## Summary
Parameter | Mo2C Pbcn
Sample | M1.csv
Method | GSAS-II
Phase name | Mo2C Pbcn
COD / MP ID | mp-1552
Formula | Mo2C
Space group | Pbcn
Space group # | 60
Crystal system | orthorhombic
a (Å) | 4.54033
b (Å) | 5.23482
c (Å) | 5.93028
α (°) | 90
β (°) | 90
γ (°) | 90
Volume (A^3) | 140.9497
da/a0 (%) | -3.98
db/b0 (%) | 0.481
dc/c0 (%) | -2.021
dV/V0 (%) | -5.468
Weight fraction (%) | 100
Weight fraction ± (%)
Weight fraction error source
Weight fraction method | hill_howard
Crystallite size (nm) | 1.17
Crystallite size source | Y_fallback
Scale factor | 0.19897
U (Caglioti) | -0.02075
V (Caglioti) | 0
W (Caglioti) | 0.04114
X (Lorentzian) | 0
Y (Lorentzian) | 7.07651
η at strongest | 0.999
FWHM (°) | 7.5321
FWHM reference 2theta (deg) | 39.7369
FWHM reference hkl | [2, 0, 0]
N reflections | 7
Seeded by | gsas2
Zero shift (°) | 0.04371
Rwp (%) | 55.19
Rp (%) | 39.16
χ² | 1.566
GoF | 1.251

## Plot Data
2theta | Y_obs | Y_calc | Background | Residual | Mo2C Pbcn | Mo2C Pbcn peak 2θ | Mo2C Pbcn [hkl]
20.0089 | 24.912 | 12.98978 | 12.67735 | 11.92222 | 0.31243 | 34.23 | [020]
20.0189 | 24.8907 | 13.13801 | 12.82524 | 11.75269 | 0.3127668 | 39.669 | [200]
20.0289 | 24.8703 | 13.2852 | 12.9721 | 11.5851 | 0.3131042 | 53.378 | [220]
20.0389 | 24.8863 | 13.43137 | 13.11792 | 11.45493 | 0.3134422 | 62.605 | [004]
20.0489 | 24.8284 | 13.57651 | 13.26273 | 11.25189 | 0.3137808 | 72.113 | [040]
20.0589 | 24.8492 | 13.72063 | 13.40651 | 11.12857 | 0.31412 | 73.327 | [024]
20.0689 | 24.8271 | 13.86373 | 13.54927 | 10.96337 | 0.3144598 | 76.711 | [204]
20.0789 | 24.8162 | 14.00582 | 13.69102 | 10.81038 | 0.3148002
20.0889 | 24.8059 | 14.1469 | 13.83176 | 10.659 | 0.3151412
20.0989 | 24.8127 | 14.28698 | 13.9715 | 10.52572 | 0.3154828
20.1089 | 24.7958 | 14.42606 | 14.11024 | 10.36974 | 0.315825
20.1189 | 24.7637 | 14.56414 | 14.24797 | 10.19956 | 0.3161678
20.1289 | 24.7779 | 14.70123 | 14.38472 | 10.07667 | 0.3165112
20.1389 | 24.7477 | 14.83733 | 14.52048 | 9.910366 | 0.3168552
20.1489 | 24.717 | 14.97245 | 14.65525 | 9.744548 | 0.3171998
20.1589 | 24.7162 | 15.10659 | 14.78905 | 9.60961 | 0.3175451
20.1689 | 24.7038 | 15.23975 | 14.92186 | 9.464048 | 0.3178909
20.1789 | 24.7029 | 15.37194 | 15.0537 | 9.330958 | 0.3182374
20.1889 | 24.6994 | 15.50316 | 15.18458 | 9.196236 | 0.3185845
20.1989 | 24.6855 | 15.63342 | 15.31449 | 9.052078 | 0.3189321
20.2089 | 24.6795 | 15.76272 | 15.44344 | 8.91678 | 0.3192805
20.2189 | 24.6627 | 15.89106 | 15.57143 | 8.771638 | 0.3196294
20.2289 | 24.671 | 16.01845 | 15.69847 | 8.652548 | 0.3199789
20.2389 | 24.6252 | 16.14489 | 15.82456 | 8.480306 | 0.3203291
20.2489 | 24.6211 | 16.27039 | 15.94971 | 8.350709 | 0.3206799
20.2589 | 24.6406 | 16.39495 | 16.07392 | 8.245651 | 0.3210313
20.2689 | 24.6104 | 16.51857 | 16.19719 | 8.091831 | 0.3213834
20.2789 | 24.6222 | 16.64126 | 16.31952 | 7.980943 | 0.3217361
20.2889 | 24.6024 | 16.76302 | 16.44093 | 7.839383 | 0.3220894
20.2989 | 24.5908 | 16.88385 | 16.56141 | 7.706949 | 0.3224433
20.3089 | 24.579 | 17.00377 | 16.68097 | 7.575235 | 0.3227979
20.3189 | 24.5661 | 17.12276 | 16.79961 | 7.443338 | 0.3231532
20.3289 | 24.5537 | 17.24084 | 16.91734 | 7.312855 | 0.323509
20.3389 | 24.5156 | 17.35802 | 17.03415 | 7.157581 | 0.3238655
20.3489 | 24.5239 | 17.47429 | 17.15006 | 7.049613 | 0.3242227
20.3589 | 24.5098 | 17.58965 | 17.26507 | 6.920146 | 0.3245804
20.3689 | 24.5017 | 17.70412 | 17.37918 | 6.797578 | 0.3249389
20.3789 | 24.5018 | 17.8177 | 17.4924 | 6.684104 | 0.3252979
20.3889 | 24.4806 | 17.93038 | 17.60472 | 6.55022 | 0.3256577
20.3989 | 24.4597 | 18.04218 | 17.71616 | 6.417523 | 0.326018
20.4089 | 24.4495 | 18.15309 | 17.82671 | 6.296409 | 0.3263791
20.4189 | 24.436 | 18.26313 | 17.93639 | 6.172874 | 0.3267407
20.4289 | 24.393 | 18.37229 | 18.04518 | 6.020714 | 0.3271031
20.4389 | 24.4212 | 18.48057 | 18.15311 | 5.940626 | 0.327466
20.4489 | 24.3859 | 18.58799 | 18.26016 | 5.797907 | 0.3278297
20.4589 | 24.3837 | 18.69455 | 18.36635 | 5.689151 | 0.328194
20.4689 | 24.3715 | 18.80024 | 18.47168 | 5.571257 | 0.3285589
20.4789 | 24.3471 | 18.90508 | 18.57616 | 5.442019 | 0.3289246
20.4889 | 24.3388 | 19.00907 | 18.67977 | 5.329734 | 0.3292908
20.4989 | 24.3296 | 19.1122 | 18.78254 | 5.2174 | 0.3296578
20.5089 | 24.2995 | 19.21449 | 18.88446 | 5.085011 | 0.3300254
20.5189 | 24.2831 | 19.31594 | 18.98554 | 4.967164 | 0.3303937
20.5289 | 24.2658 | 19.41654 | 19.08578 | 4.849257 | 0.3307627
20.5389 | 24.2609 | 19.51632 | 19.18518 | 4.744584 | 0.3311323
20.5489 | 24.2411 | 19.61526 | 19.28375 | 4.625843 | 0.3315026
20.5589 | 24.2312 | 19.71337 | 19.3815 | 4.51783 | 0.3318736
20.5689 | 24.2311 | 19.81066 | 19.47841 | 4.420441 | 0.3322453
20.5789 | 24.202 | 19.90713 | 19.57451 | 4.294873 | 0.3326176
20.5889 | 24.1951 | 20.00278 | 19.66979 | 4.192322 | 0.3329906
20.5989 | 24.2025 | 20.09762 | 19.76425 | 4.104884 | 0.3333643
20.6089 | 24.1607 | 20.19164 | 19.8579 | 3.969057 | 0.3337387
20.6189 | 24.1491 | 20.28486 | 19.95075 | 3.864236 | 0.3341138
20.6289 | 24.1376 | 20.37728 | 20.04279 | 3.760319 | 0.3344895
20.6389 | 24.1282 | 20.4689 | 20.13403 | 3.659301 | 0.334866
20.6489 | 24.1319 | 20.55972 | 20.22448 | 3.572178 | 0.3352432
20.6589 | 24.1107 | 20.64975 | 20.31413 | 3.460949 | 0.335621
20.6689 | 24.1044 | 20.73899 | 20.40299 | 3.365408 | 0.3359995
20.6789 | 24.0969 | 20.82745 | 20.49107 | 3.269453 | 0.3363788
20.6889 | 24.0784 | 20.91512 | 20.57836 | 3.16328 | 0.3367587
20.6989 | 24.0768 | 21.00201 | 20.66488 | 3.074785 | 0.3371394
20.7089 | 24.0393 | 21.08813 | 20.75061 | 2.951166 | 0.3375207
20.7189 | 24.0459 | 21.17348 | 20.83558 | 2.872419 | 0.3379028
20.7289 | 24.0334 | 21.25806 | 20.91978 | 2.775339 | 0.3382855
20.7389 | 24.0303 | 21.34187 | 21.00321 | 2.688425 | 0.3386689
20.7489 | 24.0524 | 21.42493 | 21.08587 | 2.627472 | 0.3390531
20.7589 | 24.0131 | 21.50722 | 21.16778 | 2.505878 | 0.339438
20.7689 | 24.0039 | 21.58876 | 21.24894 | 2.415138 | 0.3398236
20.7789 | 24.0004 | 21.66955 | 21.32934 | 2.330849 | 0.3402099
20.7889 | 23.9718 | 21.74959 | 21.40899 | 2.222208 | 0.3405969
20.7989 | 23.9497 | 21.82889 | 21.4879 | 2.120812 | 0.3409847
20.8089 | 23.9551 | 21.90744 | 21.56607 | 2.047657 | 0.3413732
20.8189 | 23.9431 | 21.98526 | 21.6435 | 1.95784 | 0.3417624
20.8289 | 23.9247 | 22.06234 | 21.72019 | 1.862358 | 0.3421523
20.8389 | 23.9118 | 22.13869 | 21.79615 | 1.773107 | 0.3425429
20.8489 | 23.9148 | 22.21432 | 21.87138 | 1.700484 | 0.3429344
20.8589 | 23.9087 | 22.28921 | 21.94589 | 1.619486 | 0.3433265
20.8689 | 23.8718 | 22.36339 | 22.01967 | 1.508409 | 0.3437193
20.8789 | 23.8724 | 22.43685 | 22.09274 | 1.43555 | 0.3441129
20.8889 | 23.8612 | 22.50959 | 22.16509 | 1.351606 | 0.3445072
20.8989 | 23.8384 | 22.58163 | 22.23672 | 1.256774 | 0.3449022
20.9089 | 23.8158 | 22.65295 | 22.30765 | 1.16285 | 0.345298
20.9189 | 23.8026 | 22.72357 | 22.37787 | 1.079031 | 0.3456946
20.9288 | 23.7925 | 22.79279 | 22.4467 | 0.9997096 | 0.3460879
20.9388 | 23.7786 | 22.86202 | 22.51553 | 0.9165842 | 0.3464859
20.9488 | 23.7583 | 22.93055 | 22.58366 | 0.8277542 | 0.3468847
20.9588 | 23.7338 | 22.99838 | 22.6511 | 0.7354166 | 0.3472842
20.9688 | 23.7206 | 23.06553 | 22.71785 | 0.6550679 | 0.3476845
20.9788 | 23.7178 | 23.13199 | 22.78391 | 0.5858052 | 0.3480855
20.9888 | 23.6876 | 23.19777 | 22.84929 | 0.4898251 | 0.3484873
20.9988 | 23.6712 | 23.26288 | 22.91399 | 0.4083246 | 0.3488898
21.0088 | 23.6581 | 23.3273 | 22.97801 | 0.3308005 | 0.3492931
21.0188 | 23.673 | 23.39105 | 23.04135 | 0.2819497 | 0.3496972
21.0288 | 23.6373 | 23.45413 | 23.10403 | 0.1831688 | 0.3501021
21.0388 | 23.6192 | 23.51654 | 23.16604 | 0.102655 | 0.3505077
21.0488 | 23.6073 | 23.57829 | 23.22738 | 0.02900506 | 0.3509141
21.0588 | 23.5996 | 23.63938 | 23.28806 | -0.03978412 | 0.3513212
21.0688 | 23.5755 | 23.69982 | 23.34809 | -0.1243157 | 0.3517291
21.0788 | 23.5624 | 23.75959 | 23.40745 | -0.1971927 | 0.3521378
21.0888 | 23.5585 | 23.81872 | 23.46617 | -0.2602183 | 0.3525473
21.0988 | 23.5371 | 23.8772 | 23.52424 | -0.3400954 | 0.3529575
21.1088 | 23.5341 | 23.93503 | 23.58166 | -0.4009272 | 0.3533685
21.1188 | 23.5099 | 23.99222 | 23.63844 | -0.4823168 | 0.3537804
21.1288 | 23.5156 | 24.04877 | 23.69457 | -0.5331671 | 0.354193
21.1388 | 23.4905 | 24.10468 | 23.75007 | -0.6141811 | 0.3546063
21.1488 | 23.4821 | 24.15996 | 23.80494 | -0.677862 | 0.3550205
21.1588 | 23.4866 | 24.21461 | 23.85918 | -0.7280128 | 0.3554355
21.1688 | 23.4494 | 24.26864 | 23.91279 | -0.8192365 | 0.3558513
21.1788 | 23.4514 | 24.32204 | 23.96577 | -0.8706359 | 0.3562678
21.1888 | 23.4388 | 24.37481 | 24.01813 | -0.9360142 | 0.3566852
21.1988 | 23.4337 | 24.42697 | 24.06987 | -0.9932744 | 0.3571034
21.2088 | 23.4245 | 24.47852 | 24.121 | -1.054019 | 0.3575223
21.2188 | 23.4053 | 24.52945 | 24.17151 | -1.124152 | 0.3579421
21.2288 | 23.4067 | 24.57978 | 24.22141 | -1.173075 | 0.3583627
21.2388 | 23.381 | 24.62949 | 24.27071 | -1.248493 | 0.3587841
21.2488 | 23.369 | 24.67861 | 24.3194 | -1.309606 | 0.3592063
21.2588 | 23.3591 | 24.72712 | 24.36749 | -1.368019 | 0.3596293
21.2688 | 23.3414 | 24.77504 | 24.41498 | -1.433635 | 0.3600531
21.2788 | 23.3433 | 24.82236 | 24.46188 | -1.479056 | 0.3604778
21.2888 | 23.3321 | 24.86909 | 24.50818 | -1.536985 | 0.3609033
21.2988 | 23.3171 | 24.91523 | 24.5539 | -1.598126 | 0.3613296
21.3088 | 23.3038 | 24.96078 | 24.59902 | -1.65698 | 0.3617567
21.3188 | 23.2908 | 25.00575 | 24.64357 | -1.714952 | 0.3621846
21.3288 | 23.276 | 25.05014 | 24.68753 | -1.774143 | 0.3626134
21.3388 | 23.2577 | 25.09396 | 24.73091 | -1.836257 | 0.363043
21.3488 | 23.2429 | 25.1372 | 24.77372 | -1.894296 | 0.3634734
21.3588 | 23.2258 | 25.17986 | 24.81596 | -1.954063 | 0.3639047
21.3688 | 23.2244 | 25.22196 | 24.85763 | -1.997562 | 0.3643369
21.3788 | 23.1955 | 25.26349 | 24.89873 | -2.067995 | 0.3647698
21.3888 | 23.1906 | 25.30446 | 24.93926 | -2.113864 | 0.3652036
21.3988 | 23.1858 | 25.34487 | 24.97924 | -2.159074 | 0.3656383
21.4088 | 23.1575 | 25.38473 | 25.01865 | -2.227225 | 0.3660738
21.4188 | 23.1445 | 25.42402 | 25.05751 | -2.279522 | 0.3665102
21.4288 | 23.1282 | 25.46277 | 25.09582 | -2.334566 | 0.3669473
21.4388 | 23.1201 | 25.50096 | 25.13358 | -2.380862 | 0.3673854
21.4488 | 23.0898 | 25.53861 | 25.17079 | -2.448811 | 0.3678243
21.4588 | 23.0596 | 25.57572 | 25.20745 | -2.516116 | 0.3682641
21.4688 | 23.0771 | 25.61228 | 25.24358 | -2.53518 | 0.3687047
21.4788 | 23.0652 | 25.64831 | 25.27916 | -2.583106 | 0.3691462
21.4888 | 23.0314 | 25.6838 | 25.31421 | -2.652396 | 0.3695886
21.4988 | 23.0294 | 25.71875 | 25.34872 | -2.689354 | 0.3700319
21.5088 | 23.0188 | 25.75318 | 25.38271 | -2.734381 | 0.370476
21.5188 | 22.9916 | 25.78708 | 25.41616 | -2.795481 | 0.3709209
21.5288 | 22.9781 | 25.82046 | 25.44909 | -2.842357 | 0.3713669
21.5388 | 22.9595 | 25.85331 | 25.4815 | -2.89381 | 0.3718136
21.5488 | 22.956 | 25.88564 | 25.51338 | -2.929644 | 0.3722612
21.5588 | 22.9466 | 25.91746 | 25.54475 | -2.970861 | 0.3727097
21.5688 | 22.929 | 25.94876 | 25.57561 | -3.019764 | 0.3731591
21.5788 | 22.9223 | 25.97956 | 25.60595 | -3.057256 | 0.3736094
21.5888 | 22.9135 | 26.00984 | 25.63578 | -3.09634 | 0.3740606
21.5988 | 22.8975 | 26.03962 | 25.6651 | -3.142117 | 0.3745127
21.6088 | 22.8849 | 26.06889 | 25.69392 | -3.18399 | 0.3749656
21.6188 | 22.8704 | 26.09766 | 25.72224 | -3.227263 | 0.3754196
21.6288 | 22.8677 | 26.12594 | 25.75006 | -3.258238 | 0.3758743
21.6388 | 22.8383 | 26.15372 | 25.77739 | -3.315417 | 0.37633
21.6488 | 22.8383 | 26.181 | 25.80422 | -3.342703 | 0.3767866
21.6588 | 22.8475 | 26.2078 | 25.83055 | -3.360299 | 0.3772441
21.6688 | 22.8072 | 26.23411 | 25.8564 | -3.426907 | 0.3777025
21.6788 | 22.8073 | 26.25993 | 25.88177 | -3.452629 | 0.3781618
21.6888 | 22.8136 | 26.28527 | 25.90665 | -3.471669 | 0.3786221
21.6988 | 22.7995 | 26.31013 | 25.93105 | -3.510628 | 0.3790833
21.7088 | 22.7663 | 26.33451 | 25.95497 | -3.568211 | 0.3795454
21.7188 | 22.7747 | 26.35842 | 25.97841 | -3.583717 | 0.3800083
21.7288 | 22.753 | 26.38185 | 26.00138 | -3.628852 | 0.3804723
21.7388 | 22.7491 | 26.40482 | 26.02388 | -3.655716 | 0.3809372
21.7488 | 22.7343 | 26.42731 | 26.04591 | -3.693013 | 0.381403
21.7588 | 22.7284 | 26.44935 | 26.06748 | -3.720945 | 0.3818697
21.7688 | 22.7074 | 26.47091 | 26.08858 | -3.763514 | 0.3823374
21.7788 | 22.7178 | 26.49202 | 26.10922 | -3.774224 | 0.382806
21.7888 | 22.6986 | 26.51268 | 26.1294 | -3.814076 | 0.3832756
21.7988 | 22.6738 | 26.53287 | 26.14913 | -3.859073 | 0.3837461
21.8088 | 22.6854 | 26.55262 | 26.1684 | -3.867217 | 0.3842175
21.8188 | 22.6526 | 26.57191 | 26.18722 | -3.919311 | 0.3846899
21.8288 | 22.6467 | 26.59076 | 26.20559 | -3.944057 | 0.3851634
21.8388 | 22.6399 | 26.60916 | 26.22352 | -3.969259 | 0.3856377
21.8488 | 22.6175 | 26.62712 | 26.241 | -4.009617 | 0.3861129
21.8588 | 22.6167 | 26.64464 | 26.25805 | -4.027935 | 0.3865892
21.8688 | 22.597 | 26.66172 | 26.27465 | -4.064715 | 0.3870665
21.8788 | 22.5955 | 26.67836 | 26.29082 | -4.08286 | 0.3875446
21.8888 | 22.5868 | 26.69457 | 26.30655 | -4.107771 | 0.3880238
21.8987 | 22.5622 | 26.7102 | 26.3217 | -4.147996 | 0.3884991
21.9087 | 22.5351 | 26.72555 | 26.33657 | -4.190453 | 0.3889802
21.9187 | 22.5498 | 26.74048 | 26.35102 | -4.190684 | 0.3894623
21.9287 | 22.5297 | 26.75499 | 26.36505 | -4.225291 | 0.3899453
21.9387 | 22.5067 | 26.76908 | 26.37865 | -4.262377 | 0.3904294
21.9487 | 22.5089 | 26.78274 | 26.39183 | -4.273844 | 0.3909145
21.9587 | 22.4993 | 26.79599 | 26.40459 | -4.296694 | 0.3914005
21.9687 | 22.4938 | 26.80883 | 26.41694 | -4.31503 | 0.3918875
21.9787 | 22.4724 | 26.82125 | 26.42888 | -4.348855 | 0.3923755
21.9887 | 22.4663 | 26.83327 | 26.44041 | -4.36697 | 0.3928646
21.9987 | 22.4485 | 26.84488 | 26.45152 | -4.396377 | 0.3933546
22.0087 | 22.446 | 26.85608 | 26.46223 | -4.41008 | 0.3938456
22.0187 | 22.4302 | 26.86688 | 26.47254 | -4.43668 | 0.3943377
22.0287 | 22.4135 | 26.87728 | 26.48245 | -4.46378 | 0.3948307
22.0387 | 22.4192 | 26.88728 | 26.49196 | -4.468082 | 0.3953248
22.0487 | 22.4075 | 26.89689 | 26.50107 | -4.489388 | 0.3958199
22.0587 | 22.3926 | 26.9061 | 26.50978 | -4.513501 | 0.396316
22.0687 | 22.3829 | 26.91492 | 26.51811 | -4.532023 | 0.3968131
22.0787 | 22.3737 | 26.92336 | 26.52604 | -4.549655 | 0.3973113
22.0887 | 22.382 | 26.9314 | 26.53359 | -4.549401 | 0.3978104
22.0987 | 22.3463 | 26.93906 | 26.54075 | -4.592763 | 0.3983107
22.1087 | 22.35 | 26.94634 | 26.54753 | -4.596342 | 0.398812
22.1187 | 22.3458 | 26.95324 | 26.55393 | -4.607441 | 0.3993143
22.1287 | 22.337 | 26.95976 | 26.55995 | -4.622763 | 0.3998176
22.1387 | 22.3348 | 26.96591 | 26.56559 | -4.631109 | 0.400322
22.1487 | 22.3151 | 26.97168 | 26.57085 | -4.656582 | 0.4008274
22.1587 | 22.3069 | 26.97708 | 26.57575 | -4.670184 | 0.4013339
22.1687 | 22.3136 | 26.98212 | 26.58028 | -4.668517 | 0.4018414
22.1787 | 22.2856 | 26.98678 | 26.58443 | -4.701183 | 0.40235
22.1887 | 22.2736 | 26.99108 | 26.58822 | -4.717485 | 0.4028597
22.1987 | 22.2579 | 26.99502 | 26.59165 | -4.737124 | 0.4033704
22.2087 | 22.2699 | 26.9986 | 26.59472 | -4.728703 | 0.4038822
22.2187 | 22.2504 | 27.00182 | 26.59743 | -4.751424 | 0.404395
22.2287 | 22.2471 | 27.00469 | 26.59978 | -4.757589 | 0.404909
22.2387 | 22.2277 | 27.0072 | 26.60178 | -4.7795 | 0.405424
22.2487 | 22.2215 | 27.00936 | 26.60342 | -4.78786 | 0.4059401
22.2587 | 22.1995 | 27.01117 | 26.60471 | -4.81167 | 0.4064572
22.2687 | 22.1905 | 27.01263 | 26.60566 | -4.822133 | 0.4069755
22.2787 | 22.1785 | 27.01375 | 26.60626 | -4.835251 | 0.4074949
22.2887 | 22.1647 | 27.01453 | 26.60651 | -4.849825 | 0.4080153
22.2987 | 22.1457 | 27.01496 | 26.60642 | -4.869259 | 0.4085368
22.3087 | 22.1465 | 27.01505 | 26.60599 | -4.868553 | 0.4090595
22.3187 | 22.1414 | 27.01481 | 26.60523 | -4.873411 | 0.4095832
22.3287 | 22.1033 | 27.01423 | 26.60413 | -4.910934 | 0.4101081
22.3387 | 22.1056 | 27.01332 | 26.60269 | -4.907724 | 0.410634
22.3487 | 22.0783 | 27.01208 | 26.60092 | -4.933783 | 0.4111611
22.3587 | 22.0715 | 27.01051 | 26.59882 | -4.939014 | 0.4116893
22.3687 | 22.051 | 27.00862 | 26.5964 | -4.957618 | 0.4122187
22.3787 | 22.0341 | 27.0064 | 26.59365 | -4.972298 | 0.412749
22.3887 | 22.0464 | 27.00386 | 26.59057 | -4.957456 | 0.4132806
22.3987 | 22.017 | 27.00099 | 26.58718 | -4.983992 | 0.4138132
22.4087 | 22.002 | 26.99781 | 26.58346 | -4.995811 | 0.4143471
22.4187 | 21.9974 | 26.99431 | 26.57943 | -4.996913 | 0.414882
22.4287 | 21.9904 | 26.9905 | 26.57508 | -5.000101 | 0.4154181
22.4387 | 21.9601 | 26.98638 | 26.57042 | -5.026276 | 0.4159554
22.4487 | 21.9437 | 26.98194 | 26.56545 | -5.038241 | 0.4164938
22.4587 | 21.9541 | 26.9772 | 26.56016 | -5.023098 | 0.4170334
22.4687 | 21.9278 | 26.97215 | 26.55457 | -5.044348 | 0.417574
22.4787 | 21.9143 | 26.96679 | 26.54868 | -5.052494 | 0.4181159
22.4887 | 21.8965 | 26.96114 | 26.54248 | -5.064637 | 0.4186589
22.4987 | 21.9072 | 26.95518 | 26.53598 | -5.04798 | 0.4192031
22.5087 | 21.8888 | 26.94892 | 26.52918 | -5.060124 | 0.4197484
22.5187 | 21.872 | 26.94237 | 26.52208 | -5.070372 | 0.4202949
22.5287 | 21.85 | 26.93553 | 26.51468 | -5.085525 | 0.4208426
22.5387 | 21.8445 | 26.92839 | 26.50699 | -5.083885 | 0.4213915
22.5487 | 21.8431 | 26.92095 | 26.49901 | -5.077855 | 0.4219415
22.5587 | 21.8086 | 26.91324 | 26.49074 | -5.104636 | 0.4224928
22.5687 | 21.796 | 26.90523 | 26.48218 | -5.109229 | 0.4230452
22.5787 | 21.8012 | 26.89694 | 26.47334 | -5.095738 | 0.4235988
22.5887 | 21.7818 | 26.88836 | 26.46421 | -5.106563 | 0.4241537
22.5987 | 21.7824 | 26.87951 | 26.4548 | -5.097107 | 0.4247097
22.6087 | 21.7583 | 26.87037 | 26.44511 | -5.112072 | 0.4252669
22.6187 | 21.7465 | 26.86096 | 26.43513 | -5.11446 | 0.4258254
22.6287 | 21.7303 | 26.85127 | 26.42489 | -5.120971 | 0.426385
22.6387 | 21.715 | 26.84131 | 26.41436 | -5.126309 | 0.4269458
22.6487 | 21.7172 | 26.83108 | 26.40357 | -5.113875 | 0.4275079
22.6587 | 21.6981 | 26.82057 | 26.3925 | -5.122472 | 0.4280713
22.6687 | 21.6887 | 26.8098 | 26.38116 | -5.121099 | 0.4286358
22.6787 | 21.6782 | 26.79876 | 26.36956 | -5.120561 | 0.4292016
22.6887 | 21.665 | 26.78746 | 26.35769 | -5.122458 | 0.4297686
22.6987 | 21.6587 | 26.77589 | 26.34556 | -5.117192 | 0.4303368
22.7087 | 21.6381 | 26.76407 | 26.33316 | -5.125966 | 0.4309063
22.7187 | 21.6295 | 26.75198 | 26.3205 | -5.122481 | 0.431477
22.7287 | 21.6266 | 26.73964 | 26.30759 | -5.113038 | 0.432049
22.7387 | 21.6253 | 26.72704 | 26.29442 | -5.10174 | 0.4326223
22.7487 | 21.5973 | 26.71419 | 26.28099 | -5.116888 | 0.4331968
22.7587 | 21.5812 | 26.70108 | 26.26731 | -5.119884 | 0.4337725
22.7687 | 21.5811 | 26.68773 | 26.25338 | -5.106631 | 0.4343496
22.7787 | 21.5764 | 26.67413 | 26.2392 | -5.097729 | 0.4349279
22.7887 | 21.556 | 26.66028 | 26.22477 | -5.104281 | 0.4355075
22.7987 | 21.5422 | 26.64619 | 26.2101 | -5.103987 | 0.4360883
22.8087 | 21.5354 | 26.63185 | 26.19518 | -5.096451 | 0.4366704
22.8187 | 21.5161 | 26.61727 | 26.18002 | -5.101174 | 0.4372538
22.8287 | 21.5185 | 26.60246 | 26.16462 | -5.083957 | 0.4378386
22.8387 | 21.4962 | 26.5874 | 26.14898 | -5.091203 | 0.4384246
22.8487 | 21.4831 | 26.57211 | 26.1331 | -5.089012 | 0.4390119
22.8587 | 21.4687 | 26.55659 | 26.11699 | -5.087888 | 0.4396005
22.8686 | 21.4636 | 26.54099 | 26.1008 | -5.077389 | 0.4401845
22.8786 | 21.4529 | 26.525 | 26.08423 | -5.072103 | 0.4407757
22.8886 | 21.4428 | 26.50879 | 26.06742 | -5.065988 | 0.4413682
22.8986 | 21.4127 | 26.49235 | 26.05038 | -5.079646 | 0.441962
22.9086 | 21.4041 | 26.47568 | 26.03312 | -5.071578 | 0.4425573
22.9186 | 21.4029 | 26.45879 | 26.01563 | -5.055886 | 0.4431538
22.9286 | 21.3885 | 26.44167 | 25.99792 | -5.053171 | 0.4437516
22.9386 | 21.3722 | 26.42434 | 25.97998 | -5.052136 | 0.4443508
22.9486 | 21.36 | 26.40678 | 25.96183 | -5.046781 | 0.4449513
22.9586 | 21.3471 | 26.38901 | 25.94346 | -5.04191 | 0.4455532
22.9686 | 21.342 | 26.37102 | 25.92487 | -5.029023 | 0.4461564
22.9786 | 21.3194 | 26.35282 | 25.90606 | -5.033421 | 0.446761
22.9886 | 21.3166 | 26.33441 | 25.88704 | -5.017807 | 0.4473669
22.9986 | 21.3017 | 26.31578 | 25.86781 | -5.014083 | 0.4479742
23.0086 | 21.2836 | 26.29695 | 25.84837 | -5.013349 | 0.4485828
23.0186 | 21.2714 | 26.27791 | 25.82872 | -5.006508 | 0.4491928
23.0286 | 21.2709 | 26.25866 | 25.80886 | -4.987761 | 0.4498042
23.0386 | 21.2562 | 26.23921 | 25.78879 | -4.98301 | 0.450417
23.0486 | 21.2469 | 26.21956 | 25.76853 | -4.972657 | 0.4510312
23.0586 | 21.2093 | 26.1997 | 25.74805 | -4.990402 | 0.4516467
23.0686 | 21.2298 | 26.17965 | 25.72738 | -4.949847 | 0.4522637
23.0786 | 21.2112 | 26.1594 | 25.70651 | -4.948195 | 0.4528821
23.0886 | 21.1846 | 26.13895 | 25.68545 | -4.954347 | 0.4535018
23.0986 | 21.1786 | 26.1183 | 25.66418 | -4.939704 | 0.454123
23.1086 | 21.1704 | 26.09747 | 25.64272 | -4.927068 | 0.4547455
23.1186 | 21.163 | 26.07644 | 25.62107 | -4.913441 | 0.4553696
23.1286 | 21.1573 | 26.05522 | 25.59923 | -4.897923 | 0.455995
23.1386 | 21.1493 | 26.03382 | 25.5772 | -4.884517 | 0.4566218
23.1486 | 21.1378 | 26.01222 | 25.55497 | -4.874425 | 0.45725
23.1586 | 21.1239 | 25.99045 | 25.53257 | -4.866547 | 0.4578798
23.1686 | 21.1118 | 25.96849 | 25.50997 | -4.856685 | 0.4585109
23.1786 | 21.0917 | 25.94634 | 25.4872 | -4.854641 | 0.4591435
23.1886 | 21.0885 | 25.92402 | 25.46424 | -4.835517 | 0.4597775
23.1986 | 21.0844 | 25.90151 | 25.4411 | -4.817113 | 0.4604131
23.2086 | 21.0622 | 25.87883 | 25.41778 | -4.816631 | 0.46105
23.2186 | 21.0577 | 25.85597 | 25.39429 | -4.798274 | 0.4616885
23.2286 | 21.0487 | 25.83294 | 25.37061 | -4.784242 | 0.4623283
23.2386 | 21.0495 | 25.80974 | 25.34677 | -4.760237 | 0.4629696
23.2486 | 21.0298 | 25.78636 | 25.32275 | -4.75656 | 0.4636126
23.2586 | 21.0265 | 25.76281 | 25.29856 | -4.736313 | 0.4642569
23.2686 | 21.0008 | 25.7391 | 25.27419 | -4.738297 | 0.4649027
23.2786 | 21.001 | 25.71521 | 25.24966 | -4.714214 | 0.46555
23.2886 | 20.9903 | 25.69117 | 25.22497 | -4.700866 | 0.4661988
23.2986 | 20.9618 | 25.66695 | 25.2001 | -4.705153 | 0.4668491
23.3086 | 20.9765 | 25.64258 | 25.17508 | -4.666078 | 0.467501
23.3186 | 20.9694 | 25.61804 | 25.14989 | -4.648641 | 0.4681543
23.3286 | 20.9504 | 25.59334 | 25.12454 | -4.642945 | 0.4688092
23.3386 | 20.9407 | 25.56849 | 25.09902 | -4.62779 | 0.4694655
23.3486 | 20.9326 | 25.54348 | 25.07335 | -4.610878 | 0.4701234
23.3586 | 20.9231 | 25.51831 | 25.04753 | -4.59521 | 0.4707828
23.3686 | 20.9237 | 25.49299 | 25.02154 | -4.569289 | 0.4714439
23.3786 | 20.9015 | 25.46751 | 24.99541 | -4.566014 | 0.4721064
23.3886 | 20.902 | 25.44189 | 24.96912 | -4.539889 | 0.4727705
23.3986 | 20.8832 | 25.41611 | 24.94268 | -4.532913 | 0.473436
23.4086 | 20.8861 | 25.39019 | 24.91609 | -4.504089 | 0.4741033
23.4186 | 20.8754 | 25.36412 | 24.88935 | -4.488718 | 0.474772
23.4286 | 20.8632 | 25.3379 | 24.86246 | -4.474702 | 0.4754424
23.4386 | 20.8514 | 25.31154 | 24.83543 | -4.460141 | 0.4761142
23.4486 | 20.8412 | 25.28504 | 24.80825 | -4.443837 | 0.4767878
23.4586 | 20.8338 | 25.25839 | 24.78093 | -4.424592 | 0.4774628
23.4686 | 20.8385 | 25.23161 | 24.75347 | -4.393107 | 0.4781396
23.4786 | 20.8152 | 25.20468 | 24.72586 | -4.389483 | 0.4788178
23.4886 | 20.8182 | 25.17762 | 24.69812 | -4.359421 | 0.4794976
23.4986 | 20.8039 | 25.15042 | 24.67024 | -4.346524 | 0.4801791
23.5086 | 20.7936 | 25.12309 | 24.64223 | -4.329491 | 0.4808622
23.5186 | 20.7898 | 25.09563 | 24.61408 | -4.305826 | 0.4815469
23.5286 | 20.788 | 25.06803 | 24.58579 | -4.280028 | 0.4822332
23.5386 | 20.7702 | 25.0403 | 24.55738 | -4.2701 | 0.4829213
23.5486 | 20.7608 | 25.01244 | 24.52883 | -4.251643 | 0.4836108
23.5586 | 20.7544 | 24.98446 | 24.50015 | -4.230057 | 0.4843021
23.5686 | 20.7426 | 24.95634 | 24.47135 | -4.213745 | 0.484995
23.5786 | 20.7338 | 24.92811 | 24.44242 | -4.194307 | 0.4856895
23.5886 | 20.7247 | 24.89975 | 24.41336 | -4.175046 | 0.4863857
23.5986 | 20.7217 | 24.87126 | 24.38418 | -4.149561 | 0.4870836
23.6086 | 20.7068 | 24.84266 | 24.35487 | -4.135855 | 0.4877831
23.6186 | 20.6897 | 24.81393 | 24.32545 | -4.12423 | 0.4884843
23.6286 | 20.6893 | 24.78508 | 24.2959 | -4.095785 | 0.4891873
23.6386 | 20.6733 | 24.75612 | 24.26623 | -4.082822 | 0.4898918
23.6486 | 20.6592 | 24.72704 | 24.23645 | -4.067844 | 0.4905981
23.6586 | 20.6408 | 24.69785 | 24.20654 | -4.05705 | 0.4913061
23.6686 | 20.6416 | 24.66854 | 24.17653 | -4.026943 | 0.4920158
23.6786 | 20.6299 | 24.63912 | 24.1464 | -4.009223 | 0.4927272
23.6886 | 20.6202 | 24.60959 | 24.11615 | -3.989391 | 0.4934402
23.6986 | 20.587 | 24.57995 | 24.0858 | -3.99295 | 0.4941552
23.7086 | 20.6069 | 24.5502 | 24.05533 | -3.9433 | 0.4948717
23.7186 | 20.582 | 24.52034 | 24.02475 | -3.938343 | 0.49559
23.7286 | 20.5653 | 24.49038 | 23.99407 | -3.925079 | 0.4963101
23.7386 | 20.5501 | 24.46031 | 23.96328 | -3.910211 | 0.4970318
23.7486 | 20.5499 | 24.43014 | 23.93238 | -3.880238 | 0.4977554
23.7586 | 20.5316 | 24.39986 | 23.90138 | -3.868263 | 0.4984807
23.7686 | 20.5342 | 24.36949 | 23.87028 | -3.835287 | 0.4992078
23.7786 | 20.5093 | 24.33901 | 23.83907 | -3.82971 | 0.4999366
23.7886 | 20.5176 | 24.30844 | 23.80777 | -3.790835 | 0.5006673
23.7986 | 20.4875 | 24.27776 | 23.77636 | -3.790262 | 0.5013997
23.8086 | 20.4839 | 24.24699 | 23.74486 | -3.763092 | 0.5021339
23.8186 | 20.4709 | 24.21613 | 23.71326 | -3.745227 | 0.5028698
23.8286 | 20.4587 | 24.18517 | 23.68156 | -3.726468 | 0.5036077
23.8385 | 20.4479 | 24.15443 | 23.65009 | -3.706527 | 0.50434
23.8485 | 20.458 | 24.12328 | 23.6182 | -3.665284 | 0.5050813
23.8585 | 20.4342 | 24.09205 | 23.58623 | -3.657851 | 0.5058246
23.8685 | 20.4337 | 24.06073 | 23.55416 | -3.627028 | 0.5065696
23.8785 | 20.4275 | 24.02932 | 23.522 | -3.601817 | 0.5073166
23.8885 | 20.4047 | 23.99782 | 23.48975 | -3.593118 | 0.5080653
23.8985 | 20.4238 | 23.96623 | 23.45742 | -3.542434 | 0.508816
23.9085 | 20.3917 | 23.93456 | 23.425 | -3.542865 | 0.5095684
23.9185 | 20.3829 | 23.90281 | 23.39249 | -3.519912 | 0.5103227
23.9285 | 20.3786 | 23.87098 | 23.3599 | -3.492377 | 0.5110789
23.9385 | 20.3735 | 23.83906 | 23.32722 | -3.46556 | 0.511837
23.9485 | 20.3491 | 23.80706 | 23.29447 | -3.457963 | 0.5125969
23.9585 | 20.362 | 23.77499 | 23.26163 | -3.412987 | 0.5133587
23.9685 | 20.3411 | 23.74283 | 23.22871 | -3.401733 | 0.5141225
23.9785 | 20.3354 | 23.7106 | 23.19571 | -3.375202 | 0.5148882
23.9885 | 20.3112 | 23.67829 | 23.16264 | -3.367095 | 0.5156557
23.9985 | 20.3117 | 23.64591 | 23.12949 | -3.334213 | 0.5164251
24.0085 | 20.2943 | 23.61346 | 23.09626 | -3.319158 | 0.5171966
24.0185 | 20.3052 | 23.58093 | 23.06296 | -3.275731 | 0.5179699
24.0285 | 20.2733 | 23.54833 | 23.02959 | -3.275032 | 0.5187452
24.0385 | 20.2588 | 23.51566 | 22.99614 | -3.256863 | 0.5195223
24.0485 | 20.2634 | 23.48292 | 22.96262 | -3.219524 | 0.5203015
24.0585 | 20.2506 | 23.45012 | 22.92903 | -3.199518 | 0.5210827
24.0685 | 20.233 | 23.41724 | 22.89538 | -3.184244 | 0.5218658
24.0785 | 20.2102 | 23.3843 | 22.86165 | -3.174104 | 0.5226508
24.0885 | 20.2012 | 23.3513 | 22.82786 | -3.1501 | 0.5234378
24.0985 | 20.1997 | 23.31823 | 22.794 | -3.118531 | 0.5242268
24.1085 | 20.1871 | 23.2851 | 22.76008 | -3.098 | 0.5250179
24.1185 | 20.1669 | 23.25191 | 22.7261 | -3.085007 | 0.5258109
24.1285 | 20.1602 | 23.21865 | 22.69205 | -3.058453 | 0.526606
24.1385 | 20.144 | 23.18534 | 22.65794 | -3.04134 | 0.527403
24.1485 | 20.137 | 23.15197 | 22.62377 | -3.014968 | 0.5282022
24.1585 | 20.129 | 23.11854 | 22.58954 | -2.989539 | 0.5290033
24.1685 | 20.1067 | 23.08505 | 22.55525 | -2.978352 | 0.5298065
24.1785 | 20.1094 | 23.05151 | 22.5209 | -2.942111 | 0.5306116
24.1885 | 20.0955 | 23.01791 | 22.4865 | -2.922414 | 0.5314189
24.1985 | 20.0855 | 22.98426 | 22.45204 | -2.898765 | 0.5322283
24.2085 | 20.0642 | 22.95056 | 22.41752 | -2.886363 | 0.5330397
24.2185 | 20.0567 | 22.91681 | 22.38296 | -2.860109 | 0.5338531
24.2285 | 20.0551 | 22.883 | 22.34834 | -2.827905 | 0.5346687
24.2385 | 20.0267 | 22.84915 | 22.31366 | -2.822451 | 0.5354864
24.2485 | 20.0246 | 22.81525 | 22.27894 | -2.790649 | 0.5363062
24.2585 | 20.0233 | 22.7813 | 22.24417 | -2.757999 | 0.537128
24.2685 | 20.0119 | 22.7473 | 22.20935 | -2.735403 | 0.537952
24.2785 | 20.0103 | 22.71326 | 22.17448 | -2.702961 | 0.5387782
24.2885 | 19.9819 | 22.67917 | 22.13957 | -2.697275 | 0.5396064
24.2985 | 19.9776 | 22.64504 | 22.10461 | -2.667445 | 0.5404368
24.3085 | 19.9811 | 22.61087 | 22.0696 | -2.629772 | 0.5412694
24.3185 | 19.9744 | 22.57666 | 22.03455 | -2.602258 | 0.5421041
24.3285 | 19.9598 | 22.5424 | 21.99946 | -2.582603 | 0.542941
24.3385 | 19.9511 | 22.50811 | 21.96433 | -2.557009 | 0.54378
24.3485 | 19.9428 | 22.47378 | 21.92915 | -2.530975 | 0.5446212
24.3585 | 19.9375 | 22.4394 | 21.89394 | -2.501904 | 0.5454647
24.3685 | 19.9233 | 22.405 | 21.85869 | -2.481696 | 0.5463103
24.3785 | 19.9079 | 22.37055 | 21.82339 | -2.462652 | 0.5471582
24.3885 | 19.8949 | 22.33607 | 21.78806 | -2.441172 | 0.5480082
24.3985 | 19.9139 | 22.30156 | 21.7527 | -2.387659 | 0.5488605
24.4085 | 19.888 | 22.26701 | 21.7173 | -2.379013 | 0.5497151
24.4185 | 19.8826 | 22.23243 | 21.68186 | -2.349834 | 0.5505718
24.4285 | 19.8681 | 22.19782 | 21.64639 | -2.329724 | 0.5514307
24.4385 | 19.8585 | 22.16318 | 21.61089 | -2.304683 | 0.5522921
24.4485 | 19.8636 | 22.12851 | 21.57536 | -2.264913 | 0.5531556
24.4585 | 19.8616 | 22.09381 | 21.53979 | -2.232214 | 0.5540214
24.4685 | 19.8266 | 22.05909 | 21.5042 | -2.232488 | 0.5548895
24.4785 | 19.8233 | 22.02433 | 21.46857 | -2.201034 | 0.55576
24.4885 | 19.8327 | 21.98956 | 21.43292 | -2.156855 | 0.5566326
24.4985 | 19.82 | 21.95475 | 21.39724 | -2.134751 | 0.5575076
24.5085 | 19.8127 | 21.91992 | 21.36154 | -2.107222 | 0.558385
24.5185 | 19.7925 | 21.88507 | 21.32581 | -2.092571 | 0.5592646
24.5285 | 19.7611 | 21.8502 | 21.29005 | -2.089096 | 0.5601467
24.5385 | 19.7855 | 21.8153 | 21.25427 | -2.029801 | 0.561031
24.5485 | 19.7661 | 21.78038 | 21.21847 | -2.014284 | 0.5619177
24.5585 | 19.7508 | 21.74545 | 21.18264 | -1.994648 | 0.5628068
24.5685 | 19.7433 | 21.71049 | 21.14679 | -1.967193 | 0.5636982
24.5785 | 19.7337 | 21.67552 | 21.11093 | -1.941819 | 0.5645921
24.5885 | 19.7205 | 21.64053 | 21.07504 | -1.920029 | 0.5654883
24.5985 | 19.7183 | 21.60552 | 21.03913 | -1.887222 | 0.5663869
24.6085 | 19.7091 | 21.5705 | 21.00321 | -1.861399 | 0.567288
24.6185 | 19.6968 | 21.53546 | 20.96727 | -1.838662 | 0.5681915
24.6285 | 19.7121 | 21.50041 | 20.93131 | -1.788311 | 0.5690974
24.6385 | 19.6722 | 21.46535 | 20.89534 | -1.793146 | 0.5700058
24.6485 | 19.6743 | 21.43027 | 20.85935 | -1.75597 | 0.5709166
24.6585 | 19.6657 | 21.39518 | 20.82335 | -1.729482 | 0.5718299
24.6685 | 19.6375 | 21.36008 | 20.78734 | -1.722584 | 0.5727456
24.6785 | 19.6548 | 21.32498 | 20.75131 | -1.670175 | 0.5736638
24.6885 | 19.6426 | 21.28986 | 20.71527 | -1.647258 | 0.5745846
24.6985 | 19.6195 | 21.25473 | 20.67922 | -1.635233 | 0.5755078
24.7085 | 19.6202 | 21.2196 | 20.64317 | -1.5994 | 0.5764335
24.7185 | 19.617 | 21.18446 | 20.6071 | -1.567461 | 0.5773618
24.7285 | 19.5979 | 21.14932 | 20.57102 | -1.551416 | 0.5782926
24.7385 | 19.6006 | 21.11417 | 20.53494 | -1.513566 | 0.5792259
24.7485 | 19.5833 | 21.07901 | 20.49885 | -1.495711 | 0.5801618
24.7585 | 19.5751 | 21.04385 | 20.46275 | -1.468754 | 0.5811002
24.7685 | 19.5716 | 21.00869 | 20.42665 | -1.437093 | 0.5820413
24.7785 | 19.5551 | 20.97353 | 20.39055 | -1.418431 | 0.5829849
24.7885 | 19.5597 | 20.93837 | 20.35444 | -1.378668 | 0.5839311
24.7985 | 19.537 | 20.9032 | 20.31832 | -1.366205 | 0.5848798
24.8084 | 19.5532 | 20.86839 | 20.28257 | -1.315193 | 0.5858217
24.8184 | 19.5473 | 20.83323 | 20.24646 | -1.285932 | 0.5867757
24.8284 | 19.5176 | 20.79807 | 20.21034 | -1.280472 | 0.5877324
24.8384 | 19.5077 | 20.76291 | 20.17422 | -1.255215 | 0.5886917
24.8484 | 19.521 | 20.72776 | 20.13811 | -1.206761 | 0.5896536
24.8584 | 19.4875 | 20.69261 | 20.10199 | -1.205112 | 0.5906183
24.8684 | 19.4944 | 20.65747 | 20.06588 | -1.163067 | 0.5915856
24.8784 | 19.4961 | 20.62233 | 20.02977 | -1.126229 | 0.5925556
24.8884 | 19.4569 | 20.5872 | 19.99367 | -1.130296 | 0.5935283
24.8984 | 19.4645 | 20.55207 | 19.95757 | -1.087571 | 0.5945037
24.9084 | 19.4683 | 20.51695 | 19.92147 | -1.048654 | 0.5954818
24.9184 | 19.4374 | 20.48185 | 19.88538 | -1.044446 | 0.5964628
24.9284 | 19.4458 | 20.44675 | 19.8493 | -1.000946 | 0.5974464
24.9384 | 19.4447 | 20.41166 | 19.81322 | -0.9669572 | 0.5984327
24.9484 | 19.4139 | 20.37658 | 19.77716 | -0.9626788 | 0.5994219
24.9584 | 19.4312 | 20.34151 | 19.7411 | -0.910312 | 0.6004138
24.9684 | 19.4165 | 20.30646 | 19.70505 | -0.8899573 | 0.6014085
24.9784 | 19.3884 | 20.27142 | 19.66901 | -0.8830155 | 0.602406
24.9884 | 19.4125 | 20.23639 | 19.63298 | -0.8238874 | 0.6034064
24.9984 | 19.3807 | 20.20137 | 19.59696 | -0.8206735 | 0.6044096
25.0084 | 19.3791 | 20.16637 | 19.56096 | -0.7872746 | 0.6054156
25.0184 | 19.3805 | 20.13139 | 19.52497 | -0.7508914 | 0.6064244
25.0284 | 19.3526 | 20.09642 | 19.48899 | -0.7438246 | 0.6074362
25.0384 | 19.3631 | 20.06147 | 19.45302 | -0.6983748 | 0.6084508
25.0484 | 19.3681 | 20.02654 | 19.41707 | -0.6584426 | 0.6094683
25.0584 | 19.3312 | 19.99163 | 19.38114 | -0.6604289 | 0.6104886
25.0684 | 19.3344 | 19.95673 | 19.34522 | -0.6223343 | 0.611512
25.0784 | 19.342 | 19.92186 | 19.30932 | -0.5798594 | 0.6125382
25.0884 | 19.3122 | 19.887 | 19.27344 | -0.574805 | 0.6135674
25.0984 | 19.3233 | 19.85217 | 19.23757 | -0.5288715 | 0.6145995
25.1084 | 19.3098 | 19.81736 | 19.20173 | -0.5075597 | 0.6156345
25.1184 | 19.3099 | 19.78257 | 19.1659 | -0.4726704 | 0.6166726
25.1284 | 19.3073 | 19.7478 | 19.13009 | -0.440504 | 0.6177136
25.1384 | 19.2799 | 19.71306 | 19.0943 | -0.4331613 | 0.6187577
25.1484 | 19.2759 | 19.67834 | 19.05854 | -0.402443 | 0.6198047
25.1584 | 19.2777 | 19.64365 | 19.02279 | -0.3659496 | 0.6208548
25.1684 | 19.2488 | 19.60898 | 18.98707 | -0.3601818 | 0.6219079
25.1784 | 19.2514 | 19.57434 | 18.95138 | -0.3229402 | 0.6229641
25.1884 | 19.2532 | 19.53973 | 18.9157 | -0.2865254 | 0.6240233
25.1984 | 19.2277 | 19.50514 | 18.88005 | -0.2774381 | 0.6250856
25.2084 | 19.216 | 19.47058 | 18.84443 | -0.2545789 | 0.6261511
25.2184 | 19.2209 | 19.43605 | 18.80883 | -0.2151484 | 0.6272196
25.2284 | 19.1974 | 19.40155 | 18.77326 | -0.2041473 | 0.6282912
25.2384 | 19.2061 | 19.36708 | 18.73771 | -0.1609761 | 0.629366
25.2484 | 19.1819 | 19.33264 | 18.70219 | -0.1507355 | 0.6304439
25.2584 | 19.184 | 19.29823 | 18.6667 | -0.114226 | 0.6315249
25.2684 | 19.1767 | 19.26385 | 18.63124 | -0.08714835 | 0.6326092
25.2784 | 19.1555 | 19.2295 | 18.59581 | -0.07400303 | 0.6336966
25.2884 | 19.1567 | 19.19519 | 18.5604 | -0.03849069 | 0.6347872
25.2984 | 19.1573 | 19.16091 | 18.52503 | -0.0036119 | 0.6358811
25.3084 | 19.119 | 19.12667 | 18.48969 | -0.00766729 | 0.6369782
25.3184 | 19.1279 | 19.09246 | 18.45438 | 0.03544264 | 0.6380785
25.3284 | 19.1281 | 19.05828 | 18.4191 | 0.06981723 | 0.639182
25.3384 | 19.0974 | 19.02414 | 18.38386 | 0.07325589 | 0.6402889
25.3484 | 19.1009 | 18.99004 | 18.34864 | 0.1108581 | 0.641399
25.3584 | 19.0933 | 18.95598 | 18.31346 | 0.1373232 | 0.6425125
25.3684 | 19.0741 | 18.92195 | 18.27832 | 0.1521507 | 0.6436292
25.3784 | 19.0895 | 18.88796 | 18.24321 | 0.20154 | 0.6447493
25.3884 | 19.0633 | 18.85401 | 18.20814 | 0.2092906 | 0.6458727
25.3984 | 19.0556 | 18.8201 | 18.1731 | 0.2355018 | 0.6469996
25.4084 | 19.0502 | 18.78623 | 18.1381 | 0.2639731 | 0.6481297
25.4184 | 19.0323 | 18.7524 | 18.10313 | 0.2799041 | 0.6492633
25.4284 | 19.0309 | 18.71861 | 18.06821 | 0.312294 | 0.6504003
25.4384 | 19.0315 | 18.68486 | 18.03332 | 0.3466424 | 0.6515406
25.4484 | 19.0182 | 18.65115 | 17.99847 | 0.3670487 | 0.6526845
25.4584 | 19.0088 | 18.61749 | 17.96366 | 0.3913123 | 0.6538318
25.4684 | 19.0008 | 18.58387 | 17.92888 | 0.4169328 | 0.6549825
25.4784 | 18.9788 | 18.55029 | 17.89415 | 0.4285097 | 0.6561367
25.4884 | 18.9758 | 18.51676 | 17.85946 | 0.4590422 | 0.6572945
25.4984 | 18.9596 | 18.48327 | 17.82481 | 0.47633 | 0.6584557
25.5084 | 18.9504 | 18.44983 | 17.79021 | 0.5005725 | 0.6596205
25.5184 | 18.9468 | 18.41643 | 17.75564 | 0.5303692 | 0.6607888
25.5284 | 18.927 | 18.38308 | 17.72112 | 0.5439195 | 0.6619607
25.5384 | 18.9202 | 18.34978 | 17.68664 | 0.5704229 | 0.6631362
25.5484 | 18.914 | 18.31652 | 17.65221 | 0.597479 | 0.6643153
25.5584 | 18.8921 | 18.28331 | 17.61781 | 0.6087872 | 0.6654979
25.5684 | 18.8849 | 18.25015 | 17.58347 | 0.634747 | 0.6666843
25.5784 | 18.8754 | 18.21704 | 17.54917 | 0.6583579 | 0.6678742
25.5884 | 18.8871 | 18.18398 | 17.51491 | 0.7031193 | 0.6690678
25.5984 | 18.8723 | 18.15097 | 17.4807 | 0.7213309 | 0.6702651
25.6084 | 18.8439 | 18.11801 | 17.44654 | 0.725892 | 0.6714661
25.6184 | 18.8481 | 18.0851 | 17.41243 | 0.7630022 | 0.6726709
25.6284 | 18.837 | 18.05224 | 17.37836 | 0.784761 | 0.6738793
25.6384 | 18.8262 | 18.01943 | 17.34434 | 0.806768 | 0.6750915
25.6484 | 18.8114 | 17.98668 | 17.31037 | 0.8247225 | 0.6763075
25.6584 | 18.8168 | 17.95398 | 17.27645 | 0.8628242 | 0.6775273
25.6684 | 18.7979 | 17.92133 | 17.24258 | 0.8765726 | 0.6787508
25.6784 | 18.8103 | 17.88873 | 17.20875 | 0.9215671 | 0.6799782
25.6884 | 18.7991 | 17.85619 | 17.17498 | 0.9429073 | 0.6812094
25.6984 | 18.7821 | 17.82371 | 17.14126 | 0.9583928 | 0.6824445
25.7084 | 18.7782 | 17.79128 | 17.10759 | 0.986923 | 0.6836835
25.7184 | 18.7734 | 17.7589 | 17.07398 | 1.014498 | 0.6849263
25.7284 | 18.7604 | 17.72658 | 17.04041 | 1.033816 | 0.6861731
25.7384 | 18.7741 | 17.69432 | 17.0069 | 1.079778 | 0.6874238
25.7484 | 18.7641 | 17.66212 | 16.97344 | 1.101982 | 0.6886784
25.7584 | 18.7527 | 17.62997 | 16.94003 | 1.122729 | 0.689937
25.7684 | 18.7445 | 17.59788 | 16.90668 | 1.146619 | 0.6911996
25.7783 | 18.7404 | 17.56617 | 16.87372 | 1.174229 | 0.6924535
25.7883 | 18.7372 | 17.5342 | 16.84047 | 1.203001 | 0.6937242
25.7983 | 18.7325 | 17.50229 | 16.80729 | 1.230215 | 0.6949988
25.8083 | 18.7116 | 17.47043 | 16.77415 | 1.241168 | 0.6962775
25.8183 | 18.7191 | 17.43864 | 16.74108 | 1.280461 | 0.6975602
25.8283 | 18.6989 | 17.40691 | 16.70806 | 1.291993 | 0.6988472
25.8383 | 18.7089 | 17.37524 | 16.6751 | 1.333665 | 0.7001382
25.8483 | 18.6987 | 17.34363 | 16.64219 | 1.355074 | 0.7014333
25.8583 | 18.6888 | 17.31208 | 16.60935 | 1.376722 | 0.7027326
25.8683 | 18.6801 | 17.28059 | 16.57656 | 1.399508 | 0.7040362
25.8783 | 18.6733 | 17.24917 | 16.54383 | 1.42413 | 0.7053439
25.8883 | 18.6588 | 17.21781 | 16.51115 | 1.44099 | 0.7066558
25.8983 | 18.6695 | 17.18651 | 16.47854 | 1.482986 | 0.707972
25.9083 | 18.649 | 17.15528 | 16.44599 | 1.493718 | 0.7092924
25.9183 | 18.6367 | 17.12411 | 16.4135 | 1.512585 | 0.7106173
25.9283 | 18.6388 | 17.09301 | 16.38107 | 1.545788 | 0.7119463
25.9383 | 18.6239 | 17.06198 | 16.3487 | 1.561925 | 0.7132797
25.9483 | 18.6183 | 17.031 | 16.31639 | 1.587296 | 0.7146174
25.9583 | 18.6196 | 17.0001 | 16.28414 | 1.619502 | 0.7159596
25.9683 | 18.6002 | 16.96926 | 16.25195 | 1.630941 | 0.717306
25.9783 | 18.6059 | 16.93849 | 16.21983 | 1.667413 | 0.718657
25.9883 | 18.585 | 16.90778 | 16.18777 | 1.677218 | 0.7200123
25.9983 | 18.5899 | 16.87714 | 16.15577 | 1.712755 | 0.7213722
26.0083 | 18.5756 | 16.84658 | 16.12384 | 1.729024 | 0.7227365
26.0183 | 18.5701 | 16.81608 | 16.09197 | 1.754025 | 0.7241053
26.0283 | 18.5543 | 16.78564 | 16.06016 | 1.768657 | 0.7254787
26.0383 | 18.5615 | 16.75528 | 16.02842 | 1.806219 | 0.7268566
26.0483 | 18.5561 | 16.72499 | 15.99675 | 1.831113 | 0.7282391
26.0583 | 18.5423 | 16.69476 | 15.96514 | 1.847536 | 0.7296262
26.0683 | 18.5355 | 16.66461 | 15.93359 | 1.870889 | 0.7310179
26.0783 | 18.5269 | 16.63453 | 15.90212 | 1.892371 | 0.7324143
26.0883 | 18.5214 | 16.60452 | 15.8707 | 1.916882 | 0.7338154
26.0983 | 18.523 | 16.57458 | 15.83936 | 1.948421 | 0.735221
26.1083 | 18.4952 | 16.54471 | 15.80808 | 1.950489 | 0.7366315
26.1183 | 18.512 | 16.51492 | 15.77687 | 1.997085 | 0.7380468
26.1283 | 18.485 | 16.48519 | 15.74573 | 1.999808 | 0.7394667
26.1383 | 18.4845 | 16.45554 | 15.71465 | 2.028958 | 0.7408914
26.1483 | 18.4819 | 16.42597 | 15.68364 | 2.055935 | 0.742321
26.1583 | 18.4713 | 16.39646 | 15.65271 | 2.074838 | 0.7437554
26.1683 | 18.4629 | 16.36703 | 15.62184 | 2.095868 | 0.7451948
26.1783 | 18.4533 | 16.33768 | 15.59104 | 2.115623 | 0.7466389
26.1883 | 18.4401 | 16.3084 | 15.56031 | 2.131703 | 0.7480881
26.1983 | 18.4365 | 16.27919 | 15.52965 | 2.157309 | 0.749542
26.2083 | 18.4422 | 16.25006 | 15.49906 | 2.192139 | 0.7510011
26.2183 | 18.4358 | 16.22101 | 15.46854 | 2.214794 | 0.7524651
26.2283 | 18.4078 | 16.19203 | 15.43809 | 2.215772 | 0.7539343
26.2383 | 18.4046 | 16.16313 | 15.40772 | 2.241474 | 0.7554083
26.2483 | 18.3909 | 16.1343 | 15.37741 | 2.2566 | 0.7568875
26.2583 | 18.3865 | 16.10555 | 15.34718 | 2.280949 | 0.7583717
26.2683 | 18.3941 | 16.07688 | 15.31702 | 2.31722 | 0.7598611
26.2783 | 18.3754 | 16.04829 | 15.28693 | 2.327113 | 0.7613557
26.2883 | 18.3665 | 16.01977 | 15.25692 | 2.346729 | 0.7628555
26.2983 | 18.3665 | 15.99133 | 15.22697 | 2.375167 | 0.7643604
26.3083 | 18.3504 | 15.96297 | 15.1971 | 2.387425 | 0.7658706
26.3183 | 18.3316 | 15.93469 | 15.16731 | 2.396905 | 0.7673861
26.3283 | 18.3273 | 15.90649 | 15.13759 | 2.420806 | 0.768907
26.3383 | 18.3237 | 15.87837 | 15.10794 | 2.445327 | 0.770433
26.3483 | 18.3227 | 15.85033 | 15.07837 | 2.472368 | 0.7719645
26.3583 | 18.3049 | 15.82237 | 15.04887 | 2.482529 | 0.7735014
26.3683 | 18.2936 | 15.79449 | 15.01945 | 2.49911 | 0.7750437
26.3783 | 18.2931 | 15.76669 | 14.9901 | 2.526409 | 0.7765915
26.3883 | 18.2847 | 15.73897 | 14.96083 | 2.545728 | 0.7781446
26.3983 | 18.2618 | 15.71133 | 14.93163 | 2.550466 | 0.7797035
26.4083 | 18.2626 | 15.68378 | 14.90251 | 2.578821 | 0.7812677
26.4183 | 18.2493 | 15.6563 | 14.87347 | 2.592995 | 0.7828375
26.4283 | 18.2385 | 15.62891 | 14.8445 | 2.609587 | 0.7844129
26.4383 | 18.2241 | 15.6016 | 14.81561 | 2.622496 | 0.785994
26.4483 | 18.221 | 15.57438 | 14.7868 | 2.646622 | 0.7875807
26.4583 | 18.204 | 15.54724 | 14.75806 | 2.656765 | 0.7891732
26.4683 | 18.2056 | 15.52018 | 14.7294 | 2.685424 | 0.7907712
26.4783 | 18.1896 | 15.4932 | 14.70082 | 2.6964 | 0.7923752
26.4883 | 18.1835 | 15.46631 | 14.67232 | 2.717192 | 0.793985
26.4983 | 18.1679 | 15.4395 | 14.6439 | 2.7284 | 0.7956004
26.5083 | 18.1518 | 15.41278 | 14.61555 | 2.739023 | 0.7972217
26.5183 | 18.1404 | 15.38614 | 14.58729 | 2.754262 | 0.798849
26.5283 | 18.1354 | 15.35958 | 14.5591 | 2.775815 | 0.8004823
26.5383 | 18.1314 | 15.33312 | 14.531 | 2.798283 | 0.8021214
26.5483 | 18.1306 | 15.30673 | 14.50297 | 2.823866 | 0.8037665
26.5583 | 18.1109 | 15.28044 | 14.47502 | 2.830462 | 0.8054177
26.5683 | 18.1055 | 15.25423 | 14.44715 | 2.851273 | 0.807075
26.5783 | 18.0898 | 15.2281 | 14.41936 | 2.861697 | 0.8087383
26.5883 | 18.0858 | 15.20207 | 14.39166 | 2.883734 | 0.8104077
26.5983 | 18.0706 | 15.17612 | 14.36403 | 2.894485 | 0.8120833
26.6083 | 18.0694 | 15.15025 | 14.33649 | 2.919148 | 0.8137653
26.6183 | 18.0604 | 15.12448 | 14.30902 | 2.935924 | 0.8154533
26.6283 | 18.0555 | 15.09879 | 14.28164 | 2.956712 | 0.8171477
26.6383 | 18.0418 | 15.07319 | 14.25434 | 2.968613 | 0.8188483
26.6483 | 18.0434 | 15.04768 | 14.22712 | 2.995725 | 0.8205554
26.6583 | 18.0239 | 15.02225 | 14.19998 | 3.001649 | 0.8222689
26.6683 | 18.0359 | 14.99692 | 14.17293 | 3.038984 | 0.8239887
26.6783 | 18.0145 | 14.97167 | 14.14596 | 3.04283 | 0.825715
26.6883 | 18.0108 | 14.94651 | 14.11907 | 3.064287 | 0.8274479
26.6983 | 18.0067 | 14.92145 | 14.09226 | 3.085254 | 0.8291873
26.7083 | 17.9937 | 14.89647 | 14.06553 | 3.097232 | 0.8309332
26.7183 | 17.9884 | 14.87158 | 14.03889 | 3.116821 | 0.8326858
26.7283 | 17.9952 | 14.84678 | 14.01234 | 3.148419 | 0.834445
26.7383 | 17.9944 | 14.82207 | 13.98586 | 3.172326 | 0.836211
26.7482 | 17.97 | 14.7977 | 13.95974 | 3.172298 | 0.8379658
26.7582 | 17.9705 | 14.77317 | 13.93343 | 3.197325 | 0.8397452
26.7682 | 17.9639 | 14.74874 | 13.90721 | 3.215161 | 0.8415315
26.7782 | 17.9525 | 14.72439 | 13.88107 | 3.228106 | 0.8433246
26.7882 | 17.9597 | 14.70014 | 13.85502 | 3.25956 | 0.8451246
26.7982 | 17.9513 | 14.67598 | 13.82905 | 3.275322 | 0.8469316
26.8082 | 17.9435 | 14.65191 | 13.80316 | 3.291592 | 0.8487456
26.8182 | 17.9262 | 14.62793 | 13.77736 | 3.29827 | 0.8505666
26.8282 | 17.9238 | 14.60404 | 13.75165 | 3.319755 | 0.8523948
26.8382 | 17.932 | 14.58025 | 13.72602 | 3.351748 | 0.85423
26.8482 | 17.9289 | 14.55655 | 13.70048 | 3.372348 | 0.8560724
26.8582 | 17.9116 | 14.53294 | 13.67502 | 3.378655 | 0.8579222
26.8682 | 17.9102 | 14.50943 | 13.64965 | 3.400769 | 0.859779
26.8782 | 17.8815 | 14.48601 | 13.62437 | 3.39549 | 0.8616433
26.8882 | 17.9026 | 14.46268 | 13.59917 | 3.439917 | 0.8635149
26.8982 | 17.8732 | 14.43945 | 13.57406 | 3.43375 | 0.8653939
26.9082 | 17.8599 | 14.41631 | 13.54903 | 3.443589 | 0.8672804
26.9182 | 17.8767 | 14.39327 | 13.52409 | 3.483433 | 0.8691744
26.9282 | 17.8585 | 14.37032 | 13.49924 | 3.488184 | 0.8710759
26.9382 | 17.8574 | 14.34746 | 13.47448 | 3.509939 | 0.872985
26.9482 | 17.8487 | 14.3247 | 13.4498 | 3.524 | 0.8749018
26.9582 | 17.8278 | 14.30203 | 13.42521 | 3.525766 | 0.8768263
26.9682 | 17.8397 | 14.27946 | 13.4007 | 3.560237 | 0.8787585
26.9782 | 17.8126 | 14.25699 | 13.37629 | 3.555612 | 0.8806986
26.9882 | 17.8206 | 14.23461 | 13.35196 | 3.585992 | 0.8826465
26.9982 | 17.805 | 14.21232 | 13.32772 | 3.592675 | 0.8846023
27.0082 | 17.7907 | 14.19014 | 13.30357 | 3.600563 | 0.8865661
27.0182 | 17.7913 | 14.16805 | 13.27951 | 3.623255 | 0.8885379
27.0282 | 17.7918 | 14.14605 | 13.25553 | 3.64575 | 0.8905178
27.0382 | 17.7837 | 14.12415 | 13.23165 | 3.659548 | 0.8925058
27.0482 | 17.7785 | 14.10235 | 13.20785 | 3.67615 | 0.8945019
27.0582 | 17.7477 | 14.08064 | 13.18414 | 3.667055 | 0.8965063
27.0682 | 17.752 | 14.05904 | 13.16052 | 3.692963 | 0.898519
27.0782 | 17.7497 | 14.03753 | 13.13699 | 3.712173 | 0.9005401
27.0882 | 17.7284 | 14.01611 | 13.11354 | 3.712286 | 0.9025695
27.0982 | 17.7303 | 13.9948 | 13.09019 | 3.735502 | 0.9046074
27.1082 | 17.7219 | 13.97358 | 13.06693 | 3.748319 | 0.9066538
27.1182 | 17.7246 | 13.95246 | 13.04375 | 3.772139 | 0.9087088
27.1282 | 17.703 | 13.93144 | 13.02067 | 3.77156 | 0.9107725
27.1382 | 17.6857 | 13.91052 | 12.99767 | 3.775183 | 0.9128448
27.1482 | 17.6855 | 13.88969 | 12.97477 | 3.795808 | 0.9149259
27.1582 | 17.6902 | 13.86897 | 12.95195 | 3.821233 | 0.9170159
27.1682 | 17.6833 | 13.84834 | 12.92923 | 3.83496 | 0.9191147
27.1782 | 17.6663 | 13.82781 | 12.90659 | 3.838488 | 0.9212224
27.1882 | 17.6745 | 13.80738 | 12.88404 | 3.867116 | 0.9233392
27.1982 | 17.6542 | 13.78705 | 12.86159 | 3.867146 | 0.925465
27.2082 | 17.6487 | 13.76682 | 12.83922 | 3.881875 | 0.9276
27.2182 | 17.6458 | 13.74669 | 12.81695 | 3.899105 | 0.9297442
27.2282 | 17.6329 | 13.72666 | 12.79477 | 3.906235 | 0.9318977
27.2382 | 17.6382 | 13.70673 | 12.77267 | 3.931465 | 0.9340605
27.2482 | 17.6252 | 13.6869 | 12.75067 | 3.938295 | 0.9362326
27.2582 | 17.6253 | 13.66718 | 12.72876 | 3.958125 | 0.9384144
27.2682 | 17.6239 | 13.64755 | 12.70694 | 3.976353 | 0.9406056
27.2782 | 17.6082 | 13.62802 | 12.68521 | 3.980182 | 0.9428065
27.2882 | 17.6164 | 13.60859 | 12.66357 | 4.007809 | 0.9450169
27.2982 | 17.5913 | 13.58926 | 12.64203 | 4.002036 | 0.9472373
27.3082 | 17.5996 | 13.57004 | 12.62057 | 4.029561 | 0.9494675
27.3182 | 17.6097 | 13.55092 | 12.59921 | 4.058785 | 0.9517075
27.3282 | 17.5733 | 13.53189 | 12.57794 | 4.041407 | 0.9539575
27.3382 | 17.5855 | 13.51297 | 12.55675 | 4.072528 | 0.9562176
27.3482 | 17.5812 | 13.49415 | 12.53566 | 4.087047 | 0.9584879
27.3582 | 17.5747 | 13.47544 | 12.51467 | 4.099265 | 0.9607683
27.3682 | 17.5602 | 13.45682 | 12.49376 | 4.10338 | 0.9630589
27.3782 | 17.5703 | 13.43831 | 12.47295 | 4.131993 | 0.96536
27.3882 | 17.5544 | 13.4199 | 12.45223 | 4.134503 | 0.9676715
27.3982 | 17.5585 | 13.40159 | 12.4316 | 4.156911 | 0.9699935
27.4082 | 17.5463 | 13.38338 | 12.41106 | 4.162917 | 0.9723262
27.4182 | 17.5314 | 13.36528 | 12.39061 | 4.166119 | 0.9746695
27.4282 | 17.531 | 13.34728 | 12.37026 | 4.183719 | 0.9770237
27.4382 | 17.5235 | 13.32938 | 12.35 | 4.194115 | 0.9793886
27.4482 | 17.5115 | 13.31159 | 12.32983 | 4.199908 | 0.9817645
27.4582 | 17.4968 | 13.2939 | 12.30975 | 4.202898 | 0.9841515
27.4682 | 17.4936 | 13.27632 | 12.28977 | 4.217285 | 0.9865495
27.4782 | 17.4971 | 13.25883 | 12.26987 | 4.238267 | 0.9889587
27.4882 | 17.4843 | 13.24145 | 12.25007 | 4.242846 | 0.9913794
27.4982 | 17.4684 | 13.22418 | 12.23037 | 4.244221 | 0.9938112
27.5082 | 17.4616 | 13.20701 | 12.21075 | 4.254592 | 0.9962546
27.5182 | 17.4638 | 13.18994 | 12.19123 | 4.273858 | 0.9987096
27.5282 | 17.4555 | 13.17298 | 12.1718 | 4.28252 | 1.001176
27.5382 | 17.4478 | 13.15612 | 12.15247 | 4.291678 | 1.003655
27.5482 | 17.4337 | 13.13937 | 12.13322 | 4.294331 | 1.006145
27.5582 | 17.4253 | 13.12272 | 12.11407 | 4.302579 | 1.008647
27.5682 | 17.4191 | 13.10618 | 12.09502 | 4.312922 | 1.011161
27.5782 | 17.4155 | 13.08974 | 12.07605 | 4.32576 | 1.013687
27.5882 | 17.4196 | 13.07341 | 12.05718 | 4.346193 | 1.016226
27.5982 | 17.4051 | 13.05718 | 12.0384 | 4.34792 | 1.018777
27.6082 | 17.3875 | 13.04106 | 12.01972 | 4.346442 | 1.02134
27.6182 | 17.3919 | 13.02504 | 12.00113 | 4.366859 | 1.023916
27.6282 | 17.381 | 13.00913 | 11.98263 | 4.371869 | 1.026505
27.6382 | 17.3892 | 12.99333 | 11.96422 | 4.395874 | 1.029106
27.6482 | 17.3781 | 12.97763 | 11.94591 | 4.400473 | 1.03172
27.6582 | 17.3654 | 12.96204 | 11.92769 | 4.403365 | 1.034347
27.6682 | 17.3667 | 12.94655 | 11.90956 | 4.420151 | 1.036988
27.6782 | 17.3647 | 12.93117 | 11.89153 | 4.433531 | 1.039641
27.6882 | 17.3504 | 12.9159 | 11.87359 | 4.434504 | 1.042308
27.6982 | 17.335 | 12.90073 | 11.85574 | 4.43427 | 1.044988
27.7082 | 17.3338 | 12.88567 | 11.83799 | 4.44813 | 1.047682
27.7182 | 17.3214 | 12.87072 | 11.82033 | 4.450683 | 1.050389
27.7281 | 17.333 | 12.85602 | 11.80294 | 4.47698 | 1.053083
27.7381 | 17.3068 | 12.84128 | 11.78546 | 4.465519 | 1.055818
27.7481 | 17.3078 | 12.82665 | 11.76808 | 4.481151 | 1.058567
27.7581 | 17.3001 | 12.81212 | 11.75079 | 4.487976 | 1.06133
27.7681 | 17.2781 | 12.79771 | 11.7336 | 4.480392 | 1.064107
27.7781 | 17.2828 | 12.7834 | 11.7165 | 4.499401 | 1.066898
27.7881 | 17.2612 | 12.7692 | 11.69949 | 4.492002 | 1.069705
27.7981 | 17.2687 | 12.7551 | 11.68258 | 4.513595 | 1.072525
27.8081 | 17.2652 | 12.74112 | 11.66576 | 4.52408 | 1.075361
27.8181 | 17.2649 | 12.72724 | 11.64903 | 4.537656 | 1.078211
27.8281 | 17.2278 | 12.71348 | 11.6324 | 4.514324 | 1.081076
27.8381 | 17.2207 | 12.69982 | 11.61586 | 4.520884 | 1.083957
27.8481 | 17.2213 | 12.68627 | 11.59941 | 4.535035 | 1.086853
27.8581 | 17.2085 | 12.67282 | 11.58306 | 4.535676 | 1.089764
27.8681 | 17.204 | 12.65949 | 11.5668 | 4.544509 | 1.092691
27.8781 | 17.1933 | 12.64627 | 11.55063 | 4.547033 | 1.095633
27.8881 | 17.1749 | 12.63315 | 11.53456 | 4.541747 | 1.098591
27.8981 | 17.1762 | 12.62015 | 11.51858 | 4.556052 | 1.101566
27.9081 | 17.1563 | 12.60725 | 11.5027 | 4.549048 | 1.104556
27.9181 | 17.1696 | 12.59447 | 11.4869 | 4.575134 | 1.107563
27.9281 | 17.1482 | 12.58179 | 11.4712 | 4.56641 | 1.110586
27.9381 | 17.1366 | 12.56922 | 11.4556 | 4.567376 | 1.113625
27.9481 | 17.1347 | 12.55677 | 11.44009 | 4.577932 | 1.116682
27.9581 | 17.1205 | 12.54442 | 11.42467 | 4.576078 | 1.119755
27.9681 | 17.1302 | 12.53219 | 11.40934 | 4.598013 | 1.122845
27.9781 | 17.1141 | 12.52006 | 11.39411 | 4.594038 | 1.125952
27.9881 | 17.1077 | 12.50805 | 11.37897 | 4.599653 | 1.129077
27.9981 | 17.1087 | 12.49614 | 11.36392 | 4.612556 | 1.132219
28.0081 | 17.0917 | 12.48435 | 11.34897 | 4.607349 | 1.135379
28.0181 | 17.084 | 12.47267 | 11.33411 | 4.611331 | 1.138557
28.0281 | 17.0854 | 12.4611 | 11.31935 | 4.624301 | 1.141753
28.0381 | 17.0788 | 12.44964 | 11.30467 | 4.62916 | 1.144966
28.0481 | 17.0849 | 12.43829 | 11.29009 | 4.646608 | 1.148199
28.0581 | 17.0826 | 12.42706 | 11.27561 | 4.655544 | 1.151449
28.0681 | 17.0604 | 12.41593 | 11.26121 | 4.644468 | 1.154718
28.0781 | 17.0693 | 12.40492 | 11.24691 | 4.66438 | 1.158006
28.0881 | 17.0577 | 12.39402 | 11.23271 | 4.663681 | 1.161313
28.0981 | 17.066 | 12.38323 | 11.21859 | 4.682769 | 1.164639
28.1081 | 17.0554 | 12.37256 | 11.20457 | 4.682845 | 1.167985
28.1181 | 17.0428 | 12.36199 | 11.19064 | 4.680808 | 1.17135
28.1281 | 17.0419 | 12.35154 | 11.17681 | 4.690359 | 1.174735
28.1381 | 17.0489 | 12.3412 | 11.16306 | 4.707697 | 1.17814
28.1481 | 17.0403 | 12.33098 | 11.14941 | 4.709322 | 1.181564
28.1581 | 17.0244 | 12.32087 | 11.13586 | 4.703535 | 1.185009
28.1681 | 17.0391 | 12.31087 | 11.12239 | 4.728233 | 1.188475
28.1781 | 17.0167 | 12.30098 | 11.10902 | 4.715719 | 1.191961
28.1881 | 17.0159 | 12.29121 | 11.09574 | 4.724691 | 1.195468
28.1981 | 17.0095 | 12.28155 | 11.08255 | 4.72795 | 1.198996
28.2081 | 17.0018 | 12.27201 | 11.06946 | 4.729794 | 1.202545
28.2181 | 16.9978 | 12.26258 | 11.05646 | 4.735225 | 1.206116
28.2281 | 16.9864 | 12.25326 | 11.04355 | 4.733142 | 1.209708
28.2381 | 16.984 | 12.24406 | 11.03073 | 4.739944 | 1.213322
28.2481 | 16.966 | 12.23497 | 11.01801 | 4.731032 | 1.216958
28.2581 | 16.9658 | 12.22599 | 11.00538 | 4.739805 | 1.220617
28.2681 | 16.9558 | 12.21714 | 10.99284 | 4.738664 | 1.224297
28.2781 | 16.9409 | 12.20839 | 10.98039 | 4.732508 | 1.228001
28.2881 | 16.93 | 12.19976 | 10.96804 | 4.730237 | 1.231727
28.2981 | 16.9309 | 12.19125 | 10.95577 | 4.73965 | 1.235477
28.3081 | 16.9219 | 12.18285 | 10.9436 | 4.739049 | 1.23925
28.3181 | 16.907 | 12.17457 | 10.93152 | 4.732431 | 1.243046
28.3281 | 16.8963 | 12.1664 | 10.91954 | 4.729898 | 1.246866
28.3381 | 16.8867 | 12.15835 | 10.90764 | 4.72835 | 1.25071
28.3481 | 16.8855 | 12.15041 | 10.89584 | 4.735085 | 1.254578
28.3581 | 16.8767 | 12.1426 | 10.88412 | 4.734104 | 1.258471
28.3681 | 16.8509 | 12.13489 | 10.8725 | 4.716007 | 1.262388
28.3781 | 16.8545 | 12.12731 | 10.86098 | 4.727193 | 1.26633
28.3881 | 16.8465 | 12.11984 | 10.84954 | 4.726663 | 1.270298
28.3981 | 16.8343 | 12.11248 | 10.83819 | 4.721816 | 1.27429
28.4081 | 16.8208 | 12.10525 | 10.82694 | 4.715552 | 1.278308
28.4181 | 16.809 | 12.09813 | 10.81578 | 4.710871 | 1.282352
28.4281 | 16.7931 | 12.09113 | 10.80471 | 4.701972 | 1.286422
28.4381 | 16.8072 | 12.08424 | 10.79372 | 4.722957 | 1.290519
28.4481 | 16.8 | 12.07748 | 10.78284 | 4.722523 | 1.294642
28.4581 | 16.7805 | 12.07083 | 10.77204 | 4.709672 | 1.298791
28.4681 | 16.7852 | 12.0643 | 10.76133 | 4.720902 | 1.302968
28.4781 | 16.7525 | 12.05789 | 10.75071 | 4.694615 | 1.307172
28.4881 | 16.7687 | 12.05159 | 10.74019 | 4.717109 | 1.311404
28.4981 | 16.7572 | 12.04542 | 10.72975 | 4.711784 | 1.315663
28.5081 | 16.738 | 12.03936 | 10.71941 | 4.698641 | 1.31995
28.5181 | 16.7305 | 12.03342 | 10.70915 | 4.69708 | 1.324265
28.5281 | 16.7297 | 12.0276 | 10.69899 | 4.702099 | 1.32861
28.5381 | 16.7193 | 12.0219 | 10.68892 | 4.697398 | 1.332983
28.5481 | 16.713 | 12.01632 | 10.67894 | 4.696679 | 1.337385
28.5581 | 16.7143 | 12.01086 | 10.66904 | 4.70344 | 1.341816
28.5681 | 16.6928 | 12.00552 | 10.65924 | 4.687281 | 1.346277
28.5781 | 16.7026 | 12.0003 | 10.64953 | 4.702302 | 1.350768
28.5881 | 16.6806 | 11.9952 | 10.63991 | 4.685404 | 1.355289
28.5981 | 16.6739 | 11.99022 | 10.63038 | 4.683685 | 1.35984
28.6081 | 16.6753 | 11.98535 | 10.62093 | 4.689945 | 1.364422
28.6181 | 16.6576 | 11.98061 | 10.61158 | 4.676985 | 1.369034
28.6281 | 16.6559 | 11.976 | 10.60232 | 4.679904 | 1.373678
28.6381 | 16.6428 | 11.9715 | 10.59314 | 4.671302 | 1.378354
28.6481 | 16.6341 | 11.96712 | 10.58406 | 4.666979 | 1.383061
28.6581 | 16.6261 | 11.96287 | 10.57507 | 4.663235 | 1.3878
28.6681 | 16.6187 | 11.95873 | 10.56616 | 4.659969 | 1.392572
28.6781 | 16.6044 | 11.95472 | 10.55734 | 4.649681 | 1.397376
28.6881 | 16.6099 | 11.95083 | 10.54862 | 4.659072 | 1.402212
28.698 | 16.5977 | 11.9471 | 10.54006 | 4.650603 | 1.407033
28.708 | 16.5893 | 11.94345 | 10.53151 | 4.645851 | 1.411936
28.718 | 16.5619 | 11.93992 | 10.52305 | 4.621976 | 1.416873
28.728 | 16.567 | 11.93652 | 10.51468 | 4.630478 | 1.421844
28.738 | 16.5648 | 11.93324 | 10.50639 | 4.631558 | 1.426848
28.748 | 16.5412 | 11.93008 | 10.4982 | 4.611115 | 1.431888
28.758 | 16.5523 | 11.92705 | 10.49009 | 4.625249 | 1.436962
28.768 | 16.5398 | 11.92414 | 10.48207 | 4.615659 | 1.442071
28.778 | 16.519 | 11.92135 | 10.47414 | 4.597646 | 1.447215
28.788 | 16.5329 | 11.91869 | 10.4663 | 4.614209 | 1.452395
28.798 | 16.5054 | 11.91615 | 10.45854 | 4.589249 | 1.457611
28.808 | 16.4991 | 11.91374 | 10.45087 | 4.585365 | 1.462863
28.818 | 16.51 | 11.91144 | 10.44329 | 4.598556 | 1.468152
28.828 | 16.4776 | 11.90928 | 10.4358 | 4.568323 | 1.473477
28.838 | 16.4953 | 11.90723 | 10.42839 | 4.588066 | 1.478839
28.848 | 16.4707 | 11.90532 | 10.42108 | 4.565384 | 1.484239
28.858 | 16.4663 | 11.90352 | 10.41385 | 4.562777 | 1.489676
28.868 | 16.4568 | 11.90185 | 10.4067 | 4.554946 | 1.49515
28.878 | 16.4482 | 11.90031 | 10.39965 | 4.547889 | 1.500663
28.888 | 16.449 | 11.89889 | 10.39268 | 4.550107 | 1.506214
28.898 | 16.4459 | 11.8976 | 10.3858 | 4.5483 | 1.511804
28.908 | 16.431 | 11.89643 | 10.379 | 4.534568 | 1.517432
28.918 | 16.4244 | 11.89539 | 10.37229 | 4.529009 | 1.523099
28.928 | 16.4132 | 11.89447 | 10.36567 | 4.518725 | 1.528806
28.938 | 16.4046 | 11.89368 | 10.35913 | 4.510916 | 1.534552
28.948 | 16.3991 | 11.89302 | 10.35268 | 4.50608 | 1.540339
28.958 | 16.4048 | 11.89248 | 10.34632 | 4.512318 | 1.546165
28.968 | 16.3901 | 11.89207 | 10.34004 | 4.498029 | 1.552031
28.978 | 16.3779 | 11.89179 | 10.33385 | 4.486115 | 1.557938
28.988 | 16.3699 | 11.89163 | 10.32774 | 4.478274 | 1.563886
28.998 | 16.3778 | 11.89159 | 10.32172 | 4.486206 | 1.569874
29.008 | 16.367 | 11.89169 | 10.31578 | 4.475312 | 1.575904
29.018 | 16.3427 | 11.89191 | 10.30993 | 4.450791 | 1.581975
29.028 | 16.3486 | 11.89226 | 10.30417 | 4.456343 | 1.588088
29.038 | 16.3338 | 11.89273 | 10.29849 | 4.441069 | 1.594242
29.048 | 16.3289 | 11.89333 | 10.29289 | 4.435568 | 1.600439
29.058 | 16.3235 | 11.89406 | 10.28738 | 4.42944 | 1.606677
29.068 | 16.3214 | 11.89492 | 10.28196 | 4.426484 | 1.612957
29.078 | 16.3126 | 11.8959 | 10.27662 | 4.416702 | 1.619281
29.088 | 16.3034 | 11.89701 | 10.27136 | 4.406393 | 1.625646
29.098 | 16.2908 | 11.89824 | 10.26619 | 4.392557 | 1.632054
29.108 | 16.2971 | 11.89961 | 10.2611 | 4.397494 | 1.638505
29.118 | 16.2832 | 11.9011 | 10.2561 | 4.382104 | 1.644999
29.128 | 16.2874 | 11.90271 | 10.25118 | 4.384687 | 1.651536
29.138 | 16.2714 | 11.90446 | 10.24634 | 4.366944 | 1.658116
29.148 | 16.2571 | 11.90633 | 10.24159 | 4.350773 | 1.664739
29.158 | 16.2534 | 11.90832 | 10.23692 | 4.345076 | 1.671406
29.168 | 16.2505 | 11.91045 | 10.23233 | 4.340052 | 1.678115
29.178 | 16.2394 | 11.9127 | 10.22783 | 4.326702 | 1.684868
29.188 | 16.2314 | 11.91508 | 10.22341 | 4.316325 | 1.691664
29.198 | 16.2258 | 11.91758 | 10.21907 | 4.308222 | 1.698504
29.208 | 16.2111 | 11.92021 | 10.21482 | 4.290893 | 1.705387
29.218 | 16.211 | 11.92296 | 10.21065 | 4.288038 | 1.712313
29.228 | 16.2016 | 11.92584 | 10.20656 | 4.275757 | 1.719282
29.238 | 16.1993 | 11.92885 | 10.20255 | 4.270451 | 1.726294
29.248 | 16.1814 | 11.93198 | 10.19863 | 4.24942 | 1.73335
29.258 | 16.1791 | 11.93524 | 10.19479 | 4.243864 | 1.740448
29.268 | 16.1683 | 11.93862 | 10.19103 | 4.229683 | 1.747589
29.278 | 16.1466 | 11.94212 | 10.18735 | 4.204477 | 1.754772
29.288 | 16.1485 | 11.94575 | 10.18375 | 4.202748 | 1.761998
29.298 | 16.1429 | 11.94951 | 10.18024 | 4.193395 | 1.769266
29.308 | 16.1409 | 11.95338 | 10.17681 | 4.187519 | 1.776575
29.318 | 16.1339 | 11.95738 | 10.17345 | 4.17652 | 1.783927
29.328 | 16.121 | 11.9615 | 10.17018 | 4.159498 | 1.791319
29.338 | 16.1061 | 11.96575 | 10.16699 | 4.140355 | 1.798753
29.348 | 16.11 | 11.97011 | 10.16388 | 4.13989 | 1.806228
29.358 | 16.096 | 11.9746 | 10.16085 | 4.121404 | 1.813742
29.368 | 16.0973 | 11.9792 | 10.1579 | 4.118098 | 1.821297
29.378 | 16.0878 | 11.98393 | 10.15504 | 4.103873 | 1.82889
29.388 | 16.0734 | 11.98877 | 10.15225 | 4.084628 | 1.836523
29.398 | 16.0728 | 11.99374 | 10.14954 | 4.079065 | 1.844194
29.408 | 16.0686 | 11.99882 | 10.14691 | 4.069784 | 1.851903
29.418 | 16.0651 | 12.00401 | 10.14436 | 4.061086 | 1.859649
29.428 | 16.0604 | 12.00933 | 10.1419 | 4.051072 | 1.867432
29.438 | 16.0396 | 12.01476 | 10.13951 | 4.024843 | 1.875251
29.448 | 16.0442 | 12.0203 | 10.1372 | 4.023899 | 1.883105
29.458 | 16.0406 | 12.02596 | 10.13496 | 4.014642 | 1.890993
29.468 | 16.0409 | 12.03173 | 10.13281 | 4.009172 | 1.898915
29.478 | 16.0291 | 12.03761 | 10.13074 | 3.99149 | 1.90687
29.488 | 16.0239 | 12.0436 | 10.12874 | 3.980298 | 1.914858
29.498 | 16.0094 | 12.0497 | 10.12683 | 3.959696 | 1.922876
29.508 | 16.0268 | 12.05591 | 10.12499 | 3.970885 | 1.930925
29.518 | 16.0235 | 12.06223 | 10.12323 | 3.961267 | 1.939002
29.528 | 16.0005 | 12.06866 | 10.12155 | 3.931843 | 1.947108
29.538 | 16.002 | 12.07519 | 10.11994 | 3.926814 | 1.955241
29.548 | 15.9981 | 12.08182 | 10.11842 | 3.916282 | 1.9634
29.558 | 15.989 | 12.08855 | 10.11697 | 3.900447 | 1.971585
29.568 | 15.9803 | 12.09539 | 10.1156 | 3.884911 | 1.979792
29.578 | 15.9806 | 12.10232 | 10.1143 | 3.878275 | 1.988022
29.588 | 15.9725 | 12.10936 | 10.11309 | 3.863142 | 1.996273
29.598 | 15.9673 | 12.11649 | 10.11194 | 3.850811 | 2.004544
29.608 | 15.9571 | 12.12371 | 10.11088 | 3.833386 | 2.012833
29.618 | 15.9441 | 12.13103 | 10.10989 | 3.813067 | 2.02114
29.628 | 15.9456 | 12.13844 | 10.10898 | 3.807156 | 2.029462
29.638 | 15.9481 | 12.14594 | 10.10815 | 3.802156 | 2.037797
29.648 | 15.9378 | 12.15353 | 10.10739 | 3.784266 | 2.046146
29.658 | 15.9252 | 12.16121 | 10.1067 | 3.76399 | 2.054505
29.6679 | 15.9186 | 12.16889 | 10.1061 | 3.749707 | 2.06279
29.6779 | 15.907 | 12.17674 | 10.10557 | 3.730264 | 2.071166
29.6879 | 15.903 | 12.18466 | 10.10511 | 3.718339 | 2.079548
29.6979 | 15.8999 | 12.19266 | 10.10473 | 3.707236 | 2.087934
29.7079 | 15.8891 | 12.20075 | 10.10442 | 3.688354 | 2.096322
29.7179 | 15.8784 | 12.2089 | 10.10419 | 3.669497 | 2.104711
29.7279 | 15.8725 | 12.21713 | 10.10403 | 3.655367 | 2.113099
29.7379 | 15.866 | 12.22543 | 10.10395 | 3.640566 | 2.121484
29.7479 | 15.8701 | 12.23381 | 10.10394 | 3.636295 | 2.129864
29.7579 | 15.8497 | 12.24224 | 10.10401 | 3.607457 | 2.138237
29.7679 | 15.8552 | 12.25075 | 10.10415 | 3.604453 | 2.146601
29.7779 | 15.8468 | 12.25931 | 10.10436 | 3.587487 | 2.154954
29.7879 | 15.8309 | 12.26794 | 10.10465 | 3.562959 | 2.163295
29.7979 | 15.8367 | 12.27663 | 10.10501 | 3.560073 | 2.171622
29.8079 | 15.8289 | 12.28537 | 10.10544 | 3.54353 | 2.179931
29.8179 | 15.8175 | 12.29417 | 10.10595 | 3.523333 | 2.188222
29.8279 | 15.8166 | 12.30302 | 10.10652 | 3.513583 | 2.196493
29.8379 | 15.8042 | 12.31192 | 10.10718 | 3.492283 | 2.204741
29.8479 | 15.8013 | 12.32087 | 10.1079 | 3.480435 | 2.212964
29.8579 | 15.8096 | 12.32986 | 10.1087 | 3.479741 | 2.221161
29.8679 | 15.7838 | 12.3389 | 10.10957 | 3.444903 | 2.22933
29.8779 | 15.7919 | 12.34798 | 10.11051 | 3.443924 | 2.237468
29.8879 | 15.7798 | 12.3571 | 10.11152 | 3.422705 | 2.245574
29.8979 | 15.7691 | 12.36625 | 10.11261 | 3.402848 | 2.253646
29.9079 | 15.7765 | 12.37544 | 10.11376 | 3.401056 | 2.261682
29.9179 | 15.7556 | 12.38467 | 10.11499 | 3.37093 | 2.26968
29.9279 | 15.7502 | 12.39393 | 10.11629 | 3.356273 | 2.277639
29.9379 | 15.7456 | 12.40321 | 10.11766 | 3.342386 | 2.285556
29.9479 | 15.7379 | 12.41253 | 10.1191 | 3.325371 | 2.293431
29.9579 | 15.7306 | 12.42187 | 10.12061 | 3.30873 | 2.301261
29.9679 | 15.7257 | 12.43123 | 10.12219 | 3.294465 | 2.309044
29.9779 | 15.7226 | 12.44062 | 10.12384 | 3.281978 | 2.31678
29.9879 | 15.7153 | 12.45003 | 10.12556 | 3.265269 | 2.324467
29.9979 | 15.7034 | 12.45946 | 10.12735 | 3.243941 | 2.332104
30.0079 | 15.7031 | 12.4689 | 10.12922 | 3.234196 | 2.339689
30.0179 | 15.7005 | 12.47837 | 10.13115 | 3.222133 | 2.347221
30.0279 | 15.6799 | 12.48784 | 10.13315 | 3.192056 | 2.354698
30.0379 | 15.6822 | 12.49734 | 10.13522 | 3.184864 | 2.362121
30.0479 | 15.6815 | 12.50684 | 10.13735 | 3.17466 | 2.369487
30.0579 | 15.6771 | 12.51636 | 10.13956 | 3.160743 | 2.376797
30.0679 | 15.6729 | 12.52588 | 10.14183 | 3.147016 | 2.384049
30.0779 | 15.6707 | 12.53542 | 10.14418 | 3.13528 | 2.391242
30.0879 | 15.6573 | 12.54497 | 10.14659 | 3.112333 | 2.398377
30.0979 | 15.6473 | 12.55452 | 10.14907 | 3.092779 | 2.405452
30.1079 | 15.649 | 12.56408 | 10.15162 | 3.084916 | 2.412467
30.1179 | 15.6457 | 12.57365 | 10.15423 | 3.072046 | 2.419421
30.1279 | 15.6371 | 12.58323 | 10.15692 | 3.053868 | 2.426317
30.1379 | 15.63 | 12.59282 | 10.15966 | 3.037184 | 2.433151
30.1479 | 15.6433 | 12.60241 | 10.16248 | 3.040893 | 2.439926
30.1579 | 15.6251 | 12.61201 | 10.16537 | 3.013095 | 2.44664
30.1679 | 15.606 | 12.62161 | 10.16832 | 2.984389 | 2.453295
30.1779 | 15.6096 | 12.63122 | 10.17133 | 2.978377 | 2.459891
30.1879 | 15.6092 | 12.64084 | 10.17442 | 2.968357 | 2.466427
30.1979 | 15.5938 | 12.65047 | 10.17757 | 2.943329 | 2.472906
30.2079 | 15.5867 | 12.66011 | 10.18078 | 2.926592 | 2.479327
30.2179 | 15.5839 | 12.66975 | 10.18406 | 2.914146 | 2.485692
30.2279 | 15.5783 | 12.67941 | 10.18741 | 2.898891 | 2.492002
30.2379 | 15.5727 | 12.68908 | 10.19082 | 2.883624 | 2.498256
30.2479 | 15.5559 | 12.69875 | 10.1943 | 2.857145 | 2.504458
30.2579 | 15.5538 | 12.70845 | 10.19784 | 2.845354 | 2.510608
30.2679 | 15.5404 | 12.71815 | 10.20144 | 2.822248 | 2.516707
30.2779 | 15.5351 | 12.72787 | 10.20512 | 2.807227 | 2.522757
30.2879 | 15.5334 | 12.73761 | 10.20885 | 2.79579 | 2.528759
30.2979 | 15.5141 | 12.74737 | 10.21265 | 2.766733 | 2.534716
30.3079 | 15.5121 | 12.75714 | 10.21651 | 2.754957 | 2.540628
30.3179 | 15.4985 | 12.76694 | 10.22044 | 2.73156 | 2.546498
30.3279 | 15.4955 | 12.77676 | 10.22443 | 2.71874 | 2.552327
30.3379 | 15.4825 | 12.78661 | 10.22849 | 2.695894 | 2.558118
30.3479 | 15.4767 | 12.79648 | 10.23261 | 2.680221 | 2.563873
30.3579 | 15.4751 | 12.80638 | 10.23679 | 2.66872 | 2.569594
30.3679 | 15.4642 | 12.81631 | 10.24103 | 2.647888 | 2.575282
30.3779 | 15.444 | 12.82628 | 10.24534 | 2.617723 | 2.580941
30.3879 | 15.4594 | 12.83628 | 10.2497 | 2.623123 | 2.586573
30.3979 | 15.4464 | 12.84631 | 10.25413 | 2.600086 | 2.592179
30.4079 | 15.438 | 12.85639 | 10.25863 | 2.58161 | 2.597763
30.4179 | 15.4355 | 12.86651 | 10.26318 | 2.568992 | 2.603327
30.4279 | 15.4218 | 12.87667 | 10.2678 | 2.545129 | 2.608873
30.4379 | 15.4198 | 12.88688 | 10.27248 | 2.532921 | 2.614404
30.4479 | 15.4337 | 12.89714 | 10.27721 | 2.536564 | 2.619922
30.4579 | 15.3955 | 12.90744 | 10.28201 | 2.488056 | 2.62543
30.4679 | 15.4127 | 12.91781 | 10.28687 | 2.494894 | 2.630931
30.4779 | 15.4037 | 12.92822 | 10.2918 | 2.475477 | 2.636428
30.4879 | 15.3872 | 12.9387 | 10.29678 | 2.448501 | 2.641922
30.4979 | 15.3893 | 12.94924 | 10.30182 | 2.440064 | 2.647417
30.5079 | 15.3749 | 12.95984 | 10.30692 | 2.415064 | 2.652915
30.5179 | 15.3861 | 12.9705 | 10.31208 | 2.415598 | 2.658419
30.5279 | 15.3634 | 12.98124 | 10.3173 | 2.382164 | 2.663931
30.5379 | 15.3682 | 12.99204 | 10.32258 | 2.37616 | 2.669455
30.5479 | 15.3595 | 13.00292 | 10.32792 | 2.356582 | 2.674993
30.5579 | 15.3531 | 13.01387 | 10.33332 | 2.339228 | 2.680548
30.5679 | 15.334 | 13.0249 | 10.33878 | 2.309097 | 2.686121
30.5779 | 15.3528 | 13.03601 | 10.3443 | 2.316785 | 2.691716
30.5879 | 15.3308 | 13.04721 | 10.34987 | 2.28359 | 2.697336
30.5979 | 15.3252 | 13.05849 | 10.35551 | 2.26671 | 2.702983
30.6079 | 15.3296 | 13.06986 | 10.3612 | 2.259743 | 2.70866
30.6179 | 15.3129 | 13.08131 | 10.36695 | 2.231586 | 2.714368
30.6279 | 15.3144 | 13.09286 | 10.37275 | 2.221535 | 2.720112
30.6378 | 15.2955 | 13.10439 | 10.37856 | 2.191109 | 2.725833
30.6478 | 15.2991 | 13.11613 | 10.38448 | 2.182968 | 2.731653
30.6578 | 15.2933 | 13.12797 | 10.39046 | 2.165329 | 2.737515
30.6678 | 15.2908 | 13.13991 | 10.39649 | 2.150889 | 2.74342
30.6778 | 15.2848 | 13.15195 | 10.40258 | 2.132846 | 2.749373
30.6878 | 15.2882 | 13.1641 | 10.40873 | 2.124097 | 2.755374
30.6978 | 15.2742 | 13.17636 | 10.41493 | 2.09784 | 2.761427
30.7078 | 15.2693 | 13.18873 | 10.42119 | 2.080574 | 2.767534
30.7178 | 15.2638 | 13.2012 | 10.42751 | 2.062597 | 2.773696
30.7278 | 15.283 | 13.21379 | 10.43388 | 2.069206 | 2.779916
30.7378 | 15.2559 | 13.2265 | 10.4403 | 2.029399 | 2.786196
30.7478 | 15.2643 | 13.23932 | 10.44679 | 2.024976 | 2.792538
30.7578 | 15.2631 | 13.25227 | 10.45332 | 2.010833 | 2.798945
30.7678 | 15.2566 | 13.26533 | 10.45991 | 1.991269 | 2.805418
30.7778 | 15.2565 | 13.27852 | 10.46656 | 1.977982 | 2.811959
30.7878 | 15.2467 | 13.29183 | 10.47326 | 1.954871 | 2.81857
30.7978 | 15.2452 | 13.30527 | 10.48001 | 1.939933 | 2.825254
30.8078 | 15.2455 | 13.31883 | 10.48682 | 1.926667 | 2.832012
30.8178 | 15.2403 | 13.33253 | 10.49368 | 1.907772 | 2.838845
30.8278 | 15.2349 | 13.34635 | 10.5006 | 1.888546 | 2.845756
30.8378 | 15.241 | 13.36031 | 10.50757 | 1.880687 | 2.852746
30.8478 | 15.2283 | 13.37441 | 10.51459 | 1.853893 | 2.859818
30.8578 | 15.2178 | 13.38864 | 10.52166 | 1.829164 | 2.866972
30.8678 | 15.2333 | 13.403 | 10.52879 | 1.830298 | 2.874211
30.8778 | 15.2026 | 13.41751 | 10.53597 | 1.785093 | 2.881536
30.8878 | 15.2186 | 13.43215 | 10.5432 | 1.786448 | 2.888949
30.8978 | 15.2094 | 13.44694 | 10.55049 | 1.762462 | 2.896451
30.9078 | 15.1952 | 13.46187 | 10.55782 | 1.733333 | 2.904045
30.9178 | 15.2004 | 13.47694 | 10.56521 | 1.72346 | 2.91173
30.9278 | 15.1913 | 13.49216 | 10.57265 | 1.699142 | 2.919509
30.9378 | 15.1941 | 13.50752 | 10.58014 | 1.686577 | 2.927384
30.9478 | 15.1804 | 13.52304 | 10.58768 | 1.657364 | 2.935355
30.9578 | 15.1728 | 13.5387 | 10.59527 | 1.634102 | 2.943425
30.9678 | 15.1789 | 13.55451 | 10.60292 | 1.62439 | 2.951594
30.9778 | 15.1409 | 13.57047 | 10.61061 | 1.570427 | 2.959864
30.9878 | 15.1584 | 13.58659 | 10.61835 | 1.571811 | 2.968236
30.9978 | 15.1595 | 13.60286 | 10.62615 | 1.556642 | 2.976712
31.0078 | 15.1481 | 13.61928 | 10.63399 | 1.528818 | 2.985293
31.0178 | 15.1438 | 13.63586 | 10.64188 | 1.507939 | 2.99398
31.0278 | 15.1328 | 13.6526 | 10.64982 | 1.480202 | 3.002774
31.0378 | 15.1247 | 13.66949 | 10.65782 | 1.455208 | 3.011677
31.0478 | 15.1275 | 13.68655 | 10.66586 | 1.440955 | 3.02069
31.0578 | 15.1252 | 13.70376 | 10.67394 | 1.421442 | 3.029814
31.0678 | 15.1197 | 13.72113 | 10.68208 | 1.398567 | 3.039051
31.0778 | 15.1245 | 13.73867 | 10.69027 | 1.385832 | 3.0484
31.0878 | 15.1032 | 13.75637 | 10.6985 | 1.346833 | 3.057865
31.0978 | 15.1079 | 13.77423 | 10.70678 | 1.333671 | 3.067446
31.1078 | 15.0988 | 13.79226 | 10.71511 | 1.306544 | 3.077143
31.1178 | 15.1064 | 13.81045 | 10.72349 | 1.295952 | 3.086959
31.1278 | 15.0875 | 13.82881 | 10.73191 | 1.258692 | 3.096894
31.1378 | 15.0764 | 13.84733 | 10.74039 | 1.229065 | 3.10695
31.1478 | 15.0927 | 13.86603 | 10.7489 | 1.22667 | 3.117127
31.1578 | 15.0683 | 13.88489 | 10.75747 | 1.183405 | 3.127427
31.1678 | 15.076 | 13.90393 | 10.76608 | 1.172071 | 3.13785
31.1778 | 15.0689 | 13.92314 | 10.77474 | 1.145764 | 3.148399
31.1878 | 15.0635 | 13.94251 | 10.78344 | 1.120986 | 3.159074
31.1978 | 15.0526 | 13.96207 | 10.79219 | 1.090534 | 3.169877
31.2078 | 15.0585 | 13.98179 | 10.80098 | 1.076709 | 3.180807
31.2178 | 15.0373 | 14.00169 | 10.80982 | 1.035609 | 3.191867
31.2278 | 15.0453 | 14.02177 | 10.81871 | 1.023533 | 3.203058
31.2378 | 15.0269 | 14.04202 | 10.82764 | 0.9848796 | 3.214381
31.2478 | 15.0148 | 14.06245 | 10.83661 | 0.9523499 | 3.225836
31.2578 | 15.0241 | 14.08306 | 10.84563 | 0.9410409 | 3.237425
31.2678 | 15.0066 | 14.10385 | 10.8547 | 0.9027525 | 3.24915
31.2778 | 15.0101 | 14.12482 | 10.86381 | 0.8852837 | 3.26101
31.2878 | 14.9896 | 14.14597 | 10.87296 | 0.8436342 | 3.273008
31.2978 | 14.9939 | 14.1673 | 10.88215 | 0.8266017 | 3.285145
31.3078 | 14.9798 | 14.18881 | 10.89139 | 0.7909861 | 3.297421
31.3178 | 14.9928 | 14.21051 | 10.90067 | 0.7822863 | 3.309839
31.3278 | 14.9749 | 14.2324 | 10.91 | 0.7425021 | 3.322398
31.3378 | 14.9738 | 14.25447 | 10.91937 | 0.7193311 | 3.3351
31.3478 | 14.9691 | 14.27673 | 10.92878 | 0.692373 | 3.347948
31.3578 | 14.9533 | 14.29917 | 10.93823 | 0.6541271 | 3.36094
31.3678 | 14.9575 | 14.32181 | 10.94773 | 0.6356923 | 3.374079
31.3778 | 14.9473 | 14.34463 | 10.95727 | 0.602667 | 3.387367
31.3878 | 14.9462 | 14.36765 | 10.96685 | 0.5785506 | 3.400804
31.3978 | 14.9411 | 14.39086 | 10.97647 | 0.5502421 | 3.414392
31.4078 | 14.9462 | 14.41426 | 10.98613 | 0.5319401 | 3.428132
31.4178 | 14.9372 | 14.43786 | 10.99583 | 0.4993447 | 3.442024
31.4278 | 14.9185 | 14.46165 | 11.00558 | 0.4568531 | 3.456071
31.4378 | 14.9306 | 14.48563 | 11.01536 | 0.4449653 | 3.470273
31.4478 | 14.9219 | 14.50982 | 11.02519 | 0.41208 | 3.484633
31.4578 | 14.9219 | 14.5342 | 11.03505 | 0.3876963 | 3.499151
31.4678 | 14.9185 | 14.55879 | 11.04496 | 0.3597123 | 3.513829
31.4778 | 14.9106 | 14.58357 | 11.0549 | 0.3270276 | 3.528668
31.4878 | 14.9141 | 14.60856 | 11.06489 | 0.3055403 | 3.543669
31.4978 | 14.9163 | 14.63375 | 11.07492 | 0.2825503 | 3.558834
31.5078 | 14.9088 | 14.65914 | 11.08498 | 0.2496555 | 3.574164
31.5178 | 14.9179 | 14.68474 | 11.09508 | 0.2331551 | 3.589661
31.5278 | 14.8947 | 14.71055 | 11.10523 | 0.1841471 | 3.605327
31.5378 | 14.8971 | 14.73657 | 11.11541 | 0.1605318 | 3.621162
31.5478 | 14.9093 | 14.76279 | 11.12563 | 0.146506 | 3.637168
31.5578 | 14.895 | 14.78923 | 11.13588 | 0.10577 | 3.653346
31.5678 | 14.9021 | 14.81588 | 11.14618 | 0.08622122 | 3.6697
31.5778 | 14.8887 | 14.84274 | 11.15651 | 0.04595952 | 3.686228
31.5878 | 14.889 | 14.86982 | 11.16688 | 0.01918271 | 3.702934
31.5978 | 14.8965 | 14.89711 | 11.17729 | -0.0006101295 | 3.719819
31.6077 | 14.8776 | 14.92434 | 11.18763 | -0.04674486 | 3.736713
31.6177 | 14.8923 | 14.95207 | 11.19811 | -0.05977251 | 3.753958
31.6277 | 14.8741 | 14.98002 | 11.20863 | -0.1059205 | 3.771388
31.6377 | 14.885 | 15.00819 | 11.21919 | -0.1231903 | 3.789002
31.6477 | 14.8789 | 15.03658 | 11.22978 | -0.157684 | 3.806804
31.6577 | 14.8766 | 15.0652 | 11.24041 | -0.1886027 | 3.824795
31.6677 | 14.8623 | 15.09405 | 11.25107 | -0.2317477 | 3.842977
31.6777 | 14.885 | 15.12312 | 11.26177 | -0.2381207 | 3.86135
31.6877 | 14.8679 | 15.15242 | 11.2725 | -0.2845235 | 3.879919
31.6977 | 14.8575 | 15.18196 | 11.28327 | -0.3244576 | 3.898683
31.7077 | 14.8672 | 15.21172 | 11.29408 | -0.3445244 | 3.917645
31.7177 | 14.8513 | 15.24173 | 11.30492 | -0.390426 | 3.936806
31.7277 | 14.8665 | 15.27196 | 11.31579 | -0.4054639 | 3.95617
31.7377 | 14.8499 | 15.30244 | 11.3267 | -0.4525395 | 3.975736
31.7477 | 14.8525 | 15.33315 | 11.33765 | -0.4806549 | 3.995509
31.7577 | 14.855 | 15.36411 | 11.34862 | -0.5091118 | 4.015489
31.7677 | 14.8372 | 15.39531 | 11.35963 | -0.5581119 | 4.035678
31.7777 | 14.8351 | 15.42676 | 11.37068 | -0.5916569 | 4.056078
31.7877 | 14.8327 | 15.45845 | 11.38176 | -0.6257491 | 4.076693
31.7977 | 14.8341 | 15.49039 | 11.39287 | -0.6562895 | 4.097522
31.8077 | 14.8301 | 15.52258 | 11.40401 | -0.692481 | 4.11857
31.8177 | 14.8137 | 15.55503 | 11.41519 | -0.7413251 | 4.139837
31.8277 | 14.8278 | 15.58772 | 11.4264 | -0.7599237 | 4.161327
31.8377 | 14.8163 | 15.62068 | 11.43764 | -0.8043784 | 4.18304
31.8477 | 14.8118 | 15.65389 | 11.44891 | -0.8420924 | 4.20498
31.8577 | 14.793 | 15.68737 | 11.46022 | -0.8943663 | 4.227148
31.8677 | 14.8002 | 15.7211 | 11.47156 | -0.9209026 | 4.249547
31.8777 | 14.8041 | 15.7551 | 11.48292 | -0.9510041 | 4.27218
31.8877 | 14.7889 | 15.78937 | 11.49432 | -1.000472 | 4.295048
31.8977 | 14.797 | 15.82391 | 11.50575 | -1.026909 | 4.318154
31.9077 | 14.7779 | 15.85872 | 11.51722 | -1.080817 | 4.3415
31.9177 | 14.7794 | 15.8938 | 11.52871 | -1.114399 | 4.365089
31.9277 | 14.7716 | 15.92916 | 11.54023 | -1.157556 | 4.388924
31.9377 | 14.7652 | 15.96479 | 11.55179 | -1.199591 | 4.413005
31.9477 | 14.7736 | 16.00071 | 11.56337 | -1.227106 | 4.437337
31.9577 | 14.7767 | 16.0369 | 11.57498 | -1.260204 | 4.461922
31.9677 | 14.7723 | 16.07339 | 11.58662 | -1.301086 | 4.486762
31.9777 | 14.7598 | 16.11016 | 11.5983 | -1.350356 | 4.511859
31.9877 | 14.777 | 16.14722 | 11.61 | -1.370215 | 4.537218
31.9977 | 14.7455 | 16.18457 | 11.62173 | -1.439067 | 4.562839
32.0077 | 14.7709 | 16.22221 | 11.63349 | -1.451313 | 4.588726
32.0177 | 14.7651 | 16.26016 | 11.64527 | -1.495056 | 4.614882
32.0277 | 14.7525 | 16.2984 | 11.65709 | -1.545899 | 4.641308
32.0377 | 14.7756 | 16.33694 | 11.66893 | -1.561344 | 4.668009
32.0477 | 14.7583 | 16.37579 | 11.68081 | -1.617494 | 4.694987
32.0577 | 14.7674 | 16.41495 | 11.69271 | -1.647551 | 4.722245
32.0677 | 14.7613 | 16.45442 | 11.70463 | -1.693119 | 4.749785
32.0777 | 14.7681 | 16.4942 | 11.71659 | -1.7261 | 4.777611
32.0877 | 14.7691 | 16.5343 | 11.72857 | -1.765196 | 4.805725
32.0977 | 14.7602 | 16.57471 | 11.74058 | -1.81451 | 4.834131
32.1077 | 14.7615 | 16.61545 | 11.75261 | -1.853946 | 4.862832
32.1177 | 14.7745 | 16.65651 | 11.76468 | -1.882006 | 4.89183
32.1277 | 14.7549 | 16.69789 | 11.77676 | -1.942992 | 4.921128
32.1377 | 14.7659 | 16.73961 | 11.78888 | -1.973709 | 4.950731
32.1477 | 14.7611 | 16.78166 | 11.80102 | -2.020558 | 4.98064
32.1577 | 14.7578 | 16.82404 | 11.81318 | -2.066243 | 5.010859
32.1677 | 14.7623 | 16.86677 | 11.82538 | -2.104467 | 5.041392
32.1777 | 14.7665 | 16.90983 | 11.83759 | -2.143332 | 5.072241
32.1877 | 14.7547 | 16.95324 | 11.84983 | -2.198543 | 5.10341
32.1977 | 14.743 | 16.997 | 11.8621 | -2.254001 | 5.134902
32.2077 | 14.7536 | 17.04111 | 11.87439 | -2.287511 | 5.16672
32.2177 | 14.7437 | 17.08557 | 11.88671 | -2.341874 | 5.198868
32.2277 | 14.7388 | 17.1304 | 11.89905 | -2.391596 | 5.23135
32.2377 | 14.7304 | 17.17558 | 11.91141 | -2.445178 | 5.264168
32.2477 | 14.7478 | 17.22112 | 11.9238 | -2.473323 | 5.297327
32.2577 | 14.7076 | 17.26704 | 11.93621 | -2.559436 | 5.330829
32.2677 | 14.7269 | 17.31332 | 11.94864 | -2.58642 | 5.364678
32.2777 | 14.7124 | 17.35998 | 11.9611 | -2.647577 | 5.398878
32.2877 | 14.7306 | 17.40701 | 11.97358 | -2.676413 | 5.433432
32.2977 | 14.723 | 17.45443 | 11.98608 | -2.731429 | 5.468344
32.3077 | 14.7026 | 17.50223 | 11.99861 | -2.799629 | 5.503618
32.3177 | 14.7174 | 17.55042 | 12.01116 | -2.833017 | 5.539258
32.3277 | 14.7086 | 17.599 | 12.02373 | -2.890396 | 5.575266
32.3377 | 14.7023 | 17.64797 | 12.03632 | -2.94567 | 5.611648
32.3477 | 14.7016 | 17.69734 | 12.04894 | -2.995742 | 5.648406
32.3577 | 14.7076 | 17.74712 | 12.06157 | -3.039517 | 5.685544
32.3677 | 14.7015 | 17.7973 | 12.07423 | -3.095797 | 5.723067
32.3777 | 14.7101 | 17.84789 | 12.08691 | -3.137786 | 5.760978
32.3877 | 14.7106 | 17.89889 | 12.09961 | -3.188289 | 5.799281
32.3977 | 14.7078 | 17.95031 | 12.11233 | -3.242509 | 5.83798
32.4077 | 14.7109 | 18.00215 | 12.12507 | -3.291249 | 5.877079
32.4177 | 14.7073 | 18.05441 | 12.13783 | -3.347113 | 5.916583
32.4277 | 14.721 | 18.10711 | 12.15061 | -3.386106 | 5.956494
32.4377 | 14.7078 | 18.16023 | 12.16341 | -3.452431 | 5.996818
32.4477 | 14.7095 | 18.21379 | 12.17623 | -3.504292 | 6.037558
32.4577 | 14.7091 | 18.26779 | 12.18908 | -3.558693 | 6.078718
32.4677 | 14.7168 | 18.32224 | 12.20194 | -3.605437 | 6.120302
32.4777 | 14.7331 | 18.37713 | 12.21481 | -3.644029 | 6.162315
32.4877 | 14.7184 | 18.43247 | 12.22771 | -3.714073 | 6.204761
32.4977 | 14.7171 | 18.48827 | 12.24063 | -3.771174 | 6.247644
32.5077 | 14.7261 | 18.54453 | 12.25356 | -3.818432 | 6.290967
32.5177 | 14.7256 | 18.60126 | 12.26652 | -3.875656 | 6.334737
32.5277 | 14.7284 | 18.65845 | 12.27949 | -3.930047 | 6.378957
32.5377 | 14.7116 | 18.71611 | 12.29248 | -4.00451 | 6.42363
32.5477 | 14.7219 | 18.77425 | 12.30549 | -4.05235 | 6.468761
32.5577 | 14.7251 | 18.83287 | 12.31851 | -4.107769 | 6.514355
32.5677 | 14.7198 | 18.89197 | 12.33156 | -4.172173 | 6.560417
32.5776 | 14.7322 | 18.95097 | 12.34449 | -4.218766 | 6.606481
32.5876 | 14.7241 | 19.01105 | 12.35756 | -4.286946 | 6.653484
32.5976 | 14.7328 | 19.07162 | 12.37065 | -4.338824 | 6.700969
32.6076 | 14.7157 | 19.1327 | 12.38376 | -4.417001 | 6.748936
32.6176 | 14.7079 | 19.19428 | 12.39689 | -4.486385 | 6.797394
32.6276 | 14.7306 | 19.25638 | 12.41003 | -4.525777 | 6.846344
32.6376 | 14.723 | 19.31898 | 12.42319 | -4.595984 | 6.895792
32.6476 | 14.7261 | 19.38211 | 12.43637 | -4.656008 | 6.945742
32.6576 | 14.7155 | 19.44576 | 12.44956 | -4.730255 | 6.9962
32.6676 | 14.7161 | 19.50993 | 12.46276 | -4.793828 | 7.047167
32.6776 | 14.7277 | 19.57463 | 12.47598 | -4.846932 | 7.098651
32.6876 | 14.7222 | 19.63987 | 12.48922 | -4.91767 | 7.150654
32.6976 | 14.7303 | 19.70565 | 12.50247 | -4.975348 | 7.203182
32.7076 | 14.7172 | 19.77197 | 12.51573 | -5.054768 | 7.256237
32.7176 | 14.7228 | 19.83884 | 12.52901 | -5.116037 | 7.309827
32.7276 | 14.7277 | 19.90626 | 12.5423 | -5.178556 | 7.363953
32.7376 | 14.7365 | 19.97423 | 12.55561 | -5.237733 | 7.418623
32.7476 | 14.7259 | 20.04277 | 12.56893 | -5.316869 | 7.473838
32.7576 | 14.7212 | 20.11187 | 12.58227 | -5.39067 | 7.529604
32.7676 | 14.7183 | 20.18154 | 12.59561 | -5.463238 | 7.585924
32.7776 | 14.7218 | 20.25178 | 12.60898 | -5.529979 | 7.642804
32.7876 | 14.7347 | 20.3226 | 12.62235 | -5.587897 | 7.700247
32.7976 | 14.7275 | 20.394 | 12.63574 | -5.666496 | 7.758259
32.8076 | 14.7353 | 20.46598 | 12.64914 | -5.730678 | 7.816842
32.8176 | 14.7255 | 20.53855 | 12.66255 | -5.81305 | 7.876002
32.8276 | 14.7266 | 20.61171 | 12.67597 | -5.885114 | 7.935741
32.8376 | 14.7312 | 20.68548 | 12.68941 | -5.954275 | 7.996066
32.8476 | 14.731 | 20.75984 | 12.70286 | -6.028837 | 8.056979
32.8576 | 14.7381 | 20.8348 | 12.71632 | -6.0967 | 8.118482
32.8676 | 14.7289 | 20.91037 | 12.72979 | -6.181474 | 8.180585
32.8776 | 14.7384 | 20.98656 | 12.74327 | -6.248158 | 8.243285
32.8876 | 14.7403 | 21.06336 | 12.75677 | -6.323058 | 8.306591
32.8976 | 14.7511 | 21.14078 | 12.77027 | -6.389675 | 8.370504
32.9076 | 14.7474 | 21.21881 | 12.78379 | -6.471414 | 8.435028
32.9176 | 14.7374 | 21.29748 | 12.79731 | -6.560079 | 8.500166
32.9276 | 14.7403 | 21.37677 | 12.81085 | -6.636473 | 8.565924
32.9376 | 14.7476 | 21.4567 | 12.8244 | -6.709098 | 8.632302
32.9476 | 14.7612 | 21.53726 | 12.83795 | -6.776058 | 8.699306
32.9576 | 14.7537 | 21.61846 | 12.85152 | -6.864755 | 8.766937
32.9676 | 14.7514 | 21.70029 | 12.86509 | -6.948894 | 8.8352
32.9776 | 14.7525 | 21.78278 | 12.87868 | -7.030276 | 8.904096
32.9876 | 14.7529 | 21.8659 | 12.89227 | -7.113005 | 8.973631
32.9976 | 14.7675 | 21.94968 | 12.90588 | -7.182181 | 9.043803
33.0076 | 14.7592 | 22.03411 | 12.91949 | -7.274908 | 9.114618
33.0176 | 14.7704 | 22.11919 | 12.93311 | -7.348788 | 9.186077
33.0276 | 14.7666 | 22.20492 | 12.94674 | -7.438323 | 9.258183
33.0376 | 14.777 | 22.29132 | 12.96038 | -7.514315 | 9.330938
33.0476 | 14.776 | 22.37837 | 12.97402 | -7.602366 | 9.404342
33.0576 | 14.7621 | 22.46608 | 12.98768 | -7.703976 | 9.478399
33.0676 | 14.7871 | 22.55445 | 13.00134 | -7.767348 | 9.55311
33.0776 | 14.7744 | 22.64348 | 13.01501 | -7.869083 | 9.628476
33.0876 | 14.7963 | 22.73318 | 13.02868 | -7.936881 | 9.704499
33.0976 | 14.7851 | 22.82354 | 13.04237 | -8.038444 | 9.781179
33.1076 | 14.7822 | 22.91457 | 13.05606 | -8.132371 | 9.858515
33.1176 | 14.8002 | 23.00626 | 13.06975 | -8.206062 | 9.93651
33.1276 | 14.7981 | 23.09862 | 13.08346 | -8.300519 | 10.01516
33.1376 | 14.8009 | 23.19164 | 13.09717 | -8.39074 | 10.09447
33.1476 | 14.8082 | 23.28532 | 13.11088 | -8.477125 | 10.17444
33.1576 | 14.814 | 23.37967 | 13.1246 | -8.565673 | 10.25507
33.1676 | 14.8227 | 23.47468 | 13.13833 | -8.651982 | 10.33635
33.1776 | 14.8315 | 23.57035 | 13.15206 | -8.738854 | 10.41829
33.1876 | 14.8344 | 23.66668 | 13.1658 | -8.832284 | 10.50088
33.1976 | 14.8252 | 23.76367 | 13.17955 | -8.938471 | 10.58412
33.2076 | 14.8441 | 23.86131 | 13.1933 | -9.017211 | 10.66801
33.2176 | 14.8585 | 23.9596 | 13.20705 | -9.101103 | 10.75255
33.2276 | 14.8576 | 24.05854 | 13.22081 | -9.200943 | 10.83773
33.2376 | 14.8617 | 24.15813 | 13.23457 | -9.296429 | 10.92356
33.2476 | 14.8749 | 24.25836 | 13.24834 | -9.383455 | 11.01001
33.2576 | 14.8815 | 24.35922 | 13.26211 | -9.477719 | 11.09711
33.2676 | 14.8997 | 24.46071 | 13.27589 | -9.561013 | 11.18482
33.2776 | 14.8997 | 24.56283 | 13.28967 | -9.663134 | 11.27317
33.2876 | 14.9102 | 24.66558 | 13.30345 | -9.755376 | 11.36212
33.2976 | 14.9215 | 24.76893 | 13.31724 | -9.847432 | 11.45169
33.3076 | 14.9218 | 24.8729 | 13.33103 | -9.951097 | 11.54187
33.3176 | 14.9335 | 24.97746 | 13.34482 | -10.04396 | 11.63264
33.3276 | 14.9409 | 25.08262 | 13.35862 | -10.14172 | 11.724
33.3376 | 14.9549 | 25.18837 | 13.37242 | -10.23347 | 11.81595
33.3476 | 14.974 | 25.29469 | 13.38622 | -10.32069 | 11.90847
33.3576 | 14.9766 | 25.40157 | 13.40002 | -10.42497 | 12.00155
33.3676 | 14.9642 | 25.50902 | 13.41383 | -10.54482 | 12.09519
33.3776 | 14.9818 | 25.617 | 13.42763 | -10.6352 | 12.18937
33.3876 | 15.0004 | 25.72553 | 13.44144 | -10.72513 | 12.28409
33.3976 | 15.0076 | 25.83458 | 13.45526 | -10.82698 | 12.37932
33.4076 | 15.0091 | 25.94414 | 13.46907 | -10.93504 | 12.47507
33.4176 | 15.011 | 26.05419 | 13.48288 | -11.04319 | 12.57131
33.4276 | 15.0317 | 26.16474 | 13.4967 | -11.13304 | 12.66804
33.4376 | 15.0342 | 26.27575 | 13.51051 | -11.24155 | 12.76523
33.4476 | 15.0366 | 26.38721 | 13.52433 | -11.35061 | 12.86288
33.4576 | 15.0479 | 26.49912 | 13.53815 | -11.45122 | 12.96097
33.4676 | 15.062 | 26.61144 | 13.55197 | -11.54944 | 13.05947
33.4776 | 15.0699 | 26.72417 | 13.56578 | -11.65427 | 13.15838
33.4876 | 15.0634 | 26.83728 | 13.5796 | -11.77388 | 13.25768
33.4976 | 15.0888 | 26.95076 | 13.59342 | -11.86196 | 13.35734
33.5076 | 15.0823 | 27.06459 | 13.60724 | -11.98229 | 13.45736
33.5176 | 15.1164 | 27.17875 | 13.62106 | -12.06235 | 13.55769
33.5276 | 15.1033 | 27.29321 | 13.63487 | -12.18991 | 13.65833
33.5376 | 15.1099 | 27.40795 | 13.64869 | -12.29805 | 13.75926
33.5475 | 15.132 | 27.5218 | 13.66237 | -12.3898 | 13.85943
33.5575 | 15.1504 | 27.63703 | 13.67618 | -12.48663 | 13.96085
33.5675 | 15.144 | 27.75247 | 13.68999 | -12.60847 | 14.06248
33.5775 | 15.1664 | 27.8681 | 13.7038 | -12.7017 | 14.1643
33.5875 | 15.1775 | 27.98388 | 13.71761 | -12.80638 | 14.26627
33.5975 | 15.193 | 28.0998 | 13.73142 | -12.9068 | 14.36838
33.6075 | 15.1917 | 28.21581 | 13.74523 | -13.02411 | 14.47059
33.6175 | 15.2232 | 28.3319 | 13.75903 | -13.1087 | 14.57287
33.6275 | 15.2307 | 28.44802 | 13.77283 | -13.21732 | 14.67519
33.6375 | 15.2615 | 28.56416 | 13.78663 | -13.30266 | 14.77753
33.6475 | 15.2675 | 28.68027 | 13.80042 | -13.41277 | 14.87985
33.6575 | 15.2789 | 28.79633 | 13.81422 | -13.51743 | 14.98211
33.6675 | 15.2993 | 28.91229 | 13.82801 | -13.61299 | 15.08429
33.6775 | 15.3283 | 29.02814 | 13.84179 | -13.69984 | 15.18634
33.6875 | 15.347 | 29.14381 | 13.85558 | -13.79681 | 15.28824
33.6975 | 15.3504 | 29.25929 | 13.86936 | -13.90889 | 15.38994
33.7075 | 15.398 | 29.37453 | 13.88313 | -13.97653 | 15.4914
33.7175 | 15.4083 | 29.4895 | 13.8969 | -14.0812 | 15.5926
33.7275 | 15.4346 | 29.60416 | 13.91067 | -14.16956 | 15.69348
33.7375 | 15.4567 | 29.71845 | 13.92444 | -14.26175 | 15.79402
33.7475 | 15.4903 | 29.83235 | 13.93819 | -14.34205 | 15.89416
33.7575 | 15.53 | 29.94581 | 13.95195 | -14.41581 | 15.99386
33.7675 | 15.5397 | 30.05879 | 13.9657 | -14.51909 | 16.09309
33.7775 | 15.5949 | 30.17124 | 13.97944 | -14.57634 | 16.1918
33.7875 | 15.634 | 30.28313 | 13.99318 | -14.64913 | 16.28994
33.7975 | 15.65 | 30.39439 | 14.00692 | -14.74439 | 16.38747
33.8075 | 15.7088 | 30.505 | 14.02065 | -14.7962 | 16.48435
33.8175 | 15.7483 | 30.6149 | 14.03437 | -14.8666 | 16.58052
33.8275 | 15.8023 | 30.72404 | 14.04809 | -14.92174 | 16.67595
33.8375 | 15.8334 | 30.83238 | 14.0618 | -14.99898 | 16.77057
33.8475 | 15.9102 | 30.93986 | 14.07551 | -15.02966 | 16.86435
33.8575 | 15.9643 | 31.04645 | 14.08921 | -15.08215 | 16.95724
33.8675 | 16.03 | 31.15209 | 14.1029 | -15.12209 | 17.04918
33.8775 | 16.0944 | 31.25673 | 14.11659 | -15.16233 | 17.14013
33.8875 | 16.1915 | 31.36032 | 14.13027 | -15.16882 | 17.23004
33.8975 | 16.2558 | 31.46281 | 14.14395 | -15.20701 | 17.31886
33.9075 | 16.3287 | 31.56415 | 14.15761 | -15.23545 | 17.40653
33.9175 | 16.4407 | 31.66429 | 14.17127 | -15.22359 | 17.49301
33.9275 | 16.5342 | 31.76317 | 14.18492 | -15.22897 | 17.57825
33.9375 | 16.6443 | 31.86076 | 14.19857 | -15.21646 | 17.66219
33.9475 | 16.7427 | 31.957 | 14.21221 | -15.2143 | 17.74479
33.9575 | 16.8713 | 32.05183 | 14.22584 | -15.18053 | 17.82599
33.9675 | 17.0019 | 32.1452 | 14.23946 | -15.1433 | 17.90575
33.9775 | 17.1082 | 32.23708 | 14.25307 | -15.12888 | 17.98401
33.9875 | 17.2755 | 32.3274 | 14.26667 | -15.0519 | 18.06072
33.9975 | 17.4304 | 32.41611 | 14.28027 | -14.98571 | 18.13584
34.0075 | 17.5778 | 32.50318 | 14.29386 | -14.92538 | 18.20932
34.0175 | 17.751 | 32.58854 | 14.30744 | -14.83754 | 18.2811
34.0275 | 17.9359 | 32.67215 | 14.32101 | -14.73625 | 18.35114
34.0375 | 18.1473 | 32.75397 | 14.33457 | -14.60667 | 18.4194
34.0475 | 18.3177 | 32.83394 | 14.34812 | -14.51624 | 18.48582
34.0575 | 18.5363 | 32.91203 | 14.36166 | -14.37573 | 18.55036
34.0675 | 18.7798 | 32.98818 | 14.3752 | -14.20838 | 18.61298
34.0775 | 19.0372 | 33.06236 | 14.38872 | -14.02516 | 18.67364
34.0875 | 19.2641 | 33.13452 | 14.40223 | -13.87042 | 18.73228
34.0975 | 19.5346 | 33.20461 | 14.41573 | -13.67001 | 18.78888
34.1075 | 19.8143 | 33.27261 | 14.42923 | -13.45831 | 18.84339
34.1175 | 20.1242 | 33.33847 | 14.44271 | -13.21427 | 18.89576
34.1275 | 20.4191 | 33.40216 | 14.45618 | -12.98306 | 18.94597
34.1375 | 20.7469 | 33.46363 | 14.46964 | -12.71673 | 18.99398
34.1475 | 21.0696 | 33.52285 | 14.48309 | -12.45325 | 19.03976
34.1575 | 21.4423 | 33.5798 | 14.49653 | -12.1375 | 19.08326
34.1675 | 21.793 | 33.63443 | 14.50996 | -11.84143 | 19.12447
34.1775 | 22.1834 | 33.68673 | 14.52338 | -11.50333 | 19.16335
34.1875 | 22.5813 | 33.73666 | 14.53679 | -11.15536 | 19.19987
34.1975 | 23.0223 | 33.7842 | 14.55018 | -10.7619 | 19.23402
34.2075 | 23.4502 | 33.82932 | 14.56356 | -10.37912 | 19.26576
34.2175 | 23.896 | 33.87201 | 14.57693 | -9.976005 | 19.29507
34.2275 | 24.3904 | 33.91223 | 14.59029 | -9.521835 | 19.32194
34.2375 | 24.8493 | 33.94999 | 14.60364 | -9.100688 | 19.34635
34.2475 | 25.3637 | 33.98525 | 14.61697 | -8.62155 | 19.36828
34.2575 | 25.7965 | 34.01801 | 14.6303 | -8.22151 | 19.38771
34.2675 | 26.3927 | 34.04825 | 14.64361 | -7.655554 | 19.40465
34.2775 | 26.9285 | 34.07598 | 14.6569 | -7.147477 | 19.41907
34.2875 | 27.4345 | 34.10117 | 14.67019 | -6.666667 | 19.43098
34.2975 | 28.0833 | 34.12382 | 14.68346 | -6.040521 | 19.44036
34.3075 | 28.5783 | 34.14394 | 14.69671 | -5.565639 | 19.44722
34.3175 | 29.2172 | 34.16152 | 14.70996 | -4.94432 | 19.45156
34.3275 | 29.7835 | 34.17656 | 14.72319 | -4.393064 | 19.45338
34.3375 | 30.3873 | 34.18908 | 14.73641 | -3.801776 | 19.45267
34.3475 | 31.054 | 34.19906 | 14.74961 | -3.145064 | 19.44946
34.3575 | 31.6293 | 34.20654 | 14.7628 | -2.577237 | 19.44374
34.3675 | 32.2893 | 34.2115 | 14.77597 | -1.922203 | 19.43553
34.3775 | 32.9285 | 34.21398 | 14.78913 | -1.285477 | 19.42484
34.3875 | 33.5662 | 34.21398 | 14.80228 | -0.647775 | 19.41169
34.3975 | 34.2652 | 34.21151 | 14.81541 | 0.05368535 | 19.3961
34.4075 | 34.8367 | 34.20661 | 14.82853 | 0.6300881 | 19.37808
34.4175 | 35.4977 | 34.19929 | 14.84163 | 1.29841 | 19.35766
34.4275 | 36.162 | 34.18957 | 14.85472 | 1.972426 | 19.33485
34.4375 | 36.819 | 34.17749 | 14.86779 | 2.641512 | 19.3097
34.4475 | 37.4179 | 34.16306 | 14.88085 | 3.254841 | 19.28221
34.4575 | 38.0097 | 34.14632 | 14.89389 | 3.863385 | 19.25242
34.4675 | 38.6397 | 34.12729 | 14.90692 | 4.51241 | 19.22037
34.4775 | 39.2331 | 34.10601 | 14.91993 | 5.127087 | 19.18608
34.4875 | 39.8648 | 34.08252 | 14.93292 | 5.782281 | 19.14959
34.4975 | 40.3791 | 34.05684 | 14.9459 | 6.322256 | 19.11094
34.5075 | 40.9512 | 34.02903 | 14.95887 | 6.922173 | 19.07016
34.5174 | 41.4492 | 33.99941 | 14.97168 | 7.449787 | 19.02773
34.5274 | 41.9733 | 33.96744 | 14.98461 | 8.005856 | 18.98283
34.5374 | 42.4534 | 33.93345 | 14.99753 | 8.51995 | 18.93592
34.5474 | 42.8891 | 33.89747 | 15.01043 | 8.991625 | 18.88705
34.5574 | 43.3543 | 33.85956 | 15.02331 | 9.494739 | 18.83625
34.5674 | 43.7357 | 33.81975 | 15.03617 | 9.915947 | 18.78358
34.5774 | 44.1045 | 33.7781 | 15.04902 | 10.3264 | 18.72908
34.5874 | 44.4493 | 33.73464 | 15.06185 | 10.71466 | 18.67279
34.5974 | 44.6698 | 33.68942 | 15.07466 | 10.98038 | 18.61476
34.6074 | 44.9594 | 33.6425 | 15.08745 | 11.3169 | 18.55505
34.6174 | 45.1969 | 33.59392 | 15.10023 | 11.60298 | 18.49369
34.6274 | 45.3313 | 33.54373 | 15.11299 | 11.78757 | 18.43074
34.6374 | 45.5097 | 33.49198 | 15.12573 | 12.01772 | 18.36625
34.6474 | 45.5545 | 33.43872 | 15.13846 | 12.11578 | 18.30026
34.6574 | 45.6564 | 33.384 | 15.15116 | 12.2724 | 18.23284
34.6674 | 45.6469 | 33.32787 | 15.16385 | 12.31903 | 18.16402
34.6774 | 45.5838 | 33.27038 | 15.17652 | 12.31342 | 18.09386
34.6874 | 45.5662 | 33.21159 | 15.18917 | 12.35461 | 18.02242
34.6974 | 45.3676 | 33.15153 | 15.2018 | 12.21607 | 17.94973
34.7074 | 45.2664 | 33.09027 | 15.21441 | 12.17613 | 17.87586
34.7174 | 45.0127 | 33.02786 | 15.22701 | 11.98484 | 17.80085
34.7274 | 44.7967 | 32.96434 | 15.23958 | 11.83236 | 17.72476
34.7374 | 44.5289 | 32.89977 | 15.25214 | 11.62913 | 17.64763
34.7474 | 44.1351 | 32.83419 | 15.26467 | 11.30091 | 17.56952
34.7574 | 43.836 | 32.76766 | 15.27719 | 11.06834 | 17.49047
34.7674 | 43.3919 | 32.70023 | 15.28969 | 10.69167 | 17.41054
34.7774 | 42.9461 | 32.63193 | 15.30217 | 10.31417 | 17.32977
34.7874 | 42.5601 | 32.56284 | 15.31462 | 9.997264 | 17.24821
34.7974 | 41.9712 | 32.49298 | 15.32706 | 9.478219 | 17.16592
34.8074 | 41.5073 | 32.42241 | 15.33948 | 9.084887 | 17.08293
34.8174 | 40.8915 | 32.35118 | 15.35188 | 8.54032 | 16.9993
34.8274 | 40.3852 | 32.27933 | 15.36425 | 8.10587 | 16.91507
34.8374 | 39.8141 | 32.20691 | 15.37661 | 7.607193 | 16.8303
34.8474 | 39.1094 | 32.13396 | 15.38895 | 6.975445 | 16.74501
34.8574 | 38.55 | 32.06052 | 15.40126 | 6.48948 | 16.65926
34.8674 | 37.853 | 31.98664 | 15.41356 | 5.866357 | 16.57309
34.8774 | 37.2432 | 31.91237 | 15.42583 | 5.330829 | 16.48654
34.8874 | 36.5186 | 31.83774 | 15.43808 | 4.68086 | 16.39966
34.8974 | 35.8195 | 31.7628 | 15.45031 | 4.056704 | 16.31248
34.9074 | 35.1598 | 31.68758 | 15.46252 | 3.472225 | 16.22505
34.9174 | 34.4239 | 31.61212 | 15.47471 | 2.811781 | 16.13741
34.9274 | 33.7992 | 31.53646 | 15.48688 | 2.262736 | 16.04958
34.9374 | 33.0892 | 31.46065 | 15.49902 | 1.62855 | 15.96163
34.9474 | 32.4485 | 31.38471 | 15.51115 | 1.063789 | 15.87356
34.9574 | 31.72 | 31.30868 | 15.52325 | 0.4113159 | 15.78544
34.9674 | 31.0432 | 31.2326 | 15.53533 | -0.1894017 | 15.69727
34.9774 | 30.4237 | 31.1565 | 15.54738 | -0.7328018 | 15.60912
34.9874 | 29.7404 | 31.08041 | 15.55942 | -1.340015 | 15.521
34.9974 | 29.169 | 31.00437 | 15.57143 | -1.835371 | 15.43294
35.0074 | 28.5156 | 30.9284 | 15.58342 | -2.412803 | 15.34498
35.0174 | 27.8677 | 30.85254 | 15.59539 | -2.984839 | 15.25715
35.0274 | 27.2905 | 30.77681 | 15.60733 | -3.486312 | 15.16948
35.0374 | 26.6988 | 30.70125 | 15.61925 | -4.002448 | 15.082
35.0474 | 26.1671 | 30.62587 | 15.63115 | -4.458773 | 14.99472
35.0574 | 25.5826 | 30.55072 | 15.64302 | -4.968115 | 14.90769
35.0674 | 25.0656 | 30.4758 | 15.65488 | -5.410199 | 14.82092
35.0774 | 24.5387 | 30.40115 | 15.6667 | -5.86245 | 14.73445
35.0874 | 24.0841 | 30.32679 | 15.67851 | -6.242689 | 14.64828
35.0974 | 23.61 | 30.25274 | 15.69029 | -6.642744 | 14.56246
35.1074 | 23.1909 | 30.17903 | 15.70204 | -6.988133 | 14.47699
35.1174 | 22.7167 | 30.10568 | 15.71378 | -7.388978 | 14.3919
35.1274 | 22.3378 | 30.0327 | 15.72549 | -7.694899 | 14.30721
35.1374 | 21.9522 | 29.96012 | 15.73717 | -8.007919 | 14.22295
35.1474 | 21.5875 | 29.88795 | 15.74883 | -8.300451 | 14.13912
35.1574 | 21.2511 | 29.81622 | 15.76047 | -8.565117 | 14.05575
35.1674 | 20.8953 | 29.74493 | 15.77208 | -8.849633 | 13.97285
35.1774 | 20.5952 | 29.67412 | 15.78367 | -9.078915 | 13.89045
35.1874 | 20.269 | 29.60378 | 15.79523 | -9.33478 | 13.80855
35.1974 | 20.0099 | 29.53394 | 15.80677 | -9.524043 | 13.72717
35.2074 | 19.7512 | 29.46462 | 15.81828 | -9.713415 | 13.64633
35.2174 | 19.4809 | 29.39581 | 15.82977 | -9.914913 | 13.56604
35.2274 | 19.2409 | 29.32755 | 15.84123 | -10.08665 | 13.48632
35.2374 | 19.0062 | 29.25983 | 15.85267 | -10.25363 | 13.40717
35.2474 | 18.8302 | 29.19268 | 15.86408 | -10.36248 | 13.3286
35.2574 | 18.6379 | 29.1261 | 15.87547 | -10.4882 | 13.25064
35.2674 | 18.4278 | 29.06011 | 15.88683 | -10.63231 | 13.17328
35.2774 | 18.3065 | 28.9947 | 15.89816 | -10.6882 | 13.09654
35.2874 | 18.1292 | 28.9299 | 15.90947 | -10.8007 | 13.02043
35.2974 | 18.0095 | 28.86571 | 15.92076 | -10.85621 | 12.94495
35.3074 | 17.8482 | 28.80214 | 15.93201 | -10.95394 | 12.87013
35.3174 | 17.7248 | 28.73919 | 15.94324 | -11.01439 | 12.79595
35.3274 | 17.6374 | 28.67688 | 15.95445 | -11.03948 | 12.72243
35.3374 | 17.5092 | 28.61521 | 15.96563 | -11.10601 | 12.64958
35.3474 | 17.4185 | 28.55419 | 15.97678 | -11.13569 | 12.57741
35.3574 | 17.3372 | 28.49382 | 15.98791 | -11.15662 | 12.50591
35.3674 | 17.2347 | 28.4341 | 15.999 | -11.1994 | 12.4351
35.3774 | 17.1798 | 28.37505 | 16.01008 | -11.19525 | 12.36497
35.3874 | 17.0762 | 28.31666 | 16.02112 | -11.24046 | 12.29554
35.3974 | 17.0338 | 28.25895 | 16.03214 | -11.22515 | 12.22681
35.4074 | 16.9678 | 28.20191 | 16.04313 | -11.23411 | 12.15878
35.4174 | 16.8947 | 28.14555 | 16.0541 | -11.25085 | 12.09145
35.4274 | 16.8725 | 28.08986 | 16.06503 | -11.21736 | 12.02483
35.4374 | 16.8182 | 28.03486 | 16.07594 | -11.21666 | 11.95892
35.4474 | 16.7646 | 27.98055 | 16.08682 | -11.21595 | 11.89373
35.4574 | 16.7507 | 27.92693 | 16.09768 | -11.17623 | 11.82925
35.4674 | 16.7007 | 27.87399 | 16.1085 | -11.17329 | 11.76548
35.4774 | 16.6771 | 27.82174 | 16.1193 | -11.14464 | 11.70244
35.4873 | 16.6468 | 27.7707 | 16.12997 | -11.1239 | 11.64073
35.4973 | 16.6307 | 27.71983 | 16.14071 | -11.08913 | 11.57912
35.5073 | 16.6173 | 27.66965 | 16.15142 | -11.05235 | 11.51822
35.5173 | 16.574 | 27.62016 | 16.16211 | -11.04616 | 11.45805
35.5273 | 16.5772 | 27.57137 | 16.17277 | -10.99417 | 11.3986
35.5373 | 16.5591 | 27.52327 | 16.1834 | -10.96417 | 11.33987
35.5473 | 16.5587 | 27.47587 | 16.194 | -10.91717 | 11.28187
35.5573 | 16.505 | 27.42915 | 16.20457 | -10.92415 | 11.22458
35.5673 | 16.5196 | 27.38313 | 16.21512 | -10.86353 | 11.16801
35.5773 | 16.5206 | 27.33779 | 16.22563 | -10.81719 | 11.11216
35.5873 | 16.4981 | 27.29315 | 16.23612 | -10.79505 | 11.05703
35.5973 | 16.4935 | 27.24919 | 16.24657 | -10.75569 | 11.00261
35.6073 | 16.4958 | 27.20592 | 16.257 | -10.71012 | 10.94891
35.6173 | 16.459 | 27.16333 | 16.2674 | -10.70433 | 10.89593
35.6273 | 16.4941 | 27.12142 | 16.27777 | -10.62732 | 10.84365
35.6373 | 16.4761 | 27.0802 | 16.28811 | -10.6041 | 10.79209
35.6473 | 16.4773 | 27.03965 | 16.29842 | -10.56235 | 10.74123
35.6573 | 16.4631 | 26.99978 | 16.3087 | -10.53668 | 10.69108
35.6673 | 16.4686 | 26.96059 | 16.31895 | -10.49199 | 10.64163
35.6773 | 16.4933 | 26.92206 | 16.32918 | -10.42876 | 10.59289
35.6873 | 16.4703 | 26.88421 | 16.33937 | -10.41391 | 10.54484
35.6973 | 16.4672 | 26.84702 | 16.34953 | -10.37982 | 10.49749
35.7073 | 16.4884 | 26.8105 | 16.35966 | -10.3221 | 10.45084
35.7173 | 16.4752 | 26.77464 | 16.36976 | -10.29944 | 10.40487
35.7273 | 16.4614 | 26.73943 | 16.37983 | -10.27803 | 10.3596
35.7373 | 16.4894 | 26.70489 | 16.38988 | -10.21549 | 10.31501
35.7473 | 16.4794 | 26.67099 | 16.39989 | -10.19159 | 10.2711
35.7573 | 16.4706 | 26.63774 | 16.40987 | -10.16714 | 10.22788
35.7673 | 16.487 | 26.60514 | 16.41982 | -10.11814 | 10.18533
35.7773 | 16.5045 | 26.57319 | 16.42973 | -10.06869 | 10.14345
35.7873 | 16.4745 | 26.54187 | 16.43962 | -10.06737 | 10.10225
35.7973 | 16.4951 | 26.51119 | 16.44948 | -10.01609 | 10.06172
35.8073 | 16.5032 | 26.48115 | 16.45931 | -9.97795 | 10.02184
35.8173 | 16.5027 | 26.45173 | 16.4691 | -9.949034 | 9.982634
35.8273 | 16.501 | 26.42295 | 16.47886 | -9.921947 | 9.944083
35.8373 | 16.5168 | 26.39478 | 16.4886 | -9.877983 | 9.906186
35.8473 | 16.5121 | 26.36724 | 16.4983 | -9.855139 | 9.868941
35.8573 | 16.5139 | 26.34031 | 16.50797 | -9.826412 | 9.832344
35.8673 | 16.5327 | 26.314 | 16.51761 | -9.7813 | 9.796393
35.8773 | 16.5406 | 26.2883 | 16.52721 | -9.747695 | 9.761082
35.8873 | 16.5169 | 26.2632 | 16.53679 | -9.746299 | 9.726411
35.8973 | 16.5364 | 26.23871 | 16.54633 | -9.702306 | 9.692374
35.9073 | 16.5448 | 26.21481 | 16.55584 | -9.670013 | 9.658969
35.9173 | 16.5399 | 26.19152 | 16.56532 | -9.651615 | 9.626192
35.9273 | 16.5497 | 26.16881 | 16.57477 | -9.619111 | 9.59404
35.9373 | 16.5687 | 26.1467 | 16.58419 | -9.577995 | 9.562509
35.9473 | 16.5554 | 26.12517 | 16.59357 | -9.569766 | 9.531596
35.9573 | 16.5812 | 26.10422 | 16.60292 | -9.523019 | 9.501297
35.9673 | 16.5836 | 26.08385 | 16.61224 | -9.500252 | 9.471611
35.9773 | 16.5795 | 26.06406 | 16.62153 | -9.484559 | 9.442532
35.9873 | 16.6021 | 26.04484 | 16.63078 | -9.44274 | 9.414059
35.9973 | 16.6054 | 26.02619 | 16.64 | -9.420788 | 9.386186
36.0073 | 16.605 | 26.0081 | 16.64919 | -9.403103 | 9.358912
36.0173 | 16.6285 | 25.99058 | 16.65835 | -9.36208 | 9.332233
36.0273 | 16.6438 | 25.97362 | 16.66747 | -9.329815 | 9.306145
36.0373 | 16.6235 | 25.95721 | 16.67656 | -9.333707 | 9.280646
36.0473 | 16.6571 | 25.94135 | 16.68562 | -9.284249 | 9.255732
36.0573 | 16.6494 | 25.92604 | 16.69464 | -9.276641 | 9.2314
36.0673 | 16.6662 | 25.91128 | 16.70363 | -9.245079 | 9.207646
36.0773 | 16.6783 | 25.89706 | 16.71259 | -9.21876 | 9.184469
36.0873 | 16.6779 | 25.88338 | 16.72152 | -9.20548 | 9.161864
36.0973 | 16.7049 | 25.87024 | 16.73041 | -9.165336 | 9.139829
36.1073 | 16.7055 | 25.85763 | 16.73926 | -9.152125 | 9.118361
36.1173 | 16.7204 | 25.84554 | 16.74809 | -9.125144 | 9.097455
36.1273 | 16.733 | 25.83399 | 16.75688 | -9.10099 | 9.07711
36.1373 | 16.722 | 25.82296 | 16.76564 | -9.10096 | 9.057324
36.1473 | 16.7751 | 25.81245 | 16.77436 | -9.037352 | 9.038092
36.1573 | 16.7492 | 25.80246 | 16.78305 | -9.053261 | 9.019412
36.1673 | 16.7791 | 25.79299 | 16.7917 | -9.013885 | 9.001281
36.1773 | 16.7815 | 25.78402 | 16.80033 | -9.002523 | 8.983697
36.1873 | 16.7869 | 25.77557 | 16.80891 | -8.988669 | 8.966655
36.1973 | 16.8289 | 25.76762 | 16.81747 | -8.938722 | 8.950154
36.2073 | 16.8097 | 25.76018 | 16.82599 | -8.95048 | 8.934193
36.2173 | 16.838 | 25.75324 | 16.83447 | -8.915237 | 8.918766
36.2273 | 16.8452 | 25.7468 | 16.84292 | -8.901596 | 8.903874
36.2373 | 16.8512 | 25.74085 | 16.85134 | -8.889649 | 8.889511
36.2473 | 16.8646 | 25.7354 | 16.85972 | -8.870796 | 8.875676
36.2573 | 16.8694 | 25.73043 | 16.86807 | -8.861034 | 8.862367
36.2673 | 16.9023 | 25.72596 | 16.87638 | -8.82366 | 8.849581
36.2773 | 16.8968 | 25.72197 | 16.88466 | -8.825173 | 8.837315
36.2873 | 16.9249 | 25.71847 | 16.8929 | -8.79357 | 8.825569
36.2973 | 16.9309 | 25.71545 | 16.90111 | -8.784547 | 8.814338
36.3073 | 16.9302 | 25.71291 | 16.90928 | -8.782705 | 8.803622
36.3173 | 16.9632 | 25.71084 | 16.91742 | -8.747639 | 8.793418
36.3273 | 16.972 | 25.70925 | 16.92552 | -8.737247 | 8.783723
36.3373 | 17.0022 | 25.70813 | 16.93359 | -8.705929 | 8.774536
36.3473 | 17.0036 | 25.70748 | 16.94163 | -8.70388 | 8.765854
36.3573 | 17.0251 | 25.7073 | 16.94962 | -8.682201 | 8.757677
36.3673 | 17.0459 | 25.70759 | 16.95759 | -8.661687 | 8.750001
36.3773 | 17.0701 | 25.70834 | 16.96551 | -8.638239 | 8.742825
36.3873 | 17.0691 | 25.70955 | 16.97341 | -8.640452 | 8.736147
36.3973 | 17.0882 | 25.71123 | 16.98126 | -8.623027 | 8.729965
36.4073 | 17.124 | 25.71336 | 16.98908 | -8.589361 | 8.724278
36.4173 | 17.1173 | 25.71595 | 16.99687 | -8.598651 | 8.719084
36.4273 | 17.1385 | 25.719 | 17.00462 | -8.580498 | 8.714381
36.4373 | 17.1584 | 25.7225 | 17.01233 | -8.564098 | 8.710167
36.4473 | 17.1833 | 25.72645 | 17.02001 | -8.543151 | 8.706442
36.4572 | 17.196 | 25.73081 | 17.02757 | -8.534807 | 8.703233
36.4672 | 17.2333 | 25.73566 | 17.03518 | -8.502356 | 8.700475
36.4772 | 17.2434 | 25.74095 | 17.04275 | -8.497551 | 8.6982
36.4872 | 17.2575 | 25.74669 | 17.05029 | -8.489194 | 8.696408
36.4972 | 17.2868 | 25.75288 | 17.05778 | -8.466082 | 8.695098
36.5072 | 17.2971 | 25.75951 | 17.06525 | -8.462413 | 8.694267
36.5172 | 17.3254 | 25.76659 | 17.07267 | -8.441187 | 8.693915
36.5272 | 17.3261 | 25.7741 | 17.08006 | -8.448002 | 8.694041
36.5372 | 17.375 | 25.78206 | 17.08741 | -8.407059 | 8.694644
36.5472 | 17.3624 | 25.79045 | 17.09473 | -8.428054 | 8.695723
36.5572 | 17.373 | 25.79929 | 17.10201 | -8.426287 | 8.697276
36.5672 | 17.4317 | 25.80856 | 17.10925 | -8.376858 | 8.699303
36.5772 | 17.4074 | 25.81827 | 17.11646 | -8.410865 | 8.701804
36.5872 | 17.4647 | 25.82841 | 17.12363 | -8.363708 | 8.704775
36.5972 | 17.4566 | 25.83899 | 17.13077 | -8.382385 | 8.70822
36.6072 | 17.4865 | 25.85 | 17.13786 | -8.363497 | 8.712134
36.6172 | 17.513 | 25.86144 | 17.14492 | -8.348442 | 8.716519
36.6272 | 17.5233 | 25.87332 | 17.15195 | -8.350019 | 8.721373
36.6372 | 17.5505 | 25.88563 | 17.15893 | -8.335128 | 8.726696
36.6472 | 17.556 | 25.89837 | 17.16588 | -8.342369 | 8.732488
36.6572 | 17.5948 | 25.91154 | 17.17279 | -8.316741 | 8.738747
36.6672 | 17.599 | 25.92514 | 17.17967 | -8.326145 | 8.745476
36.6772 | 17.6258 | 25.93918 | 17.18651 | -8.313378 | 8.752671
36.6872 | 17.6401 | 25.95364 | 17.19331 | -8.313541 | 8.760333
36.6972 | 17.6797 | 25.96853 | 17.20007 | -8.288833 | 8.768463
36.7072 | 17.6892 | 25.98386 | 17.2068 | -8.294655 | 8.777059
36.7172 | 17.7085 | 25.99961 | 17.21349 | -8.291107 | 8.786121
36.7272 | 17.7424 | 26.01579 | 17.22014 | -8.273388 | 8.795651
36.7372 | 17.7453 | 26.0324 | 17.22675 | -8.287098 | 8.805648
36.7472 | 17.7875 | 26.04944 | 17.23333 | -8.261937 | 8.81611
36.7572 | 17.8091 | 26.06691 | 17.23987 | -8.257806 | 8.82704
36.7672 | 17.8364 | 26.0848 | 17.24637 | -8.248404 | 8.838437
36.7772 | 17.8455 | 26.10313 | 17.25283 | -8.257631 | 8.850301
36.7872 | 17.8788 | 26.12189 | 17.25926 | -8.243089 | 8.862633
36.7972 | 17.9065 | 26.14108 | 17.26564 | -8.234575 | 8.875432
36.8072 | 17.9331 | 26.16069 | 17.27199 | -8.227594 | 8.8887
36.8172 | 17.9724 | 26.18074 | 17.27831 | -8.208342 | 8.902436
36.8272 | 17.9804 | 26.20122 | 17.28458 | -8.220821 | 8.916641
36.8372 | 18.0081 | 26.22213 | 17.29082 | -8.21403 | 8.931314
36.8472 | 18.0486 | 26.24347 | 17.29701 | -8.194874 | 8.94646
36.8572 | 18.0671 | 26.26525 | 17.30317 | -8.198152 | 8.962077
36.8672 | 18.1076 | 26.28746 | 17.3093 | -8.179862 | 8.978165
36.8772 | 18.1228 | 26.31011 | 17.31538 | -8.187307 | 8.994726
36.8872 | 18.1741 | 26.33319 | 17.32143 | -8.159089 | 9.011763
36.8972 | 18.1692 | 26.3567 | 17.32743 | -8.187505 | 9.029271
36.9072 | 18.231 | 26.38066 | 17.3334 | -8.149657 | 9.047254
36.9172 | 18.251 | 26.40505 | 17.33933 | -8.154047 | 9.065713
36.9272 | 18.2811 | 26.42988 | 17.34523 | -8.148776 | 9.08465
36.9372 | 18.3144 | 26.45514 | 17.35108 | -8.140745 | 9.104064
36.9472 | 18.3592 | 26.48085 | 17.3569 | -8.121654 | 9.123958
36.9572 | 18.3831 | 26.50701 | 17.36267 | -8.123905 | 9.144333
36.9672 | 18.4219 | 26.5336 | 17.36841 | -8.1117 | 9.165189
36.9772 | 18.4509 | 26.56064 | 17.37411 | -8.109739 | 9.186528
36.9872 | 18.5048 | 26.58812 | 17.37977 | -8.083324 | 9.208352
36.9972 | 18.5242 | 26.61606 | 17.38539 | -8.091857 | 9.230662
37.0072 | 18.5651 | 26.64444 | 17.39098 | -8.079337 | 9.253458
37.0172 | 18.6051 | 26.67327 | 17.39652 | -8.068168 | 9.276744
37.0272 | 18.6691 | 26.70255 | 17.40203 | -8.033451 | 9.300521
37.0372 | 18.687 | 26.73229 | 17.4075 | -8.045286 | 9.324789
37.0472 | 18.7509 | 26.76248 | 17.41293 | -8.011577 | 9.349551
37.0572 | 18.7923 | 26.79312 | 17.41831 | -8.000824 | 9.37481
37.0672 | 18.8383 | 26.82423 | 17.42367 | -7.98593 | 9.400564
37.0772 | 18.9075 | 26.85579 | 17.42898 | -7.948292 | 9.426816
37.0872 | 18.9554 | 26.88782 | 17.43425 | -7.932421 | 9.453572
37.0972 | 19.0304 | 26.92031 | 17.43948 | -7.889912 | 9.48083
37.1072 | 19.0678 | 26.95327 | 17.44468 | -7.88547 | 9.508593
37.1172 | 19.1581 | 26.98669 | 17.44983 | -7.828595 | 9.536863
37.1272 | 19.2056 | 27.02059 | 17.45495 | -7.814991 | 9.565643
37.1372 | 19.3009 | 27.05496 | 17.46002 | -7.75406 | 9.594936
37.1472 | 19.3615 | 27.0898 | 17.46506 | -7.728302 | 9.62474
37.1572 | 19.4599 | 27.12512 | 17.47006 | -7.665221 | 9.655061
37.1672 | 19.5484 | 27.16092 | 17.47502 | -7.612517 | 9.685899
37.1772 | 19.6101 | 27.1972 | 17.47994 | -7.587096 | 9.717258
37.1872 | 19.7421 | 27.23396 | 17.48482 | -7.491858 | 9.74914
37.1972 | 19.8288 | 27.27121 | 17.48966 | -7.442405 | 9.781547
37.2072 | 19.9366 | 27.30894 | 17.49446 | -7.372344 | 9.814485
37.2172 | 20.0717 | 27.34717 | 17.49922 | -7.275471 | 9.84795
37.2272 | 20.1471 | 27.38589 | 17.50394 | -7.238793 | 9.88195
37.2372 | 20.3055 | 27.42511 | 17.50863 | -7.119611 | 9.916486
37.2472 | 20.4354 | 27.46483 | 17.51327 | -7.029428 | 9.95156
37.2572 | 20.5798 | 27.50505 | 17.51787 | -6.925247 | 9.987176
37.2672 | 20.7611 | 27.54577 | 17.52243 | -6.784671 | 10.02334
37.2772 | 20.8934 | 27.587 | 17.52696 | -6.693604 | 10.06005
37.2872 | 21.085 | 27.62875 | 17.53144 | -6.543746 | 10.0973
37.2972 | 21.2636 | 27.671 | 17.53589 | -6.407402 | 10.13512
37.3072 | 21.4216 | 27.71377 | 17.54029 | -6.292174 | 10.17348
37.3172 | 21.6787 | 27.75707 | 17.54466 | -6.078366 | 10.21241
37.3272 | 21.8307 | 27.80088 | 17.54898 | -5.97018 | 10.2519
37.3372 | 22.0811 | 27.84522 | 17.55326 | -5.764121 | 10.29196
37.3472 | 22.3164 | 27.89009 | 17.55751 | -5.573692 | 10.33258
37.3572 | 22.5629 | 27.9355 | 17.56171 | -5.372595 | 10.37378
37.3672 | 22.8021 | 27.98143 | 17.56588 | -5.179334 | 10.41555
37.3772 | 23.1346 | 28.02791 | 17.57 | -4.893314 | 10.45791
37.3872 | 23.3812 | 28.07494 | 17.57409 | -4.693736 | 10.50085
37.3972 | 23.7694 | 28.1225 | 17.57813 | -4.353105 | 10.54437
37.4072 | 23.9878 | 28.17062 | 17.58214 | -4.182822 | 10.58848
37.4172 | 24.3535 | 28.21929 | 17.5861 | -3.865793 | 10.63319
37.4271 | 24.6834 | 28.26803 | 17.58999 | -3.584627 | 10.67804
37.4371 | 25.0288 | 28.31781 | 17.59388 | -3.28901 | 10.72394
37.4471 | 25.4355 | 28.36816 | 17.59772 | -2.932659 | 10.77044
37.4571 | 25.7912 | 28.41908 | 17.60152 | -2.627876 | 10.81755
37.4671 | 26.24 | 28.47057 | 17.60529 | -2.230565 | 10.86528
37.4771 | 26.6314 | 28.52263 | 17.60901 | -1.89123 | 10.91362
37.4871 | 27.0952 | 28.57528 | 17.6127 | -1.480076 | 10.96258
37.4971 | 27.5159 | 28.62851 | 17.61634 | -1.112605 | 11.01217
37.5071 | 27.995 | 28.68232 | 17.61994 | -0.6873222 | 11.06238
37.5171 | 28.4931 | 28.73673 | 17.62351 | -0.2436319 | 11.11323
37.5271 | 28.9897 | 28.79174 | 17.62703 | 0.1979609 | 11.16471
37.5371 | 29.5147 | 28.84735 | 17.63051 | 0.6673544 | 11.21684
37.5471 | 30.054 | 28.90356 | 17.63395 | 1.150442 | 11.26961
37.5571 | 30.6191 | 28.96038 | 17.63735 | 1.658722 | 11.32303
37.5671 | 31.1854 | 29.01781 | 17.64071 | 2.167587 | 11.3771
37.5771 | 31.7497 | 29.07586 | 17.64403 | 2.673836 | 11.43183
37.5871 | 32.4314 | 29.13454 | 17.64731 | 3.296861 | 11.48723
37.5971 | 32.9679 | 29.19384 | 17.65055 | 3.774061 | 11.54329
37.6071 | 33.6539 | 29.25377 | 17.65375 | 4.400129 | 11.60002
37.6171 | 34.3508 | 29.31434 | 17.65691 | 5.036462 | 11.65743
37.6271 | 34.9991 | 29.37555 | 17.66003 | 5.623553 | 11.71552
37.6371 | 35.5886 | 29.4374 | 17.6631 | 6.151202 | 11.77429
37.6471 | 36.3803 | 29.4999 | 17.66614 | 6.880401 | 11.83376
37.6571 | 36.9625 | 29.56306 | 17.66914 | 7.399444 | 11.89392
37.6671 | 37.7777 | 29.62687 | 17.67209 | 8.150829 | 11.95478
37.6771 | 38.4776 | 29.69135 | 17.67501 | 8.78625 | 12.01634
37.6871 | 39.1679 | 29.7565 | 17.67788 | 9.411404 | 12.07862
37.6971 | 39.9735 | 29.82232 | 17.68071 | 10.15118 | 12.1416
37.7071 | 40.6879 | 29.88881 | 17.68351 | 10.79909 | 12.20531
37.7171 | 41.5068 | 29.956 | 17.68626 | 11.5508 | 12.26974
37.7271 | 42.2487 | 30.02386 | 17.68897 | 12.22484 | 12.3349
37.7371 | 42.9773 | 30.09243 | 17.69164 | 12.88487 | 12.40079
37.7471 | 43.73 | 30.16169 | 17.69427 | 13.56831 | 12.46742
37.7571 | 44.4594 | 30.23165 | 17.69686 | 14.22775 | 12.53479
37.7671 | 45.2634 | 30.30232 | 17.6994 | 14.96108 | 12.60291
37.7771 | 45.8978 | 30.3737 | 17.70191 | 15.5241 | 12.67179
37.7871 | 46.7401 | 30.4458 | 17.70438 | 16.2943 | 12.74143
37.7971 | 47.395 | 30.51863 | 17.7068 | 16.87637 | 12.81182
37.8071 | 48.1332 | 30.59218 | 17.70919 | 17.54102 | 12.88299
37.8171 | 48.8081 | 30.66647 | 17.71153 | 18.14163 | 12.95493
37.8271 | 49.4311 | 30.74149 | 17.71384 | 18.68961 | 13.02766
37.8371 | 50.1322 | 30.81726 | 17.7161 | 19.31494 | 13.10116
37.8471 | 50.6918 | 30.89378 | 17.71832 | 19.79802 | 13.17546
37.8571 | 51.3428 | 30.97105 | 17.7205 | 20.37175 | 13.25055
37.8671 | 51.8806 | 31.04908 | 17.72264 | 20.83152 | 13.32644
37.8771 | 52.3986 | 31.12788 | 17.72474 | 21.27072 | 13.40314
37.8871 | 52.9335 | 31.20744 | 17.72679 | 21.72606 | 13.48065
37.8971 | 53.3631 | 31.28778 | 17.72881 | 22.07532 | 13.55897
37.9071 | 53.7913 | 31.3689 | 17.73079 | 22.4224 | 13.63812
37.9171 | 54.174 | 31.45081 | 17.73272 | 22.72319 | 13.71809
37.9271 | 54.5058 | 31.5335 | 17.73462 | 22.9723 | 13.79889
37.9371 | 54.8148 | 31.617 | 17.73647 | 23.1978 | 13.88053
37.9471 | 55.0791 | 31.70129 | 17.73828 | 23.37781 | 13.96301
37.9571 | 55.2512 | 31.78639 | 17.74005 | 23.46481 | 14.04634
37.9671 | 55.4533 | 31.8723 | 17.74178 | 23.581 | 14.13052
37.9771 | 55.5042 | 31.95903 | 17.74347 | 23.54517 | 14.21556
37.9871 | 55.587 | 32.04658 | 17.74512 | 23.54042 | 14.30146
37.9971 | 55.6216 | 32.13495 | 17.74672 | 23.48665 | 14.38823
38.0071 | 55.5654 | 32.22416 | 17.74829 | 23.34124 | 14.47587
38.0171 | 55.4524 | 32.31421 | 17.74981 | 23.13819 | 14.56439
38.0271 | 55.3269 | 32.40509 | 17.7513 | 22.92181 | 14.6538
38.0371 | 55.2031 | 32.49683 | 17.75274 | 22.70627 | 14.74409
38.0471 | 54.9287 | 32.58941 | 17.75414 | 22.33929 | 14.83527
38.0571 | 54.6323 | 32.68286 | 17.7555 | 21.94944 | 14.92735
38.0671 | 54.2974 | 32.77716 | 17.75682 | 21.52024 | 15.02034
38.0771 | 53.9603 | 32.87233 | 17.7581 | 21.08797 | 15.11423
38.0871 | 53.4759 | 32.96837 | 17.75934 | 20.50753 | 15.20903
38.0971 | 53.0978 | 33.06529 | 17.76054 | 20.03251 | 15.30475
38.1071 | 52.571 | 33.16309 | 17.76169 | 19.40791 | 15.4014
38.1171 | 52.0261 | 33.26177 | 17.76281 | 18.76433 | 15.49896
38.1271 | 51.4394 | 33.36134 | 17.76388 | 18.07806 | 15.59746
38.1371 | 50.8871 | 33.46181 | 17.76491 | 17.42529 | 15.69689
38.1471 | 50.238 | 33.56317 | 17.7659 | 16.67483 | 15.79727
38.1571 | 49.5108 | 33.66544 | 17.76686 | 15.84536 | 15.89858
38.1671 | 48.8863 | 33.76861 | 17.76776 | 15.11769 | 16.00084
38.1771 | 48.2394 | 33.87269 | 17.76863 | 14.36671 | 16.10406
38.1871 | 47.4134 | 33.97769 | 17.76946 | 13.43571 | 16.20823
38.1971 | 46.741 | 34.0836 | 17.77025 | 12.6574 | 16.31335
38.2071 | 45.9419 | 34.19043 | 17.77099 | 11.75147 | 16.41944
38.2171 | 45.2186 | 34.29819 | 17.7717 | 10.92041 | 16.5265
38.2271 | 44.3402 | 34.40688 | 17.77236 | 9.933317 | 16.63452
38.2371 | 43.6031 | 34.5165 | 17.77298 | 9.086599 | 16.74352
38.2471 | 42.7727 | 34.62706 | 17.77356 | 8.145644 | 16.85349
38.2571 | 42.0557 | 34.73855 | 17.7741 | 7.317152 | 16.96445
38.2671 | 41.2372 | 34.85098 | 17.7746 | 6.386222 | 17.07638
38.2771 | 40.5202 | 34.96435 | 17.77506 | 5.555848 | 17.18929
38.2871 | 39.7109 | 35.07867 | 17.77548 | 4.632228 | 17.3032
38.2971 | 38.9704 | 35.19394 | 17.77585 | 3.776461 | 17.41809
38.3071 | 38.2129 | 35.31015 | 17.77619 | 2.902748 | 17.53397
38.3171 | 37.4709 | 35.42732 | 17.77648 | 2.043581 | 17.65084
38.3271 | 36.774 | 35.54544 | 17.77673 | 1.228564 | 17.7687
38.3371 | 36.0437 | 35.66451 | 17.77695 | 0.3791923 | 17.88756
38.3471 | 35.3857 | 35.78454 | 17.77712 | -0.3988354 | 18.00742
38.3571 | 34.7204 | 35.90552 | 17.77725 | -1.185118 | 18.12827
38.3671 | 34.0302 | 36.02746 | 17.77734 | -1.997256 | 18.25012
38.3771 | 33.5109 | 36.15035 | 17.77738 | -2.639453 | 18.37297
38.3871 | 32.7963 | 36.2742 | 17.77739 | -3.477902 | 18.49681
38.3971 | 32.2135 | 36.39901 | 17.77736 | -4.185513 | 18.62166
38.407 | 31.7072 | 36.52351 | 17.77728 | -4.81631 | 18.74623
38.417 | 31.1245 | 36.65022 | 17.77717 | -5.525719 | 18.87305
38.427 | 30.6855 | 36.77788 | 17.77701 | -6.092381 | 19.00087
38.437 | 30.1628 | 36.9065 | 17.77681 | -6.743696 | 19.12968
38.447 | 29.6909 | 37.03606 | 17.77658 | -7.345161 | 19.25948
38.457 | 29.2933 | 37.16657 | 17.7763 | -7.873273 | 19.39028
38.467 | 28.8103 | 37.29803 | 17.77598 | -8.487733 | 19.52205
38.477 | 28.4804 | 37.43043 | 17.77562 | -8.950034 | 19.65482
38.487 | 28.0571 | 37.56377 | 17.77522 | -9.506671 | 19.78856
38.497 | 27.7186 | 37.69805 | 17.77477 | -9.979447 | 19.92327
38.507 | 27.3908 | 37.83325 | 17.77429 | -10.44245 | 20.05896
38.517 | 27.0649 | 37.96939 | 17.77377 | -10.90449 | 20.19562
38.527 | 26.7864 | 38.10644 | 17.7732 | -11.32004 | 20.33324
38.537 | 26.4746 | 38.24441 | 17.7726 | -11.76981 | 20.47181
38.547 | 26.2684 | 38.38329 | 17.77195 | -12.11489 | 20.61134
38.557 | 25.9982 | 38.52307 | 17.77126 | -12.52487 | 20.75181
38.567 | 25.7613 | 38.66375 | 17.77053 | -12.90245 | 20.89322
38.577 | 25.6021 | 38.80532 | 17.76976 | -13.20322 | 21.03555
38.587 | 25.3903 | 38.94776 | 17.76895 | -13.55746 | 21.17881
38.597 | 25.2461 | 39.09108 | 17.7681 | -13.84498 | 21.32297
38.607 | 25.1051 | 39.23526 | 17.76721 | -14.13016 | 21.46805
38.617 | 24.9315 | 39.3803 | 17.76628 | -14.4488 | 21.61401
38.627 | 24.8617 | 39.52617 | 17.76531 | -14.66447 | 21.76086
38.637 | 24.7352 | 39.67288 | 17.7643 | -14.93768 | 21.90858
38.647 | 24.6794 | 39.8204 | 17.76324 | -15.141 | 22.05716
38.657 | 24.5956 | 39.96873 | 17.76215 | -15.37313 | 22.20659
38.667 | 24.5144 | 40.11786 | 17.76101 | -15.60346 | 22.35685
38.677 | 24.4959 | 40.26777 | 17.75984 | -15.77187 | 22.50793
38.687 | 24.4236 | 40.41844 | 17.75862 | -15.99484 | 22.65982
38.697 | 24.4502 | 40.56987 | 17.75736 | -16.11967 | 22.8125
38.707 | 24.4182 | 40.72203 | 17.75607 | -16.30383 | 22.96596
38.717 | 24.3872 | 40.8749 | 17.75473 | -16.4877 | 23.12017
38.727 | 24.4645 | 41.02848 | 17.75335 | -16.56398 | 23.27513
38.737 | 24.4566 | 41.18274 | 17.75193 | -16.72614 | 23.4308
38.747 | 24.5307 | 41.33766 | 17.75047 | -16.80696 | 23.58719
38.757 | 24.5952 | 41.49323 | 17.74897 | -16.89803 | 23.74426
38.767 | 24.6333 | 41.64942 | 17.74743 | -17.01612 | 23.90199
38.777 | 24.7643 | 41.80621 | 17.74585 | -17.04191 | 24.06036
38.787 | 24.7941 | 41.96359 | 17.74423 | -17.16949 | 24.21936
38.797 | 24.9475 | 42.12151 | 17.74257 | -17.17401 | 24.37894
38.807 | 25.0629 | 42.27998 | 17.74087 | -17.21708 | 24.53911
38.817 | 25.2248 | 42.43894 | 17.73913 | -17.21414 | 24.69982
38.827 | 25.4001 | 42.59839 | 17.73734 | -17.19829 | 24.86105
38.837 | 25.5405 | 42.7583 | 17.73552 | -17.2178 | 25.02277
38.847 | 25.7691 | 42.91862 | 17.73366 | -17.14952 | 25.18497
38.857 | 25.9975 | 43.07935 | 17.73175 | -17.08185 | 25.3476
38.867 | 26.1982 | 43.24045 | 17.72981 | -17.04225 | 25.51064
38.877 | 26.4649 | 43.40188 | 17.72783 | -16.93698 | 25.67405
38.887 | 26.7243 | 43.56362 | 17.7258 | -16.83932 | 25.83782
38.897 | 27.0431 | 43.72563 | 17.72374 | -16.68253 | 26.00189
38.907 | 27.4656 | 43.88788 | 17.72164 | -16.42228 | 26.16625
38.917 | 27.7767 | 44.05034 | 17.71949 | -16.27364 | 26.33084
38.927 | 28.1758 | 44.21296 | 17.71731 | -16.03716 | 26.49566
38.937 | 28.5631 | 44.37572 | 17.71508 | -15.81262 | 26.66063
38.947 | 29.0473 | 44.53856 | 17.71282 | -15.49126 | 26.82575
38.957 | 29.4909 | 44.70147 | 17.71051 | -15.21057 | 26.99096
38.967 | 30.0282 | 44.86439 | 17.70817 | -14.83619 | 27.15622
38.977 | 30.5839 | 45.02728 | 17.70578 | -14.44338 | 27.32149
38.987 | 31.1661 | 45.1901 | 17.70336 | -14.024 | 27.48674
38.997 | 31.8614 | 45.35282 | 17.70089 | -13.49142 | 27.65192
39.007 | 32.4466 | 45.51537 | 17.69839 | -13.06877 | 27.81698
39.017 | 33.2396 | 45.67773 | 17.69585 | -12.43813 | 27.98188
39.027 | 33.9181 | 45.83984 | 17.69326 | -11.92174 | 28.14657
39.037 | 34.8013 | 46.00165 | 17.69064 | -11.20035 | 28.31101
39.047 | 35.5902 | 46.16312 | 17.68797 | -10.57292 | 28.47515
39.057 | 36.5605 | 46.3242 | 17.68527 | -9.763703 | 28.63893
39.067 | 37.5483 | 46.48484 | 17.68253 | -8.93654 | 28.80231
39.077 | 38.52 | 46.64498 | 17.67975 | -8.124983 | 28.96524
39.087 | 39.6743 | 46.80458 | 17.67692 | -7.130281 | 29.12766
39.097 | 40.8151 | 46.96358 | 17.67406 | -6.148476 | 29.28952
39.107 | 41.8389 | 47.12192 | 17.67116 | -5.28302 | 29.45076
39.117 | 43.1265 | 47.27956 | 17.66822 | -4.153056 | 29.61134
39.127 | 44.5085 | 47.43642 | 17.66524 | -2.927925 | 29.77119
39.137 | 45.7062 | 47.59247 | 17.66222 | -1.88627 | 29.93025
39.147 | 47.3045 | 47.74764 | 17.65916 | -0.4431401 | 30.08848
39.157 | 48.7323 | 47.90186 | 17.65606 | 0.8304354 | 30.24581
39.167 | 50.4597 | 48.05509 | 17.65292 | 2.404607 | 30.40217
39.177 | 51.9836 | 48.20727 | 17.64974 | 3.776332 | 30.55753
39.187 | 53.6437 | 48.35832 | 17.64652 | 5.285377 | 30.7118
39.197 | 55.391 | 48.50819 | 17.64327 | 6.882809 | 30.86493
39.207 | 57.2154 | 48.65682 | 17.63997 | 8.558576 | 31.01685
39.217 | 59.2504 | 48.80414 | 17.63663 | 10.44626 | 31.16751
39.227 | 61.233 | 48.95009 | 17.63326 | 12.28291 | 31.31683
39.237 | 63.2423 | 49.09461 | 17.62984 | 14.14769 | 31.46477
39.247 | 65.6242 | 49.23764 | 17.62639 | 16.38656 | 31.61124
39.257 | 67.5694 | 49.37909 | 17.6229 | 18.19031 | 31.7562
39.267 | 70.1779 | 49.51893 | 17.61937 | 20.65897 | 31.89956
39.277 | 72.1667 | 49.65706 | 17.6158 | 22.50964 | 32.04127
39.287 | 74.8526 | 49.79344 | 17.61219 | 25.05916 | 32.18125
39.297 | 77.4274 | 49.92799 | 17.60854 | 27.49941 | 32.31945
39.307 | 79.785 | 50.06065 | 17.60485 | 29.72435 | 32.4558
39.317 | 82.682 | 50.19136 | 17.60112 | 32.49064 | 32.59024
39.327 | 85.2891 | 50.32004 | 17.59736 | 34.96906 | 32.72268
39.337 | 88.3295 | 50.44663 | 17.59356 | 37.88287 | 32.85308
39.347 | 90.8854 | 50.57106 | 17.58971 | 40.31434 | 32.98135
39.357 | 94.0462 | 50.69327 | 17.58583 | 43.35293 | 33.10744
39.367 | 96.8713 | 50.8132 | 17.58191 | 46.0581 | 33.23129
39.3769 | 100.0477 | 50.9296 | 17.57799 | 49.1181 | 33.35161
39.3869 | 103.1115 | 51.04478 | 17.57399 | 52.06672 | 33.47079
39.3969 | 106.576 | 51.15748 | 17.56996 | 55.41852 | 33.58753
39.4069 | 109.8107 | 51.26764 | 17.56588 | 58.54306 | 33.70176
39.4169 | 112.7437 | 51.37518 | 17.56177 | 61.36852 | 33.81341
39.4269 | 116.2855 | 51.48005 | 17.55761 | 64.80545 | 33.92244
39.4369 | 119.6181 | 51.5822 | 17.55342 | 68.0359 | 34.02877
39.4469 | 122.8258 | 51.68154 | 17.54919 | 71.14426 | 34.13235
39.4569 | 126.232 | 51.77804 | 17.54493 | 74.45396 | 34.23311
39.4669 | 129.4901 | 51.87162 | 17.54062 | 77.61848 | 34.331
39.4769 | 132.6709 | 51.96224 | 17.53628 | 80.70866 | 34.42596
39.4869 | 136.3757 | 52.04983 | 17.53189 | 84.32587 | 34.51793
39.4969 | 139.5919 | 52.13433 | 17.52747 | 87.45757 | 34.60686
39.5069 | 142.9268 | 52.21571 | 17.52301 | 90.71109 | 34.69269
39.5169 | 145.8699 | 52.29389 | 17.51852 | 93.57601 | 34.77537
39.5269 | 148.907 | 52.36884 | 17.51398 | 96.53816 | 34.85486
39.5369 | 152.2813 | 52.4405 | 17.50941 | 99.8408 | 34.93109
39.5469 | 154.9869 | 52.50882 | 17.5048 | 102.4781 | 35.00402
39.5569 | 158.089 | 52.57376 | 17.50015 | 105.5152 | 35.07361
39.5669 | 160.8249 | 52.63527 | 17.49546 | 108.1896 | 35.13981
39.5769 | 163.5798 | 52.69331 | 17.49073 | 110.8865 | 35.20258
39.5869 | 165.9761 | 52.74785 | 17.48597 | 113.2282 | 35.26188
39.5969 | 168.2695 | 52.79883 | 17.48117 | 115.4707 | 35.31767
39.6069 | 170.5807 | 52.84623 | 17.47633 | 117.7345 | 35.3699
39.6169 | 172.2209 | 52.89001 | 17.47145 | 119.3309 | 35.41856
39.6269 | 174.3102 | 52.93014 | 17.46654 | 121.3801 | 35.4636
39.6369 | 175.8643 | 52.96658 | 17.46158 | 122.8977 | 35.505
39.6469 | 177.3668 | 52.99931 | 17.45659 | 124.3675 | 35.54272
39.6569 | 178.74 | 53.02831 | 17.45157 | 125.7117 | 35.57674
39.6669 | 179.4924 | 53.05354 | 17.4465 | 126.4389 | 35.60704
39.6769 | 180.4085 | 53.075 | 17.4414 | 127.3335 | 35.6336
39.6869 | 180.9077 | 53.09265 | 17.43626 | 127.815 | 35.65639
39.6969 | 181.3 | 53.10648 | 17.43108 | 128.1935 | 35.6754
39.7069 | 181.3983 | 53.11649 | 17.42586 | 128.2818 | 35.69062
39.7169 | 181.2646 | 53.12265 | 17.42061 | 128.142 | 35.70204
39.7269 | 180.8484 | 53.12496 | 17.41532 | 127.7234 | 35.70964
39.7369 | 180.1006 | 53.12341 | 17.40999 | 126.9772 | 35.71342
39.7469 | 179.2553 | 53.118 | 17.40463 | 126.1373 | 35.71337
39.7569 | 178.2458 | 53.10873 | 17.39923 | 125.1371 | 35.7095
39.7669 | 176.6542 | 53.09559 | 17.39379 | 123.5586 | 35.7018
39.7769 | 175.3338 | 53.0786 | 17.38831 | 122.2552 | 35.69029
39.7869 | 173.4095 | 53.05775 | 17.3828 | 120.3517 | 35.67495
39.7969 | 171.4016 | 53.03306 | 17.37725 | 118.3685 | 35.65581
39.8069 | 169.233 | 53.00454 | 17.37166 | 116.2285 | 35.63287
39.8169 | 166.4365 | 52.97219 | 17.36604 | 113.4643 | 35.60615
39.8269 | 164.3987 | 52.93605 | 17.36038 | 111.4627 | 35.57567
39.8369 | 161.0513 | 52.89611 | 17.35468 | 108.1552 | 35.54143
39.8469 | 158.7778 | 52.85242 | 17.34895 | 105.9254 | 35.50347
39.8569 | 155.3734 | 52.80498 | 17.34318 | 102.5684 | 35.4618
39.8669 | 152.2012 | 52.75382 | 17.33737 | 99.44738 | 35.41645
39.8769 | 148.585 | 52.69898 | 17.33153 | 95.88602 | 35.36745
39.8869 | 145.3856 | 52.64047 | 17.32565 | 92.74513 | 35.31483
39.8969 | 141.8536 | 52.57835 | 17.31973 | 89.27525 | 35.25862
39.9069 | 137.7603 | 52.51263 | 17.31378 | 85.24767 | 35.19885
39.9169 | 134.4189 | 52.44335 | 17.30779 | 81.97555 | 35.13556
39.9269 | 130.5066 | 52.37056 | 17.30176 | 78.13604 | 35.06879
39.9369 | 126.7091 | 52.29428 | 17.2957 | 74.41482 | 34.99858
39.9469 | 123.096 | 52.21458 | 17.2896 | 70.88142 | 34.92498
39.9569 | 119.0776 | 52.13148 | 17.28347 | 66.94612 | 34.84801
39.9669 | 115.3091 | 52.04504 | 17.27729 | 63.26406 | 34.76774
39.9769 | 111.2645 | 51.95529 | 17.27109 | 59.30921 | 34.68421
39.9869 | 107.7375 | 51.86231 | 17.26484 | 55.87519 | 34.59746
39.9969 | 103.8331 | 51.76612 | 17.25857 | 52.06698 | 34.50755
40.0069 | 100.0577 | 51.66679 | 17.25225 | 48.39091 | 34.41454
40.0169 | 96.5038 | 51.56436 | 17.2459 | 44.93944 | 34.31846
40.0269 | 92.9751 | 51.4589 | 17.23951 | 41.5162 | 34.21939
40.0369 | 89.4956 | 51.35046 | 17.23309 | 38.14514 | 34.11737
40.0469 | 86.0773 | 51.23909 | 17.22663 | 34.83821 | 34.01246
40.0569 | 82.4164 | 51.12486 | 17.22014 | 31.29154 | 33.90473
40.0669 | 79.0713 | 51.00783 | 17.21361 | 28.06347 | 33.79422
40.0769 | 75.8959 | 50.88805 | 17.20704 | 25.00785 | 33.681
40.0869 | 73.1692 | 50.76558 | 17.20044 | 22.40362 | 33.56514
40.0969 | 70.1133 | 50.6405 | 17.1938 | 19.4728 | 33.44669
40.1069 | 67.0389 | 50.51285 | 17.18713 | 16.52605 | 33.32572
40.1169 | 64.7067 | 50.38272 | 17.18043 | 14.32398 | 33.20229
40.1269 | 61.6944 | 50.25015 | 17.17368 | 11.44425 | 33.07647
40.1369 | 59.5344 | 50.11521 | 17.16691 | 9.41919 | 32.9483
40.1469 | 56.9785 | 49.97798 | 17.16009 | 7.00052 | 32.81789
40.1569 | 54.5872 | 49.83851 | 17.15325 | 4.748694 | 32.68526
40.1669 | 52.6194 | 49.69687 | 17.14636 | 2.922532 | 32.55051
40.1769 | 50.1253 | 49.55312 | 17.13944 | 0.5721798 | 32.41368
40.1869 | 48.6525 | 49.40734 | 17.13249 | -0.7548388 | 32.27485
40.1969 | 46.4504 | 49.25958 | 17.1255 | -2.809183 | 32.13408
40.2069 | 44.8938 | 49.10992 | 17.11848 | -4.216122 | 31.99144
40.2169 | 43.0873 | 48.95842 | 17.11142 | -5.871118 | 31.847
40.2269 | 41.3894 | 48.80514 | 17.10433 | -7.415744 | 31.70081
40.2369 | 39.844 | 48.65016 | 17.0972 | -8.806159 | 31.55296
40.2469 | 38.4357 | 48.49353 | 17.09004 | -10.05783 | 31.40349
40.2569 | 37.1453 | 48.33533 | 17.08284 | -11.19003 | 31.25249
40.2669 | 35.9348 | 48.17561 | 17.07561 | -12.24081 | 31.1
40.2769 | 34.6439 | 48.01444 | 17.06835 | -13.37054 | 30.9461
40.2869 | 33.6507 | 47.85189 | 17.06105 | -14.20119 | 30.79085
40.2969 | 32.5624 | 47.68802 | 17.05371 | -15.12562 | 30.63431
40.3069 | 31.6284 | 47.52289 | 17.04634 | -15.89449 | 30.47654
40.3169 | 30.7472 | 47.35656 | 17.03894 | -16.60936 | 30.31762
40.3269 | 29.7579 | 47.1891 | 17.0315 | -17.4312 | 30.15759
40.3369 | 29.1185 | 47.02056 | 17.02403 | -17.90206 | 29.99653
40.3468 | 28.2279 | 46.85271 | 17.0166 | -18.62481 | 29.83611
40.3568 | 27.7047 | 46.68221 | 17.00906 | -18.97751 | 29.67315
40.3668 | 26.9819 | 46.51082 | 17.00149 | -19.52892 | 29.50933
40.3768 | 26.2679 | 46.33859 | 16.99388 | -20.07069 | 29.34471
40.3868 | 25.781 | 46.16558 | 16.98624 | -20.38458 | 29.17933
40.3968 | 25.1527 | 45.99184 | 16.97857 | -20.83914 | 29.01327
40.4068 | 24.7381 | 45.81743 | 16.97086 | -21.07933 | 28.84657
40.4168 | 24.2106 | 45.64241 | 16.96312 | -21.43181 | 28.67929
40.4268 | 23.7516 | 45.46682 | 16.95534 | -21.71522 | 28.51148
40.4368 | 23.3934 | 45.29073 | 16.94754 | -21.89733 | 28.34319
40.4468 | 22.9551 | 45.11417 | 16.93969 | -22.15907 | 28.17448
40.4568 | 22.6544 | 44.93721 | 16.93182 | -22.28281 | 28.00539
40.4668 | 22.3145 | 44.75988 | 16.92391 | -22.44538 | 27.83597
40.4768 | 21.9866 | 44.58225 | 16.91597 | -22.59565 | 27.66628
40.4868 | 21.7389 | 44.40435 | 16.90799 | -22.66545 | 27.49636
40.4968 | 21.4126 | 44.22624 | 16.89998 | -22.81364 | 27.32626
40.5068 | 21.202 | 44.04795 | 16.89194 | -22.84595 | 27.15601
40.5168 | 20.9569 | 43.86954 | 16.88386 | -22.91264 | 26.98567
40.5268 | 20.7054 | 43.69104 | 16.87576 | -22.98564 | 26.81529
40.5368 | 20.5234 | 43.5125 | 16.86762 | -22.9891 | 26.64489
40.5468 | 20.2826 | 43.33396 | 16.85944 | -23.05136 | 26.47452
40.5568 | 20.1476 | 43.15546 | 16.85124 | -23.00786 | 26.30422
40.5668 | 19.9158 | 42.97703 | 16.843 | -23.06123 | 26.13404
40.5768 | 19.7385 | 42.79873 | 16.83472 | -23.06023 | 25.964
40.5868 | 19.5917 | 42.62057 | 16.82642 | -23.02887 | 25.79415
40.5968 | 19.4104 | 42.4426 | 16.81808 | -23.0322 | 25.62452
40.6068 | 19.3063 | 42.26486 | 16.80971 | -22.95856 | 25.45515
40.6168 | 19.1455 | 42.08737 | 16.80131 | -22.94187 | 25.28606
40.6268 | 19.0135 | 41.91018 | 16.79288 | -22.89668 | 25.1173
40.6368 | 18.9075 | 41.7333 | 16.78441 | -22.8258 | 24.94889
40.6468 | 18.7522 | 41.55678 | 16.77591 | -22.80458 | 24.78087
40.6568 | 18.6684 | 41.38063 | 16.76738 | -22.71223 | 24.61325
40.6668 | 18.5342 | 41.20491 | 16.75882 | -22.67071 | 24.44609
40.6768 | 18.446 | 41.02962 | 16.75022 | -22.58362 | 24.27939
40.6868 | 18.3545 | 40.85479 | 16.74159 | -22.50029 | 24.11319
40.6968 | 18.2235 | 40.68045 | 16.73293 | -22.45695 | 23.94752
40.7068 | 18.1561 | 40.50664 | 16.72424 | -22.35054 | 23.78239
40.7168 | 18.0349 | 40.33336 | 16.71552 | -22.29846 | 23.61784
40.7268 | 17.9736 | 40.16065 | 16.70677 | -22.18705 | 23.45388
40.7368 | 17.8722 | 39.98852 | 16.69798 | -22.11632 | 23.29054
40.7468 | 17.7686 | 39.817 | 16.68916 | -22.0484 | 23.12784
40.7568 | 17.7179 | 39.64611 | 16.68031 | -21.92821 | 22.96579
40.7668 | 17.6182 | 39.47586 | 16.67143 | -21.85766 | 22.80443
40.7768 | 17.5572 | 39.30629 | 16.66252 | -21.74909 | 22.64377
40.7868 | 17.4695 | 39.13739 | 16.65358 | -21.66789 | 22.48382
40.7968 | 17.4025 | 38.96921 | 16.6446 | -21.56671 | 22.3246
40.8068 | 17.3369 | 38.80173 | 16.6356 | -21.46483 | 22.16614
40.8168 | 17.249 | 38.635 | 16.62656 | -21.386 | 22.00844
40.8268 | 17.1979 | 38.46902 | 16.61749 | -21.27112 | 21.85152
40.8368 | 17.1269 | 38.30379 | 16.60839 | -21.17689 | 21.6954
40.8468 | 17.0637 | 38.13935 | 16.59926 | -21.07565 | 21.54009
40.8568 | 16.9992 | 37.9757 | 16.5901 | -20.9765 | 21.3856
40.8668 | 16.9087 | 37.81285 | 16.58091 | -20.90415 | 21.23194
40.8768 | 16.8854 | 37.65082 | 16.57169 | -20.76542 | 21.07913
40.8868 | 16.7994 | 37.48961 | 16.56244 | -20.69021 | 20.92717
40.8968 | 16.7579 | 37.32923 | 16.55315 | -20.57133 | 20.77608
40.9068 | 16.668 | 37.16971 | 16.54384 | -20.50171 | 20.62587
40.9168 | 16.6009 | 37.01104 | 16.5345 | -20.41014 | 20.47654
40.9268 | 16.5837 | 36.85323 | 16.52512 | -20.26953 | 20.32811
40.9368 | 16.4952 | 36.69629 | 16.51572 | -20.20109 | 20.18057
40.9468 | 16.4508 | 36.54023 | 16.50628 | -20.08943 | 20.03395
40.9568 | 16.4033 | 36.38506 | 16.49682 | -19.98176 | 19.88825
40.9668 | 16.3487 | 36.2308 | 16.48732 | -19.8821 | 19.74348
40.9768 | 16.2932 | 36.07742 | 16.47779 | -19.78422 | 19.59962
40.9868 | 16.2367 | 35.92494 | 16.46824 | -19.68824 | 19.4567
40.9968 | 16.1761 | 35.77337 | 16.45865 | -19.59727 | 19.31472
41.0068 | 16.126 | 35.62272 | 16.44904 | -19.49672 | 19.17368
41.0168 | 16.0793 | 35.47298 | 16.43939 | -19.39368 | 19.03359
41.0268 | 16.0389 | 35.32417 | 16.42972 | -19.28527 | 18.89445
41.0368 | 15.9637 | 35.17628 | 16.42002 | -19.21258 | 18.75626
41.0468 | 15.9259 | 35.02931 | 16.41028 | -19.10341 | 18.61903
41.0568 | 15.8617 | 34.88328 | 16.40052 | -19.02158 | 18.48276
41.0668 | 15.8112 | 34.73817 | 16.39073 | -18.92697 | 18.34745
41.0768 | 15.7777 | 34.594 | 16.3809 | -18.8163 | 18.2131
41.0868 | 15.7034 | 34.45077 | 16.37105 | -18.74737 | 18.07972
41.0968 | 15.6882 | 34.30847 | 16.36117 | -18.62027 | 17.9473
41.1068 | 15.6151 | 34.16711 | 16.35126 | -18.55201 | 17.81584
41.1168 | 15.5688 | 34.02668 | 16.34133 | -18.45788 | 17.68536
41.1268 | 15.5246 | 33.88719 | 16.33136 | -18.36259 | 17.55583
41.1368 | 15.4675 | 33.74864 | 16.32136 | -18.28114 | 17.42727
41.1468 | 15.4566 | 33.61102 | 16.31134 | -18.15442 | 17.29968
41.1568 | 15.4037 | 33.47434 | 16.30128 | -18.07064 | 17.17305
41.1668 | 15.331 | 33.33859 | 16.2912 | -18.00759 | 17.04739
41.1768 | 15.3061 | 33.20377 | 16.28109 | -17.89767 | 16.92268
41.1868 | 15.2401 | 33.06989 | 16.27095 | -17.82979 | 16.79894
41.1968 | 15.2144 | 32.93693 | 16.26078 | -17.72253 | 16.67615
41.2068 | 15.1938 | 32.80491 | 16.25059 | -17.61111 | 16.55432
41.2168 | 15.1265 | 32.6738 | 16.24036 | -17.5473 | 16.43344
41.2268 | 15.0935 | 32.54362 | 16.23011 | -17.45012 | 16.31352
41.2368 | 15.0345 | 32.41436 | 16.21983 | -17.37986 | 16.19453
41.2468 | 15.0131 | 32.28602 | 16.20952 | -17.27292 | 16.0765
41.2568 | 14.9712 | 32.15859 | 16.19918 | -17.18739 | 15.95941
41.2668 | 14.9451 | 32.03207 | 16.18882 | -17.08697 | 15.84326
41.2768 | 14.9091 | 31.90646 | 16.17842 | -16.99736 | 15.72804
41.2868 | 14.856 | 31.78176 | 16.168 | -16.92576 | 15.61376
41.2968 | 14.8431 | 31.65795 | 16.15755 | -16.81485 | 15.5004
41.3068 | 14.7828 | 31.53504 | 16.14708 | -16.75224 | 15.38797
41.3167 | 14.7716 | 31.41424 | 16.13668 | -16.64264 | 15.27756
41.3267 | 14.7266 | 31.2931 | 16.12615 | -16.5665 | 15.16695
41.3367 | 14.7065 | 31.17285 | 16.11559 | -16.46635 | 15.05726
41.3467 | 14.6665 | 31.05348 | 16.105 | -16.38698 | 14.94847
41.3567 | 14.6355 | 30.93498 | 16.09439 | -16.29948 | 14.84059
41.3667 | 14.591 | 30.81736 | 16.08375 | -16.22636 | 14.73361
41.3767 | 14.5539 | 30.7006 | 16.07308 | -16.1467 | 14.62752
41.3867 | 14.521 | 30.58471 | 16.06239 | -16.06371 | 14.52232
41.3967 | 14.5146 | 30.46967 | 16.05167 | -15.95507 | 14.418
41.4067 | 14.4591 | 30.35548 | 16.04092 | -15.89638 | 14.31456
41.4167 | 14.4327 | 30.24214 | 16.03015 | -15.80944 | 14.212
41.4267 | 14.3793 | 30.12964 | 16.01934 | -15.75034 | 14.1103
41.4367 | 14.3489 | 30.01798 | 16.00852 | -15.66908 | 14.00947
41.4467 | 14.3295 | 29.90716 | 15.99766 | -15.57766 | 13.9095
41.4567 | 14.293 | 29.79715 | 15.98678 | -15.50415 | 13.81038
41.4667 | 14.2703 | 29.68797 | 15.97587 | -15.41767 | 13.7121
41.4767 | 14.2299 | 29.57961 | 15.96494 | -15.34971 | 13.61467
41.4867 | 14.1788 | 29.47206 | 15.95398 | -15.29326 | 13.51808
41.4967 | 14.1609 | 29.36531 | 15.94299 | -15.20441 | 13.42232
41.5067 | 14.1249 | 29.25936 | 15.93198 | -15.13446 | 13.32738
41.5167 | 14.1214 | 29.1542 | 15.92094 | -15.0328 | 13.23327
41.5267 | 14.0671 | 29.04984 | 15.90987 | -14.98274 | 13.13996
41.5367 | 14.037 | 28.94625 | 15.89878 | -14.90925 | 13.04747
41.5467 | 14.0103 | 28.84345 | 15.88766 | -14.83315 | 12.95578
41.5567 | 13.9791 | 28.74141 | 15.87652 | -14.76231 | 12.86489
41.5667 | 13.9579 | 28.64014 | 15.86535 | -14.68224 | 12.77479
41.5767 | 13.9289 | 28.53963 | 15.85416 | -14.61073 | 12.68547
41.5867 | 13.8933 | 28.43988 | 15.84294 | -14.54658 | 12.59694
41.5967 | 13.8864 | 28.34088 | 15.8317 | -14.45448 | 12.50918
41.6067 | 13.8384 | 28.24261 | 15.82043 | -14.40421 | 12.42218
41.6167 | 13.8383 | 28.14509 | 15.80913 | -14.30679 | 12.33595
41.6267 | 13.7999 | 28.04829 | 15.79781 | -14.24839 | 12.25048
41.6367 | 13.782 | 27.95222 | 15.78647 | -14.17022 | 12.16576
41.6467 | 13.7528 | 27.85688 | 15.77509 | -14.10408 | 12.08178
41.6567 | 13.7316 | 27.76224 | 15.7637 | -14.03064 | 11.99854
41.6667 | 13.7303 | 27.66832 | 15.75228 | -13.93802 | 11.91604
41.6767 | 13.6881 | 27.5751 | 15.74083 | -13.887 | 11.83426
41.6867 | 13.6711 | 27.48257 | 15.72936 | -13.81147 | 11.75321
41.6967 | 13.6447 | 27.39074 | 15.71787 | -13.74604 | 11.67287
41.7067 | 13.6137 | 27.29959 | 15.70635 | -13.68589 | 11.59324
41.7167 | 13.62 | 27.20912 | 15.69481 | -13.58912 | 11.51431
41.7267 | 13.5712 | 27.11932 | 15.68324 | -13.54812 | 11.43608
41.7367 | 13.5427 | 27.0302 | 15.67164 | -13.4875 | 11.35855
41.7467 | 13.5135 | 26.94173 | 15.66003 | -13.42823 | 11.2817
41.7567 | 13.4964 | 26.85392 | 15.64839 | -13.35752 | 11.20554
41.7667 | 13.4771 | 26.76677 | 15.63672 | -13.28967 | 11.13004
41.7767 | 13.4584 | 26.68026 | 15.62503 | -13.22186 | 11.05522
41.7867 | 13.4274 | 26.59439 | 15.61332 | -13.16699 | 10.98107
41.7967 | 13.3928 | 26.50915 | 15.60158 | -13.11635 | 10.90757
41.8067 | 13.3849 | 26.42454 | 15.58982 | -13.03964 | 10.83472
41.8167 | 13.3491 | 26.34056 | 15.57804 | -12.99146 | 10.76252
41.8267 | 13.335 | 26.25719 | 15.56623 | -12.92219 | 10.69096
41.8367 | 13.3124 | 26.17444 | 15.5544 | -12.86204 | 10.62004
41.8467 | 13.2793 | 26.09229 | 15.54254 | -12.81299 | 10.54975
41.8567 | 13.2572 | 26.01074 | 15.53066 | -12.75354 | 10.48008
41.8667 | 13.2677 | 25.92979 | 15.51876 | -12.66209 | 10.41103
41.8767 | 13.212 | 25.84943 | 15.50684 | -12.63743 | 10.34259
41.8867 | 13.2179 | 25.76966 | 15.49489 | -12.55176 | 10.27477
41.8967 | 13.1696 | 25.69046 | 15.48292 | -12.52086 | 10.20754
41.9067 | 13.1504 | 25.61184 | 15.47093 | -12.46144 | 10.14091
41.9167 | 13.129 | 25.53379 | 15.45891 | -12.40479 | 10.07488
41.9267 | 13.1023 | 25.4563 | 15.44687 | -12.354 | 10.00943
41.9367 | 13.0961 | 25.37937 | 15.43481 | -12.28327 | 9.94456
41.9467 | 13.0612 | 25.30299 | 15.42272 | -12.24179 | 9.88027
41.9567 | 13.0492 | 25.22716 | 15.41061 | -12.17796 | 9.816548
41.9667 | 13.0229 | 25.15188 | 15.39848 | -12.12898 | 9.753392
41.9767 | 13.0073 | 25.07713 | 15.38633 | -12.06983 | 9.690798
41.9867 | 12.9857 | 25.00291 | 15.37416 | -12.01721 | 9.628757
41.9967 | 12.9703 | 24.92923 | 15.36196 | -11.95893 | 9.567267
42.0067 | 12.9383 | 24.85606 | 15.34974 | -11.91776 | 9.506322
42.0167 | 12.9371 | 24.78341 | 15.3375 | -11.84631 | 9.445917
42.0267 | 12.8906 | 24.71128 | 15.32523 | -11.82068 | 9.386046
42.0367 | 12.8949 | 24.63965 | 15.31295 | -11.74475 | 9.326706
42.0467 | 12.854 | 24.56853 | 15.30064 | -11.71453 | 9.267891
42.0567 | 12.8419 | 24.49791 | 15.28831 | -11.65601 | 9.209595
42.0667 | 12.8157 | 24.42778 | 15.27596 | -11.61208 | 9.151814
42.0767 | 12.7945 | 24.35814 | 15.26359 | -11.56364 | 9.094545
42.0867 | 12.7758 | 24.28898 | 15.2512 | -11.51318 | 9.03778
42.0967 | 12.7428 | 24.2203 | 15.23878 | -11.4775 | 8.981516
42.1067 | 12.7285 | 24.15209 | 15.22634 | -11.42359 | 8.925748
42.1167 | 12.7053 | 24.08436 | 15.21389 | -11.37906 | 8.870472
42.1267 | 12.6862 | 24.01709 | 15.20141 | -11.33089 | 8.815682
42.1367 | 12.6736 | 23.95028 | 15.18891 | -11.27668 | 8.761375
42.1467 | 12.6501 | 23.88393 | 15.17639 | -11.23383 | 8.707543
42.1567 | 12.6143 | 23.81803 | 15.16385 | -11.20373 | 8.654186
42.1667 | 12.6139 | 23.75258 | 15.15128 | -11.13868 | 8.601296
42.1767 | 12.5734 | 23.68757 | 15.1387 | -11.11417 | 8.548871
42.1867 | 12.5617 | 23.623 | 15.1261 | -11.0613 | 8.496905
42.1967 | 12.5582 | 23.55886 | 15.11347 | -11.00066 | 8.445394
42.2067 | 12.5317 | 23.49516 | 15.10082 | -10.96346 | 8.394335
42.2167 | 12.4922 | 23.43188 | 15.08816 | -10.93968 | 8.343721
42.2267 | 12.4793 | 23.36902 | 15.07547 | -10.88972 | 8.293548
42.2367 | 12.4629 | 23.30658 | 15.06277 | -10.84368 | 8.243813
42.2467 | 12.4653 | 23.24455 | 15.05004 | -10.77925 | 8.194512
42.2567 | 12.4289 | 23.18293 | 15.03729 | -10.75403 | 8.145641
42.2667 | 12.4191 | 23.12172 | 15.02453 | -10.70262 | 8.097195
42.2767 | 12.3906 | 23.06091 | 15.01174 | -10.67031 | 8.049169
42.2866 | 12.3838 | 23.00109 | 14.99906 | -10.61729 | 8.002024
42.2966 | 12.3738 | 22.94106 | 14.98624 | -10.56726 | 7.954824
42.3066 | 12.3734 | 22.88142 | 14.97339 | -10.50802 | 7.908033
42.3166 | 12.3355 | 22.82217 | 14.96053 | -10.48667 | 7.861647
42.3266 | 12.3072 | 22.7633 | 14.94764 | -10.4561 | 7.815663
42.3366 | 12.327 | 22.70481 | 14.93474 | -10.37781 | 7.770075
42.3466 | 12.2904 | 22.64669 | 14.92181 | -10.35629 | 7.72488
42.3566 | 12.3073 | 22.58895 | 14.90887 | -10.28165 | 7.680075
42.3666 | 12.2641 | 22.53156 | 14.89591 | -10.26746 | 7.635655
42.3766 | 12.2369 | 22.47455 | 14.88293 | -10.23765 | 7.591617
42.3866 | 12.2323 | 22.41788 | 14.86993 | -10.18558 | 7.547957
42.3966 | 12.2219 | 22.36158 | 14.85691 | -10.13968 | 7.504671
42.4066 | 12.231 | 22.30563 | 14.84387 | -10.07463 | 7.461756
42.4166 | 12.1774 | 22.25002 | 14.83081 | -10.07262 | 7.419208
42.4266 | 12.1725 | 22.19476 | 14.81774 | -10.02226 | 7.377024
42.4366 | 12.1576 | 22.13985 | 14.80465 | -9.982245 | 7.335199
42.4466 | 12.1528 | 22.08526 | 14.79153 | -9.932465 | 7.293731
42.4566 | 12.1404 | 22.03102 | 14.7784 | -9.890619 | 7.252616
42.4666 | 12.1159 | 21.9771 | 14.76525 | -9.861204 | 7.21185
42.4766 | 12.1113 | 21.92352 | 14.75209 | -9.812216 | 7.171429
42.4866 | 12.0795 | 21.87025 | 14.7389 | -9.790753 | 7.131352
42.4966 | 12.0691 | 21.81731 | 14.7257 | -9.748211 | 7.091613
42.5066 | 12.0661 | 21.76469 | 14.71248 | -9.698587 | 7.052211
42.5166 | 12.0382 | 21.71238 | 14.69924 | -9.674177 | 7.01314
42.5266 | 12.0225 | 21.66038 | 14.68598 | -9.637879 | 6.974399
42.5366 | 11.9959 | 21.60869 | 14.67271 | -9.61279 | 6.935985
42.5466 | 11.9842 | 21.55731 | 14.65941 | -9.573106 | 6.897893
42.5566 | 11.9734 | 21.50622 | 14.6461 | -9.532823 | 6.86012
42.5666 | 11.9509 | 21.45544 | 14.63278 | -9.504539 | 6.822664
42.5766 | 11.9461 | 21.40495 | 14.61943 | -9.458852 | 6.785521
42.5866 | 11.8944 | 21.35476 | 14.60607 | -9.460357 | 6.748689
42.5966 | 11.8917 | 21.30485 | 14.59269 | -9.413153 | 6.712164
42.6066 | 11.8904 | 21.25524 | 14.57929 | -9.364835 | 6.675943
42.6166 | 11.8682 | 21.2059 | 14.56588 | -9.337702 | 6.640024
42.6266 | 11.8517 | 21.15685 | 14.55245 | -9.30515 | 6.604402
42.6366 | 11.8403 | 21.10808 | 14.539 | -9.267776 | 6.569076
42.6466 | 11.8024 | 21.05958 | 14.52554 | -9.257179 | 6.534042
42.6566 | 11.8069 | 21.01135 | 14.51206 | -9.204454 | 6.499298
42.6666 | 11.7878 | 20.9634 | 14.49856 | -9.175599 | 6.464841
42.6766 | 11.7721 | 20.91571 | 14.48504 | -9.14361 | 6.430667
42.6866 | 11.7572 | 20.86829 | 14.47151 | -9.111088 | 6.396775
42.6966 | 11.7429 | 20.82113 | 14.45797 | -9.078226 | 6.36316
42.7066 | 11.7357 | 20.77423 | 14.4444 | -9.038525 | 6.329822
42.7166 | 11.696 | 20.72758 | 14.43082 | -9.03158 | 6.296757
42.7266 | 11.695 | 20.68119 | 14.41723 | -8.986189 | 6.263961
42.7366 | 11.6861 | 20.63505 | 14.40362 | -8.948949 | 6.231433
42.7466 | 11.6615 | 20.58916 | 14.38999 | -8.927659 | 6.19917
42.7566 | 11.6567 | 20.54352 | 14.37635 | -8.886815 | 6.16717
42.7666 | 11.6205 | 20.49812 | 14.36269 | -8.877615 | 6.135428
42.7766 | 11.6316 | 20.45296 | 14.34901 | -8.821356 | 6.103944
42.7866 | 11.6156 | 20.40804 | 14.33532 | -8.792438 | 6.072716
42.7966 | 11.5952 | 20.36336 | 14.32162 | -8.768155 | 6.041739
42.8066 | 11.5844 | 20.31891 | 14.30789 | -8.734507 | 6.011012
42.8166 | 11.5608 | 20.27469 | 14.29416 | -8.713891 | 5.980532
42.8266 | 11.5698 | 20.2307 | 14.28041 | -8.660904 | 5.950297
42.8366 | 11.547 | 20.18695 | 14.26664 | -8.639945 | 5.920306
42.8466 | 11.5413 | 20.14341 | 14.25286 | -8.602111 | 5.890553
42.8566 | 11.5064 | 20.1001 | 14.23906 | -8.5937 | 5.86104
42.8666 | 11.5068 | 20.05701 | 14.22525 | -8.55021 | 5.831761
42.8766 | 11.5038 | 20.01414 | 14.21142 | -8.510337 | 5.802715
42.8866 | 11.4777 | 19.97148 | 14.19758 | -8.493781 | 5.7739
42.8966 | 11.4695 | 19.92904 | 14.18372 | -8.45954 | 5.745315
42.9066 | 11.4394 | 19.88681 | 14.16985 | -8.44741 | 5.716956
42.9166 | 11.4517 | 19.84479 | 14.15597 | -8.39309 | 5.688821
42.9266 | 11.429 | 19.80298 | 14.14207 | -8.373978 | 5.660908
42.9366 | 11.3912 | 19.76137 | 14.12816 | -8.370171 | 5.633215
42.9466 | 11.4007 | 19.71997 | 14.11423 | -8.319268 | 5.60574
42.9566 | 11.3792 | 19.67877 | 14.10029 | -8.299567 | 5.578481
42.9666 | 11.3815 | 19.63777 | 14.08633 | -8.256265 | 5.551435
42.9766 | 11.3625 | 19.59696 | 14.07236 | -8.234462 | 5.524602
42.9866 | 11.3205 | 19.55635 | 14.05838 | -8.235854 | 5.497977
42.9966 | 11.3433 | 19.51594 | 14.04438 | -8.172639 | 5.47156
43.0066 | 11.3286 | 19.47572 | 14.03037 | -8.147117 | 5.445349
43.0166 | 11.3089 | 19.43568 | 14.01634 | -8.126784 | 5.419342
43.0266 | 11.2921 | 19.39584 | 14.0023 | -8.10374 | 5.393536
43.0366 | 11.2647 | 19.35618 | 13.98825 | -8.091482 | 5.36793
43.0466 | 11.289 | 19.31671 | 13.97419 | -8.027709 | 5.342522
43.0566 | 11.2511 | 19.27742 | 13.96011 | -8.026318 | 5.31731
43.0666 | 11.2326 | 19.23831 | 13.94602 | -8.005708 | 5.292291
43.0766 | 11.2256 | 19.19938 | 13.93191 | -7.973778 | 5.267465
43.0866 | 11.2102 | 19.16062 | 13.91779 | -7.950425 | 5.24283
43.0966 | 11.2122 | 19.12205 | 13.90366 | -7.909847 | 5.218383
43.1066 | 11.1784 | 19.08364 | 13.88952 | -7.905243 | 5.194123
43.1166 | 11.1603 | 19.04541 | 13.87536 | -7.885113 | 5.170048
43.1266 | 11.1584 | 19.00735 | 13.8612 | -7.848952 | 5.146156
43.1366 | 11.1323 | 18.96946 | 13.84701 | -7.83716 | 5.122445
43.1466 | 11.1563 | 18.93174 | 13.83282 | -7.775437 | 5.098916
43.1566 | 11.1227 | 18.89418 | 13.81861 | -7.771479 | 5.075564
43.1666 | 11.1027 | 18.85678 | 13.8044 | -7.754085 | 5.052388
43.1766 | 11.1007 | 18.81955 | 13.79017 | -7.718853 | 5.029387
43.1866 | 11.0955 | 18.78248 | 13.77592 | -7.686983 | 5.006559
43.1966 | 11.0816 | 18.74557 | 13.76167 | -7.663972 | 4.983904
43.2066 | 11.0652 | 18.70882 | 13.7474 | -7.643619 | 4.961417
43.2166 | 11.0444 | 18.67222 | 13.73312 | -7.627823 | 4.9391
43.2266 | 11.0293 | 18.63578 | 13.71883 | -7.606482 | 4.916949
43.2366 | 11.0423 | 18.59949 | 13.70453 | -7.557194 | 4.894963
43.2466 | 11.0241 | 18.56336 | 13.69022 | -7.539259 | 4.873142
43.2565 | 10.984 | 18.52774 | 13.67604 | -7.543739 | 4.851703
43.2665 | 10.9712 | 18.4919 | 13.6617 | -7.520702 | 4.830203
43.2765 | 10.9873 | 18.45621 | 13.64735 | -7.468913 | 4.808862
43.2865 | 10.9635 | 18.42067 | 13.63299 | -7.45717 | 4.787678
43.2965 | 10.9578 | 18.38527 | 13.61862 | -7.427473 | 4.766651
43.3065 | 10.9062 | 18.35002 | 13.60424 | -7.443819 | 4.745779
43.3165 | 10.9375 | 18.31491 | 13.58985 | -7.377409 | 4.72506
43.3265 | 10.9064 | 18.27994 | 13.57545 | -7.373539 | 4.704494
43.3365 | 10.9204 | 18.24511 | 13.56103 | -7.324709 | 4.684078
43.3465 | 10.8597 | 18.21042 | 13.54661 | -7.350718 | 4.663811
43.3565 | 10.861 | 18.17586 | 13.53217 | -7.314864 | 4.643692
43.3665 | 10.8727 | 18.14145 | 13.51773 | -7.268746 | 4.62372
43.3765 | 10.8637 | 18.10716 | 13.50327 | -7.243462 | 4.603893
43.3865 | 10.8174 | 18.07301 | 13.4888 | -7.255613 | 4.584211
43.3965 | 10.8156 | 18.039 | 13.47433 | -7.223396 | 4.56467
43.4065 | 10.8036 | 18.00511 | 13.45984 | -7.20151 | 4.545271
43.4165 | 10.8256 | 17.97135 | 13.44534 | -7.145754 | 4.526013
43.4265 | 10.7654 | 17.93773 | 13.43083 | -7.172326 | 4.506893
43.4365 | 10.7664 | 17.90423 | 13.41632 | -7.137827 | 4.48791
43.4465 | 10.7675 | 17.87085 | 13.40179 | -7.103354 | 4.469064
43.4565 | 10.751 | 17.83761 | 13.38725 | -7.086606 | 4.450354
43.4665 | 10.7475 | 17.80448 | 13.37271 | -7.056983 | 4.431777
43.4765 | 10.7233 | 17.77148 | 13.35815 | -7.048182 | 4.413333
43.4865 | 10.7124 | 17.7386 | 13.34358 | -7.026204 | 4.39502
43.4965 | 10.7194 | 17.70585 | 13.32901 | -6.986447 | 4.376838
43.5065 | 10.693 | 17.67321 | 13.31442 | -6.980209 | 4.358785
43.5165 | 10.7005 | 17.64069 | 13.29983 | -6.940191 | 4.34086
43.5265 | 10.6809 | 17.60829 | 13.28523 | -6.927391 | 4.323063
43.5365 | 10.6724 | 17.57601 | 13.27062 | -6.903606 | 4.305391
43.5465 | 10.6671 | 17.54384 | 13.25599 | -6.876738 | 4.287843
43.5565 | 10.6505 | 17.51178 | 13.24136 | -6.861285 | 4.27042
43.5665 | 10.6525 | 17.47985 | 13.22673 | -6.827345 | 4.253119
43.5765 | 10.6435 | 17.44802 | 13.21208 | -6.804518 | 4.235939
43.5865 | 10.6125 | 17.4163 | 13.19742 | -6.803803 | 4.21888
43.5965 | 10.6364 | 17.3847 | 13.18276 | -6.748299 | 4.201941
43.6065 | 10.6052 | 17.35321 | 13.16809 | -6.748005 | 4.18512
43.6165 | 10.6275 | 17.32182 | 13.1534 | -6.69432 | 4.168416
43.6265 | 10.5808 | 17.29054 | 13.13871 | -6.709743 | 4.151829
43.6365 | 10.6037 | 17.25937 | 13.12402 | -6.655673 | 4.135357
43.6465 | 10.5937 | 17.22831 | 13.10931 | -6.634609 | 4.118999
43.6565 | 10.575 | 17.19735 | 13.0946 | -6.622351 | 4.102754
43.6665 | 10.5628 | 17.1665 | 13.07987 | -6.603697 | 4.086622
43.6765 | 10.5596 | 17.13575 | 13.06514 | -6.576146 | 4.070602
43.6865 | 10.5743 | 17.1051 | 13.05041 | -6.530799 | 4.054692
43.6965 | 10.5422 | 17.07455 | 13.03566 | -6.532353 | 4.038891
43.7065 | 10.5347 | 17.04411 | 13.02091 | -6.509408 | 4.023199
43.7165 | 10.5249 | 17.01376 | 13.00615 | -6.488863 | 4.007615
43.7265 | 10.5207 | 16.98352 | 12.99138 | -6.462818 | 3.992138
43.7365 | 10.5092 | 16.95337 | 12.97661 | -6.444172 | 3.976766
43.7465 | 10.5149 | 16.92332 | 12.96182 | -6.408422 | 3.9615
43.7565 | 10.479 | 16.89337 | 12.94703 | -6.414371 | 3.946338
43.7665 | 10.4948 | 16.86351 | 12.93224 | -6.368715 | 3.931279
43.7765 | 10.4541 | 16.83375 | 12.91743 | -6.379654 | 3.916322
43.7865 | 10.4847 | 16.80409 | 12.90262 | -6.319389 | 3.901467
43.7965 | 10.4542 | 16.77452 | 12.8878 | -6.320317 | 3.886712
43.8065 | 10.4477 | 16.74504 | 12.87298 | -6.297338 | 3.872058
43.8165 | 10.4334 | 16.71565 | 12.85815 | -6.282252 | 3.857502
43.8265 | 10.4395 | 16.68636 | 12.84331 | -6.246858 | 3.843045
43.8365 | 10.4353 | 16.65715 | 12.82847 | -6.221854 | 3.828685
43.8465 | 10.3927 | 16.62804 | 12.81362 | -6.23534 | 3.814422
43.8565 | 10.408 | 16.59902 | 12.79876 | -6.191017 | 3.800255
43.8665 | 10.4097 | 16.57008 | 12.7839 | -6.160381 | 3.786182
43.8765 | 10.3836 | 16.54123 | 12.76903 | -6.157634 | 3.772204
43.8865 | 10.3593 | 16.51247 | 12.75416 | -6.153175 | 3.758319
43.8965 | 10.3586 | 16.4838 | 12.73927 | -6.125202 | 3.744528
43.9065 | 10.3697 | 16.45522 | 12.72439 | -6.085516 | 3.730828
43.9165 | 10.3458 | 16.42671 | 12.7095 | -6.080914 | 3.717219
43.9265 | 10.3166 | 16.3983 | 12.6946 | -6.081698 | 3.703701
43.9365 | 10.3314 | 16.36997 | 12.67969 | -6.038567 | 3.690273
43.9465 | 10.3079 | 16.34172 | 12.66478 | -6.033818 | 3.676934
43.9565 | 10.3019 | 16.31355 | 12.64987 | -6.011652 | 3.663682
43.9665 | 10.2954 | 16.28547 | 12.63495 | -5.990069 | 3.650519
43.9765 | 10.2767 | 16.25747 | 12.62002 | -5.980767 | 3.637443
43.9865 | 10.2944 | 16.22955 | 12.60509 | -5.935146 | 3.624453
43.9965 | 10.2533 | 16.20171 | 12.59016 | -5.948406 | 3.611549
44.0065 | 10.2546 | 16.17395 | 12.57522 | -5.919346 | 3.59873
44.0165 | 10.2689 | 16.14627 | 12.56027 | -5.877365 | 3.585994
44.0265 | 10.2291 | 16.11866 | 12.54532 | -5.889563 | 3.573343
44.0365 | 10.2291 | 16.09114 | 12.53037 | -5.862039 | 3.560774
44.0465 | 10.2183 | 16.06369 | 12.51541 | -5.845393 | 3.548288
44.0565 | 10.2384 | 16.03632 | 12.50044 | -5.797924 | 3.535883
44.0665 | 10.1815 | 16.00903 | 12.48547 | -5.827531 | 3.523559
44.0765 | 10.1825 | 15.98181 | 12.4705 | -5.799314 | 3.511316
44.0865 | 10.1999 | 15.95467 | 12.45552 | -5.754773 | 3.499152
44.0965 | 10.1946 | 15.92761 | 12.44054 | -5.733006 | 3.487068
44.1065 | 10.1451 | 15.90061 | 12.42555 | -5.755514 | 3.475061
44.1165 | 10.1658 | 15.8737 | 12.41056 | -5.707896 | 3.463133
44.1265 | 10.1461 | 15.84685 | 12.39557 | -5.700751 | 3.451283
44.1365 | 10.1668 | 15.82008 | 12.38057 | -5.653279 | 3.439509
44.1465 | 10.1216 | 15.79338 | 12.36557 | -5.671779 | 3.427811
44.1565 | 10.1307 | 15.76675 | 12.35056 | -5.636051 | 3.416189
44.1665 | 10.1288 | 15.74019 | 12.33555 | -5.611394 | 3.404641
44.1765 | 10.119 | 15.71371 | 12.32054 | -5.594708 | 3.393168
44.1865 | 10.0969 | 15.68729 | 12.30552 | -5.590393 | 3.381769
44.1965 | 10.0848 | 15.66095 | 12.2905 | -5.576148 | 3.370444
44.2065 | 10.0872 | 15.63467 | 12.27548 | -5.547471 | 3.35919
44.2165 | 10.0827 | 15.60846 | 12.26045 | -5.525764 | 3.34801
44.2264 | 10.0559 | 15.58258 | 12.24558 | -5.526684 | 3.337009
44.2364 | 10.0474 | 15.55652 | 12.23054 | -5.509117 | 3.325974
44.2464 | 10.0297 | 15.53051 | 12.21551 | -5.50081 | 3.315002
44.2564 | 10.0498 | 15.50458 | 12.20047 | -5.454777 | 3.304107
44.2664 | 10.0202 | 15.4787 | 12.18543 | -5.458504 | 3.293275
44.2764 | 9.9946 | 15.4529 | 12.17038 | -5.458304 | 3.28252
44.2864 | 9.992 | 15.42716 | 12.15534 | -5.435163 | 3.271825
44.2964 | 10.004 | 15.40149 | 12.14029 | -5.397495 | 3.261206
44.3064 | 9.9972 | 15.37588 | 12.12524 | -5.378685 | 3.250647
44.3164 | 9.9413 | 15.35035 | 12.11018 | -5.409046 | 3.240163
44.3264 | 9.9735 | 15.32487 | 12.09513 | -5.351365 | 3.229738
44.3364 | 9.9679 | 15.29945 | 12.08007 | -5.331554 | 3.219385
44.3464 | 9.937 | 15.2741 | 12.06501 | -5.337101 | 3.209092
44.3564 | 9.9421 | 15.24882 | 12.04995 | -5.306716 | 3.198871
44.3664 | 9.9243 | 15.22359 | 12.03488 | -5.299288 | 3.188707
44.3764 | 9.9391 | 15.19843 | 12.01982 | -5.259329 | 3.178614
44.3864 | 9.9035 | 15.17333 | 12.00475 | -5.269826 | 3.168579
44.3964 | 9.8877 | 15.14829 | 11.98968 | -5.260587 | 3.15861
44.4064 | 9.9017 | 15.12331 | 11.97461 | -5.221609 | 3.148704
44.4164 | 9.8824 | 15.09839 | 11.95953 | -5.215992 | 3.13886
44.4264 | 9.8887 | 15.07354 | 11.94446 | -5.184839 | 3.129081
44.4364 | 9.8613 | 15.04874 | 11.92938 | -5.18744 | 3.119358
44.4464 | 9.8608 | 15.02401 | 11.9143 | -5.163206 | 3.109701
44.4564 | 9.8516 | 14.99933 | 11.89923 | -5.147726 | 3.1001
44.4664 | 9.8423 | 14.97471 | 11.88415 | -5.132411 | 3.090564
44.4764 | 9.8392 | 14.95015 | 11.86907 | -5.110949 | 3.081082
44.4864 | 9.8222 | 14.92565 | 11.85398 | -5.103451 | 3.071666
44.4964 | 9.8209 | 14.9012 | 11.8389 | -5.080305 | 3.062302
44.5064 | 9.8329 | 14.87682 | 11.82382 | -5.043923 | 3.053003
44.5164 | 9.7786 | 14.85249 | 11.80874 | -5.073892 | 3.043757
44.5264 | 9.8041 | 14.82822 | 11.79365 | -5.024125 | 3.034574
44.5364 | 9.7954 | 14.80401 | 11.77857 | -5.008607 | 3.025441
44.5464 | 9.7896 | 14.77985 | 11.76348 | -4.990253 | 3.016373
44.5564 | 9.7442 | 14.75575 | 11.74839 | -5.011548 | 3.007354
44.5664 | 9.7638 | 14.73171 | 11.73331 | -4.967906 | 2.998398
44.5764 | 9.7661 | 14.70771 | 11.71822 | -4.941613 | 2.989492
44.5864 | 9.7397 | 14.68378 | 11.70314 | -4.944082 | 2.980646
44.5964 | 9.7169 | 14.6599 | 11.68805 | -4.942999 | 2.97185
44.6064 | 9.7347 | 14.63608 | 11.67296 | -4.901377 | 2.963115
44.6164 | 9.7005 | 14.6123 | 11.65788 | -4.911803 | 2.954428
44.6264 | 9.7233 | 14.58859 | 11.64279 | -4.865289 | 2.9458
44.6364 | 9.6837 | 14.56492 | 11.6277 | -4.881224 | 2.937221
44.6464 | 9.7005 | 14.54131 | 11.61262 | -4.840815 | 2.928697
44.6564 | 9.6873 | 14.51776 | 11.59753 | -4.830459 | 2.920226
44.6664 | 9.6647 | 14.49426 | 11.58245 | -4.829556 | 2.911807
44.6764 | 9.6743 | 14.47081 | 11.56736 | -4.796508 | 2.903444
44.6864 | 9.6616 | 14.44741 | 11.55228 | -4.785808 | 2.895127
44.6964 | 9.6499 | 14.42406 | 11.5372 | -4.774165 | 2.886866
44.7064 | 9.6512 | 14.40077 | 11.52212 | -4.749568 | 2.878651
44.7164 | 9.6178 | 14.37753 | 11.50704 | -4.759729 | 2.870493
44.7264 | 9.6326 | 14.35434 | 11.49196 | -4.721735 | 2.862379
44.7364 | 9.6357 | 14.3312 | 11.47688 | -4.695498 | 2.854321
44.7464 | 9.6004 | 14.30811 | 11.4618 | -4.707707 | 2.846307
44.7564 | 9.6115 | 14.28507 | 11.44672 | -4.673572 | 2.838348
44.7664 | 9.5893 | 14.26208 | 11.43165 | -4.672782 | 2.830432
44.7764 | 9.602 | 14.23915 | 11.41658 | -4.637147 | 2.822571
44.7864 | 9.5631 | 14.21626 | 11.4015 | -4.653157 | 2.814753
44.7964 | 9.586 | 14.19342 | 11.38643 | -4.607422 | 2.806989
44.8064 | 9.5878 | 14.17063 | 11.37136 | -4.582831 | 2.799267
44.8164 | 9.5474 | 14.14789 | 11.3563 | -4.600495 | 2.791597
44.8264 | 9.5728 | 14.1252 | 11.34123 | -4.552403 | 2.78397
44.8364 | 9.5665 | 14.10256 | 11.32617 | -4.536064 | 2.776394
44.8464 | 9.5419 | 14.07997 | 11.31111 | -4.538071 | 2.768863
44.8564 | 9.5467 | 14.05743 | 11.29605 | -4.510728 | 2.761378
44.8664 | 9.5459 | 14.03493 | 11.28099 | -4.489031 | 2.753939
44.8764 | 9.5505 | 14.01248 | 11.26594 | -4.461984 | 2.746546
44.8864 | 9.515 | 13.99008 | 11.25089 | -4.475083 | 2.739198
44.8964 | 9.542 | 13.96773 | 11.23584 | -4.425728 | 2.731893
44.9064 | 9.5237 | 13.94543 | 11.22079 | -4.421725 | 2.724638
44.9164 | 9.5014 | 13.92316 | 11.20574 | -4.421764 | 2.717422
44.9264 | 9.5085 | 13.90096 | 11.1907 | -4.392455 | 2.710255
44.9364 | 9.534 | 13.87879 | 11.17566 | -4.344789 | 2.703128
44.9464 | 9.4808 | 13.85667 | 11.16062 | -4.375873 | 2.696049
44.9564 | 9.4995 | 13.8346 | 11.14559 | -4.335099 | 2.689009
44.9664 | 9.5112 | 13.81258 | 11.13056 | -4.301376 | 2.682017
44.9764 | 9.4927 | 13.79059 | 11.11553 | -4.297894 | 2.675063
44.9864 | 9.4669 | 13.76866 | 11.10051 | -4.301762 | 2.668156
44.9964 | 9.5009 | 13.74677 | 11.08548 | -4.245871 | 2.661288
45.0064 | 9.4899 | 13.72493 | 11.07047 | -4.235031 | 2.654465
45.0164 | 9.4539 | 13.70313 | 11.05545 | -4.249233 | 2.647683
45.0264 | 9.4771 | 13.68138 | 11.04044 | -4.20428 | 2.640942
45.0364 | 9.474 | 13.65967 | 11.02543 | -4.185672 | 2.634242
45.0464 | 9.4622 | 13.63801 | 11.01043 | -4.175809 | 2.627584
45.0564 | 9.4344 | 13.61639 | 10.99542 | -4.181991 | 2.620966
45.0664 | 9.4496 | 13.59482 | 10.98043 | -4.145216 | 2.614389
45.0764 | 9.4451 | 13.57329 | 10.96543 | -4.128186 | 2.607852
45.0864 | 9.4143 | 13.5518 | 10.95044 | -4.1375 | 2.601356
45.0964 | 9.4363 | 13.53036 | 10.93546 | -4.094058 | 2.594899
45.1064 | 9.4203 | 13.50896 | 10.92048 | -4.088659 | 2.588481
45.1164 | 9.4056 | 13.4876 | 10.9055 | -4.082004 | 2.582104
45.1264 | 9.398 | 13.46629 | 10.89053 | -4.068292 | 2.575765
45.1364 | 9.3932 | 13.44502 | 10.87556 | -4.051824 | 2.569465
45.1464 | 9.4053 | 13.4238 | 10.86059 | -4.018496 | 2.563202
45.1564 | 9.3892 | 13.40262 | 10.84563 | -4.013415 | 2.556981
45.1664 | 9.3602 | 13.38147 | 10.83068 | -4.021274 | 2.550795
45.1764 | 9.3957 | 13.36038 | 10.81573 | -3.964678 | 2.544651
45.1864 | 9.3675 | 13.33932 | 10.80078 | -3.971822 | 2.53854
45.1963 | 9.3497 | 13.31852 | 10.78599 | -3.968821 | 2.532531
45.2063 | 9.3525 | 13.29755 | 10.77105 | -3.94505 | 2.526497
45.2163 | 9.3718 | 13.27662 | 10.75612 | -3.904821 | 2.5205
45.2263 | 9.3212 | 13.25573 | 10.74119 | -3.934534 | 2.51454
45.2363 | 9.3258 | 13.23489 | 10.72627 | -3.909088 | 2.508616
45.2463 | 9.3512 | 13.21408 | 10.71136 | -3.862885 | 2.502729
45.2563 | 9.3227 | 13.19332 | 10.69644 | -3.870623 | 2.496878
45.2663 | 9.3094 | 13.1726 | 10.68154 | -3.863202 | 2.491063
45.2763 | 9.3153 | 13.15192 | 10.66664 | -3.836622 | 2.485284
45.2863 | 9.3007 | 13.13128 | 10.65174 | -3.830583 | 2.479541
45.2963 | 9.3143 | 13.11068 | 10.63685 | -3.796385 | 2.473832
45.3063 | 9.2856 | 13.09013 | 10.62197 | -3.804528 | 2.468159
45.3163 | 9.2918 | 13.06961 | 10.60709 | -3.777811 | 2.462521
45.3263 | 9.2949 | 13.04914 | 10.59222 | -3.754235 | 2.456918
45.3363 | 9.2809 | 13.0287 | 10.57735 | -3.7478 | 2.451349
45.3463 | 9.2753 | 13.0083 | 10.56249 | -3.733004 | 2.445815
45.3563 | 9.2846 | 12.98795 | 10.54763 | -3.703349 | 2.440315
45.3663 | 9.2807 | 12.96763 | 10.53279 | -3.686933 | 2.434848
45.3763 | 9.2479 | 12.94736 | 10.51794 | -3.699458 | 2.429416
45.3863 | 9.2547 | 12.92712 | 10.50311 | -3.672423 | 2.424017
45.3963 | 9.2748 | 12.90693 | 10.48828 | -3.632127 | 2.418651
45.4063 | 9.2375 | 12.88677 | 10.47345 | -3.64927 | 2.413319
45.4163 | 9.239 | 12.86665 | 10.45863 | -3.627654 | 2.40802
45.4263 | 9.2541 | 12.84658 | 10.44382 | -3.592476 | 2.402753
45.4363 | 9.2394 | 12.82654 | 10.42902 | -3.587137 | 2.397519
45.4463 | 9.2001 | 12.80654 | 10.41422 | -3.606438 | 2.392317
45.4563 | 9.2365 | 12.78658 | 10.39943 | -3.550077 | 2.387148
45.4663 | 9.2227 | 12.76666 | 10.38465 | -3.543956 | 2.382011
45.4763 | 9.2139 | 12.74677 | 10.36987 | -3.532873 | 2.376905
45.4863 | 9.1996 | 12.72693 | 10.3551 | -3.527328 | 2.371831
45.4963 | 9.2209 | 12.70712 | 10.34033 | -3.486223 | 2.366789
45.5063 | 9.1975 | 12.68736 | 10.32558 | -3.489856 | 2.361778
45.5163 | 9.1958 | 12.66763 | 10.31083 | -3.471826 | 2.356798
45.5263 | 9.1916 | 12.64794 | 10.29609 | -3.456336 | 2.351849
45.5363 | 9.1815 | 12.62828 | 10.28135 | -3.446783 | 2.346931
45.5463 | 9.1812 | 12.60867 | 10.26662 | -3.427468 | 2.342043
45.5563 | 9.1687 | 12.58909 | 10.25191 | -3.420392 | 2.337186
45.5663 | 9.1668 | 12.56955 | 10.23719 | -3.402753 | 2.33236
45.5763 | 9.1795 | 12.55005 | 10.22249 | -3.370552 | 2.327563
45.5863 | 9.1259 | 12.53059 | 10.20779 | -3.404688 | 2.322796
45.5963 | 9.1619 | 12.51116 | 10.1931 | -3.349262 | 2.318059
45.6063 | 9.1426 | 12.49177 | 10.17842 | -3.349173 | 2.313352
45.6163 | 9.1226 | 12.47242 | 10.16375 | -3.349822 | 2.308674
45.6263 | 9.1268 | 12.45311 | 10.14908 | -3.326308 | 2.304025
45.6363 | 9.1321 | 12.43383 | 10.13443 | -3.301731 | 2.299405
45.6463 | 9.1162 | 12.41459 | 10.11978 | -3.298391 | 2.294815
45.6563 | 9.0985 | 12.39539 | 10.10514 | -3.296888 | 2.290253
45.6663 | 9.1135 | 12.37622 | 10.0905 | -3.262722 | 2.285719
45.6763 | 9.0956 | 12.35709 | 10.07588 | -3.261493 | 2.281215
45.6863 | 9.0868 | 12.338 | 10.06126 | -3.251201 | 2.276738
45.6963 | 9.0993 | 12.31894 | 10.04666 | -3.219645 | 2.27229
45.7063 | 9.0674 | 12.29993 | 10.03206 | -3.232526 | 2.267869
45.7163 | 9.0975 | 12.28094 | 10.01747 | -3.183443 | 2.263477
45.7263 | 9.0486 | 12.262 | 10.00288 | -3.213397 | 2.259112
45.7363 | 9.0589 | 12.24309 | 9.988312 | -3.184186 | 2.254774
45.7463 | 9.0856 | 12.22421 | 9.973748 | -3.138612 | 2.250464
45.7563 | 9.0297 | 12.20537 | 9.959193 | -3.175674 | 2.246181
45.7663 | 9.0401 | 12.18657 | 9.944647 | -3.146473 | 2.241925
45.7763 | 9.0756 | 12.16781 | 9.930111 | -3.092207 | 2.237696
45.7863 | 9.0006 | 12.14908 | 9.915583 | -3.148477 | 2.233494
45.7963 | 9.0377 | 12.13038 | 9.901064 | -3.092683 | 2.229319
45.8063 | 9.0447 | 12.11172 | 9.886555 | -3.067024 | 2.225169
45.8163 | 9.0149 | 12.0931 | 9.872055 | -3.078202 | 2.221047
45.8263 | 9.0148 | 12.07451 | 9.857565 | -3.059715 | 2.21695
45.8363 | 9.0265 | 12.05596 | 9.843084 | -3.029463 | 2.21288
45.8463 | 9.025 | 12.03745 | 9.828612 | -3.012447 | 2.208835
45.8563 | 8.9818 | 12.01897 | 9.81415 | -3.037167 | 2.204816
45.8663 | 9.0327 | 12.00052 | 9.799698 | -2.967821 | 2.200823
45.8763 | 9.0023 | 11.98211 | 9.785256 | -2.979811 | 2.196855
45.8863 | 8.9848 | 11.96374 | 9.770823 | -2.978936 | 2.192913
45.8963 | 8.9971 | 11.9454 | 9.756401 | -2.948297 | 2.188996
45.9063 | 8.9953 | 11.92709 | 9.741988 | -2.931792 | 2.185104
45.9163 | 8.9816 | 11.90882 | 9.727586 | -2.927222 | 2.181237
45.9263 | 8.9777 | 11.89059 | 9.713193 | -2.912888 | 2.177395
45.9363 | 8.9857 | 11.87239 | 9.698811 | -2.886688 | 2.173577
45.9463 | 8.9794 | 11.85422 | 9.684439 | -2.874823 | 2.169784
45.9563 | 8.9559 | 11.83609 | 9.670077 | -2.880193 | 2.166015
45.9663 | 8.9768 | 11.818 | 9.655726 | -2.841197 | 2.162271
45.9763 | 8.9766 | 11.79994 | 9.641385 | -2.823336 | 2.158551
45.9863 | 8.9375 | 11.78191 | 9.627055 | -2.84441 | 2.154855
45.9963 | 8.9638 | 11.76392 | 9.612735 | -2.800118 | 2.151183
46.0063 | 8.9573 | 11.74596 | 9.598426 | -2.788661 | 2.147535
46.0163 | 8.944 | 11.72804 | 9.584128 | -2.784038 | 2.143911
46.0263 | 8.9478 | 11.71015 | 9.56984 | -2.76235 | 2.14031
46.0363 | 8.9362 | 11.6923 | 9.555564 | -2.756096 | 2.136732
46.0463 | 8.9368 | 11.67448 | 9.541298 | -2.737676 | 2.133178
46.0563 | 8.9289 | 11.65669 | 9.527043 | -2.727791 | 2.129647
46.0663 | 8.9236 | 11.63894 | 9.5128 | -2.715339 | 2.12614
46.0763 | 8.9218 | 11.62122 | 9.498567 | -2.699422 | 2.122655
46.0863 | 8.9179 | 11.60354 | 9.484346 | -2.685639 | 2.119193
46.0963 | 8.9218 | 11.58589 | 9.470136 | -2.66409 | 2.115754
46.1063 | 8.9184 | 11.56828 | 9.455937 | -2.649875 | 2.112338
46.1163 | 8.8819 | 11.55069 | 9.44175 | -2.668794 | 2.108945
46.1263 | 8.9049 | 11.53315 | 9.427574 | -2.628247 | 2.105573
46.1363 | 8.9111 | 11.51563 | 9.41341 | -2.604534 | 2.102224
46.1463 | 8.8697 | 11.49816 | 9.399257 | -2.628455 | 2.098898
46.1563 | 8.9021 | 11.48071 | 9.385116 | -2.57861 | 2.095593
46.1662 | 8.907 | 11.46347 | 9.371128 | -2.556471 | 2.092343
46.1762 | 8.8474 | 11.44609 | 9.357011 | -2.598693 | 2.089082
46.1862 | 8.8955 | 11.42875 | 9.342905 | -2.533249 | 2.085843
46.1962 | 8.877 | 11.41144 | 9.328812 | -2.534438 | 2.082627
46.2062 | 8.855 | 11.39416 | 9.31473 | -2.539161 | 2.079431
46.2162 | 8.8894 | 11.37692 | 9.30066 | -2.487518 | 2.076258
46.2262 | 8.853 | 11.35971 | 9.286603 | -2.506709 | 2.073106
46.2362 | 8.8425 | 11.34253 | 9.272557 | -2.500033 | 2.069975
46.2462 | 8.8872 | 11.32539 | 9.258524 | -2.43819 | 2.066866
46.2562 | 8.8311 | 11.30828 | 9.244504 | -2.477181 | 2.063778
46.2662 | 8.8445 | 11.29121 | 9.230495 | -2.446706 | 2.060711
46.2762 | 8.85 | 11.27416 | 9.2165 | -2.424165 | 2.057665
46.2862 | 8.8272 | 11.25716 | 9.202516 | -2.429957 | 2.05464
46.2962 | 8.8341 | 11.24018 | 9.188546 | -2.406082 | 2.051636
46.3062 | 8.8313 | 11.22324 | 9.174587 | -2.391941 | 2.048653
46.3162 | 8.833 | 11.20633 | 9.160642 | -2.373333 | 2.045691
46.3262 | 8.8238 | 11.18946 | 9.146709 | -2.365659 | 2.042749
46.3362 | 8.8129 | 11.17262 | 9.13279 | -2.359718 | 2.039828
46.3462 | 8.825 | 11.15581 | 9.118883 | -2.33081 | 2.036928
46.3562 | 8.8051 | 11.13904 | 9.104989 | -2.333936 | 2.034047
46.3662 | 8.8118 | 11.1223 | 9.091108 | -2.310496 | 2.031188
46.3762 | 8.8038 | 11.10559 | 9.07724 | -2.301789 | 2.028348
46.3862 | 8.8033 | 11.08892 | 9.063386 | -2.285615 | 2.025529
46.3962 | 8.7969 | 11.07227 | 9.049545 | -2.275374 | 2.02273
46.4062 | 8.7769 | 11.05567 | 9.035717 | -2.278768 | 2.019951
46.4162 | 8.8 | 11.03909 | 9.021902 | -2.239094 | 2.017192
46.4262 | 8.7652 | 11.02255 | 9.008101 | -2.257354 | 2.014454
46.4362 | 8.763 | 11.00605 | 8.994313 | -2.243047 | 2.011734
46.4462 | 8.7934 | 10.98957 | 8.980538 | -2.196174 | 2.009036
46.4562 | 8.7577 | 10.97313 | 8.966778 | -2.215434 | 2.006356
46.4662 | 8.7495 | 10.95673 | 8.953031 | -2.207228 | 2.003697
46.4762 | 8.782 | 10.94035 | 8.939297 | -2.158354 | 2.001057
46.4862 | 8.7283 | 10.92401 | 8.925578 | -2.195715 | 1.998437
46.4962 | 8.756 | 10.90771 | 8.911872 | -2.151708 | 1.995836
46.5062 | 8.7655 | 10.89144 | 8.898181 | -2.125935 | 1.993255
46.5162 | 8.7126 | 10.8752 | 8.884503 | -2.162596 | 1.990693
46.5262 | 8.7361 | 10.85899 | 8.870839 | -2.12289 | 1.988151
46.5362 | 8.7594 | 10.84282 | 8.857189 | -2.083417 | 1.985628
46.5462 | 8.7025 | 10.82668 | 8.843554 | -2.124178 | 1.983124
46.5562 | 8.7347 | 10.81057 | 8.829933 | -2.075873 | 1.98064
46.5662 | 8.717 | 10.7945 | 8.816326 | -2.077501 | 1.978175
46.5762 | 8.695 | 10.77846 | 8.802733 | -2.083462 | 1.975729
46.5862 | 8.7159 | 10.76246 | 8.789155 | -2.046557 | 1.973302
46.5962 | 8.7109 | 10.74649 | 8.775591 | -2.035586 | 1.970895
46.6062 | 8.6956 | 10.73055 | 8.762041 | -2.034948 | 1.968506
46.6162 | 8.6822 | 10.71464 | 8.748507 | -2.032444 | 1.966137
46.6262 | 8.6991 | 10.69877 | 8.734987 | -1.999672 | 1.963786
46.6362 | 8.6718 | 10.68294 | 8.721481 | -2.011136 | 1.961454
46.6462 | 8.6784 | 10.66713 | 8.707991 | -1.988732 | 1.959141
46.6562 | 8.6781 | 10.65136 | 8.694515 | -1.973262 | 1.956848
46.6662 | 8.6534 | 10.63563 | 8.681054 | -1.982226 | 1.954572
46.6762 | 8.6784 | 10.61992 | 8.667608 | -1.941524 | 1.952316
46.6862 | 8.6765 | 10.60425 | 8.654177 | -1.927755 | 1.950078
46.6962 | 8.6306 | 10.58862 | 8.640761 | -1.95802 | 1.94786
46.7062 | 8.6703 | 10.57302 | 8.62736 | -1.902719 | 1.945659
46.7162 | 8.638 | 10.55745 | 8.613974 | -1.919452 | 1.943478
46.7262 | 8.6354 | 10.54192 | 8.600604 | -1.906518 | 1.941315
46.7362 | 8.6452 | 10.52642 | 8.587248 | -1.881219 | 1.939171
46.7462 | 8.6271 | 10.51095 | 8.573908 | -1.883853 | 1.937045
46.7562 | 8.6321 | 10.49552 | 8.560584 | -1.863422 | 1.934938
46.7662 | 8.6299 | 10.48012 | 8.547275 | -1.850224 | 1.932849
46.7762 | 8.6131 | 10.46476 | 8.533981 | -1.85166 | 1.930779
46.7862 | 8.6178 | 10.44943 | 8.520704 | -1.83163 | 1.928727
46.7962 | 8.6149 | 10.43413 | 8.507441 | -1.819234 | 1.926693
46.8062 | 8.6075 | 10.41887 | 8.494195 | -1.811373 | 1.924678
46.8162 | 8.6081 | 10.40365 | 8.480964 | -1.795545 | 1.922682
46.8262 | 8.6181 | 10.38845 | 8.467749 | -1.770352 | 1.920704
46.8362 | 8.5843 | 10.37329 | 8.454549 | -1.788993 | 1.918743
46.8462 | 8.6132 | 10.35817 | 8.441366 | -1.744968 | 1.916802
46.8562 | 8.611 | 10.34308 | 8.428199 | -1.732077 | 1.914879
46.8662 | 8.5693 | 10.32802 | 8.415047 | -1.758721 | 1.912974
46.8762 | 8.612 | 10.313 | 8.401912 | -1.700999 | 1.911087
46.8862 | 8.5888 | 10.29801 | 8.388793 | -1.709211 | 1.909218
46.8962 | 8.5753 | 10.28306 | 8.37569 | -1.707758 | 1.907368
46.9062 | 8.599 | 10.26814 | 8.362603 | -1.669139 | 1.905536
46.9162 | 8.5673 | 10.25325 | 8.349533 | -1.685955 | 1.903722
46.9262 | 8.5901 | 10.23841 | 8.336479 | -1.648305 | 1.901926
46.9362 | 8.5714 | 10.22359 | 8.323441 | -1.65219 | 1.900148
46.9462 | 8.563 | 10.20881 | 8.31042 | -1.645809 | 1.898389
46.9562 | 8.5891 | 10.19406 | 8.297416 | -1.604963 | 1.896647
46.9662 | 8.5489 | 10.17935 | 8.284427 | -1.630451 | 1.894924
46.9762 | 8.5761 | 10.16467 | 8.271456 | -1.588575 | 1.893219
46.9862 | 8.5422 | 10.15003 | 8.258501 | -1.607833 | 1.891532
46.9962 | 8.5667 | 10.13543 | 8.245563 | -1.568725 | 1.889862
47.0062 | 8.5487 | 10.12085 | 8.232642 | -1.572153 | 1.888211
47.0162 | 8.5646 | 10.10632 | 8.219738 | -1.541716 | 1.886578
47.0262 | 8.5595 | 10.09181 | 8.20685 | -1.532313 | 1.884963
47.0362 | 8.5319 | 10.07735 | 8.19398 | -1.545445 | 1.883366
47.0462 | 8.5483 | 10.06291 | 8.181126 | -1.514613 | 1.881786
47.0562 | 8.5487 | 10.04852 | 8.16829 | -1.499815 | 1.880225
47.0662 | 8.5232 | 10.03415 | 8.155471 | -1.510953 | 1.878682
47.0762 | 8.5309 | 10.01983 | 8.142668 | -1.488926 | 1.877157
47.0862 | 8.5329 | 10.00553 | 8.129883 | -1.472633 | 1.87565
47.0962 | 8.5188 | 9.991276 | 8.117116 | -1.472476 | 1.874161
47.1062 | 8.5327 | 9.977054 | 8.104365 | -1.444354 | 1.872689
47.1162 | 8.5109 | 9.962868 | 8.091633 | -1.451968 | 1.871236
47.1262 | 8.5017 | 9.948717 | 8.078917 | -1.447017 | 1.8698
47.1361 | 8.5316 | 9.934743 | 8.066346 | -1.403143 | 1.868397
47.1461 | 8.5015 | 9.920662 | 8.053665 | -1.419162 | 1.866997
47.1561 | 8.5003 | 9.906617 | 8.041002 | -1.406317 | 1.865615
47.1661 | 8.5294 | 9.892607 | 8.028356 | -1.363207 | 1.86425
47.1761 | 8.4678 | 9.878633 | 8.015729 | -1.410833 | 1.862905
47.1861 | 8.5096 | 9.864694 | 8.003119 | -1.355094 | 1.861576
47.1961 | 8.4885 | 9.850792 | 7.990526 | -1.362292 | 1.860265
47.2061 | 8.4953 | 9.836924 | 7.977952 | -1.341624 | 1.858972
47.2161 | 8.5105 | 9.823093 | 7.965395 | -1.312593 | 1.857698
47.2261 | 8.4522 | 9.809297 | 7.952857 | -1.357097 | 1.85644
47.2361 | 8.4933 | 9.795538 | 7.940336 | -1.302238 | 1.855201
47.2461 | 8.4784 | 9.781813 | 7.927834 | -1.303413 | 1.853979
47.2561 | 8.4744 | 9.768125 | 7.915349 | -1.293725 | 1.852776
47.2661 | 8.4706 | 9.754473 | 7.902883 | -1.283873 | 1.85159
47.2761 | 8.4781 | 9.740857 | 7.890435 | -1.262757 | 1.850423
47.2861 | 8.4556 | 9.727277 | 7.878005 | -1.271677 | 1.849272
47.2961 | 8.4562 | 9.713733 | 7.865593 | -1.257533 | 1.84814
47.3061 | 8.4674 | 9.700225 | 7.8532 | -1.232825 | 1.847025
47.3161 | 8.4532 | 9.686754 | 7.840825 | -1.233554 | 1.845929
47.3261 | 8.4615 | 9.673319 | 7.828468 | -1.211819 | 1.84485
47.3361 | 8.4443 | 9.65992 | 7.81613 | -1.21562 | 1.84379
47.3461 | 8.4634 | 9.646557 | 7.803811 | -1.183157 | 1.842746
47.3561 | 8.4722 | 9.63323 | 7.79151 | -1.16103 | 1.84172
47.3661 | 8.4294 | 9.619941 | 7.779228 | -1.190541 | 1.840713
47.3761 | 8.4612 | 9.606687 | 7.766964 | -1.145487 | 1.839723
47.3861 | 8.4352 | 9.593471 | 7.754719 | -1.158271 | 1.838752
47.3961 | 8.4424 | 9.58029 | 7.742493 | -1.13789 | 1.837797
47.4061 | 8.4484 | 9.567147 | 7.730286 | -1.118747 | 1.836861
47.4161 | 8.4261 | 9.55404 | 7.718098 | -1.12794 | 1.835942
47.4261 | 8.4511 | 9.54097 | 7.705928 | -1.08987 | 1.835042
47.4361 | 8.4444 | 9.527937 | 7.693778 | -1.083537 | 1.834159
47.4461 | 8.4291 | 9.514941 | 7.681646 | -1.085841 | 1.833295
47.4561 | 8.4261 | 9.50198 | 7.669534 | -1.07588 | 1.832447
47.4661 | 8.4252 | 9.489059 | 7.65744 | -1.063859 | 1.831618
47.4761 | 8.4238 | 9.476172 | 7.645366 | -1.052372 | 1.830806
47.4861 | 8.439 | 9.463324 | 7.633311 | -1.024324 | 1.830013
47.4961 | 8.4054 | 9.450512 | 7.621275 | -1.045112 | 1.829237
47.5061 | 8.4412 | 9.437738 | 7.609259 | -0.9965384 | 1.82848
47.5161 | 8.417 | 9.425001 | 7.597262 | -1.008001 | 1.827739
47.5261 | 8.4067 | 9.412301 | 7.585284 | -1.005601 | 1.827018
47.5361 | 8.4398 | 9.399638 | 7.573325 | -0.9598383 | 1.826313
47.5461 | 8.3871 | 9.387014 | 7.561387 | -0.9999135 | 1.825627
47.5561 | 8.4234 | 9.374425 | 7.549467 | -0.9510251 | 1.824958
47.5661 | 8.402 | 9.361875 | 7.537567 | -0.9598754 | 1.824308
47.5761 | 8.4024 | 9.349363 | 7.525687 | -0.9469627 | 1.823676
47.5861 | 8.4024 | 9.336887 | 7.513827 | -0.9344874 | 1.823061
47.5961 | 8.3901 | 9.32445 | 7.501986 | -0.9343497 | 1.822464
47.6061 | 8.392 | 9.312049 | 7.490165 | -0.9200492 | 1.821885
47.6161 | 8.3962 | 9.299687 | 7.478363 | -0.9034874 | 1.821324
47.6261 | 8.3704 | 9.287363 | 7.466582 | -0.9169625 | 1.820781
47.6361 | 8.3883 | 9.275076 | 7.45482 | -0.8867763 | 1.820256
47.6461 | 8.378 | 9.262827 | 7.443078 | -0.8848271 | 1.819749
47.6561 | 8.3693 | 9.250617 | 7.431356 | -0.8813171 | 1.819261
47.6661 | 8.388 | 9.238444 | 7.419655 | -0.8504437 | 1.818789
47.6761 | 8.3355 | 9.22631 | 7.407973 | -0.8908098 | 1.818337
47.6861 | 8.3752 | 9.214213 | 7.396311 | -0.8390125 | 1.817901
47.6961 | 8.3472 | 9.202155 | 7.38467 | -0.8549547 | 1.817485
47.7061 | 8.3648 | 9.190134 | 7.373048 | -0.8253342 | 1.817086
47.7161 | 8.3423 | 9.178153 | 7.361447 | -0.835853 | 1.816706
47.7261 | 8.3391 | 9.166209 | 7.349866 | -0.827109 | 1.816343
47.7361 | 8.3379 | 9.154305 | 7.338305 | -0.8164046 | 1.815999
47.7461 | 8.3301 | 9.142437 | 7.326765 | -0.8123373 | 1.815672
47.7561 | 8.3287 | 9.13061 | 7.315245 | -0.80191 | 1.815365
47.7661 | 8.317 | 9.11882 | 7.303746 | -0.80182 | 1.815074
47.7761 | 8.3341 | 9.10707 | 7.292267 | -0.7729699 | 1.814803
47.7861 | 8.3064 | 9.095357 | 7.280808 | -0.7889571 | 1.814549
47.7961 | 8.3154 | 9.083685 | 7.26937 | -0.7682847 | 1.814315
47.8061 | 8.2866 | 9.07205 | 7.257953 | -0.7854495 | 1.814097
47.8161 | 8.3079 | 9.060455 | 7.246556 | -0.7525546 | 1.813899
47.8261 | 8.2879 | 9.048898 | 7.23518 | -0.7609981 | 1.813718
47.8361 | 8.3092 | 9.037381 | 7.223824 | -0.7281806 | 1.813556
47.8461 | 8.2916 | 9.025902 | 7.21249 | -0.7343021 | 1.813412
47.8561 | 8.293 | 9.014462 | 7.201176 | -0.7214622 | 1.813286
47.8661 | 8.2907 | 9.003063 | 7.189883 | -0.7123627 | 1.81318
47.8761 | 8.2769 | 8.991701 | 7.178611 | -0.7148014 | 1.813091
47.8861 | 8.2782 | 8.98038 | 7.167359 | -0.7021804 | 1.813021
47.8961 | 8.2783 | 8.969098 | 7.156129 | -0.6907976 | 1.812969
47.9061 | 8.277 | 8.957856 | 7.14492 | -0.6808558 | 1.812936
47.9161 | 8.2793 | 8.946652 | 7.133731 | -0.667352 | 1.812921
47.9261 | 8.2757 | 8.935489 | 7.122564 | -0.6597892 | 1.812925
47.9361 | 8.2597 | 8.924365 | 7.111418 | -0.6646648 | 1.812947
47.9461 | 8.2815 | 8.913281 | 7.100293 | -0.6317813 | 1.812988
47.9561 | 8.2374 | 8.902236 | 7.089189 | -0.6648364 | 1.813047
47.9661 | 8.2827 | 8.891233 | 7.078106 | -0.6085328 | 1.813126
47.9761 | 8.2323 | 8.880268 | 7.067045 | -0.6479676 | 1.813223
47.9861 | 8.2759 | 8.869344 | 7.056005 | -0.5934439 | 1.813339
47.9961 | 8.2468 | 8.858459 | 7.044986 | -0.6116588 | 1.813473
48.0061 | 8.2667 | 8.847615 | 7.033989 | -0.5809153 | 1.813627
48.0161 | 8.2485 | 8.836811 | 7.023013 | -0.5883105 | 1.813798
48.0261 | 8.2477 | 8.826048 | 7.012058 | -0.5783476 | 1.81399
48.0361 | 8.2529 | 8.815323 | 7.001125 | -0.5624234 | 1.814198
48.0461 | 8.246 | 8.804641 | 6.990213 | -0.5586412 | 1.814428
48.0561 | 8.2424 | 8.793998 | 6.979323 | -0.5515979 | 1.814675
48.0661 | 8.254 | 8.783397 | 6.968455 | -0.5293968 | 1.814942
48.0761 | 8.2254 | 8.772836 | 6.957608 | -0.5474355 | 1.815228
48.0861 | 8.2568 | 8.762315 | 6.946783 | -0.5055151 | 1.815532
48.0961 | 8.2189 | 8.751835 | 6.935979 | -0.5329354 | 1.815856
48.106 | 8.2416 | 8.7415 | 6.925305 | -0.4999004 | 1.816195
48.116 | 8.2439 | 8.731101 | 6.914545 | -0.4872013 | 1.816556
48.126 | 8.2112 | 8.720744 | 6.903807 | -0.509544 | 1.816937
48.136 | 8.2441 | 8.710428 | 6.89309 | -0.4663278 | 1.817338
48.146 | 8.2028 | 8.700153 | 6.882395 | -0.4973534 | 1.817758
48.156 | 8.2379 | 8.689919 | 6.871723 | -0.452019 | 1.818196
48.166 | 8.2194 | 8.679727 | 6.861072 | -0.4603265 | 1.818655
48.176 | 8.221 | 8.669575 | 6.850443 | -0.4485752 | 1.819133
48.186 | 8.2304 | 8.659466 | 6.839836 | -0.4290664 | 1.819631
48.196 | 8.2079 | 8.649398 | 6.829251 | -0.4414977 | 1.820147
48.206 | 8.2127 | 8.639371 | 6.818688 | -0.4266713 | 1.820683
48.216 | 8.2233 | 8.629386 | 6.808148 | -0.4060864 | 1.821239
48.226 | 8.1861 | 8.619444 | 6.797629 | -0.4333442 | 1.821815
48.236 | 8.2353 | 8.609543 | 6.787133 | -0.3742426 | 1.82241
48.246 | 8.1567 | 8.599684 | 6.776659 | -0.4429835 | 1.823025
48.256 | 8.232 | 8.589866 | 6.766207 | -0.3578664 | 1.82366
48.266 | 8.1842 | 8.580092 | 6.755777 | -0.395892 | 1.824315
48.276 | 8.2123 | 8.570359 | 6.74537 | -0.3580587 | 1.824989
48.286 | 8.1763 | 8.560668 | 6.734985 | -0.3843683 | 1.825684
48.296 | 8.1855 | 8.55102 | 6.724622 | -0.3655202 | 1.826398
48.306 | 8.1989 | 8.541415 | 6.714282 | -0.3425152 | 1.827133
48.316 | 8.1831 | 8.531852 | 6.703964 | -0.3487516 | 1.827887
48.326 | 8.1819 | 8.522331 | 6.693669 | -0.3404313 | 1.828662
48.336 | 8.1947 | 8.512854 | 6.683396 | -0.3181535 | 1.829457
48.346 | 8.1663 | 8.503419 | 6.673146 | -0.3371186 | 1.830273
48.356 | 8.2062 | 8.494027 | 6.662918 | -0.2878272 | 1.831109
48.366 | 8.1694 | 8.484678 | 6.652713 | -0.3152776 | 1.831965
48.376 | 8.2065 | 8.475372 | 6.642531 | -0.2688716 | 1.832841
48.386 | 8.1438 | 8.466109 | 6.632371 | -0.3223089 | 1.833738
48.396 | 8.1999 | 8.45689 | 6.622234 | -0.2569899 | 1.834656
48.406 | 8.1618 | 8.447713 | 6.612119 | -0.2859132 | 1.835594
48.416 | 8.2012 | 8.43858 | 6.602027 | -0.2373804 | 1.836553
48.426 | 8.1541 | 8.429491 | 6.591959 | -0.2753912 | 1.837533
48.436 | 8.1892 | 8.420446 | 6.581912 | -0.2312462 | 1.838534
48.446 | 8.1659 | 8.411444 | 6.571889 | -0.2455437 | 1.839554
48.456 | 8.1733 | 8.402486 | 6.561889 | -0.2291856 | 1.840597
48.466 | 8.1683 | 8.393571 | 6.551911 | -0.2252714 | 1.84166
48.476 | 8.1642 | 8.384702 | 6.541957 | -0.2205019 | 1.842745
48.486 | 8.1661 | 8.375875 | 6.532025 | -0.2097752 | 1.84385
48.496 | 8.1729 | 8.367093 | 6.522116 | -0.1941933 | 1.844977
48.506 | 8.1655 | 8.358356 | 6.512231 | -0.1928557 | 1.846125
48.516 | 8.1761 | 8.349663 | 6.502368 | -0.173563 | 1.847295
48.526 | 8.1506 | 8.341014 | 6.492529 | -0.1904137 | 1.848485
48.536 | 8.1837 | 8.33241 | 6.482712 | -0.1487096 | 1.849697
48.546 | 8.1452 | 8.32385 | 6.472919 | -0.1786501 | 1.850931
48.556 | 8.154 | 8.315336 | 6.463149 | -0.161336 | 1.852187
48.566 | 8.1599 | 8.306866 | 6.453402 | -0.1469657 | 1.853464
48.576 | 8.1466 | 8.298441 | 6.443678 | -0.1518409 | 1.854763
48.586 | 8.1629 | 8.290061 | 6.433978 | -0.1271612 | 1.856084
48.596 | 8.1434 | 8.281727 | 6.4243 | -0.1383267 | 1.857426
48.606 | 8.1545 | 8.273438 | 6.414646 | -0.118938 | 1.858792
48.616 | 8.1393 | 8.265194 | 6.405016 | -0.1258939 | 1.860178
48.626 | 8.1396 | 8.256995 | 6.395408 | -0.1173954 | 1.861587
48.636 | 8.132 | 8.248843 | 6.385824 | -0.1168429 | 1.863019
48.646 | 8.1508 | 8.240736 | 6.376264 | -0.08993639 | 1.864473
48.656 | 8.1137 | 8.232675 | 6.366726 | -0.1189749 | 1.865948
48.666 | 8.1608 | 8.22466 | 6.357213 | -0.06385974 | 1.867447
48.676 | 8.1009 | 8.216691 | 6.347722 | -0.1157906 | 1.868968
48.686 | 8.1587 | 8.208768 | 6.338256 | -0.05006824 | 1.870513
48.696 | 8.1124 | 8.200891 | 6.328812 | -0.08849108 | 1.872079
48.706 | 8.1408 | 8.193061 | 6.319393 | -0.05226087 | 1.873668
48.716 | 8.1245 | 8.185277 | 6.309997 | -0.06077707 | 1.87528
48.726 | 8.1142 | 8.17754 | 6.300624 | -0.06334041 | 1.876916
48.736 | 8.1216 | 8.169849 | 6.291275 | -0.04824948 | 1.878574
48.746 | 8.1064 | 8.162206 | 6.28195 | -0.05580594 | 1.880256
48.756 | 8.1198 | 8.154609 | 6.272648 | -0.03480918 | 1.881961
48.766 | 8.1133 | 8.14706 | 6.26337 | -0.03376015 | 1.88369
48.776 | 8.1177 | 8.139557 | 6.254116 | -0.02185732 | 1.885441
48.786 | 8.102 | 8.132102 | 6.244886 | -0.03010228 | 1.887217
48.796 | 8.1116 | 8.124695 | 6.235679 | -0.0130946 | 1.889016
48.806 | 8.0927 | 8.117335 | 6.226496 | -0.02463506 | 1.890839
48.816 | 8.1123 | 8.110022 | 6.217337 | 0.00227776 | 1.892685
48.826 | 8.1019 | 8.102758 | 6.208202 | -0.0008575749 | 1.894556
48.836 | 8.0957 | 8.095541 | 6.19909 | 0.0001592211 | 1.89645
48.846 | 8.1081 | 8.088372 | 6.190003 | 0.01972788 | 1.898369
48.856 | 8.0938 | 8.081252 | 6.180939 | 0.01254793 | 1.900313
48.866 | 8.0987 | 8.074179 | 6.171899 | 0.02452066 | 1.90228
48.876 | 8.086 | 8.067156 | 6.162884 | 0.01884445 | 1.904272
48.886 | 8.082 | 8.06018 | 6.153892 | 0.02181979 | 1.906288
48.896 | 8.0886 | 8.053254 | 6.144924 | 0.03534595 | 1.90833
48.906 | 8.0741 | 8.046376 | 6.13598 | 0.02772431 | 1.910395
48.916 | 8.0916 | 8.039547 | 6.12706 | 0.05205319 | 1.912486
48.926 | 8.0801 | 8.032767 | 6.118165 | 0.04733325 | 1.914602
48.936 | 8.0855 | 8.026037 | 6.109293 | 0.05946348 | 1.916743
48.946 | 8.0702 | 8.019355 | 6.100445 | 0.05084529 | 1.918909
48.956 | 8.0604 | 8.012723 | 6.091622 | 0.04767735 | 1.921101
48.966 | 8.0787 | 8.00614 | 6.082823 | 0.07255973 | 1.923318
48.976 | 8.0527 | 7.999608 | 6.074048 | 0.05309212 | 1.92556
48.986 | 8.0789 | 7.993125 | 6.065297 | 0.08577536 | 1.927828
48.996 | 8.0643 | 7.986692 | 6.05657 | 0.07760836 | 1.930122
49.006 | 8.0497 | 7.980309 | 6.047867 | 0.06939119 | 1.932442
49.016 | 8.0707 | 7.973977 | 6.039189 | 0.09672321 | 1.934788
49.026 | 8.0433 | 7.967694 | 6.030535 | 0.07560587 | 1.937159
49.036 | 8.0725 | 7.961463 | 6.021905 | 0.1110375 | 1.939558
49.046 | 8.0383 | 7.955281 | 6.013299 | 0.08301856 | 1.941982
49.056 | 8.0647 | 7.949152 | 6.004718 | 0.1155483 | 1.944434
49.066 | 8.0396 | 7.943072 | 5.996161 | 0.09652806 | 1.946911
49.076 | 8.0538 | 7.937044 | 5.987629 | 0.1167563 | 1.949415
49.0859 | 8.033 | 7.931128 | 5.979205 | 0.1018723 | 1.951922
49.0959 | 8.0589 | 7.925202 | 5.970721 | 0.1336984 | 1.95448
49.1059 | 8.0461 | 7.919327 | 5.962262 | 0.126773 | 1.957065
49.1159 | 8.018 | 7.913504 | 5.953826 | 0.1044959 | 1.959678
49.1259 | 8.0592 | 7.907733 | 5.945416 | 0.151467 | 1.962317
49.1359 | 8.0034 | 7.902014 | 5.937029 | 0.1013862 | 1.964985
49.1459 | 8.0621 | 7.896347 | 5.928667 | 0.1657532 | 1.967679
49.1559 | 8.0086 | 7.890732 | 5.92033 | 0.1178681 | 1.970402
49.1659 | 8.0627 | 7.88517 | 5.912017 | 0.1775303 | 1.973153
49.1759 | 8.0083 | 7.87966 | 5.903729 | 0.1286402 | 1.975931
49.1859 | 8.0388 | 7.874203 | 5.895465 | 0.1645972 | 1.978738
49.1959 | 8.0299 | 7.868798 | 5.887226 | 0.1611016 | 1.981573
49.2059 | 8.0134 | 7.863447 | 5.879011 | 0.1499528 | 1.984436
49.2159 | 8.0212 | 7.858149 | 5.870821 | 0.1630508 | 1.987328
49.2259 | 8.0204 | 7.852905 | 5.862655 | 0.1674954 | 1.990249
49.2359 | 8.0213 | 7.847713 | 5.854514 | 0.1735867 | 1.993199
49.2459 | 8.0245 | 7.842576 | 5.846398 | 0.1819242 | 1.996178
49.2559 | 8.0171 | 7.837492 | 5.838307 | 0.1796081 | 1.999185
49.2659 | 8.0162 | 7.832462 | 5.83024 | 0.1837378 | 2.002223
49.2759 | 8.0066 | 7.827487 | 5.822197 | 0.1791135 | 2.005289
49.2859 | 8.0109 | 7.822565 | 5.81418 | 0.188335 | 2.008385
49.2959 | 8.0034 | 7.817698 | 5.806187 | 0.1857018 | 2.011511
49.3059 | 8.0239 | 7.812886 | 5.798219 | 0.2110142 | 2.014667
49.3159 | 8.0018 | 7.808128 | 5.790275 | 0.1936718 | 2.017853
49.3259 | 8.0187 | 7.803426 | 5.782357 | 0.2152743 | 2.021069
49.3359 | 7.9996 | 7.798778 | 5.774463 | 0.2008218 | 2.024316
49.3459 | 8.0085 | 7.794186 | 5.766594 | 0.214314 | 2.027592
49.3559 | 8.0113 | 7.789649 | 5.758749 | 0.2216509 | 2.0309
49.3659 | 8.0007 | 7.785168 | 5.75093 | 0.2155319 | 2.034238
49.3759 | 8.0201 | 7.780743 | 5.743135 | 0.2393573 | 2.037608
49.3859 | 7.9812 | 7.776373 | 5.735365 | 0.2048267 | 2.041008
49.3959 | 8.01 | 7.77206 | 5.72762 | 0.2379398 | 2.04444
49.4059 | 7.992 | 7.767803 | 5.7199 | 0.2241967 | 2.047904
49.4159 | 7.9962 | 7.763603 | 5.712205 | 0.2325971 | 2.051398
49.4259 | 8.0112 | 7.759459 | 5.704534 | 0.2517409 | 2.054925
49.4359 | 7.9889 | 7.755372 | 5.696889 | 0.233528 | 2.058484
49.4459 | 8.0195 | 7.751342 | 5.689268 | 0.2681578 | 2.062074
49.4559 | 7.9724 | 7.74737 | 5.681672 | 0.2250304 | 2.065697
49.4659 | 7.9886 | 7.743454 | 5.674101 | 0.2451458 | 2.069353
49.4759 | 8.0047 | 7.739596 | 5.666555 | 0.2651035 | 2.073041
49.4859 | 7.9874 | 7.735797 | 5.659035 | 0.2516035 | 2.076762
49.4959 | 8.0086 | 7.732054 | 5.651539 | 0.2765457 | 2.080516
49.5059 | 7.9757 | 7.72837 | 5.644068 | 0.2473297 | 2.084303
49.5159 | 7.9966 | 7.724745 | 5.636622 | 0.2718553 | 2.088123
49.5259 | 7.992 | 7.721177 | 5.629201 | 0.2708225 | 2.091977
49.5359 | 7.9859 | 7.717669 | 5.621805 | 0.2682309 | 2.095864
49.5459 | 7.992 | 7.714219 | 5.614434 | 0.2777806 | 2.099786
49.5559 | 7.9844 | 7.710829 | 5.607088 | 0.2735713 | 2.103741
49.5659 | 7.9951 | 7.707497 | 5.599767 | 0.2876026 | 2.107731
49.5759 | 7.9802 | 7.704225 | 5.592471 | 0.2759745 | 2.111755
49.5859 | 7.9883 | 7.701013 | 5.5852 | 0.2872867 | 2.115813
49.5959 | 7.997 | 7.697861 | 5.577954 | 0.2991393 | 2.119907
49.6059 | 7.9716 | 7.694768 | 5.570733 | 0.2768316 | 2.124035
49.6159 | 7.9996 | 7.691736 | 5.563538 | 0.3078639 | 2.128198
49.6259 | 7.9707 | 7.688764 | 5.556367 | 0.2819356 | 2.132397
49.6359 | 7.9817 | 7.685853 | 5.549222 | 0.2958468 | 2.136632
49.6459 | 7.9956 | 7.683003 | 5.542101 | 0.3125972 | 2.140901
49.6559 | 7.9727 | 7.680214 | 5.535006 | 0.2924865 | 2.145207
49.6659 | 8.0128 | 7.677485 | 5.527936 | 0.3353145 | 2.149549
49.6759 | 7.9677 | 7.674819 | 5.520891 | 0.2928813 | 2.153928
49.6859 | 7.984 | 7.672214 | 5.513871 | 0.3117864 | 2.158343
49.6959 | 8.0014 | 7.66967 | 5.506876 | 0.3317296 | 2.162794
49.7059 | 7.9805 | 7.667189 | 5.499907 | 0.3133108 | 2.167282
49.7159 | 7.9891 | 7.66477 | 5.492962 | 0.3243295 | 2.171808
49.7259 | 8.0015 | 7.662414 | 5.486043 | 0.3390862 | 2.176371
49.7359 | 7.9756 | 7.66012 | 5.479149 | 0.3154798 | 2.180971
49.7459 | 8.0114 | 7.657889 | 5.47228 | 0.3535105 | 2.185609
49.7559 | 7.9764 | 7.655722 | 5.465436 | 0.3206784 | 2.190285
49.7659 | 8.0013 | 7.653617 | 5.458618 | 0.3476829 | 2.194999
49.7759 | 7.9896 | 7.651576 | 5.451825 | 0.3380237 | 2.199752
49.7859 | 7.9925 | 7.649599 | 5.445057 | 0.3429009 | 2.204543
49.7959 | 8.0026 | 7.647686 | 5.438314 | 0.3549139 | 2.209373
49.8059 | 7.9944 | 7.645837 | 5.431596 | 0.348563 | 2.214241
49.8159 | 7.9833 | 7.644052 | 5.424903 | 0.3392475 | 2.219149
49.8259 | 8.0271 | 7.642333 | 5.418236 | 0.3847675 | 2.224096
49.8359 | 7.9762 | 7.640677 | 5.411594 | 0.3355225 | 2.229083
49.8459 | 8.0258 | 7.639088 | 5.404977 | 0.3867124 | 2.23411
49.8559 | 7.9886 | 7.637563 | 5.398386 | 0.3510371 | 2.239177
49.8659 | 7.991 | 7.636104 | 5.391819 | 0.3548961 | 2.244285
49.8759 | 8.0096 | 7.634711 | 5.385278 | 0.3748892 | 2.249432
49.8859 | 7.9894 | 7.633383 | 5.378763 | 0.3560167 | 2.254621
49.8959 | 8.0059 | 7.632122 | 5.372272 | 0.3737778 | 2.25985
49.9059 | 7.9999 | 7.630928 | 5.365807 | 0.3689721 | 2.265121
49.9159 | 8.0015 | 7.6298 | 5.359367 | 0.3717002 | 2.270433
49.9259 | 8.0043 | 7.628739 | 5.352952 | 0.3755609 | 2.275787
49.9359 | 8.0014 | 7.627745 | 5.346562 | 0.3736546 | 2.281183
49.9459 | 7.9883 | 7.626819 | 5.340198 | 0.361481 | 2.286621
49.9559 | 8.0091 | 7.62596 | 5.333859 | 0.3831395 | 2.292101
49.9659 | 7.9907 | 7.62517 | 5.327545 | 0.3655302 | 2.297624
49.9759 | 8.0164 | 7.624447 | 5.321257 | 0.3919528 | 2.30319
49.9859 | 7.9824 | 7.623793 | 5.314994 | 0.3586069 | 2.308799
49.9959 | 8.0205 | 7.623208 | 5.308756 | 0.3972922 | 2.314452
50.0059 | 7.9891 | 7.622691 | 5.302543 | 0.3664088 | 2.320148
50.0159 | 7.9945 | 7.622244 | 5.296356 | 0.3722561 | 2.325888
50.0259 | 8.0031 | 7.621866 | 5.290194 | 0.3812339 | 2.331672
50.0359 | 7.9825 | 7.621558 | 5.284058 | 0.3609422 | 2.3375
50.0459 | 8.0121 | 7.621319 | 5.277946 | 0.3907806 | 2.343373
50.0558 | 7.9842 | 7.621152 | 5.271921 | 0.3630484 | 2.349231
50.0658 | 8.0054 | 7.621053 | 5.26586 | 0.3843468 | 2.355193
50.0758 | 7.9894 | 7.621026 | 5.259824 | 0.3683744 | 2.361202
50.0858 | 8.0072 | 7.621069 | 5.253814 | 0.386131 | 2.367255
50.0958 | 7.9876 | 7.621183 | 5.247828 | 0.3664166 | 2.373355
50.1058 | 8.011 | 7.621369 | 5.241869 | 0.3896307 | 2.379501
50.1158 | 7.9798 | 7.621627 | 5.235934 | 0.3581728 | 2.385693
50.1258 | 8.0078 | 7.621957 | 5.230025 | 0.3858431 | 2.391932
50.1358 | 7.9898 | 7.622359 | 5.224141 | 0.3674407 | 2.398219
50.1458 | 7.9996 | 7.622834 | 5.218282 | 0.3767661 | 2.404552
50.1558 | 8.0137 | 7.623381 | 5.212449 | 0.3903185 | 2.410933
50.1658 | 7.9965 | 7.624002 | 5.206641 | 0.3724976 | 2.417362
50.1758 | 8.0307 | 7.624697 | 5.200858 | 0.4060033 | 2.423839
50.1858 | 7.9966 | 7.625465 | 5.1951 | 0.3711354 | 2.430364
50.1958 | 8.0311 | 7.626306 | 5.189368 | 0.4047936 | 2.436938
50.2058 | 7.988 | 7.627223 | 5.183661 | 0.360777 | 2.443562
50.2158 | 8.0372 | 7.628214 | 5.17798 | 0.4089862 | 2.450234
50.2258 | 8.0092 | 7.629279 | 5.172323 | 0.3799206 | 2.456956
50.2358 | 8.0171 | 7.630421 | 5.166692 | 0.3866794 | 2.463728
50.2458 | 8.0293 | 7.631637 | 5.161087 | 0.3976633 | 2.47055
50.2558 | 8.0158 | 7.632929 | 5.155506 | 0.3828712 | 2.477423
50.2658 | 8.0362 | 7.634297 | 5.149951 | 0.4019029 | 2.484346
50.2758 | 8.0196 | 7.635742 | 5.144421 | 0.3838584 | 2.491321
50.2858 | 8.0416 | 7.637263 | 5.138916 | 0.4043373 | 2.498346
50.2958 | 8.0295 | 7.638861 | 5.133437 | 0.390639 | 2.505424
50.3058 | 8.0536 | 7.640537 | 5.127983 | 0.4130634 | 2.512554
50.3158 | 8.0257 | 7.64229 | 5.122554 | 0.3834105 | 2.519735
50.3258 | 8.0421 | 7.644121 | 5.11715 | 0.3979792 | 2.52697
50.3358 | 8.0491 | 7.64603 | 5.111772 | 0.40307 | 2.534258
50.3458 | 8.0406 | 7.648018 | 5.106419 | 0.3925824 | 2.541598
50.3558 | 8.0659 | 7.650084 | 5.101091 | 0.4158156 | 2.548993
50.3658 | 8.0233 | 7.65223 | 5.095789 | 0.3710698 | 2.556441
50.3758 | 8.0774 | 7.654456 | 5.090511 | 0.4229443 | 2.563944
50.3858 | 8.0427 | 7.656761 | 5.085259 | 0.3859393 | 2.571501
50.3958 | 8.0558 | 7.659146 | 5.080032 | 0.3966537 | 2.579114
50.4058 | 8.0728 | 7.661612 | 5.074831 | 0.4111877 | 2.586781
50.4158 | 8.0471 | 7.664159 | 5.069654 | 0.382941 | 2.594505
50.4258 | 8.0771 | 7.666787 | 5.064503 | 0.4103127 | 2.602284
50.4358 | 8.0556 | 7.669497 | 5.059377 | 0.3861034 | 2.610119
50.4458 | 8.0724 | 7.672288 | 5.054277 | 0.4001122 | 2.618011
50.4558 | 8.0603 | 7.675162 | 5.049201 | 0.3851384 | 2.625961
50.4658 | 8.0647 | 7.678118 | 5.044151 | 0.3865823 | 2.633967
50.4758 | 8.0806 | 7.681157 | 5.039126 | 0.399443 | 2.642031
50.4858 | 8.0764 | 7.684279 | 5.034126 | 0.3921209 | 2.650154
50.4958 | 8.0871 | 7.687485 | 5.029151 | 0.3996147 | 2.658335
50.5058 | 8.0703 | 7.690775 | 5.024201 | 0.3795246 | 2.666574
50.5158 | 8.0952 | 7.69415 | 5.019277 | 0.4010505 | 2.674873
50.5258 | 8.062 | 7.697609 | 5.014377 | 0.3643912 | 2.683232
50.5358 | 8.0945 | 7.701153 | 5.009503 | 0.3933473 | 2.69165
50.5458 | 8.0778 | 7.704782 | 5.004654 | 0.3730177 | 2.700128
50.5558 | 8.0939 | 7.708498 | 4.99983 | 0.385402 | 2.708668
50.5658 | 8.1018 | 7.712299 | 4.995032 | 0.3895006 | 2.717268
50.5758 | 8.0833 | 7.716188 | 4.990258 | 0.3671124 | 2.72593
50.5858 | 8.1109 | 7.720163 | 4.985509 | 0.3907372 | 2.734653
50.5958 | 8.0783 | 7.724225 | 4.980786 | 0.3540749 | 2.743439
50.6058 | 8.0989 | 7.728375 | 4.976088 | 0.3705247 | 2.752288
50.6158 | 8.111 | 7.732613 | 4.971414 | 0.3783865 | 2.761199
50.6258 | 8.095 | 7.73694 | 4.966766 | 0.3580599 | 2.770174
50.6358 | 8.1265 | 7.741356 | 4.962143 | 0.385144 | 2.779213
50.6458 | 8.0882 | 7.745861 | 4.957545 | 0.3423394 | 2.788315
50.6558 | 8.1194 | 7.750455 | 4.952972 | 0.3689446 | 2.797483
50.6658 | 8.1224 | 7.75514 | 4.948424 | 0.3672601 | 2.806715
50.6758 | 8.1083 | 7.759915 | 4.943902 | 0.3483851 | 2.816013
50.6858 | 8.134 | 7.764781 | 4.939404 | 0.3692193 | 2.825377
50.6958 | 8.104 | 7.769738 | 4.934931 | 0.334262 | 2.834807
50.7058 | 8.1364 | 7.774787 | 4.930483 | 0.3616131 | 2.844304
50.7158 | 8.1292 | 7.779928 | 4.92606 | 0.3492722 | 2.853868
50.7258 | 8.1277 | 7.785161 | 4.921662 | 0.3425388 | 2.863499
50.7358 | 8.1559 | 7.790488 | 4.91729 | 0.3654125 | 2.873198
50.7458 | 8.1257 | 7.795907 | 4.912942 | 0.3297928 | 2.882965
50.7558 | 8.1551 | 7.801421 | 4.908619 | 0.3536794 | 2.892802
50.7658 | 8.1503 | 7.807028 | 4.904321 | 0.3432718 | 2.902707
50.7758 | 8.1388 | 7.81273 | 4.900048 | 0.3260698 | 2.912682
50.7858 | 8.1701 | 7.818527 | 4.8958 | 0.3515726 | 2.922728
50.7958 | 8.1524 | 7.82442 | 4.891576 | 0.32798 | 2.932843
50.8058 | 8.1687 | 7.830408 | 4.887378 | 0.3382915 | 2.94303
50.8158 | 8.173 | 7.836493 | 4.883205 | 0.336507 | 2.953288
50.8258 | 8.1646 | 7.842675 | 4.879056 | 0.3219255 | 2.963618
50.8358 | 8.1975 | 7.848953 | 4.874933 | 0.3485469 | 2.97402
50.8458 | 8.1733 | 7.855329 | 4.870834 | 0.3179708 | 2.984495
50.8558 | 8.1978 | 7.861803 | 4.86676 | 0.3359969 | 2.995043
50.8658 | 8.1922 | 7.868375 | 4.862711 | 0.3238245 | 3.005665
50.8758 | 8.1949 | 7.875047 | 4.858686 | 0.3198528 | 3.016361
50.8858 | 8.2221 | 7.881818 | 4.854687 | 0.3402823 | 3.027131
50.8958 | 8.2133 | 7.888688 | 4.850712 | 0.324612 | 3.037976
50.9058 | 8.2193 | 7.895659 | 4.846762 | 0.3236412 | 3.048897
50.9158 | 8.2318 | 7.90273 | 4.842837 | 0.32907 | 3.059893
50.9258 | 8.2314 | 7.909902 | 4.838937 | 0.3214977 | 3.070966
50.9358 | 8.2484 | 7.917176 | 4.835061 | 0.331224 | 3.082115
50.9458 | 8.2441 | 7.924552 | 4.83121 | 0.3195484 | 3.093342
50.9558 | 8.2464 | 7.93203 | 4.827384 | 0.3143702 | 3.104646
50.9658 | 8.2724 | 7.939611 | 4.823582 | 0.3327895 | 3.116028
50.9758 | 8.2583 | 7.947295 | 4.819805 | 0.3110052 | 3.127489
50.9858 | 8.3057 | 7.955083 | 4.816053 | 0.3506174 | 3.139029
50.9958 | 8.2724 | 7.962975 | 4.812326 | 0.3094252 | 3.150649
51.0058 | 8.2771 | 7.970971 | 4.808623 | 0.306129 | 3.162348
51.0158 | 8.3113 | 7.979073 | 4.804944 | 0.3322271 | 3.174128
51.0257 | 8.2903 | 7.987199 | 4.801327 | 0.3031014 | 3.185871
51.0357 | 8.3175 | 7.995511 | 4.797698 | 0.3219895 | 3.197813
51.0457 | 8.3227 | 8.003929 | 4.794093 | 0.3187712 | 3.209836
51.0557 | 8.3127 | 8.012454 | 4.790513 | 0.3002461 | 3.221941
51.0657 | 8.3524 | 8.021086 | 4.786957 | 0.3313138 | 3.234129
51.0757 | 8.3277 | 8.029826 | 4.783426 | 0.2978743 | 3.246399
51.0857 | 8.3403 | 8.038674 | 4.77992 | 0.301626 | 3.258754
51.0957 | 8.3681 | 8.04763 | 4.776438 | 0.3204697 | 3.271192
51.1057 | 8.3387 | 8.056696 | 4.77298 | 0.2820043 | 3.283715
51.1157 | 8.3763 | 8.06587 | 4.769547 | 0.3104296 | 3.296323
51.1257 | 8.3765 | 8.075155 | 4.766139 | 0.301345 | 3.309016
51.1357 | 8.3806 | 8.08455 | 4.762754 | 0.2960503 | 3.321795
51.1457 | 8.4005 | 8.094055 | 4.759395 | 0.3064447 | 3.334661
51.1557 | 8.3912 | 8.103672 | 4.756059 | 0.2875282 | 3.347613
51.1657 | 8.4124 | 8.1134 | 4.752748 | 0.2989999 | 3.360652
51.1757 | 8.4202 | 8.12324 | 4.749462 | 0.2969602 | 3.373778
51.1857 | 8.423 | 8.133192 | 4.746199 | 0.2898081 | 3.386993
51.1957 | 8.4356 | 8.143257 | 4.742962 | 0.2923433 | 3.400295
51.2057 | 8.4444 | 8.153435 | 4.739748 | 0.2909653 | 3.413687
51.2157 | 8.4555 | 8.163726 | 4.736559 | 0.2917739 | 3.427168
51.2257 | 8.4752 | 8.174132 | 4.733394 | 0.3010683 | 3.440738
51.2357 | 8.4789 | 8.184651 | 4.730253 | 0.2942487 | 3.454398
51.2457 | 8.4922 | 8.195286 | 4.727136 | 0.296914 | 3.46815
51.2557 | 8.5014 | 8.206036 | 4.724044 | 0.2953643 | 3.481992
51.2657 | 8.5104 | 8.216901 | 4.720976 | 0.2934995 | 3.495924
51.2757 | 8.5425 | 8.227881 | 4.717932 | 0.3146187 | 3.509949
51.2857 | 8.5401 | 8.238979 | 4.714912 | 0.3011215 | 3.524066
51.2957 | 8.5615 | 8.250192 | 4.711917 | 0.311308 | 3.538275
51.3057 | 8.5873 | 8.261523 | 4.708946 | 0.3257775 | 3.552577
51.3157 | 8.5891 | 8.27297 | 4.705998 | 0.3161301 | 3.566972
51.3257 | 8.6103 | 8.284535 | 4.703075 | 0.3257646 | 3.58146
51.3357 | 8.6236 | 8.296219 | 4.700176 | 0.327381 | 3.596043
51.3457 | 8.6436 | 8.30802 | 4.697301 | 0.3355796 | 3.61072
51.3557 | 8.6772 | 8.319941 | 4.69445 | 0.3572593 | 3.625491
51.3657 | 8.6916 | 8.33198 | 4.691623 | 0.3596199 | 3.640357
51.3757 | 8.7119 | 8.344138 | 4.68882 | 0.3677616 | 3.655319
51.3857 | 8.7434 | 8.356416 | 4.686041 | 0.3869836 | 3.670376
51.3957 | 8.7595 | 8.368814 | 4.683286 | 0.3906857 | 3.685529
51.4057 | 8.7889 | 8.381332 | 4.680554 | 0.4075678 | 3.700778
51.4157 | 8.8281 | 8.39397 | 4.677847 | 0.4341295 | 3.716123
51.4257 | 8.8417 | 8.406729 | 4.675164 | 0.4349708 | 3.731565
51.4357 | 8.885 | 8.419609 | 4.672504 | 0.4653908 | 3.747105
51.4457 | 8.9246 | 8.43261 | 4.669869 | 0.4919899 | 3.762741
51.4557 | 8.9474 | 8.445733 | 4.667257 | 0.501667 | 3.778476
51.4657 | 8.9954 | 8.458977 | 4.664669 | 0.5364228 | 3.794308
51.4757 | 9.036 | 8.472343 | 4.662105 | 0.563657 | 3.810238
51.4857 | 9.0859 | 8.485831 | 4.659564 | 0.6000689 | 3.826267
51.4957 | 9.1169 | 8.499441 | 4.657047 | 0.6174587 | 3.842394
51.5057 | 9.1792 | 8.513174 | 4.654555 | 0.666026 | 3.858619
51.5157 | 9.233 | 8.527029 | 4.652085 | 0.7059708 | 3.874944
51.5257 | 9.2779 | 8.541007 | 4.64964 | 0.7368926 | 3.891368
51.5357 | 9.3578 | 8.555108 | 4.647218 | 0.8026918 | 3.907891
51.5457 | 9.4194 | 8.569332 | 4.644819 | 0.8500676 | 3.924513
51.5557 | 9.4844 | 8.58368 | 4.642445 | 0.9007203 | 3.941235
51.5657 | 9.5772 | 8.59815 | 4.640093 | 0.9790499 | 3.958057
51.5757 | 9.6384 | 8.612744 | 4.637766 | 1.025656 | 3.974978
51.5857 | 9.7268 | 8.627461 | 4.635462 | 1.099339 | 3.992
51.5957 | 9.8364 | 8.642302 | 4.633181 | 1.194098 | 4.009121
51.6057 | 9.8923 | 8.657267 | 4.630924 | 1.235033 | 4.026342
51.6157 | 10.0357 | 8.672354 | 4.628691 | 1.363346 | 4.043663
51.6257 | 10.1301 | 8.687565 | 4.626481 | 1.442535 | 4.061085
51.6357 | 10.2205 | 8.7029 | 4.624294 | 1.5176 | 4.078607
51.6457 | 10.3635 | 8.718359 | 4.622131 | 1.645141 | 4.096228
51.6557 | 10.4716 | 8.733941 | 4.619991 | 1.737659 | 4.11395
51.6657 | 10.6008 | 8.749646 | 4.617874 | 1.851154 | 4.131772
51.6757 | 10.784 | 8.765475 | 4.615781 | 2.018525 | 4.149694
51.6857 | 10.8874 | 8.781427 | 4.613711 | 2.105973 | 4.167716
51.6957 | 11.0793 | 8.797502 | 4.611664 | 2.281798 | 4.185838
51.7057 | 11.2438 | 8.8137 | 4.609641 | 2.4301 | 4.204059
51.7157 | 11.4224 | 8.830021 | 4.60764 | 2.592379 | 4.222381
51.7257 | 11.5816 | 8.846465 | 4.605663 | 2.735135 | 4.240801
51.7357 | 11.777 | 8.863031 | 4.603709 | 2.913969 | 4.259321
51.7457 | 12.0178 | 8.879719 | 4.601779 | 3.138081 | 4.27794
51.7557 | 12.1979 | 8.896529 | 4.599871 | 3.301371 | 4.296658
51.7657 | 12.4323 | 8.913461 | 4.597987 | 3.518839 | 4.315474
51.7757 | 12.6773 | 8.930514 | 4.596125 | 3.746786 | 4.334389
51.7857 | 12.8644 | 8.947688 | 4.594287 | 3.916712 | 4.353402
51.7957 | 13.1732 | 8.964984 | 4.592471 | 4.208216 | 4.372512
51.8057 | 13.4094 | 8.982399 | 4.590679 | 4.427001 | 4.39172
51.8157 | 13.638 | 8.999934 | 4.58891 | 4.638066 | 4.411025
51.8257 | 13.9473 | 9.017589 | 4.587163 | 4.929711 | 4.430426
51.8357 | 14.2331 | 9.035363 | 4.585439 | 5.197737 | 4.449924
51.8457 | 14.5159 | 9.053255 | 4.583739 | 5.462645 | 4.469517
51.8557 | 14.8637 | 9.071265 | 4.582061 | 5.792435 | 4.489205
51.8657 | 15.122 | 9.089393 | 4.580406 | 6.032607 | 4.508988
51.8757 | 15.5439 | 9.107639 | 4.578774 | 6.436261 | 4.528865
51.8857 | 15.8421 | 9.126 | 4.577164 | 6.7161 | 4.548836
51.8957 | 16.1258 | 9.144477 | 4.575578 | 6.981323 | 4.568899
51.9057 | 16.592 | 9.163069 | 4.574014 | 7.428931 | 4.589055
51.9157 | 16.925 | 9.181775 | 4.572472 | 7.743225 | 4.609303
51.9257 | 17.3435 | 9.200595 | 4.570954 | 8.142905 | 4.629642
51.9357 | 17.6599 | 9.219528 | 4.569458 | 8.440372 | 4.65007
51.9457 | 18.0474 | 9.238573 | 4.567984 | 8.808827 | 4.670588
51.9557 | 18.5546 | 9.257729 | 4.566534 | 9.296871 | 4.691196
51.9657 | 18.8622 | 9.276996 | 4.565105 | 9.585204 | 4.711891
51.9757 | 19.3342 | 9.296372 | 4.5637 | 10.03783 | 4.732672
51.9857 | 19.7422 | 9.315856 | 4.562316 | 10.42634 | 4.753539
51.9956 | 20.1106 | 9.335249 | 4.560969 | 10.77535 | 4.77428
52.0056 | 20.6697 | 9.354947 | 4.559631 | 11.31475 | 4.795316
52.0156 | 21.0438 | 9.374749 | 4.558314 | 11.66905 | 4.816434
52.0256 | 21.5274 | 9.394656 | 4.557021 | 12.13274 | 4.837636
52.0356 | 21.992 | 9.414666 | 4.555749 | 12.57733 | 4.858917
52.0456 | 22.4356 | 9.434779 | 4.5545 | 13.00082 | 4.880278
52.0556 | 22.9223 | 9.454991 | 4.553273 | 13.46731 | 4.901718
52.0656 | 23.4007 | 9.475304 | 4.552069 | 13.9254 | 4.923235
52.0756 | 23.8476 | 9.495715 | 4.550886 | 14.35189 | 4.944828
52.0856 | 24.4099 | 9.516222 | 4.549726 | 14.89368 | 4.966496
52.0956 | 24.8322 | 9.536826 | 4.548588 | 15.29537 | 4.988237
52.1056 | 25.307 | 9.557522 | 4.547472 | 15.74948 | 5.01005
52.1156 | 25.7873 | 9.578312 | 4.546379 | 16.20899 | 5.031934
52.1256 | 26.2351 | 9.599193 | 4.545307 | 16.63591 | 5.053886
52.1356 | 26.7297 | 9.620163 | 4.544257 | 17.10954 | 5.075905
52.1456 | 27.1352 | 9.641221 | 4.54323 | 17.49398 | 5.097991
52.1556 | 27.6053 | 9.662364 | 4.542224 | 17.94294 | 5.12014
52.1656 | 28.054 | 9.683593 | 4.541241 | 18.37041 | 5.142353
52.1756 | 28.5127 | 9.704904 | 4.540279 | 18.8078 | 5.164625
52.1856 | 28.9683 | 9.726296 | 4.539339 | 19.242 | 5.186957
52.1956 | 29.3594 | 9.747766 | 4.538421 | 19.61163 | 5.209345
52.2056 | 29.7518 | 9.769315 | 4.537525 | 19.98249 | 5.23179
52.2156 | 30.1826 | 9.790937 | 4.53665 | 20.39166 | 5.254287
52.2256 | 30.5316 | 9.812633 | 4.535798 | 20.71897 | 5.276835
52.2356 | 30.9016 | 9.834399 | 4.534967 | 21.0672 | 5.299433
52.2456 | 31.2807 | 9.856235 | 4.534158 | 21.42447 | 5.322077
52.2556 | 31.5919 | 9.878138 | 4.53337 | 21.71376 | 5.344767
52.2656 | 31.8617 | 9.900104 | 4.532604 | 21.9616 | 5.367499
52.2756 | 32.1639 | 9.922133 | 4.53186 | 22.24177 | 5.390273
52.2856 | 32.4722 | 9.94422 | 4.531137 | 22.52798 | 5.413083
52.2956 | 32.6209 | 9.966366 | 4.530436 | 22.65453 | 5.43593
52.3056 | 32.8618 | 9.988566 | 4.529756 | 22.87323 | 5.45881
52.3156 | 33.0601 | 10.01082 | 4.529098 | 23.04928 | 5.481721
52.3256 | 33.1506 | 10.03312 | 4.528461 | 23.11748 | 5.504661
52.3356 | 33.3449 | 10.05547 | 4.527846 | 23.28943 | 5.527626
52.3456 | 33.4426 | 10.07787 | 4.527252 | 23.36473 | 5.550614
52.3556 | 33.4577 | 10.1003 | 4.526679 | 23.3574 | 5.573623
52.3656 | 33.5521 | 10.12278 | 4.526128 | 23.42932 | 5.59665
52.3756 | 33.5522 | 10.14529 | 4.525598 | 23.40691 | 5.61969
52.3856 | 33.4916 | 10.16783 | 4.525089 | 23.32377 | 5.642743
52.3956 | 33.5035 | 10.19041 | 4.524601 | 23.31309 | 5.665804
52.4056 | 33.3711 | 10.21301 | 4.524135 | 23.15809 | 5.688873
52.4156 | 33.2892 | 10.23563 | 4.52369 | 23.05357 | 5.711944
52.4256 | 33.1237 | 10.25828 | 4.523265 | 22.86542 | 5.735015
52.4356 | 32.9972 | 10.28094 | 4.522862 | 22.71626 | 5.758082
52.4456 | 32.7516 | 10.30362 | 4.52248 | 22.44798 | 5.781142
52.4556 | 32.5447 | 10.32631 | 4.522119 | 22.21839 | 5.804193
52.4656 | 32.3332 | 10.34901 | 4.521779 | 21.98419 | 5.82723
52.4756 | 32.0434 | 10.37171 | 4.521459 | 21.67169 | 5.850251
52.4856 | 31.712 | 10.39441 | 4.521161 | 21.31759 | 5.873253
52.4956 | 31.4485 | 10.41711 | 4.520883 | 21.03139 | 5.89623
52.5056 | 30.9803 | 10.43981 | 4.520627 | 20.54049 | 5.91918
52.5156 | 30.656 | 10.46249 | 4.520391 | 20.19351 | 5.9421
52.5256 | 30.316 | 10.48516 | 4.520176 | 19.83084 | 5.964984
52.5356 | 29.851 | 10.50781 | 4.519981 | 19.34319 | 5.987831
52.5456 | 29.4536 | 10.53044 | 4.519807 | 18.92316 | 6.010636
52.5556 | 29.0056 | 10.55305 | 4.519654 | 18.45255 | 6.033394
52.5656 | 28.4658 | 10.57563 | 4.519522 | 17.89017 | 6.056103
52.5756 | 28.0335 | 10.59817 | 4.51941 | 17.43533 | 6.078759
52.5856 | 27.5506 | 10.62068 | 4.519318 | 16.92992 | 6.101357
52.5956 | 27.0051 | 10.64314 | 4.519247 | 16.36196 | 6.123893
52.6056 | 26.6456 | 10.66556 | 4.519197 | 15.98004 | 6.146363
52.6156 | 26.0549 | 10.68793 | 4.519167 | 15.36697 | 6.168763
52.6256 | 25.5368 | 10.71025 | 4.519157 | 14.82655 | 6.19109
52.6356 | 25.0615 | 10.7325 | 4.519168 | 14.329 | 6.213337
52.6456 | 24.5143 | 10.7547 | 4.519199 | 13.7596 | 6.235501
52.6556 | 24.0581 | 10.77683 | 4.51925 | 13.28127 | 6.257578
52.6656 | 23.4352 | 10.79889 | 4.519321 | 12.63631 | 6.279565
52.6756 | 22.8939 | 10.82087 | 4.519413 | 12.07303 | 6.301455
52.6856 | 22.4746 | 10.84277 | 4.519525 | 11.63183 | 6.323245
52.6956 | 21.8942 | 10.86459 | 4.519657 | 11.02961 | 6.34493
52.7056 | 21.4186 | 10.88632 | 4.519809 | 10.53228 | 6.366506
52.7156 | 20.9225 | 10.90795 | 4.519981 | 10.01455 | 6.387967
52.7256 | 20.3212 | 10.92948 | 4.520173 | 9.391717 | 6.409309
52.7356 | 19.8426 | 10.95091 | 4.520385 | 8.891686 | 6.430529
52.7456 | 19.3826 | 10.97224 | 4.520618 | 8.410362 | 6.45162
52.7556 | 18.9188 | 10.99345 | 4.520869 | 7.925352 | 6.472579
52.7656 | 18.4847 | 11.01454 | 4.521141 | 7.470159 | 6.4934
52.7756 | 17.979 | 11.03551 | 4.521433 | 6.943487 | 6.51408
52.7856 | 17.6263 | 11.05636 | 4.521744 | 6.569944 | 6.534612
52.7956 | 17.1537 | 11.07707 | 4.522076 | 6.076633 | 6.554992
52.8056 | 16.6996 | 11.09764 | 4.522426 | 5.601958 | 6.575215
52.8156 | 16.3843 | 11.11807 | 4.522797 | 5.266226 | 6.595277
52.8256 | 15.9121 | 11.13836 | 4.523187 | 4.77374 | 6.615173
52.8356 | 15.5501 | 11.15849 | 4.523597 | 4.391606 | 6.634897
52.8456 | 15.1962 | 11.17847 | 4.524026 | 4.017729 | 6.654445
52.8556 | 14.7602 | 11.19829 | 4.524475 | 3.561913 | 6.673812
52.8656 | 14.524 | 11.21794 | 4.524943 | 3.306064 | 6.692993
52.8756 | 14.1644 | 11.23741 | 4.525431 | 2.926986 | 6.711983
52.8856 | 13.8054 | 11.25671 | 4.525938 | 2.548685 | 6.730776
52.8956 | 13.5106 | 11.27583 | 4.526465 | 2.234765 | 6.74937
52.9056 | 13.1981 | 11.29477 | 4.527011 | 1.903332 | 6.767757
52.9156 | 12.9536 | 11.31351 | 4.527576 | 1.64009 | 6.785935
52.9256 | 12.6918 | 11.33206 | 4.52816 | 1.359744 | 6.803896
52.9356 | 12.3908 | 11.3504 | 4.528764 | 1.0404 | 6.821637
52.9456 | 12.2217 | 11.36854 | 4.529386 | 0.8531612 | 6.839153
52.9556 | 11.9625 | 11.38647 | 4.530028 | 0.5760332 | 6.856439
52.9655 | 11.7454 | 11.404 | 4.530682 | 0.3413966 | 6.873321
52.9755 | 11.5613 | 11.4215 | 4.531362 | 0.1398033 | 6.890135
52.9855 | 11.2956 | 11.43876 | 4.532061 | -0.1431646 | 6.906704
52.9955 | 11.1795 | 11.4558 | 4.532778 | -0.2763016 | 6.923023
53.0055 | 10.9643 | 11.4726 | 4.533515 | -0.5083043 | 6.939089
53.0155 | 10.7937 | 11.48917 | 4.53427 | -0.6954679 | 6.954898
53.0255 | 10.6708 | 11.50549 | 4.535045 | -0.8346861 | 6.970442
53.0355 | 10.4672 | 11.52156 | 4.535838 | -1.054355 | 6.985718
53.0455 | 10.3557 | 11.53737 | 4.536649 | -1.181671 | 7.000722
53.0555 | 10.2037 | 11.55293 | 4.53748 | -1.349228 | 7.015448
53.0655 | 10.0534 | 11.56822 | 4.538329 | -1.514823 | 7.029894
53.0755 | 9.9619 | 11.58325 | 4.539197 | -1.62135 | 7.044053
53.0855 | 9.8511 | 11.59801 | 4.540083 | -1.746906 | 7.057923
53.0955 | 9.7323 | 11.61249 | 4.540988 | -1.880187 | 7.071499
53.1055 | 9.6542 | 11.62669 | 4.541912 | -1.972487 | 7.084775
53.1155 | 9.5216 | 11.6406 | 4.542854 | -2.119002 | 7.097749
53.1255 | 9.481 | 11.65423 | 4.543814 | -2.17323 | 7.110416
53.1355 | 9.3759 | 11.66756 | 4.544793 | -2.291665 | 7.122772
53.1455 | 9.2939 | 11.6806 | 4.54579 | -2.386703 | 7.134813
53.1555 | 9.2315 | 11.69334 | 4.546805 | -2.461841 | 7.146536
53.1655 | 9.1457 | 11.70577 | 4.547839 | -2.560074 | 7.157936
53.1755 | 9.0936 | 11.7179 | 4.54889 | -2.6243 | 7.16901
53.1855 | 9.031 | 11.72971 | 4.54996 | -2.698714 | 7.179754
53.1955 | 8.9562 | 11.74121 | 4.551048 | -2.785013 | 7.190165
53.2055 | 8.9229 | 11.75239 | 4.552154 | -2.829494 | 7.200239
53.2155 | 8.8569 | 11.76325 | 4.553279 | -2.906352 | 7.209973
53.2255 | 8.7927 | 11.77379 | 4.554421 | -2.981086 | 7.219365
53.2355 | 8.7588 | 11.78399 | 4.555581 | -3.025191 | 7.22841
53.2455 | 8.7165 | 11.79386 | 4.556759 | -3.077363 | 7.237104
53.2555 | 8.6906 | 11.8034 | 4.557955 | -3.112802 | 7.245447
53.2655 | 8.6358 | 11.8126 | 4.559168 | -3.176803 | 7.253435
53.2755 | 8.5979 | 11.82147 | 4.5604 | -3.223566 | 7.261066
53.2855 | 8.577 | 11.82998 | 4.561649 | -3.252984 | 7.268335
53.2955 | 8.5307 | 11.83816 | 4.562916 | -3.307458 | 7.275242
53.3055 | 8.5132 | 11.84598 | 4.564201 | -3.332784 | 7.281784
53.3155 | 8.4821 | 11.85346 | 4.565503 | -3.37136 | 7.287958
53.3255 | 8.443 | 11.86059 | 4.566822 | -3.417585 | 7.293763
53.3355 | 8.4315 | 11.86735 | 4.56816 | -3.435855 | 7.299195
53.3455 | 8.3928 | 11.87377 | 4.569514 | -3.480969 | 7.304255
53.3555 | 8.3736 | 11.87983 | 4.570886 | -3.506226 | 7.308939
53.3655 | 8.3576 | 11.88552 | 4.572276 | -3.527923 | 7.313248
53.3755 | 8.3268 | 11.89086 | 4.573683 | -3.56406 | 7.317177
53.3855 | 8.2996 | 11.89583 | 4.575107 | -3.596234 | 7.320727
53.3955 | 8.2836 | 11.90044 | 4.576548 | -3.616844 | 7.323896
53.4055 | 8.2603 | 11.90469 | 4.578007 | -3.64439 | 7.326683
53.4155 | 8.2511 | 11.90857 | 4.579483 | -3.657469 | 7.329087
53.4255 | 8.2207 | 11.91208 | 4.580975 | -3.691383 | 7.331108
53.4355 | 8.2102 | 11.91523 | 4.582485 | -3.70503 | 7.332745
53.4455 | 8.1896 | 11.91801 | 4.584012 | -3.728408 | 7.333995
53.4555 | 8.1695 | 11.92042 | 4.585556 | -3.750919 | 7.334862
53.4655 | 8.1624 | 11.92246 | 4.587117 | -3.76006 | 7.335343
53.4755 | 8.142 | 11.92413 | 4.588695 | -3.782132 | 7.335437
53.4855 | 8.1189 | 11.92544 | 4.59029 | -3.806536 | 7.335147
53.4955 | 8.1235 | 11.92637 | 4.591901 | -3.802871 | 7.33447
53.5055 | 8.0944 | 11.92694 | 4.593529 | -3.832537 | 7.333408
53.5155 | 8.0821 | 11.92713 | 4.595174 | -3.845035 | 7.331961
53.5255 | 8.0714 | 11.92697 | 4.596836 | -3.855565 | 7.330129
53.5355 | 8.0527 | 11.92643 | 4.598514 | -3.873728 | 7.327914
53.5455 | 8.0466 | 11.92552 | 4.600209 | -3.878925 | 7.325316
53.5555 | 8.0152 | 11.92426 | 4.60192 | -3.909057 | 7.322337
53.5655 | 8.0216 | 11.92262 | 4.603648 | -3.901024 | 7.318976
53.5755 | 8.0165 | 11.92063 | 4.605392 | -3.904128 | 7.315236
53.5855 | 7.9776 | 11.91827 | 4.607152 | -3.940669 | 7.311117
53.5955 | 7.9915 | 11.91555 | 4.608929 | -3.924051 | 7.306622
53.6055 | 7.9725 | 11.91247 | 4.610723 | -3.939973 | 7.301751
53.6155 | 7.9564 | 11.90904 | 4.612532 | -3.952639 | 7.296506
53.6255 | 7.9526 | 11.90525 | 4.614358 | -3.952649 | 7.290891
53.6355 | 7.9358 | 11.90111 | 4.6162 | -3.965305 | 7.284905
53.6455 | 7.9389 | 11.89661 | 4.618058 | -3.95771 | 7.278552
53.6555 | 7.9237 | 11.89176 | 4.619932 | -3.968065 | 7.271833
53.6655 | 7.8972 | 11.88657 | 4.621822 | -3.989374 | 7.264752
53.6755 | 7.9165 | 11.88104 | 4.623728 | -3.964537 | 7.257309
53.6855 | 7.8926 | 11.87516 | 4.62565 | -3.982559 | 7.249509
53.6955 | 7.8811 | 11.86894 | 4.627588 | -3.987843 | 7.241355
53.7055 | 7.8759 | 11.86239 | 4.629541 | -3.986488 | 7.232847
53.7155 | 7.8529 | 11.8555 | 4.631511 | -4.002601 | 7.22399
53.7255 | 7.8626 | 11.84828 | 4.633496 | -3.985682 | 7.214786
53.7355 | 7.8486 | 11.84074 | 4.635497 | -3.992135 | 7.205238
53.7455 | 7.8241 | 11.83286 | 4.637514 | -4.008765 | 7.195351
53.7555 | 7.8317 | 11.82467 | 4.639546 | -3.992973 | 7.185127
53.7655 | 7.8204 | 11.81616 | 4.641594 | -3.995762 | 7.174569
53.7755 | 7.8102 | 11.80734 | 4.643657 | -3.997139 | 7.163682
53.7855 | 7.8065 | 11.7982 | 4.645735 | -3.991703 | 7.152467
53.7955 | 7.7904 | 11.78876 | 4.64783 | -3.99836 | 7.14093
53.8055 | 7.7887 | 11.77901 | 4.649939 | -3.990314 | 7.129075
53.8155 | 7.7773 | 11.76897 | 4.652064 | -3.991668 | 7.116904
53.8255 | 7.7556 | 11.75863 | 4.654204 | -4.003026 | 7.104423
53.8355 | 7.7664 | 11.74799 | 4.656359 | -3.981593 | 7.091634
53.8455 | 7.7438 | 11.73707 | 4.658529 | -3.993271 | 7.078541
53.8555 | 7.7503 | 11.72587 | 4.660715 | -3.975566 | 7.065151
53.8655 | 7.7309 | 11.71438 | 4.662916 | -3.98348 | 7.051465
53.8755 | 7.7091 | 11.70262 | 4.665131 | -3.993521 | 7.037489
53.8855 | 7.7215 | 11.69059 | 4.667362 | -3.969089 | 7.023227
53.8955 | 7.7073 | 11.67829 | 4.669608 | -3.970992 | 7.008684
53.9055 | 7.6968 | 11.66573 | 4.671868 | -3.968931 | 6.993863
53.9155 | 7.6907 | 11.65291 | 4.674143 | -3.962213 | 6.97877
53.9255 | 7.6813 | 11.63984 | 4.676433 | -3.958542 | 6.963409
53.9354 | 7.6754 | 11.62666 | 4.678715 | -3.951257 | 6.947942
53.9454 | 7.6746 | 11.6131 | 4.681034 | -3.938495 | 6.932061
53.9554 | 7.6521 | 11.59929 | 4.683368 | -3.947194 | 6.915925
53.9654 | 7.6608 | 11.58526 | 4.685717 | -3.924457 | 6.89954
53.9754 | 7.6448 | 11.57099 | 4.68808 | -3.92619 | 6.88291
53.9854 | 7.63 | 11.5565 | 4.690458 | -3.926497 | 6.86604
53.9954 | 7.6403 | 11.54178 | 4.69285 | -3.901484 | 6.848935
54.0054 | 7.6194 | 11.52685 | 4.695256 | -3.907455 | 6.831598
54.0154 | 7.6228 | 11.51171 | 4.697677 | -3.888914 | 6.814037
54.0254 | 7.6068 | 11.49637 | 4.700112 | -3.889568 | 6.796256
54.0354 | 7.5972 | 11.48082 | 4.702562 | -3.883619 | 6.778258
54.0454 | 7.5983 | 11.46507 | 4.705025 | -3.866775 | 6.760049
54.0554 | 7.5863 | 11.44914 | 4.707503 | -3.862837 | 6.741634
54.0654 | 7.5919 | 11.43301 | 4.709995 | -3.841113 | 6.723019
54.0754 | 7.5771 | 11.41671 | 4.712501 | -3.839608 | 6.704207
54.0854 | 7.5652 | 11.40022 | 4.71502 | -3.835024 | 6.685203
54.0954 | 7.5629 | 11.38357 | 4.717554 | -3.820669 | 6.666015
54.1054 | 7.5617 | 11.36675 | 4.720102 | -3.805046 | 6.646644
54.1154 | 7.5574 | 11.34976 | 4.722664 | -3.79236 | 6.627096
54.1254 | 7.5615 | 11.33262 | 4.725239 | -3.771116 | 6.607377
54.1354 | 7.543 | 11.31532 | 4.727828 | -3.772319 | 6.587491
54.1454 | 7.5383 | 11.29787 | 4.730431 | -3.759574 | 6.567443
54.1554 | 7.5356 | 11.28029 | 4.733048 | -3.744687 | 6.547239
54.1654 | 7.5294 | 11.26256 | 4.735678 | -3.733159 | 6.526882
54.1754 | 7.5309 | 11.2447 | 4.738322 | -3.713799 | 6.506377
54.1854 | 7.5174 | 11.22671 | 4.740979 | -3.709311 | 6.485732
54.1954 | 7.5087 | 11.2086 | 4.743649 | -3.699897 | 6.464948
54.2054 | 7.5143 | 11.19036 | 4.746333 | -3.676063 | 6.44403
54.2154 | 7.5067 | 11.17202 | 4.749031 | -3.665315 | 6.422984
54.2254 | 7.5035 | 11.15356 | 4.751742 | -3.650056 | 6.401815
54.2354 | 7.4907 | 11.13499 | 4.754466 | -3.644292 | 6.380527
54.2454 | 7.4907 | 11.11633 | 4.757203 | -3.625627 | 6.359124
54.2554 | 7.4925 | 11.09757 | 4.759953 | -3.605065 | 6.337612
54.2654 | 7.4906 | 11.07871 | 4.762717 | -3.588112 | 6.315995
54.2754 | 7.4752 | 11.05977 | 4.765493 | -3.58457 | 6.294277
54.2854 | 7.4795 | 11.04075 | 4.768283 | -3.561245 | 6.272463
54.2954 | 7.4772 | 11.02164 | 4.771085 | -3.544442 | 6.250557
54.3054 | 7.4605 | 11.00246 | 4.773901 | -3.541964 | 6.228564
54.3154 | 7.4679 | 10.98322 | 4.776729 | -3.515316 | 6.206488
54.3254 | 7.4623 | 10.9639 | 4.77957 | -3.501603 | 6.184333
54.3354 | 7.4531 | 10.94453 | 4.782424 | -3.491427 | 6.162103
54.3454 | 7.4465 | 10.92509 | 4.78529 | -3.478594 | 6.139804
54.3554 | 7.4427 | 10.90561 | 4.788169 | -3.462908 | 6.117438
54.3654 | 7.434 | 10.88607 | 4.791061 | -3.452072 | 6.09501
54.3754 | 7.4284 | 10.86649 | 4.793966 | -3.438091 | 6.072525
54.3854 | 7.4287 | 10.84687 | 4.796882 | -3.418168 | 6.049986
54.3954 | 7.4227 | 10.82721 | 4.799812 | -3.404509 | 6.027398
54.4054 | 7.4142 | 10.80752 | 4.802753 | -3.393315 | 6.004762
54.4154 | 7.4084 | 10.78779 | 4.805707 | -3.379392 | 5.982085
54.4254 | 7.4139 | 10.76804 | 4.808674 | -3.354143 | 5.95937
54.4354 | 7.3932 | 10.74827 | 4.811652 | -3.355071 | 5.936619
54.4454 | 7.3983 | 10.72848 | 4.814643 | -3.330181 | 5.913839
54.4554 | 7.3937 | 10.70868 | 4.817646 | -3.314976 | 5.89103
54.4654 | 7.3832 | 10.68886 | 4.820661 | -3.305659 | 5.868198
54.4754 | 7.3787 | 10.66903 | 4.823688 | -3.290334 | 5.845346
54.4854 | 7.3724 | 10.6492 | 4.826727 | -3.276804 | 5.822477
54.4954 | 7.3675 | 10.62937 | 4.829778 | -3.261873 | 5.799595
54.5054 | 7.3645 | 10.60954 | 4.83284 | -3.245043 | 5.776703
54.5154 | 7.3506 | 10.58972 | 4.835915 | -3.23912 | 5.753805
54.5254 | 7.3558 | 10.5699 | 4.839001 | -3.214104 | 5.730903
54.5354 | 7.3539 | 10.5501 | 4.8421 | -3.196201 | 5.708001
54.5454 | 7.3358 | 10.53031 | 4.845209 | -3.194511 | 5.685102
54.5554 | 7.3385 | 10.51054 | 4.848331 | -3.172039 | 5.662209
54.5654 | 7.3367 | 10.49079 | 4.851464 | -3.154088 | 5.639324
54.5754 | 7.3332 | 10.47106 | 4.854608 | -3.137861 | 5.616452
54.5854 | 7.3286 | 10.45136 | 4.857764 | -3.12276 | 5.593595
54.5954 | 7.3297 | 10.43169 | 4.860932 | -3.101988 | 5.570756
54.6054 | 7.3204 | 10.41205 | 4.864111 | -3.091647 | 5.547936
54.6154 | 7.3222 | 10.39244 | 4.867301 | -3.070242 | 5.525141
54.6254 | 7.3207 | 10.37287 | 4.870502 | -3.052174 | 5.502371
54.6354 | 7.3139 | 10.35334 | 4.873715 | -3.039444 | 5.47963
54.6454 | 7.3168 | 10.33386 | 4.876939 | -3.017057 | 5.456919
54.6554 | 7.308 | 10.31442 | 4.880173 | -3.006416 | 5.434243
54.6654 | 7.3082 | 10.29502 | 4.883419 | -2.986821 | 5.411601
54.6754 | 7.2975 | 10.27568 | 4.886676 | -2.978175 | 5.388999
54.6854 | 7.3037 | 10.25638 | 4.889944 | -2.952681 | 5.366437
54.6954 | 7.2953 | 10.23714 | 4.893223 | -2.941842 | 5.343919
54.7054 | 7.2989 | 10.21796 | 4.896513 | -2.919057 | 5.321445
54.7154 | 7.2869 | 10.19883 | 4.899813 | -2.911932 | 5.299019
54.7254 | 7.2931 | 10.17977 | 4.903124 | -2.886667 | 5.276643
54.7354 | 7.293 | 10.16076 | 4.906446 | -2.867763 | 5.254317
54.7454 | 7.2799 | 10.14182 | 4.909778 | -2.861924 | 5.232046
54.7554 | 7.2898 | 10.12295 | 4.913122 | -2.833152 | 5.20983
54.7654 | 7.284 | 10.10415 | 4.916475 | -2.820147 | 5.187672
54.7754 | 7.2811 | 10.08541 | 4.919839 | -2.804311 | 5.165572
54.7854 | 7.2698 | 10.06675 | 4.923214 | -2.796948 | 5.143534
54.7954 | 7.2842 | 10.04816 | 4.926599 | -2.763958 | 5.121559
54.8054 | 7.278 | 10.02964 | 4.929994 | -2.751643 | 5.099649
54.8154 | 7.2702 | 10.0112 | 4.933399 | -2.741004 | 5.077805
54.8254 | 7.2725 | 9.992843 | 4.936815 | -2.720343 | 5.056028
54.8354 | 7.2606 | 9.974562 | 4.940241 | -2.713962 | 5.034322
54.8454 | 7.2674 | 9.956362 | 4.943677 | -2.688962 | 5.012686
54.8554 | 7.261 | 9.938245 | 4.947123 | -2.677245 | 4.991122
54.8654 | 7.2617 | 9.920211 | 4.950579 | -2.658511 | 4.969632
54.8754 | 7.2529 | 9.902263 | 4.954045 | -2.649363 | 4.948219
54.8854 | 7.2589 | 9.884402 | 4.957521 | -2.625502 | 4.926881
54.8954 | 7.2559 | 9.866628 | 4.961007 | -2.610728 | 4.905621
54.9053 | 7.2473 | 9.849118 | 4.964467 | -2.601818 | 4.884651
54.9153 | 7.2535 | 9.831522 | 4.967972 | -2.578022 | 4.86355
54.9253 | 7.247 | 9.814018 | 4.971487 | -2.567018 | 4.842531
54.9353 | 7.2436 | 9.796606 | 4.975012 | -2.553006 | 4.821594
54.9453 | 7.2421 | 9.779287 | 4.978546 | -2.537187 | 4.800741
54.9553 | 7.2376 | 9.762063 | 4.982089 | -2.524463 | 4.779973
54.9653 | 7.2433 | 9.744933 | 4.985643 | -2.501633 | 4.759291
54.9753 | 7.2336 | 9.727901 | 4.989205 | -2.494301 | 4.738696
54.9853 | 7.2158 | 9.710965 | 4.992777 | -2.495165 | 4.718188
54.9953 | 7.225 | 9.694128 | 4.996358 | -2.469128 | 4.697769
55.0053 | 7.2252 | 9.677389 | 4.999949 | -2.452189 | 4.67744
55.0153 | 7.2054 | 9.66075 | 5.003548 | -2.45535 | 4.657201
55.0253 | 7.2098 | 9.644211 | 5.007157 | -2.434411 | 4.637053
55.0353 | 7.2029 | 9.627773 | 5.010775 | -2.424873 | 4.616997
55.0453 | 7.2048 | 9.611437 | 5.014402 | -2.406637 | 4.597035
55.0553 | 7.2018 | 9.595203 | 5.018038 | -2.393403 | 4.577165
55.0653 | 7.1817 | 9.579073 | 5.021683 | -2.397373 | 4.55739
55.0753 | 7.201 | 9.563046 | 5.025337 | -2.362046 | 4.537708
55.0853 | 7.1896 | 9.547123 | 5.029 | -2.357523 | 4.518123
55.0953 | 7.1774 | 9.531304 | 5.032672 | -2.353904 | 4.498633
55.1053 | 7.1757 | 9.515592 | 5.036352 | -2.339892 | 4.47924
55.1153 | 7.1738 | 9.499984 | 5.040041 | -2.326184 | 4.459943
55.1253 | 7.1665 | 9.484483 | 5.043738 | -2.317983 | 4.440745
55.1353 | 7.1776 | 9.469088 | 5.047444 | -2.291488 | 4.421643
55.1453 | 7.1419 | 9.4538 | 5.051159 | -2.3119 | 4.402641
55.1553 | 7.1723 | 9.438619 | 5.054882 | -2.266319 | 4.383736
55.1653 | 7.152 | 9.423545 | 5.058614 | -2.271545 | 4.364932
55.1753 | 7.1491 | 9.408579 | 5.062354 | -2.259479 | 4.346226
55.1853 | 7.1403 | 9.393722 | 5.066102 | -2.253422 | 4.32762
55.1953 | 7.1452 | 9.378972 | 5.069858 | -2.233772 | 4.309114
55.2053 | 7.1427 | 9.364332 | 5.073623 | -2.221632 | 4.290709
55.2153 | 7.1402 | 9.3498 | 5.077396 | -2.2096 | 4.272404
55.2253 | 7.1345 | 9.335378 | 5.081177 | -2.200878 | 4.254201
55.2353 | 7.1365 | 9.321063 | 5.084966 | -2.184563 | 4.236097
55.2453 | 7.142 | 9.306859 | 5.088763 | -2.164859 | 4.218096
55.2553 | 7.1252 | 9.292763 | 5.092568 | -2.167563 | 4.200196
55.2653 | 7.1382 | 9.278777 | 5.096381 | -2.140577 | 4.182397
55.2753 | 7.1249 | 9.264901 | 5.100201 | -2.140001 | 4.1647
55.2853 | 7.1278 | 9.251135 | 5.10403 | -2.123335 | 4.147105
55.2953 | 7.1289 | 9.237478 | 5.107866 | -2.108578 | 4.129612
55.3053 | 7.1278 | 9.223931 | 5.11171 | -2.096131 | 4.112221
55.3153 | 7.1126 | 9.210493 | 5.115561 | -2.097893 | 4.094932
55.3253 | 7.1294 | 9.197165 | 5.11942 | -2.067765 | 4.077745
55.3353 | 7.1089 | 9.183947 | 5.123286 | -2.075047 | 4.060661
55.3453 | 7.1292 | 9.170837 | 5.12716 | -2.041637 | 4.043677
55.3553 | 7.1224 | 9.157839 | 5.131042 | -2.035439 | 4.026797
55.3653 | 7.1128 | 9.144948 | 5.13493 | -2.032148 | 4.010018
55.3753 | 7.1218 | 9.132168 | 5.138826 | -2.010368 | 3.993342
55.3853 | 7.1112 | 9.119497 | 5.14273 | -2.008297 | 3.976767
55.3953 | 7.1216 | 9.106935 | 5.14664 | -1.985335 | 3.960295
55.4053 | 7.1193 | 9.094481 | 5.150558 | -1.975181 | 3.943924
55.4153 | 7.1159 | 9.082137 | 5.154482 | -1.966237 | 3.927655
55.4253 | 7.1155 | 9.069901 | 5.158414 | -1.954401 | 3.911487
55.4353 | 7.1178 | 9.057774 | 5.162352 | -1.939974 | 3.895421
55.4453 | 7.1064 | 9.045754 | 5.166298 | -1.939354 | 3.879456
55.4553 | 7.125 | 9.033843 | 5.17025 | -1.908843 | 3.863593
55.4653 | 7.1038 | 9.022039 | 5.17421 | -1.918239 | 3.84783
55.4753 | 7.1052 | 9.010344 | 5.178176 | -1.905144 | 3.832169
55.4853 | 7.1108 | 8.998756 | 5.182148 | -1.887956 | 3.816607
55.4953 | 7.1026 | 8.987274 | 5.186128 | -1.884674 | 3.801147
55.5053 | 7.1065 | 8.9759 | 5.190114 | -1.8694 | 3.785787
55.5153 | 7.1036 | 8.964632 | 5.194106 | -1.861032 | 3.770526
55.5253 | 7.1036 | 8.953471 | 5.198105 | -1.849871 | 3.755366
55.5353 | 7.0981 | 8.942416 | 5.202111 | -1.844316 | 3.740305
55.5453 | 7.1014 | 8.931466 | 5.206122 | -1.830066 | 3.725344
55.5553 | 7.0947 | 8.920622 | 5.21014 | -1.825922 | 3.710481
55.5653 | 7.1028 | 8.909883 | 5.214165 | -1.807083 | 3.695718
55.5753 | 7.0885 | 8.899248 | 5.218196 | -1.810748 | 3.681053
55.5853 | 7.0949 | 8.888719 | 5.222232 | -1.793819 | 3.666487
55.5953 | 7.0954 | 8.878293 | 5.226275 | -1.782893 | 3.652018
55.6053 | 7.0854 | 8.867972 | 5.230324 | -1.782572 | 3.637648
55.6153 | 7.0945 | 8.857753 | 5.234379 | -1.763253 | 3.623374
55.6253 | 7.0832 | 8.847638 | 5.23844 | -1.764438 | 3.609198
55.6353 | 7.0769 | 8.837625 | 5.242507 | -1.760725 | 3.595118
55.6453 | 7.0851 | 8.827715 | 5.24658 | -1.742615 | 3.581135
55.6553 | 7.0679 | 8.817907 | 5.250658 | -1.750007 | 3.567248
55.6653 | 7.0775 | 8.8082 | 5.254743 | -1.7307 | 3.553458
55.6753 | 7.078 | 8.798595 | 5.258833 | -1.720595 | 3.539762
55.6853 | 7.0722 | 8.78909 | 5.262928 | -1.71689 | 3.526162
55.6953 | 7.0652 | 8.779686 | 5.26703 | -1.714486 | 3.512656
55.7053 | 7.0644 | 8.770382 | 5.271136 | -1.705982 | 3.499245
55.7153 | 7.0644 | 8.761177 | 5.275248 | -1.696777 | 3.485928
55.7253 | 7.0603 | 8.752072 | 5.279366 | -1.691772 | 3.472705
55.7353 | 7.0694 | 8.743064 | 5.283489 | -1.673664 | 3.459575
55.7453 | 7.0534 | 8.734156 | 5.287617 | -1.680756 | 3.446539
55.7553 | 7.0543 | 8.725346 | 5.291751 | -1.671046 | 3.433595
55.7653 | 7.0603 | 8.716633 | 5.29589 | -1.656333 | 3.420743
55.7753 | 7.0479 | 8.708017 | 5.300034 | -1.660117 | 3.407983
55.7853 | 7.0537 | 8.699498 | 5.304183 | -1.645798 | 3.395315
55.7953 | 7.0435 | 8.691075 | 5.308337 | -1.647575 | 3.382738
55.8053 | 7.0384 | 8.682748 | 5.312496 | -1.644348 | 3.370252
55.8153 | 7.0402 | 8.674516 | 5.31666 | -1.634316 | 3.357856
55.8253 | 7.0306 | 8.666379 | 5.320829 | -1.635779 | 3.34555
55.8353 | 7.0393 | 8.658337 | 5.325003 | -1.619037 | 3.333334
55.8453 | 7.0375 | 8.650388 | 5.329181 | -1.612888 | 3.321206
55.8553 | 7.026 | 8.642533 | 5.333364 | -1.616533 | 3.309169
55.8653 | 7.0337 | 8.63477 | 5.337552 | -1.60107 | 3.297218
55.8752 | 7.0246 | 8.627179 | 5.341703 | -1.602579 | 3.285476
55.8852 | 7.0281 | 8.619601 | 5.3459 | -1.591501 | 3.273701
55.8952 | 7.0253 | 8.612114 | 5.350102 | -1.586814 | 3.262013
55.9052 | 7.0248 | 8.604719 | 5.354308 | -1.579919 | 3.250412
55.9152 | 7.0318 | 8.597415 | 5.358518 | -1.565615 | 3.238896
55.9252 | 7.0179 | 8.590201 | 5.362733 | -1.572301 | 3.227468
55.9352 | 7.0191 | 8.583077 | 5.366952 | -1.563977 | 3.216124
55.9452 | 7.0217 | 8.576042 | 5.371176 | -1.554342 | 3.204866
55.9552 | 7.0156 | 8.569096 | 5.375403 | -1.553496 | 3.193693
55.9652 | 7.0205 | 8.562239 | 5.379635 | -1.541739 | 3.182604
55.9752 | 7.0053 | 8.55547 | 5.383871 | -1.55017 | 3.171599
55.9852 | 7.0117 | 8.548788 | 5.388111 | -1.537088 | 3.160677
55.9952 | 7.0197 | 8.542194 | 5.392355 | -1.522494 | 3.149839
56.0052 | 7.0095 | 8.535685 | 5.396603 | -1.526185 | 3.139083
56.0152 | 7.0187 | 8.529263 | 5.400854 | -1.510563 | 3.128409
56.0252 | 7.0094 | 8.522927 | 5.40511 | -1.513527 | 3.117817
56.0352 | 7.0098 | 8.516676 | 5.409369 | -1.506876 | 3.107307
56.0452 | 7.0159 | 8.51051 | 5.413632 | -1.49461 | 3.096878
56.0552 | 7.011 | 8.504428 | 5.417899 | -1.493428 | 3.086529
56.0652 | 7.0047 | 8.49843 | 5.42217 | -1.49373 | 3.07626
56.0752 | 7.0132 | 8.492515 | 5.426443 | -1.479315 | 3.066072
56.0852 | 7.0061 | 8.486683 | 5.430721 | -1.480583 | 3.055962
56.0952 | 7.0084 | 8.480934 | 5.435002 | -1.472534 | 3.045932
56.1052 | 7.0064 | 8.475267 | 5.439286 | -1.468867 | 3.035981
56.1152 | 6.9977 | 8.469681 | 5.443574 | -1.471981 | 3.026107
56.1252 | 6.9988 | 8.464176 | 5.447865 | -1.465376 | 3.016311
56.1352 | 6.9822 | 8.458751 | 5.452159 | -1.476551 | 3.006592
56.1452 | 7.0035 | 8.453407 | 5.456456 | -1.449907 | 2.996951
56.1552 | 6.9934 | 8.448142 | 5.460757 | -1.454742 | 2.987386
56.1652 | 6.9889 | 8.442957 | 5.46506 | -1.454057 | 2.977896
56.1752 | 6.9925 | 8.43785 | 5.469367 | -1.44535 | 2.968483
56.1852 | 6.9851 | 8.432822 | 5.473677 | -1.447722 | 2.959145
56.1952 | 6.9772 | 8.427871 | 5.477989 | -1.450671 | 2.949882
56.2052 | 6.9864 | 8.422998 | 5.482305 | -1.436598 | 2.940693
56.2152 | 6.9779 | 8.418202 | 5.486623 | -1.440302 | 2.931579
56.2252 | 6.9734 | 8.413482 | 5.490944 | -1.440082 | 2.922538
56.2352 | 6.9805 | 8.408838 | 5.495268 | -1.428338 | 2.91357
56.2452 | 6.966 | 8.40427 | 5.499595 | -1.43827 | 2.904675
56.2552 | 6.9712 | 8.399777 | 5.503924 | -1.428577 | 2.895853
56.2652 | 6.9636 | 8.395359 | 5.508255 | -1.431759 | 2.887103
56.2752 | 6.9532 | 8.391014 | 5.51259 | -1.437814 | 2.878425
56.2852 | 6.9576 | 8.386744 | 5.516926 | -1.429144 | 2.869818
56.2952 | 6.9608 | 8.382547 | 5.521265 | -1.421747 | 2.861282
56.3052 | 6.9447 | 8.378423 | 5.525607 | -1.433723 | 2.852816
56.3152 | 6.9518 | 8.374371 | 5.529951 | -1.422571 | 2.844421
56.3252 | 6.9516 | 8.370392 | 5.534297 | -1.418792 | 2.836095
56.3352 | 6.9409 | 8.366484 | 5.538645 | -1.425584 | 2.827839
56.3452 | 6.9471 | 8.362647 | 5.542995 | -1.415547 | 2.819652
56.3552 | 6.936 | 8.358881 | 5.547348 | -1.422881 | 2.811533
56.3652 | 6.9489 | 8.355185 | 5.551702 | -1.406285 | 2.803483
56.3752 | 6.9394 | 8.35156 | 5.556059 | -1.41216 | 2.795501
56.3852 | 6.9251 | 8.348003 | 5.560417 | -1.422903 | 2.787586
56.3952 | 6.9435 | 8.344516 | 5.564778 | -1.401016 | 2.779738
56.4052 | 6.9324 | 8.341097 | 5.56914 | -1.408697 | 2.771957
56.4152 | 6.9318 | 8.337747 | 5.573504 | -1.405947 | 2.764243
56.4252 | 6.9294 | 8.334464 | 5.57787 | -1.405064 | 2.756594
56.4352 | 6.9306 | 8.331249 | 5.582237 | -1.400649 | 2.749012
56.4452 | 6.9166 | 8.3281 | 5.586606 | -1.4115 | 2.741494
56.4552 | 6.9301 | 8.325019 | 5.590977 | -1.394919 | 2.734042
56.4652 | 6.9293 | 8.322003 | 5.595349 | -1.392703 | 2.726654
56.4752 | 6.9215 | 8.319053 | 5.599723 | -1.397553 | 2.719331
56.4852 | 6.9226 | 8.316169 | 5.604098 | -1.393569 | 2.712071
56.4952 | 6.9214 | 8.313349 | 5.608474 | -1.391949 | 2.704875
56.5052 | 6.9391 | 8.310594 | 5.612852 | -1.371494 | 2.697742
56.5152 | 6.9158 | 8.307903 | 5.617231 | -1.392103 | 2.690672
56.5252 | 6.9227 | 8.305276 | 5.621611 | -1.382576 | 2.683665
56.5352 | 6.9247 | 8.302713 | 5.625993 | -1.378013 | 2.67672
56.5452 | 6.9187 | 8.300212 | 5.630376 | -1.381512 | 2.669836
56.5552 | 6.92 | 8.297773 | 5.634759 | -1.377773 | 2.663014
56.5652 | 6.9253 | 8.295397 | 5.639144 | -1.370097 | 2.656253
56.5752 | 6.9238 | 8.293083 | 5.64353 | -1.369283 | 2.649554
56.5852 | 6.9136 | 8.290831 | 5.647916 | -1.377231 | 2.642914
56.5952 | 6.9205 | 8.288639 | 5.652304 | -1.368139 | 2.636335
56.6052 | 6.911 | 8.286508 | 5.656692 | -1.375508 | 2.629816
56.6152 | 6.9193 | 8.284437 | 5.661081 | -1.365137 | 2.623356
56.6252 | 6.9184 | 8.282427 | 5.665471 | -1.364027 | 2.616956
56.6352 | 6.9082 | 8.280475 | 5.669861 | -1.372275 | 2.610614
56.6452 | 6.9248 | 8.278583 | 5.674253 | -1.353783 | 2.604331
56.6552 | 6.9151 | 8.27675 | 5.678644 | -1.36165 | 2.598106
56.6652 | 6.9098 | 8.274976 | 5.683036 | -1.365176 | 2.591939
56.6752 | 6.9205 | 8.273259 | 5.687429 | -1.352759 | 2.58583
56.6852 | 6.91 | 8.2716 | 5.691822 | -1.3616 | 2.579778
56.6952 | 6.9149 | 8.269999 | 5.696215 | -1.355099 | 2.573784
56.7052 | 6.9173 | 8.268454 | 5.700609 | -1.351154 | 2.567845
56.7152 | 6.9042 | 8.266967 | 5.705003 | -1.362767 | 2.561964
56.7252 | 6.9146 | 8.265536 | 5.709397 | -1.350936 | 2.556138
56.7352 | 6.9139 | 8.26416 | 5.713792 | -1.35026 | 2.550369
56.7452 | 6.9002 | 8.26284 | 5.718186 | -1.36264 | 2.544654
56.7552 | 6.9109 | 8.261576 | 5.722581 | -1.350676 | 2.538996
56.7652 | 6.897 | 8.260367 | 5.726975 | -1.363367 | 2.533392
56.7752 | 6.9063 | 8.259212 | 5.73137 | -1.352912 | 2.527843
56.7852 | 6.9119 | 8.258112 | 5.735764 | -1.346212 | 2.522348
56.7952 | 6.8998 | 8.257066 | 5.740158 | -1.357266 | 2.516907
56.8052 | 6.8982 | 8.256073 | 5.744553 | -1.357873 | 2.51152
56.8152 | 6.9107 | 8.255134 | 5.748946 | -1.344434 | 2.506187
56.8252 | 6.9031 | 8.254247 | 5.75334 | -1.351147 | 2.500907
56.8352 | 6.903 | 8.253413 | 5.757733 | -1.350413 | 2.49568
56.8451 | 6.8924 | 8.252639 | 5.762082 | -1.360239 | 2.490557
56.8551 | 6.9031 | 8.251909 | 5.766475 | -1.348809 | 2.485434
56.8651 | 6.9024 | 8.251231 | 5.770867 | -1.348831 | 2.480364
56.8751 | 6.8965 | 8.250604 | 5.775258 | -1.354104 | 2.475346
56.8851 | 6.8971 | 8.250029 | 5.779649 | -1.352929 | 2.47038
56.8951 | 6.8944 | 8.249504 | 5.784039 | -1.355104 | 2.465465
56.9051 | 6.8818 | 8.24903 | 5.788429 | -1.36723 | 2.460601
56.9151 | 6.8933 | 8.248606 | 5.792817 | -1.355306 | 2.455788
56.9251 | 6.8979 | 8.248232 | 5.797205 | -1.350332 | 2.451026
56.9351 | 6.8892 | 8.247907 | 5.801593 | -1.358707 | 2.446315
56.9451 | 6.888 | 8.247632 | 5.805979 | -1.359632 | 2.441653
56.9551 | 6.888 | 8.247406 | 5.810364 | -1.359406 | 2.437041
56.9651 | 6.8916 | 8.247228 | 5.814749 | -1.355628 | 2.432479
56.9751 | 6.894 | 8.247099 | 5.819132 | -1.353099 | 2.427967
56.9851 | 6.8849 | 8.247018 | 5.823515 | -1.362118 | 2.423504
56.9951 | 6.8859 | 8.246985 | 5.827896 | -1.361085 | 2.41909
57.0051 | 6.8885 | 8.247 | 5.832276 | -1.3585 | 2.414724
57.0151 | 6.8811 | 8.247062 | 5.836655 | -1.365962 | 2.410407
57.0251 | 6.8905 | 8.247171 | 5.841032 | -1.356671 | 2.406138
57.0351 | 6.884 | 8.247326 | 5.845409 | -1.363326 | 2.401918
57.0451 | 6.8837 | 8.247529 | 5.849784 | -1.363829 | 2.397745
57.0551 | 6.8788 | 8.247777 | 5.854157 | -1.368977 | 2.39362
57.0651 | 6.8671 | 8.248071 | 5.858529 | -1.380971 | 2.389542
57.0751 | 6.8858 | 8.248411 | 5.8629 | -1.362611 | 2.385511
57.0851 | 6.8747 | 8.248796 | 5.867269 | -1.374096 | 2.381527
57.0951 | 6.8817 | 8.249227 | 5.871636 | -1.367527 | 2.377591
57.1051 | 6.8787 | 8.249702 | 5.876002 | -1.371002 | 2.3737
57.1151 | 6.8739 | 8.250222 | 5.880366 | -1.376322 | 2.369856
57.1251 | 6.88 | 8.250787 | 5.884728 | -1.370787 | 2.366058
57.1351 | 6.8773 | 8.251395 | 5.889089 | -1.374095 | 2.362306
57.1451 | 6.875 | 8.252048 | 5.893448 | -1.377048 | 2.3586
57.1551 | 6.8839 | 8.252744 | 5.897804 | -1.368844 | 2.354939
57.1651 | 6.8743 | 8.253483 | 5.902159 | -1.379183 | 2.351324
57.1751 | 6.8709 | 8.254266 | 5.906512 | -1.383366 | 2.347754
57.1851 | 6.8845 | 8.255091 | 5.910863 | -1.370591 | 2.344228
57.1951 | 6.8775 | 8.25596 | 5.915212 | -1.37846 | 2.340748
57.2051 | 6.8732 | 8.25687 | 5.919558 | -1.38367 | 2.337312
57.2151 | 6.8801 | 8.257823 | 5.923903 | -1.377723 | 2.33392
57.2251 | 6.8715 | 8.258818 | 5.928245 | -1.387318 | 2.330572
57.2351 | 6.8825 | 8.259854 | 5.932585 | -1.377354 | 2.327269
57.2451 | 6.88 | 8.260932 | 5.936923 | -1.380932 | 2.324009
57.2551 | 6.8767 | 8.262052 | 5.941258 | -1.385352 | 2.320793
57.2651 | 6.8786 | 8.263212 | 5.945591 | -1.384612 | 2.317621
57.2751 | 6.8864 | 8.264413 | 5.949922 | -1.378013 | 2.314492
57.2851 | 6.8775 | 8.265655 | 5.95425 | -1.388155 | 2.311405
57.2951 | 6.8941 | 8.266938 | 5.958575 | -1.372838 | 2.308362
57.3051 | 6.8918 | 8.26826 | 5.962898 | -1.37646 | 2.305362
57.3151 | 6.8772 | 8.269623 | 5.967218 | -1.392423 | 2.302404
57.3251 | 6.8919 | 8.271025 | 5.971536 | -1.379125 | 2.299489
57.3351 | 6.8927 | 8.272466 | 5.975851 | -1.379766 | 2.296616
57.3451 | 6.8805 | 8.273948 | 5.980163 | -1.393448 | 2.293785
57.3551 | 6.8999 | 8.275468 | 5.984472 | -1.375568 | 2.290996
57.3651 | 6.8832 | 8.277027 | 5.988778 | -1.393827 | 2.288249
57.3751 | 6.8833 | 8.278625 | 5.993082 | -1.395325 | 2.285543
57.3851 | 6.8952 | 8.280262 | 5.997382 | -1.385062 | 2.282879
57.3951 | 6.8795 | 8.281937 | 6.00168 | -1.402437 | 2.280257
57.4051 | 6.8975 | 8.28365 | 6.005974 | -1.38615 | 2.277676
57.4151 | 6.8868 | 8.285401 | 6.010266 | -1.398601 | 2.275135
57.4251 | 6.8867 | 8.28719 | 6.014554 | -1.40049 | 2.272636
57.4351 | 6.8939 | 8.289016 | 6.018839 | -1.395116 | 2.270177
57.4451 | 6.8917 | 8.29088 | 6.023121 | -1.39918 | 2.267759
57.4551 | 6.889 | 8.292781 | 6.027399 | -1.403781 | 2.265382
57.4651 | 6.8991 | 8.29472 | 6.031675 | -1.39562 | 2.263045
57.4751 | 6.895 | 8.296695 | 6.035946 | -1.401695 | 2.260748
57.4851 | 6.8854 | 8.298706 | 6.040215 | -1.413306 | 2.258492
57.4951 | 6.9 | 8.300755 | 6.04448 | -1.400755 | 2.256275
57.5051 | 6.8875 | 8.302839 | 6.048741 | -1.415339 | 2.254098
57.5151 | 6.8982 | 8.30496 | 6.052999 | -1.40676 | 2.251961
57.5251 | 6.8872 | 8.307117 | 6.057254 | -1.419917 | 2.249863
57.5351 | 6.8811 | 8.30931 | 6.061504 | -1.42821 | 2.247805
57.5451 | 6.8938 | 8.311538 | 6.065751 | -1.417738 | 2.245787
57.5551 | 6.8942 | 8.313802 | 6.069995 | -1.419602 | 2.243807
57.5651 | 6.881 | 8.316102 | 6.074234 | -1.435102 | 2.241867
57.5751 | 6.8966 | 8.318436 | 6.07847 | -1.421836 | 2.239966
57.5851 | 6.8993 | 8.320805 | 6.082702 | -1.421505 | 2.238103
57.5951 | 6.8905 | 8.32321 | 6.08693 | -1.43271 | 2.23628
57.6051 | 6.8981 | 8.325649 | 6.091154 | -1.427549 | 2.234495
57.6151 | 6.8933 | 8.328123 | 6.095374 | -1.434823 | 2.232749
57.6251 | 6.8928 | 8.330631 | 6.09959 | -1.437831 | 2.231041
57.6351 | 6.8996 | 8.333173 | 6.103802 | -1.433573 | 2.229371
57.6451 | 6.8959 | 8.33575 | 6.10801 | -1.43985 | 2.22774
57.6551 | 6.8987 | 8.338361 | 6.112214 | -1.439661 | 2.226147
57.6651 | 6.8978 | 8.341005 | 6.116413 | -1.443205 | 2.224592
57.6751 | 6.8978 | 8.343683 | 6.120608 | -1.445883 | 2.223075
57.6851 | 6.8886 | 8.346395 | 6.124799 | -1.457795 | 2.221596
57.6951 | 6.8945 | 8.34914 | 6.128986 | -1.45464 | 2.220154
57.7051 | 6.894 | 8.351919 | 6.133168 | -1.457919 | 2.218751
57.7151 | 6.8989 | 8.354731 | 6.137346 | -1.455831 | 2.217385
57.7251 | 6.899 | 8.357576 | 6.14152 | -1.458576 | 2.216056
57.7351 | 6.8985 | 8.360453 | 6.145688 | -1.461953 | 2.214765
57.7451 | 6.8921 | 8.363364 | 6.149853 | -1.471264 | 2.213511
57.7551 | 6.9032 | 8.366307 | 6.154012 | -1.463107 | 2.212295
57.7651 | 6.9004 | 8.369283 | 6.158168 | -1.468883 | 2.211115
57.7751 | 6.8997 | 8.372291 | 6.162318 | -1.472591 | 2.209973
57.7851 | 6.9002 | 8.375332 | 6.166464 | -1.475132 | 2.208868
57.7951 | 6.9008 | 8.378404 | 6.170605 | -1.477604 | 2.2078
57.8051 | 6.9046 | 8.381509 | 6.174741 | -1.476909 | 2.206768
57.815 | 6.9082 | 8.384615 | 6.178831 | -1.476415 | 2.205784
57.825 | 6.9005 | 8.387784 | 6.182957 | -1.487284 | 2.204826
57.835 | 6.8957 | 8.390984 | 6.187079 | -1.495284 | 2.203905
57.845 | 6.9007 | 8.394215 | 6.191196 | -1.493515 | 2.20302
57.855 | 6.9016 | 8.397479 | 6.195307 | -1.495879 | 2.202172
57.865 | 6.9056 | 8.400773 | 6.199414 | -1.495173 | 2.20136
57.875 | 6.9027 | 8.4041 | 6.203515 | -1.5014 | 2.200584
57.885 | 6.8993 | 8.407457 | 6.207612 | -1.508157 | 2.199845
57.895 | 6.9066 | 8.410845 | 6.211703 | -1.504245 | 2.199142
57.905 | 6.912 | 8.414265 | 6.215789 | -1.502265 | 2.198476
57.915 | 6.9082 | 8.417715 | 6.219869 | -1.509515 | 2.197846
57.925 | 6.9045 | 8.421196 | 6.223945 | -1.516696 | 2.197252
57.935 | 6.9031 | 8.424708 | 6.228015 | -1.521608 | 2.196694
57.945 | 6.9074 | 8.428251 | 6.232079 | -1.520851 | 2.196172
57.955 | 6.9065 | 8.431824 | 6.236139 | -1.525324 | 2.195686
57.965 | 6.909 | 8.435428 | 6.240193 | -1.526428 | 2.195235
57.975 | 6.9076 | 8.439062 | 6.244241 | -1.531462 | 2.194821
57.985 | 6.9081 | 8.442727 | 6.248284 | -1.534627 | 2.194443
57.995 | 6.8951 | 8.446421 | 6.252321 | -1.551321 | 2.194101
58.005 | 6.9009 | 8.450146 | 6.256352 | -1.549246 | 2.193794
58.015 | 6.9052 | 8.453901 | 6.260378 | -1.548701 | 2.193523
58.025 | 6.9053 | 8.457686 | 6.264399 | -1.552386 | 2.193288
58.035 | 6.9047 | 8.461501 | 6.268413 | -1.556801 | 2.193088
58.045 | 6.9067 | 8.465346 | 6.272422 | -1.558646 | 2.192924
58.055 | 6.8997 | 8.469221 | 6.276425 | -1.569521 | 2.192796
58.065 | 6.9066 | 8.473125 | 6.280422 | -1.566525 | 2.192703
58.075 | 6.91 | 8.477059 | 6.284413 | -1.567059 | 2.192646
58.085 | 6.9072 | 8.481023 | 6.288398 | -1.573823 | 2.192625
58.095 | 6.9054 | 8.485016 | 6.292377 | -1.579616 | 2.192639
58.105 | 6.9087 | 8.489039 | 6.29635 | -1.580339 | 2.192688
58.115 | 6.904 | 8.493091 | 6.300318 | -1.589091 | 2.192773
58.125 | 6.9039 | 8.497172 | 6.304279 | -1.593272 | 2.192893
58.135 | 6.9037 | 8.501283 | 6.308234 | -1.597583 | 2.193049
58.145 | 6.8996 | 8.505423 | 6.312183 | -1.605823 | 2.19324
58.155 | 6.9023 | 8.509592 | 6.316125 | -1.607292 | 2.193467
58.165 | 6.905 | 8.51379 | 6.320061 | -1.60879 | 2.193729
58.175 | 6.903 | 8.518017 | 6.323992 | -1.615017 | 2.194026
58.185 | 6.9055 | 8.522274 | 6.327915 | -1.616774 | 2.194359
58.195 | 6.9013 | 8.526559 | 6.331833 | -1.625259 | 2.194727
58.205 | 6.9078 | 8.530874 | 6.335744 | -1.623074 | 2.19513
58.215 | 6.9046 | 8.535217 | 6.339648 | -1.630617 | 2.195569
58.225 | 6.9031 | 8.539589 | 6.343546 | -1.636489 | 2.196043
58.235 | 6.9039 | 8.54399 | 6.347438 | -1.64009 | 2.196552
58.245 | 6.9098 | 8.548419 | 6.351323 | -1.638619 | 2.197096
58.255 | 6.907 | 8.552878 | 6.355201 | -1.645878 | 2.197676
58.265 | 6.9066 | 8.557365 | 6.359073 | -1.650765 | 2.198292
58.275 | 6.9139 | 8.561881 | 6.362938 | -1.647981 | 2.198942
58.285 | 6.9021 | 8.566425 | 6.366797 | -1.664325 | 2.19962833
58.295 | 6.901 | 8.570998 | 6.370649 | -1.669998 | 2.20035
58.305 | 6.8995 | 8.5756 | 6.374494 | -1.6761 | 2.201106
58.315 | 6.8983 | 8.58023 | 6.378332 | -1.68193 | 2.201898
58.325 | 6.9066 | 8.584889 | 6.382163 | -1.678289 | 2.202726
58.335 | 6.8974 | 8.589576 | 6.385988 | -1.692176 | 2.203589
58.345 | 6.8959 | 8.594292 | 6.389805 | -1.698392 | 2.204487
58.355 | 6.9063 | 8.599036 | 6.393616 | -1.692736 | 2.20542
58.365 | 6.9046 | 8.603809 | 6.39742 | -1.699209 | 2.206389
58.375 | 6.9003 | 8.60861 | 6.401216 | -1.70831 | 2.207394
58.385 | 6.9086 | 8.61344 | 6.405006 | -1.70484 | 2.208434
58.395 | 6.8979 | 8.618298 | 6.408788 | -1.720398 | 2.20951
58.405 | 6.9011 | 8.623184 | 6.412564 | -1.722084 | 2.21062
58.415 | 6.9051 | 8.628099 | 6.416332 | -1.722999 | 2.211767
58.425 | 6.8988 | 8.633042 | 6.420093 | -1.734242 | 2.212949
58.435 | 6.9044 | 8.638013 | 6.423846 | -1.733613 | 2.214167
58.445 | 6.9071 | 8.643013 | 6.427593 | -1.735913 | 2.21542
58.455 | 6.8945 | 8.648041 | 6.431332 | -1.753541 | 2.216709
58.465 | 6.9005 | 8.653098 | 6.435064 | -1.752598 | 2.218034
58.475 | 6.8988 | 8.658183 | 6.438788 | -1.759383 | 2.219394
58.485 | 6.8934 | 8.663296 | 6.442506 | -1.769896 | 2.22079
58.495 | 6.9069 | 8.668437 | 6.446215 | -1.761537 | 2.222222
58.505 | 6.9062 | 8.673607 | 6.449917 | -1.767407 | 2.22369
58.515 | 6.8963 | 8.678805 | 6.453612 | -1.782505 | 2.225193
58.525 | 6.9119 | 8.684032 | 6.457299 | -1.772132 | 2.226733
58.535 | 6.9018 | 8.689287 | 6.460979 | -1.787487 | 2.228309
58.545 | 6.9047 | 8.69457 | 6.46465 | -1.78987 | 2.22992
58.555 | 6.9052 | 8.699882 | 6.468315 | -1.794682 | 2.231567
58.565 | 6.9056 | 8.705222 | 6.471971 | -1.799622 | 2.233251
58.575 | 6.9112 | 8.710591 | 6.47562 | -1.799391 | 2.234971
58.585 | 6.9093 | 8.715988 | 6.479261 | -1.806688 | 2.236727
58.595 | 6.8999 | 8.721413 | 6.482895 | -1.821513 | 2.238519
58.605 | 6.9075 | 8.726867 | 6.48652 | -1.819367 | 2.240347
58.615 | 6.9017 | 8.73235 | 6.490138 | -1.83065 | 2.242212
58.625 | 6.9008 | 8.737861 | 6.493748 | -1.837061 | 2.244113
58.635 | 6.9138 | 8.7434 | 6.49735 | -1.8296 | 2.246051
58.645 | 6.9075 | 8.748968 | 6.500944 | -1.841468 | 2.248025
58.655 | 6.9121 | 8.754565 | 6.50453 | -1.842465 | 2.250035
58.665 | 6.9132 | 8.76019 | 6.508108 | -1.84699 | 2.252083
58.675 | 6.9139 | 8.765844 | 6.511677 | -1.851944 | 2.254167
58.685 | 6.9153 | 8.771527 | 6.515239 | -1.856227 | 2.256287
58.695 | 6.9153 | 8.777238 | 6.518793 | -1.861938 | 2.258445
58.705 | 6.9161 | 8.782978 | 6.522339 | -1.866878 | 2.260639
58.715 | 6.9238 | 8.788747 | 6.525876 | -1.864947 | 2.262871
58.725 | 6.9189 | 8.794545 | 6.529405 | -1.875645 | 2.265139
58.735 | 6.9255 | 8.800371 | 6.532926 | -1.874871 | 2.267445
58.745 | 6.9255 | 8.806227 | 6.536439 | -1.880727 | 2.269787
58.755 | 6.9238 | 8.812111 | 6.539944 | -1.888311 | 2.272167
58.765 | 6.9233 | 8.818024 | 6.54344 | -1.894724 | 2.274584
58.775 | 6.9254 | 8.823967 | 6.546928 | -1.898567 | 2.277039
58.785 | 6.9313 | 8.829938 | 6.550407 | -1.898638 | 2.279531
58.7949 | 6.9371 | 8.835879 | 6.553843 | -1.898779 | 2.282035
58.8049 | 6.941 | 8.841908 | 6.557306 | -1.900908 | 2.284602
58.8149 | 6.9384 | 8.847967 | 6.56076 | -1.909567 | 2.287207
58.8249 | 6.9429 | 8.854055 | 6.564206 | -1.911155 | 2.289849
58.8349 | 6.9471 | 8.860172 | 6.567643 | -1.913072 | 2.292529
58.8449 | 6.9427 | 8.866319 | 6.571072 | -1.923619 | 2.295247
58.8549 | 6.9508 | 8.872495 | 6.574492 | -1.921695 | 2.298004
58.8649 | 6.9516 | 8.878701 | 6.577903 | -1.927101 | 2.300798
58.8749 | 6.9544 | 8.884936 | 6.581306 | -1.930536 | 2.30363
58.8849 | 6.9585 | 8.891201 | 6.5847 | -1.932701 | 2.306501
58.8949 | 6.9557 | 8.897495 | 6.588085 | -1.941795 | 2.30941
58.9049 | 6.9583 | 8.903819 | 6.591461 | -1.945519 | 2.312358
58.9149 | 6.9685 | 8.910173 | 6.594829 | -1.941673 | 2.315344
58.9249 | 6.9584 | 8.916557 | 6.598188 | -1.958157 | 2.318369
58.9349 | 6.9657 | 8.922971 | 6.601538 | -1.957271 | 2.321433
58.9449 | 6.9725 | 8.929415 | 6.60488 | -1.956915 | 2.324536
58.9549 | 6.9677 | 8.935889 | 6.608212 | -1.968189 | 2.327677
58.9649 | 6.9746 | 8.942393 | 6.611535 | -1.967793 | 2.330858
58.9749 | 6.9775 | 8.948928 | 6.61485 | -1.971428 | 2.334078
58.9849 | 6.9787 | 8.955492 | 6.618155 | -1.976792 | 2.337337
58.9949 | 6.9831 | 8.962088 | 6.621452 | -1.978988 | 2.340635
59.0049 | 6.9874 | 8.968713 | 6.62474 | -1.981313 | 2.343973
59.0149 | 6.9857 | 8.975369 | 6.628018 | -1.989669 | 2.347351
59.0249 | 6.9896 | 8.982056 | 6.631287 | -1.992456 | 2.350768
59.0349 | 6.9886 | 8.988773 | 6.634548 | -2.000173 | 2.354226
59.0449 | 6.9909 | 8.995521 | 6.637799 | -2.004621 | 2.357723
59.0549 | 6.9906 | 9.002301 | 6.641041 | -2.011701 | 2.36126
59.0649 | 6.9951 | 9.00911 | 6.644274 | -2.01401 | 2.364837
59.0749 | 6.9916 | 9.015952 | 6.647497 | -2.024352 | 2.368455
59.0849 | 6.9949 | 9.022824 | 6.650711 | -2.027924 | 2.372112
59.0949 | 6.9978 | 9.029727 | 6.653917 | -2.031927 | 2.375811
59.1049 | 6.9945 | 9.036662 | 6.657112 | -2.042162 | 2.37955
59.1149 | 7.0055 | 9.043628 | 6.660299 | -2.038128 | 2.383329
59.1249 | 7.0022 | 9.050626 | 6.663476 | -2.048426 | 2.38715
59.1349 | 7.0065 | 9.057655 | 6.666644 | -2.051155 | 2.391012
59.1449 | 7.0066 | 9.064716 | 6.669802 | -2.058116 | 2.394915
59.1549 | 7.0038 | 9.071809 | 6.672951 | -2.068009 | 2.398858
59.1649 | 7.0121 | 9.078934 | 6.67609 | -2.066834 | 2.402844
59.1749 | 7.0105 | 9.08609 | 6.67922 | -2.07559 | 2.40687
59.1849 | 7.0126 | 9.093279 | 6.682341 | -2.080679 | 2.410939
59.1949 | 7.0154 | 9.1005 | 6.685451 | -2.0851 | 2.415049
59.2049 | 7.0153 | 9.107754 | 6.688553 | -2.092454 | 2.419201
59.2149 | 7.0168 | 9.115039 | 6.691645 | -2.098239 | 2.423395
59.2249 | 7.0185 | 9.122358 | 6.694727 | -2.103858 | 2.427631
59.2349 | 7.0226 | 9.129709 | 6.697799 | -2.107109 | 2.431909
59.2449 | 7.0254 | 9.137092 | 6.700862 | -2.111692 | 2.43623
59.2549 | 7.0277 | 9.144509 | 6.703915 | -2.116809 | 2.440593
59.2649 | 7.0294 | 9.151958 | 6.706959 | -2.122558 | 2.444999
59.2749 | 7.0261 | 9.159441 | 6.709993 | -2.133341 | 2.449448
59.2849 | 7.0414 | 9.166956 | 6.713017 | -2.125556 | 2.45394
59.2949 | 7.0398 | 9.174505 | 6.716031 | -2.134705 | 2.458474
59.3049 | 7.0386 | 9.182088 | 6.719035 | -2.143488 | 2.463052
59.3149 | 7.047 | 9.189704 | 6.72203 | -2.142704 | 2.467673
59.3249 | 7.0492 | 9.197353 | 6.725015 | -2.148153 | 2.472338
59.3349 | 7.0479 | 9.205037 | 6.72799 | -2.157137 | 2.477047
59.3449 | 7.0594 | 9.212754 | 6.730955 | -2.153354 | 2.481799
59.3549 | 7.0518 | 9.220505 | 6.73391 | -2.168705 | 2.486595
59.3649 | 7.0559 | 9.228291 | 6.736855 | -2.172391 | 2.491436
59.3749 | 7.0613 | 9.236111 | 6.739791 | -2.174811 | 2.49632
59.3849 | 7.0636 | 9.243965 | 6.742716 | -2.180365 | 2.501249
59.3949 | 7.0581 | 9.251853 | 6.745631 | -2.193753 | 2.506222
59.4049 | 7.0695 | 9.259777 | 6.748536 | -2.190277 | 2.51124
59.4149 | 7.0747 | 9.267735 | 6.751432 | -2.193035 | 2.516303
59.4249 | 7.0719 | 9.275728 | 6.754317 | -2.203828 | 2.521411
59.4349 | 7.0806 | 9.283756 | 6.757192 | -2.203156 | 2.526564
59.4449 | 7.0828 | 9.291819 | 6.760057 | -2.209019 | 2.531762
59.4549 | 7.0845 | 9.299917 | 6.762912 | -2.215417 | 2.537006
59.4649 | 7.0902 | 9.308051 | 6.765756 | -2.217851 | 2.542295
59.4749 | 7.0931 | 9.316221 | 6.768591 | -2.223121 | 2.54763
59.4849 | 7.0947 | 9.324426 | 6.771415 | -2.229726 | 2.553011
59.4949 | 7.1008 | 9.332667 | 6.774229 | -2.231867 | 2.558438
59.5049 | 7.0995 | 9.340944 | 6.777033 | -2.241444 | 2.563911
59.5149 | 7.1008 | 9.349257 | 6.779827 | -2.248457 | 2.56943
59.5249 | 7.112 | 9.357606 | 6.78261 | -2.245606 | 2.574996
59.5349 | 7.1095 | 9.365992 | 6.785383 | -2.256492 | 2.580609
59.5449 | 7.1092 | 9.374414 | 6.788146 | -2.265214 | 2.586268
59.5549 | 7.1154 | 9.382873 | 6.790898 | -2.267473 | 2.591975
59.5649 | 7.1173 | 9.391368 | 6.79364 | -2.274068 | 2.597728
59.5749 | 7.1234 | 9.399901 | 6.796372 | -2.276501 | 2.603529
59.5849 | 7.1297 | 9.40847 | 6.799093 | -2.27877 | 2.609378
59.5949 | 7.1281 | 9.417077 | 6.801804 | -2.288977 | 2.615274
59.6049 | 7.1337 | 9.425721 | 6.804504 | -2.292021 | 2.621217
59.6149 | 7.1417 | 9.434403 | 6.807194 | -2.292703 | 2.627209
59.6249 | 7.1421 | 9.443123 | 6.809874 | -2.301023 | 2.633249
59.6349 | 7.1474 | 9.45188 | 6.812543 | -2.30448 | 2.639338
59.6449 | 7.154 | 9.460675 | 6.815201 | -2.306675 | 2.645474
59.6549 | 7.1523 | 9.469508 | 6.817849 | -2.317208 | 2.651659
59.6649 | 7.1536 | 9.47838 | 6.820486 | -2.32478 | 2.657894
59.6749 | 7.1643 | 9.48729 | 6.823113 | -2.32299 | 2.664177
59.6849 | 7.1612 | 9.496239 | 6.82573 | -2.335039 | 2.670509
59.6949 | 7.1686 | 9.505225 | 6.828335 | -2.336625 | 2.67689
59.7049 | 7.1676 | 9.514251 | 6.83093 | -2.346651 | 2.683321
59.7149 | 7.1712 | 9.523316 | 6.833515 | -2.352116 | 2.689802
59.7249 | 7.1795 | 9.532421 | 6.836088 | -2.352921 | 2.696332
59.7349 | 7.1827 | 9.541563 | 6.838652 | -2.358863 | 2.702912
59.7449 | 7.185 | 9.550746 | 6.841204 | -2.365746 | 2.709542
59.7549 | 7.1957 | 9.559968 | 6.843746 | -2.364268 | 2.716223
59.7648 | 7.1946 | 9.569137 | 6.846252 | -2.374537 | 2.722885
59.7748 | 7.2008 | 9.578438 | 6.848772 | -2.377638 | 2.729666
59.7848 | 7.2064 | 9.58778 | 6.851282 | -2.38138 | 2.736498
59.7948 | 7.205 | 9.597161 | 6.853781 | -2.392161 | 2.743381
59.8048 | 7.2141 | 9.606584 | 6.856269 | -2.392484 | 2.750315
59.8148 | 7.2126 | 9.616046 | 6.858746 | -2.403446 | 2.7573
59.8248 | 7.2201 | 9.625549 | 6.861213 | -2.405449 | 2.764336
59.8348 | 7.2263 | 9.635092 | 6.863668 | -2.408792 | 2.771424
59.8448 | 7.2197 | 9.644677 | 6.866113 | -2.424977 | 2.778564
59.8548 | 7.231 | 9.654303 | 6.868547 | -2.423303 | 2.785756
59.8648 | 7.2322 | 9.66397 | 6.87097 | -2.43177 | 2.793
59.8748 | 7.2421 | 9.673678 | 6.873382 | -2.431578 | 2.800296
59.8848 | 7.2478 | 9.683428 | 6.875784 | -2.435628 | 2.807644
59.8948 | 7.2544 | 9.693219 | 6.878174 | -2.438819 | 2.815045
59.9048 | 7.2609 | 9.703052 | 6.880554 | -2.442152 | 2.822499
59.9148 | 7.2594 | 9.712927 | 6.882922 | -2.453527 | 2.830005
59.9248 | 7.2744 | 9.722844 | 6.88528 | -2.448444 | 2.837565
59.9348 | 7.2649 | 9.732804 | 6.887626 | -2.467904 | 2.845178
59.9448 | 7.2848 | 9.742806 | 6.889962 | -2.458006 | 2.852844
59.9548 | 7.2806 | 9.75285 | 6.892287 | -2.47225 | 2.860563
59.9648 | 7.2796 | 9.762937 | 6.8946 | -2.483337 | 2.868336
59.9748 | 7.2951 | 9.773066 | 6.896903 | -2.477966 | 2.876163
59.9848 | 7.2931 | 9.783239 | 6.899194 | -2.490139 | 2.884044
59.9948 | 7.3029 | 9.793454 | 6.901475 | -2.490554 | 2.891979
60.0048 | 7.308 | 9.803713 | 6.903744 | -2.495713 | 2.899969
60.0148 | 7.3128 | 9.814015 | 6.906003 | -2.501215 | 2.908012
60.0248 | 7.3171 | 9.824361 | 6.90825 | -2.507261 | 2.916111
60.0348 | 7.3247 | 9.83475 | 6.910486 | -2.51005 | 2.924264
60.0448 | 7.3294 | 9.845183 | 6.912711 | -2.515783 | 2.932472
60.0548 | 7.3335 | 9.85566 | 6.914925 | -2.52216 | 2.940735
60.0648 | 7.3351 | 9.866181 | 6.917128 | -2.531081 | 2.949053
60.0748 | 7.3415 | 9.876746 | 6.91932 | -2.535246 | 2.957426
60.0848 | 7.344 | 9.887355 | 6.9215 | -2.543355 | 2.965855
60.0948 | 7.3622 | 9.898009 | 6.92367 | -2.535809 | 2.974339
60.1048 | 7.3543 | 9.908707 | 6.925828 | -2.554407 | 2.982879
60.1148 | 7.3641 | 9.91945 | 6.927975 | -2.55535 | 2.991475
60.1248 | 7.3708 | 9.930237 | 6.930111 | -2.559437 | 3.000126
60.1348 | 7.3758 | 9.941069 | 6.932235 | -2.565269 | 3.008834
60.1448 | 7.3804 | 9.951946 | 6.934349 | -2.571546 | 3.017598
60.1548 | 7.3881 | 9.962869 | 6.936451 | -2.574769 | 3.026418
60.1648 | 7.3878 | 9.973837 | 6.938541 | -2.586037 | 3.035295
60.1748 | 7.3949 | 9.98485 | 6.940621 | -2.58995 | 3.044228
60.1848 | 7.4126 | 9.995908 | 6.942689 | -2.583308 | 3.053218
60.1948 | 7.4078 | 10.00701 | 6.944747 | -2.599211 | 3.062265
60.2048 | 7.426 | 10.01816 | 6.946792 | -2.592161 | 3.071369
60.2148 | 7.4329 | 10.02936 | 6.948827 | -2.596456 | 3.080529
60.2248 | 7.4359 | 10.0406 | 6.95085 | -2.604697 | 3.089747
60.2348 | 7.4446 | 10.05188 | 6.952862 | -2.607284 | 3.099022
60.2448 | 7.4529 | 10.06322 | 6.954863 | -2.610317 | 3.108354
60.2548 | 7.4477 | 10.0746 | 6.956852 | -2.626896 | 3.117744
60.2648 | 7.4638 | 10.08602 | 6.95883 | -2.622221 | 3.127191
60.2748 | 7.474 | 10.09749 | 6.960796 | -2.623492 | 3.136696
60.2848 | 7.4829 | 10.10901 | 6.962752 | -2.62611 | 3.146258
60.2948 | 7.4922 | 10.12057 | 6.964695 | -2.628374 | 3.155878
60.3048 | 7.502 | 10.13218 | 6.966628 | -2.630184 | 3.165556
60.3148 | 7.5006 | 10.14384 | 6.968549 | -2.643242 | 3.175293
60.3248 | 7.5149 | 10.15555 | 6.970459 | -2.640645 | 3.185087
60.3348 | 7.5245 | 10.1673 | 6.972357 | -2.642796 | 3.194938
60.3448 | 7.526 | 10.17909 | 6.974244 | -2.653093 | 3.204849
60.3548 | 7.5422 | 10.19094 | 6.97612 | -2.648737 | 3.214817
60.3648 | 7.5576 | 10.20283 | 6.977984 | -2.645227 | 3.224843
60.3748 | 7.5567 | 10.21476 | 6.979837 | -2.658064 | 3.234928
60.3848 | 7.572 | 10.22675 | 6.981678 | -2.654749 | 3.245071
60.3948 | 7.5826 | 10.23878 | 6.983508 | -2.65618 | 3.255272
60.4048 | 7.5776 | 10.25086 | 6.985326 | -2.673259 | 3.265532
60.4148 | 7.5945 | 10.26298 | 6.987134 | -2.668484 | 3.27585
60.4248 | 7.6082 | 10.27516 | 6.988929 | -2.666956 | 3.286227
60.4348 | 7.6105 | 10.28737 | 6.990713 | -2.676875 | 3.296662
60.4448 | 7.6287 | 10.29964 | 6.992486 | -2.670941 | 3.307155
60.4548 | 7.6341 | 10.31195 | 6.994247 | -2.677855 | 3.317708
60.4648 | 7.6376 | 10.32431 | 6.995997 | -2.686715 | 3.328318
60.4748 | 7.6489 | 10.33672 | 6.997735 | -2.687822 | 3.338987
60.4848 | 7.6565 | 10.34918 | 6.999462 | -2.692677 | 3.349714
60.4948 | 7.6659 | 10.36168 | 7.001178 | -2.695778 | 3.3605
60.5048 | 7.6747 | 10.37423 | 7.002881 | -2.699526 | 3.371344
60.5148 | 7.6878 | 10.38682 | 7.004574 | -2.699021 | 3.382247
60.5248 | 7.6942 | 10.39946 | 7.006255 | -2.705263 | 3.393208
60.5348 | 7.7074 | 10.41215 | 7.007924 | -2.704752 | 3.404228
60.5448 | 7.7054 | 10.42489 | 7.009582 | -2.719487 | 3.415305
60.5548 | 7.713 | 10.43767 | 7.011228 | -2.724669 | 3.426441
60.5648 | 7.7236 | 10.4505 | 7.012863 | -2.726898 | 3.437635
60.5748 | 7.7357 | 10.46337 | 7.014487 | -2.727674 | 3.448887
60.5848 | 7.748 | 10.4763 | 7.016099 | -2.728296 | 3.460197
60.5948 | 7.7527 | 10.48926 | 7.017699 | -2.736564 | 3.471565
60.6048 | 7.7649 | 10.50228 | 7.019288 | -2.737379 | 3.482991
60.6148 | 7.7732 | 10.51534 | 7.020865 | -2.74214 | 3.494474
60.6248 | 7.7746 | 10.52845 | 7.022431 | -2.753847 | 3.506016
60.6348 | 7.7841 | 10.5416 | 7.023985 | -2.7575 | 3.517614
60.6448 | 7.8021 | 10.5548 | 7.025528 | -2.752698 | 3.52927
60.6548 | 7.8126 | 10.56804 | 7.027059 | -2.755443 | 3.540984
60.6648 | 7.8237 | 10.58133 | 7.028579 | -2.757633 | 3.552754
60.6748 | 7.8299 | 10.59467 | 7.030087 | -2.764769 | 3.564581
60.6848 | 7.8359 | 10.60805 | 7.031584 | -2.772149 | 3.576465
60.6948 | 7.8465 | 10.62148 | 7.033069 | -2.774975 | 3.588406
60.7048 | 7.8648 | 10.63495 | 7.034543 | -2.770146 | 3.600403
60.7148 | 7.8712 | 10.64846 | 7.036005 | -2.777262 | 3.612457
60.7248 | 7.8844 | 10.66202 | 7.037455 | -2.777621 | 3.624566
60.7347 | 7.8977 | 10.67549 | 7.03888 | -2.77779 | 3.63661
60.7447 | 7.8964 | 10.68914 | 7.040308 | -2.792738 | 3.648831
60.7547 | 7.9092 | 10.70283 | 7.041724 | -2.79363 | 3.661106
60.7647 | 7.9276 | 10.71657 | 7.043128 | -2.788965 | 3.673437
60.7747 | 7.9363 | 10.73034 | 7.044521 | -2.794044 | 3.685822
60.7847 | 7.952 | 10.74417 | 7.045903 | -2.792166 | 3.698263
60.7947 | 7.9682 | 10.75803 | 7.047273 | -2.78983 | 3.710757
60.8047 | 7.9647 | 10.77194 | 7.048631 | -2.807237 | 3.723306
60.8147 | 7.9884 | 10.78589 | 7.049978 | -2.797486 | 3.735908
60.8247 | 8.002 | 10.79988 | 7.051313 | -2.797878 | 3.748564
60.8347 | 8.0087 | 10.81391 | 7.052637 | -2.80521 | 3.761273
60.8447 | 8.0383 | 10.82798 | 7.05395 | -2.789685 | 3.774035
60.8547 | 8.0399 | 10.8421 | 7.05525 | -2.802199 | 3.786849
60.8647 | 8.0423 | 10.85625 | 7.05654 | -2.813955 | 3.799715
60.8747 | 8.0676 | 10.87045 | 7.057818 | -2.80285 | 3.812633
60.8847 | 8.085 | 10.88469 | 7.059084 | -2.799686 | 3.825602
60.8947 | 8.0986 | 10.89896 | 7.060339 | -2.800361 | 3.838622
60.9047 | 8.1171 | 10.91327 | 7.061582 | -2.796175 | 3.851693
60.9147 | 8.1403 | 10.92763 | 7.062814 | -2.787327 | 3.864814
60.9247 | 8.1367 | 10.94202 | 7.064034 | -2.805318 | 3.877984
60.9347 | 8.1697 | 10.95645 | 7.065243 | -2.786746 | 3.891203
60.9447 | 8.1878 | 10.97091 | 7.06644 | -2.783112 | 3.904472
60.9547 | 8.2078 | 10.98541 | 7.067626 | -2.777614 | 3.917788
60.9647 | 8.2292 | 10.99995 | 7.0688 | -2.770752 | 3.931153
60.9747 | 8.2435 | 11.01453 | 7.069963 | -2.771026 | 3.944564
60.9847 | 8.2641 | 11.02914 | 7.071114 | -2.765036 | 3.958022
60.9947 | 8.2894 | 11.04378 | 7.072254 | -2.75438 | 3.971526
61.0047 | 8.315 | 11.05846 | 7.073382 | -2.743458 | 3.985076
61.0147 | 8.3323 | 11.07317 | 7.074499 | -2.74087 | 3.998671
61.0247 | 8.3595 | 11.08791 | 7.075604 | -2.728414 | 4.01231
61.0347 | 8.3847 | 11.10269 | 7.076698 | -2.717991 | 4.025993
61.0447 | 8.4123 | 11.1175 | 7.077781 | -2.7052 | 4.039719
61.0547 | 8.4343 | 11.13234 | 7.078852 | -2.698039 | 4.053487
61.0647 | 8.483 | 11.14721 | 7.079912 | -2.66421 | 4.067298
61.0747 | 8.4999 | 11.16211 | 7.08096 | -2.66221 | 4.08115
61.0847 | 8.5258 | 11.17704 | 7.081997 | -2.651239 | 4.095042
61.0947 | 8.5637 | 11.192 | 7.083022 | -2.628296 | 4.108974
61.1047 | 8.6041 | 11.20698 | 7.084036 | -2.602881 | 4.122945
61.1147 | 8.6349 | 11.22199 | 7.085038 | -2.587093 | 4.136954
61.1247 | 8.6882 | 11.23703 | 7.08603 | -2.548831 | 4.151001
61.1347 | 8.7058 | 11.25209 | 7.087009 | -2.546294 | 4.165085
61.1447 | 8.7606 | 11.26718 | 7.087978 | -2.506583 | 4.179205
61.1547 | 8.7966 | 11.28229 | 7.088935 | -2.485695 | 4.19336
61.1647 | 8.8578 | 11.29743 | 7.08988 | -2.439629 | 4.207549
61.1747 | 8.8971 | 11.31259 | 7.090814 | -2.415486 | 4.221771
61.1847 | 8.9545 | 11.32776 | 7.091737 | -2.373264 | 4.236027
61.1947 | 9.0085 | 11.34296 | 7.092649 | -2.334462 | 4.250313
61.2047 | 9.0619 | 11.35818 | 7.093549 | -2.29628 | 4.264631
61.2147 | 9.1406 | 11.37342 | 7.094438 | -2.232817 | 4.278979
61.2247 | 9.2042 | 11.38867 | 7.095315 | -2.184471 | 4.293355
61.2347 | 9.2577 | 11.40394 | 7.096182 | -2.146241 | 4.307759
61.2447 | 9.3437 | 11.41923 | 7.097037 | -2.075527 | 4.322191
61.2547 | 9.4201 | 11.43453 | 7.09788 | -2.014428 | 4.336648
61.2647 | 9.5028 | 11.44984 | 7.098712 | -1.947042 | 4.351129
61.2747 | 9.5901 | 11.46517 | 7.099533 | -1.875069 | 4.365636
61.2847 | 9.6678 | 11.48051 | 7.100343 | -1.812707 | 4.380164
61.2947 | 9.7722 | 11.49586 | 7.101142 | -1.723655 | 4.394713
61.3047 | 9.8537 | 11.51121 | 7.101929 | -1.657513 | 4.409284
61.3147 | 9.9964 | 11.52658 | 7.102705 | -1.530179 | 4.423874
61.3247 | 10.0758 | 11.54195 | 7.10347 | -1.466152 | 4.438482
61.3347 | 10.2013 | 11.55733 | 7.104223 | -1.356031 | 4.453107
61.3447 | 10.3433 | 11.57271 | 7.104966 | -1.229414 | 4.467748
61.3547 | 10.4711 | 11.5881 | 7.105697 | -1.117 | 4.482403
61.3647 | 10.612 | 11.60349 | 7.106417 | -0.9914891 | 4.497072
61.3747 | 10.7551 | 11.61888 | 7.107126 | -0.8637785 | 4.511753
61.3847 | 10.9038 | 11.63427 | 7.107823 | -0.7304681 | 4.526445
61.3947 | 11.045 | 11.64966 | 7.10851 | -0.6046555 | 4.541146
61.4047 | 11.2536 | 11.66504 | 7.109185 | -0.4114401 | 4.555855
61.4147 | 11.3883 | 11.68042 | 7.109849 | -0.2921205 | 4.570571
61.4247 | 11.5634 | 11.69579 | 7.110502 | -0.1323944 | 4.585292
61.4347 | 11.7838 | 11.71116 | 7.111144 | 0.07263808 | 4.600018
61.4447 | 11.9702 | 11.72652 | 7.111775 | 0.2436786 | 4.614746
61.4547 | 12.1274 | 11.74187 | 7.112395 | 0.3855302 | 4.629475
61.4647 | 12.4175 | 11.75721 | 7.113004 | 0.6602925 | 4.644204
61.4747 | 12.6042 | 11.77253 | 7.113602 | 0.8316681 | 4.65893
61.4847 | 12.8421 | 11.78784 | 7.114188 | 1.054258 | 4.673654
61.4947 | 13.1269 | 11.80314 | 7.114764 | 1.323764 | 4.688373
61.5047 | 13.3476 | 11.81841 | 7.115328 | 1.529187 | 4.703085
61.5147 | 13.6123 | 11.83367 | 7.115882 | 1.778628 | 4.71779
61.5247 | 13.9494 | 11.84891 | 7.116425 | 2.100491 | 4.732484
61.5347 | 14.203 | 11.86412 | 7.116956 | 2.338876 | 4.747168
61.5447 | 14.446 | 11.87932 | 7.117477 | 2.566685 | 4.761838
61.5547 | 14.805 | 11.89448 | 7.117987 | 2.910519 | 4.776494
61.5647 | 15.1159 | 11.90962 | 7.118486 | 3.206281 | 4.791134
61.5747 | 15.4181 | 11.92473 | 7.118974 | 3.49337 | 4.805756
61.5847 | 15.7542 | 11.93981 | 7.119451 | 3.814391 | 4.820359
61.5947 | 16.0992 | 11.95486 | 7.119917 | 4.144344 | 4.83494
61.6047 | 16.4204 | 11.96987 | 7.120372 | 4.45053 | 4.849498
61.6147 | 16.8369 | 11.98485 | 7.120816 | 4.852053 | 4.864031
61.6247 | 17.1805 | 11.99979 | 7.12125 | 5.180713 | 4.878537
61.6347 | 17.5638 | 12.01469 | 7.121673 | 5.549112 | 4.893015
61.6447 | 17.9951 | 12.02955 | 7.122085 | 5.965553 | 4.907463
61.6547 | 18.4002 | 12.04436 | 7.122486 | 6.355836 | 4.921878
61.6647 | 18.8247 | 12.05914 | 7.122876 | 6.765565 | 4.936259
61.6747 | 19.2321 | 12.07386 | 7.123256 | 7.158241 | 4.950603
61.6847 | 19.7022 | 12.08854 | 7.123625 | 7.613664 | 4.964911
61.6947 | 20.085 | 12.10316 | 7.123983 | 7.981839 | 4.979178
61.7046 | 20.5107 | 12.11759 | 7.124327 | 8.393113 | 4.99326
61.7146 | 21.0266 | 12.13211 | 7.124664 | 8.894494 | 5.007442
61.7246 | 21.4401 | 12.14657 | 7.12499 | 9.293531 | 5.021579
61.7346 | 21.8922 | 12.16097 | 7.125306 | 9.731227 | 5.035667
61.7446 | 22.3216 | 12.17532 | 7.125611 | 10.14628 | 5.049705
61.7546 | 22.8383 | 12.1896 | 7.125905 | 10.6487 | 5.063692
61.7646 | 23.2768 | 12.20381 | 7.126189 | 11.07299 | 5.077625
61.7746 | 23.8129 | 12.21796 | 7.126462 | 11.59494 | 5.091502
61.7846 | 24.2566 | 12.23205 | 7.126725 | 12.02455 | 5.105321
61.7946 | 24.7342 | 12.24606 | 7.126977 | 12.48814 | 5.119079
61.8046 | 25.2753 | 12.25999 | 7.127218 | 13.01531 | 5.132776
61.8146 | 25.7324 | 12.27386 | 7.127449 | 13.45854 | 5.146408
61.8246 | 26.2493 | 12.28764 | 7.12767 | 13.96166 | 5.159973
61.8346 | 26.6767 | 12.30135 | 7.12788 | 14.37535 | 5.17347
61.8446 | 27.1873 | 12.31498 | 7.128079 | 14.87232 | 5.186896
61.8546 | 27.5871 | 12.32852 | 7.128269 | 15.25858 | 5.200249
61.8646 | 28.0943 | 12.34197 | 7.128448 | 15.75233 | 5.213527
61.8746 | 28.5718 | 12.35534 | 7.128616 | 16.21646 | 5.226727
61.8846 | 28.9898 | 12.36862 | 7.128774 | 16.62118 | 5.239848
61.8946 | 29.389 | 12.38181 | 7.128922 | 17.00719 | 5.252887
61.9046 | 29.8756 | 12.3949 | 7.129059 | 17.4807 | 5.265842
61.9146 | 30.313 | 12.4079 | 7.129186 | 17.9051 | 5.278711
61.9246 | 30.6663 | 12.42079 | 7.129303 | 18.24551 | 5.291491
61.9346 | 31.1251 | 12.43359 | 7.12941 | 18.69151 | 5.304181
61.9446 | 31.5045 | 12.44628 | 7.129506 | 19.05822 | 5.316777
61.9546 | 31.8535 | 12.45887 | 7.129592 | 19.39463 | 5.329279
61.9646 | 32.2652 | 12.47135 | 7.129668 | 19.79385 | 5.341683
61.9746 | 32.6012 | 12.48372 | 7.129734 | 20.11748 | 5.353988
61.9846 | 32.9062 | 12.49598 | 7.129789 | 20.41022 | 5.36619
61.9946 | 33.2052 | 12.50812 | 7.129835 | 20.69708 | 5.378289
62.0046 | 33.4955 | 12.52015 | 7.12987 | 20.97535 | 5.39028
62.0146 | 33.7842 | 12.53206 | 7.129895 | 21.25214 | 5.402163
62.0246 | 33.9903 | 12.54385 | 7.129911 | 21.44645 | 5.413936
62.0346 | 34.2273 | 12.55551 | 7.129916 | 21.67179 | 5.425594
62.0446 | 34.4354 | 12.56705 | 7.129911 | 21.86835 | 5.437138
62.0546 | 34.5921 | 12.57846 | 7.129896 | 22.01364 | 5.448565
62.0646 | 34.7447 | 12.58974 | 7.129871 | 22.15496 | 5.459871
62.0746 | 34.9116 | 12.60089 | 7.129837 | 22.31071 | 5.471055
62.0846 | 35.025 | 12.61191 | 7.129792 | 22.41309 | 5.482115
62.0946 | 35.0588 | 12.62279 | 7.129738 | 22.43601 | 5.493048
62.1046 | 35.1385 | 12.63353 | 7.129673 | 22.50497 | 5.503853
62.1146 | 35.1632 | 12.64412 | 7.129599 | 22.51908 | 5.514526
62.1246 | 35.1621 | 12.65458 | 7.129515 | 22.50752 | 5.525066
62.1346 | 35.1548 | 12.66489 | 7.129421 | 22.48991 | 5.535471
62.1446 | 35.1256 | 12.67506 | 7.129317 | 22.45054 | 5.545739
62.1546 | 34.989 | 12.68507 | 7.129204 | 22.30393 | 5.555866
62.1646 | 34.934 | 12.69493 | 7.129081 | 22.23907 | 5.565853
62.1746 | 34.8216 | 12.70464 | 7.128948 | 22.11696 | 5.575695
62.1846 | 34.6788 | 12.7142 | 7.128806 | 21.9646 | 5.585392
62.1946 | 34.4572 | 12.72359 | 7.128654 | 21.73361 | 5.59494
62.2046 | 34.3127 | 12.73283 | 7.128492 | 21.57987 | 5.604338
62.2146 | 34.0617 | 12.7419 | 7.128321 | 21.3198 | 5.613584
62.2246 | 33.7808 | 12.75082 | 7.12814 | 21.02998 | 5.622676
62.2346 | 33.5806 | 12.75956 | 7.12795 | 20.82104 | 5.631611
62.2446 | 33.2788 | 12.76814 | 7.12775 | 20.51066 | 5.640389
62.2546 | 32.8877 | 12.77655 | 7.12754 | 20.11115 | 5.649006
62.2646 | 32.5851 | 12.78478 | 7.127321 | 19.80032 | 5.657462
62.2746 | 32.2559 | 12.79285 | 7.127093 | 19.46305 | 5.665753
62.2846 | 31.8431 | 12.80073 | 7.126856 | 19.04237 | 5.673878
62.2946 | 31.5224 | 12.80844 | 7.126609 | 18.71396 | 5.681836
62.3046 | 31.16 | 12.81598 | 7.126352 | 18.34402 | 5.689625
62.3146 | 30.6057 | 12.82333 | 7.126087 | 17.78237 | 5.697241
62.3246 | 30.3459 | 12.8305 | 7.125812 | 17.5154 | 5.704684
62.3346 | 29.8926 | 12.83748 | 7.125528 | 17.05512 | 5.711953
62.3446 | 29.315 | 12.84428 | 7.125234 | 16.47072 | 5.719046
62.3546 | 28.9219 | 12.85089 | 7.124931 | 16.07101 | 5.72596
62.3646 | 28.4778 | 12.85731 | 7.12462 | 15.62049 | 5.732694
62.3746 | 27.9117 | 12.86355 | 7.124299 | 15.04815 | 5.739247
62.3846 | 27.5005 | 12.86959 | 7.123969 | 14.63091 | 5.745617
62.3946 | 26.9757 | 12.87543 | 7.12363 | 14.10027 | 5.751802
62.4046 | 26.4312 | 12.88108 | 7.123281 | 13.55012 | 5.757801
62.4146 | 25.9274 | 12.88654 | 7.122924 | 13.04086 | 5.763612
62.4246 | 25.4221 | 12.89179 | 7.122558 | 12.53031 | 5.769234
62.4346 | 24.9481 | 12.89685 | 7.122183 | 12.05125 | 5.774667
62.4446 | 24.4305 | 12.90171 | 7.121799 | 11.52879 | 5.779907
62.4546 | 23.9537 | 12.90636 | 7.121406 | 11.04734 | 5.784955
62.4646 | 23.4275 | 12.91081 | 7.121004 | 10.51669 | 5.789808
62.4746 | 22.9774 | 12.91506 | 7.120593 | 10.06234 | 5.794466
62.4846 | 22.4997 | 12.9191 | 7.120174 | 9.580599 | 5.798927
62.4946 | 21.956 | 12.92294 | 7.119746 | 9.033064 | 5.803191
62.5046 | 21.4137 | 12.92656 | 7.119309 | 8.487136 | 5.807256
62.5146 | 21.0158 | 12.92998 | 7.118863 | 8.085817 | 5.81112
62.5246 | 20.4622 | 12.93319 | 7.118408 | 7.529007 | 5.814784
62.5346 | 20.0605 | 12.93619 | 7.117945 | 7.124308 | 5.818246
62.5446 | 19.5386 | 12.93898 | 7.117474 | 6.599621 | 5.821505
62.5546 | 19.0721 | 12.94156 | 7.116993 | 6.130545 | 5.824562
62.5646 | 18.612 | 12.94392 | 7.116505 | 5.668082 | 5.827413
62.5746 | 18.2038 | 12.94607 | 7.116007 | 5.257733 | 5.830059
62.5846 | 17.7717 | 12.948 | 7.115501 | 4.823699 | 5.8325
62.5946 | 17.4042 | 12.94972 | 7.114987 | 4.454479 | 5.834734
62.6046 | 16.9853 | 12.95123 | 7.114465 | 4.034075 | 5.836761
62.6146 | 16.5893 | 12.95251 | 7.113933 | 3.636786 | 5.83858
62.6246 | 16.2196 | 12.95358 | 7.113394 | 3.266015 | 5.840191
62.6346 | 15.8599 | 12.95444 | 7.112846 | 2.90546 | 5.841594
62.6446 | 15.4792 | 12.95508 | 7.11229 | 2.524123 | 5.842787
62.6546 | 15.0909 | 12.9555 | 7.111726 | 2.135403 | 5.843771
62.6646 | 14.8217 | 12.9557 | 7.111154 | 1.866001 | 5.844546
62.6745 | 14.4622 | 12.95568 | 7.110579 | 1.506516 | 5.845105
62.6845 | 14.089 | 12.95545 | 7.10999 | 1.133548 | 5.845462
62.6945 | 13.8816 | 12.955 | 7.109393 | 0.9265989 | 5.845608
62.7045 | 13.521 | 12.95433 | 7.108788 | 0.5666682 | 5.845544
62.7145 | 13.1648 | 12.95344 | 7.108175 | 0.2113554 | 5.845269
62.7245 | 13.0231 | 12.95234 | 7.107554 | 0.07076163 | 5.844784
62.7345 | 12.7248 | 12.95101 | 7.106925 | -0.2262136 | 5.844088
62.7445 | 12.4298 | 12.94947 | 7.106289 | -0.5196714 | 5.843183
62.7545 | 12.2734 | 12.94771 | 7.105644 | -0.6743107 | 5.842067
62.7645 | 12.0247 | 12.94573 | 7.104991 | -0.9210325 | 5.840741
62.7745 | 11.7687 | 12.94354 | 7.104331 | -1.174837 | 5.839207
62.7845 | 11.598 | 12.94112 | 7.103662 | -1.343124 | 5.837462
62.7945 | 11.3901 | 12.9385 | 7.102987 | -1.548395 | 5.835509
62.8045 | 11.1758 | 12.93565 | 7.102303 | -1.759849 | 5.833347
62.8145 | 11.0097 | 12.93259 | 7.101611 | -1.922888 | 5.830977
62.8245 | 10.8481 | 12.92931 | 7.100912 | -2.081212 | 5.828399
62.8345 | 10.6611 | 12.92582 | 7.100206 | -2.264721 | 5.825615
62.8445 | 10.5007 | 12.92212 | 7.099492 | -2.421416 | 5.822624
62.8545 | 10.3552 | 12.9182 | 7.09877 | -2.562998 | 5.819428
62.8645 | 10.1944 | 12.91407 | 7.098041 | -2.719667 | 5.816027
62.8745 | 10.0716 | 12.90973 | 7.097304 | -2.838125 | 5.812422
62.8845 | 9.9621 | 12.90517 | 7.09656 | -2.943072 | 5.808612
62.8945 | 9.8201 | 12.90041 | 7.095808 | -3.08031 | 5.804602
62.9045 | 9.7281 | 12.89544 | 7.095049 | -3.167339 | 5.800389
62.9145 | 9.6058 | 12.89026 | 7.094283 | -3.284459 | 5.795976
62.9245 | 9.5112 | 12.88487 | 7.09351 | -3.373672 | 5.791362
62.9345 | 9.4016 | 12.87928 | 7.092729 | -3.47768 | 5.786551
62.9445 | 9.3195 | 12.87348 | 7.091942 | -3.553984 | 5.781542
62.9545 | 9.2399 | 12.86748 | 7.091147 | -3.627584 | 5.776337
62.9645 | 9.1232 | 12.86128 | 7.090345 | -3.738081 | 5.770936
62.9745 | 9.0817 | 12.85488 | 7.089535 | -3.773178 | 5.765343
62.9845 | 8.9849 | 12.84828 | 7.088719 | -3.863375 | 5.759556
62.9945 | 8.9121 | 12.84147 | 7.087896 | -3.929374 | 5.753577
63.0045 | 8.8476 | 12.83448 | 7.087066 | -3.986876 | 5.747409
63.0145 | 8.7786 | 12.82728 | 7.086229 | -4.048681 | 5.741052
63.0245 | 8.7162 | 12.81989 | 7.085385 | -4.103694 | 5.734508
63.0345 | 8.6694 | 12.81231 | 7.084535 | -4.142914 | 5.727779
63.0445 | 8.6253 | 12.80454 | 7.083677 | -4.179242 | 5.720865
63.0545 | 8.5539 | 12.79658 | 7.082813 | -4.242681 | 5.713768
63.0645 | 8.5283 | 12.78843 | 7.081942 | -4.260133 | 5.706491
63.0745 | 8.4841 | 12.7801 | 7.081065 | -4.295998 | 5.699033
63.0845 | 8.4188 | 12.77158 | 7.080181 | -4.352779 | 5.691399
63.0945 | 8.3964 | 12.76288 | 7.07929 | -4.366478 | 5.683588
63.1045 | 8.3496 | 12.754 | 7.078393 | -4.404395 | 5.675603
63.1145 | 8.3177 | 12.74493 | 7.077489 | -4.427233 | 5.667444
63.1245 | 8.2799 | 12.73569 | 7.076579 | -4.455794 | 5.659115
63.1345 | 8.2498 | 12.72628 | 7.075662 | -4.476479 | 5.650617
63.1445 | 8.2206 | 12.71669 | 7.074739 | -4.496091 | 5.641952
63.1545 | 8.1721 | 12.70693 | 7.07381 | -4.53483 | 5.63312
63.1645 | 8.1597 | 12.697 | 7.072874 | -4.537301 | 5.624127
63.1745 | 8.126 | 12.6869 | 7.071932 | -4.560902 | 5.61497
63.1845 | 8.1073 | 12.67664 | 7.070984 | -4.569338 | 5.605654
63.1945 | 8.0818 | 12.66621 | 7.07003 | -4.584411 | 5.596181
63.2045 | 8.0598 | 12.65562 | 7.06907 | -4.595822 | 5.586552
63.2145 | 8.0341 | 12.64487 | 7.068103 | -4.610772 | 5.576769
63.2245 | 8.0184 | 12.63397 | 7.067131 | -4.615565 | 5.566835
63.2345 | 8.0031 | 12.6229 | 7.066153 | -4.619803 | 5.55675
63.2445 | 7.957 | 12.61169 | 7.065168 | -4.654686 | 5.546518
63.2545 | 7.968 | 12.60032 | 7.064178 | -4.632319 | 5.53614
63.2645 | 7.9346 | 12.5888 | 7.063182 | -4.654202 | 5.52562
63.2745 | 7.9193 | 12.57714 | 7.06218 | -4.657838 | 5.514958
63.2845 | 7.9026 | 12.56533 | 7.061173 | -4.662729 | 5.504156
63.2945 | 7.8883 | 12.55338 | 7.06016 | -4.665077 | 5.493217
63.3045 | 7.859 | 12.54128 | 7.059141 | -4.682285 | 5.482144
63.3145 | 7.8658 | 12.52905 | 7.058116 | -4.663254 | 5.470938
63.3245 | 7.8406 | 12.51669 | 7.057086 | -4.676087 | 5.459602
63.3345 | 7.8237 | 12.50419 | 7.05605 | -4.680487 | 5.448136
63.3445 | 7.8231 | 12.49155 | 7.055009 | -4.668454 | 5.436545
63.3545 | 7.7981 | 12.47879 | 7.053963 | -4.680693 | 5.42483
63.3645 | 7.8012 | 12.4659 | 7.052911 | -4.664704 | 5.412993
63.3745 | 7.7645 | 12.45289 | 7.051853 | -4.688391 | 5.401038
63.3845 | 7.7737 | 12.43975 | 7.050791 | -4.666054 | 5.388963
63.3945 | 7.7558 | 12.4265 | 7.049723 | -4.670698 | 5.376775
63.4045 | 7.7496 | 12.41312 | 7.04865 | -4.663523 | 5.364473
63.4145 | 7.7287 | 12.39963 | 7.047571 | -4.670933 | 5.352062
63.4245 | 7.7359 | 12.38603 | 7.046488 | -4.650129 | 5.339541
63.4345 | 7.7097 | 12.37231 | 7.0454 | -4.662615 | 5.326915
63.4445 | 7.7067 | 12.35849 | 7.044306 | -4.651791 | 5.314184
63.4545 | 7.6915 | 12.34456 | 7.043208 | -4.65306 | 5.301352
63.4645 | 7.682 | 12.33053 | 7.042105 | -4.648526 | 5.288421
63.4745 | 7.6801 | 12.31639 | 7.040996 | -4.636289 | 5.275393
63.4845 | 7.6708 | 12.30215 | 7.039883 | -4.631353 | 5.26227
63.4945 | 7.6524 | 12.28782 | 7.038766 | -4.635419 | 5.249054
63.5045 | 7.6564 | 12.27339 | 7.037643 | -4.61699 | 5.235746
63.5145 | 7.6393 | 12.25887 | 7.036516 | -4.619568 | 5.222352
63.5245 | 7.6359 | 12.24426 | 7.035384 | -4.608356 | 5.208872
63.5345 | 7.6233 | 12.22955 | 7.034248 | -4.606255 | 5.195307
63.5445 | 7.6119 | 12.21477 | 7.033107 | -4.602868 | 5.181661
63.5545 | 7.6111 | 12.1999 | 7.031961 | -4.588797 | 5.167935
63.5645 | 7.5971 | 12.18494 | 7.030811 | -4.587844 | 5.154133
63.5745 | 7.5853 | 12.16991 | 7.029657 | -4.584612 | 5.140255
63.5845 | 7.5809 | 12.1548 | 7.028499 | -4.573903 | 5.126304
63.5945 | 7.56 | 12.13962 | 7.027336 | -4.579619 | 5.112283
63.6045 | 7.5674 | 12.12436 | 7.026169 | -4.556962 | 5.098193
63.6145 | 7.5433 | 12.10903 | 7.024997 | -4.565734 | 5.084037
63.6245 | 7.5458 | 12.09364 | 7.023822 | -4.547838 | 5.069816
63.6345 | 7.5337 | 12.07818 | 7.022642 | -4.544475 | 5.055533
63.6444 | 7.5199 | 12.06281 | 7.021471 | -4.542907 | 5.041336
63.6544 | 7.514 | 12.04722 | 7.020283 | -4.533219 | 5.026936
63.6644 | 7.5111 | 12.03157 | 7.019092 | -4.520471 | 5.012479
63.6744 | 7.4953 | 12.01587 | 7.017896 | -4.520565 | 4.997969
63.6844 | 7.4918 | 12.0001 | 7.016697 | -4.508304 | 4.983407
63.6944 | 7.4767 | 11.98429 | 7.015494 | -4.507589 | 4.968795
63.7044 | 7.4817 | 11.96842 | 7.014287 | -4.486723 | 4.954135
63.7144 | 7.4562 | 11.95251 | 7.013077 | -4.496306 | 4.939429
63.7244 | 7.4588 | 11.93654 | 7.011863 | -4.477742 | 4.92468
63.7344 | 7.4437 | 11.92053 | 7.010645 | -4.476833 | 4.909888
63.7444 | 7.4384 | 11.90448 | 7.009424 | -4.466081 | 4.895057
63.7544 | 7.4357 | 11.88839 | 7.0082 | -4.452686 | 4.880187
63.7644 | 7.4263 | 11.87225 | 7.006971 | -4.445953 | 4.865281
63.7744 | 7.4112 | 11.85608 | 7.00574 | -4.444881 | 4.850341
63.7844 | 7.4101 | 11.83987 | 7.004505 | -4.429774 | 4.835369
63.7944 | 7.4049 | 11.82363 | 7.003267 | -4.418733 | 4.820366
63.8044 | 7.4028 | 11.80736 | 7.002026 | -4.40456 | 4.805334
63.8144 | 7.3795 | 11.79106 | 7.000782 | -4.411556 | 4.790274
63.8244 | 7.3951 | 11.77472 | 6.999534 | -4.379625 | 4.775191
63.8344 | 7.3748 | 11.75837 | 6.998284 | -4.383567 | 4.760083
63.8444 | 7.3723 | 11.74198 | 6.99703 | -4.369685 | 4.744955
63.8544 | 7.3621 | 11.72558 | 6.995774 | -4.363479 | 4.729806
63.8644 | 7.3664 | 11.70915 | 6.994514 | -4.342753 | 4.714638
63.8744 | 7.3492 | 11.69271 | 6.993252 | -4.343507 | 4.699455
63.8844 | 7.3456 | 11.67624 | 6.991987 | -4.330643 | 4.684256
63.8944 | 7.3472 | 11.65976 | 6.990719 | -4.312564 | 4.669045
63.9044 | 7.3288 | 11.64327 | 6.989449 | -4.31447 | 4.653821
63.9144 | 7.3309 | 11.62676 | 6.988176 | -4.295863 | 4.638587
63.9244 | 7.3263 | 11.61025 | 6.9869 | -4.283946 | 4.623345
63.9344 | 7.3164 | 11.59372 | 6.985622 | -4.277319 | 4.608097
63.9444 | 7.3064 | 11.57718 | 6.984342 | -4.270784 | 4.592843
63.9544 | 7.3153 | 11.56064 | 6.983059 | -4.245343 | 4.577585
63.9644 | 7.3032 | 11.5441 | 6.981773 | -4.240898 | 4.562325
63.9744 | 7.2904 | 11.52755 | 6.980486 | -4.237149 | 4.547063
63.9844 | 7.2963 | 11.511 | 6.979196 | -4.214699 | 4.531803
63.9944 | 7.2852 | 11.49445 | 6.977904 | -4.209248 | 4.516544
64.0044 | 7.2767 | 11.4779 | 6.97661 | -4.201199 | 4.501289
64.0144 | 7.2698 | 11.46135 | 6.975313 | -4.191552 | 4.486039
64.0244 | 7.2663 | 11.44481 | 6.974015 | -4.17851 | 4.470795
64.0344 | 7.2523 | 11.42827 | 6.972715 | -4.175973 | 4.455558
64.0444 | 7.2528 | 11.41174 | 6.971413 | -4.158942 | 4.44033
64.0544 | 7.2452 | 11.39522 | 6.970109 | -4.150021 | 4.425112
64.0644 | 7.2333 | 11.37871 | 6.968803 | -4.145408 | 4.409905
64.0744 | 7.2313 | 11.36221 | 6.967495 | -4.130907 | 4.394711
64.0844 | 7.227 | 11.34572 | 6.966186 | -4.118717 | 4.379531
64.0944 | 7.2232 | 11.32924 | 6.964875 | -4.106041 | 4.364366
64.1044 | 7.205 | 11.31278 | 6.963563 | -4.107781 | 4.349218
64.1144 | 7.2087 | 11.29634 | 6.962249 | -4.087635 | 4.334086
64.1244 | 7.196 | 11.27991 | 6.960934 | -4.083906 | 4.318973
64.1344 | 7.1935 | 11.2635 | 6.959617 | -4.069997 | 4.30388
64.1444 | 7.1781 | 11.24711 | 6.958299 | -4.069006 | 4.288807
64.1544 | 7.184 | 11.23074 | 6.956979 | -4.046736 | 4.273757
64.1644 | 7.1637 | 11.21439 | 6.955659 | -4.050687 | 4.258729
64.1744 | 7.1672 | 11.19806 | 6.954337 | -4.030862 | 4.243725
64.1844 | 7.1534 | 11.18176 | 6.953014 | -4.02836 | 4.228746
64.1944 | 7.1505 | 11.16548 | 6.95169 | -4.014983 | 4.213793
64.2044 | 7.1444 | 11.14923 | 6.950365 | -4.004833 | 4.198868
64.2144 | 7.143 | 11.13301 | 6.949039 | -3.990009 | 4.18397
64.2244 | 7.1327 | 11.11681 | 6.947713 | -3.984113 | 4.1691
64.2344 | 7.1284 | 11.10065 | 6.946385 | -3.972246 | 4.154261
64.2444 | 7.1242 | 11.08451 | 6.945057 | -3.960309 | 4.139452
64.2544 | 7.124 | 11.0684 | 6.943728 | -3.944402 | 4.124675
64.2644 | 7.1127 | 11.05233 | 6.942398 | -3.939628 | 4.10993
64.2744 | 7.113 | 11.03629 | 6.941068 | -3.923286 | 4.095218
64.2844 | 7.1067 | 11.02028 | 6.939737 | -3.913577 | 4.08054
64.2944 | 7.1006 | 11.0043 | 6.938406 | -3.903703 | 4.065897
64.3044 | 7.0995 | 10.98836 | 6.937074 | -3.888864 | 4.051289
64.3144 | 7.0912 | 10.97246 | 6.935742 | -3.881261 | 4.036719
64.3244 | 7.087 | 10.9566 | 6.93441 | -3.869595 | 4.022185
64.3344 | 7.0835 | 10.94077 | 6.933077 | -3.857266 | 4.007689
64.3444 | 7.0847 | 10.92498 | 6.931745 | -3.840277 | 3.993232
64.3544 | 7.077 | 10.90923 | 6.930412 | -3.832226 | 3.978814
64.3644 | 7.0755 | 10.89351 | 6.929079 | -3.818015 | 3.964435
64.3744 | 7.0735 | 10.87784 | 6.927747 | -3.804344 | 3.950098
64.3844 | 7.0665 | 10.86222 | 6.926414 | -3.795715 | 3.935801
64.3944 | 7.0599 | 10.84663 | 6.925081 | -3.786728 | 3.921547
64.4044 | 7.0649 | 10.83108 | 6.923749 | -3.766183 | 3.907334
64.4144 | 7.0593 | 10.81558 | 6.922417 | -3.756282 | 3.893165
64.4244 | 7.0481 | 10.80013 | 6.921085 | -3.752025 | 3.87904
64.4344 | 7.049 | 10.78471 | 6.919754 | -3.735713 | 3.864959
64.4444 | 7.0451 | 10.76935 | 6.918423 | -3.724245 | 3.850922
64.4544 | 7.0425 | 10.75402 | 6.917092 | -3.711524 | 3.836931
64.4644 | 7.0289 | 10.73875 | 6.915762 | -3.709848 | 3.822986
64.4744 | 7.0374 | 10.72352 | 6.914433 | -3.686119 | 3.809086
64.4844 | 7.021 | 10.70834 | 6.913105 | -3.687338 | 3.795234
64.4944 | 7.0311 | 10.69321 | 6.911777 | -3.662105 | 3.781428
64.5044 | 7.0213 | 10.67812 | 6.91045 | -3.65682 | 3.767671
64.5144 | 7.0212 | 10.66308 | 6.909124 | -3.641885 | 3.753961
64.5244 | 7.005 | 10.6481 | 6.907798 | -3.643099 | 3.7403
64.5344 | 7.0183 | 10.63316 | 6.906474 | -3.614862 | 3.726688
64.5444 | 7 | 10.61828 | 6.905151 | -3.618276 | 3.713125
64.5544 | 7.001 | 10.60344 | 6.903829 | -3.602441 | 3.699612
64.5644 | 6.9948 | 10.58866 | 6.902508 | -3.593857 | 3.686149
64.5744 | 7.0018 | 10.57393 | 6.901189 | -3.572125 | 3.672737
64.5844 | 6.9808 | 10.55925 | 6.89987 | -3.578445 | 3.659375
64.5944 | 6.9869 | 10.54462 | 6.898553 | -3.557717 | 3.646064
64.6044 | 6.9772 | 10.53004 | 6.897238 | -3.552842 | 3.632804
64.6143 | 6.973 | 10.51567 | 6.895937 | -3.542665 | 3.619728
64.6243 | 6.969 | 10.5012 | 6.894625 | -3.532196 | 3.606572
64.6343 | 6.9688 | 10.48678 | 6.893314 | -3.517982 | 3.593468
64.6443 | 6.967 | 10.47242 | 6.892005 | -3.505421 | 3.580417
64.6543 | 6.9489 | 10.45812 | 6.890697 | -3.509216 | 3.567418
64.6643 | 6.9609 | 10.44386 | 6.889392 | -3.482964 | 3.554473
64.6743 | 6.9498 | 10.42967 | 6.888088 | -3.479869 | 3.541581
64.6843 | 6.9515 | 10.41553 | 6.886786 | -3.464028 | 3.528742
64.6943 | 6.9357 | 10.40144 | 6.885486 | -3.465744 | 3.515957
64.7043 | 6.9382 | 10.38742 | 6.884189 | -3.449215 | 3.503226
64.7143 | 6.9368 | 10.37344 | 6.882893 | -3.436643 | 3.49055
64.7243 | 6.9238 | 10.35953 | 6.8816 | -3.435727 | 3.477927
64.7343 | 6.9302 | 10.34567 | 6.880309 | -3.415468 | 3.465359
64.7443 | 6.9165 | 10.33187 | 6.87902 | -3.415366 | 3.452846
64.7543 | 6.9165 | 10.31812 | 6.877734 | -3.401621 | 3.440388
64.7643 | 6.9102 | 10.30443 | 6.87645 | -3.394234 | 3.427984
64.7743 | 6.9132 | 10.2908 | 6.875168 | -3.377604 | 3.415635
64.7843 | 6.9002 | 10.27723 | 6.87389 | -3.377032 | 3.403342
64.7943 | 6.9025 | 10.26372 | 6.872613 | -3.361218 | 3.391104
64.8043 | 6.8977 | 10.25026 | 6.87134 | -3.352562 | 3.378922
64.8143 | 6.8918 | 10.23686 | 6.870069 | -3.345064 | 3.366795
64.8243 | 6.8948 | 10.22352 | 6.868802 | -3.328725 | 3.354723
64.8343 | 6.8846 | 10.21024 | 6.867537 | -3.325644 | 3.342708
64.8443 | 6.8841 | 10.19702 | 6.866275 | -3.312923 | 3.330748
64.8543 | 6.874 | 10.18386 | 6.865016 | -3.30986 | 3.318844
64.8643 | 6.8801 | 10.17076 | 6.86376 | -3.290656 | 3.306996
64.8743 | 6.8739 | 10.15771 | 6.862508 | -3.283811 | 3.295203
64.8843 | 6.8668 | 10.14473 | 6.861258 | -3.277925 | 3.283467
64.8943 | 6.8663 | 10.1318 | 6.860012 | -3.265499 | 3.271787
64.9043 | 6.8568 | 10.11893 | 6.858769 | -3.262132 | 3.260163
64.9143 | 6.8566 | 10.10613 | 6.85753 | -3.249525 | 3.248595
64.9243 | 6.8548 | 10.09338 | 6.856294 | -3.238578 | 3.237083
64.9343 | 6.8523 | 10.08069 | 6.855062 | -3.22839 | 3.225628
64.9443 | 6.8452 | 10.06806 | 6.853834 | -3.222862 | 3.214228
64.9543 | 6.8453 | 10.05549 | 6.852609 | -3.210193 | 3.202884
64.9643 | 6.8424 | 10.04298 | 6.851388 | -3.200585 | 3.191597
64.9743 | 6.8336 | 10.03054 | 6.850171 | -3.196936 | 3.180366
64.9843 | 6.8333 | 10.01815 | 6.848957 | -3.184848 | 3.16919
64.9943 | 6.8292 | 10.00582 | 6.847748 | -3.176619 | 3.158071
65.0043 | 6.8257 | 9.993551 | 6.846543 | -3.167851 | 3.147008
65.0143 | 6.8142 | 9.981342 | 6.845341 | -3.167142 | 3.136001
65.0243 | 6.8177 | 9.969194 | 6.844144 | -3.151494 | 3.12505
65.0343 | 6.817 | 9.957106 | 6.842951 | -3.140106 | 3.114154
65.0443 | 6.7978 | 9.945077 | 6.841763 | -3.147277 | 3.103315
65.0543 | 6.8041 | 9.93311 | 6.840579 | -3.12901 | 3.092531
65.0643 | 6.8033 | 9.921202 | 6.839399 | -3.117902 | 3.081803
65.0743 | 6.7947 | 9.909354 | 6.838224 | -3.114654 | 3.071131
65.0843 | 6.7891 | 9.897567 | 6.837053 | -3.108467 | 3.060514
65.0943 | 6.7894 | 9.885839 | 6.835887 | -3.096439 | 3.049952
65.1043 | 6.792 | 9.874172 | 6.834726 | -3.082172 | 3.039446
65.1143 | 6.7747 | 9.862565 | 6.833569 | -3.087865 | 3.028995
65.1243 | 6.7802 | 9.851018 | 6.832418 | -3.070818 | 3.0186
65.1343 | 6.7806 | 9.839531 | 6.831271 | -3.058931 | 3.00826
65.1443 | 6.7679 | 9.828104 | 6.830129 | -3.060204 | 2.997974
65.1543 | 6.7691 | 9.816736 | 6.828992 | -3.047636 | 2.987744
65.1643 | 6.7719 | 9.805429 | 6.827861 | -3.033529 | 2.977568
65.1743 | 6.7622 | 9.794182 | 6.826734 | -3.031982 | 2.967448
65.1843 | 6.7556 | 9.782995 | 6.825613 | -3.027395 | 2.957382
65.1943 | 6.7615 | 9.771867 | 6.824497 | -3.010367 | 2.94737
65.2043 | 6.764 | 9.760799 | 6.823387 | -2.996799 | 2.937412
65.2143 | 6.7556 | 9.749791 | 6.822282 | -2.994191 | 2.927509
65.2243 | 6.7576 | 9.738843 | 6.821182 | -2.981243 | 2.91766
65.2343 | 6.7565 | 9.727954 | 6.820089 | -2.971454 | 2.907865
65.2443 | 6.7568 | 9.717125 | 6.819 | -2.960325 | 2.898124
65.2543 | 6.7509 | 9.706355 | 6.817918 | -2.955455 | 2.888437
65.2643 | 6.7532 | 9.695644 | 6.816841 | -2.942444 | 2.878803
65.2743 | 6.7534 | 9.684993 | 6.81577 | -2.931593 | 2.869223
65.2843 | 6.7431 | 9.674401 | 6.814706 | -2.931301 | 2.859695
65.2943 | 6.7485 | 9.663868 | 6.813647 | -2.915368 | 2.850222
65.3043 | 6.749 | 9.653394 | 6.812594 | -2.904394 | 2.840801
65.3143 | 6.7378 | 9.64298 | 6.811547 | -2.90518 | 2.831432
65.3243 | 6.7375 | 9.632624 | 6.810507 | -2.895124 | 2.822117
65.3343 | 6.7389 | 9.622327 | 6.809473 | -2.883427 | 2.812854
65.3443 | 6.7382 | 9.612089 | 6.808445 | -2.873889 | 2.803644
65.3543 | 6.7354 | 9.601909 | 6.807424 | -2.866509 | 2.794486
65.3643 | 6.7304 | 9.591788 | 6.806409 | -2.861388 | 2.78538
65.3743 | 6.7332 | 9.581726 | 6.8054 | -2.848526 | 2.776325
65.3843 | 6.7212 | 9.571722 | 6.804399 | -2.850522 | 2.767323
65.3943 | 6.7261 | 9.561776 | 6.803404 | -2.835676 | 2.758372
65.4043 | 6.7263 | 9.551888 | 6.802416 | -2.825588 | 2.749473
65.4143 | 6.7194 | 9.542059 | 6.801434 | -2.822659 | 2.740624
65.4243 | 6.7209 | 9.532287 | 6.80046 | -2.811387 | 2.731827
65.4343 | 6.7154 | 9.522574 | 6.799492 | -2.807174 | 2.723081
65.4443 | 6.713 | 9.512918 | 6.798532 | -2.799918 | 2.714386
65.4543 | 6.7073 | 9.503319 | 6.797579 | -2.796019 | 2.705741
65.4643 | 6.6996 | 9.493779 | 6.796633 | -2.794179 | 2.697146
65.4743 | 6.7077 | 9.484296 | 6.795694 | -2.776596 | 2.688602
65.4843 | 6.6992 | 9.47487 | 6.794763 | -2.77567 | 2.680107
65.4943 | 6.7031 | 9.465501 | 6.793838 | -2.762401 | 2.671663
65.5043 | 6.6959 | 9.45619 | 6.792922 | -2.76029 | 2.663268
65.5143 | 6.6971 | 9.446935 | 6.792013 | -2.749835 | 2.654922
65.5243 | 6.6942 | 9.437737 | 6.791111 | -2.743537 | 2.646626
65.5343 | 6.6879 | 9.428597 | 6.790218 | -2.740697 | 2.638379
65.5443 | 6.6885 | 9.419513 | 6.789332 | -2.731013 | 2.630181
65.5543 | 6.683 | 9.410485 | 6.788454 | -2.727485 | 2.622031
65.5643 | 6.687 | 9.401514 | 6.787583 | -2.714514 | 2.613931
65.5743 | 6.6775 | 9.392599 | 6.786721 | -2.715099 | 2.605878
65.5842 | 6.676 | 9.38383 | 6.785875 | -2.70783 | 2.597954
65.5942 | 6.6784 | 9.375027 | 6.785029 | -2.696627 | 2.589997
65.6042 | 6.6677 | 9.36628 | 6.784191 | -2.69858 | 2.582089
65.6142 | 6.6652 | 9.357588 | 6.783361 | -2.692388 | 2.574227
65.6242 | 6.668 | 9.348953 | 6.78254 | -2.680953 | 2.566413
65.6342 | 6.6653 | 9.340373 | 6.781727 | -2.675073 | 2.558646
65.6442 | 6.6593 | 9.331849 | 6.780922 | -2.672549 | 2.550927
65.6542 | 6.6615 | 9.32338 | 6.780126 | -2.66188 | 2.543254
65.6642 | 6.6576 | 9.314966 | 6.779339 | -2.657366 | 2.535628
65.6742 | 6.6567 | 9.306608 | 6.77856 | -2.649908 | 2.528048
65.6842 | 6.6482 | 9.298304 | 6.77779 | -2.650104 | 2.520514
65.6942 | 6.652 | 9.290055 | 6.777029 | -2.638055 | 2.513027
65.7042 | 6.6506 | 9.281862 | 6.776277 | -2.631262 | 2.505585
65.7142 | 6.6467 | 9.273722 | 6.775533 | -2.627022 | 2.498189
65.7242 | 6.6426 | 9.265638 | 6.774799 | -2.623038 | 2.490839
65.7342 | 6.6435 | 9.257607 | 6.774074 | -2.614107 | 2.483533
65.7442 | 6.6383 | 9.249631 | 6.773358 | -2.611331 | 2.476274
65.7542 | 6.6388 | 9.241709 | 6.772651 | -2.602909 | 2.469058
65.7642 | 6.6366 | 9.233842 | 6.771954 | -2.597242 | 2.461888
65.7742 | 6.6395 | 9.226028 | 6.771266 | -2.586528 | 2.454762
65.7842 | 6.6334 | 9.218268 | 6.770587 | -2.584868 | 2.447681
65.7942 | 6.6372 | 9.210561 | 6.769918 | -2.573361 | 2.440643
65.8042 | 6.6322 | 9.202908 | 6.769259 | -2.570708 | 2.43365
65.8142 | 6.6295 | 9.195309 | 6.768609 | -2.565809 | 2.4267
65.8242 | 6.6291 | 9.187763 | 6.767969 | -2.558663 | 2.419794
65.8342 | 6.6357 | 9.18027 | 6.767339 | -2.54457 | 2.412931
65.8442 | 6.6284 | 9.17283 | 6.766718 | -2.54443 | 2.406111
65.8542 | 6.6289 | 9.165443 | 6.766108 | -2.536543 | 2.399335
65.8642 | 6.6274 | 9.158109 | 6.765508 | -2.530709 | 2.392601
65.8742 | 6.6292 | 9.150827 | 6.764918 | -2.521627 | 2.385909
65.8842 | 6.625 | 9.143598 | 6.764338 | -2.518598 | 2.37926
65.8942 | 6.6216 | 9.136422 | 6.763768 | -2.514822 | 2.372654
65.9042 | 6.6249 | 9.129298 | 6.763209 | -2.504398 | 2.366089
65.9142 | 6.6284 | 9.122226 | 6.76266 | -2.493826 | 2.359566
65.9242 | 6.6218 | 9.115206 | 6.762121 | -2.493406 | 2.353085
65.9342 | 6.623 | 9.108239 | 6.761593 | -2.485239 | 2.346645
65.9442 | 6.6315 | 9.101323 | 6.761076 | -2.469823 | 2.340247
65.9542 | 6.6188 | 9.094459 | 6.760569 | -2.475659 | 2.33389
65.9642 | 6.6294 | 9.087647 | 6.760074 | -2.458247 | 2.327573
65.9742 | 6.6252 | 9.080886 | 6.759588 | -2.455686 | 2.321297
65.9842 | 6.6254 | 9.074176 | 6.759114 | -2.448776 | 2.315062
65.9942 | 6.623 | 9.067518 | 6.758651 | -2.444518 | 2.308867
66.0042 | 6.6243 | 9.060911 | 6.758199 | -2.436611 | 2.302712
66.0142 | 6.6244 | 9.054355 | 6.757758 | -2.429955 | 2.296597
66.0242 | 6.6186 | 9.04785 | 6.757328 | -2.42925 | 2.290522
66.0342 | 6.6209 | 9.041396 | 6.75691 | -2.420496 | 2.284486
66.0442 | 6.6205 | 9.034993 | 6.756502 | -2.414493 | 2.27849
66.0542 | 6.6193 | 9.02864 | 6.756107 | -2.40934 | 2.272533
66.0642 | 6.6199 | 9.022338 | 6.755722 | -2.402438 | 2.266615
66.0742 | 6.6224 | 9.016086 | 6.75535 | -2.393686 | 2.260736
66.0842 | 6.6222 | 9.009884 | 6.754989 | -2.387684 | 2.254896
66.0942 | 6.6182 | 9.003733 | 6.754639 | -2.385533 | 2.249094
66.1042 | 6.6212 | 8.997632 | 6.754301 | -2.376432 | 2.24333
66.1142 | 6.6197 | 8.99158 | 6.753976 | -2.37188 | 2.237605
66.1242 | 6.6197 | 8.985579 | 6.753662 | -2.365879 | 2.231917
66.1342 | 6.6197 | 8.979627 | 6.75336 | -2.359927 | 2.226267
66.1442 | 6.6174 | 8.973725 | 6.75307 | -2.356325 | 2.220655
66.1542 | 6.6152 | 8.967872 | 6.752792 | -2.352672 | 2.21508
66.1642 | 6.6121 | 8.962069 | 6.752527 | -2.349969 | 2.209542
66.1742 | 6.6159 | 8.956316 | 6.752274 | -2.340416 | 2.204042
66.1842 | 6.6169 | 8.950611 | 6.752033 | -2.333711 | 2.198578
66.1942 | 6.6111 | 8.944956 | 6.751804 | -2.333856 | 2.193151
66.2042 | 6.6147 | 8.939349 | 6.751588 | -2.324649 | 2.187761
66.2142 | 6.6194 | 8.933792 | 6.751385 | -2.314392 | 2.182407
66.2242 | 6.6113 | 8.928283 | 6.751194 | -2.316983 | 2.177089
66.2342 | 6.6143 | 8.922823 | 6.751016 | -2.308523 | 2.171807
66.2442 | 6.6191 | 8.917412 | 6.750851 | -2.298312 | 2.166561
66.2542 | 6.6158 | 8.912049 | 6.750699 | -2.296249 | 2.161351
66.2642 | 6.6106 | 8.906735 | 6.750559 | -2.296135 | 2.156176
66.2742 | 6.6165 | 8.90147 | 6.750433 | -2.28497 | 2.151037
66.2842 | 6.6116 | 8.896252 | 6.750319 | -2.284652 | 2.145933
66.2942 | 6.6155 | 8.891082 | 6.750219 | -2.275582 | 2.140863
66.3042 | 6.6107 | 8.885961 | 6.750132 | -2.275261 | 2.135829
66.3142 | 6.6146 | 8.880888 | 6.750058 | -2.266288 | 2.130829
66.3242 | 6.6134 | 8.875862 | 6.749998 | -2.262462 | 2.125864
66.3342 | 6.6118 | 8.870884 | 6.749951 | -2.259084 | 2.120933
66.3442 | 6.6094 | 8.865954 | 6.749918 | -2.256554 | 2.116036
66.3542 | 6.6159 | 8.861072 | 6.749898 | -2.245172 | 2.111174
66.3642 | 6.6136 | 8.856237 | 6.749892 | -2.242637 | 2.106345
66.3742 | 6.6106 | 8.85145 | 6.749899 | -2.24085 | 2.10155
66.3842 | 6.6166 | 8.84671 | 6.749921 | -2.23011 | 2.096789
66.3942 | 6.6152 | 8.842017 | 6.749956 | -2.226817 | 2.092061
66.4042 | 6.6116 | 8.837371 | 6.750005 | -2.225771 | 2.087366
66.4142 | 6.6119 | 8.832773 | 6.750068 | -2.220873 | 2.082704
66.4242 | 6.6159 | 8.828221 | 6.750146 | -2.212321 | 2.078076
66.4342 | 6.611 | 8.823717 | 6.750237 | -2.212717 | 2.07348
66.4442 | 6.61 | 8.819259 | 6.750343 | -2.209259 | 2.068916
66.4542 | 6.61 | 8.814848 | 6.750463 | -2.204848 | 2.064385
66.4642 | 6.6141 | 8.810484 | 6.750597 | -2.196384 | 2.059887
66.4742 | 6.6071 | 8.806166 | 6.750746 | -2.199066 | 2.05542
66.4842 | 6.6104 | 8.801895 | 6.750909 | -2.191495 | 2.050986
66.4942 | 6.611 | 8.79767 | 6.751087 | -2.18667 | 2.046584
66.5042 | 6.6089 | 8.793492 | 6.751279 | -2.184592 | 2.042213
66.5142 | 6.6083 | 8.78936 | 6.751487 | -2.18106 | 2.037874
66.5242 | 6.6066 | 8.785275 | 6.751709 | -2.178675 | 2.033566
66.5342 | 6.6094 | 8.781235 | 6.751946 | -2.171835 | 2.02929
66.5442 | 6.6042 | 8.777242 | 6.752198 | -2.173042 | 2.025044
66.5541 | 6.6021 | 8.773333 | 6.752462 | -2.171233 | 2.020871
66.5641 | 6.6029 | 8.769431 | 6.752744 | -2.166531 | 2.016687
66.5741 | 6.6031 | 8.765575 | 6.753041 | -2.162475 | 2.012534
66.5841 | 6.5989 | 8.761765 | 6.753353 | -2.162865 | 2.008412
66.5941 | 6.5938 | 8.758001 | 6.753681 | -2.164201 | 2.00432
66.6041 | 6.5968 | 8.754282 | 6.754024 | -2.157482 | 2.000258
66.6141 | 6.5921 | 8.750609 | 6.754382 | -2.158509 | 1.996227
66.6241 | 6.5902 | 8.746981 | 6.754756 | -2.156781 | 1.992225
66.6341 | 6.5899 | 8.743399 | 6.755146 | -2.153499 | 1.988253
66.6441 | 6.5912 | 8.739862 | 6.755551 | -2.148662 | 1.984311
66.6541 | 6.5917 | 8.736371 | 6.755972 | -2.144671 | 1.980399
66.6641 | 6.5858 | 8.732925 | 6.756409 | -2.147125 | 1.976517
66.6741 | 6.5869 | 8.729524 | 6.756861 | -2.142624 | 1.972663
66.6841 | 6.5841 | 8.726169 | 6.75733 | -2.142069 | 1.968839
66.6941 | 6.5872 | 8.722858 | 6.757814 | -2.135658 | 1.965044
66.7041 | 6.581 | 8.719593 | 6.758315 | -2.138593 | 1.961278
66.7141 | 6.5835 | 8.716372 | 6.758832 | -2.132872 | 1.95754
66.7241 | 6.5806 | 8.713197 | 6.759365 | -2.132597 | 1.953832
66.7341 | 6.5827 | 8.710066 | 6.759915 | -2.127366 | 1.950152
66.7441 | 6.5873 | 8.706981 | 6.76048 | -2.119681 | 1.9465
66.7541 | 6.5833 | 8.70394 | 6.761063 | -2.12064 | 1.942877
66.7641 | 6.5834 | 8.700943 | 6.761661 | -2.117543 | 1.939282
66.7741 | 6.5881 | 8.697992 | 6.762277 | -2.109892 | 1.935715
66.7841 | 6.5871 | 8.695085 | 6.762909 | -2.107985 | 1.932176
66.7941 | 6.587 | 8.692222 | 6.763558 | -2.105222 | 1.928665
66.8041 | 6.5924 | 8.689404 | 6.764223 | -2.097004 | 1.925181
66.8141 | 6.5913 | 8.686631 | 6.764906 | -2.095331 | 1.921725
66.8241 | 6.5878 | 8.683902 | 6.765605 | -2.096102 | 1.918297
66.8341 | 6.5902 | 8.681217 | 6.766321 | -2.091017 | 1.914896
66.8441 | 6.5969 | 8.678577 | 6.767055 | -2.081677 | 1.911522
66.8541 | 6.5971 | 8.675981 | 6.767805 | -2.078881 | 1.908176
66.8641 | 6.5918 | 8.673429 | 6.768573 | -2.081629 | 1.904855
66.8741 | 6.5983 | 8.670922 | 6.769358 | -2.072622 | 1.901563
66.8841 | 6.6012 | 8.668457 | 6.770161 | -2.067257 | 1.898296
66.8941 | 6.6007 | 8.666039 | 6.770981 | -2.065339 | 1.895058
66.9041 | 6.5989 | 8.663663 | 6.771818 | -2.064763 | 1.891844
66.9141 | 6.607 | 8.661332 | 6.772673 | -2.054332 | 1.888658
66.9241 | 6.6072 | 8.659044 | 6.773546 | -2.051844 | 1.885497
66.9341 | 6.6039 | 8.656801 | 6.774437 | -2.052901 | 1.882364
66.9441 | 6.6045 | 8.654601 | 6.775345 | -2.050101 | 1.879256
66.9541 | 6.6114 | 8.652445 | 6.776271 | -2.041045 | 1.876174
66.9641 | 6.6083 | 8.650333 | 6.777215 | -2.042033 | 1.873118
66.9741 | 6.6053 | 8.648265 | 6.778177 | -2.042965 | 1.870088
66.9841 | 6.6156 | 8.64624 | 6.779157 | -2.03064 | 1.867084
66.9941 | 6.6159 | 8.64426 | 6.780155 | -2.02836 | 1.864105
67.0041 | 6.6145 | 8.642323 | 6.781171 | -2.027823 | 1.861151
67.0141 | 6.6143 | 8.640429 | 6.782206 | -2.026129 | 1.858223
67.0241 | 6.6177 | 8.63858 | 6.783259 | -2.02088 | 1.855321
67.0341 | 6.6212 | 8.636773 | 6.78433 | -2.015573 | 1.852443
67.0441 | 6.6154 | 8.635011 | 6.78542 | -2.019611 | 1.84959
67.0541 | 6.6183 | 8.633292 | 6.786529 | -2.014992 | 1.846763
67.0641 | 6.6227 | 8.631616 | 6.787656 | -2.008916 | 1.84396
67.0741 | 6.6223 | 8.629984 | 6.788802 | -2.007684 | 1.841182
67.0841 | 6.6215 | 8.628395 | 6.789966 | -2.006895 | 1.838429
67.0941 | 6.6256 | 8.626849 | 6.791149 | -2.001249 | 1.8357
67.1041 | 6.6283 | 8.625348 | 6.792352 | -1.997048 | 1.832996
67.1141 | 6.6254 | 8.623889 | 6.793573 | -1.998489 | 1.830316
67.1241 | 6.6322 | 8.622474 | 6.794813 | -1.990274 | 1.827661
67.1341 | 6.631 | 8.621101 | 6.796072 | -1.990101 | 1.825029
67.1441 | 6.6311 | 8.619773 | 6.797351 | -1.988673 | 1.822422
67.1541 | 6.629 | 8.618487 | 6.798649 | -1.989487 | 1.819838
67.1641 | 6.6344 | 8.617245 | 6.799966 | -1.982845 | 1.817279
67.1741 | 6.6367 | 8.616045 | 6.801302 | -1.979345 | 1.814743
67.1841 | 6.6384 | 8.614889 | 6.802658 | -1.976489 | 1.812232
67.1941 | 6.6369 | 8.613776 | 6.804033 | -1.976876 | 1.809743
67.2041 | 6.6418 | 8.612706 | 6.805428 | -1.970906 | 1.807278
67.2141 | 6.6454 | 8.611679 | 6.806843 | -1.966279 | 1.804837
67.2241 | 6.6455 | 8.610696 | 6.808277 | -1.965196 | 1.802419
67.2341 | 6.6494 | 8.609756 | 6.809731 | -1.960356 | 1.800025
67.2441 | 6.6499 | 8.608858 | 6.811205 | -1.958958 | 1.797654
67.2541 | 6.6519 | 8.608004 | 6.812699 | -1.956104 | 1.795305
67.2641 | 6.6548 | 8.607193 | 6.814212 | -1.952393 | 1.79298
67.2741 | 6.6588 | 8.606424 | 6.815746 | -1.947624 | 1.790678
67.2841 | 6.6592 | 8.605699 | 6.8173 | -1.946499 | 1.788399
67.2941 | 6.6591 | 8.605016 | 6.818874 | -1.945916 | 1.786142
67.3041 | 6.6661 | 8.604377 | 6.820468 | -1.938277 | 1.783908
67.3141 | 6.6669 | 8.60378 | 6.822083 | -1.93688 | 1.781697
67.3241 | 6.6696 | 8.603227 | 6.823718 | -1.933627 | 1.779509
67.3341 | 6.6738 | 8.602716 | 6.825374 | -1.928916 | 1.777343
67.3441 | 6.677 | 8.602249 | 6.82705 | -1.925249 | 1.775199
67.3541 | 6.6792 | 8.601825 | 6.828746 | -1.922625 | 1.773078
67.3641 | 6.6766 | 8.601442 | 6.830463 | -1.924842 | 1.770979
67.3741 | 6.6826 | 8.601104 | 6.832201 | -1.918504 | 1.768902
67.3841 | 6.6858 | 8.600807 | 6.83396 | -1.915007 | 1.766847
67.3941 | 6.6868 | 8.600554 | 6.83574 | -1.913754 | 1.764814
67.4041 | 6.6854 | 8.600343 | 6.83754 | -1.914943 | 1.762803
67.4141 | 6.6921 | 8.600176 | 6.839361 | -1.908076 | 1.760815
67.4241 | 6.6929 | 8.600051 | 6.841204 | -1.907151 | 1.758847
67.4341 | 6.6952 | 8.599969 | 6.843067 | -1.904769 | 1.756902
67.4441 | 6.6951 | 8.59993 | 6.844952 | -1.90483 | 1.754978
67.4541 | 6.7016 | 8.599934 | 6.846858 | -1.898334 | 1.753075
67.4641 | 6.7035 | 8.59998 | 6.848785 | -1.89648 | 1.751195
67.4741 | 6.7073 | 8.60007 | 6.850734 | -1.89277 | 1.749336
67.4841 | 6.7029 | 8.600202 | 6.852704 | -1.897302 | 1.747498
67.4941 | 6.712 | 8.600377 | 6.854695 | -1.888377 | 1.745682
67.5041 | 6.7103 | 8.600595 | 6.856708 | -1.890295 | 1.743887
67.5141 | 6.7108 | 8.600856 | 6.858743 | -1.890056 | 1.742113
67.524 | 6.7162 | 8.601157 | 6.860779 | -1.884957 | 1.740378
67.534 | 6.7207 | 8.601503 | 6.862857 | -1.880803 | 1.738646
67.544 | 6.7201 | 8.601891 | 6.864956 | -1.881791 | 1.736935
67.554 | 6.7203 | 8.602323 | 6.867078 | -1.882023 | 1.735245
67.564 | 6.7239 | 8.602797 | 6.869221 | -1.878897 | 1.733576
67.574 | 6.7272 | 8.603314 | 6.871387 | -1.876114 | 1.731927
67.584 | 6.727 | 8.603874 | 6.873574 | -1.876874 | 1.7303
67.594 | 6.7305 | 8.604477 | 6.875784 | -1.873977 | 1.728693
67.604 | 6.7349 | 8.605123 | 6.878016 | -1.870223 | 1.727107
67.614 | 6.7389 | 8.605811 | 6.88027 | -1.866911 | 1.725541
67.624 | 6.7367 | 8.606543 | 6.882547 | -1.869843 | 1.723996
67.634 | 6.7435 | 8.607317 | 6.884845 | -1.863817 | 1.722471
67.644 | 6.7452 | 8.608134 | 6.887167 | -1.862934 | 1.720967
67.654 | 6.7487 | 8.608994 | 6.88951 | -1.860294 | 1.719483
67.664 | 6.7491 | 8.609896 | 6.891877 | -1.860796 | 1.71802
67.674 | 6.7508 | 8.610842 | 6.894265 | -1.860042 | 1.716576
67.684 | 6.7553 | 8.61183 | 6.896677 | -1.85653 | 1.715153
67.694 | 6.755 | 8.612861 | 6.899111 | -1.857861 | 1.71375
67.704 | 6.762 | 8.613936 | 6.901569 | -1.851936 | 1.712367
67.714 | 6.7634 | 8.615053 | 6.904049 | -1.851653 | 1.711004
67.724 | 6.7681 | 8.616213 | 6.906551 | -1.848113 | 1.709661
67.734 | 6.7715 | 8.617416 | 6.909077 | -1.845916 | 1.708338
67.744 | 6.7748 | 8.618662 | 6.911626 | -1.843862 | 1.707035
67.754 | 6.777 | 8.61995 | 6.914198 | -1.84295 | 1.705752
67.764 | 6.7858 | 8.621282 | 6.916794 | -1.835482 | 1.704488
67.774 | 6.7868 | 8.622657 | 6.919412 | -1.835857 | 1.703245
67.784 | 6.7992 | 8.624074 | 6.922054 | -1.824874 | 1.70202
67.794 | 6.794 | 8.625535 | 6.924719 | -1.831535 | 1.700816
67.804 | 6.8018 | 8.627039 | 6.927408 | -1.825239 | 1.699631
67.814 | 6.8097 | 8.628586 | 6.93012 | -1.818886 | 1.698466
67.824 | 6.8153 | 8.630175 | 6.932855 | -1.814875 | 1.69732
67.834 | 6.8147 | 8.631808 | 6.935614 | -1.817108 | 1.696194
67.844 | 6.8171 | 8.633484 | 6.938397 | -1.816384 | 1.695087
67.854 | 6.8316 | 8.635203 | 6.941203 | -1.803603 | 1.693999
67.864 | 6.8378 | 8.636965 | 6.944034 | -1.799165 | 1.692931
67.874 | 6.8388 | 8.63877 | 6.946888 | -1.79997 | 1.691882
67.884 | 6.8467 | 8.640618 | 6.949766 | -1.793918 | 1.690852
67.894 | 6.8531 | 8.642509 | 6.952668 | -1.789409 | 1.689841
67.904 | 6.8568 | 8.644444 | 6.955593 | -1.787644 | 1.68885
67.914 | 6.8578 | 8.646421 | 6.958543 | -1.788621 | 1.687878
67.924 | 6.8711 | 8.648442 | 6.961517 | -1.777342 | 1.686925
67.934 | 6.8741 | 8.650506 | 6.964516 | -1.776406 | 1.685991
67.944 | 6.8799 | 8.652613 | 6.967538 | -1.772713 | 1.685075
67.954 | 6.8766 | 8.654764 | 6.970585 | -1.778164 | 1.684179
67.964 | 6.8947 | 8.656958 | 6.973656 | -1.762258 | 1.683302
67.974 | 6.8942 | 8.659195 | 6.976751 | -1.764995 | 1.682444
67.984 | 6.8984 | 8.661475 | 6.979871 | -1.763075 | 1.681604
67.994 | 6.9006 | 8.663799 | 6.983016 | -1.763199 | 1.680783
68.004 | 6.9141 | 8.666166 | 6.986185 | -1.752066 | 1.679981
68.014 | 6.9173 | 8.668577 | 6.989378 | -1.751277 | 1.679198
68.024 | 6.9261 | 8.67103 | 6.992597 | -1.74493 | 1.678434
68.034 | 6.9163 | 8.673528 | 6.99584 | -1.757228 | 1.677688
68.044 | 6.9318 | 8.676068 | 6.999108 | -1.744268 | 1.676961
68.054 | 6.9336 | 8.678652 | 7.0024 | -1.745052 | 1.676252
68.064 | 6.9376 | 8.68128 | 7.005718 | -1.74368 | 1.675562
68.074 | 6.9423 | 8.683951 | 7.00906 | -1.741651 | 1.674891
68.084 | 6.9515 | 8.686666 | 7.012428 | -1.735166 | 1.674238
68.094 | 6.9518 | 8.689424 | 7.01582 | -1.737624 | 1.673604
68.104 | 6.9544 | 8.692226 | 7.019238 | -1.737826 | 1.672988
68.114 | 6.9537 | 8.695071 | 7.022681 | -1.741371 | 1.67239
68.124 | 6.9681 | 8.697961 | 7.026149 | -1.729861 | 1.671811
68.134 | 6.9741 | 8.700893 | 7.029642 | -1.726793 | 1.671251
68.144 | 6.9721 | 8.70387 | 7.033161 | -1.73177 | 1.670709
68.154 | 6.9767 | 8.70689 | 7.036705 | -1.73019 | 1.670184
68.164 | 6.9875 | 8.709954 | 7.040275 | -1.722454 | 1.669679
68.174 | 6.989 | 8.713061 | 7.04387 | -1.724061 | 1.669191
68.184 | 6.9912 | 8.716213 | 7.04749 | -1.725013 | 1.668722
68.194 | 6.9944 | 8.719408 | 7.051137 | -1.725008 | 1.668271
68.204 | 7.0063 | 8.722647 | 7.054808 | -1.716347 | 1.667839
68.214 | 7.0065 | 8.72593 | 7.058506 | -1.71943 | 1.667424
68.224 | 7.0167 | 8.729257 | 7.062229 | -1.712557 | 1.667028
68.234 | 7.0188 | 8.732628 | 7.065978 | -1.713828 | 1.66665
68.244 | 7.025 | 8.736043 | 7.069753 | -1.711043 | 1.66629
68.254 | 7.03 | 8.739501 | 7.073554 | -1.709501 | 1.665947
68.264 | 7.0409 | 8.743004 | 7.077381 | -1.702104 | 1.665624
68.274 | 7.0428 | 8.746551 | 7.081233 | -1.703751 | 1.665318
68.284 | 7.0536 | 8.750142 | 7.085112 | -1.696542 | 1.66503
68.294 | 7.0569 | 8.753777 | 7.089017 | -1.696877 | 1.66476
68.304 | 7.0661 | 8.757456 | 7.092948 | -1.691356 | 1.664508
68.314 | 7.0728 | 8.76118 | 7.096905 | -1.68838 | 1.664274
68.324 | 7.0801 | 8.764947 | 7.100889 | -1.684847 | 1.664058
68.334 | 7.0862 | 8.768759 | 7.104899 | -1.682559 | 1.66386
68.344 | 7.1006 | 8.772615 | 7.108935 | -1.672015 | 1.66368
68.354 | 7.1099 | 8.776515 | 7.112997 | -1.666615 | 1.663518
68.364 | 7.11 | 8.78046 | 7.117086 | -1.67046 | 1.663374
68.374 | 7.125 | 8.784449 | 7.121202 | -1.659449 | 1.663247
68.384 | 7.13 | 8.788483 | 7.125344 | -1.658483 | 1.663139
68.394 | 7.146 | 8.792561 | 7.129513 | -1.646561 | 1.663048
68.404 | 7.153 | 8.796683 | 7.133708 | -1.643683 | 1.662975
68.414 | 7.1638 | 8.80085 | 7.13793 | -1.63705 | 1.66292
68.424 | 7.1779 | 8.805061 | 7.142179 | -1.627161 | 1.662883
68.434 | 7.1884 | 8.809317 | 7.146454 | -1.620917 | 1.662863
68.444 | 7.1938 | 8.813618 | 7.150756 | -1.619818 | 1.662862
68.454 | 7.2049 | 8.817963 | 7.155085 | -1.613063 | 1.662878
68.464 | 7.2183 | 8.822353 | 7.159442 | -1.604053 | 1.662912
68.474 | 7.2353 | 8.826788 | 7.163825 | -1.591488 | 1.662963
68.484 | 7.2447 | 8.831267 | 7.168235 | -1.586567 | 1.663032
68.4939 | 7.2559 | 8.835746 | 7.172627 | -1.579846 | 1.663118
68.5039 | 7.267 | 8.840314 | 7.177091 | -1.573314 | 1.663223
68.5139 | 7.2817 | 8.844928 | 7.181582 | -1.563228 | 1.663345
68.5239 | 7.2981 | 8.849586 | 7.1861 | -1.551486 | 1.663486
68.5339 | 7.3123 | 8.854289 | 7.190646 | -1.541989 | 1.663643
68.5439 | 7.3171 | 8.859037 | 7.195219 | -1.541937 | 1.663819
68.5539 | 7.3392 | 8.86383 | 7.199819 | -1.52463 | 1.664011
68.5639 | 7.3521 | 8.868668 | 7.204446 | -1.516568 | 1.664222
68.5739 | 7.3637 | 8.873551 | 7.209101 | -1.509851 | 1.664451
68.5839 | 7.3748 | 8.87848 | 7.213783 | -1.50368 | 1.664696
68.5939 | 7.3957 | 8.883453 | 7.218493 | -1.487753 | 1.66496
68.6039 | 7.4128 | 8.888472 | 7.22323 | -1.475672 | 1.665241
68.6139 | 7.4299 | 8.893535 | 7.227995 | -1.463635 | 1.665541
68.6239 | 7.4432 | 8.898645 | 7.232787 | -1.455445 | 1.665857
68.6339 | 7.4642 | 8.903799 | 7.237607 | -1.439599 | 1.666191
68.6439 | 7.4837 | 8.908999 | 7.242455 | -1.425299 | 1.666543
68.6539 | 7.5023 | 8.914244 | 7.247331 | -1.411944 | 1.666913
68.6639 | 7.5219 | 8.919534 | 7.252234 | -1.397634 | 1.6673
68.6739 | 7.5406 | 8.92487 | 7.257165 | -1.38427 | 1.667704
68.6839 | 7.5664 | 8.930251 | 7.262124 | -1.363851 | 1.668127
68.6939 | 7.5901 | 8.935678 | 7.267111 | -1.345578 | 1.668567
68.7039 | 7.6053 | 8.941151 | 7.272126 | -1.335851 | 1.669025
68.7139 | 7.636 | 8.946669 | 7.277169 | -1.310669 | 1.6695
68.7239 | 7.6653 | 8.952232 | 7.282239 | -1.286932 | 1.669993
68.7339 | 7.69 | 8.957842 | 7.287338 | -1.267842 | 1.670503
68.7439 | 7.7236 | 8.963497 | 7.292465 | -1.239897 | 1.671032
68.7539 | 7.7563 | 8.969198 | 7.29762 | -1.212898 | 1.671577
68.7639 | 7.7937 | 8.974944 | 7.302803 | -1.181244 | 1.672141
68.7739 | 7.8142 | 8.980737 | 7.308015 | -1.166537 | 1.672722
68.7839 | 7.864 | 8.986575 | 7.313255 | -1.122575 | 1.67332
68.7939 | 7.9042 | 8.992459 | 7.318522 | -1.088259 | 1.673937
68.8039 | 7.9412 | 8.998389 | 7.323819 | -1.057189 | 1.67457
68.8139 | 7.9787 | 9.004365 | 7.329143 | -1.025665 | 1.675222
68.8239 | 8.0323 | 9.010387 | 7.334496 | -0.9780873 | 1.675891
68.8339 | 8.0834 | 9.016456 | 7.339878 | -0.9330555 | 1.676578
68.8439 | 8.1226 | 9.02257 | 7.345287 | -0.8999698 | 1.677282
68.8539 | 8.1861 | 9.02873 | 7.350726 | -0.84263 | 1.678004
68.8639 | 8.2504 | 9.034937 | 7.356193 | -0.7845368 | 1.678744
68.8739 | 8.3141 | 9.04119 | 7.361688 | -0.7270897 | 1.679502
68.8839 | 8.3695 | 9.047489 | 7.367212 | -0.6779888 | 1.680277
68.8939 | 8.4491 | 9.053834 | 7.372765 | -0.6047341 | 1.68107
68.9039 | 8.5202 | 9.060226 | 7.378346 | -0.540026 | 1.68188
68.9139 | 8.597 | 9.066664 | 7.383956 | -0.4696641 | 1.682708
68.9239 | 8.6902 | 9.073148 | 7.389594 | -0.3829484 | 1.683554
68.9339 | 8.7726 | 9.07968 | 7.395262 | -0.3070795 | 1.684418
68.9439 | 8.8559 | 9.086257 | 7.400958 | -0.230357 | 1.685299
68.9539 | 8.9681 | 9.092881 | 7.406683 | -0.1247813 | 1.686198
68.9639 | 9.0544 | 9.099552 | 7.412437 | -0.04515209 | 1.687115
68.9739 | 9.1652 | 9.106269 | 7.41822 | 0.05893073 | 1.68805
68.9839 | 9.2925 | 9.113033 | 7.424031 | 0.1794667 | 1.689002
68.9939 | 9.413 | 9.119844 | 7.429872 | 0.2931562 | 1.689972
69.0039 | 9.5447 | 9.126701 | 7.435742 | 0.4179986 | 1.69096
69.0139 | 9.6977 | 9.133605 | 7.44164 | 0.5640946 | 1.691965
69.0239 | 9.8341 | 9.140557 | 7.447568 | 0.6935432 | 1.692989
69.0339 | 9.9748 | 9.147554 | 7.453524 | 0.8272458 | 1.69403
69.0439 | 10.1623 | 9.154599 | 7.45951 | 1.007701 | 1.695089
69.0539 | 10.3205 | 9.161691 | 7.465525 | 1.158809 | 1.696166
69.0639 | 10.5142 | 9.168829 | 7.471569 | 1.345371 | 1.69726
69.0739 | 10.6833 | 9.176015 | 7.477642 | 1.507285 | 1.698373
69.0839 | 10.8822 | 9.183248 | 7.483744 | 1.698952 | 1.699503
69.0939 | 11.0751 | 9.190528 | 7.489876 | 1.884572 | 1.700652
69.1039 | 11.3192 | 9.197855 | 7.496037 | 2.121345 | 1.701818
69.1139 | 11.503 | 9.205229 | 7.502227 | 2.297771 | 1.703002
69.1239 | 11.7836 | 9.21265 | 7.508446 | 2.57095 | 1.704204
69.1339 | 12.0309 | 9.220119 | 7.514695 | 2.810781 | 1.705424
69.1439 | 12.3053 | 9.227635 | 7.520973 | 3.077665 | 1.706662
69.1539 | 12.5475 | 9.235198 | 7.527281 | 3.312302 | 1.707918
69.1639 | 12.8581 | 9.242809 | 7.533618 | 3.615291 | 1.709191
69.1739 | 13.1434 | 9.250467 | 7.539984 | 3.892933 | 1.710483
69.1839 | 13.4733 | 9.258173 | 7.54638 | 4.215127 | 1.711793
69.1939 | 13.7925 | 9.265925 | 7.552805 | 4.526575 | 1.71312
69.2039 | 14.1074 | 9.273726 | 7.55926 | 4.833674 | 1.714467
69.2139 | 14.472 | 9.281575 | 7.565744 | 5.190425 | 1.715831
69.2239 | 14.7859 | 9.28947 | 7.572258 | 5.49643 | 1.717213
69.2339 | 15.1398 | 9.297414 | 7.578801 | 5.842386 | 1.718613
69.2439 | 15.499 | 9.305405 | 7.585374 | 6.193595 | 1.720031
69.2539 | 15.9741 | 9.313444 | 7.591976 | 6.660656 | 1.721467
69.2639 | 16.3558 | 9.32153 | 7.598609 | 7.03427 | 1.722922
69.2739 | 16.7461 | 9.329665 | 7.60527 | 7.416435 | 1.724395
69.2839 | 17.1651 | 9.337847 | 7.611962 | 7.827253 | 1.725885
69.2939 | 17.639 | 9.346077 | 7.618683 | 8.292923 | 1.727394
69.3039 | 18.1164 | 9.354355 | 7.625434 | 8.762045 | 1.728921
69.3139 | 18.5475 | 9.362681 | 7.632214 | 9.184819 | 1.730466
69.3239 | 19.0174 | 9.371055 | 7.639025 | 9.646345 | 1.73203
69.3339 | 19.5065 | 9.379477 | 7.645865 | 10.12702 | 1.733612
69.3439 | 20.0615 | 9.387947 | 7.652735 | 10.67355 | 1.735212
69.3539 | 20.4127 | 9.396465 | 7.659634 | 11.01624 | 1.73683
69.3639 | 20.9672 | 9.405031 | 7.666564 | 11.56217 | 1.738467
69.3739 | 21.4377 | 9.413645 | 7.673523 | 12.02405 | 1.740122
69.3839 | 22.0258 | 9.422308 | 7.680512 | 12.60349 | 1.741796
69.3939 | 22.5544 | 9.431019 | 7.687531 | 13.12338 | 1.743488
69.4039 | 23.0772 | 9.439778 | 7.69458 | 13.63742 | 1.745198
69.4139 | 23.5852 | 9.448585 | 7.701659 | 14.13661 | 1.746926
69.4239 | 24.148 | 9.457441 | 7.708768 | 14.69056 | 1.748673
69.4339 | 24.6935 | 9.466345 | 7.715906 | 15.22715 | 1.750439
69.4439 | 25.2162 | 9.475297 | 7.723075 | 15.7409 | 1.752223
69.4539 | 25.7867 | 9.484299 | 7.730273 | 16.3024 | 1.754026
69.4639 | 26.376 | 9.493348 | 7.737502 | 16.88265 | 1.755846
69.4738 | 26.8414 | 9.502355 | 7.744687 | 17.33905 | 1.757668
69.4838 | 27.3372 | 9.511501 | 7.751975 | 17.8257 | 1.759525
69.4938 | 27.848 | 9.520695 | 7.759293 | 18.3273 | 1.761402
69.5038 | 28.335 | 9.529939 | 7.766641 | 18.80506 | 1.763297
69.5138 | 28.9166 | 9.53923 | 7.77402 | 19.37737 | 1.765211
69.5238 | 29.4051 | 9.548571 | 7.781428 | 19.85653 | 1.767143
69.5338 | 29.9275 | 9.55796 | 7.788866 | 20.36954 | 1.769094
69.5438 | 30.3535 | 9.567398 | 7.796334 | 20.7861 | 1.771064
69.5538 | 30.8022 | 9.576884 | 7.803832 | 21.22532 | 1.773052
69.5638 | 31.2834 | 9.58642 | 7.811361 | 21.69698 | 1.775059
69.5738 | 31.7327 | 9.596004 | 7.818919 | 22.1367 | 1.777085
69.5838 | 32.178 | 9.605637 | 7.826507 | 22.57236 | 1.77913
69.5938 | 32.5226 | 9.615319 | 7.834126 | 22.90728 | 1.781193
69.6038 | 32.933 | 9.62505 | 7.841775 | 23.30795 | 1.783276
69.6138 | 33.2302 | 9.63483 | 7.849453 | 23.59537 | 1.785376
69.6238 | 33.5878 | 9.644659 | 7.857162 | 23.94314 | 1.787496
69.6338 | 33.8603 | 9.654536 | 7.864901 | 24.20576 | 1.789635
69.6438 | 34.1644 | 9.664463 | 7.87267 | 24.49994 | 1.791793
69.6538 | 34.4416 | 9.674439 | 7.88047 | 24.76716 | 1.793969
69.6638 | 34.6545 | 9.684464 | 7.888299 | 24.97004 | 1.796165
69.6738 | 34.8635 | 9.694538 | 7.896159 | 25.16896 | 1.798379
69.6838 | 35.0058 | 9.704661 | 7.904048 | 25.30114 | 1.800613
69.6938 | 35.1908 | 9.714833 | 7.911968 | 25.47597 | 1.802865
69.7038 | 35.3161 | 9.725054 | 7.919918 | 25.59105 | 1.805136
69.7138 | 35.3964 | 9.735325 | 7.927898 | 25.66108 | 1.807427
69.7238 | 35.4573 | 9.745644 | 7.935908 | 25.71166 | 1.809736
69.7338 | 35.5047 | 9.756013 | 7.943948 | 25.74869 | 1.812065
69.7438 | 35.5062 | 9.766432 | 7.952019 | 25.73977 | 1.814413
69.7538 | 35.4617 | 9.776899 | 7.96012 | 25.6848 | 1.816779
69.7638 | 35.4146 | 9.787416 | 7.96825 | 25.62718 | 1.819165
69.7738 | 35.3669 | 9.797982 | 7.976411 | 25.56892 | 1.82157
69.7838 | 35.1941 | 9.808597 | 7.984602 | 25.3855 | 1.823995
69.7938 | 35.0249 | 9.819262 | 7.992824 | 25.20564 | 1.826438
69.8038 | 34.9306 | 9.829976 | 8.001075 | 25.10062 | 1.828901
69.8138 | 34.7186 | 9.840739 | 8.009356 | 24.87786 | 1.831383
69.8238 | 34.4098 | 9.851552 | 8.017668 | 24.55825 | 1.833884
69.8338 | 34.2561 | 9.862415 | 8.02601 | 24.39369 | 1.836405
69.8438 | 33.9439 | 9.873326 | 8.034382 | 24.07057 | 1.838944
69.8538 | 33.5761 | 9.884287 | 8.042784 | 23.69181 | 1.841503
69.8638 | 33.282 | 9.895298 | 8.051216 | 23.3867 | 1.844082
69.8738 | 33.0411 | 9.906358 | 8.059678 | 23.13474 | 1.84668
69.8838 | 32.6217 | 9.917468 | 8.068171 | 22.70423 | 1.849297
69.8938 | 32.241 | 9.928627 | 8.076693 | 22.31237 | 1.851933
69.9038 | 31.8234 | 9.939835 | 8.085246 | 21.88356 | 1.854589
69.9138 | 31.4364 | 9.951093 | 8.093829 | 21.48531 | 1.857265
69.9238 | 30.9513 | 9.962401 | 8.102441 | 20.9889 | 1.85996
69.9338 | 30.4987 | 9.973758 | 8.111084 | 20.52494 | 1.862674
69.9438 | 30.0066 | 9.985164 | 8.119757 | 20.02144 | 1.865407
69.9538 | 29.5768 | 9.996621 | 8.12846 | 19.58018 | 1.868161
69.9638 | 29.0514 | 10.00813 | 8.137193 | 19.04327 | 1.870933
69.9738 | 28.5464 | 10.01968 | 8.145956 | 18.52672 | 1.873726
69.9838 | 27.9955 | 10.03129 | 8.154749 | 17.96421 | 1.876537
69.9938 | 27.4466 | 10.04294 | 8.163572 | 17.40366 | 1.879369
70.0038 | 27.0716 | 10.05465 | 8.172425 | 17.01695 | 1.88222
70.0138 | 26.4925 | 10.0664 | 8.181309 | 16.4261 | 1.88509
70.0238 | 25.9418 | 10.0782 | 8.190222 | 15.8636 | 1.88798
70.0338 | 25.3997 | 10.09005 | 8.199165 | 15.30965 | 1.89089
70.0438 | 24.9683 | 10.10196 | 8.208138 | 14.86634 | 1.893819
70.0538 | 24.3322 | 10.11391 | 8.217141 | 14.21829 | 1.896768
70.0638 | 23.7499 | 10.12591 | 8.226174 | 13.62399 | 1.899737
70.0738 | 23.2481 | 10.13796 | 8.235236 | 13.11014 | 1.902725
70.0838 | 22.8073 | 10.15006 | 8.244329 | 12.65724 | 1.905733
70.0938 | 22.2354 | 10.16221 | 8.253452 | 12.07319 | 1.908761
70.1038 | 21.6665 | 10.17441 | 8.262604 | 11.49209 | 1.911808
70.1138 | 21.1495 | 10.18666 | 8.271786 | 10.96284 | 1.914875
70.1238 | 20.6492 | 10.19896 | 8.280998 | 10.45024 | 1.917962
70.1338 | 20.2888 | 10.21131 | 8.29024 | 10.07749 | 1.921068
70.1438 | 19.6831 | 10.22371 | 8.299512 | 9.459394 | 1.924195
70.1538 | 19.185 | 10.23615 | 8.308813 | 8.948846 | 1.92734
70.1638 | 18.8012 | 10.24865 | 8.318145 | 8.552549 | 1.930506
70.1738 | 18.3245 | 10.2612 | 8.327506 | 8.063303 | 1.933692
70.1838 | 17.869 | 10.27379 | 8.336896 | 7.595207 | 1.936897
70.1938 | 17.3614 | 10.28644 | 8.346317 | 7.074962 | 1.940122
70.2038 | 17.0339 | 10.29913 | 8.355767 | 6.734767 | 1.943366
70.2138 | 16.6009 | 10.31188 | 8.365246 | 6.289023 | 1.946631
70.2238 | 16.2282 | 10.32467 | 8.374755 | 5.90353 | 1.949915
70.2338 | 15.767 | 10.33751 | 8.384294 | 5.429487 | 1.953219
70.2438 | 15.4076 | 10.35041 | 8.393863 | 5.057194 | 1.956543
70.2538 | 15.038 | 10.36335 | 8.403461 | 4.674653 | 1.959886
70.2638 | 14.7242 | 10.37634 | 8.413088 | 4.347862 | 1.96325
70.2738 | 14.3841 | 10.38938 | 8.422745 | 3.994722 | 1.966633
70.2838 | 14.0334 | 10.40247 | 8.432432 | 3.630932 | 1.970036
70.2938 | 13.7386 | 10.41561 | 8.442148 | 3.322993 | 1.973459
70.3038 | 13.4354 | 10.42879 | 8.451893 | 3.006605 | 1.976901
70.3138 | 13.1444 | 10.44203 | 8.461668 | 2.702368 | 1.980364
70.3238 | 12.8534 | 10.45532 | 8.471472 | 2.398082 | 1.983846
70.3338 | 12.6065 | 10.46865 | 8.481305 | 2.137847 | 1.987348
70.3438 | 12.3392 | 10.48204 | 8.491168 | 1.857162 | 1.990869
70.3538 | 12.103 | 10.49547 | 8.50106 | 1.607529 | 1.994411
70.3638 | 11.8473 | 10.50895 | 8.510982 | 1.338346 | 1.997972
70.3738 | 11.6514 | 10.52248 | 8.520932 | 1.128915 | 2.001553
70.3838 | 11.3988 | 10.53607 | 8.530912 | 0.8627348 | 2.005154
70.3938 | 11.2096 | 10.54969 | 8.54092 | 0.6599055 | 2.008774
70.4038 | 10.9971 | 10.56337 | 8.550958 | 0.4337274 | 2.012414
70.4138 | 10.8641 | 10.5771 | 8.561025 | 0.2870006 | 2.016074
70.4238 | 10.6576 | 10.59087 | 8.571121 | 0.06672502 | 2.019754
70.4338 | 10.4869 | 10.6047 | 8.581246 | -0.1177993 | 2.023453
70.4437 | 10.3203 | 10.61843 | 8.591299 | -0.2981337 | 2.027135
70.4537 | 10.1842 | 10.63235 | 8.601482 | -0.4481548 | 2.030873
70.4637 | 10.0503 | 10.64632 | 8.611693 | -0.5960244 | 2.034631
70.4737 | 9.8991 | 10.66034 | 8.621934 | -0.7612424 | 2.038409
70.4837 | 9.765 | 10.67441 | 8.632203 | -0.9094091 | 2.042206
70.4937 | 9.6492 | 10.68852 | 8.642501 | -1.039324 | 2.046023
70.5037 | 9.557 | 10.70269 | 8.652828 | -1.145687 | 2.04986
70.5137 | 9.4257 | 10.7169 | 8.663183 | -1.291199 | 2.053716
70.5237 | 9.3144 | 10.73116 | 8.673568 | -1.416759 | 2.057591
70.5337 | 9.2183 | 10.74547 | 8.68398 | -1.527167 | 2.061486
70.5437 | 9.1426 | 10.75982 | 8.694422 | -1.617223 | 2.065401
70.5537 | 9.061 | 10.77423 | 8.704892 | -1.713227 | 2.069335
70.5637 | 8.9709 | 10.78868 | 8.71539 | -1.817779 | 2.073288
70.5737 | 8.882 | 10.80318 | 8.725917 | -1.921178 | 2.077261
70.5837 | 8.8315 | 10.81773 | 8.736473 | -1.986226 | 2.081253
70.5937 | 8.7669 | 10.83232 | 8.747057 | -2.065421 | 2.085265
70.6037 | 8.699 | 10.84696 | 8.757669 | -2.147964 | 2.089296
70.6137 | 8.626 | 10.86166 | 8.768309 | -2.235655 | 2.093346
70.6237 | 8.5783 | 10.87639 | 8.778978 | -2.298093 | 2.097416
70.6337 | 8.5337 | 10.89118 | 8.789674 | -2.357479 | 2.101504
70.6437 | 8.4727 | 10.90601 | 8.800399 | -2.433312 | 2.105612
70.6537 | 8.425 | 10.92089 | 8.811153 | -2.495892 | 2.109739
70.6637 | 8.3776 | 10.93582 | 8.821934 | -2.558219 | 2.113885
70.6737 | 8.3415 | 10.95079 | 8.832743 | -2.609294 | 2.118051
70.6837 | 8.3089 | 10.96582 | 8.84358 | -2.656915 | 2.122235
70.6937 | 8.2619 | 10.98088 | 8.854445 | -2.718983 | 2.126438
70.7037 | 8.2242 | 10.996 | 8.865338 | -2.771798 | 2.130661
70.7137 | 8.2019 | 11.01116 | 8.876258 | -2.80926 | 2.134902
70.7237 | 8.1624 | 11.02637 | 8.887207 | -2.863969 | 2.139162
70.7337 | 8.1286 | 11.04162 | 8.898183 | -2.913024 | 2.143441
70.7437 | 8.1022 | 11.05692 | 8.909187 | -2.954725 | 2.147738
70.7537 | 8.0728 | 11.07227 | 8.920218 | -2.999473 | 2.152055
70.7637 | 8.0483 | 11.08767 | 8.931277 | -3.039367 | 2.15639
70.7737 | 8.0133 | 11.10311 | 8.942363 | -3.089806 | 2.160743
70.7837 | 7.9899 | 11.11859 | 8.953477 | -3.128692 | 2.165116
70.7937 | 7.9643 | 11.13412 | 8.964618 | -3.169824 | 2.169507
70.8037 | 7.9445 | 11.1497 | 8.975786 | -3.205202 | 2.173916
70.8137 | 7.9268 | 11.16533 | 8.986982 | -3.238525 | 2.178343
70.8237 | 7.899 | 11.18099 | 8.998205 | -3.281994 | 2.182789
70.8337 | 7.8725 | 11.19671 | 9.009455 | -3.324208 | 2.187254
70.8437 | 7.8636 | 11.21247 | 9.020732 | -3.348868 | 2.191736
70.8537 | 7.8432 | 11.22827 | 9.032036 | -3.385073 | 2.196237
70.8637 | 7.8179 | 11.24412 | 9.043367 | -3.426222 | 2.200755
70.8737 | 7.795 | 11.26002 | 9.054725 | -3.465017 | 2.205292
70.8837 | 7.7845 | 11.27596 | 9.066109 | -3.491456 | 2.209847
70.8937 | 7.7738 | 11.29194 | 9.077521 | -3.51814 | 2.214419
70.9037 | 7.7392 | 11.30797 | 9.088959 | -3.568769 | 2.21901
70.9137 | 7.7301 | 11.32404 | 9.100424 | -3.593942 | 2.223618
70.9237 | 7.7091 | 11.34016 | 9.111915 | -3.631059 | 2.228244
70.9337 | 7.7054 | 11.35632 | 9.123433 | -3.65092 | 2.232887
70.9437 | 7.6849 | 11.37253 | 9.134977 | -3.687625 | 2.237548
70.9537 | 7.6686 | 11.38877 | 9.146548 | -3.720174 | 2.242226
70.9637 | 7.6519 | 11.40507 | 9.158145 | -3.753167 | 2.246922
70.9737 | 7.6476 | 11.4214 | 9.169768 | -3.773803 | 2.251635
70.9837 | 7.6301 | 11.43778 | 9.181418 | -3.807683 | 2.256365
70.9937 | 7.6139 | 11.45421 | 9.193093 | -3.840306 | 2.261113
71.0037 | 7.6024 | 11.47067 | 9.204795 | -3.868271 | 2.265877
71.0137 | 7.5929 | 11.48718 | 9.216522 | -3.89428 | 2.270658
71.0237 | 7.5811 | 11.50373 | 9.228275 | -3.922632 | 2.275456
71.0337 | 7.5633 | 11.52033 | 9.240054 | -3.957025 | 2.280271
71.0437 | 7.5553 | 11.53696 | 9.251859 | -3.981662 | 2.285102
71.0537 | 7.54 | 11.55364 | 9.26369 | -4.01364 | 2.289951
71.0637 | 7.5359 | 11.57036 | 9.275546 | -4.034461 | 2.294815
71.0737 | 7.5209 | 11.58712 | 9.287427 | -4.066223 | 2.299696
71.0837 | 7.5138 | 11.60393 | 9.299334 | -4.090128 | 2.304593
71.0937 | 7.5016 | 11.62077 | 9.311267 | -4.119173 | 2.309506
71.1037 | 7.4937 | 11.63766 | 9.323224 | -4.14396 | 2.314436
71.1137 | 7.4855 | 11.65459 | 9.335207 | -4.169088 | 2.319381
71.1237 | 7.4752 | 11.67156 | 9.347215 | -4.196357 | 2.324342
71.1337 | 7.4661 | 11.68857 | 9.359248 | -4.222467 | 2.329319
71.1437 | 7.4583 | 11.70562 | 9.371306 | -4.247318 | 2.334312
71.1537 | 7.4542 | 11.72271 | 9.383389 | -4.268509 | 2.33932
71.1637 | 7.4442 | 11.73984 | 9.395497 | -4.29564 | 2.344343
71.1737 | 7.4347 | 11.75701 | 9.407629 | -4.322311 | 2.349382
71.1837 | 7.4254 | 11.77422 | 9.419786 | -4.348822 | 2.354436
71.1937 | 7.4242 | 11.79147 | 9.431967 | -4.367273 | 2.359505
71.2037 | 7.4167 | 11.80876 | 9.444173 | -4.392063 | 2.364589
71.2137 | 7.4108 | 11.82609 | 9.456404 | -4.415292 | 2.369688
71.2237 | 7.4031 | 11.84346 | 9.468658 | -4.44036 | 2.374802
71.2337 | 7.3993 | 11.86087 | 9.480937 | -4.461567 | 2.37993
71.2437 | 7.3957 | 11.87831 | 9.49324 | -4.482612 | 2.385072
71.2537 | 7.3913 | 11.8958 | 9.505567 | -4.504496 | 2.390229
71.2637 | 7.3853 | 11.91332 | 9.517918 | -4.528018 | 2.3954
71.2737 | 7.3794 | 11.93088 | 9.530292 | -4.551477 | 2.400585
71.2837 | 7.3766 | 11.94847 | 9.542691 | -4.571875 | 2.405784
71.2937 | 7.3731 | 11.96611 | 9.555113 | -4.59301 | 2.410997
71.3037 | 7.3666 | 11.98378 | 9.567559 | -4.617182 | 2.416223
71.3137 | 7.3618 | 12.00149 | 9.580028 | -4.639691 | 2.421463
71.3237 | 7.3591 | 12.01924 | 9.592521 | -4.660137 | 2.426716
71.3337 | 7.359 | 12.03702 | 9.605036 | -4.678019 | 2.431983
71.3437 | 7.3575 | 12.05484 | 9.617575 | -4.697338 | 2.437263
71.3537 | 7.3515 | 12.07269 | 9.630138 | -4.721192 | 2.442555
71.3637 | 7.3485 | 12.09058 | 9.642723 | -4.742083 | 2.44786
71.3737 | 7.3503 | 12.10851 | 9.655331 | -4.758209 | 2.453178
71.3837 | 7.3455 | 12.12647 | 9.667961 | -4.78097 | 2.458509
71.3937 | 7.344 | 12.14447 | 9.680615 | -4.800467 | 2.463852
71.4037 | 7.3427 | 12.1625 | 9.693291 | -4.819798 | 2.469207
71.4136 | 7.3422 | 12.18038 | 9.705863 | -4.838182 | 2.474519
71.4236 | 7.3407 | 12.19848 | 9.718584 | -4.857782 | 2.479898
71.4336 | 7.3396 | 12.21662 | 9.731327 | -4.877015129 | 2.485289
71.4436 | 7.3388 | 12.23478 | 9.744092 | -4.895983 | 2.490691
71.4536 | 7.3354 | 12.25298 | 9.756879 | -4.917584 | 2.496104
71.4636 | 7.3422 | 12.27122 | 9.769689 | -4.929017 | 2.501529
71.4736 | 7.3406 | 12.28948 | 9.78252 | -4.948885 | 2.506965
71.4836 | 7.3382 | 12.30778 | 9.795373 | -4.969585 | 2.512411
71.4936 | 7.3368 | 12.32612 | 9.808248 | -4.989317 | 2.517869
71.5036 | 7.337 | 12.34448 | 9.821144 | -5.007481 | 2.523337
71.5136 | 7.3416 | 12.36288 | 9.834062 | -5.021277 | 2.528815
71.5236 | 7.341 | 12.38131 | 9.847001 | -5.040305 | 2.534304
71.5336 | 7.3356 | 12.39976 | 9.859961 | -5.064164 | 2.539803
71.5436 | 7.3366 | 12.41825 | 9.872943 | -5.081654 | 2.545312
71.5536 | 7.3391 | 12.43678 | 9.885945 | -5.097675 | 2.55083
71.5636 | 7.3409 | 12.45533 | 9.898968 | -5.114426 | 2.556358
71.5736 | 7.3387 | 12.47391 | 9.912013 | -5.135208 | 2.561895
71.5836 | 7.3363 | 12.49252 | 9.925077 | -5.156219 | 2.567442
71.5936 | 7.3366 | 12.51116 | 9.938163 | -5.17456 | 2.572997
71.6036 | 7.3413 | 12.52983 | 9.951269 | -5.18853 | 2.578562
71.6136 | 7.3396 | 12.54853 | 9.964395 | -5.208929 | 2.584135
71.6236 | 7.3422 | 12.56726 | 9.977541 | -5.225057 | 2.589716
71.6336 | 7.3412 | 12.58601 | 9.990707 | -5.244813 | 2.595305
71.6436 | 7.3444 | 12.6048 | 10.00389 | -5.260397 | 2.600903
71.6536 | 7.3446 | 12.62361 | 10.0171 | -5.279009 | 2.606509
71.6636 | 7.345 | 12.64245 | 10.03033 | -5.297448 | 2.612122
71.6736 | 7.3469 | 12.66131 | 10.04357 | -5.314414 | 2.617743
71.6836 | 7.3436 | 12.68021 | 10.05684 | -5.336608 | 2.623371
71.6936 | 7.3507 | 12.69913 | 10.07012 | -5.348427 | 2.629006
71.7036 | 7.3514 | 12.71807 | 10.08342 | -5.366673 | 2.634648
71.7136 | 7.3522 | 12.73704 | 10.09675 | -5.384845 | 2.640297
71.7236 | 7.3548 | 12.75604 | 10.11009 | -5.401242 | 2.645952
71.7336 | 7.3542 | 12.77506 | 10.12345 | -5.420864 | 2.651614
71.7436 | 7.3583 | 12.79411 | 10.13683 | -5.435811 | 2.657282
71.7536 | 7.3614 | 12.81318 | 10.15023 | -5.451783 | 2.662956
71.7636 | 7.3621 | 12.83228 | 10.16364 | -5.470179 | 2.668635
71.7736 | 7.3612 | 12.8514 | 10.17708 | -5.490199 | 2.67432
71.7836 | 7.3658 | 12.87054 | 10.19053 | -5.504742 | 2.680011
71.7936 | 7.3665 | 12.88971 | 10.204 | -5.523209 | 2.685706
71.8036 | 7.3704 | 12.9089 | 10.21749 | -5.538498 | 2.691406
71.8136 | 7.3679 | 12.92811 | 10.231 | -5.56021 | 2.697111
71.8236 | 7.3705 | 12.94734 | 10.24452 | -5.576844 | 2.702821
71.8336 | 7.3733 | 12.9666 | 10.25807 | -5.5933 | 2.708535
71.8436 | 7.3736 | 12.98588 | 10.27162 | -5.612277 | 2.714253
71.8536 | 7.3765 | 13.00518 | 10.2852 | -5.628676 | 2.719975
71.8636 | 7.377 | 13.0245 | 10.2988 | -5.647495 | 2.7257
71.8736 | 7.3783 | 13.04384 | 10.31241 | -5.665535 | 2.731429
71.8836 | 7.3819 | 13.0632 | 10.32603 | -5.681295 | 2.737161
71.8936 | 7.3829 | 13.08257 | 10.33968 | -5.699675 | 2.742896
71.9036 | 7.3842 | 13.10197 | 10.35334 | -5.717774 | 2.748634
71.9136 | 7.3849 | 13.12139 | 10.36702 | -5.736492 | 2.754375
71.9236 | 7.389 | 13.14083 | 10.38071 | -5.751829 | 2.760118
71.9336 | 7.3905 | 13.16028 | 10.39442 | -5.769784 | 2.765863
71.9436 | 7.3913 | 13.17976 | 10.40815 | -5.788456 | 2.77161
71.9536 | 7.3952 | 13.19925 | 10.42189 | -5.804047 | 2.777358
71.9636 | 7.3994 | 13.21875 | 10.43565 | -5.819355 | 2.783109
71.9736 | 7.4031 | 13.23828 | 10.44942 | -5.83518 | 2.78886
71.9836 | 7.4033 | 13.25782 | 10.46321 | -5.854521 | 2.794613
71.9936 | 7.4053 | 13.27738 | 10.47701 | -5.872078 | 2.800366
72.0036 | 7.407 | 13.29695 | 10.49083 | -5.889951 | 2.80612
72.0136 | 7.4108 | 13.31654 | 10.50466 | -5.905739 | 2.811875
72.0236 | 7.4174 | 13.33614 | 10.51851 | -5.918743 | 2.81763
72.0336 | 7.4207 | 13.35576 | 10.53238 | -5.935061 | 2.823384
72.0436 | 7.4275 | 13.37539 | 10.54625 | -5.947893 | 2.829138
72.0536 | 7.432 | 13.39504 | 10.56015 | -5.963039 | 2.834892
72.0636 | 7.4345 | 13.4147 | 10.57405 | -5.980198 | 2.840646
72.0736 | 7.4484 | 13.43437 | 10.58797 | -5.985971 | 2.846398
72.0836 | 7.4489 | 13.45406 | 10.60191 | -6.005157 | 2.852149
72.0936 | 7.4563 | 13.47375 | 10.61586 | -6.017455 | 2.857899
72.1036 | 7.4624 | 13.49346 | 10.62982 | -6.031064 | 2.863647
72.1136 | 7.472 | 13.51319 | 10.64379 | -6.041186 | 2.869393
72.1236 | 7.4845 | 13.53292 | 10.65778 | -6.048418 | 2.875138
72.1336 | 7.4862 | 13.55266 | 10.67178 | -6.066462 | 2.88088
72.1436 | 7.4952 | 13.57242 | 10.6858 | -6.077216 | 2.886619
72.1536 | 7.506 | 13.59218 | 10.69982 | -6.08618 | 2.892357
72.1636 | 7.516 | 13.61195 | 10.71386 | -6.095953 | 2.898091
72.1736 | 7.5272 | 13.63174 | 10.72791 | -6.104536 | 2.903821
72.1836 | 7.5391 | 13.65153 | 10.74198 | -6.112428 | 2.909549
72.1936 | 7.5466 | 13.67133 | 10.75606 | -6.124728 | 2.915273
72.2036 | 7.5591 | 13.69114 | 10.77014 | -6.132037 | 2.920993
72.2136 | 7.5691 | 13.71095 | 10.78424 | -6.141853 | 2.926709
72.2236 | 7.5838 | 13.73078 | 10.79836 | -6.146976 | 2.93242
72.2336 | 7.596 | 13.75061 | 10.81248 | -6.154606 | 2.938128
72.2436 | 7.6116 | 13.77044 | 10.82661 | -6.158843 | 2.94383
72.2536 | 7.6176 | 13.79029 | 10.84076 | -6.172686 | 2.949528
72.2636 | 7.6311 | 13.81014 | 10.85491 | -6.179035 | 2.95522
72.2736 | 7.6446 | 13.82999 | 10.86908 | -6.185389 | 2.960907
72.2836 | 7.6654 | 13.84985 | 10.88326 | -6.184448 | 2.966589
72.2936 | 7.6798 | 13.86971 | 10.89745 | -6.189912 | 2.972264
72.3036 | 7.6974 | 13.88958 | 10.91165 | -6.192179 | 2.977934
72.3136 | 7.7132 | 13.90945 | 10.92585 | -6.196251 | 2.983597
72.3236 | 7.7296 | 13.92933 | 10.94007 | -6.199725 | 2.989254
72.3336 | 7.7471 | 13.9492 | 10.9543 | -6.202103 | 2.994904
72.3436 | 7.7716 | 13.96908 | 10.96854 | -6.197484 | 3.000548
72.3536 | 7.7928 | 13.98897 | 10.98278 | -6.196166 | 3.006184
72.3636 | 7.8096 | 14.00885 | 10.99704 | -6.19925 | 3.011813
72.3736 | 7.8335 | 14.02874 | 11.0113 | -6.195236 | 3.017434
72.3835 | 7.8498 | 14.04842 | 11.02543 | -6.198624 | 3.022992
72.3935 | 7.8807 | 14.06831 | 11.03971 | -6.187612 | 3.028598
72.4035 | 7.9067 | 14.0882 | 11.054 | -6.181499 | 3.034196
72.4135 | 7.9313 | 14.10809 | 11.0683 | -6.176786 | 3.039784
72.4235 | 7.9632 | 14.12797 | 11.08261 | -6.164772 | 3.045365
72.4335 | 7.9863 | 14.14786 | 11.09692 | -6.161558 | 3.050937
72.4435 | 8.0188 | 14.16774 | 11.11124 | -6.148941 | 3.056499
72.4535 | 8.054 | 14.18762 | 11.12557 | -6.133623 | 3.062052
72.4635 | 8.0877 | 14.2075 | 11.13991 | -6.119803 | 3.067596
72.4735 | 8.1171 | 14.22738 | 11.15425 | -6.11028 | 3.07313
72.4835 | 8.1547 | 14.24725 | 11.1686 | -6.092555 | 3.078655
72.4935 | 8.1906 | 14.26713 | 11.18296 | -6.076525 | 3.084169
72.5035 | 8.2295 | 14.28699 | 11.19732 | -6.057492 | 3.089673
72.5135 | 8.2692 | 14.30685 | 11.21169 | -6.037654 | 3.095167
72.5235 | 8.3135 | 14.32671 | 11.22606 | -6.013212 | 3.100649
72.5335 | 8.3544 | 14.34657 | 11.24044 | -5.992165 | 3.106122
72.5435 | 8.398 | 14.36641 | 11.25483 | -5.968413 | 3.111583
72.5535 | 8.446 | 14.38625 | 11.26922 | -5.940254 | 3.117032
72.5635 | 8.4993 | 14.40609 | 11.28362 | -5.90679 | 3.122471
72.5735 | 8.5417 | 14.42592 | 11.29802 | -5.884219 | 3.127897
72.5835 | 8.5925 | 14.44574 | 11.31243 | -5.85324 | 3.133312
72.5935 | 8.6435 | 14.46555 | 11.32684 | -5.822054 | 3.138715
72.6035 | 8.6925 | 14.48536 | 11.34126 | -5.792861 | 3.144106
72.6135 | 8.7549 | 14.50516 | 11.35568 | -5.75026 | 3.149484
72.6235 | 8.8 | 14.52495 | 11.3701 | -5.724949 | 3.15485
72.6335 | 8.8571 | 14.54473 | 11.38453 | -5.68763 | 3.160203
72.6435 | 8.9122 | 14.5645 | 11.39896 | -5.652301 | 3.165543
72.6535 | 8.9724 | 14.58426 | 11.41339 | -5.611863 | 3.17087
72.6635 | 9.0339 | 14.60401 | 11.42783 | -5.570114 | 3.176184
72.6735 | 9.0924 | 14.62375 | 11.44227 | -5.531355 | 3.181484
72.6835 | 9.1546 | 14.64348 | 11.45671 | -5.488885 | 3.186771
72.6935 | 9.214 | 14.6632 | 11.47116 | -5.449204 | 3.192044
72.7035 | 9.2706 | 14.68291 | 11.48561 | -5.412311 | 3.197303
72.7135 | 9.3366 | 14.70261 | 11.50006 | -5.366005 | 3.202548
72.7235 | 9.3962 | 14.72229 | 11.51451 | -5.326088 | 3.207778
72.7335 | 9.4667 | 14.74196 | 11.52896 | -5.275257 | 3.212995
72.7435 | 9.5155 | 14.76161 | 11.54342 | -5.246114 | 3.218197
72.7535 | 9.579 | 14.78126 | 11.55787 | -5.202257 | 3.223383
72.7635 | 9.644 | 14.80089 | 11.57233 | -5.156885 | 3.228555
72.7735 | 9.703 | 14.8205 | 11.58679 | -5.1175 | 3.233713
72.7835 | 9.7726 | 14.8401 | 11.60124 | -5.0675 | 3.238855
72.7935 | 9.8347 | 14.85968 | 11.6157 | -5.024984 | 3.243981
72.8035 | 9.898 | 14.87925 | 11.63016 | -4.981253 | 3.249092
72.8135 | 9.9654 | 14.89881 | 11.64462 | -4.933407 | 3.254188
72.8235 | 10.0161 | 14.91834 | 11.65908 | -4.902244 | 3.259268
72.8335 | 10.0773 | 14.93786 | 11.67353 | -4.860565 | 3.264332
72.8435 | 10.1463 | 14.95737 | 11.68799 | -4.811068 | 3.26938
72.8535 | 10.2068 | 14.97686 | 11.70244 | -4.770055 | 3.274412
72.8635 | 10.2572 | 14.99632 | 11.7169 | -4.739124 | 3.279428
72.8735 | 10.3142 | 15.01577 | 11.73135 | -4.701575 | 3.284428
72.8835 | 10.3783 | 15.03521 | 11.7458 | -4.656907 | 3.289411
72.8935 | 10.4286 | 15.05462 | 11.76024 | -4.626022 | 3.294377
72.9035 | 10.4883 | 15.07402 | 11.77469 | -4.585717 | 3.299327
72.9135 | 10.5517 | 15.09339 | 11.78913 | -4.541692 | 3.30426
72.9235 | 10.6021 | 15.11275 | 11.80357 | -4.510648 | 3.309177
72.9335 | 10.6561 | 15.13208 | 11.81801 | -4.475984 | 3.314076
72.9435 | 10.7039 | 15.1514 | 11.83244 | -4.447499 | 3.318959
72.9535 | 10.7539 | 15.17069 | 11.84687 | -4.416794 | 3.323824
72.9635 | 10.8074 | 15.18997 | 11.8613 | -4.382568 | 3.328672
72.9735 | 10.8532 | 15.20922 | 11.87572 | -4.35602 | 3.333502
72.9835 | 10.8911 | 15.22845 | 11.89014 | -4.337351 | 3.338316
72.9935 | 10.9368 | 15.24766 | 11.90455 | -4.310859 | 3.343112
73.0035 | 10.9751 | 15.26685 | 11.91896 | -4.291746 | 3.34789
73.0135 | 11.0075 | 15.28601 | 11.93336 | -4.278509 | 3.352651
73.0235 | 11.0495 | 15.30515 | 11.94776 | -4.25565 | 3.357394
73.0335 | 11.0842 | 15.32427 | 11.96215 | -4.240067 | 3.362119
73.0435 | 11.1168 | 15.34336 | 11.97653 | -4.226561 | 3.366827
73.0535 | 11.139 | 15.36243 | 11.99091 | -4.223431 | 3.371517
73.0635 | 11.1647 | 15.38148 | 12.00529 | -4.216776 | 3.376189
73.0735 | 11.1854 | 15.4005 | 12.01965 | -4.215097 | 3.380843
73.0835 | 11.2093 | 15.41949 | 12.03401 | -4.210194 | 3.38548
73.0935 | 11.2286 | 15.43846 | 12.04837 | -4.209865 | 3.390098
73.1035 | 11.2383 | 15.45741 | 12.06271 | -4.219111 | 3.394698
73.1135 | 11.2498 | 15.47633 | 12.07705 | -4.226531 | 3.399281
73.1235 | 11.2592 | 15.49523 | 12.09138 | -4.236025 | 3.403845
73.1335 | 11.2514 | 15.51409 | 12.1057 | -4.262693 | 3.408391
73.1435 | 11.2578 | 15.53293 | 12.12001 | -4.275134 | 3.41292
73.1535 | 11.2578 | 15.55175 | 12.13432 | -4.293949 | 3.41743
73.1635 | 11.2549 | 15.57054 | 12.14861 | -4.315636 | 3.421922
73.1735 | 11.2424 | 15.5893 | 12.1629 | -4.346896 | 3.426396
73.1835 | 11.2299 | 15.60803 | 12.17718 | -4.378129 | 3.430852
73.1935 | 11.2136 | 15.62673 | 12.19144 | -4.413134 | 3.435291
73.2035 | 11.2058 | 15.64541 | 12.2057 | -4.43961 | 3.439711
73.2135 | 11.1886 | 15.66406 | 12.21995 | -4.475458 | 3.444113
73.2235 | 11.1655 | 15.68268 | 12.23418 | -4.517178 | 3.448497
73.2335 | 11.1432 | 15.70127 | 12.24841 | -4.558069 | 3.452863
73.2435 | 11.1136 | 15.71983 | 12.26262 | -4.60623 | 3.457211
73.2535 | 11.0835 | 15.73836 | 12.27682 | -4.654863 | 3.461542
73.2635 | 11.0559 | 15.75687 | 12.29101 | -4.700966 | 3.465855
73.2735 | 11.017 | 15.77534 | 12.30519 | -4.758339 | 3.47015
73.2835 | 10.9835 | 15.79378 | 12.31935 | -4.810281 | 3.474427
73.2935 | 10.9398 | 15.81219 | 12.33351 | -4.872394 | 3.478687
73.3035 | 10.9213 | 15.83058 | 12.34765 | -4.909276 | 3.48293
73.3135 | 10.866 | 15.84893 | 12.36177 | -4.982928 | 3.487155
73.3235 | 10.8297 | 15.86725 | 12.37589 | -5.037548 | 3.491362
73.3335 | 10.7848 | 15.88554 | 12.38999 | -5.100737 | 3.495552
73.3435 | 10.7469 | 15.9038 | 12.40407 | -5.156896 | 3.499724
73.3534 | 10.7073 | 15.92184 | 12.418 | -5.214539 | 3.503838
73.3634 | 10.6628 | 15.94003 | 12.43206 | -5.277234 | 3.507976
73.3734 | 10.6202 | 15.9582 | 12.4461 | -5.337997 | 3.512098
73.3834 | 10.563 | 15.97633 | 12.46013 | -5.413328 | 3.516203
73.3934 | 10.5137 | 15.99443 | 12.47414 | -5.480727 | 3.520291
73.4034 | 10.4706 | 16.01249 | 12.48813 | -5.541893 | 3.524363
73.4134 | 10.4295 | 16.03053 | 12.50211 | -5.601027 | 3.528418
73.4234 | 10.3856 | 16.04853 | 12.51607 | -5.662928 | 3.532457
73.4334 | 10.3279 | 16.0665 | 12.53002 | -5.738596 | 3.53648
73.4434 | 10.2774 | 16.08443 | 12.54394 | -5.80703 | 3.540486
73.4534 | 10.2284 | 16.10233 | 12.55785 | -5.873931 | 3.544477
73.4634 | 10.203 | 16.1202 | 12.57175 | -5.917199 | 3.548451
73.4734 | 10.1486 | 16.13803 | 12.58562 | -5.989433 | 3.55241
73.4834 | 10.102 | 16.15583 | 12.59948 | -6.053833 | 3.556354
73.4934 | 10.0559 | 16.1736 | 12.61332 | -6.1177 | 3.560282
73.5034 | 9.9951 | 16.19133 | 12.62714 | -6.196232 | 3.564195
73.5134 | 9.9638 | 16.20903 | 12.64094 | -6.24523 | 3.568093
73.5234 | 9.9126 | 16.22669 | 12.65472 | -6.314093 | 3.571976
73.5334 | 9.8714 | 16.24432 | 12.66848 | -6.372922 | 3.575844
73.5434 | 9.824 | 16.26192 | 12.68222 | -6.437916 | 3.579698
73.5534 | 9.7822 | 16.27948 | 12.69594 | -6.497275 | 3.583537
73.5634 | 9.7285 | 16.297 | 12.70964 | -6.5685 | 3.587363
73.5734 | 9.6982 | 16.31449 | 12.72331 | -6.616289 | 3.591174
73.5834 | 9.6651 | 16.33194 | 12.73697 | -6.666843 | 3.594972
73.5934 | 9.6262 | 16.34936 | 12.75061 | -6.723161 | 3.598756
73.6034 | 9.5842 | 16.36674 | 12.76422 | -6.782545 | 3.602527
73.6134 | 9.5501 | 16.38409 | 12.77781 | -6.833992 | 3.606284
73.6234 | 9.516 | 16.4014 | 12.79138 | -6.885405 | 3.61003
73.6334 | 9.4853 | 16.41868 | 12.80492 | -6.933381 | 3.613762
73.6434 | 9.4531 | 16.43592 | 12.81844 | -6.982821 | 3.617481
73.6534 | 9.4199 | 16.45313 | 12.83194 | -7.033225 | 3.621189
73.6634 | 9.392 | 16.47029 | 12.84541 | -7.078294 | 3.624884
73.6734 | 9.3722 | 16.48743 | 12.85886 | -7.115225 | 3.628568
73.6834 | 9.3443 | 16.50452 | 12.87228 | -7.160221 | 3.63224
73.6934 | 9.322 | 16.52158 | 12.88568 | -7.19958 | 3.635901
73.7034 | 9.3054 | 16.5386 | 12.89905 | -7.233203 | 3.63955
73.7134 | 9.283 | 16.55559 | 12.9124 | -7.272589 | 3.643189
73.7234 | 9.2634 | 16.57254 | 12.92572 | -7.309139 | 3.646818
73.7334 | 9.2509 | 16.58945 | 12.93902 | -7.338552 | 3.650436
73.7434 | 9.24 | 16.60633 | 12.95228 | -7.366328 | 3.654044
73.7534 | 9.2211 | 16.62317 | 12.96552 | -7.402067 | 3.657642
73.7634 | 9.2122 | 16.63997 | 12.97874 | -7.427768 | 3.661231
73.7734 | 9.1926 | 16.65673 | 12.99192 | -7.464133 | 3.664811
73.7834 | 9.1881 | 16.67346 | 13.00508 | -7.485361 | 3.668381
73.7934 | 9.1841 | 16.69015 | 13.01821 | -7.506052 | 3.671943
73.8034 | 9.1748 | 16.7068 | 13.03131 | -7.532004 | 3.675496
73.8134 | 9.1667 | 16.72342 | 13.04438 | -7.55672 | 3.679042
73.8234 | 9.1624 | 16.74 | 13.05742 | -7.577598 | 3.682579
73.8334 | 9.1611 | 16.75654 | 13.07043 | -7.595439 | 3.686108
73.8434 | 9.1582 | 16.77304 | 13.08341 | -7.614842 | 3.689631
73.8534 | 9.1561 | 16.78951 | 13.09636 | -7.633407 | 3.693146
73.8634 | 9.1598 | 16.80593 | 13.10928 | -7.646135 | 3.696655
73.8734 | 9.1563 | 16.82232 | 13.12217 | -7.666024 | 3.700157
73.8834 | 9.1554 | 16.83868 | 13.13502 | -7.683276 | 3.703653
73.8934 | 9.1614 | 16.85499 | 13.14785 | -7.693589 | 3.707143
73.9034 | 9.1705 | 16.87127 | 13.16064 | -7.700765 | 3.710628
73.9134 | 9.1744 | 16.8875 | 13.1734 | -7.713103 | 3.714107
73.9234 | 9.1792 | 16.9037 | 13.18612 | -7.724502 | 3.717581
73.9334 | 9.1889 | 16.91986 | 13.19881 | -7.730963 | 3.721051
73.9434 | 9.1937 | 16.93599 | 13.21147 | -7.742286 | 3.724516
73.9534 | 9.2063 | 16.95207 | 13.22409 | -7.74577 | 3.727977
73.9634 | 9.212 | 16.96812 | 13.23668 | -7.756116 | 3.731434
73.9734 | 9.2274 | 16.98412 | 13.24924 | -7.756723 | 3.734888
73.9834 | 9.2367 | 17.00009 | 13.26175 | -7.763392 | 3.738339
73.9934 | 9.2507 | 17.01602 | 13.27424 | -7.765322 | 3.741786
74.0034 | 9.2604 | 17.03191 | 13.28668 | -7.771513 | 3.745232
74.0134 | 9.2787 | 17.04776 | 13.29909 | -7.769065 | 3.748674
74.0234 | 9.298 | 17.06358 | 13.31146 | -7.765578 | 3.752115
74.0334 | 9.3096 | 17.07935 | 13.3238 | -7.769753 | 3.755555
74.0434 | 9.326 | 17.09509 | 13.3361 | -7.769088 | 3.758992
74.0534 | 9.345 | 17.11078 | 13.34835 | -7.765784 | 3.762429
74.0634 | 9.3677 | 17.12644 | 13.36058 | -7.758741 | 3.765866
74.0734 | 9.3795 | 17.14206 | 13.37276 | -7.762558 | 3.769301
74.0834 | 9.4069 | 17.15764 | 13.3849 | -7.750737 | 3.772737
74.0934 | 9.432 | 17.17318 | 13.397 | -7.741175 | 3.776172
74.1034 | 9.4574 | 17.18867 | 13.40907 | -7.731274 | 3.779608
74.1134 | 9.4795 | 17.20413 | 13.42109 | -7.724633 | 3.783045
74.1234 | 9.5061 | 17.21955 | 13.43307 | -7.713453 | 3.786483
74.1334 | 9.537 | 17.23493 | 13.44501 | -7.697932 | 3.789922
74.1434 | 9.5719 | 17.25027 | 13.45691 | -7.678372 | 3.793364
74.1534 | 9.5992 | 17.26557 | 13.46876 | -7.666371 | 3.796806
74.1634 | 9.6334 | 17.28083 | 13.48058 | -7.647431 | 3.800251
74.1734 | 9.6709 | 17.29605 | 13.49235 | -7.62515 | 3.803699
74.1834 | 9.7113 | 17.31123 | 13.50408 | -7.599928 | 3.80715
74.1934 | 9.7519 | 17.32637 | 13.51576 | -7.574467 | 3.810604
74.2034 | 9.7948 | 17.34146 | 13.5274 | -7.546664 | 3.814061
74.2134 | 9.8423 | 17.35652 | 13.539 | -7.51422 | 3.817521
74.2234 | 9.8959 | 17.37154 | 13.55055 | -7.475636 | 3.820986
74.2334 | 9.9442 | 17.38651 | 13.56206 | -7.442311 | 3.824455
74.2434 | 10.0034 | 17.40144 | 13.57352 | -7.398044 | 3.827929
74.2534 | 10.0575 | 17.41634 | 13.58493 | -7.358836 | 3.831407
74.2634 | 10.1176 | 17.43119 | 13.5963 | -7.313587 | 3.834891
74.2734 | 10.1842 | 17.446 | 13.60762 | -7.261796 | 3.83838
74.2834 | 10.256 | 17.46076 | 13.61889 | -7.204764 | 3.841874
74.2934 | 10.3159 | 17.47549 | 13.63011 | -7.159589 | 3.845374
74.3034 | 10.4056 | 17.49017 | 13.64129 | -7.084573 | 3.848881
74.3134 | 10.4867 | 17.50481 | 13.65242 | -7.018114 | 3.852394
74.3233 | 10.5716 | 17.51927 | 13.66339 | -6.947668 | 3.85588
74.3333 | 10.6688 | 17.53382 | 13.67442 | -6.865025 | 3.859406
74.3433 | 10.7596 | 17.54834 | 13.6854 | -6.788739 | 3.86294
74.3533 | 10.8658 | 17.56281 | 13.69633 | -6.69701 | 3.866481
74.3633 | 10.9812 | 17.57724 | 13.70721 | -6.596038 | 3.87003
74.3733 | 11.0947 | 17.59162 | 13.71804 | -6.496922 | 3.873586
74.3833 | 11.2131 | 17.60596 | 13.72881 | -6.392864 | 3.877151
74.3933 | 11.3436 | 17.62026 | 13.73954 | -6.276661 | 3.880724
74.4033 | 11.4746 | 17.63451 | 13.75021 | -6.159915 | 3.884306
74.4133 | 11.6014 | 17.64872 | 13.76083 | -6.047324 | 3.887897
74.4233 | 11.7686 | 17.66289 | 13.77139 | -5.894289 | 3.891497
74.4333 | 11.9347 | 17.67701 | 13.7819 | -5.74231 | 3.895105
74.4433 | 12.1055 | 17.69109 | 13.79236 | -5.585585 | 3.898724
74.4533 | 12.2925 | 17.70512 | 13.80276 | -5.412616 | 3.902352
74.4633 | 12.4682 | 17.7191 | 13.81311 | -5.250901 | 3.90599
74.4733 | 12.6562 | 17.73304 | 13.8234 | -5.076841 | 3.909637
74.4833 | 12.8599 | 17.74693 | 13.83364 | -4.887035 | 3.913296
74.4933 | 13.086 | 17.76078 | 13.84382 | -4.674782 | 3.916964
74.5033 | 13.3257 | 17.77458 | 13.85394 | -4.448884 | 3.920643
74.5133 | 13.5634 | 17.78834 | 13.86401 | -4.224938 | 3.924333
74.5233 | 13.771 | 17.80205 | 13.87401 | -4.031046 | 3.928034
74.5333 | 14.0603 | 17.81571 | 13.88396 | -3.755407 | 3.931746
74.5433 | 14.3192 | 17.82932 | 13.89385 | -3.51012 | 3.935469
74.5533 | 14.586 | 17.84289 | 13.90368 | -3.256885 | 3.939204
74.5633 | 14.9133 | 17.8564 | 13.91345 | -2.943102 | 3.94295
74.5733 | 15.2249 | 17.86987 | 13.92316 | -2.644971 | 3.946708
74.5833 | 15.5505 | 17.88329 | 13.93281 | -2.332791 | 3.950477
74.5933 | 15.8679 | 17.89666 | 13.9424 | -2.028761 | 3.954259
74.6033 | 16.2118 | 17.90998 | 13.95193 | -1.698183 | 3.958052
74.6133 | 16.5743 | 17.92325 | 13.9614 | -1.348954 | 3.961858
74.6233 | 16.944 | 17.93648 | 13.9708 | -0.9924753 | 3.965676
74.6333 | 17.3164 | 17.94965 | 13.98014 | -0.6332459 | 3.969507
74.6433 | 17.676 | 17.96277 | 13.98942 | -0.2867654 | 3.97335
74.6533 | 18.1325 | 17.97583 | 13.99863 | 0.1566658 | 3.977206
74.6633 | 18.5489 | 17.98885 | 14.00778 | 0.5600493 | 3.981074
74.6733 | 18.9851 | 18.00182 | 14.01686 | 0.9832847 | 3.984955
74.6833 | 19.4301 | 18.01473 | 14.02588 | 1.415373 | 3.988849
74.6933 | 19.88 | 18.02759 | 14.03483 | 1.852414 | 3.992756
74.7033 | 20.3147 | 18.04039 | 14.04372 | 2.274308 | 3.996676
74.7133 | 20.8417 | 18.05314 | 14.05254 | 2.788556 | 4.000609
74.7233 | 21.3184 | 18.06584 | 14.06129 | 3.252558 | 4.004555
74.7333 | 21.8261 | 18.07848 | 14.06997 | 3.747615 | 4.008514
74.7433 | 22.3829 | 18.09107 | 14.07859 | 4.291828 | 4.012485
74.7533 | 22.8135 | 18.1036 | 14.08713 | 4.709896 | 4.01647
74.7633 | 23.3353 | 18.11608 | 14.09561 | 5.21922 | 4.020469
74.7733 | 23.892 | 18.1285 | 14.10402 | 5.7635 | 4.02448
74.7833 | 24.4423 | 18.14086 | 14.11236 | 6.301438 | 4.028505
74.7933 | 25.0324 | 18.15317 | 14.12062 | 6.879233 | 4.032542
74.8033 | 25.5731 | 18.16541 | 14.12882 | 7.407687 | 4.036593
74.8133 | 26.1161 | 18.1776 | 14.13694 | 7.938499 | 4.040657
74.8233 | 26.6681 | 18.18973 | 14.145 | 8.47837 | 4.044734
74.8333 | 27.2126 | 18.2018 | 14.15298 | 9.0108 | 4.048824
74.8433 | 27.7708 | 18.21381 | 14.16088 | 9.556991 | 4.052927
74.8533 | 28.3591 | 18.22576 | 14.16871 | 10.13334 | 4.057043
74.8633 | 28.9518 | 18.23764 | 14.17647 | 10.71416 | 4.061172
74.8733 | 29.4642 | 18.24947 | 14.18415 | 11.21473 | 4.065313
74.8833 | 29.972 | 18.26123 | 14.19176 | 11.71077 | 4.069468
74.8933 | 30.5982 | 18.27293 | 14.19929 | 12.32527 | 4.073635
74.9033 | 31.0993 | 18.28456 | 14.20675 | 12.81474 | 4.077815
74.9133 | 31.6256 | 18.29614 | 14.21413 | 13.32946 | 4.082007
74.9233 | 32.1418 | 18.30764 | 14.22143 | 13.83416 | 4.086211
74.9333 | 32.7167 | 18.31908 | 14.22865 | 14.39762 | 4.090428
74.9433 | 33.1562 | 18.33046 | 14.2358 | 14.82574 | 4.094656
74.9533 | 33.6592 | 18.34176 | 14.24287 | 15.31744 | 4.098897
74.9633 | 34.1381 | 18.353 | 14.24985 | 15.7851 | 4.10315
74.9733 | 34.5885 | 18.36417 | 14.25676 | 16.22433 | 4.107414
74.9833 | 35.0027 | 18.37528 | 14.26359 | 16.62742 | 4.11169
74.9933 | 35.4028 | 18.38631 | 14.27033 | 17.01649 | 4.115978
75.0033 | 35.8076 | 18.39727 | 14.277 | 17.41033 | 4.120276
75.0133 | 36.2257 | 18.40816 | 14.28358 | 17.81754 | 4.124586
75.0233 | 36.5491 | 18.41898 | 14.29008 | 18.13012 | 4.128906
75.0333 | 36.8991 | 18.42973 | 14.29649 | 18.46937 | 4.133237
75.0433 | 37.1822 | 18.4404 | 14.30283 | 18.7418 | 4.137578
75.0533 | 37.4934 | 18.451 | 14.30907 | 19.0424 | 4.14193
75.0633 | 37.706 | 18.46153 | 14.31524 | 19.24447 | 4.146292
75.0733 | 37.953 | 18.47198 | 14.32132 | 19.48102 | 4.150663
75.0833 | 38.1679 | 18.48235 | 14.32731 | 19.68555 | 4.155044
75.0933 | 38.3279 | 18.49265 | 14.33321 | 19.83525 | 4.159435
75.1033 | 38.4903 | 18.50287 | 14.33903 | 19.98743 | 4.163834
75.1133 | 38.5965 | 18.51301 | 14.34476 | 20.08349 | 4.168243
75.1233 | 38.6933 | 18.52307 | 14.35041 | 20.17023 | 4.172659
75.1333 | 38.7356 | 18.53305 | 14.35596 | 20.20255 | 4.177084
75.1433 | 38.7808 | 18.54294 | 14.36143 | 20.23786 | 4.181517
75.1533 | 38.7827 | 18.55276 | 14.3668 | 20.22994 | 4.185957
75.1633 | 38.7442 | 18.56249 | 14.37209 | 20.18171 | 4.190405
75.1733 | 38.707 | 18.57214 | 14.37728 | 20.13486 | 4.19486
75.1833 | 38.5902 | 18.58171 | 14.38239 | 20.00849 | 4.199322
75.1933 | 38.4958 | 18.59119 | 14.3874 | 19.90461 | 4.20379
75.2033 | 38.3804 | 18.60058 | 14.39232 | 19.77982 | 4.208264
75.2133 | 38.2174 | 18.60988 | 14.39714 | 19.60752 | 4.212743
75.2233 | 38.0757 | 18.6191 | 14.40187 | 19.4566 | 4.217229
75.2333 | 37.8173 | 18.62823 | 14.40651 | 19.18907 | 4.221719
75.2433 | 37.5408 | 18.63727 | 14.41105 | 18.90353 | 4.226214
75.2533 | 37.2434 | 18.64621 | 14.4155 | 18.59719 | 4.230712
75.2633 | 37.0175 | 18.65507 | 14.41985 | 18.36243 | 4.235215
75.2733 | 36.6967 | 18.66383 | 14.42411 | 18.03287 | 4.239721
75.2833 | 36.3749 | 18.6725 | 14.42827 | 17.7024 | 4.244231
75.2932 | 36.0307 | 18.68098 | 14.43229 | 17.34972 | 4.248696
75.3032 | 35.6736 | 18.68946 | 14.43625 | 16.98414 | 4.25321
75.3132 | 35.2749 | 18.69784 | 14.44011 | 16.57706 | 4.257726
75.3232 | 34.8822 | 18.70612 | 14.44388 | 16.17608 | 4.262244
75.3332 | 34.5359 | 18.7143 | 14.44754 | 15.8216 | 4.266762
75.3432 | 34.0998 | 18.72239 | 14.4511 | 15.37741 | 4.27128
75.3532 | 33.6658 | 18.73037 | 14.45457 | 14.93543 | 4.275799
75.3632 | 33.1428 | 18.73825 | 14.45793 | 14.40455 | 4.280318
75.3732 | 32.6736 | 18.74602 | 14.46119 | 13.92758 | 4.284835
75.3832 | 32.3151 | 18.75369 | 14.46434 | 13.56141 | 4.289352
75.3932 | 31.8791 | 18.76126 | 14.46739 | 13.11784 | 4.293866
75.4032 | 31.3579 | 18.76872 | 14.47034 | 12.58918 | 4.298378
75.4132 | 30.9055 | 18.77607 | 14.47318 | 12.12943 | 4.302887
75.4232 | 30.4414 | 18.78331 | 14.47592 | 11.65809 | 4.307392
75.4332 | 29.9264 | 18.79045 | 14.47855 | 11.13595 | 4.311894
75.4432 | 29.5375 | 18.79747 | 14.48108 | 10.74003 | 4.316391
75.4532 | 29.1135 | 18.80438 | 14.48349 | 10.30912 | 4.320883
75.4632 | 28.6614 | 18.81117 | 14.4858 | 9.850226 | 4.32537
75.4732 | 28.2213 | 18.81786 | 14.488 | 9.403445 | 4.329851
75.4832 | 27.664 | 18.82442 | 14.4901 | 8.839579 | 4.334325
75.4932 | 27.258 | 18.83087 | 14.49208 | 8.427129 | 4.338792
75.5032 | 26.8119 | 18.8372 | 14.49395 | 7.974698 | 4.343252
75.5132 | 26.4823 | 18.84341 | 14.49571 | 7.638886 | 4.347703
75.5232 | 26.0876 | 18.84951 | 14.49736 | 7.238095 | 4.352145
75.5332 | 25.7141 | 18.85548 | 14.4989 | 6.858624 | 4.356578
75.5432 | 25.3183 | 18.86132 | 14.50032 | 6.456978 | 4.361
75.5532 | 24.9783 | 18.86705 | 14.50163 | 6.111255 | 4.365412
75.5632 | 24.6473 | 18.87264 | 14.50283 | 5.774657 | 4.369813
75.5732 | 24.2948 | 18.87811 | 14.50391 | 5.416686 | 4.374202
75.5832 | 24.0124 | 18.88346 | 14.50488 | 5.128943 | 4.378578
75.5932 | 23.7412 | 18.88867 | 14.50573 | 4.852529 | 4.382941
75.6032 | 23.4177 | 18.89375 | 14.50646 | 4.523945 | 4.387291
75.6132 | 23.2065 | 18.89871 | 14.50708 | 4.307792 | 4.391626
75.6232 | 22.9631 | 18.90353 | 14.50758 | 4.059573 | 4.395946
75.6332 | 22.7382 | 18.90821 | 14.50796 | 3.829988 | 4.400251
75.6432 | 22.5607 | 18.91276 | 14.50822 | 3.647939 | 4.404539
75.6532 | 22.4105 | 18.91717 | 14.50836 | 3.493326 | 4.40881
75.6632 | 22.2409 | 18.92145 | 14.50839 | 3.319451 | 4.413064
75.6732 | 22.1304 | 18.92558 | 14.50829 | 3.204816 | 4.417299
75.6832 | 22.0289 | 18.92958 | 14.50806 | 3.099321 | 4.421515
75.6932 | 21.9158 | 18.93343 | 14.50772 | 2.982369 | 4.425712
75.7032 | 21.818 | 18.93714 | 14.50725 | 2.880859 | 4.429889
75.7132 | 21.8161 | 18.9407 | 14.50666 | 2.875395 | 4.434044
75.7232 | 21.7684 | 18.94412 | 14.50595 | 2.824277 | 4.438178
75.7332 | 21.7653 | 18.94739 | 14.5051 | 2.817906 | 4.442289
75.7432 | 21.7926 | 18.95052 | 14.50414 | 2.842084 | 4.446377
75.7532 | 21.8166 | 18.95349 | 14.50305 | 2.863112 | 4.450441
75.7632 | 21.8636 | 18.95631 | 14.50183 | 2.907292 | 4.454482
75.7732 | 21.9209 | 18.95898 | 14.50048 | 2.961925 | 4.458496
75.7832 | 22.005 | 18.96149 | 14.499 | 3.043511 | 4.462485
75.7932 | 22.1142 | 18.96385 | 14.4974 | 3.150354 | 4.466447
75.8032 | 22.236 | 18.96605 | 14.49566 | 3.269954 | 4.470382
75.8132 | 22.3562 | 18.96809 | 14.4938 | 3.388113 | 4.474289
75.8232 | 22.5208 | 18.96997 | 14.4918 | 3.55083 | 4.478167
75.8332 | 22.7076 | 18.97169 | 14.48967 | 3.73591 | 4.482015
75.8432 | 22.8726 | 18.97325 | 14.48741 | 3.899352 | 4.485834
75.8532 | 23.0636 | 18.97464 | 14.48502 | 4.088958 | 4.489621
75.8632 | 23.2555 | 18.97587 | 14.48249 | 4.27963 | 4.493376
75.8732 | 23.4706 | 18.97693 | 14.47983 | 4.493668 | 4.4971
75.8832 | 23.6904 | 18.97782 | 14.47704 | 4.712576 | 4.500789
75.8932 | 23.9258 | 18.97855 | 14.4741 | 4.947253 | 4.504445
75.9032 | 24.1427 | 18.9791 | 14.47103 | 5.163601 | 4.508066
75.9132 | 24.4234 | 18.97948 | 14.46783 | 5.443922 | 4.511653
75.9232 | 24.6782 | 18.97968 | 14.46448 | 5.698517 | 4.515202
75.9332 | 24.9368 | 18.97971 | 14.461 | 5.957088 | 4.518715
75.9432 | 25.2058 | 18.97956 | 14.45737 | 6.226235 | 4.52219
75.9532 | 25.4971 | 18.97924 | 14.45361 | 6.517861 | 4.525628
75.9632 | 25.7447 | 18.97873 | 14.44971 | 6.765967 | 4.529025
75.9732 | 26.0078 | 18.97805 | 14.44566 | 7.029755 | 4.532383
75.9832 | 26.2995 | 18.97718 | 14.44148 | 7.322325 | 4.5357
75.9932 | 26.5497 | 18.97612 | 14.43714 | 7.57358 | 4.538976
76.0032 | 26.856 | 18.97488 | 14.43267 | 7.88112 | 4.542209
76.0132 | 27.0815 | 18.97345 | 14.42805 | 8.108048 | 4.5454
76.0232 | 27.3521 | 18.97184 | 14.42329 | 8.380263 | 4.548548
76.0332 | 27.6313 | 18.97003 | 14.41838 | 8.66127 | 4.551651
76.0432 | 27.8899 | 18.96803 | 14.41332 | 8.921867 | 4.554709
76.0532 | 28.134 | 18.96584 | 14.40812 | 9.168158 | 4.557721
76.0632 | 28.3605 | 18.96346 | 14.40277 | 9.397044 | 4.560687
76.0732 | 28.6197 | 18.96087 | 14.39727 | 9.658825 | 4.563605
76.0832 | 28.8254 | 18.9581 | 14.39162 | 9.867304 | 4.566476
76.0932 | 29.0472 | 18.95512 | 14.38582 | 10.09208 | 4.569297
76.1032 | 29.255 | 18.95194 | 14.37987 | 10.30306 | 4.572069
76.1132 | 29.4554 | 18.94856 | 14.37377 | 10.50684 | 4.574791
76.1232 | 29.6121 | 18.94498 | 14.36752 | 10.66712 | 4.577462
76.1332 | 29.7816 | 18.94119 | 14.36111 | 10.84041 | 4.580081
76.1432 | 29.9263 | 18.9372 | 14.35455 | 10.9891 | 4.582648
76.1532 | 30.0751 | 18.93299 | 14.34783 | 11.14211 | 4.585162
76.1632 | 30.1884 | 18.92858 | 14.34096 | 11.25982 | 4.587622
76.1732 | 30.2891 | 18.92396 | 14.33393 | 11.36514 | 4.590028
76.1832 | 30.3777 | 18.91913 | 14.32675 | 11.45857 | 4.592378
76.1932 | 30.4424 | 18.91408 | 14.31941 | 11.52832 | 4.594673
76.2032 | 30.5132 | 18.90882 | 14.31191 | 11.60438 | 4.596911
76.2132 | 30.5334 | 18.90334 | 14.30425 | 11.63006 | 4.599092
76.2232 | 30.5651 | 18.89765 | 14.29643 | 11.66745 | 4.601215
76.2332 | 30.5645 | 18.89173 | 14.28845 | 11.67277 | 4.603279
76.2432 | 30.5285 | 18.8856 | 14.28031 | 11.6429 | 4.605284
76.2532 | 30.4971 | 18.87924 | 14.27201 | 11.61786 | 4.607229
76.2631 | 30.4342 | 18.87273 | 14.26363 | 11.56147 | 4.609096
76.2731 | 30.3511 | 18.86592 | 14.255 | 11.48518 | 4.610919
76.2831 | 30.2694 | 18.85889 | 14.24621 | 11.41051 | 4.612682
76.2931 | 30.1496 | 18.85163 | 14.23725 | 11.29797 | 4.614381
76.3031 | 29.9921 | 18.84415 | 14.22813 | 11.14795 | 4.616017
76.3131 | 29.8573 | 18.83643 | 14.21884 | 11.02087 | 4.61759
76.3231 | 29.7156 | 18.82848 | 14.20938 | 10.88712 | 4.619097
76.3331 | 29.5125 | 18.8203 | 14.19976 | 10.6922 | 4.620541
76.3431 | 29.3137 | 18.81188 | 14.18996 | 10.50182 | 4.621918
76.3531 | 29.1391 | 18.80323 | 14.18 | 10.33587 | 4.623229
76.3631 | 28.9103 | 18.79434 | 14.16986 | 10.11596 | 4.624473
76.3731 | 28.6473 | 18.78521 | 14.15956 | 9.862093 | 4.62565
76.3831 | 28.3782 | 18.77584 | 14.14908 | 9.602363 | 4.62676
76.3931 | 28.1102 | 18.76623 | 14.13843 | 9.343975 | 4.6278
76.4031 | 27.7916 | 18.75637 | 14.1276 | 9.035229 | 4.628771
76.4131 | 27.4885 | 18.74627 | 14.1166 | 8.742227 | 4.629673
76.4231 | 27.1477 | 18.73593 | 14.10542 | 8.411771 | 4.630504
76.4331 | 26.8972 | 18.72534 | 14.09407 | 8.171862 | 4.631265
76.4431 | 26.5541 | 18.7145 | 14.08254 | 7.839601 | 4.631955
76.4531 | 26.235 | 18.70341 | 14.07084 | 7.53159 | 4.632573
76.4631 | 25.9442 | 18.69207 | 14.05895 | 7.25213 | 4.633119
76.4731 | 25.5212 | 18.68048 | 14.04689 | 6.840721 | 4.633592
76.4831 | 25.1376 | 18.66863 | 14.03464 | 6.468966 | 4.633991
76.4931 | 24.7312 | 18.65653 | 14.02222 | 6.074665 | 4.634318
76.5031 | 24.4171 | 18.64418 | 14.00961 | 5.772921 | 4.63457
76.5131 | 24.0097 | 18.63157 | 13.99682 | 5.378134 | 4.634748
76.5231 | 23.651 | 18.61869 | 13.98384 | 5.032306 | 4.63485
76.5331 | 23.2054 | 18.60556 | 13.97069 | 4.599837 | 4.634877
76.5431 | 22.8381 | 18.59217 | 13.95734 | 4.245929 | 4.634828
76.5531 | 22.4581 | 18.57852 | 13.94381 | 3.879584 | 4.634703
76.5631 | 22.0562 | 18.5646 | 13.9301 | 3.491602 | 4.634502
76.5731 | 21.6973 | 18.55042 | 13.91619 | 3.146884 | 4.634223
76.5831 | 21.2937 | 18.53597 | 13.9021 | 2.757732 | 4.633867
76.5931 | 20.8853 | 18.52125 | 13.88782 | 2.364048 | 4.633433
76.6031 | 20.4814 | 18.50627 | 13.87335 | 1.975131 | 4.632921
76.6131 | 20.0873 | 18.49102 | 13.85868 | 1.596284 | 4.632331
76.6231 | 19.7049 | 18.47549 | 13.84383 | 1.229408 | 4.631662
76.6331 | 19.3135 | 18.4597 | 13.82878 | 0.8538032 | 4.630914
76.6431 | 18.9007 | 18.44363 | 13.81354 | 0.4570718 | 4.630086
76.6531 | 18.5068 | 18.42729 | 13.79811 | 0.07951384 | 4.629179
76.6631 | 18.2004 | 18.41067 | 13.78248 | -0.2102689 | 4.628192
76.6731 | 17.838 | 18.39378 | 13.76665 | -0.5557756 | 4.627124
76.6831 | 17.5027 | 18.3766 | 13.75063 | -0.8739044 | 4.625976
76.6931 | 17.1216 | 18.35916 | 13.73441 | -1.237555 | 4.624748
76.7031 | 16.7624 | 18.34143 | 13.71799 | -1.579027 | 4.623439
76.7131 | 16.4021 | 18.32342 | 13.70137 | -1.921317 | 4.622049
76.7231 | 16.0578 | 18.30513 | 13.68455 | -2.247326 | 4.620577
76.7331 | 15.784 | 18.28655 | 13.66753 | -2.502552 | 4.619023
76.7431 | 15.4577 | 18.2677 | 13.65031 | -2.809995 | 4.617389
76.7531 | 15.156 | 18.24855 | 13.63288 | -3.092553 | 4.615672
76.7631 | 14.8259 | 18.22912 | 13.61525 | -3.403225 | 4.613873
76.7731 | 14.557 | 18.20941 | 13.59742 | -3.65241 | 4.611993
76.7831 | 14.2706 | 18.18941 | 13.57938 | -3.918808 | 4.61003
76.7931 | 14.0181 | 18.16912 | 13.56113 | -4.151017 | 4.607985
76.8031 | 13.7157 | 18.14854 | 13.54268 | -4.432836 | 4.605858
76.8131 | 13.4928 | 18.12766 | 13.52402 | -4.634864 | 4.603647
76.8231 | 13.2452 | 18.1065 | 13.50515 | -4.861301 | 4.601354
76.8331 | 13.0051 | 18.08505 | 13.48607 | -5.079946 | 4.598979
76.8431 | 12.7686 | 18.0633 | 13.46677 | -5.294696 | 4.596521
76.8531 | 12.5478 | 18.04125 | 13.44727 | -5.493453 | 4.593981
76.8631 | 12.3392 | 18.01891 | 13.42756 | -5.679713 | 4.591357
76.8731 | 12.1065 | 17.99628 | 13.40763 | -5.889778 | 4.588652
76.8831 | 11.8973 | 17.97335 | 13.38748 | -6.076046 | 4.585863
76.8931 | 11.7349 | 17.95012 | 13.36712 | -6.215216 | 4.582992
76.9031 | 11.5684 | 17.92659 | 13.34655 | -6.358187 | 4.580038
76.9131 | 11.384 | 17.90276 | 13.32576 | -6.518758 | 4.577002
76.9231 | 11.2143 | 17.87863 | 13.30475 | -6.664328 | 4.573883
76.9331 | 11.0473 | 17.8542 | 13.28352 | -6.806898 | 4.570681
76.9431 | 10.8857 | 17.82947 | 13.26207 | -6.943765 | 4.567398
76.9531 | 10.7327 | 17.80443 | 13.2404 | -7.071729 | 4.564032
76.9631 | 10.578 | 17.77909 | 13.21851 | -7.20109 | 4.560585
76.9731 | 10.4634 | 17.75345 | 13.19639 | -7.290046 | 4.557055
76.9831 | 10.3291 | 17.7275 | 13.17405 | -7.398396 | 4.553443
76.9931 | 10.1851 | 17.70124 | 13.15149 | -7.516141 | 4.54975
77.0031 | 10.0745 | 17.67468 | 13.1287 | -7.600179 | 4.545976
77.0131 | 9.9652 | 17.64781 | 13.10569 | -7.682609 | 4.54212
77.0231 | 9.8409 | 17.62063 | 13.08245 | -7.779731 | 4.538183
77.0331 | 9.7323 | 17.59314 | 13.05898 | -7.860844 | 4.534165
77.0431 | 9.6249 | 17.56535 | 13.03528 | -7.940446 | 4.530067
77.0531 | 9.5302 | 17.53724 | 13.01135 | -8.007039 | 4.525888
77.0631 | 9.445 | 17.50882 | 12.98719 | -8.063821 | 4.521629
77.0731 | 9.3549 | 17.48009 | 12.9628 | -8.125191 | 4.517291
77.0831 | 9.2686 | 17.45105 | 12.93818 | -8.182448 | 4.512872
77.0931 | 9.1858 | 17.42169 | 12.91332 | -8.235893 | 4.508375
77.1031 | 9.0953 | 17.39202 | 12.88822 | -8.296723 | 4.503798
77.1131 | 9.0255 | 17.36204 | 12.8629 | -8.336539 | 4.499142
77.1231 | 8.963 | 17.33174 | 12.83733 | -8.36874 | 4.494409
77.1331 | 8.8887 | 17.30112 | 12.81153 | -8.412425 | 4.489597
77.1431 | 8.8331 | 17.27019 | 12.78549 | -8.437094 | 4.484707
77.1531 | 8.7714 | 17.23895 | 12.75921 | -8.467546 | 4.47974
77.1631 | 8.7111 | 17.20738 | 12.73268 | -8.496281 | 4.474697
77.1731 | 8.6557 | 17.1755 | 12.70592 | -8.519798 | 4.469576
77.1831 | 8.6065 | 17.1433 | 12.67892 | -8.536796 | 4.464379
77.1931 | 8.5543 | 17.11077 | 12.65167 | -8.556474 | 4.459106
77.2031 | 8.5051 | 17.07793 | 12.62417 | -8.572833 | 4.453758
77.2131 | 8.457 | 17.04477 | 12.59644 | -8.587771 | 4.448335
77.2231 | 8.4123 | 17.01129 | 12.56845 | -8.598989 | 4.442837
77.233 | 8.3835 | 16.97783 | 12.5405 | -8.594327 | 4.437323
77.243 | 8.34 | 16.9437 | 12.51203 | -8.603704 | 4.431678
77.253 | 8.3023 | 16.90926 | 12.4833 | -8.606959 | 4.42596
77.263 | 8.2614 | 16.87449 | 12.45432 | -8.613091 | 4.42017
77.273 | 8.2279 | 16.8394 | 12.42509 | -8.6115 | 4.414307
77.283 | 8.1953 | 16.80399 | 12.39561 | -8.608685 | 4.408372
77.293 | 8.1618 | 16.76825 | 12.36588 | -8.606446 | 4.402366
77.303 | 8.1302 | 16.73218 | 12.33589 | -8.601981 | 4.39629
77.313 | 8.105 | 16.69579 | 12.30565 | -8.590791 | 4.390143
77.323 | 8.0731 | 16.65908 | 12.27515 | -8.585975 | 4.383926
77.333 | 8.0454 | 16.62203 | 12.24439 | -8.576633 | 4.37764
77.343 | 8.0214 | 16.58466 | 12.21338 | -8.563264 | 4.371286
77.353 | 7.996 | 16.54697 | 12.1821 | -8.550967 | 4.364863
77.363 | 7.9742 | 16.50894 | 12.15057 | -8.534743 | 4.358373
77.373 | 7.9461 | 16.47059 | 12.11878 | -8.524491 | 4.351816
77.383 | 7.9236 | 16.43191 | 12.08672 | -8.50831 | 4.345193
77.393 | 7.9007 | 16.3929 | 12.0544 | -8.4922 | 4.338503
77.403 | 7.8833 | 16.35356 | 12.02181 | -8.470261 | 4.331749
77.413 | 7.8656 | 16.31389 | 11.98896 | -8.448292 | 4.324929
77.423 | 7.843 | 16.27389 | 11.95585 | -8.430892 | 4.318046
77.433 | 7.825 | 16.23356 | 11.92246 | -8.408562 | 4.3111
77.443 | 7.8054 | 16.1929 | 11.88881 | -8.3875 | 4.30409
77.453 | 7.7911 | 16.15191 | 11.85489 | -8.360807 | 4.297018
77.463 | 7.7731 | 16.11058 | 11.8207 | -8.337482 | 4.289886
77.473 | 7.7534 | 16.06893 | 11.78623 | -8.315525 | 4.282692
77.483 | 7.7356 | 16.02694 | 11.7515 | -8.291335 | 4.275437
77.493 | 7.7249 | 15.98461 | 11.71649 | -8.259712 | 4.268123
77.503 | 7.7088 | 15.94195 | 11.6812 | -8.233155 | 4.26075
77.513 | 7.6969 | 15.89896 | 11.64565 | -8.202064 | 4.253319
77.523 | 7.6761 | 15.85564 | 11.60981 | -8.179539 | 4.24583
77.533 | 7.6631 | 15.81198 | 11.5737 | -8.14888 | 4.238284
77.543 | 7.6479 | 15.76799 | 11.5373 | -8.120085 | 4.230682
77.553 | 7.635 | 15.72365 | 11.50063 | -8.088655 | 4.223024
77.563 | 7.6164 | 15.67899 | 11.46368 | -8.062589 | 4.215312
77.573 | 7.6 | 15.63399 | 11.42644 | -8.033987 | 4.207545
77.583 | 7.5872 | 15.58865 | 11.38892 | -8.001448 | 4.199724
77.593 | 7.5727 | 15.54297 | 11.35112 | -7.970272 | 4.19185
77.603 | 7.5591 | 15.49696 | 11.31303 | -7.937859 | 4.183924
77.613 | 7.5442 | 15.45061 | 11.27466 | -7.906408 | 4.175947
77.623 | 7.5288 | 15.40392 | 11.236 | -7.87512 | 4.167919
77.633 | 7.5134 | 15.35689 | 11.19705 | -7.843493 | 4.159841
77.643 | 7.4994 | 15.30953 | 11.15781 | -7.810126 | 4.151713
77.653 | 7.486 | 15.26182 | 11.11828 | -7.775821 | 4.143537
77.663 | 7.4706 | 15.21378 | 11.07846 | -7.743177 | 4.135313
77.673 | 7.4548 | 15.16539 | 11.03835 | -7.710592 | 4.127041
77.683 | 7.4393 | 15.11667 | 10.99794 | -7.677367 | 4.118723
77.693 | 7.4279 | 15.0676 | 10.95724 | -7.639701 | 4.110359
77.703 | 7.4133 | 15.01819 | 10.91624 | -7.604895 | 4.10195
77.713 | 7.4047 | 14.96845 | 10.87495 | -7.563746 | 4.093496
77.723 | 7.3881 | 14.91836 | 10.83336 | -7.530256 | 4.084999
77.733 | 7.3766 | 14.86792 | 10.79147 | -7.491324 | 4.076458
77.743 | 7.3635 | 14.81715 | 10.74927 | -7.45365 | 4.067876
77.753 | 7.3507 | 14.76603 | 10.70678 | -7.415332 | 4.059251
77.763 | 7.3399 | 14.71457 | 10.66398 | -7.374671 | 4.050587
77.773 | 7.3333 | 14.66277 | 10.62088 | -7.329467 | 4.041882
77.783 | 7.3153 | 14.61062 | 10.57748 | -7.295318 | 4.033138
77.793 | 7.3074 | 14.55812 | 10.53377 | -7.250725 | 4.024355
77.803 | 7.2973 | 14.50529 | 10.48975 | -7.207987 | 4.015534
77.813 | 7.2875 | 14.4521 | 10.44543 | -7.164603 | 4.006676
77.823 | 7.2766 | 14.39857 | 10.40079 | -7.121974 | 3.997781
77.833 | 7.2704 | 14.3447 | 10.35585 | -7.074299 | 3.988851
77.843 | 7.258 | 14.29048 | 10.31059 | -7.032477 | 3.979885
77.853 | 7.2437 | 14.23591 | 10.26502 | -6.992209 | 3.970885
77.863 | 7.2399 | 14.18099 | 10.21914 | -6.941093 | 3.961852
77.873 | 7.2341 | 14.12573 | 10.17294 | -6.89163 | 3.952786
77.883 | 7.2227 | 14.07012 | 10.12643 | -6.847418 | 3.943688
77.893 | 7.2128 | 14.01416 | 10.0796 | -6.801358 | 3.934558
77.903 | 7.2014 | 13.95785 | 10.03245 | -6.756449 | 3.925397
77.913 | 7.1958 | 13.90119 | 9.984983 | -6.70539 | 3.916207
77.923 | 7.1865 | 13.84418 | 9.937195 | -6.657682 | 3.906987
77.933 | 7.1781 | 13.78682 | 9.889085 | -6.608723 | 3.897738
77.943 | 7.1688 | 13.72911 | 9.840651 | -6.560313 | 3.888462
77.953 | 7.1578 | 13.67105 | 9.791894 | -6.513253 | 3.879158
77.963 | 7.1529 | 13.61264 | 9.742812 | -6.45974 | 3.869828
77.973 | 7.1441 | 13.55388 | 9.693404 | -6.409776 | 3.860472
77.983 | 7.1365 | 13.49476 | 9.643668 | -6.358258 | 3.851091
77.993 | 7.1291 | 13.43529 | 9.593603 | -6.306188 | 3.841685
78.003 | 7.1168 | 13.37546 | 9.543208 | -6.258664 | 3.832256
78.013 | 7.1062 | 13.31529 | 9.492483 | -6.209086 | 3.822804
78.023 | 7.0975 | 13.25475 | 9.441425 | -6.157254 | 3.813328
78.033 | 7.0902 | 13.19387 | 9.390034 | -6.103666 | 3.803832
78.043 | 7.0822 | 13.13262 | 9.338309 | -6.050423 | 3.794314
78.053 | 7.0725 | 13.07102 | 9.286248 | -5.998525 | 3.784777
78.063 | 7.0652 | 13.00907 | 9.23385 | -5.943869 | 3.775219
78.073 | 7.0559 | 12.94676 | 9.181114 | -5.890856 | 3.765642
78.083 | 7.0469 | 12.88409 | 9.128039 | -5.837186 | 3.756048
78.093 | 7.0368 | 12.82106 | 9.074623 | -5.784258 | 3.746435
78.103 | 7.0303 | 12.75767 | 9.020866 | -5.727371 | 3.736805
78.113 | 7.0199 | 12.69392 | 8.966766 | -5.674024 | 3.727159
78.123 | 7.0081 | 12.62982 | 8.912321 | -5.621719 | 3.717497
78.133 | 7 | 12.56535 | 8.857532 | -5.565352 | 3.70782
78.143 | 6.991 | 12.50052 | 8.802396 | -5.509525 | 3.698129
78.153 | 6.9829 | 12.43534 | 8.746913 | -5.452436 | 3.688423
78.163 | 6.9726 | 12.36979 | 8.691081 | -5.397185 | 3.678704
78.173 | 6.9686 | 12.30387 | 8.634899 | -5.335272 | 3.668973
78.183 | 6.9596 | 12.2376 | 8.578365 | -5.277995 | 3.65923
78.193 | 6.9515 | 12.17095 | 8.521479 | -5.219455 | 3.649475
78.2029 | 6.944 | 12.10462 | 8.464814 | -5.160619 | 3.639806
78.2129 | 6.9393 | 12.03725 | 8.407223 | -5.097953 | 3.63003
78.2229 | 6.9281 | 11.96952 | 8.349276 | -5.041421 | 3.620245
78.2329 | 6.9216 | 11.90142 | 8.290971 | -4.979822 | 3.610451
78.2429 | 6.9194 | 11.83296 | 8.232308 | -4.913557 | 3.600649
78.2529 | 6.9121 | 11.76412 | 8.173285 | -4.852024 | 3.590838
78.2629 | 6.9071 | 11.69492 | 8.113901 | -4.787823 | 3.581021
78.2729 | 6.9034 | 11.62535 | 8.054155 | -4.721952 | 3.571197
78.2829 | 6.8992 | 11.55541 | 7.994046 | -4.656212 | 3.561367
78.2929 | 6.8932 | 11.4851 | 7.933571 | -4.591902 | 3.551531
78.3029 | 6.8916 | 11.41442 | 7.872731 | -4.522821 | 3.54169
78.3129 | 6.8853 | 11.34337 | 7.811523 | -4.458068 | 3.531845
78.3229 | 6.8835 | 11.27194 | 7.749947 | -4.388443 | 3.521996
78.3329 | 6.8773 | 11.20014 | 7.688001 | -4.322845 | 3.512144
78.3429 | 6.8754 | 11.12797 | 7.625684 | -4.252572 | 3.502289
78.3529 | 6.8706 | 11.05543 | 7.562994 | -4.184826 | 3.492432
78.3629 | 6.8672 | 10.9825 | 7.499931 | -4.115304 | 3.482573
78.3729 | 6.8629 | 10.90921 | 7.436494 | -4.046306 | 3.472712
78.3829 | 6.8613 | 10.83553 | 7.37268 | -3.974231 | 3.462851
78.3929 | 6.8557 | 10.76148 | 7.308489 | -3.905779 | 3.45299
78.4029 | 6.8522 | 10.68705 | 7.243919 | -3.834849 | 3.44313
78.4129 | 6.8479 | 10.61224 | 7.17897 | -3.764339 | 3.433269
78.4229 | 6.8398 | 10.53705 | 7.113639 | -3.69725 | 3.423411
78.4329 | 6.8358 | 10.46148 | 7.047926 | -3.62568 | 3.413554
78.4429 | 6.8289 | 10.38553 | 6.981829 | -3.556628 | 3.4037
78.4529 | 6.826 | 10.30919 | 6.915347 | -3.483195 | 3.393848
78.4629 | 6.8211 | 10.23248 | 6.848479 | -3.411378 | 3.383999
78.4729 | 6.8196 | 10.15538 | 6.781223 | -3.335777 | 3.374154
78.4829 | 6.8103 | 10.07789 | 6.713578 | -3.267592 | 3.364314
78.4929 | 6.8046 | 10.00002 | 6.645543 | -3.195421 | 3.354478
78.5029 | 6.7974 | 9.921763 | 6.577116 | -3.124363 | 3.344646
78.5129 | 6.7928 | 9.843118 | 6.508297 | -3.050318 | 3.334821
78.5229 | 6.7891 | 9.764086 | 6.439084 | -2.974986 | 3.325002
78.5329 | 6.7817 | 9.684664 | 6.369475 | -2.902964 | 3.315188
78.5429 | 6.7763 | 9.604851 | 6.29947 | -2.828551 | 3.305382
78.5529 | 6.7734 | 9.524649 | 6.229066 | -2.751249 | 3.295583
78.5629 | 6.7692 | 9.444055 | 6.158263 | -2.674855 | 3.285791
78.5729 | 6.7655 | 9.363068 | 6.08706 | -2.597568 | 3.276008
78.5829 | 6.7609 | 9.281687 | 6.015454 | -2.520787 | 3.266233
78.5929 | 6.7533 | 9.199912 | 5.943446 | -2.446612 | 3.256467
78.6029 | 6.7427 | 9.117742 | 5.871032 | -2.375042 | 3.24671
78.6129 | 6.7405 | 9.035175 | 5.798213 | -2.294675 | 3.236962
78.6229 | 6.7372 | 8.952211 | 5.724986 | -2.215011 | 3.227225
78.6329 | 6.7302 | 8.868849 | 5.651351 | -2.138649 | 3.217498
78.6429 | 6.7249 | 8.785087 | 5.577306 | -2.060187 | 3.207782
78.6529 | 6.7181 | 8.700926 | 5.502849 | -1.982826 | 3.198077
78.6629 | 6.7115 | 8.616363 | 5.42798 | -1.904863 | 3.188383
78.6729 | 6.7055 | 8.531398 | 5.352696 | -1.825898 | 3.178702
78.6829 | 6.6994 | 8.44603 | 5.276998 | -1.74663 | 3.169032
78.6929 | 6.6942 | 8.360258 | 5.200882 | -1.666058 | 3.159375
78.7029 | 6.6862 | 8.27408 | 5.124349 | -1.58788 | 3.149731
78.7129 | 6.6782 | 8.187496 | 5.047396 | -1.509296 | 3.1401
78.7229 | 6.6729 | 8.100506 | 4.970023 | -1.427606 | 3.130483
78.7329 | 6.6664 | 8.013107 | 4.892227 | -1.346707 | 3.12088
78.7429 | 6.6616 | 7.925298 | 4.814008 | -1.263698 | 3.11129
78.7529 | 6.6551 | 7.837079 | 4.735363 | -1.181979 | 3.101715
78.7629 | 6.6495 | 7.748448 | 4.656293 | -1.098948 | 3.092155
78.7729 | 6.6449 | 7.659405 | 4.576795 | -1.014505 | 3.08261
78.7829 | 6.6418 | 7.569949 | 4.496868 | -0.9281488 | 3.073081
78.7929 | 6.6346 | 7.480078 | 4.416511 | -0.845478 | 3.063567
78.8029 | 6.6305 | 7.389791 | 4.335721 | -0.7592907 | 3.054069
78.8129 | 6.6265 | 7.299087 | 4.254499 | -0.6725869 | 3.044588
78.8229 | 6.6229 | 7.207965 | 4.172842 | -0.5850645 | 3.035122
78.8329 | 6.6192 | 7.116424 | 4.090749 | -0.4972238 | 3.025674
78.8429 | 6.6148 | 7.024462 | 4.008219 | -0.4096623 | 3.016243
78.8529 | 6.6118 | 6.93208 | 3.92525 | -0.3202795 | 3.006829
78.8629 | 6.6069 | 6.839274 | 3.841842 | -0.2323745 | 2.997433
78.8729 | 6.6016 | 6.746045 | 3.757991 | -0.1444453 | 2.988054
78.8829 | 6.5968 | 6.652392 | 3.673698 | -0.05559171 | 2.978694
78.8929 | 6.5959 | 6.558312 | 3.58896 | 0.03758824 | 2.969352
78.9029 | 6.5887 | 6.463805 | 3.503776 | 0.1248953 | 2.960028
78.9129 | 6.5849 | 6.36887 | 3.418146 | 0.2160304 | 2.950724
78.9229 | 6.5805 | 6.273504 | 3.332066 | 0.3069956 | 2.941438
78.9329 | 6.5774 | 6.177709 | 3.245537 | 0.3996911 | 2.932172
78.9429 | 6.5719 | 6.081481 | 3.158556 | 0.4904188 | 2.922925
78.9529 | 6.5665 | 5.98482 | 3.071123 | 0.5816799 | 2.913697
78.9629 | 6.5605 | 5.887725 | 2.983235 | 0.6727749 | 2.90449
78.9729 | 6.5575 | 5.790194 | 2.894891 | 0.7673061 | 2.895303
78.9829 | 6.5566 | 5.692227 | 2.80609 | 0.8643734 | 2.886136
78.9929 | 6.5481 | 5.593821 | 2.716831 | 0.9542794 | 2.87699
79.0029 | 6.5472 | 5.494976 | 2.627112 | 1.052224 | 2.867864
79.0129 | 6.5444 | 5.39569 | 2.536931 | 1.14871 | 2.858759
79.0229 | 6.5409 | 5.295963 | 2.446287 | 1.244937 | 2.849676
79.0329 | 6.5408 | 5.195792 | 2.355179 | 1.345008 | 2.840613
79.0429 | 6.5358 | 5.095177 | 2.263605 | 1.440623 | 2.831572
79.0529 | 6.531 | 4.994116 | 2.171564 | 1.536884 | 2.822552
79.0629 | 6.5291 | 4.892609 | 2.079054 | 1.636491 | 2.813555
79.0729 | 6.5269 | 4.790653 | 1.986074 | 1.736247 | 2.804579
79.0829 | 6.5269 | 4.688247 | 1.892622 | 1.838653 | 2.795625
79.0929 | 6.5257 | 4.585391 | 1.798697 | 1.940309 | 2.786694
79.1029 | 6.5216 | 4.482082 | 1.704298 | 2.039518 | 2.777785
79.1129 | 6.5206 | 4.37832 | 1.609422 | 2.14228 | 2.768898
79.1229 | 6.519 | 4.274103 | 1.514069 | 2.244897 | 2.760034
79.1329 | 6.5155 | 4.16943 | 1.418237 | 2.34607 | 2.751193
79.1429 | 6.5155 | 4.0643 | 1.321924 | 2.4512 | 2.742375
79.1529 | 6.5108 | 3.95871 | 1.22513 | 2.55209 | 2.73358
79.1629 | 6.5099 | 3.85266 | 1.127852 | 2.65724 | 2.724809
79.1728 | 6.5081 | 3.747218 | 1.031069 | 2.760882 | 2.71615
79.1828 | 6.5061 | 3.640249 | 0.932824 | 2.865851 | 2.707425
79.1928 | 6.5043 | 3.532814 | 0.8340915 | 2.971486 | 2.698723
79.2028 | 6.4986 | 3.424914 | 0.7348695 | 3.073686 | 2.690045
79.2128 | 6.4963 | 3.316548 | 0.6351566 | 3.179752 | 2.681391
79.2228 | 6.4955 | 3.207712 | 0.5349512 | 3.287788 | 2.672761
79.2328 | 6.4913 | 3.098407 | 0.4342519 | 3.392893 | 2.664155
79.2428 | 6.4889 | 2.98863 | 0.3330572 | 3.50027 | 2.655573
79.2528 | 6.4863 | 2.878381 | 0.2313654 | 3.607919 | 2.647015
79.2628 | 6.4824 | 2.767657 | 0.1291752 | 3.714743 | 2.638482
79.2728 | 6.4791 | 2.656458 | 0.02648498 | 3.822642 | 2.629973
79.2828 | 6.4771 | 2.544782 | -0.07670678 | 3.932318 | 2.621488
79.2928 | 6.4736 | 2.432627 | -0.1804016 | 4.040973 | 2.613029
79.3028 | 6.4706 | 2.319993 | -0.284601 | 4.150607 | 2.604594
79.3128 | 6.4645 | 2.206877 | -0.3893065 | 4.257623 | 2.596183
79.3228 | 6.4631 | 2.093278 | -0.4945197 | 4.369822 | 2.587798
79.3328 | 6.457 | 1.979195 | -0.600242 | 4.477805 | 2.579437
79.3428 | 6.4521 | 1.864626 | -0.7064751 | 4.587474 | 2.571101
79.3528 | 6.4508 | 1.74957 | -0.8132205 | 4.70123 | 2.562791
79.3628 | 6.445 | 1.634025 | -0.9204796 | 4.810975 | 2.554505
79.3728 | 6.4412 | 1.517991 | -1.028254 | 4.923209 | 2.546245
79.3828 | 6.4408 | 1.401464 | -1.136546 | 5.039336 | 2.53801
79.3928 | 6.4348 | 1.284444 | -1.245356 | 5.150356 | 2.5298
79.4028 | 6.4314 | 1.16693 | -1.354686 | 5.26447 | 2.521615
79.4128 | 6.43 | 1.048919 | -1.464537 | 5.381081 | 2.513456
79.4228 | 6.4233 | 0.9304105 | -1.574912 | 5.492889 | 2.505322
79.4328 | 6.42 | 0.8114027 | -1.685811 | 5.608597 | 2.497214
79.4428 | 6.4165 | 0.6918943 | -1.797237 | 5.724606 | 2.489131
79.4528 | 6.4161 | 0.5718836 | -1.909191 | 5.844216 | 2.481074
79.4628 | 6.4146 | 0.451369 | -2.021674 | 5.963231 | 2.473043
79.4728 | 6.4096 | 0.3303489 | -2.134688 | 6.079251 | 2.465037
79.4828 | 6.4099 | 0.208822 | -2.248235 | 6.201078 | 2.457057
79.4928 | 6.4091 | 0.08678671 | -2.362315 | 6.322313 | 2.449102