## Summary
Parameter | Mo2C Pbcn
Sample | M1.csv
Method | GSAS-II
Phase name | Mo2C Pbcn
COD / MP ID | mp-1552
Formula | Mo2C
Space group | Pbcn
Space group # | 60
Crystal system | orthorhombic
a (Å) | 4.72242
b (Å) | 5.32758
c (Å) | 6.12201
α (°) | 90
β (°) | 90
γ (°) | 90
Volume (A^3) | 154.02422
da/a0 (%) | -0.129
db/b0 (%) | 2.262
dc/c0 (%) | 1.147
dV/V0 (%) | 3.3
Weight fraction (%) | 100
Weight fraction ± (%)
Weight fraction error source
Weight fraction method | hill_howard
Crystallite size (nm) | 12.09
Crystallite size source | Y_fallback
Scale factor | 0.16929
U (Caglioti) | -0.02075
V (Caglioti) | 0
W (Caglioti) | 0.04114
X (Lorentzian) | 0
Y (Lorentzian) | 0.68635
η at strongest | 0.95
FWHM (°) | 0.7812
FWHM reference 2theta (deg) | 39.6969
FWHM reference hkl | [2, 0, 0]
N reflections | 7
Seeded by | gsas2
Zero shift (°) | 1.58614
Rwp (%) | 37.18
Rp (%) | 25.44
χ² | 0.711
GoF | 0.843

## Plot Data
2theta | Y_obs | Y_calc | Background | Residual | Mo2C Pbcn | Mo2C Pbcn peak 2θ | Mo2C Pbcn [hkl]
20.0089 | 24.912 | 15.71782 | 15.68923 | 9.194176 | 0.02858984 | 33.616 | [020]
20.0189 | 24.8907 | 15.80683 | 15.77821 | 9.083873 | 0.02862051 | 38.079 | [200]
20.0289 | 24.8703 | 15.89522 | 15.86657 | 8.975077 | 0.02865123 | 51.682 | [113]
20.0389 | 24.8863 | 15.98301 | 15.95433 | 8.903287 | 0.028682 | 51.69 | [220]
20.0489 | 24.8284 | 16.0702 | 16.04149 | 8.7582 | 0.02871283 | 60.435 | [004]
20.0589 | 24.8492 | 16.15679 | 16.12804 | 8.692413 | 0.02874371 | 60.444 | [222]
20.0689 | 24.8271 | 16.24278 | 16.214 | 8.584324 | 0.02877464 | 70.667 | [040]
20.0789 | 24.8162 | 16.32817 | 16.29936 | 8.48803 | 0.02880562 | 70.963 | [024]
20.0889 | 24.8059 | 16.41297 | 16.38413 | 8.39293 | 0.02883666 | 73.706 | [204]
20.0989 | 24.8127 | 16.49718 | 16.46831 | 8.315521 | 0.02886774
20.1089 | 24.7958 | 16.5808 | 16.5519 | 8.215001 | 0.02889889
20.1189 | 24.7637 | 16.66383 | 16.6349 | 8.099868 | 0.02893008
20.1289 | 24.7779 | 16.74628 | 16.71732 | 8.031618 | 0.02896133
20.1389 | 24.7477 | 16.82815 | 16.79916 | 7.91955 | 0.02899263
20.1489 | 24.717 | 16.90944 | 16.88041 | 7.807562 | 0.02902398
20.1589 | 24.7162 | 16.99015 | 16.96109 | 7.72605 | 0.02905539
20.1689 | 24.7038 | 17.07029 | 17.0412 | 7.633514 | 0.02908685
20.1789 | 24.7029 | 17.14985 | 17.12073 | 7.553051 | 0.02911837
20.1889 | 24.6994 | 17.22884 | 17.19969 | 7.470557 | 0.02914994
20.1989 | 24.6855 | 17.30727 | 17.27809 | 7.378232 | 0.02918157
20.2089 | 24.6795 | 17.38513 | 17.35591 | 7.294373 | 0.02921325
20.2189 | 24.6627 | 17.46242 | 17.43318 | 7.200277 | 0.02924498
20.2289 | 24.671 | 17.53916 | 17.50988 | 7.131842 | 0.02927676
20.2389 | 24.6252 | 17.61533 | 17.58602 | 7.009867 | 0.02930861
20.2489 | 24.6211 | 17.69095 | 17.66161 | 6.930148 | 0.0293405
20.2589 | 24.6406 | 17.76602 | 17.73664 | 6.874584 | 0.02937246
20.2689 | 24.6104 | 17.84053 | 17.81112 | 6.769873 | 0.02940447
20.2789 | 24.6222 | 17.91449 | 17.88505 | 6.707711 | 0.02943653
20.2889 | 24.6024 | 17.9879 | 17.95843 | 6.614497 | 0.02946865
20.2989 | 24.5908 | 18.06077 | 18.03127 | 6.530029 | 0.02950082
20.3089 | 24.579 | 18.13309 | 18.10356 | 6.445905 | 0.02953305
20.3189 | 24.5661 | 18.20488 | 18.17531 | 6.361222 | 0.02956533
20.3289 | 24.5537 | 18.27612 | 18.24652 | 6.277578 | 0.02959767
20.3389 | 24.5156 | 18.34683 | 18.3172 | 6.168771 | 0.02963007
20.3489 | 24.5239 | 18.417 | 18.38734 | 6.106899 | 0.02966253
20.3589 | 24.5098 | 18.48664 | 18.45695 | 6.023159 | 0.02969504
20.3689 | 24.5017 | 18.55575 | 18.52602 | 5.94595 | 0.0297276
20.3789 | 24.5018 | 18.62433 | 18.59457 | 5.877469 | 0.02976022
20.3889 | 24.4806 | 18.69239 | 18.66259 | 5.788214 | 0.0297929
20.3989 | 24.4597 | 18.75992 | 18.73009 | 5.699783 | 0.02982564
20.4089 | 24.4495 | 18.82693 | 18.79707 | 5.622574 | 0.02985843
20.4189 | 24.436 | 18.89342 | 18.86352 | 5.542584 | 0.02989128
20.4289 | 24.393 | 18.95939 | 18.92946 | 5.433612 | 0.02992419
20.4389 | 24.4212 | 19.02484 | 18.99489 | 5.396355 | 0.02995715
20.4489 | 24.3859 | 19.08979 | 19.0598 | 5.296112 | 0.02999018
20.4589 | 24.3837 | 19.15422 | 19.1242 | 5.22948 | 0.03002326
20.4689 | 24.3715 | 19.21814 | 19.18809 | 5.153357 | 0.03005639
20.4789 | 24.3471 | 19.28156 | 19.25147 | 5.06554 | 0.03008959
20.4889 | 24.3388 | 19.34447 | 19.31435 | 4.994329 | 0.03012285
20.4989 | 24.3296 | 19.40688 | 19.37672 | 4.92272 | 0.03015616
20.5089 | 24.2995 | 19.46879 | 19.4386 | 4.830712 | 0.03018953
20.5189 | 24.2831 | 19.5302 | 19.49997 | 4.752903 | 0.03022296
20.5289 | 24.2658 | 19.59111 | 19.56085 | 4.67469 | 0.03025645
20.5389 | 24.2609 | 19.65153 | 19.62124 | 4.609372 | 0.03028999
20.5489 | 24.2411 | 19.71145 | 19.68113 | 4.529646 | 0.0303236
20.5589 | 24.2312 | 19.77089 | 19.74053 | 4.46031 | 0.03035726
20.5689 | 24.2311 | 19.82984 | 19.79945 | 4.401263 | 0.03039099
20.5789 | 24.202 | 19.8883 | 19.85787 | 4.313701 | 0.03042477
20.5889 | 24.1951 | 19.94628 | 19.91582 | 4.248824 | 0.03045861
20.5989 | 24.2025 | 20.00377 | 19.97328 | 4.198729 | 0.03049251
20.6089 | 24.1607 | 20.06079 | 20.03026 | 4.099914 | 0.03052648
20.6189 | 24.1491 | 20.11732 | 20.08676 | 4.031777 | 0.0305605
20.6289 | 24.1376 | 20.17338 | 20.14279 | 3.964217 | 0.03059458
20.6389 | 24.1282 | 20.22897 | 20.19834 | 3.89923 | 0.03062873
20.6489 | 24.1319 | 20.28408 | 20.25342 | 3.847815 | 0.03066293
20.6589 | 24.1107 | 20.33873 | 20.30803 | 3.771971 | 0.03069719
20.6689 | 24.1044 | 20.39291 | 20.36217 | 3.711494 | 0.03073152
20.6789 | 24.0969 | 20.44662 | 20.41585 | 3.650283 | 0.03076591
20.6889 | 24.0784 | 20.49986 | 20.46906 | 3.578537 | 0.03080035
20.6989 | 24.0768 | 20.55265 | 20.52181 | 3.524152 | 0.03083486
20.7089 | 24.0393 | 20.60497 | 20.5741 | 3.434328 | 0.03086943
20.7189 | 24.0459 | 20.65684 | 20.62593 | 3.389062 | 0.03090406
20.7289 | 24.0334 | 20.70825 | 20.67731 | 3.325152 | 0.03093875
20.7389 | 24.0303 | 20.7592 | 20.72823 | 3.271096 | 0.03097351
20.7489 | 24.0524 | 20.80971 | 20.7787 | 3.242692 | 0.03100832
20.7589 | 24.0131 | 20.85976 | 20.82872 | 3.153339 | 0.0310432
20.7689 | 24.0039 | 20.90937 | 20.87829 | 3.094534 | 0.03107814
20.7789 | 24.0004 | 20.95852 | 20.92741 | 3.041876 | 0.03111315
20.7889 | 23.9718 | 21.00724 | 20.97609 | 2.964562 | 0.03114821
20.7989 | 23.9497 | 21.05551 | 21.02433 | 2.89419 | 0.03118334
20.8089 | 23.9551 | 21.10334 | 21.07212 | 2.851759 | 0.03121853
20.8189 | 23.9431 | 21.15073 | 21.11948 | 2.792367 | 0.03125378
20.8289 | 23.9247 | 21.19769 | 21.1664 | 2.727012 | 0.0312891
20.8389 | 23.9118 | 21.24421 | 21.21288 | 2.667591 | 0.03132448
20.8489 | 23.9148 | 21.2903 | 21.25894 | 2.624504 | 0.03135993
20.8589 | 23.9087 | 21.33595 | 21.30456 | 2.572748 | 0.03139543
20.8689 | 23.8718 | 21.38118 | 21.34975 | 2.490621 | 0.03143101
20.8789 | 23.8724 | 21.42598 | 21.39451 | 2.446421 | 0.03146664
20.8889 | 23.8612 | 21.47035 | 21.43885 | 2.390847 | 0.03150234
20.8989 | 23.8384 | 21.5143 | 21.48277 | 2.324096 | 0.03153811
20.9089 | 23.8158 | 21.55783 | 21.52626 | 2.257967 | 0.03157393
20.9189 | 23.8026 | 21.60094 | 21.56933 | 2.201658 | 0.03160983
20.9288 | 23.7925 | 21.64321 | 21.61156 | 2.149292 | 0.03164543
20.9388 | 23.7786 | 21.68549 | 21.65381 | 2.093113 | 0.03168145
20.9488 | 23.7583 | 21.72735 | 21.69563 | 2.030949 | 0.03171753
20.9588 | 23.7338 | 21.7688 | 21.73705 | 1.964996 | 0.03175369
20.9688 | 23.7206 | 21.80985 | 21.77806 | 1.910755 | 0.03178991
20.9788 | 23.7178 | 21.85048 | 21.81865 | 1.867322 | 0.03182619
20.9888 | 23.6876 | 21.8907 | 21.85884 | 1.796896 | 0.03186254
20.9988 | 23.6712 | 21.93052 | 21.89863 | 1.740676 | 0.03189896
21.0088 | 23.6581 | 21.96994 | 21.93801 | 1.688159 | 0.03193544
21.0188 | 23.673 | 22.00896 | 21.97699 | 1.664043 | 0.03197199
21.0288 | 23.6373 | 22.04757 | 22.01556 | 1.589727 | 0.0320086
21.0388 | 23.6192 | 22.08579 | 22.05375 | 1.533409 | 0.03204528
21.0488 | 23.6073 | 22.12361 | 22.09153 | 1.483687 | 0.03208203
21.0588 | 23.5996 | 22.16104 | 22.12892 | 1.43856 | 0.03211885
21.0688 | 23.5755 | 22.19808 | 22.16592 | 1.377425 | 0.03215573
21.0788 | 23.5624 | 22.23472 | 22.20253 | 1.327681 | 0.03219268
21.0888 | 23.5585 | 22.27097 | 22.23874 | 1.287526 | 0.0322297
21.0988 | 23.5371 | 22.30684 | 22.27458 | 1.230258 | 0.03226678
21.1088 | 23.5341 | 22.34232 | 22.31002 | 1.191775 | 0.03230393
21.1188 | 23.5099 | 22.37742 | 22.34508 | 1.132477 | 0.03234115
21.1288 | 23.5156 | 22.41214 | 22.37976 | 1.10346 | 0.03237844
21.1388 | 23.4905 | 22.44648 | 22.41406 | 1.044024 | 0.0324158
21.1488 | 23.4821 | 22.48043 | 22.44798 | 1.001666 | 0.03245323
21.1588 | 23.4866 | 22.51402 | 22.48152 | 0.9725845 | 0.03249072
21.1688 | 23.4494 | 22.54722 | 22.51469 | 0.9021783 | 0.03252828
21.1788 | 23.4514 | 22.58005 | 22.54749 | 0.8713453 | 0.03256591
21.1888 | 23.4388 | 22.61252 | 22.57991 | 0.826284 | 0.03260362
21.1988 | 23.4337 | 22.64461 | 22.61197 | 0.7890924 | 0.03264138
21.2088 | 23.4245 | 22.67633 | 22.64365 | 0.748169 | 0.03267923
21.2188 | 23.4053 | 22.70769 | 22.67497 | 0.697612 | 0.03271714
21.2288 | 23.4067 | 22.73868 | 22.70593 | 0.6680198 | 0.03275512
21.2388 | 23.381 | 22.76931 | 22.73652 | 0.6116905 | 0.03279317
21.2488 | 23.369 | 22.79958 | 22.76675 | 0.5694225 | 0.03283129
21.2588 | 23.3591 | 22.82949 | 22.79662 | 0.5296142 | 0.03286948
21.2688 | 23.3414 | 22.85904 | 22.82613 | 0.4823638 | 0.03290774
21.2788 | 23.3433 | 22.88823 | 22.85528 | 0.4550697 | 0.03294607
21.2888 | 23.3321 | 22.91707 | 22.88409 | 0.4150302 | 0.03298448
21.2988 | 23.3171 | 22.94556 | 22.91253 | 0.3715436 | 0.03302295
21.3088 | 23.3038 | 22.97369 | 22.94063 | 0.3301082 | 0.0330615
21.3188 | 23.2908 | 23.00148 | 22.96838 | 0.2893225 | 0.03310012
21.3288 | 23.276 | 23.02892 | 22.99578 | 0.2470847 | 0.03313881
21.3388 | 23.2577 | 23.05601 | 23.02283 | 0.2016932 | 0.03317757
21.3488 | 23.2429 | 23.08275 | 23.04954 | 0.1601463 | 0.0332164
21.3588 | 23.2258 | 23.10916 | 23.0759 | 0.1166425 | 0.03325531
21.3688 | 23.2244 | 23.13522 | 23.10193 | 0.08918001 | 0.03329428
21.3788 | 23.1955 | 23.16094 | 23.12761 | 0.03455727 | 0.03333334
21.3888 | 23.1906 | 23.18633 | 23.15295 | 0.004272658 | 0.03337247
21.3988 | 23.1858 | 23.21138 | 23.17796 | -0.02557546 | 0.03341166
21.4088 | 23.1575 | 23.23609 | 23.20264 | -0.0785887 | 0.03345093
21.4188 | 23.1445 | 23.26047 | 23.22698 | -0.1159687 | 0.03349027
21.4288 | 23.1282 | 23.28452 | 23.25099 | -0.156317 | 0.03352969
21.4388 | 23.1201 | 23.30824 | 23.27467 | -0.1881352 | 0.03356918
21.4488 | 23.0898 | 23.33162 | 23.29802 | -0.241825 | 0.03360875
21.4588 | 23.0596 | 23.35469 | 23.32104 | -0.2950879 | 0.03364839
21.4688 | 23.0771 | 23.37743 | 23.34374 | -0.3003255 | 0.03368811
21.4788 | 23.0652 | 23.39984 | 23.36611 | -0.3346394 | 0.0337279
21.4888 | 23.0314 | 23.42193 | 23.38816 | -0.3905312 | 0.03376776
21.4988 | 23.0294 | 23.4437 | 23.40989 | -0.4143025 | 0.0338077
21.5088 | 23.0188 | 23.46515 | 23.43131 | -0.4463547 | 0.03384771
21.5188 | 22.9916 | 23.48629 | 23.4524 | -0.4946896 | 0.0338878
21.5288 | 22.9781 | 23.50711 | 23.47318 | -0.5290086 | 0.03392796
21.5388 | 22.9595 | 23.52761 | 23.49365 | -0.5681132 | 0.03396821
21.5488 | 22.956 | 23.54781 | 23.5138 | -0.5918052 | 0.03400853
21.5588 | 22.9466 | 23.56769 | 23.53364 | -0.6210859 | 0.03404892
21.5688 | 22.929 | 23.58726 | 23.55317 | -0.658257 | 0.03408939
21.5788 | 22.9223 | 23.60652 | 23.57239 | -0.6842199 | 0.03412994
21.5888 | 22.9135 | 23.62548 | 23.59131 | -0.7119762 | 0.03417056
21.5988 | 22.8975 | 23.64413 | 23.60992 | -0.7466274 | 0.03421126
21.6088 | 22.8849 | 23.66248 | 23.62822 | -0.7775751 | 0.03425203
21.6188 | 22.8704 | 23.68052 | 23.64623 | -0.8101208 | 0.03429289
21.6288 | 22.8677 | 23.69827 | 23.66393 | -0.8305659 | 0.03433383
21.6388 | 22.8383 | 23.71571 | 23.68134 | -0.877412 | 0.03437484
21.6488 | 22.8383 | 23.73286 | 23.69844 | -0.8945606 | 0.03441593
21.6588 | 22.8475 | 23.74971 | 23.71526 | -0.9022132 | 0.03445709
21.6688 | 22.8072 | 23.76627 | 23.73177 | -0.9590713 | 0.03449834
21.6788 | 22.8073 | 23.78254 | 23.748 | -0.9752364 | 0.03453966
21.6888 | 22.8136 | 23.79851 | 23.76393 | -0.9849099 | 0.03458106
21.6988 | 22.7995 | 23.81419 | 23.77957 | -1.014693 | 0.03462254
21.7088 | 22.7663 | 23.82959 | 23.79492 | -1.063288 | 0.03466411
21.7188 | 22.7747 | 23.8447 | 23.80999 | -1.069996 | 0.03470575
21.7288 | 22.753 | 23.85952 | 23.82477 | -1.106518 | 0.03474747
21.7388 | 22.7491 | 23.87406 | 23.83927 | -1.124956 | 0.03478927
21.7488 | 22.7343 | 23.88831 | 23.85348 | -1.154011 | 0.03483116
21.7588 | 22.7284 | 23.90229 | 23.86741 | -1.173885 | 0.03487312
21.7688 | 22.7074 | 23.91598 | 23.88106 | -1.208579 | 0.03491516
21.7788 | 22.7178 | 23.9294 | 23.89444 | -1.211595 | 0.03495728
21.7888 | 22.6986 | 23.94253 | 23.90753 | -1.243934 | 0.03499948
21.7988 | 22.6738 | 23.9554 | 23.92036 | -1.281597 | 0.03504177
21.8088 | 22.6854 | 23.96799 | 23.9329 | -1.282587 | 0.03508414
21.8188 | 22.6526 | 23.9803 | 23.94518 | -1.327703 | 0.03512659
21.8288 | 22.6467 | 23.99235 | 23.95718 | -1.345649 | 0.03516912
21.8388 | 22.6399 | 24.00412 | 23.96891 | -1.364225 | 0.03521173
21.8488 | 22.6175 | 24.01563 | 23.98038 | -1.398132 | 0.03525443
21.8588 | 22.6167 | 24.02687 | 23.99157 | -1.410172 | 0.0352972
21.8688 | 22.597 | 24.03785 | 24.00251 | -1.440847 | 0.03534006
21.8788 | 22.5955 | 24.04856 | 24.01317 | -1.453058 | 0.03538301
21.8888 | 22.5868 | 24.05901 | 24.02358 | -1.472205 | 0.03542604
21.8987 | 22.5622 | 24.06909 | 24.03362 | -1.506891 | 0.03546872
21.9087 | 22.5351 | 24.07902 | 24.04351 | -1.54392 | 0.03551191
21.9187 | 22.5498 | 24.08869 | 24.05314 | -1.538891 | 0.03555519
21.9287 | 22.5297 | 24.0981 | 24.06251 | -1.568404 | 0.03559855
21.9387 | 22.5067 | 24.10726 | 24.07162 | -1.600561 | 0.035642
21.9487 | 22.5089 | 24.11616 | 24.08048 | -1.607264 | 0.03568552
21.9587 | 22.4993 | 24.12481 | 24.08908 | -1.625514 | 0.03572914
21.9687 | 22.4938 | 24.13321 | 24.09744 | -1.639412 | 0.03577285
21.9787 | 22.4724 | 24.14136 | 24.10554 | -1.66896 | 0.03581663
21.9887 | 22.4663 | 24.14926 | 24.1134 | -1.682958 | 0.0358605
21.9987 | 22.4485 | 24.15691 | 24.121 | -1.708409 | 0.03590446
22.0087 | 22.446 | 24.16431 | 24.12837 | -1.718314 | 0.03594851
22.0187 | 22.4302 | 24.17147 | 24.13548 | -1.741273 | 0.03599263
22.0287 | 22.4135 | 24.17839 | 24.14235 | -1.764889 | 0.03603685
22.0387 | 22.4192 | 24.18506 | 24.14898 | -1.765863 | 0.03608115
22.0487 | 22.4075 | 24.1915 | 24.15537 | -1.783995 | 0.03612555
22.0587 | 22.3926 | 24.19769 | 24.16152 | -1.805088 | 0.03617002
22.0687 | 22.3829 | 24.20364 | 24.16743 | -1.820742 | 0.03621459
22.0787 | 22.3737 | 24.20936 | 24.1731 | -1.83566 | 0.03625924
22.0887 | 22.382 | 24.21484 | 24.17854 | -1.832842 | 0.03630399
22.0987 | 22.3463 | 24.22009 | 24.18374 | -1.873789 | 0.03634881
22.1087 | 22.35 | 24.2251 | 24.18871 | -1.875103 | 0.03639373
22.1187 | 22.3458 | 24.22989 | 24.19345 | -1.884085 | 0.03643874
22.1287 | 22.337 | 24.23444 | 24.19795 | -1.897437 | 0.03648383
22.1387 | 22.3348 | 24.23876 | 24.20223 | -1.90396 | 0.03652902
22.1487 | 22.3151 | 24.24285 | 24.20628 | -1.927754 | 0.03657429
22.1587 | 22.3069 | 24.24672 | 24.2101 | -1.939822 | 0.03661965
22.1687 | 22.3136 | 24.25036 | 24.2137 | -1.936765 | 0.03666511
22.1787 | 22.2856 | 24.25378 | 24.21707 | -1.968183 | 0.03671065
22.1887 | 22.2736 | 24.25698 | 24.22022 | -1.983379 | 0.03675629
22.1987 | 22.2579 | 24.25995 | 24.22315 | -2.002053 | 0.03680201
22.2087 | 22.2699 | 24.26271 | 24.22586 | -1.992807 | 0.03684783
22.2187 | 22.2504 | 24.26524 | 24.22835 | -2.014841 | 0.03689374
22.2287 | 22.2471 | 24.26756 | 24.23062 | -2.020458 | 0.03693974
22.2387 | 22.2277 | 24.26966 | 24.23267 | -2.041958 | 0.03698583
22.2487 | 22.2215 | 24.27154 | 24.23451 | -2.050043 | 0.03703201
22.2587 | 22.1995 | 24.27321 | 24.23614 | -2.073714 | 0.03707829
22.2687 | 22.1905 | 24.27467 | 24.23755 | -2.084173 | 0.03712465
22.2787 | 22.1785 | 24.27592 | 24.23875 | -2.097419 | 0.03717111
22.2887 | 22.1647 | 24.27696 | 24.23974 | -2.112255 | 0.03721767
22.2987 | 22.1457 | 24.27778 | 24.24052 | -2.132082 | 0.03726432
22.3087 | 22.1465 | 24.2784 | 24.24109 | -2.131902 | 0.03731106
22.3187 | 22.1414 | 24.27881 | 24.24146 | -2.137414 | 0.03735789
22.3287 | 22.1033 | 24.27902 | 24.24162 | -2.175721 | 0.03740482
22.3387 | 22.1056 | 24.27902 | 24.24157 | -2.173424 | 0.03745184
22.3487 | 22.0783 | 24.27882 | 24.24132 | -2.200523 | 0.03749896
22.3587 | 22.0715 | 24.27842 | 24.24088 | -2.206921 | 0.03754617
22.3687 | 22.051 | 24.27782 | 24.24022 | -2.226818 | 0.03759348
22.3787 | 22.0341 | 24.27702 | 24.23938 | -2.242916 | 0.03764088
22.3887 | 22.0464 | 24.27602 | 24.23833 | -2.229616 | 0.03768838
22.3987 | 22.017 | 24.27482 | 24.23708 | -2.257818 | 0.03773598
22.4087 | 22.002 | 24.27342 | 24.23564 | -2.271424 | 0.03778367
22.4187 | 21.9974 | 24.27184 | 24.234 | -2.274436 | 0.03783145
22.4287 | 21.9904 | 24.27005 | 24.23217 | -2.279654 | 0.03787934
22.4387 | 21.9601 | 24.26808 | 24.23015 | -2.30798 | 0.03792732
22.4487 | 21.9437 | 24.26591 | 24.22794 | -2.322215 | 0.0379754
22.4587 | 21.9541 | 24.26356 | 24.22554 | -2.309459 | 0.03802357
22.4687 | 21.9278 | 24.26102 | 24.22294 | -2.333215 | 0.03807185
22.4787 | 21.9143 | 24.25828 | 24.22016 | -2.343983 | 0.03812022
22.4887 | 21.8965 | 24.25536 | 24.2172 | -2.358864 | 0.03816869
22.4987 | 21.9072 | 24.25226 | 24.21404 | -2.34506 | 0.03821726
22.5087 | 21.8888 | 24.24897 | 24.21071 | -2.360172 | 0.03826593
22.5187 | 21.872 | 24.2455 | 24.20719 | -2.373501 | 0.0383147
22.5287 | 21.85 | 24.24185 | 24.20348 | -2.391847 | 0.03836357
22.5387 | 21.8445 | 24.23801 | 24.1996 | -2.393513 | 0.03841253
22.5487 | 21.8431 | 24.234 | 24.19554 | -2.390899 | 0.03846161
22.5587 | 21.8086 | 24.22981 | 24.1913 | -2.421206 | 0.03851077
22.5687 | 21.796 | 24.22544 | 24.18688 | -2.429436 | 0.03856004
22.5787 | 21.8012 | 24.22089 | 24.18228 | -2.419689 | 0.03860941
22.5887 | 21.7818 | 24.21617 | 24.17751 | -2.434368 | 0.03865889
22.5987 | 21.7824 | 24.21127 | 24.17256 | -2.428872 | 0.03870845
22.6087 | 21.7583 | 24.2062 | 24.16744 | -2.447903 | 0.03875813
22.6187 | 21.7465 | 24.20096 | 24.16215 | -2.454462 | 0.03880791
22.6287 | 21.7303 | 24.19555 | 24.15669 | -2.46525 | 0.03885779
22.6387 | 21.715 | 24.18997 | 24.15106 | -2.474968 | 0.03890777
22.6487 | 21.7172 | 24.18422 | 24.14526 | -2.467018 | 0.03895786
22.6587 | 21.6981 | 24.1783 | 24.13929 | -2.480201 | 0.03900805
22.6687 | 21.6887 | 24.17222 | 24.13316 | -2.483516 | 0.03905834
22.6787 | 21.6782 | 24.16597 | 24.12686 | -2.487767 | 0.03910874
22.6887 | 21.665 | 24.15955 | 24.12039 | -2.494553 | 0.03915924
22.6987 | 21.6587 | 24.15298 | 24.11377 | -2.494276 | 0.03920985
22.7087 | 21.6381 | 24.14624 | 24.10698 | -2.508136 | 0.03926056
22.7187 | 21.6295 | 24.13934 | 24.10002 | -2.509836 | 0.03931138
22.7287 | 21.6266 | 24.13228 | 24.09291 | -2.505676 | 0.0393623
22.7387 | 21.6253 | 24.12506 | 24.08564 | -2.499756 | 0.03941333
22.7487 | 21.5973 | 24.11768 | 24.07821 | -2.520379 | 0.03946446
22.7587 | 21.5812 | 24.11014 | 24.07063 | -2.528944 | 0.03951571
22.7687 | 21.5811 | 24.10245 | 24.06289 | -2.521354 | 0.03956705
22.7787 | 21.5764 | 24.09461 | 24.05499 | -2.518209 | 0.03961851
22.7887 | 21.556 | 24.08661 | 24.04694 | -2.530611 | 0.03967007
22.7987 | 21.5422 | 24.07846 | 24.03874 | -2.536259 | 0.03972174
22.8087 | 21.5354 | 24.07016 | 24.03038 | -2.534756 | 0.03977352
22.8187 | 21.5161 | 24.0617 | 24.02188 | -2.545603 | 0.03982541
22.8287 | 21.5185 | 24.0531 | 24.01322 | -2.5346 | 0.0398774
22.8387 | 21.4962 | 24.04435 | 24.00442 | -2.548148 | 0.03992951
22.8487 | 21.4831 | 24.03545 | 23.99547 | -2.552348 | 0.03998172
22.8587 | 21.4687 | 24.0264 | 23.98637 | -2.557702 | 0.04003404
22.8686 | 21.4636 | 24.0173 | 23.97722 | -2.553703 | 0.04008595
22.8786 | 21.4529 | 24.00797 | 23.96783 | -2.555069 | 0.04013849
22.8886 | 21.4428 | 23.99849 | 23.9583 | -2.555691 | 0.04019115
22.8986 | 21.4127 | 23.98887 | 23.94863 | -2.57617 | 0.04024392
22.9086 | 21.4041 | 23.97911 | 23.93881 | -2.575008 | 0.0402968
22.9186 | 21.4029 | 23.9692 | 23.92886 | -2.566305 | 0.04034978
22.9286 | 21.3885 | 23.95916 | 23.91876 | -2.570663 | 0.04040288
22.9386 | 21.3722 | 23.94898 | 23.90853 | -2.576782 | 0.04045609
22.9486 | 21.36 | 23.93866 | 23.89815 | -2.578663 | 0.04050942
22.9586 | 21.3471 | 23.92821 | 23.88765 | -2.581108 | 0.04056285
22.9686 | 21.342 | 23.91762 | 23.877 | -2.575618 | 0.04061641
22.9786 | 21.3194 | 23.90689 | 23.86622 | -2.587492 | 0.04067008
22.9886 | 21.3166 | 23.89603 | 23.85531 | -2.579433 | 0.04072386
22.9986 | 21.3017 | 23.88504 | 23.84426 | -2.583342 | 0.04077775
23.0086 | 21.2836 | 23.87392 | 23.83309 | -2.590318 | 0.04083176
23.0186 | 21.2714 | 23.86266 | 23.82178 | -2.591264 | 0.04088589
23.0286 | 21.2709 | 23.85128 | 23.81034 | -2.58038 | 0.04094012
23.0386 | 21.2562 | 23.83977 | 23.79877 | -2.583567 | 0.04099447
23.0486 | 21.2469 | 23.82813 | 23.78708 | -2.581226 | 0.04104895
23.0586 | 21.2093 | 23.81636 | 23.77526 | -2.607059 | 0.04110353
23.0686 | 21.2298 | 23.80446 | 23.76331 | -2.574665 | 0.04115824
23.0786 | 21.2112 | 23.79245 | 23.75123 | -2.581246 | 0.04121306
23.0886 | 21.1846 | 23.7803 | 23.73903 | -2.595703 | 0.041268
23.0986 | 21.1786 | 23.76804 | 23.72671 | -2.589437 | 0.04132306
23.1086 | 21.1704 | 23.75565 | 23.71427 | -2.585248 | 0.04137823
23.1186 | 21.163 | 23.74314 | 23.7017 | -2.580138 | 0.04143352
23.1286 | 21.1573 | 23.73051 | 23.68902 | -2.573208 | 0.04148894
23.1386 | 21.1493 | 23.71776 | 23.67621 | -2.568458 | 0.04154447
23.1486 | 21.1378 | 23.70489 | 23.66329 | -2.56709 | 0.04160013
23.1586 | 21.1239 | 23.6919 | 23.65025 | -2.568004 | 0.0416559
23.1686 | 21.1118 | 23.6788 | 23.63709 | -2.567001 | 0.04171179
23.1786 | 21.0917 | 23.66558 | 23.62381 | -2.573882 | 0.0417678
23.1886 | 21.0885 | 23.65225 | 23.61042 | -2.563749 | 0.04182393
23.1986 | 21.0844 | 23.6388 | 23.59692 | -2.554401 | 0.04188019
23.2086 | 21.0622 | 23.62524 | 23.5833 | -2.56304 | 0.04193657
23.2186 | 21.0577 | 23.61157 | 23.56957 | -2.553867 | 0.04199308
23.2286 | 21.0487 | 23.59778 | 23.55573 | -2.549082 | 0.0420497
23.2386 | 21.0495 | 23.58389 | 23.54178 | -2.534388 | 0.04210645
23.2486 | 21.0298 | 23.56988 | 23.52772 | -2.540083 | 0.04216332
23.2586 | 21.0265 | 23.55577 | 23.51355 | -2.52927 | 0.04222031
23.2686 | 21.0008 | 23.54155 | 23.49927 | -2.540749 | 0.04227743
23.2786 | 21.001 | 23.52722 | 23.48489 | -2.52622 | 0.04233467
23.2886 | 20.9903 | 23.51279 | 23.47039 | -2.522486 | 0.04239203
23.2986 | 20.9618 | 23.49825 | 23.4558 | -2.536447 | 0.04244953
23.3086 | 20.9765 | 23.4836 | 23.4411 | -2.507103 | 0.04250715
23.3186 | 20.9694 | 23.46886 | 23.42629 | -2.499456 | 0.0425649
23.3286 | 20.9504 | 23.45401 | 23.41138 | -2.503606 | 0.04262277
23.3386 | 20.9407 | 23.43905 | 23.39637 | -2.498354 | 0.04268077
23.3486 | 20.9326 | 23.424 | 23.38126 | -2.491402 | 0.0427389
23.3586 | 20.9231 | 23.40885 | 23.36605 | -2.485749 | 0.04279715
23.3686 | 20.9237 | 23.3936 | 23.35074 | -2.469897 | 0.04285553
23.3786 | 20.9015 | 23.37825 | 23.33533 | -2.476747 | 0.04291404
23.3886 | 20.902 | 23.3628 | 23.31983 | -2.460799 | 0.04297268
23.3986 | 20.8832 | 23.34725 | 23.30422 | -2.464054 | 0.04303145
23.4086 | 20.8861 | 23.33161 | 23.28852 | -2.445514 | 0.04309035
23.4186 | 20.8754 | 23.31588 | 23.27273 | -2.440478 | 0.04314938
23.4286 | 20.8632 | 23.30005 | 23.25684 | -2.436848 | 0.04320854
23.4386 | 20.8514 | 23.28413 | 23.24086 | -2.432725 | 0.04326783
23.4486 | 20.8412 | 23.26811 | 23.22478 | -2.42691 | 0.04332725
23.4586 | 20.8338 | 23.252 | 23.20862 | -2.418202 | 0.0433868
23.4686 | 20.8385 | 23.2358 | 23.19236 | -2.397304 | 0.0434465
23.4786 | 20.8152 | 23.21952 | 23.17601 | -2.404315 | 0.04350632
23.4886 | 20.8182 | 23.20314 | 23.15957 | -2.384937 | 0.04356627
23.4986 | 20.8039 | 23.18667 | 23.14304 | -2.382771 | 0.04362635
23.5086 | 20.7936 | 23.17012 | 23.12643 | -2.376517 | 0.04368657
23.5186 | 20.7898 | 23.15348 | 23.10973 | -2.363676 | 0.04374693
23.5286 | 20.788 | 23.13675 | 23.09294 | -2.348749 | 0.04380741
23.5386 | 20.7702 | 23.11994 | 23.07607 | -2.349736 | 0.04386803
23.5486 | 20.7608 | 23.10304 | 23.05911 | -2.342239 | 0.0439288
23.5586 | 20.7544 | 23.08606 | 23.04207 | -2.331659 | 0.0439897
23.5686 | 20.7426 | 23.069 | 23.02494 | -2.326395 | 0.04405073
23.5786 | 20.7338 | 23.05185 | 23.00774 | -2.318049 | 0.0441119
23.5886 | 20.7247 | 23.03462 | 22.99045 | -2.309922 | 0.0441732
23.5986 | 20.7217 | 23.01731 | 22.97308 | -2.295614 | 0.04423465
23.6086 | 20.7068 | 22.99993 | 22.95563 | -2.293127 | 0.04429623
23.6186 | 20.6897 | 22.98246 | 22.9381 | -2.29276 | 0.04435795
23.6286 | 20.6893 | 22.96491 | 22.92049 | -2.275615 | 0.04441981
23.6386 | 20.6733 | 22.94729 | 22.90281 | -2.273992 | 0.04448182
23.6486 | 20.6592 | 22.92959 | 22.88505 | -2.270393 | 0.04454396
23.6586 | 20.6408 | 22.91182 | 22.86721 | -2.271017 | 0.04460624
23.6686 | 20.6416 | 22.89397 | 22.8493 | -2.252367 | 0.04466865
23.6786 | 20.6299 | 22.87604 | 22.83131 | -2.246141 | 0.04473123
23.6886 | 20.6202 | 22.85804 | 22.81325 | -2.237842 | 0.04479393
23.6986 | 20.587 | 22.83997 | 22.79511 | -2.25297 | 0.04485678
23.7086 | 20.6069 | 22.82183 | 22.77691 | -2.214926 | 0.04491976
23.7186 | 20.582 | 22.80361 | 22.75863 | -2.22161 | 0.04498291
23.7286 | 20.5653 | 22.78532 | 22.74028 | -2.220024 | 0.04504618
23.7386 | 20.5501 | 22.76697 | 22.72186 | -2.216867 | 0.04510961
23.7486 | 20.5499 | 22.74854 | 22.70337 | -2.198641 | 0.04517318
23.7586 | 20.5316 | 22.73005 | 22.68481 | -2.198447 | 0.04523689
23.7686 | 20.5342 | 22.71148 | 22.66618 | -2.177284 | 0.04530075
23.7786 | 20.5093 | 22.69285 | 22.64749 | -2.183554 | 0.04536475
23.7886 | 20.5176 | 22.67416 | 22.62873 | -2.156558 | 0.0454289
23.7986 | 20.4875 | 22.6554 | 22.6099 | -2.167897 | 0.04549319
23.8086 | 20.4839 | 22.63657 | 22.59101 | -2.15267 | 0.04555764
23.8186 | 20.4709 | 22.61768 | 22.57206 | -2.146779 | 0.04562224
23.8286 | 20.4587 | 22.59872 | 22.55304 | -2.140024 | 0.04568698
23.8385 | 20.4479 | 22.5799 | 22.53415 | -2.131997 | 0.04575121
23.8485 | 20.458 | 22.56082 | 22.515 | -2.102818 | 0.04581626
23.8585 | 20.4342 | 22.54168 | 22.4958 | -2.107477 | 0.04588144
23.8685 | 20.4337 | 22.52248 | 22.47653 | -2.088776 | 0.04594678
23.8785 | 20.4275 | 22.50321 | 22.4572 | -2.075715 | 0.04601227
23.8885 | 20.4047 | 22.48389 | 22.43782 | -2.079194 | 0.04607792
23.8985 | 20.4238 | 22.46451 | 22.41837 | -2.040714 | 0.04614371
23.9085 | 20.3917 | 22.44508 | 22.39887 | -2.053377 | 0.04620966
23.9185 | 20.3829 | 22.42558 | 22.37931 | -2.042682 | 0.04627576
23.9285 | 20.3786 | 22.40603 | 22.35969 | -2.027431 | 0.04634202
23.9385 | 20.3735 | 22.38642 | 22.34001 | -2.012923 | 0.04640842
23.9485 | 20.3491 | 22.36676 | 22.32029 | -2.017661 | 0.04647498
23.9585 | 20.362 | 22.34704 | 22.3005 | -1.985043 | 0.0465417
23.9685 | 20.3411 | 22.32727 | 22.28066 | -1.986172 | 0.04660858
23.9785 | 20.3354 | 22.30745 | 22.26077 | -1.972047 | 0.0466756
23.9885 | 20.3112 | 22.28757 | 22.24083 | -1.97637 | 0.04674279
23.9985 | 20.3117 | 22.26764 | 22.22083 | -1.955941 | 0.04681013
24.0085 | 20.2943 | 22.24766 | 22.20078 | -1.95336 | 0.04687763
24.0185 | 20.3052 | 22.22763 | 22.18068 | -1.922429 | 0.0469453
24.0285 | 20.2733 | 22.20755 | 22.16054 | -1.934248 | 0.0470131
24.0385 | 20.2588 | 22.18742 | 22.14034 | -1.928618 | 0.04708108
24.0485 | 20.2634 | 22.16724 | 22.12009 | -1.903839 | 0.04714922
24.0585 | 20.2506 | 22.14701 | 22.09979 | -1.896412 | 0.04721752
24.0685 | 20.233 | 22.12674 | 22.07945 | -1.893737 | 0.04728598
24.0785 | 20.2102 | 22.10642 | 22.05906 | -1.896216 | 0.04735459
24.0885 | 20.2012 | 22.08605 | 22.03863 | -1.884849 | 0.04742337
24.0985 | 20.1997 | 22.06564 | 22.01814 | -1.865936 | 0.04749232
24.1085 | 20.1871 | 22.04518 | 21.99762 | -1.858078 | 0.04756143
24.1185 | 20.1669 | 22.02475 | 21.97705 | -1.85785 | 0.04770405
24.1285 | 20.1602 | 22.0042 | 21.95643 | -1.844004 | 0.04777352
24.1385 | 20.144 | 21.98362 | 21.93577 | -1.839616 | 0.04784316
24.1485 | 20.137 | 21.96298 | 21.91507 | -1.825985 | 0.04791294
24.1585 | 20.129 | 21.94231 | 21.89433 | -1.813312 | 0.0479829
24.1685 | 20.1067 | 21.9216 | 21.87355 | -1.814899 | 0.04805304
24.1785 | 20.1094 | 21.90084 | 21.85272 | -1.791445 | 0.04812334
24.1885 | 20.0955 | 21.88005 | 21.83186 | -1.784551 | 0.0481938
24.1985 | 20.0855 | 21.85922 | 21.81095 | -1.773718 | 0.04826443
24.2085 | 20.0642 | 21.83835 | 21.79001 | -1.774146 | 0.04833523
24.2185 | 20.0567 | 21.81744 | 21.76903 | -1.760736 | 0.0484062
24.2285 | 20.0551 | 21.79649 | 21.74801 | -1.741388 | 0.04847734
24.2385 | 20.0267 | 21.7755 | 21.72696 | -1.748804 | 0.04854865
24.2485 | 20.0246 | 21.75448 | 21.70586 | -1.729884 | 0.04862013
24.2585 | 20.0233 | 21.73343 | 21.68474 | -1.710127 | 0.04869179
24.2685 | 20.0119 | 21.71234 | 21.66357 | -1.700436 | 0.04876362
24.2785 | 20.0103 | 21.69121 | 21.64237 | -1.680911 | 0.04883561
24.2885 | 19.9819 | 21.67005 | 21.62114 | -1.688151 | 0.04890778
24.2985 | 19.9776 | 21.64886 | 21.59988 | -1.671258 | 0.04898013
24.3085 | 19.9811 | 21.62788 | 21.57858 | -1.646783 | 0.04930375
24.3185 | 19.9744 | 21.60663 | 21.55725 | -1.632226 | 0.04937655
24.3285 | 19.9598 | 21.58537 | 21.53589 | -1.625573 | 0.04948621
24.3385 | 19.9511 | 21.56405 | 21.51449 | -1.612953 | 0.04955937
24.3485 | 19.9428 | 21.5427 | 21.49307 | -1.599902 | 0.04963273
24.3585 | 19.9375 | 21.52132 | 21.47162 | -1.583822 | 0.04970625
24.3685 | 19.9233 | 21.49991 | 21.45013 | -1.576612 | 0.04977995
24.3785 | 19.9079 | 21.47847 | 21.42862 | -1.570573 | 0.04985383
24.3885 | 19.8949 | 21.45701 | 21.40708 | -1.562106 | 0.0499279
24.3985 | 19.9139 | 21.43551 | 21.38551 | -1.521612 | 0.05000214
24.4085 | 19.888 | 21.41399 | 21.36391 | -1.525991 | 0.05007656
24.4185 | 19.8826 | 21.39244 | 21.34229 | -1.509843 | 0.05015117
24.4285 | 19.8681 | 21.37087 | 21.32064 | -1.502769 | 0.05022596
24.4385 | 19.8585 | 21.34927 | 21.29897 | -1.49077 | 0.05030093
24.4485 | 19.8636 | 21.32765 | 21.27727 | -1.464045 | 0.05037607
24.4585 | 19.8616 | 21.306 | 21.25555 | -1.444397 | 0.05045142
24.4685 | 19.8266 | 21.28432 | 21.2338 | -1.457725 | 0.05052695
24.4785 | 19.8233 | 21.26263 | 21.21203 | -1.439329 | 0.05060266
24.4885 | 19.8327 | 21.24091 | 21.19023 | -1.408211 | 0.05067854
24.4985 | 19.82 | 21.21917 | 21.16842 | -1.399171 | 0.05075463
24.5085 | 19.8127 | 21.19741 | 21.14658 | -1.384709 | 0.0508309
24.5185 | 19.7925 | 21.17575 | 21.12472 | -1.383252 | 0.05103292
24.5285 | 19.7611 | 21.15395 | 21.10284 | -1.392848 | 0.05110961
24.5385 | 19.7855 | 21.13212 | 21.08094 | -1.346625 | 0.0511865
24.5485 | 19.7661 | 21.11028 | 21.05902 | -1.344182 | 0.05126359
24.5585 | 19.7508 | 21.08842 | 21.03708 | -1.33762 | 0.05134087
24.5685 | 19.7433 | 21.06654 | 21.01512 | -1.323239 | 0.05141832
24.5785 | 19.7337 | 21.04464 | 20.99314 | -1.310941 | 0.05149597
24.5885 | 19.7205 | 21.02272 | 20.97115 | -1.302225 | 0.05157383
24.5985 | 19.7183 | 21.00079 | 20.94914 | -1.282492 | 0.05165187
24.6085 | 19.7091 | 20.97884 | 20.92711 | -1.269743 | 0.05173011
24.6185 | 19.6968 | 20.95688 | 20.90507 | -1.260078 | 0.05180854
24.6285 | 19.7121 | 20.9349 | 20.88301 | -1.222797 | 0.05188717
24.6385 | 19.6722 | 20.9129 | 20.86094 | -1.240702 | 0.051966
24.6485 | 19.6743 | 20.89089 | 20.83885 | -1.216592 | 0.05204502
24.6585 | 19.6657 | 20.86887 | 20.81674 | -1.203168 | 0.05212424
24.6685 | 19.6375 | 20.84683 | 20.79463 | -1.209331 | 0.05220366
24.6785 | 19.6548 | 20.82478 | 20.7725 | -1.16998 | 0.05228328
24.6885 | 19.6426 | 20.80272 | 20.75035 | -1.160118 | 0.0523631
24.6985 | 19.6195 | 20.78064 | 20.7282 | -1.161143 | 0.05244312
24.7085 | 19.6202 | 20.75856 | 20.70603 | -1.138357 | 0.05252334
24.7185 | 19.617 | 20.73646 | 20.68386 | -1.11946 | 0.05260377
24.7285 | 19.5979 | 20.71435 | 20.66167 | -1.116453 | 0.0526844
24.7385 | 19.6006 | 20.69224 | 20.63947 | -1.091635 | 0.05276522
24.7485 | 19.5833 | 20.67011 | 20.61726 | -1.086808 | 0.05284626
24.7585 | 19.5751 | 20.64797 | 20.59504 | -1.072872 | 0.05292751
24.7685 | 19.5716 | 20.62583 | 20.57282 | -1.054227 | 0.05300896
24.7785 | 19.5551 | 20.60367 | 20.55058 | -1.048574 | 0.05309061
24.7885 | 19.5597 | 20.58151 | 20.52834 | -1.021814 | 0.05317248
24.7985 | 19.537 | 20.55935 | 20.50609 | -1.022346 | 0.05325455
24.8084 | 19.5532 | 20.53739 | 20.48406 | -0.9841936 | 0.05333601
24.8184 | 19.5473 | 20.51521 | 20.46179 | -0.967913 | 0.0534185
24.8284 | 19.5176 | 20.49303 | 20.43953 | -0.9754266 | 0.05350121
24.8384 | 19.5077 | 20.47083 | 20.41725 | -0.9631348 | 0.05358412
24.8484 | 19.521 | 20.44864 | 20.39497 | -0.9276381 | 0.05366725
24.8584 | 19.4875 | 20.42644 | 20.37269 | -0.938937 | 0.05375059
24.8684 | 19.4944 | 20.40423 | 20.3504 | -0.9098319 | 0.05383414
24.8784 | 19.4961 | 20.38202 | 20.32811 | -0.8859232 | 0.05391791
24.8884 | 19.4569 | 20.35981 | 20.30581 | -0.9029114 | 0.05400189
24.8984 | 19.4645 | 20.3376 | 20.28351 | -0.873097 | 0.0540861
24.9084 | 19.4683 | 20.31538 | 20.26121 | -0.8470804 | 0.05417051
24.9184 | 19.4374 | 20.29316 | 20.23891 | -0.855762 | 0.05425515
24.9284 | 19.4458 | 20.27094 | 20.2166 | -0.8251422 | 0.05434
24.9384 | 19.4447 | 20.24872 | 20.1943 | -0.8040216 | 0.05442508
24.9484 | 19.4139 | 20.2265 | 20.17199 | -0.8126004 | 0.05451038
24.9584 | 19.4312 | 20.20428 | 20.14968 | -0.7730793 | 0.0545959
24.9684 | 19.4165 | 20.18206 | 20.12738 | -0.7655585 | 0.05468164
24.9784 | 19.3884 | 20.15984 | 20.10507 | -0.7714386 | 0.0547676
24.9884 | 19.4125 | 20.13762 | 20.08277 | -0.7251199 | 0.05485378
24.9984 | 19.3807 | 20.1154 | 20.06046 | -0.7347029 | 0.0549402
25.0084 | 19.3791 | 20.09319 | 20.03816 | -0.7140879 | 0.05502684
25.0184 | 19.3805 | 20.07098 | 20.01586 | -0.6904755 | 0.05511371
25.0284 | 19.3526 | 20.04877 | 19.99357 | -0.6961659 | 0.05520079
25.0384 | 19.3631 | 20.02656 | 19.97127 | -0.6634598 | 0.05528812
25.0484 | 19.3681 | 20.00436 | 19.94898 | -0.6362573 | 0.05537567
25.0584 | 19.3312 | 19.98216 | 19.9267 | -0.6509591 | 0.05546346
25.0684 | 19.3344 | 19.95997 | 19.90441 | -0.6255653 | 0.05555146
25.0784 | 19.342 | 19.93778 | 19.88214 | -0.5957766 | 0.05563971
25.0884 | 19.3122 | 19.91559 | 19.85987 | -0.6033932 | 0.05572819
25.0984 | 19.3233 | 19.89342 | 19.8376 | -0.5701157 | 0.0558169
25.1084 | 19.3098 | 19.87124 | 19.81534 | -0.5614443 | 0.05590584
25.1184 | 19.3099 | 19.84908 | 19.79308 | -0.5391794 | 0.05599502
25.1284 | 19.3073 | 19.82692 | 19.77084 | -0.5196216 | 0.05608445
25.1384 | 19.2799 | 19.80477 | 19.7486 | -0.5248711 | 0.05617411
25.1484 | 19.2759 | 19.78263 | 19.72636 | -0.5067284 | 0.056264
25.1584 | 19.2777 | 19.76049 | 19.70414 | -0.4827938 | 0.05635413
25.1684 | 19.2488 | 19.73837 | 19.68192 | -0.4895678 | 0.05644451
25.1784 | 19.2514 | 19.71625 | 19.65972 | -0.4648506 | 0.05653512
25.1884 | 19.2532 | 19.69414 | 19.63752 | -0.4409428 | 0.05662597
25.1984 | 19.2277 | 19.67204 | 19.61533 | -0.4443447 | 0.05671708
25.2084 | 19.216 | 19.64996 | 19.59315 | -0.4339567 | 0.05680843
25.2184 | 19.2209 | 19.62788 | 19.57098 | -0.406979 | 0.05690002
25.2284 | 19.1974 | 19.60581 | 19.54882 | -0.4084123 | 0.05699185
25.2384 | 19.2061 | 19.58376 | 19.52667 | -0.3776567 | 0.05708394
25.2484 | 19.1819 | 19.56171 | 19.50454 | -0.3798126 | 0.05717627
25.2584 | 19.184 | 19.53968 | 19.48241 | -0.3556806 | 0.05726885
25.2684 | 19.1767 | 19.51766 | 19.4603 | -0.3409608 | 0.05736168
25.2784 | 19.1555 | 19.49565 | 19.4382 | -0.3401537 | 0.05745476
25.2884 | 19.1567 | 19.47366 | 19.41611 | -0.3169596 | 0.0575481
25.2984 | 19.1573 | 19.45168 | 19.39404 | -0.2943789 | 0.05764169
25.3084 | 19.119 | 19.42971 | 19.37198 | -0.310712 | 0.05773553
25.3184 | 19.1279 | 19.40776 | 19.34993 | -0.2798592 | 0.05782963
25.3284 | 19.1281 | 19.38582 | 19.3279 | -0.2577209 | 0.05792398
25.3384 | 19.0974 | 19.3639 | 19.30588 | -0.2664974 | 0.05801859
25.3484 | 19.1009 | 19.34199 | 19.28388 | -0.241089 | 0.05811346
25.3584 | 19.0933 | 19.3201 | 19.26189 | -0.2267962 | 0.05820859
25.3684 | 19.0741 | 19.29822 | 19.23992 | -0.2241193 | 0.05830398
25.3784 | 19.0895 | 19.27636 | 19.21796 | -0.1868587 | 0.05839963
25.3884 | 19.0633 | 19.25451 | 19.19602 | -0.1912145 | 0.05849554
25.3984 | 19.0556 | 19.23269 | 19.1741 | -0.1770873 | 0.05859172
25.4084 | 19.0502 | 19.21088 | 19.15219 | -0.1606774 | 0.05868816
25.4184 | 19.0323 | 19.18909 | 19.1303 | -0.1567851 | 0.05878487
25.4284 | 19.0309 | 19.16731 | 19.10843 | -0.1364107 | 0.05888184
25.4384 | 19.0315 | 19.14555 | 19.08658 | -0.1140545 | 0.05897909
25.4484 | 19.0182 | 19.12382 | 19.06474 | -0.105617 | 0.05907659
25.4584 | 19.0088 | 19.1021 | 19.04292 | -0.09329836 | 0.05917437
25.4684 | 19.0008 | 19.0804 | 19.02113 | -0.07959902 | 0.05927242
25.4784 | 18.9788 | 19.05872 | 18.99935 | -0.07991928 | 0.05937075
25.4884 | 18.9758 | 19.03706 | 18.97759 | -0.06125945 | 0.05946935
25.4984 | 18.9596 | 19.01542 | 18.95585 | -0.05581986 | 0.05956822
25.5084 | 18.9504 | 18.9938 | 18.93413 | -0.04340084 | 0.05966737
25.5184 | 18.9468 | 18.9722 | 18.91244 | -0.02540271 | 0.0597668
25.5284 | 18.927 | 18.95063 | 18.89076 | -0.02362579 | 0.0598665
25.5384 | 18.9202 | 18.92907 | 18.8691 | -0.008870389 | 0.05996648
25.5484 | 18.914 | 18.90754 | 18.84747 | 0.006463175 | 0.06006675
25.5584 | 18.8921 | 18.88603 | 18.82586 | 0.006074578 | 0.0601673
25.5684 | 18.8849 | 18.86454 | 18.80427 | 0.02036352 | 0.06026812
25.5784 | 18.8754 | 18.84307 | 18.7827 | 0.03232969 | 0.06036924
25.5884 | 18.8871 | 18.82163 | 18.76116 | 0.06547278 | 0.06047063
25.5984 | 18.8723 | 18.80021 | 18.73964 | 0.07209247 | 0.06057232
25.6084 | 18.8439 | 18.77881 | 18.71814 | 0.06508847 | 0.06067429
25.6184 | 18.8481 | 18.75744 | 18.69666 | 0.09066047 | 0.06077655
25.6284 | 18.837 | 18.73609 | 18.67521 | 0.1009082 | 0.0608791
25.6384 | 18.8262 | 18.71477 | 18.65379 | 0.1114313 | 0.06098194
25.6484 | 18.8114 | 18.69347 | 18.63239 | 0.1179295 | 0.06108507
25.6584 | 18.8168 | 18.6722 | 18.61101 | 0.1446025 | 0.06118851
25.6684 | 18.7979 | 18.65095 | 18.58966 | 0.14695 | 0.06129223
25.6784 | 18.8103 | 18.62973 | 18.56833 | 0.1805718 | 0.06139624
25.6884 | 18.7991 | 18.60853 | 18.54703 | 0.1905675 | 0.06150057
25.6984 | 18.7821 | 18.58736 | 18.52576 | 0.1947368 | 0.06160518
25.7084 | 18.7782 | 18.56622 | 18.50451 | 0.2119795 | 0.0617101
25.7184 | 18.7734 | 18.5451 | 18.48329 | 0.2282952 | 0.06181532
25.7284 | 18.7604 | 18.52402 | 18.4621 | 0.2363837 | 0.06192084
25.7384 | 18.7741 | 18.50296 | 18.44093 | 0.2711448 | 0.06202666
25.7484 | 18.7641 | 18.48192 | 18.41979 | 0.282178 | 0.0621328
25.7584 | 18.7527 | 18.46092 | 18.39868 | 0.2917832 | 0.06223924
25.7684 | 18.7445 | 18.43994 | 18.37759 | 0.3045601 | 0.06234598
25.7783 | 18.7404 | 18.4192 | 18.35675 | 0.321199 | 0.06245196
25.7883 | 18.7372 | 18.39828 | 18.33572 | 0.3389187 | 0.06255932
25.7983 | 18.7325 | 18.37739 | 18.31472 | 0.3551092 | 0.062667
25.8083 | 18.7116 | 18.35653 | 18.29375 | 0.3550703 | 0.06277499
25.8183 | 18.7191 | 18.3357 | 18.27282 | 0.3834017 | 0.0628833
25.8283 | 18.6989 | 18.3149 | 18.2519 | 0.3840031 | 0.06299191
25.8383 | 18.7089 | 18.29413 | 18.23102 | 0.4147743 | 0.06310085
25.8483 | 18.6987 | 18.27338 | 18.21017 | 0.425315 | 0.06321011
25.8583 | 18.6888 | 18.25267 | 18.18936 | 0.436125 | 0.06331969
25.8683 | 18.6801 | 18.232 | 18.16857 | 0.4481039 | 0.06342965
25.8783 | 18.6733 | 18.21135 | 18.14781 | 0.4619516 | 0.06353988
25.8883 | 18.6588 | 18.19073 | 18.12708 | 0.4680678 | 0.06365043
25.8983 | 18.6695 | 18.17015 | 18.10639 | 0.4993522 | 0.06376131
25.9083 | 18.649 | 18.1496 | 18.08572 | 0.4994046 | 0.06387251
25.9183 | 18.6367 | 18.12908 | 18.06509 | 0.5076247 | 0.06398404
25.9283 | 18.6388 | 18.10859 | 18.04449 | 0.5302122 | 0.0640959
25.9383 | 18.6239 | 18.08813 | 18.02392 | 0.5357669 | 0.0642081
25.9483 | 18.6183 | 18.06771 | 18.00339 | 0.5505887 | 0.06432063
25.9583 | 18.6196 | 18.04732 | 17.98289 | 0.5722771 | 0.06443349
25.9683 | 18.6002 | 18.02697 | 17.96242 | 0.573232 | 0.0645467
25.9783 | 18.6059 | 18.00665 | 17.94199 | 0.5992532 | 0.06466023
25.9883 | 18.585 | 17.98636 | 17.92159 | 0.5986403 | 0.06477412
25.9983 | 18.5899 | 17.96611 | 17.90122 | 0.6237932 | 0.06488833
26.0083 | 18.5756 | 17.94589 | 17.88089 | 0.6297116 | 0.0650029
26.0183 | 18.5701 | 17.9257 | 17.86059 | 0.6443953 | 0.06511781
26.0283 | 18.5543 | 17.90556 | 17.84032 | 0.648744 | 0.06523307
26.0383 | 18.5615 | 17.88544 | 17.82009 | 0.6760576 | 0.06534866
26.0483 | 18.5561 | 17.86615 | 17.7999 | 0.6899475 | 0.06625285
26.0583 | 18.5423 | 17.84611 | 17.77974 | 0.6961897 | 0.06636947
26.0683 | 18.5355 | 17.8261 | 17.75962 | 0.7093959 | 0.06648645
26.0783 | 18.5269 | 17.80613 | 17.73953 | 0.7207661 | 0.0666038
26.0883 | 18.5214 | 17.7862 | 17.71948 | 0.7351999 | 0.0667215
26.0983 | 18.523 | 17.7663 | 17.69946 | 0.7566972 | 0.06683954
26.1083 | 18.4952 | 17.74644 | 17.67948 | 0.7487577 | 0.06695795
26.1183 | 18.512 | 17.72662 | 17.65954 | 0.7853812 | 0.06707671
26.1283 | 18.485 | 17.70683 | 17.63964 | 0.7781675 | 0.06719584
26.1383 | 18.4845 | 17.68708 | 17.61977 | 0.7974164 | 0.06731534
26.1483 | 18.4819 | 17.66737 | 17.59994 | 0.8145276 | 0.0674352
26.1583 | 18.4713 | 17.6477 | 17.58014 | 0.8236009 | 0.06755543
26.1683 | 18.4629 | 17.62806 | 17.56039 | 0.8348362 | 0.06767603
26.1783 | 18.4533 | 17.60847 | 17.54067 | 0.8448332 | 0.067797
26.1883 | 18.4401 | 17.58891 | 17.52099 | 0.8511916 | 0.06791834
26.1983 | 18.4365 | 17.56939 | 17.50135 | 0.8671114 | 0.06804006
26.2083 | 18.4422 | 17.54991 | 17.48175 | 0.8922922 | 0.06816215
26.2183 | 18.4358 | 17.53047 | 17.46218 | 0.905334 | 0.06828463
26.2283 | 18.4078 | 17.51106 | 17.44266 | 0.8967364 | 0.06840749
26.2383 | 18.4046 | 17.4917 | 17.42317 | 0.9128992 | 0.06853073
26.2483 | 18.3909 | 17.47238 | 17.40372 | 0.9185224 | 0.06865433
26.2583 | 18.3865 | 17.45309 | 17.38432 | 0.9334056 | 0.06877835
26.2683 | 18.3941 | 17.43425 | 17.36495 | 0.9598545 | 0.06929687
26.2783 | 18.3754 | 17.41504 | 17.34562 | 0.9603571 | 0.06942182
26.2883 | 18.3665 | 17.39588 | 17.32633 | 0.9706192 | 0.06954714
26.2983 | 18.3665 | 17.37676 | 17.30709 | 0.9897405 | 0.06967288
26.3083 | 18.3504 | 17.35768 | 17.28788 | 0.9927209 | 0.06979901
26.3183 | 18.3316 | 17.33864 | 17.26871 | 0.9929603 | 0.06992553
26.3283 | 18.3273 | 17.31964 | 17.24959 | 1.007658 | 0.07005244
26.3383 | 18.3237 | 17.30069 | 17.23051 | 1.023015 | 0.07017978
26.3483 | 18.3227 | 17.28177 | 17.21146 | 1.04093 | 0.07030751
26.3583 | 18.3049 | 17.2629 | 17.19246 | 1.042003 | 0.07043565
26.3683 | 18.2936 | 17.24407 | 17.1735 | 1.049534 | 0.07056417
26.3783 | 18.2931 | 17.22528 | 17.15458 | 1.067823 | 0.07069314
26.3883 | 18.2847 | 17.20653 | 17.13571 | 1.078169 | 0.0708225
26.3983 | 18.2618 | 17.18783 | 17.11687 | 1.073973 | 0.07095228
26.4083 | 18.2626 | 17.16917 | 17.09808 | 1.093434 | 0.07108247
26.4183 | 18.2493 | 17.15055 | 17.07933 | 1.098752 | 0.07121308
26.4283 | 18.2385 | 17.13197 | 17.06063 | 1.106527 | 0.07134411
26.4383 | 18.2241 | 17.11344 | 17.04197 | 1.110659 | 0.07147557
26.4483 | 18.221 | 17.09495 | 17.02335 | 1.126047 | 0.07160745
26.4583 | 18.204 | 17.07651 | 17.00477 | 1.127492 | 0.07173974
26.4683 | 18.2056 | 17.05811 | 16.98624 | 1.147492 | 0.07187248
26.4783 | 18.1896 | 17.03975 | 16.96775 | 1.149849 | 0.07200565
26.4883 | 18.1835 | 17.02144 | 16.9493 | 1.162062 | 0.07213924
26.4983 | 18.1679 | 17.00317 | 16.9309 | 1.16473 | 0.07227326
26.5083 | 18.1518 | 16.98495 | 16.91254 | 1.166854 | 0.07240774
26.5183 | 18.1404 | 16.96677 | 16.89422 | 1.173634 | 0.07254265
26.5283 | 18.1354 | 16.94863 | 16.87595 | 1.186768 | 0.072678
26.5383 | 18.1314 | 16.93054 | 16.85773 | 1.200858 | 0.07281378
26.5483 | 18.1306 | 16.9125 | 16.83955 | 1.218102 | 0.07295003
26.5583 | 18.1109 | 16.8945 | 16.82141 | 1.216401 | 0.07308672
26.5683 | 18.1055 | 16.87654 | 16.80332 | 1.228955 | 0.07322387
26.5783 | 18.0898 | 16.85864 | 16.78528 | 1.231163 | 0.07336145
26.5883 | 18.0858 | 16.84077 | 16.76727 | 1.245026 | 0.07349951
26.5983 | 18.0706 | 16.82296 | 16.74932 | 1.247642 | 0.07363802
26.6083 | 18.0694 | 16.80519 | 16.73141 | 1.264213 | 0.07377699
26.6183 | 18.0604 | 16.78746 | 16.71355 | 1.272937 | 0.07391641
26.6283 | 18.0555 | 16.76978 | 16.69573 | 1.285715 | 0.07405632
26.6383 | 18.0418 | 16.75215 | 16.67796 | 1.289647 | 0.07419669
26.6483 | 18.0434 | 16.73457 | 16.66023 | 1.308831 | 0.07433753
26.6583 | 18.0239 | 16.71703 | 16.64255 | 1.306869 | 0.07447884
26.6683 | 18.0359 | 16.69954 | 16.62492 | 1.336361 | 0.07462062
26.6783 | 18.0145 | 16.6821 | 16.60733 | 1.332405 | 0.07476288
26.6883 | 18.0108 | 16.6647 | 16.58979 | 1.346101 | 0.07490564
26.6983 | 18.0067 | 16.64735 | 16.5723 | 1.359351 | 0.07504887
26.7083 | 17.9937 | 16.63005 | 16.55485 | 1.363653 | 0.07519258
26.7183 | 17.9884 | 16.61279 | 16.53746 | 1.375607 | 0.07533678
26.7283 | 17.9952 | 16.59559 | 16.5201 | 1.399614 | 0.07548148
26.7383 | 17.9944 | 16.57843 | 16.5028 | 1.415973 | 0.07562667
26.7482 | 17.97 | 16.56149 | 16.48572 | 1.408512 | 0.0757709
26.7582 | 17.9705 | 16.54442 | 16.46851 | 1.426075 | 0.07591708
26.7682 | 17.9639 | 16.52741 | 16.45135 | 1.43649 | 0.07606376
26.7782 | 17.9525 | 16.51044 | 16.43423 | 1.442056 | 0.07621095
26.7882 | 17.9597 | 16.49353 | 16.41717 | 1.466174 | 0.07635865
26.7982 | 17.9513 | 16.47666 | 16.40015 | 1.474643 | 0.07650685
26.8082 | 17.9435 | 16.45984 | 16.38318 | 1.483663 | 0.07665558
26.8182 | 17.9262 | 16.44307 | 16.36626 | 1.483135 | 0.07680481
26.8282 | 17.9238 | 16.42634 | 16.34939 | 1.497457 | 0.07695457
26.8382 | 17.932 | 16.40967 | 16.33257 | 1.52233 | 0.07710485
26.8482 | 17.9289 | 16.39305 | 16.31579 | 1.535854 | 0.07725565
26.8582 | 17.9116 | 16.37647 | 16.29906 | 1.535128 | 0.07740698
26.8682 | 17.9102 | 16.35995 | 16.28239 | 1.550253 | 0.07755885
26.8782 | 17.8815 | 16.34347 | 16.26576 | 1.538028 | 0.07771124
26.8882 | 17.9026 | 16.32705 | 16.24918 | 1.575553 | 0.07786417
26.8982 | 17.8732 | 16.31067 | 16.23265 | 1.562529 | 0.07801765
26.9082 | 17.8599 | 16.29435 | 16.21617 | 1.565554 | 0.07817166
26.9182 | 17.8767 | 16.27807 | 16.19974 | 1.598629 | 0.07832623
26.9282 | 17.8585 | 16.26185 | 16.18336 | 1.596655 | 0.07848135
26.9382 | 17.8574 | 16.24567 | 16.16703 | 1.611729 | 0.07863701
26.9482 | 17.8487 | 16.22955 | 16.15075 | 1.619154 | 0.07879323
26.9582 | 17.8278 | 16.21347 | 16.13452 | 1.614327 | 0.07895001
26.9682 | 17.8397 | 16.19745 | 16.11834 | 1.64225 | 0.07910736
26.9782 | 17.8126 | 16.18148 | 16.10221 | 1.631123 | 0.07926527
26.9882 | 17.8206 | 16.16556 | 16.08613 | 1.655044 | 0.07942375
26.9982 | 17.805 | 16.14969 | 16.0701 | 1.655314 | 0.07958281
27.0082 | 17.7907 | 16.13387 | 16.05412 | 1.656834 | 0.07974244
27.0182 | 17.7913 | 16.1181 | 16.0382 | 1.673202 | 0.07990265
27.0282 | 17.7918 | 16.10238 | 16.02232 | 1.689419 | 0.08006344
27.0382 | 17.7837 | 16.08672 | 16.00649 | 1.696984 | 0.08022481
27.0482 | 17.7785 | 16.0711 | 15.99072 | 1.707398 | 0.08038678
27.0582 | 17.7477 | 16.05554 | 15.97499 | 1.69216 | 0.08054934
27.0682 | 17.752 | 16.04003 | 15.95932 | 1.711971 | 0.0807125
27.0782 | 17.7497 | 16.02457 | 15.94369 | 1.72513 | 0.08087626
27.0882 | 17.7284 | 16.00916 | 15.92812 | 1.719237 | 0.08104062
27.0982 | 17.7303 | 15.99381 | 15.9126 | 1.736492 | 0.08120559
27.1082 | 17.7219 | 15.97851 | 15.89713 | 1.743395 | 0.08137118
27.1182 | 17.7246 | 15.96325 | 15.88172 | 1.761346 | 0.08153737
27.1282 | 17.703 | 15.94806 | 15.86635 | 1.754944 | 0.08170419
27.1382 | 17.6857 | 15.93291 | 15.85104 | 1.75279 | 0.08187164
27.1482 | 17.6855 | 15.91782 | 15.83578 | 1.767684 | 0.0820397
27.1582 | 17.6902 | 15.90277 | 15.82057 | 1.787425 | 0.08220841
27.1682 | 17.6833 | 15.88779 | 15.80541 | 1.795514 | 0.08237774
27.1782 | 17.6663 | 15.87285 | 15.7903 | 1.79345 | 0.08254771
27.1882 | 17.6745 | 15.85797 | 15.77525 | 1.816533 | 0.08271832
27.1982 | 17.6542 | 15.84314 | 15.76025 | 1.811064 | 0.08288959
27.2082 | 17.6487 | 15.82836 | 15.7453 | 1.820341 | 0.08306151
27.2182 | 17.6458 | 15.81363 | 15.7304 | 1.832166 | 0.08323407
27.2282 | 17.6329 | 15.79896 | 15.71556 | 1.833937 | 0.0834073
27.2382 | 17.6382 | 15.78434 | 15.70076 | 1.853856 | 0.0835812
27.2482 | 17.6252 | 15.76978 | 15.68602 | 1.855421 | 0.08375576
27.2582 | 17.6253 | 15.75527 | 15.67134 | 1.870032 | 0.08393099
27.2682 | 17.6239 | 15.74081 | 15.6567 | 1.883091 | 0.0841069
27.2782 | 17.6082 | 15.7264 | 15.64212 | 1.881795 | 0.08428349
27.2882 | 17.6164 | 15.71205 | 15.62759 | 1.904347 | 0.08446076
27.2982 | 17.5913 | 15.69776 | 15.61312 | 1.893544 | 0.08463873
27.3082 | 17.5996 | 15.68351 | 15.59869 | 1.916088 | 0.08481739
27.3182 | 17.6097 | 15.66932 | 15.58432 | 1.940379 | 0.08499675
27.3282 | 17.5733 | 15.65518 | 15.57001 | 1.918115 | 0.08517681
27.3382 | 17.5855 | 15.6411 | 15.55574 | 1.944398 | 0.08535759
27.3482 | 17.5812 | 15.62707 | 15.54153 | 1.954126 | 0.08553907
27.3582 | 17.5747 | 15.6131 | 15.52738 | 1.961601 | 0.08572127
27.3682 | 17.5602 | 15.59918 | 15.51327 | 1.961021 | 0.0859042
27.3782 | 17.5703 | 15.58531 | 15.49922 | 1.984988 | 0.08608785
27.3882 | 17.5544 | 15.5715 | 15.48523 | 1.9829 | 0.08627223
27.3982 | 17.5585 | 15.55774 | 15.47129 | 2.000758 | 0.08645736
27.4082 | 17.5463 | 15.54404 | 15.4574 | 2.002261 | 0.08664323
27.4182 | 17.5314 | 15.53039 | 15.44356 | 2.00101 | 0.08682984
27.4282 | 17.531 | 15.5168 | 15.42978 | 2.014205 | 0.0870172
27.4382 | 17.5235 | 15.50326 | 15.41605 | 2.020245 | 0.08720533
27.4482 | 17.5115 | 15.48977 | 15.40238 | 2.02173 | 0.08739421
27.4582 | 17.4968 | 15.47634 | 15.38875 | 2.020461 | 0.08758387
27.4682 | 17.4936 | 15.46296 | 15.37519 | 2.030637 | 0.0877743
27.4782 | 17.4971 | 15.44964 | 15.36168 | 2.047459 | 0.08796551
27.4882 | 17.4843 | 15.43637 | 15.34822 | 2.047926 | 0.0881575
27.4982 | 17.4684 | 15.42316 | 15.33481 | 2.045237 | 0.08835029
27.5082 | 17.4616 | 15.41001 | 15.32146 | 2.051594 | 0.08854387
27.5182 | 17.4638 | 15.3969 | 15.30817 | 2.066896 | 0.08873825
27.5282 | 17.4555 | 15.38386 | 15.29492 | 2.071643 | 0.08893344
27.5382 | 17.4478 | 15.37086 | 15.28174 | 2.076935 | 0.08912945
27.5482 | 17.4337 | 15.35793 | 15.2686 | 2.075772 | 0.08932627
27.5582 | 17.4253 | 15.34505 | 15.25552 | 2.080253 | 0.08952392
27.5682 | 17.4191 | 15.33222 | 15.2425 | 2.08688 | 0.0897224
27.5782 | 17.4155 | 15.31945 | 15.22953 | 2.096051 | 0.08992171
27.5882 | 17.4196 | 15.30673 | 15.21661 | 2.112867 | 0.09012187
27.5982 | 17.4051 | 15.29407 | 15.20375 | 2.111027 | 0.09032288
27.6082 | 17.3875 | 15.28147 | 15.19094 | 2.106033 | 0.09052475
27.6182 | 17.3919 | 15.26892 | 15.17819 | 2.122982 | 0.09072747
27.6282 | 17.381 | 15.25642 | 15.16549 | 2.124577 | 0.09093107
27.6382 | 17.3892 | 15.24398 | 15.15285 | 2.145216 | 0.09113554
27.6482 | 17.3781 | 15.2316 | 15.14026 | 2.146499 | 0.0913409
27.6582 | 17.3654 | 15.21927 | 15.12773 | 2.146126 | 0.09154714
27.6682 | 17.3667 | 15.207 | 15.11525 | 2.159698 | 0.09175428
27.6782 | 17.3647 | 15.19479 | 15.10282 | 2.169915 | 0.09196232
27.6882 | 17.3504 | 15.18262 | 15.09045 | 2.167776 | 0.09217127
27.6982 | 17.335 | 15.17052 | 15.07814 | 2.164481 | 0.09238113
27.7082 | 17.3338 | 15.15847 | 15.06588 | 2.17533 | 0.09259192
27.7182 | 17.3214 | 15.14648 | 15.05367 | 2.174923 | 0.09280364
27.7281 | 17.333 | 15.13466 | 15.04164 | 2.198342 | 0.09301416
27.7381 | 17.3068 | 15.12278 | 15.02955 | 2.184024 | 0.09322776
27.7481 | 17.3078 | 15.11095 | 15.01751 | 2.19685 | 0.0934423
27.7581 | 17.3001 | 15.09918 | 15.00552 | 2.200921 | 0.0936578
27.7681 | 17.2781 | 15.08746 | 14.99359 | 2.190635 | 0.09387427
27.7781 | 17.2828 | 15.07581 | 14.98171 | 2.206994 | 0.09409173
27.7881 | 17.2612 | 15.0642 | 14.96989 | 2.196996 | 0.09431017
27.7981 | 17.2687 | 15.05266 | 14.95813 | 2.216043 | 0.09452958
27.8081 | 17.2652 | 15.04117 | 14.94642 | 2.224033 | 0.09475
27.8181 | 17.2649 | 15.02973 | 14.93476 | 2.235167 | 0.09497144
27.8281 | 17.2278 | 15.01835 | 14.92316 | 2.209445 | 0.09519388
27.8381 | 17.2207 | 15.00703 | 14.91162 | 2.213667 | 0.09541735
27.8481 | 17.2213 | 14.99577 | 14.90013 | 2.225533 | 0.09564185
27.8581 | 17.2085 | 14.98456 | 14.88869 | 2.223943 | 0.0958674
27.8681 | 17.204 | 14.9734 | 14.87731 | 2.230596 | 0.09609399
27.8781 | 17.1933 | 14.96231 | 14.86599 | 2.230993 | 0.09632164
27.8881 | 17.1749 | 14.95127 | 14.85472 | 2.223634 | 0.09655036
27.8981 | 17.1762 | 14.94028 | 14.8435 | 2.235919 | 0.09678016
27.9081 | 17.1563 | 14.92935 | 14.83234 | 2.226947 | 0.09701104
27.9181 | 17.1696 | 14.91848 | 14.82124 | 2.251119 | 0.09724302
27.9281 | 17.1482 | 14.90767 | 14.81019 | 2.240535 | 0.09747609
27.9381 | 17.1366 | 14.89691 | 14.7992 | 2.239694 | 0.09771029
27.9481 | 17.1347 | 14.8862 | 14.78826 | 2.248497 | 0.09794562
27.9581 | 17.1205 | 14.87556 | 14.77737 | 2.244944 | 0.09818207
27.9681 | 17.1302 | 14.86497 | 14.76655 | 2.265234 | 0.09841966
27.9781 | 17.1141 | 14.85443 | 14.75577 | 2.259668 | 0.09865841
27.9881 | 17.1077 | 14.84395 | 14.74506 | 2.263745 | 0.09889834
27.9981 | 17.1087 | 14.83353 | 14.73439 | 2.275166 | 0.09913942
28.0081 | 17.0917 | 14.82317 | 14.72379 | 2.26853 | 0.09938169
28.0181 | 17.084 | 14.81286 | 14.71324 | 2.271138 | 0.09962516
28.0281 | 17.0854 | 14.80261 | 14.70274 | 2.28279 | 0.09986985
28.0381 | 17.0788 | 14.79242 | 14.6923 | 2.286385 | 0.1001157
28.0481 | 17.0849 | 14.78228 | 14.68191 | 2.302623 | 0.1003629
28.0581 | 17.0826 | 14.77219 | 14.67158 | 2.310405 | 0.1006112
28.0681 | 17.0604 | 14.76217 | 14.66131 | 2.29823 | 0.1008608
28.0781 | 17.0693 | 14.7522 | 14.65109 | 2.317099 | 0.1011117
28.0881 | 17.0577 | 14.74229 | 14.64092 | 2.315412 | 0.1013639
28.0981 | 17.066 | 14.73243 | 14.63082 | 2.333568 | 0.1016173
28.1081 | 17.0554 | 14.72263 | 14.62076 | 2.332767 | 0.1018721
28.1181 | 17.0428 | 14.71289 | 14.61076 | 2.32991 | 0.1021281
28.1281 | 17.0419 | 14.7032 | 14.60082 | 2.338696 | 0.1023855
28.1381 | 17.0489 | 14.69357 | 14.59093 | 2.355325 | 0.1026442
28.1481 | 17.0403 | 14.684 | 14.5811 | 2.356298 | 0.1029043
28.1581 | 17.0244 | 14.67449 | 14.57132 | 2.349915 | 0.1031657
28.1681 | 17.0391 | 14.66503 | 14.5616 | 2.374074 | 0.1034285
28.1781 | 17.0167 | 14.65562 | 14.55193 | 2.361078 | 0.1036927
28.1881 | 17.0159 | 14.64628 | 14.54232 | 2.369624 | 0.1039583
28.1981 | 17.0095 | 14.63699 | 14.53276 | 2.372515 | 0.1042253
28.2081 | 17.0018 | 14.62775 | 14.52326 | 2.374048 | 0.1044937
28.2181 | 16.9978 | 14.61858 | 14.51381 | 2.379225 | 0.1047636
28.2281 | 16.9864 | 14.60945 | 14.50442 | 2.376945 | 0.105035
28.2381 | 16.984 | 14.60039 | 14.49508 | 2.383609 | 0.1053078
28.2481 | 16.966 | 14.59138 | 14.4858 | 2.374616 | 0.1055821
28.2581 | 16.9658 | 14.58243 | 14.47658 | 2.383367 | 0.1058579
28.2681 | 16.9558 | 14.57354 | 14.4674 | 2.382261 | 0.1061353
28.2781 | 16.9409 | 14.5647 | 14.45829 | 2.376198 | 0.1064142
28.2881 | 16.93 | 14.55592 | 14.44923 | 2.374079 | 0.1066946
28.2981 | 16.9309 | 14.5472 | 14.44022 | 2.383703 | 0.1069766
28.3081 | 16.9219 | 14.53853 | 14.43127 | 2.383371 | 0.1072602
28.3181 | 16.907 | 14.52992 | 14.42237 | 2.377082 | 0.1075454
28.3281 | 16.8963 | 14.52136 | 14.41353 | 2.374937 | 0.1078323
28.3381 | 16.8867 | 14.51287 | 14.40474 | 2.373835 | 0.1081207
28.3481 | 16.8855 | 14.50442 | 14.39601 | 2.381076 | 0.1084108
28.3581 | 16.8767 | 14.49604 | 14.38734 | 2.380661 | 0.1087026
28.3681 | 16.8509 | 14.48771 | 14.37871 | 2.363189 | 0.1089961
28.3781 | 16.8545 | 14.47944 | 14.37015 | 2.375061 | 0.1092913
28.3881 | 16.8465 | 14.47122 | 14.36164 | 2.375276 | 0.1095882
28.3981 | 16.8343 | 14.46306 | 14.35318 | 2.371235 | 0.1098869
28.4081 | 16.8208 | 14.45496 | 14.34478 | 2.365837 | 0.1101874
28.4181 | 16.809 | 14.44692 | 14.33643 | 2.362083 | 0.1104896
28.4281 | 16.7931 | 14.43893 | 14.32813 | 2.354172 | 0.1107937
28.4381 | 16.8072 | 14.43099 | 14.3199 | 2.376205 | 0.1110996
28.4481 | 16.8 | 14.42312 | 14.31171 | 2.376881 | 0.1114073
28.4581 | 16.7805 | 14.4153 | 14.30358 | 2.365201 | 0.111717
28.4681 | 16.7852 | 14.40754 | 14.29551 | 2.377665 | 0.1120285
28.4781 | 16.7525 | 14.39983 | 14.28749 | 2.352672 | 0.1123419
28.4881 | 16.7687 | 14.39218 | 14.27952 | 2.376522 | 0.1126573
28.4981 | 16.7572 | 14.38458 | 14.27161 | 2.372616 | 0.1129747
28.5081 | 16.738 | 14.37705 | 14.26375 | 2.360954 | 0.113294
28.5181 | 16.7305 | 14.36957 | 14.25595 | 2.360935 | 0.1136153
28.5281 | 16.7297 | 14.36214 | 14.2482 | 2.36756 | 0.1139387
28.5381 | 16.7193 | 14.35477 | 14.24051 | 2.364528 | 0.1142642
28.5481 | 16.713 | 14.34746 | 14.23287 | 2.36554 | 0.1145917
28.5581 | 16.7143 | 14.3402 | 14.22528 | 2.374096 | 0.1149214
28.5681 | 16.6928 | 14.333 | 14.21775 | 2.359795 | 0.1152532
28.5781 | 16.7026 | 14.32586 | 14.21027 | 2.376738 | 0.1155872
28.5881 | 16.6806 | 14.31878 | 14.20285 | 2.361825 | 0.1159233
28.5981 | 16.6739 | 14.31174 | 14.19548 | 2.362155 | 0.1162617
28.6081 | 16.6753 | 14.30477 | 14.18817 | 2.370529 | 0.1166024
28.6181 | 16.6576 | 14.29785 | 14.18091 | 2.359747 | 0.1169453
28.6281 | 16.6559 | 14.29099 | 14.1737 | 2.364908 | 0.1172906
28.6381 | 16.6428 | 14.28419 | 14.16655 | 2.358614 | 0.1176381
28.6481 | 16.6341 | 14.27744 | 14.15945 | 2.356662 | 0.1179881
28.6581 | 16.6261 | 14.27074 | 14.1524 | 2.355355 | 0.1183405
28.6681 | 16.6187 | 14.26411 | 14.14541 | 2.354592 | 0.1186953
28.6781 | 16.6044 | 14.25753 | 14.13848 | 2.346872 | 0.1190526
28.6881 | 16.6099 | 14.251 | 14.13159 | 2.358896 | 0.1194124
28.698 | 16.5977 | 14.2446 | 14.12483 | 2.353099 | 0.1197711
28.708 | 16.5893 | 14.23819 | 14.11805 | 2.351111 | 0.1201359
28.718 | 16.5619 | 14.23183 | 14.11133 | 2.330067 | 0.1205034
28.728 | 16.567 | 14.22553 | 14.10466 | 2.341467 | 0.1208736
28.738 | 16.5648 | 14.21929 | 14.09804 | 2.345511 | 0.1212464
28.748 | 16.5412 | 14.2131 | 14.09148 | 2.328098 | 0.1216219
28.758 | 16.5523 | 14.20697 | 14.08497 | 2.345329 | 0.1220002
28.768 | 16.5398 | 14.2009 | 14.07851 | 2.338905 | 0.1223813
28.778 | 16.519 | 14.19488 | 14.07211 | 2.324124 | 0.1227653
28.788 | 16.5329 | 14.18891 | 14.06576 | 2.343987 | 0.1231521
28.798 | 16.5054 | 14.18301 | 14.05946 | 2.322394 | 0.1235419
28.808 | 16.4991 | 14.17716 | 14.05322 | 2.321944 | 0.1239346
28.818 | 16.51 | 14.17136 | 14.04703 | 2.338639 | 0.1243304
28.828 | 16.4776 | 14.16562 | 14.04089 | 2.311978 | 0.1247292
28.838 | 16.4953 | 14.15994 | 14.03481 | 2.33536 | 0.1251311
28.848 | 16.4707 | 14.15431 | 14.02878 | 2.316387 | 0.1255362
28.858 | 16.4663 | 14.14874 | 14.0228 | 2.317557 | 0.1259445
28.868 | 16.4568 | 14.14323 | 14.01687 | 2.313572 | 0.126356
28.878 | 16.4482 | 14.13777 | 14.011 | 2.31043 | 0.1267709
28.888 | 16.449 | 14.13237 | 14.00518 | 2.316632 | 0.1271891
28.898 | 16.4459 | 14.12702 | 13.99941 | 2.318878 | 0.1276107
28.908 | 16.431 | 14.12173 | 13.9937 | 2.309269 | 0.1280358
28.918 | 16.4244 | 14.1165 | 13.98803 | 2.307903 | 0.1284644
28.928 | 16.4132 | 14.11132 | 13.98242 | 2.301881 | 0.1288965
28.938 | 16.4046 | 14.1062 | 13.97686 | 2.298403 | 0.1293324
28.948 | 16.3991 | 14.10113 | 13.97136 | 2.297969 | 0.1297719
28.958 | 16.4048 | 14.09612 | 13.96591 | 2.308679 | 0.1302151
28.968 | 16.3901 | 14.09117 | 13.9605 | 2.298934 | 0.1306623
28.978 | 16.3779 | 14.08627 | 13.95516 | 2.291632 | 0.1311132
28.988 | 16.3699 | 14.08143 | 13.94986 | 2.288474 | 0.1315682
28.998 | 16.3778 | 14.07664 | 13.94461 | 2.301159 | 0.1320272
29.008 | 16.367 | 14.07191 | 13.93942 | 2.295089 | 0.1324902
29.018 | 16.3427 | 14.06724 | 13.93428 | 2.275463 | 0.1329574
29.028 | 16.3486 | 14.06262 | 13.92919 | 2.285981 | 0.1334289
29.038 | 16.3338 | 14.05806 | 13.92415 | 2.275743 | 0.1339047
29.048 | 16.3289 | 14.05355 | 13.91917 | 2.275348 | 0.1343848
29.058 | 16.3235 | 14.0491 | 13.91423 | 2.274398 | 0.1348695
29.068 | 16.3214 | 14.04471 | 13.90935 | 2.276691 | 0.1353587
29.078 | 16.3126 | 14.04037 | 13.90452 | 2.272228 | 0.1358525
29.088 | 16.3034 | 14.03609 | 13.89974 | 2.267309 | 0.136351
29.098 | 16.2908 | 14.03187 | 13.89501 | 2.258934 | 0.1368543
29.108 | 16.2971 | 14.0277 | 13.89033 | 2.269403 | 0.1373626
29.118 | 16.2832 | 14.02358 | 13.88571 | 2.259615 | 0.1378758
29.128 | 16.2874 | 14.01953 | 13.88113 | 2.267872 | 0.1383941
29.138 | 16.2714 | 14.01553 | 13.87661 | 2.255872 | 0.1389176
29.148 | 16.2571 | 14.01158 | 13.87214 | 2.245515 | 0.1394464
29.158 | 16.2534 | 14.0077 | 13.86772 | 2.245703 | 0.1399806
29.168 | 16.2505 | 14.00387 | 13.86335 | 2.246634 | 0.1405202
29.178 | 16.2394 | 14.00009 | 13.85903 | 2.239308 | 0.1410654
29.188 | 16.2314 | 13.99637 | 13.85476 | 2.235026 | 0.1416164
29.198 | 16.2258 | 13.99271 | 13.85054 | 2.233088 | 0.1421732
29.208 | 16.2111 | 13.98911 | 13.84637 | 2.221993 | 0.142736
29.218 | 16.211 | 13.98556 | 13.84225 | 2.225441 | 0.1433048
29.228 | 16.2016 | 13.98207 | 13.83819 | 2.219533 | 0.1438798
29.238 | 16.1993 | 13.97863 | 13.83417 | 2.220668 | 0.1444612
29.248 | 16.1814 | 13.97525 | 13.8302 | 2.206147 | 0.145049
29.258 | 16.1791 | 13.97193 | 13.82629 | 2.207168 | 0.1456434
29.268 | 16.1683 | 13.96867 | 13.82242 | 2.199633 | 0.1462445
29.278 | 16.1466 | 13.96546 | 13.81861 | 2.181141 | 0.1468525
29.288 | 16.1485 | 13.96231 | 13.81484 | 2.186191 | 0.1474676
29.298 | 16.1429 | 13.95922 | 13.81113 | 2.183685 | 0.1480898
29.308 | 16.1409 | 13.95618 | 13.80746 | 2.184721 | 0.1487194
29.318 | 16.1339 | 13.9532 | 13.80384 | 2.1807 | 0.1493565
29.328 | 16.121 | 13.95028 | 13.80028 | 2.170722 | 0.1500013
29.338 | 16.1061 | 13.94741 | 13.79676 | 2.158686 | 0.1506539
29.348 | 16.11 | 13.94461 | 13.79329 | 2.165393 | 0.1513146
29.358 | 16.096 | 13.94186 | 13.78987 | 2.154142 | 0.1519835
29.368 | 16.0973 | 13.93917 | 13.78651 | 2.158134 | 0.1526608
29.378 | 16.0878 | 13.93653 | 13.78319 | 2.151267 | 0.1533468
29.388 | 16.0734 | 13.93396 | 13.77992 | 2.139442 | 0.1540415
29.398 | 16.0728 | 13.93144 | 13.7767 | 2.14136 | 0.1547453
29.408 | 16.0686 | 13.92898 | 13.77352 | 2.139618 | 0.1554584
29.418 | 16.0651 | 13.92658 | 13.7704 | 2.138519 | 0.1561809
29.428 | 16.0604 | 13.92424 | 13.76733 | 2.136161 | 0.1569132
29.438 | 16.0396 | 13.92196 | 13.7643 | 2.117644 | 0.1576555
29.448 | 16.0442 | 13.91973 | 13.76132 | 2.124468 | 0.158408
29.458 | 16.0406 | 13.91757 | 13.7584 | 2.123033 | 0.1591709
29.468 | 16.0409 | 13.91546 | 13.75552 | 2.125439 | 0.1599447
29.478 | 16.0291 | 13.91341 | 13.75269 | 2.115685 | 0.1607295
29.488 | 16.0239 | 13.91143 | 13.7499 | 2.112472 | 0.1615257
29.498 | 16.0094 | 13.9095 | 13.74717 | 2.099898 | 0.1623335
29.508 | 16.0268 | 13.90764 | 13.74448 | 2.119164 | 0.1631534
29.518 | 16.0235 | 13.90583 | 13.74184 | 2.11767 | 0.1639856
29.528 | 16.0005 | 13.90408 | 13.73925 | 2.096415 | 0.1648305
29.538 | 16.002 | 13.9024 | 13.73671 | 2.0996 | 0.1656885
29.548 | 15.9981 | 13.90078 | 13.73422 | 2.097322 | 0.16656
29.558 | 15.989 | 13.89922 | 13.73177 | 2.089783 | 0.1674454
29.568 | 15.9803 | 13.89772 | 13.72937 | 2.082582 | 0.1683452
29.578 | 15.9806 | 13.89628 | 13.72702 | 2.084319 | 0.1692597636
29.588 | 15.9725 | 13.89491 | 13.72472 | 2.077593 | 0.1701897
29.598 | 15.9673 | 13.8936 | 13.72246 | 2.073703 | 0.1711354
29.608 | 15.9571 | 13.89235 | 13.72025 | 2.06475 | 0.1720976
29.618 | 15.9441 | 13.89117 | 13.71809 | 2.052933 | 0.1730768
29.628 | 15.9456 | 13.89005 | 13.71598 | 2.055551 | 0.1740737
29.638 | 15.9481 | 13.889 | 13.71391 | 2.059103 | 0.1750889
29.648 | 15.9378 | 13.88801 | 13.71189 | 2.049789 | 0.1761233
29.658 | 15.9252 | 13.88709 | 13.70991 | 2.038109 | 0.1771775
29.6679 | 15.9186 | 13.88625 | 13.70801 | 2.032352 | 0.1782417
29.6779 | 15.907 | 13.88546 | 13.70613 | 2.021537 | 0.1793382
29.6879 | 15.903 | 13.88475 | 13.70429 | 2.018252 | 0.1804575
29.6979 | 15.8999 | 13.8841 | 13.7025 | 2.015796 | 0.1816005
29.7079 | 15.8891 | 13.88353 | 13.70076 | 2.00557 | 0.1827686
29.7179 | 15.8784 | 13.88303 | 13.69907 | 1.99537 | 0.1839631
29.7279 | 15.8725 | 13.8826 | 13.69742 | 1.989897 | 0.1851852
29.7379 | 15.866 | 13.88225 | 13.69582 | 1.983748 | 0.1864367
29.7479 | 15.8701 | 13.88198 | 13.69426 | 1.988122 | 0.1877192
29.7579 | 15.8497 | 13.88178 | 13.69275 | 1.967917 | 0.1890346
29.7679 | 15.8552 | 13.88167 | 13.69128 | 1.973532 | 0.1903848
29.7779 | 15.8468 | 13.88164 | 13.68986 | 1.965164 | 0.1917723
29.7879 | 15.8309 | 13.88169 | 13.68849 | 1.94921 | 0.1931993
29.7979 | 15.8367 | 13.88183 | 13.68716 | 1.954869 | 0.1946686
29.8079 | 15.8289 | 13.88206 | 13.68588 | 1.946836 | 0.1961832
29.8179 | 15.8175 | 13.88239 | 13.68464 | 1.935111 | 0.1977462
29.8279 | 15.8166 | 13.88281 | 13.68345 | 1.933787 | 0.1993612
29.8379 | 15.8042 | 13.88334 | 13.6823 | 1.920863 | 0.2010321
29.8479 | 15.8013 | 13.88397 | 13.6812 | 1.917334 | 0.2027631
29.8579 | 15.8096 | 13.88471 | 13.68015 | 1.924895 | 0.2045589
29.8679 | 15.7838 | 13.88556 | 13.67913 | 1.898241 | 0.2064244
29.8779 | 15.7919 | 13.88653 | 13.67817 | 1.905367 | 0.2083654
29.8879 | 15.7798 | 13.88763 | 13.67725 | 1.892167 | 0.2103878
29.8979 | 15.7691 | 13.88887 | 13.67637 | 1.880234 | 0.2124981
29.9079 | 15.7765 | 13.89024 | 13.67553 | 1.886262 | 0.2147036
29.9179 | 15.7556 | 13.89176 | 13.67475 | 1.863843 | 0.2170121
29.9279 | 15.7502 | 13.89343 | 13.674 | 1.856768 | 0.2194319
29.9379 | 15.7456 | 13.89527 | 13.6733 | 1.850328 | 0.2219723
29.9479 | 15.7379 | 13.89729 | 13.67264 | 1.840613 | 0.2246431
29.9579 | 15.7306 | 13.89949 | 13.67203 | 1.831114 | 0.2274551
29.9679 | 15.7257 | 13.90188 | 13.67146 | 1.823818 | 0.2304197
29.9779 | 15.7226 | 13.90449 | 13.67094 | 1.818113 | 0.2335493
29.9879 | 15.7153 | 13.90731 | 13.67046 | 1.807986 | 0.2368573
29.9979 | 15.7034 | 13.91038 | 13.67002 | 1.793023 | 0.2403579
30.0079 | 15.7031 | 13.91369 | 13.66962 | 1.789409 | 0.2440663
30.0179 | 15.7005 | 13.91727 | 13.66927 | 1.783227 | 0.2479989
30.0279 | 15.6799 | 13.92114 | 13.66897 | 1.758761 | 0.2521728
30.0379 | 15.6822 | 13.92531 | 13.6687 | 1.756892 | 0.2566066
30.0479 | 15.6815 | 13.9298 | 13.66848 | 1.7517 | 0.2613195
30.0579 | 15.6771 | 13.93463 | 13.6683 | 1.742466 | 0.2663323
30.0679 | 15.6729 | 13.93983 | 13.66817 | 1.733067 | 0.2716666
30.0779 | 15.6707 | 13.94542 | 13.66807 | 1.725282 | 0.2773451
30.0879 | 15.6573 | 13.95141 | 13.66802 | 1.705886 | 0.2833917
30.0979 | 15.6473 | 13.95785 | 13.66801 | 1.689454 | 0.2898314
30.1079 | 15.649 | 13.96474 | 13.66805 | 1.68426 | 0.2966902
30.1179 | 15.6457 | 13.97212 | 13.66813 | 1.673579 | 0.3039949
30.1279 | 15.6371 | 13.98002 | 13.66825 | 1.657081 | 0.3117736
30.1379 | 15.63 | 13.98846 | 13.66841 | 1.641538 | 0.3200551
30.1479 | 15.6433 | 13.99748 | 13.66861 | 1.645821 | 0.3288689
30.1579 | 15.6251 | 14.0071 | 13.66886 | 1.618 | 0.3382453
30.1679 | 15.606 | 14.01736 | 13.66914 | 1.588643 | 0.3482152
30.1779 | 15.6096 | 14.02828 | 13.66947 | 1.581319 | 0.35881
30.1879 | 15.6092 | 14.0399 | 13.66984 | 1.569298 | 0.3700614
30.1979 | 15.5938 | 14.05225 | 13.67025 | 1.541547 | 0.3820011
30.2079 | 15.5867 | 14.06537 | 13.6707 | 1.521334 | 0.3946611
30.2179 | 15.5839 | 14.07927 | 13.6712 | 1.504628 | 0.408073
30.2279 | 15.5783 | 14.094 | 13.67173 | 1.484298 | 0.4222681
30.2379 | 15.5727 | 14.10959 | 13.67231 | 1.463112 | 0.4372771
30.2479 | 15.5559 | 14.12606 | 13.67293 | 1.429842 | 0.4531299
30.2579 | 15.5538 | 14.14344 | 13.67359 | 1.410359 | 0.4698552
30.2679 | 15.5404 | 14.16176 | 13.67428 | 1.378635 | 0.4874804
30.2779 | 15.5351 | 14.18105 | 13.67502 | 1.354045 | 0.5060315
30.2879 | 15.5334 | 14.20134 | 13.6758 | 1.332064 | 0.5255325
30.2979 | 15.5141 | 14.22263 | 13.67662 | 1.291472 | 0.5460052
30.3079 | 15.5121 | 14.24495 | 13.67748 | 1.267148 | 0.567469
30.3179 | 15.4985 | 14.26832 | 13.67838 | 1.230176 | 0.5899406
30.3279 | 15.4955 | 14.29276 | 13.67932 | 1.202742 | 0.6134337
30.3379 | 15.4825 | 14.31826 | 13.6803 | 1.164237 | 0.6379585
30.3479 | 15.4767 | 14.34485 | 13.68132 | 1.131853 | 0.6635218
30.3579 | 15.4751 | 14.37251 | 13.68238 | 1.102589 | 0.6901263
30.3679 | 15.4642 | 14.40125 | 13.68348 | 1.062945 | 0.7177705
30.3779 | 15.444 | 14.43107 | 13.68462 | 1.012929 | 0.7464485
30.3879 | 15.4594 | 14.46195 | 13.6858 | 0.9974494 | 0.7761495
30.3979 | 15.4464 | 14.49388 | 13.68702 | 0.952524 | 0.8068574
30.4079 | 15.438 | 14.52683 | 13.68828 | 0.9111735 | 0.8385513
30.4179 | 15.4355 | 14.56077 | 13.68957 | 0.874725 | 0.8712041
30.4279 | 15.4218 | 14.59569 | 13.69091 | 0.8261115 | 0.9047831
30.4379 | 15.4198 | 14.63153 | 13.69228 | 0.7882716 | 0.9392497
30.4479 | 15.4337 | 14.66825 | 13.69369 | 0.7654509 | 0.9745584
30.4579 | 15.3955 | 14.7058 | 13.69514 | 0.6897012 | 1.010658
30.4679 | 15.4127 | 14.74412 | 13.69663 | 0.6685812 | 1.047489
30.4779 | 15.4037 | 14.78314 | 13.69816 | 0.6205566 | 1.084986
30.4879 | 15.3872 | 14.8228 | 13.69972 | 0.5644004 | 1.123076
30.4979 | 15.3893 | 14.86301 | 13.70133 | 0.526293 | 1.16168
30.5079 | 15.3749 | 14.90368 | 13.70297 | 0.4712222 | 1.200709
30.5179 | 15.3861 | 14.94472 | 13.70465 | 0.4413838 | 1.240068
30.5279 | 15.3634 | 14.98602 | 13.70637 | 0.3773813 | 1.279653
30.5379 | 15.3682 | 15.02747 | 13.70812 | 0.3407263 | 1.319353
30.5479 | 15.3595 | 15.06896 | 13.70991 | 0.2905382 | 1.359049
30.5579 | 15.3531 | 15.11036 | 13.71174 | 0.2427446 | 1.398613
30.5679 | 15.334 | 15.15152 | 13.71361 | 0.1824812 | 1.437909
30.5779 | 15.3528 | 15.19231 | 13.71551 | 0.1604907 | 1.476795
30.5879 | 15.3308 | 15.23258 | 13.71746 | 0.09822384 | 1.51512
30.5979 | 15.3252 | 15.27216 | 13.71943 | 0.05303814 | 1.552728
30.6079 | 15.3296 | 15.3109 | 13.72145 | 0.01869726 | 1.589453
30.6179 | 15.3129 | 15.34863 | 13.7235 | -0.03572955 | 1.625128
30.6279 | 15.3144 | 15.38517 | 13.72559 | -0.07076899 | 1.659579
30.6378 | 15.2955 | 15.42 | 13.72769 | -0.1244998 | 1.692306
30.6478 | 15.2991 | 15.45365 | 13.72985 | -0.1545502 | 1.723796
30.6578 | 15.2933 | 15.48558 | 13.73205 | -0.1922832 | 1.753531
30.6678 | 15.2908 | 15.51562 | 13.73429 | -0.2248239 | 1.781339
30.6778 | 15.2848 | 15.5436 | 13.73655 | -0.2588024 | 1.807048
30.6878 | 15.2882 | 15.56936 | 13.73886 | -0.2811555 | 1.830495
30.6978 | 15.2742 | 15.59273 | 13.7412 | -0.3185303 | 1.851529
30.7078 | 15.2693 | 15.61359 | 13.74358 | -0.3442855 | 1.870007
30.7178 | 15.2638 | 15.6318 | 13.74599 | -0.3679951 | 1.885805
30.7278 | 15.283 | 15.64725 | 13.74844 | -0.3642495 | 1.898811
30.7378 | 15.2559 | 15.65986 | 13.75092 | -0.4039588 | 1.908938
30.7478 | 15.2643 | 15.66955 | 13.75344 | -0.4052532 | 1.916114
30.7578 | 15.2631 | 15.67629 | 13.75599 | -0.4131855 | 1.920293
30.7678 | 15.2566 | 15.68003 | 13.75858 | -0.4234308 | 1.92145
30.7778 | 15.2565 | 15.68079 | 13.7612 | -0.4242879 | 1.919584
30.7878 | 15.2467 | 15.67858 | 13.76386 | -0.4318787 | 1.914717
30.7978 | 15.2452 | 15.67345 | 13.76655 | -0.4282474 | 1.906893
30.8078 | 15.2455 | 15.66546 | 13.76928 | -0.4199604 | 1.896179
30.8178 | 15.2403 | 15.6547 | 13.77204 | -0.4144036 | 1.882661
30.8278 | 15.2349 | 15.64128 | 13.77484 | -0.4063817 | 1.866444
30.8378 | 15.241 | 15.62532 | 13.77767 | -0.3843159 | 1.847648
30.8478 | 15.2283 | 15.60694 | 13.78053 | -0.3786417 | 1.82641
30.8578 | 15.2178 | 15.58631 | 13.78343 | -0.3685069 | 1.802878
30.8678 | 15.2333 | 15.56357 | 13.78636 | -0.3302684 | 1.777208
30.8778 | 15.2026 | 15.53889 | 13.78932 | -0.3362912 | 1.749566
30.8878 | 15.2186 | 15.51245 | 13.79232 | -0.2938451 | 1.720122
30.8978 | 15.2094 | 15.4844 | 13.79535 | -0.275003 | 1.689048
30.9078 | 15.1952 | 15.45494 | 13.79842 | -0.2597394 | 1.656519
30.9178 | 15.2004 | 15.42423 | 13.80152 | -0.2238278 | 1.62271
30.9278 | 15.1913 | 15.39244 | 13.80465 | -0.2011395 | 1.58779
30.9378 | 15.1941 | 15.35974 | 13.80781 | -0.1656425 | 1.551929
30.9478 | 15.1804 | 15.3263 | 13.81101 | -0.1459001 | 1.51529
30.9578 | 15.1728 | 15.29227 | 13.81424 | -0.1194704 | 1.478031
30.9678 | 15.1789 | 15.2578 | 13.8175 | -0.0789043 | 1.440302
30.9778 | 15.1409 | 15.22305 | 13.8208 | -0.08214703 | 1.402251
30.9878 | 15.1584 | 15.18814 | 13.82412 | -0.02973556 | 1.364012
30.9978 | 15.1595 | 15.1532 | 13.82748 | 0.006300041 | 1.325718
31.0078 | 15.1481 | 15.11836 | 13.83087 | 0.02973778 | 1.287489
31.0178 | 15.1438 | 15.08374 | 13.8343 | 0.06006338 | 1.24944
31.0278 | 15.1328 | 15.04943 | 13.83775 | 0.08337056 | 1.211679
31.0378 | 15.1247 | 15.01554 | 13.84124 | 0.1091606 | 1.174302
31.0478 | 15.1275 | 14.98216 | 13.84476 | 0.1453428 | 1.137402
31.0578 | 15.1252 | 14.94937 | 13.8483 | 0.1758338 | 1.101061
31.0678 | 15.1197 | 14.91724 | 13.85189 | 0.2024578 | 1.065357
31.0778 | 15.1245 | 14.88585 | 13.8555 | 0.2386464 | 1.030356
31.0878 | 15.1032 | 14.85526 | 13.85914 | 0.2479381 | 0.9961212
31.0978 | 15.1079 | 14.82552 | 13.86281 | 0.2823785 | 0.9627068
31.1078 | 15.0988 | 14.79668 | 13.86652 | 0.3021197 | 0.9301608
31.1178 | 15.1064 | 14.76878 | 13.87026 | 0.3376203 | 0.8985247
31.1278 | 15.0875 | 14.74185 | 13.87402 | 0.3456452 | 0.8678336
31.1378 | 15.0764 | 14.71593 | 13.87782 | 0.3604654 | 0.8381168
31.1478 | 15.0927 | 14.69104 | 13.88164 | 0.4016573 | 0.809398
31.1578 | 15.0683 | 14.6672 | 13.8855 | 0.4011031 | 0.7816951
31.1678 | 15.076 | 14.64441 | 13.88939 | 0.4315898 | 0.7550212
31.1778 | 15.0689 | 14.62269 | 13.89331 | 0.4462098 | 0.7293841
31.1878 | 15.0635 | 14.60204 | 13.89725 | 0.4614596 | 0.7047873
31.1978 | 15.0526 | 14.58246 | 13.90123 | 0.4701405 | 0.6812297
31.2078 | 15.0585 | 14.56394 | 13.90524 | 0.4945575 | 0.6587063
31.2178 | 15.0373 | 14.54648 | 13.90927 | 0.4908196 | 0.6372084
31.2278 | 15.0453 | 14.53006 | 13.91334 | 0.5152391 | 0.6167238
31.2378 | 15.0269 | 14.51467 | 13.91743 | 0.5122313 | 0.5972373
31.2478 | 15.0148 | 14.50029 | 13.92155 | 0.5145146 | 0.5787305
31.2578 | 15.0241 | 14.48689 | 13.92571 | 0.5372099 | 0.5611828
31.2678 | 15.0066 | 14.47446 | 13.92989 | 0.5321402 | 0.5445713
31.2778 | 15.0101 | 14.46297 | 13.9341 | 0.5471306 | 0.5288709
31.2878 | 14.9896 | 14.45239 | 13.93834 | 0.5372077 | 0.5140552
31.2978 | 14.9939 | 14.4427 | 13.9426 | 0.5511999 | 0.500096
31.3078 | 14.9798 | 14.43386 | 13.9469 | 0.5459363 | 0.4869642
31.3178 | 14.9928 | 14.42585 | 13.95122 | 0.5669472 | 0.4746296
31.3278 | 14.9749 | 14.41864 | 13.95557 | 0.5562636 | 0.4630615
31.3378 | 14.9738 | 14.41218 | 13.95995 | 0.5616168 | 0.4522286
31.3478 | 14.9691 | 14.40646 | 13.96436 | 0.5626386 | 0.4420993
31.3578 | 14.9533 | 14.40144 | 13.9688 | 0.5518606 | 0.432642
31.3678 | 14.9575 | 14.39709 | 13.97326 | 0.5604145 | 0.4238252
31.3778 | 14.9473 | 14.39337 | 13.97775 | 0.5539316 | 0.4156178
31.3878 | 14.9462 | 14.39026 | 13.98227 | 0.555943 | 0.4079887
31.3978 | 14.9411 | 14.38772 | 13.98681 | 0.553379 | 0.4009078
31.4078 | 14.9462 | 14.38573 | 13.99139 | 0.5604693 | 0.3943455
31.4178 | 14.9372 | 14.38426 | 13.99598 | 0.5529431 | 0.3882727
31.4278 | 14.9185 | 14.38327 | 14.00061 | 0.5352285 | 0.3826614
31.4378 | 14.9306 | 14.38275 | 14.00526 | 0.5478528 | 0.3774846
31.4478 | 14.9219 | 14.38266 | 14.00994 | 0.5392423 | 0.3727159
31.4578 | 14.9219 | 14.38298 | 14.01465 | 0.5389223 | 0.3683303
31.4678 | 14.9185 | 14.38368 | 14.01938 | 0.534817 | 0.3643036
31.4778 | 14.9106 | 14.38475 | 14.02414 | 0.5258497 | 0.3606127
31.4878 | 14.9141 | 14.38616 | 14.02892 | 0.5279424 | 0.3572358
31.4978 | 14.9163 | 14.38788 | 14.03373 | 0.528416 | 0.3541519
31.5078 | 14.9088 | 14.38991 | 14.03857 | 0.5188905 | 0.3513413
31.5178 | 14.9179 | 14.39222 | 14.04343 | 0.5256847 | 0.3487852
31.5278 | 14.8947 | 14.39478 | 14.04832 | 0.4999163 | 0.3464662
31.5378 | 14.8971 | 14.3976 | 14.05323 | 0.4995021 | 0.3443676
31.5478 | 14.9093 | 14.40064 | 14.05817 | 0.5086576 | 0.3424739
31.5578 | 14.895 | 14.4039 | 14.06313 | 0.4910975 | 0.3407705
31.5678 | 14.9021 | 14.40736 | 14.06812 | 0.4947356 | 0.3392439
31.5778 | 14.8887 | 14.41102 | 14.07313 | 0.4776847 | 0.3378813
31.5878 | 14.889 | 14.41484 | 14.07817 | 0.4741566 | 0.3366711
31.5978 | 14.8965 | 14.41884 | 14.08324 | 0.4776624 | 0.3356022
31.6077 | 14.8776 | 14.42295 | 14.08827 | 0.4546546 | 0.3346734
31.6177 | 14.8923 | 14.42724 | 14.09338 | 0.4650597 | 0.3338564
31.6277 | 14.8741 | 14.43167 | 14.09852 | 0.4424272 | 0.3331528
31.6377 | 14.885 | 14.43623 | 14.10368 | 0.4487651 | 0.3325545
31.6477 | 14.8789 | 14.44092 | 14.10886 | 0.437981 | 0.3320541
31.6577 | 14.8766 | 14.44572 | 14.11407 | 0.4308817 | 0.331645
31.6677 | 14.8623 | 14.45063 | 14.11931 | 0.4116735 | 0.3313209
31.6777 | 14.885 | 14.45564 | 14.12456 | 0.4293622 | 0.3310762
31.6877 | 14.8679 | 14.46075 | 14.12984 | 0.4071532 | 0.3309057
31.6977 | 14.8575 | 14.46595 | 14.13514 | 0.3915513 | 0.3308045
31.7077 | 14.8672 | 14.47124 | 14.14047 | 0.395961 | 0.3307686
31.7177 | 14.8513 | 14.47661 | 14.14582 | 0.3746863 | 0.3307937
31.7277 | 14.8665 | 14.48207 | 14.15119 | 0.3844309 | 0.3308765
31.7377 | 14.8499 | 14.4876 | 14.15659 | 0.3622983 | 0.3310135
31.7477 | 14.8525 | 14.49321 | 14.16201 | 0.3592916 | 0.3312019
31.7577 | 14.855 | 14.49889 | 14.16745 | 0.3561135 | 0.3314389
31.7677 | 14.8372 | 14.50463 | 14.17291 | 0.3325667 | 0.331722
31.7777 | 14.8351 | 14.51045 | 14.1784 | 0.3246535 | 0.3320491
31.7877 | 14.8327 | 14.51632 | 14.18391 | 0.3163761 | 0.3324181
31.7977 | 14.8341 | 14.52226 | 14.18944 | 0.3118365 | 0.3328272
31.8077 | 14.8301 | 14.52826 | 14.19499 | 0.3018363 | 0.3332747
31.8177 | 14.8137 | 14.53432 | 14.20056 | 0.2793774 | 0.333759
31.8277 | 14.8278 | 14.54044 | 14.20616 | 0.2873611 | 0.3342789
31.8377 | 14.8163 | 14.54661 | 14.21178 | 0.2696888 | 0.334833
31.8477 | 14.8118 | 14.55284 | 14.21742 | 0.2589618 | 0.3354203
31.8577 | 14.793 | 14.55912 | 14.22308 | 0.2338813 | 0.3360398
31.8677 | 14.8002 | 14.56545 | 14.22876 | 0.2347483 | 0.3366904
31.8777 | 14.8041 | 14.57184 | 14.23446 | 0.2322638 | 0.3373713
31.8877 | 14.7889 | 14.57827 | 14.24019 | 0.2106287 | 0.3380818
31.8977 | 14.797 | 14.58476 | 14.24594 | 0.2122438 | 0.3388211
31.9077 | 14.7779 | 14.59129 | 14.2517 | 0.1866098 | 0.3395886
31.9177 | 14.7794 | 14.59787 | 14.25749 | 0.1815276 | 0.3403838
31.9277 | 14.7716 | 14.6045 | 14.2633 | 0.1670977 | 0.341206
31.9377 | 14.7652 | 14.61118 | 14.26912 | 0.1540208 | 0.3420549
31.9477 | 14.7736 | 14.6179 | 14.27497 | 0.1556974 | 0.3429299
31.9577 | 14.7767 | 14.62467 | 14.28084 | 0.1520281 | 0.3438307
31.9677 | 14.7723 | 14.63149 | 14.28673 | 0.1408134 | 0.3447569
31.9777 | 14.7598 | 14.63835 | 14.29264 | 0.1214536 | 0.3457081
31.9877 | 14.777 | 14.64525 | 14.29857 | 0.1317494 | 0.3466841
31.9977 | 14.7455 | 14.6522 | 14.30451 | 0.09330098 | 0.3476845
32.0077 | 14.7709 | 14.65919 | 14.31048 | 0.1117089 | 0.3487091
32.0177 | 14.7651 | 14.66623 | 14.31647 | 0.09887334 | 0.3497577
32.0277 | 14.7525 | 14.67331 | 14.32248 | 0.07919474 | 0.3508301
32.0377 | 14.7756 | 14.68043 | 14.3285 | 0.09517346 | 0.351926
32.0477 | 14.7583 | 14.68759 | 14.33455 | 0.07070973 | 0.3530452
32.0577 | 14.7674 | 14.6948 | 14.34061 | 0.07260383 | 0.3541878
32.0677 | 14.7613 | 14.70204 | 14.34669 | 0.05925606 | 0.3553534
32.0777 | 14.7681 | 14.70933 | 14.35279 | 0.05876667 | 0.356542
32.0877 | 14.7691 | 14.71666 | 14.35891 | 0.05243591 | 0.3577534
32.0977 | 14.7602 | 14.72404 | 14.36505 | 0.03616394 | 0.3589876
32.1077 | 14.7615 | 14.73145 | 14.3712 | 0.03005103 | 0.3602444
32.1177 | 14.7745 | 14.7389 | 14.37738 | 0.03559735 | 0.3615239
32.1277 | 14.7549 | 14.7464 | 14.38357 | 0.008503094 | 0.3628259
32.1377 | 14.7659 | 14.75393 | 14.38978 | 0.01196846 | 0.3641503
32.1477 | 14.7611 | 14.76151 | 14.39601 | -0.0004064289 | 0.3654973
32.1577 | 14.7578 | 14.76912 | 14.40225 | -0.01132138 | 0.3668666
32.1677 | 14.7623 | 14.77678 | 14.40852 | -0.01447627 | 0.3682583
32.1777 | 14.7665 | 14.78447 | 14.4148 | -0.017971 | 0.3696725
32.1877 | 14.7547 | 14.79221 | 14.4211 | -0.03750539 | 0.371109
32.1977 | 14.743 | 14.79998 | 14.42741 | -0.05697935 | 0.3725679
32.2077 | 14.7536 | 14.80779 | 14.43374 | -0.05419276 | 0.3740493
32.2177 | 14.7437 | 14.81565 | 14.44009 | -0.07194557 | 0.3755531
32.2277 | 14.7388 | 14.82354 | 14.44646 | -0.08473761 | 0.3770794
32.2377 | 14.7304 | 14.83147 | 14.45284 | -0.1010689 | 0.3786283
32.2477 | 14.7478 | 14.83944 | 14.45924 | -0.0916393 | 0.3801997
32.2577 | 14.7076 | 14.84745 | 14.46565 | -0.1398487 | 0.3817938
32.2677 | 14.7269 | 14.8555 | 14.47209 | -0.1285972 | 0.3834107
32.2777 | 14.7124 | 14.86358 | 14.47853 | -0.1511847 | 0.3850503
32.2877 | 14.7306 | 14.87171 | 14.485 | -0.1411111 | 0.3867128
32.2977 | 14.723 | 14.87988 | 14.49148 | -0.1568764 | 0.3883984
32.3077 | 14.7026 | 14.88808 | 14.49797 | -0.1854805 | 0.390107
32.3177 | 14.7174 | 14.89632 | 14.50448 | -0.1789235 | 0.3918388
32.3277 | 14.7086 | 14.90461 | 14.51101 | -0.1960055 | 0.3935939
32.3377 | 14.7023 | 14.91293 | 14.51755 | -0.2106262 | 0.3953725
32.3477 | 14.7016 | 14.92129 | 14.52411 | -0.2196858 | 0.3971746
32.3577 | 14.7076 | 14.92968 | 14.53068 | -0.2220843 | 0.3990005
32.3677 | 14.7015 | 14.93812 | 14.53727 | -0.2366217 | 0.4008502
32.3777 | 14.7101 | 14.9466 | 14.54387 | -0.236498 | 0.402724
32.3877 | 14.7106 | 14.95511 | 14.55049 | -0.2445133 | 0.4046219
32.3977 | 14.7078 | 14.96367 | 14.55712 | -0.2558677 | 0.4065442
32.4077 | 14.7109 | 14.97226 | 14.56377 | -0.2613611 | 0.408491
32.4177 | 14.7073 | 14.98089 | 14.57043 | -0.2735936 | 0.4104625
32.4277 | 14.721 | 14.98957 | 14.57711 | -0.2685653 | 0.4124589
32.4377 | 14.7078 | 14.99828 | 14.5838 | -0.2904763 | 0.4144804
32.4477 | 14.7095 | 15.00703 | 14.5905 | -0.2975267 | 0.4165272
32.4577 | 14.7091 | 15.01582 | 14.59722 | -0.3067165 | 0.4185995
32.4677 | 14.7168 | 15.02465 | 14.60395 | -0.3078458 | 0.4206976
32.4777 | 14.7331 | 15.03351 | 14.61069 | -0.3004148 | 0.4228216
32.4877 | 14.7184 | 15.04242 | 14.61745 | -0.3240236 | 0.4249719
32.4977 | 14.7171 | 15.05137 | 14.62422 | -0.3342722 | 0.4271486
32.5077 | 14.7261 | 15.06036 | 14.63101 | -0.3342609 | 0.4293519
32.5177 | 14.7256 | 15.06939 | 14.63781 | -0.3437897 | 0.4315823
32.5277 | 14.7284 | 15.07846 | 14.64462 | -0.3500588 | 0.4338399
32.5377 | 14.7116 | 15.08757 | 14.65144 | -0.3759683 | 0.4361249
32.5477 | 14.7219 | 15.09672 | 14.65828 | -0.3748184 | 0.4384377
32.5577 | 14.7251 | 15.10591 | 14.66513 | -0.3808092 | 0.4407786
32.5677 | 14.7198 | 15.11514 | 14.67199 | -0.3953411 | 0.4431479
32.5776 | 14.7322 | 15.12432 | 14.6788 | -0.392121 | 0.4455217
32.5876 | 14.7241 | 15.13363 | 14.68569 | -0.4095349 | 0.4479484
32.5976 | 14.7328 | 15.14299 | 14.69259 | -0.4101902 | 0.4504043
32.6076 | 14.7157 | 15.15239 | 14.6995 | -0.4366874 | 0.4528899
32.6176 | 14.7079 | 15.16183 | 14.70642 | -0.4539263 | 0.4554054
32.6276 | 14.7306 | 15.17131 | 14.71336 | -0.4407075 | 0.4579513
32.6376 | 14.723 | 15.18083 | 14.7203 | -0.4578311 | 0.4605278
32.6476 | 14.7261 | 15.1904 | 14.72726 | -0.4642973 | 0.4631354
32.6576 | 14.7155 | 15.20001 | 14.73423 | -0.4845064 | 0.4657744
32.6676 | 14.7161 | 15.20966 | 14.74121 | -0.4935586 | 0.4684453
32.6776 | 14.7277 | 15.21935 | 14.74821 | -0.4916543 | 0.4711483
32.6876 | 14.7222 | 15.22909 | 14.75521 | -0.5068937 | 0.4738839
32.6976 | 14.7303 | 15.23888 | 14.76222 | -0.5085771 | 0.4766525
32.7076 | 14.7172 | 15.2487 | 14.76925 | -0.5315048 | 0.4794546
32.7176 | 14.7228 | 15.25858 | 14.77629 | -0.5357771 | 0.4822905
32.7276 | 14.7277 | 15.26849 | 14.78333 | -0.5407943 | 0.4851607
32.7376 | 14.7365 | 15.27846 | 14.79039 | -0.5419568 | 0.4880657
32.7476 | 14.7259 | 15.28846 | 14.79746 | -0.5625649 | 0.4910059
32.7576 | 14.7212 | 15.29852 | 14.80454 | -0.5773189 | 0.4939817
32.7676 | 14.7183 | 15.30862 | 14.81163 | -0.5903193 | 0.4969938
32.7776 | 14.7218 | 15.31877 | 14.81872 | -0.5969663 | 0.5000425
32.7876 | 14.7347 | 15.32896 | 14.82583 | -0.5942604 | 0.5031285
32.7976 | 14.7275 | 15.3392 | 14.83295 | -0.611702 | 0.5062521
32.8076 | 14.7353 | 15.34949 | 14.84008 | -0.6141915 | 0.5094139
32.8176 | 14.7255 | 15.35983 | 14.84721 | -0.6343293 | 0.5126145
32.8276 | 14.7266 | 15.37022 | 14.85436 | -0.6436158 | 0.5158544
32.8376 | 14.7312 | 15.38065 | 14.86152 | -0.6494515 | 0.5191343
32.8476 | 14.731 | 15.39114 | 14.86868 | -0.6601368 | 0.5224545
32.8576 | 14.7381 | 15.40167 | 14.87586 | -0.6635723 | 0.5258158
32.8676 | 14.7289 | 15.41226 | 14.88304 | -0.6833583 | 0.5292188
32.8776 | 14.7384 | 15.4229 | 14.89023 | -0.6844955 | 0.5326641
32.8876 | 14.7403 | 15.43358 | 14.89743 | -0.6932842 | 0.5361522
32.8976 | 14.7511 | 15.44433 | 14.90464 | -0.6932251 | 0.5396839
32.9076 | 14.7474 | 15.45512 | 14.91186 | -0.7077186 | 0.5432599
32.9176 | 14.7374 | 15.46597 | 14.91908 | -0.7285655 | 0.5468808
32.9276 | 14.7403 | 15.47687 | 14.92632 | -0.7365662 | 0.5505472
32.9376 | 14.7476 | 15.48782 | 14.93356 | -0.7402212 | 0.55426
32.9476 | 14.7612 | 15.49883 | 14.94081 | -0.7376312 | 0.5580197
32.9576 | 14.7537 | 15.5099 | 14.94807 | -0.7561969 | 0.5618273
32.9676 | 14.7514 | 15.52102 | 14.95534 | -0.7696188 | 0.5656834
32.9776 | 14.7525 | 15.5322 | 14.96261 | -0.7796977 | 0.5695887
32.9876 | 14.7529 | 15.54343 | 14.96989 | -0.7905341 | 0.5735441
32.9976 | 14.7675 | 15.55473 | 14.97718 | -0.7872288 | 0.5775504
33.0076 | 14.7592 | 15.56608 | 14.98447 | -0.8068825 | 0.5816084
33.0176 | 14.7704 | 15.5775 | 14.99178 | -0.807096 | 0.585719
33.0276 | 14.7666 | 15.58897 | 14.99909 | -0.8223699 | 0.5898831
33.0376 | 14.777 | 15.6005 | 15.0064 | -0.823505 | 0.5941014
33.0476 | 14.776 | 15.6121 | 15.01373 | -0.8361021 | 0.598375
33.0576 | 14.7621 | 15.62376 | 15.02106 | -0.8616621 | 0.6027047
33.0676 | 14.7871 | 15.63549 | 15.02839 | -0.8483858 | 0.6070915
33.0776 | 14.7744 | 15.64727 | 15.03574 | -0.8728739 | 0.6115363
33.0876 | 14.7963 | 15.65913 | 15.04309 | -0.8628275 | 0.6160403
33.0976 | 14.7851 | 15.67105 | 15.05044 | -0.8859472 | 0.6206042
33.1076 | 14.7822 | 15.68303 | 15.0578 | -0.9008343 | 0.6252293
33.1176 | 14.8002 | 15.69509 | 15.06517 | -0.8948894 | 0.6299165
33.1276 | 14.7981 | 15.70721 | 15.07255 | -0.9091137 | 0.6346671
33.1376 | 14.8009 | 15.71941 | 15.07993 | -0.918508 | 0.6394818
33.1476 | 14.8082 | 15.73167 | 15.08731 | -0.9234736 | 0.6443622
33.1576 | 14.814 | 15.74401 | 15.0947 | -0.9300113 | 0.6493093
33.1676 | 14.8227 | 15.75642 | 15.1021 | -0.9337223 | 0.6543242
33.1776 | 14.8315 | 15.76891 | 15.1095 | -0.9374077 | 0.6594082
33.1876 | 14.8344 | 15.78147 | 15.11691 | -0.9470685 | 0.6645625
33.1976 | 14.8252 | 15.79411 | 15.12432 | -0.968906 | 0.6697884
33.2076 | 14.8441 | 15.80682 | 15.13173 | -0.9627214 | 0.6750873
33.2176 | 14.8585 | 15.81962 | 15.13916 | -0.9611159 | 0.6804604
33.2276 | 14.8576 | 15.83249 | 15.14658 | -0.9748907 | 0.6859092
33.2376 | 14.8617 | 15.84545 | 15.15401 | -0.9837473 | 0.6914351
33.2476 | 14.8749 | 15.85849 | 15.16145 | -0.9835868 | 0.6970395
33.2576 | 14.8815 | 15.87161 | 15.16889 | -0.9901106 | 0.7027238
33.2676 | 14.8997 | 15.88482 | 15.17633 | -0.9851201 | 0.7084896
33.2776 | 14.8997 | 15.89812 | 15.18378 | -0.9984169 | 0.7143386
33.2876 | 14.9102 | 15.9115 | 15.19123 | -1.001302 | 0.7202721
33.2976 | 14.9215 | 15.92498 | 15.19869 | -1.003478 | 0.7262918
33.3076 | 14.9218 | 15.93855 | 15.20615 | -1.016745 | 0.7323996
33.3176 | 14.9335 | 15.95221 | 15.21361 | -1.018706 | 0.7385971
33.3276 | 14.9409 | 15.96596 | 15.22108 | -1.025061 | 0.7448858
33.3376 | 14.9549 | 15.97981 | 15.22855 | -1.024914 | 0.751268
33.3476 | 14.974 | 15.99376 | 15.23602 | -1.019764 | 0.757745
33.3576 | 14.9766 | 16.00782 | 15.2435 | -1.031215 | 0.7643192
33.3676 | 14.9642 | 16.02197 | 15.25098 | -1.057768 | 0.770992
33.3776 | 14.9818 | 16.03622 | 15.25846 | -1.054425 | 0.777766
33.3876 | 15.0004 | 16.05059 | 15.26594 | -1.050187 | 0.7846426
33.3976 | 15.0076 | 16.06506 | 15.27343 | -1.057458 | 0.7916245
33.4076 | 15.0091 | 16.07964 | 15.28092 | -1.070538 | 0.7987135
33.4176 | 15.011 | 16.09433 | 15.28842 | -1.08333 | 0.8059119
33.4276 | 15.0317 | 16.10914 | 15.29591 | -1.077436 | 0.813222
33.4376 | 15.0342 | 16.12406 | 15.30341 | -1.089859 | 0.8206461
33.4476 | 15.0366 | 16.1391 | 15.31091 | -1.1025 | 0.8281866
33.4576 | 15.0479 | 16.15426 | 15.31842 | -1.106362 | 0.8358459
33.4676 | 15.062 | 16.16955 | 15.32592 | -1.107548 | 0.8436265
33.4776 | 15.0699 | 16.18496 | 15.33343 | -1.115059 | 0.8515311
33.4876 | 15.0634 | 16.2005 | 15.34094 | -1.137099 | 0.8595623
33.4976 | 15.0888 | 16.21617 | 15.34845 | -1.127369 | 0.8677229
33.5076 | 15.0823 | 16.23197 | 15.35596 | -1.149674 | 0.8760156
33.5176 | 15.1164 | 16.24791 | 15.36347 | -1.131514 | 0.8844433
33.5276 | 15.1033 | 16.26399 | 15.37099 | -1.160694 | 0.8930089
33.5376 | 15.1099 | 16.28022 | 15.3785 | -1.170317 | 0.9017157
33.5475 | 15.132 | 16.29642 | 15.38594 | -1.16442 | 0.9104772
33.5575 | 15.1504 | 16.31293 | 15.39346 | -1.162534 | 0.919474
33.5675 | 15.144 | 16.3296 | 15.40098 | -1.1856 | 0.9286214
33.5775 | 15.1664 | 16.34642 | 15.4085 | -1.180021 | 0.9379228
33.5875 | 15.1775 | 16.3634 | 15.41602 | -1.185899 | 0.9473818
33.5975 | 15.193 | 16.38054 | 15.42354 | -1.18754 | 0.957002
33.6075 | 15.1917 | 16.39785 | 15.43106 | -1.206146 | 0.966787
33.6175 | 15.2232 | 16.41532 | 15.43858 | -1.192121 | 0.9767407
33.6275 | 15.2307 | 16.43297 | 15.4461 | -1.202269 | 0.986867
33.6375 | 15.2615 | 16.45079 | 15.45362 | -1.189293 | 0.9971699
33.6475 | 15.2675 | 16.4688 | 15.46114 | -1.201298 | 1.007654
33.6575 | 15.2789 | 16.48699 | 15.46867 | -1.208089 | 1.018322
33.6675 | 15.2993 | 16.50537 | 15.47619 | -1.206068 | 1.029181
33.6775 | 15.3283 | 16.52394 | 15.48371 | -1.195641 | 1.040233
33.6875 | 15.347 | 16.54271 | 15.49123 | -1.195713 | 1.051484
33.6975 | 15.3504 | 16.56169 | 15.49875 | -1.211287 | 1.062938
33.7075 | 15.398 | 16.58087 | 15.50627 | -1.182869 | 1.074601
33.7175 | 15.4083 | 16.60026 | 15.51379 | -1.191964 | 1.086478
33.7275 | 15.4346 | 16.61988 | 15.5213 | -1.185277 | 1.098573
33.7375 | 15.4567 | 16.63971 | 15.52882 | -1.183014 | 1.110893
33.7475 | 15.4903 | 16.65978 | 15.53634 | -1.16948 | 1.123443
33.7575 | 15.53 | 16.68008 | 15.54385 | -1.15008 | 1.136229
33.7675 | 15.5397 | 16.70062 | 15.55136 | -1.16092 | 1.149256
33.7775 | 15.5949 | 16.72141 | 15.55888 | -1.126507 | 1.162532
33.7875 | 15.634 | 16.74245 | 15.56639 | -1.108447 | 1.176062
33.7975 | 15.65 | 16.76375 | 15.57389 | -1.113747 | 1.189852
33.8075 | 15.7088 | 16.78531 | 15.5814 | -1.076512 | 1.203911
33.8175 | 15.7483 | 16.80715 | 15.58891 | -1.058851 | 1.218244
33.8275 | 15.8023 | 16.82927 | 15.59641 | -1.026969 | 1.23286
33.8375 | 15.8334 | 16.85168 | 15.60391 | -1.018276 | 1.247765
33.8475 | 15.9102 | 16.87438 | 15.61141 | -0.964178 | 1.262968
33.8575 | 15.9643 | 16.89738 | 15.61891 | -0.9330834 | 1.278477
33.8675 | 16.03 | 16.9207 | 15.6264 | -0.8907008 | 1.2943
33.8775 | 16.0944 | 16.94434 | 15.63389 | -0.8499386 | 1.310446
33.8875 | 16.1915 | 16.96831 | 15.64138 | -0.7768057 | 1.326924
33.8975 | 16.2558 | 16.99261 | 15.64887 | -0.7368118 | 1.343743
33.9075 | 16.3287 | 17.01727 | 15.65635 | -0.6885663 | 1.360914
33.9175 | 16.4407 | 17.04228 | 15.66383 | -0.6015794 | 1.378446
33.9275 | 16.5342 | 17.06766 | 15.67131 | -0.533462 | 1.396351
33.9375 | 16.6443 | 17.09342 | 15.67879 | -0.4491248 | 1.414638
33.9475 | 16.7427 | 17.11958 | 15.68626 | -0.3768791 | 1.433321
33.9575 | 16.8713 | 17.14614 | 15.69373 | -0.2748377 | 1.452411
33.9675 | 17.0019 | 17.17311 | 15.70119 | -0.1712127 | 1.471921
33.9775 | 17.1082 | 17.20052 | 15.70865 | -0.09231763 | 1.491864
33.9875 | 17.2755 | 17.22837 | 15.71611 | 0.04713369 | 1.512255
33.9975 | 17.4304 | 17.25667 | 15.72357 | 0.1737263 | 1.533108
34.0075 | 17.5778 | 17.28546 | 15.73102 | 0.2923448 | 1.554439
34.0175 | 17.751 | 17.31473 | 15.73846 | 0.4362727 | 1.576265
34.0275 | 17.9359 | 17.34451 | 15.74591 | 0.5913928 | 1.598602
34.0375 | 18.1473 | 17.37481 | 15.75334 | 0.7724864 | 1.62147
34.0475 | 18.3177 | 17.40567 | 15.76078 | 0.9120339 | 1.644888
34.0575 | 18.5363 | 17.43709 | 15.76821 | 1.099214 | 1.668878
34.0675 | 18.7798 | 17.46909 | 15.77563 | 1.310706 | 1.693461
34.0775 | 19.0372 | 17.50172 | 15.78305 | 1.535484 | 1.718661
34.0875 | 19.2641 | 17.53498 | 15.79047 | 1.729124 | 1.744505
34.0975 | 19.5346 | 17.5689 | 15.79788 | 1.965698 | 1.77102
34.1075 | 19.8143 | 17.60352 | 15.80529 | 2.210776 | 1.798235
34.1175 | 20.1242 | 17.63887 | 15.81269 | 2.485327 | 1.826181
34.1275 | 20.4191 | 17.67498 | 15.82009 | 2.744117 | 1.854895
34.1375 | 20.7469 | 17.71189 | 15.82748 | 3.035008 | 1.884412
34.1475 | 21.0696 | 17.74964 | 15.83487 | 3.319961 | 1.914772
34.1575 | 21.4423 | 17.78827 | 15.84225 | 3.654032 | 1.94602
34.1675 | 21.793 | 17.82783 | 15.84962 | 3.965174 | 1.978202
34.1775 | 22.1834 | 17.86836 | 15.85699 | 4.315036 | 2.01137
34.1875 | 22.5813 | 17.90994 | 15.86436 | 4.671362 | 2.04558
34.1975 | 23.0223 | 17.95261 | 15.87172 | 5.069691 | 2.080891
34.2075 | 23.4502 | 17.99644 | 15.87907 | 5.453757 | 2.117372
34.2175 | 23.896 | 18.04151 | 15.88642 | 5.854489 | 2.155092
34.2275 | 24.3904 | 18.08789 | 15.89376 | 6.302509 | 2.194132
34.2375 | 24.8493 | 18.13567 | 15.90109 | 6.713629 | 2.234576
34.2475 | 25.3637 | 18.18494 | 15.90842 | 7.178758 | 2.276518
34.2575 | 25.7965 | 18.23581 | 15.91575 | 7.560693 | 2.320061
34.2675 | 26.3927 | 18.28838 | 15.92306 | 8.104324 | 2.365313
34.2775 | 26.9285 | 18.34277 | 15.93037 | 8.585729 | 2.412398
34.2875 | 27.4345 | 18.39912 | 15.93768 | 9.035378 | 2.461447
34.2975 | 28.0833 | 18.45758 | 15.94497 | 9.625725 | 2.512603
34.3075 | 28.5783 | 18.51828 | 15.95226 | 10.06002 | 2.566023
34.3175 | 29.2172 | 18.58142 | 15.95954 | 10.63578 | 2.621876
34.3275 | 29.7835 | 18.64717 | 15.96682 | 11.13633 | 2.680347
34.3375 | 30.3873 | 18.71572 | 15.97409 | 11.67158 | 2.741636
34.3475 | 31.054 | 18.78731 | 15.98135 | 12.26669 | 2.805961
34.3575 | 31.6293 | 18.86216 | 15.9886 | 12.76714 | 2.873555
34.3675 | 32.2893 | 18.94053 | 15.99585 | 13.34877 | 2.944675
34.3775 | 32.9285 | 19.02268 | 16.00309 | 13.90582 | 3.019593
34.3875 | 33.5662 | 19.10893 | 16.01032 | 14.45727 | 3.098606
34.3975 | 34.2652 | 19.19958 | 16.01755 | 15.06562 | 3.182033
34.4075 | 34.8367 | 19.29498 | 16.02476 | 15.54172 | 3.270217
34.4175 | 35.4977 | 19.3955 | 16.03197 | 16.1022 | 3.363523
34.4275 | 36.162 | 19.50152 | 16.03917 | 16.66048 | 3.462348
34.4375 | 36.819 | 19.61348 | 16.04637 | 17.20552 | 3.567111
34.4475 | 37.4179 | 19.73181 | 16.05355 | 17.68609 | 3.678263
34.4575 | 38.0097 | 19.85701 | 16.06073 | 18.15269 | 3.796281
34.4675 | 38.6397 | 19.98957 | 16.06789 | 18.65013 | 3.921674
34.4775 | 39.2331 | 20.13004 | 16.07505 | 19.10306 | 4.054983
34.4875 | 39.8648 | 20.27898 | 16.08221 | 19.58582 | 4.196778
34.4975 | 40.3791 | 20.43701 | 16.08935 | 19.94209 | 4.347663
34.5075 | 40.9512 | 20.60475 | 16.09648 | 20.34645 | 4.508273
34.5174 | 41.4492 | 20.78105 | 16.10354 | 20.66815 | 4.677511
34.5274 | 41.9733 | 20.97014 | 16.11065 | 21.00316 | 4.859492
34.5374 | 42.4534 | 21.17105 | 16.11776 | 21.28235 | 5.05329
34.5474 | 42.8891 | 21.38453 | 16.12486 | 21.50457 | 5.259668
34.5574 | 43.3543 | 21.61137 | 16.13195 | 21.74293 | 5.47942
34.5674 | 43.7357 | 21.85239 | 16.13903 | 21.88331 | 5.713366
34.5774 | 44.1045 | 22.10845 | 16.1461 | 21.99605 | 5.962358
34.5874 | 44.4493 | 22.38043 | 16.15316 | 22.06887 | 6.227269
34.5974 | 44.6698 | 22.66921 | 16.16021 | 22.00059 | 6.509001
34.6074 | 44.9594 | 22.97572 | 16.16725 | 21.98368 | 6.80847
34.6174 | 45.1969 | 23.3009 | 16.17428 | 21.896 | 7.126616
34.6274 | 45.3313 | 23.6457 | 16.18131 | 21.6856 | 7.464388
34.6374 | 45.5097 | 24.01107 | 16.18832 | 21.49863 | 7.822752
34.6474 | 45.5545 | 24.39799 | 16.19532 | 21.15651 | 8.202672
34.6574 | 45.6564 | 24.80744 | 16.20232 | 20.84896 | 8.605121
34.6674 | 45.6469 | 25.24036 | 16.2093 | 20.40654 | 9.031064
34.6774 | 45.5838 | 25.69773 | 16.21627 | 19.88607 | 9.481458
34.6874 | 45.5662 | 26.18048 | 16.22323 | 19.38572 | 9.957245
34.6974 | 45.3676 | 26.68953 | 16.23018 | 18.67807 | 10.45935
34.7074 | 45.2664 | 27.22578 | 16.23712 | 18.04062 | 10.98866
34.7174 | 45.0127 | 27.79009 | 16.24406 | 17.22261 | 11.54604
34.7274 | 44.7967 | 28.38327 | 16.25098 | 16.41343 | 12.1323
34.7374 | 44.5289 | 29.00609 | 16.25788 | 15.52281 | 12.74821
34.7474 | 44.1351 | 29.65926 | 16.26478 | 14.47584 | 13.39448
34.7574 | 43.836 | 30.34342 | 16.27167 | 13.49258 | 14.07175
34.7674 | 43.3919 | 31.05914 | 16.27855 | 12.33276 | 14.7806
34.7774 | 42.9461 | 31.80692 | 16.28541 | 11.13918 | 15.52151
34.7874 | 42.5601 | 32.58714 | 16.29227 | 9.972963 | 16.29487
34.7974 | 41.9712 | 33.4001 | 16.29911 | 8.571096 | 17.101
34.8074 | 41.5073 | 34.24601 | 16.30594 | 7.261292 | 17.94007
34.8174 | 40.8915 | 35.12492 | 16.31276 | 5.76658 | 18.81216
34.8274 | 40.3852 | 36.0368 | 16.31957 | 4.348404 | 19.71723
34.8374 | 39.8141 | 36.98144 | 16.32637 | 2.832657 | 20.65508
34.8474 | 39.1094 | 37.95855 | 16.33315 | 1.150854 | 21.6254
34.8574 | 38.55 | 38.96762 | 16.33992 | -0.4176169 | 22.62769
34.8674 | 37.853 | 40.00803 | 16.34669 | -2.155031 | 23.66135
34.8774 | 37.2432 | 41.07898 | 16.35344 | -3.835784 | 24.72555
34.8874 | 36.5186 | 42.1795 | 16.36017 | -5.660899 | 25.81933
34.8974 | 35.8195 | 43.30841 | 16.3669 | -7.488914 | 26.94152
34.9074 | 35.1598 | 44.46439 | 16.37361 | -9.304585 | 28.09077
34.9174 | 34.4239 | 45.64585 | 16.38031 | -11.22195 | 29.26554
34.9274 | 33.7992 | 46.85108 | 16.387 | -13.05188 | 30.46408
34.9374 | 33.0892 | 48.07808 | 16.39368 | -14.98888 | 31.6844
34.9474 | 32.4485 | 49.32466 | 16.40034 | -16.87616 | 32.92432
34.9574 | 31.72 | 50.58841 | 16.40699 | -18.86841 | 34.18142
34.9674 | 31.0432 | 51.86666 | 16.41363 | -20.82346 | 35.45303
34.9774 | 30.4237 | 53.1565 | 16.42025 | -22.7328 | 36.73625
34.9874 | 29.7404 | 54.4548 | 16.42687 | -24.7144 | 38.02793
34.9974 | 29.169 | 55.75813 | 16.43347 | -26.58913 | 39.32466
35.0074 | 28.5156 | 57.06282 | 16.44005 | -28.54722 | 40.62277
35.0174 | 27.8677 | 58.36495 | 16.44663 | -30.49725 | 41.91833
35.0274 | 27.2905 | 59.66033 | 16.45319 | -32.36983 | 43.20715
35.0374 | 26.6988 | 60.94452 | 16.45973 | -34.24572 | 44.48479
35.0474 | 26.1671 | 62.21281 | 16.46627 | -36.04571 | 45.74655
35.0574 | 25.5826 | 63.46029 | 16.47279 | -37.87769 | 46.9875
35.0674 | 25.0656 | 64.68179 | 16.47929 | -39.61619 | 48.2025
35.0774 | 24.5387 | 65.87198 | 16.48578 | -41.33328 | 49.38619
35.0874 | 24.0841 | 67.02535 | 16.49226 | -42.94125 | 50.53309
35.0974 | 23.61 | 68.13629 | 16.49873 | -44.52629 | 51.63756
35.1074 | 23.1909 | 69.19909 | 16.50518 | -46.00819 | 52.6939
35.1174 | 22.7167 | 70.20802 | 16.51162 | -47.49132 | 53.6964
35.1274 | 22.3378 | 71.15742 | 16.51804 | -48.81962 | 54.63938
35.1374 | 21.9522 | 72.04174 | 16.52445 | -50.08954 | 55.51728
35.1474 | 21.5875 | 72.85558 | 16.53085 | -51.26808 | 56.32473
35.1574 | 21.2511 | 73.59385 | 16.53723 | -52.34275 | 57.05662
35.1674 | 20.8953 | 74.25179 | 16.54359 | -53.35649 | 57.70819
35.1774 | 20.5952 | 74.82505 | 16.54995 | -54.22985 | 58.2751
35.1874 | 20.269 | 75.3098 | 16.55628 | -55.0408 | 58.75352
35.1974 | 20.0099 | 75.70274 | 16.56261 | -55.69284 | 59.14013
35.2074 | 19.7512 | 76.00123 | 16.56892 | -56.25003 | 59.43231
35.2174 | 19.4809 | 76.20325 | 16.57521 | -56.72235 | 59.62804
35.2274 | 19.2409 | 76.30751 | 16.58149 | -57.06661 | 59.72602
35.2374 | 19.0062 | 76.31343 | 16.58775 | -57.30723 | 59.72567
35.2474 | 18.8302 | 76.22115 | 16.594 | -57.39095 | 59.62714
35.2574 | 18.6379 | 76.03151 | 16.60024 | -57.39361 | 59.43127
35.2674 | 18.4278 | 75.74607 | 16.60646 | -57.31827 | 59.13961
35.2774 | 18.3065 | 75.36704 | 16.61266 | -57.06054 | 58.75438
35.2874 | 18.1292 | 74.89722 | 16.61885 | -56.76802 | 58.27837
35.2974 | 18.0095 | 74.34 | 16.62502 | -56.3305 | 57.71498
35.3074 | 17.8482 | 73.69928 | 16.63118 | -55.85108 | 57.0681
35.3174 | 17.7248 | 72.97937 | 16.63732 | -55.25457 | 56.34204
35.3274 | 17.6374 | 72.18496 | 16.64345 | -54.54756 | 55.5415
35.3374 | 17.5092 | 71.32105 | 16.64956 | -53.81185 | 54.67148
35.3474 | 17.4185 | 70.39288 | 16.65566 | -52.97438 | 53.73722
35.3574 | 17.3372 | 69.40583 | 16.66174 | -52.06863 | 52.74409
35.3674 | 17.2347 | 68.36543 | 16.6678 | -51.13073 | 51.69763
35.3774 | 17.1798 | 67.2772 | 16.67385 | -50.0974 | 50.60335
35.3874 | 17.0762 | 66.14668 | 16.67988 | -49.07048 | 49.4668
35.3974 | 17.0338 | 64.97935 | 16.6859 | -47.94555 | 48.29345
35.4074 | 16.9678 | 63.78056 | 16.6919 | -46.81276 | 47.08866
35.4174 | 16.8947 | 62.55556 | 16.69788 | -45.66086 | 45.85767
35.4274 | 16.8725 | 61.30938 | 16.70385 | -44.43688 | 44.60553
35.4374 | 16.8182 | 60.04689 | 16.7098 | -43.22869 | 43.33709
35.4474 | 16.7646 | 58.77274 | 16.71574 | -42.00814 | 42.05701
35.4574 | 16.7507 | 57.49133 | 16.72166 | -40.74063 | 40.76968
35.4674 | 16.7007 | 56.20684 | 16.72756 | -39.50614 | 39.47928
35.4774 | 16.6771 | 54.92318 | 16.73344 | -38.24608 | 38.18974
35.4873 | 16.6468 | 53.65681 | 16.73925 | -37.01001 | 36.91755
35.4973 | 16.6307 | 52.3855 | 16.7451 | -35.7548 | 35.64039
35.5073 | 16.6173 | 51.12526 | 16.75094 | -34.50796 | 34.37432
35.5173 | 16.574 | 49.87903 | 16.75676 | -33.30503 | 33.12227
35.5273 | 16.5772 | 48.64948 | 16.76256 | -32.07228 | 31.88693
35.5373 | 16.5591 | 47.43908 | 16.76834 | -30.87998 | 30.67073
35.5473 | 16.5587 | 46.25003 | 16.77411 | -29.69133 | 29.47592
35.5573 | 16.505 | 45.08434 | 16.77986 | -28.57934 | 28.30449
35.5673 | 16.5196 | 43.9438 | 16.78559 | -27.4242 | 27.15821
35.5773 | 16.5206 | 42.82998 | 16.79131 | -26.30938 | 26.03867
35.5873 | 16.4981 | 41.74424 | 16.797 | -25.24614 | 24.94724
35.5973 | 16.4935 | 40.68779 | 16.80268 | -24.19429 | 23.8851
35.6073 | 16.4958 | 39.6616 | 16.80835 | -23.1658 | 22.85326
35.6173 | 16.459 | 38.66651 | 16.81399 | -22.20751 | 21.85252
35.6273 | 16.4941 | 37.70317 | 16.81962 | -21.20907 | 20.88356
35.6373 | 16.4761 | 36.77208 | 16.82523 | -20.29598 | 19.94685
35.6473 | 16.4773 | 35.87356 | 16.83082 | -19.39626 | 19.04274
35.6573 | 16.4631 | 35.00784 | 16.83639 | -18.54474 | 18.17145
35.6673 | 16.4686 | 34.17497 | 16.84195 | -17.70637 | 17.33302
35.6773 | 16.4933 | 33.37489 | 16.84749 | -16.88159 | 16.5274
35.6873 | 16.4703 | 32.60743 | 16.85301 | -16.13713 | 15.75442
35.6973 | 16.4672 | 31.8723 | 16.85851 | -15.4051 | 15.01379
35.7073 | 16.4884 | 31.16913 | 16.86399 | -14.68073 | 14.30513
35.7173 | 16.4752 | 30.49742 | 16.86946 | -14.02222 | 13.62796
35.7273 | 16.4614 | 29.85664 | 16.87491 | -13.39524 | 12.98173
35.7373 | 16.4894 | 29.24614 | 16.88033 | -12.75674 | 12.36581
35.7473 | 16.4794 | 28.66523 | 16.88574 | -12.18583 | 11.77949
35.7573 | 16.4706 | 28.11316 | 16.89114 | -11.64256 | 11.22202
35.7673 | 16.487 | 27.58911 | 16.89651 | -11.10211 | 10.6926
35.7773 | 16.5045 | 27.09225 | 16.90186 | -10.58775 | 10.19038
35.7873 | 16.4745 | 26.62168 | 16.9072 | -10.14718 | 9.714487
35.7973 | 16.4951 | 26.17651 | 16.91251 | -9.68141 | 9.263996
35.8073 | 16.5032 | 25.75579 | 16.91781 | -9.252592 | 8.83798
35.8173 | 16.5027 | 25.35858 | 16.92309 | -8.855882 | 8.435491
35.8273 | 16.501 | 24.98392 | 16.92835 | -8.482924 | 8.055573
35.8373 | 16.5168 | 24.63086 | 16.93359 | -8.114056 | 7.697264
35.8473 | 16.5121 | 24.29841 | 16.93881 | -7.786315 | 7.359601
35.8573 | 16.5139 | 23.98565 | 16.94402 | -7.471747 | 7.041631
35.8673 | 16.5327 | 23.69161 | 16.9492 | -7.15891 | 6.74241
35.8773 | 16.5406 | 23.41537 | 16.95436 | -6.874769 | 6.461005
35.8873 | 16.5169 | 23.15601 | 16.95951 | -6.639109 | 6.196501
35.8973 | 16.5364 | 22.91264 | 16.96463 | -6.376238 | 5.948004
35.9073 | 16.5448 | 22.68438 | 16.96974 | -6.139585 | 5.714645
35.9173 | 16.5399 | 22.4704 | 16.97483 | -5.930501 | 5.495575
35.9273 | 16.5497 | 22.26987 | 16.97989 | -5.720167 | 5.289974
35.9373 | 16.5687 | 22.08199 | 16.98494 | -5.513293 | 5.097053
35.9473 | 16.5554 | 21.90602 | 16.98997 | -5.350618 | 4.91605
35.9573 | 16.5812 | 21.74121 | 16.99497 | -5.16001 | 4.746235
35.9673 | 16.5836 | 21.58687 | 16.99996 | -5.003271 | 4.586908
35.9773 | 16.5795 | 21.44233 | 17.00493 | -4.862833 | 4.437402
35.9873 | 16.6021 | 21.30696 | 17.00988 | -4.70486 | 4.297082
35.9973 | 16.6054 | 21.18015 | 17.01481 | -4.57475 | 4.165344
36.0073 | 16.605 | 21.06133 | 17.01971 | -4.456329 | 4.041616
36.0173 | 16.6285 | 20.94996 | 17.0246 | -4.321458 | 3.925356
36.0273 | 16.6438 | 20.84552 | 17.02947 | -4.201724 | 3.816056
36.0373 | 16.6235 | 20.74755 | 17.03432 | -4.12405 | 3.713234
36.0473 | 16.6571 | 20.65558 | 17.03914 | -3.998482 | 3.61644
36.0573 | 16.6494 | 20.5692 | 17.04395 | -3.919798 | 3.525249
36.0673 | 16.6662 | 20.488 | 17.04874 | -3.821802 | 3.439267
36.0773 | 16.6783 | 20.41162 | 17.0535 | -3.733323 | 3.358122
36.0873 | 16.6779 | 20.33972 | 17.05825 | -3.661817 | 3.281471
36.0973 | 16.7049 | 20.27196 | 17.06297 | -3.567062 | 3.208992
36.1073 | 16.7055 | 20.20806 | 17.06767 | -3.50256 | 3.140386
36.1173 | 16.7204 | 20.14773 | 17.07236 | -3.427333 | 3.075376
36.1273 | 16.733 | 20.09073 | 17.07702 | -3.357725 | 3.013706
36.1373 | 16.722 | 20.0368 | 17.08166 | -3.314798 | 2.955137
36.1473 | 16.7751 | 19.98573 | 17.08628 | -3.210633 | 2.899451
36.1573 | 16.7492 | 19.93733 | 17.09088 | -3.188126 | 2.846445
36.1673 | 16.7791 | 19.89139 | 17.09546 | -3.112291 | 2.795931
36.1773 | 16.7815 | 19.84776 | 17.10002 | -3.066256 | 2.747738
36.1873 | 16.7869 | 19.80626 | 17.10455 | -3.019361 | 2.701707
36.1973 | 16.8289 | 19.76676 | 17.10907 | -2.937862 | 2.657692
36.2073 | 16.8097 | 19.72912 | 17.11356 | -2.919424 | 2.61556
36.2173 | 16.838 | 19.69322 | 17.11804 | -2.855224 | 2.575187
36.2273 | 16.8452 | 19.65895 | 17.12249 | -2.813749 | 2.536461
36.2373 | 16.8512 | 19.6262 | 17.12692 | -2.774997 | 2.499278
36.2473 | 16.8646 | 19.59487 | 17.13133 | -2.730271 | 2.463543
36.2573 | 16.8694 | 19.56488 | 17.13572 | -2.695485 | 2.429169
36.2673 | 16.9023 | 19.53616 | 17.14008 | -2.633858 | 2.396077
36.2773 | 16.8968 | 19.50862 | 17.14443 | -2.611818 | 2.364192
36.2873 | 16.9249 | 19.4822 | 17.14875 | -2.557297 | 2.333449
36.2973 | 16.9309 | 19.45683 | 17.15305 | -2.525933 | 2.303784
36.3073 | 16.9302 | 19.43247 | 17.15733 | -2.50227 | 2.275141
36.3173 | 16.9632 | 19.40905 | 17.16159 | -2.445855 | 2.247469
36.3273 | 16.972 | 19.38654 | 17.16582 | -2.41454 | 2.220718
36.3373 | 17.0022 | 19.36488 | 17.17004 | -2.362682 | 2.194846
36.3473 | 17.0036 | 19.34404 | 17.17423 | -2.340438 | 2.16981
36.3573 | 17.0251 | 19.32397 | 17.1784 | -2.298872 | 2.145575
36.3673 | 17.0459 | 19.30465 | 17.18255 | -2.258749 | 2.122104
36.3773 | 17.0701 | 19.28604 | 17.18667 | -2.215937 | 2.099366
36.3873 | 17.0691 | 19.26811 | 17.19077 | -2.199005 | 2.07733
36.3973 | 17.0882 | 19.25083 | 17.19486 | -2.162626 | 2.05597
36.4073 | 17.124 | 19.23417 | 17.19892 | -2.110175 | 2.035259
36.4173 | 17.1173 | 19.21813 | 17.20295 | -2.100826 | 2.015174
36.4273 | 17.1385 | 19.20266 | 17.20697 | -2.064158 | 1.995691
36.4373 | 17.1584 | 19.18775 | 17.21096 | -2.029349 | 1.976789
36.4473 | 17.1833 | 19.17338 | 17.21493 | -1.99008 | 1.958451
36.4572 | 17.196 | 19.15967 | 17.21884 | -1.963669 | 1.940831
36.4672 | 17.2333 | 19.14632 | 17.22276 | -1.91302 | 1.923557
36.4772 | 17.2434 | 19.13346 | 17.22666 | -1.890058 | 1.906793
36.4872 | 17.2575 | 19.12107 | 17.23054 | -1.863568 | 1.890524
36.4972 | 17.2868 | 19.10914 | 17.2344 | -1.822336 | 1.874734
36.5072 | 17.2971 | 19.09765 | 17.23824 | -1.800547 | 1.85941
36.5172 | 17.3254 | 19.08659 | 17.24205 | -1.761188 | 1.84454
36.5272 | 17.3261 | 19.07595 | 17.24584 | -1.749847 | 1.83011
36.5372 | 17.375 | 19.06571 | 17.2496 | -1.690711 | 1.816108
36.5472 | 17.3624 | 19.05587 | 17.25335 | -1.693469 | 1.802523
36.5572 | 17.373 | 19.04641 | 17.25707 | -1.673411 | 1.789345
36.5672 | 17.4317 | 19.03733 | 17.26076 | -1.605625 | 1.776562
36.5772 | 17.4074 | 19.0286 | 17.26444 | -1.621204 | 1.764166
36.5872 | 17.4647 | 19.02024 | 17.26809 | -1.555535 | 1.752146
36.5972 | 17.4566 | 19.01221 | 17.27172 | -1.555612 | 1.740495
36.6072 | 17.4865 | 19.00452 | 17.27532 | -1.518024 | 1.729202
36.6172 | 17.513 | 18.99716 | 17.2789 | -1.484164 | 1.71826
36.6272 | 17.5233 | 18.99012 | 17.28246 | -1.466823 | 1.707661
36.6372 | 17.5505 | 18.98339 | 17.286 | -1.432893 | 1.697396
36.6472 | 17.556 | 18.97697 | 17.28951 | -1.420968 | 1.687459
36.6572 | 17.5948 | 18.97084 | 17.293 | -1.37604 | 1.677843
36.6672 | 17.599 | 18.965 | 17.29646 | -1.366002 | 1.66854
36.6772 | 17.6258 | 18.95945 | 17.2999 | -1.333648 | 1.659544
36.6872 | 17.6401 | 18.95417 | 17.30332 | -1.314071 | 1.65085
36.6972 | 17.6797 | 18.94917 | 17.30672 | -1.269465 | 1.64245
36.7072 | 17.6892 | 18.94442 | 17.31009 | -1.255225 | 1.634338
36.7172 | 17.7085 | 18.93994 | 17.31343 | -1.231444 | 1.62651
36.7272 | 17.7424 | 18.93572 | 17.31676 | -1.193317 | 1.61896
36.7372 | 17.7453 | 18.93174 | 17.32006 | -1.186439 | 1.611682
36.7472 | 17.7875 | 18.92801 | 17.32333 | -1.140505 | 1.604672
36.7572 | 17.8091 | 18.92451 | 17.32659 | -1.11541 | 1.597925
36.7672 | 17.8364 | 18.92125 | 17.32981 | -1.084849 | 1.591435
36.7772 | 17.8455 | 18.91822 | 17.33302 | -1.072717 | 1.585199
36.7872 | 17.8788 | 18.91541 | 17.3362 | -1.03661 | 1.579212
36.7972 | 17.9065 | 18.91282 | 17.33935 | -1.006325 | 1.57347
36.8072 | 17.9331 | 18.91046 | 17.34249 | -0.9773561 | 1.567969
36.8172 | 17.9724 | 18.9083 | 17.3456 | -0.9358996 | 1.562704
36.8272 | 17.9804 | 18.90635 | 17.34868 | -0.925953 | 1.557673
36.8372 | 18.0081 | 18.90461 | 17.35174 | -0.8965119 | 1.552871
36.8472 | 18.0486 | 18.90307 | 17.35478 | -0.854473 | 1.548296
36.8572 | 18.0671 | 18.90173 | 17.35779 | -0.8346327 | 1.543944
36.8672 | 18.1076 | 18.90059 | 17.36078 | -0.792989 | 1.539813
36.8772 | 18.1228 | 18.89964 | 17.36374 | -0.7768364 | 1.535897
36.8872 | 18.1741 | 18.89887 | 17.36668 | -0.7247733 | 1.532194
36.8972 | 18.1692 | 18.8983 | 17.36959 | -0.7290966 | 1.528703
36.9072 | 18.231 | 18.8979 | 17.37248 | -0.6669038 | 1.52542
36.9172 | 18.251 | 18.89769 | 17.37535 | -0.6466919 | 1.522342
36.9272 | 18.2811 | 18.89766 | 17.37819 | -0.6165586 | 1.519467
36.9372 | 18.3144 | 18.8978 | 17.38101 | -0.5834014 | 1.516793
36.9472 | 18.3592 | 18.89812 | 17.3838 | -0.5389179 | 1.514317
36.9572 | 18.3831 | 18.89861 | 17.38657 | -0.515506 | 1.512038
36.9672 | 18.4219 | 18.89926 | 17.38931 | -0.4773635 | 1.509952
36.9772 | 18.4509 | 18.90009 | 17.39203 | -0.4491884 | 1.508058
36.9872 | 18.5048 | 18.90108 | 17.39472 | -0.3962787 | 1.506355
36.9972 | 18.5242 | 18.90223 | 17.39739 | -0.3780328 | 1.50484
37.0072 | 18.5651 | 18.90355 | 17.40004 | -0.3384485 | 1.503511
37.0172 | 18.6051 | 18.90502 | 17.40266 | -0.2999243 | 1.502367
37.0272 | 18.6691 | 18.90666 | 17.40525 | -0.2375588 | 1.501407
37.0372 | 18.687 | 18.90845 | 17.40782 | -0.2214504 | 1.500628
37.0472 | 18.7509 | 18.9104 | 17.41037 | -0.1594976 | 1.500031
37.0572 | 18.7923 | 18.9125 | 17.41289 | -0.1201991 | 1.499612
37.0672 | 18.8383 | 18.91475 | 17.41538 | -0.07645258 | 1.49937
37.0772 | 18.9075 | 18.91716 | 17.41785 | -0.009658969 | 1.499307
37.0872 | 18.9554 | 18.91972 | 17.4203 | 0.03568392 | 1.499418
37.0972 | 19.0304 | 18.92242 | 17.42272 | 0.107977 | 1.499705
37.1072 | 19.0678 | 18.92528 | 17.42511 | 0.1425212 | 1.500166
37.1172 | 19.1581 | 18.92828 | 17.42748 | 0.2298166 | 1.500801
37.1272 | 19.2056 | 18.93143 | 17.42983 | 0.2741659 | 1.501607
37.1372 | 19.3009 | 18.93473 | 17.43215 | 0.3661689 | 1.502584
37.1472 | 19.3615 | 18.93817 | 17.43444 | 0.4233262 | 1.503733
37.1572 | 19.4599 | 18.94176 | 17.43671 | 0.5181385 | 1.505051
37.1672 | 19.5484 | 18.94549 | 17.43895 | 0.6029062 | 1.50654
37.1772 | 19.6101 | 18.94937 | 17.44117 | 0.6607297 | 1.508198
37.1872 | 19.7421 | 18.95339 | 17.44337 | 0.7887098 | 1.510025
37.1972 | 19.8288 | 18.95755 | 17.44553 | 0.8712464 | 1.51202
37.2072 | 19.9366 | 18.96186 | 17.44768 | 0.9747398 | 1.514185
37.2172 | 20.0717 | 18.96631 | 17.44979 | 1.105391 | 1.516517
37.2272 | 20.1471 | 18.9709 | 17.45188 | 1.176198 | 1.519018
37.2372 | 20.3055 | 18.97563 | 17.45395 | 1.329865 | 1.521685
37.2472 | 20.4354 | 18.98051 | 17.45599 | 1.454888 | 1.524522
37.2572 | 20.5798 | 18.98553 | 17.45801 | 1.594268 | 1.527527
37.2672 | 20.7611 | 18.9907 | 17.45999 | 1.770405 | 1.530701
37.2772 | 20.8934 | 18.996 | 17.46196 | 1.897399 | 1.534043
37.2872 | 21.085 | 19.00145 | 17.4639 | 2.083549 | 1.537554
37.2972 | 21.2636 | 19.00704 | 17.46581 | 2.256557 | 1.541235
37.3072 | 21.4216 | 19.01278 | 17.4677 | 2.40882 | 1.545085
37.3172 | 21.6787 | 19.01866 | 17.46956 | 2.660039 | 1.549105
37.3272 | 21.8307 | 19.02469 | 17.47139 | 2.806013 | 1.553296
37.3372 | 22.0811 | 19.03086 | 17.4732 | 3.050241 | 1.557658
37.3472 | 22.3164 | 19.03718 | 17.47498 | 3.279224 | 1.562192
37.3572 | 22.5629 | 19.04364 | 17.47674 | 3.519259 | 1.566898
37.3672 | 22.8021 | 19.05025 | 17.47847 | 3.751846 | 1.57178
37.3772 | 23.1346 | 19.05701 | 17.48018 | 4.077586 | 1.576834
37.3872 | 23.3812 | 19.06392 | 17.48186 | 4.317277 | 1.582063
37.3972 | 23.7694 | 19.07098 | 17.48351 | 4.698418 | 1.587468
37.4072 | 23.9878 | 19.07819 | 17.48514 | 4.909607 | 1.59305
37.4172 | 24.3535 | 19.08556 | 17.48674 | 5.267944 | 1.598811
37.4271 | 24.6834 | 19.09299 | 17.48831 | 5.590406 | 1.604689
37.4371 | 25.0288 | 19.10066 | 17.48986 | 5.928137 | 1.610807
37.4471 | 25.4355 | 19.10849 | 17.49138 | 6.327012 | 1.617108
37.4571 | 25.7912 | 19.11647 | 17.49288 | 6.67473 | 1.623592
37.4671 | 26.24 | 19.12461 | 17.49435 | 7.11539 | 1.63026
37.4771 | 26.6314 | 19.13291 | 17.4958 | 7.498487 | 1.637116
37.4871 | 27.0952 | 19.14137 | 17.49722 | 7.953825 | 1.644159
37.4971 | 27.5159 | 19.15 | 17.49861 | 8.3659 | 1.65139
37.5071 | 27.995 | 19.15879 | 17.49998 | 8.836209 | 1.658813
37.5171 | 28.4931 | 19.16775 | 17.50132 | 9.325353 | 1.666429
37.5271 | 28.9897 | 19.17687 | 17.50263 | 9.812829 | 1.674237
37.5371 | 29.5147 | 19.18617 | 17.50392 | 10.32853 | 1.682244
37.5471 | 30.054 | 19.19563 | 17.50518 | 10.85837 | 1.69045
37.5571 | 30.6191 | 19.20528 | 17.50642 | 11.41382 | 1.698857
37.5671 | 31.1854 | 19.2151 | 17.50763 | 11.9703 | 1.707466
37.5771 | 31.7497 | 19.22509 | 17.50881 | 12.52461 | 1.716281
37.5871 | 32.4314 | 19.23527 | 17.50997 | 13.19613 | 1.725303
37.5971 | 32.9679 | 19.24564 | 17.5111 | 13.72226 | 1.734535
37.6071 | 33.6539 | 19.25618 | 17.51221 | 14.39772 | 1.743979
37.6171 | 34.3508 | 19.26692 | 17.51328 | 15.08388 | 1.753639
37.6271 | 34.9991 | 19.27785 | 17.51433 | 15.72125 | 1.763516
37.6371 | 35.5886 | 19.28897 | 17.51536 | 16.29963 | 1.773613
37.6471 | 36.3803 | 19.30029 | 17.51636 | 17.08001 | 1.783934
37.6571 | 36.9625 | 19.31181 | 17.51733 | 17.65069 | 1.794481
37.6671 | 37.7777 | 19.32353 | 17.51827 | 18.45417 | 1.805257
37.6771 | 38.4776 | 19.33546 | 17.51919 | 19.14214 | 1.816265
37.6871 | 39.1679 | 19.34759 | 17.52008 | 19.82031 | 1.827509
37.6971 | 39.9735 | 19.35994 | 17.52095 | 20.61356 | 1.838992
37.7071 | 40.6879 | 19.37251 | 17.52179 | 21.31539 | 1.850717
37.7171 | 41.5068 | 19.38529 | 17.5226 | 22.12151 | 1.862689
37.7271 | 42.2487 | 19.39829 | 17.52339 | 22.85041 | 1.874909
37.7371 | 42.9773 | 19.41153 | 17.52414 | 23.56577 | 1.887383
37.7471 | 43.73 | 19.42499 | 17.52488 | 24.30501 | 1.900115
37.7571 | 44.4594 | 19.43869 | 17.52558 | 25.02071 | 1.913107
37.7671 | 45.2634 | 19.45262 | 17.52626 | 25.81078 | 1.926365
37.7771 | 45.8978 | 19.4668 | 17.52691 | 26.431 | 1.939892
37.7871 | 46.7401 | 19.48123 | 17.52754 | 27.25887 | 1.953693
37.7971 | 47.395 | 19.49591 | 17.52813 | 27.89909 | 1.967772
37.8071 | 48.1332 | 19.51084 | 17.52871 | 28.62236 | 1.982135
37.8171 | 48.8081 | 19.52603 | 17.52925 | 29.28207 | 1.996785
37.8271 | 49.4311 | 19.54149 | 17.52977 | 29.88961 | 2.011727
37.8371 | 50.1322 | 19.55723 | 17.53026 | 30.57497 | 2.026968
37.8471 | 50.6918 | 19.57323 | 17.53072 | 31.11857 | 2.042511
37.8571 | 51.3428 | 19.58952 | 17.53116 | 31.75328 | 2.058363
37.8671 | 51.8806 | 19.6061 | 17.53157 | 32.2745 | 2.074528
37.8771 | 52.3986 | 19.62296 | 17.53195 | 32.77564 | 2.091013
37.8871 | 52.9335 | 19.64013 | 17.53231 | 33.29337 | 2.107823
37.8971 | 53.3631 | 19.6576 | 17.53264 | 33.7055 | 2.124963
37.9071 | 53.7913 | 19.67538 | 17.53294 | 34.11592 | 2.142442
37.9171 | 54.174 | 19.69348 | 17.53322 | 34.48052 | 2.160264
37.9271 | 54.5058 | 19.7119 | 17.53346 | 34.7939 | 2.178436
37.9371 | 54.8148 | 19.73065 | 17.53369 | 35.08415 | 2.196965
37.9471 | 55.0791 | 19.74974 | 17.53388 | 35.32936 | 2.215858
37.9571 | 55.2512 | 19.76917 | 17.53405 | 35.48203 | 2.235122
37.9671 | 55.4533 | 19.78895 | 17.53419 | 35.66435 | 2.254765
37.9771 | 55.5042 | 19.80909 | 17.5343 | 35.69511 | 2.274793
37.9871 | 55.587 | 19.8296 | 17.53439 | 35.7574 | 2.295215
37.9971 | 55.6216 | 19.85048 | 17.53445 | 35.77112 | 2.316038
38.0071 | 55.5654 | 19.87175 | 17.53448 | 35.69365 | 2.337272
38.0171 | 55.4524 | 19.89341 | 17.53448 | 35.55899 | 2.358923
38.0271 | 55.3269 | 19.91546 | 17.53446 | 35.41144 | 2.381002
38.0371 | 55.2031 | 19.93793 | 17.53441 | 35.26517 | 2.403517
38.0471 | 54.9287 | 19.96081 | 17.53433 | 34.96789 | 2.426477
38.0571 | 54.6323 | 19.98412 | 17.53423 | 34.64818 | 2.449892
38.0671 | 54.2974 | 20.00787 | 17.5341 | 34.28953 | 2.473772
38.0771 | 53.9603 | 20.03207 | 17.53394 | 33.92823 | 2.498126
38.0871 | 53.4759 | 20.05672 | 17.53376 | 33.41918 | 2.522966
38.0971 | 53.0978 | 20.08184 | 17.53354 | 33.01596 | 2.548302
38.1071 | 52.571 | 20.10745 | 17.5333 | 32.46355 | 2.574145
38.1171 | 52.0261 | 20.13354 | 17.53304 | 31.89256 | 2.600506
38.1271 | 51.4394 | 20.16014 | 17.53274 | 31.27926 | 2.627397
38.1371 | 50.8871 | 20.18725 | 17.53242 | 30.69985 | 2.654831
38.1471 | 50.238 | 20.21489 | 17.53207 | 30.02311 | 2.68282
38.1571 | 49.5108 | 20.24307 | 17.5317 | 29.26773 | 2.711376
38.1671 | 48.8863 | 20.27181 | 17.53129 | 28.61449 | 2.740513
38.1771 | 48.2394 | 20.30111 | 17.53086 | 27.93829 | 2.770245
38.1871 | 47.4134 | 20.33099 | 17.5304 | 27.08241 | 2.800586
38.1971 | 46.741 | 20.36147 | 17.52992 | 26.37953 | 2.831551
38.2071 | 45.9419 | 20.39256 | 17.52941 | 25.54934 | 2.863154
38.2171 | 45.2186 | 20.42428 | 17.52887 | 24.79432 | 2.895412
38.2271 | 44.3402 | 20.45664 | 17.5283 | 23.88356 | 2.92834
38.2371 | 43.6031 | 20.48966 | 17.52771 | 23.11344 | 2.961955
38.2471 | 42.7727 | 20.52336 | 17.52708 | 22.24934 | 2.996274
38.2571 | 42.0557 | 20.55775 | 17.52643 | 21.49795 | 3.031315
38.2671 | 41.2372 | 20.59286 | 17.52576 | 20.64434 | 3.067098
38.2771 | 40.5202 | 20.62869 | 17.52505 | 19.89151 | 3.103639
38.2871 | 39.7109 | 20.66528 | 17.52432 | 19.04562 | 3.14096
38.2971 | 38.9704 | 20.70265 | 17.52357 | 18.26775 | 3.179082
38.3071 | 38.2129 | 20.7408 | 17.52278 | 17.4721 | 3.218023
38.3171 | 37.4709 | 20.77978 | 17.52197 | 16.69112 | 3.257809
38.3271 | 36.774 | 20.81959 | 17.52113 | 15.95441 | 3.298461
38.3371 | 36.0437 | 20.86026 | 17.52026 | 15.18344 | 3.340002
38.3471 | 35.3857 | 20.90182 | 17.51936 | 14.48388 | 3.382458
38.3571 | 34.7204 | 20.94429 | 17.51844 | 13.77611 | 3.425854
38.3671 | 34.0302 | 20.98771 | 17.51749 | 13.04249 | 3.470219
38.3771 | 33.5109 | 21.03209 | 17.51651 | 12.47881 | 3.515578
38.3871 | 32.7963 | 21.07747 | 17.51551 | 11.71883 | 3.561961
38.3971 | 32.2135 | 21.12387 | 17.51447 | 11.08963 | 3.609401
38.407 | 31.7072 | 21.17087 | 17.51343 | 10.53633 | 3.657444
38.417 | 31.1245 | 21.21942 | 17.51234 | 9.905082 | 3.70708
38.427 | 30.6855 | 21.26909 | 17.51122 | 9.416405 | 3.757871
38.437 | 30.1628 | 21.31994 | 17.51008 | 8.842863 | 3.809855
38.447 | 29.6909 | 21.37198 | 17.50891 | 8.318918 | 3.86307
38.457 | 29.2933 | 21.42527 | 17.50772 | 7.868026 | 3.917558
38.467 | 28.8103 | 21.47985 | 17.50649 | 7.330447 | 3.973361
38.477 | 28.4804 | 21.53577 | 17.50524 | 6.944633 | 4.030527
38.487 | 28.0571 | 21.59306 | 17.50396 | 6.464035 | 4.089103
38.497 | 27.7186 | 21.6518 | 17.50265 | 6.066804 | 4.149142
38.507 | 27.3908 | 21.71202 | 17.50132 | 5.678782 | 4.210697
38.517 | 27.0649 | 21.77379 | 17.49996 | 5.291113 | 4.273828
38.527 | 26.7864 | 21.83717 | 17.49857 | 4.949233 | 4.338596
38.537 | 26.4746 | 21.90222 | 17.49715 | 4.572377 | 4.405069
38.547 | 26.2684 | 21.96903 | 17.49571 | 4.299372 | 4.473318
38.557 | 25.9982 | 22.03766 | 17.49424 | 3.960542 | 4.543419
38.567 | 25.7613 | 22.1082 | 17.49274 | 3.653104 | 4.615455
38.577 | 25.6021 | 22.18073 | 17.49121 | 3.421372 | 4.689514
38.587 | 25.3903 | 22.25535 | 17.48966 | 3.134948 | 4.765691
38.597 | 25.2461 | 22.33217 | 17.48808 | 2.913932 | 4.844088
38.607 | 25.1051 | 22.41129 | 17.48647 | 2.693811 | 4.924818
38.617 | 24.9315 | 22.49283 | 17.48484 | 2.438666 | 5.007998
38.627 | 24.8617 | 22.57693 | 17.48317 | 2.284768 | 5.09376
38.637 | 24.7352 | 22.66372 | 17.48148 | 2.071475 | 5.182243
38.647 | 24.6794 | 22.75336 | 17.47976 | 1.926038 | 5.273599
38.657 | 24.5956 | 22.84601 | 17.47802 | 1.74959 | 5.367993
38.667 | 24.5144 | 22.94185 | 17.47624 | 1.572553 | 5.465603
38.677 | 24.4959 | 23.04107 | 17.47444 | 1.454834 | 5.566623
38.687 | 24.4236 | 23.14388 | 17.47262 | 1.279722 | 5.671262
38.697 | 24.4502 | 23.25051 | 17.47076 | 1.199689 | 5.779751
38.707 | 24.4182 | 23.36121 | 17.46888 | 1.056989 | 5.892334
38.717 | 24.3872 | 23.47625 | 17.46697 | 0.9109518 | 6.009282
38.727 | 24.4645 | 23.59591 | 17.46503 | 0.8685883 | 6.130883
38.737 | 24.4566 | 23.72052 | 17.46306 | 0.736083 | 6.257454
38.747 | 24.5307 | 23.8504 | 17.46107 | 0.6802952 | 6.389334
38.757 | 24.5952 | 23.98595 | 17.45905 | 0.6092517 | 6.526898
38.767 | 24.6333 | 24.12754 | 17.457 | 0.5057581 | 6.670539
38.777 | 24.7643 | 24.27562 | 17.45493 | 0.4886787 | 6.820693
38.787 | 24.7941 | 24.43065 | 17.45283 | 0.3634493 | 6.977825
38.797 | 24.9475 | 24.59314 | 17.4507 | 0.3543633 | 7.142441
38.807 | 25.0629 | 24.76362 | 17.44854 | 0.2992839 | 7.315078
38.817 | 25.2248 | 24.94267 | 17.44635 | 0.2821254 | 7.496321
38.827 | 25.4001 | 25.13094 | 17.44414 | 0.2691583 | 7.6868
38.837 | 25.5405 | 25.32909 | 17.4419 | 0.2114133 | 7.887184
38.847 | 25.7691 | 25.53783 | 17.43964 | 0.2312671 | 8.098197
38.857 | 25.9975 | 25.75795 | 17.43734 | 0.2395497 | 8.320609
38.867 | 26.1982 | 25.99026 | 17.43502 | 0.2079358 | 8.555244
38.877 | 26.4649 | 26.23566 | 17.43267 | 0.2292447 | 8.802985
38.887 | 26.7243 | 26.49506 | 17.43029 | 0.2292406 | 9.064765
38.897 | 27.0431 | 26.76947 | 17.42789 | 0.2736275 | 9.341582
38.907 | 27.4656 | 27.05995 | 17.42546 | 0.4056475 | 9.634493
38.917 | 27.7767 | 27.36762 | 17.423 | 0.4090843 | 9.944614
38.927 | 28.1758 | 27.69365 | 17.42052 | 0.4821534 | 10.27313
38.937 | 28.5631 | 28.03929 | 17.418 | 0.5238063 | 10.62129
38.947 | 29.0473 | 28.40587 | 17.41546 | 0.6414309 | 10.99041
38.957 | 29.4909 | 28.79475 | 17.41289 | 0.6961473 | 11.38186
38.967 | 30.0282 | 29.20739 | 17.4103 | 0.8208117 | 11.79709
38.977 | 30.5839 | 29.64529 | 17.40768 | 0.9386137 | 12.23761
38.987 | 31.1661 | 30.11003 | 17.40503 | 1.056074 | 12.705
38.997 | 31.8614 | 30.60324 | 17.40235 | 1.258157 | 13.20089
39.007 | 32.4466 | 31.12664 | 17.39965 | 1.319962 | 13.72699
39.017 | 33.2396 | 31.68197 | 17.39691 | 1.557628 | 14.28506
39.027 | 33.9181 | 32.27106 | 17.39416 | 1.647044 | 14.8769
39.037 | 34.8013 | 32.89576 | 17.39137 | 1.905539 | 15.50439
39.047 | 35.5902 | 33.558 | 17.38856 | 2.032202 | 16.16944
39.057 | 36.5605 | 34.25973 | 17.38572 | 2.300771 | 16.87401
39.067 | 37.5483 | 35.00294 | 17.38285 | 2.545358 | 17.62009
39.077 | 38.52 | 35.78966 | 17.37995 | 2.73034 | 18.40971
39.087 | 39.6743 | 36.62193 | 17.37703 | 3.052369 | 19.2449
39.097 | 40.8151 | 37.50181 | 17.37408 | 3.313289 | 20.12773
39.107 | 41.8389 | 38.43136 | 17.37111 | 3.407539 | 21.06026
39.117 | 43.1265 | 39.41265 | 17.3681 | 3.713854 | 22.04454
39.127 | 44.5085 | 40.44771 | 17.36507 | 4.060791 | 23.08264
39.137 | 45.7062 | 41.53856 | 17.36201 | 4.16764 | 24.17655
39.147 | 47.3045 | 42.68718 | 17.35893 | 4.617319 | 25.32825
39.157 | 48.7323 | 43.8955 | 17.35581 | 4.836799 | 26.53969
39.167 | 50.4597 | 45.16537 | 17.35268 | 5.294325 | 27.8127
39.177 | 51.9836 | 46.49858 | 17.34951 | 5.485019 | 29.14907
39.187 | 53.6437 | 47.89682 | 17.34632 | 5.746876 | 30.55051
39.197 | 55.391 | 49.36166 | 17.34309 | 6.029336 | 32.01857
39.207 | 57.2154 | 50.89457 | 17.33985 | 6.320827 | 33.55473
39.217 | 59.2504 | 52.49686 | 17.33657 | 6.753541 | 35.16029
39.227 | 61.233 | 54.16968 | 17.33327 | 7.063323 | 36.83641
39.237 | 63.2423 | 55.91401 | 17.32994 | 7.328288 | 38.58407
39.247 | 65.6242 | 57.73067 | 17.32658 | 7.893533 | 40.40408
39.257 | 67.5694 | 59.62021 | 17.3232 | 7.949185 | 42.29701
39.267 | 70.1779 | 61.58303 | 17.31979 | 8.594866 | 44.26324
39.277 | 72.1667 | 63.61923 | 17.31635 | 8.547468 | 46.30288
39.287 | 74.8526 | 65.72868 | 17.31289 | 9.123921 | 48.41579
39.297 | 77.4274 | 67.91095 | 17.3094 | 9.516449 | 50.60155
39.307 | 79.785 | 70.16534 | 17.30588 | 9.619659 | 52.85946
39.317 | 82.682 | 72.49081 | 17.30234 | 10.19119 | 55.18847
39.327 | 85.2891 | 74.88602 | 17.29876 | 10.40308 | 57.58726
39.337 | 88.3295 | 77.34925 | 17.29516 | 10.98025 | 60.05409
39.347 | 90.8854 | 79.87845 | 17.29154 | 11.00695 | 62.58691
39.357 | 94.0462 | 82.47114 | 17.28789 | 11.57506 | 65.18325
39.367 | 96.8713 | 85.12446 | 17.28421 | 11.74684 | 67.84025
39.3769 | 100.0477 | 87.80773 | 17.28054 | 12.23997 | 70.52719
39.3869 | 103.1115 | 90.5715 | 17.2768 | 12.54 | 73.2947
39.3969 | 106.576 | 93.38474 | 17.27305 | 13.19126 | 76.11169
39.4069 | 109.8107 | 96.24279 | 17.26926 | 13.56791 | 78.97353
39.4169 | 112.7437 | 99.14047 | 17.26545 | 13.60323 | 81.87502
39.4269 | 116.2855 | 102.0721 | 17.26161 | 14.21341 | 84.81048
39.4369 | 119.6181 | 105.0314 | 17.25774 | 14.5867 | 87.77366
39.4469 | 122.8258 | 108.0117 | 17.25384 | 14.81414 | 90.75781
39.4569 | 126.232 | 111.0055 | 17.24992 | 15.22654 | 93.75554
39.4669 | 129.4901 | 114.0049 | 17.24598 | 15.48519 | 96.75893
39.4769 | 132.6709 | 117.0014 | 17.242 | 15.66946 | 99.75943
39.4869 | 136.3757 | 119.986 | 17.238 | 16.38974 | 102.748
39.4969 | 139.5919 | 122.9487 | 17.23398 | 16.64317 | 105.7147
39.5069 | 142.9268 | 125.8795 | 17.22992 | 17.04732 | 108.6496
39.5169 | 145.8699 | 128.7674 | 17.22584 | 17.10251 | 111.5416
39.5269 | 148.907 | 131.6011 | 17.22174 | 17.30592 | 114.3793
39.5369 | 152.2813 | 134.3688 | 17.2176 | 17.9125 | 117.1512
39.5469 | 154.9869 | 137.0583 | 17.21344 | 17.92861 | 119.8449
39.5569 | 158.089 | 139.6571 | 17.20925 | 18.43192 | 122.4478
39.5669 | 160.8249 | 142.1524 | 17.20504 | 18.67246 | 124.9474
39.5769 | 163.5798 | 144.5315 | 17.2008 | 19.04825 | 127.3307
39.5869 | 165.9761 | 146.7816 | 17.19654 | 19.19448 | 129.5851
39.5969 | 168.2695 | 148.8901 | 17.19224 | 19.37937 | 131.6979
39.6069 | 170.5807 | 150.8448 | 17.18792 | 19.7359 | 133.6569
39.6169 | 172.2209 | 152.6339 | 17.18358 | 19.58696 | 135.4504
39.6269 | 174.3102 | 154.2465 | 17.17921 | 20.06366 | 137.0673
39.6369 | 175.8643 | 155.6724 | 17.17481 | 20.19185 | 138.4976
39.6469 | 177.3668 | 156.9025 | 17.17038 | 20.46431 | 139.7321
39.6569 | 178.74 | 157.9287 | 17.16593 | 20.81131 | 140.7628
39.6669 | 179.4924 | 158.7444 | 17.16145 | 20.74799 | 141.583
39.6769 | 180.4085 | 159.3443 | 17.15695 | 21.06418 | 142.1874
39.6869 | 180.9077 | 159.7246 | 17.15242 | 21.18308 | 142.5722
39.6969 | 181.3 | 159.883 | 17.14786 | 21.41698 | 142.7352
39.7069 | 181.3983 | 159.8188 | 17.14328 | 21.57951 | 142.6755
39.7169 | 181.2646 | 159.5328 | 17.13867 | 21.73185 | 142.3941
39.7269 | 180.8484 | 159.0272 | 17.13404 | 21.82118 | 141.8932
39.7369 | 180.1006 | 158.306 | 17.12938 | 21.7946 | 141.1766
39.7469 | 179.2553 | 157.3742 | 17.12469 | 21.88107 | 140.2495
39.7569 | 178.2458 | 156.2384 | 17.11997 | 22.00741 | 139.1184
39.7669 | 176.6542 | 154.9061 | 17.11523 | 21.7481 | 137.7909
39.7769 | 175.3338 | 153.386 | 17.11047 | 21.94779 | 136.2755
39.7869 | 173.4095 | 151.6878 | 17.10568 | 21.72174 | 134.5821
39.7969 | 171.4016 | 149.8217 | 17.10086 | 21.5799 | 132.7208
39.8069 | 169.233 | 147.7989 | 17.09601 | 21.43414 | 130.7028
39.8169 | 166.4365 | 145.6308 | 17.09114 | 20.80571 | 128.5396
39.8269 | 164.3987 | 143.3294 | 17.08625 | 21.06934 | 126.2431
39.8369 | 161.0513 | 140.9067 | 17.08133 | 20.14458 | 123.8254
39.8469 | 158.7778 | 138.3751 | 17.07638 | 20.40269 | 121.2987
39.8569 | 155.3734 | 135.7468 | 17.0714 | 19.62664 | 118.6754
39.8669 | 152.2012 | 133.0338 | 17.0664 | 19.16738 | 115.9674
39.8769 | 148.585 | 130.2482 | 17.06138 | 18.3368 | 113.1868
39.8869 | 145.3856 | 127.4015 | 17.05633 | 17.98409 | 110.3452
39.8969 | 141.8536 | 124.505 | 17.05125 | 17.34855 | 107.4538
39.9069 | 137.7603 | 121.5696 | 17.04615 | 16.19065 | 104.5235
39.9169 | 134.4189 | 118.6057 | 17.04102 | 15.81321 | 101.5647
39.9269 | 130.5066 | 115.623 | 17.03586 | 14.88355 | 98.58718
39.9369 | 126.7091 | 112.6311 | 17.03068 | 14.07801 | 95.60041
39.9469 | 123.096 | 109.6386 | 17.02547 | 13.45739 | 92.61314
39.9569 | 119.0776 | 106.6539 | 17.02024 | 12.42373 | 89.63362
39.9669 | 115.3091 | 103.6845 | 17.01498 | 11.62457 | 86.66955
39.9769 | 111.2645 | 100.7378 | 17.0097 | 10.52674 | 83.72806
39.9869 | 107.7375 | 97.82014 | 17.00439 | 9.917361 | 80.81575
39.9969 | 103.8331 | 94.93771 | 16.99906 | 8.895392 | 77.93865
40.0069 | 100.0577 | 92.09601 | 16.9937 | 7.961692 | 75.10231
40.0169 | 96.5038 | 89.30006 | 16.98831 | 7.203744 | 72.31174
40.0269 | 92.9751 | 86.55438 | 16.9829 | 6.420725 | 69.57147
40.0369 | 89.4956 | 83.86302 | 16.97746 | 5.63258 | 66.88556
40.0469 | 86.0773 | 81.22959 | 16.972 | 4.84771 | 64.25759
40.0569 | 82.4164 | 78.65723 | 16.96651 | 3.759168 | 61.69072
40.0669 | 79.0713 | 76.14871 | 16.961 | 2.922589 | 59.18771
40.0769 | 75.8959 | 73.70634 | 16.95546 | 2.189561 | 56.75088
40.0869 | 73.1692 | 71.3321 | 16.9499 | 1.837098 | 54.3822
40.0969 | 70.1133 | 69.02757 | 16.94431 | 1.08573 | 52.08326
40.1069 | 67.0389 | 66.79401 | 16.9387 | 0.2448886 | 49.85532
40.1169 | 64.7067 | 64.63234 | 16.93306 | 0.07435697 | 47.69929
40.1269 | 61.6944 | 62.54318 | 16.92739 | -0.8487843 | 45.61579
40.1369 | 59.5344 | 60.52686 | 16.9217 | -0.9924615 | 43.60516
40.1469 | 56.9785 | 58.58344 | 16.91599 | -1.604937 | 41.66745
40.1569 | 54.5872 | 56.7127 | 16.91024 | -2.125504 | 39.80246
40.1669 | 52.6194 | 54.91424 | 16.90448 | -2.294841 | 38.00976
40.1769 | 50.1253 | 53.18739 | 16.89869 | -3.06209 | 36.2887
40.1869 | 48.6525 | 51.5313 | 16.89287 | -2.878799 | 34.63843
40.1969 | 46.4504 | 49.94494 | 16.88703 | -3.494539 | 33.05791
40.2069 | 44.8938 | 48.4271 | 16.88117 | -3.533304 | 31.54594
40.2169 | 43.0873 | 46.97645 | 16.87527 | -3.889151 | 30.10118
40.2269 | 41.3894 | 45.59149 | 16.86936 | -4.202087 | 28.72213
40.2369 | 39.844 | 44.27061 | 16.86342 | -4.426614 | 27.4072
40.2469 | 38.4357 | 43.01213 | 16.85745 | -4.576425 | 26.15467
40.2569 | 37.1453 | 41.81423 | 16.85146 | -4.668933 | 24.96277
40.2669 | 35.9348 | 40.67507 | 16.84545 | -4.740267 | 23.82962
40.2769 | 34.6439 | 39.59271 | 16.83941 | -4.948812 | 22.75331
40.2869 | 33.6507 | 38.56519 | 16.83334 | -4.914489 | 21.73185
40.2969 | 32.5624 | 37.59049 | 16.82725 | -5.028093 | 20.76324
40.3069 | 31.6284 | 36.6666 | 16.82114 | -5.038199 | 19.84546
40.3169 | 30.7472 | 35.79147 | 16.815 | -5.044268 | 18.97647
40.3269 | 29.7579 | 34.96306 | 16.80883 | -5.205158 | 18.15422
40.3369 | 29.1185 | 34.17934 | 16.80265 | -5.060837 | 17.37669
40.3468 | 28.2279 | 33.4455 | 16.79649 | -5.217599 | 16.649
40.3568 | 27.7047 | 32.74473 | 16.79026 | -5.040028 | 15.95447
40.3668 | 26.9819 | 32.0827 | 16.78399 | -5.100797 | 15.2987
40.3768 | 26.2679 | 31.45748 | 16.77771 | -5.189576 | 14.67977
40.3868 | 25.781 | 30.86719 | 16.7714 | -5.086191 | 14.09579
40.3968 | 25.1527 | 30.31 | 16.76506 | -5.157304 | 13.54494
40.4068 | 24.7381 | 29.78414 | 16.7587 | -5.046037 | 13.02544
40.4168 | 24.2106 | 29.28786 | 16.75232 | -5.077265 | 12.53555
40.4268 | 23.7516 | 28.81952 | 16.74591 | -5.067922 | 12.07361
40.4368 | 23.3934 | 28.3775 | 16.73948 | -4.984104 | 11.63803
40.4468 | 22.9551 | 27.96026 | 16.73302 | -5.005165 | 11.22725
40.4568 | 22.6544 | 27.56633 | 16.72654 | -4.911931 | 10.83979
40.4668 | 22.3145 | 27.19429 | 16.72003 | -4.879786 | 10.47425
40.4768 | 21.9866 | 26.84278 | 16.7135 | -4.856182 | 10.12928
40.4868 | 21.7389 | 26.51053 | 16.70695 | -4.771633 | 9.803585
40.4968 | 21.4126 | 26.19632 | 16.70037 | -4.783719 | 9.49595
40.5068 | 21.202 | 25.89899 | 16.69377 | -4.696986 | 9.205219766
40.5168 | 20.9569 | 25.61744 | 16.68714 | -4.660539 | 8.930299
40.5268 | 20.7054 | 25.35064 | 16.68049 | -4.645243 | 8.670154
40.5368 | 20.5234 | 25.09763 | 16.67382 | -4.574226 | 8.42381
40.5468 | 20.2826 | 24.85747 | 16.66712 | -4.574871 | 8.190354
40.5568 | 20.1476 | 24.62932 | 16.66039 | -4.481719 | 7.968924
40.5668 | 19.9158 | 24.41236 | 16.65365 | -4.49656 | 7.758711
40.5768 | 19.7385 | 24.20584 | 16.64688 | -4.467341 | 7.558963
40.5868 | 19.5917 | 24.00906 | 16.64008 | -4.417358 | 7.368973
40.5968 | 19.4104 | 23.82135 | 16.63327 | -4.410947 | 7.188081
40.6068 | 19.3063 | 23.6421 | 16.62642 | -4.335799 | 7.015674
40.6168 | 19.1455 | 23.47074 | 16.61956 | -4.325239 | 6.851179
40.6268 | 19.0135 | 23.30674 | 16.61267 | -4.293238 | 6.694067
40.6368 | 18.9075 | 23.1496 | 16.60576 | -4.2421 | 6.543842
40.6468 | 18.7522 | 22.99887 | 16.59882 | -4.246668 | 6.400046
40.6568 | 18.6684 | 22.85412 | 16.59186 | -4.185719 | 6.262257
40.6668 | 18.5342 | 22.71496 | 16.58488 | -4.180761 | 6.130082
40.6768 | 18.446 | 22.58103 | 16.57787 | -4.135028 | 6.003156
40.6868 | 18.3545 | 22.45199 | 16.57084 | -4.097486 | 5.881144
40.6968 | 18.2235 | 22.32752 | 16.56379 | -4.104024 | 5.763736
40.7068 | 18.1561 | 22.20736 | 16.55671 | -4.051256 | 5.650646
40.7168 | 18.0349 | 22.09122 | 16.54961 | -4.056318 | 5.541608
40.7268 | 17.9736 | 21.97887 | 16.54249 | -4.005266 | 5.43638
40.7368 | 17.8722 | 21.87007 | 16.53534 | -3.997875 | 5.334736
40.7468 | 17.7686 | 21.76464 | 16.52817 | -3.996037 | 5.236468
40.7568 | 17.7179 | 21.66236 | 16.52097 | -3.94446 | 5.141386
40.7668 | 17.6182 | 21.56307 | 16.51376 | -3.944869 | 5.049312
40.7768 | 17.5572 | 21.4666 | 16.50652 | -3.909401 | 4.960084
40.7868 | 17.4695 | 21.3728 | 16.49925 | -3.903304 | 4.87355
40.7968 | 17.4025 | 21.28154 | 16.49197 | -3.87904 | 4.789572
40.8068 | 17.3369 | 21.19268 | 16.48466 | -3.855781 | 4.708022
40.8168 | 17.249 | 21.10611 | 16.47733 | -3.857107 | 4.628781
40.8268 | 17.1979 | 21.02171 | 16.46997 | -3.823809 | 4.551738
40.8368 | 17.1269 | 20.93938 | 16.46259 | -3.812485 | 4.476792
40.8468 | 17.0637 | 20.85904 | 16.45519 | -3.795339 | 4.403847
40.8568 | 16.9992 | 20.78058 | 16.44777 | -3.781384 | 4.332817
40.8668 | 16.9087 | 20.70394 | 16.44032 | -3.795239 | 4.263618
40.8768 | 16.8854 | 20.62903 | 16.43285 | -3.743627 | 4.196176
40.8868 | 16.7994 | 20.55578 | 16.42536 | -3.756378 | 4.130419
40.8968 | 16.7579 | 20.48412 | 16.41784 | -3.726224 | 4.06628
40.9068 | 16.668 | 20.414 | 16.41031 | -3.746003 | 4.003698
40.9168 | 16.6009 | 20.34536 | 16.40275 | -3.744458 | 3.942613
40.9268 | 16.5837 | 20.27813 | 16.39516 | -3.694433 | 3.882971
40.9368 | 16.4952 | 20.21228 | 16.38756 | -3.717078 | 3.824721
40.9468 | 16.4508 | 20.14774 | 16.37993 | -3.696943 | 3.767814
40.9568 | 16.4033 | 20.08448 | 16.37228 | -3.681183 | 3.712205
40.9668 | 16.3487 | 20.02245 | 16.36461 | -3.673754 | 3.657849
40.9768 | 16.2932 | 19.96162 | 16.35691 | -3.668416 | 3.604706
40.9868 | 16.2367 | 19.90193 | 16.34919 | -3.66523 | 3.552738
40.9968 | 16.1761 | 19.84336 | 16.34145 | -3.667258 | 3.501906
41.0068 | 16.126 | 19.78587 | 16.33369 | -3.659866 | 3.452177
41.0168 | 16.0793 | 19.72942 | 16.3259 | -3.65012 | 3.403515
41.0268 | 16.0389 | 19.67399 | 16.3181 | -3.635089 | 3.355891
41.0368 | 15.9637 | 19.61954 | 16.31027 | -3.655841 | 3.309272
41.0468 | 15.9259 | 19.56605 | 16.30242 | -3.640147 | 3.26363
41.0568 | 15.8617 | 19.51348 | 16.29454 | -3.651781 | 3.218936
41.0668 | 15.8112 | 19.46181 | 16.28665 | -3.650614 | 3.175164
41.0768 | 15.7777 | 19.41102 | 16.27873 | -3.63332 | 3.132288
41.0868 | 15.7034 | 19.36108 | 16.27079 | -3.657676 | 3.090283
41.0968 | 15.6882 | 19.31196 | 16.26283 | -3.623757 | 3.049126
41.1068 | 15.6151 | 19.26364 | 16.25485 | -3.648542 | 3.008793
41.1168 | 15.5688 | 19.21611 | 16.24684 | -3.647306 | 2.969263
41.1268 | 15.5246 | 19.16933 | 16.23882 | -3.64473 | 2.930513
41.1368 | 15.4675 | 19.12329 | 16.23077 | -3.655793 | 2.892524
41.1468 | 15.4566 | 19.07797 | 16.2227 | -3.621374 | 2.855276
41.1568 | 15.4037 | 19.03336 | 16.21461 | -3.629656 | 2.818749
41.1668 | 15.331 | 18.98942 | 16.20649 | -3.658419 | 2.782926
41.1768 | 15.3061 | 18.94615 | 16.19836 | -3.640046 | 2.747788
41.1868 | 15.2401 | 18.90352 | 16.1902 | -3.663418 | 2.713317
41.1968 | 15.2144 | 18.86152 | 16.18202 | -3.647121 | 2.679498
41.2068 | 15.1938 | 18.82014 | 16.17382 | -3.626337 | 2.646313
41.2168 | 15.1265 | 18.77935 | 16.1656 | -3.652851 | 2.613748
41.2268 | 15.0935 | 18.73915 | 16.15736 | -3.645647 | 2.581787
41.2368 | 15.0345 | 18.69951 | 16.1491 | -3.665011 | 2.550415
41.2468 | 15.0131 | 18.66043 | 16.14081 | -3.64733 | 2.519618
41.2568 | 14.9712 | 18.62189 | 16.1325 | -3.650687 | 2.489383
41.2668 | 14.9451 | 18.58387 | 16.12418 | -3.638772 | 2.459694
41.2768 | 14.9091 | 18.54637 | 16.11583 | -3.63727 | 2.430541
41.2868 | 14.856 | 18.50937 | 16.10746 | -3.653368 | 2.40191
41.2968 | 14.8431 | 18.47286 | 16.09907 | -3.629756 | 2.373788
41.3068 | 14.7828 | 18.43682 | 16.09066 | -3.65402 | 2.346164
41.3167 | 14.7716 | 18.4016 | 16.08231 | -3.630005 | 2.319298
41.3267 | 14.7266 | 18.36648 | 16.07385 | -3.639884 | 2.292631
41.3367 | 14.7065 | 18.33181 | 16.06538 | -3.625306 | 2.266427
41.3467 | 14.6665 | 18.29756 | 16.05688 | -3.631061 | 2.240678
41.3567 | 14.6355 | 18.26374 | 16.04837 | -3.628238 | 2.215372
41.3667 | 14.591 | 18.23033 | 16.03983 | -3.639328 | 2.190499
41.3767 | 14.5539 | 18.19732 | 16.03127 | -3.64342 | 2.166049
41.3867 | 14.521 | 18.16471 | 16.02269 | -3.643706 | 2.142014
41.3967 | 14.5146 | 18.13248 | 16.01409 | -3.617876 | 2.118383
41.4067 | 14.4591 | 18.10062 | 16.00547 | -3.641521 | 2.095148
41.4167 | 14.4327 | 18.06913 | 15.99683 | -3.636433 | 2.0723
41.4267 | 14.3793 | 18.038 | 15.98817 | -3.658703 | 2.049831
41.4367 | 14.3489 | 18.00722 | 15.97949 | -3.658322 | 2.027732
41.4467 | 14.3295 | 17.97678 | 15.97079 | -3.647284 | 2.005996
41.4567 | 14.293 | 17.94668 | 15.96207 | -3.653679 | 1.984614
41.4667 | 14.2703 | 17.9169 | 15.95332 | -3.646602 | 1.963579
41.4767 | 14.2299 | 17.88744 | 15.94456 | -3.657543 | 1.942883
41.4867 | 14.1788 | 17.8583 | 15.93578 | -3.679497 | 1.92252
41.4967 | 14.1609 | 17.82946 | 15.92697 | -3.668556 | 1.902483
41.5067 | 14.1249 | 17.80091 | 15.91815 | -3.676012 | 1.882763
41.5167 | 14.1214 | 17.77266 | 15.90931 | -3.651261 | 1.863356
41.5267 | 14.0671 | 17.74469 | 15.90044 | -3.677595 | 1.844253
41.5367 | 14.037 | 17.71701 | 15.89156 | -3.680007 | 1.82545
41.5467 | 14.0103 | 17.68959 | 15.88265 | -3.679293 | 1.80694
41.5567 | 13.9791 | 17.66245 | 15.87373 | -3.683345 | 1.788716
41.5667 | 13.9579 | 17.63556 | 15.86479 | -3.677659 | 1.770773
41.5767 | 13.9289 | 17.60893 | 15.85582 | -3.680028 | 1.753105
41.5867 | 13.8933 | 17.58255 | 15.84684 | -3.689246 | 1.735708
41.5967 | 13.8864 | 17.55641 | 15.83784 | -3.67001 | 1.718574
41.6067 | 13.8384 | 17.53051 | 15.82881 | -3.692112 | 1.701699
41.6167 | 13.8383 | 17.50485 | 15.81977 | -3.666549 | 1.685079
41.6267 | 13.7999 | 17.47941 | 15.81071 | -3.679514 | 1.668707
41.6367 | 13.782 | 17.4542 | 15.80163 | -3.672205 | 1.652579
41.6467 | 13.7528 | 17.42921 | 15.79252 | -3.676414 | 1.63669
41.6567 | 13.7316 | 17.40444 | 15.7834 | -3.672839 | 1.621035
41.6667 | 13.7303 | 17.37987 | 15.77426 | -3.649573 | 1.60561
41.6767 | 13.6881 | 17.35551 | 15.7651 | -3.667414 | 1.590411
41.6867 | 13.6711 | 17.33136 | 15.75592 | -3.660257 | 1.575433
41.6967 | 13.6447 | 17.3074 | 15.74673 | -3.662697 | 1.560671
41.7067 | 13.6137 | 17.28363 | 15.73751 | -3.669931 | 1.546122
41.7167 | 13.62 | 17.26005 | 15.72827 | -3.640054 | 1.531782
41.7267 | 13.5712 | 17.23666 | 15.71902 | -3.665462 | 1.517647
41.7367 | 13.5427 | 17.21345 | 15.70974 | -3.670753 | 1.503712
41.7467 | 13.5135 | 17.19042 | 15.70045 | -3.676921 | 1.489974
41.7567 | 13.4964 | 17.16756 | 15.69113 | -3.671164 | 1.47643
41.7667 | 13.4771 | 17.14488 | 15.6818 | -3.667777 | 1.463076
41.7767 | 13.4584 | 17.12236 | 15.67245 | -3.663958 | 1.449908
41.7867 | 13.4274 | 17.1 | 15.66308 | -3.672603 | 1.436923
41.7967 | 13.3928 | 17.07781 | 15.65369 | -3.685008 | 1.424117
41.8067 | 13.3849 | 17.05577 | 15.64428 | -3.670871 | 1.411487
41.8167 | 13.3491 | 17.03389 | 15.63486 | -3.684789 | 1.399031
41.8267 | 13.335 | 17.01216 | 15.62541 | -3.677157 | 1.386745
41.8367 | 13.3124 | 16.99057 | 15.61595 | -3.678174 | 1.374625
41.8467 | 13.2793 | 16.96914 | 15.60647 | -3.689836 | 1.362669
41.8567 | 13.2572 | 16.94784 | 15.59697 | -3.69064 | 1.350874
41.8667 | 13.2677 | 16.92668 | 15.58745 | -3.658984 | 1.339238
41.8767 | 13.212 | 16.90566 | 15.57791 | -3.693665 | 1.327756
41.8867 | 13.2179 | 16.88478 | 15.56835 | -3.66688 | 1.316427
41.8967 | 13.1696 | 16.86403 | 15.55878 | -3.694426 | 1.305248
41.9067 | 13.1504 | 16.8434 | 15.54919 | -3.693002 | 1.294216
41.9167 | 13.129 | 16.8229 | 15.53957 | -3.693903 | 1.283329
41.9267 | 13.1023 | 16.80253 | 15.52995 | -3.700229 | 1.272584
41.9367 | 13.0961 | 16.78228 | 15.5203 | -3.686176 | 1.261978
41.9467 | 13.0612 | 16.76214 | 15.51063 | -3.700943 | 1.25151
41.9567 | 13.0492 | 16.74213 | 15.50095 | -3.692926 | 1.241177
41.9667 | 13.0229 | 16.72222 | 15.49125 | -3.699325 | 1.230977
41.9767 | 13.0073 | 16.70244 | 15.48153 | -3.695135 | 1.220907
41.9867 | 12.9857 | 16.68276 | 15.47179 | -3.697056 | 1.210966
41.9967 | 12.9703 | 16.66319 | 15.46204 | -3.692885 | 1.20115
42.0067 | 12.9383 | 16.64372 | 15.45226 | -3.705421 | 1.191459
42.0167 | 12.9371 | 16.62436 | 15.44247 | -3.68726 | 1.181889
42.0267 | 12.8906 | 16.6051 | 15.43266 | -3.714502 | 1.172439
42.0367 | 12.8949 | 16.58594 | 15.42284 | -3.691043 | 1.163107
42.0467 | 12.854 | 16.56688 | 15.41299 | -3.712884 | 1.153891
42.0567 | 12.8419 | 16.54792 | 15.40313 | -3.70602 | 1.144789
42.0667 | 12.8157 | 16.52905 | 15.39325 | -3.713351 | 1.135799
42.0767 | 12.7945 | 16.51028 | 15.38336 | -3.715776 | 1.12692
42.0867 | 12.7758 | 16.49159 | 15.37344 | -3.715791 | 1.118149
42.0967 | 12.7428 | 16.473 | 15.36351 | -3.730196 | 1.109485
42.1067 | 12.7285 | 16.45449 | 15.35356 | -3.725988 | 1.100926
42.1167 | 12.7053 | 16.43607 | 15.3436 | -3.730767 | 1.09247
42.1267 | 12.6862 | 16.41773 | 15.33361 | -3.73153 | 1.084117
42.1367 | 12.6736 | 16.39948 | 15.32361 | -3.725876 | 1.075863
42.1467 | 12.6501 | 16.3813 | 15.3136 | -3.731204 | 1.067708
42.1567 | 12.6143 | 16.36321 | 15.30356 | -3.748911 | 1.05965
42.1667 | 12.6139 | 16.3452 | 15.29351 | -3.731297 | 1.051687
42.1767 | 12.5734 | 16.32726 | 15.28344 | -3.753861 | 1.043818
42.1867 | 12.5617 | 16.3094 | 15.27336 | -3.747699 | 1.036042
42.1967 | 12.5582 | 16.29161 | 15.26325 | -3.733412 | 1.028357
42.2067 | 12.5317 | 16.2739 | 15.25314 | -3.742198 | 1.020762
42.2167 | 12.4922 | 16.25626 | 15.243 | -3.764055 | 1.013255
42.2267 | 12.4793 | 16.23868 | 15.23285 | -3.759383 | 1.005835
42.2367 | 12.4629 | 16.22118 | 15.22268 | -3.758279 | 0.9984999
42.2467 | 12.4653 | 16.20374 | 15.21249 | -3.738443 | 0.9912497
42.2567 | 12.4289 | 16.18637 | 15.20229 | -3.757474 | 0.9840825
42.2667 | 12.4191 | 16.16907 | 15.19207 | -3.74997 | 0.976997
42.2767 | 12.3906 | 16.15183 | 15.18184 | -3.76123 | 0.9699922
42.2866 | 12.3838 | 16.13482 | 15.17169 | -3.751024 | 0.9631351
42.2966 | 12.3738 | 16.11771 | 15.16142 | -3.743908 | 0.9562869
42.3066 | 12.3734 | 16.10065 | 15.15114 | -3.727253 | 0.9495157
42.3166 | 12.3355 | 16.08366 | 15.14084 | -3.748157 | 0.9428203
42.3266 | 12.3072 | 16.06672 | 15.13052 | -3.75952 | 0.9361998
42.3366 | 12.327 | 16.04984 | 15.12019 | -3.72284 | 0.9296527
42.3466 | 12.2904 | 16.03302 | 15.10984 | -3.742617 | 0.9231783
42.3566 | 12.3073 | 16.01625 | 15.09947 | -3.70895 | 0.9167754
42.3666 | 12.2641 | 15.99954 | 15.08909 | -3.735436 | 0.9104429
42.3766 | 12.2369 | 15.98288 | 15.0787 | -3.745977 | 0.9041797
42.3866 | 12.2323 | 15.96627 | 15.06828 | -3.73397 | 0.8979852
42.3966 | 12.2219 | 15.94971 | 15.05786 | -3.727814 | 0.8918579
42.4066 | 12.231 | 15.93321 | 15.04741 | -3.702209 | 0.8857971
42.4166 | 12.1774 | 15.91675 | 15.03695 | -3.739354 | 0.8798018
42.4266 | 12.1725 | 15.90035 | 15.02648 | -3.727848 | 0.8738711
42.4366 | 12.1576 | 15.88399 | 15.01599 | -3.726389 | 0.8680042
42.4466 | 12.1528 | 15.86768 | 15.00548 | -3.714879 | 0.8622001
42.4566 | 12.1404 | 15.85141 | 14.99496 | -3.711014 | 0.8564576
42.4666 | 12.1159 | 15.83519 | 14.98442 | -3.719295 | 0.8507763
42.4766 | 12.1113 | 15.81902 | 14.97387 | -3.707721 | 0.845155
42.4866 | 12.0795 | 15.80289 | 14.9633 | -3.72339 | 0.8395931
42.4966 | 12.0691 | 15.7868 | 14.95271 | -3.717703 | 0.8340897
42.5066 | 12.0661 | 15.77076 | 14.94211 | -3.704658 | 0.8286441
42.5166 | 12.0382 | 15.75476 | 14.9315 | -3.716555 | 0.8232553
42.5266 | 12.0225 | 15.73879 | 14.92087 | -3.716293 | 0.8179225
42.5366 | 11.9959 | 15.72287 | 14.91023 | -3.726971 | 0.8126452
42.5466 | 11.9842 | 15.70699 | 14.89957 | -3.722789 | 0.8074223
42.5566 | 11.9734 | 15.69115 | 14.88889 | -3.717745 | 0.8022533
42.5666 | 11.9509 | 15.67534 | 14.8782 | -3.72444 | 0.7971375
42.5766 | 11.9461 | 15.65957 | 14.8675 | -3.713472 | 0.792074
42.5866 | 11.8944 | 15.64384 | 14.85678 | -3.749441 | 0.7870622
42.5966 | 11.8917 | 15.62815 | 14.84605 | -3.736446643 | 0.7821013
42.6066 | 11.8904 | 15.61249 | 14.8353 | -3.722087 | 0.7771908
42.6166 | 11.8682 | 15.59686 | 14.82453 | -3.728663 | 0.7723299
42.6266 | 11.8517 | 15.58127 | 14.81376 | -3.729573 | 0.767518
42.6366 | 11.8403 | 15.56572 | 14.80296 | -3.725417 | 0.7627544
42.6466 | 11.8024 | 15.55019 | 14.79216 | -3.747794 | 0.7580384
42.6566 | 11.8069 | 15.5347 | 14.78133 | -3.727804 | 0.7533696
42.6666 | 11.7878 | 15.51925 | 14.7705 | -3.731446 | 0.7487471
42.6766 | 11.7721 | 15.50382 | 14.75965 | -3.731719 | 0.7441706
42.6866 | 11.7572 | 15.48842 | 14.74878 | -3.731223 | 0.7396392
42.6966 | 11.7429 | 15.47306 | 14.73791 | -3.730158 | 0.7351525
42.7066 | 11.7357 | 15.45772 | 14.72701 | -3.722022 | 0.7307098
42.7166 | 11.696 | 15.44242 | 14.71611 | -3.746416 | 0.7263107
42.7266 | 11.695 | 15.42714 | 14.70518 | -3.732139 | 0.7219545
42.7366 | 11.6861 | 15.41189 | 14.69425 | -3.72579 | 0.7176407
42.7466 | 11.6615 | 15.39667 | 14.6833 | -3.735169 | 0.7133688
42.7566 | 11.6567 | 15.38147 | 14.67234 | -3.724775 | 0.7091381
42.7666 | 11.6205 | 15.36631 | 14.66136 | -3.745808 | 0.7049482
42.7766 | 11.6316 | 15.35117 | 14.65037 | -3.719568 | 0.7007987
42.7866 | 11.6156 | 15.33605 | 14.63936 | -3.720454 | 0.6966889
42.7966 | 11.5952 | 15.32097 | 14.62835 | -3.725765 | 0.6926184
42.8066 | 11.5844 | 15.3059 | 14.61731 | -3.721502 | 0.6885866
42.8166 | 11.5608 | 15.29086 | 14.60627 | -3.730063 | 0.6845932
42.8266 | 11.5698 | 15.27585 | 14.59521 | -3.706048 | 0.6806375
42.8366 | 11.547 | 15.26086 | 14.58414 | -3.713858 | 0.6767192
42.8466 | 11.5413 | 15.24589 | 14.57305 | -3.70459 | 0.6728378
42.8566 | 11.5064 | 15.23095 | 14.56195 | -3.724546 | 0.6689928
42.8666 | 11.5068 | 15.21602 | 14.55084 | -3.709225 | 0.6651839
42.8766 | 11.5038 | 15.20113 | 14.53972 | -3.697326 | 0.6614104
42.8866 | 11.4777 | 15.18625 | 14.52858 | -3.708548 | 0.657672
42.8966 | 11.4695 | 15.17139 | 14.51742 | -3.701892 | 0.6539683
42.9066 | 11.4394 | 15.15656 | 14.50626 | -3.717158 | 0.6502989
42.9166 | 11.4517 | 15.14174 | 14.49508 | -3.690044 | 0.6466634
42.9266 | 11.429 | 15.12695 | 14.48389 | -3.697951 | 0.6430612
42.9366 | 11.3912 | 15.11218 | 14.47269 | -3.720977 | 0.6394922
42.9466 | 11.4007 | 15.09742 | 14.46147 | -3.696724 | 0.6359557
42.9566 | 11.3792 | 15.08269 | 14.45024 | -3.70349 | 0.6324515
42.9666 | 11.3815 | 15.06797 | 14.439 | -3.686475 | 0.6289792
42.9766 | 11.3625 | 15.05328 | 14.42774 | -3.690779 | 0.6255383
42.9866 | 11.3205 | 15.0386 | 14.41647 | -3.718101 | 0.6221286
42.9966 | 11.3433 | 15.02394 | 14.40519 | -3.680642 | 0.6187496
43.0066 | 11.3286 | 15.0093 | 14.3939 | -3.6807 | 0.615401
43.0166 | 11.3089 | 14.99468 | 14.38259 | -3.685776 | 0.6120824
43.0266 | 11.2921 | 14.98007 | 14.37128 | -3.687969 | 0.6087935
43.0366 | 11.2647 | 14.96548 | 14.35994 | -3.700779 | 0.6055339
43.0466 | 11.289 | 14.95091 | 14.3486 | -3.661905 | 0.6023034
43.0566 | 11.2511 | 14.93635 | 14.33725 | -3.685249 | 0.5991015
43.0666 | 11.2326 | 14.92181 | 14.32588 | -3.689208 | 0.5959279
43.0766 | 11.2256 | 14.90728 | 14.3145 | -3.681683 | 0.5927823
43.0866 | 11.2102 | 14.89277 | 14.30311 | -3.682573 | 0.5896643
43.0966 | 11.2122 | 14.87828 | 14.29171 | -3.666079 | 0.5865738
43.1066 | 11.1784 | 14.8638 | 14.28029 | -3.6854 | 0.5835102
43.1166 | 11.1603 | 14.84934 | 14.26886 | -3.689036 | 0.5804735
43.1266 | 11.1584 | 14.83489 | 14.25742 | -3.676487 | 0.5774632
43.1366 | 11.1323 | 14.82045 | 14.24597 | -3.688151 | 0.5744789
43.1466 | 11.1563 | 14.80603 | 14.23451 | -3.64973 | 0.5715207
43.1566 | 11.1227 | 14.79162 | 14.22303 | -3.668923 | 0.5685878
43.1666 | 11.1027 | 14.77723 | 14.21155 | -3.674529 | 0.5656803
43.1766 | 11.1007 | 14.76285 | 14.20005 | -3.662148 | 0.5627977
43.1866 | 11.0955 | 14.74848 | 14.18854 | -3.652981 | 0.5599399
43.1966 | 11.0816 | 14.73413 | 14.17702 | -3.652527 | 0.5571065
43.2066 | 11.0652 | 14.71979 | 14.16549 | -3.654585 | 0.5542973
43.2166 | 11.0444 | 14.70546 | 14.15394 | -3.661056 | 0.5515119
43.2266 | 11.0293 | 14.69114 | 14.14239 | -3.66184 | 0.5487501
43.2366 | 11.0423 | 14.67684 | 14.13082 | -3.634535 | 0.5460118
43.2466 | 11.0241 | 14.66254 | 14.11925 | -3.638442 | 0.5432965
43.2565 | 10.984 | 14.6484 | 14.10777 | -3.664404 | 0.5406312
43.2665 | 10.9712 | 14.63413 | 14.09617 | -3.662935 | 0.5379613
43.2765 | 10.9873 | 14.61988 | 14.08456 | -3.632577 | 0.5353136
43.2865 | 10.9635 | 14.60563 | 14.07294 | -3.64213 | 0.5326881
43.2965 | 10.9578 | 14.59139 | 14.06131 | -3.633594 | 0.5300845
43.3065 | 10.9062 | 14.57717 | 14.04967 | -3.670968 | 0.5275026
43.3165 | 10.9375 | 14.56295 | 14.03801 | -3.625454 | 0.5249421
43.3265 | 10.9064 | 14.54875 | 14.02635 | -3.642349 | 0.5224028
43.3365 | 10.9204 | 14.53456 | 14.01467 | -3.614155 | 0.5198844
43.3465 | 10.8597 | 14.52037 | 14.00298 | -3.660671 | 0.5173868
43.3565 | 10.861 | 14.5062 | 13.99129 | -3.645198 | 0.5149098
43.3665 | 10.8727 | 14.49203 | 13.97958 | -3.619333 | 0.512453
43.3765 | 10.8637 | 14.47788 | 13.96786 | -3.614179 | 0.5100163
43.3865 | 10.8174 | 14.46373 | 13.95613 | -3.646334 | 0.5075995
43.3965 | 10.8156 | 14.4496 | 13.9444 | -3.633998 | 0.5052024
43.4065 | 10.8036 | 14.43547 | 13.93265 | -3.631872 | 0.5028248
43.4165 | 10.8256 | 14.42135 | 13.92089 | -3.595754 | 0.5004663
43.4265 | 10.7654 | 14.40725 | 13.90912 | -3.641845 | 0.4981271
43.4365 | 10.7664 | 14.39315 | 13.89734 | -3.626745 | 0.4958066
43.4465 | 10.7675 | 14.37905 | 13.88555 | -3.611554 | 0.4935049
43.4565 | 10.751 | 14.36497 | 13.87375 | -3.613971 | 0.4912216
43.4665 | 10.7475 | 14.3509 | 13.86194 | -3.603397 | 0.4889566
43.4765 | 10.7233 | 14.33683 | 13.85012 | -3.61353 | 0.4867098
43.4865 | 10.7124 | 14.32277 | 13.83829 | -3.610372 | 0.4844807
43.4965 | 10.7194 | 14.30872 | 13.82645 | -3.589322 | 0.4822695
43.5065 | 10.693 | 14.29468 | 13.8146 | -3.601679 | 0.4800759
43.5165 | 10.7005 | 14.28064 | 13.80275 | -3.580145 | 0.4778996
43.5265 | 10.6809 | 14.26662 | 13.79088 | -3.585718 | 0.4757405
43.5365 | 10.6724 | 14.2526 | 13.779 | -3.580198 | 0.4735985
43.5465 | 10.6671 | 14.23859 | 13.76711 | -3.571486 | 0.4714733
43.5565 | 10.6505 | 14.22458 | 13.75522 | -3.57408 | 0.4693648
43.5665 | 10.6525 | 14.21058 | 13.74331 | -3.558082 | 0.4672728
43.5765 | 10.6435 | 14.19659 | 13.73139 | -3.553092 | 0.4651972
43.5865 | 10.6125 | 14.18261 | 13.71947 | -3.570107 | 0.4631377
43.5965 | 10.6364 | 14.16863 | 13.70754 | -3.53223 | 0.4610944
43.6065 | 10.6052 | 14.15466 | 13.69559 | -3.54946 | 0.459067
43.6165 | 10.6275 | 14.1407 | 13.68364 | -3.513196 | 0.4570551
43.6265 | 10.5808 | 14.12674 | 13.67168 | -3.545939 | 0.4550589
43.6365 | 10.6037 | 14.11279 | 13.65971 | -3.509088 | 0.4530782
43.6465 | 10.5937 | 14.09884 | 13.64773 | -3.505143 | 0.4511126
43.6565 | 10.575 | 14.0849 | 13.63574 | -3.509905 | 0.4491622
43.6665 | 10.5628 | 14.07097 | 13.62375 | -3.508173 | 0.4472268
43.6765 | 10.5596 | 14.05705 | 13.61174 | -3.497447 | 0.4453062
43.6865 | 10.5743 | 14.04313 | 13.59973 | -3.468826 | 0.4434002
43.6965 | 10.5422 | 14.02921 | 13.5877 | -3.487012 | 0.4415089
43.7065 | 10.5347 | 14.0153 | 13.57567 | -3.480604 | 0.4396319
43.7165 | 10.5249 | 14.0014 | 13.56363 | -3.476501 | 0.4377692
43.7265 | 10.5207 | 13.9875 | 13.55158 | -3.466804 | 0.4359206
43.7365 | 10.5092 | 13.97361 | 13.53953 | -3.464413 | 0.434086
43.7465 | 10.5149 | 13.95973 | 13.52746 | -3.444827 | 0.4322653
43.7565 | 10.479 | 13.94585 | 13.51539 | -3.466846 | 0.4304583
43.7665 | 10.4948 | 13.93197 | 13.50331 | -3.437171 | 0.4286649
43.7765 | 10.4541 | 13.9181 | 13.49122 | -3.464001 | 0.426885
43.7865 | 10.4847 | 13.90424 | 13.47912 | -3.419537 | 0.4251184
43.7965 | 10.4542 | 13.89038 | 13.46701 | -3.436177 | 0.4233651
43.8065 | 10.4477 | 13.87652 | 13.4549 | -3.428823 | 0.4216248
43.8165 | 10.4334 | 13.86267 | 13.44278 | -3.429273 | 0.4198975
43.8265 | 10.4395 | 13.84883 | 13.43065 | -3.409329 | 0.4181831
43.8365 | 10.4353 | 13.83499 | 13.41851 | -3.399689 | 0.4164814
43.8465 | 10.3927 | 13.82115 | 13.40636 | -3.428454 | 0.4147923
43.8565 | 10.408 | 13.80732 | 13.39421 | -3.399324 | 0.4131158
43.8665 | 10.4097 | 13.7935 | 13.38205 | -3.383799 | 0.4114516
43.8765 | 10.3836 | 13.77968 | 13.36988 | -3.396079 | 0.4097997
43.8865 | 10.3593 | 13.76586 | 13.3577 | -3.406563 | 0.40816
43.8965 | 10.3586 | 13.75205 | 13.34552 | -3.393451 | 0.4065323
43.9065 | 10.3697 | 13.73824 | 13.33333 | -3.368544 | 0.4049165
43.9165 | 10.3458 | 13.72444 | 13.32113 | -3.378642 | 0.4033126
43.9265 | 10.3166 | 13.71064 | 13.30892 | -3.394044 | 0.4017205
43.9365 | 10.3314 | 13.69685 | 13.29671 | -3.36545 | 0.4001399
43.9465 | 10.3079 | 13.68306 | 13.28449 | -3.375161 | 0.3985709
43.9565 | 10.3019 | 13.66928 | 13.27226 | -3.367376 | 0.3970133
43.9665 | 10.2954 | 13.65549 | 13.26003 | -3.360095 | 0.395467
43.9765 | 10.2767 | 13.64172 | 13.24779 | -3.365018 | 0.3939319
43.9865 | 10.2944 | 13.62795 | 13.23554 | -3.333546 | 0.392408
43.9965 | 10.2533 | 13.61418 | 13.22328 | -3.360877 | 0.390895
44.0065 | 10.2546 | 13.60041 | 13.21102 | -3.345813 | 0.389393
44.0165 | 10.2689 | 13.58665 | 13.19875 | -3.317752 | 0.3879017
44.0265 | 10.2291 | 13.5729 | 13.18647 | -3.343796 | 0.3864213
44.0365 | 10.2291 | 13.55914 | 13.17419 | -3.330043 | 0.3849515
44.0465 | 10.2183 | 13.54539 | 13.1619 | -3.327095 | 0.3834922
44.0565 | 10.2384 | 13.53165 | 13.14961 | -3.29325 | 0.3820433
44.0665 | 10.1815 | 13.51791 | 13.1373 | -3.336409 | 0.3806049
44.0765 | 10.1825 | 13.50417 | 13.125 | -3.321672 | 0.3791766
44.0865 | 10.1999 | 13.49044 | 13.11268 | -3.290539 | 0.3777586
44.0965 | 10.1946 | 13.47671 | 13.10036 | -3.282109 | 0.3763506
44.1065 | 10.1451 | 13.46298 | 13.08803 | -3.317883 | 0.3749528
44.1165 | 10.1658 | 13.44926 | 13.0757 | -3.283461 | 0.3735648
44.1265 | 10.1461 | 13.43554 | 13.06336 | -3.289443 | 0.3721866
44.1365 | 10.1668 | 13.42183 | 13.05101 | -3.255028 | 0.3708182
44.1465 | 10.1216 | 13.40812 | 13.03866 | -3.286517 | 0.3694595
44.1565 | 10.1307 | 13.39441 | 13.0263 | -3.263709 | 0.3681103
44.1665 | 10.1288 | 13.38071 | 13.01393 | -3.251905 | 0.3667707
44.1765 | 10.119 | 13.367 | 13.00156 | -3.248005 | 0.3654405
44.1865 | 10.0969 | 13.35331 | 12.98919 | -3.256408 | 0.3641197
44.1965 | 10.0848 | 13.33961 | 12.97681 | -3.254814 | 0.3628081
44.2065 | 10.0872 | 13.32592 | 12.96442 | -3.238724 | 0.3615058
44.2165 | 10.0827 | 13.31224 | 12.95203 | -3.229538 | 0.3602126
44.2264 | 10.0559 | 13.29869 | 12.93975 | -3.242792 | 0.3589411
44.2364 | 10.0474 | 13.28501 | 12.92735 | -3.237612 | 0.3576658
44.2464 | 10.0297 | 13.27134 | 12.91494 | -3.241636 | 0.3563994
44.2564 | 10.0498 | 13.25766 | 12.90252 | -3.207863 | 0.3551418
44.2664 | 10.0202 | 13.24399 | 12.8901 | -3.223793 | 0.353893
44.2764 | 9.9946 | 13.23033 | 12.87767 | -3.235727 | 0.3526528
44.2864 | 9.992 | 13.21666 | 12.86524 | -3.224665 | 0.3514213
44.2964 | 10.004 | 13.20301 | 12.85281 | -3.199005 | 0.3501983
44.3064 | 9.9972 | 13.18935 | 12.84037 | -3.192149 | 0.3489839
44.3164 | 9.9413 | 13.1757 | 12.82792 | -3.234397 | 0.3477778
44.3264 | 9.9735 | 13.16205 | 12.81547 | -3.188547 | 0.34658
44.3364 | 9.9679 | 13.1484 | 12.80301 | -3.180501 | 0.3453906
44.3464 | 9.937 | 13.13476 | 12.79055 | -3.197758 | 0.3442093
44.3564 | 9.9421 | 13.12112 | 12.77808 | -3.179019 | 0.3430362
44.3664 | 9.9243 | 13.10748 | 12.76561 | -3.183183 | 0.3418711
44.3764 | 9.9391 | 13.09385 | 12.75314 | -3.15475 | 0.3407141
44.3864 | 9.9035 | 13.08022 | 12.74066 | -3.17672 | 0.3395651
44.3964 | 9.8877 | 13.06659 | 12.72817 | -3.178894 | 0.3384239
44.4064 | 9.9017 | 13.05297 | 12.71568 | -3.151271 | 0.3372905
44.4164 | 9.8824 | 13.03935 | 12.70319 | -3.156951 | 0.336165
44.4264 | 9.8887 | 13.02573 | 12.69069 | -3.137034 | 0.3350471
44.4364 | 9.8613 | 13.01212 | 12.67818 | -3.150821 | 0.3339369
44.4464 | 9.8608 | 12.99851 | 12.66568 | -3.137711 | 0.3328343
44.4564 | 9.8516 | 12.9849 | 12.65317 | -3.133304 | 0.3317392
44.4664 | 9.8423 | 12.9713 | 12.64065 | -3.129001 | 0.3306516
44.4764 | 9.8392 | 12.9577 | 12.62813 | -3.118501 | 0.3295714
44.4864 | 9.8222 | 12.9441 | 12.61561 | -3.121904 | 0.3284986
44.4964 | 9.8209 | 12.93051 | 12.60308 | -3.10961 | 0.3274331
44.5064 | 9.8329 | 12.91692 | 12.59054 | -3.08402 | 0.3263748
44.5164 | 9.7786 | 12.90333 | 12.57801 | -3.124732 | 0.3253238
44.5264 | 9.8041 | 12.88975 | 12.56547 | -3.085648 | 0.3242799
44.5364 | 9.7954 | 12.87617 | 12.55292 | -3.080768 | 0.3232431
44.5464 | 9.7896 | 12.86259 | 12.54038 | -3.07299 | 0.3222133
44.5564 | 9.7442 | 12.84902 | 12.52783 | -3.104816 | 0.3211905
44.5664 | 9.7638 | 12.83545 | 12.51527 | -3.071646 | 0.3201747
44.5764 | 9.7661 | 12.82188 | 12.50271 | -3.055778 | 0.3191657
44.5864 | 9.7397 | 12.80831 | 12.49015 | -3.068614 | 0.3181636
44.5964 | 9.7169 | 12.79475 | 12.47758 | -3.077853 | 0.3171683
44.6064 | 9.7347 | 12.7812 | 12.46502 | -3.046496 | 0.3161797
44.6164 | 9.7005 | 12.76764 | 12.45244 | -3.067141 | 0.3151978
44.6264 | 9.7233 | 12.75409 | 12.43987 | -3.030791 | 0.3142225
44.6364 | 9.6837 | 12.74054 | 12.42729 | -3.056843 | 0.3132539
44.6464 | 9.7005 | 12.727 | 12.41471 | -3.026499 | 0.3122918
44.6564 | 9.6873 | 12.71346 | 12.40212 | -3.026158 | 0.3113362
44.6664 | 9.6647 | 12.69992 | 12.38953 | -3.035221 | 0.3103871
44.6764 | 9.6743 | 12.68639 | 12.37694 | -3.012087 | 0.3094444
44.6864 | 9.6616 | 12.67286 | 12.36435 | -3.011256 | 0.308508
44.6964 | 9.6499 | 12.65933 | 12.35175 | -3.009429 | 0.307578
44.7064 | 9.6512 | 12.64581 | 12.33915 | -2.994606 | 0.3066543
44.7164 | 9.6178 | 12.63229 | 12.32655 | -3.014485 | 0.3057368
44.7264 | 9.6326 | 12.61877 | 12.31394 | -2.986169 | 0.3048254
44.7364 | 9.6357 | 12.60526 | 12.30133 | -2.969555 | 0.3039203
44.7464 | 9.6004 | 12.59175 | 12.28872 | -2.991345 | 0.3030213
44.7564 | 9.6115 | 12.57824 | 12.27611 | -2.966739 | 0.3021283
44.7664 | 9.5893 | 12.56474 | 12.2635 | -2.975436 | 0.3012414
44.7764 | 9.602 | 12.55124 | 12.25088 | -2.949237 | 0.3003605
44.7864 | 9.5631 | 12.53774 | 12.23826 | -2.974642 | 0.2994855
44.7964 | 9.586 | 12.52425 | 12.22563 | -2.93825 | 0.2986164
44.8064 | 9.5878 | 12.51076 | 12.21301 | -2.922961 | 0.2977533
44.8164 | 9.5474 | 12.49728 | 12.20038 | -2.949876 | 0.2968959
44.8264 | 9.5728 | 12.4838 | 12.18775 | -2.910995 | 0.2960444
44.8364 | 9.5665 | 12.47032 | 12.17512 | -2.903818 | 0.2951986
44.8464 | 9.5419 | 12.45684 | 12.16249 | -2.914944 | 0.2943586
44.8564 | 9.5467 | 12.44337 | 12.14985 | -2.896674 | 0.2935242
44.8664 | 9.5459 | 12.42991 | 12.13721 | -2.884007 | 0.2926955
44.8764 | 9.5505 | 12.41644 | 12.12457 | -2.865944 | 0.2918724
44.8864 | 9.515 | 12.40299 | 12.11193 | -2.887985 | 0.2910549
44.8964 | 9.542 | 12.38953 | 12.09929 | -2.84753 | 0.290243
44.9064 | 9.5237 | 12.37608 | 12.08664 | -2.852379 | 0.2894366
44.9164 | 9.5014 | 12.36263 | 12.074 | -2.861231 | 0.2886356
44.9264 | 9.5085 | 12.34919 | 12.06135 | -2.840688 | 0.2878402
44.9364 | 9.534 | 12.33575 | 12.0487 | -2.801748 | 0.2870501
44.9464 | 9.4808 | 12.32231 | 12.03605 | -2.841512 | 0.2862654
44.9564 | 9.4995 | 12.30888 | 12.02339 | -2.80938 | 0.2854861
44.9664 | 9.5112 | 12.29545 | 12.01074 | -2.784252 | 0.2847121
44.9764 | 9.4927 | 12.28203 | 11.99808 | -2.789328 | 0.2839434
44.9864 | 9.4669 | 12.26861 | 11.98543 | -2.801708 | 0.28318
44.9964 | 9.5009 | 12.25519 | 11.97277 | -2.754293 | 0.2824218
45.0064 | 9.4899 | 12.24178 | 11.96011 | -2.751881 | 0.2816688
45.0164 | 9.4539 | 12.22837 | 11.94745 | -2.774473 | 0.280921
45.0264 | 9.4771 | 12.21497 | 11.93479 | -2.737869 | 0.2801784
45.0364 | 9.474 | 12.20157 | 11.92213 | -2.72757 | 0.2794409
45.0464 | 9.4622 | 12.18817 | 11.90947 | -2.725974 | 0.2787084
45.0564 | 9.4344 | 12.17478 | 11.8968 | -2.740383 | 0.2779811
45.0664 | 9.4496 | 12.1614 | 11.88414 | -2.711796 | 0.2772588
45.0764 | 9.4451 | 12.14801 | 11.87147 | -2.702914 | 0.2765415
45.0864 | 9.4143 | 12.13464 | 11.85881 | -2.720335 | 0.2758292
45.0964 | 9.4363 | 12.12126 | 11.84614 | -2.684961 | 0.2751219
45.1064 | 9.4203 | 12.10789 | 11.83347 | -2.687592 | 0.2744195
45.1164 | 9.4056 | 12.09453 | 11.8208 | -2.688927 | 0.2737221
45.1264 | 9.398 | 12.08117 | 11.80814 | -2.683166 | 0.2730295
45.1364 | 9.3932 | 12.06781 | 11.79547 | -2.674609 | 0.2723418
45.1464 | 9.4053 | 12.05446 | 11.7828 | -2.649158 | 0.271659
45.1564 | 9.3892 | 12.04111 | 11.77013 | -2.65191 | 0.2709809
45.1664 | 9.3602 | 12.02777 | 11.75746 | -2.667567 | 0.2703077
45.1764 | 9.3957 | 12.01443 | 11.74479 | -2.618729 | 0.2696393
45.1864 | 9.3675 | 12.0011 | 11.73212 | -2.633596 | 0.2689757
45.1963 | 9.3497 | 11.9879 | 11.71958 | -2.6382 | 0.2683234
45.2063 | 9.3525 | 11.97458 | 11.70691 | -2.622076 | 0.2676692
45.2163 | 9.3718 | 11.96126 | 11.69424 | -2.589456 | 0.2670197
45.2263 | 9.3212 | 11.94794 | 11.68157 | -2.626742 | 0.2663749
45.2363 | 9.3258 | 11.93463 | 11.6689 | -2.608832 | 0.2657347
45.2463 | 9.3512 | 11.92133 | 11.65623 | -2.570127 | 0.2650993
45.2563 | 9.3227 | 11.90803 | 11.64356 | -2.585327 | 0.2644684
45.2663 | 9.3094 | 11.89473 | 11.63089 | -2.585331 | 0.2638422
45.2763 | 9.3153 | 11.88144 | 11.61822 | -2.566141 | 0.2632206
45.2863 | 9.3007 | 11.86816 | 11.60555 | -2.567456 | 0.2626036
45.2963 | 9.3143 | 11.85488 | 11.59288 | -2.540576 | 0.2619911
45.3063 | 9.2856 | 11.8416 | 11.58022 | -2.556001 | 0.2613832
45.3163 | 9.2918 | 11.82833 | 11.56755 | -2.536531 | 0.2607799
45.3263 | 9.2949 | 11.81507 | 11.55488 | -2.520166 | 0.2601811
45.3363 | 9.2809 | 11.80181 | 11.54222 | -2.520906 | 0.2595869
45.3463 | 9.2753 | 11.78855 | 11.52955 | -2.513252 | 0.2589972
45.3563 | 9.2846 | 11.7753 | 11.51689 | -2.490703 | 0.258412
45.3663 | 9.2807 | 11.76206 | 11.50423 | -2.481359 | 0.2578313
45.3763 | 9.2479 | 11.74882 | 11.49157 | -2.500921 | 0.2572551
45.3863 | 9.2547 | 11.73559 | 11.47891 | -2.480889 | 0.2566834
45.3963 | 9.2748 | 11.72236 | 11.46625 | -2.447561 | 0.2561161
45.4063 | 9.2375 | 11.70914 | 11.45359 | -2.47164 | 0.2555534
45.4163 | 9.239 | 11.69592 | 11.44093 | -2.456924 | 0.2549951
45.4263 | 9.2541 | 11.68271 | 11.42827 | -2.428613 | 0.2544413
45.4363 | 9.2394 | 11.66951 | 11.41562 | -2.430109 | 0.253892
45.4463 | 9.2001 | 11.65631 | 11.40296 | -2.45621 | 0.2533471
45.4563 | 9.2365 | 11.64312 | 11.39031 | -2.406617 | 0.2528067
45.4663 | 9.2227 | 11.62993 | 11.37766 | -2.407229 | 0.2522708
45.4763 | 9.2139 | 11.61675 | 11.36501 | -2.402848 | 0.2517394
45.4863 | 9.1996 | 11.60357 | 11.35236 | -2.403973 | 0.2512125
45.4963 | 9.2209 | 11.5904 | 11.33971 | -2.369504 | 0.25069
45.5063 | 9.1975 | 11.57724 | 11.32707 | -2.379741 | 0.2501721
45.5163 | 9.1958 | 11.56408 | 11.31443 | -2.368284 | 0.2496587
45.5263 | 9.1916 | 11.55093 | 11.30178 | -2.359333 | 0.2491498
45.5363 | 9.1815 | 11.53779 | 11.28914 | -2.356289 | 0.2486455
45.5463 | 9.1812 | 11.52465 | 11.27651 | -2.343451 | 0.2481458
45.5563 | 9.1687 | 11.51152 | 11.26387 | -2.34282 | 0.2476507
45.5663 | 9.1668 | 11.4984 | 11.25124 | -2.331595 | 0.2471602
45.5763 | 9.1795 | 11.48528 | 11.2386 | -2.305777 | 0.2466743
45.5863 | 9.1259 | 11.47217 | 11.22597 | -2.346266 | 0.2461932
45.5963 | 9.1619 | 11.45906 | 11.21334 | -2.297161 | 0.2457168
45.6063 | 9.1426 | 11.44596 | 11.20072 | -2.303364 | 0.2452451
45.6163 | 9.1226 | 11.43287 | 11.1881 | -2.310273 | 0.2447783
45.6263 | 9.1268 | 11.41979 | 11.17547 | -2.29299 | 0.2443164
45.6363 | 9.1321 | 11.40671 | 11.16285 | -2.274614 | 0.2438594
45.6463 | 9.1162 | 11.39365 | 11.15024 | -2.277445 | 0.2434074
45.6563 | 9.0985 | 11.38058 | 11.13762 | -2.282084 | 0.2429605
45.6663 | 9.1135 | 11.36753 | 11.12501 | -2.254031 | 0.2425187
45.6763 | 9.0956 | 11.35449 | 11.1124 | -2.258885 | 0.2420822
45.6863 | 9.0868 | 11.34145 | 11.0998 | -2.254647 | 0.241651
45.6963 | 9.0993 | 11.32842 | 11.08719 | -2.229118 | 0.2412253
45.7063 | 9.0674 | 11.3154 | 11.07459 | -2.247996 | 0.2408051
45.7163 | 9.0975 | 11.30238 | 11.06199 | -2.204883 | 0.2403906
45.7263 | 9.0486 | 11.28938 | 11.0494 | -2.240779 | 0.2399818
45.7363 | 9.0589 | 11.27638 | 11.0368 | -2.217483 | 0.2395791
45.7463 | 9.0856 | 11.2634 | 11.02421 | -2.177797 | 0.2391824
45.7563 | 9.0297 | 11.25042 | 11.01163 | -2.220719 | 0.2387921
45.7663 | 9.0401 | 11.23745 | 10.99904 | -2.197352 | 0.2384081
45.7763 | 9.0756 | 11.22449 | 10.98646 | -2.148893 | 0.2380309
45.7863 | 9.0006 | 11.21155 | 10.97388 | -2.210945 | 0.2376605
45.7963 | 9.0377 | 11.19861 | 10.96131 | -2.160908 | 0.2372972
45.8063 | 9.0447 | 11.18568 | 10.94874 | -2.14098 | 0.2369413
45.8163 | 9.0149 | 11.17276 | 10.93617 | -2.157864 | 0.2365929
45.8263 | 9.0148 | 11.15986 | 10.92361 | -2.145059 | 0.2362525
45.8363 | 9.0265 | 11.14697 | 10.91105 | -2.120465 | 0.2359202
45.8463 | 9.025 | 11.13408 | 10.89849 | -2.109084 | 0.2355964
45.8563 | 8.9818 | 11.12121 | 10.88593 | -2.139415 | 0.2352815
45.8663 | 9.0327 | 11.10836 | 10.87338 | -2.075658 | 0.2349757
45.8763 | 9.0023 | 11.09551 | 10.86084 | -2.093215 | 0.2346796
45.8863 | 8.9848 | 11.08269 | 10.84829 | -2.097885 | 0.2343933
45.8963 | 8.9971 | 11.06987 | 10.83575 | -2.07277 | 0.2341175
45.9063 | 8.9953 | 11.05707 | 10.82322 | -2.061769 | 0.2338526
45.9163 | 8.9816 | 11.04428 | 10.81068 | -2.062683 | 0.2335989
45.9263 | 8.9777 | 11.03151 | 10.79816 | -2.053813 | 0.2333571
45.9363 | 8.9857 | 11.01876 | 10.78563 | -2.033059 | 0.2331276
45.9463 | 8.9794 | 11.00602 | 10.77311 | -2.026622 | 0.2329109
45.9563 | 8.9559 | 10.9933 | 10.76059 | -2.037402 | 0.2327077
45.9663 | 8.9768 | 10.9806 | 10.74808 | -2.003801 | 0.2325185
45.9763 | 8.9766 | 10.96792 | 10.73557 | -1.991318 | 0.2323438
45.9863 | 8.9375 | 10.95525 | 10.72307 | -2.017754 | 0.2321845
45.9963 | 8.9638 | 10.94261 | 10.71057 | -1.978811 | 0.2320409
46.0063 | 8.9573 | 10.92999 | 10.69807 | -1.972689 | 0.231914
46.0163 | 8.944 | 10.91739 | 10.68558 | -1.973388 | 0.2318043
46.0263 | 8.9478 | 10.90481 | 10.6731 | -1.957009 | 0.2317125
46.0363 | 8.9362 | 10.89225 | 10.66061 | -1.956054 | 0.2316394
46.0463 | 8.9368 | 10.87972 | 10.64814 | -1.942922 | 0.2315856
46.0563 | 8.9289 | 10.86722 | 10.63566 | -1.938315 | 0.231552
46.0663 | 8.9236 | 10.85473 | 10.62319 | -1.931134 | 0.2315392
46.0763 | 8.9218 | 10.84228 | 10.61073 | -1.920479 | 0.2315481
46.0863 | 8.9179 | 10.82985 | 10.59827 | -1.911951 | 0.2315793
46.0963 | 8.9218 | 10.81745 | 10.58582 | -1.89565 | 0.2316337
46.1063 | 8.9184 | 10.80508 | 10.57337 | -1.886679 | 0.2317119
46.1163 | 8.8819 | 10.79274 | 10.56092 | -1.910837 | 0.2318148
46.1263 | 8.9049 | 10.78042 | 10.54848 | -1.875525 | 0.2319429
46.1363 | 8.9111 | 10.76814 | 10.53605 | -1.857044 | 0.2320972
46.1463 | 8.8697 | 10.7559 | 10.52362 | -1.886195 | 0.2322783
46.1563 | 8.9021 | 10.74368 | 10.51119 | -1.841579 | 0.2324868
46.1662 | 8.907 | 10.73162 | 10.4989 | -1.824617 | 0.2327208
46.1762 | 8.8474 | 10.71947 | 10.48648 | -1.872067 | 0.2329857
46.1862 | 8.8955 | 10.70735 | 10.47407 | -1.811852 | 0.23328
46.1962 | 8.877 | 10.69527 | 10.46167 | -1.818271 | 0.2336041
46.2062 | 8.855 | 10.68323 | 10.44927 | -1.828227 | 0.2339584
46.2162 | 8.8894 | 10.67122 | 10.43687 | -1.781818 | 0.2343435
46.2262 | 8.853 | 10.65925 | 10.42449 | -1.806246 | 0.2347596
46.2362 | 8.8425 | 10.64731 | 10.4121 | -1.804811 | 0.2352072
46.2462 | 8.8872 | 10.63541 | 10.39973 | -1.748213 | 0.2356863
46.2562 | 8.8311 | 10.62355 | 10.38735 | -1.792452 | 0.2361973
46.2662 | 8.8445 | 10.61173 | 10.37499 | -1.767229 | 0.23674
46.2762 | 8.85 | 10.59994 | 10.36263 | -1.749943 | 0.2373146
46.2862 | 8.8272 | 10.58819 | 10.35027 | -1.760994 | 0.2379209
46.2962 | 8.8341 | 10.57648 | 10.33792 | -1.742383 | 0.2385587
46.3062 | 8.8313 | 10.56481 | 10.32558 | -1.733509 | 0.2392276
46.3162 | 8.833 | 10.55317 | 10.31324 | -1.720171 | 0.2399273
46.3262 | 8.8238 | 10.54157 | 10.30091 | -1.71777 | 0.2406571
46.3362 | 8.8129 | 10.53 | 10.28859 | -1.717104 | 0.2414164
46.3462 | 8.825 | 10.51847 | 10.27627 | -1.693472 | 0.2422043
46.3562 | 8.8051 | 10.50697 | 10.26395 | -1.701874 | 0.2430199
46.3662 | 8.8118 | 10.49551 | 10.25165 | -1.683709 | 0.2438619
46.3762 | 8.8038 | 10.48408 | 10.23935 | -1.680276 | 0.2447292
46.3862 | 8.8033 | 10.47267 | 10.22705 | -1.669372 | 0.2456202
46.3962 | 8.7969 | 10.4613 | 10.21476 | -1.664396 | 0.2465333
46.4062 | 8.7769 | 10.44995 | 10.20248 | -1.673047 | 0.2474666
46.4162 | 8.8 | 10.43862 | 10.1902 | -1.638623 | 0.2484181
46.4262 | 8.7652 | 10.42732 | 10.17794 | -1.662121 | 0.2493856
46.4362 | 8.763 | 10.41604 | 10.16567 | -1.653039 | 0.2503666
46.4462 | 8.7934 | 10.40477 | 10.15342 | -1.611374 | 0.2513584
46.4562 | 8.7577 | 10.39352 | 10.14117 | -1.635824 | 0.252358
46.4662 | 8.7495 | 10.38228 | 10.12892 | -1.632785 | 0.2533625
46.4762 | 8.782 | 10.37105 | 10.11669 | -1.589054 | 0.2543682
46.4862 | 8.7283 | 10.35983 | 10.10446 | -1.631527 | 0.2553716
46.4962 | 8.756 | 10.3486 | 10.09223 | -1.592601 | 0.2563688
46.5062 | 8.7655 | 10.33737 | 10.08002 | -1.571872 | 0.2573557
46.5162 | 8.7126 | 10.32613 | 10.06781 | -1.613534 | 0.258328
46.5262 | 8.7361 | 10.31488 | 10.0556 | -1.578785 | 0.2592811
46.5362 | 8.7594 | 10.30362 | 10.04341 | -1.544218 | 0.2602104
46.5462 | 8.7025 | 10.29233 | 10.03122 | -1.58983 | 0.2611108
46.5562 | 8.7347 | 10.28101 | 10.01904 | -1.546315 | 0.2619774
46.5662 | 8.717 | 10.26967 | 10.00686 | -1.552668 | 0.2628051
46.5762 | 8.695 | 10.25828 | 9.994695 | -1.563284 | 0.2635888
46.5862 | 8.7159 | 10.24686 | 9.982535 | -1.530958 | 0.2643233
46.5962 | 8.7109 | 10.23539 | 9.970382 | -1.524486 | 0.2650036
46.6062 | 8.6956 | 10.22386 | 9.958236 | -1.528261 | 0.2656248
46.6162 | 8.6822 | 10.21228 | 9.946098 | -1.53008 | 0.2661821
46.6262 | 8.6991 | 10.20064 | 9.933967 | -1.501538 | 0.2666711
46.6362 | 8.6718 | 10.18893 | 9.921843 | -1.517131 | 0.2670877
46.6462 | 8.6784 | 10.17715 | 9.909727 | -1.498755 | 0.2674281
46.6562 | 8.6781 | 10.16531 | 9.897618 | -1.487207 | 0.267689
46.6662 | 8.6534 | 10.15338 | 9.885517 | -1.499985 | 0.2678675
46.6762 | 8.6784 | 10.14138 | 9.873424 | -1.462985 | 0.2679614
46.6862 | 8.6765 | 10.12931 | 9.861338 | -1.452807 | 0.2679689
46.6962 | 8.6306 | 10.11715 | 9.84926 | -1.486548 | 0.2678888
46.7062 | 8.6703 | 10.10491 | 9.837189 | -1.43461 | 0.2677205
46.7162 | 8.638 | 10.09259 | 9.825127 | -1.454591 | 0.2674639
46.7262 | 8.6354 | 10.08019 | 9.813072 | -1.444792 | 0.2671197
46.7362 | 8.6452 | 10.06771 | 9.801025 | -1.422514 | 0.2666888
46.7462 | 8.6271 | 10.05516 | 9.788987 | -1.42806 | 0.266173
46.7562 | 8.6321 | 10.04253 | 9.776956 | -1.41043 | 0.2655742
46.7662 | 8.6299 | 10.02983 | 9.764933 | -1.399928 | 0.2648951
46.7762 | 8.6131 | 10.01706 | 9.752918 | -1.403957 | 0.2641386
46.7862 | 8.6178 | 10.00422 | 9.740912 | -1.38642 | 0.263308
46.7962 | 8.6149 | 9.991321 | 9.728913 | -1.376421 | 0.2624072
46.8062 | 8.6075 | 9.978363 | 9.716923 | -1.370863 | 0.2614399
46.8162 | 8.6081 | 9.965352 | 9.704941 | -1.357252 | 0.2604105
46.8262 | 8.6181 | 9.952291 | 9.692968 | -1.334191 | 0.2593234
46.8362 | 8.5843 | 9.939186 | 9.681003 | -1.354886 | 0.2581832
46.8462 | 8.6132 | 9.92604 | 9.669046 | -1.31284 | 0.2569944
46.8562 | 8.611 | 9.912859 | 9.657098 | -1.301859 | 0.2557619
46.8662 | 8.5693 | 9.899648 | 9.645158 | -1.330348 | 0.2544905
46.8762 | 8.612 | 9.886411 | 9.633227 | -1.274411 | 0.2531848
46.8862 | 8.5888 | 9.873153 | 9.621304 | -1.284353 | 0.2518496
46.8962 | 8.5753 | 9.859879 | 9.60939 | -1.284579 | 0.2504895
46.9062 | 8.599 | 9.846593 | 9.597485 | -1.247593 | 0.2491089
46.9162 | 8.5673 | 9.8333 | 9.585588 | -1.266 | 0.2477123
46.9262 | 8.5901 | 9.820004 | 9.5737 | -1.229904 | 0.2463039
46.9362 | 8.5714 | 9.806709 | 9.561821 | -1.235309 | 0.2448875
46.9462 | 8.563 | 9.793418 | 9.549951 | -1.230418 | 0.2434671
46.9562 | 8.5891 | 9.780136 | 9.53809 | -1.191036 | 0.2420462
46.9662 | 8.5489 | 9.766866 | 9.526238 | -1.217966 | 0.2406283
46.9762 | 8.5761 | 9.753611 | 9.514394 | -1.177511 | 0.2392165
46.9862 | 8.5422 | 9.740374 | 9.50256 | -1.198174 | 0.2378138
46.9962 | 8.5667 | 9.727158 | 9.490735 | -1.160458 | 0.2364229
47.0062 | 8.5487 | 9.713965 | 9.478919 | -1.165265 | 0.2350463
47.0162 | 8.5646 | 9.700799 | 9.467112 | -1.136199 | 0.2336864
47.0262 | 8.5595 | 9.68766 | 9.455315 | -1.12816 | 0.2323453
47.0362 | 8.5319 | 9.674551 | 9.443527 | -1.142651 | 0.2310249
47.0462 | 8.5483 | 9.661475 | 9.431748 | -1.113175 | 0.2297269
47.0562 | 8.5487 | 9.648431 | 9.419978 | -1.099731 | 0.2284528
47.0662 | 8.5232 | 9.635422 | 9.408218 | -1.112222 | 0.2272041
47.0762 | 8.5309 | 9.622449 | 9.396467 | -1.091549 | 0.2259819
47.0862 | 8.5329 | 9.609513 | 9.384726 | -1.076613 | 0.2247873
47.0962 | 8.5188 | 9.596616 | 9.372994 | -1.077816 | 0.2236212
47.1062 | 8.5327 | 9.583757 | 9.361272 | -1.051057 | 0.2224844
47.1162 | 8.5109 | 9.570937 | 9.34956 | -1.060037 | 0.2213773
47.1262 | 8.5017 | 9.558158 | 9.337857 | -1.056458 | 0.2203007
47.1361 | 8.5316 | 9.545546 | 9.326281 | -1.013946 | 0.219265
47.1461 | 8.5015 | 9.532847 | 9.314598 | -1.031347 | 0.2182495
47.1561 | 8.5003 | 9.520189 | 9.302924 | -1.019889 | 0.2172654
47.1661 | 8.5294 | 9.507573 | 9.29126 | -0.9781726 | 0.2163123
47.1761 | 8.4678 | 9.494997 | 9.279606 | -1.027197 | 0.2153903
47.1861 | 8.5096 | 9.482462 | 9.267963 | -0.9728619 | 0.2144994
47.1961 | 8.4885 | 9.469968 | 9.256329 | -0.9814678 | 0.2136392
47.2061 | 8.4953 | 9.457514 | 9.244705 | -0.9622143 | 0.2128095
47.2161 | 8.5105 | 9.445101 | 9.233091 | -0.9346009 | 0.21201
47.2261 | 8.4522 | 9.432727 | 9.221487 | -0.9805275 | 0.2112403
47.2361 | 8.4933 | 9.420393 | 9.209894 | -0.9270934 | 0.2104998
47.2461 | 8.4784 | 9.408098 | 9.19831 | -0.9296984 | 0.2097881
47.2561 | 8.4744 | 9.395842 | 9.186737 | -0.9214417 | 0.2091046
47.2661 | 8.4706 | 9.383623 | 9.175174 | -0.9130231 | 0.2084489
47.2761 | 8.4781 | 9.371442 | 9.163622 | -0.8933416 | 0.2078199
47.2861 | 8.4556 | 9.359297 | 9.15208 | -0.9036969 | 0.2072174
47.2961 | 8.4562 | 9.347188 | 9.140548 | -0.8909881 | 0.2066404
47.3061 | 8.4674 | 9.335115 | 9.129026 | -0.8677149 | 0.2060884
47.3161 | 8.4532 | 9.323076 | 9.117516 | -0.8698761 | 0.2055605
47.3261 | 8.4615 | 9.311072 | 9.106015 | -0.8495716 | 0.2050562
47.3361 | 8.4443 | 9.2991 | 9.094526 | -0.8548001 | 0.2045745
47.3461 | 8.4634 | 9.287161 | 9.083046513 | -0.8237614 | 0.2041149
47.3561 | 8.4722 | 9.275254 | 9.071578 | -0.8030543 | 0.2036763
47.3661 | 8.4294 | 9.263379 | 9.06012 | -0.8339786 | 0.2032583
47.3761 | 8.4612 | 9.251533 | 9.048673 | -0.7903332 | 0.2028598
47.3861 | 8.4352 | 9.239718 | 9.037237 | -0.8045177 | 0.2024805
47.3961 | 8.4424 | 9.227931 | 9.025812 | -0.7855311 | 0.2021193
47.4061 | 8.4484 | 9.216173 | 9.014397 | -0.767773 | 0.2017757
47.4161 | 8.4261 | 9.204443 | 9.002994 | -0.7783425 | 0.2014488
47.4261 | 8.4511 | 9.192739 | 8.991601 | -0.7416391 | 0.2011381
47.4361 | 8.4444 | 9.181062 | 8.980219 | -0.7366623 | 0.2008428
47.4461 | 8.4291 | 9.169411 | 8.968849 | -0.7403112 | 0.2005623
47.4561 | 8.4261 | 9.157785 | 8.957489 | -0.7316853 | 0.200296
47.4661 | 8.4252 | 9.146184 | 8.946141 | -0.7209841 | 0.2000432
47.4761 | 8.4238 | 9.134607 | 8.934804 | -0.710807 | 0.1998034
47.4861 | 8.439 | 9.123054 | 8.923478 | -0.6840535 | 0.1995759
47.4961 | 8.4054 | 9.111523 | 8.912163 | -0.706123 | 0.1993603
47.5061 | 8.4412 | 9.100015 | 8.900859 | -0.6588152 | 0.1991559
47.5161 | 8.417 | 9.088529 | 8.889567 | -0.6715295 | 0.1989625
47.5261 | 8.4067 | 9.077065 | 8.878286 | -0.6703653 | 0.1987792
47.5361 | 8.4398 | 9.065623 | 8.867017 | -0.6258225 | 0.1986058
47.5461 | 8.3871 | 9.0542 | 8.855759 | -0.6671005 | 0.1984418
47.5561 | 8.4234 | 9.042799 | 8.844512 | -0.619399 | 0.1982869
47.5661 | 8.402 | 9.031418 | 8.833277 | -0.6294176 | 0.1981404
47.5761 | 8.4024 | 9.020056 | 8.822054 | -0.617656 | 0.1980023
47.5861 | 8.4024 | 9.008714 | 8.810842 | -0.6063138 | 0.1978719
47.5961 | 8.3901 | 8.997391 | 8.799642 | -0.6072909 | 0.1977493
47.6061 | 8.392 | 8.986087 | 8.788453 | -0.5940868 | 0.1976337
47.6161 | 8.3962 | 8.974801 | 8.777276 | -0.5786015 | 0.1975251
47.6261 | 8.3704 | 8.963534 | 8.766111 | -0.5931344 | 0.1974231
47.6361 | 8.3883 | 8.952286 | 8.754958 | -0.5639857 | 0.1973276
47.6461 | 8.378 | 8.941055 | 8.743817 | -0.5630548 | 0.1972381
47.6561 | 8.3693 | 8.929842 | 8.732687 | -0.5605418 | 0.1971547
47.6661 | 8.388 | 8.918646 | 8.72157 | -0.5306464 | 0.1970768
47.6761 | 8.3355 | 8.907468 | 8.710464 | -0.5719684 | 0.1970045
47.6861 | 8.3752 | 8.896308 | 8.69937 | -0.5211078 | 0.1969376
47.6961 | 8.3472 | 8.885164 | 8.688289 | -0.5379644 | 0.1968758
47.7061 | 8.3648 | 8.874038 | 8.677219 | -0.509238 | 0.1968189
47.7161 | 8.3423 | 8.862929 | 8.666162 | -0.5206285 | 0.1967669
47.7261 | 8.3391 | 8.851836 | 8.655116 | -0.512736 | 0.1967196
47.7361 | 8.3379 | 8.84076 | 8.644083 | -0.5028602 | 0.1966769
47.7461 | 8.3301 | 8.829701 | 8.633062 | -0.499601 | 0.1966386
47.7561 | 8.3287 | 8.818659 | 8.622054 | -0.4899585 | 0.1966046
47.7661 | 8.317 | 8.807633 | 8.611058 | -0.4906325 | 0.1965749
47.7761 | 8.3341 | 8.796623 | 8.600074 | -0.4625231 | 0.1965495
47.7861 | 8.3064 | 8.78563 | 8.589102 | -0.4792301 | 0.196528
47.7961 | 8.3154 | 8.774653 | 8.578143 | -0.4592534 | 0.1965104
47.8061 | 8.2866 | 8.763693 | 8.567196 | -0.4770931 | 0.1964968
47.8161 | 8.3079 | 8.752749 | 8.556262 | -0.4448492 | 0.1964872
47.8261 | 8.2879 | 8.741822 | 8.54534 | -0.4539216 | 0.1964812
47.8361 | 8.3092 | 8.73091 | 8.534431 | -0.4217102 | 0.1964789
47.8461 | 8.2916 | 8.720015 | 8.523535 | -0.4284152 | 0.1964803
47.8561 | 8.293 | 8.709136 | 8.512651 | -0.4161365 | 0.1964854
47.8661 | 8.2907 | 8.698274 | 8.50178 | -0.407574 | 0.1964941
47.8761 | 8.2769 | 8.687428 | 8.490921 | -0.4105276 | 0.1965062
47.8861 | 8.2782 | 8.676598 | 8.480076 | -0.3983976 | 0.1965219
47.8961 | 8.2783 | 8.665784 | 8.469243 | -0.387484 | 0.1965411
47.9061 | 8.277 | 8.654986 | 8.458423 | -0.3779865 | 0.1965637
47.9161 | 8.2793 | 8.644205 | 8.447616 | -0.3649052 | 0.1965896
47.9261 | 8.2757 | 8.63344 | 8.436821 | -0.3577403 | 0.196619
47.9361 | 8.2597 | 8.622692 | 8.42604 | -0.3629917 | 0.1966517
47.9461 | 8.2815 | 8.61196 | 8.415272 | -0.3304595 | 0.1966879
47.9561 | 8.2374 | 8.601244 | 8.404516 | -0.3638435 | 0.1967272
47.9661 | 8.2827 | 8.590544 | 8.393774 | -0.3078439 | 0.1967699
47.9761 | 8.2323 | 8.579861 | 8.383045 | -0.3475607 | 0.1968159
47.9861 | 8.2759 | 8.569194 | 8.372329 | -0.293294 | 0.1968653
47.9961 | 8.2468 | 8.558544 | 8.361626 | -0.3117435 | 0.1969178
48.0061 | 8.2667 | 8.54791 | 8.350936 | -0.2812096 | 0.1969736
48.0161 | 8.2485 | 8.537292 | 8.34026 | -0.2887921 | 0.1970326
48.0261 | 8.2477 | 8.526691 | 8.329596 | -0.2789913 | 0.197095
48.0361 | 8.2529 | 8.516107 | 8.318946 | -0.2632068 | 0.1971605
48.0461 | 8.246 | 8.505539 | 8.30831 | -0.2595389 | 0.1972292
48.0561 | 8.2424 | 8.494988 | 8.297687 | -0.2525876 | 0.1973011
48.0661 | 8.254 | 8.484453 | 8.287077 | -0.2304531 | 0.1973764
48.0761 | 8.2254 | 8.473935 | 8.27648 | -0.2485351 | 0.1974548
48.0861 | 8.2568 | 8.463434 | 8.265897 | -0.2066337 | 0.1975363
48.0961 | 8.2189 | 8.452949 | 8.255328 | -0.2340491 | 0.1976211
48.106 | 8.2416 | 8.442586 | 8.244878 | -0.200986 | 0.1977083
48.116 | 8.2439 | 8.432135 | 8.234335 | -0.1882348 | 0.1977995
48.126 | 8.2112 | 8.4217 | 8.223807 | -0.2105004 | 0.1978939
48.136 | 8.2441 | 8.411283 | 8.213291 | -0.1671829 | 0.1979916
48.146 | 8.2028 | 8.400882 | 8.20279 | -0.1980824 | 0.1980924
48.156 | 8.2379 | 8.390499 | 8.192302 | -0.1525987 | 0.1981965
48.166 | 8.2194 | 8.380132 | 8.181828 | -0.1607321 | 0.1983038
48.176 | 8.221 | 8.369782 | 8.171368 | -0.1487824 | 0.1984143
48.186 | 8.2304 | 8.35945 | 8.160922 | -0.1290499 | 0.1985281
48.196 | 8.2079 | 8.349134 | 8.150489 | -0.1412344 | 0.1986451
48.206 | 8.2127 | 8.338836 | 8.140071 | -0.126136 | 0.1987653
48.216 | 8.2233 | 8.328555 | 8.129666 | -0.1052549 | 0.1988889
48.226 | 8.1861 | 8.318291 | 8.119275 | -0.1321909 | 0.1990156
48.236 | 8.2353 | 8.308044 | 8.108899 | -0.07274428 | 0.1991457
48.246 | 8.1567 | 8.297815 | 8.098536 | -0.1411149 | 0.199279
48.256 | 8.232 | 8.287603 | 8.088187 | -0.0556029 | 0.1994156
48.266 | 8.1842 | 8.277408 | 8.077853 | -0.09320829 | 0.1995555
48.276 | 8.2123 | 8.267231 | 8.067532 | -0.05493111 | 0.1996987
48.286 | 8.1763 | 8.257071 | 8.057226 | -0.08077141 | 0.1998453
48.296 | 8.1855 | 8.246929 | 8.046934 | -0.06142924 | 0.1999952
48.306 | 8.1989 | 8.236805 | 8.036656 | -0.03790463 | 0.2001484
48.316 | 8.1831 | 8.226698 | 8.026393 | -0.04359765 | 0.200305
48.326 | 8.1819 | 8.216608 | 8.016143 | -0.03470833 | 0.2004649
48.336 | 8.1947 | 8.206537 | 8.005908 | -0.01183671 | 0.2006282
48.346 | 8.1663 | 8.196483 | 7.995688 | -0.03018286 | 0.200795
48.356 | 8.2062 | 8.186447 | 7.985482 | 0.01975319 | 0.2009651
48.366 | 8.1694 | 8.176429 | 7.97529 | -0.007028595 | 0.2011387
48.376 | 8.2065 | 8.166428 | 7.965113 | 0.0400717 | 0.2013157
48.386 | 8.1438 | 8.156446 | 7.95495 | -0.01264594 | 0.2014962
48.396 | 8.1999 | 8.146482 | 7.944801 | 0.05341842 | 0.2016801
48.406 | 8.1618 | 8.136535 | 7.934668 | 0.02526473 | 0.2018676
48.416 | 8.2012 | 8.126607 | 7.924548 | 0.07459295 | 0.2020586
48.426 | 8.1541 | 8.116697 | 7.914444 | 0.03740302 | 0.2022531
48.436 | 8.1892 | 8.106805 | 7.904354 | 0.08239489 | 0.2024511
48.446 | 8.1659 | 8.096931 | 7.894279 | 0.06896852 | 0.2026527
48.456 | 8.1733 | 8.087076 | 7.884218 | 0.08622384 | 0.202858
48.466 | 8.1683 | 8.077239 | 7.874172 | 0.09106081 | 0.2030668
48.476 | 8.1642 | 8.067421 | 7.864141 | 0.09677938 | 0.2032793
48.486 | 8.1661 | 8.057621 | 7.854125 | 0.1084795 | 0.2034954
48.496 | 8.1729 | 8.047839 | 7.844124 | 0.1250611 | 0.2037152
48.506 | 8.1655 | 8.038076 | 7.834137 | 0.1274241 | 0.2039387
48.516 | 8.1761 | 8.028331 | 7.824166 | 0.1477685 | 0.2041659
48.526 | 8.1506 | 8.018606 | 7.814209 | 0.1319943 | 0.2043968
48.536 | 8.1837 | 8.008899 | 7.804267 | 0.1748013 | 0.2046316
48.546 | 8.1452 | 7.99921 | 7.79434 | 0.1459895 | 0.2048701
48.556 | 8.154 | 7.989541 | 7.784429 | 0.1644589 | 0.2051125
48.566 | 8.1599 | 7.979891 | 7.774532 | 0.1800093 | 0.2053587
48.576 | 8.1466 | 7.970259 | 7.76465 | 0.1763409 | 0.2056088
48.586 | 8.1629 | 7.960647 | 7.754784 | 0.2022534 | 0.2058628
48.596 | 8.1434 | 7.951053 | 7.744932 | 0.1923468 | 0.2061208
48.606 | 8.1545 | 7.941479 | 7.735096 | 0.2130211 | 0.2063827
48.616 | 8.1393 | 7.931924 | 7.725275 | 0.2073762 | 0.2066486
48.626 | 8.1396 | 7.922388 | 7.715469 | 0.217212 | 0.2069186
48.636 | 8.132 | 7.912871 | 7.705679 | 0.2191285 | 0.2071926
48.646 | 8.1508 | 7.903374 | 7.695904 | 0.2474257 | 0.2074707
48.656 | 8.1137 | 7.893897 | 7.686144 | 0.2198033 | 0.2077529
48.666 | 8.1608 | 7.884438 | 7.676399 | 0.2763616 | 0.2080393
48.676 | 8.1009 | 7.875 | 7.66667 | 0.2259002 | 0.2083299
48.686 | 8.1587 | 7.865581 | 7.656956 | 0.2931191 | 0.2086247
48.696 | 8.1124 | 7.856182 | 7.647258 | 0.2562184 | 0.2089238
48.706 | 8.1408 | 7.846802 | 7.637575 | 0.293998 | 0.2092272
48.716 | 8.1245 | 7.837442 | 7.627907 | 0.2870576 | 0.2095349
48.726 | 8.1142 | 7.828103 | 7.618256 | 0.2860974 | 0.209847
48.736 | 8.1216 | 7.818783 | 7.608619 | 0.3028172 | 0.2101636
48.746 | 8.1064 | 7.809483 | 7.598998 | 0.296917 | 0.2104846
48.756 | 8.1198 | 7.800203 | 7.589393 | 0.3195967 | 0.2108101
48.766 | 8.1133 | 7.790944 | 7.579804 | 0.3223561 | 0.2111402
48.776 | 8.1177 | 7.781705 | 7.57023 | 0.3359954 | 0.2114749
48.786 | 8.102 | 7.772486 | 7.560672 | 0.3295142 | 0.2118142
48.796 | 8.1116 | 7.763287 | 7.551129 | 0.3483127 | 0.2121582
48.806 | 8.0927 | 7.754109 | 7.541602 | 0.3385908 | 0.2125069
48.816 | 8.1123 | 7.744952 | 7.532091 | 0.3673482 | 0.2128604
48.826 | 8.1019 | 7.735815 | 7.522596 | 0.366085 | 0.2132188
48.836 | 8.0957 | 7.726699 | 7.513117 | 0.3690012 | 0.213582
48.846 | 8.1081 | 7.717604 | 7.503653 | 0.3904965 | 0.2139502
48.856 | 8.0938 | 7.708529 | 7.494206 | 0.3852709 | 0.2143233
48.866 | 8.0987 | 7.699476 | 7.484774 | 0.3992244 | 0.2147016
48.876 | 8.086 | 7.690443 | 7.475358 | 0.3955569 | 0.2150849
48.886 | 8.082 | 7.681432 | 7.465958 | 0.4005682 | 0.2154734
48.896 | 8.0886 | 7.672442 | 7.456575 | 0.4161583 | 0.2158671
48.906 | 8.0741 | 7.663473 | 7.447207 | 0.4106271 | 0.2162661
48.916 | 8.0916 | 7.654526 | 7.437855 | 0.4370745 | 0.2166705
48.926 | 8.0801 | 7.6456 | 7.428519 | 0.4345004 | 0.2170803
48.936 | 8.0855 | 7.636695 | 7.4192 | 0.4488047 | 0.2174956
48.946 | 8.0702 | 7.627813 | 7.409896 | 0.4423873 | 0.2179164
48.956 | 8.0604 | 7.618952 | 7.400609 | 0.4414482 | 0.2183429
48.966 | 8.0787 | 7.610113 | 7.391338 | 0.4685872 | 0.2187751
48.976 | 8.0527 | 7.601296 | 7.382083 | 0.4514041 | 0.2192131
48.986 | 8.0789 | 7.592501 | 7.372844 | 0.486399 | 0.219657
48.996 | 8.0643 | 7.583728 | 7.363622 | 0.4805717 | 0.2201068
49.006 | 8.0497 | 7.574978 | 7.354415 | 0.474722 | 0.2205627
49.016 | 8.0707 | 7.56625 | 7.345225 | 0.5044499 | 0.2210247
49.026 | 8.0433 | 7.557545 | 7.336052 | 0.4857553 | 0.2214929
49.036 | 8.0725 | 7.548862 | 7.326895 | 0.5236379 | 0.2219675
49.046 | 8.0383 | 7.540202 | 7.317754 | 0.4980978 | 0.2224486
49.056 | 8.0647 | 7.531565 | 7.308629 | 0.5331346 | 0.2229362
49.066 | 8.0396 | 7.522952 | 7.299521 | 0.5166484 | 0.2234304
49.076 | 8.0538 | 7.514361 | 7.29043 | 0.539439 | 0.2239314
49.0859 | 8.033 | 7.50588 | 7.281445 | 0.5271205 | 0.2244344
49.0959 | 8.0589 | 7.497336 | 7.272386 | 0.5615643 | 0.2249493
49.1059 | 8.0461 | 7.488816 | 7.263344 | 0.5572845 | 0.2254714
49.1159 | 8.018 | 7.480319 | 7.254318 | 0.5376807 | 0.2260008
49.1259 | 8.0592 | 7.471847 | 7.245309 | 0.5873529 | 0.2265378
49.1359 | 8.0034 | 7.463399 | 7.236317 | 0.5400008 | 0.2270824
49.1459 | 8.0621 | 7.454976 | 7.227341 | 0.6071243 | 0.2276348
49.1559 | 8.0086 | 7.446577 | 7.218382 | 0.5620232 | 0.2281951
49.1659 | 8.0627 | 7.438203 | 7.209439 | 0.6244971 | 0.2287638
49.1759 | 8.0083 | 7.429854 | 7.200513 | 0.578446 | 0.2293408
49.1859 | 8.0388 | 7.421531 | 7.191604 | 0.6172695 | 0.2299265
49.1959 | 8.0299 | 7.413233 | 7.182712 | 0.6166674 | 0.230521
49.2059 | 8.0134 | 7.404961 | 7.173836 | 0.6084394 | 0.2311247
49.2159 | 8.0212 | 7.396715 | 7.164977 | 0.6244853 | 0.2317377
49.2259 | 8.0204 | 7.388495 | 7.156135 | 0.6319047 | 0.2323604
49.2359 | 8.0213 | 7.380303 | 7.14731 | 0.6409973 | 0.232993
49.2459 | 8.0245 | 7.372137 | 7.138501 | 0.6523627 | 0.233636
49.2559 | 8.0171 | 7.363999 | 7.12971 | 0.6531007 | 0.2342895
49.2659 | 8.0162 | 7.355889 | 7.120935 | 0.6603108 | 0.234954
49.2759 | 8.0066 | 7.347807 | 7.112178 | 0.6587926 | 0.2356298
49.2859 | 8.0109 | 7.339754 | 7.103437 | 0.6711457 | 0.2363175
49.2959 | 8.0034 | 7.33173 | 7.094713 | 0.6716696 | 0.2370173
49.3059 | 8.0239 | 7.323736 | 7.086006 | 0.7001638 | 0.2377298
49.3159 | 8.0018 | 7.315772 | 7.077317 | 0.6860279 | 0.2384555
49.3259 | 8.0187 | 7.307839 | 7.068644 | 0.7108612 | 0.2391948
49.3359 | 7.9996 | 7.299937 | 7.059988 | 0.6996633 | 0.2399484
49.3459 | 8.0085 | 7.292067 | 7.05135 | 0.7164333 | 0.2407169
49.3559 | 8.0113 | 7.284229 | 7.042728 | 0.7270709 | 0.2415008
49.3659 | 8.0007 | 7.276425 | 7.034124 | 0.7242751 | 0.2423009
49.3759 | 8.0201 | 7.268655 | 7.025537 | 0.7514454 | 0.2431179
49.3859 | 7.9812 | 7.260919 | 7.016967 | 0.7202808 | 0.2439524
49.3959 | 8.01 | 7.253219 | 7.008414 | 0.7567807 | 0.2448054
49.4059 | 7.992 | 7.245556 | 6.999878 | 0.7464441 | 0.2456775
49.4159 | 7.9962 | 7.23793 | 6.99136 | 0.7582702 | 0.2465699
49.4259 | 8.0112 | 7.230342 | 6.982859 | 0.7808579 | 0.2474833
49.4359 | 7.9889 | 7.222794 | 6.974375 | 0.7661063 | 0.2484188
49.4459 | 8.0195 | 7.215286 | 6.965908 | 0.8042143 | 0.2493773
49.4559 | 7.9724 | 7.207819 | 6.957459 | 0.7645808 | 0.2503601
49.4659 | 7.9886 | 7.200395 | 6.949027 | 0.7882046 | 0.2513682
49.4759 | 8.0047 | 7.193015 | 6.940613 | 0.8116846 | 0.2524028
49.4859 | 7.9874 | 7.185681 | 6.932215 | 0.8017195 | 0.2534651
49.4959 | 8.0086 | 7.178392 | 6.923836 | 0.8302078 | 0.2545566
49.5059 | 7.9757 | 7.171152 | 6.915473 | 0.8045483 | 0.2556784
49.5159 | 7.9966 | 7.16396 | 6.907128 | 0.8326395 | 0.2568321
49.5259 | 7.992 | 7.15682 | 6.898801 | 0.83518 | 0.2580192
49.5359 | 7.9859 | 7.149732 | 6.890491 | 0.8361681 | 0.259241
49.5459 | 7.992 | 7.142698 | 6.882198 | 0.8493024 | 0.2604993
49.5559 | 7.9844 | 7.135719 | 6.873923 | 0.848681 | 0.2617956
49.5659 | 7.9951 | 7.128797 | 6.865666 | 0.8663025 | 0.2631316
49.5759 | 7.9802 | 7.121935 | 6.857426 | 0.858265 | 0.2645089
49.5859 | 7.9883 | 7.115133 | 6.849204 | 0.8731668 | 0.2659295
49.5959 | 7.997 | 7.108394 | 6.840999 | 0.888606 | 0.267395
49.6059 | 7.9716 | 7.101719 | 6.832812 | 0.8698808 | 0.2689074
49.6159 | 7.9996 | 7.095111 | 6.824642 | 0.9044893 | 0.2704683
49.6259 | 7.9707 | 7.08857 | 6.816491 | 0.8821296 | 0.2720799
49.6359 | 7.9817 | 7.0821 | 6.808356 | 0.8995998 | 0.2737438
49.6459 | 7.9956 | 7.075702 | 6.80024 | 0.919898 | 0.2754622
49.6559 | 7.9727 | 7.069378 | 6.792141 | 0.9033221 | 0.2772368
49.6659 | 8.0128 | 7.06313 | 6.78406 | 0.9496703 | 0.2790697
49.6759 | 7.9677 | 7.056959 | 6.775997 | 0.9107405 | 0.2809628
49.6859 | 7.984 | 7.050869 | 6.767951 | 0.9331309 | 0.2829179
49.6959 | 8.0014 | 7.04486 | 6.759923 | 0.9565397 | 0.284937
49.7059 | 7.9805 | 7.038935 | 6.751913 | 0.9415647 | 0.2870219
49.7159 | 7.9891 | 7.033096 | 6.743921 | 0.9560043 | 0.2891745
49.7259 | 8.0015 | 7.027343 | 6.735947 | 0.9741567 | 0.2913965
49.7359 | 7.9756 | 7.02168 | 6.72799 | 0.9539201 | 0.2936895
49.7459 | 8.0114 | 7.016107 | 6.720052 | 0.9952928 | 0.2960554
49.7559 | 7.9764 | 7.010627 | 6.712131 | 0.9657734 | 0.2984955
49.7659 | 8.0013 | 7.00524 | 6.704228 | 0.9960604 | 0.3010114
49.7759 | 7.9896 | 6.999948 | 6.696343 | 0.9896524 | 0.3036044
49.7859 | 7.9925 | 6.994752 | 6.688476 | 0.997748 | 0.3062757
49.7959 | 8.0026 | 6.989654 | 6.680627 | 1.012946 | 0.3090264
49.8059 | 7.9944 | 6.984654 | 6.672796 | 1.009746 | 0.3118575
49.8159 | 7.9833 | 6.979753 | 6.664983 | 1.003547 | 0.3147698
49.8259 | 8.0271 | 6.974952 | 6.657188 | 1.052148 | 0.3177639
49.8359 | 7.9762 | 6.970251 | 6.649411 | 1.005949 | 0.3208402
49.8459 | 8.0258 | 6.965651 | 6.641652 | 1.060149 | 0.323999
49.8559 | 7.9886 | 6.961151 | 6.633911 | 1.027449 | 0.3272403
49.8659 | 7.991 | 6.956752 | 6.626188 | 1.034248 | 0.3305639
49.8759 | 8.0096 | 6.952453 | 6.618483 | 1.057147 | 0.3339693
49.8859 | 7.9894 | 6.948252 | 6.610797 | 1.041148 | 0.3374557
49.8959 | 8.0059 | 6.94415 | 6.603128 | 1.06175 | 0.3410223
49.9059 | 7.9999 | 6.940145 | 6.595478 | 1.059755 | 0.3446676
49.9159 | 8.0015 | 6.936235 | 6.587845 | 1.065265 | 0.3483901
49.9259 | 8.0043 | 6.932419 | 6.580231 | 1.071881 | 0.3521877
49.9359 | 8.0014 | 6.928693 | 6.572635 | 1.072707 | 0.3560582
49.9459 | 7.9883 | 6.925056 | 6.565057 | 1.063244 | 0.3599989
49.9559 | 8.0091 | 6.921504 | 6.557498 | 1.087596 | 0.3640066
49.9659 | 7.9907 | 6.918034 | 6.549956 | 1.072666 | 0.3680777
49.9759 | 8.0164 | 6.914642 | 6.542433 | 1.101758 | 0.3722084
49.9859 | 7.9824 | 6.911322 | 6.534928 | 1.071078 | 0.3763941
49.9959 | 8.0205 | 6.908072 | 6.527442 | 1.112428 | 0.3806299
50.0059 | 7.9891 | 6.904884 | 6.519973 | 1.084216 | 0.3849103
50.0159 | 7.9945 | 6.901753 | 6.512523 | 1.092747 | 0.3892292
50.0259 | 8.0031 | 6.898672 | 6.505092 | 1.104428 | 0.3935801
50.0359 | 7.9825 | 6.895634 | 6.497678 | 1.086866 | 0.3979558
50.0459 | 8.0121 | 6.892632 | 6.490283 | 1.119468 | 0.4023484
50.0558 | 7.9842 | 6.889685 | 6.48298 | 1.094515 | 0.4067046
50.0658 | 8.0054 | 6.886727 | 6.475622 | 1.118673 | 0.4111055
50.0758 | 7.9894 | 6.883778 | 6.468281 | 1.105622 | 0.4154966
50.0858 | 8.0072 | 6.880827 | 6.46096 | 1.126373 | 0.4198675
50.0958 | 7.9876 | 6.877864 | 6.453656 | 1.109736 | 0.4242075
50.1058 | 8.011 | 6.874877 | 6.446371 | 1.136123 | 0.4285055
50.1158 | 7.9798 | 6.871854 | 6.439105 | 1.107946 | 0.4327496
50.1258 | 8.0078 | 6.868785 | 6.431857 | 1.139015 | 0.4369277
50.1358 | 7.9898 | 6.865655 | 6.424627 | 1.124145 | 0.4410274
50.1458 | 7.9996 | 6.862452 | 6.417416 | 1.137148 | 0.4450359
50.1558 | 8.0137 | 6.859164 | 6.410223 | 1.154536 | 0.4489406
50.1658 | 7.9965 | 6.855778 | 6.403049 | 1.140722 | 0.4527285
50.1758 | 8.0307 | 6.852281 | 6.395894 | 1.178419 | 0.4563874
50.1858 | 7.9966 | 6.848661 | 6.388757 | 1.147939 | 0.4599047
50.1958 | 8.0311 | 6.844907 | 6.381638 | 1.186193 | 0.4632689
50.2058 | 7.988 | 6.841007 | 6.374538 | 1.146993 | 0.4664689
50.2158 | 8.0372 | 6.836951 | 6.367457 | 1.200249 | 0.4694942
50.2258 | 8.0092 | 6.832729 | 6.360394 | 1.176471 | 0.4723354
50.2358 | 8.0171 | 6.828334 | 6.353349 | 1.188766 | 0.4749844
50.2458 | 8.0293 | 6.823758 | 6.346324 | 1.205542 | 0.4774339
50.2558 | 8.0158 | 6.818995 | 6.339317 | 1.196805 | 0.4796781
50.2658 | 8.0362 | 6.81404 | 6.332328 | 1.22216 | 0.4817123
50.2758 | 8.0196 | 6.808892 | 6.325358 | 1.210708 | 0.4835336
50.2858 | 8.0416 | 6.803547 | 6.318407 | 1.238053 | 0.48514
50.2958 | 8.0295 | 6.798006 | 6.311475 | 1.231494 | 0.4865313
50.3058 | 8.0536 | 6.792269 | 6.304561 | 1.261331 | 0.4877085
50.3158 | 8.0257 | 6.786339 | 6.297665 | 1.239361 | 0.488674
50.3258 | 8.0421 | 6.78022 | 6.290789 | 1.26188 | 0.4894314
50.3358 | 8.0491 | 6.773917 | 6.283931 | 1.275183 | 0.4899855
50.3458 | 8.0406 | 6.767434 | 6.277092 | 1.273166 | 0.4903424
50.3558 | 8.0659 | 6.760781 | 6.270272 | 1.305119 | 0.490509
50.3658 | 8.0233 | 6.753963 | 6.26347 | 1.269337 | 0.4904933
50.3758 | 8.0774 | 6.746991 | 6.256687 | 1.330409 | 0.4903042
50.3858 | 8.0427 | 6.739874 | 6.249923 | 1.302826 | 0.4899512
50.3958 | 8.0558 | 6.732622 | 6.243178 | 1.323178 | 0.4894445
50.4058 | 8.0728 | 6.725246 | 6.236451 | 1.347554 | 0.4887948
50.4158 | 8.0471 | 6.717757 | 6.229743 | 1.329343 | 0.4880135
50.4258 | 8.0771 | 6.710166 | 6.223054 | 1.366934 | 0.487112
50.4358 | 8.0556 | 6.702486 | 6.216384 | 1.353114 | 0.4861022
50.4458 | 8.0724 | 6.694728 | 6.209732 | 1.377672 | 0.4849961
50.4558 | 8.0603 | 6.686905 | 6.2031 | 1.373395 | 0.4838056
50.4658 | 8.0647 | 6.679029 | 6.196486 | 1.385671 | 0.4825428
50.4758 | 8.0806 | 6.67111 | 6.189891 | 1.40949 | 0.4812195
50.4858 | 8.0764 | 6.663162 | 6.183315 | 1.413238 | 0.4798474
50.4958 | 8.0871 | 6.655195 | 6.176757 | 1.431905 | 0.4784378
50.5058 | 8.0703 | 6.647221 | 6.170219 | 1.423079 | 0.4770019
50.5158 | 8.0952 | 6.63925 | 6.1637 | 1.45595 | 0.4755503
50.5258 | 8.062 | 6.631292 | 6.157199 | 1.430708 | 0.4740934
50.5358 | 8.0945 | 6.623358 | 6.150717 | 1.471142 | 0.4726407
50.5458 | 8.0778 | 6.615456 | 6.144254 | 1.462344 | 0.4712017
50.5558 | 8.0939 | 6.607595 | 6.13781 | 1.486305 | 0.4697851
50.5658 | 8.1018 | 6.599784 | 6.131385 | 1.502016 | 0.4683991
50.5758 | 8.0833 | 6.592031 | 6.124979 | 1.491269 | 0.4670514
50.5858 | 8.1109 | 6.584341 | 6.118592 | 1.526559 | 0.4657491
50.5958 | 8.0783 | 6.576723 | 6.112224 | 1.501577 | 0.464499
50.6058 | 8.0989 | 6.569182 | 6.105875 | 1.529718 | 0.4633071
50.6158 | 8.111 | 6.561723 | 6.099544 | 1.549277 | 0.4621791
50.6258 | 8.095 | 6.554353 | 6.093233 | 1.540647 | 0.4611201
50.6358 | 8.1265 | 6.547075 | 6.086941 | 1.579425 | 0.4601347
50.6458 | 8.0882 | 6.539894 | 6.080667 | 1.548306 | 0.4592272
50.6558 | 8.1194 | 6.532814 | 6.074413 | 1.586586 | 0.4584014
50.6658 | 8.1224 | 6.525838 | 6.068177 | 1.596562 | 0.4576606
50.6758 | 8.1083 | 6.518969 | 6.061961 | 1.589331 | 0.4570078
50.6858 | 8.134 | 6.512209 | 6.055764 | 1.621791 | 0.4564456
50.6958 | 8.104 | 6.505562 | 6.049585 | 1.598438 | 0.4559764
50.7058 | 8.1364 | 6.499028 | 6.043426 | 1.637372 | 0.455602
50.7158 | 8.1292 | 6.49261 | 6.037285 | 1.63659 | 0.4553241
50.7258 | 8.1277 | 6.486308 | 6.031164 | 1.641392 | 0.4551442
50.7358 | 8.1559 | 6.480125 | 6.025062 | 1.675775 | 0.4550631
50.7458 | 8.1257 | 6.47406 | 6.018979 | 1.65164 | 0.4550818
50.7558 | 8.1551 | 6.468115 | 6.012914 | 1.686985 | 0.4552009
50.7658 | 8.1503 | 6.46229 | 6.006869 | 1.68801 | 0.4554207
50.7758 | 8.1388 | 6.456585 | 6.000843 | 1.682215 | 0.4557415
50.7858 | 8.1701 | 6.450999 | 5.994836 | 1.719101 | 0.4561632
50.7958 | 8.1524 | 6.445534 | 5.988848 | 1.706866 | 0.4566856
50.8058 | 8.1687 | 6.440188 | 5.98288 | 1.728512 | 0.4573085
50.8158 | 8.173 | 6.434961 | 5.97693 | 1.738039 | 0.4580312
50.8258 | 8.1646 | 6.429852 | 5.970999 | 1.734748 | 0.4588533
50.8358 | 8.1975 | 6.424862 | 5.965088 | 1.772638 | 0.4597739
50.8458 | 8.1733 | 6.419988 | 5.959195 | 1.753312 | 0.4607924
50.8558 | 8.1978 | 6.415229 | 5.953322 | 1.782571 | 0.4619076
50.8658 | 8.1922 | 6.410586 | 5.947468 | 1.781614 | 0.4631188
50.8758 | 8.1949 | 6.406057 | 5.941633 | 1.788843 | 0.4644247
50.8858 | 8.2221 | 6.401641 | 5.935817 | 1.820459 | 0.4658243
50.8958 | 8.2133 | 6.397336 | 5.93002 | 1.815964 | 0.4673164
50.9058 | 8.2193 | 6.393142 | 5.924242 | 1.826158 | 0.4688999
50.9158 | 8.2318 | 6.389057 | 5.918483 | 1.842743 | 0.4705734
50.9258 | 8.2314 | 6.38508 | 5.912744 | 1.84632 | 0.4723359
50.9358 | 8.2484 | 6.38121 | 5.907024 | 1.86719 | 0.474186
50.9458 | 8.2441 | 6.377445 | 5.901323 | 1.866655 | 0.4761224
50.9558 | 8.2464 | 6.373785 | 5.895641 | 1.872615 | 0.4781441
50.9658 | 8.2724 | 6.370227 | 5.889978 | 1.902173 | 0.4802497
50.9758 | 8.2583 | 6.366772 | 5.884334 | 1.891528 | 0.4824381
50.9858 | 8.3057 | 6.363418 | 5.87871 | 1.942282 | 0.4847081
50.9958 | 8.2724 | 6.360163 | 5.873104 | 1.912237 | 0.4870586
51.0058 | 8.2771 | 6.357007 | 5.867518 | 1.920093 | 0.4894885
51.0158 | 8.3113 | 6.353948 | 5.861951 | 1.957352 | 0.4919968
51.0257 | 8.2903 | 6.351015 | 5.856459 | 1.939285 | 0.4945563
51.0357 | 8.3175 | 6.348148 | 5.85093 | 1.969352 | 0.4972177
51.0457 | 8.3227 | 6.345375 | 5.84542 | 1.977325 | 0.4999547
51.0557 | 8.3127 | 6.342696 | 5.83993 | 1.970004 | 0.5027665
51.0657 | 8.3524 | 6.340111 | 5.834458 | 2.012289 | 0.5056522
51.0757 | 8.3277 | 6.337618 | 5.829006 | 1.990082 | 0.5086113
51.0857 | 8.3403 | 6.335217 | 5.823573 | 2.005083 | 0.5116432
51.0957 | 8.3681 | 6.332907 | 5.81816 | 2.035193 | 0.514747
51.1057 | 8.3387 | 6.330688 | 5.812765 | 2.008012 | 0.5179227
51.1157 | 8.3763 | 6.32856 | 5.80739 | 2.04774 | 0.5211696
51.1257 | 8.3765 | 6.326521 | 5.802034 | 2.049979 | 0.5244874
51.1357 | 8.3806 | 6.324573 | 5.796697 | 2.056027 | 0.5278758
51.1457 | 8.4005 | 6.322714 | 5.791379 | 2.077786 | 0.5313346
51.1557 | 8.3912 | 6.320945 | 5.786081 | 2.070255 | 0.5348638
51.1657 | 8.4124 | 6.319265 | 5.780802 | 2.093135 | 0.5384632
51.1757 | 8.4202 | 6.317674 | 5.775542 | 2.102526 | 0.5421327
51.1857 | 8.423 | 6.316174 | 5.770301 | 2.106826 | 0.5458727
51.1957 | 8.4356 | 6.314762 | 5.765079 | 2.120838 | 0.5496831
51.2057 | 8.4444 | 6.313441 | 5.759877 | 2.130959 | 0.5535642
51.2157 | 8.4555 | 6.31221 | 5.754694 | 2.14329 | 0.5575162
51.2257 | 8.4752 | 6.311069 | 5.74953 | 2.164131 | 0.5615396
51.2357 | 8.4789 | 6.31002 | 5.744385 | 2.16888 | 0.5656348
51.2457 | 8.4922 | 6.309062 | 5.73926 | 2.183138 | 0.5698021
51.2557 | 8.5014 | 6.308195 | 5.734153 | 2.193205 | 0.5740422
51.2657 | 8.5104 | 6.307422 | 5.729066 | 2.202978 | 0.5783556
51.2757 | 8.5425 | 6.306741 | 5.723998 | 2.235759 | 0.5827431
51.2857 | 8.5401 | 6.306155 | 5.71895 | 2.233945 | 0.5872053
51.2957 | 8.5615 | 6.305663 | 5.71392 | 2.255837 | 0.5917431
51.3057 | 8.5873 | 6.305267 | 5.70891 | 2.282033 | 0.5963573
51.3157 | 8.5891 | 6.304968 | 5.703919 | 2.284132 | 0.6010488
51.3257 | 8.6103 | 6.304766 | 5.698947 | 2.305534 | 0.6058185
51.3357 | 8.6236 | 6.304662 | 5.693995 | 2.318938 | 0.6106676
51.3457 | 8.6436 | 6.304659 | 5.689062 | 2.338941 | 0.615597
51.3557 | 8.6772 | 6.304755 | 5.684148 | 2.372445 | 0.6206079
51.3657 | 8.6916 | 6.304954 | 5.679253 | 2.386646 | 0.6257015
51.3757 | 8.7119 | 6.305256 | 5.674377 | 2.406644 | 0.630879
51.3857 | 8.7434 | 6.305662 | 5.669521 | 2.437738 | 0.6361418
51.3957 | 8.7595 | 6.306175 | 5.664683 | 2.453325 | 0.6414912
51.4057 | 8.7889 | 6.306794 | 5.659866 | 2.482106 | 0.6469286
51.4157 | 8.8281 | 6.307522 | 5.655067 | 2.520578 | 0.6524554
51.4257 | 8.8417 | 6.30836 | 5.650287 | 2.53334 | 0.6580732
51.4357 | 8.885 | 6.309311 | 5.645527 | 2.575689 | 0.6637837
51.4457 | 8.9246 | 6.310374 | 5.640786 | 2.614226 | 0.6695883
51.4557 | 8.9474 | 6.311553 | 5.636064 | 2.635847 | 0.6754887
51.4657 | 8.9954 | 6.312848 | 5.631361 | 2.682552 | 0.6814869
51.4757 | 9.036 | 6.314262 | 5.626678 | 2.721738 | 0.6875845
51.4857 | 9.0859 | 6.315797 | 5.622013 | 2.770103 | 0.6937834
51.4957 | 9.1169 | 6.317454 | 5.617368 | 2.799446 | 0.7000855
51.5057 | 9.1792 | 6.319235 | 5.612743 | 2.859965 | 0.7064929
51.5157 | 9.233 | 6.321143 | 5.608136 | 2.911857 | 0.7130075
51.5257 | 9.2779 | 6.32318 | 5.603548 | 2.95472 | 0.7196314
51.5357 | 9.3578 | 6.325347 | 5.59898 | 3.032453 | 0.7263669
51.5457 | 9.4194 | 6.327647 | 5.594431 | 3.091753 | 0.7332161
51.5557 | 9.4844 | 6.330083 | 5.589901 | 3.154317 | 0.7401814
51.5657 | 9.5772 | 6.332656 | 5.585391 | 3.244544 | 0.7472651
51.5757 | 9.6384 | 6.335369 | 5.580899 | 3.303031 | 0.7544697
51.5857 | 9.7268 | 6.338224 | 5.576427 | 3.388576 | 0.7617977
51.5957 | 9.8364 | 6.341225 | 5.571974 | 3.495175 | 0.7692517
51.6057 | 9.8923 | 6.344374 | 5.56754 | 3.547926 | 0.7768343
51.6157 | 10.0357 | 6.347673 | 5.563125 | 3.688027 | 0.7845482
51.6257 | 10.1301 | 6.351126 | 5.558729 | 3.778974 | 0.7923964
51.6357 | 10.2205 | 6.354734 | 5.554353 | 3.865766 | 0.8003817
51.6457 | 10.3635 | 6.358503 | 5.549995 | 4.004997 | 0.808507
51.6557 | 10.4716 | 6.362433 | 5.545657 | 4.109167 | 0.8167755
51.6657 | 10.6008 | 6.366529 | 5.541338 | 4.234271 | 0.8251903
51.6757 | 10.784 | 6.370793 | 5.537039 | 4.413207 | 0.8337548
51.6857 | 10.8874 | 6.37523 | 5.532758 | 4.51217 | 0.8424722
51.6957 | 11.0793 | 6.379842 | 5.528496 | 4.699458 | 0.8513459
51.7057 | 11.2438 | 6.384634 | 5.524254 | 4.859166 | 0.8603797
51.7157 | 11.4224 | 6.389608 | 5.520031 | 5.032792 | 0.8695771
51.7257 | 11.5816 | 6.394769 | 5.515827 | 5.186831 | 0.8789419
51.7357 | 11.777 | 6.40012 | 5.511642 | 5.37688 | 0.888478
51.7457 | 12.0178 | 6.405665 | 5.507476 | 5.612135 | 0.8981895
51.7557 | 12.1979 | 6.411409 | 5.503329 | 5.786491 | 0.9080804
51.7657 | 12.4323 | 6.417357 | 5.499201 | 6.014943 | 0.9181552
51.7757 | 12.6773 | 6.423511 | 5.495093 | 6.253789 | 0.9284181
51.7857 | 12.8644 | 6.429877 | 5.491003 | 6.434523 | 0.9388736
51.7957 | 13.1732 | 6.43646 | 5.486933 | 6.73674 | 0.9495267
51.8057 | 13.4094 | 6.443264 | 5.482882 | 6.966136 | 0.9603821
51.8157 | 13.638 | 6.450295 | 5.47885 | 7.187705 | 0.9714449
51.8257 | 13.9473 | 6.457557 | 5.474837 | 7.489743 | 0.9827199
51.8357 | 14.2331 | 6.465056 | 5.470843 | 7.768044 | 0.9942132
51.8457 | 14.5159 | 6.472798 | 5.466868 | 8.043102 | 1.00593
51.8557 | 14.8637 | 6.480788 | 5.462912 | 8.382912 | 1.017875
51.8657 | 15.122 | 6.489032 | 5.458975 | 8.632968 | 1.030056
51.8757 | 15.5439 | 6.497536 | 5.455058 | 9.046364 | 1.042479
51.8857 | 15.8421 | 6.506308 | 5.451159 | 9.335792 | 1.055149
51.8957 | 16.1258 | 6.515353 | 5.447279 | 9.610447 | 1.068074
51.9057 | 16.592 | 6.524678 | 5.443419 | 10.06732 | 1.08126
51.9157 | 16.925 | 6.534291 | 5.439577 | 10.39071 | 1.094714
51.9257 | 17.3435 | 6.5442 | 5.435755 | 10.7993 | 1.108445
51.9357 | 17.6599 | 6.554411 | 5.431951 | 11.10549 | 1.12246
51.9457 | 18.0474 | 6.564933 | 5.428167 | 11.48247 | 1.136767
51.9557 | 18.5546 | 6.575775 | 5.424401 | 11.97882 | 1.151374
51.9657 | 18.8622 | 6.586946 | 5.420655 | 12.27525 | 1.166291
51.9757 | 19.3342 | 6.598454 | 5.416927 | 12.73575 | 1.181527
51.9857 | 19.7422 | 6.61031 | 5.413219 | 13.13189 | 1.197091
51.9956 | 20.1106 | 6.622398 | 5.409566 | 13.4882 | 1.212832
52.0056 | 20.6697 | 6.634976 | 5.405895 | 14.03472 | 1.229081
52.0156 | 21.0438 | 6.647934 | 5.402243 | 14.39587 | 1.245691
52.0256 | 21.5274 | 6.661284 | 5.39861 | 14.86612 | 1.262674
52.0356 | 21.992 | 6.675038 | 5.394997 | 15.31696 | 1.280041
52.0456 | 22.4356 | 6.689209 | 5.391402 | 15.74639 | 1.297807
52.0556 | 22.9223 | 6.703811 | 5.387826 | 16.21849 | 1.315985
52.0656 | 23.4007 | 6.718858 | 5.384268 | 16.68184 | 1.33459
52.0756 | 23.8476 | 6.734367 | 5.38073 | 17.11323 | 1.353637
52.0856 | 24.4099 | 6.750354 | 5.377211 | 17.65955 | 1.373143
52.0956 | 24.8322 | 6.766836 | 5.373711 | 18.06536 | 1.393126
52.1056 | 25.307 | 6.783833 | 5.370229 | 18.52317 | 1.413603
52.1156 | 25.7873 | 6.801362 | 5.366766 | 18.98594 | 1.434596
52.1256 | 26.2351 | 6.819446 | 5.363323 | 19.41565 | 1.456124
52.1356 | 26.7297 | 6.838108 | 5.359898 | 19.89159 | 1.47821
52.1456 | 27.1352 | 6.857369 | 5.356492 | 20.27783 | 1.500878
52.1556 | 27.6053 | 6.877257 | 5.353105 | 20.72804 | 1.524153
52.1656 | 28.054 | 6.897799 | 5.349736 | 21.1562 | 1.548062
52.1756 | 28.5127 | 6.919022 | 5.346387 | 21.59368 | 1.572635
52.1856 | 28.9683 | 6.940959 | 5.343056 | 22.02734 | 1.597902
52.1956 | 29.3594 | 6.963641 | 5.339744 | 22.39576 | 1.623896
52.2056 | 29.7518 | 6.987105 | 5.336451 | 22.7647 | 1.650653
52.2156 | 30.1826 | 7.011388 | 5.333177 | 23.17121 | 1.678211
52.2256 | 30.5316 | 7.036531 | 5.329922 | 23.49507 | 1.706609
52.2356 | 30.9016 | 7.062576 | 5.326685 | 23.83902 | 1.735891
52.2456 | 31.2807 | 7.089571 | 5.323467 | 24.19113 | 1.766104
52.2556 | 31.5919 | 7.117565 | 5.320268 | 24.47434 | 1.797297
52.2656 | 31.8617 | 7.14661 | 5.317088 | 24.71509 | 1.829523
52.2756 | 32.1639 | 7.176764 | 5.313926 | 24.98714 | 1.862838
52.2856 | 32.4722 | 7.208086 | 5.310783 | 25.26411 | 1.897303
52.2956 | 32.6209 | 7.240642 | 5.307659 | 25.38026 | 1.932983
52.3056 | 32.8618 | 7.274501 | 5.304553 | 25.5873 | 1.969948
52.3156 | 33.0601 | 7.309736 | 5.301466 | 25.75036 | 2.00827
52.3256 | 33.1506 | 7.346426 | 5.298398 | 25.80417 | 2.048028
52.3356 | 33.3449 | 7.384656 | 5.295349 | 25.96024 | 2.089307
52.3456 | 33.4426 | 7.424514 | 5.292318 | 26.01809 | 2.132196
52.3556 | 33.4577 | 7.466096 | 5.289306 | 25.9916 | 2.176791
52.3656 | 33.5521 | 7.509504 | 5.286312 | 26.0426 | 2.223192
52.3756 | 33.5522 | 7.554845 | 5.283337 | 25.99736 | 2.271507
52.3856 | 33.4916 | 7.602233 | 5.280381 | 25.88937 | 2.321852
52.3956 | 33.5035 | 7.65179 | 5.277444 | 25.85171 | 2.374346
52.4056 | 33.3711 | 7.703644 | 5.274524 | 25.66746 | 2.429119
52.4156 | 33.2892 | 7.757931 | 5.271624 | 25.53127 | 2.486307
52.4256 | 33.1237 | 7.814795 | 5.268742 | 25.30891 | 2.546053
52.4356 | 32.9972 | 7.874387 | 5.265879 | 25.12281 | 2.608508
52.4456 | 32.7516 | 7.936868 | 5.263034 | 24.81473 | 2.673834
52.4556 | 32.5447 | 8.002406 | 5.260208 | 24.54229 | 2.742198
52.4656 | 32.3332 | 8.071177 | 5.2574 | 24.26202 | 2.813777
52.4756 | 32.0434 | 8.143368 | 5.254611 | 23.90003 | 2.888757
52.4856 | 31.712 | 8.219173 | 5.25184 | 23.49283 | 2.967333
52.4956 | 31.4485 | 8.298796 | 5.249088 | 23.1497 | 3.049708
52.5056 | 30.9803 | 8.382449 | 5.246355 | 22.59785 | 3.136094
52.5156 | 30.656 | 8.470354 | 5.243639 | 22.18565 | 3.226715
52.5256 | 30.316 | 8.562744 | 5.240943 | 21.75326 | 3.321801
52.5356 | 29.851 | 8.659855 | 5.238264 | 21.19114 | 3.421591
52.5456 | 29.4536 | 8.761939 | 5.235605 | 20.69166 | 3.526335
52.5556 | 29.0056 | 8.869253 | 5.232963 | 20.13635 | 3.63629
52.5656 | 28.4658 | 8.982063 | 5.23034 | 19.48374 | 3.751723
52.5756 | 28.0335 | 9.100642 | 5.227735 | 18.93286 | 3.872907
52.5856 | 27.5506 | 9.225274 | 5.225149 | 18.32533 | 4.000125
52.5956 | 27.0051 | 9.356249 | 5.222581 | 17.64885 | 4.133667
52.6056 | 26.6456 | 9.493862 | 5.220032 | 17.15174 | 4.27383
52.6156 | 26.0549 | 9.638416 | 5.217501 | 16.41648 | 4.420916
52.6256 | 25.5368 | 9.790221 | 5.214988 | 15.74658 | 4.575234
52.6356 | 25.0615 | 9.94959 | 5.212493 | 15.11191 | 4.737096
52.6456 | 24.5143 | 10.11684 | 5.210017 | 14.39746 | 4.906824
52.6556 | 24.0581 | 10.29229 | 5.207559 | 13.76581 | 5.084735
52.6656 | 23.4352 | 10.47627 | 5.205119 | 12.95893 | 5.271155
52.6756 | 22.8939 | 10.6691 | 5.202698 | 12.2248 | 5.466406
52.6856 | 22.4746 | 10.87111 | 5.200295 | 11.60349 | 5.670817
52.6956 | 21.8942 | 11.08262 | 5.19791 | 10.81158 | 5.884708
52.7056 | 21.4186 | 11.30395 | 5.195543 | 10.11465 | 6.108402
52.7156 | 20.9225 | 11.53541 | 5.193195 | 9.387089 | 6.342216
52.7256 | 20.3212 | 11.77733 | 5.190864 | 8.543872 | 6.586463
52.7356 | 19.8426 | 12.03 | 5.188552 | 7.812601 | 6.841447
52.7456 | 19.3826 | 12.29373 | 5.186258 | 7.088874 | 7.107468
52.7556 | 18.9188 | 12.56879 | 5.183982 | 6.350007 | 7.384811
52.7656 | 18.4847 | 12.85547 | 5.181725 | 5.629226 | 7.673749
52.7756 | 17.979 | 13.15403 | 5.179485 | 4.824966 | 7.974549
52.7856 | 17.6263 | 13.46472 | 5.177264 | 4.161585 | 8.287452
52.7956 | 17.1537 | 13.78775 | 5.17506 | 3.365952 | 8.612687
52.8056 | 16.6996 | 14.12334 | 5.172875 | 2.576258 | 8.950467
52.8156 | 16.3843 | 14.47168 | 5.170708 | 1.912619 | 9.300973
52.8256 | 15.9121 | 14.83293 | 5.168559 | 1.079168 | 9.664373
52.8356 | 15.5501 | 15.20723 | 5.166428 | 0.342873 | 10.0408
52.8456 | 15.1962 | 15.59468 | 5.164314 | -0.3984779 | 10.43036
52.8556 | 14.7602 | 15.99536 | 5.162219 | -1.235161 | 10.83314
52.8656 | 14.524 | 16.40932 | 5.160142 | -1.885322 | 11.24918
52.8756 | 14.1644 | 16.83657 | 5.158083 | -2.672166 | 11.67848
52.8856 | 13.8054 | 17.27706 | 5.156042 | -3.471663 | 12.12102
52.8956 | 13.5106 | 17.73074 | 5.154018 | -4.220143 | 12.57672
52.9056 | 13.1981 | 18.19749 | 5.152013 | -4.999386 | 13.04547
52.9156 | 12.9536 | 18.67713 | 5.150026 | -5.72353 | 13.5271
52.9256 | 12.6918 | 19.16946 | 5.148056 | -6.477659 | 14.0214
52.9356 | 12.3908 | 19.6742 | 5.146104 | -7.283404 | 14.5281
52.9456 | 12.2217 | 20.19104 | 5.144171 | -7.969339 | 15.04687
52.9556 | 11.9625 | 20.71957 | 5.142255 | -8.757074 | 15.57732
52.9655 | 11.7454 | 21.25396 | 5.140375 | -9.508562 | 16.11359
52.9755 | 11.5613 | 21.80436 | 5.138495 | -10.24306 | 16.66587
52.9855 | 11.2956 | 22.3649 | 5.136632 | -11.0693 | 17.22827
52.9955 | 11.1795 | 22.93489 | 5.134787 | -11.75539 | 17.80011
53.0055 | 10.9643 | 23.51359 | 5.13296 | -12.54929 | 18.38063
53.0155 | 10.7937 | 24.10015 | 5.13115 | -13.30645 | 18.969
53.0255 | 10.6708 | 24.69364 | 5.129359 | -14.02284 | 19.56428
53.0355 | 10.4672 | 25.29302 | 5.127584 | -14.82582 | 20.16543
53.0455 | 10.3557 | 25.89716 | 5.125828 | -15.54146 | 20.77133
53.0555 | 10.2037 | 26.50484 | 5.124089 | -16.30114 | 21.38075
53.0655 | 10.0534 | 27.1147 | 5.122368 | -17.0613 | 21.99233
53.0755 | 9.9619 | 27.72531 | 5.120665 | -17.76341 | 22.60464
53.0855 | 9.8511 | 28.33509 | 5.118979 | -18.48399 | 23.21611
53.0955 | 9.7323 | 28.94239 | 5.117311 | -19.21009 | 23.82508
53.1055 | 9.6542 | 29.54542 | 5.115661 | -19.89122 | 24.42975
53.1155 | 9.5216 | 30.14229 | 5.114028 | -20.62069 | 25.02826
53.1255 | 9.481 | 30.73103 | 5.112412 | -21.25003 | 25.61861
53.1355 | 9.3759 | 31.30955 | 5.110814 | -21.93365 | 26.19873
53.1455 | 9.2939 | 31.8757 | 5.109234 | -22.5818 | 26.76647
53.1555 | 9.2315 | 32.42726 | 5.107671 | -23.19576 | 27.31959
53.1655 | 9.1457 | 32.96195 | 5.106125 | -23.81625 | 27.85583
53.1755 | 9.0936 | 33.47746 | 5.104598 | -24.38386 | 28.37286
53.1855 | 9.031 | 33.97146 | 5.103087 | -24.94046 | 28.86838
53.1955 | 8.9562 | 34.44165 | 5.101594 | -25.48545 | 29.34006
53.2055 | 8.9229 | 34.88576 | 5.100118 | -25.96286 | 29.78564
53.2155 | 8.8569 | 35.30157 | 5.09866 | -26.44467 | 30.20291
53.2255 | 8.7927 | 35.68699 | 5.097219 | -26.89429 | 30.58977
53.2355 | 8.7588 | 36.03999 | 5.095795 | -27.28119 | 30.9442
53.2455 | 8.7165 | 36.35875 | 5.094389 | -27.64225 | 31.26436
53.2555 | 8.6906 | 36.64157 | 5.093 | -27.95097 | 31.54857
53.2655 | 8.6358 | 36.88697 | 5.091629 | -28.25117 | 31.79535
53.2755 | 8.5979 | 37.09367 | 5.090274 | -28.49577 | 32.0034
53.2855 | 8.577 | 37.26063 | 5.088937 | -28.68363 | 32.17169
53.2955 | 8.5307 | 37.38701 | 5.087617 | -28.85631 | 32.29939
53.3055 | 8.5132 | 37.47225 | 5.086315 | -28.95905 | 32.38593
53.3155 | 8.4821 | 37.516 | 5.085029 | -29.0339 | 32.43097
53.3255 | 8.443 | 37.5182 | 5.083761 | -29.0752 | 32.43444
53.3355 | 8.4315 | 37.47899 | 5.08251 | -29.04749 | 32.39648
53.3455 | 8.3928 | 37.39873 | 5.081276 | -29.00593 | 32.31746
53.3555 | 8.3736 | 37.27805 | 5.080059 | -28.90445 | 32.19799
53.3655 | 8.3576 | 37.11773 | 5.078859 | -28.76013 | 32.03887
53.3755 | 8.3268 | 36.91878 | 5.077677 | -28.59198 | 31.8411
53.3855 | 8.2996 | 36.68237 | 5.076511 | -28.38277 | 31.60586
53.3955 | 8.2836 | 36.40983 | 5.075362 | -28.12623 | 31.33446
53.4055 | 8.2603 | 36.10265 | 5.074231 | -27.84235 | 31.02842
53.4155 | 8.2511 | 35.76244 | 5.073116 | -27.51134 | 30.68932
53.4255 | 8.2207 | 35.39092 | 5.072019 | -27.17022 | 30.31891
53.4355 | 8.2102 | 34.98994 | 5.070938 | -26.77974 | 29.919
53.4455 | 8.1896 | 34.56138 | 5.069874 | -26.37178 | 29.4915
53.4555 | 8.1695 | 34.10722 | 5.068828 | -25.93772 | 29.03839
53.4655 | 8.1624 | 33.62949 | 5.067798 | -25.46709 | 28.56169
53.4755 | 8.142 | 33.13025 | 5.066785 | -24.98825 | 28.06346
53.4855 | 8.1189 | 32.61157 | 5.065789 | -24.49267 | 27.54578
53.4955 | 8.1235 | 32.07552 | 5.064809 | -23.95202 | 27.01072
53.5055 | 8.0944 | 31.52419 | 5.063847 | -23.42979 | 26.46035
53.5155 | 8.0821 | 30.95961 | 5.062901 | -22.87751 | 25.89671
53.5255 | 8.0714 | 30.38378 | 5.061972 | -22.31238 | 25.32181
53.5355 | 8.0527 | 29.79865 | 5.06106 | -21.74595 | 24.73759
53.5455 | 8.0466 | 29.20611 | 5.060165 | -21.15951 | 24.14595
53.5555 | 8.0152 | 28.60799 | 5.059286 | -20.59279 | 23.54871
53.5655 | 8.0216 | 28.00603 | 5.058424 | -19.98443 | 22.9476
53.5755 | 8.0165 | 27.40188 | 5.057579 | -19.38538 | 22.3443
53.5855 | 7.9776 | 26.79711 | 5.05675 | -18.81951 | 21.74036
53.5955 | 7.9915 | 26.19319 | 5.055938 | -18.20169 | 21.13726
53.6055 | 7.9725 | 25.59152 | 5.055143 | -17.61902 | 20.53638
53.6155 | 7.9564 | 24.99338 | 5.054364 | -17.03698 | 19.93901
53.6255 | 7.9526 | 24.39995 | 5.053601 | -16.44735 | 19.34635
53.6355 | 7.9358 | 23.81234 | 5.052856 | -15.87654 | 18.75948
53.6455 | 7.9389 | 23.23155 | 5.052126 | -15.29265 | 18.17942
53.6555 | 7.9237 | 22.6585 | 5.051413 | -14.7348 | 17.60708
53.6655 | 7.8972 | 22.09402 | 5.050717 | -14.19682 | 17.0433
53.6755 | 7.9165 | 21.53886 | 5.050037 | -13.62236 | 16.48882
53.6855 | 7.8926 | 20.99368 | 5.049374 | -13.10108 | 15.94431
53.6955 | 7.8811 | 20.45908 | 5.048727 | -12.57798 | 15.41036
53.7055 | 7.8759 | 19.93557 | 5.048096 | -12.05967 | 14.88748
53.7155 | 7.8529 | 19.42361 | 5.047482 | -11.57071 | 14.37613
53.7255 | 7.8626 | 18.92357 | 5.046884 | -11.06097 | 13.87669
53.7355 | 7.8486 | 18.43578 | 5.046302 | -10.58718 | 13.38948
53.7455 | 7.8241 | 17.96051 | 5.045737 | -10.13641 | 12.91477
53.7555 | 7.8317 | 17.49796 | 5.045188 | -9.666259 | 12.45277
53.7655 | 7.8204 | 17.0483 | 5.044655 | -9.2279 | 12.00365
53.7755 | 7.8102 | 16.61164 | 5.044138 | -8.801441 | 11.5675
53.7855 | 7.8065 | 16.18805 | 5.043638 | -8.381547 | 11.14441
53.7955 | 7.7904 | 15.77755 | 5.043154 | -7.98715 | 10.7344
53.8055 | 7.7887 | 15.38013 | 5.042685 | -7.591434 | 10.33745
53.8155 | 7.7773 | 14.99575 | 5.042233 | -7.218454 | 9.953521
53.8255 | 7.7556 | 14.62433 | 5.041798 | -6.868726 | 9.582528
53.8355 | 7.7664 | 14.26574 | 5.041378 | -6.499341 | 9.224363
53.8455 | 7.7438 | 13.91986 | 5.040974 | -6.17606 | 8.878886
53.8555 | 7.7503 | 13.58652 | 5.040586 | -5.836217 | 8.54593
53.8655 | 7.7309 | 13.26552 | 5.040215 | -5.534622 | 8.225308
53.8755 | 7.7091 | 12.95667 | 5.039859 | -5.24757 | 7.916811
53.8855 | 7.7215 | 12.65973 | 5.039519 | -4.938227 | 7.620208
53.8955 | 7.7073 | 12.37445 | 5.039196 | -4.667154 | 7.335258
53.9055 | 7.6968 | 12.10059 | 5.038888 | -4.403786 | 7.061699
53.9155 | 7.6907 | 11.83785 | 5.038596 | -4.147153 | 6.799257
53.9255 | 7.6813 | 11.58597 | 5.03832 | -3.904668 | 6.547648
53.9354 | 7.6754 | 11.34701 | 5.038062 | -3.671606 | 6.308944
53.9454 | 7.6746 | 11.11583 | 5.037817 | -3.441232 | 6.078014
53.9554 | 7.6521 | 10.89461 | 5.037589 | -3.242506 | 5.857017
53.9654 | 7.6608 | 10.68302 | 5.037376 | -3.022217 | 5.645642
53.9754 | 7.6448 | 10.48075 | 5.037178 | -2.835951 | 5.443573
53.9854 | 7.63 | 10.28749 | 5.036997 | -2.657488 | 5.250491
53.9954 | 7.6403 | 10.10291 | 5.036831 | -2.462612 | 5.066081
54.0054 | 7.6194 | 9.926703 | 5.036681 | -2.307303 | 4.890022
54.0154 | 7.6228 | 9.758545 | 5.036546 | -2.135745 | 4.721998
54.0254 | 7.6068 | 9.598124 | 5.036427 | -1.991324 | 4.561696
54.0354 | 7.5972 | 9.445129 | 5.036324 | -1.847929 | 4.408805
54.0454 | 7.5983 | 9.299255 | 5.036236 | -1.700955 | 4.263018
54.0554 | 7.5863 | 9.160199 | 5.036164 | -1.573899 | 4.124035
54.0654 | 7.5919 | 9.027667 | 5.036108 | -1.435767 | 3.99156
54.0754 | 7.5771 | 8.901369 | 5.036066 | -1.324269 | 3.865302
54.0854 | 7.5652 | 8.781022 | 5.036041 | -1.215822 | 3.744982
54.0954 | 7.5629 | 8.666352 | 5.03603 | -1.103452 | 3.630321
54.1054 | 7.5617 | 8.55709 | 5.036036 | -0.9953897 | 3.521054
54.1154 | 7.5574 | 8.452977 | 5.036056 | -0.8955774 | 3.416921
54.1254 | 7.5615 | 8.353763 | 5.036092 | -0.7922625 | 3.31767
54.1354 | 7.543 | 8.259203 | 5.036144 | -0.7162029 | 3.223059
54.1454 | 7.5383 | 8.169065 | 5.03621 | -0.6307647 | 3.132854
54.1554 | 7.5356 | 8.083122 | 5.036292 | -0.5475223 | 3.04683
54.1654 | 7.5294 | 8.001159 | 5.036389 | -0.4717588 | 2.964769
54.1754 | 7.5309 | 7.922967 | 5.036502 | -0.3920672 | 2.886465
54.1854 | 7.5174 | 7.848348 | 5.03663 | -0.330948 | 2.811718
54.1954 | 7.5087 | 7.777111 | 5.036772 | -0.268411 | 2.740339
54.2054 | 7.5143 | 7.709074 | 5.036931 | -0.1947745 | 2.672144
54.2154 | 7.5067 | 7.644065 | 5.037104 | -0.1373654 | 2.606962
54.2254 | 7.5035 | 7.581919 | 5.037292 | -0.07841899 | 2.544627
54.2354 | 7.4907 | 7.522478 | 5.037495 | -0.03177843 | 2.484983
54.2454 | 7.4907 | 7.465595 | 5.037714 | 0.02510537 | 2.427881
54.2554 | 7.4925 | 7.411128 | 5.037947 | 0.08137248 | 2.37318
54.2654 | 7.4906 | 7.358942 | 5.038196 | 0.131658 | 2.320746
54.2754 | 7.4752 | 7.308913 | 5.038459 | 0.1662872 | 2.270453
54.2854 | 7.4795 | 7.26092 | 5.038738 | 0.2185799 | 2.222182
54.2954 | 7.4772 | 7.214851 | 5.039031 | 0.2623488 | 2.17582
54.3054 | 7.4605 | 7.1706 | 5.03934 | 0.2899 | 2.13126
54.3154 | 7.4679 | 7.128067 | 5.039663 | 0.3398334 | 2.088404
54.3254 | 7.4623 | 7.087156 | 5.040001 | 0.3751436 | 2.047156
54.3354 | 7.4531 | 7.047781 | 5.040354 | 0.405319 | 2.007427
54.3454 | 7.4465 | 7.009857 | 5.040721 | 0.4366428 | 1.969136
54.3554 | 7.4427 | 6.973307 | 5.041104 | 0.4693932 | 1.932203
54.3654 | 7.434 | 6.938057 | 5.041501 | 0.4959432 | 1.896556
54.3754 | 7.4284 | 6.904038 | 5.041913 | 0.5243618 | 1.862125
54.3854 | 7.4287 | 6.871186 | 5.042339 | 0.5575135 | 1.828847
54.3954 | 7.4227 | 6.839442 | 5.042781 | 0.5832584 | 1.796661
54.4054 | 7.4142 | 6.808747 | 5.043236 | 0.6054531 | 1.76551
54.4154 | 7.4084 | 6.77905 | 5.043707 | 0.6293505 | 1.735343
54.4254 | 7.4139 | 6.7503 | 5.044192 | 0.6635999 | 1.706108
54.4354 | 7.3932 | 6.722452 | 5.044692 | 0.6707478 | 1.677761
54.4454 | 7.3983 | 6.695463 | 5.045206 | 0.7028375 | 1.650257
54.4554 | 7.3937 | 6.66929 | 5.045734 | 0.7244099 | 1.623556
54.4654 | 7.3832 | 6.643898 | 5.046278 | 0.7393021 | 1.59762
54.4754 | 7.3787 | 6.619249 | 5.046835 | 0.7594506 | 1.572414
54.4854 | 7.3724 | 6.595312 | 5.047407 | 0.7770878 | 1.547905
54.4954 | 7.3675 | 6.572055 | 5.047993 | 0.7954453 | 1.524061
54.5054 | 7.3645 | 6.549448 | 5.048594 | 0.8150523 | 1.500854
54.5154 | 7.3506 | 6.527464 | 5.049209 | 0.8231357 | 1.478255
54.5254 | 7.3558 | 6.506078 | 5.049839 | 0.8497215 | 1.45624
54.5354 | 7.3539 | 6.485266 | 5.050482 | 0.8686337 | 1.434784
54.5454 | 7.3358 | 6.465005 | 5.05114 | 0.8707947 | 1.413865
54.5554 | 7.3385 | 6.445274 | 5.051812 | 0.8932257 | 1.393462
54.5654 | 7.3367 | 6.426053 | 5.052498 | 0.9106469 | 1.373555
54.5754 | 7.3332 | 6.407323 | 5.053199 | 0.9258768 | 1.354124
54.5854 | 7.3286 | 6.389067 | 5.053914 | 0.9395332 | 1.335153
54.5954 | 7.3297 | 6.371267 | 5.054642 | 0.9584327 | 1.316625
54.6054 | 7.3204 | 6.353909 | 5.055385 | 0.9664913 | 1.298524
54.6154 | 7.3222 | 6.336977 | 5.056142 | 0.9852235 | 1.280835
54.6254 | 7.3207 | 6.320456 | 5.056913 | 1.000244 | 1.263544
54.6354 | 7.3139 | 6.304335 | 5.057698 | 1.009565 | 1.246637
54.6454 | 7.3168 | 6.2886 | 5.058496 | 1.0282 | 1.230103
54.6554 | 7.308 | 6.273239 | 5.059309 | 1.034761 | 1.21393
54.6654 | 7.3082 | 6.258241 | 5.060136 | 1.049959 | 1.198105
54.6754 | 7.2975 | 6.243594 | 5.060976 | 1.053906 | 1.182618
54.6854 | 7.3037 | 6.229289 | 5.061831 | 1.074411 | 1.167459
54.6954 | 7.2953 | 6.215316 | 5.062699 | 1.079984 | 1.152617
54.7054 | 7.2989 | 6.201666 | 5.063581 | 1.097234 | 1.138085
54.7154 | 7.2869 | 6.188328 | 5.064477 | 1.098572 | 1.123851
54.7254 | 7.2931 | 6.175295 | 5.065386 | 1.117805 | 1.109909
54.7354 | 7.293 | 6.162559 | 5.066309 | 1.130441 | 1.09625
54.7454 | 7.2799 | 6.150111 | 5.067246 | 1.129789 | 1.082865
54.7554 | 7.2898 | 6.137945 | 5.068197 | 1.151855 | 1.069748
54.7654 | 7.284 | 6.126052 | 5.069161 | 1.157948 | 1.056891
54.7754 | 7.2811 | 6.114426 | 5.070139 | 1.166674 | 1.044287
54.7854 | 7.2698 | 6.103059 | 5.07113 | 1.166741 | 1.031929
54.7954 | 7.2842 | 6.091947 | 5.072135 | 1.192253 | 1.019812
54.8054 | 7.278 | 6.081081 | 5.073153 | 1.196919 | 1.007928
54.8154 | 7.2702 | 6.070457 | 5.074185 | 1.199743 | 0.9962722
54.8254 | 7.2725 | 6.060068 | 5.07523 | 1.212432 | 0.984838
54.8354 | 7.2606 | 6.049909 | 5.076289 | 1.210691 | 0.9736206
54.8454 | 7.2674 | 6.039975 | 5.077361 | 1.227425 | 0.9626141
54.8554 | 7.261 | 6.03026 | 5.078446 | 1.23074 | 0.9518133
54.8654 | 7.2617 | 6.020758 | 5.079545 | 1.240942 | 0.9412135
54.8754 | 7.2529 | 6.011466 | 5.080657 | 1.241434 | 0.9308094
54.8854 | 7.2589 | 6.002379 | 5.081782 | 1.256521 | 0.9205966
54.8954 | 7.2559 | 5.993491 | 5.082921 | 1.262409 | 0.9105704
54.9053 | 7.2473 | 5.984884 | 5.084061 | 1.262416 | 0.9008234
54.9153 | 7.2535 | 5.976381 | 5.085225 | 1.277119 | 0.8911555
54.9253 | 7.247 | 5.968065 | 5.086403 | 1.278935 | 0.8816614
54.9353 | 7.2436 | 5.959931 | 5.087594 | 1.283669 | 0.8723369
54.9453 | 7.2421 | 5.951977 | 5.088798 | 1.290123 | 0.8631782
54.9553 | 7.2376 | 5.944197 | 5.090015 | 1.293403 | 0.8541816
54.9653 | 7.2433 | 5.936589 | 5.091246 | 1.306711 | 0.8453433
54.9753 | 7.2336 | 5.929148 | 5.092489 | 1.304452 | 0.8366596
54.9853 | 7.2158 | 5.921872 | 5.093745 | 1.293928 | 0.8281273
54.9953 | 7.225 | 5.914756 | 5.095014 | 1.310244 | 0.8197427
55.0053 | 7.2252 | 5.907798 | 5.096296 | 1.317402 | 0.8115027
55.0153 | 7.2054 | 5.900995 | 5.097591 | 1.304405 | 0.8034042
55.0253 | 7.2098 | 5.894342 | 5.098898 | 1.315458 | 0.7954438
55.0353 | 7.2029 | 5.887837 | 5.100219 | 1.315063 | 0.7876187
55.0453 | 7.2048 | 5.881478 | 5.101552 | 1.323322 | 0.7799258
55.0553 | 7.2018 | 5.87526 | 5.102898 | 1.32654 | 0.7723624
55.0653 | 7.1817 | 5.869182 | 5.104256 | 1.312518 | 0.7649257
55.0753 | 7.201 | 5.863241 | 5.105628 | 1.337759 | 0.7576129
55.0853 | 7.1896 | 5.857433 | 5.107012 | 1.332167 | 0.7504213
55.0953 | 7.1774 | 5.851757 | 5.108408 | 1.325643 | 0.7433485
55.1053 | 7.1757 | 5.84621 | 5.109818 | 1.32949 | 0.7363919
55.1153 | 7.1738 | 5.840789 | 5.111239 | 1.333011 | 0.7295491
55.1253 | 7.1665 | 5.835492 | 5.112674 | 1.331008 | 0.7228178
55.1353 | 7.1776 | 5.830316 | 5.114121 | 1.347284 | 0.7161956
55.1453 | 7.1419 | 5.82526 | 5.11558 | 1.31664 | 0.7096802
55.1553 | 7.1723 | 5.820321 | 5.117052 | 1.351979 | 0.7032695
55.1653 | 7.152 | 5.815497 | 5.118536 | 1.336503 | 0.6969613
55.1753 | 7.1491 | 5.810786 | 5.120032 | 1.338314 | 0.6907537
55.1853 | 7.1403 | 5.806185 | 5.121541 | 1.334115 | 0.6846444
55.1953 | 7.1452 | 5.801694 | 5.123062 | 1.343506 | 0.6786317
55.2053 | 7.1427 | 5.797309 | 5.124596 | 1.345391 | 0.6727133
55.2153 | 7.1402 | 5.793029 | 5.126141 | 1.347171 | 0.6668877
55.2253 | 7.1345 | 5.788852 | 5.127699 | 1.345648 | 0.6611528
55.2353 | 7.1365 | 5.784776 | 5.129269 | 1.351724 | 0.655507
55.2453 | 7.142 | 5.7808 | 5.130852 | 1.3612 | 0.6499485
55.2553 | 7.1252 | 5.776921 | 5.132446 | 1.348279 | 0.6444756
55.2653 | 7.1382 | 5.773139 | 5.134052 | 1.365061 | 0.6390865
55.2753 | 7.1249 | 5.769451 | 5.135671 | 1.355449 | 0.6337798
55.2853 | 7.1278 | 5.765855 | 5.137301 | 1.361945 | 0.6285537
55.2953 | 7.1289 | 5.762351 | 5.138944 | 1.366549 | 0.6234069
55.3053 | 7.1278 | 5.758936 | 5.140598 | 1.368864 | 0.6183377
55.3153 | 7.1126 | 5.75561 | 5.142265 | 1.35699 | 0.6133446
55.3253 | 7.1294 | 5.75237 | 5.143943 | 1.37703 | 0.6084264
55.3353 | 7.1089 | 5.749215 | 5.145633 | 1.359685 | 0.6035815
55.3453 | 7.1292 | 5.746144 | 5.147335 | 1.383056 | 0.5988086
55.3553 | 7.1224 | 5.743156 | 5.149049 | 1.379244 | 0.5941063
55.3653 | 7.1128 | 5.740248 | 5.150775 | 1.372552 | 0.5894733
55.3753 | 7.1218 | 5.737421 | 5.152512 | 1.384379 | 0.5849085
55.3853 | 7.1112 | 5.734672 | 5.154261 | 1.376528 | 0.5804105
55.3953 | 7.1216 | 5.732 | 5.156022 | 1.3896 | 0.575978
55.4053 | 7.1193 | 5.729405 | 5.157795 | 1.389895 | 0.57161
55.4153 | 7.1159 | 5.726884 | 5.159579 | 1.389016 | 0.5673052
55.4253 | 7.1155 | 5.724437 | 5.161374 | 1.391063 | 0.5630627
55.4353 | 7.1178 | 5.722062 | 5.163181 | 1.395738 | 0.558881
55.4453 | 7.1064 | 5.719759 | 5.165 | 1.386641 | 0.5547593
55.4553 | 7.125 | 5.717526 | 5.16683 | 1.407474 | 0.5506964
55.4653 | 7.1038 | 5.715363 | 5.168672 | 1.388437 | 0.5466915
55.4753 | 7.1052 | 5.713268 | 5.170525 | 1.391932 | 0.5427432
55.4853 | 7.1108 | 5.71124 | 5.172389 | 1.39956 | 0.5388509
55.4953 | 7.1026 | 5.709278 | 5.174265 | 1.393322 | 0.5350134
55.5053 | 7.1065 | 5.707381 | 5.176152 | 1.399119 | 0.5312298
55.5153 | 7.1036 | 5.705549 | 5.17805 | 1.398051 | 0.5274992
55.5253 | 7.1036 | 5.70378 | 5.17996 | 1.39982 | 0.5238206
55.5353 | 7.0981 | 5.702074 | 5.18188 | 1.396026 | 0.5201932
55.5453 | 7.1014 | 5.700429 | 5.183812 | 1.400971 | 0.5166162
55.5553 | 7.0947 | 5.698844 | 5.185756 | 1.395856 | 0.5130885
55.5653 | 7.1028 | 5.69732 | 5.18771 | 1.40548 | 0.5096096
55.5753 | 7.0885 | 5.695854 | 5.189675 | 1.392646 | 0.5061784
55.5853 | 7.0949 | 5.694446 | 5.191652 | 1.400454 | 0.5027943
55.5953 | 7.0954 | 5.693096 | 5.193639 | 1.402304 | 0.4994564
55.6053 | 7.0854 | 5.691802 | 5.195638 | 1.393598 | 0.4961641
55.6153 | 7.0945 | 5.690563 | 5.197647 | 1.403937 | 0.4929164
55.6253 | 7.0832 | 5.68938 | 5.199667 | 1.39382 | 0.4897128
55.6353 | 7.0769 | 5.688251 | 5.201699 | 1.388649 | 0.4865524
55.6453 | 7.0851 | 5.687175 | 5.203741 | 1.397925 | 0.4834346
55.6553 | 7.0679 | 5.686152 | 5.205794 | 1.381748 | 0.4803588
55.6653 | 7.0775 | 5.685181 | 5.207857 | 1.392319 | 0.4773241
55.6753 | 7.078 | 5.684262 | 5.209932 | 1.393738 | 0.4743301
55.6853 | 7.0722 | 5.683393 | 5.212017 | 1.388807 | 0.471376
55.6953 | 7.0652 | 5.682574 | 5.214113 | 1.382626 | 0.4684612
55.7053 | 7.0644 | 5.681804 | 5.216219 | 1.382596 | 0.465585
55.7153 | 7.0644 | 5.681084 | 5.218337 | 1.383316 | 0.462747
55.7253 | 7.0603 | 5.680411 | 5.220464 | 1.379889 | 0.4599464
55.7353 | 7.0694 | 5.679786 | 5.222603 | 1.389614 | 0.4571828
55.7453 | 7.0534 | 5.679207 | 5.224752 | 1.374193 | 0.4544554
55.7553 | 7.0543 | 5.678675 | 5.226911 | 1.375625 | 0.4517639
55.7653 | 7.0603 | 5.678188 | 5.229081 | 1.382112 | 0.4491075
55.7753 | 7.0479 | 5.677747 | 5.231261 | 1.370153 | 0.4464859
55.7853 | 7.0537 | 5.67735 | 5.233452 | 1.37635 | 0.4438984
55.7953 | 7.0435 | 5.676997 | 5.235653 | 1.366503 | 0.4413445
55.8053 | 7.0384 | 5.676688 | 5.237864 | 1.361712 | 0.4388238
55.8153 | 7.0402 | 5.676422 | 5.240086 | 1.363778 | 0.4363358
55.8253 | 7.0306 | 5.676198 | 5.242318 | 1.354402 | 0.4338799
55.8353 | 7.0393 | 5.676016 | 5.24456 | 1.363284 | 0.4314557
55.8453 | 7.0375 | 5.675875 | 5.246812 | 1.361625 | 0.4290627
55.8553 | 7.026 | 5.675775 | 5.249075 | 1.350225 | 0.4267005
55.8653 | 7.0337 | 5.675716 | 5.251347 | 1.357984 | 0.4243686
55.8752 | 7.0246 | 5.675697 | 5.253607 | 1.348903 | 0.4220896
55.8852 | 7.0281 | 5.675716 | 5.2559 | 1.352384 | 0.4198167
55.8952 | 7.0253 | 5.675775 | 5.258202 | 1.349525 | 0.4175728
55.9052 | 7.0248 | 5.675873 | 5.260515 | 1.348927 | 0.4153576
55.9152 | 7.0318 | 5.676008 | 5.262838 | 1.355792 | 0.4131706
55.9252 | 7.0179 | 5.676182 | 5.26517 | 1.341718 | 0.4110113
55.9352 | 7.0191 | 5.676392 | 5.267513 | 1.342708 | 0.4088795
55.9452 | 7.0217 | 5.67664 | 5.269865 | 1.34506 | 0.4067747
55.9552 | 7.0156 | 5.676924 | 5.272227 | 1.338676 | 0.4046965
55.9652 | 7.0205 | 5.677244 | 5.274599 | 1.343256 | 0.4026447
55.9752 | 7.0053 | 5.677599 | 5.276981 | 1.327701 | 0.4006187
55.9852 | 7.0117 | 5.67799 | 5.279372 | 1.33371 | 0.3986183
55.9952 | 7.0197 | 5.678416 | 5.281773 | 1.341284 | 0.3966431
56.0052 | 7.0095 | 5.678877 | 5.284184 | 1.330623 | 0.3946927
56.0152 | 7.0187 | 5.679371 | 5.286604 | 1.339329 | 0.3927669
56.0252 | 7.0094 | 5.679899 | 5.289034 | 1.329501 | 0.3908653
56.0352 | 7.0098 | 5.680461 | 5.291474 | 1.329339 | 0.3889875
56.0452 | 7.0159 | 5.681056 | 5.293923 | 1.334844 | 0.3871333
56.0552 | 7.011 | 5.681684 | 5.296381 | 1.329316 | 0.3853024
56.0652 | 7.0047 | 5.682343 | 5.298849 | 1.322357 | 0.3834944
56.0752 | 7.0132 | 5.683035 | 5.301326 | 1.330165 | 0.381709
56.0852 | 7.0061 | 5.683759 | 5.303813 | 1.322341 | 0.3799459
56.0952 | 7.0084 | 5.684514 | 5.306309 | 1.323886 | 0.3782049
56.1052 | 7.0064 | 5.6853 | 5.308815 | 1.3211 | 0.3764857
56.1152 | 6.9977 | 5.686117 | 5.311329 | 1.311583 | 0.3747879
56.1252 | 6.9988 | 5.686964 | 5.313853 | 1.311836 | 0.3731113
56.1352 | 6.9822 | 5.687842 | 5.316386 | 1.294358 | 0.3714557
56.1452 | 7.0035 | 5.688749 | 5.318929 | 1.314751 | 0.3698207
56.1552 | 6.9934 | 5.689686 | 5.32148 | 1.303714 | 0.3682062
56.1652 | 6.9889 | 5.690652 | 5.32404 | 1.298248 | 0.3666117
56.1752 | 6.9925 | 5.691647 | 5.32661 | 1.300853 | 0.3650372
56.1852 | 6.9851 | 5.692671 | 5.329189 | 1.292429 | 0.3634824
56.1952 | 6.9772 | 5.693723 | 5.331776 | 1.283477 | 0.3619469
56.2052 | 6.9864 | 5.694804 | 5.334373 | 1.291596 | 0.3604307
56.2152 | 6.9779 | 5.695912 | 5.336978 | 1.281988 | 0.3589333
56.2252 | 6.9734 | 5.697047 | 5.339593 | 1.276353 | 0.3574547
56.2352 | 6.9805 | 5.698211 | 5.342216 | 1.282289 | 0.3559945
56.2452 | 6.966 | 5.699401 | 5.344848 | 1.266599 | 0.3545526
56.2552 | 6.9712 | 5.700618 | 5.347489 | 1.270582 | 0.3531288
56.2652 | 6.9636 | 5.701862 | 5.350139 | 1.261738 | 0.3517227
56.2752 | 6.9532 | 5.703132 | 5.352797 | 1.250068 | 0.3503343
56.2852 | 6.9576 | 5.704428 | 5.355464 | 1.253172 | 0.3489633
56.2952 | 6.9608 | 5.70575 | 5.35814 | 1.25505 | 0.3476095
56.3052 | 6.9447 | 5.707097 | 5.360824 | 1.237603 | 0.3462728
56.3152 | 6.9518 | 5.70847 | 5.363517 | 1.24333 | 0.3449528
56.3252 | 6.9516 | 5.709868 | 5.366219 | 1.241732 | 0.3436494
56.3352 | 6.9409 | 5.711291 | 5.368929 | 1.229609 | 0.3423625
56.3452 | 6.9471 | 5.712739 | 5.371647 | 1.234361 | 0.3410918
56.3552 | 6.936 | 5.714212 | 5.374374 | 1.221788 | 0.3398372
56.3652 | 6.9489 | 5.715708 | 5.37711 | 1.233192 | 0.3385984
56.3752 | 6.9394 | 5.717229 | 5.379854 | 1.222171 | 0.3373754
56.3852 | 6.9251 | 5.718774 | 5.382606 | 1.206326 | 0.3361679
56.3952 | 6.9435 | 5.720342 | 5.385366 | 1.223158 | 0.3349757
56.4052 | 6.9324 | 5.721934 | 5.388135 | 1.210466 | 0.3337987
56.4152 | 6.9318 | 5.723549 | 5.390912 | 1.208251 | 0.3326368
56.4252 | 6.9294 | 5.725187 | 5.393697 | 1.204213 | 0.3314898
56.4352 | 6.9306 | 5.726848 | 5.39649 | 1.203752 | 0.3303574
56.4452 | 6.9166 | 5.728531 | 5.399292 | 1.188069 | 0.3292395
56.4552 | 6.9301 | 5.730237 | 5.402101 | 1.199863 | 0.3281361
56.4652 | 6.9293 | 5.731966 | 5.404919 | 1.197334 | 0.327047
56.4752 | 6.9215 | 5.733716 | 5.407744 | 1.187784 | 0.3259719
56.4852 | 6.9226 | 5.735489 | 5.410578 | 1.187111 | 0.3249108
56.4952 | 6.9214 | 5.737283 | 5.41342 | 1.184117 | 0.3238634
56.5052 | 6.9391 | 5.739099 | 5.416269 | 1.200001 | 0.3228298
56.5152 | 6.9158 | 5.740936 | 5.419127 | 1.174864 | 0.3218096
56.5252 | 6.9227 | 5.742795 | 5.421992 | 1.179905 | 0.3208029
56.5352 | 6.9247 | 5.744674 | 5.424865 | 1.180026 | 0.3198094
56.5452 | 6.9187 | 5.746575 | 5.427746 | 1.172125 | 0.318829
56.5552 | 6.92 | 5.748496 | 5.430635 | 1.171504 | 0.3178616
56.5652 | 6.9253 | 5.750438 | 5.433531 | 1.174862 | 0.3169071
56.5752 | 6.9238 | 5.7524 | 5.436435 | 1.1714 | 0.3159654
56.5852 | 6.9136 | 5.754383 | 5.439347 | 1.159217 | 0.3150363
56.5952 | 6.9205 | 5.756386 | 5.442266 | 1.164114 | 0.3141196
56.6052 | 6.911 | 5.758408 | 5.445193 | 1.152592 | 0.3132154
56.6152 | 6.9193 | 5.760451 | 5.448127 | 1.158849 | 0.3123233
56.6252 | 6.9184 | 5.762513 | 5.451069 | 1.155887 | 0.3114435
56.6352 | 6.9082 | 5.764594 | 5.454019 | 1.143606 | 0.3105757
56.6452 | 6.9248 | 5.766695 | 5.456975 | 1.158105 | 0.3097198
56.6552 | 6.9151 | 5.768815 | 5.45994 | 1.146285 | 0.3088757
56.6652 | 6.9098 | 5.770955 | 5.462911 | 1.138845 | 0.3080434
56.6752 | 6.9205 | 5.773113 | 5.46589 | 1.147387 | 0.3072226
56.6852 | 6.91 | 5.77529 | 5.468877 | 1.13471 | 0.3064134
56.6952 | 6.9149 | 5.777486 | 5.47187 | 1.137414 | 0.3056155
56.7052 | 6.9173 | 5.7797 | 5.474871 | 1.1376 | 0.304829
56.7152 | 6.9042 | 5.781932 | 5.477879 | 1.122268 | 0.3040536
56.7252 | 6.9146 | 5.784183 | 5.480894 | 1.130417 | 0.3032894
56.7352 | 6.9139 | 5.786452 | 5.483916 | 1.127448 | 0.3025362
56.7452 | 6.9002 | 5.788739 | 5.486945 | 1.111461 | 0.3017939
56.7552 | 6.9109 | 5.791044 | 5.489982 | 1.119856 | 0.3010624
56.7652 | 6.897 | 5.793367 | 5.493025 | 1.103633 | 0.3003416
56.7752 | 6.9063 | 5.795707 | 5.496075 | 1.110593 | 0.2996316
56.7852 | 6.9119 | 5.798065 | 5.499133 | 1.113835 | 0.298932
56.7952 | 6.8998 | 5.80044 | 5.502197 | 1.09936 | 0.298243
56.8052 | 6.8982 | 5.802832 | 5.505268 | 1.095368 | 0.2975643
56.8152 | 6.9107 | 5.805242 | 5.508346 | 1.105458 | 0.296896
56.8252 | 6.9031 | 5.807669 | 5.511431 | 1.095431 | 0.2962379
56.8352 | 6.903 | 5.810112 | 5.514522 | 1.092888 | 0.29559
56.8451 | 6.8924 | 5.812548 | 5.51759 | 1.079852 | 0.2949584
56.8551 | 6.9031 | 5.815025 | 5.520694 | 1.088075 | 0.2943305
56.8651 | 6.9024 | 5.817518 | 5.523806 | 1.084882 | 0.2937124
56.8751 | 6.8965 | 5.820029 | 5.526924 | 1.076471 | 0.2931042
56.8851 | 6.8971 | 5.822555 | 5.530049 | 1.074545 | 0.2925058
56.8951 | 6.8944 | 5.825098 | 5.53318 | 1.069302 | 0.2919171
56.9051 | 6.8818 | 5.827656 | 5.536318 | 1.054144 | 0.2913381
56.9151 | 6.8933 | 5.830231 | 5.539463 | 1.063069 | 0.2907686
56.9251 | 6.8979 | 5.832822 | 5.542614 | 1.065078 | 0.2902086
56.9351 | 6.8892 | 5.835429 | 5.545771 | 1.053771 | 0.2896581
56.9451 | 6.888 | 5.838051 | 5.548934 | 1.049949 | 0.2891169
56.9551 | 6.888 | 5.84069 | 5.552105 | 1.04731 | 0.2885851
56.9651 | 6.8916 | 5.843343 | 5.555281 | 1.048257 | 0.2880625
56.9751 | 6.894 | 5.846013 | 5.558463 | 1.047987 | 0.2875491
56.9851 | 6.8849 | 5.848697 | 5.561652 | 1.036203 | 0.2870448
56.9951 | 6.8859 | 5.851397 | 5.564847 | 1.034503 | 0.2865496
57.0051 | 6.8885 | 5.854112 | 5.568049 | 1.034388 | 0.2860634
57.0151 | 6.8811 | 5.856842 | 5.571256 | 1.024258 | 0.2855862
57.0251 | 6.8905 | 5.859587 | 5.57447 | 1.030913 | 0.2851179
57.0351 | 6.884 | 5.862348 | 5.577689 | 1.021652 | 0.2846584
57.0451 | 6.8837 | 5.865122 | 5.580915 | 1.018578 | 0.2842078
57.0551 | 6.8788 | 5.867912 | 5.584146 | 1.010888 | 0.2837658
57.0651 | 6.8671 | 5.870717 | 5.587384 | 0.9963835 | 0.2833326
57.0751 | 6.8858 | 5.873535 | 5.590627 | 1.012265 | 0.282908
57.0851 | 6.8747 | 5.876369 | 5.593877 | 0.9983311 | 0.2824921
57.0951 | 6.8817 | 5.879217 | 5.597132 | 1.002483 | 0.2820846
57.1051 | 6.8787 | 5.882079 | 5.600393 | 0.9966211 | 0.2816857
57.1151 | 6.8739 | 5.884955 | 5.60366 | 0.9889446 | 0.2812953
57.1251 | 6.88 | 5.887846 | 5.606933 | 0.992154 | 0.2809133
57.1351 | 6.8773 | 5.890751 | 5.610211 | 0.9865493 | 0.2805396
57.1451 | 6.875 | 5.893669 | 5.613495 | 0.9813305 | 0.2801743
57.1551 | 6.8839 | 5.896602 | 5.616785 | 0.9872978 | 0.2798172
57.1651 | 6.8743 | 5.899549 | 5.62008 | 0.9747513 | 0.2794684
57.1751 | 6.8709 | 5.902509 | 5.623381 | 0.968391 | 0.2791278
57.1851 | 6.8845 | 5.905483 | 5.626688 | 0.9790169 | 0.2787954
57.1951 | 6.8775 | 5.908471 | 5.63 | 0.9690292 | 0.2784712
57.2051 | 6.8732 | 5.911472 | 5.633317 | 0.9617279 | 0.278155
57.2151 | 6.8801 | 5.914487 | 5.63664 | 0.9656131 | 0.2778469
57.2251 | 6.8715 | 5.917515 | 5.639968 | 0.9539849 | 0.2775468
57.2351 | 6.8825 | 5.920557 | 5.643302 | 0.9619433 | 0.2772547
57.2451 | 6.88 | 5.923612 | 5.646641 | 0.9563883 | 0.2769706
57.2551 | 6.8767 | 5.92668 | 5.649985 | 0.9500202 | 0.2766945
57.2651 | 6.8786 | 5.929761 | 5.653335 | 0.9488389 | 0.2764262
57.2751 | 6.8864 | 5.932856 | 5.65669 | 0.9535445 | 0.2761658
57.2851 | 6.8775 | 5.935963 | 5.66005 | 0.941537 | 0.2759132
57.2951 | 6.8941 | 5.939083 | 5.663415 | 0.9550166 | 0.2756684
57.3051 | 6.8918 | 5.942217 | 5.666785 | 0.9495832 | 0.2754314
57.3151 | 6.8772 | 5.945363 | 5.670161 | 0.931837 | 0.2752022
57.3251 | 6.8919 | 5.948522 | 5.673541 | 0.943378 | 0.2749808
57.3351 | 6.8927 | 5.951694 | 5.676927 | 0.9410063 | 0.274767
57.3451 | 6.8805 | 5.954878 | 5.680317 | 0.9256219 | 0.2745609
57.3551 | 6.8999 | 5.958075 | 5.683713 | 0.9418249 | 0.2743625
57.3651 | 6.8832 | 5.961285 | 5.687113 | 0.9219153 | 0.2741717
57.3751 | 6.8833 | 5.964507 | 5.690518 | 0.9187932 | 0.2739885
57.3851 | 6.8952 | 5.967741 | 5.693928 | 0.9274587 | 0.2738129
57.3951 | 6.8795 | 5.970988 | 5.697343 | 0.9085117 | 0.2736449
57.4051 | 6.8975 | 5.974248 | 5.700763 | 0.9232525 | 0.2734845
57.4151 | 6.8868 | 5.977519 | 5.704188 | 0.9092809 | 0.2733316
57.4251 | 6.8867 | 5.980803 | 5.707617 | 0.9058971 | 0.2731862
57.4351 | 6.8939 | 5.984099 | 5.711051 | 0.9098012 | 0.2730483
57.4451 | 6.8917 | 5.987407 | 5.714489 | 0.9042931 | 0.2729179
57.4551 | 6.889 | 5.990727 | 5.717932 | 0.8982729 | 0.272795
57.4651 | 6.8991 | 5.994059 | 5.72138 | 0.9050407 | 0.2726796
57.4751 | 6.895 | 5.997404 | 5.724832 | 0.8975965 | 0.2725715
57.4851 | 6.8854 | 6.00076 | 5.728289 | 0.8846403 | 0.272471
57.4951 | 6.9 | 6.004128 | 5.73175 | 0.8958723 | 0.2723778
57.5051 | 6.8875 | 6.007508 | 5.735216 | 0.8799924 | 0.2722921
57.5151 | 6.8982 | 6.010899 | 5.738686 | 0.8873007 | 0.2722137
57.5251 | 6.8872 | 6.014303 | 5.74216 | 0.8728973 | 0.2721428
57.5351 | 6.8811 | 6.017718 | 5.745639 | 0.8633821 | 0.2720792
57.5451 | 6.8938 | 6.021145 | 5.749122 | 0.8726553 | 0.272023
57.5551 | 6.8942 | 6.024583 | 5.752609 | 0.8696168 | 0.2719742
57.5651 | 6.881 | 6.028033 | 5.756101 | 0.8529668 | 0.2719327
57.5751 | 6.8966 | 6.031495 | 5.759596 | 0.8651052 | 0.2718986
57.5851 | 6.8993 | 6.034968 | 5.763096 | 0.8643321 | 0.2718718
57.5951 | 6.8905 | 6.038452 | 5.7666 | 0.8520475 | 0.2718524
57.6051 | 6.8981 | 6.041949 | 5.770108 | 0.8561515 | 0.2718403
57.6151 | 6.8933 | 6.045456 | 5.77362 | 0.8478441 | 0.2718356
57.6251 | 6.8928 | 6.048975 | 5.777136 | 0.8438253 | 0.2718382
57.6351 | 6.8996 | 6.052505 | 5.780657 | 0.8470952 | 0.2718481
57.6451 | 6.8959 | 6.056046 | 5.784181 | 0.8398539 | 0.2718654
57.6551 | 6.8987 | 6.059599 | 5.787709 | 0.8391012 | 0.27189
57.6651 | 6.8978 | 6.063163 | 5.791241 | 0.8346374 | 0.2719219
57.6751 | 6.8978 | 6.066738 | 5.794776 | 0.8310623 | 0.2719612
57.6851 | 6.8886 | 6.070324 | 5.798316 | 0.8182761 | 0.2720078
57.6951 | 6.8945 | 6.073921 | 5.801859 | 0.8205788 | 0.2720618
57.7051 | 6.894 | 6.07753 | 5.805407 | 0.8164704 | 0.2721231
57.7151 | 6.8989 | 6.081149 | 5.808957 | 0.8177509 | 0.2721918
57.7251 | 6.899 | 6.08478 | 5.812512 | 0.8142203 | 0.2722678
57.7351 | 6.8985 | 6.088421 | 5.81607 | 0.8100788 | 0.2723512
57.7451 | 6.8921 | 6.092074 | 5.819632 | 0.8000262 | 0.272442
57.7551 | 6.9032 | 6.095737 | 5.823197 | 0.8074627 | 0.2725401
57.7651 | 6.9004 | 6.099412 | 5.826766 | 0.8009883 | 0.2726457
57.7751 | 6.8997 | 6.103097 | 5.830338 | 0.7966029 | 0.2727586
57.7851 | 6.9002 | 6.106793 | 5.833914 | 0.7934067 | 0.272879
57.7951 | 6.9008 | 6.1105 | 5.837494 | 0.7902995 | 0.2730068
57.8051 | 6.9046 | 6.114218 | 5.841076 | 0.7903816 | 0.273142
57.815 | 6.9082 | 6.11791 | 5.844627 | 0.7902903 | 0.2732831
57.825 | 6.9005 | 6.121649 | 5.848216 | 0.7788508 | 0.2734332
57.835 | 6.8957 | 6.1254 | 5.851809 | 0.7703005 | 0.2735908
57.845 | 6.9007 | 6.129161 | 5.855405 | 0.7715395 | 0.2737558
57.855 | 6.9016 | 6.132932 | 5.859004 | 0.7686677 | 0.2739284
57.865 | 6.9056 | 6.136715 | 5.862606 | 0.7688853 | 0.2741083
57.875 | 6.9027 | 6.140508 | 5.866212 | 0.7621919 | 0.2742961
57.885 | 6.8993 | 6.144312 | 5.869821 | 0.754988 | 0.2744912
57.895 | 6.9066 | 6.148127 | 5.873433 | 0.7584732 | 0.2746942
57.905 | 6.912 | 6.151952 | 5.877048 | 0.760048 | 0.2749045
57.915 | 6.9082 | 6.155788 | 5.880665 | 0.7524119 | 0.2751227
57.925 | 6.9045 | 6.159635 | 5.884286 | 0.7448652 | 0.2753484
57.935 | 6.9031 | 6.163492 | 5.88791 | 0.7396078 | 0.2755818
57.945 | 6.9074 | 6.16736 | 5.891537 | 0.7400399 | 0.2758229
57.955 | 6.9065 | 6.171239 | 5.895167 | 0.7352612 | 0.2760718
57.965 | 6.909 | 6.175128 | 5.8988 | 0.733872 | 0.2763284
57.975 | 6.9076 | 6.179028 | 5.902435 | 0.7285721 | 0.2765928
57.985 | 6.9081 | 6.182938 | 5.906073 | 0.7251615 | 0.2768651
57.995 | 6.8951 | 6.18686 | 5.909714 | 0.7082404 | 0.2771452
58.005 | 6.9009 | 6.190791 | 5.913358 | 0.7101087 | 0.2774332
58.015 | 6.9052 | 6.194734 | 5.917005 | 0.7104662 | 0.2777291
58.025 | 6.9053 | 6.198687 | 5.920654 | 0.7066132 | 0.278033
58.035 | 6.9047 | 6.20265 | 5.924306 | 0.7020496 | 0.2783448
58.045 | 6.9067 | 6.206625 | 5.92796 | 0.7000753 | 0.2786647
58.055 | 6.8997 | 6.21061 | 5.931617 | 0.6890904 | 0.2789927
58.065 | 6.9066 | 6.214605 | 5.935276 | 0.6919948 | 0.2793288
58.075 | 6.91 | 6.218611 | 5.938938 | 0.6913885 | 0.279673
58.085 | 6.9072 | 6.222628 | 5.942603 | 0.6845716 | 0.2800255
58.095 | 6.9054 | 6.226656 | 5.94627 | 0.6787441 | 0.2803862
58.105 | 6.9087 | 6.230694 | 5.949939 | 0.6780058 | 0.2807552
58.115 | 6.904 | 6.234743 | 5.953611 | 0.6692569 | 0.2811323
58.125 | 6.9039 | 6.238803 | 5.957285 | 0.6650971 | 0.2815182
58.135 | 6.9037 | 6.242873 | 5.960961 | 0.6608268 | 0.2819122
58.145 | 6.8996 | 6.246955 | 5.96464 | 0.6526455 | 0.2823149
58.155 | 6.9023 | 6.251046 | 5.96832 | 0.6512536 | 0.2827259
58.165 | 6.905 | 6.255149 | 5.972003 | 0.6498507 | 0.2831458
58.175 | 6.903 | 6.259263 | 5.975689 | 0.6437371 | 0.2835742
58.185 | 6.9055 | 6.263387 | 5.979376 | 0.6421127 | 0.2840113
58.195 | 6.9013 | 6.267523 | 5.983065 | 0.6337774 | 0.2844572
58.205 | 6.9078 | 6.271669 | 5.986757 | 0.6361311 | 0.2849119
58.215 | 6.9046 | 6.275826 | 5.99045 | 0.6287739 | 0.2853756
58.225 | 6.9031 | 6.279994 | 5.994146 | 0.6231058 | 0.2858482
58.235 | 6.9039 | 6.284173 | 5.997844 | 0.6197267 | 0.2863298
58.245 | 6.9098 | 6.288364 | 6.001543 | 0.6214365 | 0.2868205
58.255 | 6.907 | 6.292565 | 6.005244 | 0.6144352 | 0.2873203
58.265 | 6.9066 | 6.296777 | 6.008948 | 0.6098228 | 0.2878295
58.275 | 6.9139 | 6.301001 | 6.012653 | 0.6128993 | 0.2883479
58.285 | 6.9021 | 6.305235 | 6.01636 | 0.5968646 | 0.2888757
58.295 | 6.901 | 6.309481 | 6.020068 | 0.5915187 | 0.2894129
58.305 | 6.8995 | 6.313739 | 6.023779 | 0.5857614 | 0.2899597
58.315 | 6.8983 | 6.318007 | 6.027491 | 0.5802928 | 0.2905161
58.325 | 6.9066 | 6.322287 | 6.031205 | 0.5843129 | 0.2910822
58.335 | 6.8974 | 6.326578 | 6.03492 | 0.5708215 | 0.2916581
58.345 | 6.8959 | 6.330881 | 6.038637 | 0.5650187 | 0.2922438
58.355 | 6.9063 | 6.335196 | 6.042356 | 0.5711043 | 0.2928395
58.365 | 6.9046 | 6.339522 | 6.046076 | 0.5650784 | 0.2934452
58.375 | 6.9003 | 6.343859 | 6.049798 | 0.5564407 | 0.2940611
58.385 | 6.9086 | 6.348209 | 6.053521 | 0.5603915 | 0.294687
58.395 | 6.8979 | 6.35257 | 6.057246 | 0.5453303 | 0.2953235
58.405 | 6.9011 | 6.356942 | 6.060972 | 0.5441575 | 0.2959701
58.415 | 6.9051 | 6.361327 | 6.0647 | 0.5437727 | 0.2966275
58.425 | 6.8988 | 6.365724 | 6.068429 | 0.5330761 | 0.2972951
58.435 | 6.9044 | 6.370133 | 6.072159 | 0.5342673 | 0.2979737
58.445 | 6.9071 | 6.374553 | 6.075891 | 0.5325467 | 0.2986628
58.455 | 6.8945 | 6.378986 | 6.079623 | 0.5155138 | 0.2993629
58.465 | 6.9005 | 6.383431 | 6.083357 | 0.5170688 | 0.3000738
58.475 | 6.8988 | 6.387889 | 6.087093 | 0.5109115 | 0.3007959
58.485 | 6.8934 | 6.392358 | 6.090829 | 0.501042 | 0.301529
58.495 | 6.9069 | 6.39684 | 6.094567 | 0.51006 | 0.3022734
58.505 | 6.9062 | 6.401334 | 6.098305 | 0.5048658 | 0.303029
58.515 | 6.8963 | 6.405841 | 6.102045 | 0.4904588 | 0.3037963
58.525 | 6.9119 | 6.41036 | 6.105786 | 0.5015395 | 0.3045748
58.535 | 6.9018 | 6.414893 | 6.109527 | 0.4869074 | 0.3053651
58.545 | 6.9047 | 6.419437 | 6.11327 | 0.4852628 | 0.306167
58.555 | 6.9052 | 6.423995 | 6.117014 | 0.4812053 | 0.3069808
58.565 | 6.9056 | 6.428565 | 6.120759 | 0.4770352 | 0.3078063
58.575 | 6.9112 | 6.433148 | 6.124504 | 0.478052 | 0.308644
58.585 | 6.9093 | 6.437744 | 6.12825 | 0.471556 | 0.3094936
58.595 | 6.8999 | 6.442353 | 6.131998 | 0.457547 | 0.3103553
58.605 | 6.9075 | 6.446975 | 6.135746 | 0.4605251 | 0.3112293
58.615 | 6.9017 | 6.45161 | 6.139494 | 0.4500901 | 0.3121156
58.625 | 6.9008 | 6.456258 | 6.143244 | 0.4445418 | 0.3130144
58.635 | 6.9138 | 6.460919 | 6.146994 | 0.4528805 | 0.3139255
58.645 | 6.9075 | 6.465594 | 6.150745 | 0.4419059 | 0.3148493
58.655 | 6.9121 | 6.470282 | 6.154496 | 0.4418181 | 0.3157856
58.665 | 6.9132 | 6.474983 | 6.158248 | 0.4382168 | 0.3167347
58.675 | 6.9139 | 6.479698 | 6.162001 | 0.4342024 | 0.3176965
58.685 | 6.9153 | 6.484426 | 6.165754 | 0.4308745 | 0.3186712
58.695 | 6.9153 | 6.489167 | 6.169508 | 0.4261333 | 0.3196587
58.705 | 6.9161 | 6.493921 | 6.173262 | 0.4221785 | 0.3206592
58.715 | 6.9238 | 6.49869 | 6.177017 | 0.4251105 | 0.3216726
58.725 | 6.9189 | 6.503471 | 6.180772 | 0.4154288 | 0.3226992
58.735 | 6.9255 | 6.508266 | 6.184527 | 0.4172339 | 0.3237387
58.745 | 6.9255 | 6.513075 | 6.188283 | 0.4124253 | 0.3247914
58.755 | 6.9238 | 6.517897 | 6.192039 | 0.4059034 | 0.3258571
58.765 | 6.9233 | 6.522732 | 6.195796 | 0.4005679 | 0.3269362
58.775 | 6.9254 | 6.527581 | 6.199553 | 0.3978192 | 0.3280282
58.785 | 6.9313 | 6.532443 | 6.20331 | 0.3988569 | 0.3291335
58.7949 | 6.9371 | 6.53727 | 6.207029 | 0.3998298 | 0.330241
58.8049 | 6.941 | 6.542159 | 6.210787 | 0.398841 | 0.3313724
58.8149 | 6.9384 | 6.547061 | 6.214544 | 0.3913389 | 0.332517
58.8249 | 6.9429 | 6.551976 | 6.218302 | 0.3909236 | 0.3336747
58.8349 | 6.9471 | 6.556905 | 6.222059 | 0.3901951 | 0.3348455
58.8449 | 6.9427 | 6.561847 | 6.225817 | 0.3808534 | 0.3360294
58.8549 | 6.9508 | 6.566801 | 6.229575 | 0.3839986 | 0.3372264
58.8649 | 6.9516 | 6.571769 | 6.233333 | 0.3798309 | 0.3384363
58.8749 | 6.9544 | 6.57675 | 6.237091 | 0.3776502 | 0.3396593
58.8849 | 6.9585 | 6.581743 | 6.240848 | 0.3767566 | 0.3408951
58.8949 | 6.9557 | 6.58675 | 6.244606 | 0.3689503 | 0.3421438
58.9049 | 6.9583 | 6.591769 | 6.248363 | 0.3665311 | 0.3434055
58.9149 | 6.9685 | 6.596801 | 6.252121 | 0.3716993 | 0.34468
58.9249 | 6.9584 | 6.601845 | 6.255878 | 0.3565547 | 0.3459674
58.9349 | 6.9657 | 6.606902 | 6.259635 | 0.3587976 | 0.3472676
58.9449 | 6.9725 | 6.611972 | 6.263392 | 0.3605277 | 0.3485807
58.9549 | 6.9677 | 6.617055 | 6.267148 | 0.3506453 | 0.3499068
58.9649 | 6.9746 | 6.62215 | 6.270904 | 0.3524502 | 0.3512457
58.9749 | 6.9775 | 6.627258 | 6.27466 | 0.3502424 | 0.3525977
58.9849 | 6.9787 | 6.632378 | 6.278415 | 0.3463218 | 0.3539628
58.9949 | 6.9831 | 6.637512 | 6.28217 | 0.3455884 | 0.3553411
59.0049 | 6.9874 | 6.642658 | 6.285925 | 0.3447421 | 0.3567328
59.0149 | 6.9857 | 6.647817 | 6.289679 | 0.3378828 | 0.3581379
59.0249 | 6.9896 | 6.65299 | 6.293433 | 0.3366103 | 0.3595567
59.0349 | 6.9886 | 6.658176 | 6.297186 | 0.3304244 | 0.3609893
59.0449 | 6.9909 | 6.663375 | 6.300939 | 0.327525 | 0.362436
59.0549 | 6.9906 | 6.668588 | 6.304691 | 0.3220119 | 0.363897
59.0649 | 6.9951 | 6.673815 | 6.308443 | 0.3212847 | 0.3653726
59.0749 | 6.9916 | 6.679057 | 6.312194 | 0.3125435 | 0.366863
59.0849 | 6.9949 | 6.684312 | 6.315944 | 0.3105877 | 0.3683684
59.0949 | 6.9978 | 6.689583 | 6.319693 | 0.3082172 | 0.3698893
59.1049 | 6.9945 | 6.694868 | 6.323442 | 0.2996317 | 0.3714259
59.1149 | 7.0055 | 6.700169 | 6.327191 | 0.3053309 | 0.3729786
59.1249 | 7.0022 | 6.705486 | 6.330938 | 0.2967144 | 0.3745477
59.1349 | 7.0065 | 6.710818 | 6.334685 | 0.295682 | 0.3761335
59.1449 | 7.0066 | 6.716167 | 6.33843 | 0.2904333 | 0.3777364
59.1549 | 7.0038 | 6.721532 | 6.342175 | 0.2822679 | 0.3793569
59.1649 | 7.0121 | 6.726915 | 6.345919 | 0.2851854 | 0.3809953
59.1749 | 7.0105 | 6.732314 | 6.349662 | 0.2781856 | 0.382652
59.1849 | 7.0126 | 6.737732 | 6.353405 | 0.2748679 | 0.3843274
59.1949 | 7.0154 | 6.743168 | 6.357146 | 0.2722322 | 0.3860219
59.2049 | 7.0153 | 6.748622 | 6.360886 | 0.2666779 | 0.3877359
59.2149 | 7.0168 | 6.754095 | 6.364625 | 0.2627046 | 0.3894699
59.2249 | 7.0185 | 6.759588 | 6.368364 | 0.2589121 | 0.3912243
59.2349 | 7.0226 | 6.7651 | 6.372101 | 0.2574997 | 0.3929995
59.2449 | 7.0254 | 6.770633 | 6.375837 | 0.2547672 | 0.394796
59.2549 | 7.0277 | 6.776186 | 6.379572 | 0.2515142 | 0.3966141
59.2649 | 7.0294 | 6.78176 | 6.383306 | 0.2476401 | 0.3984544
59.2749 | 7.0261 | 6.787355 | 6.387038 | 0.2387448 | 0.4003172
59.2849 | 7.0414 | 6.792972 | 6.390769 | 0.2484276 | 0.402203
59.2949 | 7.0398 | 6.798612 | 6.3945 | 0.2411882 | 0.4041122
59.3049 | 7.0386 | 6.804274 | 6.398228 | 0.2343262 | 0.4060454
59.3149 | 7.047 | 6.809959 | 6.401956 | 0.2370413 | 0.4080028
59.3249 | 7.0492 | 6.815667 | 6.405682 | 0.2335329 | 0.4099849
59.3349 | 7.0479 | 6.821399 | 6.409407 | 0.2265007 | 0.4119922
59.3449 | 7.0594 | 6.827156 | 6.413131 | 0.2322443 | 0.4140251
59.3549 | 7.0518 | 6.832937 | 6.416853 | 0.2188633 | 0.4160841
59.3649 | 7.0559 | 6.838743 | 6.420573 | 0.2171573 | 0.4181694
59.3749 | 7.0613 | 6.844574 | 6.424293 | 0.2167258 | 0.4202817
59.3849 | 7.0636 | 6.850431 | 6.42801 | 0.2131686 | 0.4224211
59.3949 | 7.0581 | 6.856315 | 6.431726 | 0.2017851 | 0.4245884
59.4049 | 7.0695 | 6.862225 | 6.435441 | 0.207275 | 0.4267839
59.4149 | 7.0747 | 6.868162 | 6.439154 | 0.2065379 | 0.4290078
59.4249 | 7.0719 | 6.874127 | 6.442866 | 0.1977734 | 0.4312609
59.4349 | 7.0806 | 6.880119 | 6.446576 | 0.200481 | 0.4335433
59.4449 | 7.0828 | 6.88614 | 6.450284 | 0.1966604 | 0.4358556
59.4549 | 7.0845 | 6.892189 | 6.453991 | 0.1923112 | 0.4381983
59.4649 | 7.0902 | 6.898267 | 6.457695 | 0.1919329 | 0.4405717
59.4749 | 7.0931 | 6.904375 | 6.461399 | 0.1887252 | 0.4429763
59.4849 | 7.0947 | 6.910512 | 6.4651 | 0.1841875 | 0.4454125
59.4949 | 7.1008 | 6.91668 | 6.4688 | 0.1841196 | 0.4478808
59.5049 | 7.0995 | 6.922879 | 6.472497 | 0.1766209 | 0.4503817
59.5149 | 7.1008 | 6.929109 | 6.476193 | 0.1716911 | 0.4529156
59.5249 | 7.112 | 6.93537 | 6.479887 | 0.1766296 | 0.4554829
59.5349 | 7.1095 | 6.941664 | 6.48358 | 0.167836 | 0.4580843
59.5449 | 7.1092 | 6.94799 | 6.48727 | 0.1612099 | 0.46072
59.5549 | 7.1154 | 6.954349 | 6.490958 | 0.1610508 | 0.4633907
59.5649 | 7.1173 | 6.960742 | 6.494645 | 0.1565583 | 0.4660968
59.5749 | 7.1234 | 6.967168 | 6.498329 | 0.1562319 | 0.4688388
59.5849 | 7.1297 | 6.973629 | 6.502012 | 0.1560709 | 0.4716173
59.5949 | 7.1281 | 6.980125 | 6.505692 | 0.1479751 | 0.4744327
59.6049 | 7.1337 | 6.986656 | 6.509371 | 0.1470439 | 0.4772855
59.6149 | 7.1417 | 6.993223 | 6.513047 | 0.1484767 | 0.4801764
59.6249 | 7.1421 | 6.999827 | 6.516721 | 0.1422731 | 0.483106
59.6349 | 7.1474 | 7.006468 | 6.520393 | 0.1409325 | 0.4860746
59.6449 | 7.154 | 7.013146 | 6.524063 | 0.1408544 | 0.4890829
59.6549 | 7.1523 | 7.019862 | 6.52773 | 0.1324381 | 0.4921315
59.6649 | 7.1536 | 7.026617 | 6.531396 | 0.1269832 | 0.4952209
59.6749 | 7.1643 | 7.033411 | 6.535059 | 0.1308891 | 0.4983519
59.6849 | 7.1612 | 7.040245 | 6.53872 | 0.1209551 | 0.501525
59.6949 | 7.1686 | 7.047119 | 6.542379 | 0.1214807 | 0.5047407
59.7049 | 7.1676 | 7.054035 | 6.546035 | 0.1135653 | 0.5079998
59.7149 | 7.1712 | 7.060992 | 6.549689 | 0.1102081 | 0.511303
59.7249 | 7.1795 | 7.067991 | 6.55334 | 0.1115087 | 0.5146508
59.7349 | 7.1827 | 7.075034 | 6.55699 | 0.1076662 | 0.5180441
59.7449 | 7.185 | 7.08212 | 6.560636 | 0.1028802 | 0.5214834
59.7549 | 7.1957 | 7.08925 | 6.564281 | 0.1064497 | 0.5249694
59.7648 | 7.1946 | 7.096353 | 6.567886 | 0.09824709 | 0.5284666
59.7748 | 7.2008 | 7.103574 | 6.571526 | 0.09722631 | 0.5320479
59.7848 | 7.2064 | 7.110841 | 6.575163 | 0.095559 | 0.5356783
59.7948 | 7.205 | 7.118156 | 6.578797 | 0.0868444 | 0.5393585
59.8048 | 7.2141 | 7.125518 | 6.582429 | 0.08858184 | 0.5430892
59.8148 | 7.2126 | 7.13293 | 6.586058 | 0.07967039 | 0.5468714
59.8248 | 7.2201 | 7.140391 | 6.589685 | 0.07970932 | 0.5507059
59.8348 | 7.2263 | 7.147902 | 6.593309 | 0.07839781 | 0.5545934
59.8448 | 7.2197 | 7.155465 | 6.59693 | 0.06423502 | 0.5585348
59.8548 | 7.231 | 7.16308 | 6.600549 | 0.06792004 | 0.5625312
59.8648 | 7.2322 | 7.170748 | 6.604165 | 0.06145195 | 0.5665833
59.8748 | 7.2421 | 7.17847 | 6.607778 | 0.06362996 | 0.570692
59.8848 | 7.2478 | 7.186247 | 6.611388 | 0.06155306 | 0.5748585
59.8948 | 7.2544 | 7.19408 | 6.614996 | 0.06032029 | 0.5790835
59.9048 | 7.2609 | 7.201969 | 6.618601 | 0.05893071 | 0.5833682
59.9148 | 7.2594 | 7.209917 | 6.622203 | 0.04948329 | 0.5877135
59.9248 | 7.2744 | 7.217923 | 6.625802 | 0.05647711 | 0.5921205
59.9348 | 7.2649 | 7.225989 | 6.629399 | 0.03891089 | 0.5965904
59.9448 | 7.2848 | 7.234116 | 6.632992 | 0.05068381 | 0.601124
59.9548 | 7.2806 | 7.242305 | 6.636583 | 0.03829468 | 0.6057225
59.9648 | 7.2796 | 7.250558 | 6.64017 | 0.02904234 | 0.6103872
59.9748 | 7.2951 | 7.258874 | 6.643755 | 0.03622577 | 0.6151191
59.9848 | 7.2931 | 7.267256 | 6.647337 | 0.02584361 | 0.6199196
59.9948 | 7.3029 | 7.275705 | 6.650915 | 0.02719475 | 0.6247898
60.0048 | 7.308 | 7.284222 | 6.654491 | 0.02377799 | 0.6297309
60.0148 | 7.3128 | 7.292808 | 6.658064 | 0.01999197 | 0.6347444
60.0248 | 7.3171 | 7.301464 | 6.661633 | 0.0156355 | 0.6398313
60.0348 | 7.3247 | 7.310193 | 6.6652 | 0.01450721 | 0.6449932
60.0448 | 7.3294 | 7.318994 | 6.668763 | 0.01040574 | 0.6502314
60.0548 | 7.3335 | 7.32787 | 6.672323 | 0.005629751 | 0.6555472
60.0648 | 7.3351 | 7.336822 | 6.67588 | -0.001722367 | 0.6609423
60.0748 | 7.3415 | 7.345852 | 6.679434 | -0.004351841 | 0.666418
60.0848 | 7.344 | 7.35496 | 6.682984 | -0.01096031 | 0.6719759
60.0948 | 7.3622 | 7.364149 | 6.686532 | -0.00194931 | 0.6776175
60.1048 | 7.3543 | 7.37342 | 6.690076 | -0.01912035 | 0.6833444
60.1148 | 7.3641 | 7.382775 | 6.693617 | -0.01867506 | 0.6891583
60.1248 | 7.3708 | 7.392215 | 6.697154 | -0.02141501 | 0.6950607
60.1348 | 7.3758 | 7.401742 | 6.700689 | -0.02594199 | 0.7010535
60.1448 | 7.3804 | 7.411358 | 6.704219 | -0.03095776 | 0.7071383
60.1548 | 7.3881 | 7.421064 | 6.707747 | -0.03296401 | 0.7133171
60.1648 | 7.3878 | 7.430863 | 6.711271 | -0.04306257 | 0.7195915
60.1748 | 7.3949 | 7.440755 | 6.714792 | -0.04585535 | 0.7259635
60.1848 | 7.4126 | 7.450744 | 6.718309 | -0.03814425 | 0.7324351
60.1948 | 7.4078 | 7.460831 | 6.721823 | -0.05303131 | 0.7390083
60.2048 | 7.426 | 7.471018 | 6.725333 | -0.04501837 | 0.745685
60.2148 | 7.4329 | 7.481308 | 6.72884 | -0.04840767 | 0.7524674
60.2248 | 7.4359 | 7.491701 | 6.732344 | -0.05580122 | 0.7593575
60.2348 | 7.4446 | 7.502201 | 6.735844 | -0.05760122 | 0.7663576
60.2448 | 7.4529 | 7.51281 | 6.73934 | -0.05990993 | 0.77347
60.2548 | 7.4477 | 7.52353 | 6.742833 | -0.07582961 | 0.780697
60.2648 | 7.4638 | 7.534363 | 6.746322 | -0.0705626 | 0.7880408
60.2748 | 7.474 | 7.545311 | 6.749807 | -0.0713113 | 0.795504
60.2848 | 7.4829 | 7.556378 | 6.753289 | -0.07347822 | 0.803089
60.2948 | 7.4922 | 7.567566 | 6.756767 | -0.0753659 | 0.8107984
60.3048 | 7.502 | 7.578877 | 6.760242 | -0.07687695 | 0.8186349
60.3148 | 7.5006 | 7.590314 | 6.763713 | -0.08971395 | 0.826601
60.3248 | 7.5149 | 7.60188 | 6.76718 | -0.08697986 | 0.8346998
60.3348 | 7.5245 | 7.613577 | 6.770644 | -0.08907742 | 0.8429339
60.3448 | 7.526 | 7.625409 | 6.774103 | -0.09940935 | 0.8513061
60.3548 | 7.5422 | 7.637379 | 6.777559 | -0.09517882 | 0.8598197
60.3648 | 7.5576 | 7.649489 | 6.781011 | -0.09188895 | 0.8684777
60.3748 | 7.5567 | 7.661743 | 6.784459 | -0.1050427 | 0.8772832
60.3848 | 7.572 | 7.674143 | 6.787904 | -0.1021434 | 0.8862394
60.3948 | 7.5826 | 7.686694 | 6.791345 | -0.1040945 | 0.8953499
60.4048 | 7.5776 | 7.699399 | 6.794781 | -0.1217993 | 0.904618
60.4148 | 7.5945 | 7.712261 | 6.798214 | -0.1177613 | 0.9140472
60.4248 | 7.6082 | 7.725284 | 6.801643 | -0.1170843 | 0.9236413
60.4348 | 7.6105 | 7.738472 | 6.805068 | -0.1279719 | 0.9334039
60.4448 | 7.6287 | 7.751828 | 6.808489 | -0.1231281 | 0.9433391
60.4548 | 7.6341 | 7.765357 | 6.811906 | -0.1312567 | 0.9534506
60.4648 | 7.6376 | 7.779062 | 6.815319 | -0.1414618 | 0.9637426
60.4748 | 7.6489 | 7.792948 | 6.818728 | -0.1440476 | 0.9742194
60.4848 | 7.6565 | 7.807019 | 6.822133 | -0.1505187 | 0.9848854
60.4948 | 7.6659 | 7.821279 | 6.825534 | -0.1553792 | 0.995745
60.5048 | 7.6747 | 7.835734 | 6.828931 | -0.1610341 | 1.006803
60.5148 | 7.6878 | 7.850388 | 6.832324 | -0.1625879 | 1.018064
60.5248 | 7.6942 | 7.865246 | 6.835713 | -0.1710456 | 1.029533
60.5348 | 7.7074 | 7.880312 | 6.839097 | -0.1729125 | 1.041215
60.5448 | 7.7054 | 7.895594 | 6.842478 | -0.1901936 | 1.053116
60.5548 | 7.713 | 7.911094 | 6.845854 | -0.1980945 | 1.06524
60.5648 | 7.7236 | 7.926821 | 6.849226 | -0.2032207 | 1.077594
60.5748 | 7.7357 | 7.942778 | 6.852594 | -0.2070782 | 1.090184
60.5848 | 7.748 | 7.958973 | 6.855958 | -0.2109731 | 1.103015
60.5948 | 7.7527 | 7.975412 | 6.859318 | -0.2227116 | 1.116094
60.6048 | 7.7649 | 7.9921 | 6.862673 | -0.2272002 | 1.129427
60.6148 | 7.7732 | 8.009046 | 6.866024 | -0.2358456 | 1.143022
60.6248 | 7.7746 | 8.026255 | 6.869371 | -0.251655 | 1.156884
60.6348 | 7.7841 | 8.043736 | 6.872713 | -0.2596356 | 1.171023
60.6448 | 7.8021 | 8.061495 | 6.876051 | -0.2593949 | 1.185444
60.6548 | 7.8126 | 8.079541 | 6.879385 | -0.2669413 | 1.200156
60.6648 | 7.8237 | 8.097882 | 6.882714 | -0.2741825 | 1.215168
60.6748 | 7.8299 | 8.116527 | 6.886039 | -0.2866273 | 1.230488
60.6848 | 7.8359 | 8.135485 | 6.88936 | -0.299585 | 1.246125
60.6948 | 7.8465 | 8.154765 | 6.892676 | -0.3082648 | 1.262089
60.7048 | 7.8648 | 8.174376 | 6.895988 | -0.3095763 | 1.278388
60.7148 | 7.8712 | 8.19433 | 6.899295 | -0.3231303 | 1.295035
60.7248 | 7.8844 | 8.214637 | 6.902598 | -0.3302373 | 1.312039
60.7347 | 7.8977 | 8.235104 | 6.905864 | -0.3374045 | 1.329241
60.7447 | 7.8964 | 8.256148 | 6.909158 | -0.3597483 | 1.34699
60.7547 | 7.9092 | 8.277581 | 6.912447 | -0.3683812 | 1.365134
60.7647 | 7.9276 | 8.299416 | 6.915732 | -0.3718158 | 1.383683
60.7747 | 7.9363 | 8.321666 | 6.919013 | -0.3853663 | 1.402653
60.7847 | 7.952 | 8.344347 | 6.922289 | -0.3923471 | 1.422058
60.7947 | 7.9682 | 8.367474 | 6.92556 | -0.3992735 | 1.441913
60.8047 | 7.9647 | 8.391062 | 6.928827 | -0.4263621 | 1.462235
60.8147 | 7.9884 | 8.41513 | 6.932089 | -0.4267296 | 1.483041
60.8247 | 8.002 | 8.439695 | 6.935347 | -0.4376948 | 1.504348
60.8347 | 8.0087 | 8.464776 | 6.9386 | -0.4560762 | 1.526177
60.8447 | 8.0383 | 8.490395 | 6.941848 | -0.4520948 | 1.548547
60.8547 | 8.0399 | 8.516571 | 6.945091 | -0.4766712 | 1.57148
60.8647 | 8.0423 | 8.543329 | 6.94833 | -0.5010291 | 1.594999
60.8747 | 8.0676 | 8.570692 | 6.951565 | -0.503092 | 1.619127
60.8847 | 8.085 | 8.598686 | 6.954794 | -0.513686 | 1.643892
60.8947 | 8.0986 | 8.627338 | 6.958019 | -0.5287379 | 1.669319
60.9047 | 8.1171 | 8.656677 | 6.961239 | -0.5395771 | 1.695438
60.9147 | 8.1403 | 8.686733 | 6.964454 | -0.5464335 | 1.722279
60.9247 | 8.1367 | 8.71754 | 6.967665 | -0.5808399 | 1.749875
60.9347 | 8.1697 | 8.749131 | 6.97087 | -0.5794307 | 1.77826
60.9447 | 8.1878 | 8.781543 | 6.974071 | -0.5937428 | 1.807471
60.9547 | 8.2078 | 8.814815 | 6.977268 | -0.6070148 | 1.837547
60.9647 | 8.2292 | 8.848988 | 6.980459 | -0.6197881 | 1.868529
60.9747 | 8.2435 | 8.884107 | 6.983645 | -0.6406065 | 1.900461
60.9847 | 8.2641 | 8.920216 | 6.986827 | -0.6561163 | 1.933389
60.9947 | 8.2894 | 8.957367 | 6.990004 | -0.6679673 | 1.967364
61.0047 | 8.315 | 8.995611 | 6.993175 | -0.680611 | 2.002436
61.0147 | 8.3323 | 9.035003 | 6.996342 | -0.7027033 | 2.038661
61.0247 | 8.3595 | 9.075603 | 6.999504 | -0.7161027 | 2.076098
61.0347 | 8.3847 | 9.117472 | 7.002661 | -0.7327719 | 2.11481
61.0447 | 8.4123 | 9.160676 | 7.005814 | -0.7483758 | 2.154862
61.0547 | 8.4343 | 9.205285 | 7.008961 | -0.7709849 | 2.196324
61.0647 | 8.483 | 9.251372 | 7.012103 | -0.7683723 | 2.239269
61.0747 | 8.4999 | 9.299016 | 7.01524 | -0.7991156 | 2.283775
61.0847 | 8.5258 | 9.348297 | 7.018372 | -0.8224972 | 2.329925
61.0947 | 8.5637 | 9.399303 | 7.0215 | -0.8356035 | 2.377804
61.1047 | 8.6041 | 9.452125 | 7.024622 | -0.8480252 | 2.427503
61.1147 | 8.6349 | 9.506858 | 7.027739 | -0.8719585 | 2.47912
61.1247 | 8.6882 | 9.563604 | 7.030851 | -0.8754038 | 2.532753
61.1347 | 8.7058 | 9.622467 | 7.033958 | -0.9166675 | 2.588509
61.1447 | 8.7606 | 9.68356 | 7.03706 | -0.9229605 | 2.6465
61.1547 | 8.7966 | 9.747 | 7.040157 | -0.9503997 | 2.706843
61.1647 | 8.8578 | 9.812906 | 7.043249 | -0.9551064 | 2.769658
61.1747 | 8.8971 | 9.881409 | 7.046335 | -0.9843085 | 2.835073
61.1847 | 8.9545 | 9.952639 | 7.049417 | -0.9981392 | 2.903222
61.1947 | 9.0085 | 10.02674 | 7.052493 | -1.018237 | 2.974244
61.2047 | 9.0619 | 10.10385 | 7.055565 | -1.041947 | 3.048283
61.2147 | 9.1406 | 10.18412 | 7.058631 | -1.043521 | 3.12549
61.2247 | 9.2042 | 10.26771 | 7.061692 | -1.063512 | 3.206021
61.2347 | 9.2577 | 10.35479 | 7.064747 | -1.097086 | 3.290038
61.2447 | 9.3437 | 10.44551 | 7.067798 | -1.101808 | 3.37771
61.2547 | 9.4201 | 10.54005 | 7.070843 | -1.119953 | 3.46921
61.2647 | 9.5028 | 10.6386 | 7.073883 | -1.135801 | 3.564717
61.2747 | 9.5901 | 10.74134 | 7.076918 | -1.151236 | 3.664418
61.2847 | 9.6678 | 10.84845 | 7.079948 | -1.180648 | 3.7685
61.2947 | 9.7722 | 10.96013 | 7.082972 | -1.187932 | 3.87716
61.3047 | 9.8537 | 11.07659 | 7.085991 | -1.22289 | 3.990599
61.3147 | 9.9964 | 11.19802 | 7.089005 | -1.201624 | 4.10902
61.3247 | 10.0758 | 11.32465 | 7.092013 | -1.248847 | 4.232633
61.3347 | 10.2013 | 11.45667 | 7.095017 | -1.255369 | 4.361653
61.3447 | 10.3433 | 11.59431 | 7.098014 | -1.251009 | 4.496294
61.3547 | 10.4711 | 11.73779 | 7.101007 | -1.266686 | 4.636779
61.3647 | 10.612 | 11.88732 | 7.103994 | -1.275323 | 4.783329
61.3747 | 10.7551 | 12.04315 | 7.106976 | -1.288045 | 4.936169
61.3847 | 10.9038 | 12.20548 | 7.109953 | -1.301679 | 5.095527
61.3947 | 11.045 | 12.37455 | 7.112924 | -1.329552 | 5.261629
61.4047 | 11.2536 | 12.55059 | 7.115889 | -1.296994 | 5.434705
61.4147 | 11.3883 | 12.73383 | 7.11885 | -1.345531 | 5.614981
61.4247 | 11.5634 | 12.92449 | 7.121805 | -1.361091 | 5.802686
61.4347 | 11.7838 | 13.1228 | 7.124754 | -1.338998 | 5.998044
61.4447 | 11.9702 | 13.32897 | 7.127699 | -1.358774 | 6.201276
61.4547 | 12.1274 | 13.54324 | 7.130637 | -1.415839 | 6.412602
61.4647 | 12.4175 | 13.76581 | 7.133571 | -1.348308 | 6.632237
61.4747 | 12.6042 | 13.99689 | 7.136498 | -1.392688 | 6.860389
61.4847 | 12.8421 | 14.23668 | 7.139421 | -1.394583 | 7.097262
61.4947 | 13.1269 | 14.48539 | 7.142338 | -1.358488 | 7.34305
61.5047 | 13.3476 | 14.74319 | 7.145249 | -1.395589 | 7.59794
61.5147 | 13.6123 | 15.01026 | 7.148155 | -1.397963 | 7.862107
61.5247 | 13.9494 | 15.28677 | 7.151056 | -1.337374 | 8.135718
61.5347 | 14.203 | 15.57288 | 7.153951 | -1.369877 | 8.418926
61.5447 | 14.446 | 15.86871 | 7.15684 | -1.422712 | 8.711872
61.5547 | 14.805 | 16.17441 | 7.159724 | -1.369405 | 9.014681
61.5647 | 15.1159 | 16.49006 | 7.162602 | -1.37416 | 9.327458
61.5747 | 15.4181 | 16.81577 | 7.165475 | -1.397671 | 9.650296
61.5847 | 15.7542 | 17.15161 | 7.168342 | -1.397408 | 9.983266
61.5947 | 16.0992 | 17.49762 | 7.171204 | -1.398418 | 10.32641
61.6047 | 16.4204 | 17.85383 | 7.17406 | -1.43343 | 10.67977
61.6147 | 16.8369 | 18.22024 | 7.176911 | -1.383343 | 11.04333
61.6247 | 17.1805 | 18.59683 | 7.179756 | -1.416332 | 11.41708
61.6347 | 17.5638 | 18.98354 | 7.182595 | -1.419742 | 11.80095
61.6447 | 17.9951 | 19.38028 | 7.185429 | -1.385185 | 12.19486
61.6547 | 18.4002 | 19.78694 | 7.188258 | -1.386741 | 12.59868
61.6647 | 18.8247 | 20.20335 | 7.19108 | -1.378652 | 13.01227
61.6747 | 19.2321 | 20.62932 | 7.193897 | -1.397222 | 13.43543
61.6847 | 19.7022 | 21.06461 | 7.196709 | -1.362412 | 13.8679
61.6947 | 20.085 | 21.50894 | 7.199514 | -1.423939 | 14.30942
61.7046 | 20.5107 | 21.95728 | 7.202286 | -1.446582 | 14.755
61.7146 | 21.0266 | 22.41855 | 7.205081 | -1.391948 | 15.21347
61.7246 | 21.4401 | 22.8877 | 7.20787 | -1.447601 | 15.67983
61.7346 | 21.8922 | 23.36424 | 7.210653 | -1.47204 | 16.15359
61.7446 | 22.3216 | 23.84761 | 7.21343 | -1.526007 | 16.63418
61.7546 | 22.8383 | 24.33717 | 7.216202 | -1.498874 | 17.12097
61.7646 | 23.2768 | 24.83224 | 7.218968 | -1.555444 | 17.61328
61.7746 | 23.8129 | 25.33205 | 7.221729 | -1.51915 | 18.11032
61.7846 | 24.2566 | 25.83574 | 7.224484 | -1.579145 | 18.61126
61.7946 | 24.7342 | 26.3424 | 7.227233 | -1.608202 | 19.11517
61.8046 | 25.2753 | 26.85102 | 7.229976 | -1.575718 | 19.62104
61.8146 | 25.7324 | 27.3605 | 7.232714 | -1.628098 | 20.12778
61.8246 | 26.2493 | 27.86967 | 7.235446 | -1.620371 | 20.63423
61.8346 | 26.6767 | 28.37727 | 7.238172 | -1.700573 | 21.1391
61.8446 | 27.1873 | 28.88197 | 7.240892 | -1.694668 | 21.64108
61.8546 | 27.5871 | 29.38233 | 7.243607 | -1.795226 | 22.13872
61.8646 | 28.0943 | 29.87685 | 7.246316 | -1.78255 | 22.63053
61.8746 | 28.5718 | 30.36398 | 7.249019 | -1.792177 | 23.11496
61.8846 | 28.9898 | 30.84207 | 7.251717 | -1.852273 | 23.59036
61.8946 | 29.389 | 31.30945 | 7.254408 | -1.920451 | 24.05504
61.9046 | 29.8756 | 31.76439 | 7.257094 | -1.888787 | 24.50729
61.9146 | 30.313 | 32.20513 | 7.259774 | -1.892134 | 24.94536
61.9246 | 30.6663 | 32.62993 | 7.262449 | -1.963625 | 25.36748
61.9346 | 31.1251 | 33.037 | 7.265117 | -1.911905 | 25.77189
61.9446 | 31.5045 | 33.42463 | 7.26778 | -1.920131 | 26.15685
61.9546 | 31.8535 | 33.79112 | 7.270437 | -1.937616 | 26.52068
61.9646 | 32.2652 | 34.13483 | 7.273088 | -1.86963 | 26.86174
61.9746 | 32.6012 | 34.45422 | 7.275734 | -1.853025 | 27.17849
61.9846 | 32.9062 | 34.74785 | 7.278373 | -1.841647 | 27.46947
61.9946 | 33.2052 | 35.01436 | 7.281007 | -1.809165 | 27.73336
62.0046 | 33.4955 | 35.25258 | 7.283635 | -1.757081 | 27.96895
62.0146 | 33.7842 | 35.46144 | 7.286257 | -1.677244 | 28.17519
62.0246 | 33.9903 | 35.64006 | 7.288873 | -1.64976 | 28.35119
62.0346 | 34.2273 | 35.78769 | 7.291484 | -1.560394 | 28.49621
62.0446 | 34.4354 | 35.90379 | 7.294088 | -1.468388 | 28.6097
62.0546 | 34.5921 | 35.98796 | 7.296687 | -1.395859 | 28.69127
62.0646 | 34.7447 | 36.03998 | 7.29928 | -1.295284 | 28.7407
62.0746 | 34.9116 | 36.05982 | 7.301867 | -1.148217 | 28.75795
62.0846 | 35.025 | 36.04757 | 7.304449 | -1.022568 | 28.74312
62.0946 | 35.0588 | 36.0035 | 7.307024 | -0.9447035 | 28.69648
62.1046 | 35.1385 | 35.92803 | 7.309594 | -0.789533 | 28.61844
62.1146 | 35.1632 | 35.8217 | 7.312157 | -0.6585008 | 28.50954
62.1246 | 35.1621 | 35.68518 | 7.314715 | -0.5230756 | 28.37046
62.1346 | 35.1548 | 35.51925 | 7.317267 | -0.3644518 | 28.20198
62.1446 | 35.1256 | 35.32481 | 7.319813 | -0.1992083 | 28.00499
62.1546 | 34.989 | 35.10283 | 7.322354 | -0.1138344 | 27.78048
62.1646 | 34.934 | 34.8544 | 7.324888 | 0.07960187 | 27.52951
62.1746 | 34.8216 | 34.58065 | 7.327417 | 0.2409543 | 27.25323
62.1846 | 34.6788 | 34.2828 | 7.329939 | 0.3960042 | 26.95286
62.1946 | 34.4572 | 33.96213 | 7.332456 | 0.4950733 | 26.62967
62.2046 | 34.3127 | 33.61997 | 7.334967 | 0.6927341 | 26.285
62.2146 | 34.0617 | 33.25769 | 7.337472 | 0.8040089 | 25.92022
62.2246 | 33.7808 | 32.87672 | 7.339971 | 0.9040841 | 25.53674
62.2346 | 33.5806 | 32.47848 | 7.342465 | 1.102116 | 25.13602
62.2446 | 33.2788 | 32.06446 | 7.344952 | 1.214341 | 24.71951
62.2546 | 32.8877 | 31.63612 | 7.347433 | 1.251578 | 24.28869
62.2646 | 32.5851 | 31.19495 | 7.349909 | 1.390148 | 23.84504
62.2746 | 32.2559 | 30.74243 | 7.352379 | 1.513468 | 23.39005
62.2846 | 31.8431 | 30.28002 | 7.354842 | 1.56308 | 22.92518
62.2946 | 31.5224 | 29.80916 | 7.3573 | 1.713236 | 22.45186
62.3046 | 31.16 | 29.33128 | 7.359752 | 1.828724 | 21.97152
62.3146 | 30.6057 | 28.84773 | 7.362199 | 1.757967 | 21.48553
62.3246 | 30.3459 | 28.35987 | 7.364639 | 1.986033 | 20.99523
62.3346 | 29.8926 | 27.86896 | 7.367073 | 2.023642 | 20.50188
62.3446 | 29.315 | 27.37624 | 7.369502 | 1.938761 | 20.00674
62.3546 | 28.9219 | 26.88287 | 7.371924 | 2.039026 | 19.51095
62.3646 | 28.4778 | 26.38997 | 7.374341 | 2.087831 | 19.01563
62.3746 | 27.9117 | 25.89856 | 7.376751 | 2.013137 | 18.52181
62.3846 | 27.5005 | 25.40963 | 7.379156 | 2.09087 | 18.03047
62.3946 | 26.9757 | 24.92408 | 7.381555 | 2.051623 | 17.54252
62.4046 | 26.4312 | 24.44274 | 7.383948 | 1.988463 | 17.05879
62.4146 | 25.9274 | 23.96639 | 7.386335 | 1.961013 | 16.58005
62.4246 | 25.4221 | 23.49573 | 7.388717 | 1.926372 | 16.10701
62.4346 | 24.9481 | 23.0314 | 7.391092 | 1.916696 | 15.64031
62.4446 | 24.4305 | 22.57399 | 7.393461 | 1.856514 | 15.18052
62.4546 | 23.9537 | 22.124 | 7.395825 | 1.829699 | 14.72818
62.4646 | 23.4275 | 21.68191 | 7.398183 | 1.745592 | 14.28373
62.4746 | 22.9774 | 21.24811 | 7.400534 | 1.729286 | 13.84758
62.4846 | 22.4997 | 20.82297 | 7.40288 | 1.676727 | 13.42009
62.4946 | 21.956 | 20.40679 | 7.40522 | 1.549206 | 13.00157
62.5046 | 21.4137 | 19.99983 | 7.407554 | 1.413867 | 12.59228
62.5146 | 21.0158 | 19.60231 | 7.409882 | 1.413488 | 12.19243
62.5246 | 20.4622 | 19.2144 | 7.412205 | 1.247796 | 11.8022
62.5346 | 20.0605 | 18.83625 | 7.414521 | 1.224251 | 11.42173
62.5446 | 19.5386 | 18.46795 | 7.416832 | 1.070651 | 11.05112
62.5546 | 19.0721 | 18.10957 | 7.419136 | 0.9625263 | 10.69044
62.5646 | 18.612 | 17.76116 | 7.421435 | 0.8508386 | 10.33973
62.5746 | 18.2038 | 17.42273 | 7.423728 | 0.781072 | 9.999
62.5846 | 17.7717 | 17.09426 | 7.426015 | 0.6774444 | 9.668241
62.5946 | 17.4042 | 16.7757 | 7.428296 | 0.6284952 | 9.347409
62.6046 | 16.9853 | 16.46702 | 7.430571 | 0.5182844 | 9.036445
62.6146 | 16.5893 | 16.1681 | 7.43284 | 0.421196 | 8.735264
62.6246 | 16.2196 | 15.87887 | 7.435104 | 0.3407277 | 8.443768
62.6346 | 15.8599 | 15.5992 | 7.437361 | 0.2606978 | 8.161841
62.6446 | 15.4792 | 15.32896 | 7.439613 | 0.15024 | 7.889347
62.6546 | 15.0909 | 15.068 | 7.441859 | 0.02289784 | 7.626143
62.6646 | 14.8217 | 14.81617 | 7.444099 | 0.005533755 | 7.372067
62.6745 | 14.4622 | 14.57561 | 7.446311 | -0.1134129 | 7.129302
62.6845 | 14.089 | 14.34142 | 7.448539 | -0.2524193 | 6.89288
62.6945 | 13.8816 | 14.11581 | 7.450762 | -0.2342109 | 6.665049
62.7045 | 13.521 | 13.89859 | 7.452978 | -0.3775925 | 6.445614
62.7145 | 13.1648 | 13.68956 | 7.455189 | -0.5247616 | 6.234373
62.7245 | 13.0231 | 13.48851 | 7.457394 | -0.4654091 | 6.031115
62.7345 | 12.7248 | 13.29522 | 7.459593 | -0.5704227 | 5.83563
62.7445 | 12.4298 | 13.10949 | 7.461786 | -0.6796863 | 5.6477
62.7545 | 12.2734 | 12.93108 | 7.463974 | -0.6576815 | 5.467108
62.7645 | 12.0247 | 12.75979 | 7.466155 | -0.7350874 | 5.293632
62.7745 | 11.7687 | 12.59538 | 7.468331 | -0.826682 | 5.127051
62.7845 | 11.598 | 12.43764 | 7.470501 | -0.8396441 | 4.967143
62.7945 | 11.3901 | 12.28635 | 7.472665 | -0.8962513 | 4.813686
62.8045 | 11.1758 | 12.14128 | 7.474824 | -0.9654837 | 4.66646
62.8145 | 11.0097 | 12.00222 | 7.476976 | -0.9925212 | 4.525245
62.8245 | 10.8481 | 11.86895 | 7.479123 | -1.020848 | 4.389825
62.8345 | 10.6611 | 11.74125 | 7.481264 | -1.080148 | 4.259984
62.8445 | 10.5007 | 11.61891 | 7.483399 | -1.118211 | 4.135512
62.8545 | 10.3552 | 11.50173 | 7.485528 | -1.146529 | 4.016201
62.8645 | 10.1944 | 11.3895 | 7.487652 | -1.195098 | 3.901846
62.8745 | 10.0716 | 11.28202 | 7.48977 | -1.210417 | 3.792248
62.8845 | 9.9621 | 11.17909 | 7.491882 | -1.216992 | 3.68721
62.8945 | 9.8201 | 11.08053 | 7.493988 | -1.260431 | 3.586543
62.9045 | 9.7281 | 10.98615 | 7.496088 | -1.258048 | 3.49006
62.9145 | 9.6058 | 10.89576 | 7.498183 | -1.289963 | 3.39758
62.9245 | 9.5112 | 10.8092 | 7.500272 | -1.298 | 3.308928
62.9345 | 9.4016 | 10.72629 | 7.502355 | -1.324688 | 3.223933
62.9445 | 9.3195 | 10.64686 | 7.504433 | -1.327364 | 3.142431
62.9545 | 9.2399 | 10.57077 | 7.506504 | -1.330867 | 3.064263
62.9645 | 9.1232 | 10.49784 | 7.50857 | -1.374644 | 2.989274
62.9745 | 9.0817 | 10.42795 | 7.510631 | -1.346246 | 2.917316
62.9845 | 8.9849 | 10.36093 | 7.512685 | -1.376032 | 2.848247
62.9945 | 8.9121 | 10.29666 | 7.514734 | -1.384564 | 2.78193
63.0045 | 8.8476 | 10.23501 | 7.516777 | -1.387411 | 2.718233
63.0145 | 8.7786 | 10.17585 | 7.518815 | -1.397246 | 2.657031
63.0245 | 8.7162 | 10.11905 | 7.520846 | -1.402849 | 2.598203
63.0345 | 8.6694 | 10.0645 | 7.522873 | -1.395105 | 2.541632
63.0445 | 8.6253 | 10.0121 | 7.524893 | -1.386802 | 2.487209
63.0545 | 8.5539 | 9.961736 | 7.526908 | -1.407836 | 2.434828
63.0645 | 8.5283 | 9.913307 | 7.528917 | -1.385007 | 2.38439
63.0745 | 8.4841 | 9.866717 | 7.53092 | -1.382617 | 2.335797
63.0845 | 8.4188 | 9.821878 | 7.532918 | -1.403078 | 2.28896
63.0945 | 8.3964 | 9.778702 | 7.53491 | -1.382302 | 2.243792
63.1045 | 8.3496 | 9.737108 | 7.536897 | -1.387508 | 2.200211
63.1145 | 8.3177 | 9.697016 | 7.538877 | -1.379316 | 2.158138
63.1245 | 8.2799 | 9.658353 | 7.540853 | -1.378453 | 2.117501
63.1345 | 8.2498 | 9.62105 | 7.542822 | -1.37125 | 2.078228
63.1445 | 8.2206 | 9.58504 | 7.544786 | -1.36444 | 2.040254
63.1545 | 8.1721 | 9.55026 | 7.546745 | -1.37816 | 2.003515
63.1645 | 8.1597 | 9.51665 | 7.548698 | -1.35695 | 1.967952
63.1745 | 8.126 | 9.484155 | 7.550645 | -1.358155 | 1.93351
63.1845 | 8.1073 | 9.452722 | 7.552587 | -1.345422 | 1.900135
63.1945 | 8.0818 | 9.4223 | 7.554523 | -1.3405 | 1.867777
63.2045 | 8.0598 | 9.392842 | 7.556454 | -1.333042 | 1.836389
63.2145 | 8.0341 | 9.364304 | 7.558379 | -1.330204 | 1.805926
63.2245 | 8.0184 | 9.336644 | 7.560298 | -1.318244 | 1.776346
63.2345 | 8.0031 | 9.309821 | 7.562212 | -1.306721 | 1.747609
63.2445 | 7.957 | 9.283799 | 7.564121 | -1.326799 | 1.719678
63.2545 | 7.968 | 9.258542 | 7.566024 | -1.290542 | 1.692519
63.2645 | 7.9346 | 9.234017 | 7.567921 | -1.299417 | 1.666096
63.2745 | 7.9193 | 9.210192 | 7.569813 | -1.290892 | 1.640379
63.2845 | 7.9026 | 9.187038 | 7.5717 | -1.284438 | 1.615338
63.2945 | 7.8883 | 9.164527 | 7.573581 | -1.276227 | 1.590946
63.3045 | 7.859 | 9.142632 | 7.575456 | -1.283632 | 1.567175
63.3145 | 7.8658 | 9.121329 | 7.577326 | -1.255529 | 1.544002
63.3245 | 7.8406 | 9.100594 | 7.579191 | -1.259994 | 1.521402
63.3345 | 7.8237 | 9.080404 | 7.58105 | -1.256704 | 1.499354
63.3445 | 7.8231 | 9.060741 | 7.582904 | -1.237641 | 1.477836
63.3545 | 7.7981 | 9.041582 | 7.584753 | -1.243482 | 1.456829
63.3645 | 7.8012 | 9.02291 | 7.586596 | -1.22171 | 1.436314
63.3745 | 7.7645 | 9.004706 | 7.588433 | -1.240206 | 1.416273
63.3845 | 7.7737 | 8.986955 | 7.590266 | -1.213255 | 1.396689
63.3945 | 7.7558 | 8.96964 | 7.592093 | -1.21384 | 1.377547
63.4045 | 7.7496 | 8.952746 | 7.593914 | -1.203146 | 1.358831
63.4145 | 7.7287 | 8.936258 | 7.59573 | -1.207558 | 1.340528
63.4245 | 7.7359 | 8.920164 | 7.597541 | -1.184264 | 1.322623
63.4345 | 7.7097 | 8.90445 | 7.599347 | -1.19475 | 1.305103
63.4445 | 7.7067 | 8.889105 | 7.601147 | -1.182405 | 1.287957
63.4545 | 7.6915 | 8.874115 | 7.602942 | -1.182615 | 1.271173
63.4645 | 7.682 | 8.859471 | 7.604732 | -1.177471 | 1.254739
63.4745 | 7.6801 | 8.845162 | 7.606516 | -1.165062 | 1.238646
63.4845 | 7.6708 | 8.831177 | 7.608295 | -1.160377 | 1.222882
63.4945 | 7.6524 | 8.817507 | 7.610069 | -1.165107 | 1.207438
63.5045 | 7.6564 | 8.804143 | 7.611838 | -1.147743 | 1.192305
63.5145 | 7.6393 | 8.791075 | 7.613601 | -1.151775 | 1.177474
63.5245 | 7.6359 | 8.778296 | 7.615359 | -1.142396 | 1.162937
63.5345 | 7.6233 | 8.765797 | 7.617112 | -1.142497 | 1.148685
63.5445 | 7.6119 | 8.75357 | 7.61886 | -1.14167 | 1.13471
63.5545 | 7.6111 | 8.741609 | 7.620603 | -1.130509 | 1.121006
63.5645 | 7.5971 | 8.729905 | 7.62234 | -1.132805 | 1.107565
63.5745 | 7.5853 | 8.718452 | 7.624072 | -1.133152 | 1.094379
63.5845 | 7.5809 | 8.707243 | 7.625799 | -1.126343 | 1.081443
63.5945 | 7.56 | 8.696272 | 7.627521 | -1.136272 | 1.06875
63.6045 | 7.5674 | 8.685532 | 7.629238 | -1.118132 | 1.056294
63.6145 | 7.5433 | 8.675019 | 7.63095 | -1.131719 | 1.044069
63.6245 | 7.5458 | 8.664725 | 7.632657 | -1.118925 | 1.032068
63.6345 | 7.5337 | 8.654646 | 7.634358 | -1.120946 | 1.020288
63.6444 | 7.5199 | 8.644877 | 7.636038 | -1.124977 | 1.008839
63.6544 | 7.514 | 8.635208 | 7.637729 | -1.121208 | 0.997479
63.6644 | 7.5111 | 8.625739 | 7.639416 | -1.114639 | 0.9863233
63.6744 | 7.4953 | 8.616464 | 7.641097 | -1.121164 | 0.9753667
63.6844 | 7.4918 | 8.607379 | 7.642774 | -1.115579 | 0.9646047
63.6944 | 7.4767 | 8.598478 | 7.644445 | -1.121778 | 0.9540326
63.7044 | 7.4817 | 8.589758 | 7.646112 | -1.108058 | 0.9436461
63.7144 | 7.4562 | 8.581214 | 7.647773 | -1.125014 | 0.9334406
63.7244 | 7.4588 | 8.572842 | 7.64943 | -1.114042 | 0.9234125
63.7344 | 7.4437 | 8.564639 | 7.651081 | -1.120939 | 0.9135573
63.7444 | 7.4384 | 8.556599 | 7.652728 | -1.118199 | 0.9038713
63.7544 | 7.4357 | 8.548721 | 7.65437 | -1.113021 | 0.8943508
63.7644 | 7.4263 | 8.540999 | 7.656007 | -1.114699 | 0.884992
63.7744 | 7.4112 | 8.53343 | 7.657639 | -1.12223 | 0.8757914
63.7844 | 7.4101 | 8.526011 | 7.659266 | -1.115911 | 0.8667454
63.7944 | 7.4049 | 8.518739 | 7.660888 | -1.113839 | 0.8578507
63.8044 | 7.4028 | 8.51161 | 7.662505 | -1.10881 | 0.849104
63.8144 | 7.3795 | 8.50462 | 7.664118 | -1.12512 | 0.8405023
63.8244 | 7.3951 | 8.497768 | 7.665726 | -1.102668 | 0.8320423
63.8344 | 7.3748 | 8.49105 | 7.667329 | -1.11625 | 0.8237211
63.8444 | 7.3723 | 8.484463 | 7.668927 | -1.112163 | 0.8155357
63.8544 | 7.3621 | 8.478004 | 7.670521 | -1.115904 | 0.8074832
63.8644 | 7.3664 | 8.47167 | 7.672109 | -1.10527 | 0.799561
63.8744 | 7.3492 | 8.465459 | 7.673693 | -1.116259 | 0.7917661
63.8844 | 7.3456 | 8.459369 | 7.675273 | -1.113769 | 0.7840963
63.8944 | 7.3472 | 8.453396 | 7.676847 | -1.106196 | 0.7765486
63.9044 | 7.3288 | 8.447538 | 7.678417 | -1.118738 | 0.7691208
63.9144 | 7.3309 | 8.441793 | 7.679982 | -1.110893 | 0.7618104
63.9244 | 7.3263 | 8.436158 | 7.681543 | -1.109858 | 0.754615
63.9344 | 7.3164 | 8.430631 | 7.683099 | -1.114231 | 0.7475324
63.9444 | 7.3064 | 8.42521 | 7.68465 | -1.11881 | 0.7405601
63.9544 | 7.3153 | 8.419893 | 7.686197 | -1.104593 | 0.7336963
63.9644 | 7.3032 | 8.414678 | 7.687739 | -1.111478 | 0.7269385
63.9744 | 7.2904 | 8.409562 | 7.689277 | -1.119162 | 0.720285
63.9844 | 7.2963 | 8.404543 | 7.69081 | -1.108243 | 0.7137336
63.9944 | 7.2852 | 8.39962 | 7.692338 | -1.11442 | 0.7072822
64.0044 | 7.2767 | 8.394791 | 7.693862 | -1.118091 | 0.7009291
64.0144 | 7.2698 | 8.390054 | 7.695382 | -1.120254 | 0.6946723
64.0244 | 7.2663 | 8.385407 | 7.696897 | -1.119107 | 0.68851
64.0344 | 7.2523 | 8.380848 | 7.698407 | -1.128548 | 0.6824405
64.0444 | 7.2528 | 8.376375 | 7.699913 | -1.123575 | 0.676462
64.0544 | 7.2452 | 8.371988 | 7.701415 | -1.126788 | 0.6705729
64.0644 | 7.2333 | 8.367684 | 7.702912 | -1.134384 | 0.6647716
64.0744 | 7.2313 | 8.363462 | 7.704405 | -1.132162 | 0.6590563
64.0844 | 7.227 | 8.359319 | 7.705894 | -1.132319 | 0.6534256
64.0944 | 7.2232 | 8.355256 | 7.707378 | -1.132056 | 0.6478781
64.1044 | 7.205 | 8.35127 | 7.708858 | -1.14627 | 0.6424121
64.1144 | 7.2087 | 8.347359 | 7.710333 | -1.138659 | 0.6370262
64.1244 | 7.196 | 8.343523 | 7.711804 | -1.147523 | 0.6317191
64.1344 | 7.1935 | 8.339761 | 7.713271 | -1.146261 | 0.6264894
64.1444 | 7.1781 | 8.33607 | 7.714734 | -1.15797 | 0.6213359
64.1544 | 7.184 | 8.332449 | 7.716192 | -1.148449 | 0.616257
64.1644 | 7.1637 | 8.328898 | 7.717646 | -1.165198 | 0.6112517
64.1744 | 7.1672 | 8.325415 | 7.719096 | -1.158215 | 0.6063187
64.1844 | 7.1534 | 8.321999 | 7.720542 | -1.168599 | 0.6014569
64.1944 | 7.1505 | 8.318648 | 7.721984 | -1.168148 | 0.5966649
64.2044 | 7.1444 | 8.315363 | 7.723421 | -1.170963 | 0.5919419
64.2144 | 7.143 | 8.312141 | 7.724854 | -1.169141 | 0.5872865
64.2244 | 7.1327 | 8.308981 | 7.726283 | -1.176281 | 0.5826978
64.2344 | 7.1284 | 8.305883 | 7.727709 | -1.177483 | 0.5781747
64.2444 | 7.1242 | 8.302846 | 7.72913 | -1.178646 | 0.5737163
64.2544 | 7.124 | 8.299868 | 7.730547 | -1.175868 | 0.5693214
64.2644 | 7.1127 | 8.296949 | 7.731959 | -1.184249 | 0.5649892
64.2744 | 7.113 | 8.294087 | 7.733368 | -1.181087 | 0.5607188
64.2844 | 7.1067 | 8.291282 | 7.734773 | -1.184582 | 0.5565091
64.2944 | 7.1006 | 8.288534 | 7.736174 | -1.187934 | 0.5523594
64.3044 | 7.0995 | 8.28584 | 7.737571 | -1.18634 | 0.5482688
64.3144 | 7.0912 | 8.283201 | 7.738964 | -1.192001 | 0.5442364
64.3244 | 7.087 | 8.280615 | 7.740353 | -1.193615 | 0.5402613
64.3344 | 7.0835 | 8.278082 | 7.741739 | -1.194582 | 0.536343
64.3444 | 7.0847 | 8.2756 | 7.74312 | -1.1909 | 0.5324804
64.3544 | 7.077 | 8.27317 | 7.744497 | -1.19617 | 0.528673
64.3644 | 7.0755 | 8.270791 | 7.745871 | -1.195291 | 0.5249199
64.3744 | 7.0735 | 8.268461 | 7.747241 | -1.194961 | 0.5212204
64.3844 | 7.0665 | 8.266181 | 7.748607 | -1.199681 | 0.5175739
64.3944 | 7.0599 | 8.263949 | 7.749969 | -1.204049 | 0.5139796
64.4044 | 7.0649 | 8.261765 | 7.751328 | -1.196865 | 0.5104369
64.4144 | 7.0593 | 8.259628 | 7.752683 | -1.200328 | 0.506945
64.4244 | 7.0481 | 8.257537 | 7.754034 | -1.209437 | 0.5035034
64.4344 | 7.049 | 8.255493 | 7.755381 | -1.206493 | 0.5001115
64.4444 | 7.0451 | 8.253494 | 7.756725 | -1.208394 | 0.4967687
64.4544 | 7.0425 | 8.251539 | 7.758065 | -1.209039 | 0.4934742
64.4644 | 7.0289 | 8.249629 | 7.759402 | -1.220729 | 0.4902275
64.4744 | 7.0374 | 8.247763 | 7.760735 | -1.210363 | 0.4870282
64.4844 | 7.021 | 8.245939 | 7.762064 | -1.224939 | 0.4838754
64.4944 | 7.0311 | 8.244158 | 7.76339 | -1.213058 | 0.4807687
64.5044 | 7.0213 | 8.24242 | 7.764712 | -1.22112 | 0.4777076
64.5144 | 7.0212 | 8.240722 | 7.766031 | -1.219522 | 0.4746915
64.5244 | 7.005 | 8.239066 | 7.767346 | -1.234066 | 0.4717198
64.5344 | 7.0183 | 8.23745 | 7.768658 | -1.21915 | 0.4687919
64.5444 | 7 | 8.235873 | 7.769966 | -1.235873 | 0.4659073
64.5544 | 7.001 | 8.234337 | 7.771271 | -1.233337 | 0.4630656
64.5644 | 6.9948 | 8.232839 | 7.772573 | -1.238039 | 0.4602661
64.5744 | 7.0018 | 8.231379 | 7.773871 | -1.229579 | 0.4575082
64.5844 | 6.9808 | 8.229957 | 7.775165 | -1.249157 | 0.4547915
64.5944 | 6.9869 | 8.228572 | 7.776457 | -1.241672 | 0.4521154
64.6044 | 6.9772 | 8.227224 | 7.777745 | -1.250024 | 0.4494792
64.6143 | 6.973 | 8.225925 | 7.779017 | -1.252925 | 0.4469077
64.6243 | 6.969 | 8.224648 | 7.780299 | -1.255648 | 0.4443494
64.6343 | 6.9688 | 8.223407 | 7.781577 | -1.254607 | 0.4418296
64.6443 | 6.967 | 8.2222 | 7.782852 | -1.2552 | 0.4393474
64.6543 | 6.9489 | 8.221027 | 7.784124 | -1.272127 | 0.4369023
64.6643 | 6.9609 | 8.219887 | 7.785393 | -1.258987 | 0.4344937
64.6743 | 6.9498 | 8.21878 | 7.786659 | -1.26898 | 0.4321209
64.6843 | 6.9515 | 8.217705 | 7.787921 | -1.266205 | 0.4297833
64.6943 | 6.9357 | 8.216661 | 7.789181 | -1.280961 | 0.4274801
64.7043 | 6.9382 | 8.215648 | 7.790437 | -1.277448 | 0.4252107
64.7143 | 6.9368 | 8.214665 | 7.791691 | -1.277865 | 0.4229743
64.7243 | 6.9238 | 8.213711 | 7.792941 | -1.289911 | 0.4207703
64.7343 | 6.9302 | 8.212786 | 7.794188 | -1.282586 | 0.4185976
64.7443 | 6.9165 | 8.211888 | 7.795433 | -1.295388 | 0.4164557
64.7543 | 6.9165 | 8.211018 | 7.796674 | -1.294518 | 0.4143435
64.7643 | 6.9102 | 8.210173 | 7.797912 | -1.299973 | 0.4122602
64.7743 | 6.9132 | 8.209353 | 7.799148 | -1.296153 | 0.4102049
64.7843 | 6.9002 | 8.208557 | 7.800381 | -1.308357 | 0.4081766
64.7943 | 6.9025 | 8.207785 | 7.801611 | -1.305285 | 0.4061743
64.8043 | 6.8977 | 8.207034 | 7.802838 | -1.309334 | 0.4041968
64.8143 | 6.8918 | 8.206305 | 7.804062 | -1.314505 | 0.4022433
64.8243 | 6.8948 | 8.205596 | 7.805283 | -1.310796 | 0.4003124
64.8343 | 6.8846 | 8.204905 | 7.806502 | -1.320305 | 0.398403
64.8443 | 6.8841 | 8.204232 | 7.807718 | -1.320132 | 0.3965141
64.8543 | 6.874 | 8.203575 | 7.808931 | -1.329575 | 0.3946442
64.8643 | 6.8801 | 8.202934 | 7.810142 | -1.322834 | 0.3927921
64.8743 | 6.8739 | 8.202306 | 7.81135 | -1.328406 | 0.3909567
64.8843 | 6.8668 | 8.201692 | 7.812555 | -1.334892 | 0.3891367
64.8943 | 6.8663 | 8.201088 | 7.813758 | -1.334788 | 0.3873306
64.9043 | 6.8568 | 8.200495 | 7.814958 | -1.343695 | 0.3855374
64.9143 | 6.8566 | 8.199911 | 7.816155 | -1.343311 | 0.3837557
64.9243 | 6.8548 | 8.199335 | 7.81735 | -1.344535 | 0.3819844
64.9343 | 6.8523 | 8.198765 | 7.818543 | -1.346465 | 0.3802221
64.9443 | 6.8452 | 8.198201 | 7.819733 | -1.353001 | 0.3784678
64.9543 | 6.8453 | 8.197641 | 7.820921 | -1.352341 | 0.3767204
64.9643 | 6.8424 | 8.197085 | 7.822106 | -1.354685 | 0.3749789
64.9743 | 6.8336 | 8.196531 | 7.823289 | -1.362931 | 0.3732423
64.9843 | 6.8333 | 8.195979 | 7.824469 | -1.362679 | 0.3715098
64.9943 | 6.8292 | 8.195428 | 7.825647 | -1.366228 | 0.3697806
65.0043 | 6.8257 | 8.194877 | 7.826823 | -1.369177 | 0.368054
65.0143 | 6.8142 | 8.194326 | 7.827997 | -1.380126 | 0.3663295
65.0243 | 6.8177 | 8.193774 | 7.829168 | -1.376074 | 0.3646065
65.0343 | 6.817 | 8.193222 | 7.830337 | -1.376222 | 0.3628848
65.0443 | 6.7978 | 8.192668 | 7.831504 | -1.394868 | 0.3611638
65.0543 | 6.8041 | 8.192112 | 7.832668 | -1.388012 | 0.3594436
65.0643 | 6.8033 | 8.191555 | 7.833831 | -1.388255 | 0.3577239
65.0743 | 6.7947 | 8.190996 | 7.834991 | -1.396296 | 0.3560047
65.0843 | 6.7891 | 8.190436 | 7.83615 | -1.401336 | 0.354286
65.0943 | 6.7894 | 8.189874 | 7.837306 | -1.400474 | 0.3525681
65.1043 | 6.792 | 8.189311 | 7.83846 | -1.397311 | 0.3508509
65.1143 | 6.7747 | 8.188747 | 7.839612 | -1.414047 | 0.3491348
65.1243 | 6.7802 | 8.188182 | 7.840762 | -1.407982 | 0.34742
65.1343 | 6.7806 | 8.187617 | 7.84191 | -1.407017 | 0.3457069
65.1443 | 6.7679 | 8.187053 | 7.843057 | -1.419153 | 0.3439959
65.1543 | 6.7691 | 8.186488 | 7.844201 | -1.417388 | 0.3422873
65.1643 | 6.7719 | 8.185925 | 7.845344 | -1.414025 | 0.3405817
65.1743 | 6.7622 | 8.185364 | 7.846484 | -1.423164 | 0.3388795
65.1843 | 6.7556 | 8.184804 | 7.847623 | -1.429204 | 0.3371812
65.1943 | 6.7615 | 8.184247 | 7.84876 | -1.422747 | 0.3354874
65.2043 | 6.764 | 8.183694 | 7.849895 | -1.419694 | 0.3337986
65.2143 | 6.7556 | 8.183144 | 7.851029 | -1.427544 | 0.3321155
65.2243 | 6.7576 | 8.182599 | 7.852161 | -1.424999 | 0.3304386
65.2343 | 6.7565 | 8.182059 | 7.853291 | -1.425559 | 0.3287685
65.2443 | 6.7568 | 8.181525 | 7.854419 | -1.424725 | 0.3271059
65.2543 | 6.7509 | 8.180998 | 7.855546 | -1.430098 | 0.3254513
65.2643 | 6.7532 | 8.180477 | 7.856672 | -1.427277 | 0.3238055
65.2743 | 6.7534 | 8.179964 | 7.857795 | -1.426564 | 0.3221689
65.2843 | 6.7431 | 8.17946 | 7.858918 | -1.43636 | 0.3205422
65.2943 | 6.7485 | 8.178964 | 7.860038 | -1.430464 | 0.318926
65.3043 | 6.749 | 8.178478 | 7.861157 | -1.429478 | 0.3173208
65.3143 | 6.7378 | 8.178002 | 7.862275 | -1.440202 | 0.3157272
65.3243 | 6.7375 | 8.177537 | 7.863392 | -1.440037 | 0.3141457
65.3343 | 6.7389 | 8.177083 | 7.864507 | -1.438183 | 0.3125767
65.3443 | 6.7382 | 8.176641 | 7.86562 | -1.438441 | 0.3110208
65.3543 | 6.7354 | 8.176211 | 7.866732 | -1.440811 | 0.3094783
65.3643 | 6.7304 | 8.175793 | 7.867843 | -1.445393 | 0.3079498
65.3743 | 6.7332 | 8.175389 | 7.868953 | -1.442189 | 0.3064354
65.3843 | 6.7212 | 8.174997 | 7.870062 | -1.453797 | 0.3049355
65.3943 | 6.7261 | 8.174619 | 7.871169 | -1.448519 | 0.3034505
65.4043 | 6.7263 | 8.174255 | 7.872275 | -1.447955 | 0.3019806
65.4143 | 6.7194 | 8.173906 | 7.87338 | -1.454506 | 0.300526
65.4243 | 6.7209 | 8.173571 | 7.874484 | -1.452671 | 0.2990869
65.4343 | 6.7154 | 8.17325 | 7.875586 | -1.45785 | 0.2976634
65.4443 | 6.713 | 8.172944 | 7.876688 | -1.459944 | 0.2962558
65.4543 | 6.7073 | 8.172653 | 7.877789 | -1.465353 | 0.294864
65.4643 | 6.6996 | 8.172376 | 7.878888 | -1.472776 | 0.2934883
65.4743 | 6.7077 | 8.172115 | 7.879987 | -1.464415 | 0.2921285
65.4843 | 6.6992 | 8.171869 | 7.881085 | -1.472669 | 0.2907849
65.4943 | 6.7031 | 8.171639 | 7.882181 | -1.468539 | 0.2894573
65.5043 | 6.6959 | 8.171423 | 7.883277 | -1.475523 | 0.2881457
65.5143 | 6.6971 | 8.171223 | 7.884372 | -1.474123 | 0.2868502
65.5243 | 6.6942 | 8.171037 | 7.885467 | -1.476837 | 0.2855707
65.5343 | 6.6879 | 8.170867 | 7.88656 | -1.482967 | 0.284307
65.5443 | 6.6885 | 8.170712 | 7.887653 | -1.482212 | 0.2830592
65.5543 | 6.683 | 8.170572 | 7.888745 | -1.487572 | 0.2818272
65.5643 | 6.687 | 8.170447 | 7.889836 | -1.483447 | 0.2806107
65.5743 | 6.6775 | 8.170336 | 7.890927 | -1.492836 | 0.2794096
65.5842 | 6.676 | 8.170242 | 7.892006 | -1.494242 | 0.2782359
65.5942 | 6.6784 | 8.17016 | 7.893095 | -1.49176 | 0.2770654
65.6042 | 6.6677 | 8.170094 | 7.894184 | -1.502394 | 0.2759099
65.6142 | 6.6652 | 8.170041 | 7.895272 | -1.504841 | 0.2747693
65.6242 | 6.668 | 8.170003 | 7.89636 | -1.502003 | 0.2736435
65.6342 | 6.6653 | 8.169979 | 7.897447 | -1.504679 | 0.2725323
65.6442 | 6.6593 | 8.169969 | 7.898534 | -1.510669 | 0.2714354
65.6542 | 6.6615 | 8.169973 | 7.899621 | -1.508473 | 0.2703527
65.6642 | 6.6576 | 8.169991 | 7.900707 | -1.512391 | 0.2692841
65.6742 | 6.6567 | 8.170022 | 7.901792 | -1.513322 | 0.2682294
65.6842 | 6.6482 | 8.170066 | 7.902878 | -1.521866 | 0.2671882
65.6942 | 6.652 | 8.170123 | 7.903963 | -1.518123 | 0.2661605
65.7042 | 6.6506 | 8.170194 | 7.905048 | -1.519594 | 0.2651461
65.7142 | 6.6467 | 8.170277 | 7.906132 | -1.523577 | 0.2641447
65.7242 | 6.6426 | 8.170373 | 7.907217 | -1.527773 | 0.2631562
65.7342 | 6.6435 | 8.170481 | 7.908301 | -1.526981 | 0.2621804
65.7442 | 6.6383 | 8.170602 | 7.909385 | -1.532302 | 0.2612169
65.7542 | 6.6388 | 8.170735 | 7.910469 | -1.531935 | 0.2602658
65.7642 | 6.6366 | 8.17088 | 7.911553 | -1.53428 | 0.2593267
65.7742 | 6.6395 | 8.171037 | 7.912637 | -1.531537 | 0.2583994
65.7842 | 6.6334 | 8.171205 | 7.913721 | -1.537805 | 0.2574839
65.7942 | 6.6372 | 8.171385 | 7.914805 | -1.534185 | 0.2565797
65.8042 | 6.6322 | 8.171576 | 7.915889 | -1.539376 | 0.2556869
65.8142 | 6.6295 | 8.171779 | 7.916973 | -1.542279 | 0.2548052
65.8242 | 6.6291 | 8.171992 | 7.918058 | -1.542892 | 0.2539343
65.8342 | 6.6357 | 8.172216 | 7.919142 | -1.536516 | 0.2530741
65.8442 | 6.6284 | 8.172451 | 7.920227 | -1.544051 | 0.2522245
65.8542 | 6.6289 | 8.172697 | 7.921312 | -1.543797 | 0.2513852
65.8642 | 6.6274 | 8.172953 | 7.922397 | -1.545553 | 0.2505561
65.8742 | 6.6292 | 8.173219 | 7.923482 | -1.544019 | 0.249737
65.8842 | 6.625 | 8.173496 | 7.924568 | -1.548496 | 0.2489277
65.8942 | 6.6216 | 8.173782 | 7.925654 | -1.552182 | 0.2481281
65.9042 | 6.6249 | 8.174079 | 7.926741 | -1.549179 | 0.2473379
65.9142 | 6.6284 | 8.174385 | 7.927828 | -1.545985 | 0.2465571
65.9242 | 6.6218 | 8.174701 | 7.928915 | -1.552901 | 0.2457855
65.9342 | 6.623 | 8.175026 | 7.930003 | -1.552026 | 0.2450229
65.9442 | 6.6315 | 8.175361 | 7.931092 | -1.543861 | 0.2442692
65.9542 | 6.6188 | 8.175705 | 7.932181 | -1.556905 | 0.2435242
65.9642 | 6.6294 | 8.176058 | 7.933271 | -1.546658 | 0.2427878
65.9742 | 6.6252 | 8.176421 | 7.934361 | -1.551221 | 0.2420599
65.9842 | 6.6254 | 8.176792 | 7.935452 | -1.551392 | 0.2413403
65.9942 | 6.623 | 8.177172 | 7.936544 | -1.554172 | 0.2406288
66.0042 | 6.6243 | 8.177561 | 7.937636 | -1.553261 | 0.2399255
66.0142 | 6.6244 | 8.177959 | 7.938729 | -1.553559 | 0.2392301
66.0242 | 6.6186 | 8.178366 | 7.939823 | -1.559766 | 0.2385425
66.0342 | 6.6209 | 8.17878 | 7.940918 | -1.55788 | 0.2378626
66.0442 | 6.6205 | 8.179204 | 7.942013 | -1.558704 | 0.2371903
66.0542 | 6.6193 | 8.179636 | 7.94311 | -1.560336 | 0.2365255
66.0642 | 6.6199 | 8.180076 | 7.944208 | -1.560176 | 0.2358681
66.0742 | 6.6224 | 8.180524 | 7.945306 | -1.558124 | 0.2352179
66.0842 | 6.6222 | 8.18098 | 7.946405 | -1.55878 | 0.234575
66.0942 | 6.6182 | 8.181445 | 7.947506 | -1.563245 | 0.2339391
66.1042 | 6.6212 | 8.181918 | 7.948608 | -1.560718 | 0.2333102
66.1142 | 6.6197 | 8.182398 | 7.94971 | -1.562698 | 0.2326882
66.1242 | 6.6197 | 8.182887 | 7.950814 | -1.563187 | 0.232073
66.1342 | 6.6197 | 8.183384 | 7.951919 | -1.563684 | 0.2314645
66.1442 | 6.6174 | 8.183888 | 7.953025 | -1.566488 | 0.2308626
66.1542 | 6.6152 | 8.1844 | 7.954133 | -1.5692 | 0.2302673
66.1642 | 6.6121 | 8.18492 | 7.955241 | -1.57282 | 0.2296785
66.1742 | 6.6159 | 8.185448 | 7.956352 | -1.569548 | 0.2290961
66.1842 | 6.6169 | 8.185983 | 7.957463 | -1.569083 | 0.22852
66.1942 | 6.6111 | 8.186526 | 7.958576 | -1.575426 | 0.2279503
66.2042 | 6.6147 | 8.187076 | 7.95969 | -1.572376 | 0.2273865
66.2142 | 6.6194 | 8.187635 | 7.960806 | -1.568235 | 0.2268291
66.2242 | 6.6113 | 8.1882 | 7.961923 | -1.5769 | 0.2262775
66.2342 | 6.6143 | 8.188774 | 7.963041 | -1.574474 | 0.2257321
66.2442 | 6.6191 | 8.189354 | 7.964162 | -1.570254 | 0.2251924
66.2542 | 6.6158 | 8.189942 | 7.965283 | -1.574142 | 0.2246588
66.2642 | 6.6106 | 8.190538 | 7.966407 | -1.579938 | 0.2241308
66.2742 | 6.6165 | 8.191141 | 7.967532 | -1.574641 | 0.2236087
66.2842 | 6.6116 | 8.191751 | 7.968659 | -1.580151 | 0.2230922
66.2942 | 6.6155 | 8.192369 | 7.969787 | -1.576869 | 0.2225814
66.3042 | 6.6107 | 8.192994 | 7.970918 | -1.582294 | 0.2220762
66.3142 | 6.6146 | 8.193626 | 7.97205 | -1.579026 | 0.2215765
66.3242 | 6.6134 | 8.194266 | 7.973184 | -1.580866 | 0.2210823
66.3342 | 6.6118 | 8.194913 | 7.97432 | -1.583113 | 0.2205935
66.3442 | 6.6094 | 8.195567 | 7.975457 | -1.586167 | 0.2201101
66.3542 | 6.6159 | 8.196229 | 7.976597 | -1.580329 | 0.219632
66.3642 | 6.6136 | 8.196898 | 7.977739 | -1.583298 | 0.2191593
66.3742 | 6.6106 | 8.197574 | 7.978882 | -1.586974 | 0.2186918
66.3842 | 6.6166 | 8.198258 | 7.980028 | -1.581658 | 0.2182295
66.3942 | 6.6152 | 8.198948 | 7.981176 | -1.583748 | 0.2177723
66.4042 | 6.6116 | 8.199646 | 7.982326 | -1.588046 | 0.2173203
66.4142 | 6.6119 | 8.200351 | 7.983478 | -1.588451 | 0.2168733
66.4242 | 6.6159 | 8.201064 | 7.984632 | -1.585164 | 0.2164314
66.4342 | 6.611 | 8.201783 | 7.985789 | -1.590783 | 0.2159945
66.4442 | 6.61 | 8.20251 | 7.986948 | -1.59251 | 0.2155626
66.4542 | 6.61 | 8.203244 | 7.988109 | -1.593244 | 0.2151354
66.4642 | 6.6141 | 8.203986 | 7.989272 | -1.589886 | 0.2147134
66.4742 | 6.6071 | 8.204734 | 7.990438 | -1.597634 | 0.2142959
66.4842 | 6.6104 | 8.20549 | 7.991606 | -1.59509 | 0.2138835
66.4942 | 6.611 | 8.206253 | 7.992777 | -1.595253 | 0.2134757
66.5042 | 6.6089 | 8.207023 | 7.99395 | -1.598123 | 0.2130728
66.5142 | 6.6083 | 8.2078 | 7.995126 | -1.5995 | 0.2126744
66.5242 | 6.6066 | 8.208585 | 7.996304 | -1.601985 | 0.2122808
66.5342 | 6.6094 | 8.209377 | 7.997485 | -1.599977 | 0.2118918
66.5442 | 6.6042 | 8.210176 | 7.998668 | -1.605976 | 0.2115074
66.5541 | 6.6021 | 8.210974 | 7.999843 | -1.608874 | 0.2111314
66.5641 | 6.6029 | 8.211787 | 8.001031 | -1.608887 | 0.2107561
66.5741 | 6.6031 | 8.212608 | 8.002223 | -1.609508 | 0.2103853
66.5841 | 6.5989 | 8.213436 | 8.003417 | -1.614536 | 0.210019
66.5941 | 6.5938 | 8.214271 | 8.004614 | -1.620471 | 0.2096571
66.6041 | 6.5968 | 8.215114 | 8.005814 | -1.618314 | 0.2092997
66.6141 | 6.5921 | 8.215964 | 8.007017 | -1.623864 | 0.2089466
66.6241 | 6.5902 | 8.216821 | 8.008223 | -1.626621 | 0.208598
66.6341 | 6.5899 | 8.217685 | 8.009432 | -1.627785 | 0.2082537
66.6441 | 6.5912 | 8.218557 | 8.010643 | -1.627357 | 0.2079137
66.6541 | 6.5917 | 8.219436 | 8.011858 | -1.627736 | 0.207578
66.6641 | 6.5858 | 8.220322 | 8.013076 | -1.634522 | 0.2072465
66.6741 | 6.5869 | 8.221216 | 8.014297 | -1.634316 | 0.2069193
66.6841 | 6.5841 | 8.222117 | 8.015521 | -1.638017 | 0.2065963
66.6941 | 6.5872 | 8.223025 | 8.016748 | -1.635825 | 0.2062775
66.7041 | 6.581 | 8.223941 | 8.017978 | -1.642941 | 0.2059628
66.7141 | 6.5835 | 8.224864 | 8.019212 | -1.641364 | 0.2056523
66.7241 | 6.5806 | 8.225795 | 8.020449 | -1.645195 | 0.2053459
66.7341 | 6.5827 | 8.226732 | 8.021689 | -1.644032 | 0.2050436
66.7441 | 6.5873 | 8.227678 | 8.022932 | -1.640378 | 0.2047453
66.7541 | 6.5833 | 8.228631 | 8.024179 | -1.645331 | 0.2044511
66.7641 | 6.5834 | 8.229591 | 8.02543 | -1.646191 | 0.2041609
66.7741 | 6.5881 | 8.230559 | 8.026684 | -1.642459 | 0.2038747
66.7841 | 6.5871 | 8.231534 | 8.027941 | -1.644434 | 0.2035925
66.7941 | 6.587 | 8.232516 | 8.029202 | -1.645516 | 0.2033143
66.8041 | 6.5924 | 8.233507 | 8.030467 | -1.641107 | 0.20304
66.8141 | 6.5913 | 8.234504 | 8.031735 | -1.643204 | 0.2027696
66.8241 | 6.5878 | 8.23551 | 8.033006 | -1.64771 | 0.2025031
66.8341 | 6.5902 | 8.236522 | 8.034282 | -1.646322 | 0.2022405
66.8441 | 6.5969 | 8.237543 | 8.035561 | -1.640643 | 0.2019817
66.8541 | 6.5971 | 8.238571 | 8.036844 | -1.641471 | 0.2017268
66.8641 | 6.5918 | 8.239606 | 8.038131 | -1.647806 | 0.2014757
66.8741 | 6.5983 | 8.24065 | 8.039421 | -1.64235 | 0.2012284
66.8841 | 6.6012 | 8.241701 | 8.040716 | -1.640501 | 0.2009849
66.8941 | 6.6007 | 8.242759 | 8.042014 | -1.642059 | 0.2007452
66.9041 | 6.5989 | 8.243826 | 8.043316 | -1.644926 | 0.2005092
66.9141 | 6.607 | 8.2449 | 8.044623 | -1.6379 | 0.2002769
66.9241 | 6.6072 | 8.245981 | 8.045933 | -1.638781 | 0.2000484
66.9341 | 6.6039 | 8.247071 | 8.047247 | -1.643171 | 0.1998235
66.9441 | 6.6045 | 8.248168 | 8.048566 | -1.643668 | 0.1996024
66.9541 | 6.6114 | 8.249273 | 8.049888 | -1.637873 | 0.1993849
66.9641 | 6.6083 | 8.250386 | 8.051215 | -1.642086 | 0.199171
66.9741 | 6.6053 | 8.251507 | 8.052546 | -1.646207 | 0.1989608
66.9841 | 6.6156 | 8.252635 | 8.053881 | -1.637035 | 0.1987542
66.9941 | 6.6159 | 8.253772 | 8.055221 | -1.637872 | 0.1985513
67.0041 | 6.6145 | 8.254916 | 8.056565 | -1.640416 | 0.1983519
67.0141 | 6.6143 | 8.256069 | 8.057913 | -1.641769 | 0.1981561
67.0241 | 6.6177 | 8.257229 | 8.059265 | -1.639529 | 0.1979638
67.0341 | 6.6212 | 8.258397 | 8.060622 | -1.637197 | 0.1977751
67.0441 | 6.6154 | 8.259574 | 8.061984 | -1.644174 | 0.19759
67.0541 | 6.6183 | 8.260758 | 8.06335 | -1.642458 | 0.1974084
67.0641 | 6.6227 | 8.26195 | 8.06472 | -1.63925 | 0.1972302
67.0741 | 6.6223 | 8.263151 | 8.066095 | -1.640851 | 0.1970556
67.0841 | 6.6215 | 8.264359 | 8.067475 | -1.642859 | 0.1968845
67.0941 | 6.6256 | 8.265576 | 8.068859 | -1.639976 | 0.1967168
67.1041 | 6.6283 | 8.266801 | 8.070248 | -1.638501 | 0.1965526
67.1141 | 6.6254 | 8.268034 | 8.071642 | -1.642634 | 0.1963919
67.1241 | 6.6322 | 8.269275 | 8.07304 | -1.637075 | 0.1962346
67.1341 | 6.631 | 8.270524 | 8.074444 | -1.639524 | 0.1960808
67.1441 | 6.6311 | 8.271782 | 8.075852 | -1.640682 | 0.1959303
67.1541 | 6.629 | 8.273048 | 8.077265 | -1.644048 | 0.1957833
67.1641 | 6.6344 | 8.274322 | 8.078683 | -1.639922 | 0.1956396
67.1741 | 6.6367 | 8.275605 | 8.080106 | -1.638905 | 0.1954994
67.1841 | 6.6384 | 8.276896 | 8.081534 | -1.638496 | 0.1953625
67.1941 | 6.6369 | 8.278196 | 8.082966 | -1.641296 | 0.195229
67.2041 | 6.6418 | 8.279503 | 8.084404 | -1.637703 | 0.1950989
67.2141 | 6.6454 | 8.28082 | 8.085848 | -1.63542 | 0.1949721
67.2241 | 6.6455 | 8.282144 | 8.087296 | -1.636644 | 0.1948487
67.2341 | 6.6494 | 8.283478 | 8.088749 | -1.634078 | 0.1947286
67.2441 | 6.6499 | 8.284819 | 8.090208 | -1.634919 | 0.1946118
67.2541 | 6.6519 | 8.28617 | 8.091672 | -1.63427 | 0.1944983
67.2641 | 6.6548 | 8.287529 | 8.093141 | -1.632729 | 0.1943882
67.2741 | 6.6588 | 8.288896 | 8.094615 | -1.630096 | 0.1942813
67.2841 | 6.6592 | 8.290273 | 8.096095 | -1.631073 | 0.1941778
67.2941 | 6.6591 | 8.291658 | 8.09758 | -1.632558 | 0.1940775
67.3041 | 6.6661 | 8.293051 | 8.099071 | -1.626951 | 0.1939806
67.3141 | 6.6669 | 8.294454 | 8.100567 | -1.627554 | 0.1938868
67.3241 | 6.6696 | 8.295865 | 8.102068 | -1.626265 | 0.1937964
67.3341 | 6.6738 | 8.297285 | 8.103576 | -1.623485 | 0.1937092
67.3441 | 6.677 | 8.298714 | 8.105088 | -1.621714 | 0.1936253
67.3541 | 6.6792 | 8.300151 | 8.106607 | -1.620951 | 0.1935447
67.3641 | 6.6766 | 8.301598 | 8.108131 | -1.624998 | 0.1934672
67.3741 | 6.6826 | 8.303054 | 8.109661 | -1.620454 | 0.1933931
67.3841 | 6.6858 | 8.304518 | 8.111196 | -1.618718 | 0.1933222
67.3941 | 6.6868 | 8.305992 | 8.112737 | -1.619192 | 0.1932544
67.4041 | 6.6854 | 8.307474 | 8.114284 | -1.622074 | 0.19319
67.4141 | 6.6921 | 8.308966 | 8.115837 | -1.616866 | 0.1931287
67.4241 | 6.6929 | 8.310467 | 8.117396 | -1.617567 | 0.1930707
67.4341 | 6.6952 | 8.311976 | 8.118961 | -1.616776 | 0.1930158
67.4441 | 6.6951 | 8.313496 | 8.120531 | -1.618396 | 0.1929642
67.4541 | 6.7016 | 8.315024 | 8.122108 | -1.613424 | 0.1929158
67.4641 | 6.7035 | 8.316561 | 8.123691 | -1.613061 | 0.1928706
67.4741 | 6.7073 | 8.318108 | 8.125279 | -1.610808 | 0.1928286
67.4841 | 6.7029 | 8.319664 | 8.126874 | -1.616764 | 0.1927898
67.4941 | 6.712 | 8.321229 | 8.128475 | -1.609229 | 0.1927542
67.5041 | 6.7103 | 8.322804 | 8.130082 | -1.612504 | 0.1927218
67.5141 | 6.7108 | 8.324388 | 8.131696 | -1.613588 | 0.1926925
67.524 | 6.7162 | 8.325966 | 8.133299 | -1.609766 | 0.1926668
67.534 | 6.7207 | 8.327569 | 8.134925 | -1.606869 | 0.1926439
67.544 | 6.7201 | 8.329181 | 8.136557 | -1.609081 | 0.1926242
67.554 | 6.7203 | 8.330803 | 8.138196 | -1.610503 | 0.1926076
67.564 | 6.7239 | 8.332435 | 8.139841 | -1.608535 | 0.1925943
67.574 | 6.7272 | 8.334076 | 8.141492 | -1.606876 | 0.1925841
67.584 | 6.727 | 8.335727 | 8.14315 | -1.608727 | 0.1925772
67.594 | 6.7305 | 8.337388 | 8.144814 | -1.606888 | 0.1925734
67.604 | 6.7349 | 8.339058 | 8.146485 | -1.604158 | 0.1925728
67.614 | 6.7389 | 8.340738 | 8.148163 | -1.601838 | 0.1925754
67.624 | 6.7367 | 8.342428 | 8.149847 | -1.605728 | 0.1925811
67.634 | 6.7435 | 8.344127 | 8.151537 | -1.600627 | 0.19259
67.644 | 6.7452 | 8.345837 | 8.153235 | -1.600637 | 0.1926021
67.654 | 6.7487 | 8.347556 | 8.154939 | -1.598856 | 0.1926174
67.664 | 6.7491 | 8.349286 | 8.15665 | -1.600186 | 0.1926359
67.674 | 6.7508 | 8.351025 | 8.158368 | -1.600225 | 0.1926575
67.684 | 6.7553 | 8.352775 | 8.160092 | -1.597475 | 0.1926823
67.694 | 6.755 | 8.354534 | 8.161824 | -1.599534 | 0.1927104
67.704 | 6.762 | 8.356304 | 8.163562 | -1.594304 | 0.1927416
67.714 | 6.7634 | 8.358084 | 8.165308 | -1.594684 | 0.192776
67.724 | 6.7681 | 8.359874 | 8.16706 | -1.591774 | 0.1928135
67.734 | 6.7715 | 8.361674 | 8.168819 | -1.590174 | 0.1928543
67.744 | 6.7748 | 8.363484 | 8.170586 | -1.588684 | 0.1928983
67.754 | 6.777 | 8.365305 | 8.172359 | -1.588305 | 0.1929455
67.764 | 6.7858 | 8.367136 | 8.17414 | -1.581336 | 0.1929958
67.774 | 6.7868 | 8.368977 | 8.175928 | -1.582177 | 0.1930494
67.784 | 6.7992 | 8.370829 | 8.177723 | -1.571629 | 0.1931062
67.794 | 6.794 | 8.372691 | 8.179525 | -1.578691 | 0.1931662
67.804 | 6.8018 | 8.374564 | 8.181335 | -1.572764 | 0.1932294
67.814 | 6.8097 | 8.376447 | 8.183151 | -1.566747 | 0.1932959
67.824 | 6.8153 | 8.378341 | 8.184976 | -1.563041 | 0.1933656
67.834 | 6.8147 | 8.380246 | 8.186807 | -1.565546 | 0.1934385
67.844 | 6.8171 | 8.382161 | 8.188646 | -1.565061 | 0.1935146
67.854 | 6.8316 | 8.384087 | 8.190493 | -1.552487 | 0.193594
67.864 | 6.8378 | 8.386023 | 8.192347 | -1.548223 | 0.1936767
67.874 | 6.8388 | 8.387971 | 8.194208 | -1.549171 | 0.1937625
67.884 | 6.8467 | 8.389929 | 8.196077 | -1.543229 | 0.1938517
67.894 | 6.8531 | 8.391898 | 8.197954 | -1.538798 | 0.1939441
67.904 | 6.8568 | 8.393878 | 8.199838 | -1.537078 | 0.1940397
67.914 | 6.8578 | 8.395869 | 8.20173 | -1.538069 | 0.1941387
67.924 | 6.8711 | 8.397871 | 8.20363 | -1.526771 | 0.1942409
67.934 | 6.8741 | 8.399884 | 8.205537 | -1.525784 | 0.1943464
67.944 | 6.8799 | 8.401908 | 8.207452 | -1.522008 | 0.1944552
67.954 | 6.8766 | 8.403943 | 8.209375 | -1.527343 | 0.1945673
67.964 | 6.8947 | 8.405989 | 8.211306 | -1.511289 | 0.1946828
67.974 | 6.8942 | 8.408047 | 8.213245 | -1.513847 | 0.1948015
67.984 | 6.8984 | 8.410115 | 8.215192 | -1.511715 | 0.1949236
67.994 | 6.9006 | 8.412195 | 8.217146 | -1.511595 | 0.1950489
68.004 | 6.9141 | 8.414287 | 8.219109 | -1.500187 | 0.1951777
68.014 | 6.9173 | 8.416389 | 8.22108 | -1.499089 | 0.1953097
68.024 | 6.9261 | 8.418504 | 8.223058 | -1.492404 | 0.1954453
68.034 | 6.9163 | 8.420629 | 8.225045 | -1.504329 | 0.195584
68.044 | 6.9318 | 8.422766 | 8.22704 | -1.490966 | 0.1957263
68.054 | 6.9336 | 8.424915 | 8.229043 | -1.491315 | 0.1958718
68.064 | 6.9376 | 8.427075 | 8.231055 | -1.489475 | 0.1960209
68.074 | 6.9423 | 8.429247 | 8.233074 | -1.486947 | 0.1961732
68.084 | 6.9515 | 8.431431 | 8.235102 | -1.479931 | 0.1963291
68.094 | 6.9518 | 8.433626 | 8.237138 | -1.481826 | 0.1964883
68.104 | 6.9544 | 8.435834 | 8.239183 | -1.481434 | 0.196651
68.114 | 6.9537 | 8.438053 | 8.241235 | -1.484353 | 0.1968171
68.124 | 6.9681 | 8.440283 | 8.243297 | -1.472183 | 0.1969867
68.134 | 6.9741 | 8.442526 | 8.245366 | -1.468426 | 0.1971598
68.144 | 6.9721 | 8.444781 | 8.247445 | -1.472681 | 0.1973364
68.154 | 6.9767 | 8.447048 | 8.249531 | -1.470348 | 0.1975165
68.164 | 6.9875 | 8.449327 | 8.251627 | -1.461827 | 0.1977
68.174 | 6.989 | 8.451618 | 8.253731 | -1.462618 | 0.1978871
68.184 | 6.9912 | 8.453921 | 8.255843 | -1.462721 | 0.1980777
68.194 | 6.9944 | 8.456236 | 8.257964 | -1.461836 | 0.1982719
68.204 | 7.0063 | 8.458564 | 8.260094 | -1.452264 | 0.1984697
68.214 | 7.0065 | 8.460904 | 8.262233 | -1.454404 | 0.198671
68.224 | 7.0167 | 8.463256 | 8.26438 | -1.446556 | 0.1988759
68.234 | 7.0188 | 8.46562 | 8.266536 | -1.44682 | 0.1990844
68.244 | 7.025 | 8.467997 | 8.268701 | -1.442997 | 0.1992965
68.254 | 7.03 | 8.470387 | 8.270875 | -1.440387 | 0.1995123
68.264 | 7.0409 | 8.472789 | 8.273057 | -1.431889 | 0.1997317
68.274 | 7.0428 | 8.475204 | 8.275249 | -1.432404 | 0.1999548
68.284 | 7.0536 | 8.477631 | 8.277449 | -1.424031 | 0.2001816
68.294 | 7.0569 | 8.480071 | 8.279659 | -1.423171 | 0.2004121
68.304 | 7.0661 | 8.482524 | 8.281878 | -1.416424 | 0.2006462
68.314 | 7.0728 | 8.484989 | 8.284105 | -1.412189 | 0.2008842
68.324 | 7.0801 | 8.487468 | 8.286342 | -1.407368 | 0.2011258
68.334 | 7.0862 | 8.489959 | 8.288588 | -1.403759 | 0.2013713
68.344 | 7.1006 | 8.492463 | 8.290843 | -1.391863 | 0.2016204
68.354 | 7.1099 | 8.494981 | 8.293107 | -1.385081 | 0.2018735
68.364 | 7.11 | 8.497511 | 8.29538 | -1.387511 | 0.2021303
68.374 | 7.125 | 8.500054 | 8.297663 | -1.375054 | 0.202391
68.384 | 7.13 | 8.502611 | 8.299955 | -1.372611 | 0.2026555
68.394 | 7.146 | 8.50518 | 8.302256 | -1.35918 | 0.2029239
68.404 | 7.153 | 8.507763 | 8.304567 | -1.354763 | 0.2031961
68.414 | 7.1638 | 8.51036 | 8.306887 | -1.34656 | 0.2034723
68.424 | 7.1779 | 8.512969 | 8.309217 | -1.335069 | 0.2037525
68.434 | 7.1884 | 8.515592 | 8.311556 | -1.327192 | 0.2040366
68.444 | 7.1938 | 8.518229 | 8.313904 | -1.324429 | 0.2043246
68.454 | 7.2049 | 8.520879 | 8.316262 | -1.315979 | 0.2046167
68.464 | 7.2183 | 8.523542 | 8.318629 | -1.305242 | 0.2049128
68.474 | 7.2353 | 8.526219 | 8.321007 | -1.290919 | 0.2052129
68.484 | 7.2447 | 8.52891 | 8.323393 | -1.28421 | 0.205517
68.4939 | 7.2559 | 8.531588 | 8.325766 | -1.275688 | 0.2058221
68.5039 | 7.267 | 8.534306 | 8.328171 | -1.267306 | 0.2061345
68.5139 | 7.2817 | 8.537038 | 8.330587 | -1.255338 | 0.2064509
68.5239 | 7.2981 | 8.539784 | 8.333012 | -1.241684 | 0.2067715
68.5339 | 7.3123 | 8.542544 | 8.335448 | -1.230244 | 0.2070963
68.5439 | 7.3171 | 8.545318 | 8.337893 | -1.228218 | 0.2074253
68.5539 | 7.3392 | 8.548106 | 8.340347 | -1.208906 | 0.2077585
68.5639 | 7.3521 | 8.550908 | 8.342812 | -1.198808 | 0.208096
68.5739 | 7.3637 | 8.553724 | 8.345287 | -1.190024 | 0.2084378
68.5839 | 7.3748 | 8.556555 | 8.347771 | -1.181755 | 0.2087838
68.5939 | 7.3957 | 8.5594 | 8.350266 | -1.1637 | 0.2091342
68.6039 | 7.4128 | 8.562259 | 8.35277 | -1.149459 | 0.2094889
68.6139 | 7.4299 | 8.565133 | 8.355285 | -1.135233 | 0.2098481
68.6239 | 7.4432 | 8.568021 | 8.357809 | -1.124821 | 0.2102116
68.6339 | 7.4642 | 8.570923 | 8.360344 | -1.106723 | 0.2105796
68.6439 | 7.4837 | 8.57384 | 8.362888 | -1.09014 | 0.210952
68.6539 | 7.5023 | 8.576772 | 8.365443 | -1.074472 | 0.211329
68.6639 | 7.5219 | 8.579719 | 8.368008 | -1.057819 | 0.2117104
68.6739 | 7.5406 | 8.58268 | 8.370584 | -1.04208 | 0.2120964
68.6839 | 7.5664 | 8.585656 | 8.373169 | -1.019256 | 0.2124871
68.6939 | 7.5901 | 8.588647 | 8.375765 | -0.9985473 | 0.2128823
68.7039 | 7.6053 | 8.591653 | 8.378371 | -0.9863533 | 0.2132822
68.7139 | 7.636 | 8.594674 | 8.380988 | -0.9586743 | 0.2136867
68.7239 | 7.6653 | 8.59771 | 8.383614 | -0.9324103 | 0.214096
68.7339 | 7.69 | 8.600761 | 8.386251 | -0.9107615 | 0.21451
68.7439 | 7.7236 | 8.603828 | 8.388899 | -0.8802279 | 0.2149288
68.7539 | 7.7563 | 8.606909 | 8.391557 | -0.8506095 | 0.2153524
68.7639 | 7.7937 | 8.610006 | 8.394226 | -0.8163064 | 0.2157808
68.7739 | 7.8142 | 8.613119 | 8.396905 | -0.7989188 | 0.2162142
68.7839 | 7.864 | 8.616247 | 8.399594 | -0.7522466 | 0.2166524
68.7939 | 7.9042 | 8.61939 | 8.402294 | -0.7151899 | 0.2170956
68.8039 | 7.9412 | 8.622549 | 8.405005 | -0.6813488 | 0.2175438
68.8139 | 7.9787 | 8.625723 | 8.407726 | -0.6470233 | 0.217997
68.8239 | 8.0323 | 8.628914 | 8.410458 | -0.5966135 | 0.2184553
68.8339 | 8.0834 | 8.63212 | 8.413201 | -0.5487196 | 0.2189186
68.8439 | 8.1226 | 8.635341 | 8.415954 | -0.5127414 | 0.2193871
68.8539 | 8.1861 | 8.638579 | 8.418718 | -0.4524792 | 0.2198608
68.8639 | 8.2504 | 8.641833 | 8.421493 | -0.391433 | 0.2203397
68.8739 | 8.3141 | 8.645103 | 8.424279 | -0.3310028 | 0.2208239
68.8839 | 8.3695 | 8.648389 | 8.427075 | -0.2788887 | 0.2213133
68.8939 | 8.4491 | 8.651691 | 8.429883 | -0.2025908 | 0.2218081
68.9039 | 8.5202 | 8.655009 | 8.432701 | -0.1348092 | 0.2223083
68.9139 | 8.597 | 8.658344 | 8.43553 | -0.06134384 | 0.2228138
68.9239 | 8.6902 | 8.661695 | 8.43837 | 0.02850506 | 0.2233249
68.9339 | 8.7726 | 8.665062 | 8.441221 | 0.1075375 | 0.2238414
68.9439 | 8.8559 | 8.668447 | 8.444083 | 0.1874534 | 0.2243636
68.9539 | 8.9681 | 8.671847 | 8.446956 | 0.2962527 | 0.2248913
68.9639 | 9.0544 | 8.675265 | 8.44984 | 0.3791353 | 0.2254246
68.9739 | 9.1652 | 8.678699 | 8.452735 | 0.4865012 | 0.2259636
68.9839 | 9.2925 | 8.68215 | 8.455641 | 0.6103502 | 0.2265084
68.9939 | 9.413 | 8.685618 | 8.458559 | 0.7273823 | 0.227059
69.0039 | 9.5447 | 8.689103 | 8.461487 | 0.8555975 | 0.2276154
69.0139 | 9.6977 | 8.692604 | 8.464427 | 1.005096 | 0.2281777
69.0239 | 9.8341 | 8.696123 | 8.467378 | 1.137977 | 0.2287459
69.0339 | 9.9748 | 8.69966 | 8.47034 | 1.27514 | 0.2293201
69.0439 | 10.1623 | 8.703213 | 8.473313 | 1.459087 | 0.2299003
69.0539 | 10.3205 | 8.706784 | 8.476298 | 1.613716 | 0.2304866
69.0639 | 10.5142 | 8.710373 | 8.479293 | 1.803827 | 0.2310791
69.0739 | 10.6833 | 8.713978 | 8.482301 | 1.969322 | 0.2316777
69.0839 | 10.8822 | 8.717602 | 8.485319 | 2.164598 | 0.2322826
69.0939 | 11.0751 | 8.721243 | 8.488349 | 2.353857 | 0.2328938
69.1039 | 11.3192 | 8.724902 | 8.491391 | 2.594298 | 0.2335114
69.1139 | 11.503 | 8.728579 | 8.494443 | 2.774421 | 0.2341354
69.1239 | 11.7836 | 8.732273 | 8.497508 | 3.051327 | 0.2347658
69.1339 | 12.0309 | 8.735986 | 8.500583 | 3.294914 | 0.2354028
69.1439 | 12.3053 | 8.739717 | 8.503671 | 3.565583 | 0.2360464
69.1539 | 12.5475 | 8.743466 | 8.506769 | 3.804034 | 0.2366966
69.1639 | 12.8581 | 8.747233 | 8.50988 | 4.110867 | 0.2373536
69.1739 | 13.1434 | 8.751019 | 8.513001 | 4.392381 | 0.2380173
69.1839 | 13.4733 | 8.754823 | 8.516135 | 4.718477 | 0.2386879
69.1939 | 13.7925 | 8.758645 | 8.51928 | 5.033855 | 0.2393653
69.2039 | 14.1074 | 8.762487 | 8.522437 | 5.344913 | 0.2400497
69.2139 | 14.472 | 8.766346 | 8.525605 | 5.705654 | 0.2407412
69.2239 | 14.7859 | 8.770225 | 8.528785 | 6.015675 | 0.2414398
69.2339 | 15.1398 | 8.774123 | 8.531977 | 6.365677 | 0.2421455
69.2439 | 15.499 | 8.778039 | 8.535181 | 6.720961 | 0.2428585
69.2539 | 15.9741 | 8.781975 | 8.538396 | 7.192125 | 0.2435788
69.2639 | 16.3558 | 8.78593 | 8.541623 | 7.56987 | 0.2443065
69.2739 | 16.7461 | 8.789904 | 8.544862 | 7.956196 | 0.2450416
69.2839 | 17.1651 | 8.793897 | 8.548113 | 8.371203 | 0.2457843
69.2939 | 17.639 | 8.79791 | 8.551376 | 8.84109 | 0.2465345
69.3039 | 18.1164 | 8.801943 | 8.55465 | 9.314457 | 0.2472924
69.3139 | 18.5475 | 8.805995 | 8.557937 | 9.741505 | 0.2480581
69.3239 | 19.0174 | 8.810067 | 8.561235 | 10.20733 | 0.2488317
69.3339 | 19.5065 | 8.814158 | 8.564545 | 10.69234 | 0.2496131
69.3439 | 20.0615 | 8.81827 | 8.567868 | 11.24323 | 0.2504025
69.3539 | 20.4127 | 8.822402 | 8.571202 | 11.5903 | 0.2512
69.3639 | 20.9672 | 8.826554 | 8.574548 | 12.14065 | 0.2520057
69.3739 | 21.4377 | 8.830726 | 8.577906 | 12.60697 | 0.2528196
69.3839 | 22.0258 | 8.834918 | 8.581277 | 13.19088 | 0.2536418
69.3939 | 22.5544 | 8.839131 | 8.584659 | 13.71527 | 0.2544724
69.4039 | 23.0772 | 8.843365 | 8.588054 | 14.23383 | 0.2553116
69.4139 | 23.5852 | 8.847619 | 8.59146 | 14.73758 | 0.2561593
69.4239 | 24.148 | 8.851895 | 8.594879 | 15.29611 | 0.2570157
69.4339 | 24.6935 | 8.856191 | 8.59831 | 15.83731 | 0.2578809
69.4439 | 25.2162 | 8.860508 | 8.601753 | 16.35569 | 0.258755
69.4539 | 25.7867 | 8.864846 | 8.605208 | 16.92185 | 0.259638
69.4639 | 26.376 | 8.869206 | 8.608676 | 17.50679 | 0.2605301
69.4738 | 26.8414 | 8.873543 | 8.61212 | 17.96786 | 0.2614223
69.4838 | 27.3372 | 8.877945 | 8.615612 | 18.45926 | 0.2623328
69.4938 | 27.848 | 8.882369 | 8.619116 | 18.96563 | 0.2632526
69.5038 | 28.335 | 8.886814 | 8.622633 | 19.44819 | 0.2641818
69.5138 | 28.9166 | 8.891282 | 8.626161 | 20.02532 | 0.2651206
69.5238 | 29.4051 | 8.895772 | 8.629702 | 20.50933 | 0.2660691
69.5338 | 29.9275 | 8.900283 | 8.633256 | 21.02722 | 0.2670274
69.5438 | 30.3535 | 8.904817 | 8.636821 | 21.44868 | 0.2679956
69.5538 | 30.8022 | 8.909373 | 8.6404 | 21.89283 | 0.2689738
69.5638 | 31.2834 | 8.913952 | 8.64399 | 22.36945 | 0.2699621
69.5738 | 31.7327 | 8.918554 | 8.647593 | 22.81415 | 0.2709607
69.5838 | 32.178 | 8.923178 | 8.651208 | 23.25482 | 0.2719696
69.5938 | 32.5226 | 8.927825 | 8.654836 | 23.59477 | 0.2729889
69.6038 | 32.933 | 8.932495 | 8.658476 | 24.0005 | 0.2740189
69.6138 | 33.2302 | 8.937189 | 8.662129 | 24.29301 | 0.2750596
69.6238 | 33.5878 | 8.941905 | 8.665794 | 24.64589 | 0.2761111
69.6338 | 33.8603 | 8.946646 | 8.669472 | 24.91365 | 0.2771737
69.6438 | 34.1644 | 8.95141 | 8.673162 | 25.21299 | 0.2782473
69.6538 | 34.4416 | 8.956197 | 8.676865 | 25.4854 | 0.2793321
69.6638 | 34.6545 | 8.961009 | 8.680581 | 25.69349 | 0.2804283
69.6738 | 34.8635 | 8.965845 | 8.684309 | 25.89766 | 0.2815361
69.6838 | 35.0058 | 8.970705 | 8.688049 | 26.0351 | 0.2826554
69.6938 | 35.1908 | 8.975589 | 8.691802 | 26.21521 | 0.2837866
69.7038 | 35.3161 | 8.980498 | 8.695568 | 26.3356 | 0.2849296
69.7138 | 35.3964 | 8.985432 | 8.699347 | 26.41097 | 0.2860848
69.7238 | 35.4573 | 8.99039 | 8.703138 | 26.46691 | 0.2872522
69.7338 | 35.5047 | 8.995374 | 8.706942 | 26.50933 | 0.2884319
69.7438 | 35.5062 | 9.000382 | 8.710758 | 26.50582 | 0.2896242
69.7538 | 35.4617 | 9.005417 | 8.714587 | 26.45628 | 0.2908291
69.7638 | 35.4146 | 9.010476 | 8.718429 | 26.40412 | 0.2920469
69.7738 | 35.3669 | 9.015562 | 8.722284 | 26.35134 | 0.2932777
69.7838 | 35.1941 | 9.020673 | 8.726151 | 26.17343 | 0.2945217
69.7938 | 35.0249 | 9.02581 | 8.730032 | 25.99909 | 0.295779
69.8038 | 34.9306 | 9.030974 | 8.733924 | 25.89963 | 0.2970498
69.8138 | 34.7186 | 9.036164 | 8.73783 | 25.68244 | 0.2983342
69.8238 | 34.4098 | 9.041381 | 8.741749 | 25.36842 | 0.2996325
69.8338 | 34.2561 | 9.046625 | 8.74568 | 25.20948 | 0.3009449
69.8438 | 33.9439 | 9.051895 | 8.749624 | 24.892 | 0.3022715
69.8538 | 33.5761 | 9.057193 | 8.753581 | 24.51891 | 0.3036124
69.8638 | 33.282 | 9.062519 | 8.757551 | 24.21948 | 0.304968
69.8738 | 33.0411 | 9.067872 | 8.761533 | 23.97323 | 0.3063383
69.8838 | 32.6217 | 9.073253 | 8.765529 | 23.54845 | 0.3077237
69.8938 | 32.241 | 9.078661 | 8.769537 | 23.16234 | 0.3091242
69.9038 | 31.8234 | 9.084099 | 8.773559 | 22.7393 | 0.31054
69.9138 | 31.4364 | 9.089564 | 8.777593 | 22.34684 | 0.3119715
69.9238 | 30.9513 | 9.095059 | 8.78164 | 21.85624 | 0.3134188
69.9338 | 30.4987 | 9.100582 | 8.7857 | 21.39812 | 0.314882
69.9438 | 30.0066 | 9.106134 | 8.789773 | 20.90047 | 0.3163615
69.9538 | 29.5768 | 9.111716 | 8.793859 | 20.46508 | 0.3178575
69.9638 | 29.0514 | 9.117328 | 8.797957 | 19.93407 | 0.3193701
69.9738 | 28.5464 | 9.122969 | 8.802069 | 19.42343 | 0.3208996
69.9838 | 27.9955 | 9.12864 | 8.806194 | 18.86686 | 0.3224463
69.9938 | 27.4466 | 9.134342 | 8.810332 | 18.31226 | 0.3240104
70.0038 | 27.0716 | 9.140074 | 8.814482 | 17.93153 | 0.325592
70.0138 | 26.4925 | 9.145838 | 8.818646 | 17.34666 | 0.3271916
70.0238 | 25.9418 | 9.151632 | 8.822823 | 16.79017 | 0.3288093
70.0338 | 25.3997 | 9.157458 | 8.827013 | 16.24224 | 0.3304453
70.0438 | 24.9683 | 9.163315 | 8.831215 | 15.80498 | 0.3321
70.0538 | 24.3322 | 9.169205 | 8.835431 | 15.163 | 0.3337737
70.0638 | 23.7499 | 9.175126 | 8.83966 | 14.57477 | 0.3354665
70.0738 | 23.2481 | 9.181081 | 8.843902 | 14.06702 | 0.3371788
70.0838 | 22.8073 | 9.187068 | 8.848157 | 13.62023 | 0.3389108
70.0938 | 22.2354 | 9.193088 | 8.852425 | 13.04231 | 0.3406628
70.1038 | 21.6665 | 9.199141 | 8.856706 | 12.46736 | 0.3424352
70.1138 | 21.1495 | 9.205228 | 8.861 | 11.94427 | 0.3442283
70.1238 | 20.6492 | 9.211349 | 8.865307 | 11.43785 | 0.3460422
70.1338 | 20.2888 | 9.217505 | 8.869627 | 11.0713 | 0.3478774
70.1438 | 19.6831 | 9.223695 | 8.873961 | 10.45941 | 0.3497342
70.1538 | 19.185 | 9.22992 | 8.878307 | 9.95508 | 0.3516129
70.1638 | 18.8012 | 9.23618 | 8.882667 | 9.56502 | 0.3535138
70.1738 | 18.3245 | 9.242476 | 8.887039 | 9.082024 | 0.3554372
70.1838 | 17.869 | 9.248809 | 8.891425 | 8.620191 | 0.3573836
70.1938 | 17.3614 | 9.255177 | 8.895824 | 8.106223 | 0.3593532
70.2038 | 17.0339 | 9.261582 | 8.900236 | 7.772318 | 0.3613465
70.2138 | 16.6009 | 9.268025 | 8.904661 | 7.332875 | 0.3633636
70.2238 | 16.2282 | 9.274504 | 8.909099 | 6.953696 | 0.3654052
70.2338 | 15.767 | 9.281022 | 8.91355 | 6.485978 | 0.3674716
70.2438 | 15.4076 | 9.287578 | 8.918015 | 6.120022 | 0.369563
70.2538 | 15.038 | 9.294172 | 8.922493 | 5.743828 | 0.3716799
70.2638 | 14.7242 | 9.300806 | 8.926983 | 5.423394 | 0.3738228
70.2738 | 14.3841 | 9.307479 | 8.931487 | 5.076621 | 0.3759921
70.2838 | 14.0334 | 9.314192 | 8.936004 | 4.719208 | 0.3781881
70.2938 | 13.7386 | 9.320945 | 8.940534 | 4.417655 | 0.3804112
70.3038 | 13.4354 | 9.32774 | 8.945078 | 4.10766 | 0.3826621
70.3138 | 13.1444 | 9.334575 | 8.949634 | 3.809825 | 0.384941
70.3238 | 12.8534 | 9.341452 | 8.954204 | 3.511948 | 0.3872484
70.3338 | 12.6065 | 9.348371 | 8.958786 | 3.258129 | 0.3895848
70.3438 | 12.3392 | 9.355333 | 8.963382 | 2.983867 | 0.3919508
70.3538 | 12.103 | 9.362338 | 8.967991 | 2.740662 | 0.3943467
70.3638 | 11.8473 | 9.369386 | 8.972613 | 2.477914 | 0.3967731
70.3738 | 11.6514 | 9.376479 | 8.977249 | 2.274921 | 0.3992305
70.3838 | 11.3988 | 9.383616 | 8.981897 | 2.015184 | 0.4017194
70.3938 | 11.2096 | 9.390799 | 8.986559 | 1.818801 | 0.4042404
70.4038 | 10.9971 | 9.398027 | 8.991233 | 1.599073 | 0.406794
70.4138 | 10.8641 | 9.405302 | 8.995921 | 1.458798 | 0.4093807
70.4238 | 10.6576 | 9.412623 | 9.000622 | 1.244977 | 0.4120011
70.4338 | 10.4869 | 9.419992 | 9.005336 | 1.066908 | 0.4146558
70.4437 | 10.3203 | 9.427334 | 9.010016 | 0.8929656 | 0.4173181
70.4537 | 10.1842 | 9.434799 | 9.014757 | 0.7494005 | 0.4200429
70.4637 | 10.0503 | 9.442314 | 9.01951 | 0.6079863 | 0.4228038
70.4737 | 9.8991 | 9.449878 | 9.024277 | 0.4492221 | 0.4256014
70.4837 | 9.765 | 9.457493 | 9.029056 | 0.3075074 | 0.4284365
70.4937 | 9.6492 | 9.465159 | 9.033849 | 0.1840415 | 0.4313096
70.5037 | 9.557 | 9.472876 | 9.038655 | 0.08412368 | 0.4342215
70.5137 | 9.4257 | 9.480647 | 9.043474 | -0.05494671 | 0.4371729
70.5237 | 9.3144 | 9.48847 | 9.048306 | -0.1740703 | 0.4401644
70.5337 | 9.2183 | 9.496348 | 9.053151 | -0.278048 | 0.4431968
70.5437 | 9.1426 | 9.50428 | 9.058009 | -0.3616804 | 0.4462709
70.5537 | 9.061 | 9.512268 | 9.062881 | -0.4512683 | 0.4493874
70.5637 | 8.9709 | 9.520312 | 9.067765 | -0.5494125 | 0.4525472
70.5737 | 8.882 | 9.528414 | 9.072663 | -0.6464138 | 0.4557509
70.5837 | 8.8315 | 9.536573 | 9.077573 | -0.7050729 | 0.4589995
70.5937 | 8.7669 | 9.544791 | 9.082497 | -0.7778909 | 0.4622937
70.6037 | 8.699 | 9.553068 | 9.087434 | -0.8540685 | 0.4656345
70.6137 | 8.626 | 9.561407 | 9.092384 | -0.9354065 | 0.4690228
70.6237 | 8.5783 | 9.569806 | 9.097347 | -0.991506 | 0.4724594
70.6337 | 8.5337 | 9.578268 | 9.102323 | -1.044568 | 0.4759452
70.6437 | 8.4727 | 9.586793 | 9.107311 | -1.114093 | 0.4794813
70.6537 | 8.425 | 9.595382 | 9.112313 | -1.170382 | 0.4830686
70.6637 | 8.3776 | 9.604036 | 9.117328 | -1.226436 | 0.4867081
70.6737 | 8.3415 | 9.612757 | 9.122356 | -1.271257 | 0.4904008
70.6837 | 8.3089 | 9.621545 | 9.127397 | -1.312645 | 0.4941479
70.6937 | 8.2619 | 9.630402 | 9.132451 | -1.368502 | 0.4979504
70.7037 | 8.2242 | 9.639327 | 9.137518 | -1.415127 | 0.5018093
70.7137 | 8.2019 | 9.648324 | 9.142598 | -1.446424 | 0.505726
70.7237 | 8.1624 | 9.657392 | 9.147691 | -1.494992 | 0.5097014
70.7337 | 8.1286 | 9.666533 | 9.152797 | -1.537933 | 0.5137369
70.7437 | 8.1022 | 9.675749 | 9.157915 | -1.573549 | 0.5178337
70.7537 | 8.0728 | 9.68504 | 9.163047 | -1.61224 | 0.5219931
70.7637 | 8.0483 | 9.694408 | 9.168191 | -1.646108 | 0.5262164
70.7737 | 8.0133 | 9.703854 | 9.173349 | -1.690554 | 0.5305049
70.7837 | 7.9899 | 9.713379 | 9.178519 | -1.723479 | 0.5348601
70.7937 | 7.9643 | 9.722986 | 9.183702 | -1.758686 | 0.5392834
70.8037 | 7.9445 | 9.732675 | 9.188898 | -1.788175 | 0.5437762
70.8137 | 7.9268 | 9.742447 | 9.194107 | -1.815647 | 0.5483401
70.8237 | 7.899 | 9.752306 | 9.199329 | -1.853306 | 0.5529766
70.8337 | 7.8725 | 9.762251 | 9.204563 | -1.889751 | 0.5576875
70.8437 | 7.8636 | 9.772285 | 9.209811 | -1.908685 | 0.5624743
70.8537 | 7.8432 | 9.78241 | 9.215071 | -1.93921 | 0.5673387
70.8637 | 7.8179 | 9.792627 | 9.220344 | -1.974727 | 0.5722827
70.8737 | 7.795 | 9.802937 | 9.225629 | -2.007937 | 0.5773079
70.8837 | 7.7845 | 9.813344 | 9.230928 | -2.028844 | 0.5824164
70.8937 | 7.7738 | 9.823849 | 9.236239 | -2.050049 | 0.58761
70.9037 | 7.7392 | 9.834454 | 9.241563 | -2.095254 | 0.592891
70.9137 | 7.7301 | 9.845161 | 9.246899 | -2.115061 | 0.5982611
70.9237 | 7.7091 | 9.855971 | 9.252249 | -2.146871 | 0.6037229
70.9337 | 7.7054 | 9.866889 | 9.25761 | -2.161489 | 0.6092784
70.9437 | 7.6849 | 9.877915 | 9.262985 | -2.193015 | 0.6149301
70.9537 | 7.6686 | 9.889052 | 9.268372 | -2.220452 | 0.6206803
70.9637 | 7.6519 | 9.900303 | 9.273772 | -2.248403 | 0.6265317
70.9737 | 7.6476 | 9.911671 | 9.279184 | -2.264071 | 0.6324867
70.9837 | 7.6301 | 9.923157 | 9.284609 | -2.293057 | 0.6385483
70.9937 | 7.6139 | 9.934766 | 9.290046 | -2.320866 | 0.6447192
71.0037 | 7.6024 | 9.946499 | 9.295496 | -2.344099 | 0.6510023
71.0137 | 7.5929 | 9.95836 | 9.300959 | -2.36546 | 0.6574007
71.0237 | 7.5811 | 9.970352 | 9.306434 | -2.389252 | 0.6639177
71.0337 | 7.5633 | 9.982478 | 9.311921 | -2.419178 | 0.6705565
71.0437 | 7.5553 | 9.994742 | 9.317421 | -2.439442 | 0.6773207
71.0537 | 7.54 | 10.00715 | 9.322933 | -2.467147 | 0.6842138
71.0637 | 7.5359 | 10.0197 | 9.328458 | -2.483798 | 0.6912397
71.0737 | 7.5209 | 10.0324 | 9.333995 | -2.511497 | 0.6984022
71.0837 | 7.5138 | 10.04525 | 9.339545 | -2.53145 | 0.7057056
71.0937 | 7.5016 | 10.05826 | 9.345106 | -2.55666 | 0.713154
71.1037 | 7.4937 | 10.07143 | 9.35068 | -2.577733 | 0.7207521
71.1137 | 7.4855 | 10.08477 | 9.356267 | -2.599271 | 0.7285045
71.1237 | 7.4752 | 10.09828 | 9.361865 | -2.623082 | 0.7364161
71.1337 | 7.4661 | 10.11197 | 9.367476 | -2.645869 | 0.7444922
71.1437 | 7.4583 | 10.12584 | 9.373099 | -2.667537 | 0.7527379
71.1537 | 7.4542 | 10.13989 | 9.378735 | -2.685694 | 0.7611591
71.1637 | 7.4442 | 10.15414 | 9.384382 | -2.709944 | 0.7697616
71.1737 | 7.4347 | 10.16859 | 9.390042 | -2.733893 | 0.7785516
71.1837 | 7.4254 | 10.18325 | 9.395713 | -2.757849 | 0.7875355
71.1937 | 7.4242 | 10.19812 | 9.401397 | -2.773917 | 0.7967202
71.2037 | 7.4167 | 10.21321 | 9.407093 | -2.796506 | 0.8061127
71.2137 | 7.4108 | 10.22852 | 9.412801 | -2.817721 | 0.8157206
71.2237 | 7.4031 | 10.24407 | 9.418521 | -2.840972 | 0.8255515
71.2337 | 7.3993 | 10.25987 | 9.424253 | -2.860566 | 0.8356137
71.2437 | 7.3957 | 10.27591 | 9.429996 | -2.880212 | 0.8459157
71.2537 | 7.3913 | 10.29222 | 9.435752 | -2.900919 | 0.8564666
71.2637 | 7.3853 | 10.3088 | 9.44152 | -2.923495 | 0.8672756
71.2737 | 7.3794 | 10.32565 | 9.447299 | -2.946252 | 0.8783528
71.2837 | 7.3766 | 10.3428 | 9.45309 | -2.966199 | 0.8897083
71.2937 | 7.3731 | 10.36025 | 9.458894 | -2.987147 | 0.901353
71.3037 | 7.3666 | 10.37801 | 9.464708 | -3.011407 | 0.9132982
71.3137 | 7.3618 | 10.39609 | 9.470535 | -3.034291 | 0.9255556
71.3237 | 7.3591 | 10.41451 | 9.476373 | -3.055411 | 0.9381378
71.3337 | 7.359 | 10.43328 | 9.482223 | -3.074281 | 0.9510578
71.3437 | 7.3575 | 10.45241 | 9.488085 | -3.094914 | 0.9643289
71.3537 | 7.3515 | 10.47192 | 9.493958 | -3.120423 | 0.9779654
71.3637 | 7.3485 | 10.49183 | 9.499843 | -3.143325 | 0.9919822
71.3737 | 7.3503 | 10.51213 | 9.505739 | -3.161834 | 1.006395
71.3837 | 7.3455 | 10.53287 | 9.511647 | -3.187366 | 1.021219
71.3937 | 7.344 | 10.55404 | 9.517566 | -3.210038 | 1.036472
71.4037 | 7.3427 | 10.57567 | 9.523497 | -3.232968 | 1.052171
71.4136 | 7.3422 | 10.59755 | 9.52938 | -3.255352 | 1.068172
71.4236 | 7.3407 | 10.62015 | 9.535333 | -3.279448 | 1.084815
71.4336 | 7.3396 | 10.64326 | 9.541298 | -3.303659 | 1.101961
71.4436 | 7.3388 | 10.66691 | 9.547274 | -3.328105 | 1.119631
71.4536 | 7.3354 | 10.69111 | 9.553261 | -3.355709 | 1.137848
71.4636 | 7.3422 | 10.71589 | 9.55926 | -3.373692 | 1.156632
71.4736 | 7.3406 | 10.74128 | 9.56527 | -3.400677 | 1.176007
71.4836 | 7.3382 | 10.76729 | 9.57129 | -3.429089 | 1.195998
71.4936 | 7.3368 | 10.79395 | 9.577322 | -3.457153 | 1.21663
71.5036 | 7.337 | 10.82129 | 9.583365 | -3.484294 | 1.237929
71.5136 | 7.3416 | 10.84934 | 9.58942 | -3.50774 | 1.259921
71.5236 | 7.341 | 10.87812 | 9.595485 | -3.537119 | 1.282634
71.5336 | 7.3356 | 10.90766 | 9.601561 | -3.572058 | 1.306098
71.5436 | 7.3366 | 10.93799 | 9.607648 | -3.601389 | 1.330342
71.5536 | 7.3391 | 10.96914 | 9.613745 | -3.630042 | 1.355397
71.5636 | 7.3409 | 11.00115 | 9.619854 | -3.660249 | 1.381295
71.5736 | 7.3387 | 11.03404 | 9.625973 | -3.695342 | 1.408068
71.5836 | 7.3363 | 11.06785 | 9.632104 | -3.731554 | 1.435751
71.5936 | 7.3366 | 11.10262 | 9.638245 | -3.766022 | 1.464378
71.6036 | 7.3413 | 11.13838 | 9.644396 | -3.79708 | 1.493984
71.6136 | 7.3396 | 11.17517 | 9.650558 | -3.835566 | 1.524608
71.6236 | 7.3422 | 11.21302 | 9.656731 | -3.870816 | 1.556285
71.6336 | 7.3412 | 11.25197 | 9.662914 | -3.910769 | 1.589055
71.6436 | 7.3444 | 11.29207 | 9.669108 | -3.947665 | 1.622957
71.6536 | 7.3446 | 11.33334 | 9.675312 | -3.988745 | 1.658033
71.6636 | 7.345 | 11.37585 | 9.681527 | -4.030848 | 1.694322
71.6736 | 7.3469 | 11.41962 | 9.687752 | -4.072719 | 1.731867
71.6836 | 7.3436 | 11.4647 | 9.693987 | -4.121098 | 1.770712
71.6936 | 7.3507 | 11.51113 | 9.700232 | -4.160431 | 1.810899
71.7036 | 7.3514 | 11.55896 | 9.706488 | -4.207561 | 1.852473
71.7136 | 7.3522 | 11.60823 | 9.712754 | -4.256032 | 1.895479
71.7236 | 7.3548 | 11.65899 | 9.71903 | -4.304192 | 1.939962
71.7336 | 7.3542 | 11.71129 | 9.725316 | -4.357085 | 1.985969
71.7436 | 7.3583 | 11.76516 | 9.731612 | -4.406858 | 2.033547
71.7536 | 7.3614 | 11.82066 | 9.737918 | -4.459259 | 2.082741
71.7636 | 7.3621 | 11.87783 | 9.744233 | -4.515733 | 2.133599
71.7736 | 7.3612 | 11.93673 | 9.750559 | -4.575527 | 2.186168
71.7836 | 7.3658 | 11.99739 | 9.756895 | -4.63159 | 2.240495
71.7936 | 7.3665 | 12.05987 | 9.76324 | -4.693368 | 2.296627
71.8036 | 7.3704 | 12.12421 | 9.769595 | -4.753807 | 2.354612
71.8136 | 7.3679 | 12.19045 | 9.77596 | -4.822554 | 2.414494
71.8236 | 7.3705 | 12.25865 | 9.782334 | -4.888154 | 2.47632
71.8336 | 7.3733 | 12.32885 | 9.788718 | -4.955553 | 2.540135
71.8436 | 7.3736 | 12.40109 | 9.795111 | -5.027494 | 2.605983
71.8536 | 7.3765 | 12.47542 | 9.801514 | -5.09892 | 2.673906
71.8636 | 7.377 | 12.55187 | 9.807926 | -5.174871 | 2.743945
71.8736 | 7.3783 | 12.63049 | 9.814348 | -5.252188 | 2.81614
71.8836 | 7.3819 | 12.71131 | 9.820778 | -5.329408 | 2.890529
71.8936 | 7.3829 | 12.79437 | 9.827218 | -5.411465 | 2.967147
71.9036 | 7.3842 | 12.87969 | 9.833668 | -5.495494 | 3.046026
71.9136 | 7.3849 | 12.96732 | 9.840126 | -5.582423 | 3.127197
71.9236 | 7.389 | 13.05728 | 9.846593 | -5.66828 | 3.210687
71.9336 | 7.3905 | 13.14959 | 9.853069 | -5.759086 | 3.296517
71.9436 | 7.3913 | 13.24426 | 9.859555 | -5.852962 | 3.384707
71.9536 | 7.3952 | 13.34132 | 9.866049 | -5.946121 | 3.475273
71.9636 | 7.3994 | 13.44077 | 9.872552 | -6.041374 | 3.568223
71.9736 | 7.4031 | 13.54263 | 9.879063 | -6.139526 | 3.663563
71.9836 | 7.4033 | 13.64688 | 9.885584 | -6.243576 | 3.761292
71.9936 | 7.4053 | 13.75352 | 9.892113 | -6.348216 | 3.861403
72.0036 | 7.407 | 13.86253 | 9.89865 | -6.455534 | 3.963884
72.0136 | 7.4108 | 13.97391 | 9.905196 | -6.56311 | 4.068713
72.0236 | 7.4174 | 14.08762 | 9.911751 | -6.670216 | 4.175865
72.0336 | 7.4207 | 14.20362 | 9.918314 | -6.782918 | 4.285304
72.0436 | 7.4275 | 14.32187 | 9.924885 | -6.894374 | 4.396989
72.0536 | 7.432 | 14.44233 | 9.931465 | -7.010333 | 4.510868
72.0636 | 7.4345 | 14.56494 | 9.938052 | -7.130436 | 4.626884
72.0736 | 7.4484 | 14.68962 | 9.944648 | -7.241217 | 4.744969
72.0836 | 7.4489 | 14.8163 | 9.951252 | -7.3674 | 4.865048
72.0936 | 7.4563 | 14.9449 | 9.957864 | -7.488601 | 4.987037
72.1036 | 7.4624 | 15.07533 | 9.964484 | -7.612928 | 5.110844
72.1136 | 7.472 | 15.20748 | 9.971111 | -7.73548 | 5.236369
72.1236 | 7.4845 | 15.34125 | 9.977747 | -7.856749 | 5.363502
72.1336 | 7.4862 | 15.47652 | 9.98439 | -7.99032 | 5.49213
72.1436 | 7.4952 | 15.61317 | 9.991041 | -8.117969 | 5.622128
72.1536 | 7.506 | 15.75107 | 9.997699 | -8.245069 | 5.75337
72.1636 | 7.516 | 15.89008 | 10.00437 | -8.374083 | 5.885717
72.1736 | 7.5272 | 16.03007 | 10.01104 | -8.502872 | 6.019033
72.1836 | 7.5391 | 16.17089 | 10.01772 | -8.631789 | 6.153169
72.1936 | 7.5466 | 16.31238 | 10.02441 | -8.765785 | 6.287977
72.2036 | 7.5591 | 16.45441 | 10.0311 | -8.895307 | 6.423304
72.2136 | 7.5691 | 16.5968 | 10.03781 | -9.027697 | 6.558991
72.2236 | 7.5838 | 16.7394 | 10.04452 | -9.155596 | 6.694881
72.2336 | 7.596 | 16.88204 | 10.05123 | -9.28604 | 6.830808
72.2436 | 7.6116 | 17.02456 | 10.05796 | -9.412962 | 6.966607
72.2536 | 7.6176 | 17.16679 | 10.06469 | -9.549194 | 7.102109
72.2636 | 7.6311 | 17.30856 | 10.07142 | -9.677461 | 7.237138
72.2736 | 7.6446 | 17.44969 | 10.07817 | -9.805085 | 7.371518
72.2836 | 7.6654 | 17.58998 | 10.08492 | -9.924584 | 7.505066
72.2936 | 7.6798 | 17.72927 | 10.09168 | -10.04947 | 7.637592
72.3036 | 7.6974 | 17.86734 | 10.09844 | -10.16994 | 7.7689
72.3136 | 7.7132 | 18.00399 | 10.10521 | -10.29079 | 7.898784
72.3236 | 7.7296 | 18.13902 | 10.11199 | -10.40942 | 8.027032
72.3336 | 7.7471 | 18.27219 | 10.11877 | -10.52509 | 8.153418
72.3436 | 7.7716 | 18.40326 | 10.12556 | -10.63166 | 8.277708
72.3536 | 7.7928 | 18.53201 | 10.13235 | -10.73921 | 8.399654
72.3636 | 7.8096 | 18.65815 | 10.13915 | -10.84855 | 8.518998
72.3736 | 7.8335 | 18.78143 | 10.14596 | -10.94793 | 8.635468
72.3835 | 7.8498 | 18.90033 | 10.1527 | -11.05053 | 8.747627
72.3935 | 7.8807 | 19.01705 | 10.15952 | -11.13635 | 8.857526
72.4035 | 7.9067 | 19.13002 | 10.16635 | -11.22332 | 8.963675
72.4135 | 7.9313 | 19.23894 | 10.17318 | -11.30764 | 9.065761
72.4235 | 7.9632 | 19.34348 | 10.18001 | -11.38028 | 9.163467
72.4335 | 7.9863 | 19.44333 | 10.18685 | -11.45703 | 9.256472
72.4435 | 8.0188 | 19.53815 | 10.1937 | -11.51935 | 9.344455
72.4535 | 8.054 | 19.62765 | 10.20055 | -11.57365 | 9.427097
72.4635 | 8.0877 | 19.7115 | 10.20741 | -11.6238 | 9.504087
72.4735 | 8.1171 | 19.78939 | 10.21427 | -11.67229 | 9.575125
72.4835 | 8.1547 | 19.86106 | 10.22114 | -11.70636 | 9.639922
72.4935 | 8.1906 | 19.92622 | 10.22801 | -11.73562 | 9.69821
72.5035 | 8.2295 | 19.98463 | 10.23489 | -11.75513 | 9.749742
72.5135 | 8.2692 | 20.03606 | 10.24177 | -11.76686 | 9.794295
72.5235 | 8.3135 | 20.08033 | 10.24865 | -11.76683 | 9.831676
72.5335 | 8.3544 | 20.11727 | 10.25554 | -11.76287 | 9.861722
72.5435 | 8.398 | 20.14674 | 10.26244 | -11.74874 | 9.8843
72.5535 | 8.446 | 20.16866 | 10.26934 | -11.72266 | 9.899317
72.5635 | 8.4993 | 20.18295 | 10.27624 | -11.68365 | 9.906707
72.5735 | 8.5417 | 20.1896 | 10.28315 | -11.6479 | 9.906447
72.5835 | 8.5925 | 20.1886 | 10.29006 | -11.5961 | 9.898541
72.5935 | 8.6435 | 20.18001 | 10.29698 | -11.53651 | 9.883031
72.6035 | 8.6925 | 20.16389 | 10.3039 | -11.47139 | 9.859987
72.6135 | 8.7549 | 20.14034 | 10.31082 | -11.38544 | 9.829514
72.6235 | 8.8 | 20.10949 | 10.31775 | -11.30949 | 9.791737
72.6335 | 8.8571 | 20.07149 | 10.32468 | -11.21439 | 9.746812
72.6435 | 8.9122 | 20.02653 | 10.33162 | -11.11433 | 9.694913
72.6535 | 8.9724 | 19.97479 | 10.33856 | -11.00239 | 9.636235
72.6635 | 9.0339 | 19.91649 | 10.3455 | -10.88259 | 9.570988
72.6735 | 9.0924 | 19.85184 | 10.35244 | -10.75944 | 9.499398
72.6835 | 9.1546 | 19.78109 | 10.35939 | -10.62649 | 9.421703
72.6935 | 9.214 | 19.7045 | 10.36634 | -10.4905 | 9.338153
72.7035 | 9.2706 | 19.6223 | 10.3733 | -10.3517 | 9.249002
72.7135 | 9.3366 | 19.53477 | 10.38025 | -10.19817 | 9.154517
72.7235 | 9.3962 | 19.44218 | 10.38721 | -10.04598 | 9.054969
72.7335 | 9.4667 | 19.34481 | 10.39418 | -9.878113 | 8.950636
72.7435 | 9.5155 | 19.24294 | 10.40114 | -9.727442 | 8.841801
72.7535 | 9.579 | 19.13686 | 10.40811 | -9.557859 | 8.72875
72.7635 | 9.644 | 19.02685 | 10.41508 | -9.382855 | 8.611776
72.7735 | 9.703 | 18.91323 | 10.42205 | -9.210227 | 8.491175
72.7835 | 9.7726 | 18.79627 | 10.42903 | -9.023672 | 8.367246
72.7935 | 9.8347 | 18.67629 | 10.436 | -8.841595 | 8.240292
72.8035 | 9.898 | 18.5536 | 10.44298 | -8.655597 | 8.110616
72.8135 | 9.9654 | 18.42848 | 10.44996 | -8.463085 | 7.978524
72.8235 | 10.0161 | 18.30126 | 10.45694 | -8.285164 | 7.84432
72.8335 | 10.0773 | 18.17224 | 10.46393 | -8.094937 | 7.708311
72.8435 | 10.1463 | 18.04171 | 10.47091 | -7.895408 | 7.570796
72.8535 | 10.2068 | 17.90997 | 10.4779 | -7.703173 | 7.432075
72.8635 | 10.2572 | 17.77733 | 10.48489 | -7.520126 | 7.29244
72.8735 | 10.3142 | 17.64405 | 10.49188 | -7.329854 | 7.152179
72.8835 | 10.3783 | 17.51044 | 10.49887 | -7.132136 | 7.01157
72.8935 | 10.4286 | 17.37674 | 10.50586 | -6.94814 | 6.870884
72.9035 | 10.4883 | 17.24323 | 10.51285 | -6.754929 | 6.73038
72.9135 | 10.5517 | 17.11015 | 10.51984 | -6.558449 | 6.590308
72.9235 | 10.6021 | 16.97774 | 10.52683 | -6.375637 | 6.450903
72.9335 | 10.6561 | 16.84622 | 10.53383 | -6.190117 | 6.312389
72.9435 | 10.7039 | 16.7158 | 10.54082 | -6.011898 | 6.174976
72.9535 | 10.7539 | 16.58668 | 10.54782 | -5.832778 | 6.038861
72.9635 | 10.8074 | 16.45904 | 10.55481 | -5.651638 | 5.904226
72.9735 | 10.8532 | 16.33305 | 10.56181 | -5.479845 | 5.771239
72.9835 | 10.8911 | 16.20885 | 10.5688 | -5.317755 | 5.640054
72.9935 | 10.9368 | 16.08661 | 10.57579 | -5.149806 | 5.510811
73.0035 | 10.9751 | 15.96642 | 10.58279 | -4.991324 | 5.383635
73.0135 | 11.0075 | 15.84842 | 10.58978 | -4.840923 | 5.258641
73.0235 | 11.0495 | 15.7327 | 10.59678 | -4.683203 | 5.135927
73.0335 | 11.0842 | 15.61935 | 10.60377 | -4.535151 | 5.015583
73.0435 | 11.1168 | 15.50844 | 10.61076 | -4.391643 | 4.897682
73.0535 | 11.139 | 15.40004 | 10.61775 | -4.261043 | 4.782292
73.0635 | 11.1647 | 15.29421 | 10.62474 | -4.129506 | 4.669465
73.0735 | 11.1854 | 15.19098 | 10.63173 | -4.005575 | 4.559246
73.0835 | 11.2093 | 15.09039 | 10.63872 | -3.881087 | 4.45167
73.0935 | 11.2286 | 14.99247 | 10.6457 | -3.763866 | 4.346763
73.1035 | 11.2383 | 14.89723 | 10.65269 | -3.658931 | 4.244544
73.1135 | 11.2498 | 14.80469 | 10.65967 | -3.55489 | 4.14502
73.1235 | 11.2592 | 14.71485 | 10.66665 | -3.455655 | 4.048204
73.1335 | 11.2514 | 14.62772 | 10.67363 | -3.376315 | 3.954085
73.1435 | 11.2578 | 14.54326 | 10.68061 | -3.285465 | 3.862657
73.1535 | 11.2578 | 14.46149 | 10.68758 | -3.20369 | 3.773908
73.1635 | 11.2549 | 14.38237 | 10.69456 | -3.127473 | 3.687818
73.1735 | 11.2424 | 14.30589 | 10.70153 | -3.063489 | 3.604363
73.1835 | 11.2299 | 14.23201 | 10.70849 | -3.002114 | 3.523521
73.1935 | 11.2136 | 14.16072 | 10.71546 | -2.947119 | 3.44526
73.2035 | 11.2058 | 14.09197 | 10.72242 | -2.886165 | 3.369545
73.2135 | 11.1886 | 14.02572 | 10.72938 | -2.837119 | 3.296339
73.2235 | 11.1655 | 13.96194 | 10.73634 | -2.796441 | 3.225605
73.2335 | 11.1432 | 13.90059 | 10.74329 | -2.75739 | 3.157301
73.2435 | 11.1136 | 13.84162 | 10.75024 | -2.728021 | 3.091382
73.2535 | 11.0835 | 13.78499 | 10.75719 | -2.701495 | 3.02781
73.2635 | 11.0559 | 13.73066 | 10.76413 | -2.67476 | 2.966532
73.2735 | 11.017 | 13.67857 | 10.77107 | -2.661569 | 2.907503
73.2835 | 10.9835 | 13.62868 | 10.778 | -2.645176 | 2.850675
73.2935 | 10.9398 | 13.58093 | 10.78493 | -2.641131 | 2.795998
73.3035 | 10.9213 | 13.53528 | 10.79186 | -2.613981 | 2.743422
73.3135 | 10.866 | 13.49168 | 10.79878 | -2.625682 | 2.6929
73.3235 | 10.8297 | 13.45008 | 10.8057 | -2.620378 | 2.644378
73.3335 | 10.7848 | 13.41042 | 10.81261 | -2.62562 | 2.597807
73.3435 | 10.7469 | 13.37266 | 10.81952 | -2.625756 | 2.553135
73.3534 | 10.7073 | 13.33708 | 10.82636 | -2.629775 | 2.510719
73.3634 | 10.6628 | 13.30293 | 10.83326 | -2.640134 | 2.469678
73.3734 | 10.6202 | 13.27054 | 10.84015 | -2.650337 | 2.430387
73.3834 | 10.563 | 13.23983 | 10.84704 | -2.676835 | 2.392797
73.3934 | 10.5137 | 13.21078 | 10.85392 | -2.697079 | 2.356858
73.4034 | 10.4706 | 13.18332 | 10.8608 | -2.712721 | 2.322523
73.4134 | 10.4295 | 13.15741 | 10.86767 | -2.727913 | 2.289743
73.4234 | 10.3856 | 13.13301 | 10.87454 | -2.747408 | 2.258473
73.4334 | 10.3279 | 13.11006 | 10.8814 | -2.782161 | 2.228666
73.4434 | 10.2774 | 13.08853 | 10.88825 | -2.811127 | 2.200278
73.4534 | 10.2284 | 13.06836 | 10.8951 | -2.839959 | 2.173263
73.4634 | 10.203 | 13.04952 | 10.90194 | -2.846518 | 2.14758
73.4734 | 10.1486 | 13.03196 | 10.90877 | -2.883359 | 2.123188
73.4834 | 10.102 | 13.01564 | 10.9156 | -2.913642 | 2.100044
73.4934 | 10.0559 | 13.00053 | 10.92242 | -2.944628 | 2.078109
73.5034 | 9.9951 | 12.98658 | 10.92923 | -2.991477 | 2.057345
73.5134 | 9.9638 | 12.97375 | 10.93604 | -3.009952 | 2.037714
73.5234 | 9.9126 | 12.96202 | 10.94284 | -3.049417 | 2.01918
73.5334 | 9.8714 | 12.95134 | 10.94963 | -3.079937 | 2.001708
73.5434 | 9.824 | 12.94168 | 10.95641 | -3.117677 | 1.985265
73.5534 | 9.7822 | 12.93301 | 10.96319 | -3.150805 | 1.969818
73.5634 | 9.7285 | 12.92529 | 10.96995 | -3.196789 | 1.955334
73.5734 | 9.6982 | 12.9185 | 10.97671 | -3.220299 | 1.941785
73.5834 | 9.6651 | 12.91261 | 10.98347 | -3.247505 | 1.92914
73.5934 | 9.6262 | 12.90758 | 10.99021 | -3.281381 | 1.917373
73.6034 | 9.5842 | 12.9034 | 10.99694 | -3.319199 | 1.906457
73.6134 | 9.5501 | 12.90003 | 11.00367 | -3.349933 | 1.896366
73.6234 | 9.516 | 12.89746 | 11.01038 | -3.38146 | 1.887077
73.6334 | 9.4853 | 12.89565 | 11.01709 | -3.410355 | 1.878565
73.6434 | 9.4531 | 12.8946 | 11.02379 | -3.441497 | 1.87081
73.6534 | 9.4199 | 12.89427 | 11.03048 | -3.474365 | 1.86379
73.6634 | 9.392 | 12.89464 | 11.03715 | -3.502639 | 1.857485
73.6734 | 9.3722 | 12.8957 | 11.04382 | -3.523499 | 1.851877
73.6834 | 9.3443 | 12.89743 | 11.05048 | -3.553129 | 1.846948
73.6934 | 9.322 | 12.89981 | 11.05713 | -3.577811 | 1.842681
73.7034 | 9.3054 | 12.90283 | 11.06377 | -3.597429 | 1.839061
73.7134 | 9.283 | 12.90647 | 11.0704 | -3.62347 | 1.836074
73.7234 | 9.2634 | 12.91072 | 11.07701 | -3.647319 | 1.833706
73.7334 | 9.2509 | 12.91556 | 11.08362 | -3.664662 | 1.831943
73.7434 | 9.24 | 12.92099 | 11.09021 | -3.68099 | 1.830775
73.7534 | 9.2211 | 12.92699 | 11.0968 | -3.705889 | 1.830191
73.7634 | 9.2122 | 12.93355 | 11.10337 | -3.721351 | 1.83018
73.7734 | 9.1926 | 12.94067 | 11.10993 | -3.748066 | 1.830734
73.7834 | 9.1881 | 12.94833 | 11.11648 | -3.760226 | 1.831844
73.7934 | 9.1841 | 12.95652 | 11.12302 | -3.772422 | 1.833502
73.8034 | 9.1748 | 12.96525 | 11.12955 | -3.790448 | 1.835703
73.8134 | 9.1667 | 12.9745 | 11.13606 | -3.807799 | 1.83844
73.8234 | 9.1624 | 12.98427 | 11.14256 | -3.821869 | 1.841709
73.8334 | 9.1611 | 12.99455 | 11.14905 | -3.833452 | 1.845504
73.8434 | 9.1582 | 13.00535 | 11.15552 | -3.847148 | 1.849824
73.8534 | 9.1561 | 13.01665 | 11.16199 | -3.86055 | 1.854664
73.8634 | 9.1598 | 13.02846 | 11.16844 | -3.868659 | 1.860023
73.8734 | 9.1563 | 13.04077 | 11.17487 | -3.884472 | 1.8659
73.8834 | 9.1554 | 13.05359 | 11.1813 | -3.898189 | 1.872294
73.8934 | 9.1614 | 13.06691 | 11.1877 | -3.905509 | 1.879205
73.9034 | 9.1705 | 13.08073 | 11.1941 | -3.910234 | 1.886634
73.9134 | 9.1744 | 13.09506 | 11.20048 | -3.920664 | 1.894583
73.9234 | 9.1792 | 13.1099 | 11.20685 | -3.930702 | 1.903054
73.9334 | 9.1889 | 13.12525 | 11.2132 | -3.93635 | 1.912049
73.9434 | 9.1937 | 13.14111 | 11.21954 | -3.947412 | 1.921574
73.9534 | 9.2063 | 13.15749 | 11.22586 | -3.951193 | 1.931631
73.9634 | 9.212 | 13.1744 | 11.23217 | -3.962397 | 1.942227
73.9734 | 9.2274 | 13.19183 | 11.23846 | -3.964431 | 1.953368
73.9834 | 9.2367 | 13.2098 | 11.24474 | -3.9731 | 1.965059
73.9934 | 9.2507 | 13.22831 | 11.251 | -3.977613 | 1.977309
74.0034 | 9.2604 | 13.24738 | 11.25725 | -3.986977 | 1.990127
74.0134 | 9.2787 | 13.267 | 11.26348 | -3.988302 | 2.003521
74.0234 | 9.298 | 13.2872 | 11.26969 | -3.989196 | 2.017502
74.0334 | 9.3096 | 13.30797 | 11.27589 | -3.998372 | 2.03208
74.0434 | 9.326 | 13.32934 | 11.28207 | -4.00334 | 2.047266
74.0534 | 9.345 | 13.35131 | 11.28824 | -4.006314 | 2.063075
74.0634 | 9.3677 | 13.37391 | 11.29439 | -4.006206 | 2.079519
74.0734 | 9.3795 | 13.39713 | 11.30052 | -4.017631 | 2.096614
74.0834 | 9.4069 | 13.42101 | 11.30663 | -4.014114 | 2.114384
74.0934 | 9.432 | 13.44555 | 11.31273 | -4.013554 | 2.132828
74.1034 | 9.4574 | 13.47078 | 11.3188 | -4.013378 | 2.151973
74.1134 | 9.4795 | 13.49669 | 11.32486 | -4.017194 | 2.171829
74.1234 | 9.5061 | 13.52334 | 11.33091 | -4.017243 | 2.192436
74.1334 | 9.537 | 13.55074 | 11.33693 | -4.013735 | 2.213805
74.1434 | 9.5719 | 13.5789 | 11.34294 | -4.006995 | 2.235959
74.1534 | 9.5992 | 13.60785 | 11.34892 | -4.008647 | 2.258924
74.1634 | 9.6334 | 13.63761 | 11.35489 | -4.004215 | 2.282725
74.1734 | 9.6709 | 13.66823 | 11.36084 | -3.997327 | 2.307389
74.1834 | 9.7113 | 13.69971 | 11.36677 | -3.988412 | 2.332945
74.1934 | 9.7519 | 13.7321 | 11.37268 | -3.980201 | 2.359424
74.2034 | 9.7948 | 13.76544 | 11.37857 | -3.970638 | 2.386871
74.2134 | 9.8423 | 13.79973 | 11.38444 | -3.957432 | 2.415296
74.2234 | 9.8959 | 13.83503 | 11.39029 | -3.939131 | 2.444745
74.2334 | 9.9442 | 13.87136 | 11.39611 | -3.927159 | 2.475245
74.2434 | 10.0034 | 13.90878 | 11.40192 | -3.905383 | 2.50686
74.2534 | 10.0575 | 13.94733 | 11.40771 | -3.889831 | 2.539621
74.2634 | 10.1176 | 13.98705 | 11.41348 | -3.869446 | 2.57357
74.2734 | 10.1842 | 14.02798 | 11.41922 | -3.843775 | 2.608753
74.2834 | 10.256 | 14.07017 | 11.42495 | -3.814166 | 2.64522
74.2934 | 10.3159 | 14.11367 | 11.43065 | -3.797769 | 2.683021
74.3034 | 10.4056 | 14.15854 | 11.43633 | -3.752937 | 2.722209
74.3134 | 10.4867 | 14.20483 | 11.44199 | -3.718125 | 2.76284
74.3233 | 10.5716 | 14.25212 | 11.44756 | -3.680518 | 2.804553
74.3333 | 10.6688 | 14.30141 | 11.45318 | -3.632608 | 2.84823
74.3433 | 10.7596 | 14.3523 | 11.45877 | -3.592698 | 2.893531
74.3533 | 10.8658 | 14.40486 | 11.46434 | -3.539057 | 2.940522
74.3633 | 10.9812 | 14.45915 | 11.46988 | -3.47795 | 2.989271
74.3733 | 11.0947 | 14.51525 | 11.4754 | -3.42055 | 3.03985
74.3833 | 11.2131 | 14.57323 | 11.4809 | -3.36013 | 3.092334
74.3933 | 11.3436 | 14.63317 | 11.48637 | -3.289568 | 3.146799
74.4033 | 11.4746 | 14.69514 | 11.49182 | -3.220543 | 3.203326
74.4133 | 11.6014 | 14.75924 | 11.49724 | -3.157839 | 3.261997
74.4233 | 11.7686 | 14.82554 | 11.50264 | -3.05694 | 3.322899
74.4333 | 11.9347 | 14.89414 | 11.50802 | -2.959436 | 3.386121
74.4433 | 12.1055 | 14.96512 | 11.51337 | -2.859618 | 3.451753
74.4533 | 12.2925 | 15.03858 | 11.51869 | -2.746082 | 3.519892
74.4633 | 12.4682 | 15.11462 | 11.52399 | -2.646422 | 3.590634
74.4733 | 12.6562 | 15.19334 | 11.52926 | -2.537142 | 3.664081
74.4833 | 12.8599 | 15.27484 | 11.53451 | -2.414944 | 3.740336
74.4933 | 13.086 | 15.35923 | 11.53973 | -2.273232 | 3.819504
74.5033 | 13.3257 | 15.44662 | 11.54492 | -2.120917 | 3.901695
74.5133 | 13.5634 | 15.53711 | 11.55009 | -1.97371 | 3.987021
74.5233 | 13.771 | 15.63082 | 11.55523 | -1.859825 | 4.075595
74.5333 | 14.0603 | 15.72788 | 11.56034 | -1.667577 | 4.167534
74.5433 | 14.3192 | 15.82839 | 11.56543 | -1.509186 | 4.262958
74.5533 | 14.586 | 15.93247 | 11.57049 | -1.346474 | 4.361988
74.5633 | 14.9133 | 16.04026 | 11.57552 | -1.126962 | 4.464746
74.5733 | 15.2249 | 16.15188 | 11.58052 | -0.9269755 | 4.571358
74.5833 | 15.5505 | 16.26744 | 11.58549 | -0.7169417 | 4.681951
74.5933 | 15.8679 | 16.38709 | 11.59043 | -0.5191888 | 4.796654
74.6033 | 16.2118 | 16.51095 | 11.59535 | -0.2991466 | 4.915596
74.6133 | 16.5743 | 16.63915 | 11.60024 | -0.06484522 | 5.038909
74.6233 | 16.944 | 16.77182 | 11.60509 | 0.1721834 | 5.166723
74.6333 | 17.3164 | 16.90909 | 11.60992 | 0.4073066 | 5.299173
74.6433 | 17.676 | 17.05111 | 11.61472 | 0.6248924 | 5.43639
74.6533 | 18.1325 | 17.19799 | 11.61948 | 0.9345084 | 5.578507
74.6633 | 18.5489 | 17.34988 | 11.62422 | 1.199022 | 5.725657
74.6733 | 18.9851 | 17.5069 | 11.62893 | 1.478201 | 5.877972
74.6833 | 19.4301 | 17.66918 | 11.6336 | 1.760916 | 6.035582
74.6933 | 19.88 | 17.83686 | 11.63825 | 2.043137 | 6.198617
74.7033 | 20.3147 | 18.01006 | 11.64286 | 2.304636 | 6.367206
74.7133 | 20.8417 | 18.18891 | 11.64744 | 2.652789 | 6.541473
74.7233 | 21.3184 | 18.37353 | 11.65199 | 2.944873 | 6.721541
74.7333 | 21.8261 | 18.56403 | 11.6565 | 3.262067 | 6.90753
74.7433 | 22.3829 | 18.76054 | 11.66099 | 3.622358 | 7.099556
74.7533 | 22.8135 | 18.96317 | 11.66544 | 3.850332 | 7.297731
74.7633 | 23.3353 | 19.17201 | 11.66986 | 4.163286 | 7.502159
74.7733 | 23.892 | 19.38718 | 11.67424 | 4.504816 | 7.712945
74.7833 | 24.4423 | 19.60877 | 11.67859 | 4.833527 | 7.930182
74.7933 | 25.0324 | 19.83687 | 11.68291 | 5.195534 | 8.153958
74.8033 | 25.5731 | 20.07155 | 11.68719 | 5.501555 | 8.384354
74.8133 | 26.1161 | 20.31288 | 11.69144 | 5.803218 | 8.621443
74.8233 | 26.6681 | 20.56094 | 11.69565 | 6.107161 | 8.865285
74.8333 | 27.2126 | 20.81577 | 11.69983 | 6.396835 | 9.115933
74.8433 | 27.7708 | 21.0774 | 11.70398 | 6.693396 | 9.373428
74.8533 | 28.3591 | 21.34588 | 11.70808 | 7.013219 | 9.637796
74.8633 | 28.9518 | 21.62121 | 11.71216 | 7.33059 | 9.909053
74.8733 | 29.4642 | 21.90339 | 11.71619 | 7.56081 | 10.1872
74.8833 | 29.972 | 22.1924 | 11.72019 | 7.779596 | 10.47221
74.8933 | 30.5982 | 22.48821 | 11.72416 | 8.109985 | 10.76406
74.9033 | 31.0993 | 22.79076 | 11.72809 | 8.308536 | 11.06268
74.9133 | 31.6256 | 23.09998 | 11.73198 | 8.525618 | 11.36801
74.9233 | 32.1418 | 23.41576 | 11.73583 | 8.726041 | 11.67993
74.9333 | 32.7167 | 23.73798 | 11.73964 | 8.978723 | 11.99833
74.9433 | 33.1562 | 24.06648 | 11.74342 | 9.089721 | 12.32306
74.9533 | 33.6592 | 24.40109 | 11.74716 | 9.258114 | 12.65393
74.9633 | 34.1381 | 24.74158 | 11.75086 | 9.39652 | 12.99072
74.9733 | 34.5885 | 25.08772 | 11.75452 | 9.500783 | 13.3332
74.9833 | 35.0027 | 25.43921 | 11.75814 | 9.563488 | 13.68107
74.9933 | 35.4028 | 25.79574 | 11.76172 | 9.607058 | 14.03402
75.0033 | 35.8076 | 26.15694 | 11.76527 | 9.650658 | 14.39167
75.0133 | 36.2257 | 26.5224 | 11.76877 | 9.703296 | 14.75363
75.0233 | 36.5491 | 26.89167 | 11.77223 | 9.657428 | 15.11944
75.0333 | 36.8991 | 27.26425 | 11.77566 | 9.634855 | 15.48859
75.0433 | 37.1822 | 27.63957 | 11.77904 | 9.542626 | 15.86054
75.0533 | 37.4934 | 28.01705 | 11.78238 | 9.47635 | 16.23467
75.0633 | 37.706 | 28.39602 | 11.78568 | 9.309984 | 16.61034
75.0733 | 37.953 | 28.77577 | 11.78893 | 9.177235 | 16.98683
75.0833 | 38.1679 | 29.15553 | 11.79215 | 9.012374 | 17.36338
75.0933 | 38.3279 | 29.53448 | 11.79532 | 8.793421 | 17.73916
75.1033 | 38.4903 | 29.91175 | 11.79845 | 8.578545 | 18.1133
75.1133 | 38.5965 | 30.28643 | 11.80154 | 8.310074 | 18.48488
75.1233 | 38.6933 | 30.65752 | 11.80459 | 8.035778 | 18.85294
75.1333 | 38.7356 | 31.02402 | 11.80759 | 7.711575 | 19.21644
75.1433 | 38.7808 | 31.38488 | 11.81054 | 7.395921 | 19.57434
75.1533 | 38.7827 | 31.73899 | 11.81346 | 7.043706 | 19.92554
75.1633 | 38.7442 | 32.08526 | 11.81632 | 6.658943 | 20.26893
75.1733 | 38.707 | 32.42253 | 11.81915 | 6.284471 | 20.60338
75.1833 | 38.5902 | 32.74967 | 11.82193 | 5.840531 | 20.92774
75.1933 | 38.4958 | 33.06554 | 11.82466 | 5.430263 | 21.24088
75.2033 | 38.3804 | 33.369 | 11.82735 | 5.011401 | 21.54165
75.2133 | 38.2174 | 33.65895 | 11.82999 | 4.55845 | 21.82896
75.2233 | 38.0757 | 33.93431 | 11.83258 | 4.141389 | 22.10173
75.2333 | 37.8173 | 34.19406 | 11.83513 | 3.623241 | 22.35893
75.2433 | 37.5408 | 34.43722 | 11.83764 | 3.103576 | 22.59959
75.2533 | 37.2434 | 34.6629 | 11.84009 | 2.5805 | 22.82281
75.2633 | 37.0175 | 34.87026 | 11.8425 | 2.147242 | 23.02776
75.2733 | 36.6967 | 35.05856 | 11.84486 | 1.638136 | 23.21371
75.2833 | 36.3749 | 35.22716 | 11.84717 | 1.147739 | 23.37999
75.2932 | 36.0307 | 35.37409 | 11.84941 | 0.6566122 | 23.52468
75.3032 | 35.6736 | 35.50193 | 11.85162 | 0.1716694 | 23.65031
75.3132 | 35.2749 | 35.60873 | 11.85379 | -0.3338286 | 23.75494
75.3232 | 34.8822 | 35.69423 | 11.8559 | -0.8120333 | 23.83833
75.3332 | 34.5359 | 35.75831 | 11.85797 | -1.222405 | 23.90034
75.3432 | 34.0998 | 35.8009 | 11.85998 | -1.701096 | 23.94091
75.3532 | 33.6658 | 35.82206 | 11.86195 | -2.156262 | 23.96011
75.3632 | 33.1428 | 35.82193 | 11.86386 | -2.679131 | 23.95807
75.3732 | 32.6736 | 35.80073 | 11.86573 | -3.127127 | 23.935
75.3832 | 32.3151 | 35.75874 | 11.86754 | -3.443637 | 23.8912
75.3932 | 31.8791 | 35.69632 | 11.8693 | -3.817217 | 23.82702
75.4032 | 31.3579 | 35.61388 | 11.87101 | -4.255981 | 23.74287
75.4132 | 30.9055 | 35.5119 | 11.87266 | -4.606397 | 23.63923
75.4232 | 30.4414 | 35.39087 | 11.87427 | -4.949474 | 23.51661
75.4332 | 29.9264 | 35.25137 | 11.87582 | -5.324969 | 23.37555
75.4432 | 29.5375 | 35.09396 | 11.87731 | -5.55646 | 23.21665
75.4532 | 29.1135 | 34.91927 | 11.87876 | -5.805768 | 23.04051
75.4632 | 28.6614 | 34.72793 | 11.88015 | -6.066533 | 22.84779
75.4732 | 28.2213 | 34.52063 | 11.88148 | -6.299327 | 22.63915
75.4832 | 27.664 | 34.29803 | 11.88276 | -6.634033 | 22.41527
75.4932 | 27.258 | 34.06087 | 11.88398 | -6.80287 | 22.17689
75.5032 | 26.8119 | 33.80987 | 11.88515 | -6.997969 | 21.92472
75.5132 | 26.4823 | 33.54578 | 11.88626 | -7.063479 | 21.65951
75.5232 | 26.0876 | 33.26937 | 11.88732 | -7.181771 | 21.38205
75.5332 | 25.7141 | 32.98143 | 11.88832 | -7.26733 | 21.09311
75.5432 | 25.3183 | 32.68276 | 11.88927 | -7.36446 | 20.79349
75.5532 | 24.9783 | 32.37417 | 11.89015 | -7.39587 | 20.48402
75.5632 | 24.6473 | 32.05649 | 11.89098 | -7.409189 | 20.16551
75.5732 | 24.2948 | 31.73055 | 11.89175 | -7.435751 | 19.8388
75.5832 | 24.0124 | 31.39719 | 11.89246 | -7.384792 | 19.50473
75.5932 | 23.7412 | 31.05725 | 11.89312 | -7.316051 | 19.16413
75.6032 | 23.4177 | 30.71157 | 11.89371 | -7.293867 | 18.81785
75.6132 | 23.2065 | 30.36097 | 11.89425 | -7.154469 | 18.46672
75.6232 | 22.9631 | 30.00627 | 11.89472 | -7.043171 | 18.11155
75.6332 | 22.7382 | 29.64828 | 11.89514 | -6.91008 | 17.75314
75.6432 | 22.5607 | 29.28778 | 11.8955 | -6.72708 | 17.39228
75.6532 | 22.4105 | 28.92553 | 11.89579 | -6.515032 | 17.02974
75.6632 | 22.2409 | 28.56227 | 11.89602 | -6.32137 | 16.66625
75.6732 | 22.1304 | 28.1987 | 11.8962 | -6.068298 | 16.3025
75.6832 | 22.0289 | 27.83549 | 11.89631 | -5.80659 | 15.93918
75.6932 | 21.9158 | 27.47329 | 11.89635 | -5.557486 | 15.57693
75.7032 | 21.818 | 27.11269 | 11.89634 | -5.294686 | 15.21635
75.7132 | 21.8161 | 26.75426 | 11.89626 | -4.938157 | 14.858
75.7232 | 21.7684 | 26.39853 | 11.89612 | -4.630125 | 14.50241
75.7332 | 21.7653 | 26.04598 | 11.89592 | -4.280682 | 14.15007
75.7432 | 21.7926 | 25.69707 | 11.89565 | -3.904473 | 13.80143
75.7532 | 21.8166 | 25.35221 | 11.89531 | -3.535614 | 13.4569
75.7632 | 21.8636 | 25.01178 | 11.89492 | -3.148177 | 13.11686
75.7732 | 21.9209 | 24.6761 | 11.89445 | -2.755202 | 12.78165
75.7832 | 22.005 | 24.34549 | 11.89392 | -2.340492 | 12.45157
75.7932 | 22.1142 | 24.02021 | 11.89333 | -1.906013 | 12.12689
75.8032 | 22.236 | 23.70051 | 11.89267 | -1.464506 | 11.80784
75.8132 | 22.3562 | 23.38657 | 11.89194 | -1.030373 | 11.49463
75.8232 | 22.5208 | 23.07859 | 11.89114 | -0.5577912 | 11.18745
75.8332 | 22.7076 | 22.77671 | 11.89028 | -0.06910977 | 10.88643
75.8432 | 22.8726 | 22.48105 | 11.88935 | 0.3915469 | 10.5917
75.8532 | 23.0636 | 22.19172 | 11.88835 | 0.8718832 | 10.30336
75.8632 | 23.2555 | 21.90878 | 11.88728 | 1.34672 | 10.0215
75.8732 | 23.4706 | 21.6323 | 11.88615 | 1.838305 | 9.746147
75.8832 | 23.6904 | 21.3623 | 11.88494 | 2.328098 | 9.47736
75.8932 | 23.9258 | 21.09881 | 11.88367 | 2.826986 | 9.215148
75.9032 | 24.1427 | 20.84184 | 11.88232 | 3.300864 | 8.959516
75.9132 | 24.4234 | 20.59135 | 11.8809 | 3.832048 | 8.710448
75.9232 | 24.6782 | 20.34734 | 11.87942 | 4.330863 | 8.467921
75.9332 | 24.9368 | 20.10975 | 11.87786 | 4.82705 | 8.231893
75.9432 | 25.2058 | 19.87854 | 11.87623 | 5.327261 | 8.002313
75.9532 | 25.4971 | 19.65364 | 11.87452 | 5.843459 | 7.779118
75.9632 | 25.7447 | 19.43499 | 11.87275 | 6.309713 | 7.56224
75.9732 | 26.0078 | 19.2225 | 11.8709 | 6.785304 | 7.351598
75.9832 | 26.2995 | 19.01608 | 11.86898 | 7.283419 | 7.147104
75.9932 | 26.5497 | 18.81565 | 11.86698 | 7.734053051 | 6.948667
76.0032 | 26.856 | 18.62109 | 11.86491 | 8.234907 | 6.756183
76.0132 | 27.0815 | 18.43232 | 11.86277 | 8.649184 | 6.569551
76.0232 | 27.3521 | 18.2492 | 11.86055 | 9.102896 | 6.388659
76.0332 | 27.6313 | 18.07164 | 11.85825 | 9.559657 | 6.213393
76.0432 | 27.8899 | 17.89952 | 11.85588 | 9.990384 | 6.043637
76.0532 | 28.134 | 17.7327 | 11.85343 | 10.4013 | 5.87927
76.0632 | 28.3605 | 17.57108 | 11.85091 | 10.78942 | 5.72017
76.0732 | 28.6197 | 17.41452 | 11.84831 | 11.20518 | 5.566212
76.0832 | 28.8254 | 17.2629 | 11.84563 | 11.5625 | 5.41727
76.0932 | 29.0472 | 17.11609 | 11.84287 | 11.93111 | 5.273217
76.1032 | 29.255 | 16.97396 | 11.84004 | 12.28104 | 5.133926
76.1132 | 29.4554 | 16.83639 | 11.83712 | 12.61901 | 4.999268
76.1232 | 29.6121 | 16.70324 | 11.83413 | 12.90886 | 4.869115
76.1332 | 29.7816 | 16.57439 | 11.83106 | 13.20721 | 4.74334
76.1432 | 29.9263 | 16.44972 | 11.8279 | 13.47658 | 4.621813
76.1532 | 30.0751 | 16.32908 | 11.82467 | 13.74602 | 4.50441
76.1632 | 30.1884 | 16.21236 | 11.82136 | 13.97604 | 4.391003
76.1732 | 30.2891 | 16.09943 | 11.81796 | 14.18967 | 4.281471
76.1832 | 30.3777 | 15.99017 | 11.81448 | 14.38753 | 4.175688
76.1932 | 30.4424 | 15.88446 | 11.81092 | 14.55794 | 4.073535
76.2032 | 30.5132 | 15.78217 | 11.80728 | 14.73103 | 3.974891
76.2132 | 30.5334 | 15.6832 | 11.80356 | 14.8502 | 3.87964
76.2232 | 30.5651 | 15.58741 | 11.79975 | 14.97769 | 3.787665
76.2332 | 30.5645 | 15.49471 | 11.79585 | 15.06979 | 3.698853
76.2432 | 30.5285 | 15.40497 | 11.79188 | 15.12353 | 3.613095
76.2532 | 30.4971 | 15.3181 | 11.78782 | 15.179 | 3.53028
76.2631 | 30.4342 | 15.2348 | 11.78371 | 15.1994 | 3.451089
76.2731 | 30.3511 | 15.1533 | 11.77948 | 15.1978 | 3.373821
76.2831 | 30.2694 | 15.07435 | 11.77516 | 15.19505 | 3.299187
76.2931 | 30.1496 | 14.99785 | 11.77076 | 15.15175 | 3.227091
76.3031 | 29.9921 | 14.9237 | 11.76626 | 15.0684 | 3.157435
76.3131 | 29.8573 | 14.85181 | 11.76169 | 15.00549 | 3.090128
76.3231 | 29.7156 | 14.7821 | 11.75702 | 14.9335 | 3.025079
76.3331 | 29.5125 | 14.71446 | 11.75226 | 14.79804 | 2.962202
76.3431 | 29.3137 | 14.64883 | 11.74742 | 14.66487 | 2.90141
76.3531 | 29.1391 | 14.58511 | 11.74249 | 14.55399 | 2.842624
76.3631 | 28.9103 | 14.52323 | 11.73746 | 14.38707 | 2.785763
76.3731 | 28.6473 | 14.4631 | 11.73235 | 14.1842 | 2.730752
76.3831 | 28.3782 | 14.40466 | 11.72714 | 13.97354 | 2.677516
76.3931 | 28.1102 | 14.34783 | 11.72185 | 13.76237 | 2.625985
76.4031 | 27.7916 | 14.29255 | 11.71646 | 13.49905 | 2.576089
76.4131 | 27.4885 | 14.23875 | 11.71098 | 13.24975 | 2.527763
76.4231 | 27.1477 | 14.18636 | 11.70541 | 12.96134 | 2.480943
76.4331 | 26.8972 | 14.13532 | 11.69975 | 12.76188 | 2.43557
76.4431 | 26.5541 | 14.08557 | 11.69399 | 12.46853 | 2.391583
76.4531 | 26.235 | 14.03707 | 11.68814 | 12.19793 | 2.348926
76.4631 | 25.9442 | 13.98974 | 11.68219 | 11.95446 | 2.307547
76.4731 | 25.5212 | 13.94354 | 11.67615 | 11.57766 | 2.267392
76.4831 | 25.1376 | 13.89843 | 11.67002 | 11.23917 | 2.228413
76.4931 | 24.7312 | 13.85435 | 11.66379 | 10.87685 | 2.190562
76.5031 | 24.4171 | 13.81125 | 11.65746 | 10.60585 | 2.153794
76.5131 | 24.0097 | 13.7691 | 11.65103 | 10.2406 | 2.118064
76.5231 | 23.651 | 13.72784 | 11.64451 | 9.923157 | 2.083333
76.5331 | 23.2054 | 13.68745 | 11.63789 | 9.51795 | 2.049559
76.5431 | 22.8381 | 13.64788 | 11.63117 | 9.190221 | 2.016706
76.5531 | 22.4581 | 13.60909 | 11.62436 | 8.849007 | 1.984736
76.5631 | 22.0562 | 13.57106 | 11.61744 | 8.485143 | 1.953615
76.5731 | 21.6973 | 13.53374 | 11.61043 | 8.163563 | 1.923311
76.5831 | 21.2937 | 13.4971 | 11.60331 | 7.796597 | 1.893792
76.5931 | 20.8853 | 13.46112 | 11.59609 | 7.424178 | 1.865028
76.6031 | 20.4814 | 13.42577 | 11.58878 | 7.055633 | 1.836989
76.6131 | 20.0873 | 13.39101 | 11.58136 | 6.696291 | 1.809649
76.6231 | 19.7049 | 13.35682 | 11.57384 | 6.348078 | 1.782983
76.6331 | 19.3135 | 13.32318 | 11.56622 | 5.99032 | 1.756964
76.6431 | 18.9007 | 13.29006 | 11.55849 | 5.61064 | 1.73157
76.6531 | 18.5068 | 13.25744 | 11.55066 | 5.249362 | 1.706777
76.6631 | 18.2004 | 13.22529 | 11.54273 | 4.975108 | 1.682565
76.6731 | 17.838 | 13.1936 | 11.53469 | 4.644399 | 1.658913
76.6831 | 17.5027 | 13.16235 | 11.52655 | 4.340354 | 1.635801
76.6931 | 17.1216 | 13.13151 | 11.5183 | 3.990093 | 1.613211
76.7031 | 16.7624 | 13.10107 | 11.50994 | 3.661334 | 1.591124
76.7131 | 16.4021 | 13.07101 | 11.50148 | 3.331095 | 1.569525
76.7231 | 16.0578 | 13.04131 | 11.49291 | 3.016492 | 1.548396
76.7331 | 15.784 | 13.01196 | 11.48424 | 2.772041 | 1.527723
76.7431 | 15.4577 | 12.98294 | 11.47545 | 2.474757 | 1.507491
76.7531 | 15.156 | 12.95424 | 11.46656 | 2.201756 | 1.487685
76.7631 | 14.8259 | 12.92585 | 11.45756 | 1.90005 | 1.468292
76.7731 | 14.557 | 12.89775 | 11.44845 | 1.659253 | 1.4493
76.7831 | 14.2706 | 12.86992 | 11.43923 | 1.400679 | 1.430696
76.7931 | 14.0181 | 12.84236 | 11.42989 | 1.175739 | 1.412468
76.8031 | 13.7157 | 12.81506 | 11.42045 | 0.9006445 | 1.394606
76.8131 | 13.4928 | 12.78799 | 11.41089 | 0.7048078 | 1.377097
76.8231 | 13.2452 | 12.76116 | 11.40123 | 0.484039 | 1.359933
76.8331 | 13.0051 | 12.73455 | 11.39145 | 0.2705488 | 1.343103
76.8431 | 12.7686 | 12.70815 | 11.38155 | 0.06044676 | 1.326598
76.8531 | 12.5478 | 12.68196 | 11.37155 | -0.1341569 | 1.310409
76.8631 | 12.3392 | 12.65595 | 11.36143 | -0.3167535 | 1.294527
76.8731 | 12.1065 | 12.63013 | 11.35119 | -0.5236338 | 1.278943
76.8831 | 11.8973 | 12.60449 | 11.34084 | -0.7071894 | 1.26365
76.8931 | 11.7349 | 12.57901 | 11.33037 | -0.8441121 | 1.24864
76.9031 | 11.5684 | 12.55369 | 11.31979 | -0.9852938 | 1.233905
76.9131 | 11.384 | 12.52853 | 11.30909 | -1.144527 | 1.219439
76.9231 | 11.2143 | 12.5035 | 11.29827 | -1.289204 | 1.205234
76.9331 | 11.0473 | 12.47862 | 11.28733 | -1.431318 | 1.191284
76.9431 | 10.8857 | 12.45386 | 11.27628 | -1.568162 | 1.177583
76.9531 | 10.7327 | 12.42923 | 11.2651 | -1.696529 | 1.164124
76.9631 | 10.578 | 12.40471 | 11.25381 | -1.826712 | 1.150901
76.9731 | 10.4634 | 12.38031 | 11.2424 | -1.916906 | 1.137909
76.9831 | 10.3291 | 12.356 | 11.23086 | -2.026904 | 1.125142
76.9931 | 10.1851 | 12.3318 | 11.21921 | -2.146701 | 1.112594
77.0031 | 10.0745 | 12.30769 | 11.20743 | -2.23319 | 1.100261
77.0131 | 9.9652 | 12.28367 | 11.19553 | -2.318467 | 1.088138
77.0231 | 9.8409 | 12.25972 | 11.18351 | -2.418825 | 1.076219
77.0331 | 9.7323 | 12.23586 | 11.17136 | -2.503559 | 1.0645
77.0431 | 9.6249 | 12.21207 | 11.15909 | -2.587165 | 1.052976
77.0531 | 9.5302 | 12.18834 | 11.14669 | -2.658137 | 1.041644
77.0631 | 9.445 | 12.16467 | 11.13417 | -2.719671 | 1.030498
77.0731 | 9.3549 | 12.14106 | 11.12153 | -2.786161 | 1.019535
77.0831 | 9.2686 | 12.1175 | 11.10875 | -2.848904 | 1.00875
77.0931 | 9.1858 | 12.09399 | 11.09585 | -2.908194 | 0.9981393
77.1031 | 9.0953 | 12.07053 | 11.08283 | -2.975228 | 0.9876998
77.1131 | 9.0255 | 12.0471 | 11.06967 | -3.0216 | 0.9774274
77.1231 | 8.963 | 12.02371 | 11.05639 | -3.060708 | 0.9673186
77.1331 | 8.8887 | 12.00035 | 11.04298 | -3.111647 | 0.9573697
77.1431 | 8.8331 | 11.97701 | 11.02943 | -3.143912 | 0.9475775
77.1531 | 8.7714 | 11.9537 | 11.01576 | -3.182301 | 0.9379386
77.1631 | 8.7111 | 11.93041 | 11.00196 | -3.219309 | 0.92845
77.1731 | 8.6557 | 11.90713 | 10.98802 | -3.251432 | 0.9191082
77.1831 | 8.6065 | 11.88387 | 10.97396 | -3.277367 | 0.9099105
77.1931 | 8.5543 | 11.86061 | 10.95976 | -3.306311 | 0.9008539
77.2031 | 8.5051 | 11.83736 | 10.94542 | -3.33226 | 0.8919353
77.2131 | 8.457 | 11.81411 | 10.93096 | -3.35711 | 0.8831522
77.2231 | 8.4123 | 11.79086 | 10.91636 | -3.378559 | 0.8745015
77.233 | 8.3835 | 11.76783 | 10.90177 | -3.384335 | 0.8660652
77.243 | 8.34 | 11.74457 | 10.8869 | -3.40457 | 0.8576707
77.253 | 8.3023 | 11.72129 | 10.87189 | -3.418994 | 0.849401
77.263 | 8.2614 | 11.698 | 10.85675 | -3.436604 | 0.8412536
77.273 | 8.2279 | 11.6747 | 10.84147 | -3.446797 | 0.8332263
77.283 | 8.1953 | 11.65137 | 10.82605 | -3.456069 | 0.8253166
77.293 | 8.1618 | 11.62802 | 10.8105 | -3.466218 | 0.8175221
77.303 | 8.1302 | 11.60464 | 10.7948 | -3.474441 | 0.8098409
77.313 | 8.105 | 11.58124 | 10.77897 | -3.476236 | 0.8022706
77.323 | 8.0731 | 11.5578 | 10.76299 | -3.484699 | 0.794809
77.333 | 8.0454 | 11.53433 | 10.74687 | -3.488928 | 0.7874542
77.343 | 8.0214 | 11.51082 | 10.73062 | -3.48942 | 0.7802041
77.353 | 7.996 | 11.48727 | 10.71422 | -3.491272 | 0.7730566
77.363 | 7.9742 | 11.46368 | 10.69767 | -3.489483 | 0.7660099
77.373 | 7.9461 | 11.44005 | 10.68099 | -3.493949 | 0.7590622
77.383 | 7.9236 | 11.41637 | 10.66416 | -3.492768 | 0.7522115
77.393 | 7.9007 | 11.39264 | 10.64718 | -3.491939 | 0.7454561
77.403 | 7.8833 | 11.36886 | 10.63006 | -3.485557 | 0.7387941
77.413 | 7.8656 | 11.34502 | 10.6128 | -3.479421 | 0.732224
77.423 | 7.843 | 11.32113 | 10.59539 | -3.478129 | 0.7257439
77.433 | 7.825 | 11.29718 | 10.57783 | -3.472179 | 0.7193522
77.443 | 7.8054 | 11.27317 | 10.56012 | -3.467768 | 0.7130474
77.453 | 7.7911 | 11.24909 | 10.54227 | -3.457993 | 0.7068279
77.463 | 7.7731 | 11.22495 | 10.52426 | -3.451854 | 0.7006921
77.473 | 7.7534 | 11.20075 | 10.50611 | -3.447347 | 0.6946386
77.483 | 7.7356 | 11.17647 | 10.48781 | -3.440871 | 0.6886658
77.493 | 7.7249 | 11.15212 | 10.46935 | -3.427224 | 0.6827724
77.503 | 7.7088 | 11.1277 | 10.45075 | -3.418903 | 0.6769569
77.513 | 7.6969 | 11.10321 | 10.43199 | -3.406307 | 0.6712181
77.523 | 7.6761 | 11.07863 | 10.41308 | -3.402533 | 0.6655544
77.533 | 7.6631 | 11.05398 | 10.39402 | -3.39088 | 0.6599646
77.543 | 7.6479 | 11.02925 | 10.3748 | -3.381345 | 0.6544475
77.553 | 7.635 | 11.00443 | 10.35543 | -3.369428 | 0.6490018
77.563 | 7.6164 | 10.97952 | 10.3359 | -3.363125 | 0.6436262
77.573 | 7.6 | 10.95454 | 10.31622 | -3.354535 | 0.6383195
77.583 | 7.5872 | 10.92946 | 10.29638 | -3.342257 | 0.6330806
77.593 | 7.5727 | 10.90429 | 10.27638 | -3.331588 | 0.6279084
77.603 | 7.5591 | 10.87903 | 10.25622 | -3.319926 | 0.6228015
77.613 | 7.5442 | 10.85367 | 10.23591 | -3.309471 | 0.6177592
77.623 | 7.5288 | 10.82822 | 10.21544 | -3.29942 | 0.61278
77.633 | 7.5134 | 10.80267 | 10.19481 | -3.289271 | 0.6078632
77.643 | 7.4994 | 10.77702 | 10.17402 | -3.277623 | 0.6030075
77.653 | 7.486 | 10.75127 | 10.15306 | -3.265274 | 0.598212
77.663 | 7.4706 | 10.72542 | 10.13195 | -3.254822 | 0.5934757
77.673 | 7.4548 | 10.69947 | 10.11067 | -3.244667 | 0.5887976
77.683 | 7.4393 | 10.67341 | 10.08923 | -3.234105 | 0.5841768
77.693 | 7.4279 | 10.64724 | 10.06762 | -3.219336 | 0.5796123
77.703 | 7.4133 | 10.62096 | 10.04586 | -3.207659 | 0.5751032
77.713 | 7.4047 | 10.59457 | 10.02392 | -3.18987 | 0.5706486
77.723 | 7.3881 | 10.56807 | 10.00182 | -3.17997 | 0.5662476
77.733 | 7.3766 | 10.54146 | 9.979556 | -3.164855 | 0.5618995
77.743 | 7.3635 | 10.51473 | 9.957123 | -3.151226 | 0.5576032
77.753 | 7.3507 | 10.48788 | 9.934522 | -3.13718 | 0.5533581
77.763 | 7.3399 | 10.46092 | 9.911753 | -3.121016 | 0.5491632
77.773 | 7.3333 | 10.43383 | 9.888814 | -3.100532 | 0.5450178
77.783 | 7.3153 | 10.40663 | 9.865706 | -3.091327 | 0.5409211
77.793 | 7.3074 | 10.3793 | 9.842427 | -3.0719 | 0.5368724
77.803 | 7.2973 | 10.35185 | 9.818977 | -3.054548 | 0.5328709
77.813 | 7.2875 | 10.32427 | 9.795356 | -3.036772 | 0.5289158
77.823 | 7.2766 | 10.29657 | 9.771561 | -3.019968 | 0.5250064
77.833 | 7.2704 | 10.26874 | 9.747594 | -2.998336 | 0.5211421
77.843 | 7.258 | 10.24077 | 9.723452 | -2.982775 | 0.5173221
77.853 | 7.2437 | 10.21268 | 9.699136 | -2.968982 | 0.5135458
77.863 | 7.2399 | 10.18446 | 9.674645 | -2.944558 | 0.5098126
77.873 | 7.2341 | 10.1561 | 9.649978 | -2.921999 | 0.5061215
77.883 | 7.2227 | 10.12761 | 9.625134 | -2.904906 | 0.5024722
77.893 | 7.2128 | 10.09898 | 9.600112 | -2.886176 | 0.498864
77.903 | 7.2014 | 10.07021 | 9.574912 | -2.868809 | 0.4952962
77.913 | 7.1958 | 10.0413 | 9.549534 | -2.845502 | 0.4917682
77.923 | 7.1865 | 10.01226 | 9.523976 | -2.825755 | 0.4882795
77.933 | 7.1781 | 9.983067 | 9.498238 | -2.804967 | 0.4848295
77.943 | 7.1688 | 9.953736 | 9.472319 | -2.784936 | 0.4814175
77.953 | 7.1578 | 9.924261 | 9.446218 | -2.766461 | 0.478043
77.963 | 7.1529 | 9.89464 | 9.419934 | -2.74174 | 0.4747056
77.973 | 7.1441 | 9.864873 | 9.393468 | -2.720773 | 0.4714045
77.983 | 7.1365 | 9.834957 | 9.366818 | -2.698457 | 0.4681393
77.993 | 7.1291 | 9.804893 | 9.339983 | -2.675793 | 0.4649095
78.003 | 7.1168 | 9.774678 | 9.312964 | -2.657878 | 0.4617146
78.013 | 7.1062 | 9.744312 | 9.285758 | -2.638112 | 0.458554
78.023 | 7.0975 | 9.713792 | 9.258365 | -2.616292 | 0.4554273
78.033 | 7.0902 | 9.683119 | 9.230785 | -2.592919 | 0.4523339
78.043 | 7.0822 | 9.65229 | 9.203017 | -2.57009 | 0.4492735
78.053 | 7.0725 | 9.621305 | 9.17506 | -2.548805 | 0.4462454
78.063 | 7.0652 | 9.590163 | 9.146913 | -2.524963 | 0.4432493
78.073 | 7.0559 | 9.558861 | 9.118576 | -2.502961 | 0.4402848
78.083 | 7.0469 | 9.5274 | 9.090048 | -2.4805 | 0.4373513
78.093 | 7.0368 | 9.495777 | 9.061328 | -2.458977 | 0.4344485
78.103 | 7.0303 | 9.463992 | 9.032416 | -2.433692 | 0.4315758
78.113 | 7.0199 | 9.432043 | 9.00331 | -2.412143 | 0.4287329
78.123 | 7.0081 | 9.39993 | 8.97401 | -2.39183 | 0.4259194
78.133 | 7 | 9.36765 | 8.944516 | -2.36765 | 0.4231348
78.143 | 6.991 | 9.335204 | 8.914825 | -2.344204 | 0.4203788
78.153 | 6.9829 | 9.30259 | 8.884939 | -2.31969 | 0.417651
78.163 | 6.9726 | 9.269806 | 8.854855 | -2.297206 | 0.4149509
78.173 | 6.9686 | 9.236852 | 8.824574 | -2.268252 | 0.4122783
78.183 | 6.9596 | 9.203727 | 8.794094 | -2.244127 | 0.4096327
78.193 | 6.9515 | 9.170429 | 8.763415 | -2.218929 | 0.4070137
78.2029 | 6.944 | 9.137292 | 8.732845 | -2.193292 | 0.404447
78.2129 | 6.9393 | 9.103647 | 8.701767 | -2.164347 | 0.40188
78.2229 | 6.9281 | 9.069826 | 8.670487 | -2.141726 | 0.3993386
78.2329 | 6.9216 | 9.035828 | 8.639005 | -2.114228 | 0.3968225
78.2429 | 6.9194 | 9.001651 | 8.60732 | -2.082251 | 0.3943312
78.2529 | 6.9121 | 8.967296 | 8.575431 | -2.055196 | 0.3918646
78.2629 | 6.9071 | 8.932759 | 8.543337 | -2.025659 | 0.3894222
78.2729 | 6.9034 | 8.898042 | 8.511038 | -1.994642 | 0.3870038
78.2829 | 6.8992 | 8.863141 | 8.478532 | -1.963941 | 0.384609
78.2929 | 6.8932 | 8.828057 | 8.44582 | -1.934857 | 0.3822375
78.3029 | 6.8916 | 8.792789 | 8.4129 | -1.901189 | 0.379889
78.3129 | 6.8853 | 8.757334 | 8.379771 | -1.872034 | 0.3775633
78.3229 | 6.8835 | 8.721693 | 8.346433 | -1.838193 | 0.3752599
78.3329 | 6.8773 | 8.685863 | 8.312885 | -1.808563 | 0.3729787
78.3429 | 6.8754 | 8.649845 | 8.279125 | -1.774445 | 0.3707193
78.3529 | 6.8706 | 8.613636 | 8.245155 | -1.743036 | 0.3684814
78.3629 | 6.8672 | 8.577236 | 8.210971 | -1.710036 | 0.3662649
78.3729 | 6.8629 | 8.540644 | 8.176575 | -1.677744 | 0.3640693
78.3829 | 6.8613 | 8.503858 | 8.141964 | -1.642558 | 0.3618945
78.3929 | 6.8557 | 8.466879 | 8.107138 | -1.611179 | 0.3597402
78.4029 | 6.8522 | 8.429703 | 8.072097 | -1.577503 | 0.3576061
78.4129 | 6.8479 | 8.392331 | 8.036839 | -1.544431 | 0.3554919
78.4229 | 6.8398 | 8.354762 | 8.001364 | -1.514962 | 0.3533975
78.4329 | 6.8358 | 8.316994 | 7.965671 | -1.481194 | 0.3513225
78.4429 | 6.8289 | 8.279026 | 7.929759 | -1.450126 | 0.3492667
78.4529 | 6.826 | 8.240858 | 7.893628 | -1.414858 | 0.34723
78.4629 | 6.8211 | 8.202487 | 7.857275 | -1.381387 | 0.3452119
78.4729 | 6.8196 | 8.163914 | 7.820702 | -1.344314 | 0.3432124
78.4829 | 6.8103 | 8.125137 | 7.783906 | -1.314837 | 0.3412311
78.4929 | 6.8046 | 8.086156 | 7.746888 | -1.281556 | 0.339268
78.5029 | 6.7974 | 8.046968 | 7.709645 | -1.249568 | 0.3373226
78.5129 | 6.7928 | 8.007573 | 7.672178 | -1.214773 | 0.3353949
78.5229 | 6.7891 | 7.96797 | 7.634486 | -1.17887 | 0.3334846
78.5329 | 6.7817 | 7.928159 | 7.596567 | -1.146459 | 0.3315914
78.5429 | 6.7763 | 7.888137 | 7.558422 | -1.111837 | 0.3297153
78.5529 | 6.7734 | 7.847904 | 7.520048 | -1.074504 | 0.3278559
78.5629 | 6.7692 | 7.807459 | 7.481446 | -1.038259 | 0.3260131
78.5729 | 6.7655 | 7.7668 | 7.442614 | -1.0013 | 0.3241867
78.5829 | 6.7609 | 7.725928 | 7.403551 | -0.9650278 | 0.3223764
78.5929 | 6.7533 | 7.68484 | 7.364258 | -0.9315401 | 0.3205822
78.6029 | 6.7427 | 7.643536 | 7.324732 | -0.900836 | 0.3188037
78.6129 | 6.7405 | 7.602015 | 7.284974 | -0.8615146 | 0.3170408
78.6229 | 6.7372 | 7.560275 | 7.244981 | -0.8230749 | 0.3152934
78.6329 | 6.7302 | 7.518316 | 7.204755 | -0.7881158 | 0.3135613
78.6429 | 6.7249 | 7.476136 | 7.164292 | -0.7512363 | 0.3118441
78.6529 | 6.7181 | 7.433735 | 7.123594 | -0.7156354 | 0.3101419
78.6629 | 6.7115 | 7.391112 | 7.082658 | -0.6796121 | 0.3084544
78.6729 | 6.7055 | 7.348265 | 7.041484 | -0.6427653 | 0.3067814
78.6829 | 6.6994 | 7.305194 | 7.000071 | -0.605794 | 0.3051228
78.6929 | 6.6942 | 7.261897 | 6.958419 | -0.5676972 | 0.3034784
78.7029 | 6.6862 | 7.218374 | 6.916526 | -0.5321739 | 0.301848
78.7129 | 6.6782 | 7.174623 | 6.874391 | -0.4964229 | 0.3002315
78.7229 | 6.6729 | 7.130643 | 6.832015 | -0.4577434 | 0.2986287
78.7329 | 6.6664 | 7.086434 | 6.789395 | -0.4200342 | 0.2970396
78.7429 | 6.6616 | 7.041994 | 6.746531 | -0.3803945 | 0.2954638
78.7529 | 6.6551 | 6.997323 | 6.703422 | -0.342223 | 0.2939012
78.7629 | 6.6495 | 6.952419 | 6.660067 | -0.3029189 | 0.2923518
78.7729 | 6.6449 | 6.907281 | 6.616466 | -0.2623811 | 0.2908153
78.7829 | 6.6418 | 6.861909 | 6.572617 | -0.2201085 | 0.2892917
78.7929 | 6.6346 | 6.8163 | 6.528519 | -0.1817002 | 0.2877807
78.8029 | 6.6305 | 6.770455 | 6.484173 | -0.1399551 | 0.2862822
78.8129 | 6.6265 | 6.724372 | 6.439576 | -0.09787214 | 0.2847961
78.8229 | 6.6229 | 6.67805 | 6.394728 | -0.05515042 | 0.2833223
78.8329 | 6.6192 | 6.631489 | 6.349628 | -0.01228883 | 0.2818606
78.8429 | 6.6148 | 6.584686 | 6.304276 | 0.03011365 | 0.2804108
78.8529 | 6.6118 | 6.537642 | 6.258669 | 0.07415802 | 0.2789729
78.8629 | 6.6069 | 6.490355 | 6.212808 | 0.1165453 | 0.2775467
78.8729 | 6.6016 | 6.442823 | 6.166691 | 0.1587766 | 0.276132
78.8829 | 6.5968 | 6.395047 | 6.120318 | 0.2017528 | 0.2747289
78.8929 | 6.5959 | 6.347025 | 6.073688 | 0.248875 | 0.2733371
78.9029 | 6.5887 | 6.298756 | 6.026799 | 0.2899443 | 0.2719564
78.9129 | 6.5849 | 6.250238 | 5.979651 | 0.3346616 | 0.2705869
78.9229 | 6.5805 | 6.201472 | 5.932244 | 0.379028 | 0.2692283
78.9329 | 6.5774 | 6.152455 | 5.884575 | 0.4249445 | 0.2678806
78.9429 | 6.5719 | 6.103188 | 5.836644 | 0.4687122 | 0.2665436
78.9529 | 6.5665 | 6.053668 | 5.788451 | 0.512832 | 0.2652172
78.9629 | 6.5605 | 6.003895 | 5.739994 | 0.556605 | 0.2639013
78.9729 | 6.5575 | 5.953868 | 5.691272 | 0.6036323 | 0.2625958
78.9829 | 6.5566 | 5.903585 | 5.642285 | 0.6530148 | 0.2613006
78.9929 | 6.5481 | 5.853046 | 5.593031 | 0.6950536 | 0.2600156
79.0029 | 6.5472 | 5.80225 | 5.54351 | 0.7449497 | 0.2587406
79.0129 | 6.5444 | 5.751196 | 5.49372 | 0.7932042 | 0.2574755
79.0229 | 6.5409 | 5.699882 | 5.443662 | 0.8410181 | 0.2562203
79.0329 | 6.5408 | 5.648308 | 5.393333 | 0.8924924 | 0.2549749
79.0429 | 6.5358 | 5.596472 | 5.342733 | 0.9393282 | 0.2537391
79.0529 | 6.531 | 5.544374 | 5.291861 | 0.9866265 | 0.2525128
79.0629 | 6.5291 | 5.492012 | 5.240716 | 1.037088 | 0.251296
79.0729 | 6.5269 | 5.439385 | 5.189297 | 1.087515 | 0.2500885
79.0829 | 6.5269 | 5.386493 | 5.137603 | 1.140407 | 0.2488903
79.0929 | 6.5257 | 5.333335 | 5.085633 | 1.192365 | 0.2477012
79.1029 | 6.5216 | 5.279908 | 5.033387 | 1.241692 | 0.2465212
79.1129 | 6.5206 | 5.226213 | 4.980863 | 1.294387 | 0.2453501
79.1229 | 6.519 | 5.172248 | 4.92806 | 1.346752 | 0.2441879
79.1329 | 6.5155 | 5.118013 | 4.874978 | 1.397487 | 0.2430345
79.1429 | 6.5155 | 5.063505 | 4.821615 | 1.451995 | 0.2418897
79.1529 | 6.5108 | 5.008724 | 4.767971 | 1.502076 | 0.2407536
79.1629 | 6.5099 | 4.95367 | 4.714044 | 1.55623 | 0.239626
79.1728 | 6.5081 | 4.898895 | 4.660377 | 1.609205 | 0.2385179
79.1828 | 6.5061 | 4.843292 | 4.605885 | 1.662808 | 0.237407
79.1928 | 6.5043 | 4.787412 | 4.551108 | 1.716888 | 0.2363043
79.2028 | 6.4986 | 4.731254 | 4.496044 | 1.767346 | 0.2352098
79.2128 | 6.4963 | 4.674817 | 4.440694 | 1.821483 | 0.2341235
79.2228 | 6.4955 | 4.618099 | 4.385054 | 1.877401 | 0.233045
79.2328 | 6.4913 | 4.561101 | 4.329126 | 1.930199 | 0.2319746
79.2428 | 6.4889 | 4.503819 | 4.272907 | 1.985081 | 0.230912
79.2528 | 6.4863 | 4.446255 | 4.216397 | 2.040045 | 0.2298572
79.2628 | 6.4824 | 4.388405 | 4.159595 | 2.093995 | 0.2288101
79.2728 | 6.4791 | 4.330271 | 4.1025 | 2.148829 | 0.2277705
79.2828 | 6.4771 | 4.271849 | 4.045111 | 2.205251 | 0.2267386
79.2928 | 6.4736 | 4.21314 | 3.987426 | 2.26046 | 0.2257141
79.3028 | 6.4706 | 4.154142 | 3.929445 | 2.316458 | 0.224697
79.3128 | 6.4645 | 4.094855 | 3.871168 | 2.369645 | 0.2236873
79.3228 | 6.4631 | 4.035276 | 3.812591 | 2.427824 | 0.2226848
79.3328 | 6.457 | 3.975406 | 3.753716 | 2.481594 | 0.2216894
79.3428 | 6.4521 | 3.915242 | 3.694541 | 2.536858 | 0.2207012
79.3528 | 6.4508 | 3.854785 | 3.635064 | 2.596015 | 0.2197201
79.3628 | 6.445 | 3.794032 | 3.575286 | 2.650968 | 0.2187459
79.3728 | 6.4412 | 3.732983 | 3.515204 | 2.708217 | 0.2177786
79.3828 | 6.4408 | 3.671636 | 3.454818 | 2.769164 | 0.2168182
79.3928 | 6.4348 | 3.609992 | 3.394127 | 2.824808 | 0.2158646
79.4028 | 6.4314 | 3.548047 | 3.33313 | 2.883353 | 0.2149176
79.4128 | 6.43 | 3.485802 | 3.271825 | 2.944198 | 0.2139774
79.4228 | 6.4233 | 3.423256 | 3.210212 | 3.000044 | 0.2130437
79.4328 | 6.42 | 3.360407 | 3.14829 | 3.059593 | 0.2121165
79.4428 | 6.4165 | 3.297254 | 3.086058 | 3.119246 | 0.2111958
79.4528 | 6.4161 | 3.233796 | 3.023514 | 3.182304 | 0.2102815
79.4628 | 6.4146 | 3.170032 | 2.960658 | 3.244568 | 0.2093735
79.4728 | 6.4096 | 3.105961 | 2.897489 | 3.303639 | 0.2084718
79.4828 | 6.4099 | 3.041581 | 2.834005 | 3.368319 | 0.2075764
79.4928 | 6.4091 | 2.976893 | 2.770206 | 3.432207 | 0.2066871