## Summary
Parameter | Mo2C Pbcn
Sample | M1.csv
Method | GSAS-II
Phase name | Mo2C Pbcn
COD / MP ID | mp-1552
Formula | Mo2C
Space group | Pbcn
Space group # | 60
Crystal system | orthorhombic
a (Å) | 4.55533
b (Å) | 5.33684
c (Å) | 6.25835
α (°) | 90
β (°) | 90
γ (°) | 90
Volume (A^3) | 152.14711
da/a0 (%) | -3.663
db/b0 (%) | 2.439
dc/c0 (%) | 3.399
dV/V0 (%) | 2.041
Weight fraction (%) | 100
Weight fraction ± (%)
Weight fraction error source
Weight fraction method | hill_howard
Crystallite size (nm) | 11.69
Crystallite size source | Y_fallback
Scale factor | 0.11286
U (Caglioti) | -0.02075
V (Caglioti) | 0
W (Caglioti) | 0.04114
X (Lorentzian) | 2.35328
Y (Lorentzian) | 0.70969
η at strongest | 0.988
FWHM (°) | 1.6364
FWHM reference 2theta (deg) | 39.9769
FWHM reference hkl | [2, 0, 0]
N reflections | 7
Seeded by | gsas2
Zero shift (°) | 0.41822
Rwp (%) | 60.07
Rp (%) | 42.63
χ² | 1.855
GoF | 1.362

## Plot Data
2theta | Y_obs | Y_calc | Background | Residual | Mo2C Pbcn | Mo2C Pbcn peak 2θ | Mo2C Pbcn [hkl]
20.0089 | 24.912 | 10.73333 | 10.54919 | 14.17867 | 0.1841386 | 33.556 | [020]
20.0189 | 24.8907 | 10.91449 | 10.73014 | 13.97621 | 0.184347 | 39.533 | [200]
20.0289 | 24.8703 | 11.09435 | 10.9098 | 13.77595 | 0.1845558 | 52.8 | [220]
20.0389 | 24.8863 | 11.27293 | 11.08817 | 13.61337 | 0.184765 | 58.987 | [004]
20.0489 | 24.8284 | 11.45023 | 11.26526 | 13.37817 | 0.1849745 | 69.599 | [024]
20.0589 | 24.8492 | 11.62625 | 11.44107 | 13.22295 | 0.1851845 | 70.526 | [040]
20.0689 | 24.8271 | 11.80101 | 11.61561 | 13.02609 | 0.1853948 | 73.352 | [204]
20.0789 | 24.8162 | 11.97449 | 11.78889 | 12.84171 | 0.1856055
20.0889 | 24.8059 | 12.14672 | 11.96091 | 12.65918 | 0.1858166
20.0989 | 24.8127 | 12.3177 | 12.13167 | 12.495 | 0.1860281
20.1089 | 24.7958 | 12.48742 | 12.30118 | 12.30838 | 0.18624
20.1189 | 24.7637 | 12.6559 | 12.46945 | 12.1078 | 0.1864523
20.1289 | 24.7779 | 12.82315 | 12.63648 | 11.95475 | 0.1866649
20.1389 | 24.7477 | 12.98916 | 12.80228 | 11.75854 | 0.186878
20.1489 | 24.717 | 13.15394 | 12.96685 | 11.56306 | 0.1870915
20.1589 | 24.7162 | 13.3175 | 13.13019 | 11.3987 | 0.1873053
20.1689 | 24.7038 | 13.47984 | 13.29232 | 11.22396 | 0.1875196
20.1789 | 24.7029 | 13.64097 | 13.45324 | 11.06193 | 0.1877342
20.1889 | 24.6994 | 13.80089 | 13.61295 | 10.89851 | 0.1879493
20.1989 | 24.6855 | 13.95962 | 13.77145 | 10.72588 | 0.1881647
20.2089 | 24.6795 | 14.11714 | 13.92876 | 10.56236 | 0.1883806
20.2189 | 24.6627 | 14.27347 | 14.08487 | 10.38923 | 0.1885968
20.2289 | 24.671 | 14.42862 | 14.2398 | 10.24238 | 0.1888135
20.2389 | 24.6252 | 14.58258 | 14.39355 | 10.04262 | 0.1890305
20.2489 | 24.6211 | 14.73537 | 14.54612 | 9.885732 | 0.189248
20.2589 | 24.6406 | 14.88698 | 14.69752 | 9.753616 | 0.1894659
20.2689 | 24.6104 | 15.03743 | 14.84775 | 9.572966 | 0.1896842
20.2789 | 24.6222 | 15.18672 | 14.99682 | 9.435477 | 0.1899029
20.2889 | 24.6024 | 15.33485 | 15.14473 | 9.267545 | 0.1901219
20.2989 | 24.5908 | 15.48184 | 15.29149 | 9.108964 | 0.1903414
20.3089 | 24.579 | 15.62767 | 15.43711 | 8.95133 | 0.1905614
20.3189 | 24.5661 | 15.77236 | 15.58158 | 8.793737 | 0.1907817
20.3289 | 24.5537 | 15.91592 | 15.72492 | 8.63778 | 0.1910025
20.3389 | 24.5156 | 16.05835 | 15.86712 | 8.457255 | 0.1912236
20.3489 | 24.5239 | 16.19964 | 16.0082 | 8.324256 | 0.1914452
20.3589 | 24.5098 | 16.33982 | 16.14815 | 8.169978 | 0.1916672
20.3689 | 24.5017 | 16.47888 | 16.28699 | 8.022818 | 0.1918896
20.3789 | 24.5018 | 16.61683 | 16.42472 | 7.884969 | 0.1921125
20.3889 | 24.4806 | 16.75367 | 16.56134 | 7.726927 | 0.1923357
20.3989 | 24.4597 | 16.88941 | 16.69685 | 7.570287 | 0.1925594
20.4089 | 24.4495 | 17.02406 | 16.83127 | 7.425444 | 0.1927835
20.4189 | 24.436 | 17.15761 | 16.9646 | 7.278394 | 0.193008
20.4289 | 24.393 | 17.29007 | 17.09684 | 7.102931 | 0.193233
20.4389 | 24.4212 | 17.42145 | 17.22799 | 6.999751 | 0.1934584
20.4489 | 24.3859 | 17.55175 | 17.35807 | 6.834149 | 0.1936842
20.4589 | 24.3837 | 17.68098 | 17.48707 | 6.70272 | 0.1939104
20.4689 | 24.3715 | 17.80914 | 17.615 | 6.562359 | 0.1941371
20.4789 | 24.3471 | 17.93624 | 17.74187 | 6.410862 | 0.1943642
20.4889 | 24.3388 | 18.06228 | 17.86768 | 6.276524 | 0.1945917
20.4989 | 24.3296 | 18.18726 | 17.99244 | 6.14234 | 0.1948196
20.5089 | 24.2995 | 18.31119 | 18.11615 | 5.988305 | 0.195048
20.5189 | 24.2831 | 18.43408 | 18.23881 | 5.849016 | 0.1952769
20.5289 | 24.2658 | 18.55593 | 18.36043 | 5.709866 | 0.1955062
20.5389 | 24.2609 | 18.67675 | 18.48101 | 5.584152 | 0.1957358
20.5489 | 24.2411 | 18.79653 | 18.60057 | 5.444569 | 0.195966
20.5589 | 24.2312 | 18.91529 | 18.71909 | 5.315912 | 0.1961966
20.5689 | 24.2311 | 19.03302 | 18.8366 | 5.198076 | 0.1964276
20.5789 | 24.202 | 19.14974 | 18.95308 | 5.052257 | 0.1966591
20.5889 | 24.1951 | 19.26545 | 19.06856 | 4.92965 | 0.196891
20.5989 | 24.2025 | 19.38015 | 19.18303 | 4.822352 | 0.1971234
20.6089 | 24.1607 | 19.49384 | 19.29649 | 4.666856 | 0.1973562
20.6189 | 24.1491 | 19.60654 | 19.40895 | 4.542559 | 0.1975894
20.6289 | 24.1376 | 19.71824 | 19.52042 | 4.419356 | 0.1978231
20.6389 | 24.1282 | 19.82896 | 19.6309 | 4.299242 | 0.1980573
20.6489 | 24.1319 | 19.93869 | 19.74039 | 4.193213 | 0.1982919
20.6589 | 24.1107 | 20.04743 | 19.84891 | 4.063265 | 0.198527
20.6689 | 24.1044 | 20.15521 | 19.95644 | 3.949193 | 0.1987625
20.6789 | 24.0969 | 20.26201 | 20.06301 | 3.834892 | 0.1989984
20.6889 | 24.0784 | 20.36784 | 20.16861 | 3.710559 | 0.1992349
20.6989 | 24.0768 | 20.47271 | 20.27324 | 3.604088 | 0.1994718
20.7089 | 24.0393 | 20.57663 | 20.37692 | 3.462675 | 0.1997091
20.7189 | 24.0459 | 20.67958 | 20.47964 | 3.366315 | 0.1999469
20.7289 | 24.0334 | 20.78159 | 20.58141 | 3.251805 | 0.2001852
20.7389 | 24.0303 | 20.88266 | 20.68224 | 3.14764 | 0.2004239
20.7489 | 24.0524 | 20.98278 | 20.78212 | 3.069616 | 0.2006631
20.7589 | 24.0131 | 21.08197 | 20.88107 | 2.931127 | 0.2009027
20.7689 | 24.0039 | 21.18023 | 20.97909 | 2.823671 | 0.2011429
20.7789 | 24.0004 | 21.27756 | 21.07617 | 2.722842 | 0.2013835
20.7889 | 23.9718 | 21.37396 | 21.17234 | 2.597836 | 0.2016245
20.7989 | 23.9497 | 21.46945 | 21.26759 | 2.480248 | 0.201866
20.8089 | 23.9551 | 21.56402 | 21.36192 | 2.391075 | 0.202108
20.8189 | 23.9431 | 21.65769 | 21.45534 | 2.285413 | 0.2023505
20.8289 | 23.9247 | 21.75044 | 21.54785 | 2.174256 | 0.2025934
20.8389 | 23.9118 | 21.8423 | 21.63946 | 2.069501 | 0.2028369
20.8489 | 23.9148 | 21.93326 | 21.73018 | 1.981543 | 0.2030808
20.8589 | 23.9087 | 22.02332 | 21.82 | 1.885378 | 0.2033252
20.8689 | 23.8718 | 22.1125 | 21.90893 | 1.759302 | 0.20357
20.8789 | 23.8724 | 22.20079 | 21.99697 | 1.671611 | 0.2038154
20.8889 | 23.8612 | 22.2882 | 22.08414 | 1.573 | 0.2040612
20.8989 | 23.8384 | 22.37473 | 22.17043 | 1.463666 | 0.2043075
20.9089 | 23.8158 | 22.4604 | 22.25584 | 1.355404 | 0.2045543
20.9189 | 23.8026 | 22.54519 | 22.34039 | 1.257409 | 0.2048016
20.9288 | 23.7925 | 22.62829 | 22.42324 | 1.164214 | 0.2050469
20.9388 | 23.7786 | 22.71137 | 22.50607 | 1.067234 | 0.2052951
20.9488 | 23.7583 | 22.79359 | 22.58805 | 0.9647099 | 0.2055439
20.9588 | 23.7338 | 22.87496 | 22.66917 | 0.8588372 | 0.2057931
20.9688 | 23.7206 | 22.95549 | 22.74945 | 0.7651118 | 0.2060428
20.9788 | 23.7178 | 23.03517 | 22.82888 | 0.6826296 | 0.206293
20.9888 | 23.6876 | 23.11401 | 22.90747 | 0.5735865 | 0.2065438
20.9988 | 23.6712 | 23.19202 | 22.98523 | 0.4791785 | 0.206795
21.0088 | 23.6581 | 23.2692 | 23.06215 | 0.3889016 | 0.2070467
21.0188 | 23.673 | 23.34555 | 23.13825 | 0.3274516 | 0.2072989
21.0288 | 23.6373 | 23.42108 | 23.21352 | 0.2162245 | 0.2075516
21.0388 | 23.6192 | 23.49578 | 23.28798 | 0.1234163 | 0.2078048
21.0488 | 23.6073 | 23.56968 | 23.36162 | 0.03762308 | 0.2080585
21.0588 | 23.5996 | 23.64276 | 23.43445 | -0.04315926 | 0.2083128
21.0688 | 23.5755 | 23.71503 | 23.50647 | -0.1395346 | 0.2085675
21.0788 | 23.5624 | 23.78651 | 23.57768 | -0.2241071 | 0.2088228
21.0888 | 23.5585 | 23.85718 | 23.6481 | -0.2986805 | 0.2090785
21.0988 | 23.5371 | 23.92706 | 23.71772 | -0.3899589 | 0.2093348
21.1088 | 23.5341 | 23.99615 | 23.78655 | -0.4620461 | 0.2095916
21.1188 | 23.5099 | 24.06445 | 23.8546 | -0.5545461 | 0.2098489
21.1288 | 23.5156 | 24.13196 | 23.92186 | -0.6163628 | 0.2101067
21.1388 | 23.4905 | 24.1987 | 23.98834 | -0.7082001 | 0.210365
21.1488 | 23.4821 | 24.26466 | 24.05404 | -0.7825619 | 0.2106239
21.1588 | 23.4866 | 24.32985 | 24.11897 | -0.843252 | 0.2108832
21.1688 | 23.4494 | 24.39427 | 24.18313 | -0.9448743 | 0.2111431
21.1788 | 23.4514 | 24.45793 | 24.24653 | -1.006533 | 0.2114035
21.1888 | 23.4388 | 24.52083 | 24.30917 | -1.082031 | 0.2116645
21.1988 | 23.4337 | 24.58297 | 24.37105 | -1.149273 | 0.2119259
21.2088 | 23.4245 | 24.64436 | 24.43217 | -1.219863 | 0.2121879
21.2188 | 23.4053 | 24.705 | 24.49255 | -1.299703 | 0.2124505
21.2288 | 23.4067 | 24.7649 | 24.55219 | -1.358199 | 0.2127135
21.2388 | 23.381 | 24.82405 | 24.61108 | -1.443054 | 0.2129771
21.2488 | 23.369 | 24.88247 | 24.66923 | -1.513472 | 0.2132412
21.2588 | 23.3591 | 24.94016 | 24.72665 | -1.581056 | 0.2135059
21.2688 | 23.3414 | 24.99711 | 24.78334 | -1.65571 | 0.2137711
21.2788 | 23.3433 | 25.05334 | 24.8393 | -1.710038 | 0.2140368
21.2888 | 23.3321 | 25.10884 | 24.89454 | -1.776743 | 0.2143031
21.2988 | 23.3171 | 25.16363 | 24.94906 | -1.84653 | 0.2145699
21.3088 | 23.3038 | 25.2177 | 25.00286 | -1.913902 | 0.2148373
21.3188 | 23.2908 | 25.27106 | 25.05596 | -1.980263 | 0.2151052
21.3288 | 23.276 | 25.32372 | 25.10834 | -2.047716 | 0.2153736
21.3388 | 23.2577 | 25.37566 | 25.16002 | -2.117965 | 0.2156426
21.3488 | 23.2429 | 25.42691 | 25.211 | -2.184013 | 0.2159122
21.3588 | 23.2258 | 25.47747 | 25.26128 | -2.251665 | 0.2161823
21.3688 | 23.2244 | 25.52732 | 25.31087 | -2.302924 | 0.2164529
21.3788 | 23.1955 | 25.57649 | 25.35977 | -2.380994 | 0.2167241
21.3888 | 23.1906 | 25.62498 | 25.40798 | -2.434377 | 0.2169959
21.3988 | 23.1858 | 25.67278 | 25.45551 | -2.486978 | 0.2172682
21.4088 | 23.1575 | 25.7199 | 25.50236 | -2.562401 | 0.2175411
21.4188 | 23.1445 | 25.76635 | 25.54853 | -2.621849 | 0.2178146
21.4288 | 23.1282 | 25.81212 | 25.59404 | -2.683924 | 0.2180886
21.4388 | 23.1201 | 25.85723 | 25.63887 | -2.737132 | 0.2183631
21.4488 | 23.0898 | 25.90168 | 25.68304 | -2.811876 | 0.2186383
21.4588 | 23.0596 | 25.94546 | 25.72654 | -2.885858 | 0.218914
21.4688 | 23.0771 | 25.98858 | 25.76939 | -2.911483 | 0.2191903
21.4788 | 23.0652 | 26.03105 | 25.81159 | -2.965854 | 0.2194671
21.4888 | 23.0314 | 26.07288 | 25.85313 | -3.041475 | 0.2197446
21.4988 | 23.0294 | 26.11405 | 25.89403 | -3.084649 | 0.2200225
21.5088 | 23.0188 | 26.15458 | 25.93428 | -3.135779 | 0.2203011
21.5188 | 22.9916 | 26.19447 | 25.97389 | -3.202869 | 0.2205803
21.5288 | 22.9781 | 26.23372 | 26.01286 | -3.255622 | 0.22086
21.5388 | 22.9595 | 26.27234 | 26.0512 | -3.312843 | 0.2211403
21.5488 | 22.956 | 26.31033 | 26.08891 | -3.354333 | 0.2214212
21.5588 | 22.9466 | 26.3477 | 26.12599 | -3.401097 | 0.2217027
21.5688 | 22.929 | 26.38444 | 26.16245 | -3.455438 | 0.2219847
21.5788 | 22.9223 | 26.42056 | 26.19829 | -3.49826 | 0.2222674
21.5888 | 22.9135 | 26.45607 | 26.23352 | -3.542566 | 0.2225506
21.5988 | 22.8975 | 26.49096 | 26.26812 | -3.593458 | 0.2228345
21.6088 | 22.8849 | 26.52524 | 26.30212 | -3.640342 | 0.2231189
21.6188 | 22.8704 | 26.55892 | 26.33551 | -3.688519 | 0.2234039
21.6288 | 22.8677 | 26.59199 | 26.3683 | -3.724293 | 0.2236896
21.6388 | 22.8383 | 26.62447 | 26.40049 | -3.786168 | 0.2239758
21.6488 | 22.8383 | 26.65635 | 26.43208 | -3.818047 | 0.2242626
21.6588 | 22.8475 | 26.68763 | 26.46308 | -3.840133 | 0.22455
21.6688 | 22.8072 | 26.71833 | 26.49349 | -3.911129 | 0.224838
21.6788 | 22.8073 | 26.74844 | 26.52331 | -3.941139 | 0.2251267
21.6888 | 22.8136 | 26.77797 | 26.55255 | -3.964366 | 0.2254159
21.6988 | 22.7995 | 26.80691 | 26.58121 | -4.007414 | 0.2257058
21.7088 | 22.7663 | 26.83528 | 26.60929 | -4.068984 | 0.2259962
21.7188 | 22.7747 | 26.86308 | 26.63679 | -4.088382 | 0.2262873
21.7288 | 22.753 | 26.89031 | 26.66373 | -4.13731 | 0.226579
21.7388 | 22.7491 | 26.91697 | 26.6901 | -4.167871 | 0.2268714
21.7488 | 22.7343 | 26.94307 | 26.7159 | -4.208768 | 0.2271643
21.7588 | 22.7284 | 26.9686 | 26.74115 | -4.240204 | 0.2274578
21.7688 | 22.7074 | 26.99358 | 26.76583 | -4.286184 | 0.227752
21.7788 | 22.7178 | 27.01801 | 26.78996 | -4.30021 | 0.2280468
21.7888 | 22.6986 | 27.04188 | 26.81354 | -4.343284 | 0.2283422
21.7988 | 22.6738 | 27.06521 | 26.83657 | -4.391411 | 0.2286383
21.8088 | 22.6854 | 27.08799 | 26.85906 | -4.402594 | 0.228935
21.8188 | 22.6526 | 27.11023 | 26.881 | -4.457634 | 0.2292323
21.8288 | 22.6467 | 27.13194 | 26.90241 | -4.485237 | 0.2295303
21.8388 | 22.6399 | 27.1531 | 26.92328 | -4.513204 | 0.2298288
21.8488 | 22.6175 | 27.17374 | 26.94361 | -4.55624 | 0.2301281
21.8588 | 22.6167 | 27.19385 | 26.96342 | -4.577146 | 0.2304279
21.8688 | 22.597 | 27.21343 | 26.9827 | -4.616426 | 0.2307284
21.8788 | 22.5955 | 27.23248 | 27.00145 | -4.636983 | 0.2310296
21.8888 | 22.5868 | 27.25102 | 27.01969 | -4.664221 | 0.2313314
21.8987 | 22.5622 | 27.26886 | 27.03723 | -4.706664 | 0.2316308
21.9087 | 22.5351 | 27.28638 | 27.05444 | -4.751276 | 0.2319339
21.9187 | 22.5498 | 27.30338 | 27.07114 | -4.753578 | 0.2322376
21.9287 | 22.5297 | 27.31987 | 27.08733 | -4.790171 | 0.232542
21.9387 | 22.5067 | 27.33586 | 27.10301 | -4.829161 | 0.2328471
21.9487 | 22.5089 | 27.35135 | 27.1182 | -4.842448 | 0.2331528
21.9587 | 22.4993 | 27.36634 | 27.13288 | -4.867036 | 0.2334592
21.9687 | 22.4938 | 27.38083 | 27.14706 | -4.887029 | 0.2337662
21.9787 | 22.4724 | 27.39483 | 27.16076 | -4.92243 | 0.2340739
21.9887 | 22.4663 | 27.40834 | 27.17396 | -4.94204 | 0.2343823
21.9987 | 22.4485 | 27.42136 | 27.18667 | -4.972863 | 0.2346913
22.0087 | 22.446 | 27.4339 | 27.1989 | -4.987903 | 0.235001
22.0187 | 22.4302 | 27.44596 | 27.21065 | -5.015761 | 0.2353114
22.0287 | 22.4135 | 27.45754 | 27.22192 | -5.044042 | 0.2356225
22.0387 | 22.4192 | 27.46865 | 27.23271 | -5.049447 | 0.2359342
22.0487 | 22.4075 | 27.47928 | 27.24303 | -5.07178 | 0.2362466
22.0587 | 22.3926 | 27.48944 | 27.25288 | -5.096844 | 0.2365597
22.0687 | 22.3829 | 27.49914 | 27.26227 | -5.116241 | 0.2368735
22.0787 | 22.3737 | 27.50837 | 27.27119 | -5.134675 | 0.2371879
22.0887 | 22.382 | 27.51715 | 27.27964 | -5.135148 | 0.237503
22.0987 | 22.3463 | 27.52546 | 27.28764 | -5.179163 | 0.2378189
22.1087 | 22.35 | 27.53332 | 27.29519 | -5.183322 | 0.2381354
22.1187 | 22.3458 | 27.54073 | 27.30228 | -5.19493 | 0.2384527
22.1287 | 22.337 | 27.54769 | 27.30892 | -5.210688 | 0.2387706
22.1387 | 22.3348 | 27.5542 | 27.31511 | -5.2194 | 0.2390892
22.1487 | 22.3151 | 27.56027 | 27.32086 | -5.245167 | 0.2394085
22.1587 | 22.3069 | 27.56589 | 27.32617 | -5.258994 | 0.2397285
22.1687 | 22.3136 | 27.57108 | 27.33103 | -5.257483 | 0.2400492
22.1787 | 22.2856 | 27.57584 | 27.33546 | -5.290236 | 0.2403707
22.1887 | 22.2736 | 27.58016 | 27.33946 | -5.306556 | 0.2406928
22.1987 | 22.2579 | 27.58405 | 27.34303 | -5.326146 | 0.2410157
22.2087 | 22.2699 | 27.58751 | 27.34617 | -5.317609 | 0.2413392
22.2187 | 22.2504 | 27.59055 | 27.34888 | -5.340148 | 0.2416635
22.2287 | 22.2471 | 27.59316 | 27.35118 | -5.346065 | 0.2419885
22.2387 | 22.2277 | 27.59536 | 27.35305 | -5.367663 | 0.2423143
22.2487 | 22.2215 | 27.59714 | 27.3545 | -5.375644 | 0.2426407
22.2587 | 22.1995 | 27.59851 | 27.35554 | -5.399012 | 0.2429679
22.2687 | 22.1905 | 27.59947 | 27.35617 | -5.408969 | 0.2432958
22.2787 | 22.1785 | 27.60002 | 27.35639 | -5.421518 | 0.2436244
22.2887 | 22.1647 | 27.60016 | 27.35621 | -5.435461 | 0.2439538
22.2987 | 22.1457 | 27.5999 | 27.35562 | -5.454201 | 0.2442838
22.3087 | 22.1465 | 27.59924 | 27.35463 | -5.452741 | 0.2446147
22.3187 | 22.1414 | 27.59818 | 27.35324 | -5.456783 | 0.2449463
22.3287 | 22.1033 | 27.59673 | 27.35145 | -5.49343 | 0.2452786
22.3387 | 22.1056 | 27.59488 | 27.34927 | -5.489285 | 0.2456116
22.3487 | 22.0783 | 27.59265 | 27.3467 | -5.51435 | 0.2459454
22.3587 | 22.0715 | 27.59003 | 27.34375 | -5.518528 | 0.24628
22.3687 | 22.051 | 27.58702 | 27.34041 | -5.536021 | 0.2466153
22.3787 | 22.0341 | 27.58363 | 27.33668 | -5.549532 | 0.2469514
22.3887 | 22.0464 | 27.57986 | 27.33258 | -5.533464 | 0.2472882
22.3987 | 22.017 | 27.57572 | 27.32809 | -5.558719 | 0.2476257
22.4087 | 22.002 | 27.5712 | 27.32324 | -5.569199 | 0.2479641
22.4187 | 21.9974 | 27.56631 | 27.318 | -5.568908 | 0.2483032
22.4287 | 21.9904 | 27.56105 | 27.3124 | -5.570647 | 0.248643
22.4387 | 21.9601 | 27.55542 | 27.30644 | -5.59532 | 0.2489837
22.4487 | 21.9437 | 27.54943 | 27.3001 | -5.605729 | 0.2493251
22.4587 | 21.9541 | 27.54308 | 27.29341 | -5.588976 | 0.2496673
22.4687 | 21.9278 | 27.53636 | 27.28635 | -5.608564 | 0.2500102
22.4787 | 21.9143 | 27.5293 | 27.27894 | -5.614995 | 0.250354
22.4887 | 21.8965 | 27.52187 | 27.27117 | -5.625372 | 0.2506985
22.4987 | 21.9072 | 27.5141 | 27.26305 | -5.606897 | 0.2510438
22.5087 | 21.8888 | 27.50597 | 27.25458 | -5.617173 | 0.2513898
22.5187 | 21.872 | 27.4975 | 27.24577 | -5.625503 | 0.2517367
22.5287 | 21.85 | 27.48869 | 27.2366 | -5.638688 | 0.2520844
22.5387 | 21.8445 | 27.47953 | 27.2271 | -5.635031 | 0.2524328
22.5487 | 21.8431 | 27.47003 | 27.21725 | -5.626934 | 0.2527821
22.5587 | 21.8086 | 27.4602 | 27.20707 | -5.651601 | 0.2531322
22.5687 | 21.796 | 27.45003 | 27.19655 | -5.654033 | 0.253483
22.5787 | 21.8012 | 27.43953 | 27.1857 | -5.638332 | 0.2538347
22.5887 | 21.7818 | 27.4287 | 27.17451 | -5.646902 | 0.2541871
22.5987 | 21.7824 | 27.41754 | 27.163 | -5.635145 | 0.2545404
22.6087 | 21.7583 | 27.40606 | 27.15117 | -5.647762 | 0.2548946
22.6187 | 21.7465 | 27.39426 | 27.13901 | -5.647757 | 0.2552494
22.6287 | 21.7303 | 27.38213 | 27.12653 | -5.651831 | 0.2556052
22.6387 | 21.715 | 27.36969 | 27.11373 | -5.654687 | 0.2559617
22.6487 | 21.7172 | 27.35693 | 27.10061 | -5.639728 | 0.2563191
22.6587 | 21.6981 | 27.34386 | 27.08718 | -5.645756 | 0.2566773
22.6687 | 21.6887 | 27.33047 | 27.07344 | -5.641772 | 0.2570363
22.6787 | 21.6782 | 27.31678 | 27.05938 | -5.63858 | 0.2573962
22.6887 | 21.665 | 27.30278 | 27.04502 | -5.637781 | 0.2577569
22.6987 | 21.6587 | 27.28848 | 27.03036 | -5.629779 | 0.2581184
22.7087 | 21.6381 | 27.27387 | 27.01539 | -5.635775 | 0.2584808
22.7187 | 21.6295 | 27.25897 | 27.00013 | -5.629471 | 0.258844
22.7287 | 21.6266 | 27.24377 | 26.98456 | -5.61717 | 0.2592081
22.7387 | 21.6253 | 27.22827 | 26.9687 | -5.602974 | 0.259573
22.7487 | 21.5973 | 27.21249 | 26.95255 | -5.615186 | 0.2599387
22.7587 | 21.5812 | 27.19641 | 26.9361 | -5.615207 | 0.2603053
22.7687 | 21.5811 | 27.18004 | 26.91937 | -5.59894 | 0.2606728
22.7787 | 21.5764 | 27.16339 | 26.90235 | -5.586987 | 0.2610412
22.7887 | 21.556 | 27.14645 | 26.88504 | -5.59045 | 0.2614104
22.7987 | 21.5422 | 27.12923 | 26.86745 | -5.587032 | 0.2617804
22.8087 | 21.5354 | 27.11173 | 26.84958 | -5.576334 | 0.2621514
22.8187 | 21.5161 | 27.09396 | 26.83144 | -5.57786 | 0.2625232
22.8287 | 21.5185 | 27.07591 | 26.81301 | -5.55741 | 0.2628958
22.8387 | 21.4962 | 27.05759 | 26.79432 | -5.561388 | 0.2632694
22.8487 | 21.4831 | 27.039 | 26.77535 | -5.555895 | 0.2636438
22.8587 | 21.4687 | 27.02013 | 26.75612 | -5.551434 | 0.2640192
22.8686 | 21.4636 | 27.0012 | 26.73681 | -5.5376 | 0.2643916
22.8786 | 21.4529 | 26.98181 | 26.71704 | -5.528911 | 0.2647687
22.8886 | 21.4428 | 26.96216 | 26.69701 | -5.519361 | 0.2651467
22.8986 | 21.4127 | 26.94225 | 26.67672 | -5.52955 | 0.2655256
22.9086 | 21.4041 | 26.92208 | 26.65618 | -5.517982 | 0.2659054
22.9186 | 21.4029 | 26.90166 | 26.63537 | -5.498759 | 0.2662861
22.9286 | 21.3885 | 26.88098 | 26.61431 | -5.492482 | 0.2666676
22.9386 | 21.3722 | 26.86005 | 26.593 | -5.487853 | 0.2670501
22.9486 | 21.36 | 26.83888 | 26.57144 | -5.478876 | 0.2674336
22.9586 | 21.3471 | 26.81745 | 26.54963 | -5.470351 | 0.2678179
22.9686 | 21.342 | 26.79578 | 26.52758 | -5.453781 | 0.2682031
22.9786 | 21.3194 | 26.77387 | 26.50528 | -5.454468 | 0.2685893
22.9886 | 21.3166 | 26.75171 | 26.48274 | -5.435115 | 0.2689764
22.9986 | 21.3017 | 26.72932 | 26.45996 | -5.427622 | 0.2693644
23.0086 | 21.2836 | 26.70669 | 26.43694 | -5.423093 | 0.2697533
23.0186 | 21.2714 | 26.68383 | 26.41369 | -5.412429 | 0.2701432
23.0286 | 21.2709 | 26.66073 | 26.3902 | -5.389832 | 0.270534
23.0386 | 21.2562 | 26.6374 | 26.36648 | -5.381204 | 0.2709258
23.0486 | 21.2469 | 26.61385 | 26.34253 | -5.366947 | 0.2713185
23.0586 | 21.2093 | 26.59006 | 26.31835 | -5.380764 | 0.2717121
23.0686 | 21.2298 | 26.56606 | 26.29395 | -5.336256 | 0.2721067
23.0786 | 21.2112 | 26.54183 | 26.26932 | -5.330626 | 0.2725023
23.0886 | 21.1846 | 26.51737 | 26.24448 | -5.332775 | 0.2728988
23.0986 | 21.1786 | 26.4927 | 26.21941 | -5.314104 | 0.2732963
23.1086 | 21.1704 | 26.46782 | 26.19412 | -5.297418 | 0.2736947
23.1186 | 21.163 | 26.44272 | 26.16862 | -5.279716 | 0.2740941
23.1286 | 21.1573 | 26.4174 | 26.14291 | -5.260101 | 0.2744945
23.1386 | 21.1493 | 26.39188 | 26.11698 | -5.242576 | 0.2748959
23.1486 | 21.1378 | 26.36614 | 26.09084 | -5.228341 | 0.2752982
23.1586 | 21.1239 | 26.3402 | 26.0645 | -5.2163 | 0.2757015
23.1686 | 21.1118 | 26.31405 | 26.03795 | -5.202253 | 0.2761058
23.1786 | 21.0917 | 26.2877 | 26.01119 | -5.196003 | 0.2765111
23.1886 | 21.0885 | 26.26115 | 25.98423 | -5.172652 | 0.2769173
23.1986 | 21.0844 | 26.2344 | 25.95708 | -5.150001 | 0.2773246
23.2086 | 21.0622 | 26.20745 | 25.92972 | -5.145253 | 0.2777329
23.2186 | 21.0577 | 26.18031 | 25.90217 | -5.122609 | 0.2781421
23.2286 | 21.0487 | 26.15297 | 25.87442 | -5.104272 | 0.2785524
23.2386 | 21.0495 | 26.12544 | 25.84648 | -5.075942 | 0.2789637
23.2486 | 21.0298 | 26.09772 | 25.81835 | -5.067923 | 0.279376
23.2586 | 21.0265 | 26.06982 | 25.79003 | -5.043315 | 0.2797893
23.2686 | 21.0008 | 26.04172 | 25.76152 | -5.040921 | 0.2802036
23.2786 | 21.001 | 26.01344 | 25.73282 | -5.012443 | 0.280619
23.2886 | 20.9903 | 25.98498 | 25.70395 | -4.994682 | 0.2810354
23.2986 | 20.9618 | 25.95634 | 25.67489 | -4.99454 | 0.2814528
23.3086 | 20.9765 | 25.92752 | 25.64565 | -4.951019 | 0.2818712
23.3186 | 20.9694 | 25.89852 | 25.61623 | -4.929121 | 0.2822907
23.3286 | 20.9504 | 25.86935 | 25.58664 | -4.918947 | 0.2827113
23.3386 | 20.9407 | 25.84 | 25.55687 | -4.8993 | 0.2831328
23.3486 | 20.9326 | 25.81048 | 25.52693 | -4.877881 | 0.2835555
23.3586 | 20.9231 | 25.78079 | 25.49681 | -4.857692 | 0.2839792
23.3686 | 20.9237 | 25.75094 | 25.46653 | -4.827235 | 0.2844039
23.3786 | 20.9015 | 25.72091 | 25.43608 | -4.819411 | 0.2848297
23.3886 | 20.902 | 25.69072 | 25.40547 | -4.788723 | 0.2852565
23.3986 | 20.8832 | 25.66037 | 25.37469 | -4.777172 | 0.2856845
23.4086 | 20.8861 | 25.62986 | 25.34375 | -4.743759 | 0.2861135
23.4186 | 20.8754 | 25.59919 | 25.31264 | -4.723787 | 0.2865436
23.4286 | 20.8632 | 25.56836 | 25.28138 | -4.705157 | 0.2869748
23.4386 | 20.8514 | 25.53737 | 25.24996 | -4.685972 | 0.287407
23.4486 | 20.8412 | 25.50623 | 25.21839 | -4.665032 | 0.2878404
23.4586 | 20.8338 | 25.47494 | 25.18666 | -4.641139 | 0.2882748
23.4686 | 20.8385 | 25.4435 | 25.15479 | -4.604995 | 0.2887103
23.4786 | 20.8152 | 25.4119 | 25.12276 | -4.596703 | 0.289147
23.4886 | 20.8182 | 25.38016 | 25.09058 | -4.561962 | 0.2895847
23.4986 | 20.8039 | 25.34828 | 25.05825 | -4.544376 | 0.2900236
23.5086 | 20.7936 | 25.31625 | 25.02578 | -4.522646 | 0.2904635
23.5186 | 20.7898 | 25.28407 | 24.99317 | -4.494274 | 0.2909046
23.5286 | 20.788 | 25.25176 | 24.96041 | -4.46376 | 0.2913468
23.5386 | 20.7702 | 25.21931 | 24.92752 | -4.449107 | 0.2917902
23.5486 | 20.7608 | 25.18672 | 24.89448 | -4.425917 | 0.2922346
23.5586 | 20.7544 | 25.15399 | 24.86131 | -4.399591 | 0.2926802
23.5686 | 20.7426 | 25.12113 | 24.828 | -4.378531 | 0.2931269
23.5786 | 20.7338 | 25.08814 | 24.79456 | -4.354338 | 0.2935748
23.5886 | 20.7247 | 25.05501 | 24.76099 | -4.330314 | 0.2940238
23.5986 | 20.7217 | 25.02176 | 24.72729 | -4.300061 | 0.294474
23.6086 | 20.7068 | 24.98838 | 24.69345 | -4.28158 | 0.2949253
23.6186 | 20.6897 | 24.95487 | 24.65949 | -4.265173 | 0.2953778
23.6286 | 20.6893 | 24.92124 | 24.62541 | -4.231941 | 0.2958315
23.6386 | 20.6733 | 24.88749 | 24.5912 | -4.214186 | 0.2962863
23.6486 | 20.6592 | 24.85361 | 24.55687 | -4.19441 | 0.2967423
23.6586 | 20.6408 | 24.81961 | 24.52241 | -4.178814 | 0.2971995
23.6686 | 20.6416 | 24.7855 | 24.48784 | -4.1439 | 0.2976578
23.6786 | 20.6299 | 24.75127 | 24.45315 | -4.121369 | 0.2981174
23.6886 | 20.6202 | 24.71692 | 24.41834 | -4.096723 | 0.2985781
23.6986 | 20.587 | 24.68246 | 24.38342 | -4.095463 | 0.29904
23.7086 | 20.6069 | 24.64789 | 24.34839 | -4.040991 | 0.2995032
23.7186 | 20.582 | 24.61321 | 24.31324 | -4.031209 | 0.2999675
23.7286 | 20.5653 | 24.57842 | 24.27798 | -4.013118 | 0.300433
23.7386 | 20.5501 | 24.54352 | 24.24262 | -3.993419 | 0.3008998
23.7486 | 20.5499 | 24.50851 | 24.20715 | -3.958614 | 0.3013678
23.7586 | 20.5316 | 24.4734 | 24.17157 | -3.941805 | 0.301837
23.7686 | 20.5342 | 24.43819 | 24.13588 | -3.903992 | 0.3023074
23.7786 | 20.5093 | 24.40288 | 24.1001 | -3.893579 | 0.3027791
23.7886 | 20.5176 | 24.36746 | 24.06421 | -3.849865 | 0.303252
23.7986 | 20.4875 | 24.33195 | 24.02823 | -3.844453 | 0.3037261
23.8086 | 20.4839 | 24.29634 | 23.99214 | -3.812443 | 0.3042015
23.8186 | 20.4709 | 24.26064 | 23.95596 | -3.789738 | 0.3046781
23.8286 | 20.4587 | 24.22484 | 23.91968 | -3.766139 | 0.305156
23.8385 | 20.4479 | 24.18931 | 23.88368 | -3.741407 | 0.3056304
23.8485 | 20.458 | 24.15333 | 23.84721 | -3.695325 | 0.3061108
23.8585 | 20.4342 | 24.11725 | 23.81066 | -3.683054 | 0.3065925
23.8685 | 20.4337 | 24.08109 | 23.77402 | -3.647393 | 0.3070755
23.8785 | 20.4275 | 24.04485 | 23.73729 | -3.617346 | 0.3075597
23.8885 | 20.4047 | 24.00851 | 23.70047 | -3.603814 | 0.3080452
23.8985 | 20.4238 | 23.9721 | 23.66357 | -3.548297 | 0.308532
23.9085 | 20.3917 | 23.9356 | 23.62658 | -3.543898 | 0.3090202
23.9185 | 20.3829 | 23.89902 | 23.58951 | -3.516118 | 0.3095096
23.9285 | 20.3786 | 23.86236 | 23.55236 | -3.483758 | 0.3100003
23.9385 | 20.3735 | 23.82562 | 23.51513 | -3.452119 | 0.3104923
23.9485 | 20.3491 | 23.7888 | 23.47782 | -3.439703 | 0.3109858
23.9585 | 20.362 | 23.75191 | 23.44043 | -3.389911 | 0.3114804
23.9685 | 20.3411 | 23.71495 | 23.40297 | -3.373846 | 0.3119764
23.9785 | 20.3354 | 23.67791 | 23.36543 | -3.342507 | 0.3124737
23.9885 | 20.3112 | 23.6408 | 23.32782 | -3.329596 | 0.3129725
23.9985 | 20.3117 | 23.60362 | 23.29014 | -3.291916 | 0.3134724
24.0085 | 20.2943 | 23.56637 | 23.25239 | -3.272066 | 0.3139738
24.0185 | 20.3052 | 23.52905 | 23.21457 | -3.223849 | 0.3144765
24.0285 | 20.2733 | 23.49167 | 23.17668 | -3.218366 | 0.3149807
24.0385 | 20.2588 | 23.45422 | 23.13873 | -3.195417 | 0.3154861
24.0485 | 20.2634 | 23.41671 | 23.10071 | -3.153305 | 0.3159929
24.0585 | 20.2506 | 23.37913 | 23.06263 | -3.128531 | 0.3165011
24.0685 | 20.233 | 23.3415 | 23.02449 | -3.108496 | 0.3170107
24.0785 | 20.2102 | 23.3038 | 22.98628 | -3.093602 | 0.3175216
24.0885 | 20.2012 | 23.26605 | 22.94801 | -3.064849 | 0.3180339
24.0985 | 20.1997 | 23.22824 | 22.90969 | -3.028539 | 0.3185477
24.1085 | 20.1871 | 23.19037 | 22.87131 | -3.003273 | 0.3190629
24.1185 | 20.1669 | 23.15245 | 22.83287 | -2.985553 | 0.3195795
24.1285 | 20.1602 | 23.11448 | 22.79438 | -2.954279 | 0.3200974
24.1385 | 20.144 | 23.07645 | 22.75584 | -2.932454 | 0.3206168
24.1485 | 20.137 | 23.03838 | 22.71724 | -2.901378 | 0.3211376
24.1585 | 20.129 | 23.00025 | 22.67859 | -2.871253 | 0.3216599
24.1685 | 20.1067 | 22.96208 | 22.6399 | -2.855379 | 0.3221836
24.1785 | 20.1094 | 22.92386 | 22.60115 | -2.814459 | 0.3227087
24.1885 | 20.0955 | 22.88559 | 22.56236 | -2.790093 | 0.3232353
24.1985 | 20.0855 | 22.84728 | 22.52352 | -2.761783 | 0.3237634
24.2085 | 20.0642 | 22.80893 | 22.48464 | -2.744729 | 0.3242929
24.2185 | 20.0567 | 22.77053 | 22.44571 | -2.713833 | 0.3248239
24.2285 | 20.0551 | 22.7321 | 22.40674 | -2.676997 | 0.3253563
24.2385 | 20.0267 | 22.69362 | 22.36773 | -2.666921 | 0.3258903
24.2485 | 20.0246 | 22.65511 | 22.32868 | -2.630507 | 0.3264256
24.2585 | 20.0233 | 22.61656 | 22.28959 | -2.593255 | 0.3269626
24.2685 | 20.0119 | 22.57797 | 22.25047 | -2.566068 | 0.327501
24.2785 | 20.0103 | 22.53935 | 22.21131 | -2.529046 | 0.328041
24.2885 | 19.9819 | 22.50069 | 22.17211 | -2.51879 | 0.3285824
24.2985 | 19.9776 | 22.462 | 22.13288 | -2.484402 | 0.3291253
24.3085 | 19.9811 | 22.42328 | 22.09361 | -2.442183 | 0.3296697
24.3185 | 19.9744 | 22.38453 | 22.05432 | -2.410134 | 0.3302158
24.3285 | 19.9598 | 22.34576 | 22.01499 | -2.385956 | 0.3307633
24.3385 | 19.9511 | 22.30695 | 21.97564 | -2.35585 | 0.3313123
24.3485 | 19.9428 | 22.26812 | 21.93625 | -2.325318 | 0.331863
24.3585 | 19.9375 | 22.22926 | 21.89684 | -2.29176 | 0.3324152
24.3685 | 19.9233 | 22.19038 | 21.85741 | -2.267078 | 0.332969
24.3785 | 19.9079 | 22.15147 | 21.81795 | -2.243572 | 0.3335242
24.3885 | 19.8949 | 22.11254 | 21.77846 | -2.217645 | 0.3340811
24.3985 | 19.9139 | 22.0736 | 21.73896 | -2.159697 | 0.3346396
24.4085 | 19.888 | 22.03463 | 21.69943 | -2.146629 | 0.3351997
24.4185 | 19.8826 | 21.99564 | 21.65988 | -2.113042 | 0.3357613
24.4285 | 19.8681 | 21.95664 | 21.62031 | -2.088538 | 0.3363246
24.4385 | 19.8585 | 21.91762 | 21.58073 | -2.059117 | 0.3368894
24.4485 | 19.8636 | 21.87858 | 21.54112 | -2.014981 | 0.337456
24.4585 | 19.8616 | 21.83953 | 21.50151 | -1.97793 | 0.338024
24.4685 | 19.8266 | 21.80047 | 21.46187 | -1.973866 | 0.3385938
24.4785 | 19.8233 | 21.76139 | 21.42223 | -1.938091 | 0.3391651
24.4885 | 19.8327 | 21.7223 | 21.38257 | -1.889604 | 0.3397382
24.4985 | 19.82 | 21.68321 | 21.34289 | -1.863207 | 0.3403128
24.5085 | 19.8127 | 21.6441 | 21.30321 | -1.831401 | 0.3408892
24.5185 | 19.7925 | 21.60499 | 21.26352 | -1.812487 | 0.3414671
24.5285 | 19.7611 | 21.56587 | 21.22382 | -1.804767 | 0.3420469
24.5385 | 19.7855 | 21.52674 | 21.18411 | -1.741241 | 0.3426282
24.5485 | 19.7661 | 21.48761 | 21.1444 | -1.72151 | 0.3432112
24.5585 | 19.7508 | 21.44847 | 21.10468 | -1.697675 | 0.3437959
24.5685 | 19.7433 | 21.40934 | 21.06496 | -1.666038 | 0.3443824
24.5785 | 19.7337 | 21.3702 | 21.02523 | -1.636499 | 0.3449706
24.5885 | 19.7205 | 21.33106 | 20.9855 | -1.610559 | 0.3455604
24.5985 | 19.7183 | 21.29192 | 20.94577 | -1.57362 | 0.346152
24.6085 | 19.7091 | 21.25278 | 20.90604 | -1.543682 | 0.3467453
24.6185 | 19.6968 | 21.21365 | 20.86631 | -1.516846 | 0.3473404
24.6285 | 19.7121 | 21.17451 | 20.82658 | -1.462414 | 0.3479371
24.6385 | 19.6722 | 21.13539 | 20.78685 | -1.463187 | 0.3485357
24.6485 | 19.6743 | 21.09626 | 20.74713 | -1.421965 | 0.349136
24.6585 | 19.6657 | 21.05715 | 20.70741 | -1.391449 | 0.3497382
24.6685 | 19.6375 | 21.01804 | 20.6677 | -1.38054 | 0.350342
24.6785 | 19.6548 | 20.97894 | 20.62799 | -1.32414 | 0.3509476
24.6885 | 19.6426 | 20.93985 | 20.58829 | -1.29725 | 0.3515551
24.6985 | 19.6195 | 20.90077 | 20.5486 | -1.281269 | 0.3521644
24.7085 | 19.6202 | 20.8617 | 20.50892 | -1.2415 | 0.3527754
24.7185 | 19.617 | 20.82264 | 20.46925 | -1.205643 | 0.3533883
24.7285 | 19.5979 | 20.7836 | 20.4296 | -1.185699 | 0.354003
24.7385 | 19.6006 | 20.74457 | 20.38995 | -1.143969 | 0.3546196
24.7485 | 19.5833 | 20.70555 | 20.35032 | -1.122254 | 0.3552379
24.7585 | 19.5751 | 20.66655 | 20.3107 | -1.091455 | 0.3558582
24.7685 | 19.5716 | 20.62757 | 20.27109 | -1.055973 | 0.3564802
24.7785 | 19.5551 | 20.58861 | 20.2315 | -1.033508 | 0.3571043
24.7885 | 19.5597 | 20.54966 | 20.19193 | -0.9899628 | 0.3577301
24.7985 | 19.537 | 20.51074 | 20.15238 | -0.9737367 | 0.3583578
24.8084 | 19.5532 | 20.47222 | 20.11324 | -0.9190203 | 0.3589811
24.8184 | 19.5473 | 20.43334 | 20.07372 | -0.8860361 | 0.3596126
24.8284 | 19.5176 | 20.39447 | 20.03423 | -0.8768743 | 0.360246
24.8384 | 19.5077 | 20.35564 | 19.99475 | -0.8479356 | 0.3608814
24.8484 | 19.521 | 20.31682 | 19.9553 | -0.7958212 | 0.3615186
24.8584 | 19.4875 | 20.27803 | 19.91587 | -0.7905317 | 0.3621578
24.8684 | 19.4944 | 20.23927 | 19.87647 | -0.7448681 | 0.362799
24.8784 | 19.4961 | 20.20053 | 19.83709 | -0.7044313 | 0.3634421
24.8884 | 19.4569 | 20.16182 | 19.79773 | -0.7049221 | 0.3640872
24.8984 | 19.4645 | 20.12314 | 19.75841 | -0.6586414 | 0.3647342
24.9084 | 19.4683 | 20.08449 | 19.71911 | -0.61619 | 0.3653832
24.9184 | 19.4374 | 20.04587 | 19.67983 | -0.6084689 | 0.3660342
24.9284 | 19.4458 | 20.00728 | 19.64059 | -0.5614789 | 0.3666873
24.9384 | 19.4447 | 19.96872 | 19.60138 | -0.5240208 | 0.3673423
24.9484 | 19.4139 | 19.9302 | 19.5622 | -0.5162954 | 0.3679994
24.9584 | 19.4312 | 19.8917 | 19.52305 | -0.4605037 | 0.3686585
24.9684 | 19.4165 | 19.85325 | 19.48393 | -0.4367463 | 0.3693196
24.9784 | 19.3884 | 19.81482 | 19.44484 | -0.4264242 | 0.3699827
24.9884 | 19.4125 | 19.77644 | 19.40579 | -0.3639382 | 0.370648
24.9984 | 19.3807 | 19.73809 | 19.36677 | -0.3573892 | 0.3713153
25.0084 | 19.3791 | 19.69978 | 19.32779 | -0.3206778 | 0.3719846
25.0184 | 19.3805 | 19.6615 | 19.28885 | -0.281005 | 0.3726561
25.0284 | 19.3526 | 19.62327 | 19.24994 | -0.2706715 | 0.3733296
25.0384 | 19.3631 | 19.58508 | 19.21107 | -0.2219781 | 0.3740053
25.0484 | 19.3681 | 19.54693 | 19.17224 | -0.1788257 | 0.3746831
25.0584 | 19.3312 | 19.50881 | 19.13345 | -0.177615 | 0.375363
25.0684 | 19.3344 | 19.47075 | 19.0947 | -0.1363468 | 0.3760451
25.0784 | 19.342 | 19.43272 | 19.05599 | -0.09072189 | 0.3767293
25.0884 | 19.3122 | 19.39474 | 19.01733 | -0.08254104 | 0.3774156
25.0984 | 19.3233 | 19.35681 | 18.9787 | -0.03350507 | 0.3781041
25.1084 | 19.3098 | 19.31891 | 18.94012 | -0.009114673 | 0.3787948
25.1184 | 19.3099 | 19.28107 | 18.90158 | 0.02882931 | 0.3794877
25.1284 | 19.3073 | 19.24327 | 18.86309 | 0.06402615 | 0.3801828
25.1384 | 19.2799 | 19.20552 | 18.82464 | 0.0743751 | 0.3808801
25.1484 | 19.2759 | 19.16782 | 18.78624 | 0.1080754 | 0.3815796
25.1584 | 19.2777 | 19.13017 | 18.74789 | 0.1475263 | 0.3822814
25.1684 | 19.2488 | 19.09257 | 18.70959 | 0.156227 | 0.3829854
25.1784 | 19.2514 | 19.05502 | 18.67133 | 0.1963769 | 0.3836917
25.1884 | 19.2532 | 19.01752 | 18.63312 | 0.2356752 | 0.3844002
25.1984 | 19.2277 | 18.98008 | 18.59497 | 0.2476211 | 0.385111
25.2084 | 19.216 | 18.94269 | 18.55686 | 0.273314 | 0.3858241
25.2184 | 19.2209 | 18.90535 | 18.51881 | 0.315553 | 0.3865395
25.2284 | 19.1974 | 18.86806 | 18.48081 | 0.3293376 | 0.3872572
25.2384 | 19.2061 | 18.83083 | 18.44286 | 0.3752669 | 0.3879772
25.2484 | 19.1819 | 18.79366 | 18.40496 | 0.3882403 | 0.3886996
25.2584 | 19.184 | 18.75654 | 18.36712 | 0.4274571 | 0.3894243
25.2684 | 19.1767 | 18.71948 | 18.32933 | 0.4572165 | 0.3901514
25.2784 | 19.1555 | 18.68248 | 18.2916 | 0.4730179 | 0.3908808
25.2884 | 19.1567 | 18.64554 | 18.25393 | 0.5111606 | 0.3916126
25.2984 | 19.1573 | 18.60866 | 18.21631 | 0.5486439 | 0.3923468
25.3084 | 19.119 | 18.57183 | 18.17875 | 0.5471671 | 0.3930834
25.3184 | 19.1279 | 18.53507 | 18.14125 | 0.5928295 | 0.3938224
25.3284 | 19.1281 | 18.49837 | 18.10381 | 0.6297305 | 0.394564
25.3384 | 19.0974 | 18.46173 | 18.06642 | 0.6356694 | 0.3953078
25.3484 | 19.1009 | 18.42515 | 18.0291 | 0.6757455 | 0.3960542
25.3584 | 19.0933 | 18.38864 | 17.99184 | 0.7046581 | 0.396803
25.3684 | 19.0741 | 18.35219 | 17.95464 | 0.7219066 | 0.3975543
25.3784 | 19.0895 | 18.31581 | 17.9175 | 0.7736904 | 0.3983081
25.3884 | 19.0633 | 18.27949 | 17.88043 | 0.7838087 | 0.3990644
25.3984 | 19.0556 | 18.24324 | 17.84342 | 0.8123611 | 0.3998232
25.4084 | 19.0502 | 18.20705 | 17.80647 | 0.8431467 | 0.4005845
25.4184 | 19.0323 | 18.17094 | 17.76959 | 0.861365 | 0.4013484
25.4284 | 19.0309 | 18.13488 | 17.73277 | 0.8960153 | 0.4021149
25.4384 | 19.0315 | 18.0989 | 17.69602 | 0.932597 | 0.4028839
25.4484 | 19.0182 | 18.06299 | 17.65934 | 0.9552095 | 0.4036555
25.4584 | 19.0088 | 18.02715 | 17.62272 | 0.9816521 | 0.4044297
25.4684 | 19.0008 | 17.99138 | 17.58617 | 1.009424 | 0.4052065
25.4784 | 18.9788 | 17.95567 | 17.54969 | 1.023125 | 0.4059859
25.4884 | 18.9758 | 17.92005 | 17.51328 | 1.055755 | 0.406768
25.4984 | 18.9596 | 17.88449 | 17.47694 | 1.075112 | 0.4075527
25.5084 | 18.9504 | 17.849 | 17.44066 | 1.101396 | 0.4083401
25.5184 | 18.9468 | 17.81359 | 17.40446 | 1.133207 | 0.4091302
25.5284 | 18.927 | 17.77826 | 17.36833 | 1.148744 | 0.4099229
25.5384 | 18.9202 | 17.74299 | 17.33228 | 1.177206 | 0.4107184
25.5484 | 18.914 | 17.70781 | 17.29629 | 1.206192 | 0.4115166
25.5584 | 18.8921 | 17.6727 | 17.26038 | 1.219403 | 0.4123175
25.5684 | 18.8849 | 17.63766 | 17.22454 | 1.247237 | 0.4131212
25.5784 | 18.8754 | 17.60271 | 17.18878 | 1.272695 | 0.4139277
25.5884 | 18.8871 | 17.56783 | 17.15309 | 1.319275 | 0.4147368
25.5984 | 18.8723 | 17.53302 | 17.11747 | 1.339276 | 0.4155489
25.6084 | 18.8439 | 17.4983 | 17.08194 | 1.345599 | 0.4163637
25.6184 | 18.8481 | 17.46366 | 17.04648 | 1.384443 | 0.4171813
25.6284 | 18.837 | 17.42909 | 17.01109 | 1.407907 | 0.4180018
25.6384 | 18.8262 | 17.39461 | 16.97578 | 1.43159 | 0.4188252
25.6484 | 18.8114 | 17.36021 | 16.94056 | 1.451193 | 0.4196514
25.6584 | 18.8168 | 17.32589 | 16.90541 | 1.490914 | 0.4204805
25.6684 | 18.7979 | 17.29165 | 16.87033 | 1.506253 | 0.4213125
25.6784 | 18.8103 | 17.25749 | 16.83534 | 1.55281 | 0.4221475
25.6884 | 18.7991 | 17.22342 | 16.80043 | 1.575683 | 0.4229853
25.6984 | 18.7821 | 17.18943 | 16.7656 | 1.592673 | 0.4238261
25.7084 | 18.7782 | 17.15552 | 16.73085 | 1.622679 | 0.4246699
25.7184 | 18.7734 | 17.1217 | 16.69618 | 1.6517 | 0.4255166
25.7284 | 18.7604 | 17.08796 | 16.6616 | 1.672436 | 0.4263665
25.7384 | 18.7741 | 17.05431 | 16.6271 | 1.719786 | 0.4272192
25.7484 | 18.7641 | 17.02075 | 16.59268 | 1.74335 | 0.428075
25.7584 | 18.7527 | 16.98727 | 16.55834 | 1.765427 | 0.4289339
25.7684 | 18.7445 | 16.95388 | 16.52409 | 1.790617 | 0.4297958
25.7783 | 18.7404 | 16.92091 | 16.49026 | 1.819487 | 0.4306522
25.7883 | 18.7372 | 16.8877 | 16.45618 | 1.849501 | 0.4315203
25.7983 | 18.7325 | 16.85457 | 16.42218 | 1.877928 | 0.4323915
25.8083 | 18.7116 | 16.82154 | 16.38827 | 1.890065 | 0.4332658
25.8183 | 18.7191 | 16.78859 | 16.35444 | 1.930512 | 0.4341432
25.8283 | 18.6989 | 16.75573 | 16.32071 | 1.943169 | 0.4350241
25.8383 | 18.7089 | 16.72296 | 16.28706 | 1.985936 | 0.4359078
25.8483 | 18.6987 | 16.69029 | 16.25349 | 2.008411 | 0.4367948
25.8583 | 18.6888 | 16.65771 | 16.22002 | 2.031095 | 0.4376851
25.8683 | 18.6801 | 16.62521 | 16.18664 | 2.054886 | 0.4385787
25.8783 | 18.6733 | 16.59281 | 16.15334 | 2.080485 | 0.4394755
25.8883 | 18.6588 | 16.56051 | 16.12013 | 2.098291 | 0.4403755
25.8983 | 18.6695 | 16.5283 | 16.08702 | 2.141204 | 0.4412788
25.9083 | 18.649 | 16.49618 | 16.05399 | 2.152823 | 0.4421856
25.9183 | 18.6367 | 16.46415 | 16.02106 | 2.172547 | 0.4430956
25.9283 | 18.6388 | 16.43222 | 15.98821 | 2.206576 | 0.4440089
25.9383 | 18.6239 | 16.40039 | 15.95546 | 2.223511 | 0.4449256
25.9483 | 18.6183 | 16.36865 | 15.92281 | 2.249649 | 0.4458459
25.9583 | 18.6196 | 16.33701 | 15.89024 | 2.282591 | 0.4467695
25.9683 | 18.6002 | 16.30546 | 15.85777 | 2.294737 | 0.4476964
25.9783 | 18.6059 | 16.27401 | 15.82539 | 2.331886 | 0.4486269
25.9883 | 18.585 | 16.24266 | 15.7931 | 2.342337 | 0.4495608
25.9983 | 18.5899 | 16.21141 | 15.76091 | 2.37849 | 0.4504982
26.0083 | 18.5756 | 16.18025 | 15.72882 | 2.395345 | 0.4514391
26.0183 | 18.5701 | 16.1492 | 15.69681 | 2.420902 | 0.4523836
26.0283 | 18.5543 | 16.11824 | 15.66491 | 2.436059 | 0.4533316
26.0383 | 18.5615 | 16.08738 | 15.6331 | 2.474116 | 0.4542832
26.0483 | 18.5561 | 16.05663 | 15.60139 | 2.499474 | 0.4552383
26.0583 | 18.5423 | 16.02597 | 15.56977 | 2.516331 | 0.4561972
26.0683 | 18.5355 | 15.99541 | 15.53825 | 2.540088 | 0.4571595
26.0783 | 18.5269 | 15.96496 | 15.50683 | 2.561943 | 0.4581257
26.0883 | 18.5214 | 15.9346 | 15.47551 | 2.586797 | 0.4590954
26.0983 | 18.523 | 15.90435 | 15.44428 | 2.618648 | 0.460069
26.1083 | 18.4952 | 15.8742 | 15.41316 | 2.620998 | 0.4610461
26.1183 | 18.512 | 15.84416 | 15.38213 | 2.667844 | 0.4620272
26.1283 | 18.485 | 15.81421 | 15.3512 | 2.670788 | 0.4630119
26.1383 | 18.4845 | 15.78437 | 15.32037 | 2.700128 | 0.4640005
26.1483 | 18.4819 | 15.75464 | 15.28964 | 2.727264 | 0.4649927
26.1583 | 18.4713 | 15.725 | 15.25902 | 2.746296 | 0.4659891
26.1683 | 18.4629 | 15.69548 | 15.22849 | 2.767423 | 0.466989
26.1783 | 18.4533 | 15.66606 | 15.19806 | 2.787245 | 0.4679931
26.1883 | 18.4401 | 15.63674 | 15.16774 | 2.803362 | 0.4690008
26.1983 | 18.4365 | 15.60753 | 15.13751 | 2.828973 | 0.4700127
26.2083 | 18.4422 | 15.57842 | 15.10739 | 2.863778 | 0.4710283
26.2183 | 18.4358 | 15.54942 | 15.07738 | 2.886376 | 0.4720482
26.2283 | 18.4078 | 15.52053 | 15.04746 | 2.887268 | 0.4730719
26.2383 | 18.4046 | 15.49175 | 15.01765 | 2.912852 | 0.4740997
26.2483 | 18.3909 | 15.46307 | 14.98794 | 2.927829 | 0.4751314
26.2583 | 18.3865 | 15.4345 | 14.95833 | 2.951998 | 0.4761674
26.2683 | 18.3941 | 15.40604 | 14.92883 | 2.988059 | 0.4772073
26.2783 | 18.3754 | 15.37769 | 14.89944 | 2.997711 | 0.4782514
26.2883 | 18.3665 | 15.34945 | 14.87015 | 3.017055 | 0.4792997
26.2983 | 18.3665 | 15.32131 | 14.84096 | 3.045189 | 0.4803522
26.3083 | 18.3504 | 15.29329 | 14.81188 | 3.057113 | 0.4814089
26.3183 | 18.3316 | 15.26537 | 14.7829 | 3.066228 | 0.4824697
26.3283 | 18.3273 | 15.23757 | 14.75403 | 3.089733 | 0.4835349
26.3383 | 18.3237 | 15.20987 | 14.72527 | 3.113827 | 0.4846043
26.3483 | 18.3227 | 15.18229 | 14.69661 | 3.14041 | 0.4856781
26.3583 | 18.3049 | 15.15482 | 14.66806 | 3.150082 | 0.4867561
26.3683 | 18.2936 | 15.12746 | 14.63962 | 3.166143 | 0.4878386
26.3783 | 18.2931 | 15.10021 | 14.61128 | 3.192891 | 0.4889254
26.3883 | 18.2847 | 15.07307 | 14.58306 | 3.211628 | 0.4900168
26.3983 | 18.2618 | 15.04605 | 14.55494 | 3.215752 | 0.4911124
26.4083 | 18.2626 | 15.01914 | 14.52692 | 3.243464 | 0.4922127
26.4183 | 18.2493 | 14.99234 | 14.49902 | 3.256963 | 0.4933172
26.4283 | 18.2385 | 14.96565 | 14.47123 | 3.272848 | 0.4944266
26.4383 | 18.2241 | 14.93908 | 14.44354 | 3.28502 | 0.4955402
26.4483 | 18.221 | 14.91262 | 14.41596 | 3.308377 | 0.4966587
26.4583 | 18.204 | 14.88628 | 14.3885 | 3.317721 | 0.4977816
26.4683 | 18.2056 | 14.86005 | 14.36114 | 3.34555 | 0.4989094
26.4783 | 18.1896 | 14.83394 | 14.33389 | 3.355664 | 0.5000416
26.4883 | 18.1835 | 14.80794 | 14.30676 | 3.375564 | 0.5011787
26.4983 | 18.1679 | 14.78205 | 14.27973 | 3.385848 | 0.5023204
26.5083 | 18.1518 | 14.75628 | 14.25282 | 3.395516 | 0.5034669
26.5183 | 18.1404 | 14.73063 | 14.22601 | 3.409769 | 0.5046182
26.5283 | 18.1354 | 14.70509 | 14.19932 | 3.430306 | 0.5057743
26.5383 | 18.1314 | 14.67967 | 14.17274 | 3.451726 | 0.5069353
26.5483 | 18.1306 | 14.65437 | 14.14627 | 3.476229 | 0.5081012
26.5583 | 18.1109 | 14.62918 | 14.11991 | 3.481716 | 0.5092719
26.5683 | 18.1055 | 14.60411 | 14.09367 | 3.501385 | 0.5104476
26.5783 | 18.0898 | 14.57916 | 14.06753 | 3.510637 | 0.5116284
26.5883 | 18.0858 | 14.55433 | 14.04151 | 3.531472 | 0.5128141
26.5983 | 18.0706 | 14.52961 | 14.01561 | 3.540988 | 0.5140049
26.6083 | 18.0694 | 14.50501 | 13.98981 | 3.564386 | 0.5152007
26.6183 | 18.0604 | 14.48053 | 13.96413 | 3.579866 | 0.5164018
26.6283 | 18.0555 | 14.45617 | 13.93857 | 3.599327 | 0.5176078
26.6383 | 18.0418 | 14.43193 | 13.91311 | 3.609869 | 0.5188192
26.6483 | 18.0434 | 14.40781 | 13.88777 | 3.635592 | 0.5200355
26.6583 | 18.0239 | 14.3838 | 13.86255 | 3.640095 | 0.5212574
26.6683 | 18.0359 | 14.35992 | 13.83744 | 3.675979 | 0.5224843
26.6783 | 18.0145 | 14.33616 | 13.81244 | 3.678343 | 0.5237168
26.6883 | 18.0108 | 14.31251 | 13.78756 | 3.698287 | 0.5249543
26.6983 | 18.0067 | 14.28899 | 13.76279 | 3.717711 | 0.5261976
26.7083 | 17.9937 | 14.26559 | 13.73814 | 3.728114 | 0.5274459
26.7183 | 17.9884 | 14.2423 | 13.7136 | 3.746096 | 0.5287
26.7283 | 17.9952 | 14.21914 | 13.68918 | 3.776057 | 0.5299593
26.7383 | 17.9944 | 14.1961 | 13.66488 | 3.798298 | 0.5312243
26.7482 | 17.97 | 14.17341 | 13.64093 | 3.796588 | 0.532482
26.7582 | 17.9705 | 14.15061 | 13.61686 | 3.819886 | 0.533758
26.7682 | 17.9639 | 14.12794 | 13.5929 | 3.835962 | 0.5350396
26.7782 | 17.9525 | 14.10538 | 13.56906 | 3.847117 | 0.5363269
26.7882 | 17.9597 | 14.08295 | 13.54533 | 3.876749 | 0.53762
26.7982 | 17.9513 | 14.06064 | 13.52172 | 3.890658 | 0.5389188
26.8082 | 17.9435 | 14.03845 | 13.49823 | 3.905046 | 0.5402232
26.8182 | 17.9262 | 14.01639 | 13.47486 | 3.90981 | 0.5415336
26.8282 | 17.9238 | 13.99445 | 13.4516 | 3.929351 | 0.5428498
26.8382 | 17.932 | 13.97263 | 13.42846 | 3.959369 | 0.544172
26.8482 | 17.9289 | 13.95094 | 13.40544 | 3.977963 | 0.5455
26.8582 | 17.9116 | 13.92937 | 13.38253 | 3.982234 | 0.546834
26.8682 | 17.9102 | 13.90792 | 13.35975 | 4.002281 | 0.548174
26.8782 | 17.8815 | 13.8866 | 13.33708 | 3.994903 | 0.5495201
26.8882 | 17.9026 | 13.8654 | 13.31453 | 4.037202 | 0.5508722
26.8982 | 17.8732 | 13.84432 | 13.29209 | 4.028877 | 0.5522305
26.9082 | 17.8599 | 13.82337 | 13.26978 | 4.036527 | 0.5535949
26.9182 | 17.8767 | 13.80255 | 13.24758 | 4.074152 | 0.5549656
26.9282 | 17.8585 | 13.78185 | 13.22551 | 4.076652 | 0.5563424
26.9382 | 17.8574 | 13.76127 | 13.20355 | 4.096127 | 0.5577256
26.9482 | 17.8487 | 13.74082 | 13.18171 | 4.107877 | 0.5591151
26.9582 | 17.8278 | 13.7205 | 13.15999 | 4.107301 | 0.560511
26.9682 | 17.8397 | 13.7003 | 13.13839 | 4.1394 | 0.5619133
26.9782 | 17.8126 | 13.68023 | 13.1169 | 4.132374 | 0.563322
26.9882 | 17.8206 | 13.66028 | 13.09554 | 4.160321 | 0.5647372
26.9982 | 17.805 | 13.64046 | 13.0743 | 4.164542 | 0.566159
27.0082 | 17.7907 | 13.62076 | 13.05318 | 4.169937 | 0.5675874
27.0182 | 17.7913 | 13.60119 | 13.03217 | 4.190106 | 0.5690223
27.0282 | 17.7918 | 13.58175 | 13.01129 | 4.210048 | 0.5704639
27.0382 | 17.7837 | 13.56244 | 12.99052 | 4.221264 | 0.5719123
27.0482 | 17.7785 | 13.54325 | 12.96988 | 4.235253 | 0.5733674
27.0582 | 17.7477 | 13.52419 | 12.94936 | 4.223515 | 0.5748293
27.0682 | 17.752 | 13.50525 | 12.92895 | 4.246749 | 0.576298
27.0782 | 17.7497 | 13.48644 | 12.90867 | 4.263257 | 0.5777736
27.0882 | 17.7284 | 13.46776 | 12.88851 | 4.260637 | 0.5792562
27.0982 | 17.7303 | 13.44921 | 12.86846 | 4.281089 | 0.5807457
27.1082 | 17.7219 | 13.43079 | 12.84854 | 4.291114 | 0.5822422
27.1182 | 17.7246 | 13.41249 | 12.82874 | 4.312112 | 0.5837458
27.1282 | 17.703 | 13.39432 | 12.80906 | 4.308681 | 0.5852566
27.1382 | 17.6857 | 13.37628 | 12.7895 | 4.309422 | 0.5867744
27.1482 | 17.6855 | 13.35836 | 12.77007 | 4.327135 | 0.5882995
27.1582 | 17.6902 | 13.34058 | 12.75075 | 4.34962 | 0.5898318
27.1682 | 17.6833 | 13.32292 | 12.73155 | 4.360376 | 0.5913715
27.1782 | 17.6663 | 13.3054 | 12.71248 | 4.360904 | 0.5929183
27.1882 | 17.6745 | 13.288 | 12.69352 | 4.386503 | 0.5944727
27.1982 | 17.6542 | 13.27073 | 12.67469 | 4.383474 | 0.5960344
27.2082 | 17.6487 | 13.25358 | 12.65598 | 4.395115 | 0.5976037
27.2182 | 17.6458 | 13.23657 | 12.63739 | 4.409228 | 0.5991804
27.2282 | 17.6329 | 13.21969 | 12.61892 | 4.413211 | 0.6007647
27.2382 | 17.6382 | 13.20293 | 12.60058 | 4.435265 | 0.6023567
27.2482 | 17.6252 | 13.18631 | 12.58235 | 4.43889 | 0.6039564
27.2582 | 17.6253 | 13.16981 | 12.56425 | 4.455486 | 0.6055637
27.2682 | 17.6239 | 13.15345 | 12.54627 | 4.470452 | 0.6071787
27.2782 | 17.6082 | 13.13721 | 12.52841 | 4.470988 | 0.6088017
27.2882 | 17.6164 | 13.12111 | 12.51067 | 4.495295 | 0.6104325
27.2982 | 17.5913 | 13.10513 | 12.49306 | 4.486171 | 0.6120712
27.3082 | 17.5996 | 13.08928 | 12.47556 | 4.510318 | 0.6137178
27.3182 | 17.6097 | 13.07357 | 12.45819 | 4.536135 | 0.6153725
27.3282 | 17.5733 | 13.05798 | 12.44094 | 4.515322 | 0.6170352
27.3382 | 17.5855 | 13.04252 | 12.42382 | 4.542978 | 0.618706
27.3482 | 17.5812 | 13.0272 | 12.40681 | 4.554005 | 0.6203849
27.3582 | 17.5747 | 13.012 | 12.38993 | 4.562701 | 0.6220721
27.3682 | 17.5602 | 12.99693 | 12.37317 | 4.563266 | 0.6237675
27.3782 | 17.5703 | 12.982 | 12.35653 | 4.588301 | 0.6254713
27.3882 | 17.5544 | 12.96719 | 12.34001 | 4.587205 | 0.6271833
27.3982 | 17.5585 | 12.95252 | 12.32362 | 4.605979 | 0.6289037
27.4082 | 17.5463 | 12.93798 | 12.30735 | 4.608322 | 0.6306327
27.4182 | 17.5314 | 12.92357 | 12.2912 | 4.607834 | 0.6323701
27.4282 | 17.531 | 12.90928 | 12.27517 | 4.621716 | 0.634116
27.4382 | 17.5235 | 12.89513 | 12.25926 | 4.628366 | 0.6358706
27.4482 | 17.5115 | 12.88111 | 12.24348 | 4.630385 | 0.6376337
27.4582 | 17.4968 | 12.86723 | 12.22782 | 4.629573 | 0.6394057
27.4682 | 17.4936 | 12.85347 | 12.21228 | 4.640131 | 0.6411863
27.4782 | 17.4971 | 12.83984 | 12.19687 | 4.657256 | 0.6429756
27.4882 | 17.4843 | 12.82635 | 12.18158 | 4.657951 | 0.6447739
27.4982 | 17.4684 | 12.81299 | 12.1664 | 4.655414 | 0.6465811
27.5082 | 17.4616 | 12.79975 | 12.15136 | 4.661846 | 0.6483972
27.5182 | 17.4638 | 12.78665 | 12.13643 | 4.677147 | 0.6502222
27.5282 | 17.4555 | 12.77368 | 12.12163 | 4.681816 | 0.6520563
27.5382 | 17.4478 | 12.76085 | 12.10695 | 4.686953 | 0.6538996
27.5482 | 17.4337 | 12.74814 | 12.09239 | 4.685559 | 0.6557519
27.5582 | 17.4253 | 12.73557 | 12.07795 | 4.689734 | 0.6576134
27.5682 | 17.4191 | 12.72312 | 12.06364 | 4.695976 | 0.6594841
27.5782 | 17.4155 | 12.71081 | 12.04945 | 4.704687 | 0.6613641
27.5882 | 17.4196 | 12.69863 | 12.03538 | 4.720966 | 0.6632535
27.5982 | 17.4051 | 12.68659 | 12.02143 | 4.718514 | 0.6651521
27.6082 | 17.3875 | 12.67467 | 12.00761 | 4.71283 | 0.6670602
27.6182 | 17.3919 | 12.66289 | 11.99391 | 4.729014 | 0.6689778
27.6282 | 17.381 | 12.65123 | 11.98033 | 4.729766 | 0.6709049
27.6382 | 17.3892 | 12.63971 | 11.96687 | 4.749486 | 0.6728415
27.6482 | 17.3781 | 12.62833 | 11.95354 | 4.749774 | 0.6747877
27.6582 | 17.3654 | 12.61707 | 11.94033 | 4.748331 | 0.6767436
27.6682 | 17.3667 | 12.60594 | 11.92724 | 4.760755 | 0.6787092
27.6782 | 17.3647 | 12.59495 | 11.91427 | 4.769748 | 0.6806844
27.6882 | 17.3504 | 12.58409 | 11.90142 | 4.766308 | 0.6826695
27.6982 | 17.335 | 12.57336 | 11.8887 | 4.761637 | 0.6846644
27.7082 | 17.3338 | 12.56277 | 11.8761 | 4.771033 | 0.6866692
27.7182 | 17.3214 | 12.5523 | 11.86362 | 4.769098 | 0.6886838
27.7281 | 17.333 | 12.54207 | 11.85138 | 4.790928 | 0.6906883
27.7381 | 17.3068 | 12.53187 | 11.83915 | 4.77493 | 0.6927227
27.7481 | 17.3078 | 12.5218 | 11.82703 | 4.786 | 0.6947672
27.7581 | 17.3001 | 12.51186 | 11.81504 | 4.788238 | 0.6968217
27.7681 | 17.2781 | 12.50206 | 11.80317 | 4.776043 | 0.6988865
27.7781 | 17.2828 | 12.49238 | 11.79142 | 4.790417 | 0.7009612
27.7881 | 17.2612 | 12.48284 | 11.77979 | 4.778359 | 0.7030462
27.7981 | 17.2687 | 12.47343 | 11.76829 | 4.795269 | 0.7051413
27.8081 | 17.2652 | 12.46415 | 11.75691 | 4.801047 | 0.7072469
27.8181 | 17.2649 | 12.45501 | 11.74564 | 4.809894 | 0.7093626
27.8281 | 17.2278 | 12.44599 | 11.7345 | 4.781808 | 0.7114887
27.8381 | 17.2207 | 12.43711 | 11.72348 | 4.78359 | 0.7136251
27.8481 | 17.2213 | 12.42836 | 11.71259 | 4.792941 | 0.7157719
27.8581 | 17.2085 | 12.41974 | 11.70181 | 4.788759 | 0.717929
27.8681 | 17.204 | 12.41125 | 11.69116 | 4.792746 | 0.7200967
27.8781 | 17.1933 | 12.4029 | 11.68062 | 4.790401 | 0.7222748
27.8881 | 17.1749 | 12.39468 | 11.67021 | 4.780225 | 0.7244634
27.8981 | 17.1762 | 12.38658 | 11.65992 | 4.789616 | 0.7266625
27.9081 | 17.1563 | 12.37862 | 11.64975 | 4.777676 | 0.7288722
27.9181 | 17.1696 | 12.3708 | 11.6397 | 4.798805 | 0.7310924
27.9281 | 17.1482 | 12.3631 | 11.62978 | 4.785102 | 0.7333232
27.9381 | 17.1366 | 12.35553 | 11.61997 | 4.781067 | 0.7355648
27.9481 | 17.1347 | 12.3481 | 11.61028 | 4.786601 | 0.7378168
27.9581 | 17.1205 | 12.3408 | 11.60072 | 4.779704 | 0.7400796
27.9681 | 17.1302 | 12.33363 | 11.59127 | 4.796575 | 0.742353
27.9781 | 17.1141 | 12.32659 | 11.58195 | 4.787515 | 0.7446372
27.9881 | 17.1077 | 12.31968 | 11.57274 | 4.788023 | 0.746932
27.9981 | 17.1087 | 12.3129 | 11.56366 | 4.795801 | 0.7492377
28.0081 | 17.0917 | 12.30625 | 11.5547 | 4.785448 | 0.7515539
28.0181 | 17.084 | 12.29974 | 11.54586 | 4.784263 | 0.7538811
28.0281 | 17.0854 | 12.29335 | 11.53713 | 4.792048 | 0.7562187
28.0381 | 17.0788 | 12.2871 | 11.52853 | 4.791701 | 0.7585675
28.0481 | 17.0849 | 12.28098 | 11.52005 | 4.803924 | 0.7609267
28.0581 | 17.0826 | 12.27498 | 11.51169 | 4.807617 | 0.7632969
28.0681 | 17.0604 | 12.26912 | 11.50344 | 4.791279 | 0.7656777
28.0781 | 17.0693 | 12.26339 | 11.49532 | 4.80591 | 0.7680695
28.0881 | 17.0577 | 12.25779 | 11.48732 | 4.799911 | 0.770472
28.0981 | 17.066 | 12.25232 | 11.47943 | 4.813681 | 0.7728852
28.1081 | 17.0554 | 12.24698 | 11.47167 | 4.808422 | 0.7753091
28.1181 | 17.0428 | 12.24177 | 11.46402 | 4.801032 | 0.7777438
28.1281 | 17.0419 | 12.23669 | 11.4565 | 4.805213 | 0.7801894
28.1381 | 17.0489 | 12.23174 | 11.44909 | 4.817163 | 0.7826456
28.1481 | 17.0403 | 12.22692 | 11.4418 | 4.813384 | 0.7851126
28.1581 | 17.0244 | 12.22222 | 11.43463 | 4.802175 | 0.7875903
28.1681 | 17.0391 | 12.21766 | 11.42758 | 4.821437 | 0.7900787
28.1781 | 17.0167 | 12.21323 | 11.42065 | 4.80347 | 0.7925777
28.1881 | 17.0159 | 12.20893 | 11.41384 | 4.806973 | 0.7950876
28.1981 | 17.0095 | 12.20475 | 11.40715 | 4.804747 | 0.7976078
28.2081 | 17.0018 | 12.20071 | 11.40057 | 4.801092 | 0.800139
28.2181 | 16.9978 | 12.19679 | 11.39411 | 4.801008 | 0.8026805
28.2281 | 16.9864 | 12.193 | 11.38777 | 4.793396 | 0.8052329
28.2381 | 16.984 | 12.18934 | 11.38155 | 4.794655 | 0.8077954
28.2481 | 16.966 | 12.18581 | 11.37545 | 4.780186 | 0.8103688
28.2581 | 16.9658 | 12.18241 | 11.36946 | 4.783388 | 0.8129524
28.2681 | 16.9558 | 12.17914 | 11.36359 | 4.776663 | 0.8155467
28.2781 | 16.9409 | 12.17599 | 11.35784 | 4.764909 | 0.8181512
28.2881 | 16.93 | 12.17297 | 11.35221 | 4.757028 | 0.8207663
28.2981 | 16.9309 | 12.17008 | 11.34669 | 4.760819 | 0.8233915
28.3081 | 16.9219 | 12.16732 | 11.34129 | 4.754583 | 0.8260272
28.3181 | 16.907 | 12.16468 | 11.33601 | 4.74232 | 0.8286729
28.3281 | 16.8963 | 12.16217 | 11.33084 | 4.734129 | 0.831329
28.3381 | 16.8867 | 12.15979 | 11.32579 | 4.726912 | 0.8339952
28.3481 | 16.8855 | 12.15753 | 11.32086 | 4.727967 | 0.8366715
28.3581 | 16.8767 | 12.1554 | 11.31605 | 4.721297 | 0.8393578
28.3681 | 16.8509 | 12.1534 | 11.31135 | 4.6975 | 0.8420542
28.3781 | 16.8545 | 12.15152 | 11.30676 | 4.702977 | 0.8447604
28.3881 | 16.8465 | 12.14977 | 11.3023 | 4.696728 | 0.8474766
28.3981 | 16.8343 | 12.14815 | 11.29794 | 4.686153 | 0.8502026
28.4081 | 16.8208 | 12.14665 | 11.29371 | 4.674153 | 0.8529384
28.4181 | 16.809 | 12.14527 | 11.28959 | 4.663727 | 0.8556839
28.4281 | 16.7931 | 12.14402 | 11.28558 | 4.649076 | 0.8584389
28.4381 | 16.8072 | 12.1429 | 11.2817 | 4.664301 | 0.8612037
28.4481 | 16.8 | 12.1419 | 11.27792 | 4.6581 | 0.8639778
28.4581 | 16.7805 | 12.14102 | 11.27426 | 4.639475 | 0.8667616
28.4681 | 16.7852 | 12.14027 | 11.27072 | 4.644926 | 0.8695546
28.4781 | 16.7525 | 12.13965 | 11.26729 | 4.612853 | 0.8723572
28.4881 | 16.7687 | 12.13914 | 11.26398 | 4.629556 | 0.8751687
28.4981 | 16.7572 | 12.13877 | 11.26078 | 4.618435 | 0.8779897
28.5081 | 16.738 | 12.13851 | 11.25769 | 4.599491 | 0.8808195
28.5181 | 16.7305 | 12.13838 | 11.25472 | 4.592123 | 0.8836587
28.5281 | 16.7297 | 12.13837 | 11.25186 | 4.591333 | 0.8865065
28.5381 | 16.7193 | 12.13848 | 11.24912 | 4.58082 | 0.8893635
28.5481 | 16.713 | 12.13872 | 11.24649 | 4.574285 | 0.892229
28.5581 | 16.7143 | 12.13907 | 11.24397 | 4.575227 | 0.8951036
28.5681 | 16.6928 | 12.13955 | 11.24157 | 4.553247 | 0.8979866
28.5781 | 16.7026 | 12.14015 | 11.23928 | 4.562446 | 0.9008785
28.5881 | 16.6806 | 12.14088 | 11.2371 | 4.539723 | 0.9037787
28.5981 | 16.6739 | 12.14172 | 11.23503 | 4.532178 | 0.9066874
28.6081 | 16.6753 | 12.14269 | 11.23308 | 4.532613 | 0.9096045
28.6181 | 16.6576 | 12.14377 | 11.23124 | 4.513826 | 0.9125299
28.6281 | 16.6559 | 12.14498 | 11.22952 | 4.51092 | 0.9154634
28.6381 | 16.6428 | 12.14631 | 11.2279 | 4.496493 | 0.9184052
28.6481 | 16.6341 | 12.14775 | 11.2264 | 4.486345 | 0.921355
28.6581 | 16.6261 | 12.14932 | 11.22501 | 4.476778 | 0.9243128
28.6681 | 16.6187 | 12.15101 | 11.22373 | 4.467691 | 0.9272785
28.6781 | 16.6044 | 12.15281 | 11.22256 | 4.451586 | 0.930252
28.6881 | 16.6099 | 12.15474 | 11.22151 | 4.45516 | 0.9332336
28.698 | 16.5977 | 12.15676 | 11.22057 | 4.440937 | 0.9361926
28.708 | 16.5893 | 12.15892 | 11.21973 | 4.430376 | 0.9391893
28.718 | 16.5619 | 12.1612 | 11.21901 | 4.400696 | 0.9421936
28.728 | 16.567 | 12.1636 | 11.2184 | 4.403398 | 0.9452054
28.738 | 16.5648 | 12.16612 | 11.21789 | 4.398682 | 0.9482245
28.748 | 16.5412 | 12.16875 | 11.2175 | 4.372449 | 0.9512512
28.758 | 16.5523 | 12.1715 | 11.21722 | 4.380798 | 0.9542852
28.768 | 16.5398 | 12.17437 | 11.21704 | 4.36543 | 0.9573264
28.778 | 16.519 | 12.17735 | 11.21698 | 4.341645 | 0.9603746
28.788 | 16.5329 | 12.18046 | 11.21703 | 4.352443 | 0.9634302
28.798 | 16.5054 | 12.18367 | 11.21718 | 4.321725 | 0.9664929
28.808 | 16.4991 | 12.18701 | 11.21745 | 4.312091 | 0.9695625
28.818 | 16.51 | 12.19046 | 11.21782 | 4.319541 | 0.972639
28.828 | 16.4776 | 12.19402 | 11.2183 | 4.283576 | 0.9757225
28.838 | 16.4953 | 12.19771 | 11.21889 | 4.297594 | 0.978813
28.848 | 16.4707 | 12.2015 | 11.21959 | 4.269198 | 0.9819101
28.858 | 16.4663 | 12.20541 | 11.2204 | 4.260887 | 0.9850139
28.868 | 16.4568 | 12.20944 | 11.22131 | 4.247361 | 0.9881245
28.878 | 16.4482 | 12.21358 | 11.22234 | 4.23462 | 0.991242
28.888 | 16.449 | 12.21783 | 11.22347 | 4.231166 | 0.9943659
28.898 | 16.4459 | 12.2222 | 11.22471 | 4.223697 | 0.9974963
28.908 | 16.431 | 12.22669 | 11.22605 | 4.204315 | 1.000633
28.918 | 16.4244 | 12.23128 | 11.2275 | 4.193119 | 1.003777
28.928 | 16.4132 | 12.23599 | 11.22906 | 4.177209 | 1.006927
28.938 | 16.4046 | 12.24081 | 11.23073 | 4.163787 | 1.010083
28.948 | 16.3991 | 12.24575 | 11.2325 | 4.153352 | 1.013246
28.958 | 16.4048 | 12.2508 | 11.23438 | 4.154004 | 1.016416
28.968 | 16.3901 | 12.25596 | 11.23636 | 4.134144 | 1.019591
28.978 | 16.3779 | 12.26123 | 11.23845 | 4.116672 | 1.022773
28.988 | 16.3699 | 12.26661 | 11.24065 | 4.103288 | 1.025961
28.998 | 16.3778 | 12.27211 | 11.24295 | 4.105693 | 1.029156
29.008 | 16.367 | 12.27771 | 11.24536 | 4.089286 | 1.032356
29.018 | 16.3427 | 12.28343 | 11.24787 | 4.059267 | 1.035563
29.028 | 16.3486 | 12.28926 | 11.25049 | 4.059338 | 1.038776
29.038 | 16.3338 | 12.2952 | 11.25321 | 4.038598 | 1.041996
29.048 | 16.3289 | 12.30125 | 11.25603 | 4.027648 | 1.045221
29.058 | 16.3235 | 12.30741 | 11.25896 | 4.016087 | 1.048453
29.068 | 16.3214 | 12.31368 | 11.26199 | 4.007716 | 1.05169
29.078 | 16.3126 | 12.32006 | 11.26513 | 3.992536 | 1.054934
29.088 | 16.3034 | 12.32655 | 11.26837 | 3.976846 | 1.058184
29.098 | 16.2908 | 12.33315 | 11.27171 | 3.957646 | 1.06144
29.108 | 16.2971 | 12.33986 | 11.27516 | 3.957238 | 1.064702
29.118 | 16.2832 | 12.34668 | 11.27871 | 3.93652 | 1.06797
29.128 | 16.2874 | 12.35361 | 11.28236 | 3.933794 | 1.071244
29.138 | 16.2714 | 12.36064 | 11.28612 | 3.910759 | 1.074524
29.148 | 16.2571 | 12.36778 | 11.28997 | 3.889317 | 1.07781
29.158 | 16.2534 | 12.37503 | 11.29393 | 3.878366 | 1.081102
29.168 | 16.2505 | 12.38239 | 11.29799 | 3.868108 | 1.084401
29.178 | 16.2394 | 12.38986 | 11.30215 | 3.849542 | 1.087705
29.188 | 16.2314 | 12.39743 | 11.30642 | 3.833969 | 1.091015
29.198 | 16.2258 | 12.40511 | 11.31078 | 3.820689 | 1.09433
29.208 | 16.2111 | 12.4129 | 11.31525 | 3.798202 | 1.097652
29.218 | 16.211 | 12.42079 | 11.31981 | 3.790208 | 1.10098
29.228 | 16.2016 | 12.42879 | 11.32448 | 3.772809 | 1.104314
29.238 | 16.1993 | 12.4369 | 11.32924 | 3.762403 | 1.107653
29.248 | 16.1814 | 12.44511 | 11.33411 | 3.736291 | 1.110999
29.258 | 16.1791 | 12.45343 | 11.33908 | 3.725674 | 1.11435
29.268 | 16.1683 | 12.46185 | 11.34414 | 3.706452 | 1.117707
29.278 | 16.1466 | 12.47038 | 11.34931 | 3.676224 | 1.12107
29.288 | 16.1485 | 12.47901 | 11.35457 | 3.669492 | 1.124438
29.298 | 16.1429 | 12.48775 | 11.35993 | 3.655155 | 1.127813
29.308 | 16.1409 | 12.49659 | 11.36539 | 3.644314 | 1.131193
29.318 | 16.1339 | 12.50553 | 11.37095 | 3.628368 | 1.134579
29.328 | 16.121 | 12.51458 | 11.37661 | 3.606419 | 1.13797
29.338 | 16.1061 | 12.52373 | 11.38237 | 3.582367 | 1.141368
29.348 | 16.11 | 12.53299 | 11.38822 | 3.577011 | 1.144771
29.358 | 16.096 | 12.54235 | 11.39417 | 3.553652 | 1.148179
29.368 | 16.0973 | 12.55181 | 11.40022 | 3.54549 | 1.151594
29.378 | 16.0878 | 12.56137 | 11.40636 | 3.526426 | 1.155014
29.388 | 16.0734 | 12.57104 | 11.4126 | 3.502359 | 1.158439
29.398 | 16.0728 | 12.58081 | 11.41894 | 3.491991 | 1.16187
29.408 | 16.0686 | 12.59068 | 11.42537 | 3.477921 | 1.165306
29.418 | 16.0651 | 12.60065 | 11.4319 | 3.464449 | 1.168748
29.428 | 16.0604 | 12.61072 | 11.43853 | 3.449676 | 1.172196
29.438 | 16.0396 | 12.6209 | 11.44525 | 3.418702 | 1.175649
29.448 | 16.0442 | 12.63117 | 11.45207 | 3.413028 | 1.179107
29.458 | 16.0406 | 12.64155 | 11.45898 | 3.399053 | 1.182571
29.468 | 16.0409 | 12.65202 | 11.46598 | 3.388878 | 1.18604
29.478 | 16.0291 | 12.6626 | 11.47308 | 3.366503 | 1.189515
29.488 | 16.0239 | 12.67327 | 11.48028 | 3.350629 | 1.192994
29.498 | 16.0094 | 12.68405 | 11.48757 | 3.325355 | 1.19648
29.508 | 16.0268 | 12.69492 | 11.49495 | 3.331882 | 1.19997
29.518 | 16.0235 | 12.70589 | 11.50242 | 3.31761 | 1.203466
29.528 | 16.0005 | 12.71696 | 11.50999 | 3.28354 | 1.206967
29.538 | 16.002 | 12.72813 | 11.51766 | 3.273871 | 1.210474
29.548 | 15.9981 | 12.7394 | 11.52541 | 3.258705 | 1.213985
29.558 | 15.989 | 12.75076 | 11.53326 | 3.23824 | 1.217502
29.568 | 15.9803 | 12.76222 | 11.5412 | 3.218078 | 1.221024
29.578 | 15.9806 | 12.77378 | 11.54923 | 3.206819 | 1.224552
29.588 | 15.9725 | 12.78544 | 11.55735 | 3.187063 | 1.228085
29.598 | 15.9673 | 12.79719 | 11.56557 | 3.17011 | 1.231623
29.608 | 15.9571 | 12.80904 | 11.57387 | 3.14806 | 1.235166
29.618 | 15.9441 | 12.82099 | 11.58227 | 3.123114 | 1.238714
29.628 | 15.9456 | 12.83303 | 11.59076 | 3.112572 | 1.242268
29.638 | 15.9481 | 12.84517 | 11.59934 | 3.102934 | 1.245828
29.648 | 15.9378 | 12.8574 | 11.60801 | 3.080401 | 1.249392
29.658 | 15.9252 | 12.86973 | 11.61677 | 3.055472 | 1.252962
29.6679 | 15.9186 | 12.88203 | 11.62553 | 3.036572 | 1.256502
29.6779 | 15.907 | 12.89455 | 11.63446 | 3.012454 | 1.260083
29.6879 | 15.903 | 12.90716 | 11.64349 | 2.995842 | 1.26367
29.6979 | 15.8999 | 12.91987 | 11.6526 | 2.980034 | 1.267262
29.7079 | 15.8891 | 12.93267 | 11.66181 | 2.956432 | 1.27086
29.7179 | 15.8784 | 12.94556 | 11.6711 | 2.932836 | 1.274463
29.7279 | 15.8725 | 12.95855 | 11.68048 | 2.913946 | 1.278073
29.7379 | 15.866 | 12.97164 | 11.68995 | 2.894362 | 1.281688
29.7479 | 15.8701 | 12.98482 | 11.69951 | 2.885284 | 1.285309
29.7579 | 15.8497 | 12.99809 | 11.70915 | 2.851613 | 1.288937
29.7679 | 15.8552 | 13.01145 | 11.71888 | 2.843748 | 1.292571
29.7779 | 15.8468 | 13.02491 | 11.7287 | 2.82189 | 1.296211
29.7879 | 15.8309 | 13.03846 | 11.7386 | 2.792439 | 1.299857
29.7979 | 15.8367 | 13.0521 | 11.74859 | 2.784595 | 1.303511
29.8079 | 15.8289 | 13.06584 | 11.75867 | 2.763058 | 1.307171
29.8179 | 15.8175 | 13.07967 | 11.76883 | 2.737828 | 1.310838
29.8279 | 15.8166 | 13.09359 | 11.77908 | 2.723006 | 1.314512
29.8379 | 15.8042 | 13.10761 | 11.78942 | 2.696591 | 1.318194
29.8479 | 15.8013 | 13.12172 | 11.79983 | 2.679584 | 1.321883
29.8579 | 15.8096 | 13.13592 | 11.81034 | 2.673684 | 1.325579
29.8679 | 15.7838 | 13.15021 | 11.82092 | 2.633591 | 1.329284
29.8779 | 15.7919 | 13.16459 | 11.8316 | 2.627307 | 1.332996
29.8879 | 15.7798 | 13.17907 | 11.84235 | 2.60073 | 1.336717
29.8979 | 15.7691 | 13.19364 | 11.85319 | 2.575461 | 1.340447
29.9079 | 15.7765 | 13.2083 | 11.86412 | 2.568199 | 1.344185
29.9179 | 15.7556 | 13.22305 | 11.87512 | 2.532545 | 1.347932
29.9279 | 15.7502 | 13.2379 | 11.88621 | 2.5123 | 1.351689
29.9379 | 15.7456 | 13.25284 | 11.89738 | 2.492762 | 1.355455
29.9479 | 15.7379 | 13.26787 | 11.90864 | 2.470031 | 1.359231
29.9579 | 15.7306 | 13.28299 | 11.91997 | 2.447609 | 1.363017
29.9679 | 15.7257 | 13.29821 | 11.93139 | 2.427494 | 1.366814
29.9779 | 15.7226 | 13.31351 | 11.94289 | 2.409087 | 1.370621
29.9879 | 15.7153 | 13.32891 | 11.95447 | 2.386387 | 1.37444
29.9979 | 15.7034 | 13.34441 | 11.96614 | 2.358995 | 1.37827
30.0079 | 15.7031 | 13.35999 | 11.97788 | 2.34311 | 1.382112
30.0179 | 15.7005 | 13.37567 | 11.9897 | 2.324833 | 1.385966
30.0279 | 15.6799 | 13.39144 | 12.0016 | 2.288462 | 1.389833
30.0379 | 15.6822 | 13.4073 | 12.01359 | 2.2749 | 1.393713
30.0479 | 15.6815 | 13.42326 | 12.02565 | 2.258244 | 1.397606
30.0579 | 15.6771 | 13.43931 | 12.03779 | 2.237795 | 1.401513
30.0679 | 15.6729 | 13.45545 | 12.05001 | 2.217453 | 1.405433
30.0779 | 15.6707 | 13.47168 | 12.06231 | 2.199017 | 1.409369
30.0879 | 15.6573 | 13.48801 | 12.07469 | 2.169289 | 1.413319
30.0979 | 15.6473 | 13.50443 | 12.08715 | 2.142866 | 1.417284
30.1079 | 15.649 | 13.52095 | 12.09968 | 2.12805 | 1.421266
30.1179 | 15.6457 | 13.53756 | 12.1123 | 2.10814 | 1.425264
30.1279 | 15.6371 | 13.55426 | 12.12499 | 2.082835 | 1.429278
30.1379 | 15.63 | 13.57106 | 12.13775 | 2.058937 | 1.433309
30.1479 | 15.6433 | 13.58796 | 12.1506 | 2.055344 | 1.437358
30.1579 | 15.6251 | 13.60494 | 12.16352 | 2.020156 | 1.441426
30.1679 | 15.606 | 13.62203 | 12.17652 | 1.983973 | 1.445512
30.1779 | 15.6096 | 13.6392 | 12.18959 | 1.970395 | 1.449617
30.1879 | 15.6092 | 13.65648 | 12.20274 | 1.952722 | 1.453741
30.1979 | 15.5938 | 13.67385 | 12.21596 | 1.919954 | 1.457886
30.2079 | 15.5867 | 13.69131 | 12.22926 | 1.895389 | 1.462051
30.2179 | 15.5839 | 13.70887 | 12.24263 | 1.875028 | 1.466237
30.2279 | 15.5783 | 13.72653 | 12.25608 | 1.851772 | 1.470445
30.2379 | 15.5727 | 13.74428 | 12.26961 | 1.828418 | 1.474675
30.2479 | 15.5559 | 13.76213 | 12.2832 | 1.793768 | 1.478928
30.2579 | 15.5538 | 13.78008 | 12.29687 | 1.773721 | 1.483204
30.2679 | 15.5404 | 13.79812 | 12.31062 | 1.742277 | 1.487504
30.2779 | 15.5351 | 13.81626 | 12.32444 | 1.718836 | 1.491828
30.2879 | 15.5334 | 13.8345 | 12.33833 | 1.698896 | 1.496176
30.2979 | 15.5141 | 13.85284 | 12.35229 | 1.661259 | 1.500551
30.3079 | 15.5121 | 13.87128 | 12.36633 | 1.640822 | 1.504951
30.3179 | 15.4985 | 13.88981 | 12.38043 | 1.608688 | 1.509378
30.3279 | 15.4955 | 13.90845 | 12.39461 | 1.587055 | 1.513831
30.3379 | 15.4825 | 13.92718 | 12.40887 | 1.555322 | 1.518313
30.3479 | 15.4767 | 13.94601 | 12.42319 | 1.53069 | 1.522822
30.3579 | 15.4751 | 13.96494 | 12.43758 | 1.510158 | 1.527361
30.3679 | 15.4642 | 13.98397 | 12.45204 | 1.480227 | 1.531928
30.3779 | 15.444 | 14.00311 | 12.46658 | 1.440895 | 1.536526
30.3879 | 15.4594 | 14.02234 | 12.48118 | 1.437063 | 1.541154
30.3979 | 15.4464 | 14.04167 | 12.49586 | 1.404729 | 1.545813
30.4079 | 15.438 | 14.06111 | 12.5106 | 1.376895 | 1.550504
30.4179 | 15.4355 | 14.08064 | 12.52541 | 1.354859 | 1.555227
30.4279 | 15.4218 | 14.10028 | 12.5403 | 1.321521 | 1.559983
30.4379 | 15.4198 | 14.12002 | 12.55525 | 1.299781 | 1.564772
30.4479 | 15.4337 | 14.13986 | 12.57027 | 1.293839 | 1.569595
30.4579 | 15.3955 | 14.15981 | 12.58535 | 1.235694 | 1.574453
30.4679 | 15.4127 | 14.17985 | 12.60051 | 1.232847 | 1.579345
30.4779 | 15.4037 | 14.2 | 12.61573 | 1.203696 | 1.584274
30.4879 | 15.3872 | 14.22026 | 12.63102 | 1.166942 | 1.589239
30.4979 | 15.3893 | 14.24062 | 12.64638 | 1.148683 | 1.59424
30.5079 | 15.3749 | 14.26108 | 12.6618 | 1.113821 | 1.599279
30.5179 | 15.3861 | 14.28165 | 12.67729 | 1.104454 | 1.604357
30.5279 | 15.3634 | 14.30232 | 12.69284 | 1.061083 | 1.609472
30.5379 | 15.3682 | 14.32309 | 12.70847 | 1.045107 | 1.614627
30.5479 | 15.3595 | 14.34398 | 12.72415 | 1.015525 | 1.619822
30.5579 | 15.3531 | 14.36496 | 12.73991 | 0.9881375 | 1.625057
30.5679 | 15.334 | 14.38606 | 12.75572 | 0.9479442 | 1.630334
30.5779 | 15.3528 | 14.40726 | 12.7716 | 0.9455448 | 1.635651
30.5879 | 15.3308 | 14.42856 | 12.78755 | 0.902239 | 1.641011
30.5979 | 15.3252 | 14.44997 | 12.80356 | 0.8752263 | 1.646414
30.6079 | 15.3296 | 14.47149 | 12.81963 | 0.8581065 | 1.65186
30.6179 | 15.3129 | 14.49312 | 12.83577 | 0.8197794 | 1.65735
30.6279 | 15.3144 | 14.51486 | 12.85197 | 0.7995447 | 1.662884
30.6378 | 15.2955 | 14.53648 | 12.86807 | 0.7590214 | 1.668407
30.6478 | 15.2991 | 14.55843 | 12.8844 | 0.7406715 | 1.674032
30.6578 | 15.2933 | 14.58049 | 12.90078 | 0.712813 | 1.679703
30.6678 | 15.2908 | 14.60265 | 12.91723 | 0.6881458 | 1.68542
30.6778 | 15.2848 | 14.62493 | 12.93375 | 0.6598695 | 1.691185
30.6878 | 15.2882 | 14.64732 | 12.95032 | 0.6408836 | 1.696999
30.6978 | 15.2742 | 14.66981 | 12.96695 | 0.604388 | 1.70286
30.7078 | 15.2693 | 14.69242 | 12.98365 | 0.5768826 | 1.708771
30.7178 | 15.2638 | 14.71513 | 13.0004 | 0.5486666 | 1.714732
30.7278 | 15.283 | 14.73796 | 13.01722 | 0.5450402 | 1.720743
30.7378 | 15.2559 | 14.7609 | 13.03409 | 0.495003 | 1.726804
30.7478 | 15.2643 | 14.78395 | 13.05103 | 0.4803544 | 1.732918
30.7578 | 15.2631 | 14.80711 | 13.06802 | 0.4559945 | 1.739083
30.7678 | 15.2566 | 14.83038 | 13.08508 | 0.4262228 | 1.745301
30.7778 | 15.2565 | 14.85376 | 13.10219 | 0.4027392 | 1.751572
30.7878 | 15.2467 | 14.87726 | 13.11936 | 0.3694424 | 1.757898
30.7978 | 15.2452 | 14.90087 | 13.13659 | 0.3443338 | 1.764277
30.8078 | 15.2455 | 14.92459 | 13.15388 | 0.3209126 | 1.770712
30.8178 | 15.2403 | 14.94842 | 13.17122 | 0.2918777 | 1.777202
30.8278 | 15.2349 | 14.97237 | 13.18862 | 0.2625293 | 1.783748
30.8378 | 15.241 | 14.99643 | 13.20608 | 0.2445671 | 1.790351
30.8478 | 15.2283 | 15.02061 | 13.2236 | 0.2076907 | 1.797012
30.8578 | 15.2178 | 15.0449 | 13.24117 | 0.1728999 | 1.80373
30.8678 | 15.2333 | 15.06931 | 13.2588 | 0.1639945 | 1.810507
30.8778 | 15.2026 | 15.09383 | 13.27648 | 0.1087739 | 1.817343
30.8878 | 15.2186 | 15.11846 | 13.29422 | 0.100138 | 1.824239
30.8978 | 15.2094 | 15.14321 | 13.31202 | 0.06618661 | 1.831195
30.9078 | 15.1952 | 15.16808 | 13.32987 | 0.02711913 | 1.838213
30.9178 | 15.2004 | 15.19306 | 13.34777 | 0.00733547 | 1.845291
30.9278 | 15.1913 | 15.21816 | 13.36573 | -0.02686464 | 1.852432
30.9378 | 15.1941 | 15.24338 | 13.38375 | -0.04928182 | 1.859636
30.9478 | 15.1804 | 15.26872 | 13.40181 | -0.0883159 | 1.866903
30.9578 | 15.1728 | 15.29417 | 13.41993 | -0.1213677 | 1.874234
30.9678 | 15.1789 | 15.31974 | 13.43811 | -0.1408373 | 1.881629
30.9778 | 15.1409 | 15.34543 | 13.45633 | -0.2045251 | 1.88909
30.9878 | 15.1584 | 15.37123 | 13.47461 | -0.2128312 | 1.896617
30.9978 | 15.1595 | 15.39716 | 13.49295 | -0.2376562 | 1.90421
31.0078 | 15.1481 | 15.4232 | 13.51133 | -0.2751002 | 1.91187
31.0178 | 15.1438 | 15.44936 | 13.52977 | -0.305564 | 1.919598
31.0278 | 15.1328 | 15.47565 | 13.54825 | -0.3428471 | 1.927394
31.0378 | 15.1247 | 15.50205 | 13.56679 | -0.3773511 | 1.93526
31.0478 | 15.1275 | 15.52857 | 13.58538 | -0.401075 | 1.943194
31.0578 | 15.1252 | 15.55522 | 13.60402 | -0.4300192 | 1.951199
31.0678 | 15.1197 | 15.58199 | 13.62271 | -0.462285 | 1.959275
31.0778 | 15.1245 | 15.60887 | 13.64145 | -0.4843723 | 1.967422
31.0878 | 15.1032 | 15.63588 | 13.66024 | -0.5326815 | 1.975641
31.0978 | 15.1079 | 15.66301 | 13.67908 | -0.5551129 | 1.983933
31.1078 | 15.0988 | 15.69027 | 13.69797 | -0.5914669 | 1.992299
31.1178 | 15.1064 | 15.71764 | 13.7169 | -0.6112438 | 2.000739
31.1278 | 15.0875 | 15.74514 | 13.73589 | -0.6576442 | 2.009254
31.1378 | 15.0764 | 15.77277 | 13.75492 | -0.6963682 | 2.017844
31.1478 | 15.0927 | 15.80052 | 13.77401 | -0.7078163 | 2.02651
31.1578 | 15.0683 | 15.82839 | 13.79314 | -0.7600886 | 2.035253
31.1678 | 15.076 | 15.85639 | 13.81231 | -0.780386 | 2.044074
31.1778 | 15.0689 | 15.88451 | 13.83154 | -0.8156084 | 2.052973
31.1878 | 15.0635 | 15.91276 | 13.85081 | -0.8492565 | 2.06195
31.1978 | 15.0526 | 15.94113 | 13.87012 | -0.8885304 | 2.071007
31.2078 | 15.0585 | 15.96963 | 13.88949 | -0.9111312 | 2.080145
31.2178 | 15.0373 | 15.99826 | 13.9089 | -0.9609586 | 2.089363
31.2278 | 15.0453 | 16.02701 | 13.92835 | -0.9817133 | 2.098663
31.2378 | 15.0269 | 16.0559 | 13.94785 | -1.028995 | 2.108046
31.2478 | 15.0148 | 16.08491 | 13.96739 | -1.070106 | 2.117511
31.2578 | 15.0241 | 16.11404 | 13.98698 | -1.089945 | 2.127061
31.2678 | 15.0066 | 16.14331 | 14.00662 | -1.136713 | 2.136695
31.2778 | 15.0101 | 16.17271 | 14.0263 | -1.16261 | 2.146414
31.2878 | 14.9896 | 16.20224 | 14.04602 | -1.212638 | 2.15622
31.2978 | 14.9939 | 16.2319 | 14.06578 | -1.237996 | 2.166112
31.3078 | 14.9798 | 16.26168 | 14.08559 | -1.281883 | 2.176091
31.3178 | 14.9928 | 16.2916 | 14.10544 | -1.298802 | 2.186159
31.3278 | 14.9749 | 16.32165 | 14.12534 | -1.346753 | 2.196316
31.3378 | 14.9738 | 16.35184 | 14.14527 | -1.378037 | 2.206563
31.3478 | 14.9691 | 16.38215 | 14.16525 | -1.413053 | 2.2169
31.3578 | 14.9533 | 16.4126 | 14.18527 | -1.459302 | 2.227329
31.3678 | 14.9575 | 16.44318 | 14.20533 | -1.485685 | 2.23785
31.3778 | 14.9473 | 16.4739 | 14.22544 | -1.526601 | 2.248464
31.3878 | 14.9462 | 16.50475 | 14.24558 | -1.558553 | 2.259172
31.3978 | 14.9411 | 16.53574 | 14.26577 | -1.594639 | 2.269974
31.4078 | 14.9462 | 16.56686 | 14.28599 | -1.620662 | 2.280871
31.4178 | 14.9372 | 16.59812 | 14.30625 | -1.660921 | 2.291866
31.4278 | 14.9185 | 16.62952 | 14.32656 | -1.711016 | 2.302956
31.4378 | 14.9306 | 16.66105 | 14.3469 | -1.730448 | 2.314145
31.4478 | 14.9219 | 16.69272 | 14.36729 | -1.770818 | 2.325432
31.4578 | 14.9219 | 16.72453 | 14.38771 | -1.802626 | 2.336819
31.4678 | 14.9185 | 16.75647 | 14.40817 | -1.837974 | 2.348306
31.4778 | 14.9106 | 16.78856 | 14.42867 | -1.877961 | 2.359895
31.4878 | 14.9141 | 16.82079 | 14.4492 | -1.906688 | 2.371585
31.4978 | 14.9163 | 16.85316 | 14.46978 | -1.936855 | 2.383379
31.5078 | 14.9088 | 16.88566 | 14.49039 | -1.976864 | 2.395276
31.5178 | 14.9179 | 16.91831 | 14.51104 | -2.000414 | 2.407278
31.5278 | 14.8947 | 16.95111 | 14.53172 | -2.056407 | 2.419385
31.5378 | 14.8971 | 16.98404 | 14.55244 | -2.086944 | 2.4316
31.5478 | 14.9093 | 17.01712 | 14.5732 | -2.107823 | 2.443922
31.5578 | 14.895 | 17.05035 | 14.594 | -2.155347 | 2.456351
31.5678 | 14.9021 | 17.08371 | 14.61482 | -2.181615 | 2.46889
31.5778 | 14.8887 | 17.11723 | 14.63569 | -2.228529 | 2.481539
31.5878 | 14.889 | 17.15089 | 14.65659 | -2.261889 | 2.494299
31.5978 | 14.8965 | 17.1847 | 14.67752 | -2.288195 | 2.507171
31.6077 | 14.8776 | 17.21831 | 14.69828 | -2.340709 | 2.520026
31.6177 | 14.8923 | 17.25241 | 14.71929 | -2.360109 | 2.533124
31.6277 | 14.8741 | 17.28666 | 14.74032 | -2.412558 | 2.546336
31.6377 | 14.885 | 17.32106 | 14.76139 | -2.436057 | 2.559665
31.6477 | 14.8789 | 17.35561 | 14.7825 | -2.476706 | 2.573109
31.6577 | 14.8766 | 17.3903 | 14.80363 | -2.513705 | 2.586672
31.6677 | 14.8623 | 17.42516 | 14.8248 | -2.562855 | 2.600353
31.6777 | 14.885 | 17.46016 | 14.846 | -2.575158 | 2.614155
31.6877 | 14.8679 | 17.49531 | 14.86724 | -2.627414 | 2.628076
31.6977 | 14.8575 | 17.53062 | 14.8885 | -2.673123 | 2.64212
31.7077 | 14.8672 | 17.56609 | 14.9098 | -2.698886 | 2.656286
31.7177 | 14.8513 | 17.6017 | 14.93113 | -2.750404 | 2.670575
31.7277 | 14.8665 | 17.63748 | 14.95249 | -2.770978 | 2.68499
31.7377 | 14.8499 | 17.67341 | 14.97388 | -2.823508 | 2.69953
31.7477 | 14.8525 | 17.7095 | 14.9953 | -2.856996 | 2.714197
31.7577 | 14.855 | 17.74574 | 15.01675 | -2.890741 | 2.728992
31.7677 | 14.8372 | 17.78214 | 15.03823 | -2.944945 | 2.743915
31.7777 | 14.8351 | 17.81871 | 15.05974 | -2.983608 | 2.758968
31.7877 | 14.8327 | 17.85543 | 15.08128 | -3.022732 | 2.774153
31.7977 | 14.8341 | 17.89232 | 15.10285 | -3.058216 | 2.789469
31.8077 | 14.8301 | 17.92936 | 15.12444 | -3.099262 | 2.804919
31.8177 | 14.8137 | 17.96657 | 15.14607 | -3.152871 | 2.820502
31.8277 | 14.8278 | 18.00394 | 15.16772 | -3.176143 | 2.836221
31.8377 | 14.8163 | 18.04148 | 15.1894 | -3.225179 | 2.852076
31.8477 | 14.8118 | 18.07918 | 15.21111 | -3.267379 | 2.868068
31.8577 | 14.793 | 18.11705 | 15.23285 | -3.324046 | 2.884199
31.8677 | 14.8002 | 18.15508 | 15.25461 | -3.354879 | 2.900469
31.8777 | 14.8041 | 18.19328 | 15.2764 | -3.38918 | 2.91688
31.8877 | 14.7889 | 18.23165 | 15.29822 | -3.442748 | 2.933433
31.8977 | 14.797 | 18.27019 | 15.32006 | -3.473185 | 2.950128
31.9077 | 14.7779 | 18.30889 | 15.34193 | -3.530993 | 2.966968
31.9177 | 14.7794 | 18.34777 | 15.36382 | -3.56837 | 2.983952
31.9277 | 14.7716 | 18.38682 | 15.38574 | -3.61522 | 3.001083
31.9377 | 14.7652 | 18.42604 | 15.40768 | -3.660841 | 3.018361
31.9477 | 14.7736 | 18.46544 | 15.42965 | -3.691836 | 3.035788
31.9577 | 14.7767 | 18.505 | 15.45164 | -3.728304 | 3.053364
31.9677 | 14.7723 | 18.54475 | 15.47366 | -3.772448 | 3.071091
31.9777 | 14.7598 | 18.58467 | 15.4957 | -3.824866 | 3.088969
31.9877 | 14.777 | 18.62476 | 15.51776 | -3.847762 | 3.107001
31.9977 | 14.7455 | 18.66504 | 15.53985 | -3.919535 | 3.125187
32.0077 | 14.7709 | 18.70549 | 15.56196 | -3.934586 | 3.143528
32.0177 | 14.7651 | 18.74612 | 15.58409 | -3.981017 | 3.162026
32.0277 | 14.7525 | 18.78693 | 15.60625 | -4.034427 | 3.180681
32.0377 | 14.7756 | 18.82792 | 15.62842 | -4.052318 | 3.199494
32.0477 | 14.7583 | 18.86909 | 15.65062 | -4.11079 | 3.218468
32.0577 | 14.7674 | 18.91045 | 15.67284 | -4.143046 | 3.237603
32.0677 | 14.7613 | 18.95198 | 15.69509 | -4.190684 | 3.256899
32.0777 | 14.7681 | 18.99371 | 15.71735 | -4.225607 | 3.27636
32.0877 | 14.7691 | 19.03562 | 15.73963 | -4.266515 | 3.295984
32.0977 | 14.7602 | 19.07771 | 15.76194 | -4.317509 | 3.315774
32.1077 | 14.7615 | 19.11999 | 15.78426 | -4.35849 | 3.335731
32.1177 | 14.7745 | 19.16246 | 15.8066 | -4.387959 | 3.355855
32.1277 | 14.7549 | 19.20512 | 15.82897 | -4.450216 | 3.376149
32.1377 | 14.7659 | 19.24796 | 15.85135 | -4.482063 | 3.396613
32.1477 | 14.7611 | 19.291 | 15.87375 | -4.5299 | 3.417248
32.1577 | 14.7578 | 19.33423 | 15.89617 | -4.576428 | 3.438055
32.1677 | 14.7623 | 19.37765 | 15.91861 | -4.615347 | 3.459036
32.1777 | 14.7665 | 19.42126 | 15.94107 | -4.65476 | 3.480191
32.1877 | 14.7547 | 19.46507 | 15.96354 | -4.710366 | 3.501522
32.1977 | 14.743 | 19.50907 | 15.98604 | -4.766067 | 3.52303
32.2077 | 14.7536 | 19.55326 | 16.00855 | -4.799663 | 3.544716
32.2177 | 14.7437 | 19.59765 | 16.03107 | -4.853955 | 3.566581
32.2277 | 14.7388 | 19.64224 | 16.05362 | -4.903444 | 3.588625
32.2377 | 14.7304 | 19.68703 | 16.07618 | -4.95663 | 3.610851
32.2477 | 14.7478 | 19.73201 | 16.09876 | -4.984215 | 3.633259
32.2577 | 14.7076 | 19.7772 | 16.12135 | -5.069599 | 3.655851
32.2677 | 14.7269 | 19.82258 | 16.14396 | -5.095683 | 3.678626
32.2777 | 14.7124 | 19.86817 | 16.16658 | -5.155768 | 3.701587
32.2877 | 14.7306 | 19.91395 | 16.18922 | -5.183354 | 3.724735
32.2977 | 14.723 | 19.95994 | 16.21187 | -5.236942 | 3.748069
32.3077 | 14.7026 | 20.00613 | 16.23454 | -5.303533 | 3.771592
32.3177 | 14.7174 | 20.05253 | 16.25722 | -5.335128 | 3.795304
32.3277 | 14.7086 | 20.09913 | 16.27992 | -5.390527 | 3.819206
32.3377 | 14.7023 | 20.14593 | 16.30263 | -5.443631 | 3.843299
32.3477 | 14.7016 | 20.19294 | 16.32536 | -5.49134 | 3.867584
32.3577 | 14.7076 | 20.24015 | 16.34809 | -5.532555 | 3.892062
32.3677 | 14.7015 | 20.28758 | 16.37084 | -5.586077 | 3.916734
32.3777 | 14.7101 | 20.33521 | 16.39361 | -5.625107 | 3.941601
32.3877 | 14.7106 | 20.38304 | 16.41638 | -5.672443 | 3.966663
32.3977 | 14.7078 | 20.43109 | 16.43917 | -5.723289 | 3.991921
32.4077 | 14.7109 | 20.47934 | 16.46197 | -5.768444 | 4.017377
32.4177 | 14.7073 | 20.52781 | 16.48478 | -5.820507 | 4.043029
32.4277 | 14.721 | 20.57648 | 16.5076 | -5.855481 | 4.068881
32.4377 | 14.7078 | 20.62537 | 16.53043 | -5.917565 | 4.094932
32.4477 | 14.7095 | 20.67446 | 16.55328 | -5.96496 | 4.121183
32.4577 | 14.7091 | 20.72377 | 16.57613 | -6.014665 | 4.147634
32.4677 | 14.7168 | 20.77328 | 16.599 | -6.056483 | 4.174287
32.4777 | 14.7331 | 20.82301 | 16.62187 | -6.089911 | 4.20114
32.4877 | 14.7184 | 20.87295 | 16.64475 | -6.154551 | 4.228196
32.4977 | 14.7171 | 20.9231 | 16.66765 | -6.206003 | 4.255455
32.5077 | 14.7261 | 20.97347 | 16.69055 | -6.247368 | 4.282917
32.5177 | 14.7256 | 21.02405 | 16.71346 | -6.298445 | 4.310582
32.5277 | 14.7284 | 21.07483 | 16.73638 | -6.346435 | 4.338452
32.5377 | 14.7116 | 21.12584 | 16.75931 | -6.414237 | 4.366526
32.5477 | 14.7219 | 21.17705 | 16.78225 | -6.455152 | 4.394804
32.5577 | 14.7251 | 21.22848 | 16.80519 | -6.503379 | 4.423286
32.5677 | 14.7198 | 21.28012 | 16.82814 | -6.56032 | 4.451975
32.5776 | 14.7322 | 21.33145 | 16.85087 | -6.599251 | 4.480576
32.5876 | 14.7241 | 21.38351 | 16.87384 | -6.659413 | 4.509673
32.5976 | 14.7328 | 21.43579 | 16.89681 | -6.702987 | 4.538973
32.6076 | 14.7157 | 21.48827 | 16.91979 | -6.772573 | 4.568479
32.6176 | 14.7079 | 21.54097 | 16.94278 | -6.833069 | 4.598191
32.6276 | 14.7306 | 21.59388 | 16.96577 | -6.863277 | 4.628106
32.6376 | 14.723 | 21.64699 | 16.98877 | -6.923994 | 4.658226
32.6476 | 14.7261 | 21.70032 | 17.01177 | -6.974222 | 4.688551
32.6576 | 14.7155 | 21.75386 | 17.03478 | -7.038358 | 4.71908
32.6676 | 14.7161 | 21.8076 | 17.05779 | -7.091504 | 4.749813
32.6776 | 14.7277 | 21.86156 | 17.08081 | -7.133856 | 4.780748
32.6876 | 14.7222 | 21.91572 | 17.10383 | -7.193516 | 4.811885
32.6976 | 14.7303 | 21.97008 | 17.12686 | -7.239781 | 4.843224
32.7076 | 14.7172 | 22.02465 | 17.14989 | -7.307452 | 4.874766
32.7176 | 14.7228 | 22.07943 | 17.17292 | -7.356626 | 4.906506
32.7276 | 14.7277 | 22.1344 | 17.19596 | -7.406703 | 4.938447
32.7376 | 14.7365 | 22.18958 | 17.219 | -7.453081 | 4.970585
32.7476 | 14.7259 | 22.24496 | 17.24204 | -7.51906 | 5.002921
32.7576 | 14.7212 | 22.30054 | 17.26508 | -7.579336 | 5.035453
32.7676 | 14.7183 | 22.35631 | 17.28813 | -7.638011 | 5.06818
32.7776 | 14.7218 | 22.41228 | 17.31118 | -7.69048 | 5.1011
32.7876 | 14.7347 | 22.46844 | 17.33423 | -7.733744 | 5.134213
32.7976 | 14.7275 | 22.5248 | 17.35728 | -7.797299 | 5.167515
32.8076 | 14.7353 | 22.58134 | 17.38034 | -7.846044 | 5.201006
32.8176 | 14.7255 | 22.63808 | 17.40339 | -7.912578 | 5.234685
32.8276 | 14.7266 | 22.695 | 17.42645 | -7.968397 | 5.268548
32.8376 | 14.7312 | 22.7521 | 17.4495 | -8.0209 | 5.302595
32.8476 | 14.731 | 22.80938 | 17.47256 | -8.078384 | 5.336823
32.8576 | 14.7381 | 22.86685 | 17.49562 | -8.128747 | 5.37123
32.8676 | 14.7289 | 22.92449 | 17.51867 | -8.195585 | 5.405812
32.8776 | 14.7384 | 22.9823 | 17.54173 | -8.243898 | 5.440568
32.8876 | 14.7403 | 23.04028 | 17.56478 | -8.29998 | 5.475496
32.8976 | 14.7511 | 23.09843 | 17.58784 | -8.34733 | 5.510592
32.9076 | 14.7474 | 23.15674 | 17.61089 | -8.409343 | 5.545853
32.9176 | 14.7374 | 23.21522 | 17.63394 | -8.477819 | 5.581278
32.9276 | 14.7403 | 23.27385 | 17.65699 | -8.53355 | 5.61686
32.9376 | 14.7476 | 23.33264 | 17.68004 | -8.585037 | 5.6526
32.9476 | 14.7612 | 23.39157 | 17.70308 | -8.630374 | 5.688492
32.9576 | 14.7537 | 23.45066 | 17.72612 | -8.696956 | 5.724532
32.9676 | 14.7514 | 23.50988 | 17.74916 | -8.758481 | 5.760718
32.9776 | 14.7525 | 23.56924 | 17.7722 | -8.816744 | 5.797045
32.9876 | 14.7529 | 23.62874 | 17.79523 | -8.87584 | 5.833509
32.9976 | 14.7675 | 23.68837 | 17.81826 | -8.920866 | 5.870105
33.0076 | 14.7592 | 23.74812 | 17.84129 | -8.988916 | 5.90683
33.0176 | 14.7704 | 23.80799 | 17.86431 | -9.037586 | 5.943678
33.0276 | 14.7666 | 23.86797 | 17.88732 | -9.101371 | 5.980647
33.0376 | 14.777 | 23.92807 | 17.91034 | -9.151066 | 6.017728
33.0476 | 14.776 | 23.98826 | 17.93335 | -9.212264 | 6.054919
33.0576 | 14.7621 | 24.04856 | 17.95635 | -9.286461 | 6.092214
33.0676 | 14.7871 | 24.10895 | 17.97934 | -9.321851 | 6.129606
33.0776 | 14.7744 | 24.16943 | 18.00234 | -9.395028 | 6.167091
33.0876 | 14.7963 | 24.22999 | 18.02532 | -9.433685 | 6.204662
33.0976 | 14.7851 | 24.29062 | 18.0483 | -9.505517 | 6.242315
33.1076 | 14.7822 | 24.35132 | 18.07128 | -9.569118 | 6.280042
33.1176 | 14.8002 | 24.41208 | 18.09424 | -9.61188 | 6.317836
33.1276 | 14.7981 | 24.4729 | 18.1172 | -9.674796 | 6.355693
33.1376 | 14.8009 | 24.53376 | 18.14016 | -9.73286 | 6.393603
33.1476 | 14.8082 | 24.59466 | 18.1631 | -9.786465 | 6.431562
33.1576 | 14.814 | 24.6556 | 18.18604 | -9.841602 | 6.469561
33.1676 | 14.8227 | 24.71657 | 18.20897 | -9.893865 | 6.507593
33.1776 | 14.8315 | 24.77754 | 18.23189 | -9.946045 | 6.54565
33.1876 | 14.8344 | 24.83854 | 18.25481 | -10.00414 | 6.583726
33.1976 | 14.8252 | 24.89953 | 18.27772 | -10.07433 | 6.621811
33.2076 | 14.8441 | 24.96051 | 18.30061 | -10.11641 | 6.659898
33.2176 | 14.8585 | 25.02148 | 18.3235 | -10.16298 | 6.697978
33.2276 | 14.8576 | 25.08242 | 18.34638 | -10.22482 | 6.736042
33.2376 | 14.8617 | 25.14333 | 18.36925 | -10.28163 | 6.774082
33.2476 | 14.8749 | 25.2042 | 18.39211 | -10.3293 | 6.812089
33.2576 | 14.8815 | 25.26501 | 18.41496 | -10.38351 | 6.850054
33.2676 | 14.8997 | 25.32577 | 18.4378 | -10.42607 | 6.887967
33.2776 | 14.8997 | 25.38645 | 18.46063 | -10.48675 | 6.925819
33.2876 | 14.9102 | 25.44705 | 18.48345 | -10.53685 | 6.963599
33.2976 | 14.9215 | 25.50756 | 18.50626 | -10.58606 | 7.0013
33.3076 | 14.9218 | 25.56796 | 18.52905 | -10.64616 | 7.038907
33.3176 | 14.9335 | 25.62825 | 18.55184 | -10.69475 | 7.076416
33.3276 | 14.9409 | 25.68842 | 18.57461 | -10.74752 | 7.113811
33.3376 | 14.9549 | 25.74846 | 18.59737 | -10.79356 | 7.151083
33.3476 | 14.974 | 25.80835 | 18.62012 | -10.83435 | 7.188222
33.3576 | 14.9766 | 25.86808 | 18.64286 | -10.89148 | 7.225217
33.3676 | 14.9642 | 25.92764 | 18.66559 | -10.96344 | 7.262056
33.3776 | 14.9818 | 25.98703 | 18.6883 | -11.00523 | 7.298728
33.3876 | 15.0004 | 26.04622 | 18.711 | -11.04582 | 7.335222
33.3976 | 15.0076 | 26.10521 | 18.73369 | -11.09761 | 7.371525
33.4076 | 15.0091 | 26.16398 | 18.75636 | -11.15488 | 7.407626
33.4176 | 15.011 | 26.22253 | 18.77902 | -11.21153 | 7.443513
33.4276 | 15.0317 | 26.28084 | 18.80166 | -11.24914 | 7.479174
33.4376 | 15.0342 | 26.33889 | 18.82429 | -11.30469 | 7.514597
33.4476 | 15.0366 | 26.39668 | 18.84691 | -11.36008 | 7.549769
33.4576 | 15.0479 | 26.45419 | 18.86951 | -11.40629 | 7.584678
33.4676 | 15.062 | 26.51141 | 18.8921 | -11.44941 | 7.619311
33.4776 | 15.0699 | 26.56833 | 18.91467 | -11.49843 | 7.653658
33.4876 | 15.0634 | 26.62493 | 18.93723 | -11.56153 | 7.687702
33.4976 | 15.0888 | 26.6812 | 18.95977 | -11.5924 | 7.721433
33.5076 | 15.0823 | 26.73713 | 18.9823 | -11.65483 | 7.754837
33.5176 | 15.1164 | 26.79271 | 19.00481 | -11.67631 | 7.787901
33.5276 | 15.1033 | 26.84791 | 19.0273 | -11.74461 | 7.820614
33.5376 | 15.1099 | 26.90274 | 19.04978 | -11.79284 | 7.852961
33.5475 | 15.132 | 26.95662 | 19.07201 | -11.82462 | 7.884611
33.5575 | 15.1504 | 27.01065 | 19.09446 | -11.86025 | 7.916193
33.5675 | 15.144 | 27.06425 | 19.11688 | -11.92025 | 7.947369
33.5775 | 15.1664 | 27.11742 | 19.13929 | -11.95102 | 7.978129
33.5875 | 15.1775 | 27.17014 | 19.16168 | -11.99264 | 8.008458
33.5975 | 15.193 | 27.2224 | 19.18406 | -12.0294 | 8.038344
33.6075 | 15.1917 | 27.27419 | 19.20641 | -12.08249 | 8.067775
33.6175 | 15.2232 | 27.32549 | 19.22875 | -12.10229 | 8.096736
33.6275 | 15.2307 | 27.37629 | 19.25107 | -12.14559 | 8.125216
33.6375 | 15.2615 | 27.42657 | 19.27337 | -12.16507 | 8.153201
33.6475 | 15.2675 | 27.47633 | 19.29565 | -12.20883 | 8.180679
33.6575 | 15.2789 | 27.52555 | 19.31792 | -12.24665 | 8.207638
33.6675 | 15.2993 | 27.57423 | 19.34016 | -12.27493 | 8.234065
33.6775 | 15.3283 | 27.62233 | 19.36238 | -12.29403 | 8.259949
33.6875 | 15.347 | 27.66987 | 19.38459 | -12.32287 | 8.285278
33.6975 | 15.3504 | 27.71681 | 19.40677 | -12.36641 | 8.310039
33.7075 | 15.398 | 27.76316 | 19.42894 | -12.36516 | 8.33422
33.7175 | 15.4083 | 27.80889 | 19.45108 | -12.40059 | 8.357811
33.7275 | 15.4346 | 27.854 | 19.4732 | -12.4194 | 8.380801
33.7375 | 15.4567 | 27.89848 | 19.4953 | -12.44178 | 8.403177
33.7475 | 15.4903 | 27.94232 | 19.51739 | -12.45202 | 8.424931
33.7575 | 15.53 | 27.9855 | 19.53945 | -12.4555 | 8.44605
33.7675 | 15.5397 | 28.02801 | 19.56148 | -12.48831 | 8.466525
33.7775 | 15.5949 | 28.06985 | 19.5835 | -12.47495 | 8.486346
33.7875 | 15.634 | 28.111 | 19.6055 | -12.477 | 8.505505
33.7975 | 15.65 | 28.15146 | 19.62747 | -12.50146 | 8.523989
33.8075 | 15.7088 | 28.19121 | 19.64942 | -12.48241 | 8.541792
33.8175 | 15.7483 | 28.23025 | 19.67135 | -12.48195 | 8.558905
33.8275 | 15.8023 | 28.26857 | 19.69325 | -12.46627 | 8.575318
33.8375 | 15.8334 | 28.30616 | 19.71513 | -12.47276 | 8.591026
33.8475 | 15.9102 | 28.34301 | 19.73699 | -12.43281 | 8.606019
33.8575 | 15.9643 | 28.37912 | 19.75883 | -12.41482 | 8.620291
33.8675 | 16.03 | 28.41448 | 19.78064 | -12.38448 | 8.633836
33.8775 | 16.0944 | 28.44907 | 19.80243 | -12.35467 | 8.646645
33.8875 | 16.1915 | 28.4829 | 19.82419 | -12.2914 | 8.658713
33.8975 | 16.2558 | 28.51597 | 19.84593 | -12.26017 | 8.670036
33.9075 | 16.3287 | 28.54826 | 19.86765 | -12.21956 | 8.680609
33.9175 | 16.4407 | 28.57976 | 19.88934 | -12.13906 | 8.690426
33.9275 | 16.5342 | 28.61049 | 19.911 | -12.07629 | 8.699483
33.9375 | 16.6443 | 28.64042 | 19.93264 | -11.99612 | 8.707776
33.9475 | 16.7427 | 28.66956 | 19.95426 | -11.92686 | 8.715303
33.9575 | 16.8713 | 28.69791 | 19.97585 | -11.82661 | 8.722059
33.9675 | 17.0019 | 28.72546 | 19.99741 | -11.72356 | 8.728045
33.9775 | 17.1082 | 28.75221 | 20.01895 | -11.64401 | 8.733255
33.9875 | 17.2755 | 28.77816 | 20.04047 | -11.50266 | 8.737691
33.9975 | 17.4304 | 28.8033 | 20.06195 | -11.3729 | 8.74135
34.0075 | 17.5778 | 28.82764 | 20.08341 | -11.24984 | 8.744232
34.0175 | 17.751 | 28.85118 | 20.10485 | -11.10018 | 8.746338
34.0275 | 17.9359 | 28.87392 | 20.12625 | -10.93802 | 8.747669
34.0375 | 18.1473 | 28.89585 | 20.14763 | -10.74855 | 8.748221
34.0475 | 18.3177 | 28.91699 | 20.16898 | -10.59929 | 8.748003
34.0575 | 18.5363 | 28.93732 | 20.19031 | -10.40102 | 8.747011
34.0675 | 18.7798 | 28.95685 | 20.2116 | -10.17705 | 8.74525
34.0775 | 19.0372 | 28.9756 | 20.23287 | -9.938396 | 8.742723
34.0875 | 19.2641 | 28.99355 | 20.25411 | -9.729446 | 8.739432
34.0975 | 19.5346 | 29.01071 | 20.27533 | -9.476108 | 8.735382
34.1075 | 19.8143 | 29.02709 | 20.29651 | -9.212786 | 8.730575
34.1175 | 20.1242 | 29.04269 | 20.31767 | -8.918486 | 8.72502
34.1275 | 20.4191 | 29.05751 | 20.33879 | -8.638411 | 8.718718
34.1375 | 20.7469 | 29.07157 | 20.35989 | -8.324665 | 8.711675
34.1475 | 21.0696 | 29.08486 | 20.38096 | -8.015258 | 8.7039
34.1575 | 21.4423 | 29.09739 | 20.402 | -7.655094 | 8.695396
34.1675 | 21.793 | 29.10918 | 20.42301 | -7.316179 | 8.686172
34.1775 | 22.1834 | 29.12022 | 20.44399 | -6.936821 | 8.676235
34.1875 | 22.5813 | 29.13053 | 20.46494 | -6.549226 | 8.66559
34.1975 | 23.0223 | 29.1401 | 20.48585 | -6.117804 | 8.654249
34.2075 | 23.4502 | 29.14896 | 20.50674 | -5.698761 | 8.642217
34.2175 | 23.896 | 29.15711 | 20.5276 | -5.261107 | 8.629506
34.2275 | 24.3904 | 29.16455 | 20.54843 | -4.774149 | 8.61612
34.2375 | 24.8493 | 29.1713 | 20.56923 | -4.321998 | 8.602072
34.2475 | 25.3637 | 29.17736 | 20.58999 | -3.813663 | 8.587372
34.2575 | 25.7965 | 29.18275 | 20.61072 | -3.386254 | 8.572029
34.2675 | 26.3927 | 29.18748 | 20.63143 | -2.79478 | 8.556053
34.2775 | 26.9285 | 29.19155 | 20.6521 | -2.263052 | 8.539454
34.2875 | 27.4345 | 29.19498 | 20.67274 | -1.760482 | 8.522246
34.2975 | 28.0833 | 29.19778 | 20.69334 | -1.114479 | 8.504436
34.3075 | 28.5783 | 29.19995 | 20.71392 | -0.6216535 | 8.486036
34.3175 | 29.2172 | 29.20152 | 20.73446 | 0.01568111 | 8.467059
34.3275 | 29.7835 | 29.20249 | 20.75497 | 0.5810135 | 8.447518
34.3375 | 30.3873 | 29.20287 | 20.77545 | 1.184432 | 8.427423
34.3475 | 31.054 | 29.20267 | 20.79589 | 1.851328 | 8.406783
34.3575 | 31.6293 | 29.20191 | 20.8163 | 2.427385 | 8.385616
34.3675 | 32.2893 | 29.20061 | 20.83668 | 3.088693 | 8.363932
34.3775 | 32.9285 | 29.19876 | 20.85702 | 3.729739 | 8.341742
34.3875 | 33.5662 | 29.19639 | 20.87733 | 4.369811 | 8.319061
34.3975 | 34.2652 | 29.1935 | 20.8976 | 5.071696 | 8.295901
34.4075 | 34.8367 | 29.19012 | 20.91784 | 5.646581 | 8.272274
34.4175 | 35.4977 | 29.18625 | 20.93805 | 6.311455 | 8.248193
34.4275 | 36.162 | 29.1819 | 20.95822 | 6.980102 | 8.223674
34.4375 | 36.819 | 29.17709 | 20.97836 | 7.641911 | 8.198727
34.4475 | 37.4179 | 29.17183 | 20.99847 | 8.24607 | 8.173364
34.4575 | 38.0097 | 29.16613 | 21.01853 | 8.843565 | 8.147601
34.4675 | 38.6397 | 29.16002 | 21.03857 | 9.479682 | 8.121451
34.4775 | 39.2331 | 29.15349 | 21.05856 | 10.07961 | 8.094926
34.4875 | 39.8648 | 29.14657 | 21.07853 | 10.71823 | 8.06804
34.4975 | 40.3791 | 29.13926 | 21.09845 | 11.23984 | 8.040805
34.5075 | 40.9512 | 29.13158 | 21.11834 | 11.81962 | 8.013235
34.5174 | 41.4492 | 29.12362 | 21.138 | 12.32558 | 7.985625
34.5274 | 41.9733 | 29.11524 | 21.15782 | 12.85806 | 7.957426
34.5374 | 42.4534 | 29.10653 | 21.1776 | 13.34687 | 7.928932
34.5474 | 42.8891 | 29.0975 | 21.19734 | 13.7916 | 7.900154
34.5574 | 43.3543 | 29.08816 | 21.21705 | 14.26614 | 7.871105
34.5674 | 43.7357 | 29.07852 | 21.23672 | 14.65718 | 7.841799
34.5774 | 44.1045 | 29.06861 | 21.25636 | 15.03589 | 7.812247
34.5874 | 44.4493 | 29.05842 | 21.27596 | 15.39088 | 7.782464
34.5974 | 44.6698 | 29.04798 | 21.29552 | 15.62182 | 7.75246
34.6074 | 44.9594 | 29.03729 | 21.31504 | 15.92211 | 7.722247
34.6174 | 45.1969 | 29.02636 | 21.33452 | 16.17054 | 7.691839
34.6274 | 45.3313 | 29.01522 | 21.35397 | 16.31608 | 7.661247
34.6374 | 45.5097 | 29.00386 | 21.37338 | 16.50584 | 7.630483
34.6474 | 45.5545 | 28.99231 | 21.39275 | 16.56219 | 7.599559
34.6574 | 45.6564 | 28.98057 | 21.41208 | 16.67583 | 7.568486
34.6674 | 45.6469 | 28.96865 | 21.43137 | 16.67825 | 7.537275
34.6774 | 45.5838 | 28.95657 | 21.45063 | 16.62723 | 7.50594
34.6874 | 45.5662 | 28.94433 | 21.46984 | 16.62187 | 7.474488
34.6974 | 45.3676 | 28.93195 | 21.48902 | 16.43565 | 7.442934
34.7074 | 45.2664 | 28.91944 | 21.50816 | 16.34696 | 7.411284
34.7174 | 45.0127 | 28.90681 | 21.52725 | 16.10589 | 7.379553
34.7274 | 44.7967 | 28.89406 | 21.54631 | 15.90264 | 7.347749
34.7374 | 44.5289 | 28.88121 | 21.56533 | 15.64769 | 7.315884
34.7474 | 44.1351 | 28.86827 | 21.58431 | 15.26683 | 7.283965
34.7574 | 43.836 | 28.85525 | 21.60325 | 14.98075 | 7.252005
34.7674 | 43.3919 | 28.84216 | 21.62214 | 14.54974 | 7.220011
34.7774 | 42.9461 | 28.829 | 21.641 | 14.1171 | 7.187994
34.7874 | 42.5601 | 28.81578 | 21.65982 | 13.74432 | 7.155963
34.7974 | 41.9712 | 28.80252 | 21.6786 | 13.16868 | 7.123926
34.8074 | 41.5073 | 28.78922 | 21.69733 | 12.71808 | 7.091894
34.8174 | 40.8915 | 28.7759 | 21.71603 | 12.1156 | 7.059873
34.8274 | 40.3852 | 28.76255 | 21.73468 | 11.62265 | 7.027873
34.8374 | 39.8141 | 28.74919 | 21.75329 | 11.06491 | 6.995902
34.8474 | 39.1094 | 28.73583 | 21.77186 | 10.37357 | 6.963967
34.8574 | 38.55 | 28.72247 | 21.79039 | 9.827533 | 6.932078
34.8674 | 37.853 | 28.70912 | 21.80888 | 9.143884 | 6.900241
34.8774 | 37.2432 | 28.69578 | 21.82732 | 8.547417 | 6.868463
34.8874 | 36.5186 | 28.68248 | 21.84572 | 7.836125 | 6.836752
34.8974 | 35.8195 | 28.6692 | 21.86408 | 7.150301 | 6.805116
34.9074 | 35.1598 | 28.65596 | 21.8824 | 6.503839 | 6.77356
34.9174 | 34.4239 | 28.64277 | 21.90068 | 5.781132 | 6.742092
34.9274 | 33.7992 | 28.62963 | 21.91891 | 5.169573 | 6.710718
34.9374 | 33.0892 | 28.61654 | 21.9371 | 4.472658 | 6.679444
34.9474 | 32.4485 | 28.60352 | 21.95525 | 3.844978 | 6.648276
34.9574 | 31.72 | 28.59057 | 21.97335 | 3.129431 | 6.617221
34.9674 | 31.0432 | 28.57769 | 21.99141 | 2.465508 | 6.586284
34.9774 | 30.4237 | 28.56489 | 22.00943 | 1.858805 | 6.55547
34.9874 | 29.7404 | 28.55218 | 22.0274 | 1.188217 | 6.524784
34.9974 | 29.169 | 28.53956 | 22.04533 | 0.6294389 | 6.494234
35.0074 | 28.5156 | 28.52703 | 22.06321 | -0.01143406 | 6.463821
35.0174 | 27.8677 | 28.51461 | 22.08105 | -0.6469075 | 6.433554
35.0274 | 27.2905 | 28.50229 | 22.09885 | -1.211786 | 6.403435
35.0374 | 26.6988 | 28.49007 | 22.1166 | -1.791271 | 6.373468
35.0474 | 26.1671 | 28.47797 | 22.13431 | -2.31087 | 6.343659
35.0574 | 25.5826 | 28.46599 | 22.15197 | -2.883387 | 6.314012
35.0674 | 25.0656 | 28.45412 | 22.16959 | -3.388524 | 6.284531
35.0774 | 24.5387 | 28.44239 | 22.18717 | -3.903686 | 6.255219
35.0874 | 24.0841 | 28.43078 | 22.2047 | -4.346676 | 6.226081
35.0974 | 23.61 | 28.4193 | 22.22218 | -4.809298 | 6.197119
35.1074 | 23.1909 | 28.40795 | 22.23962 | -5.217054 | 6.168338
35.1174 | 22.7167 | 28.39675 | 22.25701 | -5.68005 | 6.13974
35.1274 | 22.3378 | 28.38569 | 22.27436 | -6.047885 | 6.111329
35.1374 | 21.9522 | 28.37477 | 22.29166 | -6.422566 | 6.083109
35.1474 | 21.5875 | 28.36399 | 22.30891 | -6.776492 | 6.05508
35.1574 | 21.2511 | 28.35337 | 22.32612 | -7.102269 | 6.027248
35.1674 | 20.8953 | 28.3429 | 22.34328 | -7.447597 | 5.999613
35.1774 | 20.5952 | 28.33258 | 22.3604 | -7.73738 | 5.972179
35.1874 | 20.269 | 28.32242 | 22.37747 | -8.053418 | 5.944948
35.1974 | 20.0099 | 28.31242 | 22.39449 | -8.302516 | 5.917922
35.2074 | 19.7512 | 28.30257 | 22.41147 | -8.551375 | 5.891105
35.2174 | 19.4809 | 28.2929 | 22.4284 | -8.811996 | 5.864496
35.2274 | 19.2409 | 28.28338 | 22.44528 | -9.042482 | 5.838099
35.2374 | 19.0062 | 28.27403 | 22.46212 | -9.267834 | 5.811915
35.2474 | 18.8302 | 28.26485 | 22.47891 | -9.434653 | 5.785947
35.2574 | 18.6379 | 28.25584 | 22.49565 | -9.617942 | 5.760194
35.2674 | 18.4278 | 28.247 | 22.51234 | -9.819201 | 5.73466
35.2774 | 18.3065 | 28.23833 | 22.52899 | -9.931832 | 5.709346
35.2874 | 18.1292 | 28.22984 | 22.54558 | -10.10064 | 5.684253
35.2974 | 18.0095 | 28.22152 | 22.56213 | -10.21202 | 5.659382
35.3074 | 17.8482 | 28.21337 | 22.57864 | -10.36517 | 5.634735
35.3174 | 17.7248 | 28.2054 | 22.59509 | -10.4806 | 5.610312
35.3274 | 17.6374 | 28.19761 | 22.61149 | -10.56021 | 5.586115
35.3374 | 17.5092 | 28.18999 | 22.62785 | -10.68079 | 5.562144
35.3474 | 17.4185 | 28.18256 | 22.64416 | -10.76406 | 5.5384
35.3574 | 17.3372 | 28.1753 | 22.66042 | -10.8381 | 5.514884
35.3674 | 17.2347 | 28.16823 | 22.67663 | -10.93353 | 5.491598
35.3774 | 17.1798 | 28.16133 | 22.69279 | -10.98153 | 5.468541
35.3874 | 17.0762 | 28.15462 | 22.7089 | -11.07842 | 5.445714
35.3974 | 17.0338 | 28.14808 | 22.72497 | -11.11428 | 5.423117
35.4074 | 16.9678 | 28.14173 | 22.74098 | -11.17393 | 5.400751
35.4174 | 16.8947 | 28.13556 | 22.75694 | -11.24086 | 5.378617
35.4274 | 16.8725 | 28.12957 | 22.77286 | -11.25707 | 5.356715
35.4374 | 16.8182 | 28.12377 | 22.78872 | -11.30557 | 5.335044
35.4474 | 16.7646 | 28.11815 | 22.80454 | -11.35355 | 5.313605
35.4574 | 16.7507 | 28.11271 | 22.82031 | -11.36201 | 5.2924
35.4674 | 16.7007 | 28.10745 | 22.83602 | -11.40675 | 5.271426
35.4774 | 16.6771 | 28.10237 | 22.85169 | -11.42527 | 5.250685
35.4873 | 16.6468 | 28.09753 | 22.86714 | -11.45073 | 5.230381
35.4973 | 16.6307 | 28.09281 | 22.88271 | -11.46211 | 5.210102
35.5073 | 16.6173 | 28.08828 | 22.89822 | -11.47098 | 5.190057
35.5173 | 16.574 | 28.08393 | 22.91369 | -11.50993 | 5.170244
35.5273 | 16.5772 | 28.07976 | 22.9291 | -11.50256 | 5.150663
35.5373 | 16.5591 | 28.07578 | 22.94446 | -11.51668 | 5.131313
35.5473 | 16.5587 | 28.07197 | 22.95977 | -11.51327 | 5.112196
35.5573 | 16.505 | 28.06834 | 22.97503 | -11.56334 | 5.09331
35.5673 | 16.5196 | 28.0649 | 22.99024 | -11.5453 | 5.074657
35.5773 | 16.5206 | 28.06163 | 23.0054 | -11.54103 | 5.056233
35.5873 | 16.4981 | 28.05854 | 23.0205 | -11.56044 | 5.03804
35.5973 | 16.4935 | 28.05564 | 23.03556 | -11.56214 | 5.020078
35.6073 | 16.4958 | 28.05291 | 23.05056 | -11.55711 | 5.002345
35.6173 | 16.459 | 28.05035 | 23.06551 | -11.59135 | 4.984843
35.6273 | 16.4941 | 28.04798 | 23.08041 | -11.55388 | 4.967568
35.6373 | 16.4761 | 28.04578 | 23.09526 | -11.56968 | 4.950523
35.6473 | 16.4773 | 28.04376 | 23.11005 | -11.56646 | 4.933705
35.6573 | 16.4631 | 28.04191 | 23.12479 | -11.57881 | 4.917115
35.6673 | 16.4686 | 28.04023 | 23.13948 | -11.57163 | 4.900752
35.6773 | 16.4933 | 28.03874 | 23.15412 | -11.54544 | 4.884615
35.6873 | 16.4703 | 28.03741 | 23.1687 | -11.56711 | 4.868705
35.6973 | 16.4672 | 28.03626 | 23.18324 | -11.56906 | 4.85302
35.7073 | 16.4884 | 28.03528 | 23.19772 | -11.54688 | 4.837559
35.7173 | 16.4752 | 28.03446 | 23.21214 | -11.55926 | 4.822322
35.7273 | 16.4614 | 28.03382 | 23.22652 | -11.57242 | 4.807309
35.7373 | 16.4894 | 28.03335 | 23.24084 | -11.54395 | 4.792519
35.7473 | 16.4794 | 28.03305 | 23.2551 | -11.55365 | 4.777951
35.7573 | 16.4706 | 28.03292 | 23.26932 | -11.56232 | 4.763604
35.7673 | 16.487 | 28.03296 | 23.28348 | -11.54596 | 4.749478
35.7773 | 16.5045 | 28.03316 | 23.29758 | -11.52866 | 4.735573
35.7873 | 16.4745 | 28.03352 | 23.31164 | -11.55902 | 4.721886
35.7973 | 16.4951 | 28.03405 | 23.32564 | -11.53895 | 4.708419
35.8073 | 16.5032 | 28.03475 | 23.33958 | -11.53155 | 4.69517
35.8173 | 16.5027 | 28.03561 | 23.35347 | -11.53291 | 4.682138
35.8273 | 16.501 | 28.03663 | 23.36731 | -11.53563 | 4.669322
35.8373 | 16.5168 | 28.03782 | 23.38109 | -11.52102 | 4.656723
35.8473 | 16.5121 | 28.03916 | 23.39482 | -11.52706 | 4.644339
35.8573 | 16.5139 | 28.04067 | 23.4085 | -11.52677 | 4.632169
35.8673 | 16.5327 | 28.04233 | 23.42212 | -11.50963 | 4.620214
35.8773 | 16.5406 | 28.04415 | 23.43568 | -11.50355 | 4.608471
35.8873 | 16.5169 | 28.04613 | 23.44919 | -11.52923 | 4.59694
35.8973 | 16.5364 | 28.04827 | 23.46265 | -11.51187 | 4.585622
35.9073 | 16.5448 | 28.05057 | 23.47605 | -11.50577 | 4.574514
35.9173 | 16.5399 | 28.05302 | 23.4894 | -11.51312 | 4.563616
35.9273 | 16.5497 | 28.05562 | 23.50269 | -11.50592 | 4.552928
35.9373 | 16.5687 | 28.05838 | 23.51593 | -11.48968 | 4.542449
35.9473 | 16.5554 | 28.06129 | 23.52911 | -11.50589 | 4.532177
35.9573 | 16.5812 | 28.06435 | 23.54223 | -11.48315 | 4.522113
35.9673 | 16.5836 | 28.06756 | 23.55531 | -11.48396 | 4.512256
35.9773 | 16.5795 | 28.07092 | 23.56832 | -11.49142 | 4.502605
35.9873 | 16.6021 | 28.07444 | 23.58128 | -11.47234 | 4.493158
35.9973 | 16.6054 | 28.0781 | 23.59418 | -11.4727 | 4.483916
36.0073 | 16.605 | 28.08191 | 23.60703 | -11.47691 | 4.474878
36.0173 | 16.6285 | 28.08587 | 23.61982 | -11.45737 | 4.466044
36.0273 | 16.6438 | 28.08997 | 23.63256 | -11.44617 | 4.457411
36.0373 | 16.6235 | 28.09422 | 23.64524 | -11.47072 | 4.448981
36.0473 | 16.6571 | 28.09862 | 23.65787 | -11.44152 | 4.440751
36.0573 | 16.6494 | 28.10316 | 23.67043 | -11.45376 | 4.432722
36.0673 | 16.6662 | 28.10784 | 23.68295 | -11.44164 | 4.424893
36.0773 | 16.6783 | 28.11266 | 23.6954 | -11.43436 | 4.417263
36.0873 | 16.6779 | 28.11763 | 23.7078 | -11.43973 | 4.409832
36.0973 | 16.7049 | 28.12274 | 23.72014 | -11.41784 | 4.402598
36.1073 | 16.7055 | 28.12799 | 23.73243 | -11.42249 | 4.395562
36.1173 | 16.7204 | 28.13338 | 23.74466 | -11.41298 | 4.388722
36.1273 | 16.733 | 28.13891 | 23.75683 | -11.40591 | 4.382078
36.1373 | 16.722 | 28.14458 | 23.76895 | -11.42258 | 4.37563
36.1473 | 16.7751 | 28.15038 | 23.781 | -11.37528 | 4.369377
36.1573 | 16.7492 | 28.15632 | 23.79301 | -11.40712 | 4.363317
36.1673 | 16.7791 | 28.1624 | 23.80495 | -11.3833 | 4.357452
36.1773 | 16.7815 | 28.16862 | 23.81684 | -11.38712 | 4.351779
36.1873 | 16.7869 | 28.17497 | 23.82867 | -11.38807 | 4.3463
36.1973 | 16.8289 | 28.18145 | 23.84044 | -11.35255 | 4.341012
36.2073 | 16.8097 | 28.18807 | 23.85216 | -11.37837 | 4.335916
36.2173 | 16.838 | 28.19482 | 23.86381 | -11.35682 | 4.331011
36.2273 | 16.8452 | 28.20171 | 23.87541 | -11.35651 | 4.326296
36.2373 | 16.8512 | 28.20873 | 23.88696 | -11.35753 | 4.321772
36.2473 | 16.8646 | 28.21588 | 23.89844 | -11.35128 | 4.317437
36.2573 | 16.8694 | 28.22316 | 23.90987 | -11.35376 | 4.313291
36.2673 | 16.9023 | 28.23057 | 23.92124 | -11.32827 | 4.309334
36.2773 | 16.8968 | 28.23811 | 23.93255 | -11.34131 | 4.305565
36.2873 | 16.9249 | 28.24579 | 23.9438 | -11.32089 | 4.301984
36.2973 | 16.9309 | 28.25359 | 23.955 | -11.32269 | 4.29859
36.3073 | 16.9302 | 28.26152 | 23.96613 | -11.33132 | 4.295383
36.3173 | 16.9632 | 28.26957 | 23.97721 | -11.30637 | 4.292362
36.3273 | 16.972 | 28.27776 | 23.98823 | -11.30576 | 4.289527
36.3373 | 17.0022 | 28.28607 | 23.99919 | -11.28387 | 4.286879
36.3473 | 17.0036 | 28.29451 | 24.0101 | -11.29091 | 4.284415
36.3573 | 17.0251 | 28.30308 | 24.02094 | -11.27798 | 4.282137
36.3673 | 17.0459 | 28.31177 | 24.03173 | -11.26587 | 4.280044
36.3773 | 17.0701 | 28.32059 | 24.04245 | -11.25049 | 4.278135
36.3873 | 17.0691 | 28.32953 | 24.05312 | -11.26043 | 4.27641
36.3973 | 17.0882 | 28.3386 | 24.06373 | -11.2504 | 4.274868
36.4073 | 17.124 | 28.3478 | 24.07428 | -11.2238 | 4.273511
36.4173 | 17.1173 | 28.35711 | 24.08478 | -11.23981 | 4.272336
36.4273 | 17.1385 | 28.36655 | 24.09521 | -11.22805 | 4.271345
36.4373 | 17.1584 | 28.37612 | 24.10558 | -11.21772 | 4.270536
36.4473 | 17.1833 | 28.38581 | 24.1159 | -11.20251 | 4.26991
36.4572 | 17.196 | 28.39552 | 24.12605 | -11.19952 | 4.269469
36.4672 | 17.2333 | 28.40545 | 24.13625 | -11.17215 | 4.269206
36.4772 | 17.2434 | 28.41551 | 24.14639 | -11.17211 | 4.269124
36.4872 | 17.2575 | 28.42569 | 24.15646 | -11.16819 | 4.269224
36.4972 | 17.2868 | 28.43599 | 24.16648 | -11.14919 | 4.269506
36.5072 | 17.2971 | 28.44641 | 24.17644 | -11.14931 | 4.269969
36.5172 | 17.3254 | 28.45695 | 24.18634 | -11.13155 | 4.270613
36.5272 | 17.3261 | 28.46762 | 24.19618 | -11.14152 | 4.271439
36.5372 | 17.375 | 28.47841 | 24.20596 | -11.10341 | 4.272446
36.5472 | 17.3624 | 28.48932 | 24.21568 | -11.12692 | 4.273634
36.5572 | 17.373 | 28.50035 | 24.22534 | -11.12735 | 4.275004
36.5672 | 17.4317 | 28.5115 | 24.23494 | -11.0798 | 4.276553
36.5772 | 17.4074 | 28.52277 | 24.24448 | -11.11537 | 4.278285
36.5872 | 17.4647 | 28.53416 | 24.25396 | -11.06946 | 4.280196
36.5972 | 17.4566 | 28.54567 | 24.26339 | -11.08907 | 4.282289
36.6072 | 17.4865 | 28.55731 | 24.27275 | -11.07081 | 4.284562
36.6172 | 17.513 | 28.56906 | 24.28205 | -11.05606 | 4.287017
36.6272 | 17.5233 | 28.58094 | 24.29129 | -11.05764 | 4.289652
36.6372 | 17.5505 | 28.59294 | 24.30047 | -11.04244 | 4.292469
36.6472 | 17.556 | 28.60505 | 24.30959 | -11.04905 | 4.295467
36.6572 | 17.5948 | 28.61729 | 24.31864 | -11.02249 | 4.298645
36.6672 | 17.599 | 28.62965 | 24.32764 | -11.03065 | 4.302005
36.6772 | 17.6258 | 28.64213 | 24.33658 | -11.01633 | 4.305546
36.6872 | 17.6401 | 28.65473 | 24.34546 | -11.01463 | 4.309269
36.6972 | 17.6797 | 28.66745 | 24.35428 | -10.98775 | 4.313174
36.7072 | 17.6892 | 28.68029 | 24.36303 | -10.99109 | 4.31726
36.7172 | 17.7085 | 28.69326 | 24.37173 | -10.98476 | 4.321528
36.7272 | 17.7424 | 28.70634 | 24.38036 | -10.96394 | 4.325979
36.7372 | 17.7453 | 28.71955 | 24.38894 | -10.97425 | 4.330612
36.7472 | 17.7875 | 28.73288 | 24.39745 | -10.94538 | 4.335427
36.7572 | 17.8091 | 28.74633 | 24.4059 | -10.93723 | 4.340425
36.7672 | 17.8364 | 28.7599 | 24.41429 | -10.9235 | 4.345607
36.7772 | 17.8455 | 28.7736 | 24.42262 | -10.9281 | 4.350972
36.7872 | 17.8788 | 28.78741 | 24.43089 | -10.90861 | 4.356521
36.7972 | 17.9065 | 28.80135 | 24.4391 | -10.89485 | 4.362253
36.8072 | 17.9331 | 28.81542 | 24.44725 | -10.88232 | 4.36817
36.8172 | 17.9724 | 28.82961 | 24.45533 | -10.85721 | 4.374271
36.8272 | 17.9804 | 28.84392 | 24.46336 | -10.86352 | 4.380558
36.8372 | 18.0081 | 28.85835 | 24.47132 | -10.85025 | 4.38703
36.8472 | 18.0486 | 28.87291 | 24.47922 | -10.82431 | 4.393687
36.8572 | 18.0671 | 28.8876 | 24.48707 | -10.8205 | 4.400531
36.8672 | 18.1076 | 28.90241 | 24.49484 | -10.79481 | 4.407562
36.8772 | 18.1228 | 28.91734 | 24.50256 | -10.79454 | 4.414779
36.8872 | 18.1741 | 28.9324 | 24.51022 | -10.7583 | 4.422184
36.8972 | 18.1692 | 28.94759 | 24.51781 | -10.77839 | 4.429777
36.9072 | 18.231 | 28.96291 | 24.52535 | -10.73191 | 4.437558
36.9172 | 18.251 | 28.97835 | 24.53282 | -10.72735 | 4.445529
36.9272 | 18.2811 | 28.99392 | 24.54023 | -10.71282 | 4.453688
36.9372 | 18.3144 | 29.00961 | 24.54758 | -10.69521 | 4.462037
36.9472 | 18.3592 | 29.02544 | 24.55486 | -10.66624 | 4.470577
36.9572 | 18.3831 | 29.0414 | 24.56209 | -10.6583 | 4.479309
36.9672 | 18.4219 | 29.05748 | 24.56925 | -10.63558 | 4.488232
36.9772 | 18.4509 | 29.0737 | 24.57635 | -10.6228 | 4.497347
36.9872 | 18.5048 | 29.09005 | 24.58339 | -10.58525 | 4.506655
36.9972 | 18.5242 | 29.10653 | 24.59037 | -10.58233 | 4.516157
37.0072 | 18.5651 | 29.12314 | 24.59729 | -10.55804 | 4.525852
37.0172 | 18.6051 | 29.13988 | 24.60414 | -10.53478 | 4.535743
37.0272 | 18.6691 | 29.15676 | 24.61093 | -10.48766 | 4.545829
37.0372 | 18.687 | 29.17377 | 24.61766 | -10.48677 | 4.556112
37.0472 | 18.7509 | 29.19092 | 24.62433 | -10.44002 | 4.566591
37.0572 | 18.7923 | 29.2082 | 24.63093 | -10.4159 | 4.577268
37.0672 | 18.8383 | 29.22562 | 24.63748 | -10.38732 | 4.588143
37.0772 | 18.9075 | 29.24317 | 24.64396 | -10.33567 | 4.599218
37.0872 | 18.9554 | 29.26087 | 24.65038 | -10.30547 | 4.610493
37.0972 | 19.0304 | 29.2787 | 24.65673 | -10.2483 | 4.621969
37.1072 | 19.0678 | 29.29667 | 24.66303 | -10.22887 | 4.633646
37.1172 | 19.1581 | 29.31478 | 24.66926 | -10.15668 | 4.645526
37.1272 | 19.2056 | 29.33304 | 24.67543 | -10.12744 | 4.657609
37.1372 | 19.3009 | 29.35143 | 24.68153 | -10.05053 | 4.669896
37.1472 | 19.3615 | 29.36997 | 24.68758 | -10.00847 | 4.682389
37.1572 | 19.4599 | 29.38865 | 24.69356 | -9.928749 | 4.695087
37.1672 | 19.5484 | 29.40747 | 24.69948 | -9.859075 | 4.707993
37.1772 | 19.6101 | 29.42645 | 24.70534 | -9.816346 | 4.721106
37.1872 | 19.7421 | 29.44556 | 24.71113 | -9.703463 | 4.734428
37.1972 | 19.8288 | 29.46483 | 24.71687 | -9.636027 | 4.74796
37.2072 | 19.9366 | 29.48424 | 24.72254 | -9.54764 | 4.761702
37.2172 | 20.0717 | 29.5038 | 24.72815 | -9.432102 | 4.775657
37.2272 | 20.1471 | 29.52351 | 24.73369 | -9.376415 | 4.789825
37.2372 | 20.3055 | 29.54338 | 24.73917 | -9.237878 | 4.804206
37.2472 | 20.4354 | 29.56339 | 24.74459 | -9.127994 | 4.818802
37.2572 | 20.5798 | 29.58356 | 24.74995 | -9.003764 | 4.833615
37.2672 | 20.7611 | 29.60389 | 24.75524 | -8.842788 | 4.848645
37.2772 | 20.8934 | 29.62437 | 24.76047 | -8.730967 | 4.863893
37.2872 | 21.085 | 29.645 | 24.76564 | -8.560003 | 4.87936
37.2972 | 21.2636 | 29.6658 | 24.77075 | -8.402197 | 4.895048
37.3072 | 21.4216 | 29.68675 | 24.77579 | -8.265151 | 4.910957
37.3172 | 21.6787 | 29.70786 | 24.78077 | -8.029164 | 4.92709
37.3272 | 21.8307 | 29.72914 | 24.78569 | -7.898438 | 4.943447
37.3372 | 22.0811 | 29.75058 | 24.79055 | -7.669475 | 4.960028
37.3472 | 22.3164 | 29.77218 | 24.79534 | -7.455776 | 4.976837
37.3572 | 22.5629 | 29.79394 | 24.80007 | -7.231042 | 4.993874
37.3672 | 22.8021 | 29.81587 | 24.80474 | -7.013774 | 5.011139
37.3772 | 23.1346 | 29.83797 | 24.80934 | -6.703374 | 5.028635
37.3872 | 23.3812 | 29.86024 | 24.81388 | -6.479043 | 5.046363
37.3972 | 23.7694 | 29.88268 | 24.81836 | -6.113281 | 5.064324
37.4072 | 23.9878 | 29.90529 | 24.82277 | -5.917492 | 5.082519
37.4172 | 24.3535 | 29.92807 | 24.82712 | -5.574574 | 5.10095
37.4271 | 24.6834 | 29.9508 | 24.83137 | -5.2674 | 5.11943
37.4371 | 25.0288 | 29.97393 | 24.8356 | -4.945132 | 5.138335
37.4471 | 25.4355 | 29.99724 | 24.83976 | -4.561739 | 5.157479
37.4571 | 25.7912 | 30.02073 | 24.84386 | -4.229526 | 5.176864
37.4671 | 26.24 | 30.04439 | 24.8479 | -3.804392 | 5.196493
37.4771 | 26.6314 | 30.06824 | 24.85187 | -3.436839 | 5.216366
37.4871 | 27.0952 | 30.09227 | 24.85579 | -2.997069 | 5.236484
37.4971 | 27.5159 | 30.11648 | 24.85963 | -2.600583 | 5.256849
37.5071 | 27.995 | 30.14088 | 24.86342 | -2.145884 | 5.277464
37.5171 | 28.4931 | 30.16547 | 24.86714 | -1.672371 | 5.298329
37.5271 | 28.9897 | 30.19025 | 24.8708 | -1.200547 | 5.319445
37.5371 | 29.5147 | 30.21521 | 24.8744 | -0.7005133 | 5.340815
37.5471 | 30.054 | 30.24037 | 24.87793 | -0.1863713 | 5.36244
37.5571 | 30.6191 | 30.26572 | 24.8814 | 0.3533769 | 5.384322
37.5671 | 31.1854 | 30.29127 | 24.88481 | 0.89413 | 5.406461
37.5771 | 31.7497 | 30.31701 | 24.88815 | 1.432686 | 5.428861
37.5871 | 32.4314 | 30.34295 | 24.89143 | 2.088445 | 5.451521
37.5971 | 32.9679 | 30.3691 | 24.89465 | 2.598803 | 5.474446
37.6071 | 33.6539 | 30.39544 | 24.89781 | 3.258459 | 5.497635
37.6171 | 34.3508 | 30.42199 | 24.9009 | 3.928812 | 5.52109
37.6271 | 34.9991 | 30.44874 | 24.90393 | 4.550359 | 5.544814
37.6371 | 35.5886 | 30.4757 | 24.90689 | 5.112901 | 5.568807
37.6471 | 36.3803 | 30.50287 | 24.90979 | 5.877433 | 5.593073
37.6571 | 36.9625 | 30.53024 | 24.91263 | 6.432255 | 5.617612
37.6671 | 37.7777 | 30.55783 | 24.91541 | 7.219866 | 5.642425
37.6771 | 38.4776 | 30.58564 | 24.91812 | 7.891962 | 5.667516
37.6871 | 39.1679 | 30.61366 | 24.92077 | 8.554243 | 5.692886
37.6971 | 39.9735 | 30.64189 | 24.92336 | 9.331607 | 5.718536
37.7071 | 40.6879 | 30.67035 | 24.92588 | 10.01755 | 5.744468
37.7171 | 41.5068 | 30.69903 | 24.92834 | 10.80777 | 5.770685
37.7271 | 42.2487 | 30.72793 | 24.93074 | 11.52077 | 5.797188
37.7371 | 42.9773 | 30.75705 | 24.93307 | 12.22025 | 5.823979
37.7471 | 43.73 | 30.7864 | 24.93534 | 12.9436 | 5.85106
37.7571 | 44.4594 | 30.81598 | 24.93755 | 13.64342 | 5.878432
37.7671 | 45.2634 | 30.84579 | 24.9397 | 14.41761 | 5.906098
37.7771 | 45.8978 | 30.87584 | 24.94178 | 15.02196 | 5.93406
37.7871 | 46.7401 | 30.90611 | 24.9438 | 15.83399 | 5.962319
37.7971 | 47.395 | 30.93663 | 24.94575 | 16.45837 | 5.990877
37.8071 | 48.1332 | 30.96738 | 24.94764 | 17.16582 | 6.019736
37.8171 | 48.8081 | 30.99837 | 24.94947 | 17.80973 | 6.0489
37.8271 | 49.4311 | 31.02961 | 24.95124 | 18.40149 | 6.078368
37.8371 | 50.1322 | 31.06108 | 24.95294 | 19.07112 | 6.108143
37.8471 | 50.6918 | 31.09281 | 24.95458 | 19.59899 | 6.138228
37.8571 | 51.3428 | 31.12478 | 24.95616 | 20.21802 | 6.168625
37.8671 | 51.8806 | 31.15701 | 24.95767 | 20.72359 | 6.199334
37.8771 | 52.3986 | 31.18948 | 24.95912 | 21.20912 | 6.230358
37.8871 | 52.9335 | 31.22221 | 24.96051 | 21.71129 | 6.2617
37.8971 | 53.3631 | 31.25519 | 24.96183 | 22.10791 | 6.293361
37.9071 | 53.7913 | 31.28844 | 24.9631 | 22.50286 | 6.325344
37.9171 | 54.174 | 31.32194 | 24.96429 | 22.85206 | 6.357649
37.9271 | 54.5058 | 31.35571 | 24.96543 | 23.15009 | 6.390281
37.9371 | 54.8148 | 31.38974 | 24.9665 | 23.42506 | 6.423239
37.9471 | 55.0791 | 31.42404 | 24.96751 | 23.65506 | 6.456528
37.9571 | 55.2512 | 31.45861 | 24.96846 | 23.79259 | 6.490148
37.9671 | 55.4533 | 31.49344 | 24.96934 | 23.95986 | 6.524102
37.9771 | 55.5042 | 31.52855 | 24.97016 | 23.97565 | 6.558391
37.9871 | 55.587 | 31.56394 | 24.97092 | 24.02306 | 6.593018
37.9971 | 55.6216 | 31.5996 | 24.97161 | 24.022 | 6.627985
38.0071 | 55.5654 | 31.63554 | 24.97225 | 23.92986 | 6.663294
38.0171 | 55.4524 | 31.67176 | 24.97281 | 23.78064 | 6.698948
38.0271 | 55.3269 | 31.70827 | 24.97332 | 23.61863 | 6.734946
38.0371 | 55.2031 | 31.74506 | 24.97376 | 23.45804 | 6.771294
38.0471 | 54.9287 | 31.78213 | 24.97414 | 23.14657 | 6.807991
38.0571 | 54.6323 | 31.8195 | 24.97446 | 22.8128 | 6.84504
38.0671 | 54.2974 | 31.85716 | 24.97472 | 22.44024 | 6.882444
38.0771 | 53.9603 | 31.89511 | 24.97491 | 22.06519 | 6.920205
38.0871 | 53.4759 | 31.93336 | 24.97504 | 21.54254 | 6.958323
38.0971 | 53.0978 | 31.97191 | 24.9751 | 21.12589 | 6.996803
38.1071 | 52.571 | 32.01075 | 24.97511 | 20.56025 | 7.035645
38.1171 | 52.0261 | 32.0499 | 24.97505 | 19.9762 | 7.074851
38.1271 | 51.4394 | 32.08935 | 24.97493 | 19.35005 | 7.114424
38.1371 | 50.8871 | 32.12911 | 24.97474 | 18.75799 | 7.154365
38.1471 | 50.238 | 32.16917 | 24.97449 | 18.06883 | 7.194676
38.1571 | 49.5108 | 32.20954 | 24.97418 | 17.30126 | 7.235359
38.1671 | 48.8863 | 32.25023 | 24.97381 | 16.63607 | 7.276417
38.1771 | 48.2394 | 32.29123 | 24.97338 | 15.94817 | 7.317852
38.1871 | 47.4134 | 32.33254 | 24.97288 | 15.08086 | 7.359664
38.1971 | 46.741 | 32.37417 | 24.97232 | 14.36683 | 7.401857
38.2071 | 45.9419 | 32.41613 | 24.97169 | 13.52577 | 7.444431
38.2171 | 45.2186 | 32.4584 | 24.97101 | 12.7602 | 7.48739
38.2271 | 44.3402 | 32.50099 | 24.97026 | 11.83921 | 7.530733
38.2371 | 43.6031 | 32.54392 | 24.96945 | 11.05918 | 7.574465
38.2471 | 42.7727 | 32.58716 | 24.96858 | 10.18554 | 7.618584
38.2571 | 42.0557 | 32.63074 | 24.96764 | 9.424961 | 7.663095
38.2671 | 41.2372 | 32.67464 | 24.96665 | 8.562556 | 7.707998
38.2771 | 40.5202 | 32.71888 | 24.96559 | 7.801318 | 7.753296
38.2871 | 39.7109 | 32.76345 | 24.96446 | 6.947447 | 7.798988
38.2971 | 38.9704 | 32.80836 | 24.96328 | 6.162041 | 7.84508
38.3071 | 38.2129 | 32.8536 | 24.96203 | 5.359298 | 7.891569
38.3171 | 37.4709 | 32.89918 | 24.96072 | 4.571717 | 7.938459
38.3271 | 36.774 | 32.9451 | 24.95935 | 3.828897 | 7.98575
38.3371 | 36.0437 | 32.99137 | 24.95792 | 3.052335 | 8.033446
38.3471 | 35.3857 | 33.03797 | 24.95642 | 2.347732 | 8.081544
38.3571 | 34.7204 | 33.08492 | 24.95487 | 1.635484 | 8.13005
38.3671 | 34.0302 | 33.13221 | 24.95325 | 0.8979901 | 8.178963
38.3771 | 33.5109 | 33.17985 | 24.95156 | 0.3310506 | 8.228285
38.3871 | 32.7963 | 33.22784 | 24.94982 | -0.4315358 | 8.278015
38.3971 | 32.2135 | 33.27617 | 24.94801 | -1.062671 | 8.328156
38.407 | 31.7072 | 33.32437 | 24.94617 | -1.617167 | 8.378202
38.417 | 31.1245 | 33.3734 | 24.94424 | -2.248899 | 8.429163
38.427 | 30.6855 | 33.42278 | 24.94225 | -2.737282 | 8.480537
38.437 | 30.1628 | 33.47252 | 24.94019 | -3.309718 | 8.532326
38.447 | 29.6909 | 33.52261 | 24.93808 | -3.831708 | 8.58453
38.457 | 29.2933 | 33.57305 | 24.9359 | -4.279751 | 8.63715
38.467 | 28.8103 | 33.62385 | 24.93366 | -4.813549 | 8.690186
38.477 | 28.4804 | 33.675 | 24.93136 | -5.194601 | 8.743639
38.487 | 28.0571 | 33.72651 | 24.929 | -5.669409 | 8.797508
38.497 | 27.7186 | 33.77837 | 24.92658 | -6.059772 | 8.851795
38.507 | 27.3908 | 33.83059 | 24.92409 | -6.439792 | 8.9065
38.517 | 27.0649 | 33.88317 | 24.92155 | -6.818267 | 8.961622
38.527 | 26.7864 | 33.9361 | 24.91894 | -7.149699 | 9.017162
38.537 | 26.4746 | 33.98939 | 24.91627 | -7.514787 | 9.07312
38.547 | 26.2684 | 34.04303 | 24.91354 | -7.774631 | 9.129496
38.557 | 25.9982 | 34.09703 | 24.91074 | -8.09883 | 9.186287
38.567 | 25.7613 | 34.15138 | 24.90789 | -8.390085 | 9.243496
38.577 | 25.6021 | 34.2061 | 24.90497 | -8.603995 | 9.301122
38.587 | 25.3903 | 34.26116 | 24.902 | -8.870858 | 9.359162
38.597 | 25.2461 | 34.31658 | 24.89896 | -9.070476 | 9.417618
38.607 | 25.1051 | 34.37235 | 24.89586 | -9.267245 | 9.476487
38.617 | 24.9315 | 34.42847 | 24.8927 | -9.496966 | 9.535768
38.627 | 24.8617 | 34.48494 | 24.88948 | -9.623237 | 9.595461
38.637 | 24.7352 | 34.54176 | 24.88619 | -9.806556 | 9.655563
38.647 | 24.6794 | 34.59892 | 24.88285 | -9.919524 | 9.716075
38.657 | 24.5956 | 34.65644 | 24.87944 | -10.06084 | 9.776994
38.667 | 24.5144 | 34.7143 | 24.87598 | -10.1999 | 9.838317
38.677 | 24.4959 | 34.77249 | 24.87245 | -10.27659 | 9.900043
38.687 | 24.4236 | 34.83103 | 24.86886 | -10.40743 | 9.96217
38.697 | 24.4502 | 34.88991 | 24.86521 | -10.43971 | 10.02469
38.707 | 24.4182 | 34.94912 | 24.8615 | -10.53092 | 10.08762
38.717 | 24.3872 | 35.00866 | 24.85773 | -10.62146 | 10.15093
38.727 | 24.4645 | 35.06854 | 24.8539 | -10.60404 | 10.21463
38.737 | 24.4566 | 35.12874 | 24.85001 | -10.67214 | 10.27873
38.747 | 24.5307 | 35.18926 | 24.84606 | -10.65856 | 10.3432
38.757 | 24.5952 | 35.2501 | 24.84205 | -10.6549 | 10.40806
38.767 | 24.6333 | 35.31126 | 24.83797 | -10.67796 | 10.47329
38.777 | 24.7643 | 35.37273 | 24.83384 | -10.60843 | 10.5389
38.787 | 24.7941 | 35.43451 | 24.82964 | -10.64041 | 10.60487
38.797 | 24.9475 | 35.49659 | 24.82539 | -10.54909 | 10.67121
38.807 | 25.0629 | 35.55897 | 24.82107 | -10.49607 | 10.7379
38.817 | 25.2248 | 35.62165 | 24.8167 | -10.39685 | 10.80495
38.827 | 25.4001 | 35.68462 | 24.81226 | -10.28452 | 10.87236
38.837 | 25.5405 | 35.74787 | 24.80776 | -10.20737 | 10.9401
38.847 | 25.7691 | 35.81139 | 24.80321 | -10.04229 | 11.00819
38.857 | 25.9975 | 35.87519 | 24.79859 | -9.877693 | 11.0766
38.867 | 26.1982 | 35.93926 | 24.79392 | -9.74106 | 11.14534
38.877 | 26.4649 | 36.00359 | 24.78918 | -9.538686 | 11.21441
38.887 | 26.7243 | 36.06817 | 24.78438 | -9.343865 | 11.28378
38.897 | 27.0431 | 36.13299 | 24.77953 | -9.089891 | 11.35346
38.907 | 27.4656 | 36.19806 | 24.77461 | -8.732457 | 11.42345
38.917 | 27.7767 | 36.26335 | 24.76963 | -8.486654 | 11.49372
38.927 | 28.1758 | 36.32887 | 24.7646 | -8.153074 | 11.56428
38.937 | 28.5631 | 36.39461 | 24.7595 | -7.831511 | 11.63511
38.947 | 29.0473 | 36.46056 | 24.75435 | -7.413255 | 11.70621
38.957 | 29.4909 | 36.5267 | 24.74913 | -7.035799 | 11.77757
38.967 | 30.0282 | 36.59303 | 24.74386 | -6.564831 | 11.84917
38.977 | 30.5839 | 36.65954 | 24.73853 | -6.075643 | 11.92102
38.987 | 31.1661 | 36.72622 | 24.73313 | -5.560125 | 11.99309
38.997 | 31.8614 | 36.79307 | 24.72768 | -4.931668 | 12.06539
39.007 | 32.4466 | 36.86006 | 24.72217 | -4.41346 | 12.13789
39.017 | 33.2396 | 36.92719 | 24.7166 | -3.687593 | 12.2106
39.027 | 33.9181 | 36.99445 | 24.71097 | -3.076353 | 12.28349
39.037 | 34.8013 | 37.06183 | 24.70528 | -2.260529 | 12.35655
39.047 | 35.5902 | 37.12931 | 24.69953 | -1.53911 | 12.42978
39.057 | 36.5605 | 37.19689 | 24.69372 | -0.6363859 | 12.50316
39.067 | 37.5483 | 37.26454 | 24.68785 | 0.2837596 | 12.57669
39.077 | 38.52 | 37.33226 | 24.68193 | 1.187738 | 12.65033
39.087 | 39.6743 | 37.40004 | 24.67595 | 2.274261 | 12.72409
39.097 | 40.8151 | 37.46786 | 24.6699 | 3.347245 | 12.79795
39.107 | 41.8389 | 37.5357 | 24.6638 | 4.303203 | 12.8719
39.117 | 43.1265 | 37.60355 | 24.65764 | 5.522947 | 12.94591
39.127 | 44.5085 | 37.6714 | 24.65142 | 6.837096 | 13.01998
39.137 | 45.7062 | 37.73924 | 24.64514 | 7.966962 | 13.09409
39.147 | 47.3045 | 37.80704 | 24.63881 | 9.497461 | 13.16823
39.157 | 48.7323 | 37.87479 | 24.63241 | 10.85751 | 13.24238
39.167 | 50.4597 | 37.94247 | 24.62596 | 12.51723 | 13.31651
39.177 | 51.9836 | 38.01008 | 24.61945 | 13.97352 | 13.39063
39.187 | 53.6437 | 38.07758 | 24.61288 | 15.56612 | 13.4647
39.197 | 55.391 | 38.14497 | 24.60625 | 17.24603 | 13.53872
39.207 | 57.2154 | 38.21222 | 24.59957 | 19.00318 | 13.61265
39.217 | 59.2504 | 38.27932 | 24.59282 | 20.97108 | 13.6865
39.227 | 61.233 | 38.34625 | 24.58602 | 22.88675 | 13.76023
39.237 | 63.2423 | 38.41298 | 24.57916 | 24.82932 | 13.83382
39.247 | 65.6242 | 38.47951 | 24.57224 | 27.14469 | 13.90727
39.257 | 67.5694 | 38.54581 | 24.56527 | 29.02359 | 13.98054
39.267 | 70.1779 | 38.61186 | 24.55823 | 31.56604 | 14.05362
39.277 | 72.1667 | 38.67763 | 24.55114 | 33.48907 | 14.12649
39.287 | 74.8526 | 38.74312 | 24.544 | 36.10948 | 14.19913
39.297 | 77.4274 | 38.8083 | 24.53679 | 38.6191 | 14.27151
39.307 | 79.785 | 38.87314 | 24.52953 | 40.91186 | 14.34361
39.317 | 82.682 | 38.93763 | 24.52221 | 43.74437 | 14.41542
39.327 | 85.2891 | 39.00174 | 24.51483 | 46.28736 | 14.48691
39.337 | 88.3295 | 39.06545 | 24.50739 | 49.26405 | 14.55806
39.347 | 90.8854 | 39.12874 | 24.4999 | 51.75666 | 14.62884
39.357 | 94.0462 | 39.19158 | 24.49235 | 54.85462 | 14.69923
39.367 | 96.8713 | 39.25396 | 24.48474 | 57.61734 | 14.76921
39.3769 | 100.0477 | 39.31522 | 24.47716 | 60.73248 | 14.83807
39.3869 | 103.1115 | 39.3766 | 24.46944 | 63.7349 | 14.90716
39.3969 | 106.576 | 39.43743 | 24.46166 | 67.13857 | 14.97577
39.4069 | 109.8107 | 39.4977 | 24.45383 | 70.313 | 15.04387
39.4169 | 112.7437 | 39.55738 | 24.44594 | 73.18632 | 15.11144
39.4269 | 116.2855 | 39.61645 | 24.43799 | 76.66905 | 15.17846
39.4369 | 119.6181 | 39.67488 | 24.42999 | 79.94322 | 15.24489
39.4469 | 122.8258 | 39.73264 | 24.42193 | 83.09316 | 15.31072
39.4569 | 126.232 | 39.78972 | 24.41381 | 86.44228 | 15.37591
39.4669 | 129.4901 | 39.84609 | 24.40564 | 89.64401 | 15.44045
39.4769 | 132.6709 | 39.90171 | 24.39741 | 92.76919 | 15.50431
39.4869 | 136.3757 | 39.95657 | 24.38912 | 96.41913 | 15.56745
39.4969 | 139.5919 | 40.01064 | 24.38078 | 99.58126 | 15.62986
39.5069 | 142.9268 | 40.0639 | 24.37238 | 102.8629 | 15.69151
39.5169 | 145.8699 | 40.11631 | 24.36393 | 105.7536 | 15.75238
39.5269 | 148.907 | 40.16785 | 24.35542 | 108.7391 | 15.81243
39.5369 | 152.2813 | 40.2185 | 24.34686 | 112.0628 | 15.87165
39.5469 | 154.9869 | 40.26824 | 24.33823 | 114.7187 | 15.93
39.5569 | 158.089 | 40.31702 | 24.32956 | 117.772 | 15.98746
39.5669 | 160.8249 | 40.36484 | 24.32083 | 120.4601 | 16.04401
39.5769 | 163.5798 | 40.41166 | 24.31204 | 123.1681 | 16.09962
39.5869 | 165.9761 | 40.45746 | 24.30319 | 125.5186 | 16.15427
39.5969 | 168.2695 | 40.50221 | 24.2943 | 127.7673 | 16.20792
39.6069 | 170.5807 | 40.54589 | 24.28534 | 130.0348 | 16.26055
39.6169 | 172.2209 | 40.58848 | 24.27633 | 131.6324 | 16.31214
39.6269 | 174.3102 | 40.62994 | 24.26727 | 133.6803 | 16.36267
39.6369 | 175.8643 | 40.67026 | 24.25815 | 135.194 | 16.41211
39.6469 | 177.3668 | 40.7094 | 24.24897 | 136.6574 | 16.46043
39.6569 | 178.74 | 40.74736 | 24.23975 | 137.9926 | 16.50761
39.6669 | 179.4924 | 40.78409 | 24.23046 | 138.7083 | 16.55363
39.6769 | 180.4085 | 40.81959 | 24.22112 | 139.5889 | 16.59847
39.6869 | 180.9077 | 40.85383 | 24.21173 | 140.0539 | 16.6421
39.6969 | 181.3 | 40.88677 | 24.20228 | 140.4132 | 16.68449
39.7069 | 181.3983 | 40.91841 | 24.19278 | 140.4799 | 16.72563
39.7169 | 181.2646 | 40.94872 | 24.18322 | 140.3159 | 16.7655
39.7269 | 180.8484 | 40.97769 | 24.17361 | 139.8707 | 16.80408
39.7369 | 180.1006 | 41.00528 | 24.16394 | 139.0953 | 16.84133
39.7469 | 179.2553 | 41.03148 | 24.15422 | 138.2238 | 16.87725
39.7569 | 178.2458 | 41.05627 | 24.14445 | 137.1895 | 16.91182
39.7669 | 176.6542 | 41.07963 | 24.13462 | 135.5746 | 16.94501
39.7769 | 175.3338 | 41.10155 | 24.12474 | 134.2322 | 16.97681
39.7869 | 173.4095 | 41.122 | 24.1148 | 132.2875 | 17.0072
39.7969 | 171.4016 | 41.14098 | 24.10481 | 130.2606 | 17.03616
39.8069 | 169.233 | 41.15845 | 24.09477 | 128.0745 | 17.06368
39.8169 | 166.4365 | 41.17441 | 24.08467 | 125.2621 | 17.08974
39.8269 | 164.3987 | 41.18885 | 24.07452 | 123.2099 | 17.11432
39.8369 | 161.0513 | 41.20174 | 24.06432 | 119.8496 | 17.13742
39.8469 | 158.7778 | 41.21308 | 24.05406 | 117.5647 | 17.15902
39.8569 | 155.3734 | 41.22284 | 24.04375 | 114.1506 | 17.17909
39.8669 | 152.2012 | 41.23104 | 24.03339 | 110.9702 | 17.19765
39.8769 | 148.585 | 41.23764 | 24.02297 | 107.3474 | 17.21467
39.8869 | 145.3856 | 41.24264 | 24.0125 | 104.143 | 17.23014
39.8969 | 141.8536 | 41.24603 | 24.00198 | 100.6076 | 17.24405
39.9069 | 137.7603 | 41.2478 | 23.9914 | 96.5125 | 17.2564
39.9169 | 134.4189 | 41.24795 | 23.98077 | 93.17095 | 17.26717
39.9269 | 130.5066 | 41.24647 | 23.97009 | 89.26013 | 17.27637
39.9369 | 126.7091 | 41.24334 | 23.95936 | 85.46576 | 17.28398
39.9469 | 123.096 | 41.23858 | 23.94857 | 81.85742 | 17.29
39.9569 | 119.0776 | 41.23217 | 23.93773 | 77.84543 | 17.29443
39.9669 | 115.3091 | 41.2241 | 23.92684 | 74.085 | 17.29726
39.9769 | 111.2645 | 41.21439 | 23.9159 | 70.05011 | 17.29849
39.9869 | 107.7375 | 41.20302 | 23.9049 | 66.53448 | 17.29812
39.9969 | 103.8331 | 41.19 | 23.89386 | 62.6431 | 17.29614
40.0069 | 100.0577 | 41.17533 | 23.88276 | 58.88237 | 17.29257
40.0169 | 96.5038 | 41.159 | 23.87161 | 55.3448 | 17.2874
40.0269 | 92.9751 | 41.14103 | 23.8604 | 51.83407 | 17.28062
40.0369 | 89.4956 | 41.12141 | 23.84915 | 48.37419 | 17.27226
40.0469 | 86.0773 | 41.10014 | 23.83784 | 44.97716 | 17.2623
40.0569 | 82.4164 | 41.07724 | 23.82648 | 41.33916 | 17.25076
40.0669 | 79.0713 | 41.05271 | 23.81507 | 38.01859 | 17.23764
40.0769 | 75.8959 | 41.02656 | 23.80361 | 34.86934 | 17.22295
40.0869 | 73.1692 | 40.99879 | 23.7921 | 32.17041 | 17.20669
40.0969 | 70.1133 | 40.96941 | 23.78054 | 29.14389 | 17.18887
40.1069 | 67.0389 | 40.93843 | 23.76892 | 26.10047 | 17.16951
40.1169 | 64.7067 | 40.90587 | 23.75726 | 23.80083 | 17.14861
40.1269 | 61.6944 | 40.87173 | 23.74554 | 20.82267 | 17.12619
40.1369 | 59.5344 | 40.83603 | 23.73378 | 18.69837 | 17.10225
40.1469 | 56.9785 | 40.79877 | 23.72196 | 16.17973 | 17.07681
40.1569 | 54.5872 | 40.75997 | 23.71009 | 13.82723 | 17.04988
40.1669 | 52.6194 | 40.71965 | 23.69817 | 11.89975 | 17.02148
40.1769 | 50.1253 | 40.67782 | 23.6862 | 9.447477 | 16.99162
40.1869 | 48.6525 | 40.6345 | 23.67418 | 8.018 | 16.96032
40.1969 | 46.4504 | 40.5897 | 23.66211 | 5.8607 | 16.92759
40.2069 | 44.8938 | 40.54344 | 23.64999 | 4.350362 | 16.89345
40.2169 | 43.0873 | 40.49573 | 23.63782 | 2.591567 | 16.85791
40.2269 | 41.3894 | 40.44661 | 23.6256 | 0.9427907 | 16.82101
40.2369 | 39.844 | 40.39608 | 23.61333 | -0.5520767 | 16.78275
40.2469 | 38.4357 | 40.34416 | 23.60101 | -1.908457 | 16.74315
40.2569 | 37.1453 | 40.29087 | 23.58864 | -3.145574 | 16.70223
40.2669 | 35.9348 | 40.23625 | 23.57622 | -4.301446 | 16.66002
40.2769 | 34.6439 | 40.1803 | 23.56375 | -5.536396 | 16.61654
40.2869 | 33.6507 | 40.12304 | 23.55124 | -6.472339 | 16.5718
40.2969 | 32.5624 | 40.06451 | 23.53867 | -7.502106 | 16.52584
40.3069 | 31.6284 | 40.00471 | 23.52605 | -8.376314 | 16.47866
40.3169 | 30.7472 | 39.94369 | 23.51339 | -9.196486 | 16.4303
40.3269 | 29.7579 | 39.88145 | 23.50067 | -10.12355 | 16.38078
40.3369 | 29.1185 | 39.81802 | 23.48791 | -10.69952 | 16.33011
40.3468 | 28.2279 | 39.75409 | 23.47523 | -11.52619 | 16.27886
40.3568 | 27.7047 | 39.68837 | 23.46237 | -11.98367 | 16.226
40.3668 | 26.9819 | 39.62153 | 23.44946 | -12.63963 | 16.17207
40.3768 | 26.2679 | 39.55361 | 23.4365 | -13.28571 | 16.11711
40.3868 | 25.781 | 39.48462 | 23.42349 | -13.70362 | 16.06112
40.3968 | 25.1527 | 39.41459 | 23.41044 | -14.26189 | 16.00415
40.4068 | 24.7381 | 39.34354 | 23.39734 | -14.60544 | 15.9462
40.4168 | 24.2106 | 39.27151 | 23.38419 | -15.06091 | 15.88732
40.4268 | 23.7516 | 39.19851 | 23.37099 | -15.44691 | 15.82752
40.4368 | 23.3934 | 39.12457 | 23.35774 | -15.73117 | 15.76683
40.4468 | 22.9551 | 39.04972 | 23.34445 | -16.09462 | 15.70527
40.4568 | 22.6544 | 38.97399 | 23.33111 | -16.31959 | 15.64288
40.4668 | 22.3145 | 38.89739 | 23.31772 | -16.58289 | 15.57967
40.4768 | 21.9866 | 38.81996 | 23.30428 | -16.83336 | 15.51568
40.4868 | 21.7389 | 38.74172 | 23.2908 | -17.00282 | 15.45092
40.4968 | 21.4126 | 38.66269 | 23.27726 | -17.25009 | 15.38543
40.5068 | 21.202 | 38.58291 | 23.26369 | -17.38091 | 15.31923
40.5168 | 20.9569 | 38.5024 | 23.25006 | -17.5455 | 15.25234
40.5268 | 20.7054 | 38.42118 | 23.23639 | -17.71578 | 15.18479
40.5368 | 20.5234 | 38.33928 | 23.22267 | -17.81588 | 15.11661
40.5468 | 20.2826 | 38.25672 | 23.2089 | -17.97412 | 15.04782
40.5568 | 20.1476 | 38.17354 | 23.19509 | -18.02594 | 14.97845
40.5668 | 19.9158 | 38.08974 | 23.18123 | -18.17394 | 14.90852
40.5768 | 19.7385 | 38.00537 | 23.16732 | -18.26687 | 14.83805
40.5868 | 19.5917 | 37.92044 | 23.15337 | -18.32874 | 14.76707
40.5968 | 19.4104 | 37.83498 | 23.13937 | -18.42458 | 14.69561
40.6068 | 19.3063 | 37.74901 | 23.12532 | -18.44271 | 14.62369
40.6168 | 19.1455 | 37.66256 | 23.11123 | -18.51706 | 14.55133
40.6268 | 19.0135 | 37.57565 | 23.09709 | -18.56215 | 14.47855
40.6368 | 18.9075 | 37.4883 | 23.08291 | -18.5808 | 14.40539
40.6468 | 18.7522 | 37.40054 | 23.06868 | -18.64834 | 14.33186
40.6568 | 18.6684 | 37.31238 | 23.05441 | -18.64398 | 14.25797
40.6668 | 18.5342 | 37.22386 | 23.04009 | -18.68966 | 14.18377
40.6768 | 18.446 | 37.13499 | 23.02572 | -18.68899 | 14.10927
40.6868 | 18.3545 | 37.0458 | 23.01131 | -18.6913 | 14.03449
40.6968 | 18.2235 | 36.9563 | 22.99685 | -18.7328 | 13.95945
40.7068 | 18.1561 | 36.86652 | 22.98235 | -18.71042 | 13.88417
40.7168 | 18.0349 | 36.77648 | 22.96781 | -18.74158 | 13.80868
40.7268 | 17.9736 | 36.6862 | 22.95321 | -18.7126 | 13.73299
40.7368 | 17.8722 | 36.5957 | 22.93858 | -18.7235 | 13.65712
40.7468 | 17.7686 | 36.505 | 22.9239 | -18.7364 | 13.5811
40.7568 | 17.7179 | 36.41412 | 22.90917 | -18.69622 | 13.50494
40.7668 | 17.6182 | 36.32307 | 22.8944 | -18.70487 | 13.42867
40.7768 | 17.5572 | 36.23188 | 22.87959 | -18.67468 | 13.35229
40.7868 | 17.4695 | 36.14057 | 22.86473 | -18.67107 | 13.27584
40.7968 | 17.4025 | 36.04914 | 22.84983 | -18.64664 | 13.19932
40.8068 | 17.3369 | 35.95763 | 22.83488 | -18.62073 | 13.12275
40.8168 | 17.249 | 35.86604 | 22.81989 | -18.61704 | 13.04615
40.8268 | 17.1979 | 35.7744 | 22.80486 | -18.5765 | 12.96955
40.8368 | 17.1269 | 35.68272 | 22.78978 | -18.55582 | 12.89294
40.8468 | 17.0637 | 35.59101 | 22.77466 | -18.52731 | 12.81636
40.8568 | 16.9992 | 35.4993 | 22.75949 | -18.5001 | 12.73981
40.8668 | 16.9087 | 35.40759 | 22.74428 | -18.49889 | 12.66331
40.8768 | 16.8854 | 35.3159 | 22.72903 | -18.4305 | 12.58688
40.8868 | 16.7994 | 35.22425 | 22.71373 | -18.42485 | 12.51052
40.8968 | 16.7579 | 35.13265 | 22.6984 | -18.37475 | 12.43426
40.9068 | 16.668 | 35.04112 | 22.68301 | -18.37312 | 12.3581
40.9168 | 16.6009 | 34.94966 | 22.66759 | -18.34876 | 12.28207
40.9268 | 16.5837 | 34.85829 | 22.65212 | -18.27459 | 12.20616
40.9368 | 16.4952 | 34.76702 | 22.63661 | -18.27182 | 12.13041
40.9468 | 16.4508 | 34.67587 | 22.62106 | -18.22507 | 12.05481
40.9568 | 16.4033 | 34.58484 | 22.60547 | -18.18154 | 11.97937
40.9668 | 16.3487 | 34.49394 | 22.58983 | -18.14524 | 11.90411
40.9768 | 16.2932 | 34.4032 | 22.57415 | -18.11 | 11.82905
40.9868 | 16.2367 | 34.31262 | 22.55843 | -18.07592 | 11.75419
40.9968 | 16.1761 | 34.22221 | 22.54267 | -18.04611 | 11.67954
41.0068 | 16.126 | 34.13198 | 22.52686 | -18.00598 | 11.60512
41.0168 | 16.0793 | 34.04195 | 22.51102 | -17.96265 | 11.53093
41.0268 | 16.0389 | 33.95211 | 22.49513 | -17.91321 | 11.45698
41.0368 | 15.9637 | 33.86248 | 22.4792 | -17.89878 | 11.38329
41.0468 | 15.9259 | 33.77307 | 22.46323 | -17.84717 | 11.30985
41.0568 | 15.8617 | 33.68389 | 22.44721 | -17.82219 | 11.23668
41.0668 | 15.8112 | 33.59494 | 22.43116 | -17.78374 | 11.16378
41.0768 | 15.7777 | 33.50623 | 22.41507 | -17.72853 | 11.09117
41.0868 | 15.7034 | 33.41777 | 22.39893 | -17.71437 | 11.01884
41.0968 | 15.6882 | 33.32958 | 22.38275 | -17.64138 | 10.94682
41.1068 | 15.6151 | 33.24164 | 22.36654 | -17.62654 | 10.8751
41.1168 | 15.5688 | 33.15397 | 22.35028 | -17.58517 | 10.80369
41.1268 | 15.5246 | 33.06659 | 22.33398 | -17.54199 | 10.7326
41.1368 | 15.4675 | 32.97948 | 22.31764 | -17.51198 | 10.66184
41.1468 | 15.4566 | 32.89266 | 22.30126 | -17.43606 | 10.5914
41.1568 | 15.4037 | 32.80614 | 22.28484 | -17.40244 | 10.5213
41.1668 | 15.331 | 32.71992 | 22.26839 | -17.38892 | 10.45154
41.1768 | 15.3061 | 32.63401 | 22.25189 | -17.32791 | 10.38212
41.1868 | 15.2401 | 32.5484 | 22.23535 | -17.3083 | 10.31305
41.1968 | 15.2144 | 32.46311 | 22.21877 | -17.24871 | 10.24434
41.2068 | 15.1938 | 32.37814 | 22.20215 | -17.18434 | 10.17599
41.2168 | 15.1265 | 32.29349 | 22.18549 | -17.16699 | 10.108
41.2268 | 15.0935 | 32.20917 | 22.1688 | -17.11567 | 10.04037
41.2368 | 15.0345 | 32.12518 | 22.15206 | -17.09068 | 9.973118
41.2468 | 15.0131 | 32.04152 | 22.13529 | -17.02842 | 9.906237
41.2568 | 14.9712 | 31.9582 | 22.11847 | -16.987 | 9.839734
41.2668 | 14.9451 | 31.87523 | 22.10162 | -16.93013 | 9.77361
41.2768 | 14.9091 | 31.79259 | 22.08473 | -16.88349 | 9.707868
41.2868 | 14.856 | 31.71031 | 22.0678 | -16.85431 | 9.642512
41.2968 | 14.8431 | 31.62837 | 22.05083 | -16.78527 | 9.577544
41.3068 | 14.7828 | 31.54678 | 22.03382 | -16.76398 | 9.512963
41.3167 | 14.7716 | 31.46638 | 22.01694 | -16.69478 | 9.449433
41.3267 | 14.7266 | 31.3855 | 21.99986 | -16.6589 | 9.385635
41.3367 | 14.7065 | 31.30497 | 21.98274 | -16.59847 | 9.322233
41.3467 | 14.6665 | 31.22481 | 21.96558 | -16.55831 | 9.259228
41.3567 | 14.6355 | 31.145 | 21.94838 | -16.5095 | 9.19662
41.3667 | 14.591 | 31.06556 | 21.93115 | -16.47456 | 9.134413
41.3767 | 14.5539 | 30.98648 | 21.91387 | -16.43258 | 9.072606
41.3867 | 14.521 | 30.90777 | 21.89656 | -16.38677 | 9.011201
41.3967 | 14.5146 | 30.82942 | 21.87922 | -16.31482 | 8.950199
41.4067 | 14.4591 | 30.75143 | 21.86183 | -16.29233 | 8.889599
41.4167 | 14.4327 | 30.67381 | 21.84441 | -16.24111 | 8.829404
41.4267 | 14.3793 | 30.59656 | 21.82695 | -16.21726 | 8.769612
41.4367 | 14.3489 | 30.51968 | 21.80946 | -16.17078 | 8.710224
41.4467 | 14.3295 | 30.44316 | 21.79192 | -16.11366 | 8.651241
41.4567 | 14.293 | 30.36702 | 21.77435 | -16.07402 | 8.592663
41.4667 | 14.2703 | 30.29124 | 21.75675 | -16.02094 | 8.53449
41.4767 | 14.2299 | 30.21583 | 21.73911 | -15.98593 | 8.476721
41.4867 | 14.1788 | 30.14078 | 21.72143 | -15.96198 | 8.419356
41.4967 | 14.1609 | 30.06611 | 21.70371 | -15.90521 | 8.362394
41.5067 | 14.1249 | 29.9918 | 21.68596 | -15.8669 | 8.305838
41.5167 | 14.1214 | 29.91786 | 21.66818 | -15.79646 | 8.249683
41.5267 | 14.0671 | 29.84428 | 21.65035 | -15.77718 | 8.19393
41.5367 | 14.037 | 29.77108 | 21.6325 | -15.73408 | 8.13858
41.5467 | 14.0103 | 29.69823 | 21.6146 | -15.68793 | 8.08363
41.5567 | 13.9791 | 29.62575 | 21.59667 | -15.64665 | 8.02908
41.5667 | 13.9579 | 29.55364 | 21.57871 | -15.59574 | 7.974929
41.5767 | 13.9289 | 29.48188 | 21.56071 | -15.55298 | 7.921175
41.5867 | 13.8933 | 29.41049 | 21.54267 | -15.51719 | 7.867818
41.5967 | 13.8864 | 29.33946 | 21.52461 | -15.45306 | 7.814858
41.6067 | 13.8384 | 29.26879 | 21.5065 | -15.43039 | 7.762291
41.6167 | 13.8383 | 29.19848 | 21.48836 | -15.36018 | 7.710117
41.6267 | 13.7999 | 29.12852 | 21.47019 | -15.32862 | 7.658335
41.6367 | 13.782 | 29.05892 | 21.45198 | -15.27692 | 7.606944
41.6467 | 13.7528 | 28.98968 | 21.43374 | -15.23688 | 7.555942
41.6567 | 13.7316 | 28.92079 | 21.41546 | -15.18919 | 7.505326
41.6667 | 13.7303 | 28.85225 | 21.39715 | -15.12195 | 7.455097
41.6767 | 13.6881 | 28.78406 | 21.37881 | -15.09596 | 7.405251
41.6867 | 13.6711 | 28.71622 | 21.36043 | -15.04512 | 7.355788
41.6967 | 13.6447 | 28.64872 | 21.34201 | -15.00402 | 7.306706
41.7067 | 13.6137 | 28.58157 | 21.32357 | -14.96787 | 7.258003
41.7167 | 13.62 | 28.51477 | 21.30509 | -14.89477 | 7.209677
41.7267 | 13.5712 | 28.4483 | 21.28658 | -14.8771 | 7.161727
41.7367 | 13.5427 | 28.38218 | 21.26803 | -14.83948 | 7.11415
41.7467 | 13.5135 | 28.3164 | 21.24945 | -14.8029 | 7.066945
41.7567 | 13.4964 | 28.25095 | 21.23084 | -14.75455 | 7.020109
41.7667 | 13.4771 | 28.18583 | 21.21219 | -14.70873 | 6.973641
41.7767 | 13.4584 | 28.12105 | 21.19351 | -14.66265 | 6.927539
41.7867 | 13.4274 | 28.05661 | 21.1748 | -14.62921 | 6.881802
41.7967 | 13.3928 | 27.99249 | 21.15606 | -14.59969 | 6.836425
41.8067 | 13.3849 | 27.92869 | 21.13729 | -14.54379 | 6.791409
41.8167 | 13.3491 | 27.86523 | 21.11848 | -14.51613 | 6.746749
41.8267 | 13.335 | 27.80208 | 21.09964 | -14.46708 | 6.702446
41.8367 | 13.3124 | 27.73926 | 21.08077 | -14.42686 | 6.658496
41.8467 | 13.2793 | 27.67676 | 21.06186 | -14.39746 | 6.614897
41.8567 | 13.2572 | 27.61457 | 21.04293 | -14.35737 | 6.571647
41.8667 | 13.2677 | 27.5527 | 21.02396 | -14.285 | 6.528744
41.8767 | 13.212 | 27.49115 | 21.00496 | -14.27915 | 6.486185
41.8867 | 13.2179 | 27.4299 | 20.98593 | -14.212 | 6.44397
41.8967 | 13.1696 | 27.36896 | 20.96687 | -14.19936 | 6.402094
41.9067 | 13.1504 | 27.30833 | 20.94778 | -14.15793 | 6.360556
41.9167 | 13.129 | 27.24801 | 20.92865 | -14.11901 | 6.319355
41.9267 | 13.1023 | 27.18799 | 20.9095 | -14.08569 | 6.278487
41.9367 | 13.0961 | 27.12826 | 20.89031 | -14.03216 | 6.23795
41.9467 | 13.0612 | 27.06884 | 20.8711 | -14.00764 | 6.197742
41.9567 | 13.0492 | 27.00971 | 20.85185 | -13.96051 | 6.15786
41.9667 | 13.0229 | 26.95088 | 20.83257 | -13.92798 | 6.118305
41.9767 | 13.0073 | 26.89234 | 20.81327 | -13.88504 | 6.07907
41.9867 | 12.9857 | 26.83409 | 20.79393 | -13.84839 | 6.040156
41.9967 | 12.9703 | 26.77612 | 20.77456 | -13.80582 | 6.00156
42.0067 | 12.9383 | 26.71844 | 20.75517 | -13.78014 | 5.963278
42.0167 | 12.9371 | 26.66105 | 20.73574 | -13.72395 | 5.92531
42.0267 | 12.8906 | 26.60393 | 20.71628 | -13.71333 | 5.887653
42.0367 | 12.8949 | 26.5471 | 20.6968 | -13.6522 | 5.850304
42.0467 | 12.854 | 26.49054 | 20.67728 | -13.63654 | 5.813261
42.0567 | 12.8419 | 26.43426 | 20.65774 | -13.59236 | 5.776523
42.0667 | 12.8157 | 26.37825 | 20.63816 | -13.56255 | 5.740086
42.0767 | 12.7945 | 26.32251 | 20.61856 | -13.52801 | 5.703949
42.0867 | 12.7758 | 26.26704 | 20.59893 | -13.49124 | 5.668108
42.0967 | 12.7428 | 26.21183 | 20.57927 | -13.46903 | 5.632563
42.1067 | 12.7285 | 26.15689 | 20.55958 | -13.42839 | 5.59731
42.1167 | 12.7053 | 26.10221 | 20.53986 | -13.39691 | 5.562347
42.1267 | 12.6862 | 26.04779 | 20.52011 | -13.36159 | 5.527673
42.1367 | 12.6736 | 25.99362 | 20.50034 | -13.32002 | 5.493284
42.1467 | 12.6501 | 25.93971 | 20.48054 | -13.28961 | 5.459179
42.1567 | 12.6143 | 25.88606 | 20.46071 | -13.27176 | 5.425355
42.1667 | 12.6139 | 25.83266 | 20.44085 | -13.21876 | 5.39181
42.1767 | 12.5734 | 25.7795 | 20.42096 | -13.2061 | 5.358542
42.1867 | 12.5617 | 25.7266 | 20.40105 | -13.1649 | 5.325549
42.1967 | 12.5582 | 25.67393 | 20.38111 | -13.11573 | 5.292828
42.2067 | 12.5317 | 25.62151 | 20.36114 | -13.08981 | 5.260377
42.2167 | 12.4922 | 25.56934 | 20.34114 | -13.07714 | 5.228195
42.2267 | 12.4793 | 25.5174 | 20.32112 | -13.0381 | 5.196278
42.2367 | 12.4629 | 25.46569 | 20.30107 | -13.00279 | 5.164625
42.2467 | 12.4653 | 25.41423 | 20.28099 | -12.94893 | 5.133234
42.2567 | 12.4289 | 25.36299 | 20.26089 | -12.93409 | 5.102102
42.2667 | 12.4191 | 25.31198 | 20.24076 | -12.89288 | 5.071227
42.2767 | 12.3906 | 25.26121 | 20.2206 | -12.87061 | 5.040608
42.2866 | 12.3838 | 25.21116 | 20.20062 | -12.82736 | 5.010536
42.2966 | 12.3738 | 25.16083 | 20.18041 | -12.78703 | 4.980418
42.3066 | 12.3734 | 25.11072 | 20.16018 | -12.73732 | 4.950548
42.3166 | 12.3355 | 25.06084 | 20.13991 | -12.72534 | 4.920926
42.3266 | 12.3072 | 25.01118 | 20.11963 | -12.70398 | 4.891547
42.3366 | 12.327 | 24.96173 | 20.09932 | -12.63473 | 4.862412
42.3466 | 12.2904 | 24.91249 | 20.07898 | -12.62209 | 4.833516
42.3566 | 12.3073 | 24.86347 | 20.05861 | -12.55617 | 4.804859
42.3666 | 12.2641 | 24.81466 | 20.03822 | -12.55056 | 4.776439
42.3766 | 12.2369 | 24.76606 | 20.01781 | -12.52916 | 4.748254
42.3866 | 12.2323 | 24.71767 | 19.99737 | -12.48537 | 4.7203
42.3966 | 12.2219 | 24.66948 | 19.97691 | -12.44758 | 4.692577
42.4066 | 12.231 | 24.6215 | 19.95642 | -12.3905 | 4.665082
42.4166 | 12.1774 | 24.57372 | 19.9359 | -12.39632 | 4.637814
42.4266 | 12.1725 | 24.52614 | 19.91537 | -12.35364 | 4.61077
42.4366 | 12.1576 | 24.47875 | 19.8948 | -12.32115 | 4.583949
42.4466 | 12.1528 | 24.43156 | 19.87422 | -12.27876 | 4.557348
42.4566 | 12.1404 | 24.38457 | 19.8536 | -12.24417 | 4.530966
42.4666 | 12.1159 | 24.33777 | 19.83297 | -12.22187 | 4.504801
42.4766 | 12.1113 | 24.29116 | 19.81231 | -12.17986 | 4.478851
42.4866 | 12.0795 | 24.24474 | 19.79163 | -12.16524 | 4.453113
42.4966 | 12.0691 | 24.19851 | 19.77092 | -12.12941 | 4.427587
42.5066 | 12.0661 | 24.15246 | 19.75019 | -12.08636 | 4.40227
42.5166 | 12.0382 | 24.1066 | 19.72944 | -12.0684 | 4.377161
42.5266 | 12.0225 | 24.06092 | 19.70866 | -12.03842 | 4.352258
42.5366 | 11.9959 | 24.01542 | 19.68786 | -12.01952 | 4.327557
42.5466 | 11.9842 | 23.9701 | 19.66704 | -11.9859 | 4.303059
42.5566 | 11.9734 | 23.92495 | 19.64619 | -11.95155 | 4.278762
42.5666 | 11.9509 | 23.87998 | 19.62532 | -11.92908 | 4.254662
42.5766 | 11.9461 | 23.83519 | 19.60443 | -11.88909 | 4.23076
42.5866 | 11.8944 | 23.79057 | 19.58352 | -11.89617 | 4.207052
42.5966 | 11.8917 | 23.74612 | 19.56258 | -11.85442 | 4.183537
42.6066 | 11.8904 | 23.70184 | 19.54162 | -11.81144 | 4.160215
42.6166 | 11.8682 | 23.65772 | 19.52064 | -11.78952 | 4.137081
42.6266 | 11.8517 | 23.61377 | 19.49964 | -11.76207 | 4.114136
42.6366 | 11.8403 | 23.56999 | 19.47861 | -11.72969 | 4.091377
42.6466 | 11.8024 | 23.52637 | 19.45757 | -11.72397 | 4.068804
42.6566 | 11.8069 | 23.48291 | 19.4365 | -11.67601 | 4.046412
42.6666 | 11.7878 | 23.43961 | 19.41541 | -11.65181 | 4.024203
42.6766 | 11.7721 | 23.39647 | 19.3943 | -11.62437 | 4.002173
42.6866 | 11.7572 | 23.35349 | 19.37317 | -11.59629 | 3.980322
42.6966 | 11.7429 | 23.31066 | 19.35202 | -11.56776 | 3.958646
42.7066 | 11.7357 | 23.26799 | 19.33084 | -11.53229 | 3.937146
42.7166 | 11.696 | 23.22547 | 19.30965 | -11.52947 | 3.91582
42.7266 | 11.695 | 23.1831 | 19.28843 | -11.4881 | 3.894665
42.7366 | 11.6861 | 23.14088 | 19.2672 | -11.45478 | 3.873681
42.7466 | 11.6615 | 23.0988 | 19.24594 | -11.4373 | 3.852865
42.7566 | 11.6567 | 23.05688 | 19.22466 | -11.40018 | 3.832217
42.7666 | 11.6205 | 23.0151 | 19.20337 | -11.3946 | 3.811734
42.7766 | 11.6316 | 22.97346 | 19.18205 | -11.34186 | 3.791416
42.7866 | 11.6156 | 22.93197 | 19.16071 | -11.31637 | 3.77126
42.7966 | 11.5952 | 22.89062 | 19.13935 | -11.29542 | 3.751266
42.8066 | 11.5844 | 22.84941 | 19.11798 | -11.26501 | 3.731431
42.8166 | 11.5608 | 22.80834 | 19.09658 | -11.24754 | 3.711755
42.8266 | 11.5698 | 22.7674 | 19.07517 | -11.1976 | 3.692236
42.8366 | 11.547 | 22.7266 | 19.05373 | -11.1796 | 3.672872
42.8466 | 11.5413 | 22.68594 | 19.03228 | -11.14464 | 3.653663
42.8566 | 11.5064 | 22.64541 | 19.01081 | -11.13901 | 3.634606
42.8666 | 11.5068 | 22.60502 | 18.98931 | -11.09822 | 3.6157
42.8766 | 11.5038 | 22.56475 | 18.9678 | -11.06095 | 3.596944
42.8866 | 11.4777 | 22.52461 | 18.94628 | -11.04691 | 3.578337
42.8966 | 11.4695 | 22.48461 | 18.92473 | -11.01511 | 3.559877
42.9066 | 11.4394 | 22.44473 | 18.90316 | -11.00533 | 3.541563
42.9166 | 11.4517 | 22.40497 | 18.88158 | -10.95327 | 3.523394
42.9266 | 11.429 | 22.36534 | 18.85998 | -10.93634 | 3.505368
42.9366 | 11.3912 | 22.32584 | 18.83836 | -10.93464 | 3.487484
42.9466 | 11.4007 | 22.28646 | 18.81672 | -10.88576 | 3.46974
42.9566 | 11.3792 | 22.2472 | 18.79506 | -10.868 | 3.452136
42.9666 | 11.3815 | 22.20806 | 18.77339 | -10.82656 | 3.43467
42.9766 | 11.3625 | 22.16904 | 18.7517 | -10.80654 | 3.417341
42.9866 | 11.3205 | 22.13014 | 18.72999 | -10.80964 | 3.400147
42.9966 | 11.3433 | 22.09135 | 18.70827 | -10.74805 | 3.383088
43.0066 | 11.3286 | 22.05269 | 18.68652 | -10.72409 | 3.366162
43.0166 | 11.3089 | 22.01413 | 18.66476 | -10.70523 | 3.349368
43.0266 | 11.2921 | 21.97569 | 18.64299 | -10.68359 | 3.332705
43.0366 | 11.2647 | 21.93737 | 18.62119 | -10.67267 | 3.316171
43.0466 | 11.289 | 21.89915 | 18.59939 | -10.61015 | 3.299766
43.0566 | 11.2511 | 21.86105 | 18.57756 | -10.60995 | 3.283488
43.0666 | 11.2326 | 21.82305 | 18.55572 | -10.59045 | 3.267336
43.0766 | 11.2256 | 21.78517 | 18.53386 | -10.55957 | 3.251308
43.0866 | 11.2102 | 21.74739 | 18.51199 | -10.53719 | 3.235405
43.0966 | 11.2122 | 21.70972 | 18.4901 | -10.49752 | 3.219625
43.1066 | 11.1784 | 21.67216 | 18.46819 | -10.49376 | 3.203966
43.1166 | 11.1603 | 21.6347 | 18.44627 | -10.4744 | 3.188427
43.1266 | 11.1584 | 21.59734 | 18.42433 | -10.43894 | 3.173008
43.1366 | 11.1323 | 21.56009 | 18.40238 | -10.42779 | 3.157707
43.1466 | 11.1563 | 21.52293 | 18.38041 | -10.36663 | 3.142523
43.1566 | 11.1227 | 21.48588 | 18.35843 | -10.36318 | 3.127455
43.1666 | 11.1027 | 21.44893 | 18.33643 | -10.34623 | 3.112503
43.1766 | 11.1007 | 21.41208 | 18.31442 | -10.31138 | 3.097664
43.1866 | 11.0955 | 21.37533 | 18.29239 | -10.27983 | 3.082939
43.1966 | 11.0816 | 21.33867 | 18.27035 | -10.25707 | 3.068326
43.2066 | 11.0652 | 21.30212 | 18.24829 | -10.23692 | 3.053824
43.2166 | 11.0444 | 21.26565 | 18.22622 | -10.22125 | 3.039431
43.2266 | 11.0293 | 21.22928 | 18.20414 | -10.19998 | 3.025148
43.2366 | 11.0423 | 21.19301 | 18.18204 | -10.15071 | 3.010973
43.2466 | 11.0241 | 21.15683 | 18.15992 | -10.13273 | 2.996904
43.2565 | 10.984 | 21.1211 | 18.13802 | -10.1371 | 2.983085
43.2665 | 10.9712 | 21.0851 | 18.11588 | -10.1139 | 2.969227
43.2765 | 10.9873 | 21.0492 | 18.09372 | -10.0619 | 2.955473
43.2865 | 10.9635 | 21.01338 | 18.07156 | -10.04988 | 2.941822
43.2965 | 10.9578 | 20.97765 | 18.04938 | -10.01985 | 2.928274
43.3065 | 10.9062 | 20.94201 | 18.02718 | -10.03581 | 2.914827
43.3165 | 10.9375 | 20.90646 | 18.00497 | -9.968956 | 2.901481
43.3265 | 10.9064 | 20.87099 | 17.98275 | -9.964589 | 2.888234
43.3365 | 10.9204 | 20.83561 | 17.96052 | -9.915208 | 2.875086
43.3465 | 10.8597 | 20.80031 | 17.93828 | -9.940612 | 2.862036
43.3565 | 10.861 | 20.7651 | 17.91602 | -9.904101 | 2.849083
43.3665 | 10.8727 | 20.72997 | 17.89375 | -9.857274 | 2.836226
43.3765 | 10.8637 | 20.69493 | 17.87147 | -9.831229 | 2.823464
43.3865 | 10.8174 | 20.65997 | 17.84917 | -9.842567 | 2.810797
43.3965 | 10.8156 | 20.62509 | 17.82686 | -9.809487 | 2.798223
43.4065 | 10.8036 | 20.59029 | 17.80454 | -9.786687 | 2.785742
43.4165 | 10.8256 | 20.55557 | 17.78221 | -9.729967 | 2.773353
43.4265 | 10.7654 | 20.52093 | 17.75987 | -9.755527 | 2.761055
43.4365 | 10.7664 | 20.48637 | 17.73752 | -9.719966 | 2.748847
43.4465 | 10.7675 | 20.45188 | 17.71515 | -9.684382 | 2.736729
43.4565 | 10.751 | 20.41748 | 17.69278 | -9.666477 | 2.724699
43.4665 | 10.7475 | 20.38315 | 17.67039 | -9.635648 | 2.712758
43.4765 | 10.7233 | 20.34889 | 17.64799 | -9.625595 | 2.700903
43.4865 | 10.7124 | 20.31472 | 17.62558 | -9.602317 | 2.689135
43.4965 | 10.7194 | 20.28061 | 17.60316 | -9.561215 | 2.677453
43.5065 | 10.693 | 20.24659 | 17.58073 | -9.553587 | 2.665855
43.5165 | 10.7005 | 20.21263 | 17.55829 | -9.512132 | 2.654342
43.5265 | 10.6809 | 20.17875 | 17.53584 | -9.49785 | 2.642911
43.5365 | 10.6724 | 20.14494 | 17.51338 | -9.472541 | 2.631564
43.5465 | 10.6671 | 20.1112 | 17.49091 | -9.444104 | 2.620298
43.5565 | 10.6505 | 20.07754 | 17.46842 | -9.427038 | 2.609114
43.5665 | 10.6525 | 20.04394 | 17.44593 | -9.391443 | 2.59801
43.5765 | 10.6435 | 20.01042 | 17.42343 | -9.366917 | 2.586986
43.5865 | 10.6125 | 19.97696 | 17.40092 | -9.364462 | 2.576041
43.5965 | 10.6364 | 19.94357 | 17.3784 | -9.307175 | 2.565175
43.6065 | 10.6052 | 19.91026 | 17.35587 | -9.305057 | 2.554386
43.6165 | 10.6275 | 19.87701 | 17.33333 | -9.249506 | 2.543675
43.6265 | 10.5808 | 19.84382 | 17.31078 | -9.263023 | 2.533039
43.6365 | 10.6037 | 19.81071 | 17.28823 | -9.207007 | 2.52248
43.6465 | 10.5937 | 19.77766 | 17.26566 | -9.183957 | 2.511995
43.6565 | 10.575 | 19.74467 | 17.24309 | -9.169672 | 2.501585
43.6665 | 10.5628 | 19.71175 | 17.2205 | -9.148953 | 2.491249
43.6765 | 10.5596 | 19.6789 | 17.19791 | -9.119299 | 2.480986
43.6865 | 10.5743 | 19.64611 | 17.17531 | -9.071809 | 2.470795
43.6965 | 10.5422 | 19.61338 | 17.15271 | -9.071183 | 2.460677
43.7065 | 10.5347 | 19.58072 | 17.13009 | -9.046019 | 2.45063
43.7165 | 10.5249 | 19.54812 | 17.10747 | -9.023219 | 2.440653
43.7265 | 10.5207 | 19.51558 | 17.08483 | -8.994881 | 2.430747
43.7365 | 10.5092 | 19.4831 | 17.0622 | -8.973905 | 2.42091
43.7465 | 10.5149 | 19.45069 | 17.03955 | -8.93579 | 2.411141
43.7565 | 10.479 | 19.41834 | 17.01689 | -8.939336 | 2.401442
43.7665 | 10.4948 | 19.38604 | 16.99423 | -8.891243 | 2.39181
43.7765 | 10.4541 | 19.35381 | 16.97156 | -8.899709 | 2.382245
43.7865 | 10.4847 | 19.32164 | 16.94889 | -8.836935 | 2.372746
43.7965 | 10.4542 | 19.28952 | 16.92621 | -8.83532 | 2.363314
43.8065 | 10.4477 | 19.25746 | 16.90352 | -8.809764 | 2.353947
43.8165 | 10.4334 | 19.22547 | 16.88082 | -8.792066 | 2.344645
43.8265 | 10.4395 | 19.19353 | 16.85812 | -8.754026 | 2.335408
43.8365 | 10.4353 | 19.16164 | 16.83541 | -8.726344 | 2.326234
43.8465 | 10.3927 | 19.12982 | 16.81269 | -8.737118 | 2.317123
43.8565 | 10.408 | 19.09805 | 16.78997 | -8.690049 | 2.308076
43.8665 | 10.4097 | 19.06634 | 16.76725 | -8.656637 | 2.29909
43.8765 | 10.3836 | 19.03468 | 16.74451 | -8.65108 | 2.290167
43.8865 | 10.3593 | 19.00308 | 16.72177 | -8.643778 | 2.281304
43.8965 | 10.3586 | 18.97153 | 16.69903 | -8.612932 | 2.272502
43.9065 | 10.3697 | 18.94004 | 16.67628 | -8.57034 | 2.26376
43.9165 | 10.3458 | 18.9086 | 16.65352 | -8.562802 | 2.255078
43.9265 | 10.3166 | 18.87722 | 16.63076 | -8.560619 | 2.246455
43.9365 | 10.3314 | 18.84589 | 16.608 | -8.514489 | 2.237891
43.9465 | 10.3079 | 18.81461 | 16.58523 | -8.506712 | 2.229385
43.9565 | 10.3019 | 18.78339 | 16.56245 | -8.481488 | 2.220937
43.9665 | 10.2954 | 18.75222 | 16.53967 | -8.456817 | 2.212546
43.9765 | 10.2767 | 18.7211 | 16.51689 | -8.444398 | 2.204212
43.9865 | 10.2944 | 18.69003 | 16.4941 | -8.39563 | 2.195934
43.9965 | 10.2533 | 18.65901 | 16.4713 | -8.405714 | 2.187712
44.0065 | 10.2546 | 18.62805 | 16.4485 | -8.37345 | 2.179546
44.0165 | 10.2689 | 18.59714 | 16.4257 | -8.328236 | 2.171434
44.0265 | 10.2291 | 18.56627 | 16.4029 | -8.337172 | 2.163377
44.0365 | 10.2291 | 18.53546 | 16.38009 | -8.306359 | 2.155374
44.0465 | 10.2183 | 18.5047 | 16.35727 | -8.286395 | 2.147424
44.0565 | 10.2384 | 18.47398 | 16.33445 | -8.235581 | 2.139528
44.0665 | 10.1815 | 18.44332 | 16.31163 | -8.261817 | 2.131684
44.0765 | 10.1825 | 18.4127 | 16.28881 | -8.230201 | 2.123893
44.0865 | 10.1999 | 18.38213 | 16.26598 | -8.182234 | 2.116153
44.0965 | 10.1946 | 18.35162 | 16.24315 | -8.157015 | 2.108466
44.1065 | 10.1451 | 18.32114 | 16.22032 | -8.176044 | 2.100829
44.1165 | 10.1658 | 18.29072 | 16.19748 | -8.124921 | 2.093242
44.1265 | 10.1461 | 18.26035 | 16.17464 | -8.114246 | 2.085707
44.1365 | 10.1668 | 18.23002 | 16.1518 | -8.063218 | 2.07822
44.1465 | 10.1216 | 18.19974 | 16.12895 | -8.078136 | 2.070783
44.1565 | 10.1307 | 18.1695 | 16.10611 | -8.038802 | 2.063396
44.1665 | 10.1288 | 18.13931 | 16.08326 | -8.010513 | 2.056057
44.1765 | 10.119 | 18.10917 | 16.06041 | -7.990171 | 2.048766
44.1865 | 10.0969 | 18.07907 | 16.03755 | -7.982174 | 2.041523
44.1965 | 10.0848 | 18.04902 | 16.0147 | -7.964224 | 2.034327
44.2065 | 10.0872 | 18.01902 | 15.99184 | -7.931818 | 2.027179
44.2165 | 10.0827 | 17.98906 | 15.96898 | -7.906358 | 2.020077
44.2264 | 10.0559 | 17.95944 | 15.94635 | -7.90354 | 2.01309
44.2364 | 10.0474 | 17.92957 | 15.92349 | -7.882168 | 2.00608
44.2464 | 10.0297 | 17.89974 | 15.90063 | -7.870041 | 1.999116
44.2564 | 10.0498 | 17.86996 | 15.87776 | -7.820158 | 1.992197
44.2664 | 10.0202 | 17.84022 | 15.8549 | -7.820019 | 1.985323
44.2764 | 9.9946 | 17.81052 | 15.83203 | -7.815924 | 1.978493
44.2864 | 9.992 | 17.78087 | 15.80916 | -7.788872 | 1.971708
44.2964 | 10.004 | 17.75126 | 15.7863 | -7.747263 | 1.964966
44.3064 | 9.9972 | 17.7217 | 15.76343 | -7.724497 | 1.958268
44.3164 | 9.9413 | 17.69217 | 15.74056 | -7.750874 | 1.951614
44.3264 | 9.9735 | 17.66269 | 15.71769 | -7.689194 | 1.945001
44.3364 | 9.9679 | 17.63326 | 15.69482 | -7.665355 | 1.938432
44.3464 | 9.937 | 17.60386 | 15.67195 | -7.666859 | 1.931904
44.3564 | 9.9421 | 17.5745 | 15.64909 | -7.632405 | 1.925419
44.3664 | 9.9243 | 17.54519 | 15.62622 | -7.620892 | 1.918975
44.3764 | 9.9391 | 17.51592 | 15.60335 | -7.576821 | 1.912572
44.3864 | 9.9035 | 17.48669 | 15.58048 | -7.583192 | 1.90621
44.3964 | 9.8877 | 17.4575 | 15.55762 | -7.569803 | 1.899888
44.4064 | 9.9017 | 17.42836 | 15.53475 | -7.526655 | 1.893607
44.4164 | 9.8824 | 17.39925 | 15.51188 | -7.516848 | 1.887365
44.4264 | 9.8887 | 17.37018 | 15.48902 | -7.481482 | 1.881163
44.4364 | 9.8613 | 17.34116 | 15.46615 | -7.479856 | 1.875001
44.4464 | 9.8608 | 17.31217 | 15.44329 | -7.451369 | 1.868877
44.4564 | 9.8516 | 17.28322 | 15.42043 | -7.431623 | 1.862792
44.4664 | 9.8423 | 17.25432 | 15.39757 | -7.412017 | 1.856745
44.4764 | 9.8392 | 17.22545 | 15.37471 | -7.38625 | 1.850737
44.4864 | 9.8222 | 17.19662 | 15.35186 | -7.374423 | 1.844766
44.4964 | 9.8209 | 17.16784 | 15.329 | -7.346935 | 1.838833
44.5064 | 9.8329 | 17.13909 | 15.30615 | -7.306187 | 1.832937
44.5164 | 9.7786 | 17.11038 | 15.2833 | -7.331776 | 1.827077
44.5264 | 9.8041 | 17.08171 | 15.26045 | -7.277605 | 1.821255
44.5364 | 9.7954 | 17.05307 | 15.2376 | -7.257673 | 1.815469
44.5464 | 9.7896 | 17.02448 | 15.21476 | -7.234879 | 1.809719
44.5564 | 9.7442 | 16.99592 | 15.19192 | -7.251723 | 1.804004
44.5664 | 9.7638 | 16.96741 | 15.16908 | -7.203606 | 1.798326
44.5764 | 9.7661 | 16.93893 | 15.14624 | -7.172826 | 1.792682
44.5864 | 9.7397 | 16.91048 | 15.12341 | -7.170784 | 1.787073
44.5964 | 9.7169 | 16.88208 | 15.10058 | -7.16518 | 1.7815
44.6064 | 9.7347 | 16.85371 | 15.07775 | -7.119014 | 1.77596
44.6164 | 9.7005 | 16.82539 | 15.05493 | -7.124885 | 1.770455
44.6264 | 9.7233 | 16.79709 | 15.03211 | -7.073793 | 1.764984
44.6364 | 9.6837 | 16.76884 | 15.00929 | -7.085139 | 1.759547
44.6464 | 9.7005 | 16.74062 | 14.98648 | -7.040121 | 1.754142
44.6564 | 9.6873 | 16.71244 | 14.96367 | -7.02514 | 1.748772
44.6664 | 9.6647 | 16.6843 | 14.94086 | -7.019596 | 1.743434
44.6764 | 9.6743 | 16.65619 | 14.91806 | -6.981889 | 1.738128
44.6864 | 9.6616 | 16.62812 | 14.89526 | -6.966518 | 1.732856
44.6964 | 9.6499 | 16.60008 | 14.87247 | -6.950184 | 1.727615
44.7064 | 9.6512 | 16.57209 | 14.84968 | -6.920886 | 1.722406
44.7164 | 9.6178 | 16.54412 | 14.82689 | -6.926324 | 1.717229
44.7264 | 9.6326 | 16.5162 | 14.80411 | -6.883597 | 1.712084
44.7364 | 9.6357 | 16.48831 | 14.78134 | -6.852607 | 1.70697
44.7464 | 9.6004 | 16.46045 | 14.75857 | -6.860053 | 1.701887
44.7564 | 9.6115 | 16.43263 | 14.7358 | -6.821134 | 1.696834
44.7664 | 9.5893 | 16.40485 | 14.71304 | -6.815551 | 1.691813
44.7764 | 9.602 | 16.3771 | 14.69028 | -6.775104 | 1.686821
44.7864 | 9.5631 | 16.34939 | 14.66753 | -6.786291 | 1.68186
44.7964 | 9.586 | 16.32171 | 14.64479 | -6.735714 | 1.676928
44.8064 | 9.5878 | 16.29407 | 14.62205 | -6.706272 | 1.672027
44.8164 | 9.5474 | 16.26647 | 14.59931 | -6.719066 | 1.667155
44.8264 | 9.5728 | 16.23889 | 14.57658 | -6.666094 | 1.662312
44.8364 | 9.5665 | 16.21136 | 14.55386 | -6.644857 | 1.657498
44.8464 | 9.5419 | 16.18385 | 14.53114 | -6.641955 | 1.652713
44.8564 | 9.5467 | 16.15639 | 14.50843 | -6.609687 | 1.647956
44.8664 | 9.5459 | 16.12895 | 14.48573 | -6.583054 | 1.643228
44.8764 | 9.5505 | 16.10156 | 14.46303 | -6.551056 | 1.638529
44.8864 | 9.515 | 16.07419 | 14.44033 | -6.559192 | 1.633857
44.8964 | 9.542 | 16.04686 | 14.41765 | -6.504862 | 1.629213
44.9064 | 9.5237 | 16.01957 | 14.39497 | -6.495867 | 1.624597
44.9164 | 9.5014 | 15.99231 | 14.3723 | -6.490906 | 1.620008
44.9264 | 9.5085 | 15.96508 | 14.34963 | -6.456579 | 1.615447
44.9364 | 9.534 | 15.93789 | 14.32697 | -6.403886 | 1.610912
44.9464 | 9.4808 | 15.91073 | 14.30432 | -6.429927 | 1.606405
44.9564 | 9.4995 | 15.8836 | 14.28168 | -6.384102 | 1.601924
44.9664 | 9.5112 | 15.85651 | 14.25904 | -6.34531 | 1.59747
44.9764 | 9.4927 | 15.82945 | 14.23641 | -6.336753 | 1.593042
44.9864 | 9.4669 | 15.80243 | 14.21379 | -6.335529 | 1.58864
44.9964 | 9.5009 | 15.77544 | 14.19117 | -6.274539 | 1.584264
45.0064 | 9.4899 | 15.74848 | 14.16857 | -6.258583 | 1.579914
45.0164 | 9.4539 | 15.72156 | 14.14597 | -6.267659 | 1.57559
45.0264 | 9.4771 | 15.69467 | 14.12338 | -6.21757 | 1.571291
45.0364 | 9.474 | 15.66781 | 14.1008 | -6.193814 | 1.567018
45.0464 | 9.4622 | 15.64099 | 14.07822 | -6.178791 | 1.562769
45.0564 | 9.4344 | 15.6142 | 14.05566 | -6.179802 | 1.558546
45.0664 | 9.4496 | 15.58745 | 14.0331 | -6.137845 | 1.554347
45.0764 | 9.4451 | 15.56072 | 14.01055 | -6.115622 | 1.550173
45.0864 | 9.4143 | 15.53403 | 13.98801 | -6.119733 | 1.546023
45.0964 | 9.4363 | 15.50738 | 13.96548 | -6.071076 | 1.541898
45.1064 | 9.4203 | 15.48075 | 13.94296 | -6.060452 | 1.537797
45.1164 | 9.4056 | 15.45416 | 13.92044 | -6.048562 | 1.53372
45.1264 | 9.398 | 15.4276 | 13.89794 | -6.029604 | 1.529667
45.1364 | 9.3932 | 15.40108 | 13.87544 | -6.00788 | 1.525638
45.1464 | 9.4053 | 15.37459 | 13.85296 | -5.969288 | 1.521632
45.1564 | 9.3892 | 15.34813 | 13.83048 | -5.958929 | 1.51765
45.1664 | 9.3602 | 15.3217 | 13.80801 | -5.961503 | 1.513691
45.1764 | 9.3957 | 15.29531 | 13.78556 | -5.89961 | 1.509755
45.1864 | 9.3675 | 15.26895 | 13.76311 | -5.90145 | 1.505842
45.1963 | 9.3497 | 15.24289 | 13.74089 | -5.893187 | 1.501992
45.2063 | 9.3525 | 15.21659 | 13.71847 | -5.864092 | 1.498124
45.2163 | 9.3718 | 15.19033 | 13.69605 | -5.818529 | 1.494279
45.2263 | 9.3212 | 15.1641 | 13.67364 | -5.8429 | 1.490457
45.2363 | 9.3258 | 15.1379 | 13.65125 | -5.812103 | 1.486657
45.2463 | 9.3512 | 15.11174 | 13.62886 | -5.760538 | 1.482879
45.2563 | 9.3227 | 15.08561 | 13.60648 | -5.762907 | 1.479123
45.2663 | 9.3094 | 15.05951 | 13.58412 | -5.750108 | 1.475389
45.2763 | 9.3153 | 15.03344 | 13.56176 | -5.718141 | 1.471677
45.2863 | 9.3007 | 15.00741 | 13.53942 | -5.706707 | 1.467986
45.2963 | 9.3143 | 14.98141 | 13.51709 | -5.667106 | 1.464318
45.3063 | 9.2856 | 14.95544 | 13.49477 | -5.669838 | 1.46067
45.3163 | 9.2918 | 14.9295 | 13.47246 | -5.637701 | 1.457044
45.3263 | 9.2949 | 14.9036 | 13.45016 | -5.608698 | 1.453439
45.3363 | 9.2809 | 14.87773 | 13.42787 | -5.596827 | 1.449855
45.3463 | 9.2753 | 14.85189 | 13.4056 | -5.576588 | 1.446293
45.3563 | 9.2846 | 14.82608 | 13.38333 | -5.541483 | 1.442751
45.3663 | 9.2807 | 14.80031 | 13.36108 | -5.519609 | 1.43923
45.3763 | 9.2479 | 14.77457 | 13.33884 | -5.526668 | 1.435729
45.3863 | 9.2547 | 14.74886 | 13.31661 | -5.49416 | 1.432249
45.3963 | 9.2748 | 14.72318 | 13.29439 | -5.448384 | 1.42879
45.4063 | 9.2375 | 14.69754 | 13.27219 | -5.460041 | 1.42535
45.4163 | 9.239 | 14.67193 | 13.25 | -5.43293 | 1.421931
45.4263 | 9.2541 | 14.64635 | 13.22782 | -5.392251 | 1.418532
45.4363 | 9.2394 | 14.62081 | 13.20565 | -5.381406 | 1.415154
45.4463 | 9.2001 | 14.59529 | 13.1835 | -5.395192 | 1.411795
45.4563 | 9.2365 | 14.56981 | 13.16136 | -5.333312 | 1.408455
45.4663 | 9.2227 | 14.54436 | 13.13923 | -5.321663 | 1.405136
45.4763 | 9.2139 | 14.51895 | 13.11711 | -5.305048 | 1.401836
45.4863 | 9.1996 | 14.49356 | 13.09501 | -5.293965 | 1.398555
45.4963 | 9.2209 | 14.46821 | 13.07292 | -5.247314 | 1.395294
45.5063 | 9.1975 | 14.4429 | 13.05084 | -5.245396 | 1.392052
45.5163 | 9.1958 | 14.41761 | 13.02878 | -5.221811 | 1.38883
45.5263 | 9.1916 | 14.39236 | 13.00673 | -5.200758 | 1.385626
45.5363 | 9.1815 | 14.36714 | 12.9847 | -5.185638 | 1.382442
45.5463 | 9.1812 | 14.34195 | 12.96267 | -5.160751 | 1.379277
45.5563 | 9.1687 | 14.3168 | 12.94067 | -5.148096 | 1.37613
45.5663 | 9.1668 | 14.29167 | 12.91867 | -5.124873 | 1.373002
45.5763 | 9.1795 | 14.26658 | 12.89669 | -5.087084 | 1.369893
45.5863 | 9.1259 | 14.24153 | 12.87472 | -5.115627 | 1.366802
45.5963 | 9.1619 | 14.2165 | 12.85277 | -5.054603 | 1.36373
45.6063 | 9.1426 | 14.19151 | 12.83084 | -5.048911 | 1.360676
45.6163 | 9.1226 | 14.16655 | 12.80891 | -5.043952 | 1.35764
45.6263 | 9.1268 | 14.14163 | 12.787 | -5.014826 | 1.354623
45.6363 | 9.1321 | 14.11673 | 12.76511 | -4.984633 | 1.351624
45.6463 | 9.1162 | 14.09187 | 12.74323 | -4.975672 | 1.348643
45.6563 | 9.0985 | 14.06704 | 12.72137 | -4.968545 | 1.34568
45.6663 | 9.1135 | 14.04225 | 12.69952 | -4.92875 | 1.342734
45.6763 | 9.0956 | 14.01749 | 12.67768 | -4.921888 | 1.339807
45.6863 | 9.0868 | 13.99276 | 12.65586 | -4.905959 | 1.336897
45.6963 | 9.0993 | 13.96806 | 12.63406 | -4.868763 | 1.334005
45.7063 | 9.0674 | 13.9434 | 12.61227 | -4.875999 | 1.33113
45.7163 | 9.0975 | 13.91877 | 12.5905 | -4.821269 | 1.328273
45.7263 | 9.0486 | 13.89417 | 12.56874 | -4.845572 | 1.325434
45.7363 | 9.0589 | 13.86961 | 12.547 | -4.810707 | 1.322611
45.7463 | 9.0856 | 13.84508 | 12.52527 | -4.759476 | 1.319806
45.7563 | 9.0297 | 13.82058 | 12.50356 | -4.790877 | 1.317018
45.7663 | 9.0401 | 13.79611 | 12.48186 | -4.756012 | 1.314248
45.7763 | 9.0756 | 13.77168 | 12.46019 | -4.69608 | 1.311494
45.7863 | 9.0006 | 13.74728 | 12.43852 | -4.746681 | 1.308757
45.7963 | 9.0377 | 13.72291 | 12.41688 | -4.685215 | 1.306037
45.8063 | 9.0447 | 13.69858 | 12.39525 | -4.653882 | 1.303334
45.8163 | 9.0149 | 13.67428 | 12.37363 | -4.659382 | 1.300647
45.8263 | 9.0148 | 13.65002 | 12.35204 | -4.635216 | 1.297978
45.8363 | 9.0265 | 13.62578 | 12.33046 | -4.599283 | 1.295325
45.8463 | 9.025 | 13.60158 | 12.3089 | -4.576583 | 1.292688
45.8563 | 8.9818 | 13.57742 | 12.28735 | -4.595616 | 1.290068
45.8663 | 9.0327 | 13.55328 | 12.26582 | -4.520583 | 1.287464
45.8763 | 9.0023 | 13.52918 | 12.24431 | -4.526884 | 1.284876
45.8863 | 8.9848 | 13.50512 | 12.22281 | -4.520317 | 1.282305
45.8963 | 8.9971 | 13.48108 | 12.20133 | -4.483984 | 1.27975
45.9063 | 8.9953 | 13.45708 | 12.17987 | -4.461785 | 1.277211
45.9163 | 8.9816 | 13.43312 | 12.15843 | -4.451519 | 1.274688
45.9263 | 8.9777 | 13.40919 | 12.13701 | -4.431486 | 1.272181
45.9363 | 8.9857 | 13.38529 | 12.1156 | -4.399588 | 1.26969
45.9463 | 8.9794 | 13.36142 | 12.09421 | -4.382022 | 1.267215
45.9563 | 8.9559 | 13.33759 | 12.07284 | -4.381691 | 1.264755
45.9663 | 8.9768 | 13.31379 | 12.05148 | -4.336992 | 1.262312
45.9763 | 8.9766 | 13.29003 | 12.03014 | -4.313428 | 1.259884
45.9863 | 8.9375 | 13.2663 | 12.00883 | -4.328798 | 1.257471
45.9963 | 8.9638 | 13.2426 | 11.98753 | -4.278801 | 1.255074
46.0063 | 8.9573 | 13.21894 | 11.96625 | -4.261638 | 1.252693
46.0163 | 8.944 | 13.19531 | 11.94498 | -4.251309 | 1.250327
46.0263 | 8.9478 | 13.17171 | 11.92374 | -4.223913 | 1.247976
46.0363 | 8.9362 | 13.14815 | 11.90251 | -4.211952 | 1.24564
46.0463 | 8.9368 | 13.12462 | 11.8813 | -4.187825 | 1.24332
46.0563 | 8.9289 | 13.10113 | 11.86012 | -4.172231 | 1.241015
46.0663 | 8.9236 | 13.07767 | 11.83895 | -4.154072 | 1.238725
46.0763 | 8.9218 | 13.05425 | 11.8178 | -4.132446 | 1.23645
46.0863 | 8.9179 | 13.03085 | 11.79667 | -4.112955 | 1.23419
46.0963 | 8.9218 | 13.0075 | 11.77555 | -4.085697 | 1.231945
46.1063 | 8.9184 | 12.98417 | 11.75446 | -4.065774 | 1.229714
46.1163 | 8.8819 | 12.96089 | 11.73339 | -4.078986 | 1.227499
46.1263 | 8.9049 | 12.93763 | 11.71233 | -4.032731 | 1.225298
46.1363 | 8.9111 | 12.91441 | 11.6913 | -4.00331 | 1.223112
46.1463 | 8.8697 | 12.89122 | 11.67028 | -4.021524 | 1.220941
46.1563 | 8.9021 | 12.86807 | 11.64929 | -3.965973 | 1.218784
46.1662 | 8.907 | 12.84519 | 11.62852 | -3.938185 | 1.216662
46.1762 | 8.8474 | 12.8221 | 11.60757 | -3.974702 | 1.214534
46.1862 | 8.8955 | 12.79905 | 11.58663 | -3.903553 | 1.212421
46.1962 | 8.877 | 12.77604 | 11.56572 | -3.899039 | 1.210322
46.2062 | 8.855 | 12.75306 | 11.54482 | -3.898059 | 1.208237
46.2162 | 8.8894 | 12.73011 | 11.52395 | -3.840714 | 1.206166
46.2262 | 8.853 | 12.7072 | 11.50309 | -3.854203 | 1.20411
46.2362 | 8.8425 | 12.68433 | 11.48226 | -3.841827 | 1.202068
46.2462 | 8.8872 | 12.66149 | 11.46145 | -3.774286 | 1.200039
46.2562 | 8.8311 | 12.63868 | 11.44065 | -3.807579 | 1.198025
46.2662 | 8.8445 | 12.61591 | 11.41988 | -3.771408 | 1.196025
46.2762 | 8.85 | 12.59317 | 11.39913 | -3.743171 | 1.194039
46.2862 | 8.8272 | 12.57047 | 11.3784 | -3.743269 | 1.192067
46.2962 | 8.8341 | 12.5478 | 11.35769 | -3.713701 | 1.190108
46.3062 | 8.8313 | 12.52517 | 11.33701 | -3.693869 | 1.188164
46.3162 | 8.833 | 12.50257 | 11.31634 | -3.669572 | 1.186233
46.3262 | 8.8238 | 12.48001 | 11.29569 | -3.65621 | 1.184316
46.3362 | 8.8129 | 12.45748 | 11.27507 | -3.644582 | 1.182412
46.3462 | 8.825 | 12.43499 | 11.25447 | -3.60999 | 1.180522
46.3562 | 8.8051 | 12.41253 | 11.23389 | -3.607433 | 1.178646
46.3662 | 8.8118 | 12.39011 | 11.21333 | -3.578312 | 1.176783
46.3762 | 8.8038 | 12.36773 | 11.19279 | -3.563925 | 1.174934
46.3862 | 8.8033 | 12.34537 | 11.17228 | -3.542074 | 1.173098
46.3962 | 8.7969 | 12.32306 | 11.15178 | -3.526158 | 1.171275
46.4062 | 8.7769 | 12.30078 | 11.13131 | -3.523877 | 1.169466
46.4162 | 8.8 | 12.27853 | 11.11086 | -3.478532 | 1.16767
46.4262 | 8.7652 | 12.25632 | 11.09044 | -3.491123 | 1.165887
46.4362 | 8.763 | 12.23415 | 11.07003 | -3.471149 | 1.164118
46.4462 | 8.7934 | 12.21201 | 11.04965 | -3.41861 | 1.162362
46.4562 | 8.7577 | 12.18991 | 11.02929 | -3.432207 | 1.160618
46.4662 | 8.7495 | 12.16784 | 11.00895 | -3.418339 | 1.158888
46.4762 | 8.782 | 12.14581 | 10.98864 | -3.363808 | 1.157171
46.4862 | 8.7283 | 12.12381 | 10.96834 | -3.395512 | 1.155467
46.4962 | 8.756 | 12.10185 | 10.94808 | -3.345851 | 1.153776
46.5062 | 8.7655 | 12.07993 | 10.92783 | -3.314427 | 1.152098
46.5162 | 8.7126 | 12.05804 | 10.90761 | -3.345438 | 1.150432
46.5262 | 8.7361 | 12.03619 | 10.88741 | -3.300086 | 1.148779
46.5362 | 8.7594 | 12.01437 | 10.86723 | -3.254969 | 1.14714
46.5462 | 8.7025 | 11.99259 | 10.84708 | -3.290088 | 1.145513
46.5562 | 8.7347 | 11.97084 | 10.82695 | -3.236144 | 1.143898
46.5662 | 8.717 | 11.94914 | 10.80684 | -3.232135 | 1.142297
46.5762 | 8.695 | 11.92746 | 10.78676 | -3.232463 | 1.140708
46.5862 | 8.7159 | 11.90583 | 10.7667 | -3.189926 | 1.139131
46.5962 | 8.7109 | 11.88423 | 10.74666 | -3.173326 | 1.137567
46.6062 | 8.6956 | 11.86266 | 10.72665 | -3.167063 | 1.136016
46.6162 | 8.6822 | 11.84114 | 10.70666 | -3.158935 | 1.134477
46.6262 | 8.6991 | 11.81964 | 10.68669 | -3.120544 | 1.132951
46.6362 | 8.6718 | 11.79819 | 10.66675 | -3.12639 | 1.131437
46.6462 | 8.6784 | 11.77677 | 10.64684 | -3.098372 | 1.129935
46.6562 | 8.6781 | 11.75539 | 10.62694 | -3.07729 | 1.128446
46.6662 | 8.6534 | 11.73404 | 10.60708 | -3.080645 | 1.126969
46.6762 | 8.6784 | 11.71274 | 10.58723 | -3.034337 | 1.125504
46.6862 | 8.6765 | 11.69146 | 10.56741 | -3.014965 | 1.124052
46.6962 | 8.6306 | 11.67023 | 10.54762 | -3.03963 | 1.122611
46.7062 | 8.6703 | 11.64903 | 10.52785 | -2.978731 | 1.121183
46.7162 | 8.638 | 11.62787 | 10.5081 | -2.98987 | 1.119767
46.7262 | 8.6354 | 11.60675 | 10.48838 | -2.971345 | 1.118364
46.7362 | 8.6452 | 11.58566 | 10.46869 | -2.940458 | 1.116972
46.7462 | 8.6271 | 11.56461 | 10.44901 | -2.937507 | 1.115592
46.7562 | 8.6321 | 11.54359 | 10.42937 | -2.911493 | 1.114225
46.7662 | 8.6299 | 11.52262 | 10.40975 | -2.892717 | 1.112869
46.7762 | 8.6131 | 11.50168 | 10.39015 | -2.888577 | 1.111525553
46.7862 | 8.6178 | 11.48078 | 10.37058 | -2.862975 | 1.110194
46.7962 | 8.6149 | 11.45991 | 10.35104 | -2.84501 | 1.108874
46.8062 | 8.6075 | 11.43908 | 10.33152 | -2.831582 | 1.107566
46.8162 | 8.6081 | 11.41829 | 10.31202 | -2.810192 | 1.10627
46.8262 | 8.6181 | 11.39754 | 10.29255 | -2.779439 | 1.104986
46.8362 | 8.5843 | 11.37682 | 10.27311 | -2.792523 | 1.103714
46.8462 | 8.6132 | 11.35614 | 10.25369 | -2.742945 | 1.102453
46.8562 | 8.611 | 11.3355 | 10.2343 | -2.724504 | 1.101204
46.8662 | 8.5693 | 11.3149 | 10.21493 | -2.745601 | 1.099967
46.8762 | 8.612 | 11.29434 | 10.19559 | -2.682335 | 1.098741
46.8862 | 8.5888 | 11.27381 | 10.17628 | -2.685008 | 1.097528
46.8962 | 8.5753 | 11.25332 | 10.15699 | -2.678018 | 1.096326
46.9062 | 8.599 | 11.23287 | 10.13773 | -2.633866 | 1.095135
46.9162 | 8.5673 | 11.21245 | 10.11849 | -2.645151 | 1.093956
46.9262 | 8.5901 | 11.19207 | 10.09929 | -2.601975 | 1.092789
46.9362 | 8.5714 | 11.17174 | 10.0801 | -2.600336 | 1.091633
46.9462 | 8.563 | 11.15144 | 10.06095 | -2.588436 | 1.090489
46.9562 | 8.5891 | 11.13117 | 10.04182 | -2.542073 | 1.089356
46.9662 | 8.5489 | 11.11095 | 10.02271 | -2.562049 | 1.088235
46.9762 | 8.5761 | 11.09076 | 10.00364 | -2.514663 | 1.087125
46.9862 | 8.5422 | 11.07061 | 9.984588 | -2.528415 | 1.086027
46.9962 | 8.5667 | 11.05051 | 9.965566 | -2.483805 | 1.08494
47.0062 | 8.5487 | 11.03043 | 9.94657 | -2.481734 | 1.083864
47.0162 | 8.5646 | 11.0104 | 9.927601 | -2.445801 | 1.0828
47.0262 | 8.5595 | 10.99041 | 9.908659 | -2.430907 | 1.081747
47.0362 | 8.5319 | 10.97045 | 9.889745 | -2.438551 | 1.080706
47.0462 | 8.5483 | 10.95053 | 9.870858 | -2.402233 | 1.079676
47.0562 | 8.5487 | 10.93065 | 9.851998 | -2.381955 | 1.078657
47.0662 | 8.5232 | 10.91081 | 9.833165 | -2.387614 | 1.07765
47.0762 | 8.5309 | 10.89101 | 9.81436 | -2.360113 | 1.076653
47.0862 | 8.5329 | 10.87125 | 9.795582 | -2.33835 | 1.075668
47.0962 | 8.5188 | 10.85153 | 9.776832 | -2.332727 | 1.074695
47.1062 | 8.5327 | 10.83184 | 9.75811 | -2.299142 | 1.073732
47.1162 | 8.5109 | 10.8122 | 9.739415 | -2.301296 | 1.072781
47.1262 | 8.5017 | 10.79259 | 9.720748 | -2.290889 | 1.071841
47.1361 | 8.5316 | 10.77322 | 9.702296 | -2.241617 | 1.070922
47.1461 | 8.5015 | 10.75369 | 9.683684 | -2.252188 | 1.070004
47.1561 | 8.5003 | 10.7342 | 9.665101 | -2.233898 | 1.069097
47.1661 | 8.5294 | 10.71475 | 9.646546 | -2.185348 | 1.068202
47.1761 | 8.4678 | 10.69534 | 9.628019 | -2.227536 | 1.067317
47.1861 | 8.5096 | 10.67596 | 9.60952 | -2.166364 | 1.066444
47.1961 | 8.4885 | 10.65663 | 9.59105 | -2.168132 | 1.065582
47.2061 | 8.4953 | 10.63734 | 9.572608 | -2.142038 | 1.064731
47.2161 | 8.5105 | 10.61808 | 9.554194 | -2.107585 | 1.063891
47.2261 | 8.4522 | 10.59887 | 9.535809 | -2.146671 | 1.063062
47.2361 | 8.4933 | 10.5797 | 9.517453 | -2.086396 | 1.062244
47.2461 | 8.4784 | 10.56056 | 9.499125 | -2.082162 | 1.061437
47.2561 | 8.4744 | 10.54147 | 9.480826 | -2.067067 | 1.060641
47.2661 | 8.4706 | 10.52241 | 9.462556 | -2.051812 | 1.059856
47.2761 | 8.4781 | 10.5034 | 9.444314 | -2.025296 | 1.059082
47.2861 | 8.4556 | 10.48442 | 9.426102 | -2.028821 | 1.058319
47.2961 | 8.4562 | 10.46549 | 9.407918 | -2.009286 | 1.057568
47.3061 | 8.4674 | 10.44659 | 9.389764 | -1.97919 | 1.056827
47.3161 | 8.4532 | 10.42774 | 9.371638 | -1.974535 | 1.056097
47.3261 | 8.4615 | 10.40892 | 9.353542 | -1.94742 | 1.055378
47.3361 | 8.4443 | 10.39015 | 9.335476 | -1.945846 | 1.05467
47.3461 | 8.4634 | 10.37141 | 9.317438 | -1.908011 | 1.053973
47.3561 | 8.4722 | 10.35272 | 9.29943 | -1.880517 | 1.053287
47.3661 | 8.4294 | 10.33406 | 9.281451 | -1.904663 | 1.052612
47.3761 | 8.4612 | 10.31545 | 9.263502 | -1.85425 | 1.051948
47.3861 | 8.4352 | 10.29688 | 9.245583 | -1.861678 | 1.051295
47.3961 | 8.4424 | 10.27835 | 9.227693 | -1.835946 | 1.050652
47.4061 | 8.4484 | 10.25985 | 9.209833 | -1.811454 | 1.050021
47.4161 | 8.4261 | 10.2414 | 9.192003 | -1.815303 | 1.049401
47.4261 | 8.4511 | 10.22299 | 9.174202 | -1.771894 | 1.048791
47.4361 | 8.4444 | 10.20462 | 9.156432 | -1.760225 | 1.048193
47.4461 | 8.4291 | 10.1863 | 9.138691 | -1.757196 | 1.047605
47.4561 | 8.4261 | 10.16801 | 9.120981 | -1.741909 | 1.047028
47.4661 | 8.4252 | 10.14976 | 9.103301 | -1.724563 | 1.046462
47.4761 | 8.4238 | 10.13156 | 9.085651 | -1.707758 | 1.045908
47.4861 | 8.439 | 10.11339 | 9.068031 | -1.674394 | 1.045364
47.4961 | 8.4054 | 10.09527 | 9.050441 | -1.689872 | 1.04483
47.5061 | 8.4412 | 10.07719 | 9.032882 | -1.63599 | 1.044308
47.5161 | 8.417 | 10.05915 | 9.015353 | -1.64215 | 1.043797
47.5261 | 8.4067 | 10.04115 | 8.997855 | -1.634452 | 1.043297
47.5361 | 8.4398 | 10.02319 | 8.980387 | -1.583394 | 1.042807
47.5461 | 8.3871 | 10.00528 | 8.96295 | -1.618179 | 1.042329
47.5561 | 8.4234 | 9.987405 | 8.945544 | -1.564005 | 1.041861
47.5661 | 8.402 | 9.969573 | 8.928168 | -1.567573 | 1.041404
47.5761 | 8.4024 | 9.951782 | 8.910823 | -1.549382 | 1.040958
47.5861 | 8.4024 | 9.934033 | 8.893509 | -1.531633 | 1.040524
47.5961 | 8.3901 | 9.916326 | 8.876226 | -1.526226 | 1.0401
47.6061 | 8.392 | 9.898661 | 8.858974 | -1.506661 | 1.039687
47.6161 | 8.3962 | 9.881038 | 8.841753 | -1.484838 | 1.039284
47.6261 | 8.3704 | 9.863457 | 8.824563 | -1.493057 | 1.038893
47.6361 | 8.3883 | 9.845918 | 8.807405 | -1.457618 | 1.038513
47.6461 | 8.378 | 9.828421 | 8.790277 | -1.450421 | 1.038144
47.6561 | 8.3693 | 9.810967 | 8.773181 | -1.441667 | 1.037786
47.6661 | 8.388 | 9.793554 | 8.756116 | -1.405554 | 1.037438
47.6761 | 8.3355 | 9.776185 | 8.739083 | -1.440685 | 1.037102
47.6861 | 8.3752 | 9.758857 | 8.722081 | -1.383657 | 1.036776
47.6961 | 8.3472 | 9.741572 | 8.70511 | -1.394372 | 1.036462
47.7061 | 8.3648 | 9.72433 | 8.688171 | -1.35953 | 1.036159
47.7161 | 8.3423 | 9.70713 | 8.671264 | -1.36483 | 1.035866
47.7261 | 8.3391 | 9.689973 | 8.654389 | -1.350873 | 1.035585
47.7361 | 8.3379 | 9.672859 | 8.637545 | -1.334959 | 1.035314
47.7461 | 8.3301 | 9.655788 | 8.620733 | -1.325688 | 1.035055
47.7561 | 8.3287 | 9.638759 | 8.603953 | -1.310059 | 1.034807
47.7661 | 8.317 | 9.621774 | 8.587204 | -1.304774 | 1.034569
47.7761 | 8.3341 | 9.604831 | 8.570488 | -1.270731 | 1.034343
47.7861 | 8.3064 | 9.587932 | 8.553804 | -1.281532 | 1.034128
47.7961 | 8.3154 | 9.571076 | 8.537152 | -1.255676 | 1.033924
47.8061 | 8.2866 | 9.554263 | 8.520532 | -1.267663 | 1.033731
47.8161 | 8.3079 | 9.537493 | 8.503944 | -1.229593 | 1.033549
47.8261 | 8.2879 | 9.520767 | 8.487389 | -1.232867 | 1.033378
47.8361 | 8.3092 | 9.504084 | 8.470865 | -1.194884 | 1.033219
47.8461 | 8.2916 | 9.487445 | 8.454375 | -1.195845 | 1.03307
47.8561 | 8.293 | 9.470849 | 8.437916 | -1.177849 | 1.032933
47.8661 | 8.2907 | 9.454297 | 8.42149 | -1.163597 | 1.032806
47.8761 | 8.2769 | 9.437788 | 8.405097 | -1.160888 | 1.032692
47.8861 | 8.2782 | 9.421324 | 8.388736 | -1.143124 | 1.032588
47.8961 | 8.2783 | 9.404903 | 8.372408 | -1.126603 | 1.032495
47.9061 | 8.277 | 9.388526 | 8.356112 | -1.111526 | 1.032414
47.9161 | 8.2793 | 9.372193 | 8.339849 | -1.092893 | 1.032344
47.9261 | 8.2757 | 9.355904 | 8.323619 | -1.080204 | 1.032285
47.9361 | 8.2597 | 9.33966 | 8.307422 | -1.07996 | 1.032238
47.9461 | 8.2815 | 9.323459 | 8.291258 | -1.041959 | 1.032201
47.9561 | 8.2374 | 9.307303 | 8.275127 | -1.069903 | 1.032177
47.9661 | 8.2827 | 9.291191 | 8.259028 | -1.008491 | 1.032163
47.9761 | 8.2323 | 9.275124 | 8.242963 | -1.042824 | 1.032161
47.9861 | 8.2759 | 9.259101 | 8.226931 | -0.9832009 | 1.03217
47.9961 | 8.2468 | 9.243122 | 8.210932 | -0.9963225 | 1.032191
48.0061 | 8.2667 | 9.227189 | 8.194966 | -0.9604888 | 1.032223
48.0161 | 8.2485 | 9.2113 | 8.179033 | -0.9627998 | 1.032267
48.0261 | 8.2477 | 9.195455 | 8.163134 | -0.9477554 | 1.032321
48.0361 | 8.2529 | 9.179656 | 8.147268 | -0.9267559 | 1.032388
48.0461 | 8.246 | 9.163901 | 8.131435 | -0.9179014 | 1.032466
48.0561 | 8.2424 | 9.148192 | 8.115636 | -0.9057919 | 1.032556
48.0661 | 8.254 | 9.132527 | 8.099871 | -0.8785274 | 1.032657
48.0761 | 8.2254 | 9.116908 | 8.084139 | -0.891508 | 1.032769
48.0861 | 8.2568 | 9.101334 | 8.06844 | -0.8445339 | 1.032894
48.0961 | 8.2189 | 9.085805 | 8.052775 | -0.866905 | 1.03303
48.106 | 8.2416 | 9.070475 | 8.037301 | -0.8288754 | 1.033175
48.116 | 8.2439 | 9.055037 | 8.021703 | -0.8111369 | 1.033334
48.126 | 8.2112 | 9.039644 | 8.006139 | -0.8284437 | 1.033505
48.136 | 8.2441 | 9.024296 | 7.990609 | -0.7801963 | 1.033688
48.146 | 8.2028 | 9.008994 | 7.975112 | -0.8061944 | 1.033882
48.156 | 8.2379 | 8.993738 | 7.95965 | -0.7558382 | 1.034088
48.166 | 8.2194 | 8.978528 | 7.944222 | -0.7591281 | 1.034306
48.176 | 8.221 | 8.963363 | 7.928828 | -0.7423633 | 1.034536
48.186 | 8.2304 | 8.948245 | 7.913467 | -0.7178449 | 1.034778
48.196 | 8.2079 | 8.933172 | 7.898141 | -0.7252723 | 1.035031
48.206 | 8.2127 | 8.918146 | 7.882849 | -0.705446 | 1.035297
48.216 | 8.2233 | 8.903165 | 7.867591 | -0.6798655 | 1.035574
48.226 | 8.1861 | 8.888232 | 7.852368 | -0.7021316 | 1.035864
48.236 | 8.2353 | 8.873344 | 7.837178 | -0.6380436 | 1.036165
48.246 | 8.1567 | 8.858502 | 7.822024 | -0.7018023 | 1.036479
48.256 | 8.232 | 8.843707 | 7.806903 | -0.6117074 | 1.036804
48.266 | 8.1842 | 8.828959 | 7.791817 | -0.6447591 | 1.037142
48.276 | 8.2123 | 8.814257 | 7.776765 | -0.6019573 | 1.037492
48.286 | 8.1763 | 8.799602 | 7.761748 | -0.6233023 | 1.037854
48.296 | 8.1855 | 8.784994 | 7.746765 | -0.599494 | 1.038229
48.306 | 8.1989 | 8.770433 | 7.731817 | -0.5715327 | 1.038615
48.316 | 8.1831 | 8.755918 | 7.716904 | -0.5728181 | 1.039014
48.326 | 8.1819 | 8.741451 | 7.702025 | -0.5595506 | 1.039425
48.336 | 8.1947 | 8.72703 | 7.687181 | -0.5323302 | 1.039849
48.346 | 8.1663 | 8.712657 | 7.672372 | -0.5463571 | 1.040285
48.356 | 8.2062 | 8.698331 | 7.657597 | -0.492131 | 1.040734
48.366 | 8.1694 | 8.684052 | 7.642858 | -0.5146523 | 1.041194
48.376 | 8.2065 | 8.669821 | 7.628153 | -0.4633211 | 1.041668
48.386 | 8.1438 | 8.655637 | 7.613483 | -0.5118372 | 1.042154
48.396 | 8.1999 | 8.641501 | 7.598849 | -0.4416009 | 1.042652
48.406 | 8.1618 | 8.627412 | 7.584249 | -0.4656123 | 1.043164
48.416 | 8.2012 | 8.613371 | 7.569684 | -0.4121714 | 1.043687
48.426 | 8.1541 | 8.599378 | 7.555154 | -0.4452783 | 1.044224
48.436 | 8.1892 | 8.585433 | 7.54066 | -0.3962329 | 1.044773
48.446 | 8.1659 | 8.571536 | 7.5262 | -0.4056357 | 1.045335
48.456 | 8.1733 | 8.557686 | 7.511776 | -0.3843863 | 1.04591
48.466 | 8.1683 | 8.543885 | 7.497387 | -0.3755852 | 1.046498
48.476 | 8.1642 | 8.530132 | 7.483033 | -0.3659322 | 1.047099
48.486 | 8.1661 | 8.516427 | 7.468715 | -0.3503275 | 1.047713
48.496 | 8.1729 | 8.502771 | 7.454432 | -0.3298711 | 1.048339
48.506 | 8.1655 | 8.489163 | 7.440184 | -0.3236632 | 1.048979
48.516 | 8.1761 | 8.475604 | 7.425972 | -0.2995037 | 1.049632
48.526 | 8.1506 | 8.462093 | 7.411795 | -0.3114929 | 1.050298
48.536 | 8.1837 | 8.448631 | 7.397654 | -0.2649307 | 1.050977
48.546 | 8.1452 | 8.435217 | 7.383548 | -0.2900174 | 1.051669
48.556 | 8.154 | 8.421853 | 7.369478 | -0.2678529 | 1.052375
48.566 | 8.1599 | 8.408537 | 7.355444 | -0.2486372 | 1.053093
48.576 | 8.1466 | 8.395271 | 7.341445 | -0.2486705 | 1.053826
48.586 | 8.1629 | 8.382053 | 7.327482 | -0.219153 | 1.054571
48.596 | 8.1434 | 8.368885 | 7.313554 | -0.2254847 | 1.055331
48.606 | 8.1545 | 8.355766 | 7.299662 | -0.2012656 | 1.056103
48.616 | 8.1393 | 8.342696 | 7.285807 | -0.2033959 | 1.056889
48.626 | 8.1396 | 8.329676 | 7.271986 | -0.1900755 | 1.057689
48.636 | 8.132 | 8.316705 | 7.258202 | -0.1847046 | 1.058502
48.646 | 8.1508 | 8.303783 | 7.244454 | -0.1529834 | 1.05933
48.656 | 8.1137 | 8.290912 | 7.230741 | -0.1772118 | 1.06017
48.666 | 8.1608 | 8.27809 | 7.217065 | -0.11729 | 1.061025
48.676 | 8.1009 | 8.265318 | 7.203424 | -0.1644181 | 1.061894
48.686 | 8.1587 | 8.252596 | 7.18982 | -0.09389602 | 1.062776
48.696 | 8.1124 | 8.239924 | 7.176252 | -0.127524 | 1.063672
48.706 | 8.1408 | 8.227302 | 7.162719 | -0.086502 | 1.064583
48.716 | 8.1245 | 8.21473 | 7.149223 | -0.09023036 | 1.065507
48.726 | 8.1142 | 8.202209 | 7.135763 | -0.08800879 | 1.066446
48.736 | 8.1216 | 8.189738 | 7.122339 | -0.06813765 | 1.067399
48.746 | 8.1064 | 8.177317 | 7.108951 | -0.07091699 | 1.068366
48.756 | 8.1198 | 8.164947 | 7.0956 | -0.04514694 | 1.069347
48.766 | 8.1133 | 8.152627 | 7.082285 | -0.0393274 | 1.070342
48.776 | 8.1177 | 8.140358 | 7.069006 | -0.0226585 | 1.071352
48.786 | 8.102 | 8.12814 | 7.055764 | -0.02614044 | 1.072377
48.796 | 8.1116 | 8.115973 | 7.042558 | -0.004373281 | 1.073416
48.806 | 8.0927 | 8.103857 | 7.029388 | -0.01115709 | 1.074469
48.816 | 8.1123 | 8.091792 | 7.016255 | 0.02050806 | 1.075537
48.826 | 8.1019 | 8.079778 | 7.003158 | 0.02212204 | 1.07662
48.836 | 8.0957 | 8.067815 | 6.990097 | 0.02788488 | 1.077718
48.846 | 8.1081 | 8.055904 | 6.977073 | 0.05219636 | 1.07883
48.856 | 8.0938 | 8.044044 | 6.964086 | 0.04975643 | 1.079957
48.866 | 8.0987 | 8.032235 | 6.951135 | 0.06646505 | 1.081099
48.876 | 8.086 | 8.020478 | 6.938221 | 0.06552209 | 1.082257
48.886 | 8.082 | 8.008773 | 6.925344 | 0.07322739 | 1.083429
48.896 | 8.0886 | 7.997119 | 6.912503 | 0.09148097 | 1.084616
48.906 | 8.0741 | 7.985517 | 6.899699 | 0.08858275 | 1.085818
48.916 | 8.0916 | 7.973967 | 6.886931 | 0.1176325 | 1.087036
48.926 | 8.0801 | 7.96247 | 6.874201 | 0.1176303 | 1.088269
48.936 | 8.0855 | 7.951024 | 6.861507 | 0.134476 | 1.089517
48.946 | 8.0702 | 7.939631 | 6.84885 | 0.1305694 | 1.090781
48.956 | 8.0604 | 7.928289 | 6.836229 | 0.1321106 | 1.09206
48.966 | 8.0787 | 7.917001 | 6.823646 | 0.1616993 | 1.093355
48.976 | 8.0527 | 7.905764 | 6.811099 | 0.1469356 | 1.094665
48.986 | 8.0789 | 7.894581 | 6.798589 | 0.1843193 | 1.095991
48.996 | 8.0643 | 7.88345 | 6.786116 | 0.1808504 | 1.097333
49.006 | 8.0497 | 7.872371 | 6.77368 | 0.1773286 | 1.098691
49.016 | 8.0707 | 7.861346 | 6.761282 | 0.2093541 | 1.100064
49.026 | 8.0433 | 7.850373 | 6.74892 | 0.1929265 | 1.101454
49.036 | 8.0725 | 7.839454 | 6.736595 | 0.2330461 | 1.102859
49.046 | 8.0383 | 7.828588 | 6.724307 | 0.2097123 | 1.104281
49.056 | 8.0647 | 7.817774 | 6.712056 | 0.2469255 | 1.105719
49.066 | 8.0396 | 7.807015 | 6.699842 | 0.2325852 | 1.107173
49.076 | 8.0538 | 7.796308 | 6.687665 | 0.2574917 | 1.108643
49.0859 | 8.033 | 7.785762 | 6.675647 | 0.2472376 | 1.110115
49.0959 | 8.0589 | 7.775163 | 6.663544 | 0.2837374 | 1.111618
49.1059 | 8.0461 | 7.764616 | 6.651479 | 0.2814836 | 1.113138
49.1159 | 8.018 | 7.754124 | 6.63945 | 0.2638759 | 1.114674
49.1259 | 8.0592 | 7.743686 | 6.627459 | 0.3155143 | 1.116227
49.1359 | 8.0034 | 7.733301 | 6.615505 | 0.2700988 | 1.117796
49.1459 | 8.0621 | 7.722971 | 6.603589 | 0.3391292 | 1.119382
49.1559 | 8.0086 | 7.712695 | 6.591709 | 0.2959054 | 1.120985
49.1659 | 8.0627 | 7.702473 | 6.579867 | 0.3602274 | 1.122606
49.1759 | 8.0083 | 7.692305 | 6.568062 | 0.315995 | 1.124243
49.1859 | 8.0388 | 7.682192 | 6.556295 | 0.3566081 | 1.125897
49.1959 | 8.0299 | 7.672133 | 6.544565 | 0.3577666 | 1.127569
49.2059 | 8.0134 | 7.662129 | 6.532872 | 0.3512705 | 1.129258
49.2159 | 8.0212 | 7.65218 | 6.521217 | 0.3690197 | 1.130964
49.2259 | 8.0204 | 7.642286 | 6.509599 | 0.3781138 | 1.132688
49.2359 | 8.0213 | 7.632447 | 6.498018 | 0.3888531 | 1.134429
49.2459 | 8.0245 | 7.622663 | 6.486475 | 0.4018373 | 1.136188
49.2559 | 8.0171 | 7.612934 | 6.47497 | 0.4041663 | 1.137964
49.2659 | 8.0162 | 7.60326 | 6.463501 | 0.4129401 | 1.139758
49.2759 | 8.0066 | 7.593642 | 6.452071 | 0.4129584 | 1.141571
49.2859 | 8.0109 | 7.584079 | 6.440678 | 0.4268213 | 1.143401
49.2959 | 8.0034 | 7.574572 | 6.429322 | 0.4288285 | 1.145249
49.3059 | 8.0239 | 7.56512 | 6.418004 | 0.4587801 | 1.147115
49.3159 | 8.0018 | 7.555724 | 6.406724 | 0.4460759 | 1.149
49.3259 | 8.0187 | 7.546384 | 6.395481 | 0.4723157 | 1.150903
49.3359 | 7.9996 | 7.5371 | 6.384276 | 0.4624997 | 1.152824
49.3459 | 8.0085 | 7.527873 | 6.373109 | 0.4806273 | 1.154764
49.3559 | 8.0113 | 7.518701 | 6.361979 | 0.4925989 | 1.156723
49.3659 | 8.0007 | 7.509586 | 6.350886 | 0.491114 | 1.1587
49.3759 | 8.0201 | 7.500527 | 6.339832 | 0.5195727 | 1.160696
49.3859 | 7.9812 | 7.491525 | 6.328815 | 0.4896749 | 1.16271
49.3959 | 8.01 | 7.48258 | 6.317836 | 0.5274202 | 1.164744
49.4059 | 7.992 | 7.473691 | 6.306894 | 0.5183089 | 1.166797
49.4159 | 7.9962 | 7.464859 | 6.29599 | 0.5313406 | 1.168869
49.4259 | 8.0112 | 7.456085 | 6.285124 | 0.5551153 | 1.17096
49.4359 | 7.9889 | 7.447367 | 6.274296 | 0.5415329 | 1.173071
49.4459 | 8.0195 | 7.438707 | 6.263506 | 0.5807932 | 1.175201
49.4559 | 7.9724 | 7.430104 | 6.252753 | 0.5422961 | 1.177351
49.4659 | 7.9886 | 7.421559 | 6.242038 | 0.5670414 | 1.179521
49.4759 | 8.0047 | 7.413071 | 6.231361 | 0.5916293 | 1.18171
49.4859 | 7.9874 | 7.404641 | 6.220721 | 0.5827592 | 1.183919
49.4959 | 8.0086 | 7.396269 | 6.21012 | 0.6123314 | 1.186149
49.5059 | 7.9757 | 7.387954 | 6.199556 | 0.5877455 | 1.188398
49.5159 | 7.9966 | 7.379698 | 6.189031 | 0.6169016 | 1.190668
49.5259 | 7.992 | 7.371501 | 6.178543 | 0.6204993 | 1.192958
49.5359 | 7.9859 | 7.363361 | 6.168093 | 0.6225387 | 1.195269
49.5459 | 7.992 | 7.355281 | 6.15768 | 0.6367195 | 1.1976
49.5559 | 7.9844 | 7.347258 | 6.147306 | 0.6371417 | 1.199952
49.5659 | 7.9951 | 7.339295 | 6.13697 | 0.6558051 | 1.202325
49.5759 | 7.9802 | 7.33139 | 6.126671 | 0.6488097 | 1.204719
49.5859 | 7.9883 | 7.323545 | 6.116411 | 0.664755 | 1.207134
49.5959 | 7.997 | 7.315759 | 6.106188 | 0.6812413 | 1.20957
49.6059 | 7.9716 | 7.308032 | 6.096004 | 0.6635683 | 1.212028
49.6159 | 7.9996 | 7.300364 | 6.085857 | 0.6992356 | 1.214507
49.6259 | 7.9707 | 7.292757 | 6.075748 | 0.6779434 | 1.217008
49.6359 | 7.9817 | 7.285209 | 6.065678 | 0.6964915 | 1.219531
49.6459 | 7.9956 | 7.27772 | 6.055645 | 0.7178796 | 1.222076
49.6559 | 7.9727 | 7.270292 | 6.04565 | 0.7024076 | 1.224642
49.6659 | 8.0128 | 7.262925 | 6.035693 | 0.7498754 | 1.227231
49.6759 | 7.9677 | 7.255617 | 6.025774 | 0.7120827 | 1.229843
49.6859 | 7.984 | 7.24837 | 6.015894 | 0.7356296 | 1.232477
49.6959 | 8.0014 | 7.241184 | 6.006051 | 0.7602158 | 1.235133
49.7059 | 7.9805 | 7.234059 | 5.996246 | 0.7464412 | 1.237813
49.7159 | 7.9891 | 7.226994 | 5.986479 | 0.7621055 | 1.240515
49.7259 | 8.0015 | 7.219991 | 5.976751 | 0.7815087 | 1.24324
49.7359 | 7.9756 | 7.213049 | 5.96706 | 0.7625505 | 1.245989
49.7459 | 8.0114 | 7.206169 | 5.957408 | 0.8052307 | 1.248762
49.7559 | 7.9764 | 7.199351 | 5.947793 | 0.7770494 | 1.251557
49.7659 | 8.0013 | 7.192594 | 5.938217 | 0.8087062 | 1.254377
49.7759 | 7.9896 | 7.185899 | 5.928678 | 0.8037009 | 1.257221
49.7859 | 7.9925 | 7.179267 | 5.919178 | 0.8132334 | 1.260089
49.7959 | 8.0026 | 7.172696 | 5.909716 | 0.8299035 | 1.262981
49.8059 | 7.9944 | 7.166189 | 5.900292 | 0.8282111 | 1.265897
49.8159 | 7.9833 | 7.159744 | 5.890906 | 0.8235559 | 1.268839
49.8259 | 8.0271 | 7.153362 | 5.881558 | 0.8737377 | 1.271805
49.8359 | 7.9762 | 7.147044 | 5.872248 | 0.8291564 | 1.274796
49.8459 | 8.0258 | 7.140788 | 5.862976 | 0.8850118 | 1.277812
49.8559 | 7.9886 | 7.134596 | 5.853742 | 0.8540037 | 1.280854
49.8659 | 7.991 | 7.128468 | 5.844546 | 0.8625319 | 1.283922
49.8759 | 8.0096 | 7.122404 | 5.835389 | 0.8871961 | 1.287015
49.8859 | 7.9894 | 7.116404 | 5.826269 | 0.8729962 | 1.290134
49.8959 | 8.0059 | 7.110468 | 5.817188 | 0.8954321 | 1.29328
49.9059 | 7.9999 | 7.104597 | 5.808145 | 0.8953034 | 1.296452
49.9159 | 8.0015 | 7.09879 | 5.79914 | 0.9027099 | 1.29965
49.9259 | 8.0043 | 7.093048 | 5.790173 | 0.9112515 | 1.302876
49.9359 | 8.0014 | 7.087372 | 5.781244 | 0.914028 | 1.306128
49.9459 | 7.9883 | 7.081761 | 5.772353 | 0.9065389 | 1.309408
49.9559 | 8.0091 | 7.076216 | 5.7635 | 0.9328845 | 1.312715
49.9659 | 7.9907 | 7.070736 | 5.754686 | 0.919964 | 1.31605
49.9759 | 8.0164 | 7.065322 | 5.745909 | 0.9510776 | 1.319413
49.9859 | 7.9824 | 7.059975 | 5.737171 | 0.9224248 | 1.322804
49.9959 | 8.0205 | 7.054694 | 5.728471 | 0.9658056 | 1.326223
50.0059 | 7.9891 | 7.04948 | 5.719809 | 0.9396197 | 1.329672
50.0159 | 7.9945 | 7.044333 | 5.711185 | 0.9501667 | 1.333148
50.0259 | 8.0031 | 7.039253 | 5.702599 | 0.9638466 | 1.336655
50.0359 | 7.9825 | 7.034241 | 5.694051 | 0.9482589 | 1.34019
50.0459 | 8.0121 | 7.029296 | 5.685541 | 0.9828036 | 1.343755
50.0558 | 7.9842 | 7.024467 | 5.677154 | 0.9597331 | 1.347313
50.0658 | 8.0054 | 7.019658 | 5.66872 | 0.9857423 | 1.350937
50.0758 | 7.9894 | 7.014917 | 5.660325 | 0.974483 | 1.354592
50.0858 | 8.0072 | 7.010245 | 5.651967 | 0.9969551 | 1.358278
50.0958 | 7.9876 | 7.005642 | 5.643647 | 0.9819583 | 1.361994
50.1058 | 8.011 | 7.001108 | 5.635366 | 1.009892 | 1.365742
50.1158 | 7.9798 | 6.996643 | 5.627122 | 0.9831567 | 1.369521
50.1258 | 8.0078 | 6.992249 | 5.618917 | 1.015551 | 1.373332
50.1358 | 7.9898 | 6.987924 | 5.61075 | 1.001876 | 1.377174
50.1458 | 7.9996 | 6.98367 | 5.602621 | 1.01593 | 1.381049
50.1558 | 8.0137 | 6.979486 | 5.594529 | 1.034214 | 1.384956
50.1658 | 7.9965 | 6.975373 | 5.586476 | 1.021127 | 1.388896
50.1758 | 8.0307 | 6.971331 | 5.578461 | 1.059369 | 1.392869
50.1858 | 7.9966 | 6.96736 | 5.570484 | 1.02924 | 1.396876
50.1958 | 8.0311 | 6.963461 | 5.562546 | 1.067639 | 1.400916
50.2058 | 7.988 | 6.959635 | 5.554645 | 1.028365 | 1.40499
50.2158 | 8.0372 | 6.95588 | 5.546782 | 1.08132 | 1.409098
50.2258 | 8.0092 | 6.952198 | 5.538957 | 1.057002 | 1.413241
50.2358 | 8.0171 | 6.948588 | 5.53117 | 1.068512 | 1.417418
50.2458 | 8.0293 | 6.945052 | 5.523422 | 1.084248 | 1.421631
50.2558 | 8.0158 | 6.941589 | 5.515711 | 1.074211 | 1.425879
50.2658 | 8.0362 | 6.9382 | 5.508038 | 1.098 | 1.430162
50.2758 | 8.0196 | 6.934885 | 5.500403 | 1.084715 | 1.434482
50.2858 | 8.0416 | 6.931644 | 5.492806 | 1.109956 | 1.438838
50.2958 | 8.0295 | 6.928478 | 5.485248 | 1.101022 | 1.443231
50.3058 | 8.0536 | 6.925387 | 5.477727 | 1.128213 | 1.44766
50.3158 | 8.0257 | 6.922371 | 5.470244 | 1.103329 | 1.452127
50.3258 | 8.0421 | 6.919431 | 5.462799 | 1.122669 | 1.456631
50.3358 | 8.0491 | 6.916566 | 5.455392 | 1.132534 | 1.461174
50.3458 | 8.0406 | 6.913778 | 5.448023 | 1.126822 | 1.465754
50.3558 | 8.0659 | 6.911066 | 5.440692 | 1.154834 | 1.470374
50.3658 | 8.0233 | 6.908431 | 5.433399 | 1.114869 | 1.475032
50.3758 | 8.0774 | 6.905873 | 5.426144 | 1.171527 | 1.479729
50.3858 | 8.0427 | 6.903392 | 5.418926 | 1.139308 | 1.484466
50.3958 | 8.0558 | 6.90099 | 5.411747 | 1.15481 | 1.489243
50.4058 | 8.0728 | 6.898665 | 5.404605 | 1.174135 | 1.49406
50.4158 | 8.0471 | 6.896419 | 5.397501 | 1.150681 | 1.498918
50.4258 | 8.0771 | 6.894252 | 5.390436 | 1.182848 | 1.503816
50.4358 | 8.0556 | 6.892163 | 5.383408 | 1.163437 | 1.508756
50.4458 | 8.0724 | 6.890155 | 5.376417 | 1.182245 | 1.513737
50.4558 | 8.0603 | 6.888226 | 5.369465 | 1.172074 | 1.518761
50.4658 | 8.0647 | 6.886377 | 5.36255 | 1.178323 | 1.523827
50.4758 | 8.0806 | 6.884609 | 5.355674 | 1.195991 | 1.528935
50.4858 | 8.0764 | 6.882921 | 5.348835 | 1.193479 | 1.534087
50.4958 | 8.0871 | 6.881315 | 5.342033 | 1.205785 | 1.539282
50.5058 | 8.0703 | 6.87979 | 5.33527 | 1.19051 | 1.54452
50.5158 | 8.0952 | 6.878347 | 5.328544 | 1.216853 | 1.549803
50.5258 | 8.062 | 6.876987 | 5.321856 | 1.185013 | 1.555131
50.5358 | 8.0945 | 6.875709 | 5.315206 | 1.218791 | 1.560503
50.5458 | 8.0778 | 6.874514 | 5.308593 | 1.203286 | 1.56592
50.5558 | 8.0939 | 6.873402 | 5.302018 | 1.220498 | 1.571383
50.5658 | 8.1018 | 6.872374 | 5.295481 | 1.229426 | 1.576892
50.5758 | 8.0833 | 6.871429 | 5.288982 | 1.211871 | 1.582448
50.5858 | 8.1109 | 6.870569 | 5.28252 | 1.240331 | 1.58805
50.5958 | 8.0783 | 6.869794 | 5.276096 | 1.208506 | 1.593699
50.6058 | 8.0989 | 6.869104 | 5.269709 | 1.229796 | 1.599396
50.6158 | 8.111 | 6.8685 | 5.26336 | 1.2425 | 1.60514
50.6258 | 8.095 | 6.867981 | 5.257048 | 1.227019 | 1.610933
50.6358 | 8.1265 | 6.867549 | 5.250775 | 1.258951 | 1.616774
50.6458 | 8.0882 | 6.867203 | 5.244538 | 1.220997 | 1.622665
50.6558 | 8.1194 | 6.866944 | 5.238339 | 1.252456 | 1.628605
50.6658 | 8.1224 | 6.866772 | 5.232178 | 1.255628 | 1.634594
50.6758 | 8.1083 | 6.866688 | 5.226054 | 1.241612 | 1.640634
50.6858 | 8.134 | 6.866692 | 5.219968 | 1.267308 | 1.646724
50.6958 | 8.104 | 6.866785 | 5.213919 | 1.237215 | 1.652866
50.7058 | 8.1364 | 6.866967 | 5.207908 | 1.269433 | 1.659059
50.7158 | 8.1292 | 6.867237 | 5.201934 | 1.261963 | 1.665303
50.7258 | 8.1277 | 6.867598 | 5.195997 | 1.260102 | 1.6716
50.7358 | 8.1559 | 6.868048 | 5.190098 | 1.287852 | 1.677949
50.7458 | 8.1257 | 6.868588 | 5.184237 | 1.257112 | 1.684352
50.7558 | 8.1551 | 6.86922 | 5.178412 | 1.28588 | 1.690807
50.7658 | 8.1503 | 6.869942 | 5.172625 | 1.280358 | 1.697317
50.7758 | 8.1388 | 6.870756 | 5.166875 | 1.268044 | 1.703881
50.7858 | 8.1701 | 6.871662 | 5.161163 | 1.298438 | 1.710499
50.7958 | 8.1524 | 6.87266 | 5.155488 | 1.27974 | 1.717172
50.8058 | 8.1687 | 6.873751 | 5.14985 | 1.294949 | 1.723901
50.8158 | 8.173 | 6.874935 | 5.144249 | 1.298065 | 1.730686
50.8258 | 8.1646 | 6.876213 | 5.138686 | 1.288387 | 1.737527
50.8358 | 8.1975 | 6.877584 | 5.13316 | 1.319916 | 1.744425
50.8458 | 8.1733 | 6.87905 | 5.127671 | 1.29425 | 1.751379
50.8558 | 8.1978 | 6.88061 | 5.122219 | 1.31719 | 1.758392
50.8658 | 8.1922 | 6.882266 | 5.116804 | 1.309934 | 1.765462
50.8758 | 8.1949 | 6.884017 | 5.111426 | 1.310883 | 1.772591
50.8858 | 8.2221 | 6.885864 | 5.106086 | 1.336236 | 1.779778
50.8958 | 8.2133 | 6.887807 | 5.100782 | 1.325493 | 1.787025
50.9058 | 8.2193 | 6.889847 | 5.095516 | 1.329453 | 1.794331
50.9158 | 8.2318 | 6.891984 | 5.090287 | 1.339816 | 1.801697
50.9258 | 8.2314 | 6.894218 | 5.085094 | 1.337182 | 1.809124
50.9358 | 8.2484 | 6.896551 | 5.079939 | 1.351849 | 1.816612
50.9458 | 8.2441 | 6.898981 | 5.07482 | 1.345119 | 1.824161
50.9558 | 8.2464 | 6.901511 | 5.069739 | 1.344889 | 1.831772
50.9658 | 8.2724 | 6.904139 | 5.064694 | 1.368261 | 1.839445
50.9758 | 8.2583 | 6.906867 | 5.059687 | 1.351433 | 1.847181
50.9858 | 8.3057 | 6.909695 | 5.054716 | 1.396005 | 1.854979
50.9958 | 8.2724 | 6.912624 | 5.049782 | 1.359776 | 1.862842
51.0058 | 8.2771 | 6.915653 | 5.044885 | 1.361447 | 1.870768
51.0158 | 8.3113 | 6.918783 | 5.040024 | 1.392517 | 1.878759
51.0257 | 8.2903 | 6.921984 | 5.035249 | 1.368316 | 1.886735
51.0357 | 8.3175 | 6.925317 | 5.030462 | 1.392183 | 1.894855
51.0457 | 8.3227 | 6.928752 | 5.025711 | 1.393948 | 1.903041
51.0557 | 8.3127 | 6.93229 | 5.020997 | 1.38041 | 1.911293
51.0657 | 8.3524 | 6.935931 | 5.01632 | 1.416469 | 1.919611
51.0757 | 8.3277 | 6.939676 | 5.01168 | 1.388024 | 1.927997
51.0857 | 8.3403 | 6.943525 | 5.007076 | 1.396775 | 1.93645
51.0957 | 8.3681 | 6.947479 | 5.002508 | 1.420621 | 1.94497
51.1057 | 8.3387 | 6.951537 | 4.997978 | 1.387163 | 1.953559
51.1157 | 8.3763 | 6.9557 | 4.993483 | 1.4206 | 1.962217
51.1257 | 8.3765 | 6.95997 | 4.989026 | 1.41653 | 1.970944
51.1357 | 8.3806 | 6.964345 | 4.984605 | 1.416255 | 1.97974
51.1457 | 8.4005 | 6.968826 | 4.98022 | 1.431674 | 1.988606
51.1557 | 8.3912 | 6.973415 | 4.975871 | 1.417785 | 1.997544
51.1657 | 8.4124 | 6.978111 | 4.971559 | 1.434289 | 2.006552
51.1757 | 8.4202 | 6.982915 | 4.967284 | 1.437285 | 2.015631
51.1857 | 8.423 | 6.987826 | 4.963045 | 1.435174 | 2.024782
51.1957 | 8.4356 | 6.992847 | 4.958842 | 1.442753 | 2.034005
51.2057 | 8.4444 | 6.997976 | 4.954675 | 1.446424 | 2.043301
51.2157 | 8.4555 | 7.003214 | 4.950545 | 1.452286 | 2.052669
51.2257 | 8.4752 | 7.008562 | 4.94645 | 1.466638 | 2.062112
51.2357 | 8.4789 | 7.014021 | 4.942392 | 1.464879 | 2.071628
51.2457 | 8.4922 | 7.019589 | 4.938371 | 1.472611 | 2.081219
51.2557 | 8.5014 | 7.025269 | 4.934385 | 1.476131 | 2.090884
51.2657 | 8.5104 | 7.03106 | 4.930435 | 1.47934 | 2.100625
51.2757 | 8.5425 | 7.036963 | 4.926522 | 1.505537 | 2.110441
51.2857 | 8.5401 | 7.042977 | 4.922644 | 1.497123 | 2.120333
51.2957 | 8.5615 | 7.049104 | 4.918803 | 1.512396 | 2.130301
51.3057 | 8.5873 | 7.055344 | 4.914997 | 1.531956 | 2.140347
51.3157 | 8.5891 | 7.061697 | 4.911228 | 1.527403 | 2.150469
51.3257 | 8.6103 | 7.068164 | 4.907494 | 1.542136 | 2.160669
51.3357 | 8.6236 | 7.074744 | 4.903797 | 1.548856 | 2.170948
51.3457 | 8.6436 | 7.081439 | 4.900135 | 1.562161 | 2.181304
51.3557 | 8.6772 | 7.088248 | 4.896509 | 1.588952 | 2.19174
51.3657 | 8.6916 | 7.095173 | 4.892919 | 1.596427 | 2.202254
51.3757 | 8.7119 | 7.102213 | 4.889364 | 1.609687 | 2.212849
51.3857 | 8.7434 | 7.109368 | 4.885845 | 1.634032 | 2.223523
51.3957 | 8.7595 | 7.11664 | 4.882362 | 1.64286 | 2.234278
51.4057 | 8.7889 | 7.124028 | 4.878915 | 1.664872 | 2.245113
51.4157 | 8.8281 | 7.131532 | 4.875503 | 1.696568 | 2.256029
51.4257 | 8.8417 | 7.139154 | 4.872127 | 1.702546 | 2.267027
51.4357 | 8.885 | 7.146893 | 4.868786 | 1.738107 | 2.278106
51.4457 | 8.9246 | 7.154749 | 4.865481 | 1.769851 | 2.289268
51.4557 | 8.9474 | 7.162724 | 4.862212 | 1.784676 | 2.300512
51.4657 | 8.9954 | 7.170817 | 4.858978 | 1.824583 | 2.311839
51.4757 | 9.036 | 7.179028 | 4.855779 | 1.856972 | 2.323249
51.4857 | 9.0859 | 7.187358 | 4.852615 | 1.898542 | 2.334742
51.4957 | 9.1169 | 7.195807 | 4.849488 | 1.921093 | 2.34632
51.5057 | 9.1792 | 7.204375 | 4.846395 | 1.974825 | 2.357981
51.5157 | 9.233 | 7.213064 | 4.843338 | 2.019936 | 2.369726
51.5257 | 9.2779 | 7.221871 | 4.840315 | 2.056029 | 2.381556
51.5357 | 9.3578 | 7.230799 | 4.837328 | 2.127001 | 2.393471
51.5457 | 9.4194 | 7.239847 | 4.834377 | 2.179553 | 2.405471
51.5557 | 9.4844 | 7.249016 | 4.83146 | 2.235384 | 2.417556
51.5657 | 9.5772 | 7.258305 | 4.828579 | 2.318895 | 2.429726
51.5757 | 9.6384 | 7.267715 | 4.825732 | 2.370685 | 2.441983
51.5857 | 9.7268 | 7.277247 | 4.822921 | 2.449553 | 2.454326
51.5957 | 9.8364 | 7.286899 | 4.820144 | 2.549501 | 2.466755
51.6057 | 9.8923 | 7.296673 | 4.817403 | 2.595627 | 2.47927
51.6157 | 10.0357 | 7.306568 | 4.814696 | 2.729132 | 2.491872
51.6257 | 10.1301 | 7.316585 | 4.812025 | 2.813515 | 2.50456
51.6357 | 10.2205 | 7.326724 | 4.809388 | 2.893776 | 2.517336
51.6457 | 10.3635 | 7.336984 | 4.806786 | 3.026516 | 2.530198
51.6557 | 10.4716 | 7.347366 | 4.804219 | 3.124234 | 2.543147
51.6657 | 10.6008 | 7.35787 | 4.801686 | 3.24293 | 2.556184
51.6757 | 10.784 | 7.368496 | 4.799189 | 3.415504 | 2.569308
51.6857 | 10.8874 | 7.379244 | 4.796725 | 3.508156 | 2.582519
51.6957 | 11.0793 | 7.390114 | 4.794297 | 3.689186 | 2.595818
51.7057 | 11.2438 | 7.401106 | 4.791903 | 3.842694 | 2.609203
51.7157 | 11.4224 | 7.41222 | 4.789543 | 4.01018 | 2.622677
51.7257 | 11.5816 | 7.423456 | 4.787218 | 4.158144 | 2.636238
51.7357 | 11.777 | 7.434814 | 4.784928 | 4.342186 | 2.649886
51.7457 | 12.0178 | 7.446293 | 4.782672 | 4.571507 | 2.663621
51.7557 | 12.1979 | 7.457893 | 4.78045 | 4.740007 | 2.677443
51.7657 | 12.4323 | 7.469616 | 4.778263 | 4.962684 | 2.691353
51.7757 | 12.6773 | 7.481459 | 4.77611 | 5.195841 | 2.705349
51.7857 | 12.8644 | 7.493423 | 4.773991 | 5.370977 | 2.719432
51.7957 | 13.1732 | 7.505509 | 4.771906 | 5.667691 | 2.733602
51.8057 | 13.4094 | 7.517715 | 4.769856 | 5.891685 | 2.747859
51.8157 | 13.638 | 7.53004 | 4.767839 | 6.10796 | 2.762201
51.8257 | 13.9473 | 7.542486 | 4.765857 | 6.404814 | 2.776629
51.8357 | 14.2331 | 7.555052 | 4.763909 | 6.678048 | 2.791143
51.8457 | 14.5159 | 7.567737 | 4.761995 | 6.948163 | 2.805742
51.8557 | 14.8637 | 7.58054 | 4.760115 | 7.28316 | 2.820425
51.8657 | 15.122 | 7.593462 | 4.758268 | 7.528538 | 2.835194
51.8757 | 15.5439 | 7.606503 | 4.756456 | 7.937397 | 2.850047
51.8857 | 15.8421 | 7.61966 | 4.754677 | 8.22244 | 2.864983
51.8957 | 16.1258 | 7.632934 | 4.752932 | 8.492866 | 2.880002
51.9057 | 16.592 | 7.646326 | 4.751221 | 8.945674 | 2.895104
51.9157 | 16.925 | 7.659832 | 4.749544 | 9.265168 | 2.910288
51.9257 | 17.3435 | 7.673454 | 4.7479 | 9.670046 | 2.925554
51.9357 | 17.6599 | 7.68719 | 4.74629 | 9.97271 | 2.9409
51.9457 | 18.0474 | 7.70104 | 4.744714 | 10.34636 | 2.956327
51.9557 | 18.5546 | 7.715003 | 4.743171 | 10.8396 | 2.971833
51.9657 | 18.8622 | 7.729079 | 4.741661 | 11.13312 | 2.987418
51.9757 | 19.3342 | 7.743266 | 4.740185 | 11.59093 | 3.00308
51.9857 | 19.7422 | 7.757563 | 4.738743 | 11.98464 | 3.01882
51.9956 | 20.1106 | 7.771821 | 4.737347 | 12.33878 | 3.034474
52.0056 | 20.6697 | 7.786335 | 4.735971 | 12.88336 | 3.050364
52.0156 | 21.0438 | 7.800957 | 4.734628 | 13.24284 | 3.066329
52.0256 | 21.5274 | 7.815688 | 4.733318 | 13.71171 | 3.08237
52.0356 | 21.992 | 7.830522 | 4.732041 | 14.16148 | 3.098481
52.0456 | 22.4356 | 7.84546 | 4.730798 | 14.59014 | 3.114663
52.0556 | 22.9223 | 7.860501 | 4.729587 | 15.0618 | 3.130914
52.0656 | 23.4007 | 7.875645 | 4.72841 | 15.52506 | 3.147235
52.0756 | 23.8476 | 7.890888 | 4.727265 | 15.95671 | 3.163623
52.0856 | 24.4099 | 7.906229 | 4.726154 | 16.50367 | 3.180075
52.0956 | 24.8322 | 7.921669 | 4.725075 | 16.91053 | 3.196594
52.1056 | 25.307 | 7.937207 | 4.724029 | 17.36979 | 3.213177
52.1156 | 25.7873 | 7.952839 | 4.723016 | 17.83446 | 3.229822
52.1256 | 26.2351 | 7.968564 | 4.722036 | 18.26654 | 3.246528
52.1356 | 26.7297 | 7.98438 | 4.721088 | 18.74532 | 3.263292
52.1456 | 27.1352 | 8.000287 | 4.720174 | 19.13491 | 3.280114
52.1556 | 27.6053 | 8.016284 | 4.719291 | 19.58902 | 3.296993
52.1656 | 28.054 | 8.032363 | 4.718442 | 20.02164 | 3.313922
52.1756 | 28.5127 | 8.048529 | 4.717624 | 20.46417 | 3.330904
52.1856 | 28.9683 | 8.064777 | 4.71684 | 20.90352 | 3.347937
52.1956 | 29.3594 | 8.081106 | 4.716087 | 21.27829 | 3.365018
52.2056 | 29.7518 | 8.097513 | 4.715367 | 21.65429 | 3.382146
52.2156 | 30.1826 | 8.113997 | 4.71468 | 22.0686 | 3.399317
52.2256 | 30.5316 | 8.130555 | 4.714024 | 22.40105 | 3.41653
52.2356 | 30.9016 | 8.147185 | 4.713401 | 22.75442 | 3.433783
52.2456 | 31.2807 | 8.163884 | 4.71281 | 23.11682 | 3.451074
52.2556 | 31.5919 | 8.180651 | 4.712251 | 23.41125 | 3.468399
52.2656 | 31.8617 | 8.197483 | 4.711725 | 23.66422 | 3.485758
52.2756 | 32.1639 | 8.21438 | 4.71123 | 23.94952 | 3.50315
52.2856 | 32.4722 | 8.231334 | 4.710767 | 24.24087 | 3.520567
52.2956 | 32.6209 | 8.248341 | 4.710336 | 24.37256 | 3.538005
52.3056 | 32.8618 | 8.265407 | 4.709937 | 24.59639 | 3.55547
52.3156 | 33.0601 | 8.282524 | 4.70957 | 24.77758 | 3.572954
52.3256 | 33.1506 | 8.299689 | 4.709235 | 24.85091 | 3.590455
52.3356 | 33.3449 | 8.316901 | 4.708931 | 25.028 | 3.60797
52.3456 | 33.4426 | 8.334155 | 4.708659 | 25.10845 | 3.625496
52.3556 | 33.4577 | 8.351449 | 4.708418 | 25.10625 | 3.64303
52.3656 | 33.5521 | 8.368779 | 4.70821 | 25.18332 | 3.66057
52.3756 | 33.5522 | 8.386143 | 4.708032 | 25.16606 | 3.678111
52.3856 | 33.4916 | 8.403537 | 4.707886 | 25.08806 | 3.695651
52.3956 | 33.5035 | 8.420958 | 4.707772 | 25.08254 | 3.713186
52.4056 | 33.3711 | 8.438402 | 4.707689 | 24.9327 | 3.730713
52.4156 | 33.2892 | 8.455866 | 4.707637 | 24.83333 | 3.748229
52.4256 | 33.1237 | 8.473346 | 4.707617 | 24.65035 | 3.765729
52.4356 | 32.9972 | 8.490839 | 4.707627 | 24.50636 | 3.783212
52.4456 | 32.7516 | 8.508341 | 4.707669 | 24.24326 | 3.800672
52.4556 | 32.5447 | 8.525847 | 4.707742 | 24.01885 | 3.818105
52.4656 | 32.3332 | 8.543356 | 4.707846 | 23.78984 | 3.83551
52.4756 | 32.0434 | 8.560861 | 4.707981 | 23.48254 | 3.85288
52.4856 | 31.712 | 8.57836 | 4.708147 | 23.13364 | 3.870214
52.4956 | 31.4485 | 8.595849 | 4.708343 | 22.85265 | 3.887505
52.5056 | 30.9803 | 8.613322 | 4.708571 | 22.36698 | 3.904751
52.5156 | 30.656 | 8.630777 | 4.708829 | 22.02522 | 3.921948
52.5256 | 30.316 | 8.648209 | 4.709118 | 21.66779 | 3.939091
52.5356 | 29.851 | 8.665613 | 4.709438 | 21.18539 | 3.956175
52.5456 | 29.4536 | 8.682985 | 4.709788 | 20.77061 | 3.973197
52.5556 | 29.0056 | 8.700322 | 4.710169 | 20.30528 | 3.990152
52.5656 | 28.4658 | 8.717617 | 4.710581 | 19.74818 | 4.007036
52.5756 | 28.0335 | 8.734867 | 4.711023 | 19.29863 | 4.023845
52.5856 | 27.5506 | 8.752068 | 4.711495 | 18.79853 | 4.040573
52.5956 | 27.0051 | 8.769214 | 4.711997 | 18.23589 | 4.057217
52.6056 | 26.6456 | 8.786301 | 4.71253 | 17.8593 | 4.073771
52.6156 | 26.0549 | 8.803324 | 4.713093 | 17.25158 | 4.090231
52.6256 | 25.5368 | 8.820279 | 4.713687 | 16.71652 | 4.106592
52.6356 | 25.0615 | 8.83716 | 4.71431 | 16.22434 | 4.12285
52.6456 | 24.5143 | 8.853963 | 4.714963 | 15.66034 | 4.139
52.6556 | 24.0581 | 8.870682 | 4.715647 | 15.18742 | 4.155036
52.6656 | 23.4352 | 8.887314 | 4.71636 | 14.54789 | 4.170954
52.6756 | 22.8939 | 8.903852 | 4.717103 | 13.99005 | 4.186749
52.6856 | 22.4746 | 8.920293 | 4.717876 | 13.55431 | 4.202416
52.6956 | 21.8942 | 8.93663 | 4.718679 | 12.95757 | 4.217951
52.7056 | 21.4186 | 8.952859 | 4.719512 | 12.46574 | 4.233347
52.7156 | 20.9225 | 8.968975 | 4.720374 | 11.95353 | 4.248601
52.7256 | 20.3212 | 8.984972 | 4.721266 | 11.33623 | 4.263706
52.7356 | 19.8426 | 9.000846 | 4.722187 | 10.84175 | 4.278658
52.7456 | 19.3826 | 9.016591 | 4.723138 | 10.36601 | 4.293453
52.7556 | 18.9188 | 9.032202 | 4.724118 | 9.886598 | 4.308084
52.7656 | 18.4847 | 9.047675 | 4.725128 | 9.437025 | 4.322547
52.7756 | 17.979 | 9.063004 | 4.726167 | 8.915996 | 4.336837
52.7856 | 17.6263 | 9.078183 | 4.727235 | 8.548117 | 4.350948
52.7956 | 17.1537 | 9.093208 | 4.728333 | 8.060492 | 4.364876
52.8056 | 16.6996 | 9.108074 | 4.729459 | 7.591526 | 4.378615
52.8156 | 16.3843 | 9.122775 | 4.730615 | 7.261525 | 4.39216
52.8256 | 15.9121 | 9.137307 | 4.731799 | 6.774793 | 4.405508
52.8356 | 15.5501 | 9.151664 | 4.733013 | 6.398436 | 4.418651
52.8456 | 15.1962 | 9.165842 | 4.734256 | 6.030358 | 4.431586
52.8556 | 14.7602 | 9.179835 | 4.735527 | 5.580365 | 4.444308
52.8656 | 14.524 | 9.193638 | 4.736827 | 5.330362 | 4.45681
52.8756 | 14.1644 | 9.207247 | 4.738156 | 4.957153 | 4.469091
52.8856 | 13.8054 | 9.220656 | 4.739513 | 4.584744 | 4.481142
52.8956 | 13.5106 | 9.233861 | 4.7409 | 4.276739 | 4.492961
52.9056 | 13.1981 | 9.246857 | 4.742314 | 3.951243 | 4.504543
52.9156 | 12.9536 | 9.25964 | 4.743757 | 3.69396 | 4.515882
52.9256 | 12.6918 | 9.272203 | 4.745229 | 3.419597 | 4.526974
52.9356 | 12.3908 | 9.284545 | 4.746729 | 3.106255 | 4.537816
52.9456 | 12.2217 | 9.296658 | 4.748257 | 2.925042 | 4.548401
52.9556 | 11.9625 | 9.30854 | 4.749814 | 2.65396 | 4.558726
52.9655 | 11.7454 | 9.320073 | 4.751383 | 2.425327 | 4.56869
52.9755 | 11.5613 | 9.33148 | 4.752995 | 2.22982 | 4.578485
52.9855 | 11.2956 | 9.342642 | 4.754636 | 1.952958 | 4.588006
52.9955 | 11.1795 | 9.353556 | 4.756304 | 1.825944 | 4.597252
53.0055 | 10.9643 | 9.364217 | 4.758001 | 1.600083 | 4.606217
53.0155 | 10.7937 | 9.374622 | 4.759725 | 1.419078 | 4.614897
53.0255 | 10.6708 | 9.384766 | 4.761477 | 1.286034 | 4.623288
53.0355 | 10.4672 | 9.394646 | 4.763257 | 1.072554 | 4.631388
53.0455 | 10.3557 | 9.404258 | 4.765065 | 0.9514425 | 4.639193
53.0555 | 10.2037 | 9.413599 | 4.7669 | 0.7901014 | 4.646698
53.0655 | 10.0534 | 9.422665 | 4.768763 | 0.6307348 | 4.653902
53.0755 | 9.9619 | 9.431454 | 4.770653 | 0.5304462 | 4.6608
53.0855 | 9.8511 | 9.439962 | 4.772571 | 0.4111379 | 4.667391
53.0955 | 9.7323 | 9.448187 | 4.774516 | 0.2841133 | 4.67367
53.1055 | 9.6542 | 9.456125 | 4.776489 | 0.1980749 | 4.679636
53.1155 | 9.5216 | 9.463774 | 4.778489 | 0.05782623 | 4.685285
53.1255 | 9.481 | 9.471131 | 4.780516 | 0.009869098 | 4.690615
53.1355 | 9.3759 | 9.478195 | 4.78257 | -0.1022946 | 4.695625
53.1455 | 9.2939 | 9.484962 | 4.784651 | -0.1910616 | 4.700311
53.1555 | 9.2315 | 9.49143 | 4.786759 | -0.2599305 | 4.704672
53.1655 | 9.1457 | 9.497599 | 4.788894 | -0.351899 | 4.708705
53.1755 | 9.0936 | 9.503465 | 4.791056 | -0.4098647 | 4.712409
53.1855 | 9.031 | 9.509028 | 4.793244 | -0.478028 | 4.715783
53.1955 | 8.9562 | 9.514286 | 4.79546 | -0.5580862 | 4.718826
53.2055 | 8.9229 | 9.519237 | 4.797702 | -0.596337 | 4.721535
53.2155 | 8.8569 | 9.523881 | 4.799971 | -0.6669811 | 4.72391
53.2255 | 8.7927 | 9.528216 | 4.802266 | -0.7355162 | 4.72595
53.2355 | 8.7588 | 9.532242 | 4.804588 | -0.7734425 | 4.727654
53.2455 | 8.7165 | 9.535958 | 4.806936 | -0.8194584 | 4.729022
53.2555 | 8.6906 | 9.539364 | 4.809311 | -0.848764 | 4.730053
53.2655 | 8.6358 | 9.542459 | 4.811712 | -0.9066593 | 4.730748
53.2755 | 8.5979 | 9.545243 | 4.814139 | -0.947343 | 4.731104
53.2855 | 8.577 | 9.547716 | 4.816592 | -0.9707159 | 4.731124
53.2955 | 8.5307 | 9.549879 | 4.819071 | -1.019179 | 4.730808
53.3055 | 8.5132 | 9.551731 | 4.821577 | -1.038531 | 4.730154
53.3155 | 8.4821 | 9.553274 | 4.824108 | -1.071174 | 4.729166
53.3255 | 8.443 | 9.554507 | 4.826665 | -1.111507 | 4.727842
53.3355 | 8.4315 | 9.555432 | 4.829248 | -1.123932 | 4.726184
53.3455 | 8.3928 | 9.55605 | 4.831857 | -1.16325 | 4.724193
53.3555 | 8.3736 | 9.556362 | 4.834492 | -1.182762 | 4.72187
53.3655 | 8.3576 | 9.556369 | 4.837152 | -1.198769 | 4.719217
53.3755 | 8.3268 | 9.556073 | 4.839838 | -1.229273 | 4.716236
53.3855 | 8.2996 | 9.555475 | 4.842549 | -1.255875 | 4.712926
53.3955 | 8.2836 | 9.554578 | 4.845286 | -1.270978 | 4.709292
53.4055 | 8.2603 | 9.553383 | 4.848048 | -1.293083 | 4.705335
53.4155 | 8.2511 | 9.551892 | 4.850835 | -1.300792 | 4.701057
53.4255 | 8.2207 | 9.550108 | 4.853648 | -1.329408 | 4.696461
53.4355 | 8.2102 | 9.548033 | 4.856485 | -1.337833 | 4.691548
53.4455 | 8.1896 | 9.545669 | 4.859348 | -1.356069 | 4.686321
53.4555 | 8.1695 | 9.54302 | 4.862236 | -1.37352 | 4.680784
53.4655 | 8.1624 | 9.540087 | 4.865149 | -1.377687 | 4.674938
53.4755 | 8.142 | 9.536874 | 4.868087 | -1.394874 | 4.668788
53.4855 | 8.1189 | 9.533386 | 4.871049 | -1.414486 | 4.662336
53.4955 | 8.1235 | 9.529622 | 4.874037 | -1.406122 | 4.655586
53.5055 | 8.0944 | 9.525589 | 4.877049 | -1.431189 | 4.64854
53.5155 | 8.0821 | 9.521288 | 4.880085 | -1.439188 | 4.641202
53.5255 | 8.0714 | 9.516724 | 4.883147 | -1.445324 | 4.633578
53.5355 | 8.0527 | 9.511901 | 4.886232 | -1.459201 | 4.625669
53.5455 | 8.0466 | 9.506822 | 4.889343 | -1.460222 | 4.617479
53.5555 | 8.0152 | 9.50149 | 4.892477 | -1.48629 | 4.609013
53.5655 | 8.0216 | 9.495911 | 4.895636 | -1.474311 | 4.600275
53.5755 | 8.0165 | 9.490087 | 4.898819 | -1.473587 | 4.591268
53.5855 | 7.9776 | 9.484024 | 4.902026 | -1.506424 | 4.581998
53.5955 | 7.9915 | 9.477725 | 4.905257 | -1.486225 | 4.572467
53.6055 | 7.9725 | 9.471195 | 4.908513 | -1.498695 | 4.562682
53.6155 | 7.9564 | 9.464438 | 4.911792 | -1.508038 | 4.552646
53.6255 | 7.9526 | 9.457458 | 4.915095 | -1.504858 | 4.542364
53.6355 | 7.9358 | 9.450261 | 4.918422 | -1.514461 | 4.53184
53.6455 | 7.9389 | 9.442851 | 4.921772 | -1.503951 | 4.521079
53.6555 | 7.9237 | 9.435232 | 4.925147 | -1.511532 | 4.510086
53.6655 | 7.8972 | 9.42741 | 4.928544 | -1.53021 | 4.498866
53.6755 | 7.9165 | 9.419389 | 4.931966 | -1.502889 | 4.487423
53.6855 | 7.8926 | 9.411173 | 4.935411 | -1.518573 | 4.475762
53.6955 | 7.8811 | 9.402768 | 4.938879 | -1.521668 | 4.463889
53.7055 | 7.8759 | 9.394178 | 4.94237 | -1.518278 | 4.451808
53.7155 | 7.8529 | 9.385409 | 4.945885 | -1.532509 | 4.439524
53.7255 | 7.8626 | 9.376466 | 4.949423 | -1.513866 | 4.427042
53.7355 | 7.8486 | 9.367352 | 4.952984 | -1.518752 | 4.414368
53.7455 | 7.8241 | 9.358075 | 4.956568 | -1.533975 | 4.401506
53.7555 | 7.8317 | 9.348637 | 4.960175 | -1.516937 | 4.388462
53.7655 | 7.8204 | 9.339045 | 4.963805 | -1.518645 | 4.37524
53.7755 | 7.8102 | 9.329304 | 4.967458 | -1.519104 | 4.361846
53.7855 | 7.8065 | 9.319419 | 4.971134 | -1.512919 | 4.348285
53.7955 | 7.7904 | 9.309394 | 4.974832 | -1.518994 | 4.334562
53.8055 | 7.7887 | 9.299234 | 4.978553 | -1.510534 | 4.320682
53.8155 | 7.7773 | 9.288946 | 4.982296 | -1.511646 | 4.30665
53.8255 | 7.7556 | 9.278533 | 4.986062 | -1.522933 | 4.292471
53.8355 | 7.7664 | 9.268001 | 4.98985 | -1.501601 | 4.278151
53.8455 | 7.7438 | 9.257354 | 4.993661 | -1.513554 | 4.263694
53.8555 | 7.7503 | 9.246598 | 4.997493 | -1.496298 | 4.249105
53.8655 | 7.7309 | 9.235738 | 5.001348 | -1.504838 | 4.23439
53.8755 | 7.7091 | 9.224779 | 5.005225 | -1.515679 | 4.219553
53.8855 | 7.7215 | 9.213724 | 5.009125 | -1.492224 | 4.2046
53.8955 | 7.7073 | 9.202581 | 5.013046 | -1.495281 | 4.189535
53.9055 | 7.6968 | 9.191352 | 5.016989 | -1.494552 | 4.174363
53.9155 | 7.6907 | 9.180043 | 5.020953 | -1.489343 | 4.15909
53.9255 | 7.6813 | 9.168659 | 5.02494 | -1.487359 | 4.143719
53.9354 | 7.6754 | 9.157321 | 5.028908 | -1.481921 | 4.128413
53.9454 | 7.6746 | 9.145801 | 5.032938 | -1.471201 | 4.112863
53.9554 | 7.6521 | 9.134219 | 5.036989 | -1.482119 | 4.097231
53.9654 | 7.6608 | 9.122581 | 5.041061 | -1.461781 | 4.08152
53.9754 | 7.6448 | 9.11089 | 5.045155 | -1.46609 | 4.065735
53.9854 | 7.63 | 9.099152 | 5.049271 | -1.469152 | 4.049881
53.9954 | 7.6403 | 9.08737 | 5.053407 | -1.44707 | 4.033963
54.0054 | 7.6194 | 9.075549 | 5.057565 | -1.456149 | 4.017984
54.0154 | 7.6228 | 9.063693 | 5.061744 | -1.440893 | 4.001949
54.0254 | 7.6068 | 9.051807 | 5.065944 | -1.445007 | 3.985863
54.0354 | 7.5972 | 9.039894 | 5.070164 | -1.442694 | 3.969729
54.0454 | 7.5983 | 9.027958 | 5.074406 | -1.429658 | 3.953552
54.0554 | 7.5863 | 9.016005 | 5.078668 | -1.429705 | 3.937337
54.0654 | 7.5919 | 9.004037 | 5.082952 | -1.412137 | 3.921086
54.0754 | 7.5771 | 8.992059 | 5.087255 | -1.414959 | 3.904804
54.0854 | 7.5652 | 8.980075 | 5.09158 | -1.414875 | 3.888495
54.0954 | 7.5629 | 8.968087 | 5.095925 | -1.405187 | 3.872162
54.1054 | 7.5617 | 8.956101 | 5.10029 | -1.394401 | 3.855811
54.1154 | 7.5574 | 8.944119 | 5.104676 | -1.386719 | 3.839443
54.1254 | 7.5615 | 8.932146 | 5.109082 | -1.370646 | 3.823064
54.1354 | 7.543 | 8.920184 | 5.113508 | -1.377184 | 3.806675
54.1454 | 7.5383 | 8.908237 | 5.117955 | -1.369937 | 3.790282
54.1554 | 7.5356 | 8.896309 | 5.122421 | -1.360709 | 3.773888
54.1654 | 7.5294 | 8.884403 | 5.126907 | -1.355003 | 3.757495
54.1754 | 7.5309 | 8.872521 | 5.131414 | -1.341621 | 3.741108
54.1854 | 7.5174 | 8.860668 | 5.13594 | -1.343268 | 3.724728
54.1954 | 7.5087 | 8.848847 | 5.140486 | -1.340147 | 3.708361
54.2054 | 7.5143 | 8.837059 | 5.145051 | -1.322759 | 3.692008
54.2154 | 7.5067 | 8.825309 | 5.149637 | -1.318609 | 3.675673
54.2254 | 7.5035 | 8.8136 | 5.154242 | -1.3101 | 3.659358
54.2354 | 7.4907 | 8.801933 | 5.158866 | -1.311233 | 3.643067
54.2454 | 7.4907 | 8.790312 | 5.163509 | -1.299612 | 3.626803
54.2554 | 7.4925 | 8.77874 | 5.168172 | -1.28624 | 3.610567
54.2654 | 7.4906 | 8.767218 | 5.172855 | -1.276618 | 3.594363
54.2754 | 7.4752 | 8.75575 | 5.177556 | -1.28055 | 3.578194
54.2854 | 7.4795 | 8.744338 | 5.182277 | -1.264838 | 3.562062
54.2954 | 7.4772 | 8.732985 | 5.187016 | -1.255785 | 3.545969
54.3054 | 7.4605 | 8.721692 | 5.191774 | -1.261192 | 3.529917
54.3154 | 7.4679 | 8.710463 | 5.196552 | -1.242563 | 3.513911
54.3254 | 7.4623 | 8.699298 | 5.201348 | -1.236998 | 3.49795
54.3354 | 7.4531 | 8.688201 | 5.206163 | -1.235101 | 3.482039
54.3454 | 7.4465 | 8.677174 | 5.210996 | -1.230674 | 3.466178
54.3554 | 7.4427 | 8.666218 | 5.215848 | -1.223518 | 3.45037
54.3654 | 7.434 | 8.655336 | 5.220719 | -1.221336 | 3.434617
54.3754 | 7.4284 | 8.644529 | 5.225608 | -1.216129 | 3.418921
54.3854 | 7.4287 | 8.633799 | 5.230515 | -1.205099 | 3.403284
54.3954 | 7.4227 | 8.623149 | 5.23544 | -1.200449 | 3.387708
54.4054 | 7.4142 | 8.612579 | 5.240384 | -1.198379 | 3.372194
54.4154 | 7.4084 | 8.602091 | 5.245346 | -1.193691 | 3.356745
54.4254 | 7.4139 | 8.591687 | 5.250326 | -1.177787 | 3.341361
54.4354 | 7.3932 | 8.581369 | 5.255324 | -1.188169 | 3.326045
54.4454 | 7.3983 | 8.571138 | 5.260339 | -1.172838 | 3.310798
54.4554 | 7.3937 | 8.560995 | 5.265373 | -1.167295 | 3.295622
54.4654 | 7.3832 | 8.550942 | 5.270424 | -1.167742 | 3.280518
54.4754 | 7.3787 | 8.54098 | 5.275493 | -1.16228 | 3.265487
54.4854 | 7.3724 | 8.531111 | 5.280579 | -1.158711 | 3.250532
54.4954 | 7.3675 | 8.521335 | 5.285683 | -1.153835 | 3.235652
54.5054 | 7.3645 | 8.511654 | 5.290805 | -1.147154 | 3.220849
54.5154 | 7.3506 | 8.502069 | 5.295943 | -1.151469 | 3.206126
54.5254 | 7.3558 | 8.492581 | 5.301099 | -1.136781 | 3.191481
54.5354 | 7.3539 | 8.483191 | 5.306273 | -1.129291 | 3.176919
54.5454 | 7.3358 | 8.4739 | 5.311463 | -1.1381 | 3.162437
54.5554 | 7.3385 | 8.464709 | 5.31667 | -1.126209 | 3.148039
54.5654 | 7.3367 | 8.455619 | 5.321895 | -1.118919 | 3.133725
54.5754 | 7.3332 | 8.446631 | 5.327136 | -1.113431 | 3.119495
54.5854 | 7.3286 | 8.437745 | 5.332394 | -1.109145 | 3.105352
54.5954 | 7.3297 | 8.428963 | 5.337668 | -1.099263 | 3.091294
54.6054 | 7.3204 | 8.420284 | 5.34296 | -1.099884 | 3.077324
54.6154 | 7.3222 | 8.411711 | 5.348268 | -1.089511 | 3.063443
54.6254 | 7.3207 | 8.403242 | 5.353592 | -1.082542 | 3.04965
54.6354 | 7.3139 | 8.39488 | 5.358933 | -1.08098 | 3.035947
54.6454 | 7.3168 | 8.386624 | 5.36429 | -1.069824 | 3.022334
54.6554 | 7.308 | 8.378475 | 5.369664 | -1.070475 | 3.008812
54.6654 | 7.3082 | 8.370434 | 5.375053 | -1.062234 | 2.995381
54.6754 | 7.2975 | 8.362501 | 5.380459 | -1.065001 | 2.982042
54.6854 | 7.3037 | 8.354677 | 5.385881 | -1.050977 | 2.968796
54.6954 | 7.2953 | 8.346961 | 5.391319 | -1.051661 | 2.955643
54.7054 | 7.2989 | 8.339355 | 5.396772 | -1.040455 | 2.942582
54.7154 | 7.2869 | 8.331861 | 5.402242 | -1.044961 | 2.929619
54.7254 | 7.2931 | 8.324474 | 5.407727 | -1.031374 | 2.916747
54.7354 | 7.293 | 8.317198 | 5.413228 | -1.024198 | 2.90397
54.7454 | 7.2799 | 8.31003 | 5.418744 | -1.03013 | 2.891285
54.7554 | 7.2898 | 8.302975 | 5.424276 | -1.013175 | 2.878699
54.7654 | 7.284 | 8.29603 | 5.429823 | -1.01203 | 2.866207
54.7754 | 7.2811 | 8.289197 | 5.435386 | -1.008097 | 2.853811
54.7854 | 7.2698 | 8.282476 | 5.440964 | -1.012676 | 2.841512
54.7954 | 7.2842 | 8.275865 | 5.446557 | -0.9916648 | 2.829308
54.8054 | 7.278 | 8.269366 | 5.452165 | -0.991366 | 2.817201
54.8154 | 7.2702 | 8.262979 | 5.457788 | -0.9927788 | 2.80519
54.8254 | 7.2725 | 8.256703 | 5.463426 | -0.9842031 | 2.793277
54.8354 | 7.2606 | 8.250541 | 5.469079 | -0.9899415 | 2.781462
54.8454 | 7.2674 | 8.244489 | 5.474747 | -0.9770892 | 2.769742
54.8554 | 7.261 | 8.238549 | 5.48043 | -0.9775485 | 2.758119
54.8654 | 7.2617 | 8.232717 | 5.486127 | -0.9710175 | 2.746591
54.8754 | 7.2529 | 8.227001 | 5.491838 | -0.9741005 | 2.735162
54.8854 | 7.2589 | 8.221395 | 5.497565 | -0.9624946 | 2.72383
54.8954 | 7.2559 | 8.215901 | 5.503305 | -0.9600006 | 2.712595
54.9053 | 7.2473 | 8.210571 | 5.509002 | -0.9632706 | 2.701568
54.9153 | 7.2535 | 8.205298 | 5.514771 | -0.951798 | 2.690527
54.9253 | 7.247 | 8.200137 | 5.520554 | -0.9531369 | 2.679582
54.9353 | 7.2436 | 8.195087 | 5.526352 | -0.9514866 | 2.668735
54.9453 | 7.2421 | 8.190147 | 5.532163 | -0.9480471 | 2.657984
54.9553 | 7.2376 | 8.185318 | 5.537988 | -0.9477185 | 2.647331
54.9653 | 7.2433 | 8.1806 | 5.543827 | -0.9373003 | 2.636774
54.9753 | 7.2336 | 8.175993 | 5.54968 | -0.9423925 | 2.626313
54.9853 | 7.2158 | 8.171495 | 5.555546 | -0.9556948 | 2.615949
54.9953 | 7.225 | 8.167107 | 5.561426 | -0.9421069 | 2.605681
55.0053 | 7.2252 | 8.162829 | 5.56732 | -0.9376287 | 2.595509
55.0153 | 7.2054 | 8.15866 | 5.573227 | -0.9532599 | 2.585433
55.0253 | 7.2098 | 8.1546 | 5.579147 | -0.9448004 | 2.575454
55.0353 | 7.2029 | 8.15065 | 5.585081 | -0.9477499 | 2.565569
55.0453 | 7.2048 | 8.146808 | 5.591027 | -0.942008 | 2.555781
55.0553 | 7.2018 | 8.143074 | 5.596987 | -0.9412742 | 2.546087
55.0653 | 7.1817 | 8.139449 | 5.602961 | -0.9577487 | 2.536488
55.0753 | 7.201 | 8.135931 | 5.608947 | -0.9349307 | 2.526984
55.0853 | 7.1896 | 8.13252 | 5.614946 | -0.9429204 | 2.517575
55.0953 | 7.1774 | 8.129217 | 5.620957 | -0.9518173 | 2.50826
55.1053 | 7.1757 | 8.126021 | 5.626982 | -0.9503211 | 2.499039
55.1153 | 7.1738 | 8.122931 | 5.633019 | -0.9491309 | 2.489912
55.1253 | 7.1665 | 8.119947 | 5.639069 | -0.9534473 | 2.480879
55.1353 | 7.1776 | 8.117069 | 5.645131 | -0.9394694 | 2.471938
55.1453 | 7.1419 | 8.114297 | 5.651206 | -0.972397 | 2.463091
55.1553 | 7.1723 | 8.11163 | 5.657293 | -0.9393296 | 2.454337
55.1653 | 7.152 | 8.109067 | 5.663392 | -0.957067 | 2.445675
55.1753 | 7.1491 | 8.106609 | 5.669503 | -0.9575089 | 2.437105
55.1853 | 7.1403 | 8.104255 | 5.675627 | -0.9639546 | 2.428628
55.1953 | 7.1452 | 8.102004 | 5.681763 | -0.9568039 | 2.420241
55.2053 | 7.1427 | 8.099857 | 5.68791 | -0.9571567 | 2.411946
55.2153 | 7.1402 | 8.097812 | 5.69407 | -0.9576121 | 2.403743
55.2253 | 7.1345 | 8.09587 | 5.700241 | -0.9613703 | 2.395629
55.2353 | 7.1365 | 8.09403 | 5.706424 | -0.9575304 | 2.387607
55.2453 | 7.142 | 8.092292 | 5.712618 | -0.9502922 | 2.379674
55.2553 | 7.1252 | 8.090655 | 5.718824 | -0.9654553 | 2.371831
55.2653 | 7.1382 | 8.08912 | 5.725042 | -0.9509196 | 2.364078
55.2753 | 7.1249 | 8.087684 | 5.731271 | -0.9627842 | 2.356413
55.2853 | 7.1278 | 8.086349 | 5.737511 | -0.9585489 | 2.348838
55.2953 | 7.1289 | 8.085113 | 5.743763 | -0.9562134 | 2.341351
55.3053 | 7.1278 | 8.083977 | 5.750025 | -0.9561773 | 2.333952
55.3153 | 7.1126 | 8.08294 | 5.756299 | -0.9703399 | 2.326641
55.3253 | 7.1294 | 8.082001 | 5.762584 | -0.9526013 | 2.319417
55.3353 | 7.1089 | 8.081161 | 5.76888 | -0.9722605 | 2.312281
55.3453 | 7.1292 | 8.080418 | 5.775186 | -0.9512176 | 2.305232
55.3553 | 7.1224 | 8.079772 | 5.781503 | -0.9573719 | 2.298269
55.3653 | 7.1128 | 8.079223 | 5.787831 | -0.9664232 | 2.291392
55.3753 | 7.1218 | 8.078771 | 5.79417 | -0.9569706 | 2.284601
55.3853 | 7.1112 | 8.078414 | 5.800519 | -0.9672144 | 2.277896
55.3953 | 7.1216 | 8.078154 | 5.806878 | -0.9565538 | 2.271276
55.4053 | 7.1193 | 8.077988 | 5.813248 | -0.9586884 | 2.26474
55.4153 | 7.1159 | 8.077918 | 5.819628 | -0.9620178 | 2.25829
55.4253 | 7.1155 | 8.077942 | 5.826019 | -0.9624418 | 2.251923
55.4353 | 7.1178 | 8.07806 | 5.832419 | -0.9602598 | 2.245641
55.4453 | 7.1064 | 8.078271 | 5.838829 | -0.9718712 | 2.239442
55.4553 | 7.125 | 8.078576 | 5.84525 | -0.953576 | 2.233326
55.4653 | 7.1038 | 8.078974 | 5.85168 | -0.9751736 | 2.227293
55.4753 | 7.1052 | 8.079464 | 5.85812 | -0.9742636 | 2.221343
55.4853 | 7.1108 | 8.080046 | 5.86457 | -0.9692456 | 2.215475
55.4953 | 7.1026 | 8.080719 | 5.87103 | -0.9781192 | 2.209689
55.5053 | 7.1065 | 8.081484 | 5.877499 | -0.9749838 | 2.203985
55.5153 | 7.1036 | 8.08234 | 5.883977 | -0.9787395 | 2.198362
55.5253 | 7.1036 | 8.083285 | 5.890465 | -0.9796855 | 2.19282
55.5353 | 7.0981 | 8.084322 | 5.896962 | -0.9862216 | 2.187359
55.5453 | 7.1014 | 8.085447 | 5.903469 | -0.9840471 | 2.181978
55.5553 | 7.0947 | 8.086662 | 5.909985 | -0.9919622 | 2.176678
55.5653 | 7.1028 | 8.087966 | 5.916509 | -0.9851661 | 2.171457
55.5753 | 7.0885 | 8.089358 | 5.923043 | -1.000858 | 2.166315
55.5853 | 7.0949 | 8.090839 | 5.929586 | -0.9959387 | 2.161253
55.5953 | 7.0954 | 8.092407 | 5.936137 | -0.9970069 | 2.15627
55.6053 | 7.0854 | 8.094062 | 5.942698 | -1.008662 | 2.151365
55.6153 | 7.0945 | 8.095805 | 5.949267 | -1.001305 | 2.146538
55.6253 | 7.0832 | 8.097634 | 5.955844 | -1.014434 | 2.14179
55.6353 | 7.0769 | 8.099549 | 5.96243 | -1.022649 | 2.137119
55.6453 | 7.0851 | 8.10155 | 5.969025 | -1.01645 | 2.132525
55.6553 | 7.0679 | 8.103637 | 5.975628 | -1.035737 | 2.128009
55.6653 | 7.0775 | 8.105809 | 5.982239 | -1.028309 | 2.12357
55.6753 | 7.078 | 8.108066 | 5.988859 | -1.030066 | 2.119207
55.6853 | 7.0722 | 8.110407 | 5.995486 | -1.038207 | 2.11492
55.6953 | 7.0652 | 8.112832 | 6.002122 | -1.047632 | 2.11071
55.7053 | 7.0644 | 8.115341 | 6.008765 | -1.050941 | 2.106575
55.7153 | 7.0644 | 8.117933 | 6.015417 | -1.053533 | 2.102516
55.7253 | 7.0603 | 8.120609 | 6.022076 | -1.060309 | 2.098532
55.7353 | 7.0694 | 8.123367 | 6.028743 | -1.053967 | 2.094623
55.7453 | 7.0534 | 8.126207 | 6.035418 | -1.072807 | 2.090789
55.7553 | 7.0543 | 8.12913 | 6.0421 | -1.07483 | 2.08703
55.7653 | 7.0603 | 8.132134 | 6.04879 | -1.071834 | 2.083344
55.7753 | 7.0479 | 8.13522 | 6.055487 | -1.08732 | 2.079733
55.7853 | 7.0537 | 8.138387 | 6.062192 | -1.084687 | 2.076195
55.7953 | 7.0435 | 8.141635 | 6.068904 | -1.098135 | 2.072731
55.8053 | 7.0384 | 8.144963 | 6.075623 | -1.106563 | 2.069341
55.8153 | 7.0402 | 8.148372 | 6.082349 | -1.108172 | 2.066023
55.8253 | 7.0306 | 8.15186 | 6.089082 | -1.12126 | 2.062778
55.8353 | 7.0393 | 8.155428 | 6.095822 | -1.116128 | 2.059606
55.8453 | 7.0375 | 8.159075 | 6.102569 | -1.121575 | 2.056507
55.8553 | 7.026 | 8.162802 | 6.109322 | -1.136802 | 2.053479
55.8653 | 7.0337 | 8.166607 | 6.116083 | -1.132907 | 2.050524
55.8752 | 7.0246 | 8.170451 | 6.122782 | -1.145851 | 2.047669
55.8852 | 7.0281 | 8.174412 | 6.129555 | -1.146312 | 2.044856
55.8952 | 7.0253 | 8.17845 | 6.136335 | -1.15315 | 2.042115
55.9052 | 7.0248 | 8.182566 | 6.143122 | -1.157766 | 2.039445
55.9152 | 7.0318 | 8.18676 | 6.149914 | -1.15496 | 2.036846
55.9252 | 7.0179 | 8.191031 | 6.156713 | -1.173131 | 2.034318
55.9352 | 7.0191 | 8.195378 | 6.163518 | -1.176278 | 2.03186
55.9452 | 7.0217 | 8.199802 | 6.170329 | -1.178102 | 2.029473
55.9552 | 7.0156 | 8.204303 | 6.177146 | -1.188703 | 2.027157
55.9652 | 7.0205 | 8.208879 | 6.183969 | -1.188379 | 2.02491
55.9752 | 7.0053 | 8.213532 | 6.190798 | -1.208232 | 2.022734
55.9852 | 7.0117 | 8.21826 | 6.197633 | -1.20656 | 2.020627
55.9952 | 7.0197 | 8.223063 | 6.204473 | -1.203363 | 2.01859
56.0052 | 7.0095 | 8.227941 | 6.211319 | -1.218441 | 2.016623
56.0152 | 7.0187 | 8.232895 | 6.21817 | -1.214195 | 2.014725
56.0252 | 7.0094 | 8.237921 | 6.225027 | -1.228521 | 2.012894
56.0352 | 7.0098 | 8.243024 | 6.231889 | -1.233224 | 2.011135
56.0452 | 7.0159 | 8.2482 | 6.238756 | -1.2323 | 2.009444
56.0552 | 7.011 | 8.253453 | 6.245629 | -1.242453 | 2.007824
56.0652 | 7.0047 | 8.258778 | 6.252507 | -1.254078 | 2.006271
56.0752 | 7.0132 | 8.264176 | 6.25939 | -1.250976 | 2.004787
56.0852 | 7.0061 | 8.269648 | 6.266277 | -1.263548 | 2.003371
56.0952 | 7.0084 | 8.275193 | 6.27317 | -1.266793 | 2.002023
56.1052 | 7.0064 | 8.280812 | 6.280068 | -1.274412 | 2.000744
56.1152 | 6.9977 | 8.286503 | 6.28697 | -1.288803 | 1.999533
56.1252 | 6.9988 | 8.292267 | 6.293877 | -1.293467 | 1.99839
56.1352 | 6.9822 | 8.298103 | 6.300788 | -1.315903 | 1.997315
56.1452 | 7.0035 | 8.304012 | 6.307704 | -1.300512 | 1.996308
56.1552 | 6.9934 | 8.309993 | 6.314624 | -1.316593 | 1.995369
56.1652 | 6.9889 | 8.316047 | 6.321549 | -1.327147 | 1.994497
56.1752 | 6.9925 | 8.322172 | 6.328478 | -1.329672 | 1.993694
56.1852 | 6.9851 | 8.328369 | 6.335411 | -1.343269 | 1.992958
56.1952 | 6.9772 | 8.334637 | 6.342348 | -1.357437 | 1.992289
56.2052 | 6.9864 | 8.340977 | 6.34929 | -1.354577 | 1.991688
56.2152 | 6.9779 | 8.347389 | 6.356235 | -1.369489 | 1.991154
56.2252 | 6.9734 | 8.353871 | 6.363184 | -1.380471 | 1.990687
56.2352 | 6.9805 | 8.360425 | 6.370137 | -1.379925 | 1.990288
56.2452 | 6.966 | 8.36705 | 6.377094 | -1.40105 | 1.989956
56.2552 | 6.9712 | 8.373746 | 6.384054 | -1.402546 | 1.989692
56.2652 | 6.9636 | 8.380512 | 6.391018 | -1.416912 | 1.989494
56.2752 | 6.9532 | 8.387347 | 6.397985 | -1.434147 | 1.989363
56.2852 | 6.9576 | 8.394255 | 6.404956 | -1.436655 | 1.989299
56.2952 | 6.9608 | 8.401233 | 6.41193 | -1.440433 | 1.989304
56.3052 | 6.9447 | 8.408283 | 6.418907 | -1.463583 | 1.989376
56.3152 | 6.9518 | 8.415401 | 6.425887 | -1.463601 | 1.989514
56.3252 | 6.9516 | 8.42259 | 6.432871 | -1.47099 | 1.989719
56.3352 | 6.9409 | 8.429849 | 6.439857 | -1.488949 | 1.989992
56.3452 | 6.9471 | 8.437178 | 6.446847 | -1.490078 | 1.990331
56.3552 | 6.936 | 8.444577 | 6.453839 | -1.508577 | 1.990737
56.3652 | 6.9489 | 8.452045 | 6.460834 | -1.503145 | 1.991211
56.3752 | 6.9394 | 8.459584 | 6.467832 | -1.520184 | 1.991752
56.3852 | 6.9251 | 8.467192 | 6.474832 | -1.542092 | 1.992359
56.3952 | 6.9435 | 8.47487 | 6.481835 | -1.53137 | 1.993034
56.4052 | 6.9324 | 8.482617 | 6.488841 | -1.550217 | 1.993776
56.4152 | 6.9318 | 8.490434 | 6.495849 | -1.558634 | 1.994586
56.4252 | 6.9294 | 8.498321 | 6.502859 | -1.568921 | 1.995462
56.4352 | 6.9306 | 8.506277 | 6.509871 | -1.575677 | 1.996406
56.4452 | 6.9166 | 8.514303 | 6.516886 | -1.597703 | 1.997417
56.4552 | 6.9301 | 8.522398 | 6.523903 | -1.592298 | 1.998495
56.4652 | 6.9293 | 8.530563 | 6.530921 | -1.601263 | 1.999641
56.4752 | 6.9215 | 8.538797 | 6.537942 | -1.617297 | 2.000855
56.4852 | 6.9226 | 8.5471 | 6.544964 | -1.6245 | 2.002136
56.4952 | 6.9214 | 8.555473 | 6.551989 | -1.634073 | 2.003484
56.5052 | 6.9391 | 8.563915 | 6.559015 | -1.624815 | 2.0049
56.5152 | 6.9158 | 8.572427 | 6.566042 | -1.656627 | 2.006384
56.5252 | 6.9227 | 8.581006 | 6.573071 | -1.658306 | 2.007935
56.5352 | 6.9247 | 8.589657 | 6.580102 | -1.664957 | 2.009555
56.5452 | 6.9187 | 8.598376 | 6.587134 | -1.679676 | 2.011242
56.5552 | 6.92 | 8.607167 | 6.594167 | -1.687167 | 2.012999
56.5652 | 6.9253 | 8.616025 | 6.601202 | -1.690725 | 2.014823
56.5752 | 6.9238 | 8.624953 | 6.608238 | -1.701153 | 2.016716
56.5852 | 6.9136 | 8.633951 | 6.615275 | -1.720351 | 2.018676
56.5952 | 6.9205 | 8.643018 | 6.622312 | -1.722518 | 2.020706
56.6052 | 6.911 | 8.652155 | 6.629351 | -1.741155 | 2.022804
56.6152 | 6.9193 | 8.661361 | 6.636391 | -1.742061 | 2.02497
56.6252 | 6.9184 | 8.670637 | 6.643431 | -1.752237 | 2.027206
56.6352 | 6.9082 | 8.679983 | 6.650473 | -1.771783 | 2.02951
56.6452 | 6.9248 | 8.689398 | 6.657514 | -1.764598 | 2.031884
56.6552 | 6.9151 | 8.698884 | 6.664557 | -1.783784 | 2.034327
56.6652 | 6.9098 | 8.708439 | 6.6716 | -1.798639 | 2.036839
56.6752 | 6.9205 | 8.718064 | 6.678643 | -1.797564 | 2.039421
56.6852 | 6.91 | 8.72776 | 6.685687 | -1.81776 | 2.042073
56.6952 | 6.9149 | 8.737525 | 6.69273 | -1.822625 | 2.044794
56.7052 | 6.9173 | 8.74736 | 6.699774 | -1.83006 | 2.047586
56.7152 | 6.9042 | 8.757266 | 6.706819 | -1.853066 | 2.050447
56.7252 | 6.9146 | 8.767242 | 6.713863 | -1.852642 | 2.05338
56.7352 | 6.9139 | 8.777289 | 6.720907 | -1.863389 | 2.056382
56.7452 | 6.9002 | 8.787406 | 6.727951 | -1.887206 | 2.059455
56.7552 | 6.9109 | 8.797594 | 6.734995 | -1.886694 | 2.062599
56.7652 | 6.897 | 8.807853 | 6.742038 | -1.910853 | 2.065814
56.7752 | 6.9063 | 8.818181 | 6.749082 | -1.911881 | 2.0691
56.7852 | 6.9119 | 8.828582 | 6.756125 | -1.916682 | 2.072457
56.7952 | 6.8998 | 8.839053 | 6.763167 | -1.939253 | 2.075886
56.8052 | 6.8982 | 8.849597 | 6.770209 | -1.951397 | 2.079389
56.8152 | 6.9107 | 8.860212 | 6.77725 | -1.949512 | 2.082962
56.8252 | 6.9031 | 8.870897 | 6.78429 | -1.967797 | 2.086607
56.8352 | 6.903 | 8.881655 | 6.79133 | -1.978655 | 2.090325
56.8451 | 6.8924 | 8.892376 | 6.798298 | -1.999976 | 2.094077
56.8551 | 6.9031 | 8.903276 | 6.805336 | -2.000176 | 2.09794
56.8651 | 6.9024 | 8.914248 | 6.812373 | -2.011848 | 2.101875
56.8751 | 6.8965 | 8.925293 | 6.819409 | -2.028793 | 2.105884
56.8851 | 6.8971 | 8.936409 | 6.826443 | -2.039309 | 2.109966
56.8951 | 6.8944 | 8.947599 | 6.833477 | -2.053199 | 2.114122
56.9051 | 6.8818 | 8.958861 | 6.840509 | -2.077061 | 2.118352
56.9151 | 6.8933 | 8.970196 | 6.847539 | -2.076896 | 2.122656
56.9251 | 6.8979 | 8.981603 | 6.854568 | -2.083703 | 2.127035
56.9351 | 6.8892 | 8.993084 | 6.861596 | -2.103884 | 2.131488
56.9451 | 6.888 | 9.004639 | 6.868622 | -2.116639 | 2.136016
56.9551 | 6.888 | 9.016267 | 6.875647 | -2.128267 | 2.14062
56.9651 | 6.8916 | 9.027968 | 6.882669 | -2.136368 | 2.145299
56.9751 | 6.894 | 9.039743 | 6.88969 | -2.145743 | 2.150053
56.9851 | 6.8849 | 9.051593 | 6.896709 | -2.166693 | 2.154884
56.9951 | 6.8859 | 9.063516 | 6.903726 | -2.177616 | 2.15979
57.0051 | 6.8885 | 9.075515 | 6.910741 | -2.187015 | 2.164774
57.0151 | 6.8811 | 9.087587 | 6.917754 | -2.206487 | 2.169833
57.0251 | 6.8905 | 9.099735 | 6.924765 | -2.209235 | 2.17497
57.0351 | 6.884 | 9.111957 | 6.931773 | -2.227957 | 2.180184
57.0451 | 6.8837 | 9.124255 | 6.938779 | -2.240555 | 2.185476
57.0551 | 6.8788 | 9.136628 | 6.945783 | -2.257828 | 2.190846
57.0651 | 6.8671 | 9.149077 | 6.952784 | -2.281977 | 2.196293
57.0751 | 6.8858 | 9.161602 | 6.959782 | -2.275802 | 2.20182
57.0851 | 6.8747 | 9.174203 | 6.966778 | -2.299503 | 2.207424
57.0951 | 6.8817 | 9.18688 | 6.973772 | -2.30518 | 2.213108
57.1051 | 6.8787 | 9.199634 | 6.980762 | -2.320934 | 2.218872
57.1151 | 6.8739 | 9.212464 | 6.98775 | -2.338564 | 2.224714
57.1251 | 6.88 | 9.225371 | 6.994735 | -2.345371 | 2.230637
57.1351 | 6.8773 | 9.238356 | 7.001717 | -2.361056 | 2.236639
57.1451 | 6.875 | 9.251418 | 7.008695 | -2.376418 | 2.242723
57.1551 | 6.8839 | 9.264557 | 7.015671 | -2.380657 | 2.248887
57.1651 | 6.8743 | 9.277775 | 7.022643 | -2.403475 | 2.255132
57.1751 | 6.8709 | 9.291071 | 7.029613 | -2.420171 | 2.261458
57.1851 | 6.8845 | 9.304445 | 7.036578 | -2.419945 | 2.267866
57.1951 | 6.8775 | 9.317897 | 7.043541 | -2.440397 | 2.274356
57.2051 | 6.8732 | 9.331428 | 7.0505 | -2.458228 | 2.280929
57.2151 | 6.8801 | 9.345039 | 7.057455 | -2.464939 | 2.287584
57.2251 | 6.8715 | 9.358729 | 7.064407 | -2.487229 | 2.294322
57.2351 | 6.8825 | 9.372498 | 7.071355 | -2.489998 | 2.301143
57.2451 | 6.88 | 9.386347 | 7.078299 | -2.506347 | 2.308048
57.2551 | 6.8767 | 9.400276 | 7.08524 | -2.523576 | 2.315036
57.2651 | 6.8786 | 9.414285 | 7.092176 | -2.535685 | 2.322109
57.2751 | 6.8864 | 9.428376 | 7.099109 | -2.541976 | 2.329267
57.2851 | 6.8775 | 9.442546 | 7.106038 | -2.565046 | 2.336508
57.2951 | 6.8941 | 9.456798 | 7.112962 | -2.562698 | 2.343836
57.3051 | 6.8918 | 9.471131 | 7.119882 | -2.579331 | 2.351248
57.3151 | 6.8772 | 9.485545 | 7.126798 | -2.608345 | 2.358747
57.3251 | 6.8919 | 9.500041 | 7.13371 | -2.608141 | 2.366332
57.3351 | 6.8927 | 9.51462 | 7.140617 | -2.62192 | 2.374002
57.3451 | 6.8805 | 9.52928 | 7.14752 | -2.64878 | 2.38176
57.3551 | 6.8999 | 9.544023 | 7.154418 | -2.644123 | 2.389605
57.3651 | 6.8832 | 9.558849 | 7.161312 | -2.675649 | 2.397537
57.3751 | 6.8833 | 9.573757 | 7.168201 | -2.690457 | 2.405556
57.3851 | 6.8952 | 9.588749 | 7.175085 | -2.693549 | 2.413664
57.3951 | 6.8795 | 9.603824 | 7.181965 | -2.724324 | 2.42186
57.4051 | 6.8975 | 9.618983 | 7.188839 | -2.721483 | 2.430144
57.4151 | 6.8868 | 9.634226 | 7.195709 | -2.747426 | 2.438518
57.4251 | 6.8867 | 9.649553 | 7.202573 | -2.762853 | 2.44698
57.4351 | 6.8939 | 9.664965 | 7.209433 | -2.771065 | 2.455532
57.4451 | 6.8917 | 9.680461 | 7.216287 | -2.788761 | 2.464174
57.4551 | 6.889 | 9.696042 | 7.223136 | -2.807042 | 2.472905
57.4651 | 6.8991 | 9.711707 | 7.22998 | -2.812607 | 2.481727
57.4751 | 6.895 | 9.727459 | 7.236818 | -2.832459 | 2.49064
57.4851 | 6.8854 | 9.743295 | 7.243651 | -2.857895 | 2.499644
57.4951 | 6.9 | 9.759218 | 7.250479 | -2.859218 | 2.508739
57.5051 | 6.8875 | 9.775226 | 7.257301 | -2.887726 | 2.517925
57.5151 | 6.8982 | 9.791321 | 7.264117 | -2.893121 | 2.527203
57.5251 | 6.8872 | 9.807502 | 7.270928 | -2.920302 | 2.536574
57.5351 | 6.8811 | 9.823769 | 7.277733 | -2.942669 | 2.546036
57.5451 | 6.8938 | 9.840123 | 7.284532 | -2.946323 | 2.555591
57.5551 | 6.8942 | 9.856564 | 7.291325 | -2.962364 | 2.565239
57.5651 | 6.881 | 9.873091 | 7.298112 | -2.992091 | 2.57498
57.5751 | 6.8966 | 9.889707 | 7.304893 | -2.993107 | 2.584814
57.5851 | 6.8993 | 9.906409 | 7.311668 | -3.007109 | 2.594741
57.5951 | 6.8905 | 9.9232 | 7.318437 | -3.0327 | 2.604763
57.6051 | 6.8981 | 9.940077 | 7.325199 | -3.041977 | 2.614878
57.6151 | 6.8933 | 9.957043 | 7.331956 | -3.063743 | 2.625088
57.6251 | 6.8928 | 9.974097 | 7.338705 | -3.081297 | 2.635391
57.6351 | 6.8996 | 9.991239 | 7.345449 | -3.091639 | 2.64579
57.6451 | 6.8959 | 10.00847 | 7.352186 | -3.112569 | 2.656283
57.6551 | 6.8987 | 10.02579 | 7.358916 | -3.127087 | 2.666871
57.6651 | 6.8978 | 10.04319 | 7.36564 | -3.145394 | 2.677554
57.6751 | 6.8978 | 10.06069 | 7.372357 | -3.162889 | 2.688332
57.6851 | 6.8886 | 10.07827 | 7.379067 | -3.189673 | 2.699206
57.6951 | 6.8945 | 10.09595 | 7.385771 | -3.201446 | 2.710175
57.7051 | 6.894 | 10.11371 | 7.392467 | -3.219707 | 2.72124
57.7151 | 6.8989 | 10.13156 | 7.399157 | -3.232657 | 2.732401
57.7251 | 6.899 | 10.1495 | 7.405839 | -3.250497 | 2.743657
57.7351 | 6.8985 | 10.16752 | 7.412515 | -3.269024 | 2.75501
57.7451 | 6.8921 | 10.18564 | 7.419183 | -3.293541 | 2.766458
57.7551 | 6.9032 | 10.20385 | 7.425844 | -3.300647 | 2.778003
57.7651 | 6.9004 | 10.22214 | 7.432498 | -3.321741 | 2.789643
57.7751 | 6.8997 | 10.24052 | 7.439144 | -3.340824 | 2.80138
57.7851 | 6.9002 | 10.259 | 7.445783 | -3.358796 | 2.813213
57.7951 | 6.9008 | 10.27756 | 7.452415 | -3.376757 | 2.825143
57.8051 | 6.9046 | 10.29621 | 7.459039 | -3.391606 | 2.837168
57.815 | 6.9082 | 10.31476 | 7.465589 | -3.406555 | 2.849166
57.825 | 6.9005 | 10.33358 | 7.472197 | -3.43308 | 2.861383
57.835 | 6.8957 | 10.35249 | 7.478798 | -3.456794 | 2.873696
57.845 | 6.9007 | 10.3715 | 7.485392 | -3.470796 | 2.886104
57.855 | 6.9016 | 10.39059 | 7.491977 | -3.488986 | 2.898609
57.865 | 6.9056 | 10.40976 | 7.498554 | -3.504163 | 2.911209
57.875 | 6.9027 | 10.42903 | 7.505124 | -3.526328 | 2.923904
57.885 | 6.8993 | 10.44838 | 7.511685 | -3.549081 | 2.936696
57.895 | 6.9066 | 10.46782 | 7.518238 | -3.56122 | 2.949582
57.905 | 6.912 | 10.48735 | 7.524783 | -3.575347 | 2.962563
57.915 | 6.9082 | 10.50696 | 7.53132 | -3.598759 | 2.975639
57.925 | 6.9045 | 10.52666 | 7.537849 | -3.622159 | 2.98881
57.935 | 6.9031 | 10.54644 | 7.544369 | -3.643344 | 3.002075
57.945 | 6.9074 | 10.56631 | 7.55088 | -3.658914 | 3.015434
57.955 | 6.9065 | 10.58627 | 7.557383 | -3.67977 | 3.028886
57.965 | 6.909 | 10.60631 | 7.563878 | -3.69731 | 3.042432
57.975 | 6.9076 | 10.62643 | 7.570364 | -3.718835 | 3.056071
57.985 | 6.9081 | 10.64664 | 7.576841 | -3.738543 | 3.069802
57.995 | 6.8951 | 10.66693 | 7.58331 | -3.771835 | 3.083625
58.005 | 6.9009 | 10.68731 | 7.58977 | -3.786409 | 3.09754
58.015 | 6.9052 | 10.70777 | 7.596221 | -3.802566 | 3.111546
58.025 | 6.9053 | 10.7283 | 7.602663 | -3.823004 | 3.125642
58.035 | 6.9047 | 10.74892 | 7.609096 | -3.844224 | 3.139828
58.045 | 6.9067 | 10.76962 | 7.615519 | -3.862923 | 3.154104
58.055 | 6.8997 | 10.7904 | 7.621934 | -3.890703 | 3.168468
58.065 | 6.9066 | 10.81126 | 7.62834 | -3.904661 | 3.182921
58.075 | 6.91 | 10.8322 | 7.634736 | -3.922197 | 3.197461
58.085 | 6.9072 | 10.85321 | 7.641123 | -3.946011 | 3.212087
58.095 | 6.9054 | 10.8743 | 7.647501 | -3.968901 | 3.2268
58.105 | 6.9087 | 10.89547 | 7.653869 | -3.986767 | 3.241598
58.115 | 6.904 | 10.91671 | 7.660228 | -4.012708 | 3.25648
58.125 | 6.9039 | 10.93802 | 7.666578 | -4.034122 | 3.271444
58.135 | 6.9037 | 10.95941 | 7.672917 | -4.05571 | 3.286493
58.145 | 6.8996 | 10.98087 | 7.679248 | -4.08127 | 3.301622
58.155 | 6.9023 | 11.0024 | 7.685568 | -4.1001 | 3.316832
58.165 | 6.905 | 11.024 | 7.691878 | -4.119 | 3.332122
58.175 | 6.903 | 11.04567 | 7.698179 | -4.142668 | 3.347489
58.185 | 6.9055 | 11.0674 | 7.70447 | -4.161904 | 3.362934
58.195 | 6.9013 | 11.08921 | 7.710751 | -4.187906 | 3.378455
58.205 | 6.9078 | 11.11107 | 7.717022 | -4.203273 | 3.394051
58.215 | 6.9046 | 11.133 | 7.723283 | -4.228403 | 3.40972
58.225 | 6.9031 | 11.155 | 7.729534 | -4.251896 | 3.425462
58.235 | 6.9039 | 11.17705 | 7.735774 | -4.273149 | 3.441275
58.245 | 6.9098 | 11.19916 | 7.742005 | -4.289362 | 3.457157
58.255 | 6.907 | 11.22133 | 7.748225 | -4.314332 | 3.473107
58.265 | 6.9066 | 11.24356 | 7.754434 | -4.336958 | 3.489124
58.275 | 6.9139 | 11.26584 | 7.760633 | -4.351939 | 3.505206
58.285 | 6.9021 | 11.28817 | 7.766822 | -4.386073 | 3.52135
58.295 | 6.901 | 11.31056 | 7.773001 | -4.409558 | 3.537558
58.305 | 6.8995 | 11.33299 | 7.779168 | -4.433492 | 3.553824
58.315 | 6.8983 | 11.35547 | 7.785325 | -4.457174 | 3.570149
58.325 | 6.9066 | 11.378 | 7.791472 | -4.471401 | 3.58653
58.335 | 6.8974 | 11.40057 | 7.797607 | -4.503173 | 3.602965
58.345 | 6.8959 | 11.42319 | 7.803732 | -4.527285 | 3.619454
58.355 | 6.9063 | 11.44584 | 7.809846 | -4.539538 | 3.635993
58.365 | 6.9046 | 11.46853 | 7.815949 | -4.563928 | 3.65258
58.375 | 6.9003 | 11.49125 | 7.822041 | -4.590954 | 3.669213
58.385 | 6.9086 | 11.51401 | 7.828122 | -4.605412 | 3.68589
58.395 | 6.8979 | 11.5368 | 7.834192 | -4.638901 | 3.70261
58.405 | 6.9011 | 11.55962 | 7.84025 | -4.658519 | 3.719369
58.415 | 6.9051 | 11.58246 | 7.846298 | -4.677363 | 3.736165
58.425 | 6.8988 | 11.60533 | 7.852334 | -4.70653 | 3.752996
58.435 | 6.9044 | 11.62822 | 7.858359 | -4.723818 | 3.769859
58.445 | 6.9071 | 11.65113 | 7.864373 | -4.744025 | 3.786752
58.455 | 6.8945 | 11.67405 | 7.870375 | -4.779547 | 3.803672
58.465 | 6.9005 | 11.69698 | 7.876366 | -4.796483 | 3.820617
58.475 | 6.8988 | 11.71993 | 7.882345 | -4.821128 | 3.837584
58.485 | 6.8934 | 11.74288 | 7.888312 | -4.849481 | 3.854569
58.495 | 6.9069 | 11.76584 | 7.894268 | -4.858939 | 3.871571
58.505 | 6.9062 | 11.7888 | 7.900212379 | -4.882598 | 3.888585
58.515 | 6.8963 | 11.81175 | 7.906145 | -4.915455 | 3.90561
58.525 | 6.9119 | 11.83471 | 7.912066 | -4.922807 | 3.922642
58.535 | 6.9018 | 11.85765 | 7.917974 | -4.955852 | 3.939678
58.545 | 6.9047 | 11.88059 | 7.923871 | -4.975885 | 3.956714
58.555 | 6.9052 | 11.9035 | 7.929756 | -4.998305 | 3.973748
58.565 | 6.9056 | 11.92641 | 7.935629 | -5.020806 | 3.990776
58.575 | 6.9112 | 11.94929 | 7.94149 | -5.038085 | 4.007795
58.585 | 6.9093 | 11.97214 | 7.947339 | -5.062841 | 4.024802
58.595 | 6.8999 | 11.99497 | 7.953175 | -5.095067 | 4.041792
58.605 | 6.9075 | 12.01776 | 7.959 | -5.110262 | 4.058762
58.615 | 6.9017 | 12.04052 | 7.964812 | -5.138821 | 4.075709
58.625 | 6.9008 | 12.06324 | 7.970612 | -5.162441 | 4.092629
58.635 | 6.9138 | 12.08592 | 7.976399 | -5.172117 | 4.109518
58.645 | 6.9075 | 12.10855 | 7.982174 | -5.201047 | 4.126373
58.655 | 6.9121 | 12.13113 | 7.987936 | -5.219025 | 4.143189
58.665 | 6.9132 | 12.15365 | 7.993686 | -5.240448 | 4.159962
58.675 | 6.9139 | 12.17611 | 7.999424 | -5.262213 | 4.176689
58.685 | 6.9153 | 12.19851 | 8.005148 | -5.283214 | 4.193366
58.695 | 6.9153 | 12.22085 | 8.01086 | -5.305547 | 4.209987
58.705 | 6.9161 | 12.24311 | 8.01656 | -5.32701 | 4.22655
58.715 | 6.9238 | 12.2653 | 8.022246 | -5.341495 | 4.243049
58.725 | 6.9189 | 12.2874 | 8.02792 | -5.368501 | 4.259481
58.735 | 6.9255 | 12.30942 | 8.033581 | -5.383922 | 4.275842
58.745 | 6.9255 | 12.33135 | 8.039229 | -5.405855 | 4.292126
58.755 | 6.9238 | 12.35319 | 8.044863 | -5.429393 | 4.30833
58.765 | 6.9233 | 12.37493 | 8.050485 | -5.451634 | 4.324449
58.775 | 6.9254 | 12.39657 | 8.056094 | -5.471172 | 4.340478
58.785 | 6.9313 | 12.4181 | 8.06169 | -5.486803 | 4.356414
58.7949 | 6.9371 | 12.43931 | 8.067216 | -5.502209 | 4.372093
58.8049 | 6.941 | 12.46061 | 8.072785 | -5.519613 | 4.387827
58.8149 | 6.9384 | 12.4818 | 8.078342 | -5.543395 | 4.403454
58.8249 | 6.9429 | 12.50285 | 8.083884 | -5.559952 | 4.418967
58.8349 | 6.9471 | 12.52378 | 8.089414 | -5.576677 | 4.434364
58.8449 | 6.9427 | 12.54457 | 8.094929 | -5.601867 | 4.449637
58.8549 | 6.9508 | 12.56522 | 8.100432 | -5.614416 | 4.464784
58.8649 | 6.9516 | 12.58572 | 8.105921 | -5.63412 | 4.479799
58.8749 | 6.9544 | 12.60607 | 8.111396 | -5.651673 | 4.494677
58.8849 | 6.9585 | 12.62627 | 8.116858 | -5.667771 | 4.509414
58.8949 | 6.9557 | 12.64631 | 8.122306 | -5.69061 | 4.524004
58.9049 | 6.9583 | 12.66618 | 8.12774 | -5.707883 | 4.538442
58.9149 | 6.9685 | 12.68589 | 8.133161 | -5.717385 | 4.552725
58.9249 | 6.9584 | 12.70541 | 8.138568 | -5.747013 | 4.566846
58.9349 | 6.9657 | 12.72476 | 8.143961 | -5.759061 | 4.580801
58.9449 | 6.9725 | 12.74392 | 8.14934 | -5.771424 | 4.594584
58.9549 | 6.9677 | 12.7629 | 8.154705 | -5.795197 | 4.608192
58.9649 | 6.9746 | 12.78167 | 8.160056 | -5.807075 | 4.621619
58.9749 | 6.9775 | 12.80025 | 8.165393 | -5.822753 | 4.63486
58.9849 | 6.9787 | 12.81863 | 8.170716 | -5.839926 | 4.64791
58.9949 | 6.9831 | 12.83679 | 8.176025 | -5.85369 | 4.660765
59.0049 | 6.9874 | 12.85474 | 8.181319 | -5.867339 | 4.673419
59.0149 | 6.9857 | 12.87247 | 8.1866 | -5.886768 | 4.685868
59.0249 | 6.9896 | 12.88997 | 8.191866 | -5.900373 | 4.698107
59.0349 | 6.9886 | 12.90725 | 8.197118 | -5.918649 | 4.710131
59.0449 | 6.9909 | 12.92429 | 8.202356 | -5.93339 | 4.721935
59.0549 | 6.9906 | 12.94109 | 8.207579 | -5.950493 | 4.733514
59.0649 | 6.9951 | 12.95765 | 8.212788 | -5.962553 | 4.744865
59.0749 | 6.9916 | 12.97396 | 8.217982 | -5.982364 | 4.755982
59.0849 | 6.9949 | 12.99002 | 8.223162 | -5.995123 | 4.766861
59.0949 | 6.9978 | 13.00582 | 8.228327 | -6.008024 | 4.777498
59.1049 | 6.9945 | 13.02136 | 8.233477 | -6.026864 | 4.787887
59.1149 | 7.0055 | 13.03664 | 8.238613 | -6.031137 | 4.798024
59.1249 | 7.0022 | 13.05164 | 8.243734 | -6.04944 | 4.807906
59.1349 | 7.0065 | 13.06637 | 8.248841 | -6.059868 | 4.817527
59.1449 | 7.0066 | 13.08082 | 8.253933 | -6.074217 | 4.826884
59.1549 | 7.0038 | 13.09498 | 8.259009 | -6.091183 | 4.835973
59.1649 | 7.0121 | 13.10886 | 8.264071 | -6.096761 | 4.84479
59.1749 | 7.0105 | 13.12245 | 8.269119 | -6.111948 | 4.85333
59.1849 | 7.0126 | 13.13574 | 8.274151 | -6.12314 | 4.86159
59.1949 | 7.0154 | 13.14873 | 8.279168 | -6.133333 | 4.869565
59.2049 | 7.0153 | 13.16142 | 8.28417 | -6.146124 | 4.877254
59.2149 | 7.0168 | 13.17381 | 8.289157 | -6.157008 | 4.884651
59.2249 | 7.0185 | 13.18588 | 8.294129 | -6.167383 | 4.891754
59.2349 | 7.0226 | 13.19764 | 8.299086 | -6.175044 | 4.898558
59.2449 | 7.0254 | 13.20909 | 8.304027 | -6.183689 | 4.905062
59.2549 | 7.0277 | 13.22021 | 8.308954 | -6.192515 | 4.911261
59.2649 | 7.0294 | 13.23102 | 8.313865 | -6.201618 | 4.917153
59.2749 | 7.0261 | 13.2415 | 8.31876 | -6.215396 | 4.922735
59.2849 | 7.0414 | 13.25165 | 8.323641 | -6.210245 | 4.928005
59.2949 | 7.0398 | 13.26146 | 8.328506 | -6.221664 | 4.932958
59.3049 | 7.0386 | 13.27095 | 8.333355 | -6.232349 | 4.937594
59.3149 | 7.047 | 13.2801 | 8.338189 | -6.233098 | 4.941909
59.3249 | 7.0492 | 13.28891 | 8.343008 | -6.239709 | 4.945902
59.3349 | 7.0479 | 13.29738 | 8.347811 | -6.24948 | 4.949569
59.3449 | 7.0594 | 13.30551 | 8.352598 | -6.246109 | 4.952911
59.3549 | 7.0518 | 13.31329 | 8.35737 | -6.261493 | 4.955923
59.3649 | 7.0559 | 13.32073 | 8.362126 | -6.264832 | 4.958606
59.3749 | 7.0613 | 13.32782 | 8.366867 | -6.266524 | 4.960957
59.3849 | 7.0636 | 13.33457 | 8.371591 | -6.270967 | 4.962976
59.3949 | 7.0581 | 13.34096 | 8.3763 | -6.282859 | 4.964659
59.4049 | 7.0695 | 13.347 | 8.380993 | -6.277501 | 4.966008
59.4149 | 7.0747 | 13.35269 | 8.38567 | -6.27799 | 4.96702
59.4249 | 7.0719 | 13.35803 | 8.390332 | -6.286127 | 4.967695
59.4349 | 7.0806 | 13.36301 | 8.394977 | -6.282409 | 4.968032
59.4449 | 7.0828 | 13.36764 | 8.399607 | -6.284838 | 4.968032
59.4549 | 7.0845 | 13.37191 | 8.40422 | -6.287413 | 4.967693
59.4649 | 7.0902 | 13.37583 | 8.408817 | -6.285632 | 4.967015
59.4749 | 7.0931 | 13.3794 | 8.413399 | -6.286297 | 4.965999
59.4849 | 7.0947 | 13.38261 | 8.417964 | -6.287907 | 4.964644
59.4949 | 7.1008 | 13.38546 | 8.422513 | -6.284664 | 4.962951
59.5049 | 7.0995 | 13.38797 | 8.427046 | -6.288465 | 4.96092
59.5149 | 7.1008 | 13.39011 | 8.431562 | -6.289314 | 4.958552
59.5249 | 7.112 | 13.39191 | 8.436063 | -6.27991 | 4.955848
59.5349 | 7.1095 | 13.39335 | 8.440547 | -6.283854 | 4.952808
59.5449 | 7.1092 | 13.39445 | 8.445015 | -6.285248 | 4.949433
59.5549 | 7.1154 | 13.39519 | 8.449466 | -6.279791 | 4.945725
59.5649 | 7.1173 | 13.39559 | 8.453901 | -6.278287 | 4.941685
59.5749 | 7.1234 | 13.39564 | 8.45832 | -6.272236 | 4.937316
59.5849 | 7.1297 | 13.39534 | 8.462722 | -6.265639 | 4.932617
59.5949 | 7.1281 | 13.3947 | 8.467108 | -6.2666 | 4.927592
59.6049 | 7.1337 | 13.39372 | 8.471477 | -6.260018 | 4.922241
59.6149 | 7.1417 | 13.3924 | 8.475829 | -6.250697 | 4.916568
59.6249 | 7.1421 | 13.39074 | 8.480165 | -6.248639 | 4.910573
59.6349 | 7.1474 | 13.38875 | 8.484485 | -6.241345 | 4.90426
59.6449 | 7.154 | 13.38642 | 8.488788 | -6.232419 | 4.897632
59.6549 | 7.1523 | 13.38376 | 8.493074 | -6.231463 | 4.89069
59.6649 | 7.1536 | 13.38078 | 8.497343 | -6.22718 | 4.883437
59.6749 | 7.1643 | 13.37747 | 8.501595 | -6.213172 | 4.875876
59.6849 | 7.1612 | 13.37384 | 8.505831 | -6.212642 | 4.868011
59.6949 | 7.1686 | 13.36989 | 8.51005 | -6.201294 | 4.859844
59.7049 | 7.1676 | 13.36563 | 8.514252 | -6.198031 | 4.851378
59.7149 | 7.1712 | 13.36105 | 8.518438 | -6.189855 | 4.842617
59.7249 | 7.1795 | 13.35617 | 8.522606 | -6.17667 | 4.833564
59.7349 | 7.1827 | 13.35098 | 8.526757 | -6.16828 | 4.824223
59.7449 | 7.185 | 13.34549 | 8.530892 | -6.160489 | 4.814597
59.7549 | 7.1957 | 13.3397 | 8.535009 | -6.143999 | 4.80469
59.7648 | 7.1946 | 13.33368 | 8.539069 | -6.139079 | 4.79461
59.7748 | 7.2008 | 13.32731 | 8.543152 | -6.126509 | 4.784156
59.7848 | 7.2064 | 13.32065 | 8.547219 | -6.114251 | 4.773432
59.7948 | 7.205 | 13.31371 | 8.551268 | -6.10871 | 4.762442
59.8048 | 7.2141 | 13.30649 | 8.5553 | -6.092392 | 4.751192
59.8148 | 7.2126 | 13.299 | 8.559315 | -6.0864 | 4.739684
59.8248 | 7.2201 | 13.29124 | 8.563313 | -6.071138 | 4.727925
59.8348 | 7.2263 | 13.28321 | 8.567294 | -6.056909 | 4.715916
59.8448 | 7.2197 | 13.27492 | 8.571257 | -6.05522 | 4.703663
59.8548 | 7.231 | 13.26637 | 8.575203 | -6.035375 | 4.691172
59.8648 | 7.2322 | 13.25758 | 8.579132 | -6.025377 | 4.678445
59.8748 | 7.2421 | 13.24853 | 8.583043 | -6.006431 | 4.665488
59.8848 | 7.2478 | 13.23924 | 8.586937 | -5.991442 | 4.652305
59.8948 | 7.2544 | 13.22971 | 8.590814 | -5.975315 | 4.638901
59.9048 | 7.2609 | 13.21995 | 8.594673 | -5.959053 | 4.625281
59.9148 | 7.2594 | 13.20996 | 8.598515 | -5.950563 | 4.611449
59.9248 | 7.2744 | 13.19975 | 8.602339 | -5.925348 | 4.597409
59.9348 | 7.2649 | 13.18931 | 8.606146 | -5.924414 | 4.583169
59.9448 | 7.2848 | 13.17867 | 8.609935 | -5.893865 | 4.56873
59.9548 | 7.2806 | 13.16781 | 8.613706 | -5.887207 | 4.5541
59.9648 | 7.2796 | 13.15674 | 8.617461 | -5.877142 | 4.539282
59.9748 | 7.2951 | 13.14548 | 8.621197 | -5.850378 | 4.524281
59.9848 | 7.2931 | 13.13402 | 8.624916 | -5.840918 | 4.509102
59.9948 | 7.3029 | 13.12237 | 8.628617 | -5.819468 | 4.49375
60.0048 | 7.308 | 13.11053 | 8.632301 | -5.802531 | 4.47823
60.0148 | 7.3128 | 13.09851 | 8.635966 | -5.785714 | 4.462547
60.0248 | 7.3171 | 13.08632 | 8.639615 | -5.76922 | 4.446706
60.0348 | 7.3247 | 13.07396 | 8.643245 | -5.749256 | 4.430711
60.0448 | 7.3294 | 13.06142 | 8.646857 | -5.732025 | 4.414567
60.0548 | 7.3335 | 13.04873 | 8.650452158 | -5.715232 | 4.39828
60.0648 | 7.3351 | 13.03588 | 8.654029 | -5.700783 | 4.381854
60.0748 | 7.3415 | 13.02288 | 8.657588 | -5.681382 | 4.365294
60.0848 | 7.344 | 13.00973 | 8.661129 | -5.665733 | 4.348604
60.0948 | 7.3622 | 12.99644 | 8.664653 | -5.634242 | 4.33179
60.1048 | 7.3543 | 12.98301 | 8.668158 | -5.628713 | 4.314855
60.1148 | 7.3641 | 12.96945 | 8.671646 | -5.605351 | 4.297806
60.1248 | 7.3708 | 12.95576 | 8.675115 | -5.584961 | 4.280646
60.1348 | 7.3758 | 12.94195 | 8.678567 | -5.566147 | 4.26338
60.1448 | 7.3804 | 12.92801 | 8.682 | -5.547613 | 4.246013
60.1548 | 7.3881 | 12.91397 | 8.685416 | -5.525865 | 4.22855
60.1648 | 7.3878 | 12.89981 | 8.688813 | -5.512007 | 4.210994
60.1748 | 7.3949 | 12.88554 | 8.692192 | -5.490643 | 4.19335
60.1848 | 7.4126 | 12.87118 | 8.695554 | -5.458577 | 4.175623
60.1948 | 7.4078 | 12.85671 | 8.698897 | -5.448914 | 4.157817
60.2048 | 7.426 | 12.84216 | 8.702222 | -5.416159 | 4.139937
60.2148 | 7.4329 | 12.82752 | 8.705529 | -5.394615 | 4.121986
60.2248 | 7.4359 | 12.81279 | 8.708818 | -5.376887 | 4.10397
60.2348 | 7.4446 | 12.79798 | 8.712088 | -5.353379 | 4.085891
60.2448 | 7.4529 | 12.7831 | 8.715341 | -5.330195 | 4.067755
60.2548 | 7.4477 | 12.76814 | 8.718575 | -5.320439 | 4.049564
60.2648 | 7.4638 | 12.75312 | 8.721791 | -5.289315 | 4.031325
60.2748 | 7.474 | 12.73803 | 8.724988 | -5.264027 | 4.013039
60.2848 | 7.4829 | 12.72288 | 8.728168 | -5.23998 | 3.994712
60.2948 | 7.4922 | 12.70768 | 8.731329 | -5.215475 | 3.976347
60.3048 | 7.502 | 12.69242 | 8.734471 | -5.190419 | 3.957947
60.3148 | 7.5006 | 12.67711 | 8.737596 | -5.176513 | 3.939517
60.3248 | 7.5149 | 12.66176 | 8.740702 | -5.146862 | 3.92106
60.3348 | 7.5245 | 12.64637 | 8.743789 | -5.12187 | 3.90258
60.3448 | 7.526 | 12.63094 | 8.746859 | -5.104939 | 3.88408
60.3548 | 7.5422 | 12.61547 | 8.74991 | -5.073274 | 3.865564
60.3648 | 7.5576 | 12.59998 | 8.752942 | -5.042377 | 3.847035
60.3748 | 7.5567 | 12.58445 | 8.755956 | -5.027753 | 3.828497
60.3848 | 7.572 | 12.5689 | 8.758952 | -4.996903 | 3.809952
60.3948 | 7.5826 | 12.55333 | 8.761929 | -4.970733 | 3.791404
60.4048 | 7.5776 | 12.53774 | 8.764887 | -4.960143 | 3.772856
60.4148 | 7.5945 | 12.52214 | 8.767827 | -4.927638 | 3.754311
60.4248 | 7.6082 | 12.50652 | 8.770749 | -4.898322 | 3.735773
60.4348 | 7.6105 | 12.4909 | 8.773652 | -4.880395 | 3.717243
60.4448 | 7.6287 | 12.47526 | 8.776537 | -4.846563 | 3.698726
60.4548 | 7.6341 | 12.45963 | 8.779403 | -4.825526 | 3.680223
60.4648 | 7.6376 | 12.44399 | 8.78225 | -4.806388 | 3.661738
60.4748 | 7.6489 | 12.42835 | 8.785079 | -4.779452 | 3.643273
60.4848 | 7.6565 | 12.41272 | 8.787889 | -4.75622 | 3.624831
60.4948 | 7.6659 | 12.3971 | 8.790681 | -4.731195 | 3.606415
60.5048 | 7.6747 | 12.38148 | 8.793454 | -4.70678 | 3.588026
60.5148 | 7.6878 | 12.36588 | 8.796208 | -4.678076 | 3.569668
60.5248 | 7.6942 | 12.35029 | 8.798944 | -4.656086 | 3.551342
60.5348 | 7.7074 | 12.33471 | 8.801661 | -4.627312 | 3.533052
60.5448 | 7.7054 | 12.31916 | 8.804359 | -4.613758 | 3.514799
60.5548 | 7.713 | 12.30362 | 8.807038 | -4.590623 | 3.496585
60.5648 | 7.7236 | 12.28811 | 8.809699 | -4.564512 | 3.478413
60.5748 | 7.7357 | 12.27263 | 8.812342 | -4.536926 | 3.460284
60.5848 | 7.748 | 12.25717 | 8.814965 | -4.509167 | 3.442201
60.5948 | 7.7527 | 12.24174 | 8.81757 | -4.489036 | 3.424166
60.6048 | 7.7649 | 12.22634 | 8.820156 | -4.461436 | 3.40618
60.6148 | 7.7732 | 12.21097 | 8.822723 | -4.437769 | 3.388246
60.6248 | 7.7746 | 12.19564 | 8.825272 | -4.421036 | 3.370364
60.6348 | 7.7841 | 12.18034 | 8.827801 | -4.39624 | 3.352538
60.6448 | 7.8021 | 12.16508 | 8.830312 | -4.36298 | 3.334768
60.6548 | 7.8126 | 12.14986 | 8.832804 | -4.337261 | 3.317057
60.6648 | 7.8237 | 12.13468 | 8.835278 | -4.310982 | 3.299405
60.6748 | 7.8299 | 12.11955 | 8.837732 | -4.289645 | 3.281813
60.6848 | 7.8359 | 12.10445 | 8.840168 | -4.268553 | 3.264285
60.6948 | 7.8465 | 12.08941 | 8.842584 | -4.242906 | 3.246821
60.7048 | 7.8648 | 12.0744 | 8.844982 | -4.209605 | 3.229422
60.7148 | 7.8712 | 12.05945 | 8.847361 | -4.188252 | 3.212091
60.7248 | 7.8844 | 12.04455 | 8.849722 | -4.160148 | 3.194826
60.7347 | 7.8977 | 12.02984 | 8.85204 | -4.132142 | 3.177802
60.7447 | 7.8964 | 12.01504 | 8.854362 | -4.118639 | 3.160676
60.7547 | 7.9092 | 12.00029 | 8.856666 | -4.091089 | 3.143623
60.7647 | 7.9276 | 11.98559 | 8.858951 | -4.057993 | 3.126641
60.7747 | 7.9363 | 11.97095 | 8.861217 | -4.034651 | 3.109734
60.7847 | 7.952 | 11.95636 | 8.863464 | -4.004364 | 3.0929
60.7947 | 7.9682 | 11.94183 | 8.865692 | -3.973635 | 3.076142
60.8047 | 7.9647 | 11.92736 | 8.867902 | -3.962662 | 3.05946
60.8147 | 7.9884 | 11.91295 | 8.870092 | -3.924548 | 3.042856
60.8247 | 8.002 | 11.89859 | 8.872264 | -3.896593 | 3.02633
60.8347 | 8.0087 | 11.8843 | 8.874416 | -3.875598 | 3.009882
60.8447 | 8.0383 | 11.87006 | 8.87655 | -3.831764 | 2.993514
60.8547 | 8.0399 | 11.85589 | 8.878664 | -3.815991 | 2.977227
60.8647 | 8.0423 | 11.84178 | 8.88076 | -3.79948 | 2.96102
60.8747 | 8.0676 | 11.82773 | 8.882836 | -3.76013 | 2.944894
60.8847 | 8.085 | 11.81374 | 8.884894 | -3.728745 | 2.928851
60.8947 | 8.0986 | 11.79982 | 8.886933 | -3.701223 | 2.91289
60.9047 | 8.1171 | 11.78597 | 8.888953 | -3.668866 | 2.897013
60.9147 | 8.1403 | 11.77217 | 8.890954 | -3.631873 | 2.881219
60.9247 | 8.1367 | 11.75845 | 8.892935 | -3.621745 | 2.86551
60.9347 | 8.1697 | 11.74478 | 8.894898 | -3.575083 | 2.849885
60.9447 | 8.1878 | 11.73119 | 8.896842 | -3.543387 | 2.834344
60.9547 | 8.2078 | 11.71766 | 8.898767 | -3.509857 | 2.81889
60.9647 | 8.2292 | 11.70419 | 8.900673 | -3.474994 | 2.803521
60.9747 | 8.2435 | 11.6908 | 8.90256 | -3.447298 | 2.788238
60.9847 | 8.2641 | 11.67747 | 8.904428 | -3.413369 | 2.773041
60.9947 | 8.2894 | 11.66421 | 8.906277 | -3.374808 | 2.757931
61.0047 | 8.315 | 11.65101 | 8.908107 | -3.336014 | 2.742907
61.0147 | 8.3323 | 11.63789 | 8.909918 | -3.305589 | 2.727971
61.0247 | 8.3595 | 11.62483 | 8.91171 | -3.265331 | 2.713121
61.0347 | 8.3847 | 11.61184 | 8.913483 | -3.227142 | 2.698359
61.0447 | 8.4123 | 11.59892 | 8.915237 | -3.186621 | 2.683685
61.0547 | 8.4343 | 11.58607 | 8.916972 | -3.151769 | 2.669098
61.0647 | 8.483 | 11.57329 | 8.918688 | -3.090286 | 2.654598
61.0747 | 8.4999 | 11.56057 | 8.920385 | -3.060671 | 2.640186
61.0847 | 8.5258 | 11.54792 | 8.922063 | -3.022124 | 2.625862
61.0947 | 8.5637 | 11.53535 | 8.923722 | -2.971647 | 2.611626
61.1047 | 8.6041 | 11.52284 | 8.925362 | -2.918738 | 2.597477
61.1147 | 8.6349 | 11.5104 | 8.926983 | -2.875499 | 2.583416
61.1247 | 8.6882 | 11.49803 | 8.928585 | -2.809827 | 2.569443
61.1347 | 8.7058 | 11.48572 | 8.930168 | -2.779925 | 2.555557
61.1447 | 8.7606 | 11.47349 | 8.931732 | -2.712891 | 2.541759
61.1547 | 8.7966 | 11.46133 | 8.933277 | -2.664725 | 2.528048
61.1647 | 8.8578 | 11.44923 | 8.934803 | -2.591428 | 2.514425
61.1747 | 8.8971 | 11.4372 | 8.93631 | -2.5401 | 2.50089
61.1847 | 8.9545 | 11.42524 | 8.937798 | -2.470739 | 2.487441
61.1947 | 9.0085 | 11.41335 | 8.939267 | -2.404846 | 2.474079
61.2047 | 9.0619 | 11.40152 | 8.940717 | -2.339622 | 2.460804
61.2147 | 9.1406 | 11.38976 | 8.942149 | -2.249165 | 2.447616
61.2247 | 9.2042 | 11.37808 | 8.943561 | -2.173875 | 2.434514
61.2347 | 9.2577 | 11.36645 | 8.944954 | -2.108753 | 2.421499
61.2447 | 9.3437 | 11.3549 | 8.946329 | -2.011198 | 2.408569
61.2547 | 9.4201 | 11.34341 | 8.947684 | -1.92331 | 2.395726
61.2647 | 9.5028 | 11.33199 | 8.94902 | -1.829188 | 2.382968
61.2747 | 9.5901 | 11.32063 | 8.950338 | -1.730533 | 2.370295
61.2847 | 9.6678 | 11.30934 | 8.951636 | -1.641544 | 2.357708
61.2947 | 9.7722 | 11.29812 | 8.952916 | -1.525921 | 2.345205
61.3047 | 9.8537 | 11.28696 | 8.954177 | -1.433264 | 2.332787
61.3147 | 9.9964 | 11.27587 | 8.955418 | -1.279471 | 2.320453
61.3247 | 10.0758 | 11.26484 | 8.956641 | -1.189044 | 2.308203
61.3347 | 10.2013 | 11.25388 | 8.957845 | -1.052582 | 2.296037
61.3447 | 10.3433 | 11.24298 | 8.95903 | -0.8996842 | 2.283954
61.3547 | 10.4711 | 11.23215 | 8.960197 | -0.7610503 | 2.271954
61.3647 | 10.612 | 11.22138 | 8.961344 | -0.6093804 | 2.260037
61.3747 | 10.7551 | 11.21067 | 8.962472 | -0.4555738 | 2.248202
61.3847 | 10.9038 | 11.20003 | 8.963582 | -0.2962307 | 2.236449
61.3947 | 11.045 | 11.18945 | 8.964673 | -0.1444499 | 2.224777
61.4047 | 11.2536 | 11.17893 | 8.965744 | 0.07466794 | 2.213188
61.4147 | 11.3883 | 11.16848 | 8.966797 | 0.2198239 | 2.201679
61.4247 | 11.5634 | 11.15808 | 8.967832 | 0.405318 | 2.19025
61.4347 | 11.7838 | 11.14775 | 8.968847 | 0.6360511 | 2.178902
61.4447 | 11.9702 | 11.13748 | 8.969843 | 0.8327229 | 2.167634
61.4547 | 12.1274 | 11.12727 | 8.970821 | 1.000134 | 2.156445
61.4647 | 12.4175 | 11.11712 | 8.97178 | 1.300385 | 2.145335
61.4747 | 12.6042 | 11.10702 | 8.97272 | 1.497176 | 2.134304
61.4847 | 12.8421 | 11.09699 | 8.973642 | 1.745108 | 2.123351
61.4947 | 13.1269 | 11.08702 | 8.974544 | 2.03988 | 2.112476
61.5047 | 13.3476 | 11.07711 | 8.975428 | 2.270494 | 2.101678
61.5147 | 13.6123 | 11.06725 | 8.976293 | 2.545049 | 2.090958
61.5247 | 13.9494 | 11.05745 | 8.97714 | 2.891947 | 2.080314
61.5347 | 14.203 | 11.04771 | 8.977967 | 3.155287 | 2.069746
61.5447 | 14.446 | 11.03803 | 8.978776 | 3.40797 | 2.059254
61.5547 | 14.805 | 11.0284 | 8.979566 | 3.776596 | 2.048838
61.5647 | 15.1159 | 11.01883 | 8.980338 | 4.097066 | 2.038496
61.5747 | 15.4181 | 11.00932 | 8.981091 | 4.40878 | 2.028229
61.5847 | 15.7542 | 10.99986 | 8.981825 | 4.754339 | 2.018036
61.5947 | 16.0992 | 10.99046 | 8.982541 | 5.108742 | 2.007917
61.6047 | 16.4204 | 10.98111 | 8.983238 | 5.439291 | 1.997871
61.6147 | 16.8369 | 10.97181 | 8.983916 | 5.865086 | 1.987898
61.6247 | 17.1805 | 10.96257 | 8.984576 | 6.217927 | 1.977998
61.6347 | 17.5638 | 10.95339 | 8.985217 | 6.610414 | 1.968169
61.6447 | 17.9951 | 10.94425 | 8.985839 | 7.050849 | 1.958412
61.6547 | 18.4002 | 10.93517 | 8.986443 | 7.465031 | 1.948726
61.6647 | 18.8247 | 10.92614 | 8.987029 | 7.89856 | 1.939111
61.6747 | 19.2321 | 10.91716 | 8.987596 | 8.314939 | 1.929566
61.6847 | 19.7022 | 10.90823 | 8.988144 | 8.793966 | 1.92009
61.6947 | 20.085 | 10.89936 | 8.988674 | 9.185642 | 1.910684
61.7046 | 20.5107 | 10.89062 | 8.98918 | 9.620078 | 1.901441
61.7146 | 21.0266 | 10.88185 | 8.989673 | 10.14475 | 1.892172
61.7246 | 21.4401 | 10.87312 | 8.990148 | 10.56698 | 1.882971
61.7346 | 21.8922 | 10.86444 | 8.990604 | 11.02776 | 1.873838
61.7446 | 22.3216 | 10.85581 | 8.991042 | 11.46579 | 1.864771
61.7546 | 22.8383 | 10.84723 | 8.991462 | 11.99107 | 1.855771
61.7646 | 23.2768 | 10.8387 | 8.991863 | 12.4381 | 1.846838
61.7746 | 23.8129 | 10.83022 | 8.992245 | 12.98268 | 1.837971
61.7846 | 24.2566 | 10.82178 | 8.992609 | 13.43482 | 1.829169
61.7946 | 24.7342 | 10.81339 | 8.992955 | 13.92081 | 1.820432
61.8046 | 25.2753 | 10.80504 | 8.993283 | 14.47026 | 1.81176
61.8146 | 25.7324 | 10.79674 | 8.993592 | 14.93566 | 1.803151
61.8246 | 26.2493 | 10.78849 | 8.993883 | 15.46081 | 1.794607
61.8346 | 26.6767 | 10.78028 | 8.994156 | 15.89642 | 1.786125
61.8446 | 27.1873 | 10.77212 | 8.994411 | 16.41518 | 1.777707
61.8546 | 27.5871 | 10.764 | 8.994647 | 16.8231 | 1.769351
61.8646 | 28.0943 | 10.75592 | 8.994865 | 17.33838 | 1.761057
61.8746 | 28.5718 | 10.74789 | 8.995065 | 17.82391 | 1.752825
61.8846 | 28.9898 | 10.7399 | 8.995247 | 18.2499 | 1.744653
61.8946 | 29.389 | 10.73195 | 8.995411 | 18.65705 | 1.736543
61.9046 | 29.8756 | 10.72405 | 8.995556 | 19.15155 | 1.728493
61.9146 | 30.313 | 10.71619 | 8.995684 | 19.59681 | 1.720502
61.9246 | 30.6663 | 10.70836 | 8.995793 | 19.95794 | 1.712571
61.9346 | 31.1251 | 10.70058 | 8.995884 | 20.42452 | 1.704699
61.9446 | 31.5045 | 10.69284 | 8.995957 | 20.81166 | 1.696886
61.9546 | 31.8535 | 10.68514 | 8.996013 | 21.16836 | 1.689131
61.9646 | 32.2652 | 10.67748 | 8.99605 | 21.58772 | 1.681434
61.9746 | 32.6012 | 10.66986 | 8.996069 | 21.93134 | 1.673794
61.9846 | 32.9062 | 10.66228 | 8.996071 | 22.24392 | 1.666211
61.9946 | 33.2052 | 10.65474 | 8.996054 | 22.55046 | 1.658685
62.0046 | 33.4955 | 10.64723 | 8.996019 | 22.84827 | 1.651214
62.0146 | 33.7842 | 10.63977 | 8.995967 | 23.14443 | 1.6438
62.0246 | 33.9903 | 10.63234 | 8.995897 | 23.35796 | 1.636441
62.0346 | 34.2273 | 10.62495 | 8.995809 | 23.60235 | 1.629137
62.0446 | 34.4354 | 10.61759 | 8.995703 | 23.81781 | 1.621887
62.0546 | 34.5921 | 10.61027 | 8.995579 | 23.98183 | 1.614692
62.0646 | 34.7447 | 10.60299 | 8.995438 | 24.14171 | 1.607551
62.0746 | 34.9116 | 10.59574 | 8.995279 | 24.31586 | 1.600463
62.0846 | 35.025 | 10.58853 | 8.995102 | 24.43647 | 1.593427
62.0946 | 35.0588 | 10.58135 | 8.994907 | 24.47745 | 1.586445
62.1046 | 35.1385 | 10.57421 | 8.994695 | 24.56429 | 1.579514
62.1146 | 35.1632 | 10.5671 | 8.994465 | 24.5961 | 1.572636
62.1246 | 35.1621 | 10.56003 | 8.994218 | 24.60207 | 1.565809
62.1346 | 35.1548 | 10.55299 | 8.993953 | 24.60181 | 1.559033
62.1446 | 35.1256 | 10.54598 | 8.99367 | 24.57962 | 1.552308
62.1546 | 34.989 | 10.539 | 8.99337 | 24.45 | 1.545633
62.1646 | 34.934 | 10.53206 | 8.993053 | 24.40194 | 1.539008
62.1746 | 34.8216 | 10.52515 | 8.992718 | 24.29645 | 1.532433
62.1846 | 34.6788 | 10.51827 | 8.992365 | 24.16053 | 1.525907
62.1946 | 34.4572 | 10.51143 | 8.991995 | 23.94577 | 1.51943
62.2046 | 34.3127 | 10.50461 | 8.991608 | 23.80809 | 1.513001
62.2146 | 34.0617 | 10.49782 | 8.991203 | 23.56388 | 1.506621
62.2246 | 33.7808 | 10.49107 | 8.990781 | 23.28973 | 1.500288
62.2346 | 33.5806 | 10.48434 | 8.990342 | 23.09626 | 1.494003
62.2446 | 33.2788 | 10.47765 | 8.989885 | 22.80115 | 1.487765
62.2546 | 32.8877 | 10.47098 | 8.989412 | 22.41672 | 1.481573
62.2646 | 32.5851 | 10.46435 | 8.988921 | 22.12075 | 1.475428
62.2746 | 32.2559 | 10.45774 | 8.988412 | 21.79816 | 1.469329
62.2846 | 31.8431 | 10.45116 | 8.987887 | 21.39194 | 1.463276
62.2946 | 31.5224 | 10.44461 | 8.987345 | 21.07779 | 1.457268
62.3046 | 31.16 | 10.43809 | 8.986785 | 20.72191 | 1.451305
62.3146 | 30.6057 | 10.43159 | 8.986208 | 20.17411 | 1.445387
62.3246 | 30.3459 | 10.42513 | 8.985615 | 19.92077 | 1.439513
62.3346 | 29.8926 | 10.41869 | 8.985004 | 19.47391 | 1.433682
62.3446 | 29.315 | 10.41227 | 8.984376 | 18.90273 | 1.427896
62.3546 | 28.9219 | 10.40588 | 8.983732 | 18.51602 | 1.422153
62.3646 | 28.4778 | 10.39952 | 8.98307 | 18.07828 | 1.416453
62.3746 | 27.9117 | 10.39319 | 8.982392 | 17.51851 | 1.410796
62.3846 | 27.5005 | 10.38688 | 8.981697 | 17.11362 | 1.405181
62.3946 | 26.9757 | 10.38059 | 8.980985 | 16.59511 | 1.399608
62.4046 | 26.4312 | 10.37433 | 8.980256 | 16.05687 | 1.394077
62.4146 | 25.9274 | 10.3681 | 8.97951 | 15.5593 | 1.388587
62.4246 | 25.4221 | 10.36189 | 8.978748 | 15.06021 | 1.383139
62.4346 | 24.9481 | 10.3557 | 8.977969 | 14.5924 | 1.377731
62.4446 | 24.4305 | 10.34954 | 8.977174 | 14.08096 | 1.372364
62.4546 | 23.9537 | 10.3434 | 8.976361 | 13.6103 | 1.367037
62.4646 | 23.4275 | 10.33728 | 8.975533 | 13.09022 | 1.361749
62.4746 | 22.9774 | 10.33119 | 8.974687 | 12.64621 | 1.356502
62.4846 | 22.4997 | 10.32512 | 8.973826 | 12.17458 | 1.351293
62.4946 | 21.956 | 10.31907 | 8.972947 | 11.63693 | 1.346124
62.5046 | 21.4137 | 10.31305 | 8.972053 | 11.10065 | 1.340993
62.5146 | 21.0158 | 10.30704 | 8.971142 | 10.70876 | 1.335901
62.5246 | 20.4622 | 10.30106 | 8.970214 | 10.16114 | 1.330847
62.5346 | 20.0605 | 10.2951 | 8.96927 | 9.765399 | 1.32583
62.5446 | 19.5386 | 10.28916 | 8.96831 | 9.249438 | 1.320851
62.5546 | 19.0721 | 10.28324 | 8.967334 | 8.788856 | 1.31591
62.5646 | 18.612 | 10.27735 | 8.966342 | 8.334653 | 1.311005
62.5746 | 18.2038 | 10.27147 | 8.965333 | 7.93233 | 1.306137
62.5846 | 17.7717 | 10.26561 | 8.964308 | 7.506086 | 1.301306
62.5946 | 17.4042 | 10.25978 | 8.963267 | 7.144423 | 1.29651
62.6046 | 16.9853 | 10.25396 | 8.96221 | 6.731339 | 1.291751
62.6146 | 16.5893 | 10.24816 | 8.961137 | 6.341136 | 1.287027
62.6246 | 16.2196 | 10.24239 | 8.960048 | 5.977214 | 1.282338
62.6346 | 15.8599 | 10.23663 | 8.958943 | 5.623273 | 1.277684
62.6446 | 15.4792 | 10.23089 | 8.957822 | 5.248312 | 1.273066
62.6546 | 15.0909 | 10.22517 | 8.956685 | 4.865734 | 1.268481
62.6646 | 14.8217 | 10.21946 | 8.955533 | 4.602236 | 1.263931
62.6745 | 14.4622 | 10.21384 | 8.954376 | 4.248364 | 1.25946
62.6845 | 14.089 | 10.20817 | 8.953192 | 3.880831 | 1.254977
62.6945 | 13.8816 | 10.20252 | 8.951992 | 3.67908 | 1.250528
62.7045 | 13.521 | 10.19689 | 8.950777 | 3.324111 | 1.246112
62.7145 | 13.1648 | 10.19128 | 8.949546 | 2.973525 | 1.241729
62.7245 | 13.0231 | 10.18568 | 8.948299 | 2.837422 | 1.237379
62.7345 | 12.7248 | 10.1801 | 8.947037 | 2.544701 | 1.233062
62.7445 | 12.4298 | 10.17454 | 8.945759 | 2.255264 | 1.228776
62.7545 | 12.2734 | 10.16899 | 8.944466 | 2.104411 | 1.224523
62.7645 | 12.0247 | 10.16346 | 8.943157 | 1.861241 | 1.220301
62.7745 | 11.7687 | 10.15794 | 8.941833 | 1.610755 | 1.216111
62.7845 | 11.598 | 10.15245 | 8.940494 | 1.445553 | 1.211953
62.7945 | 11.3901 | 10.14696 | 8.939139 | 1.243136 | 1.207825
62.8045 | 11.1758 | 10.1415 | 8.937769 | 1.034302 | 1.203728
62.8145 | 11.0097 | 10.13605 | 8.936384 | 0.8736538 | 1.199662
62.8245 | 10.8481 | 10.13061 | 8.934984 | 0.7174901 | 1.195626
62.8345 | 10.6611 | 10.12519 | 8.933569 | 0.5359111 | 1.19162
62.8445 | 10.5007 | 10.11978 | 8.932138 | 0.3809174 | 1.187645
62.8545 | 10.3552 | 10.11439 | 8.930692 | 0.2408091 | 1.183698
62.8645 | 10.1944 | 10.10901 | 8.929232 | 0.08538641 | 1.179782
62.8745 | 10.0716 | 10.10365 | 8.927756 | -0.03205066 | 1.175894
62.8845 | 9.9621 | 10.0983 | 8.926266 | -0.1362021 | 1.172036
62.8945 | 9.8201 | 10.09297 | 8.92476 | -0.2728672 | 1.168207
62.9045 | 9.7281 | 10.08765 | 8.92324 | -0.3595462 | 1.164406
62.9145 | 9.6058 | 10.08234 | 8.921705 | -0.4765388 | 1.160633
62.9245 | 9.5112 | 10.07704 | 8.920156 | -0.5658449 | 1.156889
62.9345 | 9.4016 | 10.07176 | 8.918591 | -0.6701643 | 1.153173
62.9445 | 9.3195 | 10.0665 | 8.917012 | -0.7469966 | 1.149484
62.9545 | 9.2399 | 10.06124 | 8.915419 | -0.8213421 | 1.145823
62.9645 | 9.1232 | 10.056 | 8.913811 | -0.9328005 | 1.14219
62.9745 | 9.0817 | 10.05077 | 8.912188 | -0.9690713 | 1.138583
62.9845 | 8.9849 | 10.04555 | 8.910551 | -1.060655 | 1.135004
62.9945 | 8.9121 | 10.04035 | 8.908899 | -1.128251 | 1.131451
63.0045 | 8.8476 | 10.03516 | 8.907233 | -1.187559 | 1.127925
63.0145 | 8.7786 | 10.02998 | 8.905553 | -1.251379 | 1.124426
63.0245 | 8.7162 | 10.02481 | 8.903859 | -1.308611 | 1.120952
63.0345 | 8.6694 | 10.01965 | 8.90215 | -1.350254 | 1.117505
63.0445 | 8.6253 | 10.01451 | 8.900427 | -1.38921 | 1.114083
63.0545 | 8.5539 | 10.00938 | 8.89869 | -1.455477 | 1.110687
63.0645 | 8.5283 | 10.00426 | 8.896939 | -1.475955 | 1.107316
63.0745 | 8.4841 | 9.999144 | 8.895174 | -1.515044 | 1.103971
63.0845 | 8.4188 | 9.994045 | 8.893395 | -1.575245 | 1.10065
63.0945 | 8.3964 | 9.988957 | 8.891602 | -1.592557 | 1.097355
63.1045 | 8.3496 | 9.983879 | 8.889795 | -1.634279 | 1.094084
63.1145 | 8.3177 | 9.978812 | 8.887974 | -1.661112 | 1.090838
63.1245 | 8.2799 | 9.973756 | 8.88614 | -1.693856 | 1.087616
63.1345 | 8.2498 | 9.96871 | 8.884291 | -1.71891 | 1.084419
63.1445 | 8.2206 | 9.963674 | 8.882429 | -1.743074 | 1.081245
63.1545 | 8.1721 | 9.958649 | 8.880554 | -1.786549 | 1.078095
63.1645 | 8.1597 | 9.953633 | 8.878665 | -1.793933 | 1.074969
63.1745 | 8.126 | 9.948628 | 8.876762 | -1.822628 | 1.071866
63.1845 | 8.1073 | 9.943633 | 8.874846 | -1.836333 | 1.068787
63.1945 | 8.0818 | 9.938647 | 8.872916 | -1.856847 | 1.06573
63.2045 | 8.0598 | 9.933671 | 8.870973 | -1.873871 | 1.062697
63.2145 | 8.0341 | 9.928704 | 8.869017 | -1.894604 | 1.059687
63.2245 | 8.0184 | 9.923747 | 8.867048 | -1.905347 | 1.056699
63.2345 | 8.0031 | 9.918799 | 8.865065 | -1.915699 | 1.053734
63.2445 | 7.957 | 9.91386 | 8.863069 | -1.95686 | 1.050791
63.2545 | 7.968 | 9.908931 | 8.86106 | -1.940931 | 1.047871
63.2645 | 7.9346 | 9.90401 | 8.859038 | -1.96941 | 1.044972
63.2745 | 7.9193 | 9.899098 | 8.857003 | -1.979798 | 1.042095
63.2845 | 7.9026 | 9.894195 | 8.854955 | -1.991595 | 1.03924
63.2945 | 7.8883 | 9.889301 | 8.852894 | -2.001001 | 1.036407
63.3045 | 7.859 | 9.884415 | 8.85082 | -2.025415 | 1.033595
63.3145 | 7.8658 | 9.879538 | 8.848734 | -2.013738 | 1.030805
63.3245 | 7.8406 | 9.87467 | 8.846634 | -2.03407 | 1.028035
63.3345 | 7.8237 | 9.869809 | 8.844523 | -2.046109 | 1.025287
63.3445 | 7.8231 | 9.864957 | 8.842398 | -2.041857 | 1.022559
63.3545 | 7.7981 | 9.860113 | 8.840261 | -2.062013 | 1.019852
63.3645 | 7.8012 | 9.855277 | 8.838111 | -2.054077 | 1.017166
63.3745 | 7.7645 | 9.850449 | 8.835949 | -2.085949 | 1.0145
63.3845 | 7.7737 | 9.845629 | 8.833774 | -2.071929 | 1.011854
63.3945 | 7.7558 | 9.840816 | 8.831588 | -2.085016 | 1.009229
63.4045 | 7.7496 | 9.836012 | 8.829388 | -2.086412 | 1.006623
63.4145 | 7.7287 | 9.831215 | 8.827177 | -2.102515 | 1.004038
63.4245 | 7.7359 | 9.826425 | 8.824953 | -2.090525 | 1.001472
63.4345 | 7.7097 | 9.821644 | 8.822718 | -2.111944 | 0.9989258
63.4445 | 7.7067 | 9.816869 | 8.82047 | -2.110169 | 0.9963991
63.4545 | 7.6915 | 9.812102 | 8.81821 | -2.120602 | 0.9938918
63.4645 | 7.682 | 9.807342 | 8.815938 | -2.125342 | 0.9914037
63.4745 | 7.6801 | 9.80259 | 8.813655 | -2.12249 | 0.9889347
63.4845 | 7.6708 | 9.797844 | 8.811359 | -2.127044 | 0.9864846
63.4945 | 7.6524 | 9.793106 | 8.809052 | -2.140706 | 0.9840535
63.5045 | 7.6564 | 9.788374 | 8.806733 | -2.131974 | 0.981641
63.5145 | 7.6393 | 9.78365 | 8.804403 | -2.14435 | 0.9792472
63.5245 | 7.6359 | 9.778932 | 8.80206 | -2.143032 | 0.9768719
63.5345 | 7.6233 | 9.774221 | 8.799707 | -2.150921 | 0.9745148
63.5445 | 7.6119 | 9.769517 | 8.797341 | -2.157617 | 0.972176
63.5545 | 7.6111 | 9.76482 | 8.794965 | -2.15372 | 0.9698555
63.5645 | 7.5971 | 9.76013 | 8.792577 | -2.16303 | 0.9675529
63.5745 | 7.5853 | 9.755446 | 8.790177 | -2.170146 | 0.9652681
63.5845 | 7.5809 | 9.750768 | 8.787767 | -2.169868 | 0.9630011
63.5945 | 7.56 | 9.746097 | 8.785345 | -2.186097 | 0.960752
63.6045 | 7.5674 | 9.741433 | 8.782912 | -2.174033 | 0.9585203
63.6145 | 7.5433 | 9.736774 | 8.780468 | -2.193474 | 0.956306
63.6245 | 7.5458 | 9.732122 | 8.778014 | -2.186322 | 0.954109
63.6345 | 7.5337 | 9.727477 | 8.775548 | -2.193777 | 0.9519294
63.6444 | 7.5199 | 9.722884 | 8.773096 | -2.202984 | 0.9497885
63.6544 | 7.514 | 9.718251 | 8.770608 | -2.204251 | 0.9476427
63.6644 | 7.5111 | 9.713624 | 8.76811 | -2.202524 | 0.9455139
63.6744 | 7.4953 | 9.709003 | 8.765601 | -2.213703 | 0.9434019
63.6844 | 7.4918 | 9.704388 | 8.763082 | -2.212588 | 0.9413066
63.6944 | 7.4767 | 9.69978 | 8.760552 | -2.22308 | 0.9392279
63.7044 | 7.4817 | 9.695177 | 8.758011 | -2.213477 | 0.9371656
63.7144 | 7.4562 | 9.69058 | 8.75546 | -2.23438 | 0.9351197
63.7244 | 7.4588 | 9.685989 | 8.752899 | -2.227189 | 0.9330902
63.7344 | 7.4437 | 9.681404 | 8.750327 | -2.237704 | 0.9310768
63.7444 | 7.4384 | 9.676825 | 8.747745 | -2.238425 | 0.9290796
63.7544 | 7.4357 | 9.672251 | 8.745153 | -2.236551 | 0.9270984
63.7644 | 7.4263 | 9.667683 | 8.74255 | -2.241383 | 0.925133
63.7744 | 7.4112 | 9.663122 | 8.739938 | -2.251922 | 0.9231835
63.7844 | 7.4101 | 9.658565 | 8.737316 | -2.248465 | 0.9212497
63.7944 | 7.4049 | 9.654015 | 8.734683 | -2.249115 | 0.9193315
63.8044 | 7.4028 | 9.64947 | 8.732041 | -2.24667 | 0.9174289
63.8144 | 7.3795 | 9.644931 | 8.729389 | -2.265431 | 0.9155416
63.8244 | 7.3951 | 9.640397 | 8.726728 | -2.245297 | 0.9136698
63.8344 | 7.3748 | 9.63587 | 8.724056 | -2.26107 | 0.9118133
63.8444 | 7.3723 | 9.631347 | 8.721375 | -2.259047 | 0.9099718
63.8544 | 7.3621 | 9.62683 | 8.718685 | -2.26473 | 0.9081455
63.8644 | 7.3664 | 9.622319 | 8.715985 | -2.255919 | 0.9063342
63.8744 | 7.3492 | 9.617813 | 8.713275 | -2.268613 | 0.9045379
63.8844 | 7.3456 | 9.613313 | 8.710557 | -2.267713 | 0.9027563
63.8944 | 7.3472 | 9.608818 | 8.707829 | -2.261618 | 0.9009895
63.9044 | 7.3288 | 9.604329 | 8.705091 | -2.275529 | 0.8992373
63.9144 | 7.3309 | 9.599845 | 8.702345 | -2.268945 | 0.8974998
63.9244 | 7.3263 | 9.595366 | 8.69959 | -2.269066 | 0.8957768
63.9344 | 7.3164 | 9.590893 | 8.696825 | -2.274493 | 0.8940682
63.9444 | 7.3064 | 9.586426 | 8.694052 | -2.280026 | 0.8923739
63.9544 | 7.3153 | 9.581963 | 8.691269 | -2.266663 | 0.8906939
63.9644 | 7.3032 | 9.577507 | 8.688478 | -2.274307 | 0.8890281
63.9744 | 7.2904 | 9.573055 | 8.685679 | -2.282655 | 0.8873765
63.9844 | 7.2963 | 9.568609 | 8.68287 | -2.272309 | 0.8857388
63.9944 | 7.2852 | 9.564168 | 8.680053 | -2.278968 | 0.8841152
64.0044 | 7.2767 | 9.559733 | 8.677227 | -2.283033 | 0.8825054
64.0144 | 7.2698 | 9.555303 | 8.674393 | -2.285503 | 0.8809095
64.0244 | 7.2663 | 9.550878 | 8.671551 | -2.284578 | 0.8793273
64.0344 | 7.2523 | 9.546459 | 8.6687 | -2.294159 | 0.8777587
64.0444 | 7.2528 | 9.542045 | 8.665841 | -2.289245 | 0.8762037
64.0544 | 7.2452 | 9.537636 | 8.662974 | -2.292436 | 0.8746624
64.0644 | 7.2333 | 9.533233 | 8.660098 | -2.299933 | 0.8731344
64.0744 | 7.2313 | 9.528835 | 8.657215 | -2.297535 | 0.8716199
64.0844 | 7.227 | 9.524442 | 8.654324 | -2.297442 | 0.8701186
64.0944 | 7.2232 | 9.520055 | 8.651424 | -2.296855 | 0.8686306
64.1044 | 7.205 | 9.515673 | 8.648517 | -2.310673 | 0.8671558
64.1144 | 7.2087 | 9.511297 | 8.645602 | -2.302597 | 0.8656942
64.1244 | 7.196 | 9.506925 | 8.64268 | -2.310925 | 0.8642456
64.1344 | 7.1935 | 9.50256 | 8.63975 | -2.30906 | 0.8628101
64.1444 | 7.1781 | 9.498199 | 8.636812 | -2.320099 | 0.8613874
64.1544 | 7.184 | 9.493844 | 8.633867 | -2.309844 | 0.8599776
64.1644 | 7.1637 | 9.489495 | 8.630914 | -2.325795 | 0.8585806
64.1744 | 7.1672 | 9.485151 | 8.627954 | -2.317951 | 0.8571964
64.1844 | 7.1534 | 9.480812 | 8.624987 | -2.327412 | 0.8558248
64.1944 | 7.1505 | 9.476479 | 8.622013 | -2.325979 | 0.854466
64.2044 | 7.1444 | 9.472151 | 8.619031 | -2.327751 | 0.8531196
64.2144 | 7.143 | 9.467828 | 8.616042 | -2.324828 | 0.8517858
64.2244 | 7.1327 | 9.463511 | 8.613047 | -2.330811 | 0.8504644
64.2344 | 7.1284 | 9.4592 | 8.610044 | -2.3308 | 0.8491554
64.2444 | 7.1242 | 9.454894 | 8.607035 | -2.330694 | 0.8478588
64.2544 | 7.124 | 9.450594 | 8.604019 | -2.326594 | 0.8465743
64.2644 | 7.1127 | 9.446299 | 8.600996 | -2.333599 | 0.8453022
64.2744 | 7.113 | 9.442009 | 8.597967 | -2.329009 | 0.8440423
64.2844 | 7.1067 | 9.437726 | 8.594931 | -2.331026 | 0.8427944
64.2944 | 7.1006 | 9.433448 | 8.591889 | -2.332848 | 0.8415586
64.3044 | 7.0995 | 9.429175 | 8.58884 | -2.329675 | 0.8403348
64.3144 | 7.0912 | 9.424908 | 8.585785 | -2.333708 | 0.839123
64.3244 | 7.087 | 9.420647 | 8.582724 | -2.333647 | 0.8379231
64.3344 | 7.0835 | 9.416392 | 8.579657 | -2.332892 | 0.8367351
64.3444 | 7.0847 | 9.412142 | 8.576583 | -2.327442 | 0.8355589
64.3544 | 7.077 | 9.407898 | 8.573504 | -2.330898 | 0.8343944
64.3644 | 7.0755 | 9.40366 | 8.570419 | -2.32816 | 0.8332416
64.3744 | 7.0735 | 9.399428 | 8.567327 | -2.325928 | 0.8321005
64.3844 | 7.0665 | 9.395201 | 8.56423 | -2.328701 | 0.830971
64.3944 | 7.0599 | 9.390981 | 8.561127 | -2.331081 | 0.8298531
64.4044 | 7.0649 | 9.386766 | 8.558019 | -2.321866 | 0.8287467
64.4144 | 7.0593 | 9.382557 | 8.554905 | -2.323257 | 0.8276518
64.4244 | 7.0481 | 9.378354 | 8.551786 | -2.330254 | 0.8265683
64.4344 | 7.049 | 9.374157 | 8.548661 | -2.325157 | 0.8254961
64.4444 | 7.0451 | 9.369966 | 8.545531 | -2.324866 | 0.8244354
64.4544 | 7.0425 | 9.365781 | 8.542395 | -2.323281 | 0.8233858
64.4644 | 7.0289 | 9.361603 | 8.539255 | -2.332703 | 0.8223476
64.4744 | 7.0374 | 9.35743 | 8.536109 | -2.32003 | 0.8213206
64.4844 | 7.021 | 9.353263 | 8.532959 | -2.332263 | 0.8203048
64.4944 | 7.0311 | 9.349103 | 8.529803 | -2.318003 | 0.8193
64.5044 | 7.0213 | 9.344949 | 8.526643 | -2.323649 | 0.8183065
64.5144 | 7.0212 | 9.340801 | 8.523477 | -2.319601 | 0.8173239
64.5244 | 7.005 | 9.33666 | 8.520307 | -2.33166 | 0.8163523
64.5344 | 7.0183 | 9.332525 | 8.517133 | -2.314225 | 0.8153916
64.5444 | 7 | 9.328396 | 8.513954 | -2.328396 | 0.814442
64.5544 | 7.001 | 9.324273 | 8.51077 | -2.323273 | 0.8135032
64.5644 | 6.9948 | 9.320158 | 8.507582 | -2.325358 | 0.8125752
64.5744 | 7.0018 | 9.316048 | 8.50439 | -2.314248 | 0.8116582
64.5844 | 6.9808 | 9.311945 | 8.501194 | -2.331145 | 0.8107518
64.5944 | 6.9869 | 9.307849 | 8.497993 | -2.320949 | 0.8098562
64.6044 | 6.9772 | 9.30376 | 8.494788 | -2.32656 | 0.8089714
64.6143 | 6.973 | 9.299717 | 8.491612 | -2.326717 | 0.8081057
64.6243 | 6.969 | 9.295641 | 8.488399 | -2.326641 | 0.8072421
64.6343 | 6.9688 | 9.291571 | 8.485183 | -2.322771 | 0.8063889
64.6443 | 6.967 | 9.287509 | 8.481962 | -2.320509 | 0.8055465
64.6543 | 6.9489 | 9.283453 | 8.478739 | -2.334553 | 0.8047145
64.6643 | 6.9609 | 9.279404 | 8.475511 | -2.318504 | 0.8038932
64.6743 | 6.9498 | 9.275362 | 8.47228 | -2.325562 | 0.8030821
64.6843 | 6.9515 | 9.271327 | 8.469046 | -2.319827 | 0.8022817
64.6943 | 6.9357 | 9.2673 | 8.465808 | -2.3316 | 0.8014915
64.7043 | 6.9382 | 9.263279 | 8.462567 | -2.325079 | 0.8007119
64.7143 | 6.9368 | 9.259265 | 8.459323 | -2.322465 | 0.7999424
64.7243 | 6.9238 | 9.255259 | 8.456076 | -2.331459 | 0.7991834
64.7343 | 6.9302 | 9.25126 | 8.452825 | -2.32106 | 0.7984347
64.7443 | 6.9165 | 9.247268 | 8.449572 | -2.330768 | 0.7976962
64.7543 | 6.9165 | 9.243284 | 8.446316 | -2.326784 | 0.7969681
64.7643 | 6.9102 | 9.239307 | 8.443057 | -2.329107 | 0.79625
64.7743 | 6.9132 | 9.235338 | 8.439795 | -2.322138 | 0.7955421
64.7843 | 6.9002 | 9.231376 | 8.436531 | -2.331176 | 0.7948445
64.7943 | 6.9025 | 9.227421 | 8.433264 | -2.324921 | 0.7941569
64.8043 | 6.8977 | 9.223475 | 8.429995 | -2.325775 | 0.7934795
64.8143 | 6.8918 | 9.219536 | 8.426724 | -2.327736 | 0.7928122
64.8243 | 6.8948 | 9.215605 | 8.42345 | -2.320805 | 0.7921549
64.8343 | 6.8846 | 9.211681 | 8.420174 | -2.327081 | 0.7915076
64.8443 | 6.8841 | 9.207766 | 8.416896 | -2.323666 | 0.7908703
64.8543 | 6.874 | 9.203859 | 8.413615 | -2.329859 | 0.7902431
64.8643 | 6.8801 | 9.199959 | 8.410333 | -2.319859 | 0.7896258
64.8743 | 6.8739 | 9.196068 | 8.407049 | -2.322168 | 0.7890185
64.8843 | 6.8668 | 9.192184 | 8.403763 | -2.325384 | 0.788421
64.8943 | 6.8663 | 9.188309 | 8.400476 | -2.322009 | 0.7878334
64.9043 | 6.8568 | 9.184443 | 8.397187 | -2.327643 | 0.7872557
64.9143 | 6.8566 | 9.180584 | 8.393896 | -2.323984 | 0.7866881
64.9243 | 6.8548 | 9.176734 | 8.390604 | -2.321934 | 0.7861299
64.9343 | 6.8523 | 9.172892 | 8.387311 | -2.320592 | 0.7855818
64.9443 | 6.8452 | 9.169059 | 8.384016 | -2.323859 | 0.7850434
64.9543 | 6.8453 | 9.165235 | 8.38072 | -2.319935 | 0.7845149
64.9643 | 6.8424 | 9.161419 | 8.377423 | -2.319019 | 0.783996
64.9743 | 6.8336 | 9.157612 | 8.374125 | -2.324012 | 0.7834869
64.9843 | 6.8333 | 9.153813 | 8.370826 | -2.320513 | 0.7829875
64.9943 | 6.8292 | 9.150024 | 8.367526 | -2.320824 | 0.7824978
65.0043 | 6.8257 | 9.146243 | 8.364225 | -2.320543 | 0.7820179
65.0143 | 6.8142 | 9.142472 | 8.360924 | -2.328272 | 0.7815476
65.0243 | 6.8177 | 9.138709 | 8.357622 | -2.321009 | 0.7810869
65.0343 | 6.817 | 9.134956 | 8.35432 | -2.317956 | 0.7806358
65.0443 | 6.7978 | 9.131211 | 8.351017 | -2.333411 | 0.7801944
65.0543 | 6.8041 | 9.127476 | 8.347714 | -2.323376 | 0.7797627
65.0643 | 6.8033 | 9.123751 | 8.34441 | -2.320451 | 0.7793405
65.0743 | 6.7947 | 9.120035 | 8.341107 | -2.325335 | 0.7789279
65.0843 | 6.7891 | 9.116328 | 8.337803 | -2.327228 | 0.7785248
65.0943 | 6.7894 | 9.112631 | 8.334499 | -2.323231 | 0.7781314
65.1043 | 6.792 | 9.108943 | 8.331196 | -2.316943 | 0.7777475
65.1143 | 6.7747 | 9.105266 | 8.327892 | -2.330566 | 0.7773731
65.1243 | 6.7802 | 9.101598 | 8.324589 | -2.321398 | 0.7770083
65.1343 | 6.7806 | 9.097939 | 8.321287 | -2.317339 | 0.7766528
65.1443 | 6.7679 | 9.094291 | 8.317984 | -2.326391 | 0.7763069
65.1543 | 6.7691 | 9.090653 | 8.314682 | -2.321553 | 0.7759705
65.1643 | 6.7719 | 9.087025 | 8.311381 | -2.315125 | 0.7756437
65.1743 | 6.7622 | 9.083407 | 8.308081 | -2.321207 | 0.7753261
65.1843 | 6.7556 | 9.079799 | 8.304781 | -2.324199 | 0.7750181
65.1943 | 6.7615 | 9.076202 | 8.301482 | -2.314702 | 0.7747195
65.2043 | 6.764 | 9.072615 | 8.298185 | -2.308615 | 0.7744305
65.2143 | 6.7556 | 9.069039 | 8.294888 | -2.313439 | 0.7741507
65.2243 | 6.7576 | 9.065473 | 8.291592 | -2.307873 | 0.7738804
65.2343 | 6.7565 | 9.061917 | 8.288298 | -2.305417 | 0.7736196
65.2443 | 6.7568 | 9.058373 | 8.285005 | -2.301573 | 0.7733681
65.2543 | 6.7509 | 9.054839 | 8.281713 | -2.303939 | 0.7731261
65.2643 | 6.7532 | 9.051316 | 8.278423 | -2.298116 | 0.7728934
65.2743 | 6.7534 | 9.047805 | 8.275134 | -2.294405 | 0.7726702
65.2843 | 6.7431 | 9.044304 | 8.271848 | -2.301204 | 0.7724563
65.2943 | 6.7485 | 9.040814 | 8.268562 | -2.292314 | 0.7722518
65.3043 | 6.749 | 9.037336 | 8.265279 | -2.288336 | 0.7720566
65.3143 | 6.7378 | 9.033869 | 8.261998 | -2.296069 | 0.7718709
65.3243 | 6.7375 | 9.030413 | 8.258719 | -2.292913 | 0.7716945
65.3343 | 6.7389 | 9.026969 | 8.255441 | -2.288069 | 0.7715275
65.3443 | 6.7382 | 9.023536 | 8.252166 | -2.285336 | 0.7713698
65.3543 | 6.7354 | 9.020115 | 8.248894 | -2.284715 | 0.7712215
65.3643 | 6.7304 | 9.016706 | 8.245624 | -2.286306 | 0.7710825
65.3743 | 6.7332 | 9.013309 | 8.242356 | -2.280109 | 0.770953
65.3843 | 6.7212 | 9.009923 | 8.239091 | -2.288723 | 0.7708326
65.3943 | 6.7261 | 9.00655 | 8.235828 | -2.28045 | 0.7707218
65.4043 | 6.7263 | 9.003189 | 8.232568 | -2.276889 | 0.7706202
65.4143 | 6.7194 | 8.99984 | 8.229311 | -2.28044 | 0.7705281
65.4243 | 6.7209 | 8.996503 | 8.226057 | -2.275603 | 0.7704451
65.4343 | 6.7154 | 8.993178 | 8.222806 | -2.277778 | 0.7703716
65.4443 | 6.713 | 8.989866 | 8.219559 | -2.276866 | 0.7703074
65.4543 | 6.7073 | 8.986567 | 8.216314 | -2.279267 | 0.7702527
65.4643 | 6.6996 | 8.98328 | 8.213073 | -2.28368 | 0.7702072
65.4743 | 6.7077 | 8.980006 | 8.209835 | -2.272306 | 0.7701711
65.4843 | 6.6992 | 8.976745 | 8.2066 | -2.277545 | 0.7701444
65.4943 | 6.7031 | 8.973496 | 8.203369 | -2.270396 | 0.770127
65.5043 | 6.6959 | 8.970261 | 8.200142 | -2.274361 | 0.770119
65.5143 | 6.6971 | 8.967039 | 8.196919 | -2.269939 | 0.7701204
65.5243 | 6.6942 | 8.96383 | 8.193699 | -2.26963 | 0.7701311
65.5343 | 6.6879 | 8.960635 | 8.190483 | -2.272735 | 0.7701512
65.5443 | 6.6885 | 8.957452 | 8.187272 | -2.268952 | 0.7701807
65.5543 | 6.683 | 8.954284 | 8.184064 | -2.271284 | 0.7702196
65.5643 | 6.687 | 8.951129 | 8.180861 | -2.264129 | 0.770268
65.5743 | 6.6775 | 8.947987 | 8.177662 | -2.270487 | 0.7703256
65.5842 | 6.676 | 8.944891 | 8.174499 | -2.268891 | 0.7703923
65.5942 | 6.6784 | 8.941777 | 8.171309 | -2.263377 | 0.7704685
65.6042 | 6.6677 | 8.938678 | 8.168123 | -2.270978 | 0.7705545
65.6142 | 6.6652 | 8.935592 | 8.164942 | -2.270392 | 0.7706496
65.6242 | 6.668 | 8.932521 | 8.161766 | -2.264521 | 0.7707546
65.6342 | 6.6653 | 8.929463 | 8.158595 | -2.264163 | 0.7708686
65.6442 | 6.6593 | 8.926421 | 8.155428 | -2.267121 | 0.7709924
65.6542 | 6.6615 | 8.923392 | 8.152267 | -2.261892 | 0.7711253
65.6642 | 6.6576 | 8.920379 | 8.149111 | -2.262779 | 0.7712682
65.6742 | 6.6567 | 8.91738 | 8.14596 | -2.26068 | 0.7714201
65.6842 | 6.6482 | 8.914396 | 8.142814 | -2.266196 | 0.7715816
65.6942 | 6.652 | 8.911427 | 8.139674 | -2.259427 | 0.7717528
65.7042 | 6.6506 | 8.908473 | 8.136539 | -2.257873 | 0.7719335
65.7142 | 6.6467 | 8.905534 | 8.13341 | -2.258834 | 0.7721237
65.7242 | 6.6426 | 8.90261 | 8.130287 | -2.26001 | 0.7723234
65.7342 | 6.6435 | 8.899702 | 8.127169 | -2.256202 | 0.772533
65.7442 | 6.6383 | 8.896809 | 8.124058 | -2.258509 | 0.7727516
65.7542 | 6.6388 | 8.893932 | 8.120952 | -2.255132 | 0.7729804
65.7642 | 6.6366 | 8.89107 | 8.117852 | -2.25447 | 0.7732183
65.7742 | 6.6395 | 8.888225 | 8.114759 | -2.248725 | 0.7734663
65.7842 | 6.6334 | 8.885395 | 8.111671 | -2.251995 | 0.7737235
65.7942 | 6.6372 | 8.882581 | 8.10859 | -2.245381 | 0.7739908
65.8042 | 6.6322 | 8.879783 | 8.105516 | -2.247583 | 0.7742672
65.8142 | 6.6295 | 8.877002 | 8.102448 | -2.247502 | 0.7745539
65.8242 | 6.6291 | 8.874236 | 8.099387 | -2.245136 | 0.7748499
65.8342 | 6.6357 | 8.871488 | 8.096332 | -2.235788 | 0.775156
65.8442 | 6.6284 | 8.868756 | 8.093284 | -2.240356 | 0.7754715
65.8542 | 6.6289 | 8.86604 | 8.090243 | -2.23714 | 0.7757971
65.8642 | 6.6274 | 8.863341 | 8.087209 | -2.235941 | 0.776132
65.8742 | 6.6292 | 8.86066 | 8.084183 | -2.23146 | 0.7764774
65.8842 | 6.625 | 8.857995 | 8.081163 | -2.232995 | 0.776832
65.8942 | 6.6216 | 8.855348 | 8.078151 | -2.233748 | 0.7771969
65.9042 | 6.6249 | 8.852717 | 8.075146 | -2.227817 | 0.7775713
65.9142 | 6.6284 | 8.850105 | 8.072148 | -2.221705 | 0.7779561
65.9242 | 6.6218 | 8.847509 | 8.069159 | -2.225709 | 0.7783503
65.9342 | 6.623 | 8.844931 | 8.066176 | -2.221931 | 0.7787546
65.9442 | 6.6315 | 8.842371 | 8.063202 | -2.210871 | 0.779169
65.9542 | 6.6188 | 8.839829 | 8.060235 | -2.221029 | 0.7795934
65.9642 | 6.6294 | 8.837305 | 8.057277 | -2.207905 | 0.7800278
65.9742 | 6.6252 | 8.834798 | 8.054326 | -2.209598 | 0.7804721
65.9842 | 6.6254 | 8.832311 | 8.051384 | -2.206911 | 0.7809269
65.9942 | 6.623 | 8.829841 | 8.04845 | -2.206841 | 0.7813913
66.0042 | 6.6243 | 8.82739 | 8.045524 | -2.20309 | 0.7818663
66.0142 | 6.6244 | 8.824957 | 8.042607 | -2.200557 | 0.7823509
66.0242 | 6.6186 | 8.822544 | 8.039698 | -2.203944 | 0.782846
66.0342 | 6.6209 | 8.820149 | 8.036797 | -2.199249 | 0.7833513
66.0442 | 6.6205 | 8.817773 | 8.033906 | -2.197273 | 0.7838669
66.0542 | 6.6193 | 8.815416 | 8.031023 | -2.196116 | 0.7843927
66.0642 | 6.6199 | 8.813078 | 8.028149 | -2.193178 | 0.7849288
66.0742 | 6.6224 | 8.81076 | 8.025284 | -2.18836 | 0.7854753
66.0842 | 6.6222 | 8.808461 | 8.022429 | -2.186261 | 0.7860322
66.0942 | 6.6182 | 8.806182 | 8.019582 | -2.187982 | 0.7865995
66.1042 | 6.6212 | 8.803922 | 8.016745 | -2.182722 | 0.7871774
66.1142 | 6.6197 | 8.801683 | 8.013917 | -2.181983 | 0.7877655
66.1242 | 6.6197 | 8.799463 | 8.011099 | -2.179763 | 0.7883642
66.1342 | 6.6197 | 8.797263 | 8.00829 | -2.177563 | 0.7889734
66.1442 | 6.6174 | 8.795084 | 8.005491 | -2.177684 | 0.7895932
66.1542 | 6.6152 | 8.792925 | 8.002701 | -2.177725 | 0.7902236
66.1642 | 6.6121 | 8.790786 | 7.999922 | -2.178686 | 0.7908647
66.1742 | 6.6159 | 8.788668 | 7.997152 | -2.172768 | 0.7915163
66.1842 | 6.6169 | 8.786571 | 7.994393 | -2.169671 | 0.7921785
66.1942 | 6.6111 | 8.784495 | 7.991643 | -2.173395 | 0.7928517
66.2042 | 6.6147 | 8.78244 | 7.988904 | -2.16774 | 0.7935357
66.2142 | 6.6194 | 8.780406 | 7.986175 | -2.161006 | 0.7942305
66.2242 | 6.6113 | 8.778393 | 7.983457 | -2.167093 | 0.7949361
66.2342 | 6.6143 | 8.776402 | 7.980749 | -2.162102 | 0.7956529
66.2442 | 6.6191 | 8.774432 | 7.978052 | -2.155332 | 0.7963804
66.2542 | 6.6158 | 8.772484 | 7.975365 | -2.156684 | 0.797119
66.2642 | 6.6106 | 8.770558 | 7.97269 | -2.159958 | 0.7978686
66.2742 | 6.6165 | 8.768654 | 7.970025 | -2.152154 | 0.7986294
66.2842 | 6.6116 | 8.766772 | 7.967371 | -2.155172 | 0.7994012
66.2942 | 6.6155 | 8.764913 | 7.964729 | -2.149413 | 0.8001842
66.3042 | 6.6107 | 8.763076 | 7.962097 | -2.152376 | 0.8009784
66.3142 | 6.6146 | 8.761261 | 7.959477 | -2.146661 | 0.8017839
66.3242 | 6.6134 | 8.759469 | 7.956868 | -2.146069 | 0.8026007
66.3342 | 6.6118 | 8.7577 | 7.954271 | -2.1459 | 0.8034289
66.3442 | 6.6094 | 8.755954 | 7.951686 | -2.146554 | 0.8042684
66.3542 | 6.6159 | 8.754231 | 7.949112 | -2.138331 | 0.8051197
66.3642 | 6.6136 | 8.752532 | 7.94655 | -2.138932 | 0.8059822
66.3742 | 6.6106 | 8.750856 | 7.943999 | -2.140256 | 0.8068563
66.3842 | 6.6166 | 8.749203 | 7.941461 | -2.132603 | 0.8077419
66.3942 | 6.6152 | 8.747574 | 7.938935 | -2.132374 | 0.8086392
66.4042 | 6.6116 | 8.745969 | 7.936421 | -2.134369 | 0.8095481
66.4142 | 6.6119 | 8.744388 | 7.933919 | -2.132488 | 0.8104689
66.4242 | 6.6159 | 8.742831 | 7.931429 | -2.126931 | 0.8114014
66.4342 | 6.611 | 8.741298 | 7.928952 | -2.130298 | 0.8123454
66.4442 | 6.61 | 8.73979 | 7.926488 | -2.12979 | 0.8133016
66.4542 | 6.61 | 8.738306 | 7.924036 | -2.128306 | 0.8142699
66.4642 | 6.6141 | 8.736847 | 7.921597 | -2.122747 | 0.8152502
66.4742 | 6.6071 | 8.735413 | 7.919171 | -2.128313 | 0.8162424
66.4842 | 6.6104 | 8.734005 | 7.916758 | -2.123605 | 0.8172468
66.4942 | 6.611 | 8.732621 | 7.914358 | -2.121621 | 0.8182634
66.5042 | 6.6089 | 8.731263 | 7.91197 | -2.122363 | 0.8192923
66.5142 | 6.6083 | 8.72993 | 7.909597 | -2.12163 | 0.8203334
66.5242 | 6.6066 | 8.728623 | 7.907236 | -2.122023 | 0.8213869
66.5342 | 6.6094 | 8.727342 | 7.904889 | -2.117942 | 0.8224527
66.5442 | 6.6042 | 8.726086 | 7.902555 | -2.121886 | 0.8235311
66.5541 | 6.6021 | 8.72487 | 7.900259 | -2.12277 | 0.8246112
66.5641 | 6.6029 | 8.723667 | 7.897952 | -2.120767 | 0.8257145
66.5741 | 6.6031 | 8.72249 | 7.89566 | -2.11939 | 0.8268305
66.5841 | 6.5989 | 8.72134 | 7.893381 | -2.12244 | 0.8279592
66.5941 | 6.5938 | 8.720217 | 7.891116 | -2.126417 | 0.8291006
66.6041 | 6.5968 | 8.71912 | 7.888866 | -2.12232 | 0.8302549
66.6141 | 6.5921 | 8.718051 | 7.886629 | -2.125951 | 0.8314221
66.6241 | 6.5902 | 8.717009 | 7.884407 | -2.126809 | 0.8326022
66.6341 | 6.5899 | 8.715995 | 7.882199 | -2.126095 | 0.8337953
66.6441 | 6.5912 | 8.715008 | 7.880006 | -2.123808 | 0.8350016
66.6541 | 6.5917 | 8.714048 | 7.877827 | -2.122348 | 0.8362209
66.6641 | 6.5858 | 8.713117 | 7.875663 | -2.127317 | 0.8374536
66.6741 | 6.5869 | 8.712214 | 7.873514 | -2.125314 | 0.8386995
66.6841 | 6.5841 | 8.711338 | 7.87138 | -2.127238 | 0.8399587
66.6941 | 6.5872 | 8.710492 | 7.86926 | -2.123292 | 0.8412314
66.7041 | 6.581 | 8.709673 | 7.867156 | -2.128673 | 0.8425176
66.7141 | 6.5835 | 8.708884 | 7.865067 | -2.125384 | 0.8438173
66.7241 | 6.5806 | 8.708123 | 7.862993 | -2.127523 | 0.8451307
66.7341 | 6.5827 | 8.707392 | 7.860934 | -2.124692 | 0.8464577
66.7441 | 6.5873 | 8.70669 | 7.858891 | -2.11939 | 0.8477986
66.7541 | 6.5833 | 8.706017 | 7.856863 | -2.122717 | 0.8491533
66.7641 | 6.5834 | 8.705373 | 7.854851 | -2.121973 | 0.8505219
66.7741 | 6.5881 | 8.70476 | 7.852855 | -2.11666 | 0.8519045
66.7841 | 6.5871 | 8.704176 | 7.850875 | -2.117076 | 0.8533012
66.7941 | 6.587 | 8.703622 | 7.84891 | -2.116622 | 0.854712
66.8041 | 6.5924 | 8.703099 | 7.846962 | -2.110699 | 0.8561371
66.8141 | 6.5913 | 8.702606 | 7.845029 | -2.111306 | 0.8575764
66.8241 | 6.5878 | 8.702143 | 7.843113 | -2.114343 | 0.8590301
66.8341 | 6.5902 | 8.701711 | 7.841213 | -2.111511 | 0.8604982
66.8441 | 6.5969 | 8.701311 | 7.83933 | -2.104411 | 0.8619809
66.8541 | 6.5971 | 8.700941 | 7.837463 | -2.103841 | 0.8634782
66.8641 | 6.5918 | 8.700603 | 7.835612 | -2.108803 | 0.8649902
66.8741 | 6.5983 | 8.700296 | 7.833779 | -2.101996 | 0.8665169
66.8841 | 6.6012 | 8.70002 | 7.831962 | -2.09882 | 0.8680585
66.8941 | 6.6007 | 8.699777 | 7.830162 | -2.099077 | 0.869615
66.9041 | 6.5989 | 8.699565 | 7.828379 | -2.100665 | 0.8711865
66.9141 | 6.607 | 8.699386 | 7.826613 | -2.092386 | 0.8727731
66.9241 | 6.6072 | 8.699239 | 7.824864 | -2.092039 | 0.8743749
66.9341 | 6.6039 | 8.699124 | 7.823132 | -2.095224 | 0.8759919
66.9441 | 6.6045 | 8.699042 | 7.821418 | -2.094542 | 0.8776243
66.9541 | 6.6114 | 8.698994 | 7.819721 | -2.087594 | 0.8792721
66.9641 | 6.6083 | 8.698978 | 7.818042 | -2.090678 | 0.8809354
66.9741 | 6.6053 | 8.698995 | 7.816381 | -2.093695 | 0.8826143
66.9841 | 6.6156 | 8.699046 | 7.814737 | -2.083446 | 0.8843089
66.9941 | 6.6159 | 8.69913 | 7.813111 | -2.08323 | 0.8860193
67.0041 | 6.6145 | 8.699248 | 7.811503 | -2.084748 | 0.8877456
67.0141 | 6.6143 | 8.699401 | 7.809913 | -2.085101 | 0.8894878
67.0241 | 6.6177 | 8.699587 | 7.808341 | -2.081887 | 0.891246
67.0341 | 6.6212 | 8.699808 | 7.806787 | -2.078608 | 0.8930205
67.0441 | 6.6154 | 8.700063 | 7.805252 | -2.084663 | 0.8948111
67.0541 | 6.6183 | 8.700353 | 7.803735 | -2.082053 | 0.896618
67.0641 | 6.6227 | 8.700678 | 7.802236 | -2.077978 | 0.8984413
67.0741 | 6.6223 | 8.701038 | 7.800757 | -2.078738 | 0.9002812
67.0841 | 6.6215 | 8.701433 | 7.799295 | -2.079933 | 0.9021376
67.0941 | 6.6256 | 8.701864 | 7.797853 | -2.076264 | 0.9040108
67.1041 | 6.6283 | 8.70233 | 7.796429 | -2.07403 | 0.9059007
67.1141 | 6.6254 | 8.702832 | 7.795025 | -2.077432 | 0.9078075
67.1241 | 6.6322 | 8.703371 | 7.793639 | -2.071171 | 0.9097313
67.1341 | 6.631 | 8.703945 | 7.792273 | -2.072945 | 0.9116722
67.1441 | 6.6311 | 8.704556 | 7.790926 | -2.073456 | 0.9136303
67.1541 | 6.629 | 8.705204 | 7.789598 | -2.076204 | 0.9156056
67.1641 | 6.6344 | 8.705888 | 7.78829 | -2.071488 | 0.9175983
67.1741 | 6.6367 | 8.706609 | 7.787001 | -2.069909 | 0.9196085
67.1841 | 6.6384 | 8.707368 | 7.785732 | -2.068968 | 0.9216362
67.1941 | 6.6369 | 8.708164 | 7.784482 | -2.071264 | 0.9236817
67.2041 | 6.6418 | 8.708997 | 7.783253 | -2.067197 | 0.9257449
67.2141 | 6.6454 | 8.709869 | 7.782043 | -2.064469 | 0.927826
67.2241 | 6.6455 | 8.710778 | 7.780853 | -2.065278 | 0.9299251
67.2341 | 6.6494 | 8.711726 | 7.779683 | -2.062326 | 0.9320423
67.2441 | 6.6499 | 8.712712 | 7.778534 | -2.062812 | 0.9341777
67.2541 | 6.6519 | 8.713736 | 7.777405 | -2.061836 | 0.9363314
67.2641 | 6.6548 | 8.7148 | 7.776296 | -2.06 | 0.9385035
67.2741 | 6.6588 | 8.715902 | 7.775208 | -2.057102 | 0.9406941
67.2841 | 6.6592 | 8.717043 | 7.77414 | -2.057843 | 0.9429034
67.2941 | 6.6591 | 8.718224 | 7.773093 | -2.059124 | 0.9451313
67.3041 | 6.6661 | 8.719445 | 7.772066 | -2.053345 | 0.9473781
67.3141 | 6.6669 | 8.720705 | 7.771061 | -2.053805 | 0.9496439
67.3241 | 6.6696 | 8.722005 | 7.770076 | -2.052405 | 0.9519287
67.3341 | 6.6738 | 8.723346 | 7.769113 | -2.049546 | 0.9542327
67.3441 | 6.677 | 8.724726 | 7.76817 | -2.047726 | 0.956556
67.3541 | 6.6792 | 8.726148 | 7.767249 | -2.046948 | 0.9588986
67.3641 | 6.6766 | 8.72761 | 7.766349 | -2.05101 | 0.9612608
67.3741 | 6.6826 | 8.729113 | 7.765471 | -2.046513 | 0.9636426
67.3841 | 6.6858 | 8.730658 | 7.764614 | -2.044858 | 0.9660441
67.3941 | 6.6868 | 8.732244 | 7.763778 | -2.045444 | 0.9684655
67.4041 | 6.6854 | 8.733871 | 7.762964 | -2.048471 | 0.9709068
67.4141 | 6.6921 | 8.73554 | 7.762172 | -2.04344 | 0.9733682
67.4241 | 6.6929 | 8.737252 | 7.761402 | -2.044352 | 0.9758498
67.4341 | 6.6952 | 8.739005 | 7.760654 | -2.043805 | 0.9783518
67.4441 | 6.6951 | 8.740802 | 7.759927 | -2.045702 | 0.9808741
67.4541 | 6.7016 | 8.74264 | 7.759223 | -2.04104 | 0.983417
67.4641 | 6.7035 | 8.744522 | 7.758541 | -2.041022 | 0.9859806
67.4741 | 6.7073 | 8.746447 | 7.757882 | -2.039147 | 0.988565
67.4841 | 6.7029 | 8.748415 | 7.757245 | -2.045515 | 0.9911702
67.4941 | 6.712 | 8.750426 | 7.75663 | -2.038426 | 0.9937965
67.5041 | 6.7103 | 8.752482 | 7.756038 | -2.042182 | 0.9964439
67.5141 | 6.7108 | 8.754581 | 7.755468 | -2.043781 | 0.9991126
67.524 | 6.7162 | 8.756703 | 7.754927 | -2.040503 | 1.001776
67.534 | 6.7207 | 8.75889 | 7.754403 | -2.03819 | 1.004487
67.544 | 6.7201 | 8.761122 | 7.753902 | -2.041022 | 1.00722
67.554 | 6.7203 | 8.763398 | 7.753424 | -2.043098 | 1.009975
67.564 | 6.7239 | 8.76572 | 7.752969 | -2.04182 | 1.012752
67.574 | 6.7272 | 8.768087 | 7.752537 | -2.040887 | 1.01555
67.584 | 6.727 | 8.770499 | 7.752128 | -2.043499 | 1.018371
67.594 | 6.7305 | 8.772957 | 7.751743 | -2.042457 | 1.021214
67.604 | 6.7349 | 8.775461 | 7.751381 | -2.040561 | 1.02408
67.614 | 6.7389 | 8.778011 | 7.751043 | -2.039111 | 1.026967
67.624 | 6.7367 | 8.780607 | 7.750729 | -2.043907 | 1.029878
67.634 | 6.7435 | 8.78325 | 7.750438 | -2.03975 | 1.032811
67.644 | 6.7452 | 8.785939 | 7.750171 | -2.040739 | 1.035767
67.654 | 6.7487 | 8.788675 | 7.749929 | -2.039975 | 1.038747
67.664 | 6.7491 | 8.791459 | 7.74971 | -2.042359 | 1.041749
67.674 | 6.7508 | 8.794289 | 7.749515 | -2.043489 | 1.044775
67.684 | 6.7553 | 8.797168 | 7.749344 | -2.041868 | 1.047824
67.694 | 6.755 | 8.800094 | 7.749198 | -2.045094 | 1.050896
67.704 | 6.762 | 8.803068 | 7.749076 | -2.041068 | 1.053992
67.714 | 6.7634 | 8.80609 | 7.748978 | -2.04269 | 1.057112
67.724 | 6.7681 | 8.809161 | 7.748905 | -2.041061 | 1.060256
67.734 | 6.7715 | 8.812281 | 7.748857 | -2.040781 | 1.063424
67.744 | 6.7748 | 8.815449 | 7.748833 | -2.040649 | 1.066616
67.754 | 6.777 | 8.818666 | 7.748834 | -2.041666 | 1.069832
67.764 | 6.7858 | 8.821933 | 7.74886 | -2.036133 | 1.073073
67.774 | 6.7868 | 8.82525 | 7.748911 | -2.03845 | 1.076338
67.784 | 6.7992 | 8.828616 | 7.748987 | -2.029416 | 1.079628
67.794 | 6.794 | 8.832031 | 7.749088 | -2.038031 | 1.082943
67.804 | 6.8018 | 8.835498 | 7.749215 | -2.033698 | 1.086283
67.814 | 6.8097 | 8.839014 | 7.749366 | -2.029314 | 1.089648
67.824 | 6.8153 | 8.842581 | 7.749544 | -2.027281 | 1.093038
67.834 | 6.8147 | 8.846199 | 7.749746 | -2.031499 | 1.096453
67.844 | 6.8171 | 8.849868 | 7.749974 | -2.032768 | 1.099894
67.854 | 6.8316 | 8.853588 | 7.750228 | -2.021988 | 1.10336
67.864 | 6.8378 | 8.85736 | 7.750508 | -2.01956 | 1.106852
67.874 | 6.8388 | 8.861183 | 7.750813 | -2.022383 | 1.11037
67.884 | 6.8467 | 8.865058 | 7.751144 | -2.018358 | 1.113914
67.894 | 6.8531 | 8.868986 | 7.751502 | -2.015886 | 1.117484
67.904 | 6.8568 | 8.872965 | 7.751885 | -2.016165 | 1.12108
67.914 | 6.8578 | 8.876998 | 7.752295 | -2.019198 | 1.124703
67.924 | 6.8711 | 8.881082 | 7.752731 | -2.009982 | 1.128352
67.934 | 6.8741 | 8.88522 | 7.753193 | -2.01112 | 1.132027
67.944 | 6.8799 | 8.889411 | 7.753681 | -2.009511 | 1.13573
67.954 | 6.8766 | 8.893655 | 7.754196 | -2.017055 | 1.139459
67.964 | 6.8947 | 8.897953 | 7.754738 | -2.003253 | 1.143215
67.974 | 6.8942 | 8.902305 | 7.755306 | -2.008105 | 1.146998
67.984 | 6.8984 | 8.90671 | 7.755902 | -2.00831 | 1.150809
67.994 | 6.9006 | 8.91117 | 7.756523 | -2.01057 | 1.154647
68.004 | 6.9141 | 8.915684 | 7.757172 | -2.001584 | 1.158512
68.014 | 6.9173 | 8.920253 | 7.757848 | -2.002953 | 1.162405
68.024 | 6.9261 | 8.924876 | 7.758551 | -1.998776 | 1.166325
68.034 | 6.9163 | 8.929555 | 7.759281 | -2.013255 | 1.170274
68.044 | 6.9318 | 8.934289 | 7.760039 | -2.002489 | 1.17425
68.054 | 6.9336 | 8.939078 | 7.760823 | -2.005478 | 1.178254
68.064 | 6.9376 | 8.943922 | 7.761635 | -2.006322 | 1.182287
68.074 | 6.9423 | 8.948823 | 7.762475 | -2.006523 | 1.186348
68.084 | 6.9515 | 8.953779 | 7.763342 | -2.002279 | 1.190437
68.094 | 6.9518 | 8.958791 | 7.764237 | -2.006991 | 1.194555
68.104 | 6.9544 | 8.96386 | 7.765159 | -2.00946 | 1.198701
68.114 | 6.9537 | 8.968986 | 7.76611 | -2.015286 | 1.202876
68.124 | 6.9681 | 8.974168 | 7.767088 | -2.006068 | 1.20708
68.134 | 6.9741 | 8.979407 | 7.768094 | -2.005307 | 1.211312
68.144 | 6.9721 | 8.984703 | 7.769128 | -2.012603 | 1.215574
68.154 | 6.9767 | 8.990056 | 7.770191 | -2.013356 | 1.219865
68.164 | 6.9875 | 8.995467 | 7.771282 | -2.007967 | 1.224185
68.174 | 6.989 | 9.000935 | 7.7724 | -2.011935 | 1.228535
68.184 | 6.9912 | 9.006461 | 7.773548 | -2.015261 | 1.232914
68.194 | 6.9944 | 9.012046 | 7.774723 | -2.017646 | 1.237322
68.204 | 7.0063 | 9.017688 | 7.775928 | -2.011388 | 1.24176
68.214 | 7.0065 | 9.023388 | 7.777161 | -2.016888 | 1.246228
68.224 | 7.0167 | 9.029147 | 7.778422 | -2.012447 | 1.250725
68.234 | 7.0188 | 9.034965 | 7.779713 | -2.016165 | 1.255253
68.244 | 7.025 | 9.040842 | 7.781032 | -2.015842 | 1.25981
68.254 | 7.03 | 9.046777 | 7.78238 | -2.016777 | 1.264397
68.264 | 7.0409 | 9.052771 | 7.783757 | -2.011871 | 1.269015
68.274 | 7.0428 | 9.058825 | 7.785163 | -2.016025 | 1.273662
68.284 | 7.0536 | 9.064938 | 7.786598 | -2.011338 | 1.27834
68.294 | 7.0569 | 9.071111 | 7.788063 | -2.014211 | 1.283048
68.304 | 7.0661 | 9.077343 | 7.789557 | -2.011243 | 1.287787
68.314 | 7.0728 | 9.083635 | 7.79108 | -2.010835 | 1.292555
68.324 | 7.0801 | 9.089988 | 7.792633 | -2.009888 | 1.297355
68.334 | 7.0862 | 9.0964 | 7.794215 | -2.0102 | 1.302185
68.344 | 7.1006 | 9.102872 | 7.795827 | -2.002272 | 1.307045
68.354 | 7.1099 | 9.109405 | 7.797468 | -1.999505 | 1.311936
68.364 | 7.11 | 9.115998 | 7.799139 | -2.005998 | 1.316858
68.374 | 7.125 | 9.122651 | 7.80084 | -1.997651 | 1.321811
68.384 | 7.13 | 9.129366 | 7.802571 | -1.999366 | 1.326794
68.394 | 7.146 | 9.136141 | 7.804332 | -1.990141 | 1.331808
68.404 | 7.153 | 9.142976 | 7.806123 | -1.989976 | 1.336853
68.414 | 7.1638 | 9.149873 | 7.807944 | -1.986073 | 1.341929
68.424 | 7.1779 | 9.156831 | 7.809796 | -1.978931 | 1.347035
68.434 | 7.1884 | 9.16385 | 7.811677 | -1.97545 | 1.352173
68.444 | 7.1938 | 9.17093 | 7.813589 | -1.97713 | 1.357341
68.454 | 7.2049 | 9.178072 | 7.815532 | -1.973172 | 1.36254
68.464 | 7.2183 | 9.185275 | 7.817504 | -1.966975 | 1.36777
68.474 | 7.2353 | 9.192539 | 7.819508 | -1.957239 | 1.373031
68.484 | 7.2447 | 9.199865 | 7.821542 | -1.955165 | 1.378323
68.4939 | 7.2559 | 9.207177 | 7.823586 | -1.951277 | 1.383591
68.5039 | 7.267 | 9.214626 | 7.825681 | -1.947626 | 1.388945
68.5139 | 7.2817 | 9.222135 | 7.827807 | -1.940435 | 1.394328
68.5239 | 7.2981 | 9.229707 | 7.829964 | -1.931607 | 1.399743
68.5339 | 7.3123 | 9.237341 | 7.832152 | -1.925041 | 1.405189
68.5439 | 7.3171 | 9.245035 | 7.834371 | -1.927935 | 1.410665
68.5539 | 7.3392 | 9.252792 | 7.836621 | -1.913592 | 1.416171
68.5639 | 7.3521 | 9.26061 | 7.838902 | -1.90851 | 1.421708
68.5739 | 7.3637 | 9.26849 | 7.841215 | -1.90479 | 1.427276
68.5839 | 7.3748 | 9.276432 | 7.843559 | -1.901632 | 1.432873
68.5939 | 7.3957 | 9.284436 | 7.845934 | -1.888736 | 1.438502
68.6039 | 7.4128 | 9.292501 | 7.848341 | -1.879701 | 1.44416
68.6139 | 7.4299 | 9.300628 | 7.850779 | -1.870728 | 1.449849
68.6239 | 7.4432 | 9.308816 | 7.853249 | -1.865616 | 1.455567
68.6339 | 7.4642 | 9.317067 | 7.855751 | -1.852867 | 1.461316
68.6439 | 7.4837 | 9.325378 | 7.858284 | -1.841678 | 1.467094
68.6539 | 7.5023 | 9.333751 | 7.860849 | -1.831451 | 1.472902
68.6639 | 7.5219 | 9.342186 | 7.863446 | -1.820286 | 1.47874
68.6739 | 7.5406 | 9.350682 | 7.866075 | -1.810082 | 1.484607
68.6839 | 7.5664 | 9.359239 | 7.868736 | -1.792839 | 1.490503
68.6939 | 7.5901 | 9.367857 | 7.871429 | -1.777757 | 1.496428
68.7039 | 7.6053 | 9.376536 | 7.874154 | -1.771236 | 1.502382
68.7139 | 7.636 | 9.385277 | 7.876911 | -1.749277 | 1.508365
68.7239 | 7.6653 | 9.394078 | 7.879701 | -1.728778 | 1.514377
68.7339 | 7.69 | 9.402939 | 7.882523 | -1.712939 | 1.520417
68.7439 | 7.7236 | 9.411861 | 7.885377 | -1.688261 | 1.526484
68.7539 | 7.7563 | 9.420845 | 7.888264 | -1.664545 | 1.53258
68.7639 | 7.7937 | 9.429887 | 7.891183 | -1.636187 | 1.538704
68.7739 | 7.8142 | 9.43899 | 7.894135 | -1.62479 | 1.544855
68.7839 | 7.864 | 9.448153 | 7.89712 | -1.584153 | 1.551033
68.7939 | 7.9042 | 9.457376 | 7.900137 | -1.553176 | 1.557239
68.8039 | 7.9412 | 9.466658 | 7.903187 | -1.525458 | 1.563471
68.8139 | 7.9787 | 9.475999 | 7.90627 | -1.497299 | 1.569729
68.8239 | 8.0323 | 9.4854 | 7.909386 | -1.4531 | 1.576014
68.8339 | 8.0834 | 9.494859 | 7.912534 | -1.411459 | 1.582324
68.8439 | 8.1226 | 9.504377 | 7.915716 | -1.381777 | 1.58866
68.8539 | 8.1861 | 9.513953 | 7.918931 | -1.327853 | 1.595022
68.8639 | 8.2504 | 9.523587 | 7.922179 | -1.273187 | 1.601408
68.8739 | 8.3141 | 9.533279 | 7.92546 | -1.219179 | 1.607819
68.8839 | 8.3695 | 9.543028 | 7.928774 | -1.173528 | 1.614253
68.8939 | 8.4491 | 9.552834 | 7.932122 | -1.103734 | 1.620712
68.9039 | 8.5202 | 9.562698 | 7.935503 | -1.042498 | 1.627194
68.9139 | 8.597 | 9.572618 | 7.938918 | -0.9756176 | 1.6337
68.9239 | 8.6902 | 9.582594 | 7.942366 | -0.8923936 | 1.640228
68.9339 | 8.7726 | 9.592625 | 7.945847 | -0.8200254 | 1.646778
68.9439 | 8.8559 | 9.602713 | 7.949363 | -0.7468127 | 1.65335
68.9539 | 8.9681 | 9.612855 | 7.952911 | -0.644755 | 1.659944
68.9639 | 9.0544 | 9.623052 | 7.956494 | -0.5686519 | 1.666558
68.9739 | 9.1652 | 9.633303 | 7.96011 | -0.4681032 | 1.673193
68.9839 | 9.2925 | 9.643608 | 7.963761 | -0.3511083 | 1.679848
68.9939 | 9.413 | 9.653966 | 7.967445 | -0.2409664 | 1.686522
69.0039 | 9.5447 | 9.664378 | 7.971163 | -0.1196782 | 1.693216
69.0139 | 9.6977 | 9.674842 | 7.974915 | 0.02285836 | 1.699927
69.0239 | 9.8341 | 9.685358 | 7.978701 | 0.1487418 | 1.706657
69.0339 | 9.9748 | 9.695926 | 7.982521 | 0.2788742 | 1.713405
69.0439 | 10.1623 | 9.706544 | 7.986375 | 0.4557556 | 1.720169
69.0539 | 10.3205 | 9.717213 | 7.990264 | 0.6032866 | 1.726949
69.0639 | 10.5142 | 9.727933 | 7.994187 | 0.7862674 | 1.733746
69.0739 | 10.6833 | 9.738701 | 7.998144 | 0.9445989 | 1.740557
69.0839 | 10.8822 | 9.749519 | 8.002136 | 1.132681 | 1.747383
69.0939 | 11.0751 | 9.760384 | 8.006162 | 1.314716 | 1.754223
69.1039 | 11.3192 | 9.771298 | 8.010222 | 1.547902 | 1.761076
69.1139 | 11.503 | 9.782259 | 8.014317 | 1.720741 | 1.767942
69.1239 | 11.7836 | 9.793266 | 8.018447 | 1.990334 | 1.774819
69.1339 | 12.0309 | 9.804319 | 8.022611 | 2.226581 | 1.781708
69.1439 | 12.3053 | 9.815418 | 8.02681 | 2.489882 | 1.788608
69.1539 | 12.5475 | 9.826561 | 8.031043 | 2.720939 | 1.795517
69.1639 | 12.8581 | 9.837748 | 8.035312 | 3.020352 | 1.802436
69.1739 | 13.1434 | 9.848978 | 8.039615 | 3.294422 | 1.809363
69.1839 | 13.4733 | 9.860251 | 8.043953 | 3.613049 | 1.816298
69.1939 | 13.7925 | 9.871566 | 8.048326 | 3.920934 | 1.82324
69.2039 | 14.1074 | 9.882922 | 8.052734 | 4.224478 | 1.830187
69.2139 | 14.472 | 9.894318 | 8.057177 | 4.577682 | 1.837141
69.2239 | 14.7859 | 9.905754 | 8.061656 | 4.880146 | 1.844099
69.2339 | 15.1398 | 9.91723 | 8.066169 | 5.22257 | 1.851061
69.2439 | 15.499 | 9.928742 | 8.070717 | 5.570258 | 1.858025
69.2539 | 15.9741 | 9.940293 | 8.075301 | 6.033807 | 1.864993
69.2639 | 16.3558 | 9.95188 | 8.07992 | 6.40392 | 1.87196
69.2739 | 16.7461 | 9.963504 | 8.084574 | 6.782596 | 1.87893
69.2839 | 17.1651 | 9.975162 | 8.089264 | 7.189938 | 1.885898
69.2939 | 17.639 | 9.986854 | 8.093989 | 7.652146 | 1.892865
69.3039 | 18.1164 | 9.998579 | 8.098749 | 8.117821 | 1.89983
69.3139 | 18.5475 | 10.01034 | 8.103545 | 8.537163 | 1.906792
69.3239 | 19.0174 | 10.02213 | 8.108376 | 8.995274 | 1.91375
69.3339 | 19.5065 | 10.03395 | 8.113243 | 9.472553 | 1.920703
69.3439 | 20.0615 | 10.0458 | 8.118146 | 10.0157 | 1.927651
69.3539 | 20.4127 | 10.05768 | 8.123084 | 10.35502 | 1.934591
69.3639 | 20.9672 | 10.06958 | 8.128058 | 10.89762 | 1.941524
69.3739 | 21.4377 | 10.08152 | 8.133068 | 11.35618 | 1.948449
69.3839 | 22.0258 | 10.09348 | 8.138113 | 11.93232 | 1.955363
69.3939 | 22.5544 | 10.10546 | 8.143194 | 12.44894 | 1.962267
69.4039 | 23.0772 | 10.11747 | 8.148311 | 12.95973 | 1.96916
69.4139 | 23.5852 | 10.1295 | 8.153464 | 13.4557 | 1.97604
69.4239 | 24.148 | 10.14156 | 8.158653 | 14.00644 | 1.982907
69.4339 | 24.6935 | 10.15364 | 8.163878 | 14.53986 | 1.989759
69.4439 | 25.2162 | 10.16573 | 8.169139 | 15.05047 | 1.996595
69.4539 | 25.7867 | 10.17785 | 8.174436 | 15.60885 | 2.003415
69.4639 | 26.376 | 10.18999 | 8.179769 | 16.18601 | 2.010218
69.4738 | 26.8414 | 10.20202 | 8.185084 | 16.63938 | 2.016934
69.4838 | 27.3372 | 10.21419 | 8.190489 | 17.12301 | 2.023698
69.4938 | 27.848 | 10.22637 | 8.195931 | 17.62163 | 2.030442
69.5038 | 28.335 | 10.23857 | 8.201408 | 18.09643 | 2.037164
69.5138 | 28.9166 | 10.25079 | 8.206922 | 18.66581 | 2.043864
69.5238 | 29.4051 | 10.26301 | 8.212472 | 19.14209 | 2.050539
69.5338 | 29.9275 | 10.27525 | 8.218058 | 19.65225 | 2.05719
69.5438 | 30.3535 | 10.2875 | 8.223681 | 20.066 | 2.063816
69.5538 | 30.8022 | 10.29975 | 8.22934 | 20.50245 | 2.070414
69.5638 | 31.2834 | 10.31202 | 8.235035 | 20.97138 | 2.076984
69.5738 | 31.7327 | 10.32429 | 8.240767 | 21.40841 | 2.083526
69.5838 | 32.178 | 10.33657 | 8.246535 | 21.84143 | 2.090038
69.5938 | 32.5226 | 10.34886 | 8.25234 | 22.17374 | 2.096518
69.6038 | 32.933 | 10.36115 | 8.258182 | 22.57185 | 2.102967
69.6138 | 33.2302 | 10.37344 | 8.26406 | 22.85676 | 2.109383
69.6238 | 33.5878 | 10.38574 | 8.269975 | 23.20206 | 2.115765
69.6338 | 33.8603 | 10.39804 | 8.275926 | 23.46226 | 2.122112
69.6438 | 34.1644 | 10.41034 | 8.281914 | 23.75406 | 2.128422
69.6538 | 34.4416 | 10.42263 | 8.287939 | 24.01897 | 2.134696
69.6638 | 34.6545 | 10.43493 | 8.294001 | 24.21957 | 2.140931
69.6738 | 34.8635 | 10.44723 | 8.300099 | 24.41627 | 2.147128
69.6838 | 35.0058 | 10.45952 | 8.306234 | 24.54628 | 2.153285
69.6938 | 35.1908 | 10.47181 | 8.312406 | 24.71899 | 2.1594
69.7038 | 35.3161 | 10.48409 | 8.318615 | 24.83201 | 2.165474
69.7138 | 35.3964 | 10.49637 | 8.32486 | 24.90003 | 2.171505
69.7238 | 35.4573 | 10.50863 | 8.331143 | 24.94867 | 2.177492
69.7338 | 35.5047 | 10.5209 | 8.337462 | 24.9838 | 2.183435
69.7438 | 35.5062 | 10.53315 | 8.343819 | 24.97305 | 2.189331
69.7538 | 35.4617 | 10.54539 | 8.350212 | 24.91631 | 2.195182
69.7638 | 35.4146 | 10.55763 | 8.356642 | 24.85697 | 2.200985
69.7738 | 35.3669 | 10.56985 | 8.363109 | 24.79705 | 2.206739
69.7838 | 35.1941 | 10.58206 | 8.369614 | 24.61204 | 2.212445
69.7938 | 35.0249 | 10.59426 | 8.376155 | 24.43064 | 2.2181
69.8038 | 34.9306 | 10.60644 | 8.382734 | 24.32416 | 2.223705
69.8138 | 34.7186 | 10.61861 | 8.389349 | 24.09999 | 2.229259
69.8238 | 34.4098 | 10.63076 | 8.396002 | 23.77904 | 2.23476
69.8338 | 34.2561 | 10.6429 | 8.402692 | 23.6132 | 2.240208
69.8438 | 33.9439 | 10.65502 | 8.409419 | 23.28888 | 2.245602
69.8538 | 33.5761 | 10.66712 | 8.416183 | 22.90898 | 2.250941
69.8638 | 33.282 | 10.67921 | 8.422985 | 22.60279 | 2.256226
69.8738 | 33.0411 | 10.69128 | 8.429823 | 22.34982 | 2.261454
69.8838 | 32.6217 | 10.70332 | 8.436699 | 21.91838 | 2.266626
69.8938 | 32.241 | 10.71535 | 8.443612 | 21.52565 | 2.27174
69.9038 | 31.8234 | 10.72736 | 8.450562 | 21.09604 | 2.276797
69.9138 | 31.4364 | 10.73935 | 8.45755 | 20.69705 | 2.281796
69.9238 | 30.9513 | 10.75131 | 8.464575 | 20.19999 | 2.286735
69.9338 | 30.4987 | 10.76325 | 8.471637 | 19.73545 | 2.291615
69.9438 | 30.0066 | 10.77517 | 8.478737 | 19.23143 | 2.296435
69.9538 | 29.5768 | 10.78707 | 8.485874 | 18.78973 | 2.301194
69.9638 | 29.0514 | 10.79894 | 8.493048 | 18.25246 | 2.305893
69.9738 | 28.5464 | 10.81079 | 8.500259 | 17.73561 | 2.31053
69.9838 | 27.9955 | 10.82261 | 8.507508 | 17.17289 | 2.315105
69.9938 | 27.4466 | 10.83441 | 8.514795 | 16.61219 | 2.319618
70.0038 | 27.0716 | 10.84619 | 8.522118 | 16.22541 | 2.324069
70.0138 | 26.4925 | 10.85794 | 8.52948 | 15.63456 | 2.328456
70.0238 | 25.9418 | 10.86966 | 8.536878 | 15.07214 | 2.33278
70.0338 | 25.3997 | 10.88136 | 8.544314 | 14.51834 | 2.337041
70.0438 | 24.9683 | 10.89303 | 8.551788 | 14.07527 | 2.341239
70.0538 | 24.3322 | 10.90467 | 8.559298 | 13.42753 | 2.345372
70.0638 | 23.7499 | 10.91629 | 8.566847 | 12.83361 | 2.349441
70.0738 | 23.2481 | 10.92788 | 8.574433 | 12.32022 | 2.353446
70.0838 | 22.8073 | 10.93944 | 8.582056 | 11.86786 | 2.357386
70.0938 | 22.2354 | 10.95098 | 8.589716 | 11.28442 | 2.361262
70.1038 | 21.6665 | 10.96249 | 8.597415 | 10.70401 | 2.365074
70.1138 | 21.1495 | 10.97397 | 8.60515 | 10.17553 | 2.368821
70.1238 | 20.6492 | 10.98543 | 8.612923 | 9.663774 | 2.372503
70.1338 | 20.2888 | 10.99685 | 8.620734 | 9.291946 | 2.37612
70.1438 | 19.6831 | 11.00826 | 8.628582 | 8.674845 | 2.379673
70.1538 | 19.185 | 11.01963 | 8.636468 | 8.165371 | 2.383162
70.1638 | 18.8012 | 11.03098 | 8.644391 | 7.770224 | 2.386586
70.1738 | 18.3245 | 11.0423 | 8.652351 | 7.282203 | 2.389945
70.1838 | 17.869 | 11.05359 | 8.66035 | 6.81541 | 2.393241
70.1938 | 17.3614 | 11.06486 | 8.668385 | 6.296542 | 2.396472
70.2038 | 17.0339 | 11.0761 | 8.676458 | 5.957801 | 2.39964
70.2138 | 16.6009 | 11.08731 | 8.684569 | 5.513586 | 2.402745
70.2238 | 16.2282 | 11.0985 | 8.692717 | 5.129697 | 2.405786
70.2338 | 15.767 | 11.10967 | 8.700902 | 4.657334 | 2.408764
70.2438 | 15.4076 | 11.1208 | 8.709126 | 4.286795 | 2.411679
70.2538 | 15.038 | 11.13192 | 8.717386 | 3.906081 | 2.414533
70.2638 | 14.7242 | 11.14301 | 8.725684 | 3.581192 | 2.417324
70.2738 | 14.3841 | 11.15407 | 8.73402 | 3.230027 | 2.420054
70.2838 | 14.0334 | 11.16511 | 8.742393 | 2.868285 | 2.422722
70.2938 | 13.7386 | 11.17613 | 8.750803 | 2.562467 | 2.42533
70.3038 | 13.4354 | 11.18713 | 8.759251 | 2.248271 | 2.427878
70.3138 | 13.1444 | 11.1981 | 8.767736 | 1.946298 | 2.430366
70.3238 | 12.8534 | 11.20905 | 8.776259 | 1.644346 | 2.432795
70.3338 | 12.6065 | 11.21998 | 8.784819 | 1.386515 | 2.435166
70.3438 | 12.3392 | 11.23089 | 8.793417 | 1.108305 | 2.437478
70.3538 | 12.103 | 11.24178 | 8.802052 | 0.8612153 | 2.439733
70.3638 | 11.8473 | 11.25266 | 8.810725 | 0.5946448 | 2.441931
70.3738 | 11.6514 | 11.26351 | 8.819434 | 0.3878931 | 2.444072
70.3838 | 11.3988 | 11.27434 | 8.828182 | 0.1244596 | 2.446159
70.3938 | 11.2096 | 11.28516 | 8.836966 | -0.07555624 | 2.44819
70.4038 | 10.9971 | 11.29596 | 8.845788 | -0.2988553 | 2.450167
70.4138 | 10.8641 | 11.30674 | 8.854648 | -0.4426382 | 2.45209
70.4238 | 10.6576 | 11.31751 | 8.863544 | -0.6599058 | 2.453961
70.4338 | 10.4869 | 11.32826 | 8.872478 | -0.8413587 | 2.45578
70.4437 | 10.3203 | 11.33889 | 8.88136 | -1.018591 | 2.457531
70.4537 | 10.1842 | 11.34962 | 8.890368 | -1.165417 | 2.459248
70.4637 | 10.0503 | 11.36033 | 8.899414 | -1.31003 | 2.460916
70.4737 | 9.8991 | 11.37103 | 8.908496 | -1.471932 | 2.462535
70.4837 | 9.765 | 11.38172 | 8.917616 | -1.616723 | 2.464107
70.4937 | 9.6492 | 11.3924 | 8.926774 | -1.743204 | 2.46563
70.5037 | 9.557 | 11.40308 | 8.935968 | -1.846076 | 2.467108
70.5137 | 9.4257 | 11.41374 | 8.9452 | -1.98804 | 2.46854
70.5237 | 9.3144 | 11.4244 | 8.954469 | -2.109996 | 2.469927
70.5337 | 9.2183 | 11.43505 | 8.963775 | -2.216746 | 2.471271
70.5437 | 9.1426 | 11.44569 | 8.973118 | -2.30309 | 2.472573
70.5537 | 9.061 | 11.45633 | 8.982498 | -2.39533 | 2.473832
70.5637 | 8.9709 | 11.46697 | 8.991915 | -2.496065 | 2.47505
70.5737 | 8.882 | 11.4776 | 9.001369 | -2.595598 | 2.476229
70.5837 | 8.8315 | 11.48823 | 9.010861 | -2.656729 | 2.477368
70.5937 | 8.7669 | 11.49886 | 9.020389 | -2.731959 | 2.47847
70.6037 | 8.699 | 11.50949 | 9.029954 | -2.810488 | 2.479534
70.6137 | 8.626 | 11.52012 | 9.039557 | -2.894119 | 2.480562
70.6237 | 8.5783 | 11.53075 | 9.049196 | -2.952451 | 2.481555
70.6337 | 8.5337 | 11.54139 | 9.058872 | -3.007686 | 2.482515
70.6437 | 8.4727 | 11.55203 | 9.068585 | -3.079326 | 2.483441
70.6537 | 8.425 | 11.56267 | 9.078335 | -3.137669 | 2.484335
70.6637 | 8.3776 | 11.57332 | 9.088121 | -3.195719 | 2.485198
70.6737 | 8.3415 | 11.58398 | 9.097945 | -3.242476 | 2.486031
70.6837 | 8.3089 | 11.59464 | 9.107805 | -3.28574 | 2.486835
70.6937 | 8.2619 | 11.60531 | 9.117702 | -3.343413 | 2.487611
70.7037 | 8.2242 | 11.616 | 9.127635 | -3.391795 | 2.48836
70.7137 | 8.2019 | 11.62669 | 9.137606 | -3.424789 | 2.489083
70.7237 | 8.1624 | 11.63739 | 9.147613 | -3.474994 | 2.489781
70.7337 | 8.1286 | 11.64811 | 9.157656 | -3.519512 | 2.490456
70.7437 | 8.1022 | 11.65884 | 9.167736 | -3.556644 | 2.491108
70.7537 | 8.0728 | 11.66959 | 9.177853 | -3.596791 | 2.491738
70.7637 | 8.0483 | 11.68035 | 9.188006 | -3.632053 | 2.492348
70.7737 | 8.0133 | 11.69113 | 9.198195 | -3.677833 | 2.492938
70.7837 | 7.9899 | 11.70193 | 9.208421 | -3.71203 | 2.493509
70.7937 | 7.9643 | 11.71275 | 9.218683 | -3.748447 | 2.494064
70.8037 | 7.9445 | 11.72358 | 9.228982 | -3.779083 | 2.494601
70.8137 | 7.9268 | 11.73444 | 9.239317 | -3.80764 | 2.495124
70.8237 | 7.899 | 11.74532 | 9.249688 | -3.84632 | 2.495632
70.8337 | 7.8725 | 11.75622 | 9.260095 | -3.883722 | 2.496127
70.8437 | 7.8636 | 11.76715 | 9.270539 | -3.903548 | 2.49661
70.8537 | 7.8432 | 11.7781 | 9.281018 | -3.9349 | 2.497082
70.8637 | 7.8179 | 11.78908 | 9.291534 | -3.971178 | 2.497544
70.8737 | 7.795 | 11.80008 | 9.302086 | -4.005082 | 2.497997
70.8837 | 7.7845 | 11.81112 | 9.312673 | -4.026615 | 2.498442
70.8937 | 7.7738 | 11.82218 | 9.323297 | -4.048377 | 2.49888
70.9037 | 7.7392 | 11.83327 | 9.333957 | -4.094069 | 2.499313
70.9137 | 7.7301 | 11.84439 | 9.344652 | -4.114293 | 2.49974
70.9237 | 7.7091 | 11.85555 | 9.355383 | -4.146448 | 2.500165
70.9337 | 7.7054 | 11.86674 | 9.36615 | -4.161337 | 2.500586
70.9437 | 7.6849 | 11.87796 | 9.376953 | -4.19306 | 2.501007
70.9537 | 7.6686 | 11.88922 | 9.387792 | -4.220618 | 2.501426
70.9637 | 7.6519 | 11.90051 | 9.398666 | -4.248612 | 2.501846
70.9737 | 7.6476 | 11.91184 | 9.409575 | -4.264244 | 2.502268
70.9837 | 7.6301 | 11.92321 | 9.42052 | -4.293113 | 2.502693
70.9937 | 7.6139 | 11.93462 | 9.431501 | -4.320722 | 2.503121
71.0037 | 7.6024 | 11.94607 | 9.442517 | -4.343671 | 2.503554
71.0137 | 7.5929 | 11.95756 | 9.453568 | -4.364661 | 2.503993
71.0237 | 7.5811 | 11.96909 | 9.464654 | -4.387993 | 2.504438
71.0337 | 7.5633 | 11.98067 | 9.475776 | -4.417368 | 2.504892
71.0437 | 7.5553 | 11.99229 | 9.486933 | -4.436987 | 2.505354
71.0537 | 7.54 | 12.00395 | 9.498125 | -4.463951 | 2.505826
71.0637 | 7.5359 | 12.01566 | 9.509352 | -4.479761 | 2.506309
71.0737 | 7.5209 | 12.02742 | 9.520615 | -4.506518 | 2.506804
71.0837 | 7.5138 | 12.03922 | 9.531912 | -4.525423 | 2.507311
71.0937 | 7.5016 | 12.05108 | 9.543244 | -4.549477 | 2.507833
71.1037 | 7.4937 | 12.06298 | 9.55461 | -4.56928 | 2.508369
71.1137 | 7.4855 | 12.07493 | 9.566012 | -4.589434 | 2.508922
71.1237 | 7.4752 | 12.08694 | 9.577448 | -4.611739 | 2.509491
71.1337 | 7.4661 | 12.099 | 9.588919 | -4.632897 | 2.510078
71.1437 | 7.4583 | 12.11111 | 9.600425 | -4.652809 | 2.510684
71.1537 | 7.4542 | 12.12327 | 9.611965 | -4.669074 | 2.51131
71.1637 | 7.4442 | 12.1355 | 9.623539 | -4.691295 | 2.511957
71.1737 | 7.4347 | 12.14777 | 9.635148 | -4.713072 | 2.512625
71.1837 | 7.4254 | 12.16011 | 9.646791 | -4.734706 | 2.513316
71.1937 | 7.4242 | 12.1725 | 9.658468 | -4.748299 | 2.51403
71.2037 | 7.4167 | 12.18495 | 9.67018 | -4.768249 | 2.51477
71.2137 | 7.4108 | 12.19746 | 9.681925 | -4.78666 | 2.515535
71.2237 | 7.4031 | 12.21003 | 9.693705 | -4.806931 | 2.516326
71.2337 | 7.3993 | 12.22266 | 9.705518 | -4.823363 | 2.517145
71.2437 | 7.3957 | 12.23536 | 9.717366 | -4.839658 | 2.517992
71.2537 | 7.3913 | 12.24812 | 9.729247 | -4.856816 | 2.518869
71.2637 | 7.3853 | 12.26094 | 9.741162 | -4.875638 | 2.519776
71.2737 | 7.3794 | 12.27382 | 9.753111 | -4.894424 | 2.520713
71.2837 | 7.3766 | 12.28678 | 9.765093 | -4.910176 | 2.521683
71.2937 | 7.3731 | 12.29979 | 9.777108 | -4.926695 | 2.522686
71.3037 | 7.3666 | 12.31288 | 9.789158 | -4.946281 | 2.523723
71.3137 | 7.3618 | 12.32603 | 9.80124 | -4.964235 | 2.524794
71.3237 | 7.3591 | 12.33926 | 9.813356 | -4.980158 | 2.525902
71.3337 | 7.359 | 12.35255 | 9.825505 | -4.99355 | 2.527045
71.3437 | 7.3575 | 12.36591 | 9.837687 | -5.008413 | 2.528226
71.3537 | 7.3515 | 12.37935 | 9.849902 | -5.027847 | 2.529445
71.3637 | 7.3485 | 12.39285 | 9.86215 | -5.044354 | 2.530704
71.3737 | 7.3503 | 12.40643 | 9.874431 | -5.056133 | 2.532002
71.3837 | 7.3455 | 12.42009 | 9.886745 | -5.074585 | 2.533341
71.3937 | 7.344 | 12.43381 | 9.899091 | -5.089812 | 2.534721
71.4037 | 7.3427 | 12.44761 | 9.91147 | -5.104914 | 2.536144
71.4136 | 7.3422 | 12.46135 | 9.923758 | -5.119152 | 2.537594
71.4236 | 7.3407 | 12.47531 | 9.936201 | -5.134606 | 2.539104
71.4336 | 7.3396 | 12.48934 | 9.948677 | -5.149737 | 2.540659
71.4436 | 7.3388 | 12.50345 | 9.961186 | -5.164645 | 2.54226
71.4536 | 7.3354 | 12.51763 | 9.973726 | -5.182233 | 2.543907
71.4636 | 7.3422 | 12.5319 | 9.986299 | -5.189699 | 2.545601
71.4736 | 7.3406 | 12.54625 | 9.998903 | -5.205646 | 2.547343
71.4836 | 7.3382 | 12.56067 | 10.01154 | -5.222474 | 2.549134
71.4936 | 7.3368 | 12.57518 | 10.02421 | -5.238383 | 2.550975
71.5036 | 7.337 | 12.58977 | 10.03691 | -5.252773 | 2.552866
71.5136 | 7.3416 | 12.60445 | 10.04964 | -5.262847 | 2.554808
71.5236 | 7.341 | 12.6192 | 10.0624 | -5.278204 | 2.556802
71.5336 | 7.3356 | 12.63404 | 10.0752 | -5.298445 | 2.558848
71.5436 | 7.3366 | 12.64897 | 10.08802 | -5.31237 | 2.560948
71.5536 | 7.3391 | 12.66398 | 10.10088 | -5.324881 | 2.563101
71.5636 | 7.3409 | 12.67908 | 10.11377 | -5.338178 | 2.56531
71.5736 | 7.3387 | 12.69426 | 10.12669 | -5.355561 | 2.567573
71.5836 | 7.3363 | 12.70953 | 10.13964 | -5.373231 | 2.569893
71.5936 | 7.3366 | 12.72489 | 10.15262 | -5.388288 | 2.57227
71.6036 | 7.3413 | 12.74033 | 10.16563 | -5.399034 | 2.574703
71.6136 | 7.3396 | 12.75587 | 10.17867 | -5.416268 | 2.577195
71.6236 | 7.3422 | 12.77149 | 10.19175 | -5.429291 | 2.579746
71.6336 | 7.3412 | 12.7872 | 10.20485 | -5.446005 | 2.582356
71.6436 | 7.3444 | 12.80301 | 10.21798 | -5.458608 | 2.585026
71.6536 | 7.3446 | 12.8189 | 10.23115 | -5.474303 | 2.587757
71.6636 | 7.345 | 12.83489 | 10.24434 | -5.489888 | 2.590548
71.6736 | 7.3469 | 12.85097 | 10.25756 | -5.504066 | 2.593402
71.6836 | 7.3436 | 12.86714 | 10.27082 | -5.523535 | 2.596318
71.6936 | 7.3507 | 12.8834 | 10.2841 | -5.532698 | 2.599297
71.7036 | 7.3514 | 12.89975 | 10.29741 | -5.548353 | 2.602339
71.7136 | 7.3522 | 12.9162 | 10.31076 | -5.564002 | 2.605446
71.7236 | 7.3548 | 12.93275 | 10.32413 | -5.577946 | 2.608617
71.7336 | 7.3542 | 12.94938 | 10.33753 | -5.595183 | 2.611853
71.7436 | 7.3583 | 12.96612 | 10.35096 | -5.607816 | 2.615155
71.7536 | 7.3614 | 12.98294 | 10.36442 | -5.621544 | 2.618523
71.7636 | 7.3621 | 12.99987 | 10.37791 | -5.637767 | 2.621959
71.7736 | 7.3612 | 13.01689 | 10.39143 | -5.655687 | 2.625461
71.7836 | 7.3658 | 13.034 | 10.40497 | -5.668203 | 2.629031
71.7936 | 7.3665 | 13.05122 | 10.41855 | -5.684716 | 2.632669
71.8036 | 7.3704 | 13.06853 | 10.43215 | -5.698126 | 2.636375
71.8136 | 7.3679 | 13.08593 | 10.44578 | -5.718033 | 2.640151
71.8236 | 7.3705 | 13.10344 | 10.45944 | -5.732938 | 2.643996
71.8336 | 7.3733 | 13.12104 | 10.47313 | -5.747741 | 2.647911
71.8436 | 7.3736 | 13.13874 | 10.48685 | -5.765143 | 2.651897
71.8536 | 7.3765 | 13.15654 | 10.50059 | -5.780042 | 2.655953
71.8636 | 7.377 | 13.17444 | 10.51436 | -5.797441 | 2.66008
71.8736 | 7.3783 | 13.19244 | 10.52816 | -5.814139 | 2.664279
71.8836 | 7.3819 | 13.21054 | 10.54199 | -5.828636 | 2.668549
71.8936 | 7.3829 | 13.22873 | 10.55584 | -5.845833 | 2.672892
71.9036 | 7.3842 | 13.24703 | 10.56972 | -5.862829 | 2.677307
71.9136 | 7.3849 | 13.26543 | 10.58363 | -5.880526 | 2.681795
71.9236 | 7.389 | 13.28392 | 10.59757 | -5.894922 | 2.686357
71.9336 | 7.3905 | 13.30252 | 10.61153 | -5.912018 | 2.690991
71.9436 | 7.3913 | 13.32122 | 10.62552 | -5.929916 | 2.695699
71.9536 | 7.3952 | 13.34001 | 10.63953 | -5.944813 | 2.700482
71.9636 | 7.3994 | 13.35891 | 10.65357 | -5.959511 | 2.705338
71.9736 | 7.4031 | 13.37791 | 10.66764 | -5.97481 | 2.710269
71.9836 | 7.4033 | 13.39701 | 10.68174 | -5.993709 | 2.715274
71.9936 | 7.4053 | 13.41621 | 10.69586 | -6.01091 | 2.720354
72.0036 | 7.407 | 13.43551 | 10.71 | -6.028511 | 2.72551
72.0136 | 7.4108 | 13.45491 | 10.72417 | -6.044113 | 2.730741
72.0236 | 7.4174 | 13.47442 | 10.73837 | -6.057017 | 2.736047
72.0336 | 7.4207 | 13.49402 | 10.75259 | -6.073321 | 2.741428
72.0436 | 7.4275 | 13.51373 | 10.76684 | -6.086226 | 2.746885
72.0536 | 7.432 | 13.53353 | 10.78111 | -6.101532 | 2.752418
72.0636 | 7.4345 | 13.55344 | 10.79541 | -6.118939 | 2.758027
72.0736 | 7.4484 | 13.57345 | 10.80973 | -6.125046 | 2.763711
72.0836 | 7.4489 | 13.59355 | 10.82408 | -6.144655 | 2.769472
72.0936 | 7.4563 | 13.61376 | 10.83845 | -6.157464 | 2.775309
72.1036 | 7.4624 | 13.63407 | 10.85285 | -6.171673 | 2.781222
72.1136 | 7.472 | 13.65448 | 10.86727 | -6.182483 | 2.78721
72.1236 | 7.4845 | 13.67499 | 10.88172 | -6.190492 | 2.793275
72.1336 | 7.4862 | 13.6956 | 10.89619 | -6.209402 | 2.799416
72.1436 | 7.4952 | 13.71631 | 10.91068 | -6.221112 | 2.805633
72.1536 | 7.506 | 13.73712 | 10.9252 | -6.231121 | 2.811926
72.1636 | 7.516 | 13.75803 | 10.93973 | -6.24203 | 2.818295
72.1736 | 7.5272 | 13.77904 | 10.9543 | -6.251838 | 2.82474
72.1836 | 7.5391 | 13.80014 | 10.96888 | -6.261044 | 2.83126
72.1936 | 7.5466 | 13.82135 | 10.98349 | -6.274749 | 2.837855
72.2036 | 7.5591 | 13.84265 | 10.99813 | -6.283552 | 2.844527
72.2136 | 7.5691 | 13.86405 | 11.01278 | -6.294953 | 2.851273
72.2236 | 7.5838 | 13.88555 | 11.02746 | -6.301752 | 2.858094
72.2336 | 7.596 | 13.90715 | 11.04216 | -6.311148 | 2.86499
72.2436 | 7.6116 | 13.92884 | 11.05688 | -6.31724 | 2.871961
72.2536 | 7.6176 | 13.95063 | 11.07162 | -6.333029 | 2.879005
72.2636 | 7.6311 | 13.97251 | 11.08639 | -6.341414 | 2.886124
72.2736 | 7.6446 | 13.99449 | 11.10118 | -6.349894 | 2.893317
72.2836 | 7.6654 | 14.01657 | 11.11599 | -6.351169 | 2.900583
72.2936 | 7.6798 | 14.03874 | 11.13082 | -6.358938 | 2.907922
72.3036 | 7.6974 | 14.061 | 11.14567 | -6.363601 | 2.915333
72.3136 | 7.7132 | 14.08336 | 11.16054 | -6.370158 | 2.922817
72.3236 | 7.7296 | 14.10581 | 11.17543 | -6.376207 | 2.930373
72.3336 | 7.7471 | 14.12835 | 11.19035 | -6.381249 | 2.938001
72.3436 | 7.7716 | 14.15098 | 11.20528 | -6.379381 | 2.945699
72.3536 | 7.7928 | 14.17371 | 11.22024 | -6.380905 | 2.953468
72.3636 | 7.8096 | 14.19652 | 11.23521 | -6.386919 | 2.961306
72.3736 | 7.8335 | 14.21942 | 11.25021 | -6.385922 | 2.969215
72.3835 | 7.8498 | 14.24218 | 11.26507 | -6.392385 | 2.977113
72.3935 | 7.8807 | 14.26526 | 11.28011 | -6.384564 | 2.985157
72.4035 | 7.9067 | 14.28843 | 11.29516 | -6.38173 | 2.99327
72.4135 | 7.9313 | 14.31168 | 11.31023 | -6.380382 | 3.001449
72.4235 | 7.9632 | 14.33502 | 11.32532 | -6.37182 | 3.009695
72.4335 | 7.9863 | 14.35844 | 11.34044 | -6.372143 | 3.018007
72.4435 | 8.0188 | 14.38195 | 11.35556 | -6.363149 | 3.026384
72.4535 | 8.054 | 14.40554 | 11.37071 | -6.351538 | 3.034825
72.4635 | 8.0877 | 14.42921 | 11.38588 | -6.341509 | 3.04333
72.4735 | 8.1171 | 14.45296 | 11.40106 | -6.335861 | 3.051898
72.4835 | 8.1547 | 14.47679 | 11.41627 | -6.322093 | 3.060527
72.4935 | 8.1906 | 14.5007 | 11.43149 | -6.310103 | 3.069217
72.5035 | 8.2295 | 14.52469 | 11.44672 | -6.295192 | 3.077968
72.5135 | 8.2692 | 14.54876 | 11.46198 | -6.279557 | 3.086778
72.5235 | 8.3135 | 14.5729 | 11.47725 | -6.259397 | 3.095646
72.5335 | 8.3544 | 14.59711 | 11.49254 | -6.242712 | 3.104572
72.5435 | 8.398 | 14.6214 | 11.50785 | -6.2234 | 3.113554
72.5535 | 8.446 | 14.64576 | 11.52317 | -6.19976 | 3.122592
72.5635 | 8.4993 | 14.67019 | 11.53851 | -6.17089 | 3.131684
72.5735 | 8.5417 | 14.69469 | 11.55386 | -6.15299 | 3.140829
72.5835 | 8.5925 | 14.71926 | 11.56923 | -6.126758 | 3.150026
72.5935 | 8.6435 | 14.74389 | 11.58462 | -6.100393 | 3.159274
72.6035 | 8.6925 | 14.76859 | 11.60002 | -6.076093 | 3.168572
72.6135 | 8.7549 | 14.79336 | 11.61544 | -6.038457 | 3.177918
72.6235 | 8.8 | 14.81818 | 11.63087 | -6.018183 | 3.187312
72.6335 | 8.8571 | 14.84307 | 11.64632 | -5.985971 | 3.196751
72.6435 | 8.9122 | 14.86802 | 11.66178 | -5.955818 | 3.206236
72.6535 | 8.9724 | 14.89302 | 11.67726 | -5.920622 | 3.215763
72.6635 | 9.0339 | 14.91808 | 11.69275 | -5.884183 | 3.225333
72.6735 | 9.0924 | 14.9432 | 11.70826 | -5.850799 | 3.234943
72.6835 | 9.1546 | 14.96837 | 11.72377 | -5.813768 | 3.244593
72.6935 | 9.214 | 14.99359 | 11.73931 | -5.779588 | 3.25428
72.7035 | 9.2706 | 15.01886 | 11.75485 | -5.748257 | 3.264003
72.7135 | 9.3366 | 15.04417 | 11.77041 | -5.707575 | 3.273761
72.7235 | 9.3962 | 15.06954 | 11.78599 | -5.673338 | 3.283551
72.7335 | 9.4667 | 15.09495 | 11.80157 | -5.628246 | 3.293374
72.7435 | 9.5155 | 15.1204 | 11.81717 | -5.604896 | 3.303226
72.7535 | 9.579 | 15.14589 | 11.83278 | -5.566886 | 3.313106
72.7635 | 9.644 | 15.17142 | 11.8484 | -5.527415 | 3.323012
72.7735 | 9.703 | 15.19698 | 11.86404 | -5.493981 | 3.332943
72.7835 | 9.7726 | 15.22258 | 11.87968 | -5.449981 | 3.342896
72.7935 | 9.8347 | 15.24821 | 11.89534 | -5.413513 | 3.352871
72.8035 | 9.898 | 15.27388 | 11.91101 | -5.375876 | 3.362865
72.8135 | 9.9654 | 15.29957 | 11.92669 | -5.334167 | 3.372876
72.8235 | 10.0161 | 15.32528 | 11.94238 | -5.309184 | 3.382902
72.8335 | 10.0773 | 15.35102 | 11.95808 | -5.273725 | 3.392942
72.8435 | 10.1463 | 15.37679 | 11.97379 | -5.230487 | 3.402993
72.8535 | 10.2068 | 15.40257 | 11.98952 | -5.195769 | 3.413053
72.8635 | 10.2572 | 15.42837 | 12.00525 | -5.171168 | 3.42312
72.8735 | 10.3142 | 15.45418 | 12.02099 | -5.139982 | 3.433193
72.8835 | 10.3783 | 15.48001 | 12.03674 | -5.101709 | 3.443268
72.8935 | 10.4286 | 15.50584 | 12.0525 | -5.077245 | 3.453344
72.9035 | 10.4883 | 15.53169 | 12.06827 | -5.043388 | 3.463419
72.9135 | 10.5517 | 15.55754 | 12.08405 | -5.005837 | 3.473491
72.9235 | 10.6021 | 15.58339 | 12.09983 | -4.981289 | 3.483556
72.9335 | 10.6561 | 15.60924 | 12.11563 | -4.95314 | 3.493614
72.9435 | 10.7039 | 15.63509 | 12.13143 | -4.931189 | 3.50366
72.9535 | 10.7539 | 15.66093 | 12.14724 | -4.907033 | 3.513694
72.9635 | 10.8074 | 15.68677 | 12.16306 | -4.879369 | 3.523713
72.9735 | 10.8532 | 15.71259 | 12.17888 | -4.859394 | 3.533714
72.9835 | 10.8911 | 15.73841 | 12.19471 | -4.847307 | 3.543695
72.9935 | 10.9368 | 15.7642 | 12.21055 | -4.827403 | 3.553654
73.0035 | 10.9751 | 15.78998 | 12.22639 | -4.814881 | 3.563587
73.0135 | 11.0075 | 15.81574 | 12.24224 | -4.808237 | 3.573492
73.0235 | 11.0495 | 15.84147 | 12.2581 | -4.791969 | 3.583368
73.0335 | 11.0842 | 15.86717 | 12.27396 | -4.782974 | 3.59321
73.0435 | 11.1168 | 15.89285 | 12.28983 | -4.776049 | 3.603017
73.0535 | 11.139 | 15.91849 | 12.30571 | -4.779491 | 3.612786
73.0635 | 11.1647 | 15.9441 | 12.32158 | -4.779397 | 3.622514
73.0735 | 11.1854 | 15.96967 | 12.33747 | -4.784265 | 3.632199
73.0835 | 11.2093 | 15.99519 | 12.35335 | -4.785891 | 3.641838
73.0935 | 11.2286 | 16.02067 | 12.36924 | -4.792072 | 3.651428
73.1035 | 11.2383 | 16.0461 | 12.38514 | -4.807805 | 3.660965
73.1135 | 11.2498 | 16.07149 | 12.40104 | -4.821687 | 3.670449
73.1235 | 11.2592 | 16.09682 | 12.41694 | -4.837616 | 3.679875
73.1335 | 11.2514 | 16.12209 | 12.43285 | -4.870687 | 3.689241
73.1435 | 11.2578 | 16.1473 | 12.44875 | -4.889499 | 3.698545
73.1535 | 11.2578 | 16.17245 | 12.46466 | -4.914647 | 3.707782
73.1635 | 11.2549 | 16.19753 | 12.48058 | -4.942629 | 3.716951
73.1735 | 11.2424 | 16.22254 | 12.49649 | -4.980141 | 3.726049
73.1835 | 11.2299 | 16.24748 | 12.51241 | -5.017581 | 3.735072
73.1935 | 11.2136 | 16.27235 | 12.52833 | -5.058745 | 3.744018
73.2035 | 11.2058 | 16.29713 | 12.54425 | -5.09133 | 3.752883
73.2135 | 11.1886 | 16.32183 | 12.56017 | -5.133233 | 3.761666
73.2235 | 11.1655 | 16.34645 | 12.57609 | -5.18095 | 3.770363
73.2335 | 11.1432 | 16.37098 | 12.59201 | -5.227779 | 3.77897
73.2435 | 11.1136 | 16.39542 | 12.60793 | -5.281816 | 3.787486
73.2535 | 11.0835 | 16.41976 | 12.62385 | -5.336258 | 3.795907
73.2635 | 11.0559 | 16.444 | 12.63977 | -5.388102 | 3.80423
73.2735 | 11.017 | 16.46814 | 12.65569 | -5.451144 | 3.812452
73.2835 | 10.9835 | 16.49218 | 12.67161 | -5.508681 | 3.820571
73.2935 | 10.9398 | 16.51611 | 12.68753 | -5.576311 | 3.828583
73.3035 | 10.9213 | 16.53993 | 12.70344 | -5.618629 | 3.836486
73.3135 | 10.866 | 16.56363 | 12.71936 | -5.697634 | 3.844276
73.3235 | 10.8297 | 16.58722 | 12.73527 | -5.75752 | 3.851951
73.3335 | 10.7848 | 16.61069 | 12.75118 | -5.825886 | 3.859508
73.3435 | 10.7469 | 16.63403 | 12.76708 | -5.887128 | 3.866944
73.3534 | 10.7073 | 16.65701 | 12.78283 | -5.949712 | 3.874183
73.3634 | 10.6628 | 16.6801 | 12.79873 | -6.017298 | 3.881369
73.3734 | 10.6202 | 16.70305 | 12.81462 | -6.082851 | 3.888426
73.3834 | 10.563 | 16.72587 | 12.83052 | -6.162868 | 3.89535
73.3934 | 10.5137 | 16.74854 | 12.8464 | -6.234844 | 3.902139
73.4034 | 10.4706 | 16.77108 | 12.86229 | -6.300479 | 3.908791
73.4134 | 10.4295 | 16.79347 | 12.87817 | -6.363968 | 3.915302
73.4234 | 10.3856 | 16.81571 | 12.89404 | -6.430108 | 3.921669
73.4334 | 10.3279 | 16.8378 | 12.90991 | -6.509897 | 3.92789
73.4434 | 10.2774 | 16.85973 | 12.92577 | -6.582331 | 3.933962
73.4534 | 10.2284 | 16.88151 | 12.94162 | -6.653108 | 3.939883
73.4634 | 10.203 | 16.90312 | 12.95747 | -6.700124 | 3.94565
73.4734 | 10.1486 | 16.92458 | 12.97332 | -6.775977 | 3.951261
73.4834 | 10.102 | 16.94586 | 12.98915 | -6.843864 | 3.956712
73.4934 | 10.0559 | 16.96698 | 13.00498 | -6.911082 | 3.962002
73.5034 | 9.9951 | 16.98793 | 13.0208 | -6.992828 | 3.967128
73.5134 | 9.9638 | 17.0087 | 13.03661 | -7.044901 | 3.972088
73.5234 | 9.9126 | 17.0293 | 13.05242 | -7.116696 | 3.976879
73.5334 | 9.8714 | 17.04971 | 13.06821 | -7.178311 | 3.981499
73.5434 | 9.824 | 17.06994 | 13.084 | -7.245944 | 3.985945
73.5534 | 9.7822 | 17.08999 | 13.09978 | -7.307793 | 3.990217
73.5634 | 9.7285 | 17.10985 | 13.11554 | -7.381354 | 3.994311
73.5734 | 9.6982 | 17.12953 | 13.1313 | -7.431326 | 3.998225
73.5834 | 9.6651 | 17.14901 | 13.14705 | -7.483906 | 4.001958
73.5934 | 9.6262 | 17.16829 | 13.16278 | -7.542091 | 4.005507
73.6034 | 9.5842 | 17.18738 | 13.17851 | -7.603181 | 4.00887
73.6134 | 9.5501 | 17.20627 | 13.19423 | -7.656171 | 4.012046
73.6234 | 9.516 | 17.22496 | 13.20993 | -7.708961 | 4.015032
73.6334 | 9.4853 | 17.24345 | 13.22562 | -7.758147 | 4.017828
73.6434 | 9.4531 | 17.26173 | 13.2413 | -7.808629 | 4.020431
73.6534 | 9.4199 | 17.2798 | 13.25696 | -7.859904 | 4.022839
73.6634 | 9.392 | 17.29767 | 13.27262 | -7.90567 | 4.025053
73.6734 | 9.3722 | 17.31533 | 13.28826 | -7.943125 | 4.027068
73.6834 | 9.3443 | 17.33277 | 13.30388 | -7.988469 | 4.028885
73.6934 | 9.322 | 17.35 | 13.3195 | -8.027998 | 4.030502
73.7034 | 9.3054 | 17.36701 | 13.33509 | -8.061612 | 4.031918
73.7134 | 9.283 | 17.38381 | 13.35068 | -8.100809 | 4.033131
73.7234 | 9.2634 | 17.40039 | 13.36625 | -8.136987 | 4.034141
73.7334 | 9.2509 | 17.41675 | 13.3818 | -8.165845 | 4.034946
73.7434 | 9.24 | 17.43288 | 13.39734 | -8.192882 | 4.035545
73.7534 | 9.2211 | 17.4488 | 13.41286 | -8.227697 | 4.035939
73.7634 | 9.2122 | 17.46449 | 13.42836 | -8.252288 | 4.036124
73.7734 | 9.1926 | 17.47995 | 13.44385 | -8.287354 | 4.036102
73.7834 | 9.1881 | 17.49519 | 13.45932 | -8.307095 | 4.035872
73.7934 | 9.1841 | 17.51021 | 13.47478 | -8.326109 | 4.035432
73.8034 | 9.1748 | 17.52499 | 13.49021 | -8.350195 | 4.034782
73.8134 | 9.1667 | 17.53955 | 13.50563 | -8.372853 | 4.033922
73.8234 | 9.1624 | 17.55388 | 13.52103 | -8.391482 | 4.032852
73.8334 | 9.1611 | 17.56798 | 13.53641 | -8.406882 | 4.031571
73.8434 | 9.1582 | 17.58185 | 13.55177 | -8.423651 | 4.03008
73.8534 | 9.1561 | 17.59549 | 13.56711 | -8.43939 | 4.028377
73.8634 | 9.1598 | 17.6089 | 13.58243 | -8.449098 | 4.026463
73.8734 | 9.1563 | 17.62207 | 13.59774 | -8.465774 | 4.024338
73.8834 | 9.1554 | 17.63502 | 13.61302 | -8.479619 | 4.022003
73.8934 | 9.1614 | 17.64773 | 13.62828 | -8.486333 | 4.019457
73.9034 | 9.1705 | 17.66021 | 13.64351 | -8.489715 | 4.0167
73.9134 | 9.1744 | 17.67246 | 13.65873 | -8.498065 | 4.013734
73.9234 | 9.1792 | 17.68448 | 13.67392 | -8.505283 | 4.010559
73.9334 | 9.1889 | 17.69627 | 13.6891 | -8.50737 | 4.007174
73.9434 | 9.1937 | 17.70783 | 13.70424 | -8.514126 | 4.003582
73.9534 | 9.2063 | 17.71915 | 13.71937 | -8.51285 | 3.999781
73.9634 | 9.212 | 17.73025 | 13.73447 | -8.518245 | 3.995775
73.9734 | 9.2274 | 17.74111 | 13.74955 | -8.513709 | 3.991561
73.9834 | 9.2367 | 17.75174 | 13.7646 | -8.515044 | 3.987143
73.9934 | 9.2507 | 17.76215 | 13.77963 | -8.51145 | 3.982522
74.0034 | 9.2604 | 17.77233 | 13.79463 | -8.511928 | 3.977697
74.0134 | 9.2787 | 17.78228 | 13.80961 | -8.503578 | 3.97267
74.0234 | 9.298 | 17.792 | 13.82456 | -8.494001 | 3.967443
74.0334 | 9.3096 | 17.8015 | 13.83948 | -8.4919 | 3.962016
74.0434 | 9.326 | 17.81077 | 13.85438 | -8.484773 | 3.956392
74.0534 | 9.345 | 17.81982 | 13.86925 | -8.474822 | 3.950571
74.0634 | 9.3677 | 17.82865 | 13.88409 | -8.460949 | 3.944554
74.0734 | 9.3795 | 17.83725 | 13.89891 | -8.457754 | 3.938345
74.0834 | 9.4069 | 17.84564 | 13.9137 | -8.438739 | 3.931944
74.0934 | 9.432 | 17.8538 | 13.92845 | -8.421805 | 3.925352
74.1034 | 9.4574 | 17.86175 | 13.94318 | -8.404353 | 3.918572
74.1134 | 9.4795 | 17.86949 | 13.95788 | -8.389985 | 3.911605
74.1234 | 9.5061 | 17.877 | 13.97255 | -8.370902 | 3.904453
74.1334 | 9.537 | 17.88431 | 13.98719 | -8.347306 | 3.897119
74.1434 | 9.5719 | 17.8914 | 14.00179 | -8.319498 | 3.889603
74.1534 | 9.5992 | 17.89828 | 14.01637 | -8.29908 | 3.881909
74.1634 | 9.6334 | 17.90495 | 14.03092 | -8.271553 | 3.874038
74.1734 | 9.6709 | 17.91142 | 14.04543 | -8.24052 | 3.865992
74.1834 | 9.7113 | 17.91768 | 14.05991 | -8.206382 | 3.857774
74.1934 | 9.7519 | 17.92374 | 14.07436 | -8.17184 | 3.849385
74.2034 | 9.7948 | 17.9296 | 14.08877 | -8.134797 | 3.840828
74.2134 | 9.8423 | 17.93525 | 14.10315 | -8.092954 | 3.832105
74.2234 | 9.8959 | 17.94071 | 14.1175 | -8.044815 | 3.82322
74.2334 | 9.9442 | 17.94598 | 14.13181 | -8.001779 | 3.814172
74.2434 | 10.0034 | 17.95105 | 14.14608 | -7.947649 | 3.804967
74.2534 | 10.0575 | 17.95593 | 14.16032 | -7.898428 | 3.795605
74.2634 | 10.1176 | 17.96062 | 14.17453 | -7.843018 | 3.786089
74.2734 | 10.1842 | 17.96512 | 14.1887 | -7.78092 | 3.776422
74.2834 | 10.256 | 17.96944 | 14.20283 | -7.713436 | 3.766607
74.2934 | 10.3159 | 17.97357 | 14.21692 | -7.65767 | 3.756646
74.3034 | 10.4056 | 17.97752 | 14.23098 | -7.571923 | 3.746541
74.3134 | 10.4867 | 17.9813 | 14.245 | -7.494596 | 3.736295
74.3233 | 10.5716 | 17.98486 | 14.25884 | -7.413257 | 3.726015
74.3333 | 10.6688 | 17.98828 | 14.27278 | -7.319481 | 3.715496
74.3433 | 10.7596 | 17.99153 | 14.28669 | -7.231934 | 3.704846
74.3533 | 10.8658 | 17.99462 | 14.30055 | -7.128816 | 3.694065
74.3633 | 10.9812 | 17.99753 | 14.31437 | -7.016331 | 3.683156
74.3733 | 11.0947 | 18.00028 | 14.32816 | -6.90558 | 3.672123
74.3833 | 11.2131 | 18.00287 | 14.3419 | -6.789767 | 3.660969
74.3933 | 11.3436 | 18.00529 | 14.3556 | -6.661693 | 3.649694
74.4033 | 11.4746 | 18.00756 | 14.36926 | -6.53296 | 3.638304
74.4133 | 11.6014 | 18.00967 | 14.38287 | -6.408272 | 3.6268
74.4233 | 11.7686 | 18.01163 | 14.39644 | -6.243029 | 3.615185
74.4333 | 11.9347 | 18.01344 | 14.40997 | -6.078735 | 3.603462
74.4433 | 12.1055 | 18.01509 | 14.42346 | -5.909592 | 3.591634
74.4533 | 12.2925 | 18.0166 | 14.4369 | -5.724103 | 3.579703
74.4633 | 12.4682 | 18.01797 | 14.4503 | -5.549769 | 3.567673
74.4733 | 12.6562 | 18.01919 | 14.46365 | -5.362993 | 3.555545
74.4833 | 12.8599 | 18.02028 | 14.47695 | -5.160377 | 3.543324
74.4933 | 13.086 | 18.02122 | 14.49021 | -4.935224 | 3.531011
74.5033 | 13.3257 | 18.02204 | 14.50343 | -4.696335 | 3.51861
74.5133 | 13.5634 | 18.02271 | 14.51659 | -4.459314 | 3.506123
74.5233 | 13.771 | 18.02326 | 14.52971 | -4.252262 | 3.493552
74.5333 | 14.0603 | 18.02368 | 14.54278 | -3.963382 | 3.480902
74.5433 | 14.3192 | 18.02398 | 14.5558 | -3.704776 | 3.468174
74.5533 | 14.586 | 18.02415 | 14.56878 | -3.438146 | 3.455371
74.5633 | 14.9133 | 18.02419 | 14.5817 | -3.110895 | 3.442495
74.5733 | 15.2249 | 18.02412 | 14.59457 | -2.799224 | 3.42955
74.5833 | 15.5505 | 18.02394 | 14.6074 | -2.473436 | 3.416539
74.5933 | 15.8679 | 18.02363 | 14.62017 | -2.155733 | 3.403463
74.6033 | 16.2118 | 18.02322 | 14.63289 | -1.811417 | 3.390326
74.6133 | 16.5743 | 18.02269 | 14.64556 | -1.44839 | 3.377129
74.6233 | 16.944 | 18.02205 | 14.65818 | -1.078055 | 3.363877
74.6333 | 17.3164 | 18.02131 | 14.67074 | -0.704913 | 3.350571
74.6433 | 17.676 | 18.02047 | 14.68325 | -0.3444661 | 3.337212
74.6533 | 18.1325 | 18.01952 | 14.69571 | 0.1129824 | 3.323806
74.6633 | 18.5489 | 18.01847 | 14.70811 | 0.5304321 | 3.310353
74.6733 | 18.9851 | 18.01732 | 14.72046 | 0.9677798 | 3.296857
74.6833 | 19.4301 | 18.01608 | 14.73276 | 1.414024 | 3.283319
74.6933 | 19.88 | 18.01474 | 14.74499 | 1.865263 | 3.269742
74.7033 | 20.3147 | 18.01331 | 14.75718 | 2.301395 | 3.256129
74.7133 | 20.8417 | 18.01178 | 14.7693 | 2.829917 | 3.242481
74.7233 | 21.3184 | 18.01017 | 14.78137 | 3.308229 | 3.228802
74.7333 | 21.8261 | 18.00847 | 14.79338 | 3.817628 | 3.215094
74.7433 | 22.3829 | 18.00669 | 14.80533 | 4.376212 | 3.201357
74.7533 | 22.8135 | 18.00482 | 14.81722 | 4.80868 | 3.187597
74.7633 | 23.3353 | 18.00287 | 14.82906 | 5.33243 | 3.173813
74.7733 | 23.892 | 18.00084 | 14.84083 | 5.89116 | 3.160009
74.7833 | 24.4423 | 17.99873 | 14.85254 | 6.443569 | 3.146186
74.7933 | 25.0324 | 17.99655 | 14.8642 | 7.035855 | 3.132347
74.8033 | 25.5731 | 17.99428 | 14.87579 | 7.578817 | 3.118494
74.8133 | 26.1161 | 17.99195 | 14.88732 | 8.124152 | 3.104629
74.8233 | 26.6681 | 17.98954 | 14.89879 | 8.67856 | 3.090753
74.8333 | 27.2126 | 17.98706 | 14.91019 | 9.225539 | 3.07687
74.8433 | 27.7708 | 17.98451 | 14.92153 | 9.786287 | 3.06298
74.8533 | 28.3591 | 17.9819 | 14.93281 | 10.3772 | 3.049085
74.8633 | 28.9518 | 17.97921 | 14.94402 | 10.97259 | 3.035189
74.8733 | 29.4642 | 17.97646 | 14.95517 | 11.48774 | 3.021293
74.8833 | 29.972 | 17.97365 | 14.96625 | 11.99835 | 3.007397
74.8933 | 30.5982 | 17.97078 | 14.97727 | 12.62742 | 2.993504
74.9033 | 31.0993 | 17.96784 | 14.98822 | 13.13146 | 2.979617
74.9133 | 31.6256 | 17.96484 | 14.9991 | 13.66076 | 2.965736
74.9233 | 32.1418 | 17.96178 | 15.00992 | 14.18002 | 2.951863
74.9333 | 32.7167 | 17.95867 | 15.02067 | 14.75803 | 2.938001
74.9433 | 33.1562 | 17.9555 | 15.03135 | 15.2007 | 2.92415
74.9533 | 33.6592 | 17.95227 | 15.04196 | 15.70693 | 2.910312
74.9633 | 34.1381 | 17.94898 | 15.0525 | 16.18912 | 2.896489
74.9733 | 34.5885 | 17.94565 | 15.06297 | 16.64285 | 2.882682
74.9833 | 35.0027 | 17.94226 | 15.07336 | 17.06044 | 2.868893
74.9933 | 35.4028 | 17.93881 | 15.08369 | 17.46399 | 2.855123
75.0033 | 35.8076 | 17.93532 | 15.09395 | 17.87228 | 2.841374
75.0133 | 36.2257 | 17.93178 | 15.10413 | 18.29392 | 2.827647
75.0233 | 36.5491 | 17.92818 | 15.11424 | 18.62092 | 2.813943
75.0333 | 36.8991 | 17.92454 | 15.12428 | 18.97456 | 2.800264
75.0433 | 37.1822 | 17.92085 | 15.13424 | 19.26135 | 2.786611
75.0533 | 37.4934 | 17.91711 | 15.14412 | 19.57629 | 2.772986
75.0633 | 37.706 | 17.91332 | 15.15394 | 19.79268 | 2.759388
75.0733 | 37.953 | 17.90949 | 15.16367 | 20.04351 | 2.745821
75.0833 | 38.1679 | 17.90562 | 15.17333 | 20.26228 | 2.732285
75.0933 | 38.3279 | 17.9017 | 15.18292 | 20.4262 | 2.71878
75.1033 | 38.4903 | 17.89773 | 15.19242 | 20.59257 | 2.705309
75.1133 | 38.5965 | 17.89372 | 15.20185 | 20.70278 | 2.691872
75.1233 | 38.6933 | 17.88967 | 15.2112 | 20.80363 | 2.67847
75.1333 | 38.7356 | 17.88557 | 15.22047 | 20.85003 | 2.665105
75.1433 | 38.7808 | 17.88143 | 15.22965 | 20.89937 | 2.651777
75.1533 | 38.7827 | 17.87725 | 15.23876 | 20.90545 | 2.638487
75.1633 | 38.7442 | 17.87303 | 15.24779 | 20.87117 | 2.625237
75.1733 | 38.707 | 17.86876 | 15.25674 | 20.83824 | 2.612026
75.1833 | 38.5902 | 17.86446 | 15.2656 | 20.72574 | 2.598857
75.1933 | 38.4958 | 17.86011 | 15.27438 | 20.63569 | 2.58573
75.2033 | 38.3804 | 17.85573 | 15.28308 | 20.52467 | 2.572645
75.2133 | 38.2174 | 17.8513 | 15.2917 | 20.3661 | 2.559603
75.2233 | 38.0757 | 17.84683 | 15.30023 | 20.22887 | 2.546606
75.2333 | 37.8173 | 17.84233 | 15.30867 | 19.97497 | 2.533654
75.2433 | 37.5408 | 17.83778 | 15.31703 | 19.70302 | 2.520748
75.2533 | 37.2434 | 17.83319 | 15.3253 | 19.41021 | 2.507888
75.2633 | 37.0175 | 17.82856 | 15.33349 | 19.18894 | 2.495075
75.2733 | 36.6967 | 17.8239 | 15.34159 | 18.8728 | 2.482311
75.2833 | 36.3749 | 17.81919 | 15.3496 | 18.55571 | 2.469594
75.2932 | 36.0307 | 17.81449 | 15.35744 | 18.21621 | 2.457053
75.3032 | 35.6736 | 17.80971 | 15.36528 | 17.86389 | 2.444435
75.3132 | 35.2749 | 17.80489 | 15.37302 | 17.47001 | 2.431867
75.3232 | 34.8822 | 17.80002 | 15.38067 | 17.08218 | 2.419349
75.3332 | 34.5359 | 17.79512 | 15.38823 | 16.74078 | 2.406882
75.3432 | 34.0998 | 17.79017 | 15.3957 | 16.30963 | 2.394467
75.3532 | 33.6658 | 17.78519 | 15.40308 | 15.88061 | 2.382104
75.3632 | 33.1428 | 17.78016 | 15.41037 | 15.36264 | 2.369794
75.3732 | 32.6736 | 17.77509 | 15.41756 | 14.89851 | 2.357536
75.3832 | 32.3151 | 17.76999 | 15.42466 | 14.54511 | 2.345332
75.3932 | 31.8791 | 17.76484 | 15.43166 | 14.11426 | 2.333182
75.4032 | 31.3579 | 17.75965 | 15.43857 | 13.59825 | 2.321086
75.4132 | 30.9055 | 17.75442 | 15.44538 | 13.15108 | 2.309045
75.4232 | 30.4414 | 17.74915 | 15.45209 | 12.69225 | 2.297058
75.4332 | 29.9264 | 17.74384 | 15.45871 | 12.18256 | 2.285127
75.4432 | 29.5375 | 17.73848 | 15.46523 | 11.79902 | 2.273251
75.4532 | 29.1135 | 17.73308 | 15.47165 | 11.38042 | 2.261431
75.4632 | 28.6614 | 17.72764 | 15.47797 | 10.93376 | 2.249666
75.4732 | 28.2213 | 17.72215 | 15.48419 | 10.49915 | 2.237958
75.4832 | 27.664 | 17.71662 | 15.49031 | 9.94738 | 2.226307
75.4932 | 27.258 | 17.71105 | 15.49633 | 9.546954 | 2.214712
75.5032 | 26.8119 | 17.70543 | 15.50225 | 9.106474 | 2.203174
75.5132 | 26.4823 | 17.69976 | 15.50807 | 8.782538 | 2.191693
75.5232 | 26.0876 | 17.69405 | 15.51378 | 8.393549 | 2.180269
75.5332 | 25.7141 | 17.68829 | 15.51939 | 8.025806 | 2.168903
75.5432 | 25.3183 | 17.68249 | 15.5249 | 7.63581 | 2.157594
75.5532 | 24.9783 | 17.67664 | 15.5303 | 7.30166 | 2.146343
75.5632 | 24.6473 | 17.67074 | 15.53559 | 6.976559 | 2.135149
75.5732 | 24.2948 | 17.66479 | 15.54078 | 6.630006 | 2.124014
75.5832 | 24.0124 | 17.6588 | 15.54586 | 6.353603 | 2.112936
75.5932 | 23.7412 | 17.65275 | 15.55083 | 6.088448 | 2.101917
75.6032 | 23.4177 | 17.64666 | 15.5557 | 5.771044 | 2.090955
75.6132 | 23.2065 | 17.64051 | 15.56046 | 5.565991 | 2.080052
75.6232 | 22.9631 | 17.63431 | 15.5651 | 5.328789 | 2.069207
75.6332 | 22.7382 | 17.62806 | 15.56964 | 5.110139 | 2.05842
75.6432 | 22.5607 | 17.62176 | 15.57407 | 4.938941 | 2.047692
75.6532 | 22.4105 | 17.6154 | 15.57838 | 4.795098 | 2.037021
75.6632 | 22.2409 | 17.60899 | 15.58258 | 4.631908 | 2.026409
75.6732 | 22.1304 | 17.60253 | 15.58667 | 4.527872 | 2.015855
75.6832 | 22.0289 | 17.59601 | 15.59065 | 4.432893 | 2.005359
75.6932 | 21.9158 | 17.58943 | 15.59451 | 4.326369 | 1.994922
75.7032 | 21.818 | 17.5828 | 15.59826 | 4.235202 | 1.984542
75.7132 | 21.8161 | 17.57611 | 15.60189 | 4.239993 | 1.974221
75.7232 | 21.7684 | 17.56936 | 15.6054 | 4.199042 | 1.963957
75.7332 | 21.7653 | 17.56255 | 15.6088 | 4.20275 | 1.953751
75.7432 | 21.7926 | 17.55568 | 15.61208 | 4.236918 | 1.943604
75.7532 | 21.8166 | 17.54875 | 15.61524 | 4.267847 | 1.933514
75.7632 | 21.8636 | 17.54176 | 15.61828 | 4.321837 | 1.923482
75.7732 | 21.9209 | 17.53471 | 15.6212 | 4.386189 | 1.913507
75.7832 | 22.005 | 17.5276 | 15.62401 | 4.477405 | 1.90359
75.7932 | 22.1142 | 17.52042 | 15.62669 | 4.593784 | 1.89373
75.8032 | 22.236 | 17.51317 | 15.62925 | 4.722827 | 1.883927
75.8132 | 22.3562 | 17.50586 | 15.63168 | 4.850337 | 1.874182
75.8232 | 22.5208 | 17.49849 | 15.63399 | 5.022312 | 1.864493
75.8332 | 22.7076 | 17.49105 | 15.63618 | 5.216555 | 1.854862
75.8432 | 22.8726 | 17.48353 | 15.63825 | 5.389065 | 1.845287
75.8532 | 23.0636 | 17.47596 | 15.64019 | 5.587645 | 1.835768
75.8632 | 23.2555 | 17.46831 | 15.642 | 5.787194 | 1.826306
75.8732 | 23.4706 | 17.46059 | 15.64369 | 6.010014 | 1.8169
75.8832 | 23.6904 | 17.45279 | 15.64524 | 6.237606 | 1.80755
75.8932 | 23.9258 | 17.44493 | 15.64667 | 6.480869 | 1.798256
75.9032 | 24.1427 | 17.43699 | 15.64798 | 6.705706 | 1.789017
75.9132 | 24.4234 | 17.42898 | 15.64915 | 6.994418 | 1.779834
75.9232 | 24.6782 | 17.4209 | 15.65019 | 7.257304 | 1.770707
75.9332 | 24.9368 | 17.41273 | 15.6511 | 7.524067 | 1.761634
75.9432 | 25.2058 | 17.40449 | 15.65188 | 7.801306 | 1.752617
75.9532 | 25.4971 | 17.39618 | 15.65252 | 8.100923 | 1.743654
75.9632 | 25.7447 | 17.38778 | 15.65304 | 8.35692 | 1.734745
75.9732 | 26.0078 | 17.3793 | 15.65341 | 8.628495 | 1.725891
75.9832 | 26.2995 | 17.37075 | 15.65366 | 8.928752 | 1.717091
75.9932 | 26.5497 | 17.36211 | 15.65376 | 9.18759 | 1.708345
76.0032 | 26.856 | 17.35339 | 15.65374 | 9.502611 | 1.699652
76.0132 | 27.0815 | 17.34458 | 15.65357 | 9.736916 | 1.691013
76.0232 | 27.3521 | 17.33569 | 15.65327 | 10.01641 | 1.682427
76.0332 | 27.6313 | 17.32672 | 15.65283 | 10.30458 | 1.673894
76.0432 | 27.8899 | 17.31766 | 15.65225 | 10.57224 | 1.665414
76.0532 | 28.134 | 17.30851 | 15.65152 | 10.82549 | 1.656986
76.0632 | 28.3605 | 17.29927 | 15.65066 | 11.06123 | 1.648611
76.0732 | 28.6197 | 17.28995 | 15.64966 | 11.32975 | 1.640287
76.0832 | 28.8254 | 17.28053 | 15.64851 | 11.54487 | 1.632016
76.0932 | 29.0472 | 17.27102 | 15.64723 | 11.77618 | 1.623796
76.1032 | 29.255 | 17.26142 | 15.64579 | 11.99358 | 1.615627
76.1132 | 29.4554 | 17.25173 | 15.64422 | 12.20367 | 1.607509
76.1232 | 29.6121 | 17.24194 | 15.64249 | 12.37016 | 1.599442
76.1332 | 29.7816 | 17.23205 | 15.64063 | 12.54955 | 1.591426
76.1432 | 29.9263 | 17.22207 | 15.63861 | 12.70423 | 1.58346
76.1532 | 30.0751 | 17.21199 | 15.63645 | 12.86311 | 1.575544
76.1632 | 30.1884 | 17.20181 | 15.63414 | 12.98659 | 1.567678
76.1732 | 30.2891 | 17.19154 | 15.63168 | 13.09756 | 1.559861
76.1832 | 30.3777 | 17.18116 | 15.62907 | 13.19654 | 1.552093
76.1932 | 30.4424 | 17.17068 | 15.62631 | 13.27172 | 1.544375
76.2032 | 30.5132 | 17.1601 | 15.62339 | 13.3531 | 1.536705
76.2132 | 30.5334 | 17.14941 | 15.62033 | 13.38399 | 1.529084
76.2232 | 30.5651 | 17.13862 | 15.61711 | 13.42648 | 1.521511
76.2332 | 30.5645 | 17.12773 | 15.61374 | 13.43677 | 1.513986
76.2432 | 30.5285 | 17.11672 | 15.61021 | 13.41178 | 1.506509
76.2532 | 30.4971 | 17.10561 | 15.60653 | 13.39149 | 1.499079
76.2631 | 30.4342 | 17.0945 | 15.60273 | 13.3397 | 1.49177
76.2731 | 30.3511 | 17.08317 | 15.59874 | 13.26793 | 1.484434
76.2831 | 30.2694 | 17.07173 | 15.59459 | 13.19767 | 1.477145
76.2931 | 30.1496 | 17.06018 | 15.59028 | 13.08942 | 1.469902
76.3031 | 29.9921 | 17.04851 | 15.58581 | 12.94359 | 1.462705
76.3131 | 29.8573 | 17.03673 | 15.58118 | 12.82057 | 1.455554
76.3231 | 29.7156 | 17.02484 | 15.57639 | 12.69076 | 1.448448
76.3331 | 29.5125 | 17.01282 | 15.57144 | 12.49968 | 1.441388
76.3431 | 29.3137 | 17.00069 | 15.56632 | 12.31301 | 1.434373
76.3531 | 29.1391 | 16.98844 | 15.56104 | 12.15066 | 1.427403
76.3631 | 28.9103 | 16.97608 | 15.5556 | 11.93422 | 1.420477
76.3731 | 28.6473 | 16.96359 | 15.54999 | 11.68371 | 1.413596
76.3831 | 28.3782 | 16.95098 | 15.54422 | 11.42722 | 1.406758
76.3931 | 28.1102 | 16.93824 | 15.53828 | 11.17196 | 1.399964
76.4031 | 27.7916 | 16.92538 | 15.53217 | 10.86622 | 1.393214
76.4131 | 27.4885 | 16.9124 | 15.52589 | 10.5761 | 1.386507
76.4231 | 27.1477 | 16.89929 | 15.51945 | 10.24841 | 1.379843
76.4331 | 26.8972 | 16.88605 | 15.51283 | 10.01115 | 1.373221
76.4431 | 26.5541 | 16.87269 | 15.50604 | 9.681414 | 1.366642
76.4531 | 26.235 | 16.85919 | 15.49909 | 9.375809 | 1.360105
76.4631 | 25.9442 | 16.84557 | 15.49195 | 9.098635 | 1.35361
76.4731 | 25.5212 | 16.83181 | 15.48465 | 8.689393 | 1.347157
76.4831 | 25.1376 | 16.81792 | 15.47717 | 8.319683 | 1.340745
76.4931 | 24.7312 | 16.80389 | 15.46952 | 7.927308 | 1.334374
76.5031 | 24.4171 | 16.78973 | 15.46169 | 7.627367 | 1.328044
76.5131 | 24.0097 | 16.77544 | 15.45368 | 7.234263 | 1.321754
76.5231 | 23.651 | 16.761 | 15.4455 | 6.889996 | 1.315505
76.5331 | 23.2054 | 16.74643 | 15.43714 | 6.458968 | 1.309295
76.5431 | 22.8381 | 16.73172 | 15.4286 | 6.106379 | 1.303126
76.5531 | 22.4581 | 16.71687 | 15.41987 | 5.741231 | 1.296996
76.5631 | 22.0562 | 16.70188 | 15.41097 | 5.354324 | 1.290905
76.5731 | 21.6973 | 16.68674 | 15.40189 | 5.01056 | 1.284854
76.5831 | 21.2937 | 16.67146 | 15.39262 | 4.622241 | 1.278841
76.5931 | 20.8853 | 16.65603 | 15.38317 | 4.229266 | 1.272866
76.6031 | 20.4814 | 16.64046 | 15.37353 | 3.840938 | 1.26693
76.6131 | 20.0873 | 16.62474 | 15.36371 | 3.462557 | 1.261032
76.6231 | 19.7049 | 16.60888 | 15.3537 | 3.096024 | 1.255172
76.6331 | 19.3135 | 16.59286 | 15.34351 | 2.720641 | 1.249349
76.6431 | 18.9007 | 16.57669 | 15.33313 | 2.324009 | 1.243563
76.6531 | 18.5068 | 16.56037 | 15.32256 | 1.946429 | 1.237815
76.6631 | 18.2004 | 16.5439 | 15.3118 | 1.656501 | 1.232102
76.6731 | 17.838 | 16.52727 | 15.30084 | 1.310728 | 1.226427
76.6831 | 17.5027 | 16.51049 | 15.2897 | 0.9922099 | 1.220788
76.6931 | 17.1216 | 16.49355 | 15.27837 | 0.6280484 | 1.215185
76.7031 | 16.7624 | 16.47646 | 15.26684 | 0.2859442 | 1.209617
76.7131 | 16.4021 | 16.4592 | 15.25512 | -0.05710143 | 1.204086
76.7231 | 16.0578 | 16.44179 | 15.2432 | -0.3839873 | 1.198589
76.7331 | 15.784 | 16.42421 | 15.23108 | -0.6402122 | 1.193128
76.7431 | 15.4577 | 16.40648 | 15.21877 | -0.948775 | 1.187701
76.7531 | 15.156 | 16.38857 | 15.20627 | -1.232575 | 1.182309
76.7631 | 14.8259 | 16.37051 | 15.19356 | -1.54461 | 1.176951
76.7731 | 14.557 | 16.35228 | 15.18065 | -1.79528 | 1.171628
76.7831 | 14.2706 | 16.33388 | 15.16755 | -2.063283 | 1.166338
76.7931 | 14.0181 | 16.31532 | 15.15424 | -2.297219 | 1.161082
76.8031 | 13.7157 | 16.29659 | 15.14073 | -2.580885 | 1.155859
76.8131 | 13.4928 | 16.27768 | 15.12701 | -2.784882 | 1.150669
76.8231 | 13.2452 | 16.25861 | 15.11309 | -3.013408 | 1.145513
76.8331 | 13.0051 | 16.23936 | 15.09897 | -3.234261 | 1.140389
76.8431 | 12.7686 | 16.21994 | 15.08464 | -3.45134 | 1.135297
76.8531 | 12.5478 | 16.20035 | 15.07011 | -3.652545 | 1.130238
76.8631 | 12.3392 | 16.18057 | 15.05536 | -3.841375 | 1.125211
76.8731 | 12.1065 | 16.16063 | 15.04041 | -4.054127 | 1.120215
76.8831 | 11.8973 | 16.1405 | 15.02525 | -4.243201 | 1.115252
76.8931 | 11.7349 | 16.1202 | 15.00988 | -4.385297 | 1.110319
76.9031 | 11.5684 | 16.09971 | 14.99429 | -4.531311 | 1.105418
76.9131 | 11.384 | 16.07904 | 14.9785 | -4.695045 | 1.100548
76.9231 | 11.2143 | 16.0582 | 14.96249 | -4.843895 | 1.095708
76.9331 | 11.0473 | 16.03716 | 14.94626 | -4.989862 | 1.090899
76.9431 | 10.8857 | 16.01594 | 14.92982 | -5.130243 | 1.08612
76.9531 | 10.7327 | 15.99454 | 14.91317 | -5.261839 | 1.081371
76.9631 | 10.578 | 15.97295 | 14.8963 | -5.394947 | 1.076652
76.9731 | 10.4634 | 15.95117 | 14.8792 | -5.487767 | 1.071963
76.9831 | 10.3291 | 15.9292 | 14.86189 | -5.600097 | 1.067303
76.9931 | 10.1851 | 15.90704 | 14.84436 | -5.721936 | 1.062672
77.0031 | 10.0745 | 15.88468 | 14.82661 | -5.810184 | 1.058071
77.0131 | 9.9652 | 15.86214 | 14.80864 | -5.896938 | 1.053498
77.0231 | 9.8409 | 15.8394 | 14.79044 | -5.998498 | 1.048954
77.0331 | 9.7323 | 15.81646 | 14.77202 | -6.084162 | 1.044438
77.0431 | 9.6249 | 15.79333 | 14.75338 | -6.16843 | 1.03995
77.0531 | 9.5302 | 15.77 | 14.73451 | -6.2398 | 1.035491
77.0631 | 9.445 | 15.74647 | 14.71541 | -6.301471 | 1.031059
77.0731 | 9.3549 | 15.72274 | 14.69609 | -6.367842 | 1.026655
77.0831 | 9.2686 | 15.69881 | 14.67653 | -6.430212 | 1.022278
77.0931 | 9.1858 | 15.67468 | 14.65675 | -6.488879 | 1.017928
77.1031 | 9.0953 | 15.65034 | 14.63674 | -6.555042 | 1.013606
77.1131 | 9.0255 | 15.6258 | 14.61649 | -6.600301 | 1.00931
77.1231 | 8.963 | 15.60105 | 14.59601 | -6.638053 | 1.005041
77.1331 | 8.8887 | 15.5761 | 14.5753 | -6.687398 | 1.000798
77.1431 | 8.8331 | 15.55094 | 14.55435 | -6.717836 | 0.9965818
77.1531 | 8.7714 | 15.52556 | 14.53317 | -6.754163 | 0.9923915
77.1631 | 8.7111 | 15.49998 | 14.51175 | -6.78888 | 0.9882269
77.1731 | 8.6557 | 15.47418 | 14.4901 | -6.818485 | 0.9840882
77.1831 | 8.6065 | 15.44818 | 14.4682 | -6.841676 | 0.9799749
77.1931 | 8.5543 | 15.42195 | 14.44607 | -6.867654 | 0.9758869
77.2031 | 8.5051 | 15.39552 | 14.42369 | -6.890416 | 0.9718242
77.2131 | 8.457 | 15.36886 | 14.40107 | -6.911861 | 0.9677863
77.2231 | 8.4123 | 15.34199 | 14.37822 | -6.929688 | 0.9637732
77.233 | 8.3835 | 15.31517 | 14.35534 | -6.931669 | 0.9598247
77.243 | 8.34 | 15.28786 | 14.332 | -6.94786 | 0.9558605
77.253 | 8.3023 | 15.26033 | 14.30841 | -6.958029 | 0.9519205
77.263 | 8.2614 | 15.23258 | 14.28457 | -6.971175 | 0.9480047
77.273 | 8.2279 | 15.2046 | 14.26049 | -6.976698 | 0.9441126
77.283 | 8.1953 | 15.1764 | 14.23615 | -6.981096 | 0.9402443
77.293 | 8.1618 | 15.14797 | 14.21157 | -6.986167 | 0.9363995
77.303 | 8.1302 | 15.11931 | 14.18673 | -6.989111 | 0.9325782
77.313 | 8.105 | 15.09043 | 14.16165 | -6.985427 | 0.92878
77.323 | 8.0731 | 15.06131 | 14.13631 | -6.988213 | 0.925005
77.333 | 8.0454 | 15.03197 | 14.11071 | -6.986567 | 0.9212528
77.343 | 8.0214 | 15.00239 | 14.08487 | -6.98099 | 0.9175234
77.353 | 7.996 | 14.97258 | 14.05876 | -6.976579 | 0.9138165
77.363 | 7.9742 | 14.94253 | 14.0324 | -6.968334 | 0.9101321
77.373 | 7.9461 | 14.91225 | 14.00578 | -6.966153 | 0.9064699
77.383 | 7.9236 | 14.88174 | 13.97891 | -6.958135 | 0.9028297
77.393 | 7.9007 | 14.85098 | 13.95177 | -6.950279 | 0.8992115
77.403 | 7.8833 | 14.81998 | 13.92437 | -6.936683 | 0.895615
77.413 | 7.8656 | 14.78875 | 13.89671 | -6.923147 | 0.8920401
77.423 | 7.843 | 14.75727 | 13.86878 | -6.914269 | 0.8884868
77.433 | 7.825 | 14.72555 | 13.84059 | -6.900548 | 0.8849546
77.443 | 7.8054 | 14.69358 | 13.81214 | -6.888183 | 0.8814437
77.453 | 7.7911 | 14.66137 | 13.78342 | -6.870272 | 0.8779537
77.463 | 7.7731 | 14.62891 | 13.75443 | -6.855815 | 0.8744846
77.473 | 7.7534 | 14.59621 | 13.72517 | -6.842809 | 0.8710361
77.483 | 7.7356 | 14.56325 | 13.69565 | -6.827655 | 0.8676081
77.493 | 7.7249 | 14.53005 | 13.66585 | -6.80515 | 0.8642006
77.503 | 7.7088 | 14.49659 | 13.63578 | -6.787793 | 0.8608134
77.513 | 7.6969 | 14.46288 | 13.60544 | -6.765984 | 0.8574462
77.523 | 7.6761 | 14.42892 | 13.57482 | -6.752821 | 0.8540989
77.533 | 7.6631 | 14.3947 | 13.54393 | -6.731603 | 0.8507715
77.543 | 7.6479 | 14.36023 | 13.51276 | -6.712328 | 0.8474639
77.553 | 7.635 | 14.3255 | 13.48132 | -6.690495 | 0.8441756
77.563 | 7.6164 | 14.2905 | 13.4496 | -6.674104 | 0.8409068
77.573 | 7.6 | 14.25525 | 13.41759 | -6.655252 | 0.8376572
77.583 | 7.5872 | 14.21974 | 13.38531 | -6.632539 | 0.8344267
77.593 | 7.5727 | 14.18396 | 13.35275 | -6.611263 | 0.8312152
77.603 | 7.5591 | 14.14792 | 13.3199 | -6.588824 | 0.8280226
77.613 | 7.5442 | 14.11162 | 13.28677 | -6.567419 | 0.8248486
77.623 | 7.5288 | 14.07505 | 13.25335 | -6.546248 | 0.8216933
77.633 | 7.5134 | 14.03821 | 13.21965 | -6.524809 | 0.8185563
77.643 | 7.4994 | 14.0011 | 13.18566 | -6.501702 | 0.8154376
77.653 | 7.486 | 13.96372 | 13.15139 | -6.477725 | 0.8123371
77.663 | 7.4706 | 13.92608 | 13.11682 | -6.455476 | 0.8092547
77.673 | 7.4548 | 13.88815 | 13.08196 | -6.433355 | 0.8061902
77.683 | 7.4393 | 13.84996 | 13.04682 | -6.41066 | 0.8031434
77.693 | 7.4279 | 13.81149 | 13.01138 | -6.383589 | 0.8001143
77.703 | 7.4133 | 13.77274 | 12.97564 | -6.359443 | 0.7971028
77.713 | 7.4047 | 13.73372 | 12.93961 | -6.329019 | 0.7941086
77.723 | 7.3881 | 13.69442 | 12.90328 | -6.306316 | 0.7911317
77.733 | 7.3766 | 13.65483 | 12.86666 | -6.278233 | 0.788172
77.743 | 7.3635 | 13.61497 | 12.82974 | -6.251469 | 0.7852293
77.753 | 7.3507 | 13.57482 | 12.79252 | -6.224123 | 0.7823035
77.763 | 7.3399 | 13.53439 | 12.755 | -6.194492 | 0.7793946
77.773 | 7.3333 | 13.49368 | 12.71717 | -6.160376 | 0.7765022
77.783 | 7.3153 | 13.45267 | 12.67905 | -6.137374 | 0.7736265
77.793 | 7.3074 | 13.41138 | 12.64062 | -6.103985 | 0.7707672
77.803 | 7.2973 | 13.36981 | 12.60188 | -6.072506 | 0.7679242
77.813 | 7.2875 | 13.32794 | 12.56284 | -6.040437 | 0.7650973
77.823 | 7.2766 | 13.28578 | 12.52349 | -6.009177 | 0.7622866
77.833 | 7.2704 | 13.24332 | 12.48383 | -5.972925 | 0.7594919
77.843 | 7.258 | 13.20058 | 12.44386 | -5.942578 | 0.756713
77.853 | 7.2437 | 13.15754 | 12.40359 | -5.913836 | 0.75395
77.863 | 7.2399 | 13.1142 | 12.36299 | -5.874297 | 0.7512024
77.873 | 7.2341 | 13.07056 | 12.32209 | -5.836461 | 0.7484705
77.883 | 7.2227 | 13.02663 | 12.28087 | -5.803925 | 0.7457539
77.893 | 7.2128 | 12.98239 | 12.23934 | -5.76959 | 0.7430526
77.903 | 7.2014 | 12.93785 | 12.19749 | -5.736452 | 0.7403666
77.913 | 7.1958 | 12.89301 | 12.15532 | -5.697212 | 0.7376956
77.923 | 7.1865 | 12.84787 | 12.11283 | -5.661367 | 0.7350396
77.933 | 7.1781 | 12.80242 | 12.07002 | -5.624317 | 0.7323985
77.943 | 7.1688 | 12.75666 | 12.02689 | -5.58786 | 0.7297722
77.953 | 7.1578 | 12.7106 | 11.98343 | -5.552795 | 0.7271606
77.963 | 7.1529 | 12.66422 | 11.93966 | -5.511321 | 0.7245635
77.973 | 7.1441 | 12.61754 | 11.89556 | -5.473436 | 0.7219809
77.983 | 7.1365 | 12.57054 | 11.85113 | -5.434039 | 0.7194126
77.993 | 7.1291 | 12.52323 | 11.80637 | -5.394129 | 0.7168586
78.003 | 7.1168 | 12.4756 | 11.76129 | -5.358804 | 0.7143187
78.013 | 7.1062 | 12.42766 | 11.71587 | -5.321463 | 0.711793
78.023 | 7.0975 | 12.37941 | 11.67012 | -5.281905 | 0.7092812
78.033 | 7.0902 | 12.33083 | 11.62405 | -5.240629 | 0.7067832
78.043 | 7.0822 | 12.28193 | 11.57763 | -5.199733 | 0.704299
78.053 | 7.0725 | 12.23272 | 11.53089 | -5.160216 | 0.7018286
78.063 | 7.0652 | 12.18318 | 11.4838 | -5.117976 | 0.6993716
78.073 | 7.0559 | 12.13331 | 11.43638 | -5.077413 | 0.6969281
78.083 | 7.0469 | 12.08312 | 11.38863 | -5.036224 | 0.6944981
78.093 | 7.0368 | 12.03261 | 11.34053 | -4.99581 | 0.6920813
78.103 | 7.0303 | 11.98177 | 11.29209 | -4.951467 | 0.6896777
78.113 | 7.0199 | 11.9306 | 11.24331 | -4.910696 | 0.6872873
78.123 | 7.0081 | 11.87909 | 11.19418 | -4.870994 | 0.6849098
78.133 | 7 | 11.82726 | 11.14472 | -4.827261 | 0.6825453
78.143 | 6.991 | 11.77509 | 11.0949 | -4.784095 | 0.6801937
78.153 | 6.9829 | 11.72259 | 11.04474 | -4.739694 | 0.6778548
78.163 | 6.9726 | 11.66976 | 10.99423 | -4.697158 | 0.6755285
78.173 | 6.9686 | 11.61659 | 10.94337 | -4.647985 | 0.6732148
78.183 | 6.9596 | 11.56307 | 10.89216 | -4.603474 | 0.6709136
78.193 | 6.9515 | 11.50922 | 10.8406 | -4.557723 | 0.6686248
78.2029 | 6.944 | 11.45557 | 10.7892 | -4.511574 | 0.6663706
78.2129 | 6.9393 | 11.40104 | 10.73694 | -4.461743 | 0.6641063
78.2229 | 6.9281 | 11.34617 | 10.68431 | -4.418069 | 0.661854
78.2329 | 6.9216 | 11.29095 | 10.63134 | -4.369349 | 0.6596139
78.2429 | 6.9194 | 11.23538 | 10.578 | -4.315984 | 0.6573857
78.2529 | 6.9121 | 11.17947 | 10.5243 | -4.26737 | 0.6551694
78.2629 | 6.9071 | 11.12321 | 10.47024 | -4.216108 | 0.652965
78.2729 | 6.9034 | 11.0666 | 10.41582 | -4.163195 | 0.6507723
78.2829 | 6.8992 | 11.00963 | 10.36104 | -4.110431 | 0.6485916
78.2929 | 6.8932 | 10.95231 | 10.30589 | -4.059113 | 0.6464217
78.3029 | 6.8916 | 10.89464 | 10.25038 | -4.003042 | 0.6442641
78.3129 | 6.8853 | 10.83661 | 10.1945 | -3.951314 | 0.6421172
78.3229 | 6.8835 | 10.77823 | 10.13825 | -3.894729 | 0.6399823
78.3329 | 6.8773 | 10.71949 | 10.08163 | -3.842186 | 0.637858
78.3429 | 6.8754 | 10.66038 | 10.02464 | -3.784983 | 0.6357452
78.3529 | 6.8706 | 10.60092 | 9.967275 | -3.730318 | 0.6336435
78.3629 | 6.8672 | 10.54109 | 9.909538 | -3.673891 | 0.6315529
78.3729 | 6.8629 | 10.4809 | 9.851427 | -3.618 | 0.6294732
78.3829 | 6.8613 | 10.42034 | 9.792939 | -3.559044 | 0.6274045
78.3929 | 6.8557 | 10.35942 | 9.734074 | -3.503721 | 0.6253465
78.4029 | 6.8522 | 10.29813 | 9.67483 | -3.44593 | 0.6232993
78.4129 | 6.8479 | 10.23647 | 9.615206 | -3.388569 | 0.6212627
78.4229 | 6.8398 | 10.17444 | 9.555201 | -3.334638 | 0.6192367
78.4329 | 6.8358 | 10.11203 | 9.494813 | -3.276234 | 0.6172213
78.4429 | 6.8289 | 10.04926 | 9.43404 | -3.220356 | 0.6152163
78.4529 | 6.826 | 9.986104 | 9.372882 | -3.160104 | 0.6132217
78.4629 | 6.8211 | 9.922575 | 9.311338 | -3.101475 | 0.6112374
78.4729 | 6.8196 | 9.858669 | 9.249405 | -3.039069 | 0.6092634
78.4829 | 6.8103 | 9.794383 | 9.187083 | -2.984083 | 0.6072995
78.4929 | 6.8046 | 9.729717 | 9.124371 | -2.925117 | 0.6053457
78.5029 | 6.7974 | 9.664668 | 9.061266 | -2.867268 | 0.603402
78.5129 | 6.7928 | 9.599237 | 8.997768 | -2.806437 | 0.6014682
78.5229 | 6.7891 | 9.53342 | 8.933876 | -2.74432 | 0.5995444
78.5329 | 6.7817 | 9.467218 | 8.869587 | -2.685518 | 0.5976307
78.5429 | 6.7763 | 9.400627 | 8.804901 | -2.624327 | 0.5957261
78.5529 | 6.7734 | 9.333648 | 8.739816 | -2.560248 | 0.5938319
78.5629 | 6.7692 | 9.266278 | 8.674331 | -2.497078 | 0.5919468
78.5729 | 6.7655 | 9.198516 | 8.608445 | -2.433016 | 0.5900717
78.5829 | 6.7609 | 9.130361 | 8.542156 | -2.369461 | 0.5882057
78.5929 | 6.7533 | 9.061812 | 8.475462 | -2.308512 | 0.5863493
78.6029 | 6.7427 | 8.992866 | 8.408364 | -2.250166 | 0.5845024
78.6129 | 6.7405 | 8.923523 | 8.340858 | -2.183023 | 0.5826648
78.6229 | 6.7372 | 8.853781 | 8.272945 | -2.116581 | 0.5808364
78.6329 | 6.7302 | 8.783639 | 8.204621 | -2.053439 | 0.5790173
78.6429 | 6.7249 | 8.713094 | 8.135887 | -1.988194 | 0.5772073
78.6529 | 6.7181 | 8.642147 | 8.06674 | -1.924047 | 0.5754065
78.6629 | 6.7115 | 8.570795 | 7.99718 | -1.859295 | 0.5736146
78.6729 | 6.7055 | 8.499037 | 7.927205 | -1.793537 | 0.5718317
78.6829 | 6.6994 | 8.426871 | 7.856813 | -1.727471 | 0.5700578
78.6929 | 6.6942 | 8.354296 | 7.786003 | -1.660096 | 0.5682926
78.7029 | 6.6862 | 8.281311 | 7.714775 | -1.595111 | 0.5665363
78.7129 | 6.6782 | 8.207914 | 7.643125 | -1.529714 | 0.5647887
78.7229 | 6.6729 | 8.134104 | 7.571054 | -1.461204 | 0.5630498
78.7329 | 6.6664 | 8.059879 | 7.498559 | -1.393479 | 0.5613195
78.7429 | 6.6616 | 7.985237 | 7.42564 | -1.323637 | 0.5595978
78.7529 | 6.6551 | 7.910178 | 7.352294 | -1.255078 | 0.5578845
78.7629 | 6.6495 | 7.8347 | 7.278521 | -1.1852 | 0.5561798
78.7729 | 6.6449 | 7.758802 | 7.204318 | -1.113902 | 0.5544834
78.7829 | 6.6418 | 7.682481 | 7.129686 | -1.040681 | 0.5527957
78.7929 | 6.6346 | 7.605737 | 7.054621 | -0.9711367 | 0.5511156
78.8029 | 6.6305 | 7.528568 | 6.979123 | -0.8980679 | 0.5494444
78.8129 | 6.6265 | 7.450972 | 6.903191 | -0.824472 | 0.5477809
78.8229 | 6.6229 | 7.372949 | 6.826823 | -0.7500488 | 0.546126
78.8329 | 6.6192 | 7.294496 | 6.750017 | -0.6752956 | 0.5444786
78.8429 | 6.6148 | 7.215612 | 6.672772 | -0.6008119 | 0.5428396
78.8529 | 6.6118 | 7.136296 | 6.595087 | -0.5244958 | 0.5412085
78.8629 | 6.6069 | 7.056546 | 6.516961 | -0.449646 | 0.5395854
78.8729 | 6.6016 | 6.976361 | 6.438391 | -0.3747608 | 0.5379701
78.8829 | 6.5968 | 6.895739 | 6.359376 | -0.2989388 | 0.5363626
78.8929 | 6.5959 | 6.814679 | 6.279916 | -0.2187786 | 0.534763
78.9029 | 6.5887 | 6.733179 | 6.200008 | -0.1444786 | 0.5331711
78.9129 | 6.5849 | 6.651237 | 6.119651 | -0.06633741 | 0.5315868
78.9229 | 6.5805 | 6.568853 | 6.038843 | 0.01164661 | 0.5300101
78.9329 | 6.5774 | 6.486025 | 5.957584 | 0.0913748 | 0.5284411
78.9429 | 6.5719 | 6.402751 | 5.875872 | 0.1691487 | 0.5268796
78.9529 | 6.5665 | 6.31903 | 5.793705 | 0.2474699 | 0.5253255
78.9629 | 6.5605 | 6.23486 | 5.711081 | 0.3256398 | 0.523779
78.9729 | 6.5575 | 6.15024 | 5.628 | 0.40726 | 0.5222397
78.9829 | 6.5566 | 6.065168 | 5.54446 | 0.4914319 | 0.5207079
78.9929 | 6.5481 | 5.979643 | 5.46046 | 0.5684571 | 0.5191833
79.0029 | 6.5472 | 5.893663 | 5.375997 | 0.6535371 | 0.517666
79.0129 | 6.5444 | 5.807227 | 5.291071 | 0.7371733 | 0.5161559
79.0229 | 6.5409 | 5.720333 | 5.20568 | 0.8205675 | 0.5146529
79.0329 | 6.5408 | 5.632979 | 5.119822 | 0.9078207 | 0.5131573
79.0429 | 6.5358 | 5.545165 | 5.033497 | 0.9906351 | 0.5116683
79.0529 | 6.531 | 5.456888 | 4.946702 | 1.074112 | 0.5101868
79.0629 | 6.5291 | 5.368148 | 4.859436 | 1.160952 | 0.5087118
79.0729 | 6.5269 | 5.278942 | 4.771698 | 1.247958 | 0.5072441
79.0829 | 6.5269 | 5.189269 | 4.683486 | 1.337631 | 0.505783
79.0929 | 6.5257 | 5.099127 | 4.594798 | 1.426573 | 0.504329
79.1029 | 6.5216 | 5.008515 | 4.505634 | 1.513085 | 0.5028817
79.1129 | 6.5206 | 4.917432 | 4.415991 | 1.603168 | 0.5014412
79.1229 | 6.519 | 4.825876 | 4.325869 | 1.693124 | 0.5000074
79.1329 | 6.5155 | 4.733845 | 4.235265 | 1.781655 | 0.4985803
79.1429 | 6.5155 | 4.641338 | 4.144178 | 1.874162 | 0.4971599
79.1529 | 6.5108 | 4.548353 | 4.052607 | 1.962447 | 0.495746
79.1629 | 6.5099 | 4.454889 | 3.96055 | 2.055011 | 0.4943387
79.1728 | 6.5081 | 4.361886 | 3.868933 | 2.146214 | 0.4929522
79.1828 | 6.5061 | 4.267463 | 3.775905 | 2.238637 | 0.4915578
79.1928 | 6.5043 | 4.172556 | 3.682386 | 2.331744 | 0.49017
79.2028 | 6.4986 | 4.077164 | 3.588375 | 2.421436 | 0.4887884
79.2128 | 6.4963 | 3.981284 | 3.493871 | 2.515016 | 0.4874133
79.2228 | 6.4955 | 3.884916 | 3.398871 | 2.610584 | 0.4860444
79.2328 | 6.4913 | 3.788057 | 3.303376 | 2.703243 | 0.4846819
79.2428 | 6.4889 | 3.690707 | 3.207382 | 2.798193 | 0.4833256
79.2528 | 6.4863 | 3.592864 | 3.110888 | 2.893436 | 0.4819755
79.2628 | 6.4824 | 3.494525 | 3.013893 | 2.987875 | 0.4806316
79.2728 | 6.4791 | 3.39569 | 2.916396 | 3.08341 | 0.4792938
79.2828 | 6.4771 | 3.296356 | 2.818394 | 3.180744 | 0.4779621
79.2928 | 6.4736 | 3.196523 | 2.719887 | 3.277077 | 0.4766364
79.3028 | 6.4706 | 3.096189 | 2.620872 | 3.374411 | 0.4753168
79.3128 | 6.4645 | 2.995351 | 2.521348 | 3.469149 | 0.4740032
79.3228 | 6.4631 | 2.894009 | 2.421314 | 3.569091 | 0.4726954
79.3328 | 6.457 | 2.792161 | 2.320768 | 3.664839 | 0.4713936
79.3428 | 6.4521 | 2.689806 | 2.219708 | 3.762294 | 0.4700977
79.3528 | 6.4508 | 2.586941 | 2.118133 | 3.863859 | 0.4688077
79.3628 | 6.445 | 2.483565 | 2.016041 | 3.961435 | 0.4675234
79.3728 | 6.4412 | 2.379676 | 1.913432 | 4.061524 | 0.4662449
79.3828 | 6.4408 | 2.275274 | 1.810302 | 4.165526 | 0.4649721
79.3928 | 6.4348 | 2.170355 | 1.70665 | 4.264445 | 0.463705
79.4028 | 6.4314 | 2.06492 | 1.602476 | 4.36648 | 0.4624436
79.4128 | 6.43 | 1.958965 | 1.497777 | 4.471035 | 0.4611878
79.4228 | 6.4233 | 1.85249 | 1.392552 | 4.57081 | 0.4599376
79.4328 | 6.42 | 1.745492 | 1.286799 | 4.674508 | 0.458693
79.4428 | 6.4165 | 1.637971 | 1.180517 | 4.778529 | 0.4574539
79.4528 | 6.4161 | 1.529924 | 1.073704 | 4.886176 | 0.4562203
79.4628 | 6.4146 | 1.42135 | 0.9663581 | 4.99325 | 0.4549922
79.4728 | 6.4096 | 1.312248 | 0.8584782 | 5.097352 | 0.4537695
79.4828 | 6.4099 | 1.202615 | 0.7500624 | 5.207285 | 0.4525522
79.4928 | 6.4091 | 1.09245 | 0.6411093 | 5.31665 | 0.4513403