## Summary
Parameter | Mo2C Pbcn
Sample | M1.csv
Method | GSAS-II
Phase name | Mo2C Pbcn
COD / MP ID | mp-1552
Formula | Mo2C
Space group | Pbcn
Space group # | 60
Crystal system | orthorhombic
a (Å) | 4.64967
b (Å) | 5.3537
c (Å) | 6.06905
α (°) | 90
β (°) | 90
γ (°) | 90
Volume (A^3) | 151.07629
da/a0 (%) | -1.668
db/b0 (%) | 2.763
dc/c0 (%) | 0.272
dV/V0 (%) | 1.323
Weight fraction (%) | 100
Weight fraction ± (%)
Weight fraction error source
Weight fraction method | hill_howard
Crystallite size (nm) | 1000
Crystallite size source | gsas_hap_size
Scale factor | 0.23115
U (Caglioti) | -0.00046
V (Caglioti) | 0
W (Caglioti) | 0.00073
X (Lorentzian) | 0
Y (Lorentzian) | 2.35719
η at strongest | 1
FWHM (°) | 2.5073
FWHM reference 2theta (deg) | 39.7669
FWHM reference hkl | [2, 0, 0]
N reflections | 10
Seeded by | gsas2
Zero shift (°) | 1.04399
Rwp (%) | 36.63
Rp (%) | 19.41
χ² | 13.857
GoF | 3.723

## Plot Data
2theta | Y_obs | Y_calc | Background | Residual | Mo2C Pbcn | Mo2C Pbcn peak 2θ | Mo2C Pbcn [hkl]
10.01 | 32.0631 | 35.9936 | 35.93658 | -3.930497 | 0.05701271 | 33.447 | [020]
10.02 | 32.0547 | 35.95569 | 35.89864 | -3.900986 | 0.05704837 | 38.699 | [200]
10.03 | 32.0433 | 35.91796 | 35.86087 | -3.874655 | 0.05708406 | 52.06 | [220]
10.04 | 32.0376 | 35.8804 | 35.82328 | -3.842802 | 0.0571198 | 61.019 | [004]
10.05 | 32.0558 | 35.84303 | 35.78587 | -3.787226 | 0.05715556 | 70.271 | [040]
10.06 | 32.0444 | 35.80583 | 35.74864 | -3.761427 | 0.05719136 | 71.402 | [024]
10.07 | 32.0555 | 35.7688 | 35.71158 | -3.713304 | 0.05722719 | 74.635 | [204]
10.08 | 32.0562 | 35.73196 | 35.67469 | -3.675757 | 0.05726307 | 83.005 | [400]
10.09 | 32.0783 | 35.69528 | 35.63799 | -3.616984 | 0.05729898 | 83.222 | [240]
10.1 | 32.0838 | 35.65879 | 35.60145 | -3.574986 | 0.05733493 | 83.23 | [233]
10.11 | 32.0664 | 35.62246 | 35.56509 | -3.556061 | 0.05737092 | 84.297 | [224]
10.12 | 32.0845 | 35.58631 | 35.5289 | -3.501809 | 0.05740694
10.13 | 32.0537 | 35.55033 | 35.49289 | -3.496629 | 0.057443
10.14 | 32.0918 | 35.51452 | 35.45704 | -3.422721 | 0.05747909
10.15 | 32.0786 | 35.47888 | 35.42137 | -3.400283 | 0.05751522
10.16 | 32.0789 | 35.44342 | 35.38586 | -3.364516 | 0.05755138
10.17 | 32.0793 | 35.40812 | 35.35053 | -3.328818 | 0.05758759
10.18 | 32.0857 | 35.37299 | 35.31536 | -3.287289 | 0.05762383
10.19 | 32.0838 | 35.33803 | 35.28037 | -3.254228 | 0.05766012
10.2 | 32.101 | 35.30324 | 35.24554 | -3.202235 | 0.05769643
10.21 | 32.0748 | 35.26861 | 35.21088 | -3.193809 | 0.05773279
10.22 | 32.132 | 35.23415 | 35.17638 | -3.102149 | 0.05776918
10.23 | 32.0803 | 35.19986 | 35.14205 | -3.119555 | 0.0578056
10.24 | 32.0935 | 35.16573 | 35.10788 | -3.072226 | 0.05784206
10.2499 | 32.1147 | 35.1321 | 35.07422 | -3.017401 | 0.0578782
10.2599 | 32.0927 | 35.0983 | 35.04038 | -3.005598 | 0.05791474
10.2699 | 32.1075 | 35.06466 | 35.00671 | -2.957159 | 0.05795132
10.2799 | 32.0912 | 35.03118 | 34.97319 | -2.939982 | 0.05798793
10.2899 | 32.0948 | 34.99787 | 34.93984 | -2.903067 | 0.05802458
10.2999 | 32.1041 | 34.96471 | 34.90665 | -2.860614 | 0.05806127
10.3099 | 32.0795 | 34.93172 | 34.87362 | -2.852221 | 0.05809799
10.3199 | 32.1099 | 34.89889 | 34.84075 | -2.788988 | 0.05813476
10.3299 | 32.1101 | 34.86621 | 34.80804 | -2.756114 | 0.05817156
10.3399 | 32.1031 | 34.8337 | 34.77549 | -2.730599 | 0.0582084
10.3499 | 32.1099 | 34.80134 | 34.7431 | -2.691443 | 0.05824527
10.3599 | 32.0887 | 34.76914 | 34.71086 | -2.680444 | 0.05828219
10.3699 | 32.0997 | 34.7371 | 34.67878 | -2.637401 | 0.05831914
10.3799 | 32.0858 | 34.70522 | 34.64686 | -2.619416 | 0.05835613
10.3899 | 32.0826 | 34.67349 | 34.61509 | -2.590885 | 0.05839316
10.3999 | 32.1008 | 34.64191 | 34.58348 | -2.54111 | 0.05843023
10.4099 | 32.0759 | 34.61049 | 34.55202 | -2.534589 | 0.05846733
10.4199 | 32.0864 | 34.57922 | 34.52072 | -2.492822 | 0.05850448
10.4299 | 32.0742 | 34.54811 | 34.48957 | -2.473909 | 0.05854166
10.4399 | 32.0915 | 34.51715 | 34.45857 | -2.425648 | 0.05857888
10.4499 | 32.082 | 34.48634 | 34.42772 | -2.404339 | 0.05861613
10.4599 | 32.078 | 34.45568 | 34.39703 | -2.377681 | 0.05865343
10.4699 | 32.0958 | 34.42517 | 34.36648 | -2.329374 | 0.05869076
10.4799 | 32.0674 | 34.39482 | 34.33609 | -2.327418 | 0.05872814
10.4899 | 32.076 | 34.36461 | 34.30585 | -2.288611 | 0.05876555
10.4999 | 32.0675 | 34.33455 | 34.27575 | -2.267053 | 0.05880301
10.5099 | 32.0619 | 34.30464 | 34.2458 | -2.242743 | 0.05884049
10.5199 | 32.0769 | 34.27488 | 34.216 | -2.197982 | 0.05887802
10.5299 | 32.0547 | 34.24527 | 34.18635 | -2.190567 | 0.05891558
10.5399 | 32.0785 | 34.2158 | 34.15685 | -2.1373 | 0.05895319
10.5499 | 32.0536 | 34.18648 | 34.12749 | -2.132878 | 0.05899083
10.5599 | 32.0588 | 34.1573 | 34.09827 | -2.098502 | 0.05902852
10.5699 | 32.0517 | 34.12827 | 34.0692 | -2.07657 | 0.05906624
10.5799 | 32.0676 | 34.09938 | 34.04028 | -2.031783 | 0.05910401
10.5899 | 32.0725 | 34.07064 | 34.0115 | -1.99814 | 0.0591418
10.5999 | 32.0567 | 34.04204 | 33.98286 | -1.985339 | 0.05917965
10.6099 | 32.0581 | 34.01358 | 33.95436 | -1.955482 | 0.05921752
10.6199 | 32.035 | 33.98527 | 33.92601 | -1.950266 | 0.05925544
10.6299 | 32.0369 | 33.95709 | 33.8978 | -1.920192 | 0.05929339
10.6399 | 32.0354 | 33.92906 | 33.86973 | -1.893658 | 0.0593314
10.6499 | 32.0379 | 33.90116 | 33.8418 | -1.863265 | 0.05936943
10.6599 | 32.0454 | 33.87341 | 33.814 | -1.828011 | 0.05940751
10.6699 | 32.0316 | 33.8458 | 33.78635 | -1.814197 | 0.05944563
10.6799 | 32.0368 | 33.81832 | 33.75884 | -1.781521 | 0.05948378
10.6899 | 32.0212 | 33.79098 | 33.73146 | -1.769783 | 0.05952197
10.6999 | 32.0314 | 33.76378 | 33.70422 | -1.732382 | 0.0595602
10.7099 | 32.0273 | 33.73672 | 33.67712 | -1.709418 | 0.05959848
10.7199 | 32.0142 | 33.70979 | 33.65015 | -1.695591 | 0.0596368
10.7299 | 32.0203 | 33.683 | 33.62332 | -1.662699 | 0.05967515
10.7399 | 31.9957 | 33.65634 | 33.59663 | -1.660642 | 0.05971355
10.7499 | 32.0146 | 33.62982 | 33.57007 | -1.61522 | 0.05975199
10.7599 | 31.9944 | 33.60343 | 33.54364 | -1.609032 | 0.05979046
10.7699 | 32.0166 | 33.57718 | 33.51735 | -1.560578 | 0.05982897
10.7799 | 32.0024 | 33.55106 | 33.49119 | -1.548656 | 0.05986752
10.7899 | 31.9985 | 33.52507 | 33.46516 | -1.526566 | 0.05990612
10.7999 | 32.0181 | 33.49921 | 33.43926 | -1.481109 | 0.05994476
10.8099 | 31.9888 | 33.47348 | 33.4135 | -1.484683 | 0.05998344
10.8199 | 32.0215 | 33.44789 | 33.38786 | -1.426387 | 0.06002215
10.8299 | 32.0055 | 33.42242 | 33.36236 | -1.416922 | 0.06006091
10.8399 | 32.0192 | 33.39709 | 33.33699 | -1.377886 | 0.06009971
10.8499 | 31.9804 | 33.37188 | 33.31174 | -1.391479 | 0.06013855
10.8599 | 31.9905 | 33.3468 | 33.28662 | -1.356301 | 0.06017742
10.8699 | 32.01 | 33.32185 | 33.26163 | -1.311851 | 0.06021634
10.8799 | 31.9971 | 33.29703 | 33.23677 | -1.299928 | 0.0602553
10.8899 | 32.0144 | 33.27233 | 33.21204 | -1.257932 | 0.06029431
10.8999 | 32.0041 | 33.24776 | 33.18743 | -1.243662 | 0.06033335
10.9099 | 32.0136 | 33.22332 | 33.16295 | -1.209719 | 0.06037244
10.9199 | 32.004 | 33.199 | 33.13859 | -1.195 | 0.06041156
10.9299 | 32.0053 | 33.17481 | 33.11436 | -1.169506 | 0.06045073
10.9399 | 32.0105 | 33.15074 | 33.09025 | -1.140237 | 0.06048993
10.9499 | 31.987 | 33.12679 | 33.06626 | -1.139791 | 0.06052918
10.9599 | 31.9991 | 33.10297 | 33.0424 | -1.103869 | 0.06056847
10.9699 | 31.9749 | 33.07927 | 33.01866 | -1.104369 | 0.0606078
10.9799 | 31.988 | 33.05569 | 32.99504 | -1.067691 | 0.06064718
10.9899 | 31.9799 | 33.03223 | 32.97155 | -1.052335 | 0.06068659
10.9999 | 31.9879 | 33.0089 | 32.94817 | -1.020999 | 0.06072605
11.0099 | 31.97 | 32.98568 | 32.92492 | -1.015685 | 0.06076555
11.0199 | 31.9553 | 32.96259 | 32.90179 | -1.00729 | 0.06080508
11.0299 | 31.9589 | 32.93962 | 32.87877 | -0.9807151 | 0.06084466
11.0399 | 31.9422 | 32.91676 | 32.85587 | -0.974559 | 0.06088429
11.0499 | 31.9534 | 32.89402 | 32.8331 | -0.9406213 | 0.06092395
11.0599 | 31.9426 | 32.8714 | 32.81044 | -0.9288016 | 0.06096366
11.0699 | 31.928 | 32.8489 | 32.7879 | -0.9208993 | 0.0610034
11.0799 | 31.9149 | 32.82651 | 32.76547 | -0.911614 | 0.0610432
11.0899 | 31.9032 | 32.80425 | 32.74316 | -0.901045 | 0.06108303
11.0999 | 31.8919 | 32.78209 | 32.72097 | -0.890192 | 0.0611229
11.1099 | 31.8845 | 32.76005 | 32.69889 | -0.8755544 | 0.06116282
11.1199 | 31.8926 | 32.73813 | 32.67693 | -0.8455317 | 0.06120278
11.1299 | 31.888 | 32.71632 | 32.65508 | -0.8283233 | 0.06124278
11.1399 | 31.8885 | 32.69463 | 32.63335 | -0.8061289 | 0.06128282
11.1499 | 31.8661 | 32.67305 | 32.61172 | -0.8069478 | 0.06132291
11.1599 | 31.8793 | 32.65158 | 32.59022 | -0.7722796 | 0.06136304
11.1699 | 31.8725 | 32.63022 | 32.56882 | -0.7577238 | 0.06140321
11.1799 | 31.8499 | 32.60898 | 32.54754 | -0.7590798 | 0.06144343
11.1899 | 31.8481 | 32.58785 | 32.52636 | -0.7397473 | 0.06148368
11.1999 | 31.8242 | 32.56683 | 32.5053 | -0.7426256 | 0.06152398
11.2099 | 31.834 | 32.54591 | 32.48435 | -0.7119143 | 0.06156433
11.2198 | 31.8361 | 32.52532 | 32.46372 | -0.6892204 | 0.06160431
11.2298 | 31.8361 | 32.50463 | 32.44298 | -0.6685274 | 0.06164474
11.2398 | 31.8274 | 32.48404 | 32.42236 | -0.6566432 | 0.06168521
11.2498 | 31.8246 | 32.46357 | 32.40184 | -0.6389675 | 0.06172572
11.2598 | 31.8188 | 32.4432 | 32.38143 | -0.6243998 | 0.06176628
11.2698 | 31.8278 | 32.42294 | 32.36113 | -0.5951395 | 0.06180688
11.2798 | 31.8073 | 32.40279 | 32.34094 | -0.5954862 | 0.06184753
11.2898 | 31.7996 | 32.38274 | 32.32085 | -0.5831393 | 0.06188821
11.2998 | 31.7981 | 32.3628 | 32.30087 | -0.5646985 | 0.06192895
11.3098 | 31.7863 | 32.34296 | 32.28099 | -0.5566632 | 0.06196972
11.3198 | 31.7761 | 32.32323 | 32.26122 | -0.547133 | 0.06201054
11.3298 | 31.7785 | 32.30361 | 32.24156 | -0.5251073 | 0.06205139
11.3398 | 31.7728 | 32.28409 | 32.22199 | -0.5112858 | 0.0620923
11.3498 | 31.7794 | 32.26467 | 32.20253 | -0.4852678 | 0.06213325
11.3598 | 31.7849 | 32.24535 | 32.18318 | -0.460453 | 0.06217425
11.3698 | 31.7837 | 32.22614 | 32.16393 | -0.4424409 | 0.06221529
11.3798 | 31.7687 | 32.20703 | 32.14477 | -0.4383309 | 0.06225637
11.3898 | 31.7594 | 32.18802 | 32.12573 | -0.4286227 | 0.06229749
11.3998 | 31.7584 | 32.16912 | 32.10678 | -0.4107158 | 0.06233866
11.4098 | 31.7563 | 32.15031 | 32.08793 | -0.3940096 | 0.06237987
11.4198 | 31.7478 | 32.1316 | 32.06918 | -0.3838038 | 0.06242113
11.4298 | 31.7487 | 32.113 | 32.05054 | -0.3642978 | 0.06246243
11.4398 | 31.7329 | 32.09449 | 32.03199 | -0.3615913 | 0.06250378
11.4498 | 31.7212 | 32.07608 | 32.01354 | -0.3548836 | 0.06254517
11.4598 | 31.7222 | 32.05777 | 31.99519 | -0.3355745 | 0.06258661
11.4698 | 31.7249 | 32.03956 | 31.97694 | -0.3146633 | 0.06262809
11.4798 | 31.7217 | 32.02145 | 31.95878 | -0.2997497 | 0.06266961
11.4898 | 31.7161 | 32.00343 | 31.94072 | -0.2873332 | 0.06271118
11.4998 | 31.7106 | 31.98551 | 31.92276 | -0.2749134 | 0.06275279
11.5098 | 31.7138 | 31.96769 | 31.9049 | -0.2538897 | 0.06279445
11.5198 | 31.7028 | 31.94996 | 31.88713 | -0.2471618 | 0.06283616
11.5298 | 31.6871 | 31.93233 | 31.86945 | -0.2452291 | 0.06287791
11.5398 | 31.6607 | 31.91479 | 31.85187 | -0.2540913 | 0.0629197
11.5498 | 31.6498 | 31.89735 | 31.83439 | -0.2475479 | 0.06296154
11.5598 | 31.6461 | 31.88 | 31.81699 | -0.2338984 | 0.06300342
11.5698 | 31.661 | 31.86274 | 31.7997 | -0.2017423 | 0.06304535
11.5798 | 31.6424 | 31.84558 | 31.78249 | -0.2031793 | 0.06308732
11.5898 | 31.644 | 31.82851 | 31.76538 | -0.184509 | 0.06312935
11.5998 | 31.6287 | 31.81153 | 31.74836 | -0.1828307 | 0.06317141
11.6098 | 31.6275 | 31.79464 | 31.73143 | -0.1671442 | 0.06321352
11.6198 | 31.6091 | 31.77785 | 31.71459 | -0.1687489 | 0.06325568
11.6298 | 31.619 | 31.76114 | 31.69785 | -0.1421445 | 0.06329789
11.6398 | 31.6059 | 31.74453 | 31.68119 | -0.1386305 | 0.06334014
11.6498 | 31.5921 | 31.72801 | 31.66462 | -0.1359064 | 0.06338243
11.6598 | 31.5851 | 31.71157 | 31.64815 | -0.1264718 | 0.06342476
11.6698 | 31.5709 | 31.69523 | 31.63176 | -0.1243263 | 0.06346715
11.6798 | 31.5794 | 31.67897 | 31.61546 | -0.09956952 | 0.06350958
11.6898 | 31.566 | 31.6628 | 31.59925 | -0.09680091 | 0.06355206
11.6998 | 31.5726 | 31.64672 | 31.58313 | -0.07412009 | 0.06359459
11.7098 | 31.5664 | 31.63073 | 31.56709 | -0.06432663 | 0.06363716
11.7198 | 31.5743 | 31.61482 | 31.55114 | -0.04052009 | 0.06367977
11.7298 | 31.578 | 31.599 | 31.53528 | -0.02100007 | 0.06372244
11.7398 | 31.5667 | 31.58327 | 31.5195 | -0.01656611 | 0.06376514
11.7498 | 31.5644 | 31.56762 | 31.50381 | -0.003217806 | 0.0638079
11.7598 | 31.5636 | 31.55205 | 31.4882 | 0.01154526 | 0.0638507
11.7698 | 31.5561 | 31.53658 | 31.47268 | 0.01952352 | 0.06389355
11.7798 | 31.5703 | 31.52118 | 31.45725 | 0.04911741 | 0.06393645
11.7898 | 31.5531 | 31.50587 | 31.44189 | 0.04722732 | 0.06397939
11.7998 | 31.5492 | 31.49065 | 31.42662 | 0.05855367 | 0.06402239
11.8098 | 31.5479 | 31.4755 | 31.41144 | 0.07239691 | 0.06406542
11.8198 | 31.5509 | 31.46044 | 31.39633 | 0.09045743 | 0.0641085
11.8298 | 31.5574 | 31.44546 | 31.38131 | 0.1119357 | 0.06415163
11.8398 | 31.5575 | 31.43057 | 31.36637 | 0.126932 | 0.06419481
11.8498 | 31.5678 | 31.41575 | 31.35152 | 0.1520468 | 0.06423803
11.8598 | 31.5706 | 31.40102 | 31.33674 | 0.1695806 | 0.06428131
11.8698 | 31.5481 | 31.38637 | 31.32204 | 0.1617338 | 0.06432463
11.8798 | 31.5553 | 31.37179 | 31.30743 | 0.1835067 | 0.06436799
11.8898 | 31.5353 | 31.3573 | 31.29289 | 0.1779997 | 0.06441141
11.8998 | 31.5503 | 31.34289 | 31.27843 | 0.2074134 | 0.06445487
11.9098 | 31.5362 | 31.32855 | 31.26405 | 0.207648 | 0.06449838
11.9198 | 31.5418 | 31.3143 | 31.24975 | 0.227504 | 0.06454193
11.9298 | 31.5415 | 31.30012 | 31.23553 | 0.2413818 | 0.06458554
11.9398 | 31.5314 | 31.28602 | 31.22139 | 0.2453817 | 0.06462919
11.9498 | 31.5236 | 31.272 | 31.20732 | 0.2516043 | 0.0646729
11.9598 | 31.5225 | 31.25805 | 31.19333 | 0.2644498 | 0.06471665
11.9698 | 31.5136 | 31.24418 | 31.17942 | 0.2694187 | 0.06476044
11.9798 | 31.5413 | 31.23039 | 31.16558 | 0.3109114 | 0.06480429
11.9898 | 31.5218 | 31.21667 | 31.15182 | 0.3051283 | 0.06484818
11.9998 | 31.5039 | 31.20303 | 31.13814 | 0.3008697 | 0.06489212
12.0098 | 31.5171 | 31.18946 | 31.12453 | 0.3276361 | 0.06493611
12.0198 | 31.5001 | 31.17597 | 31.11099 | 0.3241279 | 0.06498015
12.0298 | 31.4987 | 31.16255 | 31.09753 | 0.3361454 | 0.06502424
12.0398 | 31.4738 | 31.14921 | 31.08414 | 0.324589 | 0.06506838
12.0498 | 31.4896 | 31.13594 | 31.07083 | 0.3536592 | 0.06511256
12.0598 | 31.4871 | 31.12274 | 31.05759 | 0.3643562 | 0.0651568
12.0698 | 31.483 | 31.10962 | 31.04442 | 0.3733806 | 0.06520108
12.0798 | 31.4808 | 31.09657 | 31.03132 | 0.3842327 | 0.06524541
12.0898 | 31.4798 | 31.08359 | 31.0183 | 0.3962128 | 0.06528979
12.0998 | 31.483 | 31.07068 | 31.00534 | 0.4123214 | 0.06533421
12.1098 | 31.4628 | 31.05784 | 30.99246 | 0.4049588 | 0.0653787
12.1198 | 31.4542 | 31.04507 | 30.97965 | 0.4091254 | 0.06542323
12.1298 | 31.4733 | 31.03238 | 30.96691 | 0.4409217 | 0.0654678
12.1398 | 31.4391 | 31.01975 | 30.95424 | 0.4193479 | 0.06551243
12.1498 | 31.4454 | 31.0072 | 30.94164 | 0.4382044 | 0.06555711
12.1598 | 31.4436 | 30.99471 | 30.92911 | 0.4488917 | 0.06560183
12.1698 | 31.4427 | 30.98229 | 30.91664 | 0.4604101 | 0.0656466
12.1798 | 31.4376 | 30.96994 | 30.90425 | 0.46766 | 0.06569143
12.1897 | 31.4244 | 30.95778 | 30.89204 | 0.4666192 | 0.06573585
12.1997 | 31.4319 | 30.94557 | 30.87979 | 0.4863338 | 0.06578078
12.2097 | 31.4295 | 30.93342 | 30.86759 | 0.496081 | 0.06582575
12.2197 | 31.4262 | 30.92134 | 30.85547 | 0.5048611 | 0.06587077
12.2297 | 31.4209 | 30.90933 | 30.84341 | 0.5115746 | 0.06591585
12.2397 | 31.4166 | 30.89738 | 30.83142 | 0.5192218 | 0.06596098
12.2497 | 31.4079 | 30.8855 | 30.81949 | 0.522403 | 0.06600615
12.2597 | 31.3893 | 30.87368 | 30.80763 | 0.5156186 | 0.06605138
12.2697 | 31.4063 | 30.86193 | 30.79583 | 0.5443691 | 0.06609665
12.2797 | 31.3898 | 30.85025 | 30.7841 | 0.5395546 | 0.06614197
12.2897 | 31.4026 | 30.83862 | 30.77244 | 0.5639757 | 0.06618735
12.2997 | 31.3953 | 30.82707 | 30.76083 | 0.5682327 | 0.06623278
12.3097 | 31.3874 | 30.81557 | 30.7493 | 0.5718259 | 0.06627825
12.3197 | 31.3859 | 30.80414 | 30.73782 | 0.5817557 | 0.06632378
12.3297 | 31.3669 | 30.79278 | 30.72641 | 0.5741224 | 0.06636937
12.3397 | 31.3689 | 30.78147 | 30.71506 | 0.5874265 | 0.066415
12.3497 | 31.3613 | 30.77023 | 30.70377 | 0.5910682 | 0.06646068
12.3597 | 31.3649 | 30.75905 | 30.69255 | 0.6058479 | 0.06650641
12.3697 | 31.3526 | 30.74793 | 30.68138 | 0.604666 | 0.06655219
12.3797 | 31.3585 | 30.73688 | 30.67028 | 0.6216228 | 0.06659802
12.3897 | 31.3555 | 30.72588 | 30.65924 | 0.6296186 | 0.06664391
12.3997 | 31.347 | 30.71495 | 30.64826 | 0.6320539 | 0.06668985
12.4097 | 31.3385 | 30.70407 | 30.63734 | 0.634429 | 0.06673584
12.4197 | 31.3479 | 30.69326 | 30.62647 | 0.6546441 | 0.06678188
12.4297 | 31.3368 | 30.6825 | 30.61567 | 0.6542997 | 0.06682797
12.4397 | 31.3315 | 30.6718 | 30.60493 | 0.6596962 | 0.06687411
12.4497 | 31.3269 | 30.66117 | 30.59425 | 0.6657337 | 0.06692031
12.4597 | 31.32 | 30.65059 | 30.58362 | 0.6694128 | 0.06696656
12.4697 | 31.3244 | 30.64007 | 30.57305 | 0.6843337 | 0.06701285
12.4797 | 31.3292 | 30.6296 | 30.56254 | 0.6995968 | 0.06705921
12.4897 | 31.3069 | 30.6192 | 30.55209 | 0.6877024 | 0.06710561
12.4997 | 31.328 | 30.60885 | 30.5417 | 0.7191508 | 0.06715207
12.5097 | 31.3315 | 30.59856 | 30.53136 | 0.7329425 | 0.06719858
12.5197 | 31.3271 | 30.58832 | 30.52108 | 0.7387777 | 0.06724514
12.5297 | 31.3255 | 30.57814 | 30.51085 | 0.7473567 | 0.06729175
12.5397 | 31.3309 | 30.56802 | 30.50068 | 0.7628799 | 0.06733842
12.5497 | 31.3205 | 30.55795 | 30.49057 | 0.7625477 | 0.06738513
12.5597 | 31.3146 | 30.54794 | 30.48051 | 0.7666604 | 0.0674319
12.5697 | 31.3225 | 30.53798 | 30.4705 | 0.7845182 | 0.06747873
12.5797 | 31.3202 | 30.52808 | 30.46055 | 0.7921216 | 0.06752561
12.5897 | 31.3457 | 30.51823 | 30.45066 | 0.8274708 | 0.06757254
12.5997 | 31.3317 | 30.50843 | 30.44081 | 0.8232662 | 0.06761953
12.6097 | 31.3463 | 30.49869 | 30.43103 | 0.8476081 | 0.06766656
12.6197 | 31.3382 | 30.489 | 30.42129 | 0.8491969 | 0.06771364
12.6297 | 31.3384 | 30.47937 | 30.41161 | 0.8590328 | 0.06776079
12.6397 | 31.3442 | 30.46978 | 30.40198 | 0.8744163 | 0.06780798
12.6497 | 31.3474 | 30.46025 | 30.3924 | 0.8871475 | 0.06785523
12.6597 | 31.351 | 30.45077 | 30.38287 | 0.9002269 | 0.06790254
12.6697 | 31.3433 | 30.44135 | 30.3734 | 0.9019547 | 0.0679499
12.6797 | 31.3574 | 30.43197 | 30.36397 | 0.9254313 | 0.06799731
12.6897 | 31.35 | 30.42264 | 30.3546 | 0.927357 | 0.06804477
12.6997 | 31.3633 | 30.41337 | 30.34528 | 0.9499321 | 0.06809229
12.7097 | 31.3407 | 30.40414 | 30.336 | 0.9365569 | 0.06813987
12.7197 | 31.3378 | 30.39497 | 30.32678 | 0.9428318 | 0.06818749
12.7297 | 31.3568 | 30.38584 | 30.31761 | 0.9709571 | 0.06823517
12.7397 | 31.3487 | 30.37677 | 30.30848 | 0.971933 | 0.06828291
12.7497 | 31.3533 | 30.36774 | 30.29941 | 0.9855599 | 0.0683307
12.7597 | 31.3425 | 30.35876 | 30.29038 | 0.9837382 | 0.06837854
12.7697 | 31.3398 | 30.34983 | 30.28141 | 0.989968 | 0.06842644
12.7797 | 31.3278 | 30.34095 | 30.27248 | 0.9868497 | 0.06847439
12.7897 | 31.3289 | 30.33212 | 30.26359 | 0.9967837 | 0.06852239
12.7997 | 31.3222 | 30.32333 | 30.25476 | 0.9988703 | 0.06857046
12.8097 | 31.3097 | 30.31459 | 30.24597 | 0.9951096 | 0.06861858
12.8197 | 31.3035 | 30.3059 | 30.23723 | 0.9976022 | 0.06866675
12.8297 | 31.2831 | 30.29725 | 30.22854 | 0.9858482 | 0.06871498
12.8397 | 31.2911 | 30.28865 | 30.21989 | 1.002448 | 0.06876326
12.8497 | 31.2784 | 30.2801 | 30.21129 | 0.9983017 | 0.0688116
12.8597 | 31.2703 | 30.27159 | 30.20273 | 0.9987099 | 0.06885999
12.8697 | 31.2562 | 30.26313 | 30.19422 | 0.9930728 | 0.06890844
12.8797 | 31.2502 | 30.25471 | 30.18575 | 0.9954906 | 0.06895694
12.8897 | 31.2434 | 30.24634 | 30.17733 | 0.9970637 | 0.0690055
12.8997 | 31.2253 | 30.23801 | 30.16895 | 0.9872923 | 0.06905412
12.9097 | 31.21 | 30.22972 | 30.16062 | 0.9802768 | 0.06910279
12.9197 | 31.2009 | 30.22148 | 30.15233 | 0.9794175 | 0.06915152
12.9297 | 31.184 | 30.21329 | 30.14409 | 0.9707147 | 0.06920031
12.9397 | 31.1766 | 30.20513 | 30.13588 | 0.9714685 | 0.06924914
12.9497 | 31.1561 | 30.19702 | 30.12772 | 0.9590795 | 0.06929803
12.9597 | 31.1504 | 30.18895 | 30.11961 | 0.9614477 | 0.06934699
12.9697 | 31.146 | 30.18093 | 30.11153 | 0.9650736 | 0.06939599
12.9797 | 31.1387 | 30.17294 | 30.1035 | 0.9657574 | 0.06944506
12.9897 | 31.1235 | 30.165 | 30.09551 | 0.9584994 | 0.06949418
12.9997 | 31.1117 | 30.1571 | 30.08756 | 0.9545999 | 0.06954336
13.0097 | 31.1019 | 30.14924 | 30.07965 | 0.9526592 | 0.06959259
13.0197 | 31.0922 | 30.14142 | 30.07178 | 0.9507776 | 0.06964188
13.0297 | 31.0788 | 30.13364 | 30.06395 | 0.9451553 | 0.06969123
13.0397 | 31.0721 | 30.12591 | 30.05617 | 0.9461926 | 0.06974063
13.0497 | 31.0659 | 30.11821 | 30.04842 | 0.9476899 | 0.06979009
13.0597 | 31.0521 | 30.11055 | 30.04071 | 0.9415474 | 0.06983961
13.0697 | 31.0471 | 30.10293 | 30.03305 | 0.9441653 | 0.06988919
13.0797 | 31.0279 | 30.09536 | 30.02542 | 0.9325441 | 0.06993882
13.0897 | 31.0207 | 30.08782 | 30.01783 | 0.9328838 | 0.06998851
13.0997 | 31.0145 | 30.08032 | 30.01028 | 0.934185 | 0.07003826
13.1097 | 31.0105 | 30.07285 | 30.00276 | 0.9376477 | 0.07008806
13.1197 | 31.0124 | 30.06543 | 29.99529 | 0.9469723 | 0.07013792
13.1297 | 30.996 | 30.05804 | 29.98785 | 0.937959 | 0.07018785
13.1397 | 30.9846 | 30.05069 | 29.98045 | 0.9339082 | 0.07023783
13.1497 | 30.9785 | 30.04338 | 29.97309 | 0.9351201 | 0.07028787
13.1596 | 30.9834 | 30.03618 | 29.96584 | 0.9472224 | 0.07033746
13.1696 | 30.9686 | 30.02894 | 29.95855 | 0.9396609 | 0.07038761
13.1796 | 30.959 | 30.02174 | 29.9513 | 0.937263 | 0.07043782
13.1896 | 30.95 | 30.01457 | 29.94408 | 0.9354288 | 0.07048809
13.1996 | 30.9509 | 30.00744 | 29.9369 | 0.9434587 | 0.07053842
13.2096 | 30.9427 | 30.00035 | 29.92976 | 0.9423529 | 0.07058881
13.2196 | 30.9335 | 29.99329 | 29.92265 | 0.9402117 | 0.07063925
13.2296 | 30.9252 | 29.98626 | 29.91557 | 0.9389354 | 0.07068976
13.2396 | 30.9338 | 29.97928 | 29.90854 | 0.9545242 | 0.07074032
13.2496 | 30.9284 | 29.97232 | 29.90153 | 0.9560784 | 0.07079094
13.2596 | 30.9156 | 29.9654 | 29.89456 | 0.9501983 | 0.07084161
13.2696 | 30.9158 | 29.95852 | 29.88762 | 0.9572841 | 0.07089235
13.2796 | 30.9135 | 29.95166 | 29.88072 | 0.9618361 | 0.07094316
13.2896 | 30.9082 | 29.94485 | 29.87385 | 0.9633545 | 0.07099402
13.2996 | 30.9106 | 29.93806 | 29.86702 | 0.9725397 | 0.07104494
13.3096 | 30.9048 | 29.93131 | 29.86021 | 0.9734918 | 0.07109592
13.3196 | 30.8962 | 29.92459 | 29.85344 | 0.9716112 | 0.07114694
13.3296 | 30.8881 | 29.9179 | 29.8467 | 0.970198 | 0.07119804
13.3396 | 30.891 | 29.91125 | 29.84 | 0.9797526 | 0.0712492
13.3496 | 30.8881 | 29.90462 | 29.83332 | 0.9834752 | 0.07130041
13.3596 | 30.8875 | 29.89803 | 29.82668 | 0.9894661 | 0.07135169
13.3696 | 30.8758 | 29.89147 | 29.82007 | 0.9843254 | 0.07140303
13.3796 | 30.8748 | 29.88495 | 29.81349 | 0.9898536 | 0.07145443
13.3896 | 30.8756 | 29.87845 | 29.80694 | 0.9971507 | 0.07150588
13.3996 | 30.8589 | 29.87198 | 29.80043 | 0.9869171 | 0.0715574
13.4096 | 30.8613 | 29.86555 | 29.79394 | 0.9957531 | 0.07160897
13.4196 | 30.8533 | 29.85914 | 29.78748 | 0.9941588 | 0.07166061
13.4296 | 30.8505 | 29.85277 | 29.78105 | 0.9977345 | 0.0717123
13.4396 | 30.8317 | 29.84642 | 29.77466 | 0.9852805 | 0.07176407
13.4496 | 30.8226 | 29.8401 | 29.76829 | 0.982497 | 0.07181589
13.4596 | 30.8262 | 29.83382 | 29.76195 | 0.9923842 | 0.07186777
13.4696 | 30.8292 | 29.82756 | 29.75564 | 1.001643 | 0.07191972
13.4796 | 30.8111 | 29.82133 | 29.74936 | 0.989772 | 0.07197172
13.4896 | 30.7942 | 29.81513 | 29.7431 | 0.9790731 | 0.07202379
13.4996 | 30.8045 | 29.80895 | 29.73688 | 0.9955458 | 0.07207591
13.5096 | 30.7799 | 29.80281 | 29.73068 | 0.9770906 | 0.07212809
13.5196 | 30.781 | 29.79669 | 29.72451 | 0.9843075 | 0.07218034
13.5296 | 30.7716 | 29.7906 | 29.71837 | 0.9809969 | 0.07223265
13.5396 | 30.7749 | 29.78454 | 29.71226 | 0.9903591 | 0.07228503
13.5496 | 30.7505 | 29.77851 | 29.70617 | 0.9719941 | 0.07233747
13.5596 | 30.7499 | 29.7725 | 29.70011 | 0.9774024 | 0.07238997
13.5696 | 30.7461 | 29.76652 | 29.69407 | 0.979584 | 0.07244253
13.5796 | 30.7334 | 29.76056 | 29.68807 | 0.9728393 | 0.07249515
13.5896 | 30.7163 | 29.75463 | 29.68208 | 0.9616685 | 0.07254783
13.5996 | 30.7123 | 29.74873 | 29.67613 | 0.9635719 | 0.07260057
13.6096 | 30.7104 | 29.74285 | 29.6702 | 0.9675495 | 0.07265338
13.6196 | 30.7098 | 29.737 | 29.66429 | 0.9728018 | 0.07270625
13.6296 | 30.7054 | 29.73117 | 29.65841 | 0.9742289 | 0.07275919
13.6396 | 30.7018 | 29.72537 | 29.65256 | 0.976431 | 0.07281218
13.6496 | 30.7006 | 29.71959 | 29.64673 | 0.9810085 | 0.07286525
13.6596 | 30.6866 | 29.71384 | 29.64092 | 0.9727614 | 0.07291837
13.6696 | 30.6781 | 29.70811 | 29.63514 | 0.9699901 | 0.07297155
13.6796 | 30.6809 | 29.70241 | 29.62938 | 0.9784947 | 0.0730248
13.6896 | 30.678 | 29.69672 | 29.62365 | 0.9812755 | 0.07307811
13.6996 | 30.6605 | 29.69107 | 29.61794 | 0.9694328 | 0.07313149
13.7096 | 30.6629 | 29.68543 | 29.61225 | 0.9774667 | 0.07318493
13.7196 | 30.6713 | 29.67982 | 29.60658 | 0.9914775 | 0.07323844
13.7296 | 30.6575 | 29.67423 | 29.60094 | 0.9832653 | 0.073292
13.7396 | 30.6572 | 29.66867 | 29.59532 | 0.9885305 | 0.07334563
13.7496 | 30.6559 | 29.66313 | 29.58973 | 0.9927733 | 0.07339932
13.7596 | 30.653 | 29.65761 | 29.58415 | 0.9953937 | 0.07345308
13.7696 | 30.6554 | 29.65211 | 29.5786 | 1.003292 | 0.07350691
13.7796 | 30.6408 | 29.64663 | 29.57307 | 0.9941689 | 0.07356079
13.7896 | 30.636 | 29.64118 | 29.56756 | 0.994824 | 0.07361475
13.7996 | 30.6407 | 29.63574 | 29.56207 | 1.004958 | 0.07366877
13.8096 | 30.6429 | 29.63033 | 29.55661 | 1.01257 | 0.07372285
13.8196 | 30.6312 | 29.62494 | 29.55116 | 1.006262 | 0.07377699
13.8296 | 30.6339 | 29.61957 | 29.54574 | 1.014333 | 0.0738312
13.8396 | 30.6349 | 29.61422 | 29.54033 | 1.020683 | 0.07388548
13.8496 | 30.6115 | 29.60889 | 29.53495 | 1.002613 | 0.07393982
13.8596 | 30.621 | 29.60358 | 29.52958 | 1.017424 | 0.07399422
13.8696 | 30.6148 | 29.59829 | 29.52424 | 1.016514 | 0.0740487
13.8796 | 30.6058 | 29.59302 | 29.51891 | 1.012784 | 0.07410324
13.8896 | 30.615 | 29.58776 | 29.51361 | 1.027236 | 0.07415784
13.8996 | 30.6044 | 29.58253 | 29.50832 | 1.021867 | 0.07421251
13.9096 | 30.6056 | 29.57732 | 29.50305 | 1.02828 | 0.07426724
13.9196 | 30.5998 | 29.57213 | 29.4978 | 1.027674 | 0.07432204
13.9296 | 30.583 | 29.56695 | 29.49257 | 1.01605 | 0.0743769
13.9396 | 30.5899 | 29.56179 | 29.48736 | 1.028107 | 0.07443183
13.9496 | 30.5742 | 29.55665 | 29.48217 | 1.017546 | 0.07448683
13.9596 | 30.5672 | 29.55153 | 29.47699 | 1.015667 | 0.0745419
13.9696 | 30.546 | 29.54643 | 29.47183 | 0.99957 | 0.07459704
13.9796 | 30.5487 | 29.54134 | 29.46669 | 1.007356 | 0.07465223
13.9896 | 30.5395 | 29.53628 | 29.46157 | 1.003224 | 0.07470749
13.9996 | 30.5374 | 29.53123 | 29.45646 | 1.006175 | 0.07476282
14.0096 | 30.5307 | 29.52619 | 29.45137 | 1.004509 | 0.07481822
14.0196 | 30.5314 | 29.52117 | 29.4463 | 1.010226 | 0.07487368
14.0296 | 30.5219 | 29.51617 | 29.44124 | 1.005727 | 0.07492921
14.0396 | 30.4902 | 29.51119 | 29.4362 | 0.9790113 | 0.07498482
14.0496 | 30.4932 | 29.50622 | 29.43118 | 0.9869795 | 0.07504049
14.0596 | 30.483 | 29.50127 | 29.42617 | 0.9817318 | 0.07509622
14.0696 | 30.4781 | 29.49633 | 29.42118 | 0.9817682 | 0.07515201
14.0796 | 30.4761 | 29.49141 | 29.4162 | 0.9846891 | 0.07520788
14.0896 | 30.4548 | 29.48651 | 29.41124 | 0.9682946 | 0.07526382
14.0996 | 30.4375 | 29.48162 | 29.4063 | 0.9558849 | 0.07531982
14.1096 | 30.4472 | 29.47674 | 29.40136 | 0.9704602 | 0.07537589
14.1196 | 30.4319 | 29.47188 | 29.39645 | 0.9600207 | 0.07543203
14.1295 | 30.4187 | 29.46708 | 29.39159 | 0.9516182 | 0.07548768
14.1395 | 30.4086 | 29.46225 | 29.38671 | 0.9463498 | 0.07554395
14.1495 | 30.3942 | 29.45743 | 29.38183 | 0.9367672 | 0.0756003
14.1595 | 30.3854 | 29.45263 | 29.37697 | 0.9327705 | 0.07565672
14.1695 | 30.3838 | 29.44784 | 29.37213 | 0.93596 | 0.07571321
14.1795 | 30.3755 | 29.44306 | 29.36729 | 0.9324359 | 0.07576975
14.1895 | 30.3598 | 29.4383 | 29.36248 | 0.9214982 | 0.07582638
14.1995 | 30.357 | 29.43355 | 29.35767 | 0.9234473 | 0.07588306
14.2095 | 30.3627 | 29.42882 | 29.35288 | 0.9338833 | 0.07593982
14.2195 | 30.3383 | 29.42409 | 29.3481 | 0.9142063 | 0.07599665
14.2295 | 30.3281 | 29.41938 | 29.34333 | 0.9087167 | 0.07605354
14.2395 | 30.3286 | 29.41469 | 29.33858 | 0.9139145 | 0.07611051
14.2495 | 30.315 | 29.41 | 29.33383 | 0.9049999 | 0.07616755
14.2595 | 30.2921 | 29.40533 | 29.3291 | 0.8867731 | 0.07622466
14.2695 | 30.2894 | 29.40067 | 29.32438 | 0.8887344 | 0.07628183
14.2795 | 30.2851 | 29.39602 | 29.31968 | 0.8890838 | 0.07633908
14.2895 | 30.2846 | 29.39138 | 29.31498 | 0.8932216 | 0.07639639
14.2995 | 30.2632 | 29.38675 | 29.3103 | 0.8764479 | 0.07645378
14.3095 | 30.2767 | 29.38214 | 29.30563 | 0.894563 | 0.07651123
14.3195 | 30.2585 | 29.37753 | 29.30096 | 0.8809669 | 0.07656876
14.3295 | 30.2574 | 29.37294 | 29.29631 | 0.88446 | 0.07662636
14.3395 | 30.2569 | 29.36836 | 29.29167 | 0.8885422 | 0.07668403
14.3495 | 30.2294 | 29.36379 | 29.28704 | 0.865614 | 0.07674177
14.3595 | 30.2345 | 29.35922 | 29.28243 | 0.8752753 | 0.07679958
14.3695 | 30.2162 | 29.35467 | 29.27782 | 0.8615264 | 0.07685746
14.3795 | 30.2016 | 29.35013 | 29.27322 | 0.8514675 | 0.07691541
14.3895 | 30.1918 | 29.3456 | 29.26863 | 0.8461987 | 0.07697343
14.3995 | 30.1938 | 29.34108 | 29.26405 | 0.8527202 | 0.07703153
14.4095 | 30.1797 | 29.33657 | 29.25948 | 0.8431322 | 0.0770897
14.4195 | 30.1861 | 29.33207 | 29.25492 | 0.8540348 | 0.07714794
14.4295 | 30.1555 | 29.32757 | 29.25037 | 0.8279282 | 0.07720626
14.4395 | 30.1547 | 29.32309 | 29.24582 | 0.8316126 | 0.07726464
14.4495 | 30.1458 | 29.31861 | 29.24129 | 0.8271882 | 0.07732309
14.4595 | 30.1484 | 29.31414 | 29.23676 | 0.8342551 | 0.07738162
14.4695 | 30.127 | 29.30969 | 29.23225 | 0.8173135 | 0.07744022
14.4795 | 30.1059 | 29.30524 | 29.22774 | 0.8006635 | 0.07749889
14.4895 | 30.0965 | 29.30079 | 29.22324 | 0.7957054 | 0.07755763
14.4995 | 30.0869 | 29.29636 | 29.21874 | 0.7905393 | 0.07761645
14.5095 | 30.0762 | 29.29193 | 29.21426 | 0.7842653 | 0.07767534
14.5195 | 30.0747 | 29.28752 | 29.20978 | 0.7871836 | 0.07773431
14.5295 | 30.0706 | 29.28311 | 29.20531 | 0.7874944 | 0.07779334
14.5395 | 30.0627 | 29.2787 | 29.20085 | 0.7839979 | 0.07785245
14.5495 | 30.0556 | 29.27431 | 29.19639 | 0.7812942 | 0.07791163
14.5595 | 30.0457 | 29.26992 | 29.19195 | 0.7757834 | 0.07797089
14.5695 | 30.0365 | 29.26553 | 29.1875 | 0.7709658 | 0.07803022
14.5795 | 30.0287 | 29.26116 | 29.18307 | 0.7675414 | 0.07808962
14.5895 | 30.015 | 29.25679 | 29.17864 | 0.7582106 | 0.0781491
14.5995 | 29.9908 | 29.25243 | 29.17422 | 0.7383733 | 0.07820866
14.6095 | 29.9928 | 29.24807 | 29.1698 | 0.7447298 | 0.07826828
14.6195 | 29.9968 | 29.24372 | 29.16539 | 0.7530802 | 0.07832798
14.6295 | 29.9942 | 29.23938 | 29.16099 | 0.7548247 | 0.07838776
14.6395 | 29.9809 | 29.23504 | 29.15659 | 0.7458634 | 0.0784476
14.6495 | 29.974 | 29.2307 | 29.1522 | 0.7432965 | 0.07850752
14.6595 | 29.9658 | 29.22638 | 29.14781 | 0.7394242 | 0.07856753
14.6695 | 29.9749 | 29.22205 | 29.14343 | 0.7528466 | 0.07862761
14.6795 | 29.9639 | 29.21774 | 29.13905 | 0.7461638 | 0.07868775
14.6895 | 29.946 | 29.21342 | 29.13468 | 0.732576 | 0.07874798
14.6995 | 29.9252 | 29.20912 | 29.13031 | 0.7160834 | 0.07880828
14.7095 | 29.926 | 29.20481 | 29.12595 | 0.7211861 | 0.07886865
14.7195 | 29.9093 | 29.20052 | 29.12159 | 0.7087843 | 0.0789291
14.7295 | 29.9065 | 29.19622 | 29.11723 | 0.7102781 | 0.07898962
14.7395 | 29.9097 | 29.19193 | 29.11288 | 0.7177676 | 0.07905022
14.7495 | 29.8879 | 29.18765 | 29.10854 | 0.7002531 | 0.07911091
14.7595 | 29.8875 | 29.18337 | 29.10419 | 0.7041346 | 0.07917166
14.7695 | 29.8786 | 29.17909 | 29.09986 | 0.6995123 | 0.0792325
14.7795 | 29.8785 | 29.17481 | 29.09552 | 0.7036864 | 0.0792934
14.7895 | 29.8636 | 29.17054 | 29.09119 | 0.693057 | 0.07935438
14.7995 | 29.8498 | 29.16628 | 29.08686 | 0.6835242 | 0.07941544
14.8095 | 29.8179 | 29.16201 | 29.08254 | 0.6558882 | 0.07947657
14.8195 | 29.8158 | 29.15775 | 29.07821 | 0.6580491 | 0.07953778
14.8295 | 29.8025 | 29.15349 | 29.07389 | 0.6490072 | 0.07959908
14.8395 | 29.7971 | 29.14924 | 29.06958 | 0.6478624 | 0.07966045
14.8495 | 29.7713 | 29.14498 | 29.06526 | 0.626315 | 0.0797219
14.8595 | 29.7772 | 29.14073 | 29.06095 | 0.6364651 | 0.07978342
14.8695 | 29.7677 | 29.13649 | 29.05664 | 0.6312129 | 0.07984502
14.8795 | 29.7669 | 29.13224 | 29.05233 | 0.6346585 | 0.07990669
14.8895 | 29.7577 | 29.128 | 29.04803 | 0.629702 | 0.07996845
14.8995 | 29.7317 | 29.12376 | 29.04373 | 0.6079435 | 0.08003028
14.9095 | 29.729 | 29.11952 | 29.03942 | 0.6094833 | 0.0800922
14.9195 | 29.7031 | 29.11528 | 29.03512 | 0.5878214 | 0.08015419
14.9295 | 29.6864 | 29.11104 | 29.03083 | 0.5753579 | 0.08021626
14.9395 | 29.6827 | 29.10681 | 29.02653 | 0.5758931 | 0.08027841
14.9495 | 29.6799 | 29.10257 | 29.02223 | 0.5773271 | 0.08034063
14.9595 | 29.6511 | 29.09834 | 29.01794 | 0.5527599 | 0.08040293
14.9695 | 29.646 | 29.09411 | 29.01364 | 0.5518918 | 0.08046532
14.9795 | 29.654 | 29.08988 | 29.00935 | 0.5641228 | 0.08052778
14.9895 | 29.6585 | 29.08565 | 29.00506 | 0.5728532 | 0.08059032
14.9995 | 29.6445 | 29.08142 | 29.00076 | 0.5630829 | 0.08065295
15.0095 | 29.637 | 29.07719 | 28.99647 | 0.5598122 | 0.08071565
15.0195 | 29.6227 | 29.07296 | 28.99218 | 0.5497412 | 0.08077844
15.0295 | 29.6021 | 29.06873 | 28.98789 | 0.53337 | 0.08084129
15.0395 | 29.6084 | 29.0645 | 28.9836 | 0.5438988 | 0.08090423
15.0495 | 29.5971 | 29.06027 | 28.97931 | 0.5368277 | 0.08096725
15.0595 | 29.5837 | 29.05604 | 28.97501 | 0.5276567 | 0.08103035
15.0695 | 29.5899 | 29.05181 | 28.97072 | 0.5380861 | 0.08109353
15.0795 | 29.5817 | 29.04758 | 28.96643 | 0.534116 | 0.08115679
15.0895 | 29.5681 | 29.04335 | 28.96213 | 0.5247465 | 0.08122014
15.0994 | 29.5913 | 29.03916 | 28.95788 | 0.5521353 | 0.08128293
15.1094 | 29.5697 | 29.03493 | 28.95359 | 0.5347674 | 0.08134643
15.1194 | 29.5679 | 29.0307 | 28.94929 | 0.5372004 | 0.08141002
15.1294 | 29.5704 | 29.02647 | 28.94499 | 0.5439345 | 0.08147369
15.1394 | 29.5489 | 29.02223 | 28.94069 | 0.5266698 | 0.08153744
15.1494 | 29.5505 | 29.01799 | 28.93639 | 0.5325065 | 0.08160127
15.1594 | 29.5475 | 29.01376 | 28.93209 | 0.5337446 | 0.08166518
15.1694 | 29.5307 | 29.00952 | 28.92779 | 0.5211844 | 0.08172917
15.1794 | 29.5282 | 29.00527 | 28.92348 | 0.5229259 | 0.08179325
15.1894 | 29.5341 | 29.00103 | 28.91917 | 0.5330692 | 0.0818574
15.1994 | 29.5304 | 28.99679 | 28.91486 | 0.5336144 | 0.08192164
15.2094 | 29.5251 | 28.99254 | 28.91055 | 0.5325618 | 0.08198596
15.2194 | 29.5242 | 28.98829 | 28.90624 | 0.5359113 | 0.08205037
15.2294 | 29.5148 | 28.98404 | 28.90192 | 0.5307632 | 0.08211487
15.2394 | 29.5093 | 28.97978 | 28.8976 | 0.5295175 | 0.08217944
15.2494 | 29.482 | 28.97553 | 28.89328 | 0.5064743 | 0.08224408
15.2594 | 29.4844 | 28.97127 | 28.88896 | 0.5131339 | 0.08230882
15.2694 | 29.4802 | 28.967 | 28.88463 | 0.5131962 | 0.08237364
15.2794 | 29.4709 | 28.96274 | 28.8803 | 0.5081614 | 0.08243854
15.2894 | 29.4776 | 28.95847 | 28.87597 | 0.5191297 | 0.08250353
15.2994 | 29.4624 | 28.9542 | 28.87163 | 0.5082011 | 0.08256861
15.3094 | 29.4614 | 28.94992 | 28.86729 | 0.5114757 | 0.08263376
15.3194 | 29.4533 | 28.94565 | 28.86295 | 0.5076537 | 0.082699
15.3294 | 29.4284 | 28.94136 | 28.8586 | 0.4870352 | 0.08276432
15.3394 | 29.4383 | 28.93708 | 28.85425 | 0.5012203 | 0.08282973
15.3494 | 29.4232 | 28.93279 | 28.8499 | 0.4904091 | 0.08289522
15.3594 | 29.4002 | 28.9285 | 28.84554 | 0.4717017 | 0.0829608
15.3694 | 29.3881 | 28.9242 | 28.84118 | 0.4638983 | 0.08302646
15.3794 | 29.3843 | 28.9199 | 28.83681 | 0.4643989 | 0.08309221
15.3894 | 29.3797 | 28.9156 | 28.83244 | 0.4641036 | 0.08315804
15.3994 | 29.3796 | 28.91129 | 28.82806 | 0.4683126 | 0.08322397
15.4094 | 29.3836 | 28.90697 | 28.82368 | 0.476626 | 0.08328997
15.4194 | 29.3585 | 28.90266 | 28.8193 | 0.4558439 | 0.08335605
15.4294 | 29.3545 | 28.89833 | 28.81491 | 0.4561663 | 0.08342223
15.4394 | 29.3447 | 28.89401 | 28.81052 | 0.4506934 | 0.08348849
15.4494 | 29.3351 | 28.88967 | 28.80612 | 0.4454254 | 0.08355484
15.4594 | 29.3202 | 28.88534 | 28.80172 | 0.4348622 | 0.08362127
15.4694 | 29.3042 | 28.881 | 28.79731 | 0.4232041 | 0.08368779
15.4794 | 29.3062 | 28.87665 | 28.79289 | 0.4295511 | 0.0837544
15.4894 | 29.2731 | 28.8723 | 28.78848 | 0.4008033 | 0.0838211
15.4994 | 29.2828 | 28.86794 | 28.78405 | 0.4148608 | 0.08388788
15.5094 | 29.2752 | 28.86358 | 28.77962 | 0.4116238 | 0.08395474
15.5194 | 29.2569 | 28.85921 | 28.77519 | 0.3976923 | 0.08402169
15.5294 | 29.2431 | 28.85483 | 28.77074 | 0.3882664 | 0.08408873
15.5394 | 29.2402 | 28.85045 | 28.7663 | 0.3897463 | 0.08415587
15.5494 | 29.2338 | 28.84607 | 28.76184 | 0.387732 | 0.08422309
15.5594 | 29.2351 | 28.84168 | 28.75739 | 0.3934237 | 0.0842904
15.5694 | 29.1967 | 28.83728 | 28.75292 | 0.3594214 | 0.08435779
15.5794 | 29.1915 | 28.83287 | 28.74845 | 0.3586252 | 0.08442527
15.5894 | 29.1787 | 28.82846 | 28.74397 | 0.3502353 | 0.08449283
15.5994 | 29.1629 | 28.82405 | 28.73949 | 0.3388517 | 0.08456049
15.6094 | 29.1636 | 28.81963 | 28.735 | 0.3439746 | 0.08462824
15.6194 | 29.1546 | 28.8152 | 28.7305 | 0.339404 | 0.08469607
15.6294 | 29.1512 | 28.81076 | 28.726 | 0.34044 | 0.08476401
15.6394 | 29.1255 | 28.80632 | 28.72149 | 0.3191828 | 0.08483202
15.6494 | 29.1317 | 28.80187 | 28.71697 | 0.3298324 | 0.08490013
15.6594 | 29.1069 | 28.79741 | 28.71244 | 0.3094889 | 0.08496832
15.6694 | 29.116 | 28.79295 | 28.70791 | 0.3230525 | 0.0850366
15.6794 | 29.0842 | 28.78848 | 28.70337 | 0.2957231 | 0.08510497
15.6894 | 29.0748 | 28.784 | 28.69883 | 0.290801 | 0.08517343
15.6994 | 29.0648 | 28.77951 | 28.69427 | 0.2852862 | 0.08524199
15.7094 | 29.072 | 28.77502 | 28.68971 | 0.2969787 | 0.08531063
15.7194 | 29.0574 | 28.77052 | 28.68514 | 0.2868788 | 0.08537937
15.7294 | 29.0438 | 28.76601 | 28.68057 | 0.2777864 | 0.0854482
15.7394 | 29.0363 | 28.7615 | 28.67598 | 0.2748017 | 0.08551711
15.7494 | 29.0423 | 28.75698 | 28.67139 | 0.2853247 | 0.08558612
15.7594 | 29.0176 | 28.75244 | 28.66679 | 0.2651557 | 0.08565521
15.7694 | 29.0095 | 28.74791 | 28.66218 | 0.2615945 | 0.0857244
15.7794 | 29.0109 | 28.74336 | 28.65756 | 0.2675414 | 0.08579368
15.7894 | 28.9785 | 28.7388 | 28.65294 | 0.2396964 | 0.08586305
15.7994 | 28.9744 | 28.73424 | 28.64831 | 0.2401596 | 0.08593253
15.8094 | 28.9685 | 28.72967 | 28.64367 | 0.2388311 | 0.08600208
15.8194 | 28.9784 | 28.72509 | 28.63902 | 0.253311 | 0.08607173
15.8294 | 28.9728 | 28.7205 | 28.63436 | 0.2522994 | 0.08614147
15.8394 | 28.9539 | 28.7159 | 28.62969 | 0.2379963 | 0.0862113
15.8494 | 28.9465 | 28.7113 | 28.62502 | 0.2352019 | 0.08628123
15.8594 | 28.9449 | 28.70668 | 28.62033 | 0.2382162 | 0.08635125
15.8694 | 28.9425 | 28.70206 | 28.61564 | 0.2404393 | 0.08642136
15.8794 | 28.9294 | 28.69743 | 28.61094 | 0.2319713 | 0.08649156
15.8894 | 28.9256 | 28.69279 | 28.60623 | 0.2328123 | 0.08656187
15.8994 | 28.8997 | 28.68814 | 28.60151 | 0.2115624 | 0.08663226
15.9094 | 28.8968 | 28.68348 | 28.59678 | 0.2133216 | 0.08670275
15.9194 | 28.8916 | 28.67881 | 28.59204 | 0.2127901 | 0.08677332
15.9294 | 28.9042 | 28.67413 | 28.58729 | 0.2300678 | 0.086844
15.9394 | 28.8773 | 28.66944 | 28.58253 | 0.207855 | 0.08691476
15.9494 | 28.897 | 28.66475 | 28.57776 | 0.2322517 | 0.08698563
15.9594 | 28.8767 | 28.66004 | 28.57299 | 0.2166579 | 0.08705658
15.9694 | 28.8626 | 28.65533 | 28.5682 | 0.2072737 | 0.08712765
15.9794 | 28.8608 | 28.6506 | 28.5634 | 0.2101993 | 0.08719879
15.9894 | 28.8501 | 28.64587 | 28.5586 | 0.2042346 | 0.08727004
15.9994 | 28.8278 | 28.64112 | 28.55378 | 0.1866799 | 0.08734137
16.0094 | 28.8242 | 28.63636 | 28.54895 | 0.1878351 | 0.0874128
16.0194 | 28.8254 | 28.6316 | 28.54412 | 0.1938003 | 0.08748434
16.0294 | 28.8261 | 28.62682 | 28.53927 | 0.1992757 | 0.08755596
16.0394 | 28.8011 | 28.62204 | 28.53441 | 0.1790612 | 0.08762769
16.0494 | 28.7986 | 28.61724 | 28.52954 | 0.181357 | 0.08769951
16.0594 | 28.7928 | 28.61244 | 28.52467 | 0.1803631 | 0.08777143
16.0693 | 28.7751 | 28.60767 | 28.51983 | 0.1674314 | 0.08784271
16.0793 | 28.7669 | 28.60284 | 28.51493 | 0.1640584 | 0.08791482
16.0893 | 28.7605 | 28.598 | 28.51002 | 0.1624959 | 0.08798703
16.0993 | 28.7547 | 28.59316 | 28.5051 | 0.161544 | 0.08805933
16.1093 | 28.7279 | 28.5883 | 28.50017 | 0.1396029 | 0.08813173
16.1193 | 28.7246 | 28.58343 | 28.49522 | 0.1411725 | 0.08820422
16.1293 | 28.726 | 28.57855 | 28.49027 | 0.147453 | 0.08827682
16.1393 | 28.7057 | 28.57366 | 28.48531 | 0.1320444 | 0.08834951
16.1493 | 28.7004 | 28.56875 | 28.48033 | 0.1316468 | 0.08842231
16.1593 | 28.6971 | 28.56384 | 28.47534 | 0.1332603 | 0.08849519
16.1693 | 28.6859 | 28.55892 | 28.47035 | 0.126985 | 0.08856817
16.1793 | 28.6636 | 28.55398 | 28.46534 | 0.1096208 | 0.08864126
16.1893 | 28.6629 | 28.54903 | 28.46032 | 0.113868 | 0.08871445
16.1993 | 28.6436 | 28.54407 | 28.45529 | 0.09952648 | 0.08878773
16.2093 | 28.621 | 28.5391 | 28.45024 | 0.0818964 | 0.08886112
16.2193 | 28.6173 | 28.53412 | 28.44519 | 0.08317781 | 0.0889346
16.2293 | 28.6132 | 28.52913 | 28.44012 | 0.08407079 | 0.08900818
16.2393 | 28.6156 | 28.52412 | 28.43504 | 0.09147539 | 0.08908186
16.2493 | 28.5937 | 28.51911 | 28.42995 | 0.07459169 | 0.08915564
16.2593 | 28.5803 | 28.51408 | 28.42485 | 0.06621974 | 0.08922953
16.2693 | 28.5904 | 28.50904 | 28.41974 | 0.08135962 | 0.08930352
16.2793 | 28.5664 | 28.50399 | 28.41461 | 0.06241141 | 0.08937759
16.2893 | 28.5604 | 28.49892 | 28.40947 | 0.06147514 | 0.08945179
16.2993 | 28.5529 | 28.49385 | 28.40432 | 0.05905091 | 0.08952606
16.3093 | 28.5341 | 28.48876 | 28.39916 | 0.04533877 | 0.08960045
16.3193 | 28.5233 | 28.48366 | 28.39399 | 0.03963878 | 0.08967493
16.3293 | 28.5016 | 28.47855 | 28.3888 | 0.023051 | 0.08974953
16.3393 | 28.5122 | 28.47342 | 28.3836 | 0.0387755 | 0.08982423
16.3493 | 28.4907 | 28.46829 | 28.37839 | 0.02241235 | 0.08989902
16.3593 | 28.4925 | 28.46314 | 28.37316 | 0.0293616 | 0.08997392
16.3693 | 28.4885 | 28.45798 | 28.36793 | 0.03052333 | 0.09004891
16.3793 | 28.4733 | 28.4528 | 28.36268 | 0.02049759 | 0.09012401
16.3893 | 28.4515 | 28.44762 | 28.35742 | 0.00388443 | 0.09019921
16.3993 | 28.4499 | 28.44242 | 28.35214 | 0.007483927 | 0.09027452
16.4093 | 28.4333 | 28.4372 | 28.34685 | -0.003903861 | 0.09034992
16.4193 | 28.4257 | 28.43198 | 28.34155 | -0.006278884 | 0.09042544
16.4293 | 28.3978 | 28.42674 | 28.33624 | -0.02894108 | 0.09050106
16.4393 | 28.3997 | 28.42149 | 28.33091 | -0.02179038 | 0.09057678
16.4493 | 28.3955 | 28.41623 | 28.32557 | -0.02072673 | 0.0906526
16.4593 | 28.3944 | 28.41095 | 28.32022 | -0.01655007 | 0.09072853
16.4693 | 28.3809 | 28.40566 | 28.31486 | -0.02476035 | 0.09080456
16.4793 | 28.4003 | 28.40036 | 28.30948 | -5.750193e-05 | 0.09088069
16.4893 | 28.3683 | 28.39504 | 28.30408 | -0.02674148 | 0.09095693
16.4993 | 28.3734 | 28.38971 | 28.29868 | -0.01631222 | 0.09103328
16.5093 | 28.3746 | 28.38437 | 28.29326 | -0.009769681 | 0.09110974
16.5193 | 28.3577 | 28.37901 | 28.28783 | -0.02131378 | 0.09118629
16.5293 | 28.3451 | 28.37364 | 28.28238 | -0.02854448 | 0.09126296
16.5393 | 28.3451 | 28.36826 | 28.27692 | -0.02316172 | 0.09133972
16.5493 | 28.3523 | 28.36287 | 28.27145 | -0.01056546 | 0.0914166
16.5593 | 28.3434 | 28.35746 | 28.26596 | -0.01405562 | 0.09149358
16.5693 | 28.3422 | 28.35203 | 28.26046 | -0.009832159 | 0.09157066
16.5793 | 28.32 | 28.3466 | 28.25495 | -0.02659504 | 0.09164786
16.5893 | 28.3506 | 28.34114 | 28.24942 | 0.00945581 | 0.09172516
16.5993 | 28.3252 | 28.33568 | 28.24388 | -0.01047956 | 0.09180257
16.6093 | 28.3096 | 28.3302 | 28.23832 | -0.0206011 | 0.09188008
16.6193 | 28.313 | 28.32471 | 28.23275 | -0.01170875 | 0.09195771
16.6293 | 28.3067 | 28.3192 | 28.22717 | -0.01250247 | 0.09203543
16.6393 | 28.2668 | 28.31368 | 28.22157 | -0.04688222 | 0.09211327
16.6493 | 28.2893 | 28.30815 | 28.21596 | -0.01884792 | 0.09219122
16.6593 | 28.2948 | 28.3026 | 28.21033 | -0.007799538 | 0.09226926
16.6693 | 28.2796 | 28.29704 | 28.20469 | -0.01743703 | 0.09234743
16.6793 | 28.275 | 28.29146 | 28.19903 | -0.01646034 | 0.09242571
16.6893 | 28.2811 | 28.28587 | 28.19337 | -0.004769416 | 0.09250409
16.6993 | 28.2727 | 28.28026 | 28.18768 | -0.007564211 | 0.09258258
16.7093 | 28.2487 | 28.27464 | 28.18198 | -0.02594467 | 0.09266117
16.7193 | 28.2405 | 28.26901 | 28.17627 | -0.02851076 | 0.09273988
16.7293 | 28.2385 | 28.26336 | 28.17054 | -0.02486243 | 0.0928187
16.7393 | 28.2067 | 28.2577 | 28.1648 | -0.05099961 | 0.09289762
16.7493 | 28.1867 | 28.25202 | 28.15905 | -0.06532229 | 0.09297666
16.7593 | 28.1821 | 28.24633 | 28.15327 | -0.06423042 | 0.09305581
16.7693 | 28.1755 | 28.24062 | 28.14749 | -0.06512392 | 0.09313507
16.7793 | 28.1673 | 28.2349 | 28.14169 | -0.06760278 | 0.09321444
16.7893 | 28.1525 | 28.22917 | 28.13587 | -0.07666693 | 0.09329392
16.7993 | 28.1677 | 28.22342 | 28.13004 | -0.05571635 | 0.09337351
16.8093 | 28.1398 | 28.21765 | 28.1242 | -0.07785097 | 0.09345321
16.8193 | 28.1266 | 28.21187 | 28.11834 | -0.08527076 | 0.09353302
16.8293 | 28.1264 | 28.20608 | 28.11246 | -0.07967568 | 0.09361295
16.8393 | 28.09 | 28.20027 | 28.10657 | -0.1102657 | 0.093693
16.8493 | 28.0768 | 28.19444 | 28.10067 | -0.1176407 | 0.09377315
16.8593 | 28.0668 | 28.1886 | 28.09475 | -0.1218008 | 0.09385341
16.8693 | 28.0651 | 28.18275 | 28.08881 | -0.1176458 | 0.09393379
16.8793 | 28.0584 | 28.17688 | 28.08286 | -0.1184757 | 0.09401428
16.8893 | 28.048 | 28.17099 | 28.0769 | -0.1229905 | 0.09409488
16.8993 | 28.0465 | 28.16509 | 28.07091 | -0.1185901 | 0.0941756
16.9093 | 28.0345 | 28.15917 | 28.06492 | -0.1246745 | 0.09425642
16.9193 | 28.027 | 28.15324 | 28.05891 | -0.1262436 | 0.09433737
16.9293 | 28.032 | 28.1473 | 28.05288 | -0.1152975 | 0.09441844
16.9393 | 28.013 | 28.14134 | 28.04684 | -0.128336 | 0.09449961
16.9493 | 27.9682 | 28.13536 | 28.04078 | -0.1671592 | 0.0945809
16.9593 | 27.9949 | 28.12937 | 28.0347 | -0.134467 | 0.0946623
16.9693 | 27.972 | 28.12336 | 28.02862 | -0.1513593 | 0.09474382
16.9793 | 27.9651 | 28.11734 | 28.02251 | -0.1522361 | 0.09482545
16.9893 | 27.9625 | 28.1113 | 28.01639 | -0.1487975 | 0.09490719
16.9993 | 27.9597 | 28.10524 | 28.01025 | -0.1455432 | 0.09498906
17.0093 | 27.9535 | 28.09917 | 28.0041 | -0.1456734 | 0.09507105
17.0193 | 27.9469 | 28.09309 | 27.99793 | -0.146188 | 0.09515314
17.0293 | 27.9445 | 28.08699 | 27.99175 | -0.1424868 | 0.09523536
17.0392 | 27.9269 | 28.08093 | 27.98561 | -0.1540313 | 0.09531685
17.0492 | 27.8882 | 28.0748 | 27.9794 | -0.1865989 | 0.0953993
17.0592 | 27.9003 | 28.06865 | 27.97317 | -0.1683507 | 0.09548187
17.0692 | 27.8979 | 28.06249 | 27.96692 | -0.1645867 | 0.09556455
17.0792 | 27.8891 | 28.05631 | 27.96066 | -0.1672069 | 0.09564735
17.0892 | 27.8839 | 28.05011 | 27.95438 | -0.1662112 | 0.09573026
17.0992 | 27.8733 | 28.0439 | 27.94809 | -0.1705996 | 0.0958133
17.1092 | 27.8738 | 28.03767 | 27.94178 | -0.1638721 | 0.09589644
17.1192 | 27.8802 | 28.03143 | 27.93545 | -0.1512286 | 0.09597971
17.1292 | 27.8671 | 28.02517 | 27.92911 | -0.1580691 | 0.0960631
17.1392 | 27.863 | 28.01889 | 27.92275 | -0.1558935 | 0.09614662
17.1492 | 27.8337 | 28.0126 | 27.91637 | -0.1789019 | 0.09623025
17.1592 | 27.804 | 28.00629 | 27.90998 | -0.2022942 | 0.09631399
17.1692 | 27.8113 | 27.99997 | 27.90357 | -0.1886703 | 0.09639786
17.1792 | 27.8181 | 27.99363 | 27.89715 | -0.1755303 | 0.09648185
17.1892 | 27.8108 | 27.98727 | 27.89071 | -0.1764741 | 0.09656596
17.1992 | 27.8036 | 27.9809 | 27.88425 | -0.1773016 | 0.09665018
17.2092 | 27.7994 | 27.97451 | 27.87778 | -0.1751129 | 0.09673453
17.2192 | 27.8112 | 27.96811 | 27.87129 | -0.1569079 | 0.096819
17.2292 | 27.8009 | 27.96169 | 27.86478 | -0.1607867 | 0.09690361
17.2392 | 27.7934 | 27.95525 | 27.85826 | -0.161849 | 0.09698831
17.2492 | 27.7663 | 27.9488 | 27.85172 | -0.182495 | 0.09707315
17.2592 | 27.7415 | 27.94232 | 27.84517 | -0.2008246 | 0.0971581
17.2692 | 27.735 | 27.93584 | 27.83859 | -0.2008378 | 0.09724318
17.2792 | 27.7426 | 27.92933 | 27.83201 | -0.1867345 | 0.09732838
17.2892 | 27.7321 | 27.92281 | 27.8254 | -0.1907147 | 0.0974137
17.2992 | 27.718 | 27.91628 | 27.81878 | -0.1982785 | 0.09749915
17.3092 | 27.7076 | 27.90973 | 27.81214 | -0.2021257 | 0.09758472
17.3192 | 27.7044 | 27.90316 | 27.80549 | -0.1987563 | 0.09767042
17.3292 | 27.7265 | 27.89657 | 27.79881 | -0.1700703 | 0.09775624
17.3392 | 27.6914 | 27.88997 | 27.79213 | -0.1985678 | 0.09784217
17.3492 | 27.6722 | 27.88335 | 27.78542 | -0.2111486 | 0.09792825
17.3592 | 27.6677 | 27.87671 | 27.7787 | -0.2090127 | 0.09801443
17.3692 | 27.6345 | 27.87006 | 27.77196 | -0.2355601 | 0.09810075
17.3792 | 27.6538 | 27.86339 | 27.7652 | -0.2095909 | 0.09818718
17.3892 | 27.6374 | 27.8567 | 27.75843 | -0.2193049 | 0.09827375
17.3992 | 27.6399 | 27.85 | 27.75164 | -0.2101021 | 0.09836045
17.4092 | 27.612 | 27.84328 | 27.74484 | -0.2312826 | 0.09844727
17.4192 | 27.5988 | 27.83655 | 27.73801 | -0.2377463 | 0.09853421
17.4292 | 27.6276 | 27.82979 | 27.73117 | -0.2021931 | 0.09862127
17.4392 | 27.5957 | 27.82302 | 27.72431 | -0.2273231 | 0.09870847
17.4492 | 27.5745 | 27.81624 | 27.71744 | -0.2417362 | 0.09879578
17.4592 | 27.5733 | 27.80943 | 27.71055 | -0.2361324 | 0.09888323
17.4692 | 27.5462 | 27.80261 | 27.70364 | -0.2564117 | 0.09897081
17.4792 | 27.5485 | 27.79577 | 27.69672 | -0.2472741 | 0.09905852
17.4892 | 27.5519 | 27.78892 | 27.68977 | -0.2370195 | 0.09914635
17.4992 | 27.5692 | 27.78205 | 27.68281 | -0.2128479 | 0.09923431
17.5092 | 27.5293 | 27.77516 | 27.67584 | -0.2458594 | 0.0993224
17.5192 | 27.5346 | 27.76825 | 27.66884 | -0.2336538 | 0.09941062
17.5292 | 27.553 | 27.76133 | 27.66183 | -0.2083312 | 0.09949897
17.5392 | 27.5536 | 27.75439 | 27.6548 | -0.2007915 | 0.09958744
17.5492 | 27.487 | 27.74743 | 27.64776 | -0.2604347 | 0.09967604
17.5592 | 27.5167 | 27.74046 | 27.6407 | -0.2237609 | 0.09976479
17.5692 | 27.4898 | 27.73347 | 27.63362 | -0.24367 | 0.09985365
17.5792 | 27.4823 | 27.72646 | 27.62652 | -0.2441619 | 0.09994264
17.5892 | 27.4802 | 27.71944 | 27.6194 | -0.2392367 | 0.1000318
17.5992 | 27.4781 | 27.71239 | 27.61227 | -0.2342943 | 0.100121
17.6092 | 27.4786 | 27.70533 | 27.60512 | -0.2267347 | 0.1002104
17.6192 | 27.4635 | 27.69826 | 27.59796 | -0.2347579 | 0.1002999
17.6292 | 27.4904 | 27.69116 | 27.59077 | -0.2007639 | 0.1003896
17.6392 | 27.4947 | 27.68405 | 27.58357 | -0.1893527 | 0.1004794
17.6492 | 27.4433 | 27.67692 | 27.57635 | -0.2336242 | 0.1005693
17.6592 | 27.4623 | 27.66978 | 27.56912 | -0.2074785 | 0.1006593
17.6692 | 27.4462 | 27.66262 | 27.56187 | -0.2164155 | 0.1007495
17.6792 | 27.4363 | 27.65544 | 27.5546 | -0.2191352 | 0.1008398
17.6892 | 27.4361 | 27.64824 | 27.54731 | -0.2121376 | 0.1009302
17.6992 | 27.4295 | 27.64102 | 27.54 | -0.2115227 | 0.1010208
17.7092 | 27.4296 | 27.63379 | 27.53268 | -0.2041904 | 0.1011115
17.7192 | 27.4192 | 27.62654 | 27.52534 | -0.2073408 | 0.1012024
17.7292 | 27.4213 | 27.61927 | 27.51798 | -0.1979738 | 0.1012934
17.7392 | 27.4118 | 27.61199 | 27.5106 | -0.2001894 | 0.1013845
17.7492 | 27.3747 | 27.60469 | 27.50321 | -0.2299877 | 0.1014757
17.7592 | 27.3842 | 27.59737 | 27.4958 | -0.2131685 | 0.1015671
17.7692 | 27.3444 | 27.59003 | 27.48837 | -0.245632 | 0.1016587
17.7792 | 27.347 | 27.58268 | 27.48093 | -0.235678 | 0.1017503
17.7892 | 27.3501 | 27.57531 | 27.47346 | -0.2252065 | 0.1018421
17.7992 | 27.3384 | 27.56792 | 27.46598 | -0.2295176 | 0.101934
17.8092 | 27.3391 | 27.56051 | 27.45849 | -0.2214113 | 0.1020261
17.8192 | 27.3519 | 27.55309 | 27.45097 | -0.2011875 | 0.1021183
17.8292 | 27.3474 | 27.54565 | 27.44344 | -0.1982461 | 0.1022106
17.8392 | 27.3354 | 27.53819 | 27.43588 | -0.2027873 | 0.1023031
17.8492 | 27.311 | 27.53071 | 27.42832 | -0.219711 | 0.1023957
17.8592 | 27.3098 | 27.52322 | 27.42073 | -0.2134172 | 0.1024885
17.8692 | 27.2796 | 27.51571 | 27.41312 | -0.2361058 | 0.1025814
17.8792 | 27.2458 | 27.50818 | 27.4055 | -0.2623769 | 0.1026744
17.8892 | 27.261 | 27.50063 | 27.39786 | -0.2396305 | 0.1027676
17.8992 | 27.2525 | 27.49307 | 27.39021 | -0.2405665 | 0.1028609
17.9092 | 27.2509 | 27.48548 | 27.38253 | -0.234585 | 0.1029543
17.9192 | 27.2516 | 27.47789 | 27.37484 | -0.2262859 | 0.1030479
17.9292 | 27.2538 | 27.47027 | 27.36713 | -0.2164692 | 0.1031416
17.9392 | 27.2254 | 27.46263 | 27.3594 | -0.2372349 | 0.1032355
17.9492 | 27.2106 | 27.45498 | 27.35165 | -0.244383 | 0.1033295
17.9592 | 27.2069 | 27.44731 | 27.34389 | -0.2404135 | 0.1034237
17.9692 | 27.1939 | 27.43963 | 27.33611 | -0.2457265 | 0.103518
17.9792 | 27.1601 | 27.43192 | 27.32831 | -0.2718218 | 0.1036124
17.9892 | 27.1619 | 27.4242 | 27.32049 | -0.2622994 | 0.103707
17.9992 | 27.1485 | 27.41646 | 27.31266 | -0.2679595 | 0.1038017
18.0092 | 27.1448 | 27.4087 | 27.30481 | -0.2639019 | 0.1038966
18.0191 | 27.1468 | 27.401 | 27.29701 | -0.2542045 | 0.1039906
18.0291 | 27.1399 | 27.39321 | 27.28913 | -0.2533119 | 0.1040858
18.0391 | 27.117 | 27.3854 | 27.28122 | -0.2684015 | 0.1041811
18.0491 | 27.087 | 27.37757 | 27.2733 | -0.2905735 | 0.1042765
18.0591 | 27.0788 | 27.36973 | 27.26536 | -0.2909279 | 0.1043721
18.0691 | 27.0733 | 27.36186 | 27.2574 | -0.2885646 | 0.1044678
18.0791 | 27.0386 | 27.35398 | 27.24942 | -0.3153836 | 0.1045636
18.0891 | 27.0208 | 27.34608 | 27.24143 | -0.325285 | 0.1046596
18.0991 | 27.0248 | 27.33817 | 27.23341 | -0.3133687 | 0.1047558
18.1091 | 27.0213 | 27.33023 | 27.22538 | -0.3089347 | 0.1048521
18.1191 | 27.0169 | 27.32228 | 27.21733 | -0.305383 | 0.1049486
18.1291 | 27.0103 | 27.31431 | 27.20927 | -0.3040136 | 0.1050451
18.1391 | 26.9771 | 27.30633 | 27.20118 | -0.3292266 | 0.1051419
18.1491 | 26.9685 | 27.29832 | 27.19308 | -0.3298218 | 0.1052388
18.1591 | 26.9575 | 27.2903 | 27.18496 | -0.3327994 | 0.1053358
18.1691 | 26.9398 | 27.28226 | 27.17683 | -0.3424593 | 0.105433
18.1791 | 26.9137 | 27.2742 | 27.16867 | -0.3605015 | 0.1055303
18.1891 | 26.905 | 27.26613 | 27.1605 | -0.3611259 | 0.1056278
18.1991 | 26.8976 | 27.25803 | 27.15231 | -0.3604327 | 0.1057254
18.2091 | 26.9054 | 27.24992 | 27.1441 | -0.3445218 | 0.1058232
18.2191 | 26.8991 | 27.24179 | 27.13587 | -0.3426932 | 0.1059211
18.2291 | 26.8794 | 27.23365 | 27.12763 | -0.3542469 | 0.1060192
18.2391 | 26.8509 | 27.22548 | 27.11937 | -0.3745829 | 0.1061174
18.2491 | 26.8559 | 27.2173 | 27.11109 | -0.3614012 | 0.1062158
18.2591 | 26.8564 | 27.2091 | 27.10279 | -0.3527018 | 0.1063143
18.2691 | 26.8392 | 27.20088 | 27.09447 | -0.3616847 | 0.106413
18.2791 | 26.8163 | 27.19265 | 27.08614 | -0.3763499 | 0.1065118
18.2891 | 26.8108 | 27.1844 | 27.07779 | -0.3735974 | 0.1066108
18.2991 | 26.8016 | 27.17613 | 27.06942 | -0.3745272 | 0.1067099
18.3091 | 26.8279 | 27.16784 | 27.06103 | -0.3399393 | 0.1068092
18.3191 | 26.8114 | 27.15953 | 27.05263 | -0.3481337 | 0.1069086
18.3291 | 26.8047 | 27.15121 | 27.0442 | -0.3465104 | 0.1070082
18.3391 | 26.7681 | 27.14287 | 27.03576 | -0.3747694 | 0.1071079
18.3491 | 26.7831 | 27.13451 | 27.0273 | -0.3514108 | 0.1072078
18.3591 | 26.7716 | 27.12613 | 27.01883 | -0.3545345 | 0.1073079
18.3691 | 26.7714 | 27.11774 | 27.01033 | -0.3463404 | 0.1074081
18.3791 | 26.7468 | 27.10933 | 27.00182 | -0.3625288 | 0.1075084
18.3891 | 26.7315 | 27.1009 | 26.99329 | -0.3693994 | 0.1076089
18.3991 | 26.7416 | 27.09245 | 26.98474 | -0.3508523 | 0.1077096
18.4091 | 26.761 | 27.08399 | 26.97618 | -0.3229876 | 0.1078104
18.4191 | 26.7325 | 27.07551 | 26.96759 | -0.3430053 | 0.1079114
18.4291 | 26.7326 | 27.06701 | 26.95899 | -0.3344053 | 0.1080125
18.4391 | 26.7083 | 27.05849 | 26.95037 | -0.3501876 | 0.1081138
18.4491 | 26.7125 | 27.04995 | 26.94174 | -0.3374523 | 0.1082152
18.4591 | 26.7154 | 27.0414 | 26.93308 | -0.3259993 | 0.1083168
18.4691 | 26.6989 | 27.03283 | 26.92441 | -0.3339287 | 0.1084186
18.4791 | 26.6753 | 27.02424 | 26.91572 | -0.3489404 | 0.1085205
18.4891 | 26.6629 | 27.01563 | 26.90701 | -0.3527346 | 0.1086226
18.4991 | 26.6791 | 27.00701 | 26.89829 | -0.3279111 | 0.1087248
18.5091 | 26.6908 | 26.99837 | 26.88954 | -0.30757 | 0.1088272
18.5191 | 26.6532 | 26.98971 | 26.88078 | -0.3365112 | 0.1089297
18.5291 | 26.6634 | 26.98103 | 26.872 | -0.3176349 | 0.1090324
18.5391 | 26.6214 | 26.97234 | 26.86321 | -0.350941 | 0.1091353
18.5491 | 26.6188 | 26.96363 | 26.85439 | -0.3448295 | 0.1092383
18.5591 | 26.6461 | 26.9549 | 26.84556 | -0.3088004 | 0.1093415
18.5691 | 26.6033 | 26.94615 | 26.83671 | -0.3428537 | 0.1094449
18.5791 | 26.598 | 26.93739 | 26.82784 | -0.3393895 | 0.1095484
18.5891 | 26.5807 | 26.92861 | 26.81896 | -0.3479077 | 0.109652
18.5991 | 26.595 | 26.91981 | 26.81005 | -0.3248083 | 0.1097559
18.6091 | 26.5762 | 26.91099 | 26.80113 | -0.3347914 | 0.1098599
18.6191 | 26.5573 | 26.90216 | 26.79219 | -0.344857 | 0.109964
18.6291 | 26.5293 | 26.89331 | 26.78324 | -0.364005 | 0.1100683
18.6391 | 26.5295 | 26.88444 | 26.77426 | -0.3549355 | 0.1101728
18.6491 | 26.4966 | 26.87555 | 26.76527 | -0.3789485 | 0.1102775
18.6591 | 26.512 | 26.86664 | 26.75626 | -0.3546441 | 0.1103823
18.6691 | 26.4938 | 26.85772 | 26.74723 | -0.3639221 | 0.1104873
18.6791 | 26.4446 | 26.84878 | 26.73819 | -0.4041826 | 0.1105924
18.6891 | 26.4669 | 26.83983 | 26.72913 | -0.3729257 | 0.1106977
18.6991 | 26.4481 | 26.83085 | 26.72005 | -0.3827513 | 0.1108032
18.7091 | 26.4359 | 26.82186 | 26.71095 | -0.3859594 | 0.1109088
18.7191 | 26.4193 | 26.81285 | 26.70184 | -0.3935501 | 0.1110146
18.7291 | 26.4181 | 26.80382 | 26.6927 | -0.3857234 | 0.1111206
18.7391 | 26.3908 | 26.79478 | 26.68355 | -0.4039793 | 0.1112267
18.7491 | 26.3828 | 26.78572 | 26.67438 | -0.4029177 | 0.111333
18.7591 | 26.3987 | 26.77664 | 26.6652 | -0.3779388 | 0.1114395
18.7691 | 26.3723 | 26.76754 | 26.656 | -0.3952424 | 0.1115462
18.7791 | 26.3316 | 26.75843 | 26.64678 | -0.4268287 | 0.111653
18.7891 | 26.3614 | 26.7493 | 26.63754 | -0.3878977 | 0.1117599
18.7991 | 26.337 | 26.74015 | 26.62828 | -0.4031492 | 0.1118671
18.8091 | 26.3312 | 26.73098 | 26.61901 | -0.3997835 | 0.1119744
18.8191 | 26.3125 | 26.7218 | 26.60972 | -0.4093004 | 0.1120819
18.8291 | 26.2875 | 26.7126 | 26.60041 | -0.4251 | 0.1121895
18.8391 | 26.2875 | 26.70338 | 26.59108 | -0.4158823 | 0.1122974
18.8491 | 26.2718 | 26.69415 | 26.58174 | -0.4223473 | 0.1124054
18.8591 | 26.2844 | 26.6849 | 26.57238 | -0.4004951 | 0.1125136
18.8691 | 26.2826 | 26.67563 | 26.563 | -0.3930255 | 0.1126219
18.8791 | 26.2386 | 26.66634 | 26.55361 | -0.4277388 | 0.1127304
18.8891 | 26.2553 | 26.65703 | 26.5442 | -0.4017347 | 0.1128391
18.8991 | 26.2455 | 26.64771 | 26.53477 | -0.4022135 | 0.112948
18.9091 | 26.237 | 26.63838 | 26.52532 | -0.4013751 | 0.113057
18.9191 | 26.2183 | 26.62902 | 26.51585 | -0.4107195 | 0.1131662
18.9291 | 26.2038 | 26.61965 | 26.50637 | -0.4158467 | 0.1132756
18.9391 | 26.1949 | 26.61026 | 26.49687 | -0.4153567 | 0.1133851
18.9491 | 26.1951 | 26.60085 | 26.48735 | -0.4057496 | 0.1134949
18.9591 | 26.1974 | 26.59143 | 26.47782 | -0.3940254 | 0.1136048
18.9691 | 26.1867 | 26.58198 | 26.46827 | -0.395284 | 0.1137149
18.9791 | 26.1572 | 26.57253 | 26.4587 | -0.4153256 | 0.1138251
18.989 | 26.1573 | 26.56314 | 26.44921 | -0.4058448 | 0.1139345
18.999 | 26.1502 | 26.55365 | 26.43961 | -0.4034524 | 0.1140451
19.009 | 26.1441 | 26.54414 | 26.42999 | -0.4000429 | 0.1141559
19.019 | 26.1128 | 26.53462 | 26.42035 | -0.4218164 | 0.1142668
19.029 | 26.1232 | 26.52507 | 26.41069 | -0.4018728 | 0.114378
19.039 | 26.0907 | 26.51551 | 26.40102 | -0.4248122 | 0.1144893
19.049 | 26.0851 | 26.50593 | 26.39133 | -0.4208347 | 0.1146008
19.059 | 26.095 | 26.49634 | 26.38163 | -0.4013402 | 0.1147125
19.069 | 26.0978 | 26.48673 | 26.3719 | -0.3889287 | 0.1148243
19.079 | 26.0422 | 26.4771 | 26.36216 | -0.4349003 | 0.1149364
19.089 | 26.047 | 26.46745 | 26.35241 | -0.4204549 | 0.1150486
19.099 | 26.0292 | 26.45779 | 26.34263 | -0.4285927 | 0.115161
19.109 | 26.0247 | 26.44811 | 26.33284 | -0.4234135 | 0.1152736
19.119 | 25.9936 | 26.43842 | 26.32303 | -0.4448176 | 0.1153864
19.129 | 25.9972 | 26.4287 | 26.31321 | -0.4315047 | 0.1154993
19.139 | 25.9895 | 26.41898 | 26.30336 | -0.429475 | 0.1156125
19.149 | 25.9646 | 26.40923 | 26.2935 | -0.4446285 | 0.1157258
19.159 | 25.972 | 26.39947 | 26.28363 | -0.4274653 | 0.1158393
19.169 | 25.9587 | 26.38969 | 26.27373 | -0.4309852 | 0.115953
19.179 | 25.9059 | 26.37989 | 26.26382 | -0.4739884 | 0.1160668
19.189 | 25.9191 | 26.37007 | 26.25389 | -0.4509748 | 0.1161809
19.199 | 25.8871 | 26.36024 | 26.24395 | -0.4731446 | 0.1162951
19.209 | 25.8681 | 26.3504 | 26.23399 | -0.4822976 | 0.1164095
19.219 | 25.8552 | 26.34053 | 26.22401 | -0.4853339 | 0.1165242
19.229 | 25.8553 | 26.33065 | 26.21401 | -0.4753536 | 0.116639
19.239 | 25.8411 | 26.32076 | 26.204 | -0.4796567 | 0.1167539
19.249 | 25.8287 | 26.31084 | 26.19397 | -0.4821431 | 0.1168691
19.259 | 25.8518 | 26.30091 | 26.18393 | -0.4491129 | 0.1169845
19.269 | 25.7882 | 26.29097 | 26.17387 | -0.5027662 | 0.1171
19.279 | 25.7721 | 26.281 | 26.16379 | -0.5089029 | 0.1172158
19.289 | 25.7794 | 26.27102 | 26.15369 | -0.4916231 | 0.1173317
19.299 | 25.7592 | 26.26103 | 26.14358 | -0.5018267 | 0.1174478
19.309 | 25.7241 | 26.25101 | 26.13345 | -0.5269138 | 0.1175641
19.319 | 25.7175 | 26.24098 | 26.1233 | -0.5234845 | 0.1176806
19.329 | 25.7505 | 26.23094 | 26.11314 | -0.4804387 | 0.1177973
19.339 | 25.703 | 26.22088 | 26.10296 | -0.5178765 | 0.1179142
19.349 | 25.6964 | 26.2108 | 26.09277 | -0.5143979 | 0.1180312
19.359 | 25.7169 | 26.2007 | 26.08255 | -0.4838028 | 0.1181485
19.369 | 25.6646 | 26.19059 | 26.07233 | -0.5259915 | 0.118266
19.379 | 25.6506 | 26.18046 | 26.06208 | -0.5298637 | 0.1183836
19.389 | 25.6501 | 26.17032 | 26.05182 | -0.5202197 | 0.1185014
19.399 | 25.6331 | 26.16016 | 26.04154 | -0.5270594 | 0.1186195
19.409 | 25.6182 | 26.14998 | 26.03125 | -0.5317827 | 0.1187377
19.419 | 25.6055 | 26.13979 | 26.02093 | -0.5342898 | 0.1188561
19.429 | 25.5926 | 26.12958 | 26.01061 | -0.5369807 | 0.1189748
19.439 | 25.5939 | 26.11936 | 26.00026 | -0.5254554 | 0.1190936
19.449 | 25.5905 | 26.10911 | 25.9899 | -0.5186139 | 0.1192126
19.459 | 25.5799 | 26.09886 | 25.97952 | -0.5189562 | 0.1193318
19.469 | 25.5369 | 26.08858 | 25.96913 | -0.5516824 | 0.1194512
19.479 | 25.5283 | 26.07829 | 25.95872 | -0.5499925 | 0.1195708
19.489 | 25.5195 | 26.06799 | 25.9483 | -0.5484865 | 0.1196906
19.499 | 25.4884 | 26.05766 | 25.93785 | -0.5692644 | 0.1198106
19.509 | 25.5046 | 26.04733 | 25.9274 | -0.5427263 | 0.1199308
19.519 | 25.4875 | 26.03697 | 25.91692 | -0.5494722 | 0.1200512
19.529 | 25.4754 | 26.0266 | 25.90643 | -0.551202 | 0.1201718
19.539 | 25.4941 | 26.01622 | 25.89592 | -0.5221159 | 0.1202926
19.549 | 25.4735 | 26.00581 | 25.8854 | -0.5323139 | 0.1204136
19.559 | 25.4604 | 25.9954 | 25.87486 | -0.5349959 | 0.1205348
19.569 | 25.4101 | 25.98496 | 25.86431 | -0.574862 | 0.1206562
19.579 | 25.4069 | 25.97451 | 25.85373 | -0.5676123 | 0.1207779
19.589 | 25.3825 | 25.96405 | 25.84315 | -0.5815467 | 0.1208997
19.599 | 25.3902 | 25.95357 | 25.83254 | -0.5633653 | 0.1210217
19.609 | 25.3777 | 25.94307 | 25.82192 | -0.5653681 | 0.1211439
19.619 | 25.3536 | 25.93256 | 25.81129 | -0.5789552 | 0.1212663
19.629 | 25.3566 | 25.92203 | 25.80064 | -0.5654264 | 0.121389
19.639 | 25.3553 | 25.91148 | 25.78997 | -0.556182 | 0.1215118
19.649 | 25.3414 | 25.90092 | 25.77929 | -0.5595219 | 0.1216348
19.659 | 25.2977 | 25.89035 | 25.76859 | -0.5926461 | 0.1217581
19.669 | 25.3091 | 25.87975 | 25.75787 | -0.5706547 | 0.1218815
19.679 | 25.2763 | 25.86915 | 25.74714 | -0.5928477 | 0.1220052
19.689 | 25.2707 | 25.85853 | 25.7364 | -0.587825 | 0.1221291
19.699 | 25.268 | 25.84789 | 25.72563 | -0.5798868 | 0.1222531
19.709 | 25.2505 | 25.83723 | 25.71486 | -0.5867331 | 0.1223774
19.719 | 25.2321 | 25.82656 | 25.70406 | -0.5944639 | 0.1225019
19.729 | 25.2453 | 25.81588 | 25.69325 | -0.5705792 | 0.1226266
19.739 | 25.2083 | 25.80518 | 25.68243 | -0.5968791 | 0.1227515
19.749 | 25.229 | 25.79446 | 25.67159 | -0.5654635 | 0.1228767
19.759 | 25.1668 | 25.78373 | 25.66073 | -0.6169325 | 0.123002
19.769 | 25.1689 | 25.77299 | 25.64986 | -0.6040862 | 0.1231275
19.779 | 25.167 | 25.76222 | 25.63897 | -0.5952245 | 0.1232533
19.789 | 25.1381 | 25.75145 | 25.62807 | -0.6133475 | 0.1233793
19.799 | 25.1447 | 25.74066 | 25.61715 | -0.5959552 | 0.1235055
19.809 | 25.1227 | 25.72985 | 25.60622 | -0.6071477 | 0.1236319
19.819 | 25.1267 | 25.71902 | 25.59527 | -0.5923249 | 0.1237585
19.829 | 25.1337 | 25.70819 | 25.5843 | -0.574487 | 0.1238853
19.839 | 25.1185 | 25.69733 | 25.57332 | -0.5788338 | 0.1240124
19.849 | 25.0929 | 25.68647 | 25.56233 | -0.5935655 | 0.1241396
19.859 | 25.0563 | 25.67558 | 25.55132 | -0.6192821 | 0.1242671
19.869 | 25.0565 | 25.66468 | 25.54029 | -0.6081837 | 0.1243948
19.879 | 25.0482 | 25.65377 | 25.52925 | -0.6055701 | 0.1245227
19.889 | 25.0248 | 25.64284 | 25.51819 | -0.6180415 | 0.1246508
19.899 | 25.0381 | 25.6319 | 25.50712 | -0.593798 | 0.1247792
19.909 | 25.0235 | 25.62094 | 25.49603 | -0.5974394 | 0.1249077
19.919 | 25.0077 | 25.60997 | 25.48493 | -0.602266 | 0.1250365
19.929 | 25.0064 | 25.59898 | 25.47381 | -0.5925776 | 0.1251655
19.939 | 25.0093 | 25.58797 | 25.46268 | -0.5786743 | 0.1252948
19.949 | 24.9669 | 25.57696 | 25.45153 | -0.6100562 | 0.1254242
19.9589 | 24.9505 | 25.56603 | 25.44048 | -0.6155337 | 0.1255526
19.9689 | 24.9456 | 25.55499 | 25.4293 | -0.6093861 | 0.1256825
19.9789 | 24.9423 | 25.54392 | 25.41811 | -0.6016237 | 0.1258126
19.9889 | 24.9193 | 25.53285 | 25.4069 | -0.6135467 | 0.1259429
19.9989 | 24.9187 | 25.52175 | 25.39568 | -0.6030549 | 0.1260735
20.0089 | 24.912 | 25.51065 | 25.38444 | -0.5986485 | 0.1262043
20.0189 | 24.8907 | 25.49953 | 25.37319 | -0.6088274 | 0.1263353
20.0289 | 24.8703 | 25.48839 | 25.36193 | -0.6180917 | 0.1264665
20.0389 | 24.8863 | 25.47724 | 25.35064 | -0.5909414 | 0.126598
20.0489 | 24.8284 | 25.46608 | 25.33935 | -0.6376766 | 0.1267297
20.0589 | 24.8492 | 25.4549 | 25.32804 | -0.6056973 | 0.1268616
20.0689 | 24.8271 | 25.4437 | 25.31671 | -0.6166035 | 0.1269937
20.0789 | 24.8162 | 25.4325 | 25.30537 | -0.6162952 | 0.1271261
20.0889 | 24.8059 | 25.42127 | 25.29401 | -0.6153725 | 0.1272587
20.0989 | 24.8127 | 25.41004 | 25.28264 | -0.5973354 | 0.1273916
20.1089 | 24.7958 | 25.39878 | 25.27126 | -0.602984 | 0.1275246
20.1189 | 24.7637 | 25.38752 | 25.25986 | -0.6238182 | 0.1276579
20.1289 | 24.7779 | 25.37624 | 25.24845 | -0.5983382 | 0.1277914
20.1389 | 24.7477 | 25.36494 | 25.23702 | -0.6172438 | 0.1279252
20.1489 | 24.717 | 25.35364 | 25.22558 | -0.6366353 | 0.1280592
20.1589 | 24.7162 | 25.34231 | 25.21412 | -0.6261125 | 0.1281934
20.1689 | 24.7038 | 25.33098 | 25.20265 | -0.6271756 | 0.1283278
20.1789 | 24.7029 | 25.31962 | 25.19116 | -0.6167245 | 0.1284625
20.1889 | 24.6994 | 25.30826 | 25.17966 | -0.6088594 | 0.1285975
20.1989 | 24.6855 | 25.29688 | 25.16815 | -0.6113802 | 0.1287326
20.2089 | 24.6795 | 25.28549 | 25.15662 | -0.6059869 | 0.128868
20.2189 | 24.6627 | 25.27408 | 25.14508 | -0.6113796 | 0.1290036
20.2289 | 24.671 | 25.26266 | 25.13352 | -0.5916584 | 0.1291395
20.2389 | 24.6252 | 25.25122 | 25.12195 | -0.6260232 | 0.1292756
20.2489 | 24.6211 | 25.23977 | 25.11036 | -0.6186742 | 0.1294119
20.2589 | 24.6406 | 25.22831 | 25.09876 | -0.5877112 | 0.1295485
20.2689 | 24.6104 | 25.21683 | 25.08715 | -0.6064344 | 0.1296853
20.2789 | 24.6222 | 25.20534 | 25.07552 | -0.5831438 | 0.1298224
20.2889 | 24.6024 | 25.19384 | 25.06388 | -0.5914395 | 0.1299597
20.2989 | 24.5908 | 25.18232 | 25.05222 | -0.5915213 | 0.1300972
20.3089 | 24.579 | 25.17079 | 25.04055 | -0.5917895 | 0.130235
20.3189 | 24.5661 | 25.15924 | 25.02887 | -0.5931441 | 0.130373
20.3289 | 24.5537 | 25.14768 | 25.01717 | -0.5939849 | 0.1305113
20.3389 | 24.5156 | 25.13611 | 25.00546 | -0.6205122 | 0.1306498
20.3489 | 24.5239 | 25.12453 | 24.99374 | -0.6006259 | 0.1307886
20.3589 | 24.5098 | 25.11293 | 24.982 | -0.6031261 | 0.1309276
20.3689 | 24.5017 | 25.10131 | 24.97025 | -0.5996128 | 0.1310668
20.3789 | 24.5018 | 25.08969 | 24.95848 | -0.587886 | 0.1312063
20.3889 | 24.4806 | 25.07805 | 24.9467 | -0.5974458 | 0.1313461
20.3989 | 24.4597 | 25.06639 | 24.93491 | -0.6066921 | 0.131486
20.4089 | 24.4495 | 25.05473 | 24.9231 | -0.6052252 | 0.1316263
20.4189 | 24.436 | 25.04304 | 24.91128 | -0.6070448 | 0.1317668
20.4289 | 24.393 | 25.03135 | 24.89944 | -0.6383512 | 0.1319075
20.4389 | 24.4212 | 25.01964 | 24.8876 | -0.5984444 | 0.1320485
20.4489 | 24.3859 | 25.00792 | 24.87573 | -0.6220243 | 0.1321897
20.4589 | 24.3837 | 24.99619 | 24.86386 | -0.612491 | 0.1323312
20.4689 | 24.3715 | 24.98444 | 24.85197 | -0.6129446 | 0.1324729
20.4789 | 24.3471 | 24.97269 | 24.84007 | -0.625585 | 0.1326149
20.4889 | 24.3388 | 24.96091 | 24.82816 | -0.6221124 | 0.1327571
20.4989 | 24.3296 | 24.94913 | 24.81623 | -0.6195267 | 0.1328996
20.5089 | 24.2995 | 24.93733 | 24.80429 | -0.637828 | 0.1330424
20.5189 | 24.2831 | 24.92552 | 24.79233 | -0.6424163 | 0.1331854
20.5289 | 24.2658 | 24.91369 | 24.78036 | -0.6478917 | 0.1333286
20.5389 | 24.2609 | 24.90185 | 24.76838 | -0.6409542 | 0.1334721
20.5489 | 24.2411 | 24.89 | 24.75639 | -0.6489038 | 0.1336159
20.5589 | 24.2312 | 24.87814 | 24.74438 | -0.6469406 | 0.1337599
20.5689 | 24.2311 | 24.86626 | 24.73236 | -0.6351646 | 0.1339042
20.5789 | 24.202 | 24.85438 | 24.72033 | -0.6523758 | 0.1340488
20.5889 | 24.1951 | 24.84247 | 24.70828 | -0.6473743 | 0.1341936
20.5989 | 24.2025 | 24.83056 | 24.69622 | -0.6280601 | 0.1343386
20.6089 | 24.1607 | 24.81863 | 24.68415 | -0.6579333 | 0.1344839
20.6189 | 24.1491 | 24.80669 | 24.67206 | -0.6575938 | 0.1346295
20.6289 | 24.1376 | 24.79474 | 24.65997 | -0.6571418 | 0.1347754
20.6389 | 24.1282 | 24.78278 | 24.64786 | -0.6545772 | 0.1349215
20.6489 | 24.1319 | 24.7708 | 24.63573 | -0.6389001 | 0.1350679
20.6589 | 24.1107 | 24.75881 | 24.6236 | -0.6481106 | 0.1352145
20.6689 | 24.1044 | 24.74681 | 24.61145 | -0.6424086 | 0.1353614
20.6789 | 24.0969 | 24.73479 | 24.59929 | -0.6378942 | 0.1355086
20.6889 | 24.0784 | 24.72277 | 24.58711 | -0.6443674 | 0.135656
20.6989 | 24.0768 | 24.71073 | 24.57492 | -0.6339283 | 0.1358037
20.7089 | 24.0393 | 24.69868 | 24.56273 | -0.659377 | 0.1359517
20.7189 | 24.0459 | 24.68661 | 24.55051 | -0.6407134 | 0.1360999
20.7289 | 24.0334 | 24.67454 | 24.53829 | -0.6411376 | 0.1362484
20.7389 | 24.0303 | 24.66245 | 24.52605 | -0.6321496 | 0.1363972
20.7489 | 24.0524 | 24.65035 | 24.5138 | -0.5979495 | 0.1365462
20.7589 | 24.0131 | 24.63824 | 24.50154 | -0.6251372 | 0.1366955
20.7689 | 24.0039 | 24.62611 | 24.48927 | -0.6222129 | 0.1368451
20.7789 | 24.0004 | 24.61398 | 24.47698 | -0.6135766 | 0.136995
20.7889 | 23.9718 | 24.60183 | 24.46468 | -0.6300283 | 0.1371451
20.7989 | 23.9497 | 24.58967 | 24.45237 | -0.6399681 | 0.1372955
20.8089 | 23.9551 | 24.5775 | 24.44005 | -0.6223959 | 0.1374462
20.8189 | 23.9431 | 24.56531 | 24.42771 | -0.6222119 | 0.1375972
20.8289 | 23.9247 | 24.55312 | 24.41537 | -0.628416 | 0.1377484
20.8389 | 23.9118 | 24.54091 | 24.40301 | -0.6291084 | 0.1378999
20.8489 | 23.9148 | 24.52869 | 24.39064 | -0.6138889 | 0.1380517
20.8589 | 23.9087 | 24.51646 | 24.37825 | -0.6077578 | 0.1382037
20.8689 | 23.8718 | 24.50421 | 24.36586 | -0.632415 | 0.1383561
20.8789 | 23.8724 | 24.49196 | 24.35345 | -0.6195605 | 0.1385087
20.8889 | 23.8612 | 24.47969 | 24.34103 | -0.6184945 | 0.1386616
20.8989 | 23.8384 | 24.46742 | 24.3286 | -0.6290168 | 0.1388148
20.9089 | 23.8158 | 24.45513 | 24.31616 | -0.6393276 | 0.1389682
20.9189 | 23.8026 | 24.44283 | 24.3037 | -0.640227 | 0.139122
20.9288 | 23.7925 | 24.43064 | 24.29136 | -0.638138 | 0.1392745
20.9388 | 23.7786 | 24.41831 | 24.27889 | -0.6397146 | 0.1394288
20.9488 | 23.7583 | 24.40598 | 24.2664 | -0.6476798 | 0.1395834
20.9588 | 23.7338 | 24.39363 | 24.2539 | -0.6598337 | 0.1397383
20.9688 | 23.7206 | 24.38128 | 24.24138 | -0.6606763 | 0.1398934
20.9788 | 23.7178 | 24.36891 | 24.22886 | -0.6511076 | 0.1400489
20.9888 | 23.6876 | 24.35653 | 24.21632 | -0.6689277 | 0.1402046
20.9988 | 23.6712 | 24.34414 | 24.20378 | -0.6729367 | 0.1403607
21.0088 | 23.6581 | 24.33173 | 24.19122 | -0.6736344 | 0.140517
21.0188 | 23.673 | 24.31932 | 24.17865 | -0.6463211 | 0.1406736
21.0288 | 23.6373 | 24.3069 | 24.16607 | -0.6695967 | 0.1408305
21.0388 | 23.6192 | 24.29446 | 24.15347 | -0.6752613 | 0.1409877
21.0488 | 23.6073 | 24.28201 | 24.14087 | -0.6747149 | 0.1411451
21.0588 | 23.5996 | 24.26956 | 24.12825 | -0.6699576 | 0.1413029
21.0688 | 23.5755 | 24.25709 | 24.11563 | -0.6815894 | 0.141461
21.0788 | 23.5624 | 24.24461 | 24.10299 | -0.6822103 | 0.1416194
21.0888 | 23.5585 | 24.23212 | 24.09034 | -0.6736204 | 0.141778
21.0988 | 23.5371 | 24.21962 | 24.07768 | -0.6825196 | 0.141937
21.1088 | 23.5341 | 24.20711 | 24.06501 | -0.6730082 | 0.1420962
21.1188 | 23.5099 | 24.19459 | 24.05233 | -0.684686 | 0.1422558
21.1288 | 23.5156 | 24.18205 | 24.03964 | -0.6664532 | 0.1424156
21.1388 | 23.4905 | 24.16951 | 24.02693 | -0.6790097 | 0.1425758
21.1488 | 23.4821 | 24.15696 | 24.01422 | -0.6748557 | 0.1427362
21.1588 | 23.4866 | 24.14439 | 24.00149 | -0.6577911 | 0.142897
21.1688 | 23.4494 | 24.13182 | 23.98876 | -0.682416 | 0.143058
21.1788 | 23.4514 | 24.11923 | 23.97601 | -0.6678304 | 0.1432194
21.1888 | 23.4388 | 24.10663 | 23.96325 | -0.6678344 | 0.143381
21.1988 | 23.4337 | 24.09403 | 23.95049 | -0.660328 | 0.143543
21.2088 | 23.4245 | 24.08141 | 23.93771 | -0.6569113 | 0.1437053
21.2188 | 23.4053 | 24.06878 | 23.92492 | -0.6634843 | 0.1438678
21.2288 | 23.4067 | 24.05615 | 23.91212 | -0.649447 | 0.1440307
21.2388 | 23.381 | 24.0435 | 23.89931 | -0.6624994 | 0.1441939
21.2488 | 23.369 | 24.03084 | 23.88648 | -0.6618417 | 0.1443574
21.2588 | 23.3591 | 24.01817 | 23.87365 | -0.6590739 | 0.1445212
21.2688 | 23.3414 | 24.0055 | 23.86081 | -0.6640959 | 0.1446853
21.2788 | 23.3433 | 23.99281 | 23.84796 | -0.6495079 | 0.1448497
21.2888 | 23.3321 | 23.98011 | 23.8351 | -0.6480098 | 0.1450145
21.2988 | 23.3171 | 23.9674 | 23.82222 | -0.6503018 | 0.1451795
21.3088 | 23.3038 | 23.95468 | 23.80934 | -0.6508838 | 0.1453449
21.3188 | 23.2908 | 23.94196 | 23.79645 | -0.651156 | 0.1455106
21.3288 | 23.276 | 23.92922 | 23.78354 | -0.6532183 | 0.1456766
21.3388 | 23.2577 | 23.91647 | 23.77063 | -0.6587707 | 0.1458429
21.3488 | 23.2429 | 23.90371 | 23.7577 | -0.6608134 | 0.1460095
21.3588 | 23.2258 | 23.89095 | 23.74477 | -0.6651463 | 0.1461764
21.3688 | 23.2244 | 23.87817 | 23.73183 | -0.6537696 | 0.1463437
21.3788 | 23.1955 | 23.86538 | 23.71887 | -0.6698831 | 0.1465113
21.3888 | 23.1906 | 23.85259 | 23.70591 | -0.6619871 | 0.1466792
21.3988 | 23.1858 | 23.83978 | 23.69293 | -0.6539815 | 0.1468474
21.4088 | 23.1575 | 23.82697 | 23.67995 | -0.6694664 | 0.1470159
21.4188 | 23.1445 | 23.81414 | 23.66696 | -0.6696418 | 0.1471848
21.4288 | 23.1282 | 23.80131 | 23.65395 | -0.6731077 | 0.147354
21.4388 | 23.1201 | 23.78846 | 23.64094 | -0.6683642 | 0.1475235
21.4488 | 23.0898 | 23.77561 | 23.62792 | -0.6858114 | 0.1476933
21.4588 | 23.0596 | 23.76275 | 23.61489 | -0.7031492 | 0.1478635
21.4688 | 23.0771 | 23.74988 | 23.60184 | -0.6727778 | 0.148034
21.4788 | 23.0652 | 23.737 | 23.58879 | -0.6717971 | 0.1482048
21.4888 | 23.0314 | 23.72411 | 23.57573 | -0.6927072 | 0.148376
21.4988 | 23.0294 | 23.71121 | 23.56266 | -0.6818081 | 0.1485475
21.5088 | 23.0188 | 23.6983 | 23.54958 | -0.6795 | 0.1487193
21.5188 | 22.9916 | 23.68538 | 23.53649 | -0.6937827 | 0.1488914
21.5288 | 22.9781 | 23.67246 | 23.52339 | -0.6943564 | 0.1490639
21.5388 | 22.9595 | 23.65952 | 23.51028 | -0.7000211 | 0.1492367
21.5488 | 22.956 | 23.64658 | 23.49717 | -0.6905769 | 0.1494098
21.5588 | 22.9466 | 23.63362 | 23.48404 | -0.6870238 | 0.1495833
21.5688 | 22.929 | 23.62066 | 23.4709 | -0.6916618 | 0.1497571
21.5788 | 22.9223 | 23.60769 | 23.45776 | -0.685391 | 0.1499313
21.5888 | 22.9135 | 23.59471 | 23.44461 | -0.6812114 | 0.1501058
21.5988 | 22.8975 | 23.58172 | 23.43144 | -0.684223 | 0.1502806
21.6088 | 22.8849 | 23.56873 | 23.41827 | -0.683826 | 0.1504558
21.6188 | 22.8704 | 23.55572 | 23.40509 | -0.6853203 | 0.1506313
21.6288 | 22.8677 | 23.54271 | 23.3919 | -0.675006 | 0.1508071
21.6388 | 22.8383 | 23.52968 | 23.3787 | -0.6913831 | 0.1509833
21.6488 | 22.8383 | 23.51665 | 23.36549 | -0.6783517 | 0.1511599
21.6588 | 22.8475 | 23.50361 | 23.35228 | -0.6561118 | 0.1513368
21.6688 | 22.8072 | 23.49056 | 23.33905 | -0.6833634 | 0.151514
21.6788 | 22.8073 | 23.47751 | 23.32582 | -0.6702066 | 0.1516916
21.6888 | 22.8136 | 23.46444 | 23.31257 | -0.6508415 | 0.1518695
21.6988 | 22.7995 | 23.45137 | 23.29932 | -0.6518681 | 0.1520477
21.7088 | 22.7663 | 23.43829 | 23.28606 | -0.6719863 | 0.1522264
21.7188 | 22.7747 | 23.4252 | 23.27279 | -0.6504964 | 0.1524054
21.7288 | 22.753 | 23.4121 | 23.25951 | -0.6590982 | 0.1525847
21.7388 | 22.7491 | 23.39899 | 23.24623 | -0.6498919 | 0.1527644
21.7488 | 22.7343 | 23.38588 | 23.23293 | -0.6515775 | 0.1529444
21.7588 | 22.7284 | 23.37276 | 23.21963 | -0.6443551 | 0.1531248
21.7688 | 22.7074 | 23.35962 | 23.20632 | -0.6522246 | 0.1533055
21.7788 | 22.7178 | 23.34649 | 23.193 | -0.6286861 | 0.1534866
21.7888 | 22.6986 | 23.33334 | 23.17967 | -0.6347397 | 0.1536681
21.7988 | 22.6738 | 23.32019 | 23.16634 | -0.6463854 | 0.1538499
21.8088 | 22.6854 | 23.30702 | 23.15299 | -0.6216232 | 0.1540321
21.8188 | 22.6526 | 23.29385 | 23.13964 | -0.6412532 | 0.1542146
21.8288 | 22.6467 | 23.28068 | 23.12628 | -0.6339755 | 0.1543975
21.8388 | 22.6399 | 23.26749 | 23.11291 | -0.62759 | 0.1545808
21.8488 | 22.6175 | 23.2543 | 23.09953 | -0.6367969 | 0.1547644
21.8588 | 22.6167 | 23.2411 | 23.08615 | -0.6243961 | 0.1549484
21.8688 | 22.597 | 23.22789 | 23.07275 | -0.6308877 | 0.1551327
21.8788 | 22.5955 | 23.21467 | 23.05935 | -0.6191718 | 0.1553175
21.8888 | 22.5868 | 23.20145 | 23.04595 | -0.6146483 | 0.1555026
21.8987 | 22.5622 | 23.18835 | 23.03266 | -0.6261497 | 0.1556862
21.9087 | 22.5351 | 23.17511 | 23.01924 | -0.6400115 | 0.155872
21.9187 | 22.5498 | 23.16187 | 23.00581 | -0.6120658 | 0.1560582
21.9287 | 22.5297 | 23.14861 | 22.99237 | -0.6189128 | 0.1562448
21.9387 | 22.5067 | 23.13535 | 22.97892 | -0.6286525 | 0.1564317
21.9487 | 22.5089 | 23.12208 | 22.96547 | -0.613185 | 0.156619
21.9587 | 22.4993 | 23.10881 | 22.952 | -0.6095102 | 0.1568067
21.9687 | 22.4938 | 23.09553 | 22.93853 | -0.6017283 | 0.1569948
21.9787 | 22.4724 | 23.08224 | 22.92506 | -0.6098393 | 0.1571833
21.9887 | 22.4663 | 23.06894 | 22.91157 | -0.6026431 | 0.1573721
21.9987 | 22.4485 | 23.05564 | 22.89808 | -0.6071399 | 0.1575613
22.0087 | 22.446 | 23.04233 | 22.88458 | -0.5963298 | 0.1577509
22.0187 | 22.4302 | 23.02901 | 22.87107 | -0.5988127 | 0.1579409
22.0287 | 22.4135 | 23.01569 | 22.85756 | -0.6021886 | 0.1581312
22.0387 | 22.4192 | 23.00236 | 22.84404 | -0.5831577 | 0.1583219
22.0487 | 22.4075 | 22.98902 | 22.83051 | -0.58152 | 0.158513
22.0587 | 22.3926 | 22.97568 | 22.81697 | -0.5830755 | 0.1587046
22.0687 | 22.3829 | 22.96232 | 22.80343 | -0.5794242 | 0.1588965
22.0787 | 22.3737 | 22.94897 | 22.78988 | -0.5752663 | 0.1590887
22.0887 | 22.382 | 22.9356 | 22.77632 | -0.5536017 | 0.1592814
22.0987 | 22.3463 | 22.92223 | 22.76276 | -0.5759305 | 0.1594745
22.1087 | 22.35 | 22.90885 | 22.74918 | -0.5588527 | 0.1596679
22.1187 | 22.3458 | 22.89547 | 22.73561 | -0.5496684 | 0.1598618
22.1287 | 22.337 | 22.88208 | 22.72202 | -0.5450777 | 0.160056
22.1387 | 22.3348 | 22.86868 | 22.70843 | -0.5338805 | 0.1602507
22.1487 | 22.3151 | 22.85528 | 22.69483 | -0.5401769 | 0.1604457
22.1587 | 22.3069 | 22.84187 | 22.68123 | -0.534967 | 0.1606411
22.1687 | 22.3136 | 22.82845 | 22.66761 | -0.5148508 | 0.160837
22.1787 | 22.2856 | 22.81503 | 22.654 | -0.5294283 | 0.1610332
22.1887 | 22.2736 | 22.8016 | 22.64037 | -0.5279995 | 0.1612298
22.1987 | 22.2579 | 22.78816 | 22.62674 | -0.5302646 | 0.1614269
22.2087 | 22.2699 | 22.77472 | 22.6131 | -0.5048236 | 0.1616243
22.2187 | 22.2504 | 22.76128 | 22.59945 | -0.5108765 | 0.1618222
22.2287 | 22.2471 | 22.74782 | 22.5858 | -0.5007234 | 0.1620204
22.2387 | 22.2277 | 22.73436 | 22.57215 | -0.5066642 | 0.1622191
22.2487 | 22.2215 | 22.7209 | 22.55848 | -0.4993991 | 0.1624181
22.2587 | 22.1995 | 22.70743 | 22.54481 | -0.507928 | 0.1626176
22.2687 | 22.1905 | 22.69395 | 22.53113 | -0.5034512 | 0.1628175
22.2787 | 22.1785 | 22.68047 | 22.51745 | -0.5019684 | 0.1630178
22.2887 | 22.1647 | 22.66698 | 22.50376 | -0.5022799 | 0.1632185
22.2987 | 22.1457 | 22.65349 | 22.49007 | -0.5077856 | 0.1634197
22.3087 | 22.1465 | 22.63999 | 22.47636 | -0.4934857 | 0.1636212
22.3187 | 22.1414 | 22.62648 | 22.46266 | -0.4850801 | 0.1638232
22.3287 | 22.1033 | 22.61297 | 22.44894 | -0.5096689 | 0.1640255
22.3387 | 22.1056 | 22.59945 | 22.43522 | -0.4938521 | 0.1642284
22.3487 | 22.0783 | 22.58593 | 22.4215 | -0.5076298 | 0.1644316
22.3587 | 22.0715 | 22.5724 | 22.40777 | -0.500902 | 0.1646352
22.3687 | 22.051 | 22.55887 | 22.39403 | -0.5078688 | 0.1648393
22.3787 | 22.0341 | 22.54533 | 22.38029 | -0.5112302 | 0.1650438
22.3887 | 22.0464 | 22.53179 | 22.36654 | -0.4853862 | 0.1652487
22.3987 | 22.017 | 22.51824 | 22.35278 | -0.501237 | 0.165454
22.4087 | 22.002 | 22.50468 | 22.33902 | -0.5026825 | 0.1656598
22.4187 | 21.9974 | 22.49112 | 22.32526 | -0.4937227 | 0.165866
22.4287 | 21.9904 | 22.47756 | 22.31149 | -0.4871578 | 0.1660726
22.4387 | 21.9601 | 22.46399 | 22.29771 | -0.5038878 | 0.1662797
22.4487 | 21.9437 | 22.45041 | 22.28393 | -0.5067126 | 0.1664872
22.4587 | 21.9541 | 22.43683 | 22.27014 | -0.4827325 | 0.1666951
22.4687 | 21.9278 | 22.42325 | 22.25634 | -0.4954473 | 0.1669035
22.4787 | 21.9143 | 22.40966 | 22.24254 | -0.4953572 | 0.1671123
22.4887 | 21.8965 | 22.39606 | 22.22874 | -0.4995622 | 0.1673216
22.4987 | 21.9072 | 22.38246 | 22.21493 | -0.4752622 | 0.1675312
22.5087 | 21.8888 | 22.36886 | 22.20112 | -0.4800575 | 0.1677414
22.5187 | 21.872 | 22.35525 | 22.1873 | -0.483248 | 0.1679519
22.5287 | 21.85 | 22.34163 | 22.17347 | -0.4916337 | 0.1681629
22.5387 | 21.8445 | 22.32801 | 22.15964 | -0.4835148 | 0.1683744
22.5487 | 21.8431 | 22.31439 | 22.1458 | -0.4712912 | 0.1685863
22.5587 | 21.8086 | 22.30076 | 22.13196 | -0.492163 | 0.1687987
22.5687 | 21.796 | 22.28713 | 22.11812 | -0.4911303 | 0.1690115
22.5787 | 21.8012 | 22.27349 | 22.10427 | -0.472293 | 0.1692247
22.5887 | 21.7818 | 22.25985 | 22.09041 | -0.4780512 | 0.1694384
22.5987 | 21.7824 | 22.24621 | 22.07655 | -0.463805 | 0.1696526
22.6087 | 21.7583 | 22.23255 | 22.06269 | -0.4742544 | 0.1698672
22.6187 | 21.7465 | 22.2189 | 22.04882 | -0.4723995 | 0.1700822
22.6287 | 21.7303 | 22.20524 | 22.03494 | -0.4749403 | 0.1702978
22.6387 | 21.715 | 22.19158 | 22.02106 | -0.4765768 | 0.1705138
22.6487 | 21.7172 | 22.17791 | 22.00718 | -0.4607091 | 0.1707302
22.6587 | 21.6981 | 22.16424 | 21.99329 | -0.4661373 | 0.1709471
22.6687 | 21.6887 | 22.15056 | 21.9794 | -0.4618613 | 0.1711645
22.6787 | 21.6782 | 22.13688 | 21.9655 | -0.4586812 | 0.1713824
22.6887 | 21.665 | 22.1232 | 21.9516 | -0.4581971 | 0.1716007
22.6987 | 21.6587 | 22.10951 | 21.93769 | -0.450809 | 0.1718194
22.7087 | 21.6381 | 22.09582 | 21.92378 | -0.4577169 | 0.1720387
22.7187 | 21.6295 | 22.08212 | 21.90986 | -0.452621 | 0.1722584
22.7287 | 21.6266 | 22.06842 | 21.89594 | -0.4418212 | 0.1724786
22.7387 | 21.6253 | 22.05472 | 21.88202 | -0.4294175 | 0.1726992
22.7487 | 21.5973 | 22.04101 | 21.86809 | -0.4437101 | 0.1729204
22.7587 | 21.5812 | 22.0273 | 21.85416 | -0.4460989 | 0.173142
22.7687 | 21.5811 | 22.01358 | 21.84022 | -0.4324841 | 0.1733641
22.7787 | 21.5764 | 21.99987 | 21.82628 | -0.4234656 | 0.1735866
22.7887 | 21.556 | 21.98614 | 21.81233 | -0.4301435 | 0.1738097
22.7987 | 21.5422 | 21.97242 | 21.79838 | -0.4302179 | 0.1740332
22.8087 | 21.5354 | 21.95869 | 21.78443 | -0.4232887 | 0.1742572
22.8187 | 21.5161 | 21.94496 | 21.77047 | -0.4288561 | 0.1744818
22.8287 | 21.5185 | 21.93122 | 21.75651 | -0.41272 | 0.1747067
22.8387 | 21.4962 | 21.91748 | 21.74255 | -0.4212806 | 0.1749322
22.8487 | 21.4831 | 21.90374 | 21.72858 | -0.4206378 | 0.1751582
22.8587 | 21.4687 | 21.88999 | 21.71461 | -0.4212917 | 0.1753846
22.8686 | 21.4636 | 21.87638 | 21.70077 | -0.4127799 | 0.1756093
22.8786 | 21.4529 | 21.86263 | 21.68679 | -0.4097274 | 0.1758367
22.8886 | 21.4428 | 21.84887 | 21.67281 | -0.4060717 | 0.1760647
22.8986 | 21.4127 | 21.83511 | 21.65882 | -0.4224129 | 0.1762931
22.9086 | 21.4041 | 21.82135 | 21.64483 | -0.417251 | 0.176522
22.9186 | 21.4029 | 21.80759 | 21.63083 | -0.4046861 | 0.1767515
22.9286 | 21.3885 | 21.79382 | 21.61684 | -0.4053182 | 0.1769814
22.9386 | 21.3722 | 21.78005 | 21.60284 | -0.4078473 | 0.1772119
22.9486 | 21.36 | 21.76627 | 21.58883 | -0.4062736 | 0.1774428
22.9586 | 21.3471 | 21.7525 | 21.57482 | -0.4053969 | 0.1776743
22.9686 | 21.342 | 21.73872 | 21.56081 | -0.3967175 | 0.1779062
22.9786 | 21.3194 | 21.72494 | 21.5468 | -0.4055353 | 0.1781387
22.9886 | 21.3166 | 21.71115 | 21.53278 | -0.3945504 | 0.1783717
22.9986 | 21.3017 | 21.69736 | 21.51876 | -0.3956627 | 0.1786052
23.0086 | 21.2836 | 21.68357 | 21.50473 | -0.3999725 | 0.1788392
23.0186 | 21.2714 | 21.66978 | 21.49071 | -0.3983796 | 0.1790737
23.0286 | 21.2709 | 21.65598 | 21.47668 | -0.3850842 | 0.1793088
23.0386 | 21.2562 | 21.64219 | 21.46264 | -0.3859863 | 0.1795444
23.0486 | 21.2469 | 21.62839 | 21.44861 | -0.3814858 | 0.1797805
23.0586 | 21.2093 | 21.61458 | 21.43457 | -0.405283 | 0.1800171
23.0686 | 21.2298 | 21.60078 | 21.42052 | -0.3709778 | 0.1802542
23.0786 | 21.2112 | 21.58697 | 21.40648 | -0.3757702 | 0.1804919
23.0886 | 21.1846 | 21.57316 | 21.39243 | -0.3885604 | 0.1807301
23.0986 | 21.1786 | 21.55935 | 21.37838 | -0.3807483 | 0.1809688
23.1086 | 21.1704 | 21.54553 | 21.36433 | -0.375134 | 0.1812081
23.1186 | 21.163 | 21.53172 | 21.35027 | -0.3687175 | 0.1814479
23.1286 | 21.1573 | 21.5179 | 21.33621 | -0.3605989 | 0.1816882
23.1386 | 21.1493 | 21.50408 | 21.32215 | -0.3547782 | 0.1819291
23.1486 | 21.1378 | 21.49026 | 21.30809 | -0.3524555 | 0.1821705
23.1586 | 21.1239 | 21.47643 | 21.29402 | -0.3525308 | 0.1824124
23.1686 | 21.1118 | 21.4626 | 21.27995 | -0.3508042 | 0.1826549
23.1786 | 21.0917 | 21.44878 | 21.26588 | -0.3570756 | 0.182898
23.1886 | 21.0885 | 21.43495 | 21.2518 | -0.3464452 | 0.1831416
23.1986 | 21.0844 | 21.42111 | 21.23773 | -0.336713 | 0.1833857
23.2086 | 21.0622 | 21.40728 | 21.22365 | -0.3450789 | 0.1836304
23.2186 | 21.0577 | 21.39344 | 21.20957 | -0.3357432 | 0.1838756
23.2286 | 21.0487 | 21.37961 | 21.19548 | -0.3309058 | 0.1841214
23.2386 | 21.0495 | 21.36577 | 21.1814 | -0.3162667 | 0.1843677
23.2486 | 21.0298 | 21.35193 | 21.16731 | -0.322126 | 0.1846146
23.2586 | 21.0265 | 21.33808 | 21.15322 | -0.3115838 | 0.1848621
23.2686 | 21.0008 | 21.32424 | 21.13913 | -0.32344 | 0.1851101
23.2786 | 21.001 | 21.31039 | 21.12504 | -0.3093948 | 0.1853587
23.2886 | 20.9903 | 21.29655 | 21.11094 | -0.3062481 | 0.1856078
23.2986 | 20.9618 | 21.2827 | 21.09684 | -0.3209001 | 0.1858575
23.3086 | 20.9765 | 21.26885 | 21.08274 | -0.2923507 | 0.1861078
23.3186 | 20.9694 | 21.255 | 21.06864 | -0.2856 | 0.1863586
23.3286 | 20.9504 | 21.24115 | 21.05454 | -0.2907481 | 0.1866101
23.3386 | 20.9407 | 21.22729 | 21.04043 | -0.2865949 | 0.1868621
23.3486 | 20.9326 | 21.21344 | 21.02633 | -0.2808406 | 0.1871146
23.3586 | 20.9231 | 21.19959 | 21.01222 | -0.2764851 | 0.1873678
23.3686 | 20.9237 | 21.18573 | 20.99811 | -0.2620286 | 0.1876215
23.3786 | 20.9015 | 21.17187 | 20.984 | -0.270371 | 0.1878758
23.3886 | 20.902 | 21.15801 | 20.96988 | -0.2560124 | 0.1881307
23.3986 | 20.8832 | 21.14415 | 20.95577 | -0.2609529 | 0.1883862
23.4086 | 20.8861 | 21.13029 | 20.94165 | -0.2441925 | 0.1886422
23.4186 | 20.8754 | 21.11643 | 20.92753 | -0.2410311 | 0.1888989
23.4286 | 20.8632 | 21.10257 | 20.91341 | -0.239369 | 0.1891561
23.4386 | 20.8514 | 21.08871 | 20.89929 | -0.2373061 | 0.189414
23.4486 | 20.8412 | 21.07484 | 20.88517 | -0.2336424 | 0.1896724
23.4586 | 20.8338 | 21.06098 | 20.87105 | -0.227178 | 0.1899314
23.4686 | 20.8385 | 21.04711 | 20.85692 | -0.208613 | 0.190191
23.4786 | 20.8152 | 21.03325 | 20.8428 | -0.2180474 | 0.1904513
23.4886 | 20.8182 | 21.01938 | 20.82867 | -0.2011811 | 0.1907121
23.4986 | 20.8039 | 21.00551 | 20.81454 | -0.2016144 | 0.1909735
23.5086 | 20.7936 | 20.99165 | 20.80041 | -0.1980472 | 0.1912356
23.5186 | 20.7898 | 20.97778 | 20.78628 | -0.1879795 | 0.1914982
23.5286 | 20.788 | 20.96391 | 20.77215 | -0.1759115 | 0.1917615
23.5386 | 20.7702 | 20.95004 | 20.75802 | -0.1798431 | 0.1920254
23.5486 | 20.7608 | 20.93617 | 20.74388 | -0.1753743 | 0.1922898
23.5586 | 20.7544 | 20.92231 | 20.72975 | -0.1679053 | 0.192555
23.5686 | 20.7426 | 20.90844 | 20.71562 | -0.1658361 | 0.1928207
23.5786 | 20.7338 | 20.89457 | 20.70148 | -0.1607667 | 0.193087
23.5886 | 20.7247 | 20.8807 | 20.68734 | -0.1559972 | 0.193354
23.5986 | 20.7217 | 20.86683 | 20.67321 | -0.1451275 | 0.1936216
23.6086 | 20.7068 | 20.85296 | 20.65907 | -0.1461578 | 0.1938898
23.6186 | 20.6897 | 20.83909 | 20.64493 | -0.1493881 | 0.1941587
23.6286 | 20.6893 | 20.82522 | 20.63079 | -0.1359184 | 0.1944282
23.6386 | 20.6733 | 20.81135 | 20.61665 | -0.1380487 | 0.1946983
23.6486 | 20.6592 | 20.79748 | 20.60251 | -0.1382792 | 0.1949691
23.6586 | 20.6408 | 20.78361 | 20.58837 | -0.1428099 | 0.1952405
23.6686 | 20.6416 | 20.76974 | 20.57423 | -0.1281407 | 0.1955125
23.6786 | 20.6299 | 20.75587 | 20.56009 | -0.1259718 | 0.1957852
23.6886 | 20.6202 | 20.742 | 20.54594 | -0.1218031 | 0.1960585
23.6986 | 20.587 | 20.72813 | 20.5318 | -0.1411348 | 0.1963325
23.7086 | 20.6069 | 20.71427 | 20.51766 | -0.1073668 | 0.1966071
23.7186 | 20.582 | 20.7004 | 20.50352 | -0.1183993 | 0.1968824
23.7286 | 20.5653 | 20.68653 | 20.48937 | -0.1212322 | 0.1971583
23.7386 | 20.5501 | 20.67267 | 20.47523 | -0.1225656 | 0.1974349
23.7486 | 20.5499 | 20.6588 | 20.46109 | -0.1088996 | 0.1977122
23.7586 | 20.5316 | 20.64493 | 20.44694 | -0.1133341 | 0.1979901
23.7686 | 20.5342 | 20.63107 | 20.4328 | -0.09686924 | 0.1982687
23.7786 | 20.5093 | 20.61721 | 20.41866 | -0.107905 | 0.1985479
23.7886 | 20.5176 | 20.60334 | 20.40451 | -0.08574156 | 0.1988278
23.7986 | 20.4875 | 20.58948 | 20.39037 | -0.1019788 | 0.1991084
23.8086 | 20.4839 | 20.57562 | 20.37623 | -0.09171682 | 0.1993896
23.8186 | 20.4709 | 20.56176 | 20.36208 | -0.09085571 | 0.1996715
23.8286 | 20.4587 | 20.5479 | 20.34794 | -0.08919548 | 0.1999542
23.8385 | 20.4479 | 20.53417 | 20.33394 | -0.08627471 | 0.2002346
23.8485 | 20.458 | 20.52032 | 20.3198 | -0.06231633 | 0.2005186
23.8585 | 20.4342 | 20.50646 | 20.30566 | -0.07225896 | 0.2008032
23.8685 | 20.4337 | 20.4926 | 20.29151 | -0.05890262 | 0.2010886
23.8785 | 20.4275 | 20.47875 | 20.27737 | -0.05124731 | 0.2013746
23.8885 | 20.4047 | 20.46489 | 20.26323 | -0.06019318 | 0.2016613
23.8985 | 20.4238 | 20.45104 | 20.24909 | -0.02724023 | 0.2019487
23.9085 | 20.3917 | 20.43719 | 20.23495 | -0.04548846 | 0.2022368
23.9185 | 20.3829 | 20.42334 | 20.22081 | -0.04043791 | 0.2025256
23.9285 | 20.3786 | 20.40949 | 20.20667 | -0.03088869 | 0.2028151
23.9385 | 20.3735 | 20.39564 | 20.19254 | -0.02214083 | 0.2031053
23.9485 | 20.3491 | 20.38179 | 20.1784 | -0.0326943 | 0.2033962
23.9585 | 20.362 | 20.36795 | 20.16426 | -0.005949178 | 0.2036878
23.9685 | 20.3411 | 20.35411 | 20.15013 | -0.01300555 | 0.2039802
23.9785 | 20.3354 | 20.34026 | 20.13599 | -0.004863429 | 0.2042733
23.9885 | 20.3112 | 20.32642 | 20.12186 | -0.01522284 | 0.204567
23.9985 | 20.3117 | 20.31258 | 20.10772 | -0.0008838236 | 0.2048615
24.0085 | 20.2943 | 20.29875 | 20.09359 | -0.004446404 | 0.2051567
24.0185 | 20.3052 | 20.28491 | 20.07946 | 0.02028929 | 0.2054527
24.0285 | 20.2733 | 20.27108 | 20.06533 | 0.002223311 | 0.2057493
24.0385 | 20.2588 | 20.25724 | 20.0512 | 0.001555565 | 0.2060467
24.0485 | 20.2634 | 20.24341 | 20.03707 | 0.01998606 | 0.2063448
24.0585 | 20.2506 | 20.22959 | 20.02294 | 0.02101468 | 0.2066437
24.0685 | 20.233 | 20.21576 | 20.00882 | 0.01724144 | 0.2069433
24.0785 | 20.2102 | 20.20193 | 19.99469 | 0.008266279 | 0.2072436
24.0885 | 20.2012 | 20.18811 | 19.98057 | 0.0130892 | 0.2075447
24.0985 | 20.1997 | 20.17429 | 19.96644 | 0.02541009 | 0.2078465
24.1085 | 20.1871 | 20.16047 | 19.95232 | 0.02662892 | 0.2081491
24.1185 | 20.1669 | 20.14665 | 19.9382 | 0.02024568 | 0.2084524
24.1285 | 20.1602 | 20.13284 | 19.92408 | 0.02736036 | 0.2087565
24.1385 | 20.144 | 20.11903 | 19.90997 | 0.02497284 | 0.2090613
24.1485 | 20.137 | 20.10522 | 19.89585 | 0.03178309 | 0.209367
24.1585 | 20.129 | 20.09141 | 19.88174 | 0.03759112 | 0.2096733
24.1685 | 20.1067 | 20.0776 | 19.86762 | 0.0290969 | 0.2099804
24.1785 | 20.1094 | 20.0638 | 19.85351 | 0.04560032 | 0.2102883
24.1885 | 20.0955 | 20.05 | 19.8394 | 0.04550134 | 0.210597
24.1985 | 20.0855 | 20.0362 | 19.82529 | 0.04929998 | 0.2109064
24.2085 | 20.0642 | 20.0224 | 19.81119 | 0.0417962 | 0.2112166
24.2185 | 20.0567 | 20.00861 | 19.79708 | 0.04808989 | 0.2115276
24.2285 | 20.0551 | 19.99482 | 19.78298 | 0.06028103 | 0.2118394
24.2385 | 20.0267 | 19.98103 | 19.76888 | 0.04566961 | 0.212152
24.2485 | 20.0246 | 19.96724 | 19.75478 | 0.05735559 | 0.2124653
24.2585 | 20.0233 | 19.95346 | 19.74068 | 0.06983893 | 0.2127794
24.2685 | 20.0119 | 19.93968 | 19.72659 | 0.07221955 | 0.2130944
24.2785 | 20.0103 | 19.9259 | 19.71249 | 0.08439743 | 0.2134101
24.2885 | 19.9819 | 19.91213 | 19.6984 | 0.06977251 | 0.2137266
24.2985 | 19.9776 | 19.89836 | 19.68431 | 0.07924482 | 0.2140439
24.3085 | 19.9811 | 19.88459 | 19.67022 | 0.09651424 | 0.2143621
24.3185 | 19.9744 | 19.87082 | 19.65614 | 0.1035808 | 0.214681
24.3285 | 19.9598 | 19.85706 | 19.64205 | 0.1027443 | 0.2150008
24.3385 | 19.9511 | 19.8433 | 19.62797 | 0.107805 | 0.2153213
24.3485 | 19.9428 | 19.82954 | 19.61389 | 0.1132625 | 0.2156427
24.3585 | 19.9375 | 19.81578 | 19.59982 | 0.121717 | 0.215965
24.3685 | 19.9233 | 19.80203 | 19.58574 | 0.1212684 | 0.216288
24.3785 | 19.9079 | 19.78828 | 19.57167 | 0.1196167 | 0.2166118
24.3885 | 19.8949 | 19.77454 | 19.5576 | 0.1203618 | 0.2169365
24.3985 | 19.9139 | 19.7608 | 19.54353 | 0.1531037 | 0.217262
24.4085 | 19.888 | 19.74706 | 19.52947 | 0.1409422 | 0.2175884
24.4185 | 19.8826 | 19.73332 | 19.51541 | 0.1492775 | 0.2179156
24.4285 | 19.8681 | 19.71959 | 19.50135 | 0.1485095 | 0.2182437
24.4385 | 19.8585 | 19.70586 | 19.48729 | 0.152638 | 0.2185725
24.4485 | 19.8636 | 19.69214 | 19.47323 | 0.1714631 | 0.2189023
24.4585 | 19.8616 | 19.67842 | 19.45918 | 0.1831848 | 0.2192329
24.4685 | 19.8266 | 19.6647 | 19.44513 | 0.161903 | 0.2195643
24.4785 | 19.8233 | 19.65098 | 19.43109 | 0.1723176 | 0.2198966
24.4885 | 19.8327 | 19.63727 | 19.41704 | 0.1954286 | 0.2202298
24.4985 | 19.82 | 19.62356 | 19.403 | 0.1964359 | 0.2205639
24.5085 | 19.8127 | 19.60986 | 19.38896 | 0.2028397 | 0.2208987
24.5185 | 19.7925 | 19.59616 | 19.37493 | 0.1963397 | 0.2212345
24.5285 | 19.7611 | 19.58246 | 19.36089 | 0.178636 | 0.2215711
24.5385 | 19.7855 | 19.56877 | 19.34686 | 0.2167284 | 0.2219087
24.5485 | 19.7661 | 19.55508 | 19.33284 | 0.2110171 | 0.2222471
24.5585 | 19.7508 | 19.5414 | 19.31881 | 0.2094019 | 0.2225864
24.5685 | 19.7433 | 19.52772 | 19.30479 | 0.2155827 | 0.2229266
24.5785 | 19.7337 | 19.51404 | 19.29077 | 0.2196596 | 0.2232677
24.5885 | 19.7205 | 19.50037 | 19.27676 | 0.2201326 | 0.2236096
24.5985 | 19.7183 | 19.4867 | 19.26275 | 0.2316015 | 0.2239525
24.6085 | 19.7091 | 19.47303 | 19.24874 | 0.2360663 | 0.2242963
24.6185 | 19.6968 | 19.45937 | 19.23473 | 0.237427 | 0.224641
24.6285 | 19.7121 | 19.44572 | 19.22073 | 0.2663836 | 0.2249866
24.6385 | 19.6722 | 19.43206 | 19.20673 | 0.240136 | 0.2253331
24.6485 | 19.6743 | 19.41842 | 19.19274 | 0.2558842 | 0.2256805
24.6585 | 19.6657 | 19.40477 | 19.17874 | 0.2609281 | 0.2260289
24.6685 | 19.6375 | 19.39113 | 19.16475 | 0.2463677 | 0.2263781
24.6785 | 19.6548 | 19.3775 | 19.15077 | 0.277303 | 0.2267283
24.6885 | 19.6426 | 19.36387 | 19.13679 | 0.2787339 | 0.2270794
24.6985 | 19.6195 | 19.35024 | 19.12281 | 0.2692603 | 0.2274315
24.7085 | 19.6202 | 19.33662 | 19.10883 | 0.2835823 | 0.2277845
24.7185 | 19.617 | 19.323 | 19.09486 | 0.2939998 | 0.2281384
24.7285 | 19.5979 | 19.30939 | 19.08089 | 0.2885127 | 0.2284933
24.7385 | 19.6006 | 19.29578 | 19.06693 | 0.304821 | 0.2288492
24.7485 | 19.5833 | 19.28218 | 19.05297 | 0.3011247 | 0.229206
24.7585 | 19.5751 | 19.26858 | 19.03901 | 0.3065239 | 0.2295637
24.7685 | 19.5716 | 19.25498 | 19.02506 | 0.3166182 | 0.2299224
24.7785 | 19.5551 | 19.24139 | 19.01111 | 0.3137079 | 0.2302821
24.7885 | 19.5597 | 19.22781 | 18.99716 | 0.3318927 | 0.2306428
24.7985 | 19.537 | 19.21423 | 18.98322 | 0.3227728 | 0.2310044
24.8084 | 19.5532 | 19.20079 | 18.96942 | 0.3524122 | 0.2313634
24.8184 | 19.5473 | 19.18722 | 18.95549 | 0.3600825 | 0.2317269
24.8284 | 19.5176 | 19.17365 | 18.94156 | 0.343948 | 0.2320915
24.8384 | 19.5077 | 19.16009 | 18.92763 | 0.3476084 | 0.2324571
24.8484 | 19.521 | 19.14654 | 18.91371 | 0.3744638 | 0.2328236
24.8584 | 19.4875 | 19.13299 | 18.89979 | 0.3545141 | 0.2331911
24.8684 | 19.4944 | 19.11944 | 18.88588 | 0.3749594 | 0.2335597
24.8784 | 19.4961 | 19.1059 | 18.87197 | 0.3901995 | 0.2339292
24.8884 | 19.4569 | 19.09237 | 18.85807 | 0.3645345 | 0.2342998
24.8984 | 19.4645 | 19.07884 | 18.84416 | 0.3856643 | 0.2346713
24.9084 | 19.4683 | 19.06531 | 18.83027 | 0.4029888 | 0.2350439
24.9184 | 19.4374 | 19.05179 | 18.81637 | 0.385608 | 0.2354175
24.9284 | 19.4458 | 19.03828 | 18.80249 | 0.4075219 | 0.2357921
24.9384 | 19.4447 | 19.02477 | 18.7886 | 0.4199305 | 0.2361678
24.9484 | 19.4139 | 19.01127 | 18.77472 | 0.4026336 | 0.2365445
24.9584 | 19.4312 | 18.99777 | 18.76085 | 0.4334313 | 0.2369222
24.9684 | 19.4165 | 18.98428 | 18.74698 | 0.4322235 | 0.237301
24.9784 | 19.3884 | 18.97079 | 18.73311 | 0.4176102 | 0.2376808
24.9884 | 19.4125 | 18.95731 | 18.71925 | 0.4551914 | 0.2380617
24.9984 | 19.3807 | 18.94383 | 18.70539 | 0.4368669 | 0.2384436
25.0084 | 19.3791 | 18.93036 | 18.69154 | 0.4487369 | 0.2388266
25.0184 | 19.3805 | 18.9169 | 18.67769 | 0.4636011 | 0.2392106
25.0284 | 19.3526 | 18.90344 | 18.66384 | 0.4491597 | 0.2395958
25.0384 | 19.3631 | 18.88999 | 18.65001 | 0.4731125 | 0.239982
25.0484 | 19.3681 | 18.87654 | 18.63617 | 0.4915595 | 0.2403692
25.0584 | 19.3312 | 18.8631 | 18.62234 | 0.4681006 | 0.2407576
25.0684 | 19.3344 | 18.84966 | 18.60852 | 0.484736 | 0.241147
25.0784 | 19.342 | 18.83623 | 18.5947 | 0.5057654 | 0.2415376
25.0884 | 19.3122 | 18.82281 | 18.58088 | 0.4893888 | 0.2419292
25.0984 | 19.3233 | 18.80939 | 18.56707 | 0.5139063 | 0.2423219
25.1084 | 19.3098 | 18.79598 | 18.55327 | 0.5138178 | 0.2427158
25.1184 | 19.3099 | 18.78258 | 18.53947 | 0.5273232 | 0.2431107
25.1284 | 19.3073 | 18.76918 | 18.52567 | 0.5381226 | 0.2435067
25.1384 | 19.2799 | 18.75578 | 18.51188 | 0.5241158 | 0.2439039
25.1484 | 19.2759 | 18.7424 | 18.49809 | 0.5335028 | 0.2443022
25.1584 | 19.2777 | 18.72902 | 18.48431 | 0.5486836 | 0.2447017
25.1684 | 19.2488 | 18.71564 | 18.47054 | 0.5331582 | 0.2451022
25.1784 | 19.2514 | 18.70227 | 18.45677 | 0.5491265 | 0.2455039
25.1884 | 19.2532 | 18.68891 | 18.443 | 0.5642884 | 0.2459068
25.1984 | 19.2277 | 18.67556 | 18.42925 | 0.552144 | 0.2463108
25.2084 | 19.216 | 18.66221 | 18.41549 | 0.5537932 | 0.2467159
25.2184 | 19.2209 | 18.64886 | 18.40174 | 0.572036 | 0.2471222
25.2284 | 19.1974 | 18.63553 | 18.388 | 0.5618723 | 0.2475296
25.2384 | 19.2061 | 18.6222 | 18.37426 | 0.5839021 | 0.2479383
25.2484 | 19.1819 | 18.60887 | 18.36053 | 0.5730253 | 0.2483481
25.2584 | 19.184 | 18.59556 | 18.3468 | 0.588442 | 0.2487591
25.2684 | 19.1767 | 18.58225 | 18.33308 | 0.594452 | 0.2491712
25.2784 | 19.1555 | 18.56894 | 18.31936 | 0.5865554 | 0.2495846
25.2884 | 19.1567 | 18.55565 | 18.30565 | 0.6010521 | 0.2499991
25.2984 | 19.1573 | 18.54236 | 18.29194 | 0.614942 | 0.2504149
25.3084 | 19.119 | 18.52907 | 18.27824 | 0.5899251 | 0.2508318
25.3184 | 19.1279 | 18.5158 | 18.26455 | 0.6121015 | 0.25125
25.3284 | 19.1281 | 18.50253 | 18.25086 | 0.6255709 | 0.2516694
25.3384 | 19.0974 | 18.48927 | 18.23718 | 0.6081336 | 0.2520899
25.3484 | 19.1009 | 18.47601 | 18.2235 | 0.6248892 | 0.2525117
25.3584 | 19.0933 | 18.46276 | 18.20983 | 0.6305379 | 0.2529348
25.3684 | 19.0741 | 18.44952 | 18.19616 | 0.6245796 | 0.2533591
25.3784 | 19.0895 | 18.43629 | 18.1825 | 0.6532143 | 0.2537846
25.3884 | 19.0633 | 18.42306 | 18.16885 | 0.6402419 | 0.2542114
25.3984 | 19.0556 | 18.40984 | 18.1552 | 0.6457624 | 0.2546394
25.4084 | 19.0502 | 18.39662 | 18.14156 | 0.6535757 | 0.2550687
25.4184 | 19.0323 | 18.38342 | 18.12792 | 0.6488818 | 0.2554992
25.4284 | 19.0309 | 18.37022 | 18.11429 | 0.6606807 | 0.255931
25.4384 | 19.0315 | 18.35703 | 18.10066 | 0.6744724 | 0.2563641
25.4484 | 19.0182 | 18.34384 | 18.08704 | 0.6743567 | 0.2567985
25.4584 | 19.0088 | 18.33067 | 18.07343 | 0.6781338 | 0.2572341
25.4684 | 19.0008 | 18.3175 | 18.05983 | 0.6833034 | 0.2576711
25.4784 | 18.9788 | 18.30433 | 18.04623 | 0.6744656 | 0.2581093
25.4884 | 18.9758 | 18.29118 | 18.03263 | 0.6846204 | 0.2585488
25.4984 | 18.9596 | 18.27803 | 18.01904 | 0.6815677 | 0.2589897
25.5084 | 18.9504 | 18.26489 | 18.00546 | 0.6855074 | 0.2594318
25.5184 | 18.9468 | 18.25176 | 17.99189 | 0.6950396 | 0.2598753
25.5284 | 18.927 | 18.23864 | 17.97832 | 0.6883642 | 0.2603202
25.5384 | 18.9202 | 18.22552 | 17.96475 | 0.6946812 | 0.2607663
25.5484 | 18.914 | 18.21241 | 17.9512 | 0.7015905 | 0.2612138
25.5584 | 18.8921 | 18.19931 | 17.93765 | 0.6927921 | 0.2616626
25.5684 | 18.8849 | 18.18621 | 17.9241 | 0.6986859 | 0.2621128
25.5784 | 18.8754 | 18.17313 | 17.91056 | 0.702272 | 0.2625643
25.5884 | 18.8871 | 18.16005 | 17.89703 | 0.7270502 | 0.2630172
25.5984 | 18.8723 | 18.14698 | 17.88351 | 0.7253206 | 0.2634715
25.6084 | 18.8439 | 18.13392 | 17.86999 | 0.7099831 | 0.2639272
25.6184 | 18.8481 | 18.12086 | 17.85648 | 0.7272377 | 0.2643842
25.6284 | 18.837 | 18.10782 | 17.84297 | 0.7291843 | 0.2648426
25.6384 | 18.8262 | 18.09478 | 17.82947 | 0.7314228 | 0.2653024
25.6484 | 18.8114 | 18.08175 | 17.81598 | 0.7296534 | 0.2657636
25.6584 | 18.8168 | 18.06872 | 17.8025 | 0.7480759 | 0.2662263
25.6684 | 18.7979 | 18.05571 | 17.78902 | 0.7421902 | 0.2666903
25.6784 | 18.8103 | 18.0427 | 17.77555 | 0.7675964 | 0.2671558
25.6884 | 18.7991 | 18.02971 | 17.76208 | 0.7693944 | 0.2676227
25.6984 | 18.7821 | 18.01672 | 17.74862 | 0.7653842 | 0.268091
25.7084 | 18.7782 | 18.00373 | 17.73517 | 0.7744657 | 0.2685608
25.7184 | 18.7734 | 17.99076 | 17.72173 | 0.7826389 | 0.269032
25.7284 | 18.7604 | 17.9778 | 17.70829 | 0.7826038 | 0.2695047
25.7384 | 18.7741 | 17.96484 | 17.69486 | 0.8092604 | 0.2699788
25.7484 | 18.7641 | 17.95189 | 17.68144 | 0.8122085 | 0.2704544
25.7584 | 18.7527 | 17.93895 | 17.66802 | 0.8137481 | 0.2709315
25.7684 | 18.7445 | 17.92602 | 17.65461 | 0.8184793 | 0.27141
25.7783 | 18.7404 | 17.91323 | 17.64134 | 0.8271728 | 0.2718853
25.7883 | 18.7372 | 17.90031 | 17.62795 | 0.8368869 | 0.2723669
25.7983 | 18.7325 | 17.88741 | 17.61456 | 0.8450925 | 0.2728499
25.8083 | 18.7116 | 17.87451 | 17.60118 | 0.8370896 | 0.2733344
25.8183 | 18.7191 | 17.86162 | 17.5878 | 0.8574779 | 0.2738205
25.8283 | 18.6989 | 17.84874 | 17.57443 | 0.8501574 | 0.2743081
25.8383 | 18.7089 | 17.83587 | 17.56107 | 0.8730283 | 0.2747972
25.8483 | 18.6987 | 17.82301 | 17.54772 | 0.8756904 | 0.2752879
25.8583 | 18.6888 | 17.81016 | 17.53438 | 0.8786437 | 0.2757801
25.8683 | 18.6801 | 17.79731 | 17.52104 | 0.8827881 | 0.2762739
25.8783 | 18.6733 | 17.78448 | 17.50771 | 0.8888236 | 0.2767692
25.8883 | 18.6588 | 17.77165 | 17.49438 | 0.8871503 | 0.2772661
25.8983 | 18.6695 | 17.75883 | 17.48107 | 0.910668 | 0.2777646
25.9083 | 18.649 | 17.74602 | 17.46776 | 0.9029766 | 0.2782647
25.9183 | 18.6367 | 17.73322 | 17.45446 | 0.9034763 | 0.2787664
25.9283 | 18.6388 | 17.72043 | 17.44116 | 0.9183669 | 0.2792696
25.9383 | 18.6239 | 17.70765 | 17.42788 | 0.9162484 | 0.2797745
25.9483 | 18.6183 | 17.69488 | 17.4146 | 0.9234207 | 0.280281
25.9583 | 18.6196 | 17.68212 | 17.40133 | 0.9374839 | 0.2807891
25.9683 | 18.6002 | 17.66936 | 17.38806 | 0.9308378 | 0.2812989
25.9783 | 18.6059 | 17.65662 | 17.37481 | 0.9492825 | 0.2818103
25.9883 | 18.585 | 17.64388 | 17.36156 | 0.941118 | 0.2823233
25.9983 | 18.5899 | 17.63116 | 17.34832 | 0.958744 | 0.2828381
26.0083 | 18.5756 | 17.61844 | 17.33508 | 0.9571608 | 0.2833544
26.0183 | 18.5701 | 17.60573 | 17.32186 | 0.9643682 | 0.2838724
26.0283 | 18.5543 | 17.59303 | 17.30864 | 0.9612661 | 0.2843922
26.0383 | 18.5615 | 17.58035 | 17.29543 | 0.9811545 | 0.2849136
26.0483 | 18.5561 | 17.56767 | 17.28223 | 0.9884335 | 0.2854368
26.0583 | 18.5423 | 17.555 | 17.26904 | 0.9873029 | 0.2859616
26.0683 | 18.5355 | 17.54234 | 17.25585 | 0.9931628 | 0.2864881
26.0783 | 18.5269 | 17.52969 | 17.24267 | 0.997213 | 0.2870164
26.0883 | 18.5214 | 17.51705 | 17.2295 | 1.004354 | 0.2875464
26.0983 | 18.523 | 17.50442 | 17.21634 | 1.018584 | 0.2880782
26.1083 | 18.4952 | 17.49179 | 17.20318 | 1.003406 | 0.2886117
26.1183 | 18.512 | 17.47918 | 17.19004 | 1.032817 | 0.289147
26.1283 | 18.485 | 17.46658 | 17.1769 | 1.018419 | 0.289684
26.1383 | 18.4845 | 17.45399 | 17.16377 | 1.030511 | 0.2902228
26.1483 | 18.4819 | 17.44141 | 17.15064 | 1.040492 | 0.2907634
26.1583 | 18.4713 | 17.42884 | 17.13753 | 1.042464 | 0.2913059
26.1683 | 18.4629 | 17.41627 | 17.12442 | 1.046627 | 0.2918501
26.1783 | 18.4533 | 17.40372 | 17.11133 | 1.049579 | 0.2923961
26.1883 | 18.4401 | 17.39118 | 17.09824 | 1.048921 | 0.292944
26.1983 | 18.4365 | 17.37865 | 17.08515 | 1.057853 | 0.2934937
26.2083 | 18.4422 | 17.36613 | 17.07208 | 1.076075 | 0.2940453
26.2183 | 18.4358 | 17.35361 | 17.05901 | 1.082187 | 0.2945987
26.2283 | 18.4078 | 17.34111 | 17.04596 | 1.066688 | 0.2951539
26.2383 | 18.4046 | 17.32862 | 17.03291 | 1.07598 | 0.295711
26.2483 | 18.3909 | 17.31614 | 17.01987 | 1.074761 | 0.2962701
26.2583 | 18.3865 | 17.30367 | 17.00684 | 1.082832 | 0.2968311
26.2683 | 18.3941 | 17.29121 | 16.99381 | 1.102893 | 0.2973939
26.2783 | 18.3754 | 17.27876 | 16.9808 | 1.096643 | 0.2979586
26.2883 | 18.3665 | 17.26632 | 16.96779 | 1.100183 | 0.2985253
26.2983 | 18.3665 | 17.25389 | 16.95479 | 1.112613 | 0.2990939
26.3083 | 18.3504 | 17.24147 | 16.9418 | 1.108932 | 0.2996644
26.3183 | 18.3316 | 17.22906 | 16.92882 | 1.10254 | 0.300237
26.3283 | 18.3273 | 17.21666 | 16.91585 | 1.110639 | 0.3008115
26.3383 | 18.3237 | 17.20427 | 16.90289 | 1.119426 | 0.3013879
26.3483 | 18.3227 | 17.1919 | 16.88993 | 1.130803 | 0.3019663
26.3583 | 18.3049 | 17.17953 | 16.87698 | 1.125369 | 0.3025468
26.3683 | 18.2936 | 17.16717 | 16.86405 | 1.126425 | 0.3031293
26.3783 | 18.2931 | 17.15483 | 16.85112 | 1.13827 | 0.3037138
26.3883 | 18.2847 | 17.1425 | 16.8382 | 1.142204 | 0.3043003
26.3983 | 18.2618 | 17.13017 | 16.82528 | 1.131628 | 0.3048888
26.4083 | 18.2626 | 17.11786 | 16.81238 | 1.14474 | 0.3054795
26.4183 | 18.2493 | 17.10556 | 16.79949 | 1.143742 | 0.3060722
26.4283 | 18.2385 | 17.09327 | 16.7866 | 1.145233 | 0.3066669
26.4383 | 18.2241 | 17.08099 | 16.77372 | 1.143113 | 0.3072637
26.4483 | 18.221 | 17.06872 | 16.76086 | 1.152282 | 0.3078627
26.4583 | 18.204 | 17.05646 | 16.748 | 1.14754 | 0.3084638
26.4683 | 18.2056 | 17.04421 | 16.73515 | 1.161387 | 0.309067
26.4783 | 18.1896 | 17.03198 | 16.7223 | 1.157623 | 0.3096723
26.4883 | 18.1835 | 17.01975 | 16.70947 | 1.163748 | 0.3102798
26.4983 | 18.1679 | 17.00754 | 16.69665 | 1.160361 | 0.3108895
26.5083 | 18.1518 | 16.99534 | 16.68383 | 1.156464 | 0.3115012
26.5183 | 18.1404 | 16.98314 | 16.67103 | 1.157255 | 0.3121153
26.5283 | 18.1354 | 16.97096 | 16.65823 | 1.164435 | 0.3127314
26.5383 | 18.1314 | 16.9588 | 16.64545 | 1.172604 | 0.3133499
26.5483 | 18.1306 | 16.94664 | 16.63267 | 1.183961 | 0.3139705
26.5583 | 18.1109 | 16.93449 | 16.6199 | 1.176407 | 0.3145934
26.5683 | 18.1055 | 16.92236 | 16.60714 | 1.183142 | 0.3152185
26.5783 | 18.0898 | 16.91024 | 16.59439 | 1.179565 | 0.3158459
26.5883 | 18.0858 | 16.89812 | 16.58165 | 1.187677 | 0.3164755
26.5983 | 18.0706 | 16.88602 | 16.56892 | 1.184577 | 0.3171075
26.6083 | 18.0694 | 16.87393 | 16.55619 | 1.195465 | 0.3177417
26.6183 | 18.0604 | 16.86186 | 16.54348 | 1.198542 | 0.3183783
26.6283 | 18.0555 | 16.84979 | 16.53078 | 1.205708 | 0.3190171
26.6383 | 18.0418 | 16.83774 | 16.51808 | 1.204061 | 0.3196584
26.6483 | 18.0434 | 16.8257 | 16.50539 | 1.217703 | 0.3203019
26.6583 | 18.0239 | 16.81367 | 16.49272 | 1.210234 | 0.320948
26.6683 | 18.0359 | 16.80165 | 16.48005 | 1.234252 | 0.3215962
26.6783 | 18.0145 | 16.78964 | 16.46739 | 1.224859 | 0.322247
26.6883 | 18.0108 | 16.77765 | 16.45475 | 1.233154 | 0.3229001
26.6983 | 18.0067 | 16.76566 | 16.44211 | 1.241037 | 0.3235557
26.7083 | 17.9937 | 16.75369 | 16.42948 | 1.240008 | 0.3242138
26.7183 | 17.9884 | 16.74173 | 16.41686 | 1.246667 | 0.3248742
26.7283 | 17.9952 | 16.72979 | 16.40425 | 1.265414 | 0.3255373
26.7383 | 17.9944 | 16.71785 | 16.39165 | 1.276549 | 0.3262026
26.7482 | 17.97 | 16.70605 | 16.37918 | 1.263952 | 0.3268639
26.7582 | 17.9705 | 16.69414 | 16.3666 | 1.276363 | 0.3275343
26.7682 | 17.9639 | 16.68224 | 16.35403 | 1.281662 | 0.3282072
26.7782 | 17.9525 | 16.67035 | 16.34147 | 1.282148 | 0.3288828
26.7882 | 17.9597 | 16.65848 | 16.32892 | 1.301223 | 0.3295608
26.7982 | 17.9513 | 16.64662 | 16.31637 | 1.304685 | 0.3302415
26.8082 | 17.9435 | 16.63477 | 16.30384 | 1.308734 | 0.3309247
26.8182 | 17.9262 | 16.62293 | 16.29132 | 1.303272 | 0.3316106
26.8282 | 17.9238 | 16.6111 | 16.2788 | 1.312697 | 0.3322991
26.8382 | 17.932 | 16.59929 | 16.2663 | 1.332709 | 0.3329902
26.8482 | 17.9289 | 16.58749 | 16.25381 | 1.341409 | 0.333684
26.8582 | 17.9116 | 16.5757 | 16.24132 | 1.335897 | 0.3343804
26.8682 | 17.9102 | 16.56393 | 16.22885 | 1.346272 | 0.3350796
26.8782 | 17.8815 | 16.55217 | 16.21638 | 1.329334 | 0.3357815
26.8882 | 17.9026 | 16.54042 | 16.20393 | 1.362184 | 0.3364861
26.8982 | 17.8732 | 16.52868 | 16.19149 | 1.344521 | 0.3371934
26.9082 | 17.8599 | 16.51695 | 16.17905 | 1.342946 | 0.3379035
26.9182 | 17.8767 | 16.50524 | 16.16663 | 1.371457 | 0.3386164
26.9282 | 17.8585 | 16.49354 | 16.15421 | 1.364956 | 0.3393321
26.9382 | 17.8574 | 16.48186 | 16.14181 | 1.375542 | 0.3400506
26.9482 | 17.8487 | 16.47018 | 16.12941 | 1.378516 | 0.340772
26.9582 | 17.8278 | 16.45852 | 16.11703 | 1.369276 | 0.3414962
26.9682 | 17.8397 | 16.44688 | 16.10465 | 1.392823 | 0.3422232
26.9782 | 17.8126 | 16.43524 | 16.09229 | 1.377358 | 0.3429532
26.9882 | 17.8206 | 16.42362 | 16.07993 | 1.396979 | 0.343686
26.9982 | 17.805 | 16.41201 | 16.06759 | 1.392987 | 0.3444219
27.0082 | 17.7907 | 16.40042 | 16.05526 | 1.390283 | 0.3451606
27.0182 | 17.7913 | 16.38884 | 16.04293 | 1.402465 | 0.3459023
27.0282 | 17.7918 | 16.37727 | 16.03062 | 1.414534 | 0.346647
27.0382 | 17.7837 | 16.36571 | 16.01832 | 1.417989 | 0.3473947
27.0482 | 17.7785 | 16.35417 | 16.00602 | 1.424332 | 0.3481454
27.0582 | 17.7477 | 16.34264 | 15.99374 | 1.405061 | 0.3488992
27.0682 | 17.752 | 16.33112 | 15.98147 | 1.420876 | 0.3496561
27.0782 | 17.7497 | 16.31962 | 15.96921 | 1.430079 | 0.350416
27.0882 | 17.7284 | 16.30813 | 15.95695 | 1.420268 | 0.3511791
27.0982 | 17.7303 | 16.29666 | 15.94471 | 1.433643 | 0.3519453
27.1082 | 17.7219 | 16.2852 | 15.93248 | 1.436705 | 0.3527146
27.1182 | 17.7246 | 16.27375 | 15.92026 | 1.450853 | 0.3534871
27.1282 | 17.703 | 16.26231 | 15.90805 | 1.440688 | 0.3542628
27.1382 | 17.6857 | 16.25089 | 15.89585 | 1.434809 | 0.3550418
27.1482 | 17.6855 | 16.23948 | 15.88366 | 1.446016 | 0.3558239
27.1582 | 17.6902 | 16.22809 | 15.87148 | 1.46211 | 0.3566094
27.1682 | 17.6833 | 16.21671 | 15.85931 | 1.46659 | 0.3573981
27.1782 | 17.6663 | 16.20534 | 15.84715 | 1.460956 | 0.3581901
27.1882 | 17.6745 | 16.19399 | 15.83501 | 1.480508 | 0.3589855
27.1982 | 17.6542 | 16.18265 | 15.82287 | 1.471546 | 0.3597842
27.2082 | 17.6487 | 16.17133 | 15.81074 | 1.477371 | 0.3605863
27.2182 | 17.6458 | 16.16002 | 15.79863 | 1.485781 | 0.3613918
27.2282 | 17.6329 | 16.14872 | 15.78652 | 1.484177 | 0.3622008
27.2382 | 17.6382 | 16.13744 | 15.77443 | 1.50076 | 0.3630132
27.2482 | 17.6252 | 16.12617 | 15.76234 | 1.499028 | 0.3638291
27.2582 | 17.6253 | 16.11492 | 15.75027 | 1.510382 | 0.3646484
27.2682 | 17.6239 | 16.10368 | 15.73821 | 1.520221 | 0.3654714
27.2782 | 17.6082 | 16.09245 | 15.72616 | 1.515747 | 0.3662978
27.2882 | 17.6164 | 16.08124 | 15.71411 | 1.535158 | 0.3671279
27.2982 | 17.5913 | 16.07005 | 15.70208 | 1.521255 | 0.3679615
27.3082 | 17.5996 | 16.05886 | 15.69006 | 1.540737 | 0.3687988
27.3182 | 17.6097 | 16.04769 | 15.67805 | 1.562005 | 0.3696398
27.3282 | 17.5733 | 16.03654 | 15.66606 | 1.536759 | 0.3704844
27.3382 | 17.5855 | 16.0254 | 15.65407 | 1.560098 | 0.3713328
27.3482 | 17.5812 | 16.01428 | 15.64209 | 1.566922 | 0.3721849
27.3582 | 17.5747 | 16.00317 | 15.63013 | 1.571532 | 0.3730408
27.3682 | 17.5602 | 15.99207 | 15.61817 | 1.568127 | 0.3739005
27.3782 | 17.5703 | 15.98099 | 15.60623 | 1.589307 | 0.374764
27.3882 | 17.5544 | 15.96993 | 15.5943 | 1.584473 | 0.3756314
27.3982 | 17.5585 | 15.95888 | 15.58237 | 1.599623 | 0.3765027
27.4082 | 17.5463 | 15.94784 | 15.57046 | 1.598459 | 0.3773779
27.4182 | 17.5314 | 15.93682 | 15.55856 | 1.59458 | 0.378257
27.4282 | 17.531 | 15.92581 | 15.54667 | 1.605186 | 0.3791401
27.4382 | 17.5235 | 15.91482 | 15.5348 | 1.608677 | 0.3800272
27.4482 | 17.5115 | 15.90385 | 15.52293 | 1.607653 | 0.3809184
27.4582 | 17.4968 | 15.89289 | 15.51107 | 1.603914 | 0.3818137
27.4682 | 17.4936 | 15.88194 | 15.49923 | 1.611659 | 0.3827131
27.4782 | 17.4971 | 15.87101 | 15.48739 | 1.62609 | 0.3836166
27.4882 | 17.4843 | 15.8601 | 15.47557 | 1.624205 | 0.3845242
27.4982 | 17.4684 | 15.8492 | 15.46376 | 1.619205 | 0.3854362
27.5082 | 17.4616 | 15.83831 | 15.45196 | 1.623289 | 0.3863522
27.5182 | 17.4638 | 15.82744 | 15.44017 | 1.636358 | 0.3872726
27.5282 | 17.4555 | 15.81659 | 15.42839 | 1.638912 | 0.3881974
27.5382 | 17.4478 | 15.80575 | 15.41662 | 1.64205 | 0.3891264
27.5482 | 17.4337 | 15.79493 | 15.40487 | 1.638772 | 0.3900599
27.5582 | 17.4253 | 15.78412 | 15.39312 | 1.641179 | 0.3909978
27.5682 | 17.4191 | 15.77333 | 15.38139 | 1.64577 | 0.3919401
27.5782 | 17.4155 | 15.76255 | 15.36967 | 1.652945 | 0.3928869
27.5882 | 17.4196 | 15.7518 | 15.35796 | 1.667805 | 0.3938382
27.5982 | 17.4051 | 15.74105 | 15.34626 | 1.664049 | 0.3947941
27.6082 | 17.3875 | 15.73032 | 15.33457 | 1.657176 | 0.3957547
27.6182 | 17.3919 | 15.71961 | 15.32289 | 1.672288 | 0.3967198
27.6282 | 17.381 | 15.70892 | 15.31123 | 1.672084 | 0.3976896
27.6382 | 17.3892 | 15.69824 | 15.29957 | 1.690964 | 0.3986642
27.6482 | 17.3781 | 15.68757 | 15.28793 | 1.690527 | 0.3996435
27.6582 | 17.3654 | 15.67693 | 15.2763 | 1.688475 | 0.4006277
27.6682 | 17.3667 | 15.66629 | 15.26468 | 1.700406 | 0.4016167
27.6782 | 17.3647 | 15.65568 | 15.25307 | 1.709021 | 0.4026106
27.6882 | 17.3504 | 15.64508 | 15.24147 | 1.705319 | 0.4036094
27.6982 | 17.335 | 15.6345 | 15.22989 | 1.700501 | 0.4046132
27.7082 | 17.3338 | 15.62393 | 15.21831 | 1.709867 | 0.405622
27.7182 | 17.3214 | 15.61338 | 15.20675 | 1.708016 | 0.4066359
27.7281 | 17.333 | 15.60296 | 15.19531 | 1.730043 | 0.4076447
27.7381 | 17.3068 | 15.59244 | 15.18377 | 1.714359 | 0.4086689
27.7481 | 17.3078 | 15.58194 | 15.17224 | 1.725858 | 0.4096982
27.7581 | 17.3001 | 15.57146 | 15.16073 | 1.72864 | 0.4107327
27.7681 | 17.2781 | 15.56099 | 15.14922 | 1.717105 | 0.4117726
27.7781 | 17.2828 | 15.55055 | 15.13773 | 1.732254 | 0.4128178
27.7881 | 17.2612 | 15.54011 | 15.12625 | 1.721086 | 0.4138684
27.7981 | 17.2687 | 15.5297 | 15.11478 | 1.739 | 0.4149244
27.8081 | 17.2652 | 15.5193 | 15.10332 | 1.745897 | 0.415986
27.8181 | 17.2649 | 15.50892 | 15.09187 | 1.755977 | 0.4170531
27.8281 | 17.2278 | 15.49856 | 15.08043 | 1.72924 | 0.4181258
27.8381 | 17.2207 | 15.48821 | 15.06901 | 1.732486 | 0.4192042
27.8481 | 17.2213 | 15.47789 | 15.0576 | 1.743414 | 0.4202881
27.8581 | 17.2085 | 15.46758 | 15.0462 | 1.740925 | 0.4213781
27.8681 | 17.204 | 15.45728 | 15.03481 | 1.746718 | 0.4224736
27.8781 | 17.1933 | 15.44701 | 15.02343 | 1.746293 | 0.4235752
27.8881 | 17.1749 | 15.43675 | 15.01207 | 1.738151 | 0.4246826
27.8981 | 17.1762 | 15.42651 | 15.00071 | 1.749691 | 0.4257962
27.9081 | 17.1563 | 15.41629 | 14.98937 | 1.740014 | 0.4269155
27.9181 | 17.1696 | 15.40608 | 14.97804 | 1.763518 | 0.4280413
27.9281 | 17.1482 | 15.3959 | 14.96672 | 1.752304 | 0.4291731
27.9381 | 17.1366 | 15.38573 | 14.95542 | 1.750872 | 0.4303111
27.9481 | 17.1347 | 15.37558 | 14.94412 | 1.759123 | 0.4314555
27.9581 | 17.1205 | 15.36545 | 14.93284 | 1.755055 | 0.4326061
27.9681 | 17.1302 | 15.35533 | 14.92157 | 1.774868 | 0.4337632
27.9781 | 17.1141 | 15.34524 | 14.91031 | 1.768863 | 0.4349268
27.9881 | 17.1077 | 15.33516 | 14.89906 | 1.77254 | 0.436097
27.9981 | 17.1087 | 15.3251 | 14.88783 | 1.783599 | 0.4372738
28.0081 | 17.0917 | 15.31506 | 14.8766 | 1.776638 | 0.4384572
28.0181 | 17.084 | 15.30504 | 14.86539 | 1.778959 | 0.4396475
28.0281 | 17.0854 | 15.29504 | 14.85419 | 1.790361 | 0.4408446
28.0381 | 17.0788 | 15.28506 | 14.84301 | 1.793745 | 0.4420486
28.0481 | 17.0849 | 15.27509 | 14.83183 | 1.809809 | 0.4432596
28.0581 | 17.0826 | 15.26515 | 14.82067 | 1.817454 | 0.4444776
28.0681 | 17.0604 | 15.25522 | 14.80952 | 1.80518 | 0.4457028
28.0781 | 17.0693 | 15.24531 | 14.79838 | 1.823987 | 0.4469351
28.0881 | 17.0577 | 15.23543 | 14.78725 | 1.822275 | 0.4481748
28.0981 | 17.066 | 15.22556 | 14.77614 | 1.840443 | 0.4494218
28.1081 | 17.0554 | 15.21571 | 14.76503 | 1.839691 | 0.4506764
28.1181 | 17.0428 | 15.20588 | 14.75394 | 1.83692 | 0.4519383
28.1281 | 17.0419 | 15.19607 | 14.74286 | 1.84583 | 0.453208
28.1381 | 17.0489 | 15.18628 | 14.7318 | 1.862619 | 0.4544853
28.1481 | 17.0403 | 15.17651 | 14.72074 | 1.863789 | 0.4557706
28.1581 | 17.0244 | 15.16676 | 14.7097 | 1.857638 | 0.4570635
28.1681 | 17.0391 | 15.15703 | 14.69867 | 1.882068 | 0.4583647
28.1781 | 17.0167 | 15.14732 | 14.68765 | 1.869377 | 0.4596737
28.1881 | 17.0159 | 15.13763 | 14.67664 | 1.878266 | 0.460991
28.1981 | 17.0095 | 15.12797 | 14.66565 | 1.881534 | 0.4623165
28.2081 | 17.0018 | 15.11832 | 14.65467 | 1.883482 | 0.4636503
28.2181 | 16.9978 | 15.10869 | 14.6437 | 1.889109 | 0.4649926
28.2281 | 16.9864 | 15.09908 | 14.63274 | 1.887316 | 0.4663435
28.2381 | 16.984 | 15.0895 | 14.6218 | 1.894501 | 0.4677031
28.2481 | 16.966 | 15.07993 | 14.61086 | 1.886066 | 0.4690712
28.2581 | 16.9658 | 15.07039 | 14.59994 | 1.895409 | 0.4704484
28.2681 | 16.9558 | 15.06087 | 14.58903 | 1.894931 | 0.4718345
28.2781 | 16.9409 | 15.05137 | 14.57814 | 1.889532 | 0.4732298
28.2881 | 16.93 | 15.04189 | 14.56725 | 1.888111 | 0.4746341
28.2981 | 16.9309 | 15.03243 | 14.55638 | 1.898469 | 0.4760479
28.3081 | 16.9219 | 15.023 | 14.54552 | 1.898905 | 0.477471
28.3181 | 16.907 | 15.01358 | 14.53468 | 1.893419 | 0.4789038
28.3281 | 16.8963 | 15.00419 | 14.52384 | 1.892111 | 0.4803461
28.3381 | 16.8867 | 14.99482 | 14.51302 | 1.891881 | 0.4817983
28.3481 | 16.8855 | 14.98547 | 14.50221 | 1.900028 | 0.4832602
28.3581 | 16.8767 | 14.97615 | 14.49141 | 1.900553 | 0.4847326
28.3681 | 16.8509 | 14.96684 | 14.48063 | 1.884056 | 0.4862147
28.3781 | 16.8545 | 14.95756 | 14.46986 | 1.896936 | 0.4877075
28.3881 | 16.8465 | 14.94831 | 14.4591 | 1.898193 | 0.4892105
28.3981 | 16.8343 | 14.93907 | 14.44835 | 1.895227 | 0.4907244
28.4081 | 16.8208 | 14.92986 | 14.43761 | 1.890938 | 0.4922487
28.4181 | 16.809 | 14.92068 | 14.42689 | 1.888325 | 0.4937841
28.4281 | 16.7931 | 14.91151 | 14.41618 | 1.881589 | 0.4953305
28.4381 | 16.8072 | 14.90237 | 14.40548 | 1.904829 | 0.496888
28.4481 | 16.8 | 14.89325 | 14.3948 | 1.906745 | 0.498457
28.4581 | 16.7805 | 14.88416 | 14.38412 | 1.896338 | 0.5000373
28.4681 | 16.7852 | 14.87509 | 14.37346 | 1.910106 | 0.5016294
28.4781 | 16.7525 | 14.86605 | 14.36282 | 1.88645 | 0.5032333
28.4881 | 16.7687 | 14.85703 | 14.35218 | 1.911669 | 0.5048492
28.4981 | 16.7572 | 14.84804 | 14.34156 | 1.909164 | 0.5064773
28.5081 | 16.738 | 14.83907 | 14.33095 | 1.898934 | 0.5081176
28.5181 | 16.7305 | 14.83012 | 14.32035 | 1.900379 | 0.5097705
28.5281 | 16.7297 | 14.8212 | 14.30977 | 1.908498 | 0.5114363
28.5381 | 16.7193 | 14.81231 | 14.29919 | 1.906992 | 0.5131147
28.5481 | 16.713 | 14.80344 | 14.28863 | 1.90956 | 0.5148064
28.5581 | 16.7143 | 14.7946 | 14.27809 | 1.919703 | 0.5165112
28.5681 | 16.6928 | 14.78578 | 14.26755 | 1.907019 | 0.5182297
28.5781 | 16.7026 | 14.77699 | 14.25703 | 1.925609 | 0.5199617
28.5881 | 16.6806 | 14.76823 | 14.24652 | 1.912373 | 0.5217077
28.5981 | 16.6739 | 14.75949 | 14.23602 | 1.91441 | 0.5234676
28.6081 | 16.6753 | 14.75078 | 14.22554 | 1.924519 | 0.5252423
28.6181 | 16.6576 | 14.7421 | 14.21507 | 1.915502 | 0.5270311
28.6281 | 16.6559 | 14.73344 | 14.20461 | 1.922457 | 0.528835
28.6381 | 16.6428 | 14.72482 | 14.19416 | 1.917984 | 0.5306537
28.6481 | 16.6341 | 14.71622 | 14.18373 | 1.917883 | 0.532488
28.6581 | 16.6261 | 14.70765 | 14.17331 | 1.918455 | 0.5343374
28.6681 | 16.6187 | 14.6991 | 14.1629 | 1.919597 | 0.5362029
28.6781 | 16.6044 | 14.69059 | 14.1525 | 1.913811 | 0.5380843
28.6881 | 16.6099 | 14.6821 | 14.14212 | 1.927796 | 0.539982
28.698 | 16.5977 | 14.67373 | 14.13186 | 1.923967 | 0.5418769
28.708 | 16.5893 | 14.66531 | 14.1215 | 1.923993 | 0.5438078
28.718 | 16.5619 | 14.65691 | 14.11115 | 1.90499 | 0.5457559
28.728 | 16.567 | 14.64854 | 14.10082 | 1.918456 | 0.5477214
28.738 | 16.5648 | 14.64021 | 14.0905 | 1.924592 | 0.5497046
28.748 | 16.5412 | 14.6319 | 14.0802 | 1.909297 | 0.5517058
28.758 | 16.5523 | 14.62363 | 14.0699 | 1.92867 | 0.5537254
28.768 | 16.5398 | 14.61539 | 14.05962 | 1.924413 | 0.5557637
28.778 | 16.519 | 14.60718 | 14.04936 | 1.911823 | 0.557821
28.788 | 16.5329 | 14.599 | 14.0391 | 1.933901 | 0.5598976
28.798 | 16.5054 | 14.59085 | 14.02886 | 1.914547 | 0.5619939
28.808 | 16.4991 | 14.58274 | 14.01863 | 1.91636 | 0.5641102
28.818 | 16.51 | 14.57466 | 14.00841 | 1.93534 | 0.5662469
28.828 | 16.4776 | 14.56661 | 13.99821 | 1.910986 | 0.5684045
28.838 | 16.4953 | 14.5586 | 13.98802 | 1.936697 | 0.5705833
28.848 | 16.4707 | 14.55063 | 13.97784 | 1.920075 | 0.5727835
28.858 | 16.4663 | 14.54268 | 13.96768 | 1.923618 | 0.5750059
28.868 | 16.4568 | 14.53478 | 13.95752 | 1.922025 | 0.5772506
28.878 | 16.4482 | 14.5269 | 13.94739 | 1.921296 | 0.5795182
28.888 | 16.449 | 14.51907 | 13.93726 | 1.929932 | 0.581809
28.898 | 16.4459 | 14.51127 | 13.92715 | 1.93463 | 0.5841236
28.908 | 16.431 | 14.50351 | 13.91705 | 1.927492 | 0.5864624
28.918 | 16.4244 | 14.49578 | 13.90696 | 1.928616 | 0.5888259
28.928 | 16.4132 | 14.4881 | 13.89688 | 1.925102 | 0.5912146
28.938 | 16.4046 | 14.48045 | 13.88682 | 1.924149 | 0.5936289
28.948 | 16.3991 | 14.47284 | 13.87677 | 1.926257 | 0.5960695
28.958 | 16.4048 | 14.46527 | 13.86674 | 1.939525 | 0.5985369
28.968 | 16.3901 | 14.45775 | 13.85672 | 1.932353 | 0.6010316
28.978 | 16.3779 | 14.45026 | 13.84671 | 1.92764 | 0.6035541
28.988 | 16.3699 | 14.44281 | 13.83671 | 1.927086 | 0.6061051
28.998 | 16.3778 | 14.43541 | 13.82673 | 1.94239 | 0.6086853
29.008 | 16.367 | 14.42805 | 13.81675 | 1.938951 | 0.6112952
29.018 | 16.3427 | 14.42073 | 13.8068 | 1.921968 | 0.6139354
29.028 | 16.3486 | 14.41346 | 13.79685 | 1.935142 | 0.6166066
29.038 | 16.3338 | 14.40623 | 13.78692 | 1.92757 | 0.6193095
29.048 | 16.3289 | 14.39905 | 13.777 | 1.929854 | 0.6220448
29.058 | 16.3235 | 14.39191 | 13.7671 | 1.931591 | 0.6248132
29.068 | 16.3214 | 14.38482 | 13.7572 | 1.936581 | 0.6276155
29.078 | 16.3126 | 14.37778 | 13.74732 | 1.934824 | 0.6304524
29.088 | 16.3034 | 14.37078 | 13.73746 | 1.932618 | 0.6333248
29.098 | 16.2908 | 14.36384 | 13.7276 | 1.926963 | 0.6362334
29.108 | 16.2971 | 14.35694 | 13.71776 | 1.940157 | 0.6391792
29.118 | 16.2832 | 14.3501 | 13.70794 | 1.933101 | 0.6421629
29.128 | 16.2874 | 14.34331 | 13.69812 | 1.944092 | 0.6451855
29.138 | 16.2714 | 14.33657 | 13.68832 | 1.934831 | 0.6482479
29.148 | 16.2571 | 14.32988 | 13.67853 | 1.927216 | 0.6513511
29.158 | 16.2534 | 14.32325 | 13.66876 | 1.930146 | 0.6544961
29.168 | 16.2505 | 14.31668 | 13.659 | 1.93382 | 0.6576839
29.178 | 16.2394 | 14.31016 | 13.64925 | 1.929237 | 0.6609155
29.188 | 16.2314 | 14.3037 | 13.63951 | 1.927696 | 0.6641921
29.198 | 16.2258 | 14.2973 | 13.62979 | 1.928496 | 0.6675147
29.208 | 16.2111 | 14.29096 | 13.62008 | 1.920135 | 0.6708847
29.218 | 16.211 | 14.28469 | 13.61038 | 1.926313 | 0.6743032
29.228 | 16.2016 | 14.27847 | 13.6007 | 1.923128 | 0.6777713
29.238 | 16.1993 | 14.27232 | 13.59103 | 1.926978 | 0.6812905
29.248 | 16.1814 | 14.26624 | 13.58137 | 1.915163 | 0.6848621
29.258 | 16.1791 | 14.26022 | 13.57173 | 1.918882 | 0.6884875
29.268 | 16.1683 | 14.25427 | 13.5621 | 1.914031 | 0.6921681
29.278 | 16.1466 | 14.24839 | 13.55248 | 1.898211 | 0.6959054
29.288 | 16.1485 | 14.24258 | 13.54288 | 1.90592 | 0.6997011
29.298 | 16.1429 | 14.23684 | 13.53329 | 1.906055 | 0.7035566
29.308 | 16.1409 | 14.23118 | 13.52371 | 1.909716 | 0.7074736
29.318 | 16.1339 | 14.2256 | 13.51415 | 1.9083 | 0.7114539
29.328 | 16.121 | 14.22009 | 13.50459 | 1.900906 | 0.7154993
29.338 | 16.1061 | 14.21467 | 13.49506 | 1.891432 | 0.7196117
29.348 | 16.11 | 14.20932 | 13.48553 | 1.900675 | 0.7237928
29.358 | 16.096 | 14.20406 | 13.47602 | 1.891935 | 0.7280449
29.368 | 16.0973 | 14.19889 | 13.46652 | 1.898409 | 0.7323698
29.378 | 16.0878 | 14.19381 | 13.45704 | 1.893994 | 0.73677
29.388 | 16.0734 | 14.18881 | 13.44756 | 1.884588 | 0.7412474
29.398 | 16.0728 | 14.18391 | 13.43811 | 1.88889 | 0.7458045
29.408 | 16.0686 | 14.1791 | 13.42866 | 1.889496 | 0.7504437
29.418 | 16.0651 | 14.1744 | 13.41923 | 1.890705 | 0.7551676
29.428 | 16.0604 | 14.16979 | 13.40981 | 1.890612 | 0.7599787
29.438 | 16.0396 | 14.16528 | 13.4004 | 1.874317 | 0.7648797
29.448 | 16.0442 | 14.16088 | 13.39101 | 1.883316 | 0.7698736
29.458 | 16.0406 | 14.15659 | 13.38163 | 1.884006 | 0.7749631
29.468 | 16.0409 | 14.15242 | 13.37227 | 1.888483 | 0.7801516
29.478 | 16.0291 | 14.14835 | 13.36291 | 1.880745 | 0.785442
29.488 | 16.0239 | 14.14441 | 13.35357 | 1.879489 | 0.7908377
29.498 | 16.0094 | 14.14059 | 13.34425 | 1.868811 | 0.7963423
29.508 | 16.0268 | 14.13689 | 13.33493 | 1.889907 | 0.8019593
29.518 | 16.0235 | 14.13333 | 13.32563 | 1.890173 | 0.8076923
29.528 | 16.0005 | 14.12989 | 13.31635 | 1.870606 | 0.8135455
29.538 | 16.002 | 14.1266 | 13.30708 | 1.875402 | 0.819523
29.548 | 15.9981 | 14.12344 | 13.29782 | 1.874656 | 0.8256285
29.558 | 15.989 | 14.12044 | 13.28857 | 1.868564 | 0.8318669
29.568 | 15.9803 | 14.11758 | 13.27934 | 1.862722 | 0.8382428
29.578 | 15.9806 | 14.11488 | 13.27012 | 1.865723 | 0.8447609
29.588 | 15.9725 | 14.11234 | 13.26091 | 1.860164 | 0.8514262
29.598 | 15.9673 | 14.10996 | 13.25172 | 1.85734 | 0.858244
29.608 | 15.9571 | 14.10776 | 13.24254 | 1.849344 | 0.8652196
29.618 | 15.9441 | 14.10573 | 13.23337 | 1.838371 | 0.8723589
29.628 | 15.9456 | 14.10388 | 13.22422 | 1.841716 | 0.8796677
29.638 | 15.9481 | 14.10223 | 13.21508 | 1.845871 | 0.8871521
29.648 | 15.9378 | 14.10077 | 13.20595 | 1.837031 | 0.8948186
29.658 | 15.9252 | 14.09951 | 13.19684 | 1.825689 | 0.9026739
29.6679 | 15.9186 | 14.09847 | 13.18783 | 1.820128 | 0.9106438
29.6779 | 15.907 | 14.09764 | 13.17874 | 1.809363 | 0.9188959
29.6879 | 15.903 | 14.09703 | 13.16967 | 1.805973 | 0.9273587
29.6979 | 15.8999 | 14.09665 | 13.16061 | 1.803252 | 0.9360401
29.7079 | 15.8891 | 14.09651 | 13.15156 | 1.792591 | 0.9449483
29.7179 | 15.8784 | 14.09662 | 13.14253 | 1.78178 | 0.9540917
29.7279 | 15.8725 | 14.09699 | 13.13351 | 1.775512 | 0.9634796
29.7379 | 15.866 | 14.09762 | 13.1245 | 1.768378 | 0.9731211
29.7479 | 15.8701 | 14.09853 | 13.11551 | 1.771566 | 0.9830261
29.7579 | 15.8497 | 14.09973 | 13.10653 | 1.749967 | 0.9932045
29.7679 | 15.8552 | 14.10123 | 13.09756 | 1.753971 | 1.003667
29.7779 | 15.8468 | 14.10303 | 13.08861 | 1.743767 | 1.014424
29.7879 | 15.8309 | 14.10516 | 13.07967 | 1.725743 | 1.025488
29.7979 | 15.8367 | 14.10761 | 13.07074 | 1.729088 | 1.03687
29.8079 | 15.8289 | 14.11041 | 13.06183 | 1.718488 | 1.048582
29.8179 | 15.8175 | 14.11357 | 13.05293 | 1.703932 | 1.060638
29.8279 | 15.8166 | 14.11709 | 13.04404 | 1.699507 | 1.073049
29.8379 | 15.8042 | 14.121 | 13.03517 | 1.683198 | 1.085831
29.8479 | 15.8013 | 14.12531 | 13.02631 | 1.675991 | 1.098997
29.8579 | 15.8096 | 14.13003 | 13.01747 | 1.679573 | 1.112562
29.8679 | 15.7838 | 14.13517 | 13.00863 | 1.648627 | 1.126541
29.8779 | 15.7919 | 14.14076 | 12.99981 | 1.651138 | 1.140949
29.8879 | 15.7798 | 14.14681 | 12.99101 | 1.632989 | 1.155804
29.8979 | 15.7691 | 14.15333 | 12.98221 | 1.615766 | 1.17112
29.9079 | 15.7765 | 14.16035 | 12.97344 | 1.61615 | 1.186915
29.9179 | 15.7556 | 14.16788 | 12.96467 | 1.587723 | 1.203207
29.9279 | 15.7502 | 14.17593 | 12.95592 | 1.57427 | 1.220013
29.9379 | 15.7456 | 14.18453 | 12.94718 | 1.56107 | 1.237352
29.9479 | 15.7379 | 14.19369 | 12.93845 | 1.544207 | 1.255241
29.9579 | 15.7306 | 14.20344 | 12.92974 | 1.52716 | 1.273699
29.9679 | 15.7257 | 14.21379 | 12.92104 | 1.511913 | 1.292746
29.9779 | 15.7226 | 14.22475 | 12.91236 | 1.497845 | 1.312399
29.9879 | 15.7153 | 14.23636 | 12.90368 | 1.478939 | 1.332677
29.9979 | 15.7034 | 14.24863 | 12.89503 | 1.454775 | 1.3536
30.0079 | 15.7031 | 14.26156 | 12.88638 | 1.441535 | 1.375184
30.0179 | 15.7005 | 14.2752 | 12.87775 | 1.425303 | 1.397449
30.0279 | 15.6799 | 14.28954 | 12.86913 | 1.39036 | 1.42041
30.0379 | 15.6822 | 14.30461 | 12.86053 | 1.377592 | 1.444083
30.0479 | 15.6815 | 14.32042 | 12.85193 | 1.361083 | 1.468484
30.0579 | 15.6771 | 14.33698 | 12.84336 | 1.340119 | 1.493625
30.0679 | 15.6729 | 14.35431 | 12.83479 | 1.318591 | 1.519518
30.0779 | 15.6707 | 14.37241 | 12.82624 | 1.298288 | 1.546172
30.0879 | 15.6573 | 14.3913 | 12.8177 | 1.266005 | 1.573594
30.0979 | 15.6473 | 14.41096 | 12.80918 | 1.236337 | 1.601786
30.1079 | 15.649 | 14.43141 | 12.80067 | 1.217586 | 1.630748
30.1179 | 15.6457 | 14.45265 | 12.79217 | 1.193055 | 1.660477
30.1279 | 15.6371 | 14.47465 | 12.78368 | 1.162455 | 1.690961
30.1379 | 15.63 | 14.4974 | 12.77521 | 1.132599 | 1.722188
30.1479 | 15.6433 | 14.52089 | 12.76676 | 1.122409 | 1.754135
30.1579 | 15.6251 | 14.54509 | 12.75831 | 1.080014 | 1.786774
30.1679 | 15.606 | 14.56995 | 12.74988 | 1.036048 | 1.820071
30.1779 | 15.6096 | 14.59544 | 12.74146 | 1.014155 | 1.853981
30.1879 | 15.6092 | 14.62151 | 12.73306 | 0.9876888 | 1.888451
30.1979 | 15.5938 | 14.64809 | 12.72467 | 0.9457116 | 1.923419
30.2079 | 15.5867 | 14.6751 | 12.71629 | 0.9115971 | 1.95881
30.2179 | 15.5839 | 14.70247 | 12.70793 | 0.8814301 | 1.994541
30.2279 | 15.5783 | 14.73009 | 12.69958 | 0.8482065 | 2.030515
30.2379 | 15.5727 | 14.75787 | 12.69124 | 0.8148344 | 2.066623
30.2479 | 15.5559 | 14.78567 | 12.68292 | 0.7702344 | 2.102747
30.2579 | 15.5538 | 14.81336 | 12.67461 | 0.7404391 | 2.138752
30.2679 | 15.5404 | 14.84081 | 12.66631 | 0.6995925 | 2.174495
30.2779 | 15.5351 | 14.86785 | 12.65803 | 0.6672507 | 2.20982
30.2879 | 15.5334 | 14.89432 | 12.64976 | 0.6390792 | 2.244561
30.2979 | 15.5141 | 14.92005 | 12.6415 | 0.5940539 | 2.278543
30.3079 | 15.5121 | 14.94484 | 12.63326 | 0.5672575 | 2.311582
30.3179 | 15.4985 | 14.96852 | 12.62503 | 0.5299789 | 2.343491
30.3279 | 15.4955 | 14.99089 | 12.61681 | 0.5046095 | 2.374076
30.3379 | 15.4825 | 15.01176 | 12.60861 | 0.470743 | 2.403145
30.3479 | 15.4767 | 15.03093 | 12.60042 | 0.4457705 | 2.430507
30.3579 | 15.4751 | 15.04822 | 12.59225 | 0.4268785 | 2.455975
30.3679 | 15.4642 | 15.06346 | 12.58408 | 0.4007441 | 2.479372
30.3779 | 15.444 | 15.07646 | 12.57593 | 0.3675356 | 2.50053
30.3879 | 15.4594 | 15.0871 | 12.5678 | 0.3723042 | 2.519297
30.3979 | 15.4464 | 15.09521 | 12.55968 | 0.3511863 | 2.535537
30.4079 | 15.438 | 15.1007 | 12.55157 | 0.337297 | 2.549135
30.4179 | 15.4355 | 15.10347 | 12.54347 | 0.332029 | 2.559999
30.4279 | 15.4218 | 15.10345 | 12.53539 | 0.3183514 | 2.568058
30.4379 | 15.4198 | 15.10059 | 12.52732 | 0.3192074 | 2.573271
30.4479 | 15.4337 | 15.09489 | 12.51927 | 0.3388138 | 2.57562
30.4579 | 15.3955 | 15.08634 | 12.51122 | 0.3091601 | 2.575116
30.4679 | 15.4127 | 15.07499 | 12.5032 | 0.337711 | 2.571794
30.4779 | 15.4037 | 15.0609 | 12.49518 | 0.3428039 | 2.565716
30.4879 | 15.3872 | 15.04415 | 12.48718 | 0.3430533 | 2.556968
30.4979 | 15.3893 | 15.02485 | 12.47919 | 0.364451 | 2.545659
30.5079 | 15.3749 | 15.00313 | 12.47121 | 0.3717688 | 2.531917
30.5179 | 15.3861 | 14.97914 | 12.46325 | 0.4069617 | 2.515885
30.5279 | 15.3634 | 14.95303 | 12.4553 | 0.4103696 | 2.497726
30.5379 | 15.3682 | 14.92498 | 12.44737 | 0.4432205 | 2.47761
30.5479 | 15.3595 | 14.89517 | 12.43945 | 0.4643347 | 2.455717
30.5579 | 15.3531 | 14.86377 | 12.43154 | 0.4893264 | 2.432234
30.5679 | 15.334 | 14.83099 | 12.42364 | 0.5030066 | 2.407349
30.5779 | 15.3528 | 14.79701 | 12.41576 | 0.5557868 | 2.38125
30.5879 | 15.3308 | 14.76202 | 12.40789 | 0.5687806 | 2.354124
30.5979 | 15.3252 | 14.72619 | 12.40004 | 0.5990062 | 2.326154
30.6079 | 15.3296 | 14.68971 | 12.3922 | 0.6398886 | 2.297513
30.6179 | 15.3129 | 14.65274 | 12.38437 | 0.66016 | 2.268369
30.6279 | 15.3144 | 14.61544 | 12.37656 | 0.6989628 | 2.238882
30.6378 | 15.2955 | 14.57833 | 12.36883 | 0.7171736 | 2.209494
30.6478 | 15.2991 | 14.54079 | 12.36104 | 0.7583072 | 2.179749
30.6578 | 15.2933 | 14.50334 | 12.35327 | 0.7899639 | 2.150067
30.6678 | 15.2908 | 14.46607 | 12.34551 | 0.8247301 | 2.120562
30.6778 | 15.2848 | 14.4291 | 12.33776 | 0.8557035 | 2.091337
30.6878 | 15.2882 | 14.39251 | 12.33002 | 0.8956933 | 2.062482
30.6978 | 15.2742 | 14.35638 | 12.3223 | 0.91782 | 2.034077
30.7078 | 15.2693 | 14.32079 | 12.31459 | 0.9485142 | 2.006191
30.7178 | 15.2638 | 14.28578 | 12.3069 | 0.9780166 | 1.978884
30.7278 | 15.283 | 14.25142 | 12.29922 | 1.031578 | 1.952205
30.7378 | 15.2559 | 14.21774 | 12.29155 | 1.038155 | 1.926195
30.7478 | 15.2643 | 14.18478 | 12.28389 | 1.079516 | 1.90089
30.7578 | 15.2631 | 14.15257 | 12.27625 | 1.110534 | 1.876313
30.7678 | 15.2566 | 14.12111 | 12.26862 | 1.135489 | 1.852486
30.7778 | 15.2565 | 14.09043 | 12.26101 | 1.166068 | 1.829423
30.7878 | 15.2467 | 14.06054 | 12.25341 | 1.186162 | 1.807131
30.7978 | 15.2452 | 14.03143 | 12.24582 | 1.213766 | 1.785615
30.8078 | 15.2455 | 14.00312 | 12.23824 | 1.242381 | 1.764875
30.8178 | 15.2403 | 13.97559 | 12.23068 | 1.26471 | 1.744908
30.8278 | 15.2349 | 13.94884 | 12.22313 | 1.286059 | 1.725708
30.8378 | 15.241 | 13.92286 | 12.2156 | 1.318138 | 1.707265
30.8478 | 15.2283 | 13.89764 | 12.20808 | 1.330656 | 1.689568
30.8578 | 15.2178 | 13.87317 | 12.20057 | 1.344628 | 1.672605
30.8678 | 15.2333 | 13.84943 | 12.19307 | 1.383867 | 1.656362
30.8778 | 15.2026 | 13.82641 | 12.18559 | 1.376189 | 1.640822
30.8878 | 15.2186 | 13.80409 | 12.17812 | 1.41451 | 1.62597
30.8978 | 15.2094 | 13.78245 | 12.17066 | 1.426947 | 1.611789
30.9078 | 15.1952 | 13.76148 | 12.16322 | 1.433718 | 1.598261
30.9178 | 15.2004 | 13.74116 | 12.15579 | 1.45924 | 1.585368
30.9278 | 15.1913 | 13.72147 | 12.14838 | 1.469832 | 1.573092
30.9378 | 15.1941 | 13.70239 | 12.14097 | 1.491712 | 1.561415
30.9478 | 15.1804 | 13.6839 | 12.13358 | 1.496497 | 1.550319
30.9578 | 15.1728 | 13.66599 | 12.12621 | 1.506806 | 1.539786
30.9678 | 15.1789 | 13.64864 | 12.11884 | 1.530257 | 1.529799
30.9778 | 15.1409 | 13.63183 | 12.11149 | 1.509066 | 1.52034
30.9878 | 15.1584 | 13.61555 | 12.10416 | 1.542851 | 1.511392
30.9978 | 15.1595 | 13.59977 | 12.09683 | 1.559727 | 1.502939
31.0078 | 15.1481 | 13.58449 | 12.08952 | 1.563613 | 1.494964
31.0178 | 15.1438 | 13.56968 | 12.08223 | 1.574122 | 1.487451
31.0278 | 15.1328 | 13.55533 | 12.07494 | 1.577472 | 1.480386
31.0378 | 15.1247 | 13.54142 | 12.06767 | 1.583276 | 1.473752
31.0478 | 15.1275 | 13.52795 | 12.06041 | 1.59955 | 1.467536
31.0578 | 15.1252 | 13.51489 | 12.05317 | 1.610306 | 1.461724
31.0678 | 15.1197 | 13.50224 | 12.04594 | 1.61746 | 1.456302
31.0778 | 15.1245 | 13.48998 | 12.03872 | 1.634522 | 1.451257
31.0878 | 15.1032 | 13.47809 | 12.03152 | 1.625107 | 1.446577
31.0978 | 15.1079 | 13.46657 | 12.02432 | 1.641326 | 1.44225
31.1078 | 15.0988 | 13.45541 | 12.01714 | 1.643391 | 1.438264
31.1178 | 15.1064 | 13.44459 | 12.00998 | 1.661813 | 1.434608
31.1278 | 15.0875 | 13.4341 | 12.00283 | 1.653401 | 1.431272
31.1378 | 15.0764 | 13.42393 | 11.99569 | 1.652468 | 1.428244
31.1478 | 15.0927 | 13.41408 | 11.98856 | 1.678623 | 1.425515
31.1578 | 15.0683 | 13.40452 | 11.98145 | 1.663775 | 1.423076
31.1678 | 15.076 | 13.39527 | 11.97435 | 1.680733 | 1.420917
31.1778 | 15.0689 | 13.38629 | 11.96726 | 1.682606 | 1.419031
31.1878 | 15.0635 | 13.3776 | 11.96019 | 1.685902 | 1.417409
31.1978 | 15.0526 | 13.36917 | 11.95313 | 1.68343 | 1.416042
31.2078 | 15.0585 | 13.361 | 11.94608 | 1.697495 | 1.414923
31.2178 | 15.0373 | 13.35309 | 11.93905 | 1.684207 | 1.414046
31.2278 | 15.0453 | 13.34543 | 11.93203 | 1.699872 | 1.413402
31.2378 | 15.0269 | 13.338 | 11.92502 | 1.688896 | 1.412986
31.2478 | 15.0148 | 13.33081 | 11.91802 | 1.683986 | 1.412792
31.2578 | 15.0241 | 13.32385 | 11.91104 | 1.700247 | 1.412812
31.2678 | 15.0066 | 13.31711 | 11.90407 | 1.689486 | 1.413042
31.2778 | 15.0101 | 13.31059 | 11.89712 | 1.699508 | 1.413476
31.2878 | 14.9896 | 13.30428 | 11.89017 | 1.685318 | 1.414109
31.2978 | 14.9939 | 13.29818 | 11.88324 | 1.695722 | 1.414935
31.3078 | 14.9798 | 13.29228 | 11.87633 | 1.687523 | 1.415951
31.3178 | 14.9928 | 13.28657 | 11.86942 | 1.706227 | 1.417151
31.3278 | 14.9749 | 13.28106 | 11.86253 | 1.693837 | 1.418531
31.3378 | 14.9738 | 13.27574 | 11.85565 | 1.698058 | 1.420087
31.3478 | 14.9691 | 13.27061 | 11.84879 | 1.698494 | 1.421816
31.3578 | 14.9533 | 13.26565 | 11.84194 | 1.687649 | 1.423713
31.3678 | 14.9575 | 13.26087 | 11.8351 | 1.696625 | 1.425776
31.3778 | 14.9473 | 13.25627 | 11.82827 | 1.691026 | 1.428001
31.3878 | 14.9462 | 13.25184 | 11.82146 | 1.694356 | 1.430383
31.3978 | 14.9411 | 13.24758 | 11.81466 | 1.693518 | 1.432922
31.4078 | 14.9462 | 13.24349 | 11.80787 | 1.702713 | 1.435613
31.4178 | 14.9372 | 13.23955 | 11.8011 | 1.697646 | 1.438453
31.4278 | 14.9185 | 13.23578 | 11.79434 | 1.682718 | 1.441442
31.4378 | 14.9306 | 13.23217 | 11.78759 | 1.698433 | 1.444576
31.4478 | 14.9219 | 13.22871 | 11.78086 | 1.693191 | 1.447852
31.4578 | 14.9219 | 13.2254 | 11.77413 | 1.696496 | 1.451269
31.4678 | 14.9185 | 13.22225 | 11.76743 | 1.696249 | 1.454825
31.4778 | 14.9106 | 13.21925 | 11.76073 | 1.691354 | 1.458517
31.4878 | 14.9141 | 13.21639 | 11.75405 | 1.69771 | 1.462345
31.4978 | 14.9163 | 13.21368 | 11.74738 | 1.702619 | 1.466305
31.5078 | 14.9088 | 13.21112 | 11.74072 | 1.697684 | 1.470398
31.5178 | 14.9179 | 13.20869 | 11.73407 | 1.709205 | 1.474621
31.5278 | 14.8947 | 13.20641 | 11.72744 | 1.688285 | 1.478973
31.5378 | 14.8971 | 13.20428 | 11.72082 | 1.692825 | 1.483452
31.5478 | 14.9093 | 13.20228 | 11.71422 | 1.707025 | 1.488058
31.5578 | 14.895 | 13.20041 | 11.70762 | 1.694587 | 1.49279
31.5678 | 14.9021 | 13.19869 | 11.70104 | 1.703411 | 1.497645
31.5778 | 14.8887 | 13.1971 | 11.69448 | 1.6916 | 1.502624
31.5878 | 14.889 | 13.19565 | 11.68792 | 1.693353 | 1.507725
31.5978 | 14.8965 | 13.19433 | 11.68138 | 1.702172 | 1.512949
31.6077 | 14.8776 | 13.19316 | 11.67492 | 1.684444 | 1.51824
31.6177 | 14.8923 | 13.1921 | 11.6684 | 1.700197 | 1.523704
31.6277 | 14.8741 | 13.19118 | 11.6619 | 1.682916 | 1.529287
31.6377 | 14.885 | 13.1904 | 11.65541 | 1.694604 | 1.53499
31.6477 | 14.8789 | 13.18974 | 11.64893 | 1.68916 | 1.540812
31.6577 | 14.8766 | 13.18922 | 11.64246 | 1.687385 | 1.546752
31.6677 | 14.8623 | 13.18882 | 11.63601 | 1.673478 | 1.552811
31.6777 | 14.885 | 13.18856 | 11.62957 | 1.696441 | 1.558988
31.6877 | 14.8679 | 13.18843 | 11.62314 | 1.679473 | 1.565283
31.6977 | 14.8575 | 13.18843 | 11.61673 | 1.669074 | 1.571696
31.7077 | 14.8672 | 13.18856 | 11.61033 | 1.678644 | 1.578227
31.7177 | 14.8513 | 13.18882 | 11.60394 | 1.662485 | 1.584875
31.7277 | 14.8665 | 13.18921 | 11.59756 | 1.677294 | 1.591641
31.7377 | 14.8499 | 13.18973 | 11.5912 | 1.660173 | 1.598525
31.7477 | 14.8525 | 13.19038 | 11.58485 | 1.662122 | 1.605527
31.7577 | 14.855 | 13.19116 | 11.57851 | 1.663839 | 1.612648
31.7677 | 14.8372 | 13.19208 | 11.57219 | 1.645125 | 1.619887
31.7777 | 14.8351 | 13.19312 | 11.56588 | 1.641979 | 1.627245
31.7877 | 14.8327 | 13.1943 | 11.55958 | 1.638402 | 1.634722
31.7977 | 14.8341 | 13.19561 | 11.55329 | 1.638492 | 1.642319
31.8077 | 14.8301 | 13.19705 | 11.54701 | 1.633049 | 1.650036
31.8177 | 14.8137 | 13.19863 | 11.54075 | 1.615073 | 1.657874
31.8277 | 14.8278 | 13.20034 | 11.5345 | 1.627463 | 1.665833
31.8377 | 14.8163 | 13.20218 | 11.52827 | 1.614119 | 1.673913
31.8477 | 14.8118 | 13.20416 | 11.52204 | 1.607639 | 1.682117
31.8577 | 14.793 | 13.20628 | 11.51583 | 1.586724 | 1.690443
31.8677 | 14.8002 | 13.20853 | 11.50963 | 1.591673 | 1.698893
31.8777 | 14.8041 | 13.21092 | 11.50345 | 1.593183 | 1.707468
31.8877 | 14.7889 | 13.21344 | 11.49727 | 1.575457 | 1.716169
31.8977 | 14.797 | 13.21611 | 11.49111 | 1.58089 | 1.724996
31.9077 | 14.7779 | 13.21892 | 11.48497 | 1.558985 | 1.73395
31.9177 | 14.7794 | 13.22186 | 11.47883 | 1.557538 | 1.743032
31.9277 | 14.7716 | 13.22495 | 11.47271 | 1.546649 | 1.752244
31.9377 | 14.7652 | 13.22818 | 11.4666 | 1.537018 | 1.761586
31.9477 | 14.7736 | 13.23156 | 11.4605 | 1.542042 | 1.77106
31.9577 | 14.7767 | 13.23508 | 11.45441 | 1.541622 | 1.780666
31.9677 | 14.7723 | 13.23875 | 11.44834 | 1.533555 | 1.790406
31.9777 | 14.7598 | 13.24256 | 11.44228 | 1.51724 | 1.800281
31.9877 | 14.777 | 13.24652 | 11.43623 | 1.530477 | 1.810292
31.9977 | 14.7455 | 13.25064 | 11.43019 | 1.494864 | 1.820441
32.0077 | 14.7709 | 13.2549 | 11.42417 | 1.515998 | 1.83073
32.0177 | 14.7651 | 13.25932 | 11.41816 | 1.505781 | 1.841158
32.0277 | 14.7525 | 13.26389 | 11.41216 | 1.488608 | 1.851729
32.0377 | 14.7756 | 13.26862 | 11.40618 | 1.50698 | 1.862443
32.0477 | 14.7583 | 13.27351 | 11.4002 | 1.484794 | 1.873302
32.0577 | 14.7674 | 13.27855 | 11.39424 | 1.48885 | 1.884308
32.0677 | 14.7613 | 13.28376 | 11.38829 | 1.477544 | 1.895462
32.0777 | 14.7681 | 13.28912 | 11.38236 | 1.478976 | 1.906766
32.0877 | 14.7691 | 13.29466 | 11.37643 | 1.474444 | 1.918222
32.0977 | 14.7602 | 13.30035 | 11.37052 | 1.459846 | 1.929831
32.1077 | 14.7615 | 13.30622 | 11.36462 | 1.45528 | 1.941596
32.1177 | 14.7745 | 13.31226 | 11.35874 | 1.462245 | 1.953518
32.1277 | 14.7549 | 13.31846 | 11.35286 | 1.436437 | 1.9656
32.1377 | 14.7659 | 13.32484 | 11.347 | 1.441056 | 1.977843
32.1477 | 14.7611 | 13.3314 | 11.34115 | 1.429699 | 1.990249
32.1577 | 14.7578 | 13.33814 | 11.33531 | 1.419665 | 2.002821
32.1677 | 14.7623 | 13.34505 | 11.32949 | 1.41725 | 2.015561
32.1777 | 14.7665 | 13.35215 | 11.32368 | 1.414353 | 2.028471
32.1877 | 14.7547 | 13.35943 | 11.31788 | 1.395271 | 2.041553
32.1977 | 14.743 | 13.3669 | 11.31209 | 1.376102 | 2.05481
32.2077 | 14.7536 | 13.37456 | 11.30631 | 1.379044 | 2.068244
32.2177 | 14.7437 | 13.38241 | 11.30055 | 1.361294 | 2.081857
32.2277 | 14.7388 | 13.39045 | 11.2948 | 1.348349 | 2.095653
32.2377 | 14.7304 | 13.39869 | 11.28906 | 1.331708 | 2.109633
32.2477 | 14.7478 | 13.40713 | 11.28333 | 1.340667 | 2.123801
32.2577 | 14.7076 | 13.41578 | 11.27762 | 1.291824 | 2.138159
32.2677 | 14.7269 | 13.42462 | 11.27191 | 1.302275 | 2.15271
32.2777 | 14.7124 | 13.43368 | 11.26622 | 1.278719 | 2.167457
32.2877 | 14.7306 | 13.44295 | 11.26055 | 1.287651 | 2.182403
32.2977 | 14.723 | 13.45243 | 11.25488 | 1.27057 | 2.19755
32.3077 | 14.7026 | 13.46213 | 11.24923 | 1.240471 | 2.212903
32.3177 | 14.7174 | 13.47205 | 11.24358 | 1.245352 | 2.228463
32.3277 | 14.7086 | 13.48219 | 11.23796 | 1.226409 | 2.244235
32.3377 | 14.7023 | 13.49256 | 11.23234 | 1.20974 | 2.260222
32.3477 | 14.7016 | 13.50316 | 11.22673 | 1.198441 | 2.276426
32.3577 | 14.7076 | 13.51399 | 11.22114 | 1.193608 | 2.292852
32.3677 | 14.7015 | 13.52506 | 11.21556 | 1.176438 | 2.309503
32.3777 | 14.7101 | 13.53637 | 11.20999 | 1.173727 | 2.326383
32.3877 | 14.7106 | 13.54793 | 11.20443 | 1.162671 | 2.343496
32.3977 | 14.7078 | 13.55973 | 11.19889 | 1.148067 | 2.360844
32.4077 | 14.7109 | 13.57179 | 11.19336 | 1.139111 | 2.378433
32.4177 | 14.7073 | 13.5841 | 11.18784 | 1.123198 | 2.396267
32.4277 | 14.721 | 13.59667 | 11.18233 | 1.124325 | 2.414348
32.4377 | 14.7078 | 13.60951 | 11.17683 | 1.098288 | 2.432683
32.4477 | 14.7095 | 13.62262 | 11.17135 | 1.086881 | 2.451274
32.4577 | 14.7091 | 13.636 | 11.16587 | 1.073101 | 2.470126
32.4677 | 14.7168 | 13.64966 | 11.16041 | 1.067144 | 2.489244
32.4777 | 14.7331 | 13.6636 | 11.15496 | 1.069504 | 2.508633
32.4877 | 14.7184 | 13.67782 | 11.14953 | 1.040576 | 2.528297
32.4977 | 14.7171 | 13.69234 | 11.1441 | 1.024757 | 2.548242
32.5077 | 14.7261 | 13.70716 | 11.13869 | 1.01894 | 2.568471
32.5177 | 14.7256 | 13.72228 | 11.13329 | 1.003322 | 2.58899
32.5277 | 14.7284 | 13.7377 | 11.1279 | 0.9906962 | 2.609805
32.5377 | 14.7116 | 13.75344 | 11.12252 | 0.9581579 | 2.63092
32.5477 | 14.7219 | 13.7695 | 11.11716 | 0.9524011 | 2.652342
32.5577 | 14.7251 | 13.78588 | 11.1118 | 0.9392207 | 2.674076
32.5677 | 14.7198 | 13.80259 | 11.10646 | 0.9172109 | 2.696128
32.5776 | 14.7322 | 13.81946 | 11.10119 | 0.9127383 | 2.718277
32.5876 | 14.7241 | 13.83685 | 11.09587 | 0.8872548 | 2.740978
32.5976 | 14.7328 | 13.85458 | 11.09056 | 0.8782242 | 2.764015
32.6076 | 14.7157 | 13.87266 | 11.08527 | 0.8430395 | 2.787394
32.6176 | 14.7079 | 13.89111 | 11.07998 | 0.8167947 | 2.811121
32.6276 | 14.7306 | 13.90992 | 11.07471 | 0.8206826 | 2.835204
32.6376 | 14.723 | 13.9291 | 11.06945 | 0.793897 | 2.859648
32.6476 | 14.7261 | 13.94867 | 11.06421 | 0.77743 | 2.884462
32.6576 | 14.7155 | 13.96862 | 11.05897 | 0.7468756 | 2.909652
32.6676 | 14.7161 | 13.98897 | 11.05375 | 0.7271254 | 2.935226
32.6776 | 14.7277 | 14.00973 | 11.04854 | 0.7179723 | 2.961191
32.6876 | 14.7222 | 14.03089 | 11.04334 | 0.6913084 | 2.987555
32.6976 | 14.7303 | 14.05247 | 11.03815 | 0.6778261 | 3.014326
32.7076 | 14.7172 | 14.07448 | 11.03297 | 0.642717 | 3.041512
32.7176 | 14.7228 | 14.09693 | 11.02781 | 0.6258726 | 3.069121
32.7276 | 14.7277 | 14.11982 | 11.02265 | 0.6078847 | 3.097163
32.7376 | 14.7365 | 14.14316 | 11.01751 | 0.5933442 | 3.125645
32.7476 | 14.7259 | 14.16696 | 11.01238 | 0.5589422 | 3.154577
32.7576 | 14.7212 | 14.19123 | 11.00726 | 0.5299693 | 3.183969
32.7676 | 14.7183 | 14.21598 | 11.00216 | 0.502316 | 3.213829
32.7776 | 14.7218 | 14.24123 | 10.99706 | 0.4805728 | 3.244167
32.7876 | 14.7347 | 14.26697 | 10.99198 | 0.4677295 | 3.274994
32.7976 | 14.7275 | 14.29322 | 10.9869 | 0.4342761 | 3.30632
32.8076 | 14.7353 | 14.32 | 10.98184 | 0.4153011 | 3.338155
32.8176 | 14.7255 | 14.34731 | 10.97679 | 0.3781945 | 3.370511
32.8276 | 14.7266 | 14.37516 | 10.97176 | 0.3514449 | 3.403398
32.8376 | 14.7312 | 14.40356 | 10.96673 | 0.327641 | 3.436828
32.8476 | 14.731 | 14.43253 | 10.96172 | 0.2984709 | 3.470813
32.8576 | 14.7381 | 14.46208 | 10.95671 | 0.2760223 | 3.505364
32.8676 | 14.7289 | 14.49222 | 10.95172 | 0.2366832 | 3.540495
32.8776 | 14.7384 | 14.52296 | 10.94674 | 0.2154408 | 3.576217
32.8876 | 14.7403 | 14.55432 | 10.94177 | 0.1859815 | 3.612545
32.8976 | 14.7511 | 14.58631 | 10.93682 | 0.1647919 | 3.649492
32.9076 | 14.7474 | 14.61894 | 10.93187 | 0.1284589 | 3.68707
32.9176 | 14.7374 | 14.65223 | 10.92694 | 0.08516725 | 3.725296
32.9276 | 14.7403 | 14.6862 | 10.92201 | 0.0541031 | 3.764183
32.9376 | 14.7476 | 14.72085 | 10.9171 | 0.02675066 | 3.803747
32.9476 | 14.7612 | 14.75621 | 10.9122 | 0.004994812 | 3.844003
32.9576 | 14.7537 | 14.79228 | 10.90731 | -0.03858043 | 3.884967
32.9676 | 14.7514 | 14.82909 | 10.90244 | -0.07769162 | 3.926655
32.9776 | 14.7525 | 14.86666 | 10.89757 | -0.1141559 | 3.969085
32.9876 | 14.7529 | 14.90499 | 10.89272 | -0.1520893 | 4.012273
32.9976 | 14.7675 | 14.94411 | 10.88787 | -0.1766119 | 4.056239
33.0076 | 14.7592 | 14.98404 | 10.88304 | -0.2248406 | 4.101
33.0176 | 14.7704 | 15.02479 | 10.87822 | -0.2543944 | 4.146574
33.0276 | 14.7666 | 15.06639 | 10.87341 | -0.2997936 | 4.192983
33.0376 | 14.777 | 15.10886 | 10.86861 | -0.3318579 | 4.240246
33.0476 | 14.776 | 15.15221 | 10.86383 | -0.3762081 | 4.288383
33.0576 | 14.7621 | 15.19647 | 10.85905 | -0.4343651 | 4.337415
33.0676 | 14.7871 | 15.24165 | 10.85429 | -0.454552 | 4.387367
33.0776 | 14.7744 | 15.28779 | 10.84953 | -0.5133909 | 4.438259
33.0876 | 14.7963 | 15.3349 | 10.84479 | -0.5386046 | 4.490115
33.0976 | 14.7851 | 15.38302 | 10.84006 | -0.597918 | 4.542959
33.1076 | 14.7822 | 15.43216 | 10.83534 | -0.6499554 | 4.596816
33.1176 | 14.8002 | 15.48234 | 10.83063 | -0.6821427 | 4.651712
33.1276 | 14.7981 | 15.53361 | 10.82593 | -0.7355065 | 4.707674
33.1376 | 14.8009 | 15.58597 | 10.82125 | -0.7850738 | 4.764727
33.1476 | 14.8082 | 15.63947 | 10.81657 | -0.8312727 | 4.822901
33.1576 | 14.814 | 15.69413 | 10.81191 | -0.8801321 | 4.882225
33.1676 | 14.8227 | 15.74998 | 10.80725 | -0.9272831 | 4.942729
33.1776 | 14.8315 | 15.80705 | 10.80261 | -0.9755546 | 5.004442
33.1876 | 14.8344 | 15.86538 | 10.79798 | -1.03098 | 5.067399
33.1976 | 14.8252 | 15.92499 | 10.79336 | -1.099792 | 5.13163
33.2076 | 14.8441 | 15.98592 | 10.78875 | -1.141824 | 5.197172
33.2176 | 14.8585 | 16.04821 | 10.78415 | -1.189712 | 5.264058
33.2276 | 14.8576 | 16.11189 | 10.77957 | -1.254292 | 5.332325
33.2376 | 14.8617 | 16.177 | 10.77499 | -1.315301 | 5.402009
33.2476 | 14.8749 | 16.24358 | 10.77043 | -1.368679 | 5.473152
33.2576 | 14.8815 | 16.31167 | 10.76587 | -1.430165 | 5.545792
33.2676 | 14.8997 | 16.3813 | 10.76133 | -1.4816 | 5.619971
33.2776 | 14.8997 | 16.45253 | 10.7568 | -1.552829 | 5.695731
33.2876 | 14.9102 | 16.52539 | 10.75228 | -1.615194 | 5.773117
33.2976 | 14.9215 | 16.59994 | 10.74777 | -1.678442 | 5.852176
33.3076 | 14.9218 | 16.67622 | 10.74327 | -1.75442 | 5.932953
33.3176 | 14.9335 | 16.75428 | 10.73878 | -1.820777 | 6.015499
33.3276 | 14.9409 | 16.83416 | 10.7343 | -1.893264 | 6.099864
33.3376 | 14.9549 | 16.91593 | 10.72983 | -1.961034 | 6.1861
33.3476 | 14.974 | 16.99964 | 10.72538 | -2.02564 | 6.274263
33.3576 | 14.9766 | 17.08534 | 10.72093 | -2.10874 | 6.364408
33.3676 | 14.9642 | 17.17309 | 10.7165 | -2.208891 | 6.456593
33.3776 | 14.9818 | 17.26295 | 10.71207 | -2.281154 | 6.55088
33.3876 | 15.0004 | 17.35499 | 10.70766 | -2.35459 | 6.647329
33.3976 | 15.0076 | 17.44927 | 10.70326 | -2.441666 | 6.746008
33.4076 | 15.0091 | 17.54585 | 10.69887 | -2.536748 | 6.846981
33.4176 | 15.011 | 17.64481 | 10.69449 | -2.633806 | 6.95032
33.4276 | 15.0317 | 17.74621 | 10.69012 | -2.714512 | 7.056095
33.4376 | 15.0342 | 17.85014 | 10.68576 | -2.81594 | 7.164383
33.4476 | 15.0366 | 17.95667 | 10.68141 | -2.920067 | 7.275258
33.4576 | 15.0479 | 18.06588 | 10.67707 | -3.017976 | 7.388805
33.4676 | 15.062 | 18.17785 | 10.67274 | -3.115847 | 7.505103
33.4776 | 15.0699 | 18.29267 | 10.66843 | -3.222768 | 7.624241
33.4876 | 15.0634 | 18.41043 | 10.66412 | -3.347028 | 7.746308
33.4976 | 15.0888 | 18.53122 | 10.65982 | -3.442421 | 7.871396
33.5076 | 15.0823 | 18.65514 | 10.65554 | -3.572842 | 7.999602
33.5176 | 15.1164 | 18.78229 | 10.65127 | -3.665891 | 8.131025
33.5276 | 15.1033 | 18.91277 | 10.647 | -3.809471 | 8.26577
33.5376 | 15.1099 | 19.04669 | 10.64275 | -3.936792 | 8.403944
33.5475 | 15.132 | 19.18277 | 10.63855 | -4.050769 | 8.544221
33.5575 | 15.1504 | 19.32387 | 10.63432 | -4.173471 | 8.689555
33.5675 | 15.144 | 19.46876 | 10.63009 | -4.324758 | 8.838664
33.5775 | 15.1664 | 19.61755 | 10.62588 | -4.451155 | 8.991672
33.5875 | 15.1775 | 19.77039 | 10.62168 | -4.592891 | 9.14871
33.5975 | 15.193 | 19.9274 | 10.61749 | -4.734402 | 9.309912
33.6075 | 15.1917 | 20.08873 | 10.61331 | -4.897026 | 9.475416
33.6175 | 15.2232 | 20.25451 | 10.60914 | -5.031308 | 9.645367
33.6275 | 15.2307 | 20.4249 | 10.60498 | -5.194198 | 9.819916
33.6375 | 15.2615 | 20.60005 | 10.60083 | -5.338551 | 9.999217
33.6475 | 15.2675 | 20.78013 | 10.59669 | -5.512628 | 10.18343
33.6575 | 15.2789 | 20.9653 | 10.59257 | -5.686398 | 10.37273
33.6675 | 15.2993 | 21.15573 | 10.58845 | -5.856434 | 10.56729
33.6775 | 15.3283 | 21.35162 | 10.58434 | -6.023318 | 10.76728
33.6875 | 15.347 | 21.55313 | 10.58024 | -6.206134 | 10.97289
33.6975 | 15.3504 | 21.76048 | 10.57616 | -6.410077 | 11.18432
33.7075 | 15.398 | 21.97385 | 10.57208 | -6.575848 | 11.40177
33.7175 | 15.4083 | 22.19346 | 10.56801 | -6.785158 | 11.62544
33.7275 | 15.4346 | 22.41952 | 10.56396 | -6.98492 | 11.85556
33.7375 | 15.4567 | 22.65226 | 10.55991 | -7.19556 | 12.09235
33.7475 | 15.4903 | 22.89191 | 10.55588 | -7.401608 | 12.33603
33.7575 | 15.53 | 23.13871 | 10.55185 | -7.608706 | 12.58685
33.7675 | 15.5397 | 23.3929 | 10.54784 | -7.853202 | 12.84507
33.7775 | 15.5949 | 23.65475 | 10.54383 | -8.059853 | 13.11092
33.7875 | 15.634 | 23.92453 | 10.53984 | -8.290525 | 13.38469
33.7975 | 15.65 | 24.2025 | 10.53585 | -8.552497 | 13.66665
33.8075 | 15.7088 | 24.48894 | 10.53188 | -8.780145 | 13.95707
33.8175 | 15.7483 | 24.78417 | 10.52791 | -9.035872 | 14.25626
33.8275 | 15.8023 | 25.08848 | 10.52396 | -9.286177 | 14.56452
33.8375 | 15.8334 | 25.40217 | 10.52001 | -9.568773 | 14.88216
33.8475 | 15.9102 | 25.72558 | 10.51608 | -9.815381 | 15.2095
33.8575 | 15.9643 | 26.05904 | 10.51215 | -10.09474 | 15.54688
33.8675 | 16.03 | 26.40288 | 10.50824 | -10.37288 | 15.89464
33.8775 | 16.0944 | 26.75746 | 10.50433 | -10.66306 | 16.25313
33.8875 | 16.1915 | 27.12314 | 10.50044 | -10.93164 | 16.6227
33.8975 | 16.2558 | 27.50029 | 10.49656 | -11.24449 | 17.00373
33.9075 | 16.3287 | 27.88928 | 10.49268 | -11.56058 | 17.3966
33.9175 | 16.4407 | 28.29051 | 10.48882 | -11.84981 | 17.80169
33.9275 | 16.5342 | 28.70436 | 10.48496 | -12.17016 | 18.2194
33.9375 | 16.6443 | 29.13124 | 10.48112 | -12.48694 | 18.65013
33.9475 | 16.7427 | 29.57156 | 10.47728 | -12.82886 | 19.09428
33.9575 | 16.8713 | 30.02572 | 10.47346 | -13.15442 | 19.55227
33.9675 | 17.0019 | 30.49415 | 10.46964 | -13.49225 | 20.02451
33.9775 | 17.1082 | 30.97726 | 10.46584 | -13.86906 | 20.51143
33.9875 | 17.2755 | 31.47548 | 10.46204 | -14.19998 | 21.01344
33.9975 | 17.4304 | 31.98922 | 10.45826 | -14.55882 | 21.53096
34.0075 | 17.5778 | 32.5189 | 10.45448 | -14.9411 | 22.06441
34.0175 | 17.751 | 33.06492 | 10.45072 | -15.31392 | 22.61421
34.0275 | 17.9359 | 33.62771 | 10.44696 | -15.69181 | 23.18075
34.0375 | 18.1473 | 34.20763 | 10.44321 | -16.06033 | 23.76442
34.0475 | 18.3177 | 34.80507 | 10.43948 | -16.48737 | 24.3656
34.0575 | 18.5363 | 35.42039 | 10.43575 | -16.88409 | 24.98464
34.0675 | 18.7798 | 36.05391 | 10.43203 | -17.27411 | 25.62188
34.0775 | 19.0372 | 36.70594 | 10.42832 | -17.66874 | 26.27761
34.0875 | 19.2641 | 37.37673 | 10.42463 | -18.11263 | 26.95211
34.0975 | 19.5346 | 38.06653 | 10.42094 | -18.53193 | 27.64559
34.1075 | 19.8143 | 38.77549 | 10.41726 | -18.96119 | 28.35823
34.1175 | 20.1242 | 39.50374 | 10.41359 | -19.37954 | 29.09015
34.1275 | 20.4191 | 40.25133 | 10.40993 | -19.83223 | 29.8414
34.1375 | 20.7469 | 41.01824 | 10.40628 | -20.27134 | 30.61196
34.1475 | 21.0696 | 41.80436 | 10.40264 | -20.73476 | 31.40172
34.1575 | 21.4423 | 42.60949 | 10.39901 | -21.16719 | 32.21048
34.1675 | 21.793 | 43.43331 | 10.39539 | -21.64031 | 33.03792
34.1775 | 22.1834 | 44.27539 | 10.39178 | -22.09199 | 33.88362
34.1875 | 22.5813 | 45.13519 | 10.38817 | -22.55389 | 34.74701
34.1975 | 23.0223 | 46.01199 | 10.38458 | -22.98969 | 35.62741
34.2075 | 23.4502 | 46.90492 | 10.381 | -23.45472 | 36.52392
34.2175 | 23.896 | 47.81294 | 10.37742 | -23.91694 | 37.43552
34.2275 | 24.3904 | 48.73485 | 10.37386 | -24.34445 | 38.36099
34.2375 | 24.8493 | 49.66921 | 10.3703 | -24.81991 | 39.29891
34.2475 | 25.3637 | 50.6144 | 10.36676 | -25.2507 | 40.24764
34.2575 | 25.7965 | 51.56857 | 10.36322 | -25.77207 | 41.20535
34.2675 | 26.3927 | 52.52963 | 10.35969 | -26.13693 | 42.16993
34.2775 | 26.9285 | 53.49525 | 10.35618 | -26.56675 | 43.13908
34.2875 | 27.4345 | 54.46289 | 10.35267 | -27.02839 | 44.11022
34.2975 | 28.0833 | 55.42971 | 10.34917 | -27.34641 | 45.08055
34.3075 | 28.5783 | 56.39267 | 10.34568 | -27.81437 | 46.047
34.3175 | 29.2172 | 57.34847 | 10.3422 | -28.13127 | 47.00628
34.3275 | 29.7835 | 58.29358 | 10.33873 | -28.51008 | 47.95485
34.3375 | 30.3873 | 59.22425 | 10.33527 | -28.83695 | 48.88899
34.3475 | 31.054 | 60.13656 | 10.33181 | -29.08256 | 49.80475
34.3575 | 31.6293 | 61.0264 | 10.32837 | -29.3971 | 50.69803
34.3675 | 32.2893 | 61.88952 | 10.32493 | -29.60022 | 51.56458
34.3775 | 32.9285 | 62.72157 | 10.32151 | -29.79307 | 52.40006
34.3875 | 33.5662 | 63.51816 | 10.31809 | -29.95196 | 53.20007
34.3975 | 34.2652 | 64.27488 | 10.31469 | -30.00968 | 53.96019
34.4075 | 34.8367 | 64.98735 | 10.31129 | -30.15065 | 54.67606
34.4175 | 35.4977 | 65.6513 | 10.3079 | -30.1536 | 55.3434
34.4275 | 36.162 | 66.2626 | 10.30452 | -30.1006 | 55.95808
34.4375 | 36.819 | 66.81735 | 10.30115 | -29.99835 | 56.5162
34.4475 | 37.4179 | 67.31188 | 10.29779 | -29.89398 | 57.01409
34.4575 | 38.0097 | 67.74288 | 10.29444 | -29.73318 | 57.44845
34.4675 | 38.6397 | 68.10741 | 10.29109 | -29.46771 | 57.81632
34.4775 | 39.2331 | 68.40293 | 10.28776 | -29.16983 | 58.11518
34.4875 | 39.8648 | 68.62738 | 10.28443 | -28.76258 | 58.34295
34.4975 | 40.3791 | 68.77919 | 10.28112 | -28.40009 | 58.49807
34.5075 | 40.9512 | 68.85731 | 10.27781 | -27.90611 | 58.57951
34.5174 | 41.4492 | 68.86157 | 10.27454 | -27.41237 | 58.58703
34.5274 | 41.9733 | 68.79208 | 10.27125 | -26.81878 | 58.52083
34.5374 | 42.4534 | 68.649 | 10.26797 | -26.1956 | 58.38103
34.5474 | 42.8891 | 68.43344 | 10.2647 | -25.54434 | 58.16874
34.5574 | 43.3543 | 68.147 | 10.26144 | -24.7927 | 57.88556
34.5674 | 43.7357 | 67.79177 | 10.25818 | -24.05607 | 57.53359
34.5774 | 44.1045 | 67.37031 | 10.25494 | -23.26581 | 57.11537
34.5874 | 44.4493 | 66.88554 | 10.2517 | -22.43624 | 56.63384
34.5974 | 44.6698 | 66.34078 | 10.24847 | -21.67098 | 56.0923
34.6074 | 44.9594 | 65.7396 | 10.24525 | -20.7802 | 55.49435
34.6174 | 45.1969 | 65.08587 | 10.24204 | -19.88897 | 54.84383
34.6274 | 45.3313 | 64.38363 | 10.23884 | -19.05233 | 54.14479
34.6374 | 45.5097 | 63.63708 | 10.23565 | -18.12738 | 53.40144
34.6474 | 45.5545 | 62.8505 | 10.23246 | -17.296 | 52.61803
34.6574 | 45.6564 | 62.0282 | 10.22929 | -16.3718 | 51.79891
34.6674 | 45.6469 | 61.17448 | 10.22612 | -15.52758 | 50.94836
34.6774 | 45.5838 | 60.29361 | 10.22296 | -14.70981 | 50.07065
34.6874 | 45.5662 | 59.38975 | 10.21981 | -13.82355 | 49.16994
34.6974 | 45.3676 | 58.46693 | 10.21667 | -13.09933 | 48.25026
34.7074 | 45.2664 | 57.52903 | 10.21354 | -12.26263 | 47.31549
34.7174 | 45.0127 | 56.57974 | 10.21041 | -11.56704 | 46.36933
34.7274 | 44.7967 | 55.62255 | 10.2073 | -10.82585 | 45.41525
34.7374 | 44.5289 | 54.66074 | 10.20419 | -10.13184 | 44.45655
34.7474 | 44.1351 | 53.69736 | 10.20109 | -9.562257 | 43.49626
34.7574 | 43.836 | 52.73522 | 10.198 | -8.899217 | 42.53721
34.7674 | 43.3919 | 51.77689 | 10.19492 | -8.384989 | 41.58197
34.7774 | 42.9461 | 50.82472 | 10.19185 | -7.87862 | 40.63287
34.7874 | 42.5601 | 49.88083 | 10.18879 | -7.320725 | 39.69204
34.7974 | 41.9712 | 48.94709 | 10.18573 | -6.97589 | 38.76136
34.8074 | 41.5073 | 48.02518 | 10.18268 | -6.51788 | 37.8425
34.8174 | 40.8915 | 47.11656 | 10.17964 | -6.225058 | 36.93691
34.8274 | 40.3852 | 46.2225 | 10.17661 | -5.8373 | 36.04589
34.8374 | 39.8141 | 45.34408 | 10.17359 | -5.529981 | 35.17049
34.8474 | 39.1094 | 44.48221 | 10.17058 | -5.372813 | 34.31164
34.8574 | 38.55 | 43.63765 | 10.16757 | -5.087653 | 33.47008
34.8674 | 37.853 | 42.81101 | 10.16457 | -4.958007 | 32.64643
34.8774 | 37.2432 | 42.00275 | 10.16158 | -4.759546 | 31.84116
34.8874 | 36.5186 | 41.21323 | 10.1586 | -4.694628 | 31.05463
34.8974 | 35.8195 | 40.44269 | 10.15563 | -4.623193 | 30.28706
34.9074 | 35.1598 | 39.69129 | 10.15267 | -4.531486 | 29.53862
34.9174 | 34.4239 | 38.95907 | 10.14971 | -4.535167 | 28.80936
34.9274 | 33.7992 | 38.24601 | 10.14676 | -4.446812 | 28.09925
34.9374 | 33.0892 | 37.55203 | 10.14382 | -4.462834 | 27.40821
34.9474 | 32.4485 | 36.87699 | 10.14089 | -4.428494 | 26.7361
34.9574 | 31.72 | 36.22068 | 10.13797 | -4.500678 | 26.08271
34.9674 | 31.0432 | 35.58285 | 10.13505 | -4.53965 | 25.4478
34.9774 | 30.4237 | 34.96323 | 10.13214 | -4.53953 | 24.83109
34.9874 | 29.7404 | 34.3615 | 10.12924 | -4.621099 | 24.23226
34.9974 | 29.169 | 33.77732 | 10.12635 | -4.608319 | 23.65097
35.0074 | 28.5156 | 33.21033 | 10.12347 | -4.694732 | 23.08686
35.0174 | 27.8677 | 32.66015 | 10.12059 | -4.792451 | 22.53956
35.0274 | 27.2905 | 32.12639 | 10.11773 | -4.835892 | 22.00867
35.0374 | 26.6988 | 31.60865 | 10.11487 | -4.909849 | 21.49378
35.0474 | 26.1671 | 31.10651 | 10.11202 | -4.939412 | 20.9945
35.0574 | 25.5826 | 30.61957 | 10.10917 | -5.036968 | 20.5104
35.0674 | 25.0656 | 30.1474 | 10.10634 | -5.081805 | 20.04107
35.0774 | 24.5387 | 29.6896 | 10.10351 | -5.150903 | 19.58609
35.0874 | 24.0841 | 29.24575 | 10.10069 | -5.161653 | 19.14506
35.0974 | 23.61 | 28.81544 | 10.09788 | -5.205441 | 18.71756
35.1074 | 23.1909 | 28.39826 | 10.09508 | -5.207362 | 18.30319
35.1174 | 22.7167 | 27.99382 | 10.09228 | -5.277118 | 17.90154
35.1274 | 22.3378 | 27.60171 | 10.08949 | -5.263914 | 17.51222
35.1374 | 21.9522 | 27.22157 | 10.08671 | -5.269365 | 17.13485
35.1474 | 21.5875 | 26.85299 | 10.08394 | -5.265491 | 16.76905
35.1574 | 21.2511 | 26.49562 | 10.08117 | -5.244523 | 16.41445
35.1674 | 20.8953 | 26.1491 | 10.07842 | -5.2538 | 16.07068
35.1774 | 20.5952 | 25.81307 | 10.07567 | -5.217871 | 15.7374
35.1874 | 20.269 | 25.48719 | 10.07293 | -5.218191 | 15.41426
35.1974 | 20.0099 | 25.17113 | 10.07019 | -5.161228 | 15.10093
35.2074 | 19.7512 | 24.86456 | 10.06747 | -5.113358 | 14.79709
35.2174 | 19.4809 | 24.56717 | 10.06475 | -5.086266 | 14.50242
35.2274 | 19.2409 | 24.27865 | 10.06204 | -5.037748 | 14.21661
35.2374 | 19.0062 | 23.99871 | 10.05933 | -4.992508 | 13.93937
35.2474 | 18.8302 | 23.72706 | 10.05664 | -4.896859 | 13.67042
35.2574 | 18.6379 | 23.46342 | 10.05395 | -4.825524 | 13.40947
35.2674 | 18.4278 | 23.20754 | 10.05127 | -4.779736 | 13.15626
35.2774 | 18.3065 | 22.95913 | 10.0486 | -4.652634 | 12.91054
35.2874 | 18.1292 | 22.71797 | 10.04593 | -4.588771 | 12.67204
35.2974 | 18.0095 | 22.4838 | 10.04328 | -4.474301 | 12.44053
35.3074 | 17.8482 | 22.25639 | 10.04062 | -4.408192 | 12.21577
35.3174 | 17.7248 | 22.03552 | 10.03798 | -4.310718 | 11.99754
35.3274 | 17.6374 | 21.82096 | 10.03535 | -4.183564 | 11.78562
35.3374 | 17.5092 | 21.61252 | 10.03272 | -4.103315 | 11.5798
35.3474 | 17.4185 | 21.40997 | 10.0301 | -3.991474 | 11.37988
35.3574 | 17.3372 | 21.21314 | 10.02748 | -3.875938 | 11.18565
35.3674 | 17.2347 | 21.02183 | 10.02488 | -3.787125 | 10.99695
35.3774 | 17.1798 | 20.83585 | 10.02228 | -3.656051 | 10.81357
35.3874 | 17.0762 | 20.65504 | 10.01969 | -3.57884 | 10.63535
35.3974 | 17.0338 | 20.47922 | 10.01711 | -3.445425 | 10.46212
35.4074 | 16.9678 | 20.30824 | 10.01453 | -3.340441 | 10.29371
35.4174 | 16.8947 | 20.14193 | 10.01196 | -3.247234 | 10.12997
35.4274 | 16.8725 | 19.98015 | 10.0094 | -3.107649 | 9.970751
35.4374 | 16.8182 | 19.82274 | 10.00684 | -3.004543 | 9.815899
35.4474 | 16.7646 | 19.66958 | 10.0043 | -2.904976 | 9.665279
35.4574 | 16.7507 | 19.52051 | 10.00176 | -2.769811 | 9.518754
35.4674 | 16.7007 | 19.37542 | 9.999224 | -2.674719 | 9.376196
35.4774 | 16.6771 | 19.23417 | 9.996698 | -2.557073 | 9.237475
35.4873 | 16.6468 | 19.09801 | 9.994204 | -2.451212 | 9.103807
35.4973 | 16.6307 | 18.96407 | 9.991693 | -2.333366 | 8.972374
35.5073 | 16.6173 | 18.83362 | 9.989188 | -2.216319 | 8.84443
35.5173 | 16.574 | 18.70656 | 9.986691 | -2.132561 | 8.71987
35.5273 | 16.5772 | 18.58279 | 9.984201 | -2.005589 | 8.598588
35.5373 | 16.5591 | 18.4622 | 9.981717 | -1.903102 | 8.480484
35.5473 | 16.5587 | 18.3447 | 9.979241 | -1.786002 | 8.365461
35.5573 | 16.505 | 18.2302 | 9.976772 | -1.725197 | 8.253425
35.5673 | 16.5196 | 18.1186 | 9.97431 | -1.598996 | 8.144286
35.5773 | 16.5206 | 18.00981 | 9.971855 | -1.489213 | 8.037958
35.5873 | 16.4981 | 17.90376 | 9.969407 | -1.405664 | 7.934358
35.5973 | 16.4935 | 17.80037 | 9.966965 | -1.306869 | 7.833404
35.6073 | 16.4958 | 17.69955 | 9.964531 | -1.203749 | 7.735018
35.6173 | 16.459 | 17.60123 | 9.962104 | -1.14223 | 7.639126
35.6273 | 16.4941 | 17.50534 | 9.959683 | -1.011238 | 7.545655
35.6373 | 16.4761 | 17.41181 | 9.95727 | -0.9357051 | 7.454536
35.6473 | 16.4773 | 17.32056 | 9.954863 | -0.8432624 | 7.3657
35.6573 | 16.4631 | 17.23155 | 9.952463 | -0.7684452 | 7.279082
35.6673 | 16.4686 | 17.14469 | 9.95007 | -0.6760925 | 7.194623
35.6773 | 16.4933 | 17.05994 | 9.947683 | -0.5666411 | 7.112258
35.6873 | 16.4703 | 16.97724 | 9.945304 | -0.5069351 | 7.031931
35.6973 | 16.4672 | 16.89652 | 9.942931 | -0.4293152 | 6.953584
35.7073 | 16.4884 | 16.81773 | 9.940565 | -0.3293311 | 6.877166
35.7173 | 16.4752 | 16.74083 | 9.938206 | -0.2656255 | 6.80262
35.7273 | 16.4614 | 16.66575 | 9.935853 | -0.2043519 | 6.729899
35.7373 | 16.4894 | 16.59246 | 9.933507 | -0.1030569 | 6.65895
35.7473 | 16.4794 | 16.5209 | 9.931168 | -0.0414981 | 6.58973
35.7573 | 16.4706 | 16.45103 | 9.928835 | 0.01957401 | 6.522191
35.7673 | 16.487 | 16.3828 | 9.926509 | 0.1042028 | 6.456288
35.7773 | 16.5045 | 16.31617 | 9.92419 | 0.1883304 | 6.39198
35.7873 | 16.4745 | 16.2511 | 9.921877 | 0.2233995 | 6.329224
35.7973 | 16.4951 | 16.18755 | 9.919571 | 0.3075484 | 6.267981
35.8073 | 16.5032 | 16.12548 | 9.917271 | 0.377716 | 6.208213
35.8173 | 16.5027 | 16.06486 | 9.914978 | 0.4378409 | 6.149881
35.8273 | 16.501 | 16.00564 | 9.912691 | 0.495358 | 6.092951
35.8373 | 16.5168 | 15.9478 | 9.910411 | 0.5690028 | 6.037386
35.8473 | 16.5121 | 15.89129 | 9.908137 | 0.6208088 | 5.983154
35.8573 | 16.5139 | 15.83609 | 9.90587 | 0.677809 | 5.930221
35.8673 | 16.5327 | 15.78217 | 9.903609 | 0.7505347 | 5.878556
35.8773 | 16.5406 | 15.72948 | 9.901355 | 0.8111174 | 5.828128
35.8873 | 16.5169 | 15.67801 | 9.899107 | 0.8388856 | 5.778908
35.8973 | 16.5364 | 15.62773 | 9.896865 | 0.90867 | 5.730865
35.9073 | 16.5448 | 15.57861 | 9.89463 | 0.966194 | 5.683976
35.9173 | 16.5399 | 15.53061 | 9.892401 | 1.009289 | 5.63821
35.9273 | 16.5497 | 15.48372 | 9.890178 | 1.06598 | 5.593542
35.9373 | 16.5687 | 15.43791 | 9.887962 | 1.130791 | 5.549947
35.9473 | 16.5554 | 15.39315 | 9.885752 | 1.162247 | 5.507401
35.9573 | 16.5812 | 15.34943 | 9.883548 | 1.231773 | 5.465879
35.9673 | 16.5836 | 15.30671 | 9.881351 | 1.27689 | 5.42536
35.9773 | 16.5795 | 15.26498 | 9.879159 | 1.314521 | 5.385819
35.9873 | 16.6021 | 15.22421 | 9.876974 | 1.377888 | 5.347238
35.9973 | 16.6054 | 15.18439 | 9.874795 | 1.421012 | 5.309593
36.0073 | 16.605 | 15.14549 | 9.872623 | 1.459513 | 5.272864
36.0173 | 16.6285 | 15.10749 | 9.870456 | 1.52101 | 5.237034
36.0273 | 16.6438 | 15.07038 | 9.868296 | 1.573422 | 5.202082
36.0373 | 16.6235 | 15.03413 | 9.866141 | 1.589369 | 5.16799
36.0473 | 16.6571 | 14.99873 | 9.863993 | 1.658367 | 5.13474
36.0573 | 16.6494 | 14.96417 | 9.861851 | 1.685234 | 5.102315
36.0673 | 16.6662 | 14.93041 | 9.859715 | 1.735788 | 5.070697
36.0773 | 16.6783 | 14.89746 | 9.857585 | 1.780844 | 5.039871
36.0873 | 16.6779 | 14.86528 | 9.85546 | 1.812618 | 5.009821
36.0973 | 16.7049 | 14.83387 | 9.853342 | 1.871027 | 4.980531
36.1073 | 16.7055 | 14.80322 | 9.85123 | 1.902282 | 4.951987
36.1173 | 16.7204 | 14.7733 | 9.849124 | 1.947102 | 4.924174
36.1273 | 16.733 | 14.7441 | 9.847024 | 1.988898 | 4.897078
36.1373 | 16.722 | 14.71561 | 9.84493 | 2.006385 | 4.870685
36.1473 | 16.7751 | 14.68782 | 9.842841 | 2.087278 | 4.844981
36.1573 | 16.7492 | 14.66072 | 9.840759 | 2.088483 | 4.819958
36.1673 | 16.7791 | 14.63428 | 9.838682 | 2.144819 | 4.795599
36.1773 | 16.7815 | 14.6085 | 9.836611 | 2.172996 | 4.771892
36.1873 | 16.7869 | 14.58337 | 9.834546 | 2.203526 | 4.748828
36.1973 | 16.8289 | 14.55888 | 9.832487 | 2.270021 | 4.726393
36.2073 | 16.8097 | 14.53501 | 9.830433 | 2.27469 | 4.704577
36.2173 | 16.838 | 14.51175 | 9.828386 | 2.326245 | 4.683369
36.2273 | 16.8452 | 14.4891 | 9.826344 | 2.356096 | 4.66276
36.2373 | 16.8512 | 14.46705 | 9.824308 | 2.384154 | 4.642738
36.2473 | 16.8646 | 14.44557 | 9.822277 | 2.419028 | 4.623295
36.2573 | 16.8694 | 14.42467 | 9.820252 | 2.444727 | 4.60442
36.2673 | 16.9023 | 14.40434 | 9.818233 | 2.497961 | 4.586105
36.2773 | 16.8968 | 14.38456 | 9.81622 | 2.512239 | 4.568342
36.2873 | 16.9249 | 14.36533 | 9.814212 | 2.559569 | 4.551119
36.2973 | 16.9309 | 14.34664 | 9.81221 | 2.584259 | 4.534431
36.3073 | 16.9302 | 14.32848 | 9.810213 | 2.601718 | 4.518269
36.3173 | 16.9632 | 14.31085 | 9.808222 | 2.652354 | 4.502624
36.3273 | 16.972 | 14.29372 | 9.806236 | 2.678275 | 4.487488
36.3373 | 17.0022 | 14.27711 | 9.804256 | 2.725088 | 4.472856
36.3473 | 17.0036 | 14.261 | 9.802282 | 2.742599 | 4.458719
36.3573 | 17.0251 | 14.24538 | 9.800313 | 2.779716 | 4.445071
36.3673 | 17.0459 | 14.23025 | 9.798349 | 2.815646 | 4.431905
36.3773 | 17.0701 | 14.2156 | 9.796391 | 2.854495 | 4.419213
36.3873 | 17.0691 | 14.20143 | 9.794439 | 2.86767 | 4.406991
36.3973 | 17.0882 | 14.18772 | 9.792492 | 2.900479 | 4.39523
36.4073 | 17.124 | 14.17448 | 9.79055 | 2.949521 | 4.383929
36.4173 | 17.1173 | 14.16169 | 9.788613 | 2.955609 | 4.373078
36.4273 | 17.1385 | 14.14935 | 9.786682 | 2.989146 | 4.362671
36.4373 | 17.1584 | 14.13746 | 9.784757 | 3.020938 | 4.352706
36.4473 | 17.1833 | 14.12601 | 9.782836 | 3.057289 | 4.343175
36.4572 | 17.196 | 14.1151 | 9.78094 | 3.080898 | 4.334162
36.4672 | 17.2333 | 14.10451 | 9.77903 | 3.128788 | 4.325482
36.4772 | 17.2434 | 14.09435 | 9.777126 | 3.149052 | 4.317222
36.4872 | 17.2575 | 14.0846 | 9.775226 | 3.172896 | 4.309378
36.4972 | 17.2868 | 14.07528 | 9.773332 | 3.211523 | 4.301945
36.5072 | 17.2971 | 14.06637 | 9.771443 | 3.230735 | 4.294922
36.5172 | 17.3254 | 14.05786 | 9.76956 | 3.267541 | 4.2883
36.5272 | 17.3261 | 14.04976 | 9.767681 | 3.276344 | 4.282075
36.5372 | 17.375 | 14.04205 | 9.765808 | 3.332945 | 4.276247
36.5472 | 17.3624 | 14.03475 | 9.763939 | 3.32765 | 4.270811
36.5572 | 17.373 | 14.02784 | 9.762076 | 3.345161 | 4.265763
36.5672 | 17.4317 | 14.02132 | 9.760218 | 3.410381 | 4.2611
36.5772 | 17.4074 | 14.01518 | 9.758365 | 3.392216 | 4.256819
36.5872 | 17.4647 | 14.00943 | 9.756517 | 3.455267 | 4.252916
36.5972 | 17.4566 | 14.00406 | 9.754674 | 3.452537 | 4.249389
36.6072 | 17.4865 | 13.99907 | 9.752836 | 3.48743 | 4.246234
36.6172 | 17.513 | 13.99445 | 9.751003 | 3.518548 | 4.243449
36.6272 | 17.5233 | 13.99021 | 9.749175 | 3.533093 | 4.241031
36.6372 | 17.5505 | 13.98633 | 9.747352 | 3.56417 | 4.238978
36.6472 | 17.556 | 13.98282 | 9.745534 | 3.573178 | 4.237288
36.6572 | 17.5948 | 13.97968 | 9.743721 | 3.615122 | 4.235957
36.6672 | 17.599 | 13.9769 | 9.741913 | 3.622103 | 4.234984
36.6772 | 17.6258 | 13.97448 | 9.74011 | 3.651323 | 4.234367
36.6872 | 17.6401 | 13.97241 | 9.738311 | 3.667685 | 4.234104
36.6972 | 17.6797 | 13.97071 | 9.736517 | 3.70899 | 4.234193
36.7072 | 17.6892 | 13.96936 | 9.734729 | 3.719839 | 4.234632
36.7172 | 17.7085 | 13.96836 | 9.732945 | 3.740135 | 4.23542
36.7272 | 17.7424 | 13.96772 | 9.731165 | 3.774679 | 4.236556
36.7372 | 17.7453 | 13.96743 | 9.729391 | 3.777873 | 4.238037
36.7472 | 17.7875 | 13.96748 | 9.727621 | 3.820017 | 4.239862
36.7572 | 17.8091 | 13.96789 | 9.725856 | 3.84121 | 4.242034
36.7672 | 17.8364 | 13.96864 | 9.724096 | 3.86776 | 4.244545
36.7772 | 17.8455 | 13.96973 | 9.72234 | 3.875766 | 4.247394
36.7872 | 17.8788 | 13.97118 | 9.720589 | 3.907625 | 4.250586
36.7972 | 17.9065 | 13.97296 | 9.718843 | 3.933539 | 4.254118
36.8072 | 17.9331 | 13.97509 | 9.717101 | 3.958011 | 4.257988
36.8172 | 17.9724 | 13.97756 | 9.715364 | 3.99484 | 4.262196
36.8272 | 17.9804 | 13.98037 | 9.713632 | 4.000026 | 4.266742
36.8372 | 18.0081 | 13.98353 | 9.711904 | 4.024571 | 4.271625
36.8472 | 18.0486 | 13.98702 | 9.71018 | 4.061575 | 4.276845
36.8572 | 18.0671 | 13.99086 | 9.708462 | 4.076238 | 4.282401
36.8672 | 18.1076 | 13.99504 | 9.706747 | 4.11256 | 4.288293
36.8772 | 18.1228 | 13.99956 | 9.705037 | 4.123242 | 4.294521
36.8872 | 18.1741 | 14.00442 | 9.703332 | 4.169682 | 4.301086
36.8972 | 18.1692 | 14.00962 | 9.701631 | 4.159582 | 4.307987
36.9072 | 18.231 | 14.01516 | 9.699935 | 4.215841 | 4.315224
36.9172 | 18.251 | 14.02104 | 9.698243 | 4.229959 | 4.322798
36.9272 | 18.2811 | 14.02726 | 9.696555 | 4.253836 | 4.330709
36.9372 | 18.3144 | 14.03383 | 9.694872 | 4.28057 | 4.338958
36.9472 | 18.3592 | 14.04074 | 9.693193 | 4.318463 | 4.347544
36.9572 | 18.3831 | 14.04799 | 9.691519 | 4.335111 | 4.35647
36.9672 | 18.4219 | 14.05558 | 9.689848 | 4.366317 | 4.365735
36.9772 | 18.4509 | 14.06352 | 9.688182 | 4.387377 | 4.37534
36.9872 | 18.5048 | 14.07181 | 9.686521 | 4.432993 | 4.385286
36.9972 | 18.5242 | 14.08044 | 9.684863 | 4.443761 | 4.395575
37.0072 | 18.5651 | 14.08942 | 9.68321 | 4.475679 | 4.40621
37.0172 | 18.6051 | 14.09875 | 9.681561 | 4.506352 | 4.417187
37.0272 | 18.6691 | 14.10842 | 9.679917 | 4.560678 | 4.428505
37.0372 | 18.687 | 14.11845 | 9.678276 | 4.56855 | 4.440173
37.0472 | 18.7509 | 14.12883 | 9.67664 | 4.62207 | 4.45219
37.0572 | 18.7923 | 14.13956 | 9.675008 | 4.652735 | 4.464557
37.0672 | 18.8383 | 14.15066 | 9.67338 | 4.687644 | 4.477276
37.0772 | 18.9075 | 14.1621 | 9.671756 | 4.745397 | 4.490347
37.0872 | 18.9554 | 14.17391 | 9.670136 | 4.781489 | 4.503774
37.0972 | 19.0304 | 14.18608 | 9.66852 | 4.844322 | 4.517558
37.1072 | 19.0678 | 14.19861 | 9.666909 | 4.869191 | 4.5317
37.1172 | 19.1581 | 14.2115 | 9.665301 | 4.946595 | 4.546204
37.1272 | 19.2056 | 14.22477 | 9.663697 | 4.980832 | 4.56107
37.1372 | 19.3009 | 14.2384 | 9.662098 | 5.0625 | 4.576302
37.1472 | 19.3615 | 14.2524 | 9.660502 | 5.109096 | 4.591902
37.1572 | 19.4599 | 14.26678 | 9.65891 | 5.193118 | 4.607872
37.1672 | 19.5484 | 14.28154 | 9.657323 | 5.266863 | 4.624215
37.1772 | 19.6101 | 14.29667 | 9.655739 | 5.313429 | 4.640932
37.1872 | 19.7421 | 14.31219 | 9.654159 | 5.429913 | 4.658028
37.1972 | 19.8288 | 14.32809 | 9.652583 | 5.500711 | 4.675506
37.2072 | 19.9366 | 14.34438 | 9.651011 | 5.592222 | 4.693367
37.2172 | 20.0717 | 14.36106 | 9.649442 | 5.710642 | 4.711615
37.2272 | 20.1471 | 14.37813 | 9.647878 | 5.768969 | 4.730253
37.2372 | 20.3055 | 14.3956 | 9.646317 | 5.909898 | 4.749285
37.2472 | 20.4354 | 14.41347 | 9.64476 | 6.021926 | 4.768713
37.2572 | 20.5798 | 14.43175 | 9.643207 | 6.148046 | 4.788547
37.2672 | 20.7611 | 14.45044 | 9.641658 | 6.310663 | 4.808779
37.2772 | 20.8934 | 14.46953 | 9.640112 | 6.423868 | 4.82942
37.2872 | 21.085 | 14.48904 | 9.63857 | 6.595958 | 4.850472
37.2972 | 21.2636 | 14.50897 | 9.637032 | 6.75463 | 4.871938
37.3072 | 21.4216 | 14.52932 | 9.635498 | 6.892278 | 4.893824
37.3172 | 21.6787 | 14.5501 | 9.633967 | 7.1286 | 4.916133
37.3272 | 21.8307 | 14.57131 | 9.63244 | 7.259389 | 4.938871
37.3372 | 22.0811 | 14.59295 | 9.630916 | 7.488145 | 4.962039
37.3472 | 22.3164 | 14.61504 | 9.629396 | 7.701358 | 4.985646
37.3572 | 22.5629 | 14.63757 | 9.627879 | 7.925332 | 5.009688
37.3672 | 22.8021 | 14.66055 | 9.626367 | 8.141551 | 5.034182
37.3772 | 23.1346 | 14.68398 | 9.624857 | 8.450616 | 5.059127
37.3872 | 23.3812 | 14.70788 | 9.623351 | 8.67332 | 5.084528
37.3972 | 23.7694 | 14.73224 | 9.621849 | 9.03716 | 5.110391
37.4072 | 23.9878 | 14.75707 | 9.62035 | 9.23073 | 5.13672
37.4172 | 24.3535 | 14.78238 | 9.618855 | 9.571122 | 5.163523
37.4271 | 24.6834 | 14.80791 | 9.617378 | 9.875492 | 5.19053
37.4371 | 25.0288 | 14.83418 | 9.615889 | 10.19462 | 5.218287
37.4471 | 25.4355 | 14.86094 | 9.614404 | 10.57456 | 5.246534
37.4571 | 25.7912 | 14.8882 | 9.612923 | 10.903 | 5.275276
37.4671 | 26.24 | 14.91596 | 9.611444 | 11.32404 | 5.304519
37.4771 | 26.6314 | 14.94424 | 9.609969 | 11.68716 | 5.33427
37.4871 | 27.0952 | 14.97303 | 9.608498 | 12.12217 | 5.364536
37.4971 | 27.5159 | 15.00235 | 9.60703 | 12.51355 | 5.395322
37.5071 | 27.995 | 15.0322 | 9.605565 | 12.9628 | 5.426637
37.5171 | 28.4931 | 15.06259 | 9.604103 | 13.43051 | 5.458489
37.5271 | 28.9897 | 15.09353 | 9.602644 | 13.89617 | 5.490881
37.5371 | 29.5147 | 15.12501 | 9.601189 | 14.38969 | 5.523822
37.5471 | 30.054 | 15.15706 | 9.599737 | 14.89694 | 5.557319
37.5571 | 30.6191 | 15.18967 | 9.598288 | 15.42943 | 5.591382
37.5671 | 31.1854 | 15.22286 | 9.596843 | 15.96254 | 5.626017
37.5771 | 31.7497 | 15.25663 | 9.5954 | 16.49307 | 5.661233
37.5871 | 32.4314 | 15.291 | 9.593961 | 17.1404 | 5.697038
37.5971 | 32.9679 | 15.32597 | 9.592525 | 17.64193 | 5.733441
37.6071 | 33.6539 | 15.36154 | 9.591092 | 18.29236 | 5.77045
37.6171 | 34.3508 | 15.39774 | 9.589662 | 18.95306 | 5.808075
37.6271 | 34.9991 | 15.43456 | 9.588235 | 19.56454 | 5.84632
37.6371 | 35.5886 | 15.47201 | 9.586812 | 20.11659 | 5.885202
37.6471 | 36.3803 | 15.51012 | 9.585391 | 20.87018 | 5.924728
37.6571 | 36.9625 | 15.54888 | 9.583973 | 21.41362 | 5.964907
37.6671 | 37.7777 | 15.58831 | 9.582558 | 22.18939 | 6.00575
37.6771 | 38.4776 | 15.62841 | 9.581147 | 22.84919 | 6.047266
37.6871 | 39.1679 | 15.6692 | 9.579738 | 23.4987 | 6.089466
37.6971 | 39.9735 | 15.71069 | 9.578332 | 24.26281 | 6.132361
37.7071 | 40.6879 | 15.75289 | 9.576929 | 24.93501 | 6.175962
37.7171 | 41.5068 | 15.79581 | 9.575529 | 25.71099 | 6.220281
37.7271 | 42.2487 | 15.83946 | 9.574132 | 26.40924 | 6.265329
37.7371 | 42.9773 | 15.88385 | 9.572738 | 27.09345 | 6.311117
37.7471 | 43.73 | 15.92901 | 9.571346 | 27.80099 | 6.357659
37.7571 | 44.4594 | 15.97492 | 9.569958 | 28.48448 | 6.404966
37.7671 | 45.2634 | 16.02163 | 9.568572 | 29.24177 | 6.453056
37.7771 | 45.8978 | 16.06912 | 9.567189 | 29.82868 | 6.501934
37.7871 | 46.7401 | 16.11743 | 9.565809 | 30.62267 | 6.551617
37.7971 | 47.395 | 16.16655 | 9.564432 | 31.22845 | 6.602118
37.8071 | 48.1332 | 16.21651 | 9.563057 | 31.91669 | 6.653452
37.8171 | 48.8081 | 16.26732 | 9.561685 | 32.54078 | 6.705633
37.8271 | 49.4311 | 16.31899 | 9.560316 | 33.11211 | 6.758677
37.8371 | 50.1322 | 16.37155 | 9.558949 | 33.76065 | 6.812597
37.8471 | 50.6918 | 16.425 | 9.557586 | 34.2668 | 6.867411
37.8571 | 51.3428 | 16.47936 | 9.556224 | 34.86344 | 6.923134
37.8671 | 51.8806 | 16.53465 | 9.554866 | 35.34595 | 6.97978
37.8771 | 52.3986 | 16.59088 | 9.55351 | 35.80772 | 7.037365
37.8871 | 52.9335 | 16.64807 | 9.552156 | 36.28543 | 7.095913
37.8971 | 53.3631 | 16.70624 | 9.550806 | 36.65686 | 7.155438
37.9071 | 53.7913 | 16.76541 | 9.549458 | 37.02589 | 7.215956
37.9171 | 54.174 | 16.8256 | 9.548112 | 37.3484 | 7.277489
37.9271 | 54.5058 | 16.88682 | 9.546769 | 37.61898 | 7.340052
37.9371 | 54.8148 | 16.94909 | 9.545428 | 37.86571 | 7.403666
37.9471 | 55.0791 | 17.01244 | 9.54409 | 38.06666 | 7.468352
37.9571 | 55.2512 | 17.07689 | 9.542754 | 38.17431 | 7.534135
37.9671 | 55.4533 | 17.14245 | 9.541421 | 38.31085 | 7.601025
37.9771 | 55.5042 | 17.20914 | 9.54009 | 38.29506 | 7.669047
37.9871 | 55.587 | 17.27699 | 9.538762 | 38.31001 | 7.738227
37.9971 | 55.6216 | 17.34602 | 9.537436 | 38.27558 | 7.808585
38.0071 | 55.5654 | 17.41625 | 9.536112 | 38.14915 | 7.880139
38.0171 | 55.4524 | 17.48771 | 9.534791 | 37.96469 | 7.952923
38.0271 | 55.3269 | 17.56043 | 9.533472 | 37.76647 | 8.026957
38.0371 | 55.2031 | 17.63442 | 9.532155 | 37.56868 | 8.102266
38.0471 | 54.9287 | 17.70972 | 9.530841 | 37.21898 | 8.178875
38.0571 | 54.6323 | 17.78634 | 9.529529 | 36.84596 | 8.25681
38.0671 | 54.2974 | 17.86432 | 9.528219 | 36.43308 | 8.336099
38.0771 | 53.9603 | 17.94368 | 9.526912 | 36.01662 | 8.416769
38.0871 | 53.4759 | 18.02446 | 9.525606 | 35.45144 | 8.498855
38.0971 | 53.0978 | 18.10668 | 9.524303 | 34.99112 | 8.582374
38.1071 | 52.571 | 18.19036 | 9.523003 | 34.38064 | 8.667362
38.1171 | 52.0261 | 18.27555 | 9.521704 | 33.75055 | 8.753849
38.1271 | 51.4394 | 18.36227 | 9.520407 | 33.07713 | 8.841862
38.1371 | 50.8871 | 18.45056 | 9.519113 | 32.43654 | 8.931444
38.1471 | 50.238 | 18.54045 | 9.517821 | 31.69755 | 9.022625
38.1571 | 49.5108 | 18.63197 | 9.516531 | 30.87883 | 9.115436
38.1671 | 48.8863 | 18.72516 | 9.515243 | 30.16114 | 9.209913
38.1771 | 48.2394 | 18.82005 | 9.513957 | 29.41935 | 9.306093
38.1871 | 47.4134 | 18.91669 | 9.512673 | 28.49671 | 9.404014
38.1971 | 46.741 | 19.0151 | 9.511391 | 27.7259 | 9.503712
38.2071 | 45.9419 | 19.11535 | 9.510111 | 26.82655 | 9.605236
38.2171 | 45.2186 | 19.21744 | 9.508833 | 26.00116 | 9.70861
38.2271 | 44.3402 | 19.32144 | 9.507557 | 25.01876 | 9.813883
38.2371 | 43.6031 | 19.42738 | 9.506283 | 24.17572 | 9.921097
38.2471 | 42.7727 | 19.53531 | 9.505011 | 23.23739 | 10.0303
38.2571 | 42.0557 | 19.64526 | 9.503741 | 22.41044 | 10.14152
38.2671 | 41.2372 | 19.7573 | 9.502473 | 21.4799 | 10.25483
38.2771 | 40.5202 | 19.87147 | 9.501207 | 20.64873 | 10.37026
38.2871 | 39.7109 | 19.98781 | 9.499942 | 19.72309 | 10.48787
38.2971 | 38.9704 | 20.10638 | 9.49868 | 18.86402 | 10.6077
38.3071 | 38.2129 | 20.22723 | 9.497419 | 17.98567 | 10.72981
38.3171 | 37.4709 | 20.35041 | 9.49616 | 17.12049 | 10.85425
38.3271 | 36.774 | 20.47597 | 9.494903 | 16.29803 | 10.98107
38.3371 | 36.0437 | 20.60399 | 9.493648 | 15.43971 | 11.11034
38.3471 | 35.3857 | 20.7345 | 9.492394 | 14.6512 | 11.2421
38.3571 | 34.7204 | 20.86757 | 9.491142 | 13.85283 | 11.37643
38.3671 | 34.0302 | 21.00326 | 9.489892 | 13.02694 | 11.51337
38.3771 | 33.5109 | 21.14164 | 9.488644 | 12.36926 | 11.65299
38.3871 | 32.7963 | 21.28277 | 9.487397 | 11.51353 | 11.79537
38.3971 | 32.2135 | 21.42672 | 9.486152 | 10.78678 | 11.94057
38.407 | 31.7072 | 21.57209 | 9.484922 | 10.13511 | 12.08717
38.417 | 31.1245 | 21.72187 | 9.48368 | 9.402634 | 12.23819
38.427 | 30.6855 | 21.87467 | 9.48244 | 8.810828 | 12.39223
38.437 | 30.1628 | 22.03059 | 9.481201 | 8.13221 | 12.54939
38.447 | 29.6909 | 22.1897 | 9.479965 | 7.501204 | 12.70973
38.457 | 29.2933 | 22.35207 | 9.478729 | 6.941229 | 12.87334
38.467 | 28.8103 | 22.5178 | 9.477496 | 6.292503 | 13.0403
38.477 | 28.4804 | 22.68696 | 9.476263 | 5.793438 | 13.2107
38.487 | 28.0571 | 22.85965 | 9.475033 | 5.197446 | 13.38462
38.497 | 27.7186 | 23.03596 | 9.473804 | 4.682638 | 13.56216
38.507 | 27.3908 | 23.21598 | 9.472576 | 4.174818 | 13.74341
38.517 | 27.0649 | 23.39981 | 9.47135 | 3.665087 | 13.92846
38.527 | 26.7864 | 23.58755 | 9.470125 | 3.198849 | 14.11743
38.537 | 26.4746 | 23.7793 | 9.468902 | 2.695299 | 14.3104
38.547 | 26.2684 | 23.97517 | 9.46768 | 2.293229 | 14.50749
38.557 | 25.9982 | 24.17527 | 9.466459 | 1.822933 | 14.70881
38.567 | 25.7613 | 24.37971 | 9.46524 | 1.381595 | 14.91446
38.577 | 25.6021 | 24.5886 | 9.464022 | 1.013497 | 15.12458
38.587 | 25.3903 | 24.80208 | 9.462806 | 0.5882209 | 15.33927
38.597 | 25.2461 | 25.02026 | 9.461591 | 0.2258408 | 15.55867
38.607 | 25.1051 | 25.24327 | 9.460377 | -0.1381718 | 15.78289
38.617 | 24.9315 | 25.47125 | 9.459165 | -0.5397472 | 16.01208
38.627 | 24.8617 | 25.70433 | 9.457954 | -0.8426251 | 16.24637
38.637 | 24.7352 | 25.94265 | 9.456744 | -1.207447 | 16.4859
38.647 | 24.6794 | 26.18636 | 9.455535 | -1.506959 | 16.73082
38.657 | 24.5956 | 26.43561 | 9.454327 | -1.840009 | 16.98128
38.667 | 24.5144 | 26.69055 | 9.453121 | -2.176153 | 17.23743
38.677 | 24.4959 | 26.95135 | 9.451916 | -2.455453 | 17.49944
38.687 | 24.4236 | 27.21817 | 9.450712 | -2.794574 | 17.76746
38.697 | 24.4502 | 27.49119 | 9.44951 | -3.040988 | 18.04168
38.707 | 24.4182 | 27.77057 | 9.448308 | -3.352371 | 18.32226
38.717 | 24.3872 | 28.0565 | 9.447107 | -3.669304 | 18.6094
38.727 | 24.4645 | 28.34918 | 9.445908 | -3.884679 | 18.90327
38.737 | 24.4566 | 28.64879 | 9.44471 | -4.192186 | 19.20408
38.747 | 24.5307 | 28.95553 | 9.443513 | -4.424828 | 19.51202
38.757 | 24.5952 | 29.26961 | 9.442317 | -4.674413 | 19.8273
38.767 | 24.6333 | 29.59125 | 9.441121 | -4.957955 | 20.15013
38.777 | 24.7643 | 29.92067 | 9.439927 | -5.156368 | 20.48074
38.787 | 24.7941 | 30.25809 | 9.438734 | -5.463993 | 20.81936
38.797 | 24.9475 | 30.60375 | 9.437542 | -5.656253 | 21.16621
38.807 | 25.0629 | 30.9579 | 9.436351 | -5.894997 | 21.52155
38.817 | 25.2248 | 31.32077 | 9.435161 | -6.095974 | 21.88561
38.827 | 25.4001 | 31.69265 | 9.433972 | -6.292547 | 22.25868
38.837 | 25.5405 | 32.07378 | 9.432783 | -6.533276 | 22.64099
38.847 | 25.7691 | 32.46444 | 9.431596 | -6.695339 | 23.03284
38.857 | 25.9975 | 32.86492 | 9.43041 | -6.86742 | 23.43451
38.867 | 26.1982 | 33.27551 | 9.429224 | -7.077313 | 23.84629
38.877 | 26.4649 | 33.69652 | 9.428039 | -7.231621 | 24.26848
38.887 | 26.7243 | 34.12825 | 9.426855 | -7.403947 | 24.70139
38.897 | 27.0431 | 34.57102 | 9.425672 | -7.527922 | 25.14535
38.907 | 27.4656 | 35.02517 | 9.42449 | -7.559574 | 25.60068
38.917 | 27.7767 | 35.49104 | 9.423308 | -7.71434 | 26.06773
38.927 | 28.1758 | 35.96897 | 9.422127 | -7.793171 | 26.54684
38.937 | 28.5631 | 36.45934 | 9.420947 | -7.896236 | 27.03839
38.947 | 29.0473 | 36.9625 | 9.419768 | -7.915198 | 27.54273
38.957 | 29.4909 | 37.47884 | 9.418589 | -7.987937 | 28.06025
38.967 | 30.0282 | 38.00875 | 9.417412 | -7.980554 | 28.59134
38.977 | 30.5839 | 38.55265 | 9.416234 | -7.968748 | 29.13641
38.987 | 31.1661 | 39.11093 | 9.415058 | -7.944833 | 29.69587
38.997 | 31.8614 | 39.68404 | 9.413882 | -7.822642 | 30.27016
39.007 | 32.4466 | 40.2724 | 9.412707 | -7.825797 | 30.85969
39.017 | 33.2396 | 40.87646 | 9.411532 | -7.636862 | 31.46493
39.027 | 33.9181 | 41.49668 | 9.410358 | -7.578582 | 32.08632
39.037 | 34.8013 | 42.13353 | 9.409185 | -7.332234 | 32.72435
39.047 | 35.5902 | 42.78749 | 9.408012 | -7.197293 | 33.37948
39.057 | 36.5605 | 43.45905 | 9.40684 | -6.898553 | 34.05221
39.067 | 37.5483 | 44.14871 | 9.405668 | -6.600413 | 34.74304
39.077 | 38.52 | 44.85698 | 9.404497 | -6.336981 | 35.45248
39.087 | 39.6743 | 45.58437 | 9.403326 | -5.910074 | 36.18105
39.097 | 40.8151 | 46.33142 | 9.402156 | -5.516321 | 36.92926
39.107 | 41.8389 | 47.09866 | 9.400986 | -5.25976 | 37.69767
39.117 | 43.1265 | 47.88663 | 9.399817 | -4.760127 | 38.48681
39.127 | 44.5085 | 48.69586 | 9.398648 | -4.187363 | 39.29722
39.137 | 45.7062 | 49.52693 | 9.397479 | -3.82073 | 40.12945
39.147 | 47.3045 | 50.38038 | 9.396311 | -3.075884 | 40.98407
39.157 | 48.7323 | 51.25677 | 9.395144 | -2.524466 | 41.86162
39.167 | 50.4597 | 52.15665 | 9.393976 | -1.696946 | 42.76267
39.177 | 51.9836 | 53.08057 | 9.392809 | -1.096968 | 43.68776
39.187 | 53.6437 | 54.02908 | 9.391643 | -0.3853779 | 44.63744
39.197 | 55.391 | 55.00272 | 9.390477 | 0.3882764 | 45.61225
39.207 | 57.2154 | 56.00203 | 9.389311 | 1.213373 | 46.61272
39.217 | 59.2504 | 57.02751 | 9.388145 | 2.22289 | 47.63937
39.227 | 61.233 | 58.07968 | 9.38698 | 3.153322 | 48.6927
39.237 | 63.2423 | 59.15899 | 9.385815 | 4.083305 | 49.77318
39.247 | 65.6242 | 60.26592 | 9.38465 | 5.358285 | 50.88127
39.257 | 67.5694 | 61.40087 | 9.383485 | 6.168532 | 52.01738
39.267 | 70.1779 | 62.56422 | 9.382321 | 7.613676 | 53.1819
39.277 | 72.1667 | 63.75634 | 9.381156 | 8.41036 | 54.37518
39.287 | 74.8526 | 64.9775 | 9.379992 | 9.875097 | 55.59751
39.297 | 77.4274 | 66.22795 | 9.378828 | 11.19945 | 56.84912
39.307 | 79.785 | 67.50784 | 9.377665 | 12.27716 | 58.13018
39.317 | 82.682 | 68.81731 | 9.376501 | 13.86469 | 59.44081
39.327 | 85.2891 | 70.15635 | 9.375338 | 15.13275 | 60.78101
39.337 | 88.3295 | 71.5249 | 9.374174 | 16.8046 | 62.15073
39.347 | 90.8854 | 72.9228 | 9.373011 | 17.9626 | 63.54979
39.357 | 94.0462 | 74.34976 | 9.371848 | 19.69644 | 64.97791
39.367 | 96.8713 | 75.80536 | 9.370685 | 21.06594 | 66.43467
39.3769 | 100.0477 | 77.27411 | 9.369533 | 22.77359 | 67.90457
39.3869 | 103.1115 | 78.785 | 9.36837 | 24.3265 | 69.41663
39.3969 | 106.576 | 80.3225 | 9.367207 | 26.2535 | 70.95529
39.4069 | 109.8107 | 81.88558 | 9.366044 | 27.92512 | 72.51954
39.4169 | 112.7437 | 83.47305 | 9.364881 | 29.27065 | 74.10817
39.4269 | 116.2855 | 85.08351 | 9.363718 | 31.20199 | 75.71979
39.4369 | 119.6181 | 86.71535 | 9.362554 | 32.90275 | 77.35279
39.4469 | 122.8258 | 88.36672 | 9.361391 | 34.45908 | 79.00533
39.4569 | 126.232 | 90.03557 | 9.360228 | 36.19643 | 80.67534
39.4669 | 129.4901 | 91.71955 | 9.359064 | 37.77055 | 82.36048
39.4769 | 132.6709 | 93.41612 | 9.357901 | 39.25478 | 84.05822
39.4869 | 136.3757 | 95.12239 | 9.356737 | 41.25331 | 85.76566
39.4969 | 139.5919 | 96.83529 | 9.355573 | 42.75661 | 87.47972
39.5069 | 142.9268 | 98.55139 | 9.354409 | 44.37541 | 89.19698
39.5169 | 145.8699 | 100.267 | 9.353245 | 45.60289 | 90.91377
39.5269 | 148.907 | 101.9782 | 9.35208 | 46.9288 | 92.62612
39.5369 | 152.2813 | 103.6807 | 9.350916 | 48.60056 | 94.32983
39.5469 | 154.9869 | 105.3701 | 9.349751 | 49.6168 | 96.02034
39.5569 | 158.089 | 107.0415 | 9.348586 | 51.04746 | 97.69295
39.5669 | 160.8249 | 108.6901 | 9.34742 | 52.13483 | 99.34265
39.5769 | 163.5798 | 110.3105 | 9.346255 | 53.26934 | 100.9642
39.5869 | 165.9761 | 111.8973 | 9.345089 | 54.07877 | 102.5522
39.5969 | 168.2695 | 113.4451 | 9.343923 | 54.82442 | 104.1012
39.6069 | 170.5807 | 114.948 | 9.342756 | 55.63265 | 105.6053
39.6169 | 172.2209 | 116.4004 | 9.341589 | 55.82045 | 107.0589
39.6269 | 174.3102 | 117.7964 | 9.340422 | 56.51377 | 108.456
39.6369 | 175.8643 | 119.1302 | 9.339255 | 56.73408 | 109.791
39.6469 | 177.3668 | 120.396 | 9.338087 | 56.97078 | 111.0579
39.6569 | 178.74 | 121.5882 | 9.336918 | 57.15181 | 112.2513
39.6669 | 179.4924 | 122.7013 | 9.335749 | 56.79114 | 113.3655
39.6769 | 180.4085 | 123.73 | 9.33458 | 56.67852 | 114.3954
39.6869 | 180.9077 | 124.6693 | 9.333411 | 56.23836 | 115.3359
39.6969 | 181.3 | 125.5147 | 9.332241 | 55.78527 | 116.1825
39.7069 | 181.3983 | 126.2619 | 9.33107 | 55.13642 | 116.9308
39.7169 | 181.2646 | 126.907 | 9.329899 | 54.35763 | 117.5771
39.7269 | 180.8484 | 127.4467 | 9.328728 | 53.40173 | 118.1179
39.7369 | 180.1006 | 127.8782 | 9.327556 | 52.22242 | 118.5506
39.7469 | 179.2553 | 128.1992 | 9.326383 | 51.05607 | 118.8728
39.7569 | 178.2458 | 128.4082 | 9.32521 | 49.83763 | 119.083
39.7669 | 176.6542 | 128.5039 | 9.324036 | 48.15028 | 119.1799
39.7769 | 175.3338 | 128.4861 | 9.322862 | 46.84774 | 119.1632
39.7869 | 173.4095 | 128.3547 | 9.321687 | 45.05478 | 119.033
39.7969 | 171.4016 | 128.1107 | 9.320512 | 43.29088 | 118.7902
39.8069 | 169.233 | 127.7554 | 9.319336 | 41.47757 | 118.4361
39.8169 | 166.4365 | 127.2909 | 9.318159 | 39.14564 | 117.9727
39.8269 | 164.3987 | 126.7195 | 9.316982 | 37.67917 | 117.4025
39.8369 | 161.0513 | 126.0445 | 9.315804 | 35.00683 | 116.7287
39.8469 | 158.7778 | 125.2693 | 9.314625 | 33.50855 | 115.9546
39.8569 | 155.3734 | 124.3979 | 9.313446 | 30.97553 | 115.0844
39.8669 | 152.2012 | 123.4347 | 9.312266 | 28.76652 | 114.1224
39.8769 | 148.585 | 122.3844 | 9.311085 | 26.20057 | 113.0733
39.8869 | 145.3856 | 121.2521 | 9.309903 | 24.13346 | 111.9422
39.8969 | 141.8536 | 120.0431 | 9.308721 | 21.81053 | 110.7343
39.9069 | 137.7603 | 118.7627 | 9.307538 | 18.99764 | 109.4551
39.9169 | 134.4189 | 117.4165 | 9.306354 | 17.0024 | 108.1101
39.9269 | 130.5066 | 116.0102 | 9.30517 | 14.49635 | 106.7051
39.9369 | 126.7091 | 114.5496 | 9.303984 | 12.15947 | 105.2456
39.9469 | 123.096 | 113.0403 | 9.302798 | 10.05571 | 103.7375
39.9569 | 119.0776 | 111.4879 | 9.301611 | 7.589711 | 102.1863
39.9669 | 115.3091 | 109.8979 | 9.300423 | 5.411161 | 100.5975
39.9769 | 111.2645 | 108.2759 | 9.299234 | 2.988641 | 98.97663
39.9869 | 107.7375 | 106.6269 | 9.298045 | 1.110617 | 97.32884
39.9969 | 103.8331 | 104.9561 | 9.296854 | -1.12295 | 95.6592
40.0069 | 100.0577 | 103.2682 | 9.295663 | -3.210501 | 93.97254
40.0169 | 96.5038 | 101.568 | 9.29447 | -5.064154 | 92.27348
40.0269 | 92.9751 | 99.85964 | 9.293277 | -6.884545 | 90.56637
40.0369 | 89.4956 | 98.1474 | 9.292083 | -8.651795 | 88.85531
40.0469 | 86.0773 | 96.43504 | 9.290888 | -10.35774 | 87.14415
40.0569 | 82.4164 | 94.72613 | 9.289691 | -12.30973 | 85.43644
40.0669 | 79.0713 | 93.02399 | 9.288494 | -13.95269 | 83.73549
40.0769 | 75.8959 | 91.33164 | 9.287296 | -15.43574 | 82.04434
40.0869 | 73.1692 | 89.65186 | 9.286097 | -16.48266 | 80.36577
40.0969 | 70.1133 | 87.98716 | 9.284896 | -17.87386 | 78.70226
40.1069 | 67.0389 | 86.33982 | 9.283695 | -19.30092 | 77.05613
40.1169 | 64.7067 | 84.71185 | 9.282493 | -20.00515 | 75.42935
40.1269 | 61.6944 | 83.10505 | 9.281289 | -21.41065 | 73.82376
40.1369 | 59.5344 | 81.52102 | 9.280085 | -21.98662 | 72.24094
40.1469 | 56.9785 | 79.96114 | 9.278879 | -22.98264 | 70.68226
40.1569 | 54.5872 | 78.42657 | 9.277672 | -23.83937 | 69.1489
40.1669 | 52.6194 | 76.91832 | 9.276464 | -24.29892 | 67.64186
40.1769 | 50.1253 | 75.43724 | 9.275255 | -25.31194 | 66.16199
40.1869 | 48.6525 | 73.984 | 9.274045 | -25.3315 | 64.70996
40.1969 | 46.4504 | 72.55914 | 9.272834 | -26.10874 | 63.28631
40.2069 | 44.8938 | 71.16306 | 9.271621 | -26.26926 | 61.89144
40.2169 | 43.0873 | 69.79606 | 9.270408 | -26.70876 | 60.52565
40.2269 | 41.3894 | 68.4583 | 9.269193 | -27.0689 | 59.1891
40.2369 | 39.844 | 67.14985 | 9.267976 | -27.30585 | 57.88187
40.2469 | 38.4357 | 65.8707 | 9.266759 | -27.435 | 56.60394
40.2569 | 37.1453 | 64.62077 | 9.26554 | -27.47547 | 55.35523
40.2669 | 35.9348 | 63.39989 | 9.26432 | -27.46509 | 54.13557
40.2769 | 34.6439 | 62.20783 | 9.263099 | -27.56393 | 52.94473
40.2869 | 33.6507 | 61.0443 | 9.261876 | -27.3936 | 51.78243
40.2969 | 32.5624 | 59.90899 | 9.260653 | -27.34659 | 50.64833
40.3069 | 31.6284 | 58.80149 | 9.259427 | -27.17309 | 49.54206
40.3169 | 30.7472 | 57.72141 | 9.258201 | -26.97421 | 48.46321
40.3269 | 29.7579 | 56.66831 | 9.256973 | -26.91041 | 47.41134
40.3369 | 29.1185 | 55.64171 | 9.255744 | -26.52321 | 46.38597
40.3468 | 28.2279 | 54.65102 | 9.254525 | -26.42312 | 45.39649
40.3568 | 27.7047 | 53.67569 | 9.253293 | -25.97099 | 44.4224
40.3668 | 26.9819 | 52.72535 | 9.25206 | -25.74345 | 43.47329
40.3768 | 26.2679 | 51.79947 | 9.250825 | -25.53157 | 42.54864
40.3868 | 25.781 | 50.89751 | 9.249589 | -25.11651 | 41.64792
40.3968 | 25.1527 | 50.01891 | 9.248351 | -24.86621 | 40.77056
40.4068 | 24.7381 | 49.16314 | 9.247112 | -24.42504 | 39.91603
40.4168 | 24.2106 | 48.32964 | 9.245871 | -24.11904 | 39.08377
40.4268 | 23.7516 | 47.51786 | 9.244629 | -23.76626 | 38.27323
40.4368 | 23.3934 | 46.72726 | 9.243386 | -23.33386 | 37.48387
40.4468 | 22.9551 | 45.95729 | 9.242141 | -23.00219 | 36.71515
40.4568 | 22.6544 | 45.20742 | 9.240894 | -22.55302 | 35.96653
40.4668 | 22.3145 | 44.47712 | 9.239646 | -22.16262 | 35.23748
40.4768 | 21.9866 | 43.76586 | 9.238396 | -21.77926 | 34.52747
40.4868 | 21.7389 | 43.07314 | 9.237145 | -21.33424 | 33.83599
40.4968 | 21.4126 | 42.39844 | 9.235892 | -20.98584 | 33.16255
40.5068 | 21.202 | 41.74127 | 9.234638 | -20.53927 | 32.50663
40.5168 | 20.9569 | 41.10113 | 9.233381 | -20.14423 | 31.86775
40.5268 | 20.7054 | 40.47757 | 9.232124 | -19.77217 | 31.24545
40.5368 | 20.5234 | 39.8701 | 9.230865 | -19.3467 | 30.63923
40.5468 | 20.2826 | 39.27827 | 9.229604 | -18.99567 | 30.04866
40.5568 | 20.1476 | 38.70164 | 9.228341 | -18.55404 | 29.47329
40.5668 | 19.9158 | 38.13976 | 9.227077 | -18.22396 | 28.91269
40.5768 | 19.7385 | 37.59223 | 9.225811 | -17.85373 | 28.36642
40.5868 | 19.5917 | 37.05862 | 9.224543 | -17.46692 | 27.83408
40.5968 | 19.4104 | 36.53854 | 9.223274 | -17.12814 | 27.31526
40.6068 | 19.3063 | 36.03158 | 9.222003 | -16.72528 | 26.80958
40.6168 | 19.1455 | 35.53738 | 9.22073 | -16.39188 | 26.31665
40.6268 | 19.0135 | 35.05556 | 9.219456 | -16.04206 | 25.8361
40.6368 | 18.9075 | 34.58576 | 9.218179 | -15.67826 | 25.36758
40.6468 | 18.7522 | 34.12763 | 9.216901 | -15.37543 | 24.91073
40.6568 | 18.6684 | 33.68083 | 9.215622 | -15.01243 | 24.46521
40.6668 | 18.5342 | 33.24504 | 9.21434 | -14.71084 | 24.0307
40.6768 | 18.446 | 32.81993 | 9.213057 | -14.37393 | 23.60688
40.6868 | 18.3545 | 32.4052 | 9.211771 | -14.0507 | 23.19342
40.6968 | 18.2235 | 32.00053 | 9.210484 | -13.77703 | 22.79005
40.7068 | 18.1561 | 31.60565 | 9.209195 | -13.44955 | 22.39645
40.7168 | 18.0349 | 31.22026 | 9.207905 | -13.18536 | 22.01236
40.7268 | 17.9736 | 30.8441 | 9.206612 | -12.8705 | 21.63748
40.7368 | 17.8722 | 30.47689 | 9.205318 | -12.60469 | 21.27157
40.7468 | 17.7686 | 30.11838 | 9.204021 | -12.34978 | 20.91436
40.7568 | 17.7179 | 29.76832 | 9.202723 | -12.05042 | 20.56559
40.7668 | 17.6182 | 29.42646 | 9.201423 | -11.80826 | 20.22504
40.7768 | 17.5572 | 29.09257 | 9.200121 | -11.53537 | 19.89245
40.7868 | 17.4695 | 28.76643 | 9.198817 | -11.29693 | 19.56761
40.7968 | 17.4025 | 28.44781 | 9.197511 | -11.04531 | 19.2503
40.8068 | 17.3369 | 28.1365 | 9.196203 | -10.7996 | 18.9403
40.8168 | 17.249 | 27.8323 | 9.194893 | -10.5833 | 18.6374
40.8268 | 17.1979 | 27.53499 | 9.193581 | -10.33709 | 18.34141
40.8368 | 17.1269 | 27.2444 | 9.192267 | -10.1175 | 18.05213
40.8468 | 17.0637 | 26.96032 | 9.190951 | -9.896622 | 17.76937
40.8568 | 16.9992 | 26.68258 | 9.189633 | -9.683384 | 17.49295
40.8668 | 16.9087 | 26.41101 | 9.188313 | -9.50231 | 17.2227
40.8768 | 16.8854 | 26.14543 | 9.186991 | -9.260026 | 16.95844
40.8868 | 16.7994 | 25.88567 | 9.185667 | -9.086269 | 16.7
40.8968 | 16.7579 | 25.63158 | 9.184341 | -8.873677 | 16.44724
40.9068 | 16.668 | 25.38299 | 9.183012 | -8.714993 | 16.19998
40.9168 | 16.6009 | 25.13977 | 9.181682 | -8.538872 | 15.95809
40.9268 | 16.5837 | 24.90176 | 9.18035 | -8.318064 | 15.72141
40.9368 | 16.4952 | 24.66883 | 9.179015 | -8.173627 | 15.48981
40.9468 | 16.4508 | 24.44083 | 9.177678 | -7.990027 | 15.26315
40.9568 | 16.4033 | 24.21763 | 9.176339 | -7.814331 | 15.04129
40.9668 | 16.3487 | 23.99914 | 9.174998 | -7.650444 | 14.82415
40.9768 | 16.2932 | 23.78517 | 9.173655 | -7.491972 | 14.61152
40.9868 | 16.2367 | 23.57563 | 9.17231 | -7.338932 | 14.40332
40.9968 | 16.1761 | 23.3704 | 9.170962 | -7.194304 | 14.19944
41.0068 | 16.126 | 23.16938 | 9.169613 | -7.043378 | 13.99977
41.0168 | 16.0793 | 22.97244 | 9.168261 | -6.893141 | 13.80418
41.0268 | 16.0389 | 22.77949 | 9.166907 | -6.740589 | 13.61258
41.0368 | 15.9637 | 22.59042 | 9.16555 | -6.626715 | 13.42487
41.0468 | 15.9259 | 22.40512 | 9.164192 | -6.479224 | 13.24093
41.0568 | 15.8617 | 22.22352 | 9.162831 | -6.361817 | 13.06069
41.0668 | 15.8112 | 22.0455 | 9.161467 | -6.234299 | 12.88403
41.0768 | 15.7777 | 21.87098 | 9.160102 | -6.093279 | 12.71088
41.0868 | 15.7034 | 21.69987 | 9.158734 | -5.996468 | 12.54113
41.0968 | 15.6882 | 21.53208 | 9.157364 | -5.843882 | 12.37472
41.1068 | 15.6151 | 21.36754 | 9.155992 | -5.752436 | 12.21154
41.1168 | 15.5688 | 21.20615 | 9.154617 | -5.637351 | 12.05153
41.1268 | 15.5246 | 21.04785 | 9.15324 | -5.523246 | 11.89461
41.1368 | 15.4675 | 20.89255 | 9.151861 | -5.425047 | 11.74069
41.1468 | 15.4566 | 20.74018 | 9.150479 | -5.283582 | 11.5897
41.1568 | 15.4037 | 20.59067 | 9.149095 | -5.186974 | 11.44158
41.1668 | 15.331 | 20.44396 | 9.147709 | -5.112957 | 11.29625
41.1768 | 15.3061 | 20.29996 | 9.14632 | -4.993864 | 11.15364
41.1868 | 15.2401 | 20.15863 | 9.144928 | -4.918527 | 11.0137
41.1968 | 15.2144 | 20.01988 | 9.143535 | -4.805483 | 10.87635
41.2068 | 15.1938 | 19.88367 | 9.142139 | -4.689871 | 10.74153
41.2168 | 15.1265 | 19.74993 | 9.14074 | -4.623431 | 10.60919
41.2268 | 15.0935 | 19.6186 | 9.139339 | -4.525103 | 10.47926
41.2368 | 15.0345 | 19.48963 | 9.137936 | -4.455132 | 10.3517
41.2468 | 15.0131 | 19.36296 | 9.13653 | -4.349861 | 10.22643
41.2568 | 14.9712 | 19.23854 | 9.135121 | -4.267338 | 10.10342
41.2668 | 14.9451 | 19.11631 | 9.133711 | -4.171212 | 9.982601
41.2768 | 14.9091 | 18.99623 | 9.132297 | -4.087129 | 9.863932
41.2868 | 14.856 | 18.87824 | 9.130881 | -4.022242 | 9.747361
41.2968 | 14.8431 | 18.7623 | 9.129463 | -3.919204 | 9.632841
41.3068 | 14.7828 | 18.64837 | 9.128042 | -3.865566 | 9.520324
41.3167 | 14.7716 | 18.53749 | 9.126633 | -3.765889 | 9.410856
41.3267 | 14.7266 | 18.4274 | 9.125207 | -3.700801 | 9.302194
41.3367 | 14.7065 | 18.31918 | 9.123778 | -3.612682 | 9.195403
41.3467 | 14.6665 | 18.21279 | 9.122347 | -3.54629 | 9.090443
41.3567 | 14.6355 | 18.10819 | 9.120913 | -3.472686 | 8.987273
41.3667 | 14.591 | 18.00533 | 9.119477 | -3.41433 | 8.885853
41.3767 | 14.5539 | 17.90418 | 9.118038 | -3.350283 | 8.786145
41.3867 | 14.521 | 17.80471 | 9.116597 | -3.283707 | 8.688111
41.3967 | 14.5146 | 17.70687 | 9.115153 | -3.192268 | 8.591716
41.4067 | 14.4591 | 17.61063 | 9.113706 | -3.151528 | 8.496922
41.4167 | 14.4327 | 17.51595 | 9.112256 | -3.083254 | 8.403698
41.4267 | 14.3793 | 17.42281 | 9.110804 | -3.043512 | 8.312008
41.4367 | 14.3489 | 17.33117 | 9.109349 | -2.982269 | 8.22182
41.4467 | 14.3295 | 17.24099 | 9.107892 | -2.911493 | 8.133101
41.4567 | 14.293 | 17.15226 | 9.106432 | -2.859255 | 8.045823
41.4667 | 14.2703 | 17.06492 | 9.104969 | -2.794622 | 7.959953
41.4767 | 14.2299 | 16.97897 | 9.103504 | -2.749066 | 7.875462
41.4867 | 14.1788 | 16.89436 | 9.102035 | -2.715556 | 7.792321
41.4967 | 14.1609 | 16.81107 | 9.100564 | -2.650167 | 7.710503
41.5067 | 14.1249 | 16.72907 | 9.099091 | -2.60417 | 7.62998
41.5167 | 14.1214 | 16.64834 | 9.097614 | -2.526939 | 7.550725
41.5267 | 14.0671 | 16.56885 | 9.096135 | -2.501747 | 7.472712
41.5367 | 14.037 | 16.49057 | 9.094653 | -2.453571 | 7.395918
41.5467 | 14.0103 | 16.41348 | 9.093168 | -2.403184 | 7.320316
41.5567 | 13.9791 | 16.33756 | 9.091681 | -2.358462 | 7.245882
41.5667 | 13.9579 | 16.26278 | 9.09019 | -2.304883 | 7.172593
41.5767 | 13.9289 | 16.18912 | 9.088697 | -2.260224 | 7.100427
41.5867 | 13.8933 | 16.11656 | 9.087201 | -2.223261 | 7.02936
41.5967 | 13.8864 | 16.04507 | 9.085702 | -2.158673 | 6.959371
41.6067 | 13.8384 | 15.97464 | 9.084201 | -2.136239 | 6.890438
41.6167 | 13.8383 | 15.90524 | 9.082696 | -2.066939 | 6.822543
41.6267 | 13.7999 | 15.83685 | 9.081189 | -2.036951 | 6.755662
41.6367 | 13.782 | 15.76946 | 9.079679 | -1.987456 | 6.689777
41.6467 | 13.7528 | 15.70304 | 9.078166 | -1.950235 | 6.62487
41.6567 | 13.7316 | 15.63757 | 9.07665 | -1.905968 | 6.560919
41.6667 | 13.7303 | 15.57304 | 9.075131 | -1.842739 | 6.497908
41.6767 | 13.6881 | 15.50943 | 9.073609 | -1.821328 | 6.435818
41.6867 | 13.6711 | 15.44672 | 9.072084 | -1.775618 | 6.374633
41.6967 | 13.6447 | 15.38489 | 9.070557 | -1.740191 | 6.314334
41.7067 | 13.6137 | 15.32393 | 9.069026 | -1.710231 | 6.254905
41.7167 | 13.62 | 15.26382 | 9.067493 | -1.643822 | 6.196329
41.7267 | 13.5712 | 15.20455 | 9.065956 | -1.633348 | 6.138591
41.7367 | 13.5427 | 15.14609 | 9.064417 | -1.603393 | 6.081676
41.7467 | 13.5135 | 15.08844 | 9.062875 | -1.574941 | 6.025566
41.7567 | 13.4964 | 15.03158 | 9.061329 | -1.535178 | 5.970249
41.7667 | 13.4771 | 14.97549 | 9.059781 | -1.498389 | 5.915708
41.7767 | 13.4584 | 14.92016 | 9.05823 | -1.461761 | 5.861931
41.7867 | 13.4274 | 14.86558 | 9.056676 | -1.438178 | 5.808903
41.7967 | 13.3928 | 14.81173 | 9.055118 | -1.418928 | 5.75661
41.8067 | 13.3849 | 14.7586 | 9.053558 | -1.373696 | 5.705039
41.8167 | 13.3491 | 14.70617 | 9.051995 | -1.357071 | 5.654177
41.8267 | 13.335 | 14.65444 | 9.050428 | -1.319439 | 5.604011
41.8367 | 13.3124 | 14.60339 | 9.048859 | -1.290989 | 5.55453
41.8467 | 13.2793 | 14.55301 | 9.047286 | -1.273706 | 5.50572
41.8567 | 13.2572 | 14.50328 | 9.045711 | -1.24608 | 5.457569
41.8667 | 13.2677 | 14.4542 | 9.044132 | -1.186499 | 5.410067
41.8767 | 13.212 | 14.40575 | 9.04255 | -1.193752 | 5.363202
41.8867 | 13.2179 | 14.35793 | 9.040965 | -1.140028 | 5.316963
41.8967 | 13.1696 | 14.31072 | 9.039377 | -1.141115 | 5.271338
41.9067 | 13.1504 | 14.2641 | 9.037786 | -1.113703 | 5.226317
41.9167 | 13.129 | 14.21808 | 9.036192 | -1.089081 | 5.181889
41.9267 | 13.1023 | 14.17264 | 9.034595 | -1.07034 | 5.138045
41.9367 | 13.0961 | 14.12777 | 9.032994 | -1.031669 | 5.094774
41.9467 | 13.0612 | 14.08346 | 9.031391 | -1.022258 | 5.052067
41.9567 | 13.0492 | 14.0397 | 9.029784 | -0.9904973 | 5.009913
41.9667 | 13.0229 | 13.99648 | 9.028174 | -0.9735785 | 4.968304
41.9767 | 13.0073 | 13.95379 | 9.026561 | -0.9464916 | 4.927231
41.9867 | 12.9857 | 13.91163 | 9.024945 | -0.925928 | 4.886683
41.9967 | 12.9703 | 13.86998 | 9.023325 | -0.8996787 | 4.846653
42.0067 | 12.9383 | 13.82883 | 9.021703 | -0.8905349 | 4.807132
42.0167 | 12.9371 | 13.78819 | 9.020077 | -0.8510884 | 4.768112
42.0267 | 12.8906 | 13.74803 | 9.018448 | -0.857431 | 4.729583
42.0367 | 12.8949 | 13.70835 | 9.016815 | -0.813454 | 4.691539
42.0467 | 12.854 | 13.66915 | 9.01518 | -0.8151499 | 4.65397
42.0567 | 12.8419 | 13.63041 | 9.013541 | -0.788511 | 4.61687
42.0667 | 12.8157 | 13.59213 | 9.011899 | -0.7764282 | 4.580229
42.0767 | 12.7945 | 13.5543 | 9.010254 | -0.7597967 | 4.544043
42.0867 | 12.7758 | 13.51691 | 9.008605 | -0.7411076 | 4.508302
42.0967 | 12.7428 | 13.47995 | 9.006954 | -0.7371533 | 4.473
42.1067 | 12.7285 | 13.44343 | 9.005298 | -0.714927 | 4.438129
42.1167 | 12.7053 | 13.40732 | 9.00364 | -0.7020224 | 4.403682
42.1267 | 12.6862 | 13.37163 | 9.001978 | -0.6854323 | 4.369654
42.1367 | 12.6736 | 13.33635 | 9.000313 | -0.6627498 | 4.336036
42.1467 | 12.6501 | 13.30147 | 8.998645 | -0.6513695 | 4.302824
42.1567 | 12.6143 | 13.26698 | 8.996974 | -0.6526835 | 4.27001
42.1667 | 12.6139 | 13.23289 | 8.995299 | -0.6189866 | 4.237588
42.1767 | 12.5734 | 13.19917 | 8.99362 | -0.6257721 | 4.205552
42.1867 | 12.5617 | 13.16583 | 8.991939 | -0.6041343 | 4.173896
42.1967 | 12.5582 | 13.13287 | 8.990254 | -0.5746673 | 4.142614
42.2067 | 12.5317 | 13.10026 | 8.988565 | -0.5685648 | 4.111699
42.2167 | 12.4922 | 13.06802 | 8.986874 | -0.5758221 | 4.081148
42.2267 | 12.4793 | 13.03613 | 8.985179 | -0.5568324 | 4.050954
42.2367 | 12.4629 | 13.00459 | 8.98348 | -0.5416914 | 4.021111
42.2467 | 12.4653 | 12.97339 | 8.981778 | -0.5080927 | 3.991614
42.2567 | 12.4289 | 12.94253 | 8.980073 | -0.5136321 | 3.962459
42.2667 | 12.4191 | 12.912 | 8.978364 | -0.4929034 | 3.933639
42.2767 | 12.3906 | 12.8818 | 8.976652 | -0.4912023 | 3.90515
42.2866 | 12.3838 | 12.85222 | 8.974954 | -0.4684226 | 3.877269
42.2966 | 12.3738 | 12.82266 | 8.973235 | -0.4488584 | 3.849423
42.3066 | 12.3734 | 12.79341 | 8.971513 | -0.420006 | 3.821893
42.3166 | 12.3355 | 12.76446 | 8.969787 | -0.4289616 | 3.794675
42.3266 | 12.3072 | 12.73582 | 8.968058 | -0.4286213 | 3.767764
42.3366 | 12.327 | 12.70748 | 8.966325 | -0.3804795 | 3.741154
42.3466 | 12.2904 | 12.67943 | 8.964589 | -0.3890318 | 3.714843
42.3566 | 12.3073 | 12.65167 | 8.962849 | -0.3443747 | 3.688825
42.3666 | 12.2641 | 12.6242 | 8.961106 | -0.360103 | 3.663097
42.3766 | 12.2369 | 12.59701 | 8.95936 | -0.3601132 | 3.637653
42.3866 | 12.2323 | 12.5701 | 8.95761 | -0.3378002 | 3.612491
42.3966 | 12.2219 | 12.54346 | 8.955856 | -0.3215609 | 3.587605
42.4066 | 12.231 | 12.51709 | 8.954099 | -0.2860906 | 3.562992
42.4166 | 12.1774 | 12.49099 | 8.952338 | -0.3135859 | 3.538647
42.4266 | 12.1725 | 12.46514 | 8.950574 | -0.2926424 | 3.514568
42.4366 | 12.1576 | 12.43956 | 8.948807 | -0.281957 | 3.49075
42.4466 | 12.1528 | 12.41423 | 8.947035 | -0.2614258 | 3.46719
42.4566 | 12.1404 | 12.38914 | 8.945261 | -0.2487447 | 3.443884
42.4666 | 12.1159 | 12.36431 | 8.943482 | -0.2484108 | 3.420828
42.4766 | 12.1113 | 12.33972 | 8.941701 | -0.2284196 | 3.398019
42.4866 | 12.0795 | 12.31537 | 8.939915 | -0.2358683 | 3.375453
42.4966 | 12.0691 | 12.29125 | 8.938126 | -0.2221534 | 3.353127
42.5066 | 12.0661 | 12.26737 | 8.936334 | -0.2012725 | 3.331039
42.5166 | 12.0382 | 12.24372 | 8.934538 | -0.2055205 | 3.309183
42.5266 | 12.0225 | 12.2203 | 8.932738 | -0.1977953 | 3.287557
42.5366 | 11.9959 | 12.19709 | 8.930935 | -0.2011934 | 3.266159
42.5466 | 11.9842 | 12.17411 | 8.929128 | -0.1899117 | 3.244984
42.5566 | 11.9734 | 12.15135 | 8.927317 | -0.1779469 | 3.22403
42.5666 | 11.9509 | 12.1288 | 8.925503 | -0.1778971 | 3.203294
42.5766 | 11.9461 | 12.10646 | 8.923685 | -0.160358 | 3.182773
42.5866 | 11.8944 | 12.08433 | 8.921864 | -0.1899273 | 3.162464
42.5966 | 11.8917 | 12.0624 | 8.920039 | -0.1707022 | 3.142364
42.6066 | 11.8904 | 12.04068 | 8.91821 | -0.1502798 | 3.12247
42.6166 | 11.8682 | 12.01916 | 8.916378 | -0.1509567 | 3.102779
42.6266 | 11.8517 | 11.99783 | 8.914542 | -0.1461312 | 3.08329
42.6366 | 11.8403 | 11.9767 | 8.912702 | -0.1364003 | 3.063998
42.6466 | 11.8024 | 11.95576 | 8.910859 | -0.1533609 | 3.044902
42.6566 | 11.8069 | 11.93501 | 8.909012 | -0.1281107 | 3.025999
42.6666 | 11.7878 | 11.91445 | 8.907161 | -0.1266473 | 3.007286
42.6766 | 11.7721 | 11.89407 | 8.905307 | -0.1219682 | 2.988762
42.6866 | 11.7572 | 11.87387 | 8.903449 | -0.1166706 | 2.970422
42.6966 | 11.7429 | 11.85385 | 8.901587 | -0.1109525 | 2.952266
42.7066 | 11.7357 | 11.83401 | 8.899721 | -0.09831078 | 2.93429
42.7166 | 11.696 | 11.81434 | 8.897852 | -0.1183442 | 2.916492
42.7266 | 11.695 | 11.79485 | 8.895979 | -0.09984974 | 2.898871
42.7366 | 11.6861 | 11.77553 | 8.894103 | -0.08942531 | 2.881423
42.7466 | 11.6615 | 11.75637 | 8.892222 | -0.09486829 | 2.864146
42.7566 | 11.6567 | 11.73738 | 8.890338 | -0.08067678 | 2.847039
42.7666 | 11.6205 | 11.71855 | 8.88845 | -0.09804909 | 2.830099
42.7766 | 11.6316 | 11.69988 | 8.886559 | -0.06828227 | 2.813324
42.7866 | 11.6156 | 11.68137 | 8.884663 | -0.06577488 | 2.796712
42.7966 | 11.5952 | 11.66302 | 8.882764 | -0.06782408 | 2.78026
42.8066 | 11.5844 | 11.64483 | 8.880861 | -0.06042886 | 2.763968
42.8166 | 11.5608 | 11.62679 | 8.878955 | -0.06598632 | 2.747832
42.8266 | 11.5698 | 11.6089 | 8.877044 | -0.03909502 | 2.731851
42.8366 | 11.547 | 11.59115 | 8.87513 | -0.04415266 | 2.716023
42.8466 | 11.5413 | 11.57356 | 8.873212 | -0.03225763 | 2.700346
42.8566 | 11.5064 | 11.55611 | 8.87129 | -0.04970834 | 2.684818
42.8666 | 11.5068 | 11.5388 | 8.869365 | -0.03200221 | 2.669438
42.8766 | 11.5038 | 11.52164 | 8.867435 | -0.0178377 | 2.654203
42.8866 | 11.4777 | 11.50461 | 8.865502 | -0.02691334 | 2.639111
42.8966 | 11.4695 | 11.48773 | 8.863565 | -0.01822676 | 2.624162
42.9066 | 11.4394 | 11.47098 | 8.861624 | -0.03157665 | 2.609353
42.9166 | 11.4517 | 11.45436 | 8.859679 | -0.002661081 | 2.594682
42.9266 | 11.429 | 11.43788 | 8.857731 | -0.008879084 | 2.580148
42.9366 | 11.3912 | 11.42153 | 8.855778 | -0.03032794 | 2.565749
42.9466 | 11.4007 | 11.40531 | 8.853822 | -0.004606777 | 2.551485
42.9566 | 11.3792 | 11.38921 | 8.851862 | -0.0100133 | 2.537351
42.9666 | 11.3815 | 11.37325 | 8.849898 | 0.008253341 | 2.523348
42.9766 | 11.3625 | 11.3574 | 8.847931 | 0.005095158 | 2.509474
42.9866 | 11.3205 | 11.34169 | 8.845959 | -0.02118644 | 2.495728
42.9966 | 11.3433 | 11.32609 | 8.843983 | 0.0172101 | 2.482107
43.0066 | 11.3286 | 11.31061 | 8.842004 | 0.01798614 | 2.46861
43.0166 | 11.3089 | 11.29526 | 8.840021 | 0.0136432 | 2.455236
43.0266 | 11.2921 | 11.28002 | 8.838034 | 0.01208305 | 2.441983
43.0366 | 11.2647 | 11.26489 | 8.836043 | -0.0001933216 | 2.428851
43.0466 | 11.289 | 11.24988 | 8.834048 | 0.03911585 | 2.415837
43.0566 | 11.2511 | 11.23499 | 8.832049 | 0.01611168 | 2.40294
43.0666 | 11.2326 | 11.2202 | 8.830046 | 0.01239551 | 2.390158
43.0766 | 11.2256 | 11.20553 | 8.828039 | 0.02006912 | 2.377491
43.0866 | 11.2102 | 11.19097 | 8.826029 | 0.01923317 | 2.364938
43.0966 | 11.2122 | 11.17651 | 8.824014 | 0.03568948 | 2.352496
43.1066 | 11.1784 | 11.16216 | 8.821996 | 0.01623909 | 2.340165
43.1166 | 11.1603 | 11.14792 | 8.819974 | 0.01238325 | 2.327943
43.1266 | 11.1584 | 11.13378 | 8.817947 | 0.02462371 | 2.315829
43.1366 | 11.1323 | 11.11974 | 8.815917 | 0.01256094 | 2.303822
43.1466 | 11.1563 | 11.1058 | 8.813883 | 0.05049657 | 2.29192
43.1566 | 11.1227 | 11.09197 | 8.811845 | 0.03073178 | 2.280123
43.1666 | 11.1027 | 11.07823 | 8.809803 | 0.02446787 | 2.268429
43.1766 | 11.1007 | 11.06459 | 8.807757 | 0.03610588 | 2.256837
43.1866 | 11.0955 | 11.05105 | 8.805707 | 0.04444685 | 2.245346
43.1966 | 11.0816 | 11.03761 | 8.803653 | 0.043992 | 2.233955
43.2066 | 11.0652 | 11.02426 | 8.801595 | 0.04094231 | 2.222663
43.2166 | 11.0444 | 11.011 | 8.799533 | 0.03339904 | 2.211468
43.2266 | 11.0293 | 10.99784 | 8.797467 | 0.03146349 | 2.200369
43.2366 | 11.0423 | 10.98476 | 8.795397 | 0.05753635 | 2.189366
43.2466 | 11.0241 | 10.97178 | 8.793324 | 0.0523188 | 2.178458
43.2565 | 10.984 | 10.95902 | 8.791267 | 0.02498417 | 2.167749
43.2665 | 10.9712 | 10.94621 | 8.789185 | 0.02498978 | 2.157025
43.2765 | 10.9873 | 10.93349 | 8.787099 | 0.05380828 | 2.146393
43.2865 | 10.9635 | 10.92086 | 8.785009 | 0.04264027 | 2.135851
43.2965 | 10.9578 | 10.90831 | 8.782915 | 0.04948699 | 2.125398
43.3065 | 10.9062 | 10.89585 | 8.780818 | 0.01034937 | 2.115033
43.3165 | 10.9375 | 10.88347 | 8.778716 | 0.05402809 | 2.104756
43.3265 | 10.9064 | 10.87118 | 8.77661 | 0.03522467 | 2.094565
43.3365 | 10.9204 | 10.85896 | 8.7745 | 0.06143972 | 2.08446
43.3465 | 10.8597 | 10.84683 | 8.772386 | 0.01287385 | 2.07444
43.3565 | 10.861 | 10.83477 | 8.770268 | 0.0262286 | 2.064503
43.3665 | 10.8727 | 10.8228 | 8.768146 | 0.04990428 | 2.05465
43.3765 | 10.8637 | 10.8109 | 8.76602 | 0.05280214 | 2.044878
43.3865 | 10.8174 | 10.79908 | 8.76389 | 0.01832303 | 2.035187
43.3965 | 10.8156 | 10.78733 | 8.761756 | 0.0282676 | 2.025577
43.4065 | 10.8036 | 10.77566 | 8.759618 | 0.02793677 | 2.016046
43.4165 | 10.8256 | 10.76407 | 8.757475 | 0.06153156 | 2.006593
43.4265 | 10.7654 | 10.75255 | 8.755329 | 0.01285256 | 1.997218
43.4365 | 10.7664 | 10.7411 | 8.753179 | 0.02530059 | 1.987921
43.4465 | 10.7675 | 10.72972 | 8.751024 | 0.03777658 | 1.978699
43.4565 | 10.751 | 10.71842 | 8.748866 | 0.03258139 | 1.969553
43.4665 | 10.7475 | 10.70718 | 8.746703 | 0.0403155 | 1.960481
43.4765 | 10.7233 | 10.69602 | 8.744537 | 0.02728006 | 1.951483
43.4865 | 10.7124 | 10.68492 | 8.742366 | 0.02747558 | 1.942558
43.4965 | 10.7194 | 10.6739 | 8.740191 | 0.04550304 | 1.933706
43.5065 | 10.693 | 10.66294 | 8.738012 | 0.03006273 | 1.924925
43.5165 | 10.7005 | 10.65204 | 8.735829 | 0.0484558 | 1.916215
43.5265 | 10.6809 | 10.64122 | 8.733642 | 0.03968288 | 1.907575
43.5365 | 10.6724 | 10.63046 | 8.731451 | 0.04194473 | 1.899004
43.5465 | 10.6671 | 10.61976 | 8.729256 | 0.04734195 | 1.890502
43.5565 | 10.6505 | 10.60912 | 8.727056 | 0.04137507 | 1.882069
43.5665 | 10.6525 | 10.59855 | 8.724853 | 0.05394503 | 1.873702
43.5765 | 10.6435 | 10.58805 | 8.722645 | 0.05545231 | 1.865403
43.5865 | 10.6125 | 10.5776 | 8.720433 | 0.03489787 | 1.857169
43.5965 | 10.6364 | 10.56722 | 8.718218 | 0.06918229 | 1.849
43.6065 | 10.6052 | 10.55689 | 8.715998 | 0.04830595 | 1.840897
43.6165 | 10.6275 | 10.54663 | 8.713773 | 0.08086977 | 1.832857
43.6265 | 10.5808 | 10.53643 | 8.711545 | 0.04437422 | 1.824881
43.6365 | 10.6037 | 10.52628 | 8.709313 | 0.07742007 | 1.816967
43.6465 | 10.5937 | 10.51619 | 8.707076 | 0.07750777 | 1.809116
43.6565 | 10.575 | 10.50616 | 8.704836 | 0.06883809 | 1.801326
43.6665 | 10.5628 | 10.49619 | 8.702591 | 0.06661161 | 1.793597
43.6765 | 10.5596 | 10.48627 | 8.700342 | 0.07332887 | 1.785929
43.6865 | 10.5743 | 10.47641 | 8.698089 | 0.0978903 | 1.778321
43.6965 | 10.5422 | 10.4666 | 8.695832 | 0.07559676 | 1.770771
43.7065 | 10.5347 | 10.45685 | 8.69357 | 0.07784884 | 1.763281
43.7165 | 10.5249 | 10.44715 | 8.691305 | 0.07774682 | 1.755848
43.7265 | 10.5207 | 10.43751 | 8.689035 | 0.08319149 | 1.748473
43.7365 | 10.5092 | 10.42792 | 8.686761 | 0.08128325 | 1.741155
43.7465 | 10.5149 | 10.41838 | 8.684483 | 0.09652278 | 1.733894
43.7565 | 10.479 | 10.40889 | 8.682201 | 0.07011046 | 1.726688
43.7665 | 10.4948 | 10.39945 | 8.679915 | 0.09534721 | 1.719538
43.7765 | 10.4541 | 10.39007 | 8.677624 | 0.06403316 | 1.712442
43.7865 | 10.4847 | 10.38073 | 8.67533 | 0.1039688 | 1.705401
43.7965 | 10.4542 | 10.37145 | 8.673031 | 0.08275471 | 1.698414
43.8065 | 10.4477 | 10.36221 | 8.670728 | 0.08549154 | 1.691481
43.8165 | 10.4334 | 10.35302 | 8.668421 | 0.08037971 | 1.6846
43.8265 | 10.4395 | 10.34388 | 8.666109 | 0.09561999 | 1.677771
43.8365 | 10.4353 | 10.33479 | 8.663794 | 0.1005123 | 1.670994
43.8465 | 10.3927 | 10.32574 | 8.661474 | 0.06695744 | 1.664269
43.8565 | 10.408 | 10.31674 | 8.65915 | 0.09125582 | 1.657594
43.8665 | 10.4097 | 10.30779 | 8.656822 | 0.101908 | 1.65097
43.8765 | 10.3836 | 10.29889 | 8.65449 | 0.08471442 | 1.644396
43.8865 | 10.3593 | 10.29002 | 8.652153 | 0.06927549 | 1.637871
43.8965 | 10.3586 | 10.28121 | 8.649812 | 0.07739172 | 1.631396
43.9065 | 10.3697 | 10.27244 | 8.647468 | 0.09726337 | 1.624969
43.9165 | 10.3458 | 10.26371 | 8.645118 | 0.08209112 | 1.61859
43.9265 | 10.3166 | 10.25502 | 8.642765 | 0.06157542 | 1.612259
43.9365 | 10.3314 | 10.24638 | 8.640408 | 0.08501648 | 1.605976
43.9465 | 10.3079 | 10.23779 | 8.638046 | 0.07011481 | 1.599739
43.9565 | 10.3019 | 10.22923 | 8.63568 | 0.07267087 | 1.593549
43.9665 | 10.2954 | 10.22071 | 8.63331 | 0.07468505 | 1.587405
43.9765 | 10.2767 | 10.21224 | 8.630935 | 0.06445782 | 1.581307
43.9865 | 10.2944 | 10.20381 | 8.628557 | 0.0905897 | 1.575253
43.9965 | 10.2533 | 10.19542 | 8.626174 | 0.05788072 | 1.569245
44.0065 | 10.2546 | 10.18707 | 8.623787 | 0.06753155 | 1.563281
44.0165 | 10.2689 | 10.17876 | 8.621396 | 0.09014246 | 1.557362
44.0265 | 10.2291 | 10.17049 | 8.619 | 0.05861386 | 1.551486
44.0365 | 10.2291 | 10.16225 | 8.616601 | 0.06684638 | 1.545653
44.0465 | 10.2183 | 10.15406 | 8.614197 | 0.06423998 | 1.539863
44.0565 | 10.2384 | 10.1459 | 8.611789 | 0.0924954 | 1.534116
44.0665 | 10.1815 | 10.13779 | 8.609376 | 0.04371266 | 1.528411
44.0765 | 10.1825 | 10.12971 | 8.60696 | 0.05279243 | 1.522748
44.0865 | 10.1999 | 10.12167 | 8.604539 | 0.07823478 | 1.517126
44.0965 | 10.1946 | 10.11366 | 8.602114 | 0.08094041 | 1.511546
44.1065 | 10.1451 | 10.10569 | 8.599685 | 0.03940954 | 1.506006
44.1165 | 10.1658 | 10.09776 | 8.597251 | 0.06804226 | 1.500507
44.1265 | 10.1461 | 10.08986 | 8.594813 | 0.05623919 | 1.495048
44.1365 | 10.1668 | 10.082 | 8.592371 | 0.08480061 | 1.489628
44.1465 | 10.1216 | 10.07417 | 8.589925 | 0.0474268 | 1.484248
44.1565 | 10.1307 | 10.06638 | 8.587475 | 0.06431819 | 1.478907
44.1665 | 10.1288 | 10.05862 | 8.58502 | 0.07017509 | 1.473605
44.1765 | 10.119 | 10.0509 | 8.582561 | 0.06809773 | 1.468341
44.1865 | 10.0969 | 10.04321 | 8.580098 | 0.05368647 | 1.463116
44.1965 | 10.0848 | 10.03556 | 8.57763 | 0.04924155 | 1.457928
44.2065 | 10.0872 | 10.02794 | 8.575159 | 0.05926348 | 1.452778
44.2165 | 10.0827 | 10.02035 | 8.572683 | 0.06235249 | 1.447665
44.2264 | 10.0559 | 10.01287 | 8.570227 | 0.04303276 | 1.44264
44.2364 | 10.0474 | 10.00534 | 8.567743 | 0.04205712 | 1.4376
44.2464 | 10.0297 | 9.997851 | 8.565254 | 0.03184908 | 1.432597
44.2564 | 10.0498 | 9.990391 | 8.562761 | 0.05940946 | 1.427629
44.2664 | 10.0202 | 9.982962 | 8.560264 | 0.03723839 | 1.422697
44.2764 | 9.9946 | 9.975564 | 8.557763 | 0.01903608 | 1.417801
44.2864 | 9.992 | 9.968197 | 8.555257 | 0.02380283 | 1.41294
44.2964 | 10.004 | 9.960861 | 8.552747 | 0.04313904 | 1.408114
44.3064 | 9.9972 | 9.953555 | 8.550233 | 0.04364479 | 1.403322
44.3164 | 9.9413 | 9.94628 | 8.547715 | -0.004979597 | 1.398565
44.3264 | 9.9735 | 9.939034 | 8.545192 | 0.0344662 | 1.393842
44.3364 | 9.9679 | 9.931818 | 8.542665 | 0.03608247 | 1.389153
44.3464 | 9.937 | 9.924631 | 8.540134 | 0.01236942 | 1.384497
44.3564 | 9.9421 | 9.917473 | 8.537598 | 0.02462747 | 1.379874
44.3664 | 9.9243 | 9.910343 | 8.535059 | 0.01395655 | 1.375285
44.3764 | 9.9391 | 9.903243 | 8.532515 | 0.03585711 | 1.370728
44.3864 | 9.9035 | 9.896171 | 8.529966 | 0.007329435 | 1.366204
44.3964 | 9.8877 | 9.889126 | 8.527414 | -0.001426173 | 1.361712
44.4064 | 9.9017 | 9.88211 | 8.524857 | 0.01959027 | 1.357253
44.4164 | 9.8824 | 9.875121 | 8.522296 | 0.007279232 | 1.352825
44.4264 | 9.8887 | 9.868159 | 8.519731 | 0.02054074 | 1.348429
44.4364 | 9.8613 | 9.861225 | 8.517161 | 7.535338e-05 | 1.344064
44.4464 | 9.8608 | 9.854317 | 8.514587 | 0.006483048 | 1.33973
44.4564 | 9.8516 | 9.847436 | 8.512009 | 0.004164054 | 1.335427
44.4664 | 9.8423 | 9.840581 | 8.509427 | 0.00171874 | 1.331154
44.4764 | 9.8392 | 9.833753 | 8.50684 | 0.005447118 | 1.326913
44.4864 | 9.8222 | 9.82695 | 8.504249 | -0.004750221 | 1.322701
44.4964 | 9.8209 | 9.820174 | 8.501654 | 0.0007264683 | 1.318519
44.5064 | 9.8329 | 9.813422 | 8.499055 | 0.01947768 | 1.314367
44.5164 | 9.7786 | 9.806696 | 8.496451 | -0.02809641 | 1.310245
44.5264 | 9.8041 | 9.799996 | 8.493843 | 0.004104465 | 1.306152
44.5364 | 9.7954 | 9.79332 | 8.491231 | 0.002080303 | 1.302089
44.5464 | 9.7896 | 9.786669 | 8.488615 | 0.002931478 | 1.298054
44.5564 | 9.7442 | 9.780042 | 8.485994 | -0.03584191 | 1.294048
44.5664 | 9.7638 | 9.77344 | 8.483369 | -0.009639524 | 1.290071
44.5764 | 9.7661 | 9.766861 | 8.48074 | -0.0007611895 | 1.286122
44.5864 | 9.7397 | 9.760307 | 8.478106 | -0.02060692 | 1.282201
44.5964 | 9.7169 | 9.753776 | 8.475468 | -0.03687625 | 1.278308
44.6064 | 9.7347 | 9.747269 | 8.472826 | -0.01256919 | 1.274443
44.6164 | 9.7005 | 9.740786 | 8.47018 | -0.04028557 | 1.270606
44.6264 | 9.7233 | 9.734325 | 8.46753 | -0.01102501 | 1.266796
44.6364 | 9.6837 | 9.727888 | 8.464875 | -0.04418757 | 1.263013
44.6464 | 9.7005 | 9.721473 | 8.462216 | -0.0209729 | 1.259257
44.6564 | 9.6873 | 9.715081 | 8.459552 | -0.02778093 | 1.255529
44.6664 | 9.6647 | 9.708711 | 8.456885 | -0.04401134 | 1.251827
44.6764 | 9.6743 | 9.702364 | 8.454213 | -0.02806417 | 1.248151
44.6864 | 9.6616 | 9.696039 | 8.451537 | -0.03443902 | 1.244502
44.6964 | 9.6499 | 9.689736 | 8.448856 | -0.03983611 | 1.24088
44.7064 | 9.6512 | 9.683455 | 8.446172 | -0.03225496 | 1.237283
44.7164 | 9.6178 | 9.677195 | 8.443483 | -0.05939546 | 1.233713
44.7264 | 9.6326 | 9.670957 | 8.44079 | -0.03835739 | 1.230168
44.7364 | 9.6357 | 9.664741 | 8.438092 | -0.02904076 | 1.226649
44.7464 | 9.6004 | 9.658545 | 8.43539 | -0.05814531 | 1.223155
44.7564 | 9.6115 | 9.652371 | 8.432684 | -0.04087091 | 1.219686
44.7664 | 9.5893 | 9.646218 | 8.429974 | -0.05691752 | 1.216243
44.7764 | 9.602 | 9.640085 | 8.42726 | -0.03808491 | 1.212825
44.7864 | 9.5631 | 9.633973 | 8.424541 | -0.07087285 | 1.209432
44.7964 | 9.586 | 9.627881 | 8.421818 | -0.04188144 | 1.206063
44.8064 | 9.5878 | 9.62181 | 8.419091 | -0.03401033 | 1.202719
44.8164 | 9.5474 | 9.615759 | 8.41636 | -0.06835945 | 1.1994
44.8264 | 9.5728 | 9.609729 | 8.413624 | -0.03692865 | 1.196105
44.8364 | 9.5665 | 9.603718 | 8.410884 | -0.0372179 | 1.192834
44.8464 | 9.5419 | 9.597727 | 8.40814 | -0.05582712 | 1.189587
44.8564 | 9.5467 | 9.591756 | 8.405391 | -0.04505588 | 1.186365
44.8664 | 9.5459 | 9.585804 | 8.402639 | -0.03990429 | 1.183166
44.8764 | 9.5505 | 9.579872 | 8.399882 | -0.02937232 | 1.179991
44.8864 | 9.515 | 9.57396 | 8.39712 | -0.05895974 | 1.176839
44.8964 | 9.542 | 9.568066 | 8.394355 | -0.02606641 | 1.173711
44.9064 | 9.5237 | 9.562192 | 8.391585 | -0.03849235 | 1.170607
44.9164 | 9.5014 | 9.556337 | 8.388811 | -0.05493717 | 1.167526
44.9264 | 9.5085 | 9.550501 | 8.386033 | -0.04200119 | 1.164468
44.9364 | 9.534 | 9.544684 | 8.383251 | -0.01068389 | 1.161433
44.9464 | 9.4808 | 9.538885 | 8.380464 | -0.05808544 | 1.158421
44.9564 | 9.4995 | 9.533106 | 8.377674 | -0.03360575 | 1.155432
44.9664 | 9.5112 | 9.527344 | 8.374878 | -0.01614449 | 1.152466
44.9764 | 9.4927 | 9.521602 | 8.372079 | -0.02890188 | 1.149523
44.9864 | 9.4669 | 9.515878 | 8.369276 | -0.04897758 | 1.146602
44.9964 | 9.5009 | 9.510172 | 8.366468 | -0.009271728 | 1.143704
45.0064 | 9.4899 | 9.504484 | 8.363656 | -0.01458405 | 1.140828
45.0164 | 9.4539 | 9.498815 | 8.36084 | -0.04491451 | 1.137975
45.0264 | 9.4771 | 9.493163 | 8.358019 | -0.01606304 | 1.135144
45.0364 | 9.474 | 9.48753 | 8.355194 | -0.01352965 | 1.132335
45.0464 | 9.4622 | 9.481914 | 8.352366 | -0.01971433 | 1.129549
45.0564 | 9.4344 | 9.476317 | 8.349532 | -0.04191684 | 1.126784
45.0664 | 9.4496 | 9.470737 | 8.346695 | -0.02113711 | 1.124042
45.0764 | 9.4451 | 9.465175 | 8.343854 | -0.02007511 | 1.121321
45.0864 | 9.4143 | 9.459631 | 8.341008 | -0.04533106 | 1.118623
45.0964 | 9.4363 | 9.454104 | 8.338158 | -0.01780442 | 1.115947
45.1064 | 9.4203 | 9.448596 | 8.335304 | -0.02829561 | 1.113292
45.1164 | 9.4056 | 9.443104 | 8.332445 | -0.03750423 | 1.110659
45.1264 | 9.398 | 9.43763 | 8.329583 | -0.03963039 | 1.108048
45.1364 | 9.3932 | 9.432174 | 8.326716 | -0.03897405 | 1.105458
45.1464 | 9.4053 | 9.426735 | 8.323845 | -0.02143513 | 1.10289
45.1564 | 9.3892 | 9.421314 | 8.32097 | -0.03211364 | 1.100344
45.1664 | 9.3602 | 9.41591 | 8.31809 | -0.05570956 | 1.097819
45.1764 | 9.3957 | 9.410523 | 8.315207 | -0.01482281 | 1.095316
45.1864 | 9.3675 | 9.405153 | 8.312319 | -0.03765344 | 1.092834
45.1963 | 9.3497 | 9.399855 | 8.309456 | -0.05015457 | 1.090399
45.2063 | 9.3525 | 9.39452 | 8.30656 | -0.04201952 | 1.08796
45.2163 | 9.3718 | 9.389202 | 8.30366 | -0.01740186 | 1.085542
45.2263 | 9.3212 | 9.383901 | 8.300755 | -0.06270141 | 1.083146
45.2363 | 9.3258 | 9.378618 | 8.297846 | -0.05281818 | 1.080772
45.2463 | 9.3512 | 9.373352 | 8.294934 | -0.02215235 | 1.078419
45.2563 | 9.3227 | 9.368104 | 8.292016 | -0.04540367 | 1.076087
45.2663 | 9.3094 | 9.362872 | 8.289095 | -0.05347232 | 1.073777
45.2763 | 9.3153 | 9.357658 | 8.28617 | -0.04235822 | 1.071488
45.2863 | 9.3007 | 9.352461 | 8.28324 | -0.0517614 | 1.069221
45.2963 | 9.3143 | 9.347282 | 8.280307 | -0.03298181 | 1.066975
45.3063 | 9.2856 | 9.34212 | 8.277369 | -0.05651967 | 1.064751
45.3163 | 9.2918 | 9.336975 | 8.274427 | -0.04517484 | 1.062548
45.3263 | 9.2949 | 9.331847 | 8.27148 | -0.03694726 | 1.060367
45.3363 | 9.2809 | 9.326737 | 8.26853 | -0.04583715 | 1.058207
45.3463 | 9.2753 | 9.321644 | 8.265576 | -0.04634444 | 1.056069
45.3563 | 9.2846 | 9.316569 | 8.262617 | -0.03196923 | 1.053952
45.3663 | 9.2807 | 9.311512 | 8.259654 | -0.03081158 | 1.051858
45.3763 | 9.2479 | 9.306471 | 8.256687 | -0.0585714 | 1.049784
45.3863 | 9.2547 | 9.301449 | 8.253716 | -0.04674881 | 1.047733
45.3963 | 9.2748 | 9.296444 | 8.250741 | -0.02164389 | 1.045703
45.4063 | 9.2375 | 9.291457 | 8.247761 | -0.05395655 | 1.043695
45.4163 | 9.239 | 9.286487 | 8.244778 | -0.04748712 | 1.041709
45.4263 | 9.2541 | 9.281535 | 8.24179 | -0.0274354 | 1.039745
45.4363 | 9.2394 | 9.276601 | 8.238798 | -0.03720149 | 1.037803
45.4463 | 9.2001 | 9.271686 | 8.235802 | -0.07158556 | 1.035883
45.4563 | 9.2365 | 9.266788 | 8.232802 | -0.03028761 | 1.033985
45.4663 | 9.2227 | 9.261908 | 8.229798 | -0.03920771 | 1.03211
45.4763 | 9.2139 | 9.257046 | 8.22679 | -0.04314605 | 1.030256
45.4863 | 9.1996 | 9.252202 | 8.223777 | -0.05260238 | 1.028425
45.4963 | 9.2209 | 9.247377 | 8.220761 | -0.02647702 | 1.026616
45.5063 | 9.1975 | 9.24257 | 8.21774 | -0.04506997 | 1.02483
45.5163 | 9.1958 | 9.237781 | 8.214715 | -0.04198132 | 1.023066
45.5263 | 9.1916 | 9.233011 | 8.211687 | -0.0414112 | 1.021325
45.5363 | 9.1815 | 9.22826 | 8.208654 | -0.04675961 | 1.019606
45.5463 | 9.1812 | 9.223527 | 8.205617 | -0.04232654 | 1.01791
45.5563 | 9.1687 | 9.218812 | 8.202576 | -0.05011214 | 1.016237
45.5663 | 9.1668 | 9.214117 | 8.19953 | -0.04731652 | 1.014586
45.5763 | 9.1795 | 9.20944 | 8.196481 | -0.0299396 | 1.012959
45.5863 | 9.1259 | 9.204781 | 8.193428 | -0.0788815 | 1.011354
45.5963 | 9.1619 | 9.200142 | 8.19037 | -0.03824231 | 1.009772
45.6063 | 9.1426 | 9.195522 | 8.187309 | -0.05292197 | 1.008213
45.6163 | 9.1226 | 9.190921 | 8.184243 | -0.06832062 | 1.006678
45.6263 | 9.1268 | 9.186338 | 8.181173 | -0.05953817 | 1.005165
45.6363 | 9.1321 | 9.181775 | 8.1781 | -0.04967477 | 1.003675
45.6463 | 9.1162 | 9.17723 | 8.175022 | -0.06103027 | 1.002209
45.6563 | 9.0985 | 9.172705 | 8.17194 | -0.07420477 | 1.000765
45.6663 | 9.1135 | 9.168198 | 8.168854 | -0.05469811 | 0.9993442
45.6763 | 9.0956 | 9.16371 | 8.165764 | -0.0681104 | 0.9979465
45.6863 | 9.0868 | 9.159241 | 8.16267 | -0.07244146 | 0.9965716
45.6963 | 9.0993 | 9.154791 | 8.159572 | -0.05549126 | 0.9952195
45.7063 | 9.0674 | 9.15036 | 8.15647 | -0.08295968 | 0.99389
45.7163 | 9.0975 | 9.145947 | 8.153364 | -0.04844664 | 0.9925831
45.7263 | 9.0486 | 9.141552 | 8.150253 | -0.0929518 | 0.9912985
45.7363 | 9.0589 | 9.137175 | 8.147139 | -0.07827529 | 0.9900362
45.7463 | 9.0856 | 9.132817 | 8.144021 | -0.04721661 | 0.9887957
45.7563 | 9.0297 | 9.128476 | 8.140899 | -0.09877559 | 0.987577
45.7663 | 9.0401 | 9.124152 | 8.137772 | -0.08405196 | 0.9863796
45.7763 | 9.0756 | 9.119845 | 8.134642 | -0.04424541 | 0.9852034
45.7863 | 9.0006 | 9.115556 | 8.131508 | -0.1149556 | 0.9840479
45.7963 | 9.0377 | 9.111282 | 8.128369 | -0.07358204 | 0.9829126
45.8063 | 9.0447 | 9.107024 | 8.125227 | -0.06232432 | 0.9817972
45.8163 | 9.0149 | 9.102782 | 8.122081 | -0.08788191 | 0.9807011
45.8263 | 9.0148 | 9.098554 | 8.118931 | -0.0837543 | 0.9796238
45.8363 | 9.0265 | 9.094341 | 8.115776 | -0.06784086 | 0.9785646
45.8463 | 9.025 | 9.090141 | 8.112618 | -0.0651409 | 0.9775229
45.8563 | 8.9818 | 9.085954 | 8.109456 | -0.1041537 | 0.976498
45.8663 | 9.0327 | 9.081778 | 8.106289 | -0.04907847 | 0.975489
45.8763 | 9.0023 | 9.077614 | 8.103119 | -0.07531442 | 0.9744951
45.8863 | 8.9848 | 9.073461 | 8.099945 | -0.08866067 | 0.9735156
45.8963 | 8.9971 | 9.069316 | 8.096767 | -0.07221613 | 0.9725492
45.9063 | 8.9953 | 9.06518 | 8.093585 | -0.06987988 | 0.971595
45.9163 | 8.9816 | 9.061051 | 8.090399 | -0.0794507 | 0.9706519
45.9263 | 8.9777 | 9.056928 | 8.087209 | -0.0792276 | 0.9697188
45.9363 | 8.9857 | 9.052809 | 8.084015 | -0.06710923 | 0.9687943
45.9463 | 8.9794 | 9.048694 | 8.080817 | -0.06929429 | 0.9678773
45.9563 | 8.9559 | 9.044582 | 8.077615 | -0.0886816 | 0.9669664
45.9663 | 8.9768 | 9.04047 | 8.074409 | -0.06366966 | 0.9660602
45.9763 | 8.9766 | 9.036357 | 8.0712 | -0.05975708 | 0.9651573
45.9863 | 8.9375 | 9.032242 | 8.067986 | -0.09474235 | 0.9642562
45.9963 | 8.9638 | 9.028124 | 8.064769 | -0.06432397 | 0.9633553
46.0063 | 8.9573 | 9.024 | 8.061547 | -0.06670035 | 0.9624531
46.0163 | 8.944 | 9.01987 | 8.058322 | -0.07586998 | 0.9615481
46.0263 | 8.9478 | 9.015731 | 8.055093 | -0.06793118 | 0.9606386
46.0363 | 8.9362 | 9.011582 | 8.051859 | -0.07538244 | 0.959723
46.0463 | 8.9368 | 9.007422 | 8.048622 | -0.0706221 | 0.9587997
46.0563 | 8.9289 | 9.003249 | 8.045381 | -0.07434857 | 0.9578671
46.0663 | 8.9236 | 8.99906 | 8.042137 | -0.07546038 | 0.9569237
46.0763 | 8.9218 | 8.994856 | 8.038888 | -0.07305595 | 0.955968
46.0863 | 8.9179 | 8.990634 | 8.035635 | -0.07273374 | 0.9549983
46.0963 | 8.9218 | 8.986392 | 8.032379 | -0.06459231 | 0.9540134
46.1063 | 8.9184 | 8.98213 | 8.029119 | -0.06373037 | 0.9530117
46.1163 | 8.8819 | 8.977847 | 8.025854 | -0.09594657 | 0.9519921
46.1263 | 8.9049 | 8.97354 | 8.022586 | -0.06863969 | 0.9509533
46.1363 | 8.9111 | 8.969209 | 8.019315 | -0.05810867 | 0.9498941
46.1463 | 8.8697 | 8.964852 | 8.016039 | -0.09515247 | 0.9488136
46.1563 | 8.9021 | 8.96047 | 8.012759 | -0.05837025 | 0.947711
46.1662 | 8.907 | 8.956105 | 8.009509 | -0.04910489 | 0.9465962
46.1762 | 8.8474 | 8.951669 | 8.006222 | -0.1042692 | 0.9454477
46.1862 | 8.8955 | 8.947204 | 8.002931 | -0.05170426 | 0.9442738
46.1962 | 8.877 | 8.942712 | 7.999636 | -0.06571216 | 0.9430765
46.2062 | 8.855 | 8.93819 | 7.996337 | -0.08319031 | 0.9418533
46.2162 | 8.8894 | 8.93364 | 7.993035 | -0.04424041 | 0.9406058
46.2262 | 8.853 | 8.929062 | 7.989728 | -0.07606176 | 0.9393335
46.2362 | 8.8425 | 8.924455 | 7.986418 | -0.08195459 | 0.9380364
46.2462 | 8.8872 | 8.919819 | 7.983104 | -0.03261936 | 0.936715
46.2562 | 8.8311 | 8.915156 | 7.979787 | -0.08405642 | 0.9353697
46.2662 | 8.8445 | 8.910466 | 7.976465 | -0.06596631 | 0.934001
46.2762 | 8.85 | 8.90575 | 7.97314 | -0.05574994 | 0.9326098
46.2862 | 8.8272 | 8.901008 | 7.969811 | -0.07380791 | 0.9311968
46.2962 | 8.8341 | 8.896241 | 7.966478 | -0.06214132 | 0.9297629
46.3062 | 8.8313 | 8.891451 | 7.963142 | -0.06015109 | 0.9283092
46.3162 | 8.833 | 8.886638 | 7.959802 | -0.05363839 | 0.9268368
46.3262 | 8.8238 | 8.881804 | 7.956458 | -0.05800448 | 0.9253469
46.3362 | 8.8129 | 8.876951 | 7.95311 | -0.06405064 | 0.9238408
46.3462 | 8.825 | 8.872079 | 7.949758 | -0.04707867 | 0.9223203
46.3562 | 8.8051 | 8.867188 | 7.946403 | -0.06208841 | 0.9207853
46.3662 | 8.8118 | 8.862283 | 7.943044 | -0.05048347 | 0.9192393
46.3762 | 8.8038 | 8.857363 | 7.939682 | -0.05356314 | 0.9176816
46.3862 | 8.8033 | 8.852431 | 7.936315 | -0.04913103 | 0.9161159
46.3962 | 8.7969 | 8.847486 | 7.932945 | -0.0505865 | 0.9145415
46.4062 | 8.7769 | 8.842533 | 7.929571 | -0.06563322 | 0.912962
46.4162 | 8.8 | 8.837571 | 7.926194 | -0.03757062 | 0.9113769
46.4262 | 8.7652 | 8.832602 | 7.922813 | -0.06740213 | 0.9097896
46.4362 | 8.763 | 8.827627 | 7.919428 | -0.06462718 | 0.9081995
46.4462 | 8.7934 | 8.822649 | 7.916039 | -0.02924934 | 0.9066102
46.4562 | 8.7577 | 8.817668 | 7.912647 | -0.05996786 | 0.905021
46.4662 | 8.7495 | 8.812686 | 7.909251 | -0.06318568 | 0.9034347
46.4762 | 8.782 | 8.807704 | 7.905851 | -0.02570357 | 0.9018522
46.4862 | 8.7283 | 8.802723 | 7.902448 | -0.0744228 | 0.9002746
46.4962 | 8.756 | 8.797745 | 7.899041 | -0.0417446 | 0.8987033
46.5062 | 8.7655 | 8.79277 | 7.895631 | -0.02727009 | 0.8971393
46.5162 | 8.7126 | 8.7878 | 7.892217 | -0.07520031 | 0.8955836
46.5262 | 8.7361 | 8.782836 | 7.888799 | -0.04673633 | 0.8940374
46.5362 | 8.7594 | 8.777879 | 7.885377 | -0.01847921 | 0.8925017
46.5462 | 8.7025 | 8.77293 | 7.881952 | -0.07042966 | 0.8909772
46.5562 | 8.7347 | 8.767989 | 7.878524 | -0.03328871 | 0.8894649
46.5662 | 8.717 | 8.763057 | 7.875092 | -0.04605703 | 0.8879655
46.5762 | 8.695 | 8.758135 | 7.871656 | -0.06313549 | 0.8864798
46.5862 | 8.7159 | 8.753225 | 7.868216 | -0.03732467 | 0.8850084
46.5962 | 8.7109 | 8.748326 | 7.864773 | -0.03742556 | 0.8835523
46.6062 | 8.6956 | 8.743437 | 7.861327 | -0.04783747 | 0.8821108
46.6162 | 8.6822 | 8.738563 | 7.857876 | -0.05636274 | 0.8806863
46.6262 | 8.6991 | 8.7337 | 7.854423 | -0.03459989 | 0.8792772
46.6362 | 8.6718 | 8.728851 | 7.850965 | -0.05705139 | 0.877886
46.6462 | 8.6784 | 8.724015 | 7.847505 | -0.04561545 | 0.8765109
46.6562 | 8.6781 | 8.719194 | 7.84404 | -0.04109437 | 0.8751543
46.6662 | 8.6534 | 8.714387 | 7.840572 | -0.06098664 | 0.8738145
46.6762 | 8.6784 | 8.709594 | 7.837101 | -0.03119427 | 0.8724936
46.6862 | 8.6765 | 8.704816 | 7.833626 | -0.02831568 | 0.8711901
46.6962 | 8.6306 | 8.700053 | 7.830147 | -0.06945279 | 0.8699057
46.7062 | 8.6703 | 8.695304 | 7.826665 | -0.02500399 | 0.868639
46.7162 | 8.638 | 8.690571 | 7.823179 | -0.05257066 | 0.8673913
46.7262 | 8.6354 | 8.685852 | 7.81969 | -0.05045248 | 0.8661622
46.7362 | 8.6452 | 8.68115 | 7.816198 | -0.03594957 | 0.8649518
46.7462 | 8.6271 | 8.676462 | 7.812702 | -0.04936178 | 0.8637601
46.7562 | 8.6321 | 8.671789 | 7.809202 | -0.03968929 | 0.8625872
46.7662 | 8.6299 | 8.667132 | 7.805699 | -0.03723195 | 0.8614328
46.7762 | 8.6131 | 8.66249 | 7.802193 | -0.04938978 | 0.8602972
46.7862 | 8.6178 | 8.657863 | 7.798683 | -0.04006277 | 0.8591801
46.7962 | 8.6149 | 8.653251 | 7.795169 | -0.03835085 | 0.8580816
46.8062 | 8.6075 | 8.648654 | 7.791652 | -0.04115391 | 0.8570015
46.8162 | 8.6081 | 8.644072 | 7.788132 | -0.03597194 | 0.8559398
46.8262 | 8.6181 | 8.639505 | 7.784608 | -0.02140476 | 0.8548964
46.8362 | 8.5843 | 8.634952 | 7.781081 | -0.05065223 | 0.853871
46.8462 | 8.6132 | 8.630415 | 7.777551 | -0.01721473 | 0.8528641
46.8562 | 8.611 | 8.625891 | 7.774017 | -0.01489091 | 0.8518743
46.8662 | 8.5693 | 8.621382 | 7.770479 | -0.0520823 | 0.8509031
46.8762 | 8.612 | 8.616887 | 7.766938 | -0.004887017 | 0.8499486
46.8862 | 8.5888 | 8.612407 | 7.763394 | -0.02360671 | 0.8490125
46.8962 | 8.5753 | 8.60794 | 7.759847 | -0.03263951 | 0.8480928
46.9062 | 8.599 | 8.603487 | 7.756296 | -0.004486995 | 0.8471913
46.9162 | 8.5673 | 8.599047 | 7.752741 | -0.03174726 | 0.8463058
46.9262 | 8.5901 | 8.594622 | 7.749184 | -0.004521897 | 0.8454382
46.9362 | 8.5714 | 8.590209 | 7.745623 | -0.01880911 | 0.8445864
46.9462 | 8.563 | 8.58581 | 7.742058 | -0.02281032 | 0.843752
46.9562 | 8.5891 | 8.581424 | 7.738491 | 0.007676152 | 0.8429333
46.9662 | 8.5489 | 8.577051 | 7.73492 | -0.02815078 | 0.8421313
46.9762 | 8.5761 | 8.57269 | 7.731345 | 0.003409546 | 0.8413453
46.9862 | 8.5422 | 8.568343 | 7.727767 | -0.02614272 | 0.8405753
46.9962 | 8.5667 | 8.564008 | 7.724186 | 0.002692373 | 0.8398212
47.0062 | 8.5487 | 8.559685 | 7.720602 | -0.01098486 | 0.8390828
47.0162 | 8.5646 | 8.555374 | 7.717014 | 0.009225697 | 0.8383598
47.0262 | 8.5595 | 8.551076 | 7.713424 | 0.008424111 | 0.8376523
47.0362 | 8.5319 | 8.546789 | 7.709829 | -0.01488942 | 0.8369601
47.0462 | 8.5483 | 8.542515 | 7.706232 | 0.005785184 | 0.8362829
47.0562 | 8.5487 | 8.538252 | 7.702631 | 0.01044811 | 0.8356207
47.0662 | 8.5232 | 8.534001 | 7.699027 | -0.01080054 | 0.8349733
47.0762 | 8.5309 | 8.529761 | 7.69542 | 0.001139388 | 0.8343407
47.0862 | 8.5329 | 8.525532 | 7.691809 | 0.007367996 | 0.8337225
47.0962 | 8.5188 | 8.521315 | 7.688196 | -0.002515057 | 0.8331193
47.1062 | 8.5327 | 8.517108 | 7.684579 | 0.0155916 | 0.8325296
47.1162 | 8.5109 | 8.512914 | 7.680959 | -0.002013522 | 0.8319549
47.1262 | 8.5017 | 8.508729 | 7.677335 | -0.007028758 | 0.8313935
47.1361 | 8.5316 | 8.504597 | 7.673745 | 0.02700275 | 0.8308523
47.1461 | 8.5015 | 8.500434 | 7.670115 | 0.00106602 | 0.8303188
47.1561 | 8.5003 | 8.496282 | 7.666482 | 0.004018387 | 0.8297993
47.1661 | 8.5294 | 8.492139 | 7.662846 | 0.0372606 | 0.8292932
47.1761 | 8.4678 | 8.488008 | 7.659207 | -0.02020787 | 0.828801
47.1861 | 8.5096 | 8.483886 | 7.655564 | 0.02571377 | 0.8283218
47.1961 | 8.4885 | 8.479775 | 7.651919 | 0.008724788 | 0.8278564
47.2061 | 8.4953 | 8.475674 | 7.64827 | 0.0196262 | 0.8274037
47.2161 | 8.5105 | 8.471583 | 7.644618 | 0.03891724 | 0.8269646
47.2261 | 8.4522 | 8.467502 | 7.640963 | -0.01530156 | 0.8265384
47.2361 | 8.4933 | 8.46343 | 7.637305 | 0.02986983 | 0.8261252
47.2461 | 8.4784 | 8.459369 | 7.633644 | 0.01903139 | 0.8257249
47.2561 | 8.4744 | 8.455317 | 7.629979 | 0.01908322 | 0.8253375
47.2661 | 8.4706 | 8.451275 | 7.626312 | 0.01932549 | 0.8249627
47.2761 | 8.4781 | 8.447242 | 7.622641 | 0.03085822 | 0.8246005
47.2861 | 8.4556 | 8.443219 | 7.618968 | 0.01238139 | 0.824251
47.2961 | 8.4562 | 8.439205 | 7.615291 | 0.01699513 | 0.823914
47.3061 | 8.4674 | 8.4352 | 7.611611 | 0.03219952 | 0.8235895
47.3161 | 8.4532 | 8.431205 | 7.607928 | 0.02199461 | 0.8232772
47.3261 | 8.4615 | 8.42722 | 7.604242 | 0.03428042 | 0.8229773
47.3361 | 8.4443 | 8.423243 | 7.600553 | 0.02105697 | 0.8226898
47.3461 | 8.4634 | 8.419276 | 7.596861 | 0.04412443 | 0.8224143
47.3561 | 8.4722 | 8.415317 | 7.593166 | 0.05688272 | 0.822151
47.3661 | 8.4294 | 8.411368 | 7.589468 | 0.01803181 | 0.8219
47.3761 | 8.4612 | 8.407428 | 7.585767 | 0.05377222 | 0.8216606
47.3861 | 8.4352 | 8.403497 | 7.582063 | 0.03170331 | 0.8214336
47.3961 | 8.4424 | 8.399574 | 7.578356 | 0.0428258 | 0.8212181
47.4061 | 8.4484 | 8.395661 | 7.574646 | 0.05273904 | 0.8210149
47.4161 | 8.4261 | 8.391756 | 7.570933 | 0.03434381 | 0.8208232
47.4261 | 8.4511 | 8.387861 | 7.567217 | 0.06323927 | 0.8206437
47.4361 | 8.4444 | 8.383974 | 7.563498 | 0.06042639 | 0.8204755
47.4461 | 8.4291 | 8.380096 | 7.559776 | 0.04900433 | 0.8203194
47.4561 | 8.4261 | 8.376226 | 7.556051 | 0.04987397 | 0.8201746
47.4661 | 8.4252 | 8.372365 | 7.552324 | 0.05283463 | 0.8200417
47.4761 | 8.4238 | 8.368513 | 7.548593 | 0.0552866 | 0.8199204
47.4861 | 8.439 | 8.36467 | 7.544859 | 0.07432989 | 0.8198107
47.4961 | 8.4054 | 8.360835 | 7.541123 | 0.0445646 | 0.8197125
47.5061 | 8.4412 | 8.357009 | 7.537383 | 0.08419053 | 0.819626
47.5161 | 8.417 | 8.353192 | 7.533641 | 0.06380792 | 0.8195509
47.5261 | 8.4067 | 8.349383 | 7.529896 | 0.05731669 | 0.8194873
47.5361 | 8.4398 | 8.345583 | 7.526148 | 0.09421689 | 0.8194351
47.5461 | 8.3871 | 8.341791 | 7.522397 | 0.04530854 | 0.8193944
47.5561 | 8.4234 | 8.338008 | 7.518643 | 0.08539152 | 0.8193652
47.5661 | 8.402 | 8.334234 | 7.514887 | 0.06776603 | 0.8193473
47.5761 | 8.4024 | 8.330468 | 7.511127 | 0.07193193 | 0.8193408
47.5861 | 8.4024 | 8.326711 | 7.507365 | 0.07568921 | 0.8193458
47.5961 | 8.3901 | 8.322962 | 7.5036 | 0.06713805 | 0.8193621
47.6061 | 8.392 | 8.319222 | 7.499832 | 0.0727783 | 0.8193897
47.6161 | 8.3962 | 8.31549 | 7.496061 | 0.08070983 | 0.8194289
47.6261 | 8.3704 | 8.311767 | 7.492288 | 0.05863319 | 0.819479
47.6361 | 8.3883 | 8.308052 | 7.488512 | 0.08024758 | 0.8195409
47.6461 | 8.378 | 8.304346 | 7.484732 | 0.07365381 | 0.8196137
47.6561 | 8.3693 | 8.300649 | 7.480951 | 0.06865111 | 0.8196982
47.6661 | 8.388 | 8.29696 | 7.477166 | 0.09104023 | 0.8197937
47.6761 | 8.3355 | 8.29328 | 7.473379 | 0.0422204 | 0.8199008
47.6861 | 8.3752 | 8.289608 | 7.469589 | 0.0855923 | 0.820019
47.6961 | 8.3472 | 8.285945 | 7.465796 | 0.0612553 | 0.8201488
47.7061 | 8.3648 | 8.28229 | 7.462 | 0.08251003 | 0.8202895
47.7161 | 8.3423 | 8.278644 | 7.458202 | 0.06365596 | 0.8204418
47.7261 | 8.3391 | 8.275007 | 7.454401 | 0.06409327 | 0.8206054
47.7361 | 8.3379 | 8.271378 | 7.450598 | 0.06652191 | 0.8207804
47.7461 | 8.3301 | 8.267758 | 7.446791 | 0.06234189 | 0.8209667
47.7561 | 8.3287 | 8.264147 | 7.442983 | 0.06455317 | 0.8211643
47.7661 | 8.317 | 8.260544 | 7.439171 | 0.05645576 | 0.8213733
47.7761 | 8.3341 | 8.25695 | 7.435357 | 0.07714961 | 0.8215938
47.7861 | 8.3064 | 8.253365 | 7.43154 | 0.05303473 | 0.8218256
47.7961 | 8.3154 | 8.249789 | 7.42772 | 0.06561111 | 0.8220687
47.8061 | 8.2866 | 8.246221 | 7.423898 | 0.04037864 | 0.8223234
47.8161 | 8.3079 | 8.242663 | 7.420073 | 0.06523738 | 0.8225894
47.8261 | 8.2879 | 8.239113 | 7.416246 | 0.04878721 | 0.822867
47.8361 | 8.3092 | 8.235572 | 7.412416 | 0.07362827 | 0.8231559
47.8461 | 8.2916 | 8.23204 | 7.408583 | 0.05956032 | 0.8234565
47.8561 | 8.293 | 8.228517 | 7.404748 | 0.06448347 | 0.8237685
47.8661 | 8.2907 | 8.225002 | 7.40091 | 0.06569767 | 0.824092
47.8761 | 8.2769 | 8.221497 | 7.39707 | 0.05540273 | 0.8244272
47.8861 | 8.2782 | 8.218001 | 7.393227 | 0.06019895 | 0.8247739
47.8961 | 8.2783 | 8.214514 | 7.389382 | 0.06378614 | 0.825132
47.9061 | 8.277 | 8.211036 | 7.385534 | 0.06596414 | 0.8255019
47.9161 | 8.2793 | 8.207567 | 7.381683 | 0.07173281 | 0.8258837
47.9261 | 8.2757 | 8.204107 | 7.377831 | 0.07159253 | 0.8262769
47.9361 | 8.2597 | 8.200657 | 7.373975 | 0.05904312 | 0.8266818
47.9461 | 8.2815 | 8.197216 | 7.370117 | 0.08428433 | 0.8270985
47.9561 | 8.2374 | 8.193784 | 7.366257 | 0.0436161 | 0.8275271
47.9661 | 8.2827 | 8.190361 | 7.362394 | 0.09233863 | 0.8279675
47.9761 | 8.2323 | 8.186948 | 7.358529 | 0.045352 | 0.8284195
47.9861 | 8.2759 | 8.183544 | 7.354661 | 0.09235572 | 0.8288835
47.9961 | 8.2468 | 8.18015 | 7.350791 | 0.06664999 | 0.8293595
48.0061 | 8.2667 | 8.176765 | 7.346918 | 0.08993464 | 0.8298475
48.0161 | 8.2485 | 8.17339 | 7.343043 | 0.07510996 | 0.8303473
48.0261 | 8.2477 | 8.170025 | 7.339165 | 0.07767549 | 0.8308593
48.0361 | 8.2529 | 8.166669 | 7.335285 | 0.08623146 | 0.8313832
48.0461 | 8.246 | 8.163323 | 7.331403 | 0.08267744 | 0.8319195
48.0561 | 8.2424 | 8.159986 | 7.327518 | 0.08241406 | 0.8324676
48.0661 | 8.254 | 8.156659 | 7.323631 | 0.09734063 | 0.8330281
48.0761 | 8.2254 | 8.153343 | 7.319742 | 0.0720573 | 0.8336008
48.0861 | 8.2568 | 8.150036 | 7.31585 | 0.106764 | 0.834186
48.0961 | 8.2189 | 8.146739 | 7.311956 | 0.07216087 | 0.8347831
48.106 | 8.2416 | 8.143485 | 7.308099 | 0.09811472 | 0.8353868
48.116 | 8.2439 | 8.140209 | 7.3042 | 0.1036915 | 0.8360088
48.126 | 8.2112 | 8.136942 | 7.300299 | 0.07425801 | 0.8366433
48.136 | 8.2441 | 8.133686 | 7.296395 | 0.1104143 | 0.8372903
48.146 | 8.2028 | 8.13044 | 7.29249 | 0.07236038 | 0.8379499
48.156 | 8.2379 | 8.127204 | 7.288582 | 0.1106961 | 0.8386222
48.166 | 8.2194 | 8.123979 | 7.284672 | 0.09542127 | 0.8393072
48.176 | 8.221 | 8.120764 | 7.280759 | 0.1002361 | 0.8400048
48.186 | 8.2304 | 8.11756 | 7.276844 | 0.1128404 | 0.8407153
48.196 | 8.2079 | 8.114366 | 7.272927 | 0.09353414 | 0.8414385
48.206 | 8.2127 | 8.111183 | 7.269008 | 0.1015168 | 0.842175
48.216 | 8.2233 | 8.108011 | 7.265087 | 0.1152889 | 0.8429242
48.226 | 8.1861 | 8.10485 | 7.261163 | 0.08125025 | 0.8436866
48.236 | 8.2353 | 8.101699 | 7.257237 | 0.1336009 | 0.8444617
48.246 | 8.1567 | 8.09856 | 7.253309 | 0.05814011 | 0.8452505
48.256 | 8.232 | 8.095432 | 7.249379 | 0.1365685 | 0.8460524
48.266 | 8.1842 | 8.092314 | 7.245447 | 0.0918857 | 0.8468675
48.276 | 8.2123 | 8.089208 | 7.241512 | 0.123092 | 0.8476957
48.286 | 8.1763 | 8.086114 | 7.237576 | 0.09018642 | 0.8485379
48.296 | 8.1855 | 8.08303 | 7.233637 | 0.1024698 | 0.8493933
48.306 | 8.1989 | 8.079958 | 7.229696 | 0.1189417 | 0.8502624
48.316 | 8.1831 | 8.076898 | 7.225753 | 0.1062023 | 0.8511448
48.326 | 8.1819 | 8.073849 | 7.221808 | 0.1080508 | 0.8520414
48.336 | 8.1947 | 8.070812 | 7.217861 | 0.1238879 | 0.8529516
48.346 | 8.1663 | 8.067787 | 7.213911 | 0.09851314 | 0.8538757
48.356 | 8.2062 | 8.064773 | 7.20996 | 0.1414265 | 0.8548137
48.366 | 8.1694 | 8.061772 | 7.206006 | 0.1076279 | 0.8557658
48.376 | 8.2065 | 8.058783 | 7.202051 | 0.1477173 | 0.8567319
48.386 | 8.1438 | 8.055806 | 7.198093 | 0.08799441 | 0.8577123
48.396 | 8.1999 | 8.052841 | 7.194134 | 0.1470593 | 0.858707
48.406 | 8.1618 | 8.049888 | 7.190172 | 0.1119119 | 0.859716
48.416 | 8.2012 | 8.046948 | 7.186208 | 0.154252 | 0.8607395
48.426 | 8.1541 | 8.04402 | 7.182243 | 0.1100796 | 0.8617775
48.436 | 8.1892 | 8.041105 | 7.178275 | 0.1480946 | 0.8628302
48.446 | 8.1659 | 8.038203 | 7.174306 | 0.127697 | 0.8638974
48.456 | 8.1733 | 8.035314 | 7.170334 | 0.1379861 | 0.8649797
48.466 | 8.1683 | 8.032437 | 7.166361 | 0.1358626 | 0.8660768
48.476 | 8.1642 | 8.029574 | 7.162385 | 0.1346259 | 0.8671889
48.486 | 8.1661 | 8.026724 | 7.158408 | 0.1393763 | 0.8683159
48.496 | 8.1729 | 8.023887 | 7.154428 | 0.149013 | 0.8694585
48.506 | 8.1655 | 8.021063 | 7.150447 | 0.1444366 | 0.8706161
48.516 | 8.1761 | 8.018253 | 7.146464 | 0.1578466 | 0.8717893
48.526 | 8.1506 | 8.015457 | 7.142479 | 0.1351432 | 0.8729776
48.536 | 8.1837 | 8.012674 | 7.138492 | 0.1710257 | 0.874182
48.546 | 8.1452 | 8.009905 | 7.134504 | 0.1352946 | 0.8754019
48.556 | 8.154 | 8.007151 | 7.130513 | 0.1468495 | 0.8766376
48.566 | 8.1599 | 8.00441 | 7.12652 | 0.1554905 | 0.8778891
48.576 | 8.1466 | 8.001683 | 7.122526 | 0.1449168 | 0.879157
48.586 | 8.1629 | 7.998971 | 7.11853 | 0.1639291 | 0.8804409
48.596 | 8.1434 | 7.996273 | 7.114532 | 0.1471269 | 0.881741
48.606 | 8.1545 | 7.99359 | 7.110532 | 0.1609101 | 0.8830575
48.616 | 8.1393 | 7.990921 | 7.106531 | 0.1483786 | 0.8843906
48.626 | 8.1396 | 7.988268 | 7.102528 | 0.1513322 | 0.8857402
48.636 | 8.132 | 7.985629 | 7.098522 | 0.1463709 | 0.8871066
48.646 | 8.1508 | 7.983006 | 7.094516 | 0.1677944 | 0.88849
48.656 | 8.1137 | 7.980397 | 7.090507 | 0.1333027 | 0.8898903
48.666 | 8.1608 | 7.977805 | 7.086497 | 0.1829955 | 0.8913077
48.676 | 8.1009 | 7.975227 | 7.082485 | 0.1256728 | 0.8927425
48.686 | 8.1587 | 7.972666 | 7.078471 | 0.1860344 | 0.8941946
48.696 | 8.1124 | 7.97012 | 7.074456 | 0.1422804 | 0.895664
48.706 | 8.1408 | 7.96759 | 7.070438 | 0.1732101 | 0.8971515
48.716 | 8.1245 | 7.965076 | 7.06642 | 0.1594237 | 0.8986567
48.726 | 8.1142 | 7.962579 | 7.062399 | 0.151621 | 0.9001798
48.736 | 8.1216 | 7.960098 | 7.058377 | 0.1615022 | 0.9017209
48.746 | 8.1064 | 7.957634 | 7.054353 | 0.1487663 | 0.9032805
48.756 | 8.1198 | 7.955186 | 7.050328 | 0.1646139 | 0.9048584
48.766 | 8.1133 | 7.952756 | 7.046301 | 0.1605445 | 0.9064548
48.776 | 8.1177 | 7.950342 | 7.042272 | 0.1673582 | 0.9080697
48.786 | 8.102 | 7.947946 | 7.038242 | 0.1540543 | 0.9097039
48.796 | 8.1116 | 7.945567 | 7.03421 | 0.1660332 | 0.9113569
48.806 | 8.0927 | 7.943206 | 7.030177 | 0.1494944 | 0.9130291
48.816 | 8.1123 | 7.940862 | 7.026142 | 0.1714379 | 0.9147205
48.826 | 8.1019 | 7.938537 | 7.022105 | 0.1633632 | 0.9164317
48.836 | 8.0957 | 7.936229 | 7.018067 | 0.1594705 | 0.9181625
48.846 | 8.1081 | 7.93394 | 7.014027 | 0.1741596 | 0.9199131
48.856 | 8.0938 | 7.93167 | 7.009986 | 0.1621301 | 0.9216837
48.866 | 8.0987 | 7.929418 | 7.005944 | 0.1692818 | 0.9234746
48.876 | 8.086 | 7.927185 | 7.001899 | 0.1588147 | 0.9252859
48.886 | 8.082 | 7.924972 | 6.997854 | 0.1570285 | 0.9271177
48.896 | 8.0886 | 7.922777 | 6.993807 | 0.1658229 | 0.9289703
48.906 | 8.0741 | 7.920602 | 6.989758 | 0.1534979 | 0.9308439
48.916 | 8.0916 | 7.918447 | 6.985708 | 0.1731532 | 0.9327385
48.926 | 8.0801 | 7.916311 | 6.981657 | 0.1637886 | 0.9346546
48.936 | 8.0855 | 7.914196 | 6.977604 | 0.1713039 | 0.9365922
48.946 | 8.0702 | 7.912101 | 6.97355 | 0.1580989 | 0.9385514
48.956 | 8.0604 | 7.910027 | 6.969494 | 0.1503731 | 0.9405329
48.966 | 8.0787 | 7.907973 | 6.965437 | 0.1707266 | 0.9425365
48.976 | 8.0527 | 7.905941 | 6.961378 | 0.1467592 | 0.9445624
48.986 | 8.0789 | 7.903929 | 6.957319 | 0.1749707 | 0.9466107
48.996 | 8.0643 | 7.90194 | 6.953257 | 0.1623604 | 0.9486822
49.006 | 8.0497 | 7.899972 | 6.949195 | 0.1497285 | 0.9507766
49.016 | 8.0707 | 7.898025 | 6.945131 | 0.1726746 | 0.9528943
49.026 | 8.0433 | 7.896101 | 6.941066 | 0.1471988 | 0.9550353
49.036 | 8.0725 | 7.8942 | 6.936999 | 0.1783001 | 0.9572005
49.046 | 8.0383 | 7.892321 | 6.932932 | 0.145979 | 0.9593893
49.056 | 8.0647 | 7.890465 | 6.928863 | 0.1742349 | 0.9616025
49.066 | 8.0396 | 7.888632 | 6.924792 | 0.1509677 | 0.96384
49.076 | 8.0538 | 7.886823 | 6.920721 | 0.1669767 | 0.9661026
49.0859 | 8.033 | 7.885056 | 6.916689 | 0.1479443 | 0.9683671
49.0959 | 8.0589 | 7.883294 | 6.912615 | 0.1756059 | 0.9706796
49.1059 | 8.0461 | 7.881557 | 6.908539 | 0.1645432 | 0.9730175
49.1159 | 8.018 | 7.879844 | 6.904463 | 0.138156 | 0.9753813
49.1259 | 8.0592 | 7.878156 | 6.900385 | 0.1810438 | 0.9777712
49.1359 | 8.0034 | 7.876494 | 6.896306 | 0.1269065 | 0.9801874
49.1459 | 8.0621 | 7.874856 | 6.892226 | 0.1872437 | 0.9826302
49.1559 | 8.0086 | 7.873245 | 6.888145 | 0.135355 | 0.9851001
49.1659 | 8.0627 | 7.87166 | 6.884062 | 0.1910404 | 0.9875971
49.1759 | 8.0083 | 7.870101 | 6.879979 | 0.1381993 | 0.9901217
49.1859 | 8.0388 | 7.868568 | 6.875894 | 0.1702316 | 0.9926741
49.1959 | 8.0299 | 7.867063 | 6.871809 | 0.1628368 | 0.9952547
49.2059 | 8.0134 | 7.865585 | 6.867722 | 0.1478145 | 0.9978639
49.2159 | 8.0212 | 7.864135 | 6.863634 | 0.1570647 | 1.000502
49.2259 | 8.0204 | 7.862713 | 6.859545 | 0.1576867 | 1.003169
49.2359 | 8.0213 | 7.86132 | 6.855454 | 0.1599803 | 1.005865
49.2459 | 8.0245 | 7.859955 | 6.851363 | 0.1645452 | 1.008592
49.2559 | 8.0171 | 7.858619 | 6.847271 | 0.158481 | 1.011348
49.2659 | 8.0162 | 7.857313 | 6.843178 | 0.1588871 | 1.014135
49.2759 | 8.0066 | 7.856036 | 6.839084 | 0.1505636 | 1.016953
49.2859 | 8.0109 | 7.85479 | 6.834988 | 0.1561097 | 1.019802
49.2959 | 8.0034 | 7.853575 | 6.830892 | 0.1498254 | 1.022683
49.3059 | 8.0239 | 7.85239 | 6.826795 | 0.1715098 | 1.025595
49.3159 | 8.0018 | 7.851237 | 6.822697 | 0.150563 | 1.02854
49.3259 | 8.0187 | 7.850116 | 6.818597 | 0.1685844 | 1.031518
49.3359 | 7.9996 | 7.849026 | 6.814497 | 0.1505735 | 1.034529
49.3459 | 8.0085 | 7.84797 | 6.810396 | 0.16053 | 1.037574
49.3559 | 8.0113 | 7.846947 | 6.806294 | 0.1643534 | 1.040652
49.3659 | 8.0007 | 7.845957 | 6.802191 | 0.1547432 | 1.043765
49.3759 | 8.0201 | 7.845001 | 6.798088 | 0.1750992 | 1.046913
49.3859 | 7.9812 | 7.844079 | 6.793983 | 0.1371208 | 1.050096
49.3959 | 8.01 | 7.843193 | 6.789877 | 0.1668075 | 1.053315
49.4059 | 7.992 | 7.842341 | 6.785771 | 0.149659 | 1.05657
49.4159 | 7.9962 | 7.841525 | 6.781664 | 0.1546746 | 1.059862
49.4259 | 8.0112 | 7.840746 | 6.777556 | 0.1704541 | 1.06319
49.4359 | 7.9889 | 7.840003 | 6.773447 | 0.1488967 | 1.066557
49.4459 | 8.0195 | 7.839298 | 6.769337 | 0.1802022 | 1.069961
49.4559 | 7.9724 | 7.83863 | 6.765226 | 0.1337699 | 1.073404
49.4659 | 7.9886 | 7.838 | 6.761115 | 0.1505995 | 1.076885
49.4759 | 8.0047 | 7.83741 | 6.757003 | 0.1672901 | 1.080407
49.4859 | 7.9874 | 7.836858 | 6.75289 | 0.1505416 | 1.083968
49.4959 | 8.0086 | 7.836347 | 6.748777 | 0.1722534 | 1.08757
49.5059 | 7.9757 | 7.835875 | 6.744662 | 0.1398247 | 1.091213
49.5159 | 7.9966 | 7.835445 | 6.740547 | 0.1611551 | 1.094898
49.5259 | 7.992 | 7.835056 | 6.736432 | 0.1569441 | 1.098624
49.5359 | 7.9859 | 7.834709 | 6.732315 | 0.1511912 | 1.102394
49.5459 | 7.992 | 7.834404 | 6.728198 | 0.1575956 | 1.106206
49.5559 | 7.9844 | 7.834143 | 6.72408 | 0.1502569 | 1.110063
49.5659 | 7.9951 | 7.833925 | 6.719962 | 0.1611745 | 1.113964
49.5759 | 7.9802 | 7.833752 | 6.715843 | 0.1464478 | 1.11791
49.5859 | 7.9883 | 7.833624 | 6.711723 | 0.1546762 | 1.121901
49.5959 | 7.997 | 7.833541 | 6.707603 | 0.1634591 | 1.125938
49.6059 | 7.9716 | 7.833504 | 6.703482 | 0.1380958 | 1.130023
49.6159 | 7.9996 | 7.833514 | 6.69936 | 0.1660859 | 1.134154
49.6259 | 7.9707 | 7.833571 | 6.695238 | 0.1371286 | 1.138333
49.6359 | 7.9817 | 7.833677 | 6.691115 | 0.1480234 | 1.142561
49.6459 | 7.9956 | 7.83383 | 6.686992 | 0.1617695 | 1.146839
49.6559 | 7.9727 | 7.834033 | 6.682868 | 0.1386666 | 1.151165
49.6659 | 8.0128 | 7.834286 | 6.678744 | 0.1785138 | 1.155542
49.6759 | 7.9677 | 7.83459 | 6.674619 | 0.1331104 | 1.159971
49.6859 | 7.984 | 7.834944 | 6.670494 | 0.149056 | 1.16445
49.6959 | 8.0014 | 7.83535 | 6.666368 | 0.1660497 | 1.168983
49.7059 | 7.9805 | 7.835809 | 6.662241 | 0.1446912 | 1.173567
49.7159 | 7.9891 | 7.83632 | 6.658115 | 0.1527797 | 1.178206
49.7259 | 8.0015 | 7.836886 | 6.653987 | 0.1646144 | 1.182898
49.7359 | 7.9756 | 7.837505 | 6.64986 | 0.1380949 | 1.187645
49.7459 | 8.0114 | 7.838179 | 6.645731 | 0.1732206 | 1.192448
49.7559 | 7.9764 | 7.838909 | 6.641603 | 0.1374908 | 1.197306
49.7659 | 8.0013 | 7.839695 | 6.637474 | 0.1616047 | 1.202221
49.7759 | 7.9896 | 7.840538 | 6.633345 | 0.149062 | 1.207193
49.7859 | 7.9925 | 7.841438 | 6.629215 | 0.1510622 | 1.212223
49.7959 | 8.0026 | 7.842396 | 6.625085 | 0.1602044 | 1.217311
49.8059 | 7.9944 | 7.843412 | 6.620954 | 0.150988 | 1.222458
49.8159 | 7.9833 | 7.844487 | 6.616824 | 0.1388129 | 1.227663
49.8259 | 8.0271 | 7.845622 | 6.612693 | 0.1814782 | 1.232929
49.8359 | 7.9762 | 7.846816 | 6.608561 | 0.1293837 | 1.238255
49.8459 | 8.0258 | 7.848071 | 6.604429 | 0.1777286 | 1.243642
49.8559 | 7.9886 | 7.849387 | 6.600297 | 0.1392126 | 1.24909
49.8659 | 7.991 | 7.850765 | 6.596165 | 0.1402354 | 1.2546
49.8759 | 8.0096 | 7.852204 | 6.592033 | 0.1573964 | 1.260171
49.8859 | 7.9894 | 7.853704 | 6.5879 | 0.1356955 | 1.265805
49.8959 | 8.0059 | 7.855268 | 6.583767 | 0.1506322 | 1.271501
49.9059 | 7.9999 | 7.856894 | 6.579634 | 0.1430063 | 1.27726
49.9159 | 8.0015 | 7.858582 | 6.5755 | 0.1429176 | 1.283082
49.9259 | 8.0043 | 7.860334 | 6.571366 | 0.1439659 | 1.288968
49.9359 | 8.0014 | 7.862149 | 6.567233 | 0.1392512 | 1.294916
49.9459 | 7.9883 | 7.864027 | 6.563099 | 0.1242733 | 1.300928
49.9559 | 8.0091 | 7.865968 | 6.558964 | 0.1431323 | 1.307003
49.9659 | 7.9907 | 7.867972 | 6.55483 | 0.1227283 | 1.313142
49.9759 | 8.0164 | 7.870039 | 6.550696 | 0.1463611 | 1.319343
49.9859 | 7.9824 | 7.872169 | 6.546561 | 0.1102314 | 1.325607
49.9959 | 8.0205 | 7.874361 | 6.542427 | 0.1461393 | 1.331934
50.0059 | 7.9891 | 7.876615 | 6.538292 | 0.1124852 | 1.338323
50.0159 | 7.9945 | 7.878931 | 6.534157 | 0.1155693 | 1.344774
50.0259 | 8.0031 | 7.881308 | 6.530022 | 0.1217925 | 1.351285
50.0359 | 7.9825 | 7.883745 | 6.525887 | 0.09875508 | 1.357858
50.0459 | 8.0121 | 7.886242 | 6.521752 | 0.125858 | 1.36449
50.0558 | 7.9842 | 7.888772 | 6.517659 | 0.09542812 | 1.371113
50.0658 | 8.0054 | 7.891385 | 6.513524 | 0.1140147 | 1.377862
50.0758 | 7.9894 | 7.894056 | 6.509389 | 0.09534412 | 1.384667
50.0858 | 8.0072 | 7.896782 | 6.505254 | 0.1104177 | 1.391529
50.0958 | 7.9876 | 7.899564 | 6.501119 | 0.08803642 | 1.398445
50.1058 | 8.011 | 7.902398 | 6.496984 | 0.1086018 | 1.405414
50.1158 | 7.9798 | 7.905285 | 6.492849 | 0.0745149 | 1.412436
50.1258 | 8.0078 | 7.908223 | 6.488714 | 0.0995773 | 1.419509
50.1358 | 7.9898 | 7.911209 | 6.484579 | 0.07859082 | 1.42663
50.1458 | 7.9996 | 7.914243 | 6.480445 | 0.08535686 | 1.433798
50.1558 | 8.0137 | 7.917323 | 6.47631 | 0.09637716 | 1.441013
50.1658 | 7.9965 | 7.920447 | 6.472176 | 0.0760534 | 1.448271
50.1758 | 8.0307 | 7.923612 | 6.468042 | 0.1070877 | 1.455571
50.1858 | 7.9966 | 7.926818 | 6.463908 | 0.06978174 | 1.462911
50.1958 | 8.0311 | 7.930062 | 6.459774 | 0.1010376 | 1.470289
50.2058 | 7.988 | 7.933343 | 6.45564 | 0.05465726 | 1.477703
50.2158 | 8.0372 | 7.936657 | 6.451506 | 0.1005426 | 1.485151
50.2258 | 8.0092 | 7.940004 | 6.447373 | 0.06919584 | 1.492631
50.2358 | 8.0171 | 7.943381 | 6.44324 | 0.07371892 | 1.500141
50.2458 | 8.0293 | 7.946786 | 6.439107 | 0.0825139 | 1.507679
50.2558 | 8.0158 | 7.950217 | 6.434974 | 0.0655826 | 1.515243
50.2658 | 8.0362 | 7.953673 | 6.430842 | 0.08252704 | 1.522831
50.2758 | 8.0196 | 7.957151 | 6.426709 | 0.06244918 | 1.530441
50.2858 | 8.0416 | 7.960649 | 6.422578 | 0.0809507 | 1.538072
50.2958 | 8.0295 | 7.964167 | 6.418446 | 0.06533327 | 1.545721
50.3058 | 8.0536 | 7.967701 | 6.414315 | 0.08589851 | 1.553387
50.3158 | 8.0257 | 7.971252 | 6.410184 | 0.05444783 | 1.561068
50.3258 | 8.0421 | 7.974817 | 6.406053 | 0.06728259 | 1.568764
50.3358 | 8.0491 | 7.978396 | 6.401923 | 0.0707038 | 1.576473
50.3458 | 8.0406 | 7.981988 | 6.397793 | 0.05861245 | 1.584195
50.3558 | 8.0659 | 7.985591 | 6.393663 | 0.08030935 | 1.591927
50.3658 | 8.0233 | 7.989205 | 6.389534 | 0.03409507 | 1.599671
50.3758 | 8.0774 | 7.99283 | 6.385406 | 0.08456981 | 1.607425
50.3858 | 8.0427 | 7.996466 | 6.381277 | 0.04623398 | 1.615189
50.3958 | 8.0558 | 8.000113 | 6.377149 | 0.05568711 | 1.622964
50.4058 | 8.0728 | 8.003771 | 6.373022 | 0.06902903 | 1.630749
50.4158 | 8.0471 | 8.007441 | 6.368895 | 0.03965907 | 1.638546
50.4258 | 8.0771 | 8.011124 | 6.364768 | 0.06597632 | 1.646355
50.4358 | 8.0556 | 8.01482 | 6.360642 | 0.04077994 | 1.654178
50.4458 | 8.0724 | 8.018532 | 6.356517 | 0.05386831 | 1.662015
50.4558 | 8.0603 | 8.02226 | 6.352392 | 0.03803987 | 1.669868
50.4658 | 8.0647 | 8.026007 | 6.348267 | 0.03869255 | 1.67774
50.4758 | 8.0806 | 8.029775 | 6.344143 | 0.05082469 | 1.685632
50.4858 | 8.0764 | 8.033566 | 6.34002 | 0.04283368 | 1.693546
50.4958 | 8.0871 | 8.037383 | 6.335897 | 0.04971701 | 1.701486
50.5058 | 8.0703 | 8.041228 | 6.331775 | 0.02907185 | 1.709453
50.5158 | 8.0952 | 8.045105 | 6.327653 | 0.05009523 | 1.717452
50.5258 | 8.062 | 8.049016 | 6.323532 | 0.01298402 | 1.725484
50.5358 | 8.0945 | 8.052965 | 6.319412 | 0.04153466 | 1.733554
50.5458 | 8.0778 | 8.056956 | 6.315292 | 0.02084396 | 1.741664
50.5558 | 8.0939 | 8.060992 | 6.311173 | 0.0329082 | 1.749819
50.5658 | 8.1018 | 8.065077 | 6.307054 | 0.03672321 | 1.758023
50.5758 | 8.0833 | 8.069215 | 6.302936 | 0.01408522 | 1.766278
50.5858 | 8.1109 | 8.07341 | 6.298819 | 0.03749023 | 1.774591
50.5958 | 8.0783 | 8.077666 | 6.294703 | 0.0006341654 | 1.782963
50.6058 | 8.0989 | 8.081987 | 6.290587 | 0.01691268 | 1.7914
50.6158 | 8.111 | 8.086379 | 6.286472 | 0.02462135 | 1.799907
50.6258 | 8.095 | 8.090844 | 6.282358 | 0.004156148 | 1.808486
50.6358 | 8.1265 | 8.095387 | 6.278244 | 0.03111254 | 1.817143
50.6458 | 8.0882 | 8.100014 | 6.274132 | -0.0118139 | 1.825882
50.6558 | 8.1194 | 8.104728 | 6.27002 | 0.01467242 | 1.834708
50.6658 | 8.1224 | 8.109533 | 6.265909 | 0.01286702 | 1.843624
50.6758 | 8.1083 | 8.114434 | 6.261798 | -0.006134385 | 1.852636
50.6858 | 8.134 | 8.119436 | 6.257689 | 0.01456359 | 1.861748
50.6958 | 8.104 | 8.124543 | 6.25358 | -0.02054286 | 1.870963
50.7058 | 8.1364 | 8.129758 | 6.249472 | 0.006641524 | 1.880286
50.7158 | 8.1292 | 8.135088 | 6.245366 | -0.005887695 | 1.889722
50.7258 | 8.1277 | 8.140534 | 6.24126 | -0.01283435 | 1.899275
50.7358 | 8.1559 | 8.146103 | 6.237154 | 0.009797307 | 1.908948
50.7458 | 8.1257 | 8.151797 | 6.23305 | -0.02609711 | 1.918747
50.7558 | 8.1551 | 8.157621 | 6.228947 | -0.002521487 | 1.928675
50.7658 | 8.1503 | 8.16358 | 6.224844 | -0.01327973 | 1.938735
50.7758 | 8.1388 | 8.169676 | 6.220743 | -0.03087603 | 1.948933
50.7858 | 8.1701 | 8.175914 | 6.216643 | -0.005814076 | 1.959272
50.7958 | 8.1524 | 8.182298 | 6.212543 | -0.0298977 | 1.969755
50.8058 | 8.1687 | 8.188831 | 6.208445 | -0.02013059 | 1.980386
50.8158 | 8.173 | 8.195516 | 6.204347 | -0.02251648 | 1.991169
50.8258 | 8.1646 | 8.202359 | 6.200251 | -0.03775914 | 2.002108
50.8358 | 8.1975 | 8.209362 | 6.196155 | -0.01186187 | 2.013207
50.8458 | 8.1733 | 8.216528 | 6.192061 | -0.04322847 | 2.024468
50.8558 | 8.1978 | 8.223862 | 6.187968 | -0.02606235 | 2.035895
50.8658 | 8.1922 | 8.231367 | 6.183875 | -0.03916671 | 2.047491
50.8758 | 8.1949 | 8.239045 | 6.179784 | -0.04414539 | 2.059261
50.8858 | 8.2221 | 8.246901 | 6.175694 | -0.02480136 | 2.071207
50.8958 | 8.2133 | 8.254938 | 6.171605 | -0.04163789 | 2.083333
50.9058 | 8.2193 | 8.263159 | 6.167517 | -0.04385863 | 2.095641
50.9158 | 8.2318 | 8.271566 | 6.163431 | -0.03976626 | 2.108136
50.9258 | 8.2314 | 8.280165 | 6.159345 | -0.04876473 | 2.12082
50.9358 | 8.2484 | 8.288957 | 6.155261 | -0.04055685 | 2.133696
50.9458 | 8.2441 | 8.297946 | 6.151178 | -0.05384599 | 2.146768
50.9558 | 8.2464 | 8.307135 | 6.147096 | -0.0607352 | 2.160039
50.9658 | 8.2724 | 8.316528 | 6.143015 | -0.04412789 | 2.173513
50.9758 | 8.2583 | 8.326127 | 6.138935 | -0.0678272 | 2.187192
50.9858 | 8.3057 | 8.335936 | 6.134857 | -0.03023649 | 2.201079
50.9958 | 8.2724 | 8.345959 | 6.13078 | -0.07355864 | 2.215178
51.0058 | 8.2771 | 8.356197 | 6.126704 | -0.0790975 | 2.229493
51.0158 | 8.3113 | 8.366656 | 6.12263 | -0.05535575 | 2.244026
51.0257 | 8.2903 | 8.377231 | 6.118598 | -0.08693071 | 2.258633
51.0357 | 8.3175 | 8.388136 | 6.114526 | -0.07063634 | 2.273611
51.0457 | 8.3227 | 8.399271 | 6.110455 | -0.07657126 | 2.288816
51.0557 | 8.3127 | 8.41064 | 6.106386 | -0.09793966 | 2.304254
51.0657 | 8.3524 | 8.422245 | 6.102318 | -0.06984462 | 2.319926
51.0757 | 8.3277 | 8.43409 | 6.098252 | -0.1063896 | 2.335838
51.0857 | 8.3403 | 8.446178 | 6.094187 | -0.1058782 | 2.351992
51.0957 | 8.3681 | 8.458514 | 6.090123 | -0.09041433 | 2.368391
51.1057 | 8.3387 | 8.471102 | 6.086061 | -0.1324016 | 2.385041
51.1157 | 8.3763 | 8.483944 | 6.082 | -0.1076436 | 2.401944
51.1257 | 8.3765 | 8.497044 | 6.07794 | -0.120544 | 2.419104
51.1357 | 8.3806 | 8.510407 | 6.073882 | -0.1298073 | 2.436525
51.1457 | 8.4005 | 8.524037 | 6.069826 | -0.123537 | 2.454211
51.1557 | 8.3912 | 8.537937 | 6.065771 | -0.1467373 | 2.472166
51.1657 | 8.4124 | 8.552112 | 6.061717 | -0.1397122 | 2.490395
51.1757 | 8.4202 | 8.566566 | 6.057665 | -0.1463659 | 2.508901
51.1857 | 8.423 | 8.581303 | 6.053615 | -0.158303 | 2.527688
51.1957 | 8.4356 | 8.596328 | 6.049566 | -0.1607278 | 2.546762
51.2057 | 8.4444 | 8.611644 | 6.045518 | -0.1672444 | 2.566126
51.2157 | 8.4555 | 8.627258 | 6.041473 | -0.171758 | 2.585785
51.2257 | 8.4752 | 8.643173 | 6.037428 | -0.1679728 | 2.605745
51.2357 | 8.4789 | 8.659394 | 6.033386 | -0.1804939 | 2.626008
51.2457 | 8.4922 | 8.675926 | 6.029344 | -0.1837262 | 2.646582
51.2557 | 8.5014 | 8.692774 | 6.025305 | -0.1913745 | 2.667469
51.2657 | 8.5104 | 8.709944 | 6.021267 | -0.1995439 | 2.688677
51.2757 | 8.5425 | 8.72744 | 6.017231 | -0.18494 | 2.710209
51.2857 | 8.5401 | 8.745268 | 6.013196 | -0.2051678 | 2.732071
51.2957 | 8.5615 | 8.763433 | 6.009164 | -0.2019329 | 2.754269
51.3057 | 8.5873 | 8.781941 | 6.005132 | -0.1946412 | 2.776809
51.3157 | 8.5891 | 8.800798 | 6.001103 | -0.2116981 | 2.799695
51.3257 | 8.6103 | 8.820009 | 5.997075 | -0.2097093 | 2.822934
51.3357 | 8.6236 | 8.839582 | 5.993049 | -0.2159816 | 2.846532
51.3457 | 8.6436 | 8.85952 | 5.989025 | -0.2159203 | 2.870495
51.3557 | 8.6772 | 8.879832 | 5.985002 | -0.2026324 | 2.89483
51.3657 | 8.6916 | 8.900524 | 5.980982 | -0.2089238 | 2.919542
51.3757 | 8.7119 | 8.921601 | 5.976963 | -0.2097012 | 2.944638
51.3857 | 8.7434 | 8.943072 | 5.972946 | -0.199672 | 2.970126
51.3957 | 8.7595 | 8.964942 | 5.96893 | -0.2054422 | 2.996012
51.4057 | 8.7889 | 8.987219 | 5.964917 | -0.1983194 | 3.022303
51.4157 | 8.8281 | 9.009911 | 5.960905 | -0.1818111 | 3.049006
51.4257 | 8.8417 | 9.033024 | 5.956895 | -0.1913237 | 3.076128
51.4357 | 8.885 | 9.056566 | 5.952887 | -0.1715663 | 3.103679
51.4457 | 8.9246 | 9.080545 | 5.948881 | -0.1559455 | 3.131664
51.4557 | 8.9474 | 9.10497 | 5.944877 | -0.1575696 | 3.160092
51.4657 | 8.9954 | 9.129847 | 5.940875 | -0.1344471 | 3.188972
51.4757 | 9.036 | 9.155186 | 5.936875 | -0.1191861 | 3.218311
51.4857 | 9.0859 | 9.180995 | 5.932876 | -0.09509477 | 3.248118
51.4957 | 9.1169 | 9.207283 | 5.92888 | -0.09038269 | 3.278403
51.5057 | 9.1792 | 9.234058 | 5.924886 | -0.05485768 | 3.309172
51.5157 | 9.233 | 9.26133 | 5.920893 | -0.02833022 | 3.340437
51.5257 | 9.2779 | 9.289109 | 5.916903 | -0.01120885 | 3.372206
51.5357 | 9.3578 | 9.317404 | 5.912914 | 0.04039633 | 3.404489
51.5457 | 9.4194 | 9.346224 | 5.908928 | 0.07317574 | 3.437296
51.5557 | 9.4844 | 9.375581 | 5.904944 | 0.1088193 | 3.470637
51.5657 | 9.5772 | 9.405484 | 5.900961 | 0.1717163 | 3.504522
51.5757 | 9.6384 | 9.435943 | 5.896981 | 0.2024573 | 3.538962
51.5857 | 9.7268 | 9.46697 | 5.893003 | 0.25983 | 3.573967
51.5957 | 9.8364 | 9.498576 | 5.889027 | 0.3378238 | 3.609549
51.6057 | 9.8923 | 9.530772 | 5.885053 | 0.3615278 | 3.645719
51.6157 | 10.0357 | 9.56357 | 5.881081 | 0.4721303 | 3.682489
51.6257 | 10.1301 | 9.596981 | 5.877111 | 0.5331188 | 3.71987
51.6357 | 10.2205 | 9.631018 | 5.873144 | 0.5894815 | 3.757875
51.6457 | 10.3635 | 9.665694 | 5.869179 | 0.6978061 | 3.796515
51.6557 | 10.4716 | 9.70102 | 5.865215 | 0.7705796 | 3.835805
51.6657 | 10.6008 | 9.737011 | 5.861254 | 0.8637889 | 3.875757
51.6757 | 10.784 | 9.77368 | 5.857296 | 1.01032 | 3.916384
51.6857 | 10.8874 | 9.811039 | 5.853339 | 1.076361 | 3.9577
51.6957 | 11.0793 | 9.849104 | 5.849385 | 1.230196 | 3.999719
51.7057 | 11.2438 | 9.887888 | 5.845433 | 1.355912 | 4.042455
51.7157 | 11.4224 | 9.927407 | 5.841483 | 1.494993 | 4.085924
51.7257 | 11.5816 | 9.967676 | 5.837535 | 1.613924 | 4.13014
51.7357 | 11.777 | 10.00871 | 5.83359 | 1.768291 | 4.175118
51.7457 | 12.0178 | 10.05052 | 5.829647 | 1.967277 | 4.220875
51.7557 | 12.1979 | 10.09313 | 5.825707 | 2.104766 | 4.267427
51.7657 | 12.4323 | 10.13656 | 5.821769 | 2.295742 | 4.314789
51.7757 | 12.6773 | 10.18081 | 5.817833 | 2.496487 | 4.36298
51.7857 | 12.8644 | 10.22591 | 5.813899 | 2.638485 | 4.412016
51.7957 | 13.1732 | 10.27188 | 5.809968 | 2.901317 | 4.461915
51.8057 | 13.4094 | 10.31873 | 5.806039 | 3.090666 | 4.512695
51.8157 | 13.638 | 10.36649 | 5.802113 | 3.271512 | 4.564376
51.8257 | 13.9473 | 10.41516 | 5.798189 | 3.532137 | 4.616974
51.8357 | 14.2331 | 10.46478 | 5.794267 | 3.768321 | 4.670511
51.8457 | 14.5159 | 10.51536 | 5.790348 | 4.000544 | 4.725007
51.8557 | 14.8637 | 10.56691 | 5.786432 | 4.296787 | 4.780481
51.8657 | 15.122 | 10.61947 | 5.782518 | 4.502527 | 4.836955
51.8757 | 15.5439 | 10.67306 | 5.778606 | 4.870844 | 4.894449
51.8857 | 15.8421 | 10.72768 | 5.774697 | 5.114417 | 4.952986
51.8957 | 16.1258 | 10.78338 | 5.770791 | 5.34242 | 5.012589
51.9057 | 16.592 | 10.84017 | 5.766886 | 5.751835 | 5.073279
51.9157 | 16.925 | 10.89807 | 5.762985 | 6.026935 | 5.13508
51.9257 | 17.3435 | 10.9571 | 5.759086 | 6.386397 | 5.198017
51.9357 | 17.6599 | 11.0173 | 5.75519 | 6.642597 | 5.262113
51.9457 | 18.0474 | 11.07869 | 5.751296 | 6.968711 | 5.327393
51.9557 | 18.5546 | 11.14129 | 5.747405 | 7.413311 | 5.393884
51.9657 | 18.8622 | 11.20513 | 5.743516 | 7.657074 | 5.46161
51.9757 | 19.3342 | 11.27023 | 5.73963 | 8.06397 | 5.5306
51.9857 | 19.7422 | 11.33663 | 5.735747 | 8.405573 | 5.60088
51.9956 | 20.1106 | 11.40365 | 5.731905 | 8.706949 | 5.671746
52.0056 | 20.6697 | 11.4727 | 5.728027 | 9.196997 | 5.744676
52.0156 | 21.0438 | 11.54313 | 5.724152 | 9.500666 | 5.818982
52.0256 | 21.5274 | 11.61497 | 5.72028 | 9.912429 | 5.894692
52.0356 | 21.992 | 11.68825 | 5.71641 | 10.30375 | 5.971837
52.0456 | 22.4356 | 11.76299 | 5.712543 | 10.67261 | 6.050447
52.0556 | 22.9223 | 11.83923 | 5.708678 | 11.08307 | 6.130555
52.0656 | 23.4007 | 11.91701 | 5.704817 | 11.48369 | 6.212193
52.0756 | 23.8476 | 11.99635 | 5.700958 | 11.85125 | 6.295392
52.0856 | 24.4099 | 12.07729 | 5.697102 | 12.33261 | 6.380187
52.0956 | 24.8322 | 12.15986 | 5.693248 | 12.67234 | 6.466612
52.1056 | 25.307 | 12.2441 | 5.689398 | 13.0629 | 6.5547
52.1156 | 25.7873 | 12.33004 | 5.68555 | 13.45726 | 6.644488
52.1256 | 26.2351 | 12.41772 | 5.681706 | 13.81738 | 6.73601
52.1356 | 26.7297 | 12.50717 | 5.677864 | 14.22253 | 6.829305
52.1456 | 27.1352 | 12.59843 | 5.674025 | 14.53677 | 6.924408
52.1556 | 27.6053 | 12.69155 | 5.670189 | 14.91375 | 7.021358
52.1656 | 28.054 | 12.78655 | 5.666355 | 15.26745 | 7.120191
52.1756 | 28.5127 | 12.88347 | 5.662525 | 15.62923 | 7.220948
52.1856 | 28.9683 | 12.98237 | 5.658698 | 15.98593 | 7.323668
52.1956 | 29.3594 | 13.08326 | 5.654873 | 16.27614 | 7.42839
52.2056 | 29.7518 | 13.18621 | 5.651052 | 16.56559 | 7.535154
52.2156 | 30.1826 | 13.29124 | 5.647233 | 16.89136 | 7.644003
52.2256 | 30.5316 | 13.39839 | 5.643418 | 17.13321 | 7.754977
52.2356 | 30.9016 | 13.50772 | 5.639605 | 17.39388 | 7.868118
52.2456 | 31.2807 | 13.61926 | 5.635796 | 17.66144 | 7.983466
52.2556 | 31.5919 | 13.73306 | 5.631989 | 17.85884 | 8.101066
52.2656 | 31.8617 | 13.84915 | 5.628186 | 18.01255 | 8.220961
52.2756 | 32.1639 | 13.96758 | 5.624385 | 18.19632 | 8.343192
52.2856 | 32.4722 | 14.08839 | 5.620588 | 18.38381 | 8.467802
52.2956 | 32.6209 | 14.21163 | 5.616794 | 18.40927 | 8.594836
52.3056 | 32.8618 | 14.33734 | 5.613002 | 18.52446 | 8.724336
52.3156 | 33.0601 | 14.46556 | 5.609214 | 18.59454 | 8.856345
52.3256 | 33.1506 | 14.59634 | 5.605429 | 18.55426 | 8.990906
52.3356 | 33.3449 | 14.72971 | 5.601648 | 18.61519 | 9.128062
52.3456 | 33.4426 | 14.86572 | 5.597869 | 18.57688 | 9.267855
52.3556 | 33.4577 | 15.00442 | 5.594093 | 18.45328 | 9.410328
52.3656 | 33.5521 | 15.14584 | 5.590321 | 18.40626 | 9.555523
52.3756 | 33.5522 | 15.29003 | 5.586552 | 18.26217 | 9.703478
52.3856 | 33.4916 | 15.43702 | 5.582786 | 18.05458 | 9.854234
52.3956 | 33.5035 | 15.58685 | 5.579024 | 17.91665 | 10.00783
52.4056 | 33.3711 | 15.73957 | 5.575264 | 17.63153 | 10.1643
52.4156 | 33.2892 | 15.8952 | 5.571508 | 17.394 | 10.32369
52.4256 | 33.1237 | 16.05378 | 5.567755 | 17.06992 | 10.48603
52.4356 | 32.9972 | 16.21535 | 5.564005 | 16.78185 | 10.65135
52.4456 | 32.7516 | 16.37993 | 5.560259 | 16.37167 | 10.81968
52.4556 | 32.5447 | 16.54756 | 5.556516 | 15.99714 | 10.99105
52.4656 | 32.3332 | 16.71826 | 5.552776 | 15.61494 | 11.16549
52.4756 | 32.0434 | 16.89205 | 5.54904 | 15.15135 | 11.34301
52.4856 | 31.712 | 17.06896 | 5.545307 | 14.64304 | 11.52365
52.4956 | 31.4485 | 17.249 | 5.541577 | 14.1995 | 11.70742
52.5056 | 30.9803 | 17.43218 | 5.537851 | 13.54812 | 11.89433
52.5156 | 30.656 | 17.61852 | 5.534128 | 13.03748 | 12.08439
52.5256 | 30.316 | 17.80801 | 5.530408 | 12.50799 | 12.2776
52.5356 | 29.851 | 18.00066 | 5.526692 | 11.85034 | 12.47397
52.5456 | 29.4536 | 18.19647 | 5.522979 | 11.25713 | 12.67349
52.5556 | 29.0056 | 18.39543 | 5.51927 | 10.61017 | 12.87616
52.5656 | 28.4658 | 18.5975 | 5.515564 | 9.868295 | 13.08194
52.5756 | 28.0335 | 18.80269 | 5.511862 | 9.230812 | 13.29083
52.5856 | 27.5506 | 19.01095 | 5.508163 | 8.539653 | 13.50278
52.5956 | 27.0051 | 19.22224 | 5.504468 | 7.78286 | 13.71777
52.6056 | 26.6456 | 19.43653 | 5.500776 | 7.209074 | 13.93575
52.6156 | 26.0549 | 19.65375 | 5.497088 | 6.401151 | 14.15666
52.6256 | 25.5368 | 19.87385 | 5.493403 | 5.662953 | 14.38044
52.6356 | 25.0615 | 20.09675 | 5.489722 | 4.964753 | 14.60703
52.6456 | 24.5143 | 20.32237 | 5.486044 | 4.19193 | 14.83633
52.6556 | 24.0581 | 20.55062 | 5.48237 | 3.507479 | 15.06825
52.6656 | 23.4352 | 20.78139 | 5.4787 | 2.653807 | 15.30269
52.6756 | 22.8939 | 21.01457 | 5.475033 | 1.879327 | 15.53954
52.6856 | 22.4746 | 21.25004 | 5.47137 | 1.224564 | 15.77867
52.6956 | 21.8942 | 21.48764 | 5.46771 | 0.406562 | 16.01993
52.7056 | 21.4186 | 21.72723 | 5.464054 | -0.3086261 | 16.26317
52.7156 | 20.9225 | 21.96864 | 5.460402 | -1.046136 | 16.50823
52.7256 | 20.3212 | 22.21168 | 5.456753 | -1.890479 | 16.75493
52.7356 | 19.8426 | 22.45616 | 5.453109 | -2.613565 | 17.00306
52.7456 | 19.3826 | 22.70188 | 5.449467 | -3.319282 | 17.25241
52.7556 | 18.9188 | 22.9486 | 5.44583 | -4.029802 | 17.50277
52.7656 | 18.4847 | 23.19608 | 5.442196 | -4.711383 | 17.75389
52.7756 | 17.979 | 23.44407 | 5.438566 | -5.46507 | 18.0055
52.7856 | 17.6263 | 23.69229 | 5.43494 | -6.065989 | 18.25735
52.7956 | 17.1537 | 23.94045 | 5.431318 | -6.786751 | 18.50913
52.8056 | 16.6996 | 24.18825 | 5.427699 | -7.488649 | 18.76055
52.8156 | 16.3843 | 24.43536 | 5.424084 | -8.051063 | 19.01128
52.8256 | 15.9121 | 24.68146 | 5.420473 | -8.769358 | 19.26098
52.8356 | 15.5501 | 24.92618 | 5.416866 | -9.376084 | 19.50932
52.8456 | 15.1962 | 25.16917 | 5.413263 | -9.972975 | 19.75591
52.8556 | 14.7602 | 25.41005 | 5.409663 | -10.64985 | 20.00039
52.8656 | 14.524 | 25.64842 | 5.406067 | -11.12442 | 20.24236
52.8756 | 14.1644 | 25.88388 | 5.402476 | -11.71948 | 20.48141
52.8856 | 13.8054 | 26.11602 | 5.398888 | -12.31062 | 20.71713
52.8956 | 13.5106 | 26.3444 | 5.395304 | -12.8338 | 20.9491
52.9056 | 13.1981 | 26.5686 | 5.391724 | -13.3705 | 21.17688
52.9156 | 12.9536 | 26.78817 | 5.388148 | -13.83457 | 21.40003
52.9256 | 12.6918 | 27.00267 | 5.384576 | -14.31087 | 21.6181
52.9356 | 12.3908 | 27.21166 | 5.381008 | -14.82086 | 21.83065
52.9456 | 12.2217 | 27.41467 | 5.377443 | -15.19297 | 22.03722
52.9556 | 11.9625 | 27.61125 | 5.373883 | -15.64875 | 22.23737
52.9655 | 11.7454 | 27.79911 | 5.370363 | -16.05371 | 22.42874
52.9755 | 11.5613 | 27.98158 | 5.36681 | -16.42028 | 22.61477
52.9855 | 11.2956 | 28.15629 | 5.363262 | -16.86069 | 22.79303
52.9955 | 11.1795 | 28.32283 | 5.359718 | -17.14333 | 22.96312
53.0055 | 10.9643 | 28.48077 | 5.356178 | -17.51647 | 23.12459
53.0155 | 10.7937 | 28.62971 | 5.352642 | -17.83601 | 23.27707
53.0255 | 10.6708 | 28.76926 | 5.34911 | -18.09846 | 23.42015
53.0355 | 10.4672 | 28.89905 | 5.345583 | -18.43185 | 23.55347
53.0455 | 10.3557 | 29.01873 | 5.342059 | -18.66303 | 23.67667
53.0555 | 10.2037 | 29.12797 | 5.338539 | -18.92427 | 23.78943
53.0655 | 10.0534 | 29.22647 | 5.335024 | -19.17307 | 23.89144
53.0755 | 9.9619 | 29.31395 | 5.331513 | -19.35205 | 23.98244
53.0855 | 9.8511 | 29.39018 | 5.328006 | -19.53908 | 24.06217
53.0955 | 9.7323 | 29.45492 | 5.324503 | -19.72262 | 24.13041
53.1055 | 9.6542 | 29.50799 | 5.321004 | -19.85379 | 24.18698
53.1155 | 9.5216 | 29.54923 | 5.31751 | -20.02763 | 24.23172
53.1255 | 9.481 | 29.57853 | 5.314019 | -20.09753 | 24.26451
53.1355 | 9.3759 | 29.5958 | 5.310533 | -20.2199 | 24.28527
53.1455 | 9.2939 | 29.60099 | 5.307052 | -20.30709 | 24.29394
53.1555 | 9.2315 | 29.59407 | 5.303574 | -20.36257 | 24.29049
53.1655 | 9.1457 | 29.57506 | 5.300101 | -20.42936 | 24.27496
53.1755 | 9.0936 | 29.54402 | 5.296632 | -20.45042 | 24.24739
53.1855 | 9.031 | 29.50104 | 5.293167 | -20.47004 | 24.20787
53.1955 | 8.9562 | 29.44622 | 5.289707 | -20.49002 | 24.15651
53.2055 | 8.9229 | 29.37973 | 5.286251 | -20.45683 | 24.09348
53.2155 | 8.8569 | 29.30175 | 5.2828 | -20.44485 | 24.01895
53.2255 | 8.7927 | 29.21249 | 5.279352 | -20.41979 | 23.93314
53.2355 | 8.7588 | 29.11219 | 5.275909 | -20.35339 | 23.83628
53.2455 | 8.7165 | 29.00113 | 5.272471 | -20.28463 | 23.72866
53.2555 | 8.6906 | 28.87961 | 5.269037 | -20.18901 | 23.61057
53.2655 | 8.6358 | 28.74794 | 5.265607 | -20.11214 | 23.48233
53.2755 | 8.5979 | 28.60646 | 5.262182 | -20.00856 | 23.34428
53.2855 | 8.577 | 28.45554 | 5.258761 | -19.87854 | 23.19678
53.2955 | 8.5307 | 28.29556 | 5.255345 | -19.76486 | 23.04021
53.3055 | 8.5132 | 28.1269 | 5.251933 | -19.6137 | 22.87497
53.3155 | 8.4821 | 27.94998 | 5.248525 | -19.46788 | 22.70146
53.3255 | 8.443 | 27.76522 | 5.245122 | -19.32222 | 22.5201
53.3355 | 8.4315 | 27.57304 | 5.241724 | -19.14154 | 22.33131
53.3455 | 8.3928 | 27.37387 | 5.23833 | -18.98107 | 22.13554
53.3555 | 8.3736 | 27.16816 | 5.23494 | -18.79456 | 21.93322
53.3655 | 8.3576 | 26.95634 | 5.231556 | -18.59874 | 21.72479
53.3755 | 8.3268 | 26.73886 | 5.228175 | -18.41206 | 21.51069
53.3855 | 8.2996 | 26.51616 | 5.2248 | -18.21656 | 21.29136
53.3955 | 8.2836 | 26.28868 | 5.221428 | -18.00508 | 21.06725
53.4055 | 8.2603 | 26.05684 | 5.218062 | -17.79654 | 20.83878
53.4155 | 8.2511 | 25.82107 | 5.2147 | -17.56997 | 20.60637
53.4255 | 8.2207 | 25.5818 | 5.211343 | -17.3611 | 20.37046
53.4355 | 8.2102 | 25.33943 | 5.20799 | -17.12923 | 20.13144
53.4455 | 8.1896 | 25.09436 | 5.204642 | -16.90476 | 19.88972
53.4555 | 8.1695 | 24.84699 | 5.201299 | -16.67749 | 19.64569
53.4655 | 8.1624 | 24.59768 | 5.19796 | -16.43528 | 19.39972
53.4755 | 8.142 | 24.34681 | 5.194626 | -16.20481 | 19.15219
53.4855 | 8.1189 | 24.09472 | 5.191297 | -15.97582 | 18.90343
53.4955 | 8.1235 | 23.84175 | 5.187972 | -15.71825 | 18.65378
53.5055 | 8.0944 | 23.58822 | 5.184652 | -15.49382 | 18.40357
53.5155 | 8.0821 | 23.33445 | 5.181337 | -15.25235 | 18.15311
53.5255 | 8.0714 | 23.08071 | 5.178027 | -15.00931 | 17.90268
53.5355 | 8.0527 | 22.82729 | 5.174721 | -14.77459 | 17.65257
53.5455 | 8.0466 | 22.57446 | 5.17142 | -14.52786 | 17.40304
53.5555 | 8.0152 | 22.32245 | 5.168124 | -14.30725 | 17.15432
53.5655 | 8.0216 | 22.0715 | 5.164833 | -14.0499 | 16.90667
53.5755 | 8.0165 | 21.82183 | 5.161547 | -13.80533 | 16.66028
53.5855 | 7.9776 | 21.57364 | 5.158265 | -13.59604 | 16.41537
53.5955 | 7.9915 | 21.32712 | 5.154988 | -13.33562 | 16.17213
53.6055 | 7.9725 | 21.08243 | 5.151717 | -13.10993 | 15.93072
53.6155 | 7.9564 | 20.83976 | 5.14845 | -12.88336 | 15.69131
53.6255 | 7.9526 | 20.59923 | 5.145187 | -12.64663 | 15.45405
53.6355 | 7.9358 | 20.361 | 5.14193 | -12.4252 | 15.21906
53.6455 | 7.9389 | 20.12517 | 5.138678 | -12.18627 | 14.98649
53.6555 | 7.9237 | 19.89186 | 5.135431 | -11.96816 | 14.75643
53.6655 | 7.8972 | 19.66117 | 5.132188 | -11.76397 | 14.52898
53.6755 | 7.9165 | 19.4332 | 5.128951 | -11.5167 | 14.30425
53.6855 | 7.8926 | 19.20801 | 5.125718 | -11.31541 | 14.0823
53.6955 | 7.8811 | 18.98569 | 5.122491 | -11.10459 | 13.8632
53.7055 | 7.8759 | 18.76628 | 5.119268 | -10.89038 | 13.64701
53.7155 | 7.8529 | 18.54985 | 5.11605 | -10.69695 | 13.4338
53.7255 | 7.8626 | 18.33643 | 5.112838 | -10.47383 | 13.22359
53.7355 | 7.8486 | 18.12606 | 5.10963 | -10.27746 | 13.01643
53.7455 | 7.8241 | 17.91877 | 5.106428 | -10.09467 | 12.81234
53.7555 | 7.8317 | 17.71459 | 5.10323 | -9.882888 | 12.61136
53.7655 | 7.8204 | 17.51352 | 5.100038 | -9.69312 | 12.41348
53.7755 | 7.8102 | 17.31558 | 5.096851 | -9.505381 | 12.21873
53.7855 | 7.8065 | 17.12077 | 5.093669 | -9.314275 | 12.02711
53.7955 | 7.7904 | 16.9291 | 5.090491 | -9.138699 | 11.83861
53.8055 | 7.7887 | 16.74055 | 5.087319 | -8.951853 | 11.65323
53.8155 | 7.7773 | 16.55512 | 5.084153 | -8.777824 | 11.47097
53.8255 | 7.7556 | 16.3728 | 5.080991 | -8.617199 | 11.29181
53.8355 | 7.7664 | 16.19356 | 5.077834 | -8.42716 | 11.11573
53.8455 | 7.7438 | 16.01739 | 5.074683 | -8.27359 | 10.94271
53.8555 | 7.7503 | 15.84426 | 5.071537 | -8.093963 | 10.77273
53.8655 | 7.7309 | 15.67415 | 5.068396 | -7.943253 | 10.60576
53.8755 | 7.7091 | 15.50703 | 5.06526 | -7.797934 | 10.44177
53.8855 | 7.7215 | 15.34287 | 5.062129 | -7.621375 | 10.28075
53.8955 | 7.7073 | 15.18164 | 5.059004 | -7.474341 | 10.12264
53.9055 | 7.6968 | 15.0233 | 5.055884 | -7.3265 | 9.967416
53.9155 | 7.6907 | 14.86781 | 5.052769 | -7.177115 | 9.815046
53.9255 | 7.6813 | 14.71515 | 5.049659 | -7.033851 | 9.665492
53.9354 | 7.6754 | 14.56676 | 5.046586 | -6.89136 | 9.520174
53.9454 | 7.6746 | 14.41959 | 5.043487 | -6.744991 | 9.376104
53.9554 | 7.6521 | 14.27512 | 5.040393 | -6.623023 | 9.23473
53.9654 | 7.6608 | 14.13332 | 5.037304 | -6.472516 | 9.096012
53.9754 | 7.6448 | 13.99413 | 5.034221 | -6.34933 | 8.959909
53.9854 | 7.63 | 13.85752 | 5.031143 | -6.227523 | 8.826379
53.9954 | 7.6403 | 13.72345 | 5.028071 | -6.083149 | 8.695378
54.0054 | 7.6194 | 13.59187 | 5.025004 | -5.972469 | 8.566865
54.0154 | 7.6228 | 13.46274 | 5.021942 | -5.839939 | 8.440797
54.0254 | 7.6068 | 13.33602 | 5.018886 | -5.729218 | 8.317132
54.0354 | 7.5972 | 13.21166 | 5.015835 | -5.614461 | 8.195826
54.0454 | 7.5983 | 13.08963 | 5.012789 | -5.491327 | 8.076837
54.0554 | 7.5863 | 12.96987 | 5.009749 | -5.383573 | 7.960123
54.0654 | 7.5919 | 12.85236 | 5.006715 | -5.260456 | 7.845642
54.0754 | 7.5771 | 12.73704 | 5.003686 | -5.159936 | 7.73335
54.0854 | 7.5652 | 12.62387 | 5.000662 | -5.05867 | 7.623208
54.0954 | 7.5629 | 12.51282 | 4.997644 | -4.949916 | 7.515172
54.1054 | 7.5617 | 12.40383 | 4.994631 | -4.842133 | 7.409203
54.1154 | 7.5574 | 12.29688 | 4.991624 | -4.739483 | 7.30526
54.1254 | 7.5615 | 12.19192 | 4.988622 | -4.630424 | 7.203303
54.1354 | 7.543 | 12.08892 | 4.985626 | -4.545919 | 7.103293
54.1454 | 7.5383 | 11.98783 | 4.982635 | -4.449525 | 7.00519
54.1554 | 7.5356 | 11.88861 | 4.97965 | -4.353006 | 6.908956
54.1654 | 7.5294 | 11.79122 | 4.97667 | -4.261824 | 6.814554
54.1754 | 7.5309 | 11.69564 | 4.973696 | -4.164742 | 6.721946
54.1854 | 7.5174 | 11.60182 | 4.970728 | -4.084421 | 6.631093
54.1954 | 7.5087 | 11.50973 | 4.967765 | -4.001028 | 6.541963
54.2054 | 7.5143 | 11.41933 | 4.964808 | -3.905025 | 6.454517
54.2154 | 7.5067 | 11.33058 | 4.961856 | -3.823879 | 6.368723
54.2254 | 7.5035 | 11.24345 | 4.95891 | -3.739954 | 6.284544
54.2354 | 7.4907 | 11.15792 | 4.95597 | -3.667218 | 6.201948
54.2454 | 7.4907 | 11.07394 | 4.953035 | -3.583236 | 6.120901
54.2554 | 7.4925 | 10.99148 | 4.950107 | -3.498978 | 6.041371
54.2654 | 7.4906 | 10.91051 | 4.947183 | -3.419909 | 5.963326
54.2754 | 7.4752 | 10.831 | 4.944266 | -3.3558 | 5.886735
54.2854 | 7.4795 | 10.75292 | 4.941354 | -3.27342 | 5.811566
54.2954 | 7.4772 | 10.67624 | 4.938448 | -3.199039 | 5.737792
54.3054 | 7.4605 | 10.60093 | 4.935547 | -3.140427 | 5.66538
54.3154 | 7.4679 | 10.52696 | 4.932653 | -3.059055 | 5.594303
54.3254 | 7.4623 | 10.4543 | 4.929764 | -2.991996 | 5.524533
54.3354 | 7.4531 | 10.38292 | 4.926881 | -2.929822 | 5.456041
54.3454 | 7.4465 | 10.3128 | 4.924003 | -2.866305 | 5.388801
54.3554 | 7.4427 | 10.24392 | 4.921132 | -2.801219 | 5.322787
54.3654 | 7.434 | 10.17624 | 4.918266 | -2.742238 | 5.257972
54.3754 | 7.4284 | 10.10974 | 4.915406 | -2.681337 | 5.194332
54.3854 | 7.4287 | 10.04439 | 4.912552 | -2.615693 | 5.131841
54.3954 | 7.4227 | 9.980177 | 4.909704 | -2.557477 | 5.070474
54.4054 | 7.4142 | 9.917069 | 4.906861 | -2.502869 | 5.010208
54.4154 | 7.4084 | 9.855045 | 4.904025 | -2.446645 | 4.95102
54.4254 | 7.4139 | 9.794082 | 4.901194 | -2.380182 | 4.892888
54.4354 | 7.3932 | 9.734158 | 4.898369 | -2.340958 | 4.835788
54.4454 | 7.3983 | 9.67525 | 4.89555 | -2.27695 | 4.7797
54.4554 | 7.3937 | 9.617338 | 4.892737 | -2.223638 | 4.724601
54.4654 | 7.3832 | 9.560402 | 4.88993 | -2.177202 | 4.670472
54.4754 | 7.3787 | 9.504421 | 4.887129 | -2.125721 | 4.617292
54.4854 | 7.3724 | 9.449375 | 4.884334 | -2.076975 | 4.565041
54.4954 | 7.3675 | 9.395244 | 4.881545 | -2.027744 | 4.513699
54.5054 | 7.3645 | 9.342009 | 4.878761 | -1.977509 | 4.463248
54.5154 | 7.3506 | 9.289653 | 4.875984 | -1.939053 | 4.413669
54.5254 | 7.3558 | 9.238157 | 4.873213 | -1.882357 | 4.364945
54.5354 | 7.3539 | 9.187504 | 4.870447 | -1.833604 | 4.317056
54.5454 | 7.3358 | 9.137675 | 4.867688 | -1.801875 | 4.269987
54.5554 | 7.3385 | 9.088655 | 4.864935 | -1.750155 | 4.223721
54.5654 | 7.3367 | 9.040427 | 4.862188 | -1.703727 | 4.178239
54.5754 | 7.3332 | 8.992974 | 4.859446 | -1.659774 | 4.133528
54.5854 | 7.3286 | 8.946281 | 4.856711 | -1.617681 | 4.08957
54.5954 | 7.3297 | 8.900332 | 4.853982 | -1.570632 | 4.04635
54.6054 | 7.3204 | 8.855113 | 4.851259 | -1.534713 | 4.003854
54.6154 | 7.3222 | 8.810609 | 4.848542 | -1.488409 | 3.962066
54.6254 | 7.3207 | 8.766805 | 4.845832 | -1.446105 | 3.920973
54.6354 | 7.3139 | 8.723687 | 4.843127 | -1.409787 | 3.88056
54.6454 | 7.3168 | 8.681243 | 4.840429 | -1.364443 | 3.840814
54.6554 | 7.308 | 8.639457 | 4.837736 | -1.331457 | 3.801721
54.6654 | 7.3082 | 8.598318 | 4.83505 | -1.290118 | 3.763268
54.6754 | 7.2975 | 8.557812 | 4.83237 | -1.260312 | 3.725442
54.6854 | 7.3037 | 8.517926 | 4.829696 | -1.214226 | 3.68823
54.6954 | 7.2953 | 8.47865 | 4.827028 | -1.18335 | 3.651622
54.7054 | 7.2989 | 8.43997 | 4.824367 | -1.14107 | 3.615604
54.7154 | 7.2869 | 8.401876 | 4.821712 | -1.114976 | 3.580165
54.7254 | 7.2931 | 8.364355 | 4.819062 | -1.071255 | 3.545293
54.7354 | 7.293 | 8.327397 | 4.81642 | -1.034397 | 3.510978
54.7454 | 7.2799 | 8.290991 | 4.813783 | -1.011091 | 3.477208
54.7554 | 7.2898 | 8.255126 | 4.811153 | -0.965326 | 3.443973
54.7654 | 7.284 | 8.219792 | 4.808529 | -0.9357917 | 3.411263
54.7754 | 7.2811 | 8.184978 | 4.805911 | -0.9038777 | 3.379067
54.7854 | 7.2698 | 8.150675 | 4.803299 | -0.8808746 | 3.347375
54.7954 | 7.2842 | 8.116872 | 4.800694 | -0.8326723 | 3.316178
54.8054 | 7.278 | 8.083562 | 4.798095 | -0.8055615 | 3.285466
54.8154 | 7.2702 | 8.050733 | 4.795503 | -0.7805332 | 3.255231
54.8254 | 7.2725 | 8.018378 | 4.792916 | -0.7458778 | 3.225461
54.8354 | 7.2606 | 7.986487 | 4.790336 | -0.725887 | 3.196151
54.8454 | 7.2674 | 7.955052 | 4.787763 | -0.6876517 | 3.167289
54.8554 | 7.261 | 7.924064 | 4.785196 | -0.6630637 | 3.138868
54.8654 | 7.2617 | 7.893514 | 4.782635 | -0.6318144 | 3.110879
54.8754 | 7.2529 | 7.863396 | 4.78008 | -0.6104957 | 3.083315
54.8854 | 7.2589 | 7.8337 | 4.777532 | -0.5748003 | 3.056168
54.8954 | 7.2559 | 7.80442 | 4.774991 | -0.5485199 | 3.029429
54.9053 | 7.2473 | 7.775828 | 4.772481 | -0.5285279 | 3.003347
54.9153 | 7.2535 | 7.747352 | 4.769952 | -0.4938518 | 2.9774
54.9253 | 7.247 | 7.719268 | 4.76743 | -0.4722685 | 2.951839
54.9353 | 7.2436 | 7.691571 | 4.764914 | -0.4479713 | 2.926658
54.9453 | 7.2421 | 7.664253 | 4.762404 | -0.422153 | 2.901849
54.9553 | 7.2376 | 7.637307 | 4.759901 | -0.3997073 | 2.877406
54.9653 | 7.2433 | 7.610727 | 4.757405 | -0.3674272 | 2.853323
54.9753 | 7.2336 | 7.584506 | 4.754915 | -0.3509061 | 2.829592
54.9853 | 7.2158 | 7.558638 | 4.752431 | -0.3428381 | 2.806207
54.9953 | 7.225 | 7.533117 | 4.749954 | -0.3081166 | 2.783163
55.0053 | 7.2252 | 7.507936 | 4.747484 | -0.2827357 | 2.760452
55.0153 | 7.2054 | 7.48309 | 4.74502 | -0.2776896 | 2.73807
55.0253 | 7.2098 | 7.458572 | 4.742562 | -0.2487723 | 2.71601
55.0353 | 7.2029 | 7.434378 | 4.740111 | -0.2314779 | 2.694267
55.0453 | 7.2048 | 7.410501 | 4.737667 | -0.2057014 | 2.672834
55.0553 | 7.2018 | 7.386937 | 4.735229 | -0.1851371 | 2.651708
55.0653 | 7.1817 | 7.363679 | 4.732798 | -0.1819795 | 2.630881
55.0753 | 7.201 | 7.340724 | 4.730374 | -0.1397239 | 2.61035
55.0853 | 7.1896 | 7.318064 | 4.727956 | -0.1284644 | 2.590109
55.0953 | 7.1774 | 7.295697 | 4.725545 | -0.1182967 | 2.570152
55.1053 | 7.1757 | 7.273615 | 4.72314 | -0.09791528 | 2.550475
55.1153 | 7.1738 | 7.251816 | 4.720742 | -0.07801615 | 2.531074
55.1253 | 7.1665 | 7.230294 | 4.718351 | -0.06379386 | 2.511943
55.1353 | 7.1776 | 7.209044 | 4.715966 | -0.03144432 | 2.493078
55.1453 | 7.1419 | 7.188063 | 4.713588 | -0.0461629 | 2.474475
55.1553 | 7.1723 | 7.167345 | 4.711217 | 0.004954872 | 2.456128
55.1653 | 7.152 | 7.146887 | 4.708852 | 0.005113285 | 2.438035
55.1753 | 7.1491 | 7.126684 | 4.706494 | 0.02241636 | 2.42019
55.1853 | 7.1403 | 7.106731 | 4.704143 | 0.03356867 | 2.402588
55.1953 | 7.1452 | 7.087026 | 4.701798 | 0.05817411 | 2.385227
55.2053 | 7.1427 | 7.067564 | 4.699461 | 0.07513628 | 2.368103
55.2153 | 7.1402 | 7.048341 | 4.69713 | 0.09185949 | 2.351211
55.2253 | 7.1345 | 7.029352 | 4.694805 | 0.1051475 | 2.334547
55.2353 | 7.1365 | 7.010596 | 4.692488 | 0.1259038 | 2.318108
55.2453 | 7.142 | 6.992068 | 4.690177 | 0.1499322 | 2.301891
55.2553 | 7.1252 | 6.973764 | 4.687873 | 0.1514361 | 2.28589
55.2653 | 7.1382 | 6.955681 | 4.685576 | 0.1825193 | 2.270104
55.2753 | 7.1249 | 6.937815 | 4.683286 | 0.187085 | 2.254529
55.2853 | 7.1278 | 6.920163 | 4.681002 | 0.2076369 | 2.239161
55.2953 | 7.1289 | 6.902722 | 4.678726 | 0.2261779 | 2.223996
55.3053 | 7.1278 | 6.885489 | 4.676456 | 0.2423113 | 2.209033
55.3153 | 7.1126 | 6.868459 | 4.674193 | 0.2441406 | 2.194266
55.3253 | 7.1294 | 6.851631 | 4.671937 | 0.2777687 | 2.179694
55.3353 | 7.1089 | 6.835001 | 4.669688 | 0.2738985 | 2.165314
55.3453 | 7.1292 | 6.818567 | 4.667445 | 0.3106331 | 2.151122
55.3553 | 7.1224 | 6.802324 | 4.66521 | 0.3200756 | 2.137115
55.3653 | 7.1128 | 6.786271 | 4.662981 | 0.3265286 | 2.12329
55.3753 | 7.1218 | 6.770405 | 4.66076 | 0.3513953 | 2.109645
55.3853 | 7.1112 | 6.754722 | 4.658545 | 0.3564778 | 2.096177
55.3953 | 7.1216 | 6.739221 | 4.656337 | 0.3823794 | 2.082884
55.4053 | 7.1193 | 6.723897 | 4.654136 | 0.3954026 | 2.069761
55.4153 | 7.1159 | 6.70875 | 4.651942 | 0.4071501 | 2.056808
55.4253 | 7.1155 | 6.693776 | 4.649755 | 0.4217241 | 2.044021
55.4353 | 7.1178 | 6.678973 | 4.647575 | 0.4388274 | 2.031397
55.4453 | 7.1064 | 6.664338 | 4.645402 | 0.4420624 | 2.018935
55.4553 | 7.125 | 6.649868 | 4.643236 | 0.4751316 | 2.006632
55.4653 | 7.1038 | 6.635563 | 4.641077 | 0.4682372 | 1.994486
55.4753 | 7.1052 | 6.621418 | 4.638925 | 0.4837817 | 1.982493
55.4853 | 7.1108 | 6.607433 | 4.63678 | 0.5033671 | 1.970653
55.4953 | 7.1026 | 6.593604 | 4.634642 | 0.5089959 | 1.958962
55.5053 | 7.1065 | 6.57993 | 4.632511 | 0.5265701 | 1.947419
55.5153 | 7.1036 | 6.566408 | 4.630387 | 0.5371921 | 1.936021
55.5253 | 7.1036 | 6.553036 | 4.62827 | 0.5505637 | 1.924766
55.5353 | 7.0981 | 6.539813 | 4.62616 | 0.5582871 | 1.913653
55.5453 | 7.1014 | 6.526736 | 4.624058 | 0.5746645 | 1.902678
55.5553 | 7.0947 | 6.513802 | 4.621962 | 0.5808976 | 1.89184
55.5653 | 7.1028 | 6.501012 | 4.619873 | 0.6017885 | 1.881138
55.5753 | 7.0885 | 6.488361 | 4.617792 | 0.6001392 | 1.870569
55.5853 | 7.0949 | 6.475849 | 4.615718 | 0.6190515 | 1.860131
55.5953 | 7.0954 | 6.463473 | 4.61365 | 0.6319274 | 1.849822
55.6053 | 7.0854 | 6.451232 | 4.61159 | 0.6341684 | 1.839641
55.6153 | 7.0945 | 6.439123 | 4.609537 | 0.6553767 | 1.829586
55.6253 | 7.0832 | 6.427146 | 4.607492 | 0.6560535 | 1.819655
55.6353 | 7.0769 | 6.415299 | 4.605453 | 0.661601 | 1.809846
55.6453 | 7.0851 | 6.403579 | 4.603421 | 0.6815208 | 1.800158
55.6553 | 7.0679 | 6.391986 | 4.601397 | 0.6759143 | 1.790589
55.6653 | 7.0775 | 6.380516 | 4.59938 | 0.6969836 | 1.781136
55.6753 | 7.078 | 6.36917 | 4.59737 | 0.7088297 | 1.7718
55.6853 | 7.0722 | 6.357945 | 4.595367 | 0.7142546 | 1.762578
55.6953 | 7.0652 | 6.34684 | 4.593372 | 0.7183599 | 1.753468
55.7053 | 7.0644 | 6.335853 | 4.591384 | 0.7285466 | 1.74447
55.7153 | 7.0644 | 6.324983 | 4.589402 | 0.7394168 | 1.735581
55.7253 | 7.0603 | 6.314228 | 4.587429 | 0.7460717 | 1.7268
55.7353 | 7.0694 | 6.303587 | 4.585462 | 0.7658127 | 1.718125
55.7453 | 7.0534 | 6.293059 | 4.583503 | 0.7603412 | 1.709556
55.7553 | 7.0543 | 6.282641 | 4.581551 | 0.7716587 | 1.701091
55.7653 | 7.0603 | 6.272334 | 4.579606 | 0.7879663 | 1.692728
55.7753 | 7.0479 | 6.262134 | 4.577669 | 0.7857657 | 1.684466
55.7853 | 7.0537 | 6.252042 | 4.575738 | 0.801658 | 1.676304
55.7953 | 7.0435 | 6.242056 | 4.573815 | 0.8014444 | 1.66824
55.8053 | 7.0384 | 6.232174 | 4.5719 | 0.8062264 | 1.660274
55.8153 | 7.0402 | 6.222395 | 4.569992 | 0.8178051 | 1.652403
55.8253 | 7.0306 | 6.212718 | 4.568091 | 0.8178819 | 1.644627
55.8353 | 7.0393 | 6.203142 | 4.566197 | 0.8361578 | 1.636945
55.8453 | 7.0375 | 6.193666 | 4.564311 | 0.8438339 | 1.629355
55.8553 | 7.026 | 6.184288 | 4.562432 | 0.8417116 | 1.621856
55.8653 | 7.0337 | 6.175008 | 4.560561 | 0.8586921 | 1.614447
55.8752 | 7.0246 | 6.165917 | 4.558715 | 0.8586829 | 1.607202
55.8852 | 7.0281 | 6.156827 | 4.556858 | 0.8712729 | 1.599969
55.8952 | 7.0253 | 6.147831 | 4.555009 | 0.8774689 | 1.592822
55.9052 | 7.0248 | 6.138928 | 4.553167 | 0.8858719 | 1.585761
55.9152 | 7.0318 | 6.130117 | 4.551332 | 0.9016828 | 1.578785
55.9252 | 7.0179 | 6.121397 | 4.549505 | 0.8965031 | 1.571892
55.9352 | 7.0191 | 6.112767 | 4.547685 | 0.9063333 | 1.565081
55.9452 | 7.0217 | 6.104225 | 4.545873 | 0.9174747 | 1.558352
55.9552 | 7.0156 | 6.095772 | 4.544068 | 0.9198282 | 1.551704
55.9652 | 7.0205 | 6.087405 | 4.542271 | 0.9330945 | 1.545135
55.9752 | 7.0053 | 6.079125 | 4.540481 | 0.926175 | 1.538644
55.9852 | 7.0117 | 6.070929 | 4.538698 | 0.9407705 | 1.532231
55.9952 | 7.0197 | 6.062818 | 4.536923 | 0.9568817 | 1.525895
56.0052 | 7.0095 | 6.05479 | 4.535155 | 0.9547097 | 1.519635
56.0152 | 7.0187 | 6.046845 | 4.533395 | 0.9718552 | 1.513449
56.0252 | 7.0094 | 6.038981 | 4.531643 | 0.9704193 | 1.507338
56.0352 | 7.0098 | 6.031197 | 4.529898 | 0.9786027 | 1.501299
56.0452 | 7.0159 | 6.023494 | 4.52816 | 0.9924063 | 1.495333
56.0552 | 7.011 | 6.015869 | 4.52643 | 0.9951309 | 1.489439
56.0652 | 7.0047 | 6.008323 | 4.524708 | 0.9963774 | 1.483615
56.0752 | 7.0132 | 6.000854 | 4.522993 | 1.012346 | 1.477861
56.0852 | 7.0061 | 5.993461 | 4.521286 | 1.012639 | 1.472176
56.0952 | 7.0084 | 5.986145 | 4.519586 | 1.022255 | 1.466559
56.1052 | 7.0064 | 5.978903 | 4.517894 | 1.027497 | 1.46101
56.1152 | 6.9977 | 5.971736 | 4.516209 | 1.025964 | 1.455527
56.1252 | 6.9988 | 5.964642 | 4.514532 | 1.034158 | 1.450111
56.1352 | 6.9822 | 5.957622 | 4.512862 | 1.024578 | 1.444759
56.1452 | 7.0035 | 5.950673 | 4.5112 | 1.052827 | 1.439473
56.1552 | 6.9934 | 5.943796 | 4.509546 | 1.049604 | 1.43425
56.1652 | 6.9889 | 5.93699 | 4.5079 | 1.05191 | 1.42909
56.1752 | 6.9925 | 5.930253 | 4.506261 | 1.062247 | 1.423993
56.1852 | 6.9851 | 5.923586 | 4.504629 | 1.061514 | 1.418957
56.1952 | 6.9772 | 5.916988 | 4.503005 | 1.060212 | 1.413983
56.2052 | 6.9864 | 5.910458 | 4.501389 | 1.075942 | 1.409069
56.2152 | 6.9779 | 5.903996 | 4.499781 | 1.073904 | 1.404215
56.2252 | 6.9734 | 5.8976 | 4.49818 | 1.0758 | 1.39942
56.2352 | 6.9805 | 5.891271 | 4.496587 | 1.089229 | 1.394684
56.2452 | 6.966 | 5.885007 | 4.495002 | 1.080993 | 1.390006
56.2552 | 6.9712 | 5.878809 | 4.493424 | 1.092391 | 1.385385
56.2652 | 6.9636 | 5.872675 | 4.491854 | 1.090925 | 1.380821
56.2752 | 6.9532 | 5.866605 | 4.490291 | 1.086595 | 1.376313
56.2852 | 6.9576 | 5.860598 | 4.488737 | 1.097002 | 1.371861
56.2952 | 6.9608 | 5.854654 | 4.48719 | 1.106146 | 1.367464
56.3052 | 6.9447 | 5.848772 | 4.485651 | 1.095928 | 1.363121
56.3152 | 6.9518 | 5.842952 | 4.484119 | 1.108848 | 1.358832
56.3252 | 6.9516 | 5.837193 | 4.482596 | 1.114407 | 1.354597
56.3352 | 6.9409 | 5.831494 | 4.48108 | 1.109406 | 1.350415
56.3452 | 6.9471 | 5.825856 | 4.479571 | 1.121244 | 1.346285
56.3552 | 6.936 | 5.820278 | 4.478071 | 1.115722 | 1.342207
56.3652 | 6.9489 | 5.814758 | 4.476578 | 1.134142 | 1.33818
56.3752 | 6.9394 | 5.809298 | 4.475093 | 1.130102 | 1.334204
56.3852 | 6.9251 | 5.803895 | 4.473616 | 1.121205 | 1.330279
56.3952 | 6.9435 | 5.798551 | 4.472147 | 1.144949 | 1.326403
56.4052 | 6.9324 | 5.793263 | 4.470686 | 1.139137 | 1.322578
56.4152 | 6.9318 | 5.788032 | 4.469232 | 1.143768 | 1.3188
56.4252 | 6.9294 | 5.782858 | 4.467786 | 1.146542 | 1.315072
56.4352 | 6.9306 | 5.77774 | 4.466348 | 1.15286 | 1.311392
56.4452 | 6.9166 | 5.772677 | 4.464918 | 1.143923 | 1.307759
56.4552 | 6.9301 | 5.767669 | 4.463495 | 1.162431 | 1.304173
56.4652 | 6.9293 | 5.762715 | 4.462081 | 1.166585 | 1.300635
56.4752 | 6.9215 | 5.757816 | 4.460674 | 1.163684 | 1.297142
56.4852 | 6.9226 | 5.752971 | 4.459275 | 1.169629 | 1.293696
56.4952 | 6.9214 | 5.748179 | 4.457884 | 1.173221 | 1.290295
56.5052 | 6.9391 | 5.74344 | 4.456501 | 1.19566 | 1.286939
56.5152 | 6.9158 | 5.738754 | 4.455126 | 1.177046 | 1.283628
56.5252 | 6.9227 | 5.73412 | 4.453759 | 1.18858 | 1.280362
56.5352 | 6.9247 | 5.729538 | 4.452399 | 1.195162 | 1.277139
56.5452 | 6.9187 | 5.725008 | 4.451048 | 1.193692 | 1.27396
56.5552 | 6.92 | 5.720528 | 4.449704 | 1.199472 | 1.270824
56.5652 | 6.9253 | 5.7161 | 4.448368 | 1.2092 | 1.267731
56.5752 | 6.9238 | 5.711722 | 4.447041 | 1.212078 | 1.264681
56.5852 | 6.9136 | 5.707394 | 4.445721 | 1.206206 | 1.261673
56.5952 | 6.9205 | 5.703115 | 4.444409 | 1.217385 | 1.258707
56.6052 | 6.911 | 5.698887 | 4.443105 | 1.212113 | 1.255782
56.6152 | 6.9193 | 5.694707 | 4.441809 | 1.224593 | 1.252898
56.6252 | 6.9184 | 5.690576 | 4.440521 | 1.227824 | 1.250055
56.6352 | 6.9082 | 5.686494 | 4.439241 | 1.221706 | 1.247253
56.6452 | 6.9248 | 5.682459 | 4.437969 | 1.242341 | 1.244491
56.6552 | 6.9151 | 5.678473 | 4.436704 | 1.236627 | 1.241769
56.6652 | 6.9098 | 5.674534 | 4.435448 | 1.235266 | 1.239086
56.6752 | 6.9205 | 5.670643 | 4.4342 | 1.249857 | 1.236443
56.6852 | 6.91 | 5.666798 | 4.43296 | 1.243202 | 1.233838
56.6952 | 6.9149 | 5.663 | 4.431728 | 1.2519 | 1.231273
56.7052 | 6.9173 | 5.659249 | 4.430504 | 1.258051 | 1.228745
56.7152 | 6.9042 | 5.655544 | 4.429287 | 1.248656 | 1.226256
56.7252 | 6.9146 | 5.651884 | 4.428079 | 1.262716 | 1.223805
56.7352 | 6.9139 | 5.64827 | 4.426879 | 1.26563 | 1.221391
56.7452 | 6.9002 | 5.644702 | 4.425687 | 1.255498 | 1.219015
56.7552 | 6.9109 | 5.641179 | 4.424503 | 1.269721 | 1.216675
56.7652 | 6.897 | 5.6377 | 4.423327 | 1.2593 | 1.214373
56.7752 | 6.9063 | 5.634266 | 4.422159 | 1.272034 | 1.212107
56.7852 | 6.9119 | 5.630877 | 4.420999 | 1.281023 | 1.209877
56.7952 | 6.8998 | 5.627531 | 4.419848 | 1.272269 | 1.207684
56.8052 | 6.8982 | 5.62423 | 4.418704 | 1.27397 | 1.205526
56.8152 | 6.9107 | 5.620972 | 4.417568 | 1.289728 | 1.203403
56.8252 | 6.9031 | 5.617757 | 4.416441 | 1.285343 | 1.201316
56.8352 | 6.903 | 5.614586 | 4.415321 | 1.288414 | 1.199265
56.8451 | 6.8924 | 5.611488 | 4.414221 | 1.280912 | 1.197267
56.8551 | 6.9031 | 5.608402 | 4.413118 | 1.294698 | 1.195285
56.8651 | 6.9024 | 5.605359 | 4.412022 | 1.297041 | 1.193336
56.8751 | 6.8965 | 5.602358 | 4.410935 | 1.294142 | 1.191423
56.8851 | 6.8971 | 5.599399 | 4.409856 | 1.297701 | 1.189543
56.8951 | 6.8944 | 5.596482 | 4.408786 | 1.297918 | 1.187697
56.9051 | 6.8818 | 5.593607 | 4.407723 | 1.288193 | 1.185885
56.9151 | 6.8933 | 5.590774 | 4.406668 | 1.302526 | 1.184106
56.9251 | 6.8979 | 5.587982 | 4.405622 | 1.309918 | 1.18236
56.9351 | 6.8892 | 5.585231 | 4.404583 | 1.303969 | 1.180648
56.9451 | 6.888 | 5.582522 | 4.403553 | 1.305478 | 1.178968
56.9551 | 6.888 | 5.579853 | 4.402531 | 1.308147 | 1.177321
56.9651 | 6.8916 | 5.577224 | 4.401518 | 1.314376 | 1.175707
56.9751 | 6.894 | 5.574637 | 4.400512 | 1.319363 | 1.174125
56.9851 | 6.8849 | 5.57209 | 4.399515 | 1.31281 | 1.172575
56.9951 | 6.8859 | 5.569583 | 4.398525 | 1.316317 | 1.171057
57.0051 | 6.8885 | 5.567116 | 4.397544 | 1.321384 | 1.169572
57.0151 | 6.8811 | 5.564689 | 4.396571 | 1.316411 | 1.168117
57.0251 | 6.8905 | 5.562302 | 4.395607 | 1.328198 | 1.166695
57.0351 | 6.884 | 5.559954 | 4.39465 | 1.324046 | 1.165304
57.0451 | 6.8837 | 5.557646 | 4.393702 | 1.326054 | 1.163944
57.0551 | 6.8788 | 5.555377 | 4.392762 | 1.323423 | 1.162615
57.0651 | 6.8671 | 5.553147 | 4.39183 | 1.313953 | 1.161317
57.0751 | 6.8858 | 5.550957 | 4.390907 | 1.334843 | 1.16005
57.0851 | 6.8747 | 5.548805 | 4.389991 | 1.325895 | 1.158814
57.0951 | 6.8817 | 5.546692 | 4.389084 | 1.335008 | 1.157608
57.1051 | 6.8787 | 5.544618 | 4.388185 | 1.334082 | 1.156433
57.1151 | 6.8739 | 5.542582 | 4.387295 | 1.331318 | 1.155287
57.1251 | 6.88 | 5.540585 | 4.386413 | 1.339415 | 1.154173
57.1351 | 6.8773 | 5.538626 | 4.385538 | 1.338674 | 1.153088
57.1451 | 6.875 | 5.536706 | 4.384673 | 1.338294 | 1.152033
57.1551 | 6.8839 | 5.534823 | 4.383815 | 1.349077 | 1.151008
57.1651 | 6.8743 | 5.532979 | 4.382966 | 1.341321 | 1.150013
57.1751 | 6.8709 | 5.531172 | 4.382125 | 1.339728 | 1.149047
57.1851 | 6.8845 | 5.529403 | 4.381292 | 1.355097 | 1.148111
57.1951 | 6.8775 | 5.527672 | 4.380468 | 1.349828 | 1.147205
57.2051 | 6.8732 | 5.525979 | 4.379652 | 1.347221 | 1.146327
57.2151 | 6.8801 | 5.524323 | 4.378844 | 1.355777 | 1.145479
57.2251 | 6.8715 | 5.522705 | 4.378045 | 1.348795 | 1.14466
57.2351 | 6.8825 | 5.521124 | 4.377254 | 1.361376 | 1.14387
57.2451 | 6.88 | 5.51958 | 4.376471 | 1.36042 | 1.143109
57.2551 | 6.8767 | 5.518073 | 4.375696 | 1.358627 | 1.142377
57.2651 | 6.8786 | 5.516604 | 4.37493 | 1.361996 | 1.141674
57.2751 | 6.8864 | 5.515171 | 4.374172 | 1.371229 | 1.140999
57.2851 | 6.8775 | 5.513776 | 4.373423 | 1.363724 | 1.140353
57.2951 | 6.8941 | 5.512417 | 4.372682 | 1.381683 | 1.139735
57.3051 | 6.8918 | 5.511095 | 4.371949 | 1.380705 | 1.139146
57.3151 | 6.8772 | 5.50981 | 4.371224 | 1.36739 | 1.138586
57.3251 | 6.8919 | 5.508562 | 4.370508 | 1.383338 | 1.138054
57.3351 | 6.8927 | 5.50735 | 4.3698 | 1.38535 | 1.13755
57.3451 | 6.8805 | 5.506175 | 4.369101 | 1.374325 | 1.137074
57.3551 | 6.8999 | 5.505037 | 4.36841 | 1.394863 | 1.136627
57.3651 | 6.8832 | 5.503935 | 4.367727 | 1.379265 | 1.136208
57.3751 | 6.8833 | 5.50287 | 4.367053 | 1.38043 | 1.135816
57.3851 | 6.8952 | 5.501841 | 4.366387 | 1.393359 | 1.135453
57.3951 | 6.8795 | 5.500848 | 4.36573 | 1.378652 | 1.135118
57.4051 | 6.8975 | 5.499892 | 4.365081 | 1.397608 | 1.134811
57.4151 | 6.8868 | 5.498971 | 4.36444 | 1.387829 | 1.134531
57.4251 | 6.8867 | 5.498088 | 4.363808 | 1.388612 | 1.13428
57.4351 | 6.8939 | 5.49724 | 4.363184 | 1.39666 | 1.134056
57.4451 | 6.8917 | 5.496429 | 4.362569 | 1.395271 | 1.13386
57.4551 | 6.889 | 5.495654 | 4.361962 | 1.393346 | 1.133692
57.4651 | 6.8991 | 5.494915 | 4.361363 | 1.404185 | 1.133552
57.4751 | 6.895 | 5.494212 | 4.360773 | 1.400788 | 1.133439
57.4851 | 6.8854 | 5.493545 | 4.360191 | 1.391855 | 1.133354
57.4951 | 6.9 | 5.492914 | 4.359618 | 1.407086 | 1.133297
57.5051 | 6.8875 | 5.49232 | 4.359053 | 1.39518 | 1.133267
57.5151 | 6.8982 | 5.491761 | 4.358496 | 1.406439 | 1.133265
57.5251 | 6.8872 | 5.491239 | 4.357948 | 1.395961 | 1.13329
57.5351 | 6.8811 | 5.490752 | 4.357409 | 1.390348 | 1.133344
57.5451 | 6.8938 | 5.490302 | 4.356878 | 1.403498 | 1.133424
57.5551 | 6.8942 | 5.489888 | 4.356355 | 1.404312 | 1.133533
57.5651 | 6.881 | 5.48951 | 4.355841 | 1.39149 | 1.133669
57.5751 | 6.8966 | 5.489167 | 4.355335 | 1.407433 | 1.133832
57.5851 | 6.8993 | 5.488861 | 4.354838 | 1.410439 | 1.134023
57.5951 | 6.8905 | 5.488591 | 4.354349 | 1.401909 | 1.134242
57.6051 | 6.8981 | 5.488357 | 4.353869 | 1.409743 | 1.134489
57.6151 | 6.8933 | 5.48816 | 4.353397 | 1.40514 | 1.134763
57.6251 | 6.8928 | 5.487998 | 4.352934 | 1.404802 | 1.135064
57.6351 | 6.8996 | 5.487872 | 4.352479 | 1.411728 | 1.135394
57.6451 | 6.8959 | 5.487783 | 4.352032 | 1.408117 | 1.13575
57.6551 | 6.8987 | 5.48773 | 4.351595 | 1.41097 | 1.136135
57.6651 | 6.8978 | 5.487712 | 4.351165 | 1.410088 | 1.136547
57.6751 | 6.8978 | 5.487731 | 4.350744 | 1.410069 | 1.136987
57.6851 | 6.8886 | 5.487787 | 4.350332 | 1.400813 | 1.137455
57.6951 | 6.8945 | 5.487878 | 4.349928 | 1.406622 | 1.13795
57.7051 | 6.894 | 5.488006 | 4.349533 | 1.405994 | 1.138474
57.7151 | 6.8989 | 5.488171 | 4.349146 | 1.410729 | 1.139025
57.7251 | 6.899 | 5.488371 | 4.348768 | 1.410629 | 1.139604
57.7351 | 6.8985 | 5.488608 | 4.348398 | 1.409892 | 1.140211
57.7451 | 6.8921 | 5.488882 | 4.348037 | 1.403218 | 1.140846
57.7551 | 6.9032 | 5.489192 | 4.347684 | 1.414008 | 1.141508
57.7651 | 6.9004 | 5.489539 | 4.34734 | 1.410861 | 1.142199
57.7751 | 6.8997 | 5.489922 | 4.347004 | 1.409778 | 1.142918
57.7851 | 6.9002 | 5.490342 | 4.346677 | 1.409858 | 1.143665
57.7951 | 6.9008 | 5.490799 | 4.346358 | 1.410001 | 1.14444
57.8051 | 6.9046 | 5.491292 | 4.346048 | 1.413308 | 1.145244
57.815 | 6.9082 | 5.491817 | 4.34575 | 1.416383 | 1.146067
57.825 | 6.9005 | 5.492384 | 4.345457 | 1.408116 | 1.146927
57.835 | 6.8957 | 5.492987 | 4.345172 | 1.402713 | 1.147815
57.845 | 6.9007 | 5.493628 | 4.344896 | 1.407072 | 1.148732
57.855 | 6.9016 | 5.494306 | 4.344629 | 1.407294 | 1.149677
57.865 | 6.9056 | 5.495021 | 4.34437 | 1.410579 | 1.150651
57.875 | 6.9027 | 5.495773 | 4.34412 | 1.406927 | 1.151653
57.885 | 6.8993 | 5.496562 | 4.343878 | 1.402738 | 1.152684
57.895 | 6.9066 | 5.497389 | 4.343645 | 1.409211 | 1.153744
57.905 | 6.912 | 5.498253 | 4.343421 | 1.413747 | 1.154832
57.915 | 6.9082 | 5.499155 | 4.343205 | 1.409045 | 1.15595
57.925 | 6.9045 | 5.500094 | 4.342998 | 1.404406 | 1.157097
57.935 | 6.9031 | 5.501071 | 4.342799 | 1.402029 | 1.158272
57.945 | 6.9074 | 5.502086 | 4.342609 | 1.405314 | 1.159477
57.955 | 6.9065 | 5.503139 | 4.342427 | 1.403361 | 1.160711
57.965 | 6.909 | 5.504229 | 4.342254 | 1.404771 | 1.161975
57.975 | 6.9076 | 5.505357 | 4.34209 | 1.402243 | 1.163268
57.985 | 6.9081 | 5.506524 | 4.341934 | 1.401576 | 1.16459
57.995 | 6.8951 | 5.507729 | 4.341787 | 1.387371 | 1.165942
58.005 | 6.9009 | 5.508972 | 4.341648 | 1.391928 | 1.167324
58.015 | 6.9052 | 5.510253 | 4.341518 | 1.394947 | 1.168735
58.025 | 6.9053 | 5.511574 | 4.341397 | 1.393726 | 1.170177
58.035 | 6.9047 | 5.512932 | 4.341284 | 1.391768 | 1.171648
58.045 | 6.9067 | 5.514329 | 4.34118 | 1.392371 | 1.17315
58.055 | 6.8997 | 5.515765 | 4.341084 | 1.383935 | 1.174681
58.065 | 6.9066 | 5.51724 | 4.340997 | 1.38936 | 1.176243
58.075 | 6.91 | 5.518754 | 4.340919 | 1.391246 | 1.177835
58.085 | 6.9072 | 5.520308 | 4.340849 | 1.386892 | 1.179458
58.095 | 6.9054 | 5.5219 | 4.340788 | 1.3835 | 1.181112
58.105 | 6.9087 | 5.523532 | 4.340736 | 1.385168 | 1.182796
58.115 | 6.904 | 5.525203 | 4.340692 | 1.378797 | 1.184511
58.125 | 6.9039 | 5.526914 | 4.340657 | 1.376986 | 1.186257
58.135 | 6.9037 | 5.528665 | 4.34063 | 1.375035 | 1.188034
58.145 | 6.8996 | 5.530455 | 4.340612 | 1.369145 | 1.189843
58.155 | 6.9023 | 5.532286 | 4.340603 | 1.370014 | 1.191683
58.165 | 6.905 | 5.534157 | 4.340603 | 1.370843 | 1.193554
58.175 | 6.903 | 5.536067 | 4.340611 | 1.366933 | 1.195457
58.185 | 6.9055 | 5.538019 | 4.340627 | 1.367481 | 1.197392
58.195 | 6.9013 | 5.540011 | 4.340652 | 1.361289 | 1.199358
58.205 | 6.9078 | 5.542044 | 4.340686 | 1.365756 | 1.201357
58.215 | 6.9046 | 5.544117 | 4.340729 | 1.360483 | 1.203388
58.225 | 6.9031 | 5.546232 | 4.34078 | 1.356868 | 1.205452
58.235 | 6.9039 | 5.548387 | 4.34084 | 1.355513 | 1.207547
58.245 | 6.9098 | 5.550585 | 4.340909 | 1.359215 | 1.209676
58.255 | 6.907 | 5.552823 | 4.340986 | 1.354177 | 1.211837
58.265 | 6.9066 | 5.555104 | 4.341072 | 1.351496 | 1.214032
58.275 | 6.9139 | 5.557426 | 4.341166 | 1.356474 | 1.21626
58.285 | 6.9021 | 5.55979 | 4.341269 | 1.34231 | 1.218521
58.295 | 6.901 | 5.562197 | 4.341381 | 1.338803 | 1.220816
58.305 | 6.8995 | 5.564645 | 4.341502 | 1.334855 | 1.223144
58.315 | 6.8983 | 5.567137 | 4.341631 | 1.331163 | 1.225506
58.325 | 6.9066 | 5.569672 | 4.341768 | 1.336928 | 1.227903
58.335 | 6.8974 | 5.572249 | 4.341915 | 1.325151 | 1.230334
58.345 | 6.8959 | 5.57487 | 4.34207 | 1.32103 | 1.2328
58.355 | 6.9063 | 5.577534 | 4.342234 | 1.328766 | 1.2353
58.365 | 6.9046 | 5.580242 | 4.342406 | 1.324358 | 1.237836
58.375 | 6.9003 | 5.582994 | 4.342587 | 1.317306 | 1.240406
58.385 | 6.9086 | 5.58579 | 4.342777 | 1.32281 | 1.243012
58.395 | 6.8979 | 5.58863 | 4.342976 | 1.30927 | 1.245654
58.405 | 6.9011 | 5.591515 | 4.343183 | 1.309585 | 1.248332
58.415 | 6.9051 | 5.594445 | 4.343399 | 1.310655 | 1.251046
58.425 | 6.8988 | 5.59742 | 4.343623 | 1.30138 | 1.253797
58.435 | 6.9044 | 5.600441 | 4.343857 | 1.303959 | 1.256584
58.445 | 6.9071 | 5.603507 | 4.344098 | 1.303593 | 1.259409
58.455 | 6.8945 | 5.606619 | 4.344349 | 1.287881 | 1.26227
58.465 | 6.9005 | 5.609778 | 4.344608 | 1.290722 | 1.26517
58.475 | 6.8988 | 5.612983 | 4.344876 | 1.285817 | 1.268107
58.485 | 6.8934 | 5.616235 | 4.345153 | 1.277165 | 1.271082
58.495 | 6.9069 | 5.619534 | 4.345438 | 1.287366 | 1.274096
58.505 | 6.9062 | 5.62288 | 4.345732 | 1.28332 | 1.277148
58.515 | 6.8963 | 5.626274 | 4.346035 | 1.270026 | 1.28024
58.525 | 6.9119 | 5.629717 | 4.346346 | 1.282183 | 1.283371
58.535 | 6.9018 | 5.633207 | 4.346666 | 1.268593 | 1.286541
58.545 | 6.9047 | 5.636747 | 4.346995 | 1.267953 | 1.289752
58.555 | 6.9052 | 5.640335 | 4.347332 | 1.264865 | 1.293003
58.565 | 6.9056 | 5.643973 | 4.347678 | 1.261627 | 1.296295
58.575 | 6.9112 | 5.647661 | 4.348033 | 1.263539 | 1.299628
58.585 | 6.9093 | 5.651398 | 4.348397 | 1.257902 | 1.303002
58.595 | 6.8999 | 5.655186 | 4.348769 | 1.244714 | 1.306418
58.605 | 6.9075 | 5.659025 | 4.34915 | 1.248475 | 1.309876
58.615 | 6.9017 | 5.662915 | 4.349539 | 1.238785 | 1.313376
58.625 | 6.9008 | 5.666857 | 4.349937 | 1.233943 | 1.31692
58.635 | 6.9138 | 5.670851 | 4.350344 | 1.242949 | 1.320507
58.645 | 6.9075 | 5.674897 | 4.35076 | 1.232603 | 1.324137
58.655 | 6.9121 | 5.678995 | 4.351184 | 1.233105 | 1.327811
58.665 | 6.9132 | 5.683147 | 4.351617 | 1.230053 | 1.33153
58.675 | 6.9139 | 5.687352 | 4.352059 | 1.226548 | 1.335293
58.685 | 6.9153 | 5.691612 | 4.352509 | 1.223688 | 1.339102
58.695 | 6.9153 | 5.695925 | 4.352968 | 1.219375 | 1.342957
58.705 | 6.9161 | 5.700294 | 4.353436 | 1.215806 | 1.346857
58.715 | 6.9238 | 5.704717 | 4.353913 | 1.219083 | 1.350804
58.725 | 6.9189 | 5.709196 | 4.354398 | 1.209704 | 1.354798
58.735 | 6.9255 | 5.713731 | 4.354892 | 1.211769 | 1.358839
58.745 | 6.9255 | 5.718323 | 4.355394 | 1.207177 | 1.362928
58.755 | 6.9238 | 5.722971 | 4.355906 | 1.200829 | 1.367066
58.765 | 6.9233 | 5.727677 | 4.356425 | 1.195623 | 1.371252
58.775 | 6.9254 | 5.732441 | 4.356954 | 1.192959 | 1.375487
58.785 | 6.9313 | 5.737263 | 4.357491 | 1.194037 | 1.379772
58.7949 | 6.9371 | 5.742096 | 4.358032 | 1.195004 | 1.384064
58.8049 | 6.941 | 5.747035 | 4.358587 | 1.193965 | 1.388449
58.8149 | 6.9384 | 5.752035 | 4.35915 | 1.186365 | 1.392885
58.8249 | 6.9429 | 5.757094 | 4.359722 | 1.185806 | 1.397372
58.8349 | 6.9471 | 5.762215 | 4.360303 | 1.184885 | 1.401912
58.8449 | 6.9427 | 5.767396 | 4.360892 | 1.175304 | 1.406504
58.8549 | 6.9508 | 5.772639 | 4.36149 | 1.178161 | 1.411149
58.8649 | 6.9516 | 5.777945 | 4.362097 | 1.173655 | 1.415848
58.8749 | 6.9544 | 5.783313 | 4.362712 | 1.171087 | 1.420601
58.8849 | 6.9585 | 5.788745 | 4.363337 | 1.169755 | 1.425408
58.8949 | 6.9557 | 5.79424 | 4.363969 | 1.16146 | 1.43027
58.9049 | 6.9583 | 5.7998 | 4.364611 | 1.1585 | 1.435189
58.9149 | 6.9685 | 5.805424 | 4.365261 | 1.163076 | 1.440163
58.9249 | 6.9584 | 5.811115 | 4.36592 | 1.147285 | 1.445195
58.9349 | 6.9657 | 5.816872 | 4.366588 | 1.148828 | 1.450284
58.9449 | 6.9725 | 5.822695 | 4.367264 | 1.149805 | 1.455431
58.9549 | 6.9677 | 5.828585 | 4.367949 | 1.139115 | 1.460636
58.9649 | 6.9746 | 5.834544 | 4.368643 | 1.140056 | 1.465901
58.9749 | 6.9775 | 5.840571 | 4.369345 | 1.136929 | 1.471226
58.9849 | 6.9787 | 5.846668 | 4.370056 | 1.132032 | 1.476612
58.9949 | 6.9831 | 5.852833 | 4.370776 | 1.130267 | 1.482058
59.0049 | 6.9874 | 5.859069 | 4.371504 | 1.128331 | 1.487565
59.0149 | 6.9857 | 5.865377 | 4.372241 | 1.120323 | 1.493135
59.0249 | 6.9896 | 5.871755 | 4.372987 | 1.117845 | 1.498768
59.0349 | 6.9886 | 5.878206 | 4.373741 | 1.110394 | 1.504465
59.0449 | 6.9909 | 5.88473 | 4.374505 | 1.10617 | 1.510226
59.0549 | 6.9906 | 5.891328 | 4.375276 | 1.099272 | 1.516052
59.0649 | 6.9951 | 5.898 | 4.376057 | 1.0971 | 1.521943
59.0749 | 6.9916 | 5.904747 | 4.376846 | 1.086853 | 1.527901
59.0849 | 6.9949 | 5.91157 | 4.377644 | 1.08333 | 1.533926
59.0949 | 6.9978 | 5.918469 | 4.37845 | 1.079331 | 1.540019
59.1049 | 6.9945 | 5.925445 | 4.379265 | 1.069055 | 1.54618
59.1149 | 7.0055 | 5.9325 | 4.380089 | 1.073 | 1.552411
59.1249 | 7.0022 | 5.939633 | 4.380922 | 1.062567 | 1.558712
59.1349 | 7.0065 | 5.946846 | 4.381763 | 1.059654 | 1.565083
59.1449 | 7.0066 | 5.954138 | 4.382613 | 1.052462 | 1.571525
59.1549 | 7.0038 | 5.961512 | 4.383471 | 1.042288 | 1.578041
59.1649 | 7.0121 | 5.968967 | 4.384338 | 1.043133 | 1.584629
59.1749 | 7.0105 | 5.976506 | 4.385214 | 1.033994 | 1.591292
59.1849 | 7.0126 | 5.984128 | 4.386098 | 1.028472 | 1.59803
59.1949 | 7.0154 | 5.991834 | 4.386991 | 1.023566 | 1.604843
59.2049 | 7.0153 | 5.999626 | 4.387893 | 1.015674 | 1.611733
59.2149 | 7.0168 | 6.007504 | 4.388804 | 1.009296 | 1.6187
59.2249 | 7.0185 | 6.015468 | 4.389723 | 1.003032 | 1.625745
59.2349 | 7.0226 | 6.023522 | 4.39065 | 0.9990782 | 1.632871
59.2449 | 7.0254 | 6.031663 | 4.391587 | 0.993737 | 1.640076
59.2549 | 7.0277 | 6.039894 | 4.392532 | 0.9878061 | 1.647362
59.2649 | 7.0294 | 6.048215 | 4.393485 | 0.9811847 | 1.65473
59.2749 | 7.0261 | 6.056629 | 4.394448 | 0.9694714 | 1.662181
59.2849 | 7.0414 | 6.065134 | 4.395419 | 0.9762658 | 1.669715
59.2949 | 7.0398 | 6.073733 | 4.396398 | 0.9660665 | 1.677335
59.3049 | 7.0386 | 6.082427 | 4.397386 | 0.9561728 | 1.685041
59.3149 | 7.047 | 6.091217 | 4.398383 | 0.9557832 | 1.692833
59.3249 | 7.0492 | 6.100103 | 4.399389 | 0.9490973 | 1.700714
59.3349 | 7.0479 | 6.109086 | 4.400403 | 0.9388137 | 1.708683
59.3449 | 7.0594 | 6.118169 | 4.401426 | 0.9412313 | 1.716743
59.3549 | 7.0518 | 6.127351 | 4.402457 | 0.9244492 | 1.724894
59.3649 | 7.0559 | 6.136634 | 4.403497 | 0.919266 | 1.733137
59.3749 | 7.0613 | 6.146019 | 4.404546 | 0.9152809 | 1.741473
59.3849 | 7.0636 | 6.155507 | 4.405603 | 0.9080926 | 1.749905
59.3949 | 7.0581 | 6.165099 | 4.406669 | 0.8930012 | 1.75843
59.4049 | 7.0695 | 6.174797 | 4.407743 | 0.8947031 | 1.767054
59.4149 | 7.0747 | 6.184602 | 4.408826 | 0.8900982 | 1.775776
59.4249 | 7.0719 | 6.194515 | 4.409918 | 0.8773853 | 1.784597
59.4349 | 7.0806 | 6.204537 | 4.411018 | 0.8760635 | 1.793518
59.4449 | 7.0828 | 6.214669 | 4.412127 | 0.8681309 | 1.802542
59.4549 | 7.0845 | 6.224913 | 4.413245 | 0.8595867 | 1.811669
59.4649 | 7.0902 | 6.235271 | 4.414371 | 0.8549295 | 1.8209
59.4749 | 7.0931 | 6.245742 | 4.415505 | 0.8473581 | 1.830237
59.4849 | 7.0947 | 6.25633 | 4.416649 | 0.8383695 | 1.839682
59.4949 | 7.1008 | 6.267035 | 4.4178 | 0.8337652 | 1.849234
59.5049 | 7.0995 | 6.277857 | 4.418961 | 0.8216426 | 1.858896
59.5149 | 7.1008 | 6.2888 | 4.42013 | 0.812 | 1.86867
59.5249 | 7.112 | 6.299864 | 4.421308 | 0.8121361 | 1.878556
59.5349 | 7.1095 | 6.31105 | 4.422494 | 0.7984495 | 1.888557
59.5449 | 7.1092 | 6.322361 | 4.423689 | 0.7868387 | 1.898673
59.5549 | 7.1154 | 6.333798 | 4.424892 | 0.7816023 | 1.908906
59.5649 | 7.1173 | 6.345362 | 4.426104 | 0.7719383 | 1.919258
59.5749 | 7.1234 | 6.357054 | 4.427324 | 0.7663457 | 1.92973
59.5849 | 7.1297 | 6.368877 | 4.428554 | 0.7608225 | 1.940324
59.5949 | 7.1281 | 6.380833 | 4.429791 | 0.7472672 | 1.951042
59.6049 | 7.1337 | 6.392922 | 4.431037 | 0.7407783 | 1.961884
59.6149 | 7.1417 | 6.405146 | 4.432292 | 0.7365541 | 1.972854
59.6249 | 7.1421 | 6.417507 | 4.433555 | 0.7245927 | 1.983952
59.6349 | 7.1474 | 6.430008 | 4.434827 | 0.7173924 | 1.99518
59.6449 | 7.154 | 6.442647 | 4.436108 | 0.7113535 | 2.006539
59.6549 | 7.1523 | 6.45543 | 4.437397 | 0.6968704 | 2.018033
59.6649 | 7.1536 | 6.468357 | 4.438694 | 0.685243 | 2.029663
59.6749 | 7.1643 | 6.48143 | 4.44 | 0.6828697 | 2.04143
59.6849 | 7.1612 | 6.494652 | 4.441315 | 0.6665484 | 2.053337
59.6949 | 7.1686 | 6.508023 | 4.442638 | 0.6605774 | 2.065385
59.7049 | 7.1676 | 6.521546 | 4.443969 | 0.6460544 | 2.077576
59.7149 | 7.1712 | 6.535222 | 4.445309 | 0.6359777 | 2.089913
59.7249 | 7.1795 | 6.549055 | 4.446658 | 0.6304451 | 2.102397
59.7349 | 7.1827 | 6.563047 | 4.448015 | 0.6196528 | 2.115032
59.7449 | 7.185 | 6.577198 | 4.449381 | 0.6078024 | 2.127817
59.7549 | 7.1957 | 6.59151 | 4.450755 | 0.6041899 | 2.140755
59.7648 | 7.1946 | 6.605838 | 4.452124 | 0.5887623 | 2.153714
59.7748 | 7.2008 | 6.620479 | 4.453515 | 0.5803207 | 2.166964
59.7848 | 7.2064 | 6.635289 | 4.454915 | 0.5711105 | 2.180375
59.7948 | 7.205 | 6.650271 | 4.456323 | 0.5547292 | 2.193948
59.8048 | 7.2141 | 6.665425 | 4.457739 | 0.5486746 | 2.207686
59.8148 | 7.2126 | 6.680755 | 4.459164 | 0.5318445 | 2.221591
59.8248 | 7.2201 | 6.696264 | 4.460598 | 0.5238361 | 2.235666
59.8348 | 7.2263 | 6.711953 | 4.46204 | 0.5143472 | 2.249913
59.8448 | 7.2197 | 6.727825 | 4.463491 | 0.4918752 | 2.264334
59.8548 | 7.231 | 6.743882 | 4.46495 | 0.4871176 | 2.278933
59.8648 | 7.2322 | 6.760128 | 4.466417 | 0.4720719 | 2.293711
59.8748 | 7.2421 | 6.776565 | 4.467893 | 0.4655351 | 2.308672
59.8848 | 7.2478 | 6.793195 | 4.469377 | 0.454605 | 2.323818
59.8948 | 7.2544 | 6.810022 | 4.47087 | 0.4443784 | 2.339151
59.9048 | 7.2609 | 6.827047 | 4.472371 | 0.4338529 | 2.354676
59.9148 | 7.2594 | 6.844274 | 4.473881 | 0.4151256 | 2.370393
59.9248 | 7.2744 | 6.861706 | 4.475399 | 0.4126936 | 2.386307
59.9348 | 7.2649 | 6.879346 | 4.476926 | 0.3855537 | 2.40242
59.9448 | 7.2848 | 6.897197 | 4.478461 | 0.387603 | 2.418736
59.9548 | 7.2806 | 6.915261 | 4.480004 | 0.3653388 | 2.435257
59.9648 | 7.2796 | 6.933543 | 4.481556 | 0.3460574 | 2.451986
59.9748 | 7.2951 | 6.952044 | 4.483116 | 0.3430563 | 2.468927
59.9848 | 7.2931 | 6.970768 | 4.484685 | 0.3223317 | 2.486083
59.9948 | 7.3029 | 6.989719 | 4.486262 | 0.3131805 | 2.503457
60.0048 | 7.308 | 7.008901 | 4.487848 | 0.2990995 | 2.521053
60.0148 | 7.3128 | 7.028315 | 4.489442 | 0.2844851 | 2.538873
60.0248 | 7.3171 | 7.047966 | 4.491044 | 0.269134 | 2.556922
60.0348 | 7.3247 | 7.067857 | 4.492655 | 0.2568427 | 2.575202
60.0448 | 7.3294 | 7.087993 | 4.494274 | 0.2414072 | 2.593719
60.0548 | 7.3335 | 7.108376 | 4.495901 | 0.2251243 | 2.612474
60.0648 | 7.3351 | 7.12901 | 4.497537 | 0.20609 | 2.631473
60.0748 | 7.3415 | 7.149899 | 4.499182 | 0.1916006 | 2.650718
60.0848 | 7.344 | 7.171048 | 4.500834 | 0.1729521 | 2.670214
60.0948 | 7.3622 | 7.192459 | 4.502495 | 0.1697406 | 2.689964
60.1048 | 7.3543 | 7.214138 | 4.504164 | 0.140162 | 2.709974
60.1148 | 7.3641 | 7.236088 | 4.505842 | 0.1280124 | 2.730245
60.1248 | 7.3708 | 7.258313 | 4.507528 | 0.1124875 | 2.750784
60.1348 | 7.3758 | 7.280817 | 4.509223 | 0.09498283 | 2.771595
60.1448 | 7.3804 | 7.303606 | 4.510925 | 0.0767944 | 2.79268
60.1548 | 7.3881 | 7.326683 | 4.512636 | 0.06141749 | 2.814046
60.1648 | 7.3878 | 7.350052 | 4.514356 | 0.0377477 | 2.835697
60.1748 | 7.3949 | 7.37372 | 4.516083 | 0.02118042 | 2.857636
60.1848 | 7.4126 | 7.397689 | 4.517819 | 0.01491093 | 2.87987
60.1948 | 7.4078 | 7.421966 | 4.519564 | -0.01416564 | 2.902402
60.2048 | 7.426 | 7.446554 | 4.521316 | -0.02055394 | 2.925238
60.2148 | 7.4329 | 7.471459 | 4.523077 | -0.0385587 | 2.948381
60.2248 | 7.4359 | 7.496686 | 4.524847 | -0.06078591 | 2.971839
60.2348 | 7.4446 | 7.52224 | 4.526624 | -0.07763981 | 2.995616
60.2448 | 7.4529 | 7.548126 | 4.52841 | -0.09522636 | 3.019716
60.2548 | 7.4477 | 7.57435 | 4.530204 | -0.1266505 | 3.044146
60.2648 | 7.4638 | 7.600917 | 4.532006 | -0.1371174 | 3.068911
60.2748 | 7.474 | 7.627834 | 4.533817 | -0.1538336 | 3.094017
60.2848 | 7.4829 | 7.655104 | 4.535636 | -0.1722035 | 3.119468
60.2948 | 7.4922 | 7.682734 | 4.537463 | -0.1905339 | 3.145271
60.3048 | 7.502 | 7.710731 | 4.539298 | -0.2087306 | 3.171432
60.3148 | 7.5006 | 7.739099 | 4.541142 | -0.2384995 | 3.197957
60.3248 | 7.5149 | 7.767846 | 4.542994 | -0.2529462 | 3.224852
60.3348 | 7.5245 | 7.796978 | 4.544854 | -0.272478 | 3.252124
60.3448 | 7.526 | 7.8265 | 4.546723 | -0.3005 | 3.279778
60.3548 | 7.5422 | 7.85642 | 4.548599 | -0.3142203 | 3.307821
60.3648 | 7.5576 | 7.886744 | 4.550484 | -0.3291439 | 3.33626
60.3748 | 7.5567 | 7.917478 | 4.552377 | -0.3607785 | 3.365102
60.3848 | 7.572 | 7.948631 | 4.554278 | -0.376631 | 3.394353
60.3948 | 7.5826 | 7.980208 | 4.556188 | -0.3976078 | 3.42402
60.4048 | 7.5776 | 8.012217 | 4.558105 | -0.4346171 | 3.454112
60.4148 | 7.5945 | 8.044665 | 4.560031 | -0.4501653 | 3.484634
60.4248 | 7.6082 | 8.07756 | 4.561965 | -0.4693603 | 3.515595
60.4348 | 7.6105 | 8.110909 | 4.563907 | -0.500409 | 3.547002
60.4448 | 7.6287 | 8.14472 | 4.565857 | -0.5160203 | 3.578863
60.4548 | 7.6341 | 8.179001 | 4.567816 | -0.5449012 | 3.611185
60.4648 | 7.6376 | 8.21376 | 4.569783 | -0.5761599 | 3.643977
60.4748 | 7.6489 | 8.249005 | 4.571757 | -0.6001051 | 3.677248
60.4848 | 7.6565 | 8.284745 | 4.57374 | -0.6282446 | 3.711004
60.4948 | 7.6659 | 8.320987 | 4.575731 | -0.655087 | 3.745256
60.5048 | 7.6747 | 8.357741 | 4.577731 | -0.6830415 | 3.780011
60.5148 | 7.6878 | 8.395017 | 4.579738 | -0.7072165 | 3.815279
60.5248 | 7.6942 | 8.432821 | 4.581753 | -0.7386209 | 3.851067
60.5348 | 7.7074 | 8.471164 | 4.583777 | -0.7637642 | 3.887387
60.5448 | 7.7054 | 8.510056 | 4.585809 | -0.8046556 | 3.924247
60.5548 | 7.713 | 8.549505 | 4.587848 | -0.836505 | 3.961657
60.5648 | 7.7236 | 8.589522 | 4.589896 | -0.8659216 | 3.999625
60.5748 | 7.7357 | 8.630116 | 4.591952 | -0.8944159 | 4.038164
60.5848 | 7.748 | 8.671298 | 4.594016 | -0.923298 | 4.077282
60.5948 | 7.7527 | 8.713078 | 4.596088 | -0.9603776 | 4.116989
60.6048 | 7.7649 | 8.755466 | 4.598169 | -0.990566 | 4.157297
60.6148 | 7.7732 | 8.798473 | 4.600257 | -1.025273 | 4.198216
60.6248 | 7.7746 | 8.842111 | 4.602353 | -1.067511 | 4.239757
60.6348 | 7.7841 | 8.88639 | 4.604457 | -1.10229 | 4.281932
60.6448 | 7.8021 | 8.93132 | 4.60657 | -1.12922 | 4.32475
60.6548 | 7.8126 | 8.976915 | 4.60869 | -1.164315 | 4.368225
60.6648 | 7.8237 | 9.023186 | 4.610819 | -1.199486 | 4.412367
60.6748 | 7.8299 | 9.070145 | 4.612955 | -1.240245 | 4.45719
60.6848 | 7.8359 | 9.117804 | 4.615099 | -1.281904 | 4.502704
60.6948 | 7.8465 | 9.166175 | 4.617252 | -1.319675 | 4.548923
60.7048 | 7.8648 | 9.215271 | 4.619412 | -1.350471 | 4.595858
60.7148 | 7.8712 | 9.265105 | 4.621581 | -1.393905 | 4.643524
60.7248 | 7.8844 | 9.31569 | 4.623757 | -1.43129 | 4.691933
60.7347 | 7.8977 | 9.366527 | 4.62592 | -1.468827 | 4.740607
60.7447 | 7.8964 | 9.418647 | 4.628112 | -1.522247 | 4.790535
60.7547 | 7.9092 | 9.471558 | 4.630312 | -1.562358 | 4.841246
60.7647 | 7.9276 | 9.525282 | 4.63252 | -1.597682 | 4.892762
60.7747 | 7.9363 | 9.579819 | 4.634737 | -1.643519 | 4.945082
60.7847 | 7.952 | 9.63519 | 4.636961 | -1.68319 | 4.99823
60.7947 | 7.9682 | 9.691411 | 4.639193 | -1.723211 | 5.052218
60.8047 | 7.9647 | 9.748495 | 4.641433 | -1.783795 | 5.107063
60.8147 | 7.9884 | 9.806453 | 4.64368 | -1.818053 | 5.162772
60.8247 | 8.002 | 9.865312 | 4.645936 | -1.863312 | 5.219375
60.8347 | 8.0087 | 9.925082 | 4.6482 | -1.916382 | 5.276882
60.8447 | 8.0383 | 9.985779 | 4.650471 | -1.947479 | 5.335308
60.8547 | 8.0399 | 10.04742 | 4.652751 | -2.007519 | 5.394669
60.8647 | 8.0423 | 10.11002 | 4.655038 | -2.067719 | 5.454981
60.8747 | 8.0676 | 10.1736 | 4.657333 | -2.105996 | 5.516262
60.8847 | 8.085 | 10.23816 | 4.659636 | -2.153165 | 5.578529
60.8947 | 8.0986 | 10.30375 | 4.661947 | -2.205153 | 5.641806
60.9047 | 8.1171 | 10.37036 | 4.664266 | -2.253262 | 5.706096
60.9147 | 8.1403 | 10.43802 | 4.666593 | -2.297716 | 5.771423
60.9247 | 8.1367 | 10.50673 | 4.668927 | -2.370033 | 5.837806
60.9347 | 8.1697 | 10.57653 | 4.671269 | -2.406834 | 5.905265
60.9447 | 8.1878 | 10.64742 | 4.673619 | -2.459624 | 5.973805
60.9547 | 8.2078 | 10.71944 | 4.675977 | -2.511644 | 6.043467
60.9647 | 8.2292 | 10.79261 | 4.678343 | -2.563411 | 6.114268
60.9747 | 8.2435 | 10.86692 | 4.680716 | -2.623424 | 6.186208
60.9847 | 8.2641 | 10.9424 | 4.683097 | -2.678304 | 6.259306
60.9947 | 8.2894 | 11.01909 | 4.685486 | -2.729689 | 6.333603
61.0047 | 8.315 | 11.09699 | 4.687883 | -2.781989 | 6.409106
61.0147 | 8.3323 | 11.17613 | 4.690288 | -2.843835 | 6.485847
61.0247 | 8.3595 | 11.25653 | 4.6927 | -2.897025 | 6.563825
61.0347 | 8.3847 | 11.33819 | 4.69512 | -2.953491 | 6.643071
61.0447 | 8.4123 | 11.42115 | 4.697548 | -3.00885 | 6.723603
61.0547 | 8.4343 | 11.50543 | 4.699983 | -3.071127 | 6.805444
61.0647 | 8.483 | 11.59104 | 4.702426 | -3.108038 | 6.888611
61.0747 | 8.4999 | 11.67801 | 4.704877 | -3.178106 | 6.973128
61.0847 | 8.5258 | 11.76635 | 4.707336 | -3.24055 | 7.059014
61.0947 | 8.5637 | 11.85609 | 4.709802 | -3.292391 | 7.146289
61.1047 | 8.6041 | 11.94724 | 4.712276 | -3.343139 | 7.234963
61.1147 | 8.6349 | 12.03984 | 4.714758 | -3.404936 | 7.325078
61.1247 | 8.6882 | 12.13389 | 4.717247 | -3.445693 | 7.416646
61.1347 | 8.7058 | 12.22943 | 4.719744 | -3.523628 | 7.509684
61.1447 | 8.7606 | 12.32648 | 4.722249 | -3.565876 | 7.604228
61.1547 | 8.7966 | 12.42503 | 4.724761 | -3.628431 | 7.70027
61.1647 | 8.8578 | 12.52512 | 4.727281 | -3.667325 | 7.797844
61.1747 | 8.8971 | 12.62678 | 4.729808 | -3.729678 | 7.89697
61.1847 | 8.9545 | 12.73001 | 4.732343 | -3.77551 | 7.997666
61.1947 | 9.0085 | 12.83484 | 4.734886 | -3.826339 | 8.099953
61.2047 | 9.0619 | 12.94128 | 4.737436 | -3.879384 | 8.203848
61.2147 | 9.1406 | 13.04936 | 4.739994 | -3.908764 | 8.309369
61.2247 | 9.2042 | 13.1591 | 4.74256 | -3.954896 | 8.416536
61.2347 | 9.2577 | 13.27048 | 4.745133 | -4.012784 | 8.525351
61.2447 | 9.3437 | 13.38359 | 4.747713 | -4.039886 | 8.635872
61.2547 | 9.4201 | 13.49837 | 4.750301 | -4.078275 | 8.748073
61.2647 | 9.5028 | 13.61488 | 4.752897 | -4.112083 | 8.861985
61.2747 | 9.5901 | 13.73312 | 4.7555 | -4.143021 | 8.977621
61.2847 | 9.6678 | 13.8531 | 4.758111 | -4.185304 | 9.094993
61.2947 | 9.7722 | 13.97485 | 4.760729 | -4.202646 | 9.214116
61.3047 | 9.8537 | 14.09836 | 4.763355 | -4.244656 | 9.335001
61.3147 | 9.9964 | 14.22364 | 4.765988 | -4.227244 | 9.457656
61.3247 | 10.0758 | 14.35072 | 4.768629 | -4.274922 | 9.582093
61.3347 | 10.2013 | 14.47959 | 4.771277 | -4.278294 | 9.708317
61.3447 | 10.3433 | 14.61027 | 4.773933 | -4.266968 | 9.836335
61.3547 | 10.4711 | 14.74273 | 4.776596 | -4.27163 | 9.966134
61.3647 | 10.612 | 14.87704 | 4.779266 | -4.265036 | 10.09777
61.3747 | 10.7551 | 15.01313 | 4.781944 | -4.258033 | 10.23119
61.3847 | 10.9038 | 15.15104 | 4.78463 | -4.247239 | 10.36641
61.3947 | 11.045 | 15.29075 | 4.787323 | -4.24575 | 10.50343
61.4047 | 11.2536 | 15.43226 | 4.790023 | -4.178661 | 10.64224
61.4147 | 11.3883 | 15.57556 | 4.792731 | -4.187264 | 10.78283
61.4247 | 11.5634 | 15.72065 | 4.795446 | -4.157246 | 10.9252
61.4347 | 11.7838 | 15.8675 | 4.798168 | -4.083696 | 11.06933
61.4447 | 11.9702 | 16.0161 | 4.800898 | -4.045901 | 11.2152
61.4547 | 12.1274 | 16.16644 | 4.803635 | -4.039038 | 11.3628
61.4647 | 12.4175 | 16.31848 | 4.806379 | -3.900984 | 11.5121
61.4747 | 12.6042 | 16.47222 | 4.809131 | -3.868016 | 11.66309
61.4847 | 12.8421 | 16.62761 | 4.81189 | -3.785506 | 11.81572
61.4947 | 13.1269 | 16.78462 | 4.814657 | -3.657719 | 11.96996
61.5047 | 13.3476 | 16.94322 | 4.817431 | -3.595618 | 12.12579
61.5147 | 13.6123 | 17.10336 | 4.820212 | -3.491062 | 12.28315
61.5247 | 13.9494 | 17.26501 | 4.823 | -3.315608 | 12.44201
61.5347 | 14.203 | 17.4281 | 4.825796 | -3.225105 | 12.60231
61.5447 | 14.446 | 17.5926 | 4.828599 | -3.146601 | 12.764
61.5547 | 14.805 | 17.75843 | 4.831409 | -2.953435 | 12.92703
61.5647 | 15.1159 | 17.92554 | 4.834226 | -2.809644 | 13.09132
61.5747 | 15.4181 | 18.09386 | 4.837051 | -2.675757 | 13.25681
61.5847 | 15.7542 | 18.2633 | 4.839883 | -2.509105 | 13.42342
61.5947 | 16.0992 | 18.4338 | 4.842722 | -2.334604 | 13.59108
61.6047 | 16.4204 | 18.60527 | 4.845568 | -2.184871 | 13.7597
61.6147 | 16.8369 | 18.77761 | 4.848422 | -1.940714 | 13.92919
61.6247 | 17.1805 | 18.95074 | 4.851282 | -1.770237 | 14.09945
61.6347 | 17.5638 | 19.12454 | 4.85415 | -1.560737 | 14.27039
61.6447 | 17.9951 | 19.2989 | 4.857025 | -1.303805 | 14.44188
61.6547 | 18.4002 | 19.47373 | 4.859907 | -1.073527 | 14.61382
61.6647 | 18.8247 | 19.64888 | 4.862797 | -0.8241812 | 14.78608
61.6747 | 19.2321 | 19.82424 | 4.865693 | -0.5921397 | 14.95855
61.6847 | 19.7022 | 19.99967 | 4.868597 | -0.2974693 | 15.13107
61.6947 | 20.085 | 20.17503 | 4.871507 | -0.09003082 | 15.30352
61.7046 | 20.5107 | 20.34838 | 4.874396 | 0.1623154 | 15.47399
61.7146 | 21.0266 | 20.52317 | 4.877321 | 0.5034318 | 15.64585
61.7246 | 21.4401 | 20.69743 | 4.880253 | 0.7426716 | 15.81718
61.7346 | 21.8922 | 20.871 | 4.883192 | 1.021198 | 15.98781
61.7446 | 22.3216 | 21.04372 | 4.886138 | 1.277882 | 16.15758
61.7546 | 22.8383 | 21.2154 | 4.889091 | 1.622901 | 16.32631
61.7646 | 23.2768 | 21.38587 | 4.892051 | 1.890934 | 16.49381
61.7746 | 23.8129 | 21.55493 | 4.895018 | 2.257968 | 16.65991
61.7846 | 24.2566 | 21.7224 | 4.897992 | 2.534195 | 16.82441
61.7946 | 24.7342 | 21.88809 | 4.900973 | 2.846111 | 16.98712
61.8046 | 25.2753 | 22.05179 | 4.903961 | 3.22351 | 17.14783
61.8146 | 25.7324 | 22.21329 | 4.906957 | 3.519105 | 17.30634
61.8246 | 26.2493 | 22.37241 | 4.909959 | 3.876894 | 17.46245
61.8346 | 26.6767 | 22.52891 | 4.912968 | 4.14779 | 17.61594
61.8446 | 27.1873 | 22.6826 | 4.915984 | 4.504704 | 17.76661
61.8546 | 27.5871 | 22.83325 | 4.919007 | 4.753849 | 17.91424
61.8646 | 28.0943 | 22.98066 | 4.922036 | 5.113642 | 18.05862
61.8746 | 28.5718 | 23.12461 | 4.925073 | 5.447192 | 18.19953
61.8846 | 28.9898 | 23.26488 | 4.928117 | 5.724921 | 18.33676
61.8946 | 29.389 | 23.40126 | 4.931167 | 5.987737 | 18.4701
61.9046 | 29.8756 | 23.53355 | 4.934225 | 6.342051 | 18.59932
61.9146 | 30.313 | 23.66153 | 4.937289 | 6.651474 | 18.72424
61.9246 | 30.6663 | 23.78499 | 4.94036 | 6.881314 | 18.84463
61.9346 | 31.1251 | 23.90373 | 4.943438 | 7.221374 | 18.96029
61.9446 | 31.5045 | 24.01755 | 4.946523 | 7.486949 | 19.07103
61.9546 | 31.8535 | 24.12627 | 4.949615 | 7.727231 | 19.17665
61.9646 | 32.2652 | 24.22969 | 4.952713 | 8.035506 | 19.27698
61.9746 | 32.6012 | 24.32764 | 4.955819 | 8.273557 | 19.37182
61.9846 | 32.9062 | 24.41995 | 4.958931 | 8.486251 | 19.46102
61.9946 | 33.2052 | 24.50644 | 4.962049 | 8.698756 | 19.54439
62.0046 | 33.4955 | 24.58698 | 4.965175 | 8.908519 | 19.62181
62.0146 | 33.7842 | 24.66141 | 4.968307 | 9.12279 | 19.6931
62.0246 | 33.9903 | 24.7296 | 4.971447 | 9.260698 | 19.75816
62.0346 | 34.2273 | 24.79143 | 4.974592 | 9.435873 | 19.81684
62.0446 | 34.4354 | 24.84678 | 4.977745 | 9.58862 | 19.86904
62.0546 | 34.5921 | 24.89556 | 4.980904 | 9.696541 | 19.91465
62.0646 | 34.7447 | 24.93768 | 4.98407 | 9.807021 | 19.95361
62.0746 | 34.9116 | 24.97307 | 4.987243 | 9.938534 | 19.98582
62.0846 | 35.025 | 25.00165 | 4.990422 | 10.02335 | 20.01123
62.0946 | 35.0588 | 25.0234 | 4.993608 | 10.0354 | 20.0298
62.1046 | 35.1385 | 25.03827 | 4.9968 | 10.10023 | 20.04147
62.1146 | 35.1632 | 25.04625 | 5 | 10.11695 | 20.04625
62.1246 | 35.1621 | 25.04732 | 5.003205 | 10.11478 | 20.04411
62.1346 | 35.1548 | 25.04149 | 5.006418 | 10.11331 | 20.03507
62.1446 | 35.1256 | 25.02879 | 5.009637 | 10.09681 | 20.01915
62.1546 | 34.989 | 25.00925 | 5.012862 | 9.979752 | 19.99639
62.1646 | 34.934 | 24.98292 | 5.016095 | 9.951084 | 19.96682
62.1746 | 34.8216 | 24.94985 | 5.019333 | 9.871747 | 19.93052
62.1846 | 34.6788 | 24.91013 | 5.022579 | 9.768666 | 19.88756
62.1946 | 34.4572 | 24.86385 | 5.02583 | 9.593353 | 19.83802
62.2046 | 34.3127 | 24.81109 | 5.029089 | 9.501614 | 19.782
62.2146 | 34.0617 | 24.75197 | 5.032354 | 9.309732 | 19.71961
62.2246 | 33.7808 | 24.68661 | 5.035625 | 9.094191 | 19.65098
62.2346 | 33.5806 | 24.61515 | 5.038903 | 8.965453 | 19.57624
62.2446 | 33.2788 | 24.53772 | 5.042187 | 8.74108 | 19.49553
62.2546 | 32.8877 | 24.45448 | 5.045478 | 8.43322 | 19.409
62.2646 | 32.5851 | 24.36559 | 5.048775 | 8.219512 | 19.31681
62.2746 | 32.2559 | 24.27121 | 5.052078 | 7.98469 | 19.21913
62.2846 | 31.8431 | 24.17153 | 5.055388 | 7.671574 | 19.11614
62.2946 | 31.5224 | 24.06671 | 5.058705 | 7.455686 | 19.00801
62.3046 | 31.16 | 23.95696 | 5.062028 | 7.203035 | 18.89494
62.3146 | 30.6057 | 23.84247 | 5.065357 | 6.763232 | 18.77711
62.3246 | 30.3459 | 23.72343 | 5.068693 | 6.622474 | 18.65473
62.3346 | 29.8926 | 23.60004 | 5.072034 | 6.292563 | 18.528
62.3446 | 29.315 | 23.47251 | 5.075383 | 5.842493 | 18.39712
62.3546 | 28.9219 | 23.34104 | 5.078737 | 5.580858 | 18.2623
62.3646 | 28.4778 | 23.20585 | 5.082098 | 5.271948 | 18.12375
62.3746 | 27.9117 | 23.06715 | 5.085465 | 4.844555 | 17.98168
62.3846 | 27.5005 | 22.92513 | 5.088839 | 4.575369 | 17.83629
62.3946 | 26.9757 | 22.78002 | 5.092219 | 4.19568 | 17.6878
62.4046 | 26.4312 | 22.63202 | 5.095605 | 3.799177 | 17.53642
62.4146 | 25.9274 | 22.48134 | 5.098997 | 3.446057 | 17.38235
62.4246 | 25.4221 | 22.32819 | 5.102396 | 3.093914 | 17.22579
62.4346 | 24.9481 | 22.17276 | 5.1058 | 2.775341 | 17.06696
62.4446 | 24.4305 | 22.01526 | 5.109211 | 2.415241 | 16.90605
62.4546 | 23.9537 | 21.85588 | 5.112629 | 2.097818 | 16.74325
62.4646 | 23.4275 | 21.69482 | 5.116052 | 1.732676 | 16.57877
62.4746 | 22.9774 | 21.53227 | 5.119481 | 1.445131 | 16.41279
62.4846 | 22.4997 | 21.36841 | 5.122917 | 1.131293 | 16.24549
62.4946 | 21.956 | 21.20341 | 5.126359 | 0.7525899 | 16.07705
62.5046 | 21.4137 | 21.03746 | 5.129807 | 0.3762411 | 15.90765
62.5146 | 21.0158 | 20.87072 | 5.133261 | 0.1450782 | 15.73746
62.5246 | 20.4622 | 20.70336 | 5.136721 | -0.2411592 | 15.56664
62.5346 | 20.0605 | 20.53553 | 5.140187 | -0.4750333 | 15.39535
62.5446 | 19.5386 | 20.36739 | 5.14366 | -0.828794 | 15.22373
62.5546 | 19.0721 | 20.19909 | 5.147138 | -1.12699 | 15.05195
62.5646 | 18.612 | 20.03076 | 5.150623 | -1.41876 | 14.88014
62.5746 | 18.2038 | 19.86254 | 5.154113 | -1.65874 | 14.70843
62.5846 | 17.7717 | 19.69456 | 5.15761 | -1.922858 | 14.53695
62.5946 | 17.4042 | 19.52694 | 5.161112 | -2.122736 | 14.36582
62.6046 | 16.9853 | 19.35979 | 5.164621 | -2.374492 | 14.19517
62.6146 | 16.5893 | 19.19324 | 5.168135 | -2.603937 | 14.0251
62.6246 | 16.2196 | 19.02738 | 5.171655 | -2.807775 | 13.85572
62.6346 | 15.8599 | 18.8623 | 5.175182 | -3.002404 | 13.68712
62.6446 | 15.4792 | 18.69812 | 5.178714 | -3.218921 | 13.51941
62.6546 | 15.0909 | 18.53491 | 5.182252 | -3.444011 | 13.35266
62.6646 | 14.8217 | 18.37276 | 5.185797 | -3.551057 | 13.18696
62.6745 | 14.4622 | 18.2133 | 5.189311 | -3.751101 | 13.02399
62.6845 | 14.089 | 18.05347 | 5.192867 | -3.964474 | 12.86061
62.6945 | 13.8816 | 17.89492 | 5.196429 | -4.013316 | 12.69849
62.7045 | 13.521 | 17.73769 | 5.199996 | -4.216691 | 12.53769
62.7145 | 13.1648 | 17.58186 | 5.20357 | -4.417057 | 12.37829
62.7245 | 13.0231 | 17.42746 | 5.207149 | -4.404364 | 12.22031
62.7345 | 12.7248 | 17.27456 | 5.210734 | -4.549761 | 12.06383
62.7445 | 12.4298 | 17.12319 | 5.214325 | -4.693394 | 11.90887
62.7545 | 12.2734 | 16.9734 | 5.217922 | -4.7 | 11.75548
62.7645 | 12.0247 | 16.82521 | 5.221524 | -4.800514 | 11.60369
62.7745 | 11.7687 | 16.67867 | 5.225132 | -4.909971 | 11.45354
62.7845 | 11.598 | 16.5338 | 5.228746 | -4.935798 | 11.30505
62.7945 | 11.3901 | 16.39062 | 5.232366 | -5.000519 | 11.15825
62.8045 | 11.1758 | 16.24916 | 5.235991 | -5.073356 | 11.01316
62.8145 | 11.0097 | 16.10943 | 5.239622 | -5.099731 | 10.86981
62.8245 | 10.8481 | 15.97146 | 5.243259 | -5.123355 | 10.7282
62.8345 | 10.6611 | 15.83524 | 5.246901 | -5.174143 | 10.58834
62.8445 | 10.5007 | 15.7008 | 5.25055 | -5.200104 | 10.45025
62.8545 | 10.3552 | 15.56815 | 5.254203 | -5.212948 | 10.31394
62.8645 | 10.1944 | 15.43728 | 5.257863 | -5.24288 | 10.17942
62.8745 | 10.0716 | 15.3082 | 5.261527 | -5.2366 | 10.04667
62.8845 | 9.9621 | 15.18091 | 5.265198 | -5.218813 | 9.915715
62.8945 | 9.8201 | 15.05542 | 5.268874 | -5.235317 | 9.786543
62.9045 | 9.7281 | 14.93171 | 5.272556 | -5.203607 | 9.659152
62.9145 | 9.6058 | 14.80978 | 5.276243 | -5.203983 | 9.53354
62.9245 | 9.5112 | 14.68964 | 5.279936 | -5.178436 | 9.409701
62.9345 | 9.4016 | 14.57126 | 5.283634 | -5.16966 | 9.287626
62.9445 | 9.3195 | 14.45464 | 5.287338 | -5.135145 | 9.167307
62.9545 | 9.2399 | 14.33978 | 5.291047 | -5.099883 | 9.048736
62.9645 | 9.1232 | 14.22666 | 5.294762 | -5.103461 | 8.931899
62.9745 | 9.0817 | 14.11527 | 5.298482 | -5.033567 | 8.816785
62.9845 | 8.9849 | 14.00559 | 5.302207 | -5.020688 | 8.70338
62.9945 | 8.9121 | 13.89761 | 5.305938 | -4.98551 | 8.591671
63.0045 | 8.8476 | 13.79132 | 5.309675 | -4.943719 | 8.481644
63.0145 | 8.7786 | 13.6867 | 5.313417 | -4.908097 | 8.373281
63.0245 | 8.7162 | 13.58373 | 5.317164 | -4.867531 | 8.266567
63.0345 | 8.6694 | 13.4824 | 5.320917 | -4.813001 | 8.161485
63.0445 | 8.6253 | 13.38269 | 5.324675 | -4.757391 | 8.058016
63.0545 | 8.5539 | 13.28458 | 5.328438 | -4.730682 | 7.956144
63.0645 | 8.5283 | 13.18806 | 5.332207 | -4.659757 | 7.85585
63.0745 | 8.4841 | 13.0931 | 5.335981 | -4.608995 | 7.757115
63.0845 | 8.4188 | 12.99968 | 5.33976 | -4.580878 | 7.659918
63.0945 | 8.3964 | 12.90779 | 5.343544 | -4.511388 | 7.564244
63.1045 | 8.3496 | 12.8174 | 5.347334 | -4.467803 | 7.470069
63.1145 | 8.3177 | 12.7285 | 5.351129 | -4.410805 | 7.377375
63.1245 | 8.2799 | 12.64107 | 5.354929 | -4.361172 | 7.286142
63.1345 | 8.2498 | 12.55509 | 5.358735 | -4.305285 | 7.19635
63.1445 | 8.2206 | 12.47052 | 5.362545 | -4.249924 | 7.107979
63.1545 | 8.1721 | 12.38737 | 5.366361 | -4.215268 | 7.021007
63.1645 | 8.1597 | 12.3056 | 5.370182 | -4.145899 | 6.935416
63.1745 | 8.126 | 12.22519 | 5.374008 | -4.099192 | 6.851184
63.1845 | 8.1073 | 12.14613 | 5.37784 | -4.038831 | 6.768291
63.1945 | 8.0818 | 12.06839 | 5.381676 | -3.986593 | 6.686717
63.2045 | 8.0598 | 11.99196 | 5.385518 | -3.93216 | 6.606442
63.2145 | 8.0341 | 11.91681 | 5.389364 | -3.882711 | 6.527446
63.2245 | 8.0184 | 11.84292 | 5.393216 | -3.824525 | 6.449709
63.2345 | 8.0031 | 11.77028 | 5.397073 | -3.767183 | 6.37321
63.2445 | 7.957 | 11.69887 | 5.400934 | -3.741865 | 6.297931
63.2545 | 7.968 | 11.62865 | 5.404801 | -3.660652 | 6.22385
63.2645 | 7.9346 | 11.55962 | 5.408673 | -3.625023 | 6.15095
63.2745 | 7.9193 | 11.49176 | 5.41255 | -3.572461 | 6.079211
63.2845 | 7.9026 | 11.42504 | 5.416432 | -3.522445 | 6.008613
63.2945 | 7.8883 | 11.35946 | 5.420318 | -3.471157 | 5.939139
63.3045 | 7.859 | 11.29498 | 5.42421 | -3.435978 | 5.870768
63.3145 | 7.8658 | 11.23159 | 5.428107 | -3.36579 | 5.803483
63.3245 | 7.8406 | 11.16927 | 5.432008 | -3.328674 | 5.737266
63.3345 | 7.8237 | 11.10801 | 5.435915 | -3.284312 | 5.672098
63.3445 | 7.8231 | 11.04779 | 5.439826 | -3.224686 | 5.60796
63.3545 | 7.7981 | 10.98858 | 5.443742 | -3.19048 | 5.544838
63.3645 | 7.8012 | 10.93038 | 5.447663 | -3.129176 | 5.482712
63.3745 | 7.7645 | 10.87315 | 5.451589 | -3.108654 | 5.421565
63.3845 | 7.7737 | 10.8169 | 5.45552 | -3.043201 | 5.361381
63.3945 | 7.7558 | 10.7616 | 5.459455 | -3.005799 | 5.302144
63.4045 | 7.7496 | 10.70723 | 5.463396 | -2.95763 | 5.243835
63.4145 | 7.7287 | 10.65378 | 5.467341 | -2.925081 | 5.18644
63.4245 | 7.7359 | 10.60123 | 5.47129 | -2.865333 | 5.129943
63.4345 | 7.7097 | 10.54957 | 5.475245 | -2.839872 | 5.074327
63.4445 | 7.7067 | 10.49878 | 5.479204 | -2.792082 | 5.019578
63.4545 | 7.6915 | 10.44885 | 5.483168 | -2.757348 | 4.96568
63.4645 | 7.682 | 10.39975 | 5.487137 | -2.717755 | 4.912618
63.4745 | 7.6801 | 10.35149 | 5.49111 | -2.671389 | 4.860378
63.4845 | 7.6708 | 10.30403 | 5.495088 | -2.633233 | 4.808945
63.4945 | 7.6524 | 10.25738 | 5.499071 | -2.604977 | 4.758306
63.5045 | 7.6564 | 10.2115 | 5.503058 | -2.555103 | 4.708445
63.5145 | 7.6393 | 10.1664 | 5.50705 | -2.5271 | 4.65935
63.5245 | 7.6359 | 10.12205 | 5.511046 | -2.486152 | 4.611006
63.5345 | 7.6233 | 10.07845 | 5.515047 | -2.455148 | 4.563402
63.5445 | 7.6119 | 10.03557 | 5.519052 | -2.423675 | 4.516522
63.5545 | 7.6111 | 9.993418 | 5.523062 | -2.382318 | 4.470355
63.5645 | 7.5971 | 9.951966 | 5.527077 | -2.354866 | 4.424889
63.5745 | 7.5853 | 9.911206 | 5.531096 | -2.325906 | 4.38011
63.5845 | 7.5809 | 9.871127 | 5.53512 | -2.290227 | 4.336008
63.5945 | 7.56 | 9.831716 | 5.539148 | -2.271716 | 4.292568
63.6045 | 7.5674 | 9.792961 | 5.54318 | -2.225561 | 4.249781
63.6145 | 7.5433 | 9.754852 | 5.547217 | -2.211552 | 4.207635
63.6245 | 7.5458 | 9.717376 | 5.551258 | -2.171576 | 4.166118
63.6345 | 7.5337 | 9.680523 | 5.555304 | -2.146823 | 4.125219
63.6444 | 7.5199 | 9.644652 | 5.559314 | -2.124752 | 4.085338
63.6544 | 7.514 | 9.609005 | 5.563368 | -2.095005 | 4.045637
63.6644 | 7.5111 | 9.57395 | 5.567427 | -2.06285 | 4.006523
63.6744 | 7.4953 | 9.539475 | 5.57149 | -2.044175 | 3.967985
63.6844 | 7.4918 | 9.50557 | 5.575557 | -2.01377 | 3.930013
63.6944 | 7.4767 | 9.472226 | 5.579629 | -1.995526 | 3.892597
63.7044 | 7.4817 | 9.439433 | 5.583705 | -1.957733 | 3.855728
63.7144 | 7.4562 | 9.40718 | 5.587785 | -1.95098 | 3.819395
63.7244 | 7.4588 | 9.37546 | 5.59187 | -1.91666 | 3.783591
63.7344 | 7.4437 | 9.344263 | 5.595958 | -1.900563 | 3.748304
63.7444 | 7.4384 | 9.313579 | 5.600051 | -1.875179 | 3.713528
63.7544 | 7.4357 | 9.2834 | 5.604149 | -1.8477 | 3.679251
63.7644 | 7.4263 | 9.253717 | 5.60825 | -1.827417 | 3.645467
63.7744 | 7.4112 | 9.224522 | 5.612355 | -1.813322 | 3.612167
63.7844 | 7.4101 | 9.195806 | 5.616465 | -1.785706 | 3.579341
63.7944 | 7.4049 | 9.167561 | 5.620579 | -1.762661 | 3.546983
63.8044 | 7.4028 | 9.13978 | 5.624696 | -1.73698 | 3.515083
63.8144 | 7.3795 | 9.112453 | 5.628818 | -1.732953 | 3.483635
63.8244 | 7.3951 | 9.085575 | 5.632944 | -1.690475 | 3.45263
63.8344 | 7.3748 | 9.059136 | 5.637074 | -1.684336 | 3.422061
63.8444 | 7.3723 | 9.033129 | 5.641208 | -1.660829 | 3.39192
63.8544 | 7.3621 | 9.007548 | 5.645347 | -1.645448 | 3.362201
63.8644 | 7.3664 | 8.982385 | 5.649489 | -1.615985 | 3.332896
63.8744 | 7.3492 | 8.957633 | 5.653635 | -1.608433 | 3.303998
63.8844 | 7.3456 | 8.933284 | 5.657785 | -1.587684 | 3.275499
63.8944 | 7.3472 | 8.909334 | 5.661939 | -1.562134 | 3.247395
63.9044 | 7.3288 | 8.885774 | 5.666097 | -1.556974 | 3.219677
63.9144 | 7.3309 | 8.862598 | 5.670259 | -1.531698 | 3.19234
63.9244 | 7.3263 | 8.839801 | 5.674424 | -1.513501 | 3.165376
63.9344 | 7.3164 | 8.817374 | 5.678594 | -1.500974 | 3.138781
63.9444 | 7.3064 | 8.795314 | 5.682767 | -1.488914 | 3.112547
63.9544 | 7.3153 | 8.773613 | 5.686945 | -1.458313 | 3.086668
63.9644 | 7.3032 | 8.752265 | 5.691126 | -1.449065 | 3.06114
63.9744 | 7.2904 | 8.731266 | 5.695311 | -1.440866 | 3.035955
63.9844 | 7.2963 | 8.710608 | 5.699499 | -1.414308 | 3.011109
63.9944 | 7.2852 | 8.690287 | 5.703692 | -1.405087 | 2.986595
64.0044 | 7.2767 | 8.670297 | 5.707888 | -1.393597 | 2.962409
64.0144 | 7.2698 | 8.650633 | 5.712088 | -1.380833 | 2.938545
64.0244 | 7.2663 | 8.63129 | 5.716292 | -1.36499 | 2.914998
64.0344 | 7.2523 | 8.612261 | 5.720499 | -1.359961 | 2.891762
64.0444 | 7.2528 | 8.593543 | 5.72471 | -1.340743 | 2.868833
64.0544 | 7.2452 | 8.57513 | 5.728925 | -1.32993 | 2.846205
64.0644 | 7.2333 | 8.557018 | 5.733143 | -1.323718 | 2.823875
64.0744 | 7.2313 | 8.539201 | 5.737365 | -1.307901 | 2.801836
64.0844 | 7.227 | 8.521675 | 5.741591 | -1.294675 | 2.780084
64.0944 | 7.2232 | 8.504435 | 5.74582 | -1.281235 | 2.758615
64.1044 | 7.205 | 8.487477 | 5.750053 | -1.282477 | 2.737425
64.1144 | 7.2087 | 8.470797 | 5.754289 | -1.262097 | 2.716508
64.1244 | 7.196 | 8.454389 | 5.758529 | -1.258389 | 2.695861
64.1344 | 7.1935 | 8.438251 | 5.762772 | -1.244751 | 2.675479
64.1444 | 7.1781 | 8.422376 | 5.767019 | -1.244276 | 2.655357
64.1544 | 7.184 | 8.406762 | 5.771269 | -1.222762 | 2.635493
64.1644 | 7.1637 | 8.391405 | 5.775523 | -1.227705 | 2.615882
64.1744 | 7.1672 | 8.3763 | 5.77978 | -1.2091 | 2.59652
64.1844 | 7.1534 | 8.361443 | 5.784041 | -1.208043 | 2.577403
64.1944 | 7.1505 | 8.346832 | 5.788305 | -1.196332 | 2.558527
64.2044 | 7.1444 | 8.332461 | 5.792572 | -1.188061 | 2.539889
64.2144 | 7.143 | 8.318327 | 5.796843 | -1.175327 | 2.521485
64.2244 | 7.1327 | 8.304428 | 5.801117 | -1.171728 | 2.503311
64.2344 | 7.1284 | 8.290758 | 5.805394 | -1.162358 | 2.485364
64.2444 | 7.1242 | 8.277315 | 5.809675 | -1.153115 | 2.46764
64.2544 | 7.124 | 8.264095 | 5.813959 | -1.140095 | 2.450136
64.2644 | 7.1127 | 8.251095 | 5.818246 | -1.138395 | 2.432849
64.2744 | 7.113 | 8.238312 | 5.822537 | -1.125312 | 2.415775
64.2844 | 7.1067 | 8.225742 | 5.826831 | -1.119042 | 2.398911
64.2944 | 7.1006 | 8.213382 | 5.831128 | -1.112782 | 2.382254
64.3044 | 7.0995 | 8.201229 | 5.835428 | -1.101729 | 2.365801
64.3144 | 7.0912 | 8.18928 | 5.839731 | -1.09808 | 2.349549
64.3244 | 7.087 | 8.177532 | 5.844038 | -1.090532 | 2.333495
64.3344 | 7.0835 | 8.165983 | 5.848347 | -1.082483 | 2.317635
64.3444 | 7.0847 | 8.154628 | 5.85266 | -1.069928 | 2.301968
64.3544 | 7.077 | 8.143466 | 5.856976 | -1.066466 | 2.28649
64.3644 | 7.0755 | 8.132493 | 5.861295 | -1.056993 | 2.271198
64.3744 | 7.0735 | 8.121707 | 5.865617 | -1.048207 | 2.25609
64.3844 | 7.0665 | 8.111105 | 5.869942 | -1.044605 | 2.241162
64.3944 | 7.0599 | 8.100684 | 5.87427 | -1.040784 | 2.226414
64.4044 | 7.0649 | 8.090442 | 5.878601 | -1.025542 | 2.211841
64.4144 | 7.0593 | 8.080376 | 5.882935 | -1.021076 | 2.197441
64.4244 | 7.0481 | 8.070484 | 5.887272 | -1.022384 | 2.183212
64.4344 | 7.049 | 8.060763 | 5.891612 | -1.011763 | 2.169151
64.4444 | 7.0451 | 8.051211 | 5.895955 | -1.006111 | 2.155256
64.4544 | 7.0425 | 8.041826 | 5.900301 | -0.9993258 | 2.141525
64.4644 | 7.0289 | 8.032604 | 5.90465 | -1.003704 | 2.127955
64.4744 | 7.0374 | 8.023545 | 5.909001 | -0.9861445 | 2.114543
64.4844 | 7.021 | 8.014644 | 5.913356 | -0.9936445 | 2.101289
64.4944 | 7.0311 | 8.005901 | 5.917713 | -0.9748015 | 2.088188
64.5044 | 7.0213 | 7.997314 | 5.922073 | -0.9760137 | 2.07524
64.5144 | 7.0212 | 7.988879 | 5.926436 | -0.9676787 | 2.062442
64.5244 | 7.005 | 7.980595 | 5.930802 | -0.9755947 | 2.049793
64.5344 | 7.0183 | 7.97246 | 5.93517 | -0.9541596 | 2.037289
64.5444 | 7 | 7.964471 | 5.939541 | -0.964471 | 2.02493
64.5544 | 7.001 | 7.956627 | 5.943915 | -0.9556271 | 2.012712
64.5644 | 6.9948 | 7.948926 | 5.948292 | -0.9541261 | 2.000634
64.5744 | 7.0018 | 7.941366 | 5.952671 | -0.9395657 | 1.988695
64.5844 | 6.9808 | 7.933944 | 5.957053 | -0.9531443 | 1.976891
64.5944 | 6.9869 | 7.92666 | 5.961438 | -0.9397601 | 1.965223
64.6044 | 6.9772 | 7.919511 | 5.965825 | -0.9423108 | 1.953686
64.6143 | 6.973 | 7.912562 | 5.970171 | -0.9395616 | 1.942391
64.6243 | 6.969 | 7.905676 | 5.974563 | -0.936676 | 1.931113
64.6343 | 6.9688 | 7.89892 | 5.978958 | -0.9301205 | 1.919963
64.6443 | 6.967 | 7.892293 | 5.983355 | -0.9252926 | 1.908937
64.6543 | 6.9489 | 7.885791 | 5.987755 | -0.9368914 | 1.898036
64.6643 | 6.9609 | 7.879415 | 5.992158 | -0.918515 | 1.887257
64.6743 | 6.9498 | 7.873162 | 5.996563 | -0.9233615 | 1.876599
64.6843 | 6.9515 | 7.86703 | 6.00097 | -0.9155297 | 1.86606
64.6943 | 6.9357 | 7.861018 | 6.00538 | -0.9253175 | 1.855638
64.7043 | 6.9382 | 7.855124 | 6.009792 | -0.9169239 | 1.845332
64.7143 | 6.9368 | 7.849347 | 6.014207 | -0.9125468 | 1.83514
64.7243 | 6.9238 | 7.843685 | 6.018624 | -0.919885 | 1.825061
64.7343 | 6.9302 | 7.838137 | 6.023043 | -0.907937 | 1.815094
64.7443 | 6.9165 | 7.832701 | 6.027465 | -0.9162012 | 1.805236
64.7543 | 6.9165 | 7.827376 | 6.031889 | -0.9108763 | 1.795487
64.7643 | 6.9102 | 7.822161 | 6.036315 | -0.9119608 | 1.785846
64.7743 | 6.9132 | 7.817053 | 6.040744 | -0.9038531 | 1.776309
64.7843 | 6.9002 | 7.812052 | 6.045175 | -0.9118523 | 1.766878
64.7943 | 6.9025 | 7.807156 | 6.049608 | -0.9046564 | 1.757549
64.8043 | 6.8977 | 7.802365 | 6.054043 | -0.9046647 | 1.748321
64.8143 | 6.8918 | 7.797676 | 6.058481 | -0.9058756 | 1.739195
64.8243 | 6.8948 | 7.793087 | 6.062921 | -0.8982874 | 1.730167
64.8343 | 6.8846 | 7.788599 | 6.067362 | -0.9039994 | 1.721237
64.8443 | 6.8841 | 7.78421 | 6.071806 | -0.90011 | 1.712404
64.8543 | 6.874 | 7.779918 | 6.076253 | -0.9059183 | 1.703666
64.8643 | 6.8801 | 7.775722 | 6.080701 | -0.8956224 | 1.695022
64.8743 | 6.8739 | 7.771622 | 6.085151 | -0.8977218 | 1.686471
64.8843 | 6.8668 | 7.767615 | 6.089604 | -0.9008148 | 1.678011
64.8943 | 6.8663 | 7.763701 | 6.094058 | -0.8974006 | 1.669642
64.9043 | 6.8568 | 7.759878 | 6.098515 | -0.9030777 | 1.661363
64.9143 | 6.8566 | 7.756145 | 6.102973 | -0.8995453 | 1.653172
64.9243 | 6.8548 | 7.752502 | 6.107434 | -0.8977018 | 1.645068
64.9343 | 6.8523 | 7.748946 | 6.111896 | -0.8966464 | 1.63705
64.9443 | 6.8452 | 7.745478 | 6.11636 | -0.900278 | 1.629118
64.9543 | 6.8453 | 7.742095 | 6.120827 | -0.8967952 | 1.621269
64.9643 | 6.8424 | 7.738797 | 6.125295 | -0.8963973 | 1.613503
64.9743 | 6.8336 | 7.735583 | 6.129765 | -0.9019831 | 1.605818
64.9843 | 6.8333 | 7.732451 | 6.134237 | -0.8991513 | 1.598215
64.9943 | 6.8292 | 7.729401 | 6.13871 | -0.9002014 | 1.590691
65.0043 | 6.8257 | 7.726432 | 6.143186 | -0.9007319 | 1.583246
65.0143 | 6.8142 | 7.723542 | 6.147663 | -0.9093418 | 1.575878
65.0243 | 6.8177 | 7.72073 | 6.152142 | -0.9030304 | 1.568588
65.0343 | 6.817 | 7.717996 | 6.156623 | -0.9009963 | 1.561373
65.0443 | 6.7978 | 7.715339 | 6.161106 | -0.9175388 | 1.554233
65.0543 | 6.8041 | 7.712757 | 6.16559 | -0.9086569 | 1.547167
65.0643 | 6.8033 | 7.71025 | 6.170076 | -0.9069497 | 1.540173
65.0743 | 6.7947 | 7.707816 | 6.174564 | -0.9131161 | 1.533252
65.0843 | 6.7891 | 7.705455 | 6.179053 | -0.9163551 | 1.526402
65.0943 | 6.7894 | 7.703166 | 6.183544 | -0.913766 | 1.519622
65.1043 | 6.792 | 7.700948 | 6.188037 | -0.9089479 | 1.512911
65.1143 | 6.7747 | 7.6988 | 6.192531 | -0.9240995 | 1.506268
65.1243 | 6.7802 | 7.69672 | 6.197027 | -0.9165202 | 1.499693
65.1343 | 6.7806 | 7.694709 | 6.201524 | -0.9141091 | 1.493185
65.1443 | 6.7679 | 7.692765 | 6.206023 | -0.9248654 | 1.486742
65.1543 | 6.7691 | 7.690888 | 6.210523 | -0.921788 | 1.480365
65.1643 | 6.7719 | 7.689076 | 6.215025 | -0.9171762 | 1.474051
65.1743 | 6.7622 | 7.687329 | 6.219528 | -0.9251291 | 1.467801
65.1843 | 6.7556 | 7.685646 | 6.224033 | -0.9300458 | 1.461613
65.1943 | 6.7615 | 7.684026 | 6.228539 | -0.9225256 | 1.455486
65.2043 | 6.764 | 7.682468 | 6.233047 | -0.9184677 | 1.449421
65.2143 | 6.7556 | 7.680971 | 6.237556 | -0.925371 | 1.443415
65.2243 | 6.7576 | 7.679535 | 6.242066 | -0.9219352 | 1.437469
65.2343 | 6.7565 | 7.678159 | 6.246578 | -0.921659 | 1.431581
65.2443 | 6.7568 | 7.676842 | 6.251091 | -0.9200419 | 1.425751
65.2543 | 6.7509 | 7.675583 | 6.255605 | -0.9246831 | 1.419978
65.2643 | 6.7532 | 7.674382 | 6.260121 | -0.9211818 | 1.414261
65.2743 | 6.7534 | 7.673237 | 6.264637 | -0.9198372 | 1.4086
65.2843 | 6.7431 | 7.672149 | 6.269155 | -0.9290487 | 1.402993
65.2943 | 6.7485 | 7.671116 | 6.273675 | -0.9226155 | 1.397441
65.3043 | 6.749 | 7.670137 | 6.278195 | -0.9211369 | 1.391942
65.3143 | 6.7378 | 7.669212 | 6.282717 | -0.9314122 | 1.386496
65.3243 | 6.7375 | 7.668341 | 6.287239 | -0.9308406 | 1.381101
65.3343 | 6.7389 | 7.667522 | 6.291763 | -0.9286216 | 1.375758
65.3443 | 6.7382 | 7.666754 | 6.296288 | -0.9285544 | 1.370466
65.3543 | 6.7354 | 7.666038 | 6.300814 | -0.9306384 | 1.365224
65.3643 | 6.7304 | 7.665373 | 6.305341 | -0.9349729 | 1.360031
65.3743 | 6.7332 | 7.664757 | 6.30987 | -0.9315573 | 1.354888
65.3843 | 6.7212 | 7.664191 | 6.314399 | -0.942991 | 1.349792
65.3943 | 6.7261 | 7.663673 | 6.318929 | -0.9375734 | 1.344744
65.4043 | 6.7263 | 7.663204 | 6.32346 | -0.9369038 | 1.339743
65.4143 | 6.7194 | 7.662782 | 6.327992 | -0.9433817 | 1.334789
65.4243 | 6.7209 | 7.662406 | 6.332526 | -0.9415064 | 1.329881
65.4343 | 6.7154 | 7.662078 | 6.33706 | -0.9466776 | 1.325018
65.4443 | 6.713 | 7.661795 | 6.341594 | -0.9487945 | 1.3202
65.4543 | 6.7073 | 7.661557 | 6.34613 | -0.9542567 | 1.315426
65.4643 | 6.6996 | 7.661364 | 6.350667 | -0.9617636 | 1.310697
65.4743 | 6.7077 | 7.661215 | 6.355204 | -0.9535149 | 1.306011
65.4843 | 6.6992 | 7.66111 | 6.359743 | -0.9619096 | 1.301367
65.4943 | 6.7031 | 7.661048 | 6.364282 | -0.9579477 | 1.296766
65.5043 | 6.6959 | 7.661029 | 6.368821 | -0.9651285 | 1.292207
65.5143 | 6.6971 | 7.661052 | 6.373362 | -0.9639517 | 1.28769
65.5243 | 6.6942 | 7.661117 | 6.377903 | -0.9669166 | 1.283213
65.5343 | 6.6879 | 7.661223 | 6.382445 | -0.973323 | 1.278778
65.5443 | 6.6885 | 7.66137 | 6.386988 | -0.9728703 | 1.274382
65.5543 | 6.683 | 7.661558 | 6.391531 | -0.9785583 | 1.270027
65.5643 | 6.687 | 7.661786 | 6.396075 | -0.9747862 | 1.265711
65.5743 | 6.6775 | 7.662054 | 6.40062 | -0.9845539 | 1.261434
65.5842 | 6.676 | 7.662359 | 6.40512 | -0.986359 | 1.257239
65.5942 | 6.6784 | 7.662705 | 6.409665 | -0.9843047 | 1.253039
65.6042 | 6.6677 | 7.663089 | 6.414212 | -0.9953891 | 1.248877
65.6142 | 6.6652 | 7.663512 | 6.418759 | -0.9983116 | 1.244753
65.6242 | 6.668 | 7.663972 | 6.423306 | -0.9959721 | 1.240666
65.6342 | 6.6653 | 7.66447 | 6.427854 | -0.9991702 | 1.236616
65.6442 | 6.6593 | 7.665006 | 6.432402 | -1.005706 | 1.232604
65.6542 | 6.6615 | 7.665578 | 6.436951 | -1.004078 | 1.228627
65.6642 | 6.6576 | 7.666187 | 6.4415 | -1.008587 | 1.224687
65.6742 | 6.6567 | 7.666832 | 6.44605 | -1.010132 | 1.220782
65.6842 | 6.6482 | 7.667513 | 6.450599 | -1.019313 | 1.216914
65.6942 | 6.652 | 7.66823 | 6.45515 | -1.01623 | 1.21308
65.7042 | 6.6506 | 7.668982 | 6.4597 | -1.018382 | 1.209282
65.7142 | 6.6467 | 7.66977 | 6.464251 | -1.02307 | 1.205519
65.7242 | 6.6426 | 7.670592 | 6.468803 | -1.027992 | 1.20179
65.7342 | 6.6435 | 7.671449 | 6.473354 | -1.027949 | 1.198095
65.7442 | 6.6383 | 7.672341 | 6.477906 | -1.034041 | 1.194435
65.7542 | 6.6388 | 7.673266 | 6.482458 | -1.034466 | 1.190808
65.7642 | 6.6366 | 7.674226 | 6.48701 | -1.037626 | 1.187215
65.7742 | 6.6395 | 7.675218 | 6.491562 | -1.035718 | 1.183656
65.7842 | 6.6334 | 7.676245 | 6.496115 | -1.042845 | 1.18013
65.7942 | 6.6372 | 7.677304 | 6.500668 | -1.040104 | 1.176636
65.8042 | 6.6322 | 7.678396 | 6.50522 | -1.046196 | 1.173176
65.8142 | 6.6295 | 7.679521 | 6.509773 | -1.050021 | 1.169748
65.8242 | 6.6291 | 7.680678 | 6.514326 | -1.051578 | 1.166352
65.8342 | 6.6357 | 7.681868 | 6.518879 | -1.046168 | 1.162989
65.8442 | 6.6284 | 7.683089 | 6.523432 | -1.054689 | 1.159657
65.8542 | 6.6289 | 7.684342 | 6.527985 | -1.055442 | 1.156357
65.8642 | 6.6274 | 7.685627 | 6.532538 | -1.058227 | 1.153089
65.8742 | 6.6292 | 7.686943 | 6.537091 | -1.057743 | 1.149852
65.8842 | 6.625 | 7.68829 | 6.541644 | -1.06329 | 1.146646
65.8942 | 6.6216 | 7.689668 | 6.546197 | -1.068068 | 1.143471
65.9042 | 6.6249 | 7.691076 | 6.55075 | -1.066176 | 1.140327
65.9142 | 6.6284 | 7.692515 | 6.555302 | -1.064115 | 1.137213
65.9242 | 6.6218 | 7.693985 | 6.559855 | -1.072185 | 1.13413
65.9342 | 6.623 | 7.695484 | 6.564407 | -1.072484 | 1.131076
65.9442 | 6.6315 | 7.697013 | 6.568959 | -1.065513 | 1.128053
65.9542 | 6.6188 | 7.698571 | 6.573511 | -1.079771 | 1.12506
65.9642 | 6.6294 | 7.700159 | 6.578063 | -1.070759 | 1.122096
65.9742 | 6.6252 | 7.701776 | 6.582614 | -1.076576 | 1.119162
65.9842 | 6.6254 | 7.703422 | 6.587165 | -1.078022 | 1.116257
65.9942 | 6.623 | 7.705097 | 6.591716 | -1.082097 | 1.113381
66.0042 | 6.6243 | 7.706801 | 6.596267 | -1.082501 | 1.110534
66.0142 | 6.6244 | 7.708532 | 6.600817 | -1.084132 | 1.107716
66.0242 | 6.6186 | 7.710292 | 6.605367 | -1.091692 | 1.104926
66.0342 | 6.6209 | 7.71208 | 6.609916 | -1.09118 | 1.102164
66.0442 | 6.6205 | 7.713896 | 6.614465 | -1.093396 | 1.099431
66.0542 | 6.6193 | 7.715739 | 6.619013 | -1.096439 | 1.096726
66.0642 | 6.6199 | 7.71761 | 6.623561 | -1.09771 | 1.094048
66.0742 | 6.6224 | 7.719507 | 6.628109 | -1.097107 | 1.091398
66.0842 | 6.6222 | 7.721432 | 6.632656 | -1.099232 | 1.088776
66.0942 | 6.6182 | 7.723383 | 6.637203 | -1.105183 | 1.08618
66.1042 | 6.6212 | 7.725361 | 6.641749 | -1.104161 | 1.083612
66.1142 | 6.6197 | 7.727365 | 6.646294 | -1.107665 | 1.081071
66.1242 | 6.6197 | 7.729396 | 6.650839 | -1.109696 | 1.078557
66.1342 | 6.6197 | 7.731452 | 6.655383 | -1.111752 | 1.076069
66.1442 | 6.6174 | 7.733534 | 6.659927 | -1.116134 | 1.073607
66.1542 | 6.6152 | 7.735642 | 6.66447 | -1.120442 | 1.071172
66.1642 | 6.6121 | 7.737775 | 6.669012 | -1.125675 | 1.068763
66.1742 | 6.6159 | 7.739933 | 6.673553 | -1.124033 | 1.06638
66.1842 | 6.6169 | 7.742117 | 6.678094 | -1.125217 | 1.064022
66.1942 | 6.6111 | 7.744325 | 6.682634 | -1.133225 | 1.06169
66.2042 | 6.6147 | 7.746557 | 6.687174 | -1.131857 | 1.059384
66.2142 | 6.6194 | 7.748814 | 6.691712 | -1.129414 | 1.057102
66.2242 | 6.6113 | 7.751096 | 6.69625 | -1.139796 | 1.054846
66.2342 | 6.6143 | 7.753401 | 6.700787 | -1.139101 | 1.052615
66.2442 | 6.6191 | 7.755731 | 6.705323 | -1.136631 | 1.050408
66.2542 | 6.6158 | 7.758084 | 6.709858 | -1.142284 | 1.048226
66.2642 | 6.6106 | 7.76046 | 6.714392 | -1.14986 | 1.046068
66.2742 | 6.6165 | 7.76286 | 6.718925 | -1.14636 | 1.043935
66.2842 | 6.6116 | 7.765283 | 6.723457 | -1.153683 | 1.041826
66.2942 | 6.6155 | 7.767729 | 6.727989 | -1.152229 | 1.03974
66.3042 | 6.6107 | 7.770198 | 6.732519 | -1.159498 | 1.037679
66.3142 | 6.6146 | 7.772689 | 6.737048 | -1.158089 | 1.035641
66.3242 | 6.6134 | 7.775203 | 6.741576 | -1.161803 | 1.033627
66.3342 | 6.6118 | 7.777739 | 6.746104 | -1.165939 | 1.031635
66.3442 | 6.6094 | 7.780297 | 6.75063 | -1.170897 | 1.029668
66.3542 | 6.6159 | 7.782877 | 6.755155 | -1.166977 | 1.027723
66.3642 | 6.6136 | 7.785479 | 6.759679 | -1.171879 | 1.025801
66.3742 | 6.6106 | 7.788103 | 6.764201 | -1.177503 | 1.023901
66.3842 | 6.6166 | 7.790748 | 6.768723 | -1.174148 | 1.022025
66.3942 | 6.6152 | 7.793414 | 6.773243 | -1.178214 | 1.020171
66.4042 | 6.6116 | 7.796101 | 6.777762 | -1.184501 | 1.018339
66.4142 | 6.6119 | 7.798809 | 6.78228 | -1.186909 | 1.016529
66.4242 | 6.6159 | 7.801539 | 6.786797 | -1.185639 | 1.014742
66.4342 | 6.611 | 7.804288 | 6.791312 | -1.193288 | 1.012976
66.4442 | 6.61 | 7.807058 | 6.795826 | -1.197058 | 1.011232
66.4542 | 6.61 | 7.809849 | 6.800339 | -1.199849 | 1.00951
66.4642 | 6.6141 | 7.812659 | 6.80485 | -1.198559 | 1.00781
66.4742 | 6.6071 | 7.81549 | 6.80936 | -1.20839 | 1.00613
66.4842 | 6.6104 | 7.81834 | 6.813868 | -1.20794 | 1.004472
66.4942 | 6.611 | 7.821211 | 6.818375 | -1.210211 | 1.002835
66.5042 | 6.6089 | 7.8241 | 6.822881 | -1.2152 | 1.00122
66.5142 | 6.6083 | 7.827009 | 6.827385 | -1.218709 | 0.9996246
66.5242 | 6.6066 | 7.829938 | 6.831888 | -1.223338 | 0.9980504
66.5342 | 6.6094 | 7.832885 | 6.836389 | -1.223485 | 0.9964968
66.5442 | 6.6042 | 7.835852 | 6.840888 | -1.231652 | 0.9949639
66.5541 | 6.6021 | 7.838807 | 6.845341 | -1.236707 | 0.9934659
66.5641 | 6.6029 | 7.841811 | 6.849838 | -1.238911 | 0.9919733
66.5741 | 6.6031 | 7.844833 | 6.854332 | -1.241733 | 0.990501
66.5841 | 6.5989 | 7.847874 | 6.858826 | -1.248974 | 0.9890489
66.5941 | 6.5938 | 7.850934 | 6.863317 | -1.257134 | 0.9876166
66.6041 | 6.5968 | 7.854011 | 6.867807 | -1.257211 | 0.9862043
66.6141 | 6.5921 | 7.857107 | 6.872295 | -1.265007 | 0.9848117
66.6241 | 6.5902 | 7.86022 | 6.876781 | -1.27002 | 0.9834387
66.6341 | 6.5899 | 7.863351 | 6.881266 | -1.273451 | 0.9820853
66.6441 | 6.5912 | 7.8665 | 6.885749 | -1.2753 | 0.9807513
66.6541 | 6.5917 | 7.869667 | 6.89023 | -1.277967 | 0.9794367
66.6641 | 6.5858 | 7.872851 | 6.894709 | -1.287051 | 0.9781413
66.6741 | 6.5869 | 7.876052 | 6.899187 | -1.289152 | 0.9768651
66.6841 | 6.5841 | 7.87927 | 6.903662 | -1.29517 | 0.9756079
66.6941 | 6.5872 | 7.882506 | 6.908136 | -1.295306 | 0.9743696
66.7041 | 6.581 | 7.885758 | 6.912608 | -1.304758 | 0.9731503
66.7141 | 6.5835 | 7.889027 | 6.917078 | -1.305527 | 0.9719497
66.7241 | 6.5806 | 7.892313 | 6.921545 | -1.311713 | 0.9707678
66.7341 | 6.5827 | 7.895616 | 6.926011 | -1.312916 | 0.9696044
66.7441 | 6.5873 | 7.898935 | 6.930475 | -1.311635 | 0.9684596
66.7541 | 6.5833 | 7.90227 | 6.934937 | -1.31897 | 0.9673332
66.7641 | 6.5834 | 7.905622 | 6.939397 | -1.322222 | 0.9662251
66.7741 | 6.5881 | 7.90899 | 6.943855 | -1.32089 | 0.9651354
66.7841 | 6.5871 | 7.912374 | 6.94831 | -1.325274 | 0.9640637
66.7941 | 6.587 | 7.915774 | 6.952764 | -1.328774 | 0.9630102
66.8041 | 6.5924 | 7.91919 | 6.957215 | -1.32679 | 0.9619746
66.8141 | 6.5913 | 7.922621 | 6.961664 | -1.331321 | 0.960957
66.8241 | 6.5878 | 7.926069 | 6.966111 | -1.338269 | 0.9599573
66.8341 | 6.5902 | 7.929532 | 6.970556 | -1.339332 | 0.9589753
66.8441 | 6.5969 | 7.93301 | 6.974999 | -1.33611 | 0.9580111
66.8541 | 6.5971 | 7.936504 | 6.979439 | -1.339404 | 0.9570645
66.8641 | 6.5918 | 7.940013 | 6.983877 | -1.348213 | 0.9561354
66.8741 | 6.5983 | 7.943537 | 6.988313 | -1.345237 | 0.9552239
66.8841 | 6.6012 | 7.947076 | 6.992747 | -1.345876 | 0.9543298
66.8941 | 6.6007 | 7.950631 | 6.997178 | -1.349931 | 0.9534531
66.9041 | 6.5989 | 7.9542 | 7.001606 | -1.3553 | 0.9525936
66.9141 | 6.607 | 7.957784 | 7.006033 | -1.350784 | 0.9517514
66.9241 | 6.6072 | 7.961383 | 7.010457 | -1.354183 | 0.9509264
66.9341 | 6.6039 | 7.964997 | 7.014878 | -1.361097 | 0.9501185
66.9441 | 6.6045 | 7.968625 | 7.019297 | -1.364125 | 0.9493277
66.9541 | 6.6114 | 7.972268 | 7.023714 | -1.360868 | 0.9485539
66.9641 | 6.6083 | 7.975925 | 7.028128 | -1.367625 | 0.9477969
66.9741 | 6.6053 | 7.979596 | 7.032539 | -1.374296 | 0.9470569
66.9841 | 6.6156 | 7.983282 | 7.036948 | -1.367682 | 0.9463337
66.9941 | 6.6159 | 7.986982 | 7.041354 | -1.371082 | 0.9456273
67.0041 | 6.6145 | 7.990696 | 7.045758 | -1.376196 | 0.9449377
67.0141 | 6.6143 | 7.994424 | 7.050159 | -1.380124 | 0.9442647
67.0241 | 6.6177 | 7.998166 | 7.054558 | -1.380466 | 0.9436083
67.0341 | 6.6212 | 8.001922 | 7.058954 | -1.380722 | 0.9429685
67.0441 | 6.6154 | 8.005692 | 7.063347 | -1.390292 | 0.9423453
67.0541 | 6.6183 | 8.009475 | 7.067737 | -1.391175 | 0.9417384
67.0641 | 6.6227 | 8.013273 | 7.072125 | -1.390573 | 0.9411481
67.0741 | 6.6223 | 8.017084 | 7.07651 | -1.394784 | 0.9405742
67.0841 | 6.6215 | 8.020908 | 7.080892 | -1.399408 | 0.9400165
67.0941 | 6.6256 | 8.024746 | 7.085271 | -1.399146 | 0.9394753
67.1041 | 6.6283 | 8.028598 | 7.089647 | -1.400298 | 0.9389503
67.1141 | 6.6254 | 8.032462 | 7.094021 | -1.407062 | 0.9384415
67.1241 | 6.6322 | 8.036341 | 7.098392 | -1.404141 | 0.937949
67.1341 | 6.631 | 8.040232 | 7.102759 | -1.409232 | 0.9374726
67.1441 | 6.6311 | 8.044137 | 7.107124 | -1.413037 | 0.9370124
67.1541 | 6.629 | 8.048054 | 7.111486 | -1.419054 | 0.9365681
67.1641 | 6.6344 | 8.051985 | 7.115845 | -1.417585 | 0.9361401
67.1741 | 6.6367 | 8.055929 | 7.120201 | -1.419229 | 0.935728
67.1841 | 6.6384 | 8.059886 | 7.124554 | -1.421486 | 0.9353318
67.1941 | 6.6369 | 8.063856 | 7.128904 | -1.426956 | 0.9349517
67.2041 | 6.6418 | 8.067838 | 7.133251 | -1.426038 | 0.9345876
67.2141 | 6.6454 | 8.071834 | 7.137595 | -1.426434 | 0.9342394
67.2241 | 6.6455 | 8.075842 | 7.141935 | -1.430342 | 0.933907
67.2341 | 6.6494 | 8.079863 | 7.146273 | -1.430463 | 0.9335905
67.2441 | 6.6499 | 8.083897 | 7.150607 | -1.433997 | 0.9332899
67.2541 | 6.6519 | 8.087943 | 7.154938 | -1.436043 | 0.933005
67.2641 | 6.6548 | 8.092002 | 7.159266 | -1.437202 | 0.932736
67.2741 | 6.6588 | 8.096074 | 7.163591 | -1.437274 | 0.9324828
67.2841 | 6.6592 | 8.100158 | 7.167912 | -1.440958 | 0.9322453
67.2941 | 6.6591 | 8.104254 | 7.17223 | -1.445154 | 0.9320235
67.3041 | 6.6661 | 8.108363 | 7.176545 | -1.442263 | 0.9318175
67.3141 | 6.6669 | 8.112484 | 7.180857 | -1.445584 | 0.9316272
67.3241 | 6.6696 | 8.116618 | 7.185165 | -1.447018 | 0.9314527
67.3341 | 6.6738 | 8.120764 | 7.18947 | -1.446964 | 0.9312937
67.3441 | 6.677 | 8.124922 | 7.193771 | -1.447922 | 0.9311505
67.3541 | 6.6792 | 8.129092 | 7.198069 | -1.449892 | 0.9310229
67.3641 | 6.6766 | 8.133275 | 7.202364 | -1.456675 | 0.930911
67.3741 | 6.6826 | 8.13747 | 7.206655 | -1.45487 | 0.9308147
67.3841 | 6.6858 | 8.141677 | 7.210943 | -1.455877 | 0.930734
67.3941 | 6.6868 | 8.145896 | 7.215227 | -1.459096 | 0.930669
67.4041 | 6.6854 | 8.150127 | 7.219508 | -1.464727 | 0.9306196
67.4141 | 6.6921 | 8.154371 | 7.223785 | -1.462271 | 0.9305858
67.4241 | 6.6929 | 8.158626 | 7.228058 | -1.465726 | 0.9305676
67.4341 | 6.6952 | 8.162893 | 7.232328 | -1.467693 | 0.930565
67.4441 | 6.6951 | 8.167172 | 7.236594 | -1.472072 | 0.9305781
67.4541 | 6.7016 | 8.171464 | 7.240857 | -1.469864 | 0.9306067
67.4641 | 6.7035 | 8.175767 | 7.245116 | -1.472267 | 0.930651
67.4741 | 6.7073 | 8.180082 | 7.249371 | -1.472782 | 0.9307109
67.4841 | 6.7029 | 8.184409 | 7.253623 | -1.481509 | 0.9307864
67.4941 | 6.712 | 8.188748 | 7.25787 | -1.476748 | 0.9308775
67.5041 | 6.7103 | 8.193099 | 7.262114 | -1.482799 | 0.9309843
67.5141 | 6.7108 | 8.197461 | 7.266355 | -1.486661 | 0.9311066
67.524 | 6.7162 | 8.201792 | 7.270549 | -1.485592 | 0.9312434
67.534 | 6.7207 | 8.206178 | 7.274781 | -1.485478 | 0.9313969
67.544 | 6.7201 | 8.210576 | 7.27901 | -1.490476 | 0.9315661
67.554 | 6.7203 | 8.214986 | 7.283235 | -1.494686 | 0.931751
67.564 | 6.7239 | 8.219408 | 7.287456 | -1.495508 | 0.9319515
67.574 | 6.7272 | 8.223841 | 7.291673 | -1.496641 | 0.9321678
67.584 | 6.727 | 8.228286 | 7.295886 | -1.501286 | 0.9323997
67.594 | 6.7305 | 8.232742 | 7.300095 | -1.502242 | 0.932647
67.604 | 6.7349 | 8.237211 | 7.3043 | -1.502311 | 0.9329109
67.614 | 6.7389 | 8.241691 | 7.308502 | -1.502791 | 0.9331896
67.624 | 6.7367 | 8.246184 | 7.312699 | -1.509484 | 0.933485
67.634 | 6.7435 | 8.250687 | 7.316892 | -1.507187 | 0.9337954
67.644 | 6.7452 | 8.255203 | 7.32108 | -1.510003 | 0.9341224
67.654 | 6.7487 | 8.25973 | 7.325265 | -1.51103 | 0.9344645
67.664 | 6.7491 | 8.264269 | 7.329446 | -1.515169 | 0.9348232
67.674 | 6.7508 | 8.268819 | 7.333622 | -1.518019 | 0.935197
67.684 | 6.7553 | 8.273382 | 7.337795 | -1.518082 | 0.9355875
67.694 | 6.755 | 8.277956 | 7.341963 | -1.522956 | 0.9359933
67.704 | 6.762 | 8.282542 | 7.346127 | -1.520542 | 0.9364157
67.714 | 6.7634 | 8.28714 | 7.350286 | -1.52374 | 0.9368534
67.724 | 6.7681 | 8.29175 | 7.354442 | -1.52365 | 0.9373079
67.734 | 6.7715 | 8.296371 | 7.358593 | -1.524871 | 0.937778
67.744 | 6.7748 | 8.301004 | 7.362739 | -1.526204 | 0.9382644
67.754 | 6.777 | 8.305649 | 7.366882 | -1.528649 | 0.9387668
67.764 | 6.7858 | 8.310305 | 7.37102 | -1.524505 | 0.9392854
67.774 | 6.7868 | 8.314974 | 7.375153 | -1.528174 | 0.9398202
67.784 | 6.7992 | 8.319654 | 7.379283 | -1.520454 | 0.9403712
67.794 | 6.794 | 8.324346 | 7.383407 | -1.530346 | 0.9409386
67.804 | 6.8018 | 8.32905 | 7.387528 | -1.52725 | 0.9415222
67.814 | 6.8097 | 8.333766 | 7.391644 | -1.524066 | 0.9421223
67.824 | 6.8153 | 8.338494 | 7.395755 | -1.523194 | 0.9427387
67.834 | 6.8147 | 8.343233 | 7.399862 | -1.528533 | 0.9433716
67.844 | 6.8171 | 8.347984 | 7.403964 | -1.530884 | 0.9440207
67.854 | 6.8316 | 8.352748 | 7.408061 | -1.521148 | 0.944687
67.864 | 6.8378 | 8.357524 | 7.412154 | -1.519724 | 0.9453692
67.874 | 6.8388 | 8.362312 | 7.416243 | -1.523512 | 0.9460687
67.884 | 6.8467 | 8.367111 | 7.420327 | -1.520411 | 0.9467842
67.894 | 6.8531 | 8.371923 | 7.424406 | -1.518823 | 0.9475172
67.904 | 6.8568 | 8.376746 | 7.42848 | -1.519946 | 0.9482663
67.914 | 6.8578 | 8.381583 | 7.43255 | -1.523783 | 0.949033
67.924 | 6.8711 | 8.386431 | 7.436615 | -1.515331 | 0.9498158
67.934 | 6.8741 | 8.391291 | 7.440675 | -1.517191 | 0.9506164
67.944 | 6.8799 | 8.396164 | 7.44473 | -1.516264 | 0.9514332
67.954 | 6.8766 | 8.401049 | 7.448781 | -1.524449 | 0.9522678
67.964 | 6.8947 | 8.405945 | 7.452827 | -1.511245 | 0.9531189
67.974 | 6.8942 | 8.410855 | 7.456867 | -1.516655 | 0.9539879
67.984 | 6.8984 | 8.415777 | 7.460903 | -1.517377 | 0.9548738
67.994 | 6.9006 | 8.420712 | 7.464935 | -1.520112 | 0.9557771
68.004 | 6.9141 | 8.425658 | 7.468961 | -1.511558 | 0.9566978
68.014 | 6.9173 | 8.430618 | 7.472982 | -1.513318 | 0.9576359
68.024 | 6.9261 | 8.43559 | 7.476998 | -1.50949 | 0.9585916
68.034 | 6.9163 | 8.440574 | 7.481009 | -1.524274 | 0.9595649
68.044 | 6.9318 | 8.445572 | 7.485016 | -1.513772 | 0.9605559
68.054 | 6.9336 | 8.450581 | 7.489017 | -1.516981 | 0.9615646
68.064 | 6.9376 | 8.455604 | 7.493013 | -1.518004 | 0.9625912
68.074 | 6.9423 | 8.46064 | 7.497004 | -1.51834 | 0.9636358
68.084 | 6.9515 | 8.465688 | 7.50099 | -1.514188 | 0.9646983
68.094 | 6.9518 | 8.470749 | 7.504971 | -1.518949 | 0.9657786
68.104 | 6.9544 | 8.475824 | 7.508946 | -1.521424 | 0.9668776
68.114 | 6.9537 | 8.480911 | 7.512917 | -1.527211 | 0.9679944
68.124 | 6.9681 | 8.486012 | 7.516882 | -1.517912 | 0.96913
68.134 | 6.9741 | 8.491125 | 7.520842 | -1.517025 | 0.9702834
68.144 | 6.9721 | 8.496253 | 7.524797 | -1.524153 | 0.9714559
68.154 | 6.9767 | 8.501393 | 7.528746 | -1.524693 | 0.9726465
68.164 | 6.9875 | 8.506547 | 7.53269 | -1.519047 | 0.9738563
68.174 | 6.989 | 8.511714 | 7.536629 | -1.522714 | 0.9750842
68.184 | 6.9912 | 8.516895 | 7.540563 | -1.525695 | 0.9763317
68.194 | 6.9944 | 8.522088 | 7.544491 | -1.527688 | 0.9775975
68.204 | 7.0063 | 8.527297 | 7.548414 | -1.520997 | 0.978883
68.214 | 7.0065 | 8.532518 | 7.552331 | -1.526018 | 0.9801871
68.224 | 7.0167 | 8.537754 | 7.556243 | -1.521054 | 0.981511
68.234 | 7.0188 | 8.543004 | 7.56015 | -1.524204 | 0.982854
68.244 | 7.025 | 8.548267 | 7.56405 | -1.523267 | 0.9842165
68.254 | 7.03 | 8.553545 | 7.567946 | -1.523545 | 0.9855986
68.264 | 7.0409 | 8.558836 | 7.571836 | -1.517936 | 0.9870003
68.274 | 7.0428 | 8.564142 | 7.57572 | -1.521342 | 0.9884219
68.284 | 7.0536 | 8.569463 | 7.579599 | -1.515863 | 0.9898634
68.294 | 7.0569 | 8.574797 | 7.583472 | -1.517897 | 0.9913249
68.304 | 7.0661 | 8.580146 | 7.58734 | -1.514046 | 0.9928065
68.314 | 7.0728 | 8.58551 | 7.591202 | -1.51271 | 0.9943085
68.324 | 7.0801 | 8.590889 | 7.595058 | -1.510789 | 0.9958308
68.334 | 7.0862 | 8.596283 | 7.598909 | -1.510083 | 0.9973736
68.344 | 7.1006 | 8.601691 | 7.602754 | -1.501091 | 0.9989368
68.354 | 7.1099 | 8.607114 | 7.606593 | -1.497214 | 1.000521
68.364 | 7.11 | 8.612553 | 7.610426 | -1.502553 | 1.002126
68.374 | 7.125 | 8.618007 | 7.614254 | -1.493007 | 1.003753
68.384 | 7.13 | 8.623475 | 7.618076 | -1.493475 | 1.0054
68.394 | 7.146 | 8.62896 | 7.621892 | -1.48296 | 1.007068
68.404 | 7.153 | 8.63446 | 7.625702 | -1.48146 | 1.008758
68.414 | 7.1638 | 8.639976 | 7.629506 | -1.476176 | 1.01047
68.424 | 7.1779 | 8.645508 | 7.633305 | -1.467608 | 1.012203
68.434 | 7.1884 | 8.651056 | 7.637097 | -1.462656 | 1.013958
68.444 | 7.1938 | 8.656619 | 7.640884 | -1.462819 | 1.015735
68.454 | 7.2049 | 8.662199 | 7.644664 | -1.457299 | 1.017535
68.464 | 7.2183 | 8.667795 | 7.648439 | -1.449495 | 1.019356
68.474 | 7.2353 | 8.673408 | 7.652207 | -1.438108 | 1.0212
68.484 | 7.2447 | 8.679037 | 7.65597 | -1.434337 | 1.023067
68.4939 | 7.2559 | 8.684626 | 7.659689 | -1.428726 | 1.024937
68.5039 | 7.267 | 8.690289 | 7.663439 | -1.423289 | 1.02685
68.5139 | 7.2817 | 8.695968 | 7.667184 | -1.414268 | 1.028785
68.5239 | 7.2981 | 8.701665 | 7.670922 | -1.403565 | 1.030743
68.5339 | 7.3123 | 8.707379 | 7.674654 | -1.395079 | 1.032725
68.5439 | 7.3171 | 8.713111 | 7.67838 | -1.396011 | 1.034731
68.5539 | 7.3392 | 8.718859 | 7.6821 | -1.379659 | 1.03676
68.5639 | 7.3521 | 8.724626 | 7.685813 | -1.372526 | 1.038813
68.5739 | 7.3637 | 8.730411 | 7.689521 | -1.366711 | 1.04089
68.5839 | 7.3748 | 8.736213 | 7.693222 | -1.361413 | 1.042992
68.5939 | 7.3957 | 8.742034 | 7.696916 | -1.346334 | 1.045118
68.6039 | 7.4128 | 8.747873 | 7.700605 | -1.335073 | 1.047268
68.6139 | 7.4299 | 8.753731 | 7.704287 | -1.323831 | 1.049444
68.6239 | 7.4432 | 8.759607 | 7.707963 | -1.316407 | 1.051645
68.6339 | 7.4642 | 8.765503 | 7.711632 | -1.301303 | 1.05387
68.6439 | 7.4837 | 8.771417 | 7.715295 | -1.287717 | 1.056122
68.6539 | 7.5023 | 8.77735 | 7.718952 | -1.27505 | 1.058399
68.6639 | 7.5219 | 8.783303 | 7.722602 | -1.261403 | 1.060701
68.6739 | 7.5406 | 8.789276 | 7.726246 | -1.248676 | 1.06303
68.6839 | 7.5664 | 8.795268 | 7.729883 | -1.228868 | 1.065385
68.6939 | 7.5901 | 8.801281 | 7.733514 | -1.211181 | 1.067767
68.7039 | 7.6053 | 8.807313 | 7.737138 | -1.202013 | 1.070175
68.7139 | 7.636 | 8.813366 | 7.740755 | -1.177366 | 1.072611
68.7239 | 7.6653 | 8.819439 | 7.744366 | -1.154139 | 1.075073
68.7339 | 7.69 | 8.825533 | 7.747971 | -1.135533 | 1.077563
68.7439 | 7.7236 | 8.831648 | 7.751569 | -1.108048 | 1.08008
68.7539 | 7.7563 | 8.837785 | 7.75516 | -1.081485 | 1.082625
68.7639 | 7.7937 | 8.843942 | 7.758744 | -1.050242 | 1.085198
68.7739 | 7.8142 | 8.850122 | 7.762322 | -1.035922 | 1.0878
68.7839 | 7.864 | 8.856323 | 7.765893 | -0.9923232 | 1.09043
68.7939 | 7.9042 | 8.862547 | 7.769458 | -0.9583468 | 1.093089
68.8039 | 7.9412 | 8.868792 | 7.773015 | -0.9275921 | 1.095777
68.8139 | 7.9787 | 8.875061 | 7.776566 | -0.8963606 | 1.098495
68.8239 | 8.0323 | 8.881352 | 7.78011 | -0.8490516 | 1.101241
68.8339 | 8.0834 | 8.887666 | 7.783647 | -0.8042655 | 1.104018
68.8439 | 8.1226 | 8.894003 | 7.787178 | -0.7714028 | 1.106825
68.8539 | 8.1861 | 8.900364 | 7.790701 | -0.7142635 | 1.109662
68.8639 | 8.2504 | 8.906748 | 7.794218 | -0.656348 | 1.11253
68.8739 | 8.3141 | 8.913157 | 7.797728 | -0.5990566 | 1.115429
68.8839 | 8.3695 | 8.919589 | 7.80123 | -0.5500894 | 1.118359
68.8939 | 8.4491 | 8.926047 | 7.804726 | -0.4769468 | 1.121321
68.9039 | 8.5202 | 8.932529 | 7.808215 | -0.4123291 | 1.124314
68.9139 | 8.597 | 8.939036 | 7.811697 | -0.3420364 | 1.12734
68.9239 | 8.6902 | 8.945569 | 7.815172 | -0.2553691 | 1.130397
68.9339 | 8.7726 | 8.952127 | 7.818639 | -0.1795272 | 1.133488
68.9439 | 8.8559 | 8.958712 | 7.8221 | -0.1028118 | 1.136612
68.9539 | 8.9681 | 8.965322 | 7.825554 | 0.002777935 | 1.139768
68.9639 | 9.0544 | 8.971959 | 7.829 | 0.08244055 | 1.142959
68.9739 | 9.1652 | 8.978623 | 7.83244 | 0.1865769 | 1.146184
68.9839 | 9.2925 | 8.985315 | 7.835872 | 0.3071855 | 1.149443
68.9939 | 9.413 | 8.992033 | 7.839297 | 0.4209672 | 1.152736
69.0039 | 9.5447 | 8.998779 | 7.842715 | 0.5459205 | 1.156065
69.0139 | 9.6977 | 9.005554 | 7.846125 | 0.6921463 | 1.159429
69.0239 | 9.8341 | 9.012357 | 7.849529 | 0.8217431 | 1.162828
69.0339 | 9.9748 | 9.019188 | 7.852925 | 0.9556117 | 1.166264
69.0439 | 10.1623 | 9.026049 | 7.856313 | 1.136251 | 1.169736
69.0539 | 10.3205 | 9.032939 | 7.859695 | 1.287561 | 1.173245
69.0639 | 10.5142 | 9.03986 | 7.863069 | 1.47434 | 1.176791
69.0739 | 10.6833 | 9.04681 | 7.866436 | 1.63649 | 1.180374
69.0839 | 10.8822 | 9.053791 | 7.869795 | 1.828409 | 1.183996
69.0939 | 11.0751 | 9.060802 | 7.873147 | 2.014298 | 1.187655
69.1039 | 11.3192 | 9.067845 | 7.876492 | 2.251355 | 1.191354
69.1139 | 11.503 | 9.07492 | 7.879829 | 2.42808 | 1.195091
69.1239 | 11.7836 | 9.082027 | 7.883159 | 2.701573 | 1.198868
69.1339 | 12.0309 | 9.089166 | 7.886481 | 2.941734 | 1.202685
69.1439 | 12.3053 | 9.096338 | 7.889796 | 3.208962 | 1.206542
69.1539 | 12.5475 | 9.103543 | 7.893103 | 3.443957 | 1.21044
69.1639 | 12.8581 | 9.110781 | 7.896402 | 3.747319 | 1.214379
69.1739 | 13.1434 | 9.118054 | 7.899694 | 4.025346 | 1.21836
69.1839 | 13.4733 | 9.125361 | 7.902979 | 4.347939 | 1.222382
69.1939 | 13.7925 | 9.132704 | 7.906256 | 4.659796 | 1.226448
69.2039 | 14.1074 | 9.140081 | 7.909525 | 4.967319 | 1.230556
69.2139 | 14.472 | 9.147494 | 7.912786 | 5.324506 | 1.234708
69.2239 | 14.7859 | 9.154944 | 7.91604 | 5.630956 | 1.238904
69.2339 | 15.1398 | 9.16243 | 7.919286 | 5.97737 | 1.243144
69.2439 | 15.499 | 9.169953 | 7.922525 | 6.329047 | 1.247429
69.2539 | 15.9741 | 9.177515 | 7.925755 | 6.796585 | 1.25176
69.2639 | 16.3558 | 9.185114 | 7.928978 | 7.170686 | 1.256136
69.2739 | 16.7461 | 9.192752 | 7.932193 | 7.553348 | 1.260559
69.2839 | 17.1651 | 9.200429 | 7.9354 | 7.964671 | 1.265028
69.2939 | 17.639 | 9.208146 | 7.9386 | 8.430854 | 1.269546
69.3039 | 18.1164 | 9.215902 | 7.941791 | 8.900498 | 1.274111
69.3139 | 18.5475 | 9.2237 | 7.944975 | 9.3238 | 1.278725
69.3239 | 19.0174 | 9.231538 | 7.948151 | 9.785862 | 1.283388
69.3339 | 19.5065 | 9.239419 | 7.951319 | 10.26708 | 1.2881
69.3439 | 20.0615 | 9.247341 | 7.954478 | 10.81416 | 1.292863
69.3539 | 20.4127 | 9.255307 | 7.95763 | 11.15739 | 1.297676
69.3639 | 20.9672 | 9.263316 | 7.960774 | 11.70388 | 1.302541
69.3739 | 21.4377 | 9.271369 | 7.96391 | 12.16633 | 1.307458
69.3839 | 22.0258 | 9.279466 | 7.967038 | 12.74633 | 1.312428
69.3939 | 22.5544 | 9.287609 | 7.970158 | 13.26679 | 1.317451
69.4039 | 23.0772 | 9.295797 | 7.97327 | 13.7814 | 1.322527
69.4139 | 23.5852 | 9.304032 | 7.976374 | 14.28117 | 1.327658
69.4239 | 24.148 | 9.312313 | 7.979469 | 14.83569 | 1.332844
69.4339 | 24.6935 | 9.320642 | 7.982557 | 15.37286 | 1.338086
69.4439 | 25.2162 | 9.32902 | 7.985636 | 15.88718 | 1.343384
69.4539 | 25.7867 | 9.337446 | 7.988707 | 16.44925 | 1.348739
69.4639 | 26.376 | 9.345923 | 7.99177 | 17.03008 | 1.354153
69.4738 | 26.8414 | 9.354363 | 7.994794 | 17.48704 | 1.359569
69.4838 | 27.3372 | 9.36294 | 7.997841 | 17.97426 | 1.365099
69.4938 | 27.848 | 9.371568 | 8.000879 | 18.47643 | 1.370689
69.5038 | 28.335 | 9.380249 | 8.003909 | 18.95475 | 1.37634
69.5138 | 28.9166 | 9.388983 | 8.00693 | 19.52762 | 1.382052
69.5238 | 29.4051 | 9.39777 | 8.009944 | 20.00733 | 1.387827
69.5338 | 29.9275 | 9.406612 | 8.012949 | 20.52089 | 1.393664
69.5438 | 30.3535 | 9.41551 | 8.015945 | 20.93799 | 1.399564
69.5538 | 30.8022 | 9.424463 | 8.018933 | 21.37774 | 1.40553
69.5638 | 31.2834 | 9.433473 | 8.021913 | 21.84993 | 1.41156
69.5738 | 31.7327 | 9.442541 | 8.024885 | 22.29016 | 1.417656
69.5838 | 32.178 | 9.451667 | 8.027847 | 22.72633 | 1.42382
69.5938 | 32.5226 | 9.460853 | 8.030802 | 23.06175 | 1.430051
69.6038 | 32.933 | 9.470098 | 8.033748 | 23.4629 | 1.43635
69.6138 | 33.2302 | 9.479404 | 8.036685 | 23.7508 | 1.442719
69.6238 | 33.5878 | 9.488773 | 8.039614 | 24.09903 | 1.449158
69.6338 | 33.8603 | 9.498203 | 8.042534 | 24.3621 | 1.455669
69.6438 | 34.1644 | 9.507697 | 8.045446 | 24.6567 | 1.462251
69.6538 | 34.4416 | 9.517256 | 8.048349 | 24.92434 | 1.468907
69.6638 | 34.6545 | 9.52688 | 8.051244 | 25.12762 | 1.475636
69.6738 | 34.8635 | 9.53657 | 8.05413 | 25.32693 | 1.48244
69.6838 | 35.0058 | 9.546327 | 8.057007 | 25.45947 | 1.48932
69.6938 | 35.1908 | 9.556152 | 8.059875 | 25.63465 | 1.496276
69.7038 | 35.3161 | 9.566046 | 8.062735 | 25.75005 | 1.503311
69.7138 | 35.3964 | 9.57601 | 8.065586 | 25.82039 | 1.510424
69.7238 | 35.4573 | 9.586045 | 8.068428 | 25.87125 | 1.517617
69.7338 | 35.5047 | 9.596152 | 8.071262 | 25.90855 | 1.52489
69.7438 | 35.5062 | 9.606333 | 8.074087 | 25.89987 | 1.532246
69.7538 | 35.4617 | 9.616587 | 8.076903 | 25.84511 | 1.539684
69.7638 | 35.4146 | 9.626916 | 8.07971 | 25.78768 | 1.547206
69.7738 | 35.3669 | 9.637322 | 8.082508 | 25.72958 | 1.554814
69.7838 | 35.1941 | 9.647805 | 8.085298 | 25.5463 | 1.562507
69.7938 | 35.0249 | 9.658366 | 8.088078 | 25.36653 | 1.570288
69.8038 | 34.9306 | 9.669006 | 8.09085 | 25.26159 | 1.578157
69.8138 | 34.7186 | 9.679728 | 8.093612 | 25.03887 | 1.586115
69.8238 | 34.4098 | 9.690531 | 8.096366 | 24.71927 | 1.594165
69.8338 | 34.2561 | 9.701417 | 8.099111 | 24.55468 | 1.602306
69.8438 | 33.9439 | 9.712387 | 8.101846 | 24.23151 | 1.61054
69.8538 | 33.5761 | 9.723442 | 8.104573 | 23.85266 | 1.618869
69.8638 | 33.282 | 9.734584 | 8.107291 | 23.54742 | 1.627293
69.8738 | 33.0411 | 9.745814 | 8.109999 | 23.29529 | 1.635814
69.8838 | 32.6217 | 9.757133 | 8.112699 | 22.86457 | 1.644434
69.8938 | 32.241 | 9.768541 | 8.115389 | 22.47246 | 1.653152
69.9038 | 31.8234 | 9.780042 | 8.118071 | 22.04336 | 1.661971
69.9138 | 31.4364 | 9.791635 | 8.120743 | 21.64476 | 1.670893
69.9238 | 30.9513 | 9.803323 | 8.123406 | 21.14798 | 1.679917
69.9338 | 30.4987 | 9.815106 | 8.12606 | 20.68359 | 1.689046
69.9438 | 30.0066 | 9.826986 | 8.128704 | 20.17961 | 1.698282
69.9538 | 29.5768 | 9.838964 | 8.13134 | 19.73784 | 1.707624
69.9638 | 29.0514 | 9.851042 | 8.133966 | 19.20036 | 1.717076
69.9738 | 28.5464 | 9.863221 | 8.136583 | 18.68318 | 1.726638
69.9838 | 27.9955 | 9.875502 | 8.139191 | 18.12 | 1.736311
69.9938 | 27.4466 | 9.887887 | 8.141789 | 17.55871 | 1.746098
70.0038 | 27.0716 | 9.900378 | 8.144378 | 17.17122 | 1.756
70.0138 | 26.4925 | 9.912975 | 8.146958 | 16.57952 | 1.766017
70.0238 | 25.9418 | 9.925681 | 8.149528 | 16.01612 | 1.776152
70.0338 | 25.3997 | 9.938496 | 8.152089 | 15.4612 | 1.786407
70.0438 | 24.9683 | 9.951423 | 8.154641 | 15.01688 | 1.796782
70.0538 | 24.3322 | 9.964462 | 8.157183 | 14.36774 | 1.80728
70.0638 | 23.7499 | 9.977617 | 8.159715 | 13.77228 | 1.817901
70.0738 | 23.2481 | 9.990887 | 8.162239 | 13.25721 | 1.828648
70.0838 | 22.8073 | 10.00427 | 8.164753 | 12.80303 | 1.839522
70.0938 | 22.2354 | 10.01778 | 8.167257 | 12.21762 | 1.850525
70.1038 | 21.6665 | 10.03141 | 8.169752 | 11.63509 | 1.861658
70.1138 | 21.1495 | 10.04516 | 8.172237 | 11.10434 | 1.872923
70.1238 | 20.6492 | 10.05903 | 8.174712 | 10.59017 | 1.884322
70.1338 | 20.2888 | 10.07303 | 8.177178 | 10.21577 | 1.895856
70.1438 | 19.6831 | 10.08716 | 8.179635 | 9.595938 | 1.907527
70.1538 | 19.185 | 10.10142 | 8.182082 | 9.083582 | 1.919337
70.1638 | 18.8012 | 10.11581 | 8.184519 | 8.685394 | 1.931287
70.1738 | 18.3245 | 10.13033 | 8.186947 | 8.194174 | 1.94338
70.1838 | 17.869 | 10.14498 | 8.189365 | 7.72402 | 1.955616
70.1938 | 17.3614 | 10.15977 | 8.191773 | 7.201629 | 1.967998
70.2038 | 17.0339 | 10.1747 | 8.194171 | 6.859201 | 1.980528
70.2138 | 16.6009 | 10.18977 | 8.19656 | 6.411133 | 1.993207
70.2238 | 16.2282 | 10.20498 | 8.198939 | 6.023224 | 2.006037
70.2338 | 15.767 | 10.22033 | 8.201308 | 5.546673 | 2.019019
70.2438 | 15.4076 | 10.23582 | 8.203668 | 5.171776 | 2.032156
70.2538 | 15.038 | 10.25147 | 8.206017 | 4.786533 | 2.04545
70.2638 | 14.7242 | 10.26726 | 8.208357 | 4.456941 | 2.058902
70.2738 | 14.3841 | 10.2832 | 8.210687 | 4.100899 | 2.072514
70.2838 | 14.0334 | 10.29929 | 8.213007 | 3.734106 | 2.086287
70.2938 | 13.7386 | 10.31554 | 8.215317 | 3.423059 | 2.100224
70.3038 | 13.4354 | 10.33194 | 8.217618 | 3.103456 | 2.114326
70.3138 | 13.1444 | 10.3485 | 8.219908 | 2.795896 | 2.128596
70.3238 | 12.8534 | 10.36522 | 8.222188 | 2.488178 | 2.143034
70.3338 | 12.6065 | 10.3821 | 8.224459 | 2.224398 | 2.157643
70.3438 | 12.3392 | 10.39914 | 8.226719 | 1.940056 | 2.172424
70.3538 | 12.103 | 10.41635 | 8.22897 | 1.68665 | 2.18738
70.3638 | 11.8473 | 10.43372 | 8.23121 | 1.413578 | 2.202511
70.3738 | 11.6514 | 10.45126 | 8.233441 | 1.200139 | 2.21782
70.3838 | 11.3988 | 10.46897 | 8.235661 | 0.9298304 | 2.233309
70.3938 | 11.2096 | 10.48685 | 8.237871 | 0.722751 | 2.248978
70.4038 | 10.9971 | 10.5049 | 8.240071 | 0.4921989 | 2.26483
70.4138 | 10.8641 | 10.52313 | 8.242261 | 0.3409727 | 2.280866
70.4238 | 10.6576 | 10.54153 | 8.244441 | 0.116071 | 2.297088
70.4338 | 10.4869 | 10.56011 | 8.246611 | -0.0732082 | 2.313497
70.4437 | 10.3203 | 10.57868 | 8.248749 | -0.2583798 | 2.329931
70.4537 | 10.1842 | 10.59762 | 8.250899 | -0.413416 | 2.346717
70.4637 | 10.0503 | 10.61673 | 8.253038 | -0.5664337 | 2.363696
70.4737 | 9.8991 | 10.63603 | 8.255167 | -0.7369343 | 2.380867
70.4837 | 9.765 | 10.65552 | 8.257286 | -0.8905192 | 2.398233
70.4937 | 9.6492 | 10.67519 | 8.259394 | -1.02599 | 2.415795
70.5037 | 9.557 | 10.69505 | 8.261493 | -1.138047 | 2.433554
70.5137 | 9.4257 | 10.71509 | 8.263581 | -1.289391 | 2.451511
70.5237 | 9.3144 | 10.73533 | 8.265658 | -1.420925 | 2.469667
70.5337 | 9.2183 | 10.75575 | 8.267726 | -1.537449 | 2.488023
70.5437 | 9.1426 | 10.77636 | 8.269783 | -1.633763 | 2.506581
70.5537 | 9.061 | 10.79717 | 8.271829 | -1.736169 | 2.52534
70.5637 | 8.9709 | 10.81817 | 8.273865 | -1.847268 | 2.544303
70.5737 | 8.882 | 10.83936 | 8.275891 | -1.957359 | 2.563468
70.5837 | 8.8315 | 10.86074 | 8.277906 | -2.029245 | 2.582838
70.5937 | 8.7669 | 10.88232 | 8.279911 | -2.115424 | 2.602412
70.6037 | 8.699 | 10.9041 | 8.281906 | -2.205097 | 2.622192
70.6137 | 8.626 | 10.92607 | 8.28389 | -2.300066 | 2.642176
70.6237 | 8.5783 | 10.94823 | 8.285863 | -2.369929 | 2.662366
70.6337 | 8.5337 | 10.97059 | 8.287826 | -2.436887 | 2.682761
70.6437 | 8.4727 | 10.99314 | 8.289778 | -2.520439 | 2.703361
70.6537 | 8.425 | 11.01589 | 8.29172 | -2.590886 | 2.724166
70.6637 | 8.3776 | 11.03883 | 8.293651 | -2.661227 | 2.745175
70.6737 | 8.3415 | 11.06196 | 8.295572 | -2.720461 | 2.766389
70.6837 | 8.3089 | 11.08529 | 8.297482 | -2.776388 | 2.787806
70.6937 | 8.2619 | 11.10881 | 8.299381 | -2.846906 | 2.809425
70.7037 | 8.2242 | 11.13252 | 8.30127 | -2.908316 | 2.831245
70.7137 | 8.2019 | 11.15641 | 8.303148 | -2.954515 | 2.853266
70.7237 | 8.1624 | 11.1805 | 8.305016 | -3.018102 | 2.875486
70.7337 | 8.1286 | 11.20478 | 8.306872 | -3.076176 | 2.897903
70.7437 | 8.1022 | 11.22923 | 8.308718 | -3.127034 | 2.920516
70.7537 | 8.0728 | 11.25388 | 8.310554 | -3.181076 | 2.943322
70.7637 | 8.0483 | 11.2787 | 8.312378 | -3.230398 | 2.96632
70.7737 | 8.0133 | 11.3037 | 8.314192 | -3.290399 | 2.989507
70.7837 | 7.9899 | 11.32888 | 8.315995 | -3.338976 | 3.012881
70.7937 | 7.9643 | 11.35423 | 8.317787 | -3.389926 | 3.036439
70.8037 | 7.9445 | 11.37975 | 8.319568 | -3.435247 | 3.060179
70.8137 | 7.9268 | 11.40543 | 8.321339 | -3.478634 | 3.084095
70.8237 | 7.899 | 11.43128 | 8.323098 | -3.532285 | 3.108187
70.8337 | 7.8725 | 11.4573 | 8.324847 | -3.584796 | 3.132449
70.8437 | 7.8636 | 11.48346 | 8.326585 | -3.619863 | 3.156879
70.8537 | 7.8432 | 11.50978 | 8.328312 | -3.666583 | 3.181471
70.8637 | 7.8179 | 11.53625 | 8.330028 | -3.71835 | 3.206222
70.8737 | 7.795 | 11.56286 | 8.331733 | -3.767861 | 3.231128
70.8837 | 7.7845 | 11.58961 | 8.333427 | -3.80511 | 3.256184
70.8937 | 7.7738 | 11.61649 | 8.33511 | -3.842694 | 3.281384
70.9037 | 7.7392 | 11.64351 | 8.336782 | -3.904305 | 3.306724
70.9137 | 7.7301 | 11.67064 | 8.338443 | -3.940541 | 3.332198
70.9237 | 7.7091 | 11.69789 | 8.340093 | -3.988793 | 3.3578
70.9337 | 7.7054 | 11.72526 | 8.341732 | -4.019858 | 3.383526
70.9437 | 7.6849 | 11.75273 | 8.34336 | -4.067828 | 3.409368
70.9537 | 7.6686 | 11.7803 | 8.344977 | -4.111698 | 3.435322
70.9637 | 7.6519 | 11.80796 | 8.346583 | -4.156062 | 3.461379
70.9737 | 7.6476 | 11.83571 | 8.348177 | -4.188112 | 3.487535
70.9837 | 7.6301 | 11.86354 | 8.349761 | -4.233443 | 3.513782
70.9937 | 7.6139 | 11.89145 | 8.351333 | -4.277546 | 3.540113
71.0037 | 7.6024 | 11.91942 | 8.352894 | -4.317016 | 3.566522
71.0137 | 7.5929 | 11.94745 | 8.354444 | -4.354546 | 3.593002
71.0237 | 7.5811 | 11.97553 | 8.355983 | -4.394427 | 3.619544
71.0337 | 7.5633 | 12.00365 | 8.357511 | -4.440353 | 3.646143
71.0437 | 7.5553 | 12.03182 | 8.359027 | -4.476517 | 3.67279
71.0537 | 7.54 | 12.06001 | 8.360532 | -4.52001 | 3.699478
71.0637 | 7.5359 | 12.08823 | 8.362026 | -4.552326 | 3.7262
71.0737 | 7.5209 | 12.11646 | 8.363508 | -4.595556 | 3.752948
71.0837 | 7.5138 | 12.14469 | 8.36498 | -4.630894 | 3.779715
71.0937 | 7.5016 | 12.17293 | 8.36644 | -4.671332 | 3.806493
71.1037 | 7.4937 | 12.20116 | 8.367888 | -4.707463 | 3.833275
71.1137 | 7.4855 | 12.22938 | 8.369325 | -4.743879 | 3.860053
71.1237 | 7.4752 | 12.25757 | 8.370751 | -4.782372 | 3.886821
71.1337 | 7.4661 | 12.28574 | 8.372166 | -4.819636 | 3.91357
71.1437 | 7.4583 | 12.31386 | 8.373569 | -4.855564 | 3.940295
71.1537 | 7.4542 | 12.34195 | 8.374961 | -4.887749 | 3.966988
71.1637 | 7.4442 | 12.36998 | 8.376341 | -4.925783 | 3.993642
71.1737 | 7.4347 | 12.39796 | 8.37771 | -4.963262 | 4.020252
71.1837 | 7.4254 | 12.42588 | 8.379067 | -5.000477 | 4.04681
71.1937 | 7.4242 | 12.45372 | 8.380413 | -5.029525 | 4.073312
71.2037 | 7.4167 | 12.4815 | 8.381747 | -5.064798 | 4.09975
71.2137 | 7.4108 | 12.50919 | 8.38307 | -5.098391 | 4.12612
71.2237 | 7.4031 | 12.5368 | 8.384382 | -5.133699 | 4.152418
71.2337 | 7.3993 | 12.56432 | 8.385681 | -5.165019 | 4.178637
71.2437 | 7.3957 | 12.59174 | 8.38697 | -5.196044 | 4.204775
71.2537 | 7.3913 | 12.61907 | 8.388246 | -5.227773 | 4.230826
71.2637 | 7.3853 | 12.6463 | 8.389511 | -5.260999 | 4.256788
71.2737 | 7.3794 | 12.67342 | 8.390765 | -5.294022 | 4.282657
71.2837 | 7.3766 | 12.70044 | 8.392007 | -5.323838 | 4.308431
71.2937 | 7.3731 | 12.72734 | 8.393237 | -5.354245 | 4.334108
71.3037 | 7.3666 | 12.75414 | 8.394456 | -5.387541 | 4.359686
71.3137 | 7.3618 | 12.78083 | 8.395662 | -5.419026 | 4.385163
71.3237 | 7.3591 | 12.8074 | 8.396858 | -5.448298 | 4.41054
71.3337 | 7.359 | 12.83386 | 8.398041 | -5.474857 | 4.435816
71.3437 | 7.3575 | 12.8602 | 8.399213 | -5.502704 | 4.460991
71.3537 | 7.3515 | 12.88644 | 8.400373 | -5.53494 | 4.486066
71.3637 | 7.3485 | 12.91257 | 8.401522 | -5.564065 | 4.511044
71.3737 | 7.3503 | 12.93858 | 8.402658 | -5.588282 | 4.535924
71.3837 | 7.3455 | 12.96449 | 8.403783 | -5.618994 | 4.560711
71.3937 | 7.344 | 12.9903 | 8.404896 | -5.646302 | 4.585407
71.4037 | 7.3427 | 13.01601 | 8.405997 | -5.673312 | 4.610015
71.4136 | 7.3422 | 13.04137 | 8.407076 | -5.699165 | 4.634289
71.4236 | 7.3407 | 13.06689 | 8.408153 | -5.726189 | 4.658735
71.4336 | 7.3396 | 13.09233 | 8.409219 | -5.752727 | 4.683107
71.4436 | 7.3388 | 13.11768 | 8.410273 | -5.778883 | 4.70741
71.4536 | 7.3354 | 13.14297 | 8.411315 | -5.807565 | 4.73165
71.4636 | 7.3422 | 13.16818 | 8.412345 | -5.825979 | 4.755834
71.4736 | 7.3406 | 13.19333 | 8.413364 | -5.85273 | 4.779967
71.4836 | 7.3382 | 13.21843 | 8.41437 | -5.880227 | 4.804057
71.4936 | 7.3368 | 13.24348 | 8.415365 | -5.906677 | 4.828112
71.5036 | 7.337 | 13.26849 | 8.416347 | -5.931486 | 4.852139
71.5136 | 7.3416 | 13.29346 | 8.417318 | -5.951865 | 4.876147
71.5236 | 7.341 | 13.31842 | 8.418276 | -5.977419 | 4.900143
71.5336 | 7.3356 | 13.34336 | 8.419223 | -6.00776 | 4.924137
71.5436 | 7.3366 | 13.36829 | 8.420157 | -6.031695 | 4.948137
71.5536 | 7.3391 | 13.39323 | 8.42108 | -6.054133 | 4.972153
71.5636 | 7.3409 | 13.41818 | 8.42199 | -6.077284 | 4.996194
71.5736 | 7.3387 | 13.44316 | 8.422888 | -6.104456 | 5.020268
71.5836 | 7.3363 | 13.46816 | 8.423775 | -6.13186 | 5.044386
71.5936 | 7.3366 | 13.49321 | 8.424649 | -6.156605 | 5.068556
71.6036 | 7.3413 | 13.5183 | 8.425511 | -6.177 | 5.092789
71.6136 | 7.3396 | 13.54346 | 8.426361 | -6.203855 | 5.117094
71.6236 | 7.3422 | 13.56868 | 8.427199 | -6.226479 | 5.14148
71.6336 | 7.3412 | 13.59398 | 8.428025 | -6.252782 | 5.165957
71.6436 | 7.3444 | 13.61937 | 8.428838 | -6.274972 | 5.190534
71.6536 | 7.3446 | 13.64486 | 8.42964 | -6.30026 | 5.21522
71.6636 | 7.345 | 13.67045 | 8.430429 | -6.325452 | 5.240023
71.6736 | 7.3469 | 13.69616 | 8.431206 | -6.349259 | 5.264952
71.6836 | 7.3436 | 13.72199 | 8.431971 | -6.378388 | 5.290017
71.6936 | 7.3507 | 13.74795 | 8.432724 | -6.397247 | 5.315224
71.7036 | 7.3514 | 13.77404 | 8.433464 | -6.422645 | 5.340581
71.7136 | 7.3522 | 13.80029 | 8.434192 | -6.448088 | 5.366095
71.7236 | 7.3548 | 13.82668 | 8.434908 | -6.471882 | 5.391774
71.7336 | 7.3542 | 13.85324 | 8.435612 | -6.499035 | 5.417624
71.7436 | 7.3583 | 13.87995 | 8.436303 | -6.521652 | 5.443649
71.7536 | 7.3614 | 13.90684 | 8.436982 | -6.545439 | 5.469857
71.7636 | 7.3621 | 13.9339 | 8.437649 | -6.571799 | 5.49625
71.7736 | 7.3612 | 13.96114 | 8.438303 | -6.599938 | 5.522835
71.7836 | 7.3658 | 13.98856 | 8.438945 | -6.622758 | 5.549613
71.7936 | 7.3665 | 14.01616 | 8.439575 | -6.649662 | 5.576588
71.8036 | 7.3704 | 14.04395 | 8.440192 | -6.673554 | 5.603762
71.8136 | 7.3679 | 14.07193 | 8.440797 | -6.704032 | 5.631136
71.8236 | 7.3705 | 14.1001 | 8.441389 | -6.7296 | 5.658711
71.8336 | 7.3733 | 14.12846 | 8.441969 | -6.755156 | 5.686486
71.8436 | 7.3736 | 14.157 | 8.442537 | -6.783398 | 5.714461
71.8536 | 7.3765 | 14.18573 | 8.443092 | -6.809227 | 5.742635
71.8636 | 7.377 | 14.21464 | 8.443635 | -6.837638 | 5.771003
71.8736 | 7.3783 | 14.24373 | 8.444165 | -6.865429 | 5.799564
71.8836 | 7.3819 | 14.27299 | 8.444683 | -6.891094 | 5.828311
71.8936 | 7.3829 | 14.30243 | 8.445188 | -6.91953 | 5.857241
71.9036 | 7.3842 | 14.33203 | 8.445681 | -6.947828 | 5.886347
71.9136 | 7.3849 | 14.36178 | 8.446162 | -6.976883 | 5.915621
71.9236 | 7.389 | 14.39169 | 8.446629 | -7.002685 | 5.945056
71.9336 | 7.3905 | 14.42173 | 8.447085 | -7.031227 | 5.974643
71.9436 | 7.3913 | 14.4519 | 8.447527 | -7.060597 | 6.00437
71.9536 | 7.3952 | 14.48219 | 8.447957 | -7.086985 | 6.034228
71.9636 | 7.3994 | 14.51258 | 8.448375 | -7.113178 | 6.064203
71.9736 | 7.4031 | 14.54306 | 8.44878 | -7.139965 | 6.094285
71.9836 | 7.4033 | 14.57363 | 8.449172 | -7.170329 | 6.124457
71.9936 | 7.4053 | 14.60426 | 8.449552 | -7.198957 | 6.154705
72.0036 | 7.407 | 14.63493 | 8.449919 | -7.227933 | 6.185014
72.0136 | 7.4108 | 14.66564 | 8.450273 | -7.254839 | 6.215365
72.0236 | 7.4174 | 14.69636 | 8.450615 | -7.278958 | 6.245743
72.0336 | 7.4207 | 14.72707 | 8.450944 | -7.306371 | 6.276127
72.0436 | 7.4275 | 14.75776 | 8.451261 | -7.330257 | 6.306496
72.0536 | 7.432 | 14.7884 | 8.451565 | -7.356397 | 6.336832
72.0636 | 7.4345 | 14.81897 | 8.451856 | -7.384469 | 6.367113
72.0736 | 7.4484 | 14.84945 | 8.452134 | -7.40105 | 6.397316
72.0836 | 7.4489 | 14.87982 | 8.4524 | -7.430916 | 6.427416
72.0936 | 7.4563 | 14.91004 | 8.452653 | -7.453744 | 6.457392
72.1036 | 7.4624 | 14.94011 | 8.452893 | -7.477709 | 6.487216
72.1136 | 7.472 | 14.96999 | 8.45312 | -7.497986 | 6.516866
72.1236 | 7.4845 | 14.99965 | 8.453335 | -7.515147 | 6.546312
72.1336 | 7.4862 | 15.02907 | 8.453537 | -7.542867 | 6.57553
72.1436 | 7.4952 | 15.05822 | 8.453726 | -7.563016 | 6.604491
72.1536 | 7.506 | 15.08707 | 8.453902 | -7.581068 | 6.633167
72.1636 | 7.516 | 15.11559 | 8.454065 | -7.599594 | 6.661529
72.1736 | 7.5272 | 15.14377 | 8.454216 | -7.616565 | 6.68955
72.1836 | 7.5391 | 15.17155 | 8.454353 | -7.63245 | 6.717197
72.1936 | 7.5466 | 15.19892 | 8.454478 | -7.652322 | 6.744444
72.2036 | 7.5591 | 15.22585 | 8.45459 | -7.666749 | 6.771259
72.2136 | 7.5691 | 15.2523 | 8.45469 | -7.683202 | 6.797613
72.2236 | 7.5838 | 15.27825 | 8.454776 | -7.69445 | 6.823474
72.2336 | 7.596 | 15.30366 | 8.454849 | -7.707663 | 6.848814
72.2436 | 7.6116 | 15.32851 | 8.45491 | -7.71691 | 6.873601
72.2536 | 7.6176 | 15.35276 | 8.454957 | -7.735163 | 6.897806
72.2636 | 7.6311 | 15.37639 | 8.454992 | -7.745289 | 6.921397
72.2736 | 7.6446 | 15.39936 | 8.455013 | -7.754761 | 6.944348
72.2836 | 7.6654 | 15.42165 | 8.455022 | -7.756249 | 6.966627
72.2936 | 7.6798 | 15.44322 | 8.455018 | -7.763423 | 6.988205
72.3036 | 7.6974 | 15.46406 | 8.455001 | -7.766655 | 7.009055
72.3136 | 7.7132 | 15.48412 | 8.45497 | -7.770918 | 7.029148
72.3236 | 7.7296 | 15.50338 | 8.454927 | -7.773785 | 7.048458
72.3336 | 7.7471 | 15.52183 | 8.454871 | -7.774729 | 7.066958
72.3436 | 7.7716 | 15.53942 | 8.454802 | -7.767824 | 7.084622
72.3536 | 7.7928 | 15.55615 | 8.454719 | -7.763346 | 7.101426
72.3636 | 7.8096 | 15.57197 | 8.454624 | -7.762371 | 7.117347
72.3736 | 7.8335 | 15.58688 | 8.454516 | -7.753377 | 7.132361
72.3835 | 7.8498 | 15.60071 | 8.454395 | -7.750911 | 7.146315
72.3935 | 7.8807 | 15.61372 | 8.454261 | -7.733024 | 7.159463
72.4035 | 7.9067 | 15.62576 | 8.454114 | -7.719057 | 7.171643
72.4135 | 7.9313 | 15.63679 | 8.453953 | -7.705492 | 7.182839
72.4235 | 7.9632 | 15.64681 | 8.45378 | -7.683613 | 7.193034
72.4335 | 7.9863 | 15.6558 | 8.453593 | -7.669505 | 7.202212
72.4435 | 8.0188 | 15.66375 | 8.453393 | -7.644953 | 7.21036
72.4535 | 8.054 | 15.67065 | 8.45318 | -7.616647 | 7.217467
72.4635 | 8.0877 | 15.67648 | 8.452954 | -7.588776 | 7.223522
72.4735 | 8.1171 | 15.68123 | 8.452715 | -7.564131 | 7.228516
72.4835 | 8.1547 | 15.6849 | 8.452462 | -7.530203 | 7.232441
72.4935 | 8.1906 | 15.68749 | 8.452197 | -7.496888 | 7.235292
72.5035 | 8.2295 | 15.68898 | 8.451918 | -7.459482 | 7.237064
72.5135 | 8.2692 | 15.68938 | 8.451626 | -7.420181 | 7.237756
72.5235 | 8.3135 | 15.68869 | 8.451321 | -7.375187 | 7.237366
72.5335 | 8.3544 | 15.6869 | 8.451002 | -7.332498 | 7.235896
72.5435 | 8.398 | 15.68402 | 8.450671 | -7.28602 | 7.233349
72.5535 | 8.446 | 15.68005 | 8.450326 | -7.234054 | 7.229728
72.5635 | 8.4993 | 15.675 | 8.449968 | -7.175705 | 7.225037
72.5735 | 8.5417 | 15.66888 | 8.449596 | -7.127183 | 7.219287
72.5835 | 8.5925 | 15.6617 | 8.449212 | -7.069197 | 7.212485
72.5935 | 8.6435 | 15.65346 | 8.448814 | -7.009956 | 7.204642
72.6035 | 8.6925 | 15.64417 | 8.448403 | -6.951673 | 7.19577
72.6135 | 8.7549 | 15.63386 | 8.447979 | -6.878962 | 7.185883
72.6235 | 8.8 | 15.62254 | 8.447541 | -6.822537 | 7.174996
72.6335 | 8.8571 | 15.61021 | 8.44709 | -6.753114 | 7.163124
72.6435 | 8.9122 | 15.59691 | 8.446626 | -6.684712 | 7.150286
72.6535 | 8.9724 | 15.58265 | 8.446148 | -6.610249 | 7.136501
72.6635 | 9.0339 | 15.56745 | 8.445657 | -6.533546 | 7.121789
72.6735 | 9.0924 | 15.55132 | 8.445153 | -6.458924 | 7.106171
72.6835 | 9.1546 | 15.5343 | 8.444635 | -6.379705 | 7.089669
72.6935 | 9.214 | 15.51641 | 8.444104 | -6.302412 | 7.072307
72.7035 | 9.2706 | 15.49767 | 8.44356 | -6.227071 | 7.054111
72.7135 | 9.3366 | 15.47811 | 8.443003 | -6.141506 | 7.035103
72.7235 | 9.3962 | 15.45774 | 8.442431 | -6.061544 | 7.015313
72.7335 | 9.4667 | 15.43661 | 8.441847 | -5.969912 | 6.994765
72.7435 | 9.5155 | 15.41474 | 8.441249 | -5.899237 | 6.973488
72.7535 | 9.579 | 15.39215 | 8.440638 | -5.813148 | 6.95151
72.7635 | 9.644 | 15.36887 | 8.440013 | -5.724874 | 6.92886
72.7735 | 9.703 | 15.34494 | 8.439375 | -5.641943 | 6.905567
72.7835 | 9.7726 | 15.32038 | 8.438724 | -5.547785 | 6.881661
72.7935 | 9.8347 | 15.29523 | 8.438059 | -5.460532 | 6.857173
72.8035 | 9.898 | 15.26951 | 8.437381 | -5.371511 | 6.832131
72.8135 | 9.9654 | 15.24325 | 8.436689 | -5.277855 | 6.806566
72.8235 | 10.0161 | 15.21649 | 8.435983 | -5.200393 | 6.78051
72.8335 | 10.0773 | 15.18926 | 8.435265 | -5.111958 | 6.753993
72.8435 | 10.1463 | 15.16158 | 8.434532 | -5.015279 | 6.727047
72.8535 | 10.2068 | 15.13349 | 8.433787 | -4.926687 | 6.699701
72.8635 | 10.2572 | 15.10501 | 8.433028 | -4.847814 | 6.671986
72.8735 | 10.3142 | 15.07619 | 8.432255 | -4.761988 | 6.643933
72.8835 | 10.3783 | 15.04704 | 8.431469 | -4.668741 | 6.615572
72.8935 | 10.4286 | 15.0176 | 8.430669 | -4.589002 | 6.586933
72.9035 | 10.4883 | 14.9879 | 8.429856 | -4.499602 | 6.558046
72.9135 | 10.5517 | 14.95797 | 8.429029 | -4.406269 | 6.52894
72.9235 | 10.6021 | 14.92783 | 8.428189 | -4.325732 | 6.499643
72.9335 | 10.6561 | 14.89752 | 8.427335 | -4.241421 | 6.470186
72.9435 | 10.7039 | 14.86706 | 8.426468 | -4.163162 | 6.440594
72.9535 | 10.7539 | 14.83648 | 8.425587 | -4.082584 | 6.410897
72.9635 | 10.8074 | 14.80581 | 8.424692 | -3.998413 | 6.381121
72.9735 | 10.8532 | 14.77508 | 8.423784 | -3.921877 | 6.351293
72.9835 | 10.8911 | 14.7443 | 8.422863 | -3.8532 | 6.321437
72.9935 | 10.9368 | 14.71351 | 8.421927 | -3.776709 | 6.291581
73.0035 | 10.9751 | 14.68273 | 8.420979 | -3.707627 | 6.261749
73.0135 | 11.0075 | 14.65198 | 8.420016 | -3.644479 | 6.231963
73.0235 | 11.0495 | 14.62129 | 8.41904 | -3.571788 | 6.202248
73.0335 | 11.0842 | 14.59068 | 8.418051 | -3.506478 | 6.172627
73.0435 | 11.1168 | 14.56017 | 8.417047 | -3.44337 | 6.143123
73.0535 | 11.139 | 14.52978 | 8.416031 | -3.390784 | 6.113754
73.0635 | 11.1647 | 14.49954 | 8.415 | -3.334841 | 6.084541
73.0735 | 11.1854 | 14.46946 | 8.413956 | -3.284063 | 6.055507
73.0835 | 11.2093 | 14.43957 | 8.412898 | -3.230267 | 6.026669
73.0935 | 11.2286 | 14.40987 | 8.411827 | -3.181273 | 5.998046
73.1035 | 11.2383 | 14.3804 | 8.410742 | -3.142098 | 5.969657
73.1135 | 11.2498 | 14.35116 | 8.409643 | -3.101361 | 5.941518
73.1235 | 11.2592 | 14.32218 | 8.408531 | -3.062976 | 5.913645
73.1335 | 11.2514 | 14.29346 | 8.407405 | -3.04206 | 5.886056
73.1435 | 11.2578 | 14.26503 | 8.406265 | -3.007228 | 5.858763
73.1535 | 11.2578 | 14.23689 | 8.405112 | -2.979094 | 5.831783
73.1635 | 11.2549 | 14.20907 | 8.403944 | -2.954173 | 5.805129
73.1735 | 11.2424 | 14.18158 | 8.402764 | -2.939178 | 5.778814
73.1835 | 11.2299 | 14.15442 | 8.401569 | -2.92452 | 5.752851
73.1935 | 11.2136 | 14.12761 | 8.400361 | -2.914013 | 5.727252
73.2035 | 11.2058 | 14.10117 | 8.399139 | -2.895368 | 5.702028
73.2135 | 11.1886 | 14.07509 | 8.397904 | -2.886495 | 5.677191
73.2235 | 11.1655 | 14.0494 | 8.396654 | -2.883904 | 5.65275
73.2335 | 11.1432 | 14.02411 | 8.395391 | -2.880906 | 5.628715
73.2435 | 11.1136 | 13.99921 | 8.394114 | -2.88561 | 5.605096
73.2535 | 11.0835 | 13.97472 | 8.392824 | -2.891224 | 5.5819
73.2635 | 11.0559 | 13.95066 | 8.391519 | -2.894756 | 5.559137
73.2735 | 11.017 | 13.92701 | 8.390201 | -2.910015 | 5.536813
73.2835 | 10.9835 | 13.90381 | 8.38887 | -2.920307 | 5.514937
73.2935 | 10.9398 | 13.88104 | 8.387524 | -2.941241 | 5.493516
73.3035 | 10.9213 | 13.85872 | 8.386165 | -2.93742 | 5.472555
73.3135 | 10.866 | 13.83685 | 8.384792 | -2.970849 | 5.452057
73.3235 | 10.8297 | 13.81544 | 8.383405 | -2.985738 | 5.432033
73.3335 | 10.7848 | 13.79449 | 8.382004 | -3.009691 | 5.412487
73.3435 | 10.7469 | 13.77401 | 8.38059 | -3.027112 | 5.393422
73.3534 | 10.7073 | 13.75421 | 8.379176 | -3.046909 | 5.375033
73.3634 | 10.6628 | 13.73467 | 8.377734 | -3.071874 | 5.35694
73.3734 | 10.6202 | 13.71562 | 8.376278 | -3.095419 | 5.339341
73.3834 | 10.563 | 13.69705 | 8.374809 | -3.134049 | 5.32224
73.3934 | 10.5137 | 13.67897 | 8.373326 | -3.165266 | 5.30564
73.4034 | 10.4706 | 13.66137 | 8.371829 | -3.190772 | 5.289544
73.4134 | 10.4295 | 13.64427 | 8.370318 | -3.214772 | 5.273955
73.4234 | 10.3856 | 13.62767 | 8.368793 | -3.242067 | 5.258874
73.4334 | 10.3279 | 13.61156 | 8.367255 | -3.283661 | 5.244306
73.4434 | 10.2774 | 13.59595 | 8.365702 | -3.318554 | 5.230252
73.4534 | 10.2284 | 13.58085 | 8.364136 | -3.352449 | 5.216712
73.4634 | 10.203 | 13.56625 | 8.362556 | -3.363246 | 5.20369
73.4734 | 10.1486 | 13.55215 | 8.360962 | -3.40355 | 5.191187
73.4834 | 10.102 | 13.53856 | 8.359355 | -3.436559 | 5.179204
73.4934 | 10.0559 | 13.52548 | 8.357733 | -3.469575 | 5.167742
73.5034 | 9.9951 | 13.5129 | 8.356098 | -3.517801 | 5.156803
73.5134 | 9.9638 | 13.50084 | 8.354449 | -3.537035 | 5.146387
73.5234 | 9.9126 | 13.48928 | 8.352786 | -3.57668 | 5.136494
73.5334 | 9.8714 | 13.47824 | 8.351109 | -3.606835 | 5.127127
73.5434 | 9.824 | 13.4677 | 8.349418 | -3.643703 | 5.118285
73.5534 | 9.7822 | 13.45768 | 8.347713 | -3.675483 | 5.109969
73.5634 | 9.7285 | 13.44817 | 8.345995 | -3.719675 | 5.10218
73.5734 | 9.6982 | 13.43918 | 8.344262 | -3.74098 | 5.094918
73.5834 | 9.6651 | 13.4307 | 8.342516 | -3.765599 | 5.088183
73.5934 | 9.6262 | 13.42273 | 8.340756 | -3.796531 | 5.081975
73.6034 | 9.5842 | 13.41528 | 8.338982 | -3.831077 | 5.076295
73.6134 | 9.5501 | 13.40834 | 8.337194 | -3.858238 | 5.071144
73.6234 | 9.516 | 13.40191 | 8.335392 | -3.885913 | 5.066521
73.6334 | 9.4853 | 13.396 | 8.333577 | -3.910702 | 5.062426
73.6434 | 9.4531 | 13.39061 | 8.331747 | -3.937506 | 5.058859
73.6534 | 9.4199 | 13.38573 | 8.329904 | -3.965826 | 5.055822
73.6634 | 9.392 | 13.38136 | 8.328046 | -3.989359 | 5.053313
73.6734 | 9.3722 | 13.37751 | 8.326175 | -4.005309 | 5.051334
73.6834 | 9.3443 | 13.37417 | 8.32429 | -4.029873 | 5.049883
73.6934 | 9.322 | 13.37135 | 8.322391 | -4.049353 | 5.048962
73.7034 | 9.3054 | 13.36905 | 8.320478 | -4.063649 | 5.048571
73.7134 | 9.283 | 13.36726 | 8.318551 | -4.084261 | 5.04871
73.7234 | 9.2634 | 13.36599 | 8.31661 | -4.102588 | 5.049378
73.7334 | 9.2509 | 13.36523 | 8.314656 | -4.114333 | 5.050577
73.7434 | 9.24 | 13.36499 | 8.312687 | -4.124994 | 5.052307
73.7534 | 9.2211 | 13.36527 | 8.310704 | -4.144172 | 5.054568
73.7634 | 9.2122 | 13.36607 | 8.308708 | -4.153869 | 5.057361
73.7734 | 9.1926 | 13.36738 | 8.306698 | -4.174783 | 5.060685
73.7834 | 9.1881 | 13.36922 | 8.304673 | -4.181116 | 5.064542
73.7934 | 9.1841 | 13.37157 | 8.302635 | -4.187468 | 5.068932
73.8034 | 9.1748 | 13.37444 | 8.300583 | -4.199639 | 5.073856
73.8134 | 9.1667 | 13.37783 | 8.298517 | -4.211132 | 5.079315
73.8234 | 9.1624 | 13.38175 | 8.296437 | -4.219345 | 5.085308
73.8334 | 9.1611 | 13.38618 | 8.294343 | -4.225081 | 5.091838
73.8434 | 9.1582 | 13.39114 | 8.292235 | -4.23294 | 5.098905
73.8534 | 9.1561 | 13.39662 | 8.290114 | -4.240524 | 5.10651
73.8634 | 9.1598 | 13.40263 | 8.287978 | -4.242832 | 5.114654
73.8734 | 9.1563 | 13.40917 | 8.285828 | -4.252866 | 5.123338
73.8834 | 9.1554 | 13.41623 | 8.283665 | -4.260828 | 5.132563
73.8934 | 9.1614 | 13.42382 | 8.281487 | -4.262419 | 5.142331
73.9034 | 9.1705 | 13.43194 | 8.279296 | -4.26144 | 5.152644
73.9134 | 9.1744 | 13.44059 | 8.277091 | -4.266192 | 5.163502
73.9234 | 9.1792 | 13.44978 | 8.274871 | -4.270578 | 5.174906
73.9334 | 9.1889 | 13.4595 | 8.272638 | -4.270598 | 5.18686
73.9434 | 9.1937 | 13.46976 | 8.270391 | -4.276055 | 5.199364
73.9534 | 9.2063 | 13.48055 | 8.26813 | -4.274251 | 5.212421
73.9634 | 9.212 | 13.49189 | 8.265855 | -4.279887 | 5.226032
73.9734 | 9.2274 | 13.50377 | 8.263566 | -4.276365 | 5.240199
73.9834 | 9.2367 | 13.51619 | 8.261263 | -4.279488 | 5.254924
73.9934 | 9.2507 | 13.52916 | 8.258946 | -4.278457 | 5.270211
74.0034 | 9.2604 | 13.54268 | 8.256615 | -4.282275 | 5.28606
74.0134 | 9.2787 | 13.55674 | 8.254271 | -4.278045 | 5.302474
74.0234 | 9.298 | 13.57137 | 8.251912 | -4.273368 | 5.319456
74.0334 | 9.3096 | 13.58655 | 8.249539 | -4.276948 | 5.337008
74.0434 | 9.326 | 13.60229 | 8.247153 | -4.276287 | 5.355134
74.0534 | 9.345 | 13.61859 | 8.244752 | -4.273588 | 5.373835
74.0634 | 9.3677 | 13.63545 | 8.242338 | -4.267753 | 5.393115
74.0734 | 9.3795 | 13.65289 | 8.23991 | -4.273386 | 5.412977
74.0834 | 9.4069 | 13.67089 | 8.237467 | -4.26399 | 5.433423
74.0934 | 9.432 | 13.68947 | 8.235011 | -4.257469 | 5.454458
74.1034 | 9.4574 | 13.70862 | 8.232541 | -4.251225 | 5.476084
74.1134 | 9.4795 | 13.72836 | 8.230057 | -4.248861 | 5.498304
74.1234 | 9.5061 | 13.74868 | 8.227559 | -4.242582 | 5.521124
74.1334 | 9.537 | 13.76959 | 8.225047 | -4.232591 | 5.544544
74.1434 | 9.5719 | 13.79109 | 8.222521 | -4.219191 | 5.56857
74.1534 | 9.5992 | 13.81319 | 8.219981 | -4.213987 | 5.593206
74.1634 | 9.6334 | 13.83588 | 8.217427 | -4.202482 | 5.618454
74.1734 | 9.6709 | 13.85918 | 8.21486 | -4.18828 | 5.644321
74.1834 | 9.7113 | 13.88309 | 8.212278 | -4.171786 | 5.670808
74.1934 | 9.7519 | 13.9076 | 8.209682 | -4.155703 | 5.69792
74.2034 | 9.7948 | 13.93274 | 8.207073 | -4.137936 | 5.725663
74.2134 | 9.8423 | 13.95849 | 8.20445 | -4.116189 | 5.75404
74.2234 | 9.8959 | 13.98487 | 8.201812 | -4.088967 | 5.783055
74.2334 | 9.9442 | 14.01187 | 8.199161 | -4.067674 | 5.812714
74.2434 | 10.0034 | 14.03952 | 8.196496 | -4.036116 | 5.84302
74.2534 | 10.0575 | 14.06779 | 8.193817 | -4.010295 | 5.873978
74.2634 | 10.1176 | 14.09672 | 8.191124 | -3.979119 | 5.905595
74.2734 | 10.1842 | 14.12629 | 8.188417 | -3.942091 | 5.937874
74.2834 | 10.256 | 14.15652 | 8.185696 | -3.900516 | 5.97082
74.2934 | 10.3159 | 14.1874 | 8.182961 | -3.871499 | 6.004438
74.3034 | 10.4056 | 14.21895 | 8.180212 | -3.813347 | 6.038735
74.3134 | 10.4867 | 14.25116 | 8.17745 | -3.764463 | 6.073714
74.3233 | 10.5716 | 14.28372 | 8.174701 | -3.712125 | 6.109023
74.3333 | 10.6688 | 14.31729 | 8.171911 | -3.648489 | 6.145378
74.3433 | 10.7596 | 14.35154 | 8.169107 | -3.591937 | 6.18243
74.3533 | 10.8658 | 14.38648 | 8.166289 | -3.520677 | 6.220188
74.3633 | 10.9812 | 14.42211 | 8.163457 | -3.440913 | 6.258656
74.3733 | 11.0947 | 14.45845 | 8.160611 | -3.36375 | 6.297839
74.3833 | 11.2131 | 14.4955 | 8.157751 | -3.282396 | 6.337744
74.3933 | 11.3436 | 14.53325 | 8.154878 | -3.189654 | 6.378377
74.4033 | 11.4746 | 14.57173 | 8.15199 | -3.097132 | 6.419742
74.4133 | 11.6014 | 14.61093 | 8.149089 | -3.009535 | 6.461846
74.4233 | 11.7686 | 14.65087 | 8.146173 | -2.882269 | 6.504695
74.4333 | 11.9347 | 14.69154 | 8.143244 | -2.756839 | 6.548295
74.4433 | 12.1055 | 14.73295 | 8.140301 | -2.627451 | 6.59265
74.4533 | 12.2925 | 14.77511 | 8.137344 | -2.482612 | 6.637768
74.4633 | 12.4682 | 14.81803 | 8.134374 | -2.349829 | 6.683655
74.4733 | 12.6562 | 14.86171 | 8.131389 | -2.205506 | 6.730317
74.4833 | 12.8599 | 14.90615 | 8.128391 | -2.046248 | 6.777758
74.4933 | 13.086 | 14.95136 | 8.125378 | -1.865363 | 6.825985
74.5033 | 13.3257 | 14.99736 | 8.122352 | -1.671657 | 6.875005
74.5133 | 13.5634 | 15.04414 | 8.119312 | -1.480735 | 6.924823
74.5233 | 13.771 | 15.0917 | 8.116258 | -1.320703 | 6.975445
74.5333 | 14.0603 | 15.14007 | 8.11319 | -1.079767 | 7.026876
74.5433 | 14.3192 | 15.18923 | 8.110109 | -0.8700318 | 7.079123
74.5533 | 14.586 | 15.2392 | 8.107013 | -0.6532048 | 7.132191
74.5633 | 14.9133 | 15.28999 | 8.103904 | -0.37669 | 7.186086
74.5733 | 15.2249 | 15.34159 | 8.100781 | -0.1166941 | 7.240813
74.5833 | 15.5505 | 15.39402 | 8.097644 | 0.1564779 | 7.296378
74.5933 | 15.8679 | 15.44728 | 8.094493 | 0.4206206 | 7.352786
74.6033 | 16.2118 | 15.50137 | 8.091329 | 0.7104296 | 7.410042
74.6133 | 16.5743 | 15.5563 | 8.088151 | 1.017998 | 7.468151
74.6233 | 16.944 | 15.61208 | 8.084958 | 1.331923 | 7.527119
74.6333 | 17.3164 | 15.6687 | 8.081752 | 1.647699 | 7.586949
74.6433 | 17.676 | 15.72618 | 8.078533 | 1.949822 | 7.647645
74.6533 | 18.1325 | 15.78451 | 8.075299 | 2.347985 | 7.709215
74.6633 | 18.5489 | 15.84371 | 8.072052 | 2.705188 | 7.77166
74.6733 | 18.9851 | 15.90378 | 8.068791 | 3.081325 | 7.834985
74.6833 | 19.4301 | 15.96471 | 8.065516 | 3.465393 | 7.899191
74.6933 | 19.88 | 16.02651 | 8.062227 | 3.853487 | 7.964286
74.7033 | 20.3147 | 16.08919 | 8.058925 | 4.225505 | 8.03027
74.7133 | 20.8417 | 16.15275 | 8.055609 | 4.688946 | 8.097146
74.7233 | 21.3184 | 16.2172 | 8.052279 | 5.101205 | 8.164916
74.7333 | 21.8261 | 16.28252 | 8.048935 | 5.54358 | 8.233585
74.7433 | 22.3829 | 16.34873 | 8.045578 | 6.034172 | 8.303151
74.7533 | 22.8135 | 16.41582 | 8.042206 | 6.397677 | 8.373616
74.7633 | 23.3353 | 16.4838 | 8.038821 | 6.851497 | 8.444982
74.7733 | 23.892 | 16.55267 | 8.035423 | 7.339328 | 8.517249
74.7833 | 24.4423 | 16.62243 | 8.03201 | 7.819874 | 8.590416
74.7933 | 25.0324 | 16.69307 | 8.028584 | 8.339332 | 8.664484
74.8033 | 25.5731 | 16.76459 | 8.025145 | 8.808505 | 8.73945
74.8133 | 26.1161 | 16.837 | 8.021691 | 9.279095 | 8.815313
74.8233 | 26.6681 | 16.91029 | 8.018224 | 9.757805 | 8.892071
74.8333 | 27.2126 | 16.98446 | 8.014743 | 10.22814 | 8.96972
74.8433 | 27.7708 | 17.05951 | 8.011248 | 10.71129 | 9.048257
74.8533 | 28.3591 | 17.13542 | 8.00774 | 11.22368 | 9.127679
74.8633 | 28.9518 | 17.2122 | 8.004218 | 11.7396 | 9.207978
74.8733 | 29.4642 | 17.28983 | 8.000683 | 12.17437 | 9.289149
74.8833 | 29.972 | 17.36832 | 7.997133 | 12.60368 | 9.371187
74.8933 | 30.5982 | 17.44765 | 7.99357 | 13.15055 | 9.454083
74.9033 | 31.0993 | 17.52782 | 7.989994 | 13.57148 | 9.537828
74.9133 | 31.6256 | 17.60882 | 7.986403 | 14.01678 | 9.622416
74.9233 | 32.1418 | 17.69063 | 7.9828 | 14.45117 | 9.707833
74.9333 | 32.7167 | 17.77325 | 7.979182 | 14.94345 | 9.794069
74.9433 | 33.1562 | 17.85666 | 7.975551 | 15.29954 | 9.881114
74.9533 | 33.6592 | 17.94086 | 7.971906 | 15.71834 | 9.968951
74.9633 | 34.1381 | 18.02581 | 7.968248 | 16.11229 | 10.05757
74.9733 | 34.5885 | 18.11152 | 7.964576 | 16.47698 | 10.14695
74.9833 | 35.0027 | 18.19796 | 7.96089 | 16.80474 | 10.23707
74.9933 | 35.4028 | 18.28512 | 7.957191 | 17.11768 | 10.32793
75.0033 | 35.8076 | 18.37297 | 7.953479 | 17.43463 | 10.4195
75.0133 | 36.2257 | 18.4615 | 7.949752 | 17.7642 | 10.51175
75.0233 | 36.5491 | 18.55069 | 7.946012 | 17.99841 | 10.60467
75.0333 | 36.8991 | 18.6405 | 7.942259 | 18.2586 | 10.69824
75.0433 | 37.1822 | 18.73092 | 7.938492 | 18.45128 | 10.79243
75.0533 | 37.4934 | 18.82192 | 7.934711 | 18.67148 | 10.88721
75.0633 | 37.706 | 18.91347 | 7.930917 | 18.79253 | 10.98256
75.0733 | 37.953 | 19.00555 | 7.92711 | 18.94745 | 11.07844
75.0833 | 38.1679 | 19.09812 | 7.923289 | 19.06978 | 11.17483
75.0933 | 38.3279 | 19.19115 | 7.919454 | 19.13675 | 11.27169
75.1033 | 38.4903 | 19.28461 | 7.915606 | 19.20569 | 11.369
75.1133 | 38.5965 | 19.37845 | 7.911745 | 19.21805 | 11.46671
75.1233 | 38.6933 | 19.47266 | 7.907869 | 19.22064 | 11.56479
75.1333 | 38.7356 | 19.56717 | 7.903981 | 19.16843 | 11.66319
75.1433 | 38.7808 | 19.66197 | 7.900079 | 19.11883 | 11.76189
75.1533 | 38.7827 | 19.75699 | 7.896163 | 19.02571 | 11.86083
75.1633 | 38.7442 | 19.85221 | 7.892235 | 18.89199 | 11.95998
75.1733 | 38.707 | 19.94757 | 7.888292 | 18.75943 | 12.05928
75.1833 | 38.5902 | 20.04302 | 7.884336 | 18.54718 | 12.15869
75.1933 | 38.4958 | 20.13853 | 7.880367 | 18.35727 | 12.25816
75.2033 | 38.3804 | 20.23403 | 7.876384 | 18.14637 | 12.35764
75.2133 | 38.2174 | 20.32947 | 7.872388 | 17.88793 | 12.45708
75.2233 | 38.0757 | 20.4248 | 7.868379 | 17.6509 | 12.55642
75.2333 | 37.8173 | 20.51996 | 7.864356 | 17.29734 | 12.65561
75.2433 | 37.5408 | 20.61491 | 7.86032 | 16.92589 | 12.75459
75.2533 | 37.2434 | 20.70956 | 7.85627 | 16.53384 | 12.85329
75.2633 | 37.0175 | 20.80387 | 7.852207 | 16.21363 | 12.95167
75.2733 | 36.6967 | 20.89778 | 7.848131 | 15.79892 | 13.04965
75.2833 | 36.3749 | 20.99121 | 7.844041 | 15.38369 | 13.14717
75.2932 | 36.0307 | 21.08317 | 7.83998 | 14.94753 | 13.24319
75.3032 | 35.6736 | 21.17547 | 7.835863 | 14.49813 | 13.3396
75.3132 | 35.2749 | 21.26709 | 7.831734 | 14.00781 | 13.43536
75.3232 | 34.8822 | 21.35797 | 7.827591 | 13.52423 | 13.53038
75.3332 | 34.5359 | 21.44804 | 7.823435 | 13.08786 | 13.62461
75.3432 | 34.0998 | 21.53723 | 7.819266 | 12.56257 | 13.71796
75.3532 | 33.6658 | 21.62545 | 7.815083 | 12.04035 | 13.81037
75.3632 | 33.1428 | 21.71265 | 7.810887 | 11.43015 | 13.90176
75.3732 | 32.6736 | 21.79873 | 7.806678 | 10.87487 | 13.99205
75.3832 | 32.3151 | 21.88363 | 7.802456 | 10.43147 | 14.08118
75.3932 | 31.8791 | 21.96728 | 7.79822 | 9.911823 | 14.16906
75.4032 | 31.3579 | 22.04958 | 7.793971 | 9.308316 | 14.25561
75.4132 | 30.9055 | 22.13047 | 7.789709 | 8.775026 | 14.34076
75.4232 | 30.4414 | 22.20988 | 7.785434 | 8.231524 | 14.42444
75.4332 | 29.9264 | 22.28771 | 7.781146 | 7.638691 | 14.50656
75.4432 | 29.5375 | 22.36389 | 7.776844 | 7.173605 | 14.58705
75.4532 | 29.1135 | 22.43835 | 7.77253 | 6.675145 | 14.66583
75.4632 | 28.6614 | 22.51102 | 7.768202 | 6.150385 | 14.74281
75.4732 | 28.2213 | 22.5818 | 7.763861 | 5.639504 | 14.81794
75.4832 | 27.664 | 22.65062 | 7.759506 | 5.013376 | 14.89112
75.4932 | 27.258 | 22.71742 | 7.755139 | 4.540576 | 14.96229
75.5032 | 26.8119 | 22.78212 | 7.750759 | 4.029779 | 15.03136
75.5132 | 26.4823 | 22.84464 | 7.746365 | 3.637661 | 15.09827
75.5232 | 26.0876 | 22.90491 | 7.741959 | 3.182691 | 15.16295
75.5332 | 25.7141 | 22.96286 | 7.737539 | 2.751237 | 15.22532
75.5432 | 25.3183 | 23.01843 | 7.733106 | 2.299871 | 15.28532
75.5532 | 24.9783 | 23.07154 | 7.728661 | 1.906758 | 15.34288
75.5632 | 24.6473 | 23.12214 | 7.724202 | 1.525164 | 15.39793
75.5732 | 24.2948 | 23.17015 | 7.71973 | 1.124652 | 15.45042
75.5832 | 24.0124 | 23.21552 | 7.715245 | 0.796883 | 15.50027
75.5932 | 23.7412 | 23.25819 | 7.710747 | 0.4830131 | 15.54744
75.6032 | 23.4177 | 23.2981 | 7.706237 | 0.1195982 | 15.59187
75.6132 | 23.2065 | 23.33521 | 7.701713 | -0.1287087 | 15.6335
75.6232 | 22.9631 | 23.36945 | 7.697176 | -0.406354 | 15.67228
75.6332 | 22.7382 | 23.4008 | 7.692626 | -0.6625973 | 15.70817
75.6432 | 22.5607 | 23.42919 | 7.688064 | -0.8684914 | 15.74113
75.6532 | 22.4105 | 23.4546 | 7.683488 | -1.044096 | 15.77111
75.6632 | 22.2409 | 23.47697 | 7.6789 | -1.236073 | 15.79807
75.6732 | 22.1304 | 23.49629 | 7.674298 | -1.365891 | 15.82199
75.6832 | 22.0289 | 23.51252 | 7.669684 | -1.483616 | 15.84283
75.6932 | 21.9158 | 23.52563 | 7.665057 | -1.609826 | 15.86057
75.7032 | 21.818 | 23.53559 | 7.660417 | -1.717594 | 15.87518
75.7132 | 21.8161 | 23.5424 | 7.655764 | -1.726303 | 15.88664
75.7232 | 21.7684 | 23.54604 | 7.651098 | -1.777637 | 15.89494
75.7332 | 21.7653 | 23.54648 | 7.64642 | -1.781182 | 15.90006
75.7432 | 21.7926 | 23.54374 | 7.641728 | -1.751135 | 15.90201
75.7532 | 21.8166 | 23.53779 | 7.637024 | -1.72119 | 15.90077
75.7632 | 21.8636 | 23.52864 | 7.632307 | -1.665044 | 15.89634
75.7732 | 21.9209 | 23.51631 | 7.627577 | -1.595406 | 15.88873
75.7832 | 22.005 | 23.50078 | 7.622835 | -1.495778 | 15.87794
75.7932 | 22.1142 | 23.48207 | 7.61808 | -1.367875 | 15.86399
75.8032 | 22.236 | 23.46021 | 7.613312 | -1.224212 | 15.8469
75.8132 | 22.3562 | 23.43521 | 7.608531 | -1.079008 | 15.82668
75.8232 | 22.5208 | 23.40709 | 7.603738 | -0.8862851 | 15.80335
75.8332 | 22.7076 | 23.37587 | 7.598932 | -0.6682686 | 15.77694
75.8432 | 22.8726 | 23.34159 | 7.594113 | -0.4689885 | 15.74748
75.8532 | 23.0636 | 23.30428 | 7.589282 | -0.2406775 | 15.715
75.8632 | 23.2555 | 23.26398 | 7.584438 | -0.0084751 | 15.67954
75.8732 | 23.4706 | 23.22072 | 7.579582 | 0.2498823 | 15.64114
75.8832 | 23.6904 | 23.17455 | 7.574712 | 0.5158492 | 15.59984
75.8932 | 23.9258 | 23.12552 | 7.569831 | 0.8002834 | 15.55569
75.9032 | 24.1427 | 23.07367 | 7.564936 | 1.069031 | 15.50873
75.9132 | 24.4234 | 23.01906 | 7.560029 | 1.404344 | 15.45903
75.9232 | 24.6782 | 22.96173 | 7.55511 | 1.716468 | 15.40662
75.9332 | 24.9368 | 22.90175 | 7.550178 | 2.035047 | 15.35157
75.9432 | 25.2058 | 22.83918 | 7.545233 | 2.36662 | 15.29395
75.9532 | 25.4971 | 22.77407 | 7.540276 | 2.723028 | 15.2338
75.9632 | 25.7447 | 22.70649 | 7.535307 | 3.038207 | 15.17119
75.9732 | 26.0078 | 22.63651 | 7.530325 | 3.371291 | 15.10618
75.9832 | 26.2995 | 22.56419 | 7.52533 | 3.735314 | 15.03886
75.9932 | 26.5497 | 22.48959 | 7.520323 | 4.06011 | 14.96927
76.0032 | 26.856 | 22.41279 | 7.515304 | 4.443207 | 14.89749
76.0132 | 27.0815 | 22.33387 | 7.510272 | 4.747634 | 14.82359
76.0232 | 27.3521 | 22.25288 | 7.505228 | 5.099219 | 14.74765
76.0332 | 27.6313 | 22.16991 | 7.500171 | 5.46139 | 14.66974
76.0432 | 27.8899 | 22.08503 | 7.495102 | 5.804871 | 14.58993
76.0532 | 28.134 | 21.99831 | 7.490021 | 6.135691 | 14.50829
76.0632 | 28.3605 | 21.90983 | 7.484927 | 6.450673 | 14.4249
76.0732 | 28.6197 | 21.81966 | 7.479821 | 6.800042 | 14.33984
76.0832 | 28.8254 | 21.72788 | 7.474703 | 7.097523 | 14.25317
76.0932 | 29.0472 | 21.63456 | 7.469573 | 7.412639 | 14.16499
76.1032 | 29.255 | 21.53978 | 7.46443 | 7.715218 | 14.07535
76.1132 | 29.4554 | 21.44362 | 7.459275 | 8.011782 | 13.98434
76.1232 | 29.6121 | 21.34614 | 7.454108 | 8.265956 | 13.89204
76.1332 | 29.7816 | 21.24743 | 7.448928 | 8.534166 | 13.79851
76.1432 | 29.9263 | 21.14756 | 7.443736 | 8.778739 | 13.70382
76.1532 | 30.0751 | 21.0466 | 7.438533 | 9.028502 | 13.60807
76.1632 | 30.1884 | 20.94462 | 7.433317 | 9.24378 | 13.5113
76.1732 | 30.2891 | 20.8417 | 7.428088 | 9.447403 | 13.41361
76.1832 | 30.3777 | 20.7379 | 7.422848 | 9.639802 | 13.31505
76.1932 | 30.4424 | 20.6333 | 7.417596 | 9.809104 | 13.2157
76.2032 | 30.5132 | 20.52795 | 7.412331 | 9.985246 | 13.11562
76.2132 | 30.5334 | 20.42195 | 7.407054 | 10.11145 | 13.01489
76.2232 | 30.5651 | 20.31534 | 7.401766 | 10.24976 | 12.91357
76.2332 | 30.5645 | 20.20819 | 7.396465 | 10.35631 | 12.81172
76.2432 | 30.5285 | 20.10056 | 7.391152 | 10.42794 | 12.70941
76.2532 | 30.4971 | 19.99252 | 7.385828 | 10.50458 | 12.60669
76.2631 | 30.4342 | 19.88519 | 7.380544 | 10.54901 | 12.50465
76.2731 | 30.3511 | 19.77651 | 7.375196 | 10.57459 | 12.40131
76.2831 | 30.2694 | 19.66759 | 7.369835 | 10.60181 | 12.29775
76.2931 | 30.1496 | 19.55848 | 7.364462 | 10.59112 | 12.19402
76.3031 | 29.9921 | 19.44925 | 7.359078 | 10.54285 | 12.09017
76.3131 | 29.8573 | 19.33994 | 7.353682 | 10.51736 | 11.98626
76.3231 | 29.7156 | 19.23061 | 7.348274 | 10.48499 | 11.88234
76.3331 | 29.5125 | 19.1213 | 7.342853 | 10.3912 | 11.77845
76.3431 | 29.3137 | 19.01207 | 7.337421 | 10.30163 | 11.67465
76.3531 | 29.1391 | 18.90295 | 7.331978 | 10.23615 | 11.57097
76.3631 | 28.9103 | 18.79399 | 7.326522 | 10.11631 | 11.46747
76.3731 | 28.6473 | 18.68524 | 7.321055 | 9.962062 | 11.36418
76.3831 | 28.3782 | 18.57673 | 7.315576 | 9.801472 | 11.26115
76.3931 | 28.1102 | 18.4685 | 7.310085 | 9.641698 | 11.15842
76.4031 | 27.7916 | 18.3606 | 7.304582 | 9.431003 | 11.05601
76.4131 | 27.4885 | 18.25305 | 7.299068 | 9.23545 | 10.95398
76.4231 | 27.1477 | 18.14589 | 7.293542 | 9.001808 | 10.85235
76.4331 | 26.8972 | 18.03916 | 7.288004 | 8.858042 | 10.75115
76.4431 | 26.5541 | 17.93288 | 7.282455 | 8.62122 | 10.65043
76.4531 | 26.235 | 17.82708 | 7.276894 | 8.407916 | 10.55019
76.4631 | 25.9442 | 17.7218 | 7.271321 | 8.222398 | 10.45048
76.4731 | 25.5212 | 17.61706 | 7.265737 | 7.904142 | 10.35132
76.4831 | 25.1376 | 17.51288 | 7.260141 | 7.624722 | 10.25274
76.4931 | 24.7312 | 17.40929 | 7.254534 | 7.321914 | 10.15475
76.5031 | 24.4171 | 17.3063 | 7.248915 | 7.110796 | 10.05739
76.5131 | 24.0097 | 17.20395 | 7.243284 | 6.805747 | 9.960669
76.5231 | 23.651 | 17.10225 | 7.237643 | 6.548748 | 9.864609
76.5331 | 23.2054 | 17.00122 | 7.231989 | 6.204178 | 9.769233
76.5431 | 22.8381 | 16.90088 | 7.226324 | 5.937223 | 9.674552
76.5531 | 22.4581 | 16.80123 | 7.220648 | 5.656865 | 9.580587
76.5631 | 22.0562 | 16.70231 | 7.21496 | 5.35389 | 9.487349
76.5731 | 21.6973 | 16.60412 | 7.209261 | 5.093184 | 9.394855
76.5831 | 21.2937 | 16.50667 | 7.203551 | 4.787034 | 9.303115
76.5931 | 20.8853 | 16.40997 | 7.197829 | 4.47533 | 9.212141
76.6031 | 20.4814 | 16.31404 | 7.192096 | 4.167358 | 9.121946
76.6131 | 20.0873 | 16.21889 | 7.186351 | 3.868412 | 9.032537
76.6231 | 19.7049 | 16.12452 | 7.180596 | 3.580382 | 8.943923
76.6331 | 19.3135 | 16.03094 | 7.174829 | 3.282559 | 8.856112
76.6431 | 18.9007 | 15.93816 | 7.16905 | 2.962538 | 8.769112
76.6531 | 18.5068 | 15.84619 | 7.163261 | 2.660612 | 8.682928
76.6631 | 18.2004 | 15.75502 | 7.15746 | 2.445376 | 8.597564
76.6731 | 17.838 | 15.66468 | 7.151648 | 2.173325 | 8.513027
76.6831 | 17.5027 | 15.57514 | 7.145825 | 1.927557 | 8.429318
76.6931 | 17.1216 | 15.48643 | 7.139991 | 1.635166 | 8.346443
76.7031 | 16.7624 | 15.39855 | 7.134146 | 1.363851 | 8.264403
76.7131 | 16.4021 | 15.31149 | 7.128289 | 1.090612 | 8.183199
76.7231 | 16.0578 | 15.22525 | 7.122422 | 0.8325462 | 8.102832
76.7331 | 15.784 | 15.13985 | 7.116543 | 0.6441533 | 8.023304
76.7431 | 15.4577 | 15.05527 | 7.110653 | 0.402433 | 7.944614
76.7531 | 15.156 | 14.97151 | 7.104753 | 0.1844858 | 7.866761
76.7631 | 14.8259 | 14.88859 | 7.098841 | -0.06268567 | 7.789744
76.7731 | 14.557 | 14.80648 | 7.092919 | -0.2494816 | 7.713563
76.7831 | 14.2706 | 14.7252 | 7.086985 | -0.4546 | 7.638215
76.7931 | 14.0181 | 14.64474 | 7.081041 | -0.6266377 | 7.563697
76.8031 | 13.7157 | 14.56509 | 7.075085 | -0.8493921 | 7.490007
76.8131 | 13.4928 | 14.48626 | 7.069119 | -0.9934599 | 7.417141
76.8231 | 13.2452 | 14.40824 | 7.063142 | -1.163038 | 7.345096
76.8331 | 13.0051 | 14.33102 | 7.057154 | -1.325922 | 7.273868
76.8431 | 12.7686 | 14.25461 | 7.051156 | -1.486008 | 7.203453
76.8531 | 12.5478 | 14.17899 | 7.045146 | -1.631193 | 7.133847
76.8631 | 12.3392 | 14.10417 | 7.039126 | -1.764969 | 7.065043
76.8731 | 12.1065 | 14.03013 | 7.033095 | -1.923634 | 6.997039
76.8831 | 11.8973 | 13.95688 | 7.027053 | -2.059581 | 6.929828
76.8931 | 11.7349 | 13.8844 | 7.021001 | -2.149505 | 6.863404
76.9031 | 11.5684 | 13.8127 | 7.014938 | -2.244301 | 6.797763
76.9131 | 11.384 | 13.74176 | 7.008864 | -2.357762 | 6.732898
76.9231 | 11.2143 | 13.67158 | 7.00278 | -2.457283 | 6.668803
76.9331 | 11.0473 | 13.60216 | 6.996685 | -2.554857 | 6.605472
76.9431 | 10.8857 | 13.53348 | 6.990579 | -2.647778 | 6.542899
76.9531 | 10.7327 | 13.46554 | 6.984463 | -2.732839 | 6.481076
76.9631 | 10.578 | 13.39833 | 6.978337 | -2.820334 | 6.419998
76.9731 | 10.4634 | 13.33186 | 6.9722 | -2.868457 | 6.359657
76.9831 | 10.3291 | 13.2661 | 6.966052 | -2.937 | 6.300048
76.9931 | 10.1851 | 13.20106 | 6.959894 | -3.015956 | 6.241162
77.0031 | 10.0745 | 13.13672 | 6.953726 | -3.062219 | 6.182993
77.0131 | 9.9652 | 13.07308 | 6.947547 | -3.107881 | 6.125534
77.0231 | 9.8409 | 13.01013 | 6.941357 | -3.169234 | 6.068777
77.0331 | 9.7323 | 12.94787 | 6.935158 | -3.215573 | 6.012715
77.0431 | 9.6249 | 12.88629 | 6.928948 | -3.26139 | 5.957342
77.0531 | 9.5302 | 12.82538 | 6.922728 | -3.295178 | 5.90265
77.0631 | 9.445 | 12.76513 | 6.916497 | -3.320128 | 5.84863
77.0731 | 9.3549 | 12.70553 | 6.910257 | -3.350635 | 5.795278
77.0831 | 9.2686 | 12.64659 | 6.904006 | -3.37799 | 5.742584
77.0931 | 9.1858 | 12.58829 | 6.897744 | -3.402487 | 5.690543
77.1031 | 9.0953 | 12.53062 | 6.891473 | -3.435317 | 5.639144
77.1131 | 9.0255 | 12.47357 | 6.885191 | -3.448074 | 5.588382
77.1231 | 8.963 | 12.41715 | 6.8789 | -3.45415 | 5.53825
77.1331 | 8.8887 | 12.36134 | 6.872598 | -3.472638 | 5.48874
77.1431 | 8.8331 | 12.30613 | 6.866286 | -3.473032 | 5.439846
77.1531 | 8.7714 | 12.25152 | 6.859964 | -3.480122 | 5.391558
77.1631 | 8.7111 | 12.1975 | 6.853632 | -3.486402 | 5.34387
77.1731 | 8.6557 | 12.14407 | 6.84729 | -3.488366 | 5.296776
77.1831 | 8.6065 | 12.09121 | 6.840938 | -3.484705 | 5.250267
77.1931 | 8.5543 | 12.03891 | 6.834577 | -3.484613 | 5.204337
77.2031 | 8.5051 | 11.98718 | 6.828205 | -3.482082 | 5.158977
77.2131 | 8.457 | 11.93601 | 6.821823 | -3.479006 | 5.114183
77.2231 | 8.4123 | 11.88538 | 6.815432 | -3.473078 | 5.069946
77.233 | 8.3835 | 11.8358 | 6.809094 | -3.452298 | 5.026704
77.243 | 8.34 | 11.78624 | 6.802683 | -3.446239 | 4.983555
77.253 | 8.3023 | 11.7372 | 6.796262 | -3.434905 | 4.940942
77.263 | 8.2614 | 11.68869 | 6.789832 | -3.427292 | 4.89886
77.273 | 8.2279 | 11.64069 | 6.783391 | -3.412791 | 4.8573
77.283 | 8.1953 | 11.5932 | 6.776941 | -3.397898 | 4.816257
77.293 | 8.1618 | 11.5462 | 6.770481 | -3.384403 | 4.775722
77.303 | 8.1302 | 11.4997 | 6.764012 | -3.369502 | 4.735691
77.313 | 8.105 | 11.45369 | 6.757533 | -3.348688 | 4.696156
77.323 | 8.0731 | 11.40816 | 6.751044 | -3.335055 | 4.657111
77.333 | 8.0454 | 11.36309 | 6.744546 | -3.317695 | 4.618549
77.343 | 8.0214 | 11.3185 | 6.738038 | -3.297103 | 4.580465
77.353 | 7.996 | 11.27437 | 6.73152 | -3.278372 | 4.542852
77.363 | 7.9742 | 11.2307 | 6.724994 | -3.256497 | 4.505703
77.373 | 7.9461 | 11.18747 | 6.718457 | -3.24137 | 4.469013
77.383 | 7.9236 | 11.14469 | 6.711911 | -3.221086 | 4.432775
77.393 | 7.9007 | 11.10234 | 6.705356 | -3.20164 | 4.396984
77.403 | 7.8833 | 11.06042 | 6.698792 | -3.177125 | 4.361633
77.413 | 7.8656 | 11.01893 | 6.692218 | -3.153334 | 4.326716
77.423 | 7.843 | 10.97786 | 6.685635 | -3.134864 | 4.292229
77.433 | 7.825 | 10.93721 | 6.679042 | -3.112206 | 4.258164
77.443 | 7.8054 | 10.89696 | 6.67244 | -3.091557 | 4.224517
77.453 | 7.7911 | 10.85711 | 6.665829 | -3.066011 | 4.191282
77.463 | 7.7731 | 10.81766 | 6.659209 | -3.044562 | 4.158453
77.473 | 7.7534 | 10.7786 | 6.652579 | -3.025204 | 4.126025
77.483 | 7.7356 | 10.73993 | 6.645941 | -3.004332 | 4.093992
77.493 | 7.7249 | 10.70164 | 6.639293 | -2.976742 | 4.062349
77.503 | 7.7088 | 10.66373 | 6.632636 | -2.954927 | 4.03109
77.513 | 7.6969 | 10.62618 | 6.62597 | -2.929283 | 4.000212
77.523 | 7.6761 | 10.589 | 6.619295 | -2.912904 | 3.969708
77.533 | 7.6631 | 10.55219 | 6.612611 | -2.889086 | 3.939574
77.543 | 7.6479 | 10.51572 | 6.605918 | -2.867822 | 3.909804
77.553 | 7.635 | 10.47961 | 6.599216 | -2.84461 | 3.880394
77.563 | 7.6164 | 10.44384 | 6.592506 | -2.827444 | 3.851338
77.573 | 7.6 | 10.40842 | 6.585786 | -2.808418 | 3.822632
77.583 | 7.5872 | 10.37333 | 6.579057 | -2.786129 | 3.794272
77.593 | 7.5727 | 10.33857 | 6.57232 | -2.765872 | 3.766252
77.603 | 7.5591 | 10.30414 | 6.565574 | -2.745042 | 3.738568
77.613 | 7.5442 | 10.27003 | 6.558818 | -2.725834 | 3.711216
77.623 | 7.5288 | 10.23624 | 6.552055 | -2.707445 | 3.68419
77.633 | 7.5134 | 10.20277 | 6.545282 | -2.689369 | 3.657487
77.643 | 7.4994 | 10.1696 | 6.538501 | -2.670203 | 3.631102
77.653 | 7.486 | 10.13674 | 6.531711 | -2.650742 | 3.605031
77.663 | 7.4706 | 10.10418 | 6.524913 | -2.633583 | 3.57927
77.673 | 7.4548 | 10.07192 | 6.518106 | -2.61712 | 3.553814
77.683 | 7.4393 | 10.03995 | 6.51129 | -2.60065 | 3.52866
77.693 | 7.4279 | 10.00827 | 6.504466 | -2.580369 | 3.503803
77.703 | 7.4133 | 9.976873 | 6.497633 | -2.563573 | 3.47924
77.713 | 7.4047 | 9.945758 | 6.490792 | -2.541058 | 3.454966
77.723 | 7.3881 | 9.91492 | 6.483942 | -2.52682 | 3.430978
77.733 | 7.3766 | 9.884355 | 6.477084 | -2.507755 | 3.407271
77.743 | 7.3635 | 9.85406 | 6.470218 | -2.49056 | 3.383843
77.753 | 7.3507 | 9.824032 | 6.463343 | -2.473332 | 3.360689
77.763 | 7.3399 | 9.794265 | 6.45646 | -2.454365 | 3.337805
77.773 | 7.3333 | 9.764758 | 6.449568 | -2.431458 | 3.315189
77.783 | 7.3153 | 9.735505 | 6.442669 | -2.420205 | 3.292836
77.793 | 7.3074 | 9.706505 | 6.435761 | -2.399105 | 3.270744
77.803 | 7.2973 | 9.677753 | 6.428845 | -2.380453 | 3.248908
77.813 | 7.2875 | 9.649246 | 6.421921 | -2.361746 | 3.227325
77.823 | 7.2766 | 9.62098 | 6.414988 | -2.34438 | 3.205992
77.833 | 7.2704 | 9.592954 | 6.408048 | -2.322554 | 3.184906
77.843 | 7.258 | 9.565162 | 6.401099 | -2.307162 | 3.164063
77.853 | 7.2437 | 9.537603 | 6.394143 | -2.293903 | 3.14346
77.863 | 7.2399 | 9.510273 | 6.387178 | -2.270373 | 3.123095
77.873 | 7.2341 | 9.483168 | 6.380205 | -2.249068 | 3.102963
77.883 | 7.2227 | 9.456287 | 6.373225 | -2.233587 | 3.083062
77.893 | 7.2128 | 9.429625 | 6.366236 | -2.216825 | 3.063389
77.903 | 7.2014 | 9.403181 | 6.35924 | -2.201781 | 3.043941
77.913 | 7.1958 | 9.376951 | 6.352236 | -2.181151 | 3.024715
77.923 | 7.1865 | 9.350932 | 6.345224 | -2.164432 | 3.005708
77.933 | 7.1781 | 9.325121 | 6.338204 | -2.147021 | 2.986917
77.943 | 7.1688 | 9.299516 | 6.331177 | -2.130716 | 2.96834
77.953 | 7.1578 | 9.274115 | 6.324141 | -2.116315 | 2.949973
77.963 | 7.1529 | 9.248913 | 6.317098 | -2.096013 | 2.931815
77.973 | 7.1441 | 9.22391 | 6.310048 | -2.07981 | 2.913862
77.983 | 7.1365 | 9.199101 | 6.30299 | -2.062601 | 2.896111
77.993 | 7.1291 | 9.174485 | 6.295924 | -2.045385 | 2.878561
78.003 | 7.1168 | 9.15006 | 6.288851 | -2.03326 | 2.861209
78.013 | 7.1062 | 9.125821 | 6.28177 | -2.019621 | 2.844051
78.023 | 7.0975 | 9.101768 | 6.274681 | -2.004268 | 2.827087
78.033 | 7.0902 | 9.077897 | 6.267586 | -1.987697 | 2.810312
78.043 | 7.0822 | 9.054207 | 6.260482 | -1.972007 | 2.793725
78.053 | 7.0725 | 9.030695 | 6.253372 | -1.958195 | 2.777324
78.063 | 7.0652 | 9.007359 | 6.246254 | -1.942159 | 2.761105
78.073 | 7.0559 | 8.984196 | 6.239129 | -1.928296 | 2.745068
78.083 | 7.0469 | 8.961205 | 6.231996 | -1.914305 | 2.729209
78.093 | 7.0368 | 8.938383 | 6.224856 | -1.901583 | 2.713526
78.103 | 7.0303 | 8.915727 | 6.217709 | -1.885427 | 2.698018
78.113 | 7.0199 | 8.893236 | 6.210555 | -1.873336 | 2.682681
78.123 | 7.0081 | 8.870908 | 6.203394 | -1.862808 | 2.667514
78.133 | 7 | 8.848741 | 6.196225 | -1.848741 | 2.652516
78.143 | 6.991 | 8.826732 | 6.18905 | -1.835732 | 2.637682
78.153 | 6.9829 | 8.80488 | 6.181867 | -1.82198 | 2.623013
78.163 | 6.9726 | 8.783182 | 6.174678 | -1.810582 | 2.608505
78.173 | 6.9686 | 8.761637 | 6.167481 | -1.793037 | 2.594156
78.183 | 6.9596 | 8.740243 | 6.160277 | -1.780643 | 2.579966
78.193 | 6.9515 | 8.718998 | 6.153067 | -1.767498 | 2.565931
78.2029 | 6.944 | 8.698107 | 6.145922 | -1.754107 | 2.552185
78.2129 | 6.9393 | 8.677153 | 6.138698 | -1.737853 | 2.538455
78.2229 | 6.9281 | 8.656342 | 6.131467 | -1.728242 | 2.524875
78.2329 | 6.9216 | 8.635673 | 6.124229 | -1.714073 | 2.511444
78.2429 | 6.9194 | 8.615144 | 6.116985 | -1.695744 | 2.498159
78.2529 | 6.9121 | 8.594753 | 6.109734 | -1.682653 | 2.485019
78.2629 | 6.9071 | 8.574498 | 6.102476 | -1.667398 | 2.472022
78.2729 | 6.9034 | 8.554379 | 6.095212 | -1.650979 | 2.459167
78.2829 | 6.8992 | 8.534393 | 6.087941 | -1.635193 | 2.446452
78.2929 | 6.8932 | 8.514538 | 6.080663 | -1.621338 | 2.433875
78.3029 | 6.8916 | 8.494814 | 6.073379 | -1.603214 | 2.421434
78.3129 | 6.8853 | 8.475218 | 6.066089 | -1.589918 | 2.409129
78.3229 | 6.8835 | 8.455749 | 6.058792 | -1.572249 | 2.396957
78.3329 | 6.8773 | 8.436405 | 6.051489 | -1.559105 | 2.384917
78.3429 | 6.8754 | 8.417185 | 6.044179 | -1.541785 | 2.373006
78.3529 | 6.8706 | 8.398088 | 6.036863 | -1.527488 | 2.361225
78.3629 | 6.8672 | 8.379112 | 6.02954 | -1.511912 | 2.349571
78.3729 | 6.8629 | 8.360255 | 6.022212 | -1.497355 | 2.338043
78.3829 | 6.8613 | 8.341516 | 6.014877 | -1.480216 | 2.32664
78.3929 | 6.8557 | 8.322894 | 6.007536 | -1.467194 | 2.315359
78.4029 | 6.8522 | 8.304388 | 6.000189 | -1.452188 | 2.304199
78.4129 | 6.8479 | 8.285996 | 5.992835 | -1.438096 | 2.293161
78.4229 | 6.8398 | 8.267716 | 5.985476 | -1.427916 | 2.28224
78.4329 | 6.8358 | 8.249548 | 5.97811 | -1.413748 | 2.271438
78.4429 | 6.8289 | 8.23149 | 5.970739 | -1.40259 | 2.260751
78.4529 | 6.826 | 8.213541 | 5.963361 | -1.387541 | 2.250179
78.4629 | 6.8211 | 8.195699 | 5.955978 | -1.374599 | 2.239721
78.4729 | 6.8196 | 8.177964 | 5.948589 | -1.358364 | 2.229376
78.4829 | 6.8103 | 8.160334 | 5.941193 | -1.350034 | 2.219141
78.4929 | 6.8046 | 8.142808 | 5.933792 | -1.338208 | 2.209016
78.5029 | 6.7974 | 8.125385 | 5.926386 | -1.327985 | 2.198999
78.5129 | 6.7928 | 8.108064 | 5.918973 | -1.315264 | 2.18909
78.5229 | 6.7891 | 8.090843 | 5.911555 | -1.301743 | 2.179288
78.5329 | 6.7817 | 8.073721 | 5.904131 | -1.292021 | 2.16959
78.5429 | 6.7763 | 8.056698 | 5.896701 | -1.280398 | 2.159996
78.5529 | 6.7734 | 8.039772 | 5.889266 | -1.266372 | 2.150506
78.5629 | 6.7692 | 8.022942 | 5.881826 | -1.253742 | 2.141116
78.5729 | 6.7655 | 8.006207 | 5.874379 | -1.240707 | 2.131828
78.5829 | 6.7609 | 7.989566 | 5.866928 | -1.228666 | 2.122639
78.5929 | 6.7533 | 7.973018 | 5.85947 | -1.219718 | 2.113548
78.6029 | 6.7427 | 7.956562 | 5.852008 | -1.213862 | 2.104555
78.6129 | 6.7405 | 7.940198 | 5.84454 | -1.199698 | 2.095658
78.6229 | 6.7372 | 7.923923 | 5.837067 | -1.186723 | 2.086856
78.6329 | 6.7302 | 7.907737 | 5.829588 | -1.177537 | 2.078149
78.6429 | 6.7249 | 7.891639 | 5.822104 | -1.166739 | 2.069535
78.6529 | 6.7181 | 7.875629 | 5.814615 | -1.157529 | 2.061014
78.6629 | 6.7115 | 7.859704 | 5.807121 | -1.148204 | 2.052583
78.6729 | 6.7055 | 7.843865 | 5.799622 | -1.138365 | 2.044244
78.6829 | 6.6994 | 7.828111 | 5.792117 | -1.128711 | 2.035994
78.6929 | 6.6942 | 7.81244 | 5.784608 | -1.11824 | 2.027832
78.7029 | 6.6862 | 7.796851 | 5.777093 | -1.110651 | 2.019758
78.7129 | 6.6782 | 7.781344 | 5.769573 | -1.103144 | 2.011771
78.7229 | 6.6729 | 7.765919 | 5.762049 | -1.093019 | 2.00387
78.7329 | 6.6664 | 7.750573441 | 5.75452 | -1.084173 | 1.996054
78.7429 | 6.6616 | 7.735307 | 5.746985 | -1.073707 | 1.988322
78.7529 | 6.6551 | 7.720119 | 5.739446 | -1.065019 | 1.980673
78.7629 | 6.6495 | 7.705009 | 5.731902 | -1.055509 | 1.973107
78.7729 | 6.6449 | 7.689976 | 5.724354 | -1.045076 | 1.965623
78.7829 | 6.6418 | 7.675019 | 5.7168 | -1.033219 | 1.958219
78.7929 | 6.6346 | 7.660138 | 5.709242 | -1.025538 | 1.950895
78.8029 | 6.6305 | 7.645331 | 5.70168 | -1.014831 | 1.943651
78.8129 | 6.6265 | 7.630598 | 5.694113 | -1.004098 | 1.936485
78.8229 | 6.6229 | 7.615938 | 5.686541 | -0.9930381 | 1.929397
78.8329 | 6.6192 | 7.601351 | 5.678965 | -0.9821506 | 1.922386
78.8429 | 6.6148 | 7.586835 | 5.671384 | -0.972035 | 1.915451
78.8529 | 6.6118 | 7.572391 | 5.663799 | -0.9605907 | 1.908592
78.8629 | 6.6069 | 7.558017 | 5.656209 | -0.9511165 | 1.901807
78.8729 | 6.6016 | 7.543712 | 5.648615 | -0.9421121 | 1.895097
78.8829 | 6.5968 | 7.529477 | 5.641017 | -0.9326768 | 1.888459
78.8929 | 6.5959 | 7.51531 | 5.633415 | -0.9194098 | 1.881895
78.9029 | 6.5887 | 7.501211 | 5.625808 | -0.9125107 | 1.875403
78.9129 | 6.5849 | 7.487179 | 5.618197 | -0.9022788 | 1.868981
78.9229 | 6.5805 | 7.473213 | 5.610582 | -0.8927134 | 1.862631
78.9329 | 6.5774 | 7.459314 | 5.602963 | -0.8819138 | 1.856351
78.9429 | 6.5719 | 7.44548 | 5.59534 | -0.8735797 | 1.85014
78.9529 | 6.5665 | 7.43171 | 5.587713 | -0.8652103 | 1.843997
78.9629 | 6.5605 | 7.418005 | 5.580082 | -0.8575051 | 1.837923
78.9729 | 6.5575 | 7.404363 | 5.572447 | -0.8468632 | 1.831917
78.9829 | 6.5566 | 7.390785 | 5.564808 | -0.8341847 | 1.825977
78.9929 | 6.5481 | 7.377269 | 5.557165 | -0.8291685 | 1.820104
79.0029 | 6.5472 | 7.363814 | 5.549518 | -0.8166142 | 1.814296
79.0129 | 6.5444 | 7.350421 | 5.541868 | -0.8060214 | 1.808554
79.0229 | 6.5409 | 7.33709 | 5.534214 | -0.7961895 | 1.802876
79.0329 | 6.5408 | 7.323818 | 5.526556 | -0.7830179 | 1.797262
79.0429 | 6.5358 | 7.310606 | 5.518894 | -0.7748063 | 1.791712
79.0529 | 6.531 | 7.297454 | 5.511229 | -0.7664539 | 1.786225
79.0629 | 6.5291 | 7.28436 | 5.503561 | -0.7552605 | 1.7808
79.0729 | 6.5269 | 7.271326 | 5.495889 | -0.7444255 | 1.775437
79.0829 | 6.5269 | 7.258348 | 5.488213 | -0.7314483 | 1.770135
79.0929 | 6.5257 | 7.245429 | 5.480534 | -0.7197287 | 1.764895
79.1029 | 6.5216 | 7.232566 | 5.472851 | -0.7109661 | 1.759715
79.1129 | 6.5206 | 7.21976 | 5.465166 | -0.69916 | 1.754594
79.1229 | 6.519 | 7.20701 | 5.457477 | -0.6880101 | 1.749534
79.1329 | 6.5155 | 7.194316 | 5.449784 | -0.6788159 | 1.744532
79.1429 | 6.5155 | 7.181677 | 5.442089 | -0.6661769 | 1.739588
79.1529 | 6.5108 | 7.169093 | 5.43439 | -0.6582928 | 1.734703
79.1629 | 6.5099 | 7.156563 | 5.426688 | -0.6466633 | 1.729875
79.1728 | 6.5081 | 7.144214 | 5.41906 | -0.636114 | 1.725154
79.1828 | 6.5061 | 7.131791 | 5.411352 | -0.6256915 | 1.72044
79.1928 | 6.5043 | 7.119422 | 5.403641 | -0.6151224 | 1.715782
79.2028 | 6.4986 | 7.107106 | 5.395927 | -0.608506 | 1.711179
79.2128 | 6.4963 | 7.094842 | 5.38821 | -0.5985422 | 1.706632
79.2228 | 6.4955 | 7.082631 | 5.38049 | -0.5871306 | 1.70214
79.2328 | 6.4913 | 7.070471 | 5.372768 | -0.5791708 | 1.697703
79.2428 | 6.4889 | 7.058362 | 5.365042 | -0.5694625 | 1.69332
79.2528 | 6.4863 | 7.046305 | 5.357314 | -0.5600054 | 1.688991
79.2628 | 6.4824 | 7.034299 | 5.349583 | -0.5518988 | 1.684716
79.2728 | 6.4791 | 7.022343 | 5.34185 | -0.543243 | 1.680493
79.2828 | 6.4771 | 7.010437 | 5.334113 | -0.533337 | 1.676324
79.2928 | 6.4736 | 6.998581 | 5.326375 | -0.524981 | 1.672206
79.3028 | 6.4706 | 6.986774 | 5.318633 | -0.5161744 | 1.668141
79.3128 | 6.4645 | 6.975017 | 5.31089 | -0.5105171 | 1.664127
79.3228 | 6.4631 | 6.963309 | 5.303144 | -0.5002086 | 1.660165
79.3328 | 6.457 | 6.951649 | 5.295395 | -0.4946487 | 1.656254
79.3428 | 6.4521 | 6.940037 | 5.287644 | -0.4879372 | 1.652393
79.3528 | 6.4508 | 6.928474 | 5.279891 | -0.4776735 | 1.648583
79.3628 | 6.445 | 6.916958 | 5.272135 | -0.4719578 | 1.644823
79.3728 | 6.4412 | 6.905489 | 5.264378 | -0.4642891 | 1.641112
79.3828 | 6.4408 | 6.894068 | 5.256618 | -0.4532684 | 1.637451
79.3928 | 6.4348 | 6.882694 | 5.248856 | -0.4478938 | 1.633838
79.4028 | 6.4314 | 6.871367 | 5.241092 | -0.4399667 | 1.630275
79.4128 | 6.43 | 6.860085 | 5.233325 | -0.4300854 | 1.62676
79.4228 | 6.4233 | 6.848851 | 5.225557 | -0.425551 | 1.623294
79.4328 | 6.42 | 6.837662 | 5.217787 | -0.4176622 | 1.619875
79.4428 | 6.4165 | 6.826519 | 5.210015 | -0.4100192 | 1.616504
79.4528 | 6.4161 | 6.815422 | 5.202241 | -0.3993217 | 1.61318
79.4628 | 6.4146 | 6.804369 | 5.194466 | -0.3897693 | 1.609904
79.4728 | 6.4096 | 6.793362 | 5.186688 | -0.3837622 | 1.606674
79.4828 | 6.4099 | 6.7824 | 5.178909 | -0.3724999 | 1.603491
79.4928 | 6.4091 | 6.771482 | 5.171128 | -0.3623823 | 1.600354
79.5028 | 6.4046 | 6.760609 | 5.163346 | -0.3560091 | 1.597263
79.5128 | 6.4028 | 6.74978 | 5.155562 | -0.34698 | 1.594218
79.5228 | 6.4025 | 6.738995 | 5.147776 | -0.3364951 | 1.591219
79.5328 | 6.4002 | 6.728254 | 5.139989 | -0.3280541 | 1.588265
79.5428 | 6.396 | 6.717557 | 5.1322 | -0.3215566 | 1.585356
79.5528 | 6.396 | 6.706903 | 5.12441 | -0.3109029 | 1.582493
79.5628 | 6.3976 | 6.696292 | 5.116619 | -0.2986921 | 1.579673
79.5728 | 6.3979 | 6.685725 | 5.108826 | -0.2878247 | 1.576898
79.5828 | 6.3983 | 6.6752 | 5.101032 | -0.2769003 | 1.574168
79.5928 | 6.398 | 6.664719 | 5.093237 | -0.2667187 | 1.571481
79.6028 | 6.3954 | 6.65428 | 5.085441 | -0.2588797 | 1.568839
79.6128 | 6.3955 | 6.643883 | 5.077643 | -0.2483832 | 1.56624
79.6228 | 6.3926 | 6.633529 | 5.069845 | -0.2409286 | 1.563684
79.6328 | 6.3893 | 6.623217 | 5.062045 | -0.233917 | 1.561172
79.6428 | 6.3885 | 6.612947 | 5.054245 | -0.2244467 | 1.558702
79.6528 | 6.384 | 6.602719 | 5.046443 | -0.2187191 | 1.556276
79.6628 | 6.3831 | 6.592532 | 5.038641 | -0.2094325 | 1.553892
79.6728 | 6.3836 | 6.582388 | 5.030838 | -0.1987884 | 1.551551
79.6828 | 6.3817 | 6.572285 | 5.023034 | -0.1905852 | 1.549252
79.6928 | 6.3772 | 6.562224 | 5.015229 | -0.1850236 | 1.546995
79.7028 | 6.376 | 6.552203 | 5.007423 | -0.1762032 | 1.54478
79.7128 | 6.3709 | 6.542224 | 4.999617 | -0.1713239 | 1.542607
79.7228 | 6.3697 | 6.532286 | 4.99181 | -0.1625857 | 1.540475
79.7328 | 6.3705 | 6.522388 | 4.984003 | -0.1518884 | 1.538385
79.7428 | 6.3663 | 6.512532 | 4.976195 | -0.1462319 | 1.536337
79.7528 | 6.3602 | 6.502716 | 4.968387 | -0.1425161 | 1.534329
79.7628 | 6.3597 | 6.492941 | 4.960578 | -0.1332409 | 1.532363
79.7728 | 6.3585 | 6.483206 | 4.952769 | -0.1247063 | 1.530437
79.7828 | 6.3565 | 6.473512 | 4.944959 | -0.117012 | 1.528553
79.7928 | 6.3544 | 6.463858 | 4.93715 | -0.1094581 | 1.526709
79.8028 | 6.3542 | 6.454244 | 4.92934 | -0.1000444 | 1.524905
79.8128 | 6.3537 | 6.444671 | 4.921529 | -0.09097103 | 1.523142
79.8228 | 6.3543 | 6.435138 | 4.913719 | -0.08083756 | 1.521419
79.8328 | 6.3522 | 6.425644 | 4.905909 | -0.07344429 | 1.519736
79.8428 | 6.3505 | 6.416191 | 4.898098 | -0.0656908 | 1.518093
79.8528 | 6.3447 | 6.406777 | 4.890288 | -0.06207723 | 1.51649
79.8628 | 6.3375 | 6.397404 | 4.882477 | -0.05990357 | 1.514926
79.8728 | 6.3403 | 6.388069 | 4.874667 | -0.04776895 | 1.513402
79.8828 | 6.3387 | 6.378775 | 4.866857 | -0.04007523 | 1.511919
79.8928 | 6.3392 | 6.36952 | 4.859047 | -0.03032002 | 1.510473
79.9028 | 6.3419 | 6.360305 | 4.851237 | -0.01840543 | 1.509068
79.9128 | 6.3418 | 6.351129 | 4.843428 | -0.009329352 | 1.507702
79.9228 | 6.3408 | 6.341994 | 4.835618 | -0.001193748 | 1.506375
79.9328 | 6.3385 | 6.332897 | 4.82781 | 0.005602927 | 1.505087
79.9428 | 6.3352 | 6.32384 | 4.820001 | 0.01136011 | 1.503838
79.9528 | 6.3313 | 6.314822 | 4.812194 | 0.016478 | 1.502628
79.9628 | 6.3221 | 6.305844 | 4.804386 | 0.01625647 | 1.501457
79.9728 | 6.3274 | 6.296904 | 4.79658 | 0.03049575 | 1.500324
79.9828 | 6.331 | 6.288004 | 4.788774 | 0.04299579 | 1.49923
79.9928 | 6.3285 | 6.279143 | 4.780968 | 0.04935652 | 1.498175
80.0028 | 6.3267 | 6.270322 | 4.773164 | 0.05637791 | 1.497158
80.0128 | 6.3267 | 6.26154 | 4.76536 | 0.06516016 | 1.49618
80.0228 | 6.327 | 6.252797 | 4.757557 | 0.07420322 | 1.49524
80.0328 | 6.3243 | 6.244093 | 4.749755 | 0.08020711 | 1.494338
80.0428 | 6.322 | 6.235428 | 4.741954 | 0.08657187 | 1.493474
80.0528 | 6.3202 | 6.226803 | 4.734153 | 0.09339739 | 1.492649
80.0628 | 6.3134 | 6.218216 | 4.726354 | 0.09518373 | 1.491862
80.0728 | 6.3173 | 6.209669 | 4.718556 | 0.1076309 | 1.491113
80.0828 | 6.3197 | 6.201161 | 4.710759 | 0.1185389 | 1.490402
80.0928 | 6.3187 | 6.192692 | 4.702963 | 0.1260077 | 1.489729
80.1028 | 6.3167 | 6.184263 | 4.695169 | 0.1324373 | 1.489094
80.1128 | 6.3205 | 6.175872 | 4.687375 | 0.1446277 | 1.488497
80.1228 | 6.32 | 6.167521 | 4.679584 | 0.152479 | 1.487938
80.1328 | 6.3195 | 6.159209 | 4.671793 | 0.1602909 | 1.487416
80.1428 | 6.3199 | 6.150936 | 4.664004 | 0.1689636 | 1.486933
80.1527 | 6.3213 | 6.142784 | 4.656294 | 0.1785156 | 1.48649
80.1627 | 6.3194 | 6.13459 | 4.648508 | 0.18481 | 1.486082
80.1727 | 6.3225 | 6.126435 | 4.640723 | 0.1960651 | 1.485712
80.1827 | 6.3262 | 6.118319 | 4.63294 | 0.2078809 | 1.485379
80.1927 | 6.3274 | 6.110243 | 4.625159 | 0.2171573 | 1.485084
80.2027 | 6.3298 | 6.102205 | 4.617379 | 0.2275945 | 1.484826
80.2127 | 6.3335 | 6.094208 | 4.609601 | 0.2392915 | 1.484607
80.2227 | 6.3389 | 6.08625 | 4.601825 | 0.2526496 | 1.484425
80.2327 | 6.3426 | 6.078332 | 4.594051 | 0.264268 | 1.484281
80.2427 | 6.3498 | 6.070454 | 4.586279 | 0.2793465 | 1.484174
80.2527 | 6.3571 | 6.062615 | 4.578509 | 0.2944852 | 1.484106
80.2627 | 6.3615 | 6.054815 | 4.570741 | 0.3066846 | 1.484075
80.2727 | 6.3723 | 6.047056 | 4.562975 | 0.3252436 | 1.484082
80.2827 | 6.3853 | 6.039337 | 4.555211 | 0.3459631 | 1.484126
80.2927 | 6.3933 | 6.031657 | 4.547449 | 0.3616426 | 1.484208
80.3027 | 6.4026 | 6.024018 | 4.53969 | 0.3785822 | 1.484328
80.3127 | 6.4167 | 6.016418 | 4.531932 | 0.4002816 | 1.484486
80.3227 | 6.4292 | 6.008859 | 4.524177 | 0.4203409 | 1.484682
80.3327 | 6.446 | 6.00134 | 4.516425 | 0.44466 | 1.484915
80.3427 | 6.4606 | 5.993861 | 4.508675 | 0.4667388 | 1.485186
80.3527 | 6.4785 | 5.986423 | 4.500927 | 0.4920771 | 1.485496
80.3627 | 6.4954 | 5.979025 | 4.493182 | 0.5163754 | 1.485842
80.3727 | 6.5118 | 5.971668 | 4.48544 | 0.5401323 | 1.486228
80.3827 | 6.5294 | 5.964351 | 4.4777 | 0.5650494 | 1.48665
80.3927 | 6.5484 | 5.957075 | 4.469963 | 0.591325 | 1.487112
80.4027 | 6.5676 | 5.94984 | 4.462229 | 0.6177605 | 1.487611
80.4127 | 6.5913 | 5.942646 | 4.454497 | 0.6486542 | 1.488149
80.4227 | 6.6156 | 5.935492 | 4.446768 | 0.6801076 | 1.488724
80.4327 | 6.6399 | 5.928381 | 4.439043 | 0.7115192 | 1.489338
80.4427 | 6.6672 | 5.92131 | 4.43132 | 0.7458903 | 1.48999
80.4527 | 6.6912 | 5.914281 | 4.4236 | 0.7769191 | 1.490681
80.4627 | 6.7148 | 5.907293 | 4.415883 | 0.8075073 | 1.491409
80.4727 | 6.7427 | 5.900347 | 4.40817 | 0.8423532 | 1.492177
80.4827 | 6.7745 | 5.893442 | 4.400459 | 0.881058 | 1.492983
80.4927 | 6.8093 | 5.88658 | 4.392752 | 0.9227202 | 1.493828
80.5027 | 6.8441 | 5.879759 | 4.385048 | 0.9643408 | 1.494711
80.5127 | 6.8803 | 5.872981 | 4.377347 | 1.007319 | 1.495633
80.5227 | 6.9171 | 5.866244 | 4.36965 | 1.050856 | 1.496595
80.5327 | 6.9605 | 5.85955 | 4.361956 | 1.10095 | 1.497594
80.5427 | 7.0066 | 5.852899 | 4.354266 | 1.153701 | 1.498633
80.5527 | 7.0489 | 5.84629 | 4.346579 | 1.20261 | 1.499712
80.5627 | 7.0869 | 5.839724 | 4.338895 | 1.247176 | 1.500829
80.5727 | 7.142 | 5.833201 | 4.331216 | 1.308799 | 1.501986
80.5827 | 7.1932 | 5.826722 | 4.32354 | 1.366478 | 1.503182
80.5927 | 7.2446 | 5.820285 | 4.315868 | 1.424315 | 1.504417
80.6027 | 7.298 | 5.813892 | 4.308199 | 1.484108 | 1.505692
80.6127 | 7.3595 | 5.807542 | 4.300535 | 1.551958 | 1.507007
80.6227 | 7.419 | 5.801236 | 4.292874 | 1.617764 | 1.508362
80.6327 | 7.4839 | 5.794974 | 4.285217 | 1.688926 | 1.509757
80.6427 | 7.544 | 5.788756 | 4.277565 | 1.755244 | 1.511192
80.6527 | 7.6078 | 5.782582 | 4.269916 | 1.825218 | 1.512666
80.6627 | 7.6643 | 5.776454 | 4.262272 | 1.887846 | 1.514182
80.6727 | 7.7329 | 5.770369 | 4.254631 | 1.962531 | 1.515737
80.6827 | 7.8093 | 5.764329 | 4.246995 | 2.044971 | 1.517334
80.6927 | 7.8788 | 5.758334 | 4.239363 | 2.120466 | 1.518971
80.7027 | 7.9535 | 5.752385 | 4.231736 | 2.201115 | 1.520649
80.7127 | 8.0259 | 5.746481 | 4.224113 | 2.279419 | 1.522368
80.7227 | 8.0989 | 5.740622 | 4.216494 | 2.358278 | 1.524129
80.7327 | 8.1736 | 5.734809 | 4.20888 | 2.438791 | 1.52593
80.7427 | 8.2503 | 5.729043 | 4.20127 | 2.521257 | 1.527773
80.7527 | 8.3255 | 5.723322 | 4.193665 | 2.602178 | 1.529657
80.7627 | 8.3926 | 5.717648 | 4.186064 | 2.674952 | 1.531584
80.7727 | 8.4704 | 5.712021 | 4.178469 | 2.758379 | 1.533552
80.7827 | 8.5537 | 5.70644 | 4.170878 | 2.84726 | 1.535563
80.7927 | 8.6362 | 5.700907 | 4.163292 | 2.935293 | 1.537615
80.8027 | 8.7151 | 5.695421 | 4.15571 | 3.019679 | 1.539711
80.8127 | 8.7973 | 5.689982 | 4.148134 | 3.107318 | 1.541849
80.8227 | 8.8715 | 5.684592 | 4.140563 | 3.186908 | 1.544029
80.8327 | 8.9508 | 5.679249 | 4.132996 | 3.271551 | 1.546253
80.8427 | 9.0343 | 5.673955 | 4.125435 | 3.360345 | 1.54852
80.8527 | 9.1074 | 5.66871 | 4.117879 | 3.43869 | 1.550831
80.8627 | 9.1837 | 5.663513 | 4.110328 | 3.520187 | 1.553185
80.8727 | 9.262 | 5.658366 | 4.102782 | 3.603634 | 1.555583
80.8827 | 9.3432 | 5.653267 | 4.095242 | 3.689933 | 1.558025
80.8927 | 9.4181 | 5.648219 | 4.087707 | 3.769881 | 1.560512
80.9027 | 9.4981 | 5.64322 | 4.080177 | 3.85488 | 1.563043
80.9127 | 9.5706 | 5.638272 | 4.072653 | 3.932328 | 1.56562
80.9227 | 9.6438 | 5.633374 | 4.065134 | 4.010426 | 1.56824
80.9327 | 9.7187 | 5.628528 | 4.057621 | 4.090172 | 1.570907
80.9427 | 9.7871 | 5.623732 | 4.050114 | 4.163368 | 1.573618
80.9527 | 9.8492 | 5.618988 | 4.042612 | 4.230212 | 1.576377
80.9627 | 9.91 | 5.614296 | 4.035116 | 4.295704 | 1.57918
80.9727 | 9.9765 | 5.609656 | 4.027626 | 4.366844 | 1.58203
80.9827 | 10.0372 | 5.605068 | 4.020141 | 4.432132 | 1.584926
80.9927 | 10.0948 | 5.600533 | 4.012663 | 4.494267 | 1.587871
81.0027 | 10.1475 | 5.596052 | 4.00519 | 4.551448 | 1.590861
81.0127 | 10.2031 | 5.591623 | 3.997724 | 4.611477 | 1.5939
81.0227 | 10.2465 | 5.587249 | 3.990263 | 4.659251 | 1.596985
81.0327 | 10.2925 | 5.582928 | 3.982809 | 4.709572 | 1.600119
81.0427 | 10.3366 | 5.578663 | 3.975361 | 4.757937 | 1.603302
81.0527 | 10.3714 | 5.574452 | 3.967919 | 4.796948 | 1.606533
81.0627 | 10.4052 | 5.570296 | 3.960483 | 4.834904 | 1.609813
81.0727 | 10.4362 | 5.566196 | 3.953054 | 4.870004 | 1.613142
81.0827 | 10.4638 | 5.562152 | 3.945631 | 4.901648 | 1.616521
81.0927 | 10.4825 | 5.558165 | 3.938215 | 4.924335 | 1.61995
81.1027 | 10.5013 | 5.554234 | 3.930805 | 4.947066 | 1.623429
81.1127 | 10.509 | 5.55036 | 3.923401 | 4.95864 | 1.626959
81.1226 | 10.52 | 5.546584 | 3.916079 | 4.973416 | 1.630505
81.1326 | 10.53 | 5.542826 | 3.908689 | 4.987174 | 1.634137
81.1426 | 10.5289 | 5.539126 | 3.901305 | 4.989774 | 1.637821
81.1526 | 10.5242 | 5.535486 | 3.893929 | 4.988714 | 1.641557
81.1626 | 10.5135 | 5.531904 | 3.886559 | 4.981596 | 1.645345
81.1726 | 10.5013 | 5.528383 | 3.879196 | 4.972917 | 1.649187
81.1826 | 10.4846 | 5.524922 | 3.87184 | 4.959678 | 1.653082
81.1926 | 10.4617 | 5.521522 | 3.864491 | 4.940178 | 1.657031
81.2026 | 10.4342 | 5.518183 | 3.85715 | 4.916017 | 1.661033
81.2126 | 10.4053 | 5.514906 | 3.849815 | 4.890394 | 1.665091
81.2226 | 10.3778 | 5.511691 | 3.842487 | 4.866109 | 1.669203
81.2326 | 10.3435 | 5.508538 | 3.835167 | 4.834962 | 1.673371
81.2426 | 10.301 | 5.505449 | 3.827854 | 4.795551 | 1.677595
81.2526 | 10.2627 | 5.502424 | 3.820549 | 4.760276 | 1.681875
81.2626 | 10.2156 | 5.499462 | 3.81325 | 4.716138 | 1.686212
81.2726 | 10.1676 | 5.496566 | 3.80596 | 4.671034 | 1.690606
81.2826 | 10.1182 | 5.493735 | 3.798676 | 4.624465 | 1.695058
81.2926 | 10.0595 | 5.490969 | 3.791401 | 4.568531 | 1.699568
81.3026 | 10.003 | 5.48827 | 3.784133 | 4.51473 | 1.704137
81.3126 | 9.9419 | 5.485638 | 3.776872 | 4.456262 | 1.708765
81.3226 | 9.8866 | 5.483073 | 3.76962 | 4.403527 | 1.713453
81.3326 | 9.8224 | 5.480576 | 3.762375 | 4.341824 | 1.718201
81.3426 | 9.76 | 5.478148 | 3.755138 | 4.281852 | 1.72301
81.3526 | 9.7005 | 5.475789 | 3.747909 | 4.224711 | 1.72788
81.3626 | 9.6285 | 5.4735 | 3.740688 | 4.155 | 1.732812
81.3726 | 9.5622 | 5.47128 | 3.733475 | 4.09092 | 1.737805
81.3826 | 9.4935 | 5.469133 | 3.72627 | 4.024367 | 1.742863
81.3926 | 9.4188 | 5.467056 | 3.719073 | 3.951744 | 1.747982
81.4026 | 9.3372 | 5.465052 | 3.711885 | 3.872148 | 1.753167
81.4126 | 9.2638 | 5.46312 | 3.704705 | 3.80068 | 1.758416
81.4226 | 9.1909 | 5.461262 | 3.697532 | 3.729638 | 1.76373
81.4326 | 9.1172 | 5.459478 | 3.690369 | 3.657722 | 1.769109
81.4426 | 9.0509 | 5.457769 | 3.683214 | 3.593131 | 1.774555
81.4526 | 8.965 | 5.456135 | 3.676067 | 3.508865 | 1.780068
81.4626 | 8.8907 | 5.454577 | 3.668929 | 3.436123 | 1.785648
81.4726 | 8.8163 | 5.453096 | 3.661799 | 3.363204 | 1.791297
81.4826 | 8.7351 | 5.451692 | 3.654678 | 3.283408 | 1.797014
81.4926 | 8.6562 | 5.450367 | 3.647566 | 3.205833 | 1.802801
81.5026 | 8.5732 | 5.44912 | 3.640463 | 3.12408 | 1.808657
81.5126 | 8.501 | 5.447953 | 3.633368 | 3.053047 | 1.814585
81.5226 | 8.4246 | 5.446865 | 3.626282 | 2.977735 | 1.820583
81.5326 | 8.3497 | 5.44586 | 3.619205 | 2.90384 | 1.826654
81.5426 | 8.2843 | 5.444935 | 3.612138 | 2.839365 | 1.832797
81.5526 | 8.2059 | 5.444093 | 3.605079 | 2.761807 | 1.839015
81.5626 | 8.1293 | 5.443334 | 3.598029 | 2.685966 | 1.845305
81.5726 | 8.0564 | 5.44266 | 3.590989 | 2.61374 | 1.851671
81.5826 | 7.9825 | 5.44207 | 3.583958 | 2.54043 | 1.858112
81.5926 | 7.9142 | 5.441565 | 3.576936 | 2.472635 | 1.86463
81.6026 | 7.838 | 5.441147 | 3.569923 | 2.396853 | 1.871224
81.6126 | 7.7694 | 5.440816 | 3.56292 | 2.328584 | 1.877896
81.6226 | 7.6983 | 5.440573 | 3.555926 | 2.257727 | 1.884647
81.6326 | 7.6366 | 5.440419 | 3.548942 | 2.196181 | 1.891477
81.6426 | 7.5717 | 5.440354 | 3.541967 | 2.131346 | 1.898387
81.6526 | 7.5107 | 5.44038 | 3.535002 | 2.07032 | 1.905378
81.6626 | 7.4447 | 5.440497 | 3.528047 | 2.004203 | 1.91245
81.6726 | 7.38 | 5.440706 | 3.521101 | 1.939294 | 1.919605
81.6826 | 7.3228 | 5.441008 | 3.514166 | 1.881792 | 1.926842
81.6926 | 7.2632 | 5.441404 | 3.50724 | 1.821796 | 1.934164
81.7026 | 7.1993 | 5.441895 | 3.500324 | 1.757405 | 1.941571
81.7126 | 7.1442 | 5.442482 | 3.493418 | 1.701718 | 1.949064
81.7226 | 7.092 | 5.443165 | 3.486522 | 1.648835 | 1.956643
81.7326 | 7.0433 | 5.443946 | 3.479636 | 1.599354 | 1.96431
81.7426 | 6.9912 | 5.444825 | 3.47276 | 1.546375 | 1.972065
81.7526 | 6.9442 | 5.445803 | 3.465895 | 1.498397 | 1.979908
81.7626 | 6.898 | 5.446882 | 3.45904 | 1.451118 | 1.987843
81.7726 | 6.8534 | 5.448063 | 3.452195 | 1.405337 | 1.995868
81.7826 | 6.8098 | 5.449346 | 3.44536 | 1.360454 | 2.003985
81.7926 | 6.765 | 5.450732 | 3.438536 | 1.314268 | 2.012196
81.8026 | 6.7242 | 5.452223 | 3.431723 | 1.271977 | 2.0205
81.8126 | 6.6863 | 5.453818 | 3.42492 | 1.232482 | 2.028899
81.8226 | 6.653 | 5.455521 | 3.418127 | 1.197479 | 2.037393
81.8326 | 6.6172 | 5.457331 | 3.411346 | 1.159869 | 2.045985
81.8426 | 6.5817 | 5.45925 | 3.404575 | 1.12245 | 2.054675
81.8526 | 6.5524 | 5.461278 | 3.397815 | 1.091122 | 2.063463
81.8626 | 6.5213 | 5.463416 | 3.391065 | 1.057884 | 2.072351
81.8726 | 6.4917 | 5.465667 | 3.384327 | 1.026033 | 2.08134
81.8826 | 6.4667 | 5.46803 | 3.3776 | 0.9986697 | 2.090431
81.8926 | 6.4423 | 5.470508 | 3.370883 | 0.9717922 | 2.099625
81.9026 | 6.4146 | 5.4731 | 3.364178 | 0.9414996 | 2.108922
81.9126 | 6.3931 | 5.475809 | 3.357484 | 0.9172906 | 2.118326
81.9226 | 6.3719 | 5.478635 | 3.350801 | 0.8932646 | 2.127834
81.9326 | 6.3491 | 5.48158 | 3.344129 | 0.8675196 | 2.137451
81.9426 | 6.3297 | 5.484645 | 3.337469 | 0.8450546 | 2.147177
81.9526 | 6.3096 | 5.487831 | 3.33082 | 0.8217686 | 2.157011
81.9626 | 6.2938 | 5.49114 | 3.324182 | 0.8026601 | 2.166957
81.9726 | 6.2785 | 5.494572 | 3.317556 | 0.7839281 | 2.177015
81.9826 | 6.2584 | 5.498128 | 3.310942 | 0.7602715 | 2.187187
81.9926 | 6.2445 | 5.501811 | 3.304339 | 0.7426888 | 2.197472
82.0026 | 6.2256 | 5.505621 | 3.297748 | 0.7199786 | 2.207873
82.0126 | 6.2111 | 5.50956 | 3.291169 | 0.70154 | 2.218392
82.0226 | 6.1978 | 5.513629 | 3.284601 | 0.6841712 | 2.229028
82.0326 | 6.1833 | 5.517829 | 3.278045 | 0.6654713 | 2.239784
82.0426 | 6.1715 | 5.522161 | 3.271501 | 0.6493386 | 2.25066
82.0526 | 6.1543 | 5.526628 | 3.264969 | 0.6276721 | 2.261659
82.0626 | 6.1407 | 5.53123 | 3.258449 | 0.6094701 | 2.27278
82.0726 | 6.1282 | 5.535969 | 3.251942 | 0.5922314 | 2.284027
82.0826 | 6.1166 | 5.540846 | 3.245446 | 0.5757545 | 2.2954
82.0925 | 6.1026 | 5.545812 | 3.239027 | 0.5567882 | 2.306785
82.1025 | 6.0862 | 5.550968 | 3.232556 | 0.5352322 | 2.318412
82.1125 | 6.0755 | 5.556266 | 3.226097 | 0.5192337 | 2.330169
82.1225 | 6.0645 | 5.561709 | 3.21965 | 0.5027912 | 2.342058
82.1325 | 6.0517 | 5.567297 | 3.213216 | 0.4844033 | 2.35408
82.1425 | 6.0367 | 5.573032 | 3.206795 | 0.4636683 | 2.366237
82.1525 | 6.025 | 5.578915 | 3.200386 | 0.446085 | 2.378529
82.1625 | 6.0162 | 5.584948 | 3.193989 | 0.4312515 | 2.390959
82.1725 | 6.008 | 5.591133 | 3.187605 | 0.4168667 | 2.403528
82.1825 | 5.9952 | 5.597472 | 3.181234 | 0.3977285 | 2.416237
82.1925 | 5.9854 | 5.603964 | 3.174876 | 0.3814356 | 2.429088
82.2025 | 5.977 | 5.610614 | 3.168531 | 0.3663864 | 2.442083
82.2125 | 5.9718 | 5.617421 | 3.162198 | 0.3543792 | 2.455223
82.2225 | 5.9608 | 5.624388 | 3.155879 | 0.3364124 | 2.468509
82.2325 | 5.9538 | 5.631516 | 3.149572 | 0.3222843 | 2.481944
82.2425 | 5.9446 | 5.638807 | 3.143279 | 0.3057933 | 2.495528
82.2525 | 5.9387 | 5.646262 | 3.136998 | 0.2924376 | 2.509264
82.2625 | 5.9365 | 5.653885 | 3.130731 | 0.2826154 | 2.523153
82.2725 | 5.929 | 5.661675 | 3.124478 | 0.2673253 | 2.537197
82.2825 | 5.9232 | 5.669635 | 3.118237 | 0.253565 | 2.551398
82.2925 | 5.9208 | 5.677767 | 3.11201 | 0.2430331 | 2.565757
82.3025 | 5.9178 | 5.686072 | 3.105797 | 0.231728 | 2.580275
82.3125 | 5.9144 | 5.694552 | 3.099596 | 0.2198475 | 2.594956
82.3225 | 5.9079 | 5.70321 | 3.09341 | 0.2046901 | 2.6098
82.3325 | 5.904 | 5.712046 | 3.087237 | 0.1919536 | 2.624809
82.3425 | 5.9006 | 5.721064 | 3.081078 | 0.1795364 | 2.639986
82.3525 | 5.896 | 5.730263 | 3.074932 | 0.1657367 | 2.655331
82.3625 | 5.8934 | 5.739648 | 3.068801 | 0.1537523 | 2.670847
82.3725 | 5.8894 | 5.749218 | 3.062683 | 0.1401817 | 2.686535
82.3825 | 5.8875 | 5.758977 | 3.056579 | 0.1285228 | 2.702398
82.3925 | 5.8851 | 5.768927 | 3.050489 | 0.1161732 | 2.718438
82.4025 | 5.8761 | 5.779068 | 3.044413 | 0.09703159 | 2.734655
82.4125 | 5.8744 | 5.789404 | 3.038352 | 0.08499587 | 2.751053
82.4225 | 5.8686 | 5.799936 | 3.032304 | 0.06866376 | 2.767632
82.4325 | 5.8629 | 5.810667 | 3.026271 | 0.05223348 | 2.784396
82.4425 | 5.8582 | 5.821597 | 3.020251 | 0.036603 | 2.801346
82.4525 | 5.8566 | 5.83273 | 3.014247 | 0.02387007 | 2.818483
82.4625 | 5.8522 | 5.844067 | 3.008256 | 0.008133097 | 2.835811
82.4725 | 5.8461 | 5.855611 | 3.00228 | -0.009510502 | 2.85333
82.4825 | 5.8422 | 5.867363 | 2.996319 | -0.02516258 | 2.871044
82.4925 | 5.8344 | 5.879325 | 2.990372 | -0.04492525 | 2.888953
82.5025 | 5.828 | 5.891501 | 2.98444 | -0.06350081 | 2.907061
82.5125 | 5.8237 | 5.903891 | 2.978523 | -0.08019075 | 2.925368
82.5225 | 5.8198 | 5.916498 | 2.97262 | -0.09669782 | 2.943878
82.5325 | 5.8153 | 5.929324 | 2.966732 | -0.1140241 | 2.962592
82.5425 | 5.8126 | 5.942372 | 2.960859 | -0.1297716 | 2.981513
82.5525 | 5.8074 | 5.955643 | 2.955001 | -0.1482426 | 3.000642
82.5625 | 5.804 | 5.969139 | 2.949158 | -0.1651391 | 3.019981
82.5725 | 5.7979 | 5.982863 | 2.94333 | -0.1849634 | 3.039534
82.5825 | 5.7951 | 5.996818 | 2.937517 | -0.2017179 | 3.059301
82.5925 | 5.7916 | 6.011004 | 2.931719 | -0.2194044 | 3.079285
82.6025 | 5.7831 | 6.025426 | 2.925937 | -0.2423256 | 3.099489
82.6125 | 5.7836 | 6.040083 | 2.920169 | -0.256483 | 3.119914
82.6225 | 5.7808 | 6.05498 | 2.914417 | -0.2741798 | 3.140562
82.6325 | 5.7786 | 6.070118 | 2.908681 | -0.2915175 | 3.161437
82.6425 | 5.7768 | 6.085498 | 2.90296 | -0.3086985 | 3.182539
82.6525 | 5.7758 | 6.101125 | 2.897254 | -0.3253253 | 3.203871
82.6625 | 5.7734 | 6.117 | 2.891565 | -0.3435998 | 3.225435
82.6725 | 5.7679 | 6.133124 | 2.88589 | -0.3652243 | 3.247234
82.6825 | 5.7665 | 6.149501 | 2.880232 | -0.3830012 | 3.269269
82.6925 | 5.7631 | 6.166133 | 2.874589 | -0.4030326 | 3.291544
82.7025 | 5.7639 | 6.183021 | 2.868962 | -0.4191207 | 3.314059
82.7125 | 5.765 | 6.200168 | 2.863351 | -0.4351681 | 3.336817
82.7225 | 5.7615 | 6.217576 | 2.857756 | -0.4560764 | 3.35982
82.7325 | 5.7599 | 6.235249 | 2.852177 | -0.4753485 | 3.383072
82.7425 | 5.7617 | 6.253186 | 2.846614 | -0.4914861 | 3.406572
82.7525 | 5.7614 | 6.271392 | 2.841067 | -0.5099917 | 3.430325
82.7625 | 5.7598 | 6.289867 | 2.835536 | -0.530067 | 3.454331
82.7725 | 5.7601 | 6.308615 | 2.830022 | -0.548515 | 3.478593
82.7825 | 5.7625 | 6.327637 | 2.824524 | -0.565137 | 3.503113
82.7925 | 5.7614 | 6.346936 | 2.819042 | -0.5855355 | 3.527894
82.8025 | 5.7607 | 6.366513 | 2.813576 | -0.6058127 | 3.552936
82.8125 | 5.761 | 6.386371 | 2.808128 | -0.6253708 | 3.578243
82.8225 | 5.761 | 6.406511 | 2.802695 | -0.6455113 | 3.603816
82.8325 | 5.7626 | 6.426937 | 2.797279 | -0.6643368 | 3.629657
82.8425 | 5.7627 | 6.447649 | 2.79188 | -0.6849492 | 3.655769
82.8525 | 5.7629 | 6.46865 | 2.786498 | -0.7057501 | 3.682152
82.8625 | 5.7617 | 6.489942 | 2.781132 | -0.7282418 | 3.708809
82.8725 | 5.7625 | 6.511526 | 2.775784 | -0.749026 | 3.735742
82.8825 | 5.7615 | 6.533405 | 2.770452 | -0.7719051 | 3.762953
82.8925 | 5.7625 | 6.55558 | 2.765137 | -0.7930801 | 3.790443
82.9025 | 5.7622 | 6.578053 | 2.759839 | -0.8158528 | 3.818214
82.9125 | 5.7601 | 6.600826 | 2.754558 | -0.8407258 | 3.846268
82.9225 | 5.7578 | 6.6239 | 2.749294 | -0.8661 | 3.874606
82.9325 | 5.7565 | 6.647277 | 2.744048 | -0.8907771 | 3.903229
82.9425 | 5.7534 | 6.670959 | 2.738819 | -0.917559 | 3.93214
82.9525 | 5.7535 | 6.694947 | 2.733607 | -0.9414466 | 3.96134
82.9625 | 5.7536 | 6.719242 | 2.728412 | -0.9656419 | 3.99083
82.9725 | 5.7535 | 6.743846 | 2.723235 | -0.9903457 | 4.020611
82.9825 | 5.7493 | 6.76876 | 2.718076 | -1.01946 | 4.050684
82.9925 | 5.7491 | 6.793985 | 2.712934 | -1.044885 | 4.081051
83.0025 | 5.7464 | 6.819522 | 2.707809 | -1.073122 | 4.111713
83.0125 | 5.7418 | 6.845373 | 2.702702 | -1.103573 | 4.142671
83.0225 | 5.7398 | 6.871538 | 2.697613 | -1.131738 | 4.173924
83.0325 | 5.7391 | 6.898018 | 2.692542 | -1.158918 | 4.205476
83.0425 | 5.7387 | 6.924814 | 2.687489 | -1.186114 | 4.237325
83.0525 | 5.7374 | 6.951925 | 2.682453 | -1.214525 | 4.269472
83.0624 | 5.7386 | 6.979068 | 2.677486 | -1.240468 | 4.301582
83.0724 | 5.7373 | 7.00681 | 2.672486 | -1.26951 | 4.334324
83.0824 | 5.7354 | 7.03487 | 2.667504 | -1.29947 | 4.367366
83.0924 | 5.7356 | 7.063248 | 2.662541 | -1.327648 | 4.400707
83.1024 | 5.7327 | 7.091943 | 2.657596 | -1.359243 | 4.434347
83.1124 | 5.7335 | 7.120956 | 2.652669 | -1.387456 | 4.468287
83.1224 | 5.7375 | 7.150285 | 2.64776 | -1.412785 | 4.502525
83.1324 | 5.7381 | 7.17993 | 2.64287 | -1.44183 | 4.537061
83.1424 | 5.7355 | 7.209892 | 2.637998 | -1.474392 | 4.571894
83.1524 | 5.7433 | 7.240169 | 2.633145 | -1.496869 | 4.607025
83.1624 | 5.7432 | 7.27076 | 2.62831 | -1.52756 | 4.64245
83.1724 | 5.7403 | 7.301664 | 2.623494 | -1.561364 | 4.67817
83.1824 | 5.7395 | 7.33288 | 2.618696 | -1.59338 | 4.714183
83.1924 | 5.7423 | 7.364405 | 2.613917 | -1.622105 | 4.750488
83.2024 | 5.746 | 7.39624 | 2.609157 | -1.65024 | 4.787082
83.2124 | 5.7446 | 7.428381 | 2.604416 | -1.683781 | 4.823965
83.2224 | 5.741 | 7.460826 | 2.599694 | -1.719826 | 4.861132
83.2324 | 5.7427 | 7.493574 | 2.594991 | -1.750874 | 4.898583
83.2424 | 5.7458 | 7.526621 | 2.590307 | -1.780821 | 4.936314
83.2524 | 5.7432 | 7.559965 | 2.585641 | -1.816765 | 4.974324
83.2624 | 5.7428 | 7.593603 | 2.580995 | -1.850803 | 5.012607
83.2724 | 5.7411 | 7.627531 | 2.576369 | -1.886431 | 5.051162
83.2824 | 5.7426 | 7.661746 | 2.571761 | -1.919146 | 5.089985
83.2924 | 5.7454 | 7.696245 | 2.567173 | -1.950845 | 5.129072
83.3024 | 5.7372 | 7.731022 | 2.562604 | -1.993822 | 5.168418
83.3124 | 5.7338 | 7.766075 | 2.558055 | -2.032275 | 5.20802
83.3224 | 5.7318 | 7.801398 | 2.553525 | -2.069598 | 5.247873
83.3324 | 5.7329 | 7.836987 | 2.549015 | -2.104087 | 5.287972
83.3424 | 5.7301 | 7.872836 | 2.544524 | -2.142736 | 5.328312
83.3524 | 5.728 | 7.90894 | 2.540053 | -2.18094 | 5.368887
83.3624 | 5.7272 | 7.945293 | 2.535602 | -2.218093 | 5.409692
83.3724 | 5.7234 | 7.98189 | 2.53117 | -2.25849 | 5.45072
83.3824 | 5.7201 | 8.018724 | 2.526759 | -2.298624 | 5.491965
83.3924 | 5.7158 | 8.055788 | 2.522367 | -2.339988 | 5.533421
83.4024 | 5.7185 | 8.093075 | 2.517995 | -2.374575 | 5.57508
83.4124 | 5.7101 | 8.130579 | 2.513643 | -2.420479 | 5.616935
83.4224 | 5.7129 | 8.168291 | 2.509312 | -2.455391 | 5.658979
83.4324 | 5.7127 | 8.206204 | 2.505 | -2.493504 | 5.701204
83.4424 | 5.7137 | 8.244309 | 2.500709 | -2.530609 | 5.743601
83.4524 | 5.7107 | 8.282599 | 2.496438 | -2.571899 | 5.786161
83.4624 | 5.7105 | 8.321063 | 2.492187 | -2.610563 | 5.828876
83.4724 | 5.7055 | 8.359694 | 2.487957 | -2.654194 | 5.871737
83.4824 | 5.704 | 8.398481 | 2.483747 | -2.694481 | 5.914734
83.4924 | 5.7046 | 8.437414 | 2.479557 | -2.732814 | 5.957856
83.5024 | 5.7024 | 8.476483 | 2.475389 | -2.774083 | 6.001095
83.5124 | 5.7018 | 8.515679 | 2.47124 | -2.813879 | 6.044438
83.5224 | 5.701 | 8.554988 | 2.467113 | -2.853988 | 6.087876
83.5324 | 5.7028 | 8.594402 | 2.463006 | -2.891602 | 6.131396
83.5424 | 5.6971 | 8.633908 | 2.45892 | -2.936808 | 6.174988
83.5524 | 5.6959 | 8.673495 | 2.454854 | -2.977595 | 6.21864
83.5624 | 5.6961 | 8.713149 | 2.45081 | -3.017049 | 6.262339
83.5724 | 5.6939 | 8.75286 | 2.446787 | -3.05896 | 6.306073
83.5824 | 5.6936 | 8.792614 | 2.442784 | -3.099014 | 6.34983
83.5924 | 5.694 | 8.832397 | 2.438803 | -3.138397 | 6.393595
83.6024 | 5.6946 | 8.872199 | 2.434843 | -3.177599 | 6.437356
83.6124 | 5.6933 | 8.912002 | 2.430904 | -3.218702 | 6.481099
83.6224 | 5.6921 | 8.951796 | 2.426986 | -3.259696 | 6.52481
83.6324 | 5.694 | 8.991565 | 2.42309 | -3.297565 | 6.568475
83.6424 | 5.6955 | 9.031295 | 2.419214 | -3.335795 | 6.612081
83.6524 | 5.6959 | 9.070972 | 2.415361 | -3.375072 | 6.655611
83.6624 | 5.6993 | 9.110581 | 2.411528 | -3.411281 | 6.699052
83.6724 | 5.6991 | 9.150107 | 2.407718 | -3.451007 | 6.742389
83.6824 | 5.6977 | 9.189534 | 2.403929 | -3.491834 | 6.785605
83.6924 | 5.6997 | 9.228848 | 2.400161 | -3.529148 | 6.828687
83.7024 | 5.7043 | 9.268034 | 2.396415 | -3.563734 | 6.871618
83.7124 | 5.7039 | 9.307074 | 2.392691 | -3.603174 | 6.914383
83.7224 | 5.7085 | 9.345956 | 2.388989 | -3.637456 | 6.956967
83.7324 | 5.7111 | 9.384662 | 2.385309 | -3.673562 | 6.999353
83.7424 | 5.7145 | 9.423175 | 2.381651 | -3.708675 | 7.041525
83.7524 | 5.7151 | 9.461482 | 2.378014 | -3.746382 | 7.083468
83.7624 | 5.7091 | 9.499567 | 2.3744 | -3.790467 | 7.125167
83.7724 | 5.7161 | 9.537412 | 2.370808 | -3.821312 | 7.166604
83.7824 | 5.7214 | 9.575002 | 2.367238 | -3.853602 | 7.207764
83.7924 | 5.7226 | 9.612322 | 2.36369 | -3.889722 | 7.248632
83.8024 | 5.7225 | 9.649356 | 2.360164 | -3.926856 | 7.289192
83.8124 | 5.7264 | 9.686089 | 2.356661 | -3.959689 | 7.329429
83.8224 | 5.7283 | 9.722506 | 2.35318 | -3.994206 | 7.369325
83.8324 | 5.7262 | 9.758589 | 2.349722 | -4.032389 | 7.408868
83.8424 | 5.7275 | 9.794326 | 2.346286 | -4.066826 | 7.44804
83.8524 | 5.7304 | 9.8297 | 2.342872 | -4.0993 | 7.486828
83.8624 | 5.7343 | 9.8647 | 2.339482 | -4.1304 | 7.525218
83.8724 | 5.7364 | 9.899307 | 2.336113 | -4.162907 | 7.563194
83.8824 | 5.7349 | 9.93351 | 2.332768 | -4.19861 | 7.600742
83.8924 | 5.7383 | 9.967295 | 2.329446 | -4.228995 | 7.637849
83.9024 | 5.7405 | 10.00065 | 2.326146 | -4.260147 | 7.674501
83.9124 | 5.7382 | 10.03356 | 2.322869 | -4.295355 | 7.710686
83.9224 | 5.7405 | 10.06601 | 2.319615 | -4.325506 | 7.746391
83.9324 | 5.7466 | 10.09799 | 2.316384 | -4.351387 | 7.781603
83.9424 | 5.7461 | 10.12949 | 2.313176 | -4.383387 | 7.816311
83.9524 | 5.7459 | 10.1605 | 2.309992 | -4.414596 | 7.850504
83.9624 | 5.7481 | 10.191 | 2.30683 | -4.442901 | 7.884171
83.9724 | 5.7499 | 10.22099 | 2.303692 | -4.471094 | 7.917302
83.9824 | 5.752 | 10.25046 | 2.300577 | -4.498463 | 7.949886
83.9924 | 5.7546 | 10.2794 | 2.297485 | -4.524801 | 7.981916
84.0024 | 5.7539 | 10.3078 | 2.294417 | -4.553899 | 8.013383
84.0124 | 5.7553 | 10.33565 | 2.291372 | -4.580349 | 8.044277
84.0224 | 5.7578 | 10.36294 | 2.288351 | -4.605144 | 8.074594
84.0323 | 5.759 | 10.38942 | 2.285383 | -4.630421 | 8.104038
84.0423 | 5.7584 | 10.41559 | 2.282408 | -4.657192 | 8.133184
84.0523 | 5.7577 | 10.44119 | 2.279458 | -4.68349 | 8.161733
84.0623 | 5.7628 | 10.46621 | 2.276531 | -4.703412 | 8.189682
84.0723 | 5.7617 | 10.49065 | 2.273627 | -4.728952 | 8.217025
84.0823 | 5.7624 | 10.51451 | 2.270748 | -4.752107 | 8.243759
84.0923 | 5.7629 | 10.53778 | 2.267892 | -4.774876 | 8.269884
84.1023 | 5.7673 | 10.56046 | 2.265061 | -4.793156 | 8.295395
84.1123 | 5.7704 | 10.58255 | 2.262253 | -4.812146 | 8.320293
84.1223 | 5.773 | 10.60405 | 2.25947 | -4.831046 | 8.344576
84.1323 | 5.7728 | 10.62496 | 2.256711 | -4.852156 | 8.368245
84.1423 | 5.7741 | 10.64528 | 2.253975 | -4.871177 | 8.391302
84.1523 | 5.7834 | 10.66501 | 2.251265 | -4.881611 | 8.413746
84.1623 | 5.785 | 10.68416 | 2.248578 | -4.899161 | 8.435583
84.1723 | 5.7871 | 10.70273 | 2.245916 | -4.915629 | 8.456813
84.1823 | 5.7949 | 10.72072 | 2.243278 | -4.925818 | 8.477441
84.1923 | 5.7976 | 10.73814 | 2.240664 | -4.940536 | 8.497472
84.2023 | 5.8014 | 10.75499 | 2.238075 | -4.953585 | 8.51691
84.2123 | 5.8087 | 10.77127 | 2.235511 | -4.962571 | 8.535761
84.2223 | 5.8134 | 10.787 | 2.232971 | -4.973603 | 8.554033
84.2323 | 5.8187 | 10.80219 | 2.230455 | -4.983486 | 8.57173
84.2423 | 5.8235 | 10.81683 | 2.227965 | -4.993327 | 8.588862
84.2523 | 5.8272 | 10.83094 | 2.225499 | -5.003735 | 8.605436
84.2623 | 5.8345 | 10.84452 | 2.223058 | -5.01002 | 8.621462
84.2723 | 5.8408 | 10.85759 | 2.220642 | -5.016791 | 8.636948
84.2823 | 5.8438 | 10.87016 | 2.218251 | -5.026356 | 8.651905
84.2923 | 5.8487 | 10.88223 | 2.215885 | -5.033526 | 8.666341
84.3023 | 5.855 | 10.89381 | 2.213544 | -5.038813 | 8.680269
84.3123 | 5.8588 | 10.90493 | 2.211228 | -5.046128 | 8.6937
84.3223 | 5.8659 | 10.91558 | 2.208937 | -5.049681 | 8.706644
84.3323 | 5.8709 | 10.92579 | 2.206671 | -5.054885 | 8.719114
84.3423 | 5.8763 | 10.93555 | 2.204431 | -5.059253 | 8.731122
84.3523 | 5.8824 | 10.9449 | 2.202216 | -5.062498 | 8.742682
84.3623 | 5.888 | 10.95383 | 2.200026 | -5.065831 | 8.753805
84.3723 | 5.8942 | 10.96237 | 2.197862 | -5.068166 | 8.764504
84.3823 | 5.8983 | 10.97052 | 2.195723 | -5.072218 | 8.774795
84.3923 | 5.9098 | 10.9783 | 2.193609 | -5.068499 | 8.78469
84.4023 | 5.9144 | 10.98572 | 2.191522 | -5.071323 | 8.794201
84.4123 | 5.9213 | 10.9928 | 2.189459 | -5.071503 | 8.803344
84.4223 | 5.9243 | 10.99956 | 2.187423 | -5.075255 | 8.812133
84.4323 | 5.9362 | 11.00599 | 2.185412 | -5.069793 | 8.820581
84.4423 | 5.9437 | 11.01213 | 2.183427 | -5.068429 | 8.828702
84.4523 | 5.9489 | 11.01798 | 2.181468 | -5.069079 | 8.836511
84.4623 | 5.9576 | 11.02356 | 2.179534 | -5.065956 | 8.844022
84.4723 | 5.9699 | 11.02887 | 2.177627 | -5.058975 | 8.851248
84.4823 | 5.9772 | 11.03395 | 2.175746 | -5.056749 | 8.858203
84.4923 | 5.9803 | 11.03879 | 2.17389 | -5.058492 | 8.864902
84.5023 | 5.994 | 11.04342 | 2.172061 | -5.049418 | 8.871357
84.5123 | 6.0058 | 11.04784 | 2.170258 | -5.04204 | 8.877582
84.5223 | 6.0158 | 11.05207 | 2.168481 | -5.03627 | 8.88359
84.5323 | 6.0316 | 11.05612 | 2.16673 | -5.024523 | 8.889393
84.5423 | 6.0432 | 11.06001 | 2.165006 | -5.016811 | 8.895005
84.5523 | 6.0607 | 11.06375 | 2.163307 | -5.003046 | 8.900438
84.5623 | 6.0737 | 11.06734 | 2.161636 | -4.99364 | 8.905704
84.5723 | 6.0911 | 11.0708 | 2.159991 | -4.979705 | 8.910814
84.5823 | 6.1102 | 11.07415 | 2.158372 | -4.96395 | 8.915779
84.5923 | 6.1288 | 11.07739 | 2.15678 | -4.94859 | 8.92061
84.6023 | 6.152 | 11.08053 | 2.155214 | -4.928531 | 8.925317
84.6123 | 6.1822 | 11.08359 | 2.153675 | -4.901386 | 8.929911
84.6223 | 6.204 | 11.08656 | 2.152163 | -4.882563 | 8.934401
84.6323 | 6.226 | 11.08947 | 2.150677 | -4.863471 | 8.938793
84.6423 | 6.2522 | 11.09232 | 2.149219 | -4.840119 | 8.9431
84.6523 | 6.2846 | 11.09511 | 2.147787 | -4.810513 | 8.947326
84.6623 | 6.3103 | 11.09786 | 2.146382 | -4.787562 | 8.95148
84.6723 | 6.3446 | 11.10057 | 2.145004 | -4.755971 | 8.955567
84.6823 | 6.377 | 11.10325 | 2.143653 | -4.726249 | 8.959596
84.6923 | 6.4144 | 11.1059 | 2.142329 | -4.691499 | 8.963569
84.7023 | 6.4512 | 11.10853 | 2.141032 | -4.657325 | 8.967493
84.7123 | 6.4934 | 11.11113 | 2.139763 | -4.617734 | 8.971371
84.7223 | 6.5338 | 11.11373 | 2.13852 | -4.579927 | 8.975207
84.7323 | 6.5764 | 11.11631 | 2.137305 | -4.539908 | 8.979003
84.7423 | 6.6162 | 11.11888 | 2.136117 | -4.502679 | 8.982762
84.7523 | 6.6589 | 11.12144 | 2.134957 | -4.462541 | 8.986485
84.7623 | 6.7088 | 11.124 | 2.133823 | -4.415197 | 8.990173
84.7723 | 6.7611 | 11.12654 | 2.132718 | -4.365444 | 8.993826
84.7823 | 6.8151 | 11.12908 | 2.13164 | -4.313984 | 8.997444
84.7923 | 6.8713 | 11.13161 | 2.130589 | -4.260313 | 9.001024
84.8023 | 6.9303 | 11.13413 | 2.129566 | -4.203832 | 9.004566
84.8123 | 6.9942 | 11.13664 | 2.128571 | -4.142436 | 9.008066
84.8223 | 7.0556 | 11.13912 | 2.127603 | -4.083525 | 9.011522
84.8323 | 7.1154 | 11.14159 | 2.126663 | -4.026191 | 9.014928
84.8423 | 7.1711 | 11.14403 | 2.125751 | -3.972932 | 9.018282
84.8523 | 7.2592 | 11.14644 | 2.124867 | -3.887244 | 9.021578
84.8623 | 7.3309 | 11.14882 | 2.12401 | -3.817917 | 9.024807
84.8723 | 7.4098 | 11.15115 | 2.123182 | -3.741347 | 9.027966
84.8823 | 7.4896 | 11.15343 | 2.122381 | -3.663828 | 9.031046
84.8923 | 7.5707 | 11.15565 | 2.121609 | -3.584948 | 9.03404
84.9023 | 7.6529 | 11.1578 | 2.120864 | -3.504903 | 9.036938
84.9123 | 7.7451 | 11.15988 | 2.120148 | -3.414781 | 9.039733
84.9223 | 7.8378 | 11.16187 | 2.11946 | -3.324074 | 9.042414
84.9323 | 7.9201 | 11.16377 | 2.1188 | -3.243672 | 9.044971
84.9423 | 8.023 | 11.16556 | 2.118169 | -3.142562 | 9.047394
84.9523 | 8.1239 | 11.16724 | 2.117565 | -3.043336 | 9.04967
84.9623 | 8.2275 | 11.16878 | 2.116991 | -2.94128 | 9.051789
84.9723 | 8.3318 | 11.17015 | 2.116444 | -2.838351 | 9.053707
84.9823 | 8.4434 | 11.1714 | 2.115926 | -2.727999 | 9.055473
84.9923 | 8.5502 | 11.17248 | 2.115437 | -2.622281 | 9.057044
85.0022 | 8.6611 | 11.17336 | 2.11498 | -2.512261 | 9.058381
85.0122 | 8.7613 | 11.17407 | 2.114547 | -2.412769 | 9.059522
85.0222 | 8.8822 | 11.17457 | 2.114143 | -2.292369 | 9.060426
85.0322 | 9.0099 | 11.17484 | 2.113768 | -2.164945 | 9.061077
85.0422 | 9.1296 | 11.17488 | 2.113422 | -2.045284 | 9.061462
85.0522 | 9.2407 | 11.17465 | 2.113104 | -1.933954 | 9.061551
85.0622 | 9.3537 | 11.17417 | 2.112815 | -1.820472 | 9.061357
85.0722 | 9.4749 | 11.17341 | 2.112555 | -1.698506 | 9.060851
85.0822 | 9.5994 | 11.17233 | 2.112324 | -1.572928 | 9.060004
85.0922 | 9.7229 | 11.17095 | 2.112121 | -1.448049 | 9.058827
85.1022 | 9.8331 | 11.16924 | 2.111948 | -1.336138 | 9.05729
85.1122 | 9.9608 | 11.16718 | 2.111804 | -1.206381 | 9.055377
85.1222 | 10.0825 | 11.16476 | 2.111689 | -1.082262 | 9.053072
85.1322 | 10.2041 | 11.16196 | 2.111603 | -0.957864 | 9.050361
85.1422 | 10.326 | 11.15877 | 2.111547 | -0.8327725 | 9.047226
85.1522 | 10.4468 | 11.15517 | 2.111519 | -0.708371 | 9.043652
85.1622 | 10.5687 | 11.15114 | 2.111521 | -0.5824365 | 9.039616
85.1722 | 10.692 | 11.14667 | 2.111552 | -0.4546683 | 9.035116
85.1822 | 10.7942 | 11.14174 | 2.111613 | -0.3475436 | 9.030131
85.1922 | 10.9057 | 11.13635 | 2.111703 | -0.2306477 | 9.024645
85.2022 | 11.0152 | 11.13047 | 2.111822 | -0.1152654 | 9.018643
85.2122 | 11.1318 | 11.12408 | 2.111971 | 0.007718106 | 9.012111
85.2222 | 11.2477 | 11.11718 | 2.112149 | 0.1305163 | 9.005034
85.2322 | 11.357 | 11.10976 | 2.112357 | 0.2472423 | 8.9974
85.2422 | 11.4494 | 11.10179 | 2.112595 | 0.3476126 | 8.989192
85.2522 | 11.5462 | 11.09326 | 2.112862 | 0.4529372 | 8.9804
85.2622 | 11.6368 | 11.08417 | 2.113159 | 0.5526294 | 8.971011
85.2722 | 11.7117 | 11.0745 | 2.113486 | 0.6372021 | 8.961012
85.2822 | 11.8027 | 11.06423 | 2.113843 | 0.7384669 | 8.95039
85.2922 | 11.8922 | 11.05336 | 2.114229 | 0.8388351 | 8.939135
85.3022 | 11.9631 | 11.04188 | 2.114646 | 0.9212163 | 8.927238
85.3122 | 12.0297 | 11.02978 | 2.115092 | 0.99992 | 8.914688
85.3222 | 12.0903 | 11.01704 | 2.115568 | 1.073258 | 8.901474
85.3322 | 12.1483 | 11.00366 | 2.116075 | 1.144637 | 8.887589
85.3422 | 12.2074 | 10.98964 | 2.116611 | 1.217764 | 8.873025
85.3522 | 12.2557 | 10.97495 | 2.117177 | 1.28075 | 8.857772
85.3622 | 12.2928 | 10.9596 | 2.117774 | 1.3332 | 8.841826
85.3722 | 12.3296 | 10.94358 | 2.118401 | 1.38602 | 8.82518
85.3822 | 12.3585 | 10.92689 | 2.119058 | 1.431614 | 8.807828
85.3922 | 12.3802 | 10.90951 | 2.119745 | 1.470688 | 8.789767
85.4022 | 12.3967 | 10.89145 | 2.120463 | 1.505247 | 8.77099
85.4122 | 12.4137 | 10.87271 | 2.121211 | 1.540993 | 8.751496
85.4222 | 12.4245 | 10.85327 | 2.121989 | 1.571228 | 8.731283
85.4322 | 12.4285 | 10.83315 | 2.122798 | 1.595355 | 8.710348
85.4422 | 12.4258 | 10.81233 | 2.123637 | 1.613473 | 8.68869
85.4522 | 12.4167 | 10.79081 | 2.124507 | 1.625885 | 8.666308
85.4622 | 12.3922 | 10.76861 | 2.125407 | 1.623588 | 8.643205
85.4722 | 12.3611 | 10.74572 | 2.126338 | 1.615381 | 8.619381
85.4822 | 12.3263 | 10.72214 | 2.127299 | 1.604164 | 8.594837
85.4922 | 12.3009 | 10.69787 | 2.128291 | 1.603032 | 8.569577
85.5022 | 12.2566 | 10.67292 | 2.129314 | 1.583682 | 8.543603
85.5122 | 12.2142 | 10.64729 | 2.130368 | 1.56691 | 8.516921
85.5222 | 12.1545 | 10.62099 | 2.131452 | 1.533511 | 8.489536
85.5322 | 12.1038 | 10.59402 | 2.132568 | 1.50978 | 8.461452
85.5422 | 12.0338 | 10.56639 | 2.133714 | 1.46741 | 8.432676
85.5522 | 11.9604 | 10.53811 | 2.134891 | 1.422294 | 8.403215
85.5622 | 11.8815 | 10.50918 | 2.136099 | 1.372324 | 8.373077
85.5722 | 11.7899 | 10.47961 | 2.137338 | 1.310292 | 8.34227
85.5822 | 11.7025 | 10.44941 | 2.138608 | 1.253089 | 8.310803
85.5922 | 11.6176 | 10.4186 | 2.139909 | 1.199005 | 8.278686
85.6022 | 11.5191 | 10.38717 | 2.141241 | 1.13193 | 8.245928
85.6122 | 11.444 | 10.35515 | 2.142604 | 1.088855 | 8.212541
85.6222 | 11.335 | 10.32253 | 2.143999 | 1.012466 | 8.178535
85.6322 | 11.2233 | 10.28935 | 2.145425 | 0.9339527 | 8.143923
85.6422 | 11.1151 | 10.2556 | 2.146881 | 0.8595027 | 8.108716
85.6522 | 11.0046 | 10.2213 | 2.14837 | 0.7833022 | 8.072928
85.6622 | 10.8885 | 10.18646 | 2.149889 | 0.7020398 | 8.036571
85.6722 | 10.779 | 10.1511 | 2.15144 | 0.627901 | 7.999659
85.6822 | 10.6534 | 10.11523 | 2.153022 | 0.5381716 | 7.962206
85.6922 | 10.5584 | 10.07886 | 2.154636 | 0.4795372 | 7.924227
85.7022 | 10.454 | 10.04202 | 2.156281 | 0.4119824 | 7.885736
85.7122 | 10.3315 | 10.00471 | 2.157958 | 0.3267925 | 7.846749
85.7222 | 10.2108 | 9.966946 | 2.159666 | 0.2438537 | 7.80728
85.7322 | 10.094 | 9.928752 | 2.161406 | 0.1652476 | 7.767346
85.7422 | 9.9713 | 9.890139 | 2.163178 | 0.08116055 | 7.726962
85.7522 | 9.8577 | 9.851125 | 2.164981 | 0.006575476 | 7.686144
85.7622 | 9.7422 | 9.811724 | 2.166815 | -0.06952417 | 7.644909
85.7722 | 9.6236 | 9.771954 | 2.168682 | -0.1483544 | 7.603272
85.7822 | 9.5313 | 9.731832 | 2.17058 | -0.200532 | 7.561252
85.7922 | 9.3966 | 9.691375 | 2.17251 | -0.2947746 | 7.518864
85.8022 | 9.2887 | 9.650597 | 2.174472 | -0.3618966 | 7.476124
85.8122 | 9.1756 | 9.609518 | 2.176466 | -0.4339177 | 7.433052
85.8222 | 9.0623 | 9.568153 | 2.178491 | -0.5058525 | 7.389661
85.8322 | 8.9506 | 9.52652 | 2.180549 | -0.5759197 | 7.345971
85.8422 | 8.8241 | 9.484635 | 2.182639 | -0.6605354 | 7.301997
85.8522 | 8.7162 | 9.442516 | 2.18476 | -0.7263162 | 7.257756
85.8622 | 8.6287 | 9.40018 | 2.186914 | -0.7714799 | 7.213266
85.8722 | 8.5217 | 9.357643 | 2.189099 | -0.8359435 | 7.168544
85.8822 | 8.4141 | 9.314922 | 2.191317 | -0.9008218 | 7.123605
85.8922 | 8.2999 | 9.272033 | 2.193567 | -0.9721328 | 7.078466
85.9022 | 8.2036 | 9.228993 | 2.195849 | -1.025393 | 7.033145
85.9122 | 8.1083 | 9.185819 | 2.198163 | -1.077519 | 6.987656
85.9222 | 8.0008 | 9.142526 | 2.200509 | -1.141726 | 6.942016
85.9322 | 7.9107 | 9.09913 | 2.202888 | -1.18843 | 6.896242
85.9422 | 7.8125 | 9.055648 | 2.205299 | -1.243148 | 6.850349
85.9522 | 7.7397 | 9.012094 | 2.207742 | -1.272394 | 6.804352
85.9622 | 7.6478 | 8.968484 | 2.210218 | -1.320684 | 6.758267
85.9721 | 7.5648 | 8.925288 | 2.2127 | -1.360488 | 6.712588
85.9821 | 7.4849 | 8.881612 | 2.21524 | -1.396712 | 6.666372
85.9921 | 7.3955 | 8.837925 | 2.217813 | -1.442425 | 6.620112
86.0021 | 7.3222 | 8.79424 | 2.220418 | -1.47204 | 6.573822
86.0121 | 7.2476 | 8.750573 | 2.223055 | -1.502973 | 6.527517
86.0221 | 7.177 | 8.706936 | 2.225725 | -1.529936 | 6.48121
86.0321 | 7.121 | 8.663343 | 2.228428 | -1.542343 | 6.434915
86.0421 | 7.0448 | 8.619808 | 2.231163 | -1.575008 | 6.388645
86.0521 | 6.9844 | 8.576343 | 2.233931 | -1.591943 | 6.342412
86.0621 | 6.9179 | 8.532961 | 2.236732 | -1.615061 | 6.29623
86.0721 | 6.8598 | 8.489675 | 2.239565 | -1.629875 | 6.25011
86.0821 | 6.8055 | 8.446494 | 2.242431 | -1.640994 | 6.204064
86.0921 | 6.7402 | 8.403433 | 2.245329 | -1.663233 | 6.158104
86.1021 | 6.685 | 8.360502 | 2.248261 | -1.675502 | 6.112241
86.1121 | 6.6447 | 8.317711 | 2.251225 | -1.673011 | 6.066486
86.1221 | 6.5911 | 8.275071 | 2.254222 | -1.683971 | 6.020849
86.1321 | 6.5444 | 8.232594 | 2.257252 | -1.688194 | 5.975342
86.1421 | 6.4897 | 8.190288 | 2.260315 | -1.700588 | 5.929973
86.1521 | 6.4515 | 8.148163 | 2.26341 | -1.696663 | 5.884752
86.1621 | 6.4093 | 8.106229 | 2.266539 | -1.696929 | 5.83969
86.1721 | 6.3698 | 8.064494 | 2.269701 | -1.694694 | 5.794793
86.1821 | 6.3308 | 8.022966 | 2.272895 | -1.692166 | 5.750071
86.1921 | 6.2924 | 7.981656 | 2.276123 | -1.689256 | 5.705533
86.2021 | 6.2601 | 7.940569 | 2.279384 | -1.680469 | 5.661186
86.2121 | 6.2295 | 7.899714 | 2.282677 | -1.670214 | 5.617037
86.2221 | 6.1949 | 7.859098 | 2.286004 | -1.664198 | 5.573094
86.2321 | 6.1689 | 7.818729 | 2.289364 | -1.649829 | 5.529365
86.2421 | 6.1352 | 7.778613 | 2.292757 | -1.643413 | 5.485855
86.2521 | 6.1152 | 7.738755 | 2.296184 | -1.623555 | 5.442572
86.2621 | 6.0923 | 7.699164 | 2.299643 | -1.606864 | 5.39952
86.2721 | 6.0642 | 7.659843 | 2.303136 | -1.595643 | 5.356706
86.2821 | 6.0461 | 7.620798 | 2.306662 | -1.574698 | 5.314136
86.2921 | 6.018 | 7.582035 | 2.310221 | -1.564035 | 5.271814
86.3021 | 5.9997 | 7.54356 | 2.313814 | -1.54386 | 5.229746
86.3121 | 5.9851 | 7.505376 | 2.31744 | -1.520276 | 5.187936
86.3221 | 5.9682 | 7.467487 | 2.321099 | -1.499287 | 5.146388
86.3321 | 5.9487 | 7.429899 | 2.324792 | -1.481199 | 5.105107
86.3421 | 5.9341 | 7.392615 | 2.328518 | -1.458515 | 5.064097
86.3521 | 5.9141 | 7.355638 | 2.332278 | -1.441538 | 5.02336
86.3621 | 5.8976 | 7.318972 | 2.33607 | -1.421372 | 4.982901
86.3721 | 5.8855 | 7.282619 | 2.339897 | -1.397119 | 4.942722
86.3821 | 5.8786 | 7.246583 | 2.343757 | -1.367983 | 4.902826
86.3921 | 5.8594 | 7.210867 | 2.34765 | -1.351467 | 4.863217
86.4021 | 5.8475 | 7.175473 | 2.351577 | -1.327973 | 4.823896
86.4121 | 5.8379 | 7.140403 | 2.355538 | -1.302503 | 4.784866
86.4221 | 5.826 | 7.10566 | 2.359532 | -1.27966 | 4.746128
86.4321 | 5.8169 | 7.071244 | 2.36356 | -1.254344 | 4.707684
86.4421 | 5.8045 | 7.037158 | 2.367621 | -1.232658 | 4.669537
86.4521 | 5.795 | 7.003404 | 2.371716 | -1.208404 | 4.631688
86.4621 | 5.7867 | 6.969982 | 2.375845 | -1.183282 | 4.594137
86.4721 | 5.7794 | 6.936894 | 2.380007 | -1.157494 | 4.556887
86.4821 | 5.7679 | 6.90414 | 2.384203 | -1.13624 | 4.519937
86.4921 | 5.7585 | 6.871721 | 2.388433 | -1.113221 | 4.483288
86.5021 | 5.7516 | 6.839638 | 2.392696 | -1.088038 | 4.446941
86.5121 | 5.7499 | 6.807891 | 2.396994 | -1.057991 | 4.410897
86.5221 | 5.7369 | 6.776481 | 2.401325 | -1.039581 | 4.375156
86.5321 | 5.7302 | 6.745408 | 2.40569 | -1.015208 | 4.339718
86.5421 | 5.7226 | 6.714671 | 2.410088 | -0.9920714 | 4.304583
86.5521 | 5.7178 | 6.684271 | 2.414521 | -0.9664713 | 4.26975
86.5621 | 5.7079 | 6.654208 | 2.418988 | -0.946308 | 4.23522
86.5721 | 5.7027 | 6.624481 | 2.423488 | -0.9217808 | 4.200993
86.5821 | 5.6976 | 6.595089 | 2.428022 | -0.8974892 | 4.167067
86.5921 | 5.694 | 6.566032 | 2.43259 | -0.8720324 | 4.133442
86.6021 | 5.6909 | 6.53731 | 2.437192 | -0.84641 | 4.100118
86.6121 | 5.6813 | 6.508922 | 2.441828 | -0.8276215 | 4.067093
86.6221 | 5.6762 | 6.480866 | 2.446498 | -0.8046656 | 4.034367
86.6321 | 5.6745 | 6.453141 | 2.451202 | -0.7786411 | 4.001939
86.6421 | 5.6711 | 6.425748 | 2.45594 | -0.7546476 | 3.969807
86.6521 | 5.6666 | 6.398684 | 2.460712 | -0.7320841 | 3.937972
86.6621 | 5.6636 | 6.371948 | 2.465518 | -0.7083483 | 3.90643
86.6721 | 5.6653 | 6.34554 | 2.470359 | -0.6802395 | 3.875181
86.6821 | 5.6617 | 6.319456 | 2.475233 | -0.6577563 | 3.844224
86.6921 | 5.6579 | 6.293698 | 2.480141 | -0.6357977 | 3.813557
86.7021 | 5.654 | 6.268261 | 2.485083 | -0.6142614 | 3.783178
86.7121 | 5.6517 | 6.243147 | 2.49006 | -0.5914466 | 3.753087
86.7221 | 5.649 | 6.218351 | 2.49507 | -0.5693515 | 3.723281
86.7321 | 5.6429 | 6.193874 | 2.500115 | -0.5509739 | 3.693759
86.7421 | 5.6462 | 6.169713 | 2.505194 | -0.5235127 | 3.664519
86.7521 | 5.6395 | 6.145866 | 2.510307 | -0.5063657 | 3.635559
86.7621 | 5.6415 | 6.122332 | 2.515454 | -0.4808315 | 3.606877
86.7721 | 5.6342 | 6.099108 | 2.520636 | -0.4649082 | 3.578473
86.7821 | 5.6245 | 6.076194 | 2.525851 | -0.4516937 | 3.550342
86.7921 | 5.619 | 6.053586 | 2.531101 | -0.4345859 | 3.522485
86.8021 | 5.622 | 6.031283 | 2.536385 | -0.4092833 | 3.494898
86.8121 | 5.6232 | 6.009283 | 2.541704 | -0.3860835 | 3.46758
86.8221 | 5.6157 | 5.987585 | 2.547056 | -0.371885 | 3.440529
86.8321 | 5.6088 | 5.966185 | 2.552443 | -0.357385 | 3.413742
86.8421 | 5.6059 | 5.945082 | 2.557864 | -0.3391824 | 3.387218
86.8521 | 5.5969 | 5.924274 | 2.56332 | -0.3273744 | 3.360955
86.8621 | 5.5981 | 5.903759 | 2.568809 | -0.305659 | 3.33495
86.8721 | 5.5946 | 5.883534 | 2.574333 | -0.2889344 | 3.309201
86.8821 | 5.5919 | 5.863598 | 2.579892 | -0.271698 | 3.283706
86.8921 | 5.5952 | 5.843948 | 2.585484 | -0.2487479 | 3.258463
86.9021 | 5.5867 | 5.824582 | 2.591111 | -0.2378823 | 3.233471
86.9121 | 5.585 | 5.805498 | 2.596773 | -0.2204982 | 3.208725
86.9221 | 5.5843 | 5.786694 | 2.602469 | -0.202394 | 3.184225
86.9321 | 5.5719 | 5.768167 | 2.608199 | -0.1962674 | 3.159969
86.942 | 5.5697 | 5.750094 | 2.613905 | -0.1803943 | 3.136189
86.952 | 5.5799 | 5.732114 | 2.619704 | -0.1522136 | 3.11241
86.962 | 5.5823 | 5.714404 | 2.625537 | -0.1321038 | 3.088867
86.972 | 5.5771 | 5.696963 | 2.631404 | -0.1198628 | 3.065559
86.982 | 5.5657 | 5.679788 | 2.637306 | -0.1140882 | 3.042482
86.992 | 5.5807 | 5.662878 | 2.643242 | -0.08217845 | 3.019636
87.002 | 5.5778 | 5.646231 | 2.649213 | -0.06843066 | 2.997018
87.012 | 5.5551 | 5.629843 | 2.655218 | -0.07474285 | 2.974625
87.022 | 5.5659 | 5.613713 | 2.661257 | -0.04781264 | 2.952455
87.032 | 5.577 | 5.597838 | 2.667331 | -0.02083816 | 2.930507
87.042 | 5.569 | 5.582217 | 2.673439 | -0.01321695 | 2.908778
87.052 | 5.5641 | 5.566847 | 2.679582 | -0.00274732 | 2.887265
87.062 | 5.558 | 5.551726 | 2.685759 | 0.006273752 | 2.865967
87.072 | 5.575 | 5.536852 | 2.691971 | 0.03814764 | 2.844881
87.082 | 5.5686 | 5.522223 | 2.698217 | 0.04637673 | 2.824006
87.092 | 5.5445 | 5.507837 | 2.704498 | 0.03666334 | 2.803339
87.102 | 5.5463 | 5.49369 | 2.710813 | 0.05260974 | 2.782877
87.112 | 5.557 | 5.479782 | 2.717163 | 0.07721759 | 2.76262
87.122 | 5.5532 | 5.466111 | 2.723547 | 0.08708929 | 2.742564
87.132 | 5.5489 | 5.452673 | 2.729965 | 0.09622678 | 2.722708
87.142 | 5.5447 | 5.439467 | 2.736418 | 0.1052326 | 2.703049
87.152 | 5.5508 | 5.426492 | 2.742906 | 0.1243081 | 2.683586
87.162 | 5.5378 | 5.413744 | 2.749428 | 0.1240562 | 2.664316
87.172 | 5.5239 | 5.401222 | 2.755985 | 0.1226782 | 2.645237
87.182 | 5.5273 | 5.388923 | 2.762576 | 0.1383766 | 2.626348
87.192 | 5.5325 | 5.376847 | 2.769201 | 0.155653 | 2.607646
87.202 | 5.5322 | 5.36499 | 2.775861 | 0.1672101 | 2.589129
87.212 | 5.5254 | 5.353351 | 2.782556 | 0.1720491 | 2.570795
87.222 | 5.5246 | 5.341927 | 2.789285 | 0.1826726 | 2.552643
87.232 | 5.5212 | 5.330718 | 2.796048 | 0.1904821 | 2.53467
87.242 | 5.5303 | 5.31972 | 2.802846 | 0.2105801 | 2.516874
87.252 | 5.5124 | 5.308932 | 2.809679 | 0.2034679 | 2.499253
87.262 | 5.5085 | 5.298352 | 2.816546 | 0.210148 | 2.481806
87.272 | 5.5228 | 5.287978 | 2.823447 | 0.234822 | 2.464531
87.282 | 5.5188 | 5.277808 | 2.830383 | 0.2409916 | 2.447425
87.292 | 5.517 | 5.267841 | 2.837354 | 0.249159 | 2.430487
87.302 | 5.5076 | 5.258074 | 2.844359 | 0.249526 | 2.413715
87.312 | 5.5146 | 5.248506 | 2.851398 | 0.2660945 | 2.397107
87.322 | 5.5154 | 5.239134 | 2.858472 | 0.276266 | 2.380662
87.332 | 5.5038 | 5.229957 | 2.865581 | 0.2738425 | 2.364377
87.342 | 5.5024 | 5.220974 | 2.872724 | 0.281426 | 2.34825
87.352 | 5.5025 | 5.212182 | 2.879901 | 0.290318 | 2.332281
87.362 | 5.498 | 5.20358 | 2.887113 | 0.29442 | 2.316467
87.372 | 5.4981 | 5.195165 | 2.894359 | 0.3029345 | 2.300806
87.382 | 5.4886 | 5.186937 | 2.90164 | 0.3016627 | 2.285297
87.392 | 5.4875 | 5.178894 | 2.908955 | 0.3086062 | 2.269938
87.402 | 5.4879 | 5.171033 | 2.916305 | 0.3168669 | 2.254728
87.412 | 5.4661 | 5.163353 | 2.923689 | 0.3027465 | 2.239664
87.422 | 5.4686 | 5.155853 | 2.931108 | 0.3127466 | 2.224746
87.432 | 5.4696 | 5.148531 | 2.938561 | 0.3210689 | 2.20997
87.442 | 5.4573 | 5.141385 | 2.946048 | 0.3159148 | 2.195337
87.452 | 5.4565 | 5.134414 | 2.95357 | 0.3220862 | 2.180844
87.462 | 5.4475 | 5.127616 | 2.961126 | 0.3198843 | 2.166489
87.472 | 5.4474 | 5.120989 | 2.968717 | 0.3264109 | 2.152272
87.482 | 5.4355 | 5.114532 | 2.976342 | 0.3209677 | 2.13819
87.492 | 5.4338 | 5.108244 | 2.984002 | 0.3255561 | 2.124242
87.502 | 5.4332 | 5.102123 | 2.991696 | 0.3310775 | 2.110427
87.512 | 5.4288 | 5.096166 | 2.999424 | 0.3326336 | 2.096743
87.522 | 5.4302 | 5.090374 | 3.007186 | 0.3398258 | 2.083188
87.532 | 5.4241 | 5.084744 | 3.014983 | 0.3393557 | 2.069761
87.542 | 5.4235 | 5.079276 | 3.022815 | 0.3442243 | 2.056461
87.552 | 5.4205 | 5.073966 | 3.03068 | 0.3465335 | 2.043286
87.562 | 5.4208 | 5.068815 | 3.03858 | 0.3519846 | 2.030235
87.572 | 5.4167 | 5.063821 | 3.046514 | 0.3528789 | 2.017307
87.582 | 5.42 | 5.058982 | 3.054483 | 0.3610179 | 2.004499
87.592 | 5.4227 | 5.054297 | 3.062486 | 0.3684031 | 1.991811
87.602 | 5.4186 | 5.049765 | 3.070523 | 0.3688354 | 1.979242
87.612 | 5.422 | 5.045383 | 3.078594 | 0.3766168 | 1.966789
87.622 | 5.4128 | 5.041152 | 3.0867 | 0.371648 | 1.954452
87.632 | 5.416 | 5.037069 | 3.094839 | 0.3789307 | 1.94223
87.642 | 5.4171 | 5.033134 | 3.103013 | 0.3839663 | 1.93012
87.652 | 5.4187 | 5.029344 | 3.111222 | 0.3893556 | 1.918123
87.662 | 5.416 | 5.0257 | 3.119464 | 0.3903002 | 1.906236
87.672 | 5.4128 | 5.022199 | 3.127741 | 0.3906014 | 1.894458
87.682 | 5.4159 | 5.01884 | 3.136052 | 0.3970603 | 1.882788
87.692 | 5.4127 | 5.015622 | 3.144397 | 0.3970782 | 1.871225
87.702 | 5.4086 | 5.012544 | 3.152776 | 0.3960562 | 1.859768
87.712 | 5.4119 | 5.009604 | 3.161189 | 0.4022959 | 1.848415
87.722 | 5.4057 | 5.006802 | 3.169636 | 0.398898 | 1.837166
87.732 | 5.3996 | 5.004136 | 3.178117 | 0.3954636 | 1.826019
87.742 | 5.4111 | 5.001606 | 3.186633 | 0.4094944 | 1.814973
87.752 | 5.4121 | 4.999209 | 3.195182 | 0.4128912 | 1.804027
87.762 | 5.4062 | 4.996945 | 3.203766 | 0.4092552 | 1.793179
87.772 | 5.4071 | 4.994813 | 3.212383 | 0.4122875 | 1.782429
87.782 | 5.4169 | 4.992811 | 3.221035 | 0.4240892 | 1.771776
87.792 | 5.4113 | 4.990938 | 3.22972 | 0.4203616 | 1.761218
87.802 | 5.4009 | 4.989195 | 3.23844 | 0.4117052 | 1.750755
87.812 | 5.4126 | 4.987578 | 3.247193 | 0.4250218 | 1.740385
87.822 | 5.4133 | 4.986088 | 3.25598 | 0.4272118 | 1.730108
87.832 | 5.4154 | 4.984723 | 3.264802 | 0.4306768 | 1.719922
87.842 | 5.4144 | 4.983482 | 3.273657 | 0.4309177 | 1.709826
87.852 | 5.4277 | 4.982365 | 3.282546 | 0.4453352 | 1.699819
87.862 | 5.4147 | 4.98137 | 3.291468 | 0.4333305 | 1.689901
87.872 | 5.4073 | 4.980495 | 3.300425 | 0.4268045 | 1.680071
87.882 | 5.4242 | 4.979742 | 3.309415 | 0.4444585 | 1.670326
87.892 | 5.4215 | 4.979107 | 3.318439 | 0.4423933 | 1.660667
87.902 | 5.4201 | 4.97859 | 3.327497 | 0.4415098 | 1.651093
87.9119 | 5.4194 | 4.978192 | 3.336498 | 0.4412077 | 1.641695
87.9219 | 5.429 | 4.977908 | 3.345622 | 0.4510916 | 1.632286
87.9319 | 5.4301 | 4.97774 | 3.354781 | 0.4523599 | 1.622959
87.9419 | 5.4198 | 4.977686 | 3.363973 | 0.442114 | 1.613713
87.9519 | 5.4217 | 4.977746 | 3.373199 | 0.4439543 | 1.604547
87.9619 | 5.4285 | 4.977918 | 3.382458 | 0.4505819 | 1.59546
87.9719 | 5.4295 | 4.978202 | 3.391751 | 0.4512976 | 1.586451
87.9819 | 5.4275 | 4.978598 | 3.401078 | 0.4489024 | 1.57752
87.9919 | 5.4245 | 4.979103 | 3.410438 | 0.445397 | 1.568665
88.0019 | 5.4268 | 4.979718 | 3.419832 | 0.4470825 | 1.559886
88.0119 | 5.4288 | 4.98044 | 3.429259 | 0.4483595 | 1.551182
88.0219 | 5.4323 | 4.981271 | 3.438719 | 0.451029 | 1.542552
88.0319 | 5.4126 | 4.982208 | 3.448213 | 0.4303918 | 1.533995
88.0419 | 5.4271 | 4.983251 | 3.45774 | 0.4438486 | 1.525511
88.0519 | 5.4231 | 4.9844 | 3.467301 | 0.4387005 | 1.517099
88.0619 | 5.4133 | 4.985652 | 3.476895 | 0.4276478 | 1.508758
88.0719 | 5.4094 | 4.987008 | 3.486522 | 0.4223918 | 1.500486
88.0819 | 5.4112 | 4.988467 | 3.496182 | 0.4227331 | 1.492285
88.0919 | 5.3989 | 4.990028 | 3.505876 | 0.4088723 | 1.484152
88.1019 | 5.398 | 4.99169 | 3.515603 | 0.4063103 | 1.476087
88.1119 | 5.3942 | 4.993452 | 3.525363 | 0.400748 | 1.468089
88.1219 | 5.3868 | 4.995314 | 3.535156 | 0.391486 | 1.460158
88.1319 | 5.3954 | 4.997275 | 3.544982 | 0.398125 | 1.452293
88.1419 | 5.3772 | 4.999334 | 3.554841 | 0.3778658 | 1.444493
88.1519 | 5.3757 | 5.001491 | 3.564734 | 0.3742092 | 1.436757
88.1619 | 5.3786 | 5.003744 | 3.574659 | 0.3748556 | 1.429085
88.1719 | 5.3701 | 5.006094 | 3.584617 | 0.3640062 | 1.421476
88.1819 | 5.3711 | 5.008539 | 3.594609 | 0.3625613 | 1.41393
88.1919 | 5.3748 | 5.011078 | 3.604633 | 0.3637218 | 1.406445
88.2019 | 5.3676 | 5.013712 | 3.61469 | 0.3538883 | 1.399022
88.2119 | 5.3739 | 5.016439 | 3.62478 | 0.3574614 | 1.391659
88.2219 | 5.3724 | 5.019258 | 3.634902 | 0.3531419 | 1.384356
88.2319 | 5.3702 | 5.02217 | 3.645058 | 0.3480304 | 1.377112
88.2419 | 5.3685 | 5.025172 | 3.655246 | 0.3433276 | 1.369927
88.2519 | 5.3743 | 5.028266 | 3.665467 | 0.3460341 | 1.362799
88.2619 | 5.3764 | 5.031449 | 3.67572 | 0.3449505 | 1.355729
88.2719 | 5.3788 | 5.034722 | 3.686006 | 0.3440776 | 1.348716
88.2819 | 5.3774 | 5.038084 | 3.696325 | 0.3393159 | 1.341759
88.2919 | 5.3823 | 5.041534 | 3.706676 | 0.340766 | 1.334858
88.3019 | 5.3811 | 5.045071 | 3.717059 | 0.3360286 | 1.328012
88.3119 | 5.3868 | 5.048696 | 3.727476 | 0.3381043 | 1.32122
88.3219 | 5.3839 | 5.052407 | 3.737924 | 0.3314935 | 1.314483
88.3319 | 5.3876 | 5.056203 | 3.748405 | 0.331397 | 1.307798
88.3419 | 5.3789 | 5.060085 | 3.758918 | 0.3188154 | 1.301167
88.3519 | 5.3872 | 5.064051 | 3.769463 | 0.3231493 | 1.294587
88.3619 | 5.3841 | 5.068101 | 3.780041 | 0.3159991 | 1.28806
88.3719 | 5.3911 | 5.072235 | 3.790651 | 0.3188654 | 1.281583
88.3819 | 5.38 | 5.076451 | 3.801293 | 0.303549 | 1.275158
88.3919 | 5.3826 | 5.08075 | 3.811967 | 0.3018502 | 1.268782
88.4019 | 5.3824 | 5.08513 | 3.822674 | 0.2972697 | 1.262457
88.4119 | 5.3751 | 5.089592 | 3.833412 | 0.285508 | 1.25618
88.4219 | 5.376 | 5.094134 | 3.844182 | 0.2818656 | 1.249952
88.4319 | 5.3675 | 5.098757 | 3.854984 | 0.2687431 | 1.243773
88.4419 | 5.3821 | 5.103459 | 3.865818 | 0.278641 | 1.237641
88.4519 | 5.3646 | 5.10824 | 3.876684 | 0.2563598 | 1.231556
88.4619 | 5.3709 | 5.1131 | 3.887582 | 0.2578001 | 1.225518
88.4719 | 5.3706 | 5.118038 | 3.898512 | 0.2525623 | 1.219526
88.4819 | 5.3616 | 5.123053 | 3.909473 | 0.238547 | 1.21358
88.4919 | 5.3698 | 5.128145 | 3.920466 | 0.2416545 | 1.20768
88.5019 | 5.3697 | 5.133314 | 3.93149 | 0.2363858 | 1.201824
88.5119 | 5.3598 | 5.138559 | 3.942546 | 0.2212408 | 1.196013
88.5219 | 5.3734 | 5.14388 | 3.953634 | 0.2295204 | 1.190246
88.5319 | 5.37 | 5.149275 | 3.964753 | 0.220725 | 1.184522
88.5419 | 5.3782 | 5.154745 | 3.975903 | 0.2234549 | 1.178842
88.5519 | 5.376 | 5.160289 | 3.987085 | 0.2157108 | 1.173204
88.5619 | 5.3766 | 5.165907 | 3.998298 | 0.210693 | 1.167609
88.5719 | 5.3744 | 5.171598 | 4.009542 | 0.202802 | 1.162056
88.5819 | 5.3827 | 5.177362 | 4.020818 | 0.2053384 | 1.156544
88.5919 | 5.3741 | 5.183198 | 4.032124 | 0.1909025 | 1.151073
88.6019 | 5.3896 | 5.189105 | 4.043462 | 0.2004948 | 1.145643
88.6119 | 5.3792 | 5.195084 | 4.054831 | 0.1841159 | 1.140253
88.6219 | 5.377 | 5.201134 | 4.066231 | 0.175866 | 1.134903
88.6319 | 5.3803 | 5.207254 | 4.077662 | 0.1730456 | 1.129593
88.6419 | 5.3705 | 5.213445 | 4.089123 | 0.1570553 | 1.124321
88.6519 | 5.3628 | 5.219705 | 4.100616 | 0.1430953 | 1.119089
88.6619 | 5.3789 | 5.226034 | 4.112139 | 0.1528663 | 1.113895
88.6719 | 5.3678 | 5.232432 | 4.123693 | 0.1353684 | 1.108738
88.6819 | 5.3591 | 5.238898 | 4.135278 | 0.1202024 | 1.10362
88.6919 | 5.3541 | 5.245432 | 4.146893 | 0.1086684 | 1.098539
88.7019 | 5.3625 | 5.252033 | 4.158539 | 0.1104669 | 1.093494
88.7119 | 5.3479 | 5.258702 | 4.170215 | 0.08919841 | 1.088486
88.7219 | 5.3431 | 5.265437 | 4.181922 | 0.07766329 | 1.083515
88.7319 | 5.351 | 5.272238 | 4.193659 | 0.0787619 | 1.078579
88.7419 | 5.3505 | 5.279105 | 4.205426 | 0.07139463 | 1.073679
88.7519 | 5.3457 | 5.286038 | 4.217224 | 0.05966194 | 1.068814
88.7619 | 5.3445 | 5.293036 | 4.229052 | 0.0514642 | 1.063984
88.7719 | 5.3435 | 5.300098 | 4.24091 | 0.04340177 | 1.059188
88.7819 | 5.3456 | 5.307225 | 4.252798 | 0.03837505 | 1.054427
88.7919 | 5.3423 | 5.314416 | 4.264716 | 0.0278845 | 1.0497
88.8019 | 5.3413 | 5.32167 | 4.276664 | 0.01963036 | 1.045006
88.8119 | 5.3528 | 5.328987 | 4.288642 | 0.02381314 | 1.040345
88.8219 | 5.3519 | 5.336367 | 4.30065 | 0.01553316 | 1.035717
88.8319 | 5.3505 | 5.343809 | 4.312687 | 0.006690767 | 1.031122
88.8419 | 5.3625 | 5.351314 | 4.324754 | 0.01118628 | 1.02656
88.8519 | 5.3568 | 5.35888 | 4.336851 | -0.002079756 | 1.022029
88.8619 | 5.3481 | 5.366507 | 4.348977 | -0.01840705 | 1.01753
88.8719 | 5.3718 | 5.374195 | 4.361133 | -0.002395364 | 1.013062
88.8818 | 5.3539 | 5.381867 | 4.373196 | -0.02796662 | 1.00867
88.8918 | 5.3689 | 5.389675 | 4.385411 | -0.02077513 | 1.004265
88.9018 | 5.3673 | 5.397543 | 4.397654 | -0.03024347 | 0.9998893
88.9118 | 5.3667 | 5.405471 | 4.409927 | -0.0387714 | 0.9955444
88.9218 | 5.3704 | 5.413459 | 4.422229 | -0.04305852 | 0.9912295
88.9318 | 5.3654 | 5.421504 | 4.43456 | -0.05610434 | 0.9869442
88.9418 | 5.3745 | 5.429609 | 4.44692 | -0.05510881 | 0.9826886
88.9518 | 5.3715 | 5.437771 | 4.459309 | -0.06627142 | 0.9784622
88.9618 | 5.3802 | 5.445992 | 4.471727 | -0.06579173 | 0.9742646
88.9718 | 5.3867 | 5.45427 | 4.484174 | -0.06756958 | 0.9700957
88.9818 | 5.3774 | 5.462605 | 4.496649 | -0.08520454 | 0.9659552
88.9918 | 5.3838 | 5.470996 | 4.509153 | -0.08719641 | 0.9618429
89.0018 | 5.3843 | 5.479445 | 4.521686 | -0.09514474 | 0.9577586
89.0118 | 5.3821 | 5.487949 | 4.534247 | -0.1058493 | 0.9537019
89.0218 | 5.393 | 5.49651 | 4.546837 | -0.1035097 | 0.9496726
89.0318 | 5.395 | 5.505126 | 4.559455 | -0.1101255 | 0.9456704
89.0418 | 5.3876 | 5.513797 | 4.572101 | -0.1261967 | 0.9416952
89.0518 | 5.3939 | 5.522523 | 4.584776 | -0.1286226 | 0.9377466
89.0618 | 5.3892 | 5.531303 | 4.597479 | -0.1421032 | 0.9338245
89.0718 | 5.3864 | 5.540138 | 4.610209 | -0.1537381 | 0.9299286
89.0818 | 5.3956 | 5.549027 | 4.622968 | -0.1534269 | 0.9260586
89.0918 | 5.3839 | 5.557969 | 4.635755 | -0.1740693 | 0.9222144
89.1018 | 5.3906 | 5.566965 | 4.648569 | -0.1763652 | 0.9183957
89.1118 | 5.3824 | 5.576014 | 4.661412 | -0.193614 | 0.9146023
89.1218 | 5.3776 | 5.585116 | 4.674282 | -0.2075156 | 0.910834
89.1318 | 5.386 | 5.59427 | 4.687179 | -0.2082697 | 0.9070906
89.1418 | 5.3669 | 5.603476 | 4.700104 | -0.2365759 | 0.9033717
89.1518 | 5.3772 | 5.612734 | 4.713057 | -0.2355339 | 0.8996772
89.1618 | 5.3527 | 5.622044 | 4.726037 | -0.2693435 | 0.896007
89.1718 | 5.3688 | 5.631404 | 4.739044 | -0.2626044 | 0.8923607
89.1818 | 5.3576 | 5.640816 | 4.752078 | -0.2832162 | 0.8887382
89.1918 | 5.3618 | 5.650279 | 4.765139 | -0.2884787 | 0.8851393
89.2018 | 5.3593 | 5.659792 | 4.778228 | -0.3004916 | 0.8815637
89.2118 | 5.3572 | 5.669355 | 4.791343 | -0.3121546 | 0.8780114
89.2218 | 5.3493 | 5.678967 | 4.804485 | -0.3296674 | 0.8744819
89.2318 | 5.353 | 5.68863 | 4.817654 | -0.3356298 | 0.8709753
89.2418 | 5.3528 | 5.698341 | 4.83085 | -0.3455414 | 0.8674912
89.2518 | 5.354 | 5.708102 | 4.844073 | -0.3541019 | 0.8640294
89.2618 | 5.3672 | 5.717911 | 4.857321 | -0.3507113 | 0.8605899
89.2718 | 5.3645 | 5.727769 | 4.870597 | -0.3632689 | 0.8571723
89.2818 | 5.3669 | 5.737675 | 4.883898 | -0.3707748 | 0.8537767
89.2918 | 5.3595 | 5.747629 | 4.897226 | -0.3881285 | 0.8504025
89.3018 | 5.3652 | 5.75763 | 4.91058 | -0.3924298 | 0.8470498
89.3118 | 5.3723 | 5.767678 | 4.92396 | -0.3953784 | 0.8437184
89.3218 | 5.3785 | 5.777774 | 4.937366 | -0.3992741 | 0.840408
89.3318 | 5.3946 | 5.787917 | 4.950798 | -0.3933167 | 0.8371186
89.3418 | 5.3793 | 5.798106 | 4.964256 | -0.4188056 | 0.8338498
89.3518 | 5.3886 | 5.808341 | 4.977739 | -0.4197409 | 0.8306016
89.3618 | 5.3757 | 5.818622 | 4.991248 | -0.4429221 | 0.8273738
89.3718 | 5.3934 | 5.828949 | 5.004783 | -0.4355491 | 0.8241661
89.3818 | 5.3944 | 5.839322 | 5.018343 | -0.4449215 | 0.8209786
89.3918 | 5.3982 | 5.849739 | 5.031928 | -0.4515391 | 0.8178108
89.4018 | 5.4054 | 5.860202 | 5.045539 | -0.4548017 | 0.8146628
89.4118 | 5.3925 | 5.870709 | 5.059175 | -0.4782089 | 0.8115343
89.4218 | 5.3898 | 5.881261 | 5.072835 | -0.4914606 | 0.8084252
89.4318 | 5.3973 | 5.891856 | 5.086521 | -0.4945564 | 0.8053352
89.4418 | 5.379 | 5.902496 | 5.100232 | -0.5234961 | 0.8022643
89.4518 | 5.4161 | 5.913179 | 5.113967 | -0.4970795 | 0.7992123
89.4618 | 5.3854 | 5.923906 | 5.127727 | -0.5385063 | 0.7961791
89.4718 | 5.3974 | 5.934676 | 5.141512 | -0.5372762 | 0.7931644
89.4818 | 5.3906 | 5.945489 | 5.155321 | -0.554889 | 0.7901682
89.4918 | 5.3776 | 5.956344 | 5.169154 | -0.5787445 | 0.7871903
89.5018 | 5.3827 | 5.967242 | 5.183012 | -0.5845423 | 0.7842304
89.5118 | 5.3919 | 5.978182 | 5.196894 | -0.5862823 | 0.7812886
89.5218 | 5.3833 | 5.989164 | 5.2108 | -0.6058642 | 0.7783645
89.5318 | 5.3836 | 6.000188 | 5.22473 | -0.6165877 | 0.7754582
89.5418 | 5.3883 | 6.011253 | 5.238683 | -0.6229527 | 0.7725694
89.5518 | 5.3826 | 6.022359 | 5.252661 | -0.6397588 | 0.7696981
89.5618 | 5.3815 | 6.033506 | 5.266662 | -0.6520058 | 0.7668439
89.5718 | 5.3801 | 6.044693 | 5.280686 | -0.6645934 | 0.764007
89.5818 | 5.3985 | 6.055922 | 5.294735 | -0.6574215 | 0.761187
89.5918 | 5.3913 | 6.06719 | 5.308806 | -0.6758898 | 0.7583838
89.6018 | 5.3862 | 6.078498 | 5.322901 | -0.6922979 | 0.7555973
89.6118 | 5.3998 | 6.089846 | 5.337018 | -0.6900459 | 0.7528275
89.6218 | 5.3998 | 6.101233 | 5.351159 | -0.7014332 | 0.750074
89.6318 | 5.4015 | 6.11266 | 5.365323 | -0.7111598 | 0.747337
89.6418 | 5.414 | 6.124125 | 5.379509 | -0.7101253 | 0.744616
89.6518 | 5.4097 | 6.13563 | 5.393718 | -0.7259296 | 0.7419112
89.6618 | 5.4219 | 6.147172 | 5.40795 | -0.7252724 | 0.7392223
89.6718 | 5.4169 | 6.158753 | 5.422204 | -0.7418535 | 0.7365491
89.6818 | 5.4243 | 6.170373 | 5.436481 | -0.7460725 | 0.7338916
89.6918 | 5.4288 | 6.182029 | 5.45078 | -0.7532294 | 0.7312497
89.7018 | 5.4316 | 6.193724 | 5.465101 | -0.7621238 | 0.7286232
89.7118 | 5.4359 | 6.205456 | 5.479444 | -0.7695555 | 0.726012
89.7218 | 5.4343 | 6.217224 | 5.493808 | -0.7829244 | 0.723416
89.7318 | 5.4441 | 6.22903 | 5.508195 | -0.78493 | 0.7208351
89.7418 | 5.4288 | 6.240872 | 5.522603 | -0.8120724 | 0.7182692
89.7518 | 5.445 | 6.252751 | 5.537033 | -0.807751 | 0.715718
89.7618 | 5.4445 | 6.264666 | 5.551484 | -0.8201659 | 0.7131817
89.7718 | 5.4385 | 6.276617 | 5.565957 | -0.8381167 | 0.7106599
89.7818 | 5.4387 | 6.288603 | 5.580451 | -0.8499031 | 0.7081525
89.7918 | 5.4473 | 6.300625 | 5.594965 | -0.8533251 | 0.7056596
89.8018 | 5.4391 | 6.312682 | 5.609501 | -0.8735822 | 0.7031809
89.8118 | 5.4431 | 6.324774 | 5.624058 | -0.8816743 | 0.7007164
89.8218 | 5.4427 | 6.336901 | 5.638635 | -0.8942013 | 0.6982659
89.8318 | 5.4418 | 6.349063 | 5.653233 | -0.9072628 | 0.6958294
89.8418 | 5.4223 | 6.361259 | 5.667852 | -0.9389585 | 0.6934067
89.8518 | 5.4274 | 6.373488 | 5.682491 | -0.9460884 | 0.6909977
89.8617 | 5.4282 | 6.38563 | 5.697003 | -0.95743 | 0.688627
89.8717 | 5.4229 | 6.397927 | 5.711682 | -0.9750271 | 0.686245
89.8817 | 5.4253 | 6.410257 | 5.726381 | -0.9849575 | 0.6838764
89.8917 | 5.4189 | 6.422621 | 5.7411 | -1.003721 | 0.6815212
89.9017 | 5.4145 | 6.435018 | 5.755838 | -1.020518 | 0.6791792
89.9117 | 5.3999 | 6.447447 | 5.770597 | -1.047547 | 0.6768503
89.9217 | 5.4054 | 6.459909 | 5.785374 | -1.054509 | 0.6745344
89.9317 | 5.4101 | 6.472403 | 5.800171 | -1.062303 | 0.6722314
89.9417 | 5.4027 | 6.484929 | 5.814988 | -1.082229 | 0.6699412
89.9517 | 5.4094 | 6.497487 | 5.829823 | -1.088087 | 0.6676638
89.9617 | 5.4002 | 6.510076 | 5.844677 | -1.109876 | 0.6653989
89.9717 | 5.4054 | 6.522697 | 5.859551 | -1.117297 | 0.6631466
89.9817 | 5.4 | 6.535349 | 5.874443 | -1.135349 | 0.6609068
89.9917 | 5.3992 | 6.548032 | 5.889353 | -1.148832 | 0.6586793