## Summary
Parameter | Mo2C Pbcn
Sample | M1.csv
Method | GSAS-II
Phase name | Mo2C Pbcn
COD / MP ID | mp-1552
Formula | Mo2C
Space group | Pbcn
Space group # | 60
Crystal system | orthorhombic
a (Å) | 4.74303
b (Å) | 5.18603
c (Å) | 5.98272
α (°) | 90
β (°) | 90
γ (°) | 90
Volume (A^3) | 147.16015
da/a0 (%) | 0.306
db/b0 (%) | -0.455
dc/c0 (%) | -1.155
dV/V0 (%) | -1.303
Weight fraction (%) | 100
Weight fraction ± (%)
Weight fraction error source
Weight fraction method | hill_howard
Crystallite size (nm) | 1000
Crystallite size source | gsas_hap_size
Scale factor | 0.01391
U (Caglioti) | -0.00046
V (Caglioti) | 0
W (Caglioti) | 0.00073
X (Lorentzian) | 0
Y (Lorentzian) | 0.93947
η at strongest | 0.999
FWHM (°) | 0.9946
FWHM reference 2theta (deg) | 37.9871
FWHM reference hkl | [2, 0, 0]
N reflections | 4
Seeded by | gsas2
Zero shift (°) | 0.05929
Rwp (%) | 62.45
Rp (%) | 38.75
χ² | 49.33
GoF | 7.024

## Plot Data
2theta | Y_obs | Y_calc | Background | Residual | Mo2C Pbcn | Mo2C Pbcn peak 2θ | Mo2C Pbcn [hkl]
20.0089 | 24.912 | 31.89012 | 31.8837 | -6.978117 | 0.006420277 | 34.562 | [020]
20.0189 | 24.8907 | 31.69528 | 31.68885 | -6.804579 | 0.006427991 | 37.908 | [200]
20.0289 | 24.8703 | 31.50261 | 31.49617 | -6.632309 | 0.006435718 | 52.228 | [220]
20.0389 | 24.8863 | 31.31209 | 31.30565 | -6.42579 | 0.006443459 | 61.995 | [004]
20.0489 | 24.8284 | 31.12371 | 31.11726 | -6.295308 | 0.006451215
20.0589 | 24.8492 | 30.93745 | 30.93099 | -6.088247 | 0.006458985
20.0689 | 24.8271 | 30.75329 | 30.74683 | -5.926193 | 0.006466768
20.0789 | 24.8162 | 30.57123 | 30.56475 | -5.755029 | 0.006474565
20.0889 | 24.8059 | 30.39124 | 30.38476 | -5.585341 | 0.006482378
20.0989 | 24.8127 | 30.21331 | 30.20682 | -5.400613 | 0.006490204
20.1089 | 24.7958 | 30.03743 | 30.03093 | -5.241632 | 0.006498047
20.1189 | 24.7637 | 29.86358 | 29.85708 | -5.099882 | 0.006505902
20.1289 | 24.7779 | 29.69175 | 29.68523 | -4.913847 | 0.006513772
20.1389 | 24.7477 | 29.52191 | 29.51539 | -4.774215 | 0.006521657
20.1489 | 24.717 | 29.35407 | 29.34754 | -4.637069 | 0.006529555
20.1589 | 24.7162 | 29.1882 | 29.18166 | -4.471995 | 0.006537469
20.1689 | 24.7038 | 29.02428 | 29.01773 | -4.32048 | 0.006545397
20.1789 | 24.7029 | 28.86231 | 28.85575 | -4.159407 | 0.00655334
20.1889 | 24.6994 | 28.70226 | 28.6957 | -4.002864 | 0.006561299
20.1989 | 24.6855 | 28.54413 | 28.53757 | -3.858635 | 0.006569271
20.2089 | 24.6795 | 28.38791 | 28.38133 | -3.708407 | 0.006577259
20.2189 | 24.6627 | 28.23356 | 28.22698 | -3.570865 | 0.006585261
20.2289 | 24.671 | 28.0811 | 28.0745 | -3.410095 | 0.006593277
20.2389 | 24.6252 | 27.93048 | 27.92388 | -3.305283 | 0.006601308
20.2489 | 24.6211 | 27.78172 | 27.77511 | -3.160616 | 0.006609355
20.2589 | 24.6406 | 27.63478 | 27.62816 | -2.994179 | 0.006617416
20.2689 | 24.6104 | 27.48966 | 27.48303 | -2.879259 | 0.006625494
20.2789 | 24.6222 | 27.34634 | 27.33971 | -2.724141 | 0.006633586
20.2889 | 24.6024 | 27.20481 | 27.19817 | -2.602413 | 0.006641693
20.2989 | 24.5908 | 27.06506 | 27.05841 | -2.47426 | 0.006649815
20.3089 | 24.579 | 26.92707 | 26.92041 | -2.348069 | 0.006657952
20.3189 | 24.5661 | 26.79083 | 26.78416 | -2.224727 | 0.006666103
20.3289 | 24.5537 | 26.65632 | 26.64965 | -2.10262 | 0.00667427
20.3389 | 24.5156 | 26.52353 | 26.51685 | -2.007935 | 0.006682453
20.3489 | 24.5239 | 26.39246 | 26.38577 | -1.868558 | 0.006690651
20.3589 | 24.5098 | 26.26308 | 26.25638 | -1.753276 | 0.006698865
20.3689 | 24.5017 | 26.13538 | 26.12867 | -1.633677 | 0.006707094
20.3789 | 24.5018 | 26.00935 | 26.00263 | -1.507546 | 0.006715338
20.3889 | 24.4806 | 25.88497 | 25.87825 | -1.404372 | 0.006723598
20.3989 | 24.4597 | 25.76224 | 25.75551 | -1.30254 | 0.006731872
20.4089 | 24.4495 | 25.64114 | 25.6344 | -1.191639 | 0.006740163
20.4189 | 24.436 | 25.52166 | 25.51491 | -1.085656 | 0.006748469
20.4289 | 24.393 | 25.40378 | 25.39702 | -1.010777 | 0.00675679
20.4389 | 24.4212 | 25.28749 | 25.28072 | -0.8662897 | 0.006765129
20.4489 | 24.3859 | 25.17278 | 25.16601 | -0.7868819 | 0.006773483
20.4589 | 24.3837 | 25.05964 | 25.05286 | -0.675941 | 0.006781852
20.4689 | 24.3715 | 24.94805 | 24.94126 | -0.5765543 | 0.006790236
20.4789 | 24.3471 | 24.83801 | 24.83121 | -0.4909095 | 0.006798636
20.4889 | 24.3388 | 24.72949 | 24.72269 | -0.3906942 | 0.006807053
20.4989 | 24.3296 | 24.6225 | 24.61568 | -0.292896 | 0.006815486
20.5089 | 24.2995 | 24.517 | 24.51018 | -0.2175027 | 0.006823933
20.5189 | 24.2831 | 24.413 | 24.40617 | -0.1299022 | 0.006832397
20.5289 | 24.2658 | 24.31048 | 24.30364 | -0.04468228 | 0.006840878
20.5389 | 24.2609 | 24.20943 | 24.20258 | 0.05146907 | 0.006849375
20.5489 | 24.2411 | 24.10984 | 24.10298 | 0.1312639 | 0.006857887
20.5589 | 24.2312 | 24.01169 | 24.00482 | 0.219514 | 0.006866416
20.5689 | 24.2311 | 23.91497 | 23.90809 | 0.3161315 | 0.00687496
20.5789 | 24.202 | 23.81967 | 23.81279 | 0.3823279 | 0.006883522
20.5889 | 24.1951 | 23.72578 | 23.71889 | 0.4693152 | 0.006892098
20.5989 | 24.2025 | 23.63329 | 23.62639 | 0.569205 | 0.006900692
20.6089 | 24.1607 | 23.54219 | 23.53528 | 0.6185089 | 0.006909302
20.6189 | 24.1491 | 23.45246 | 23.44554 | 0.6966386 | 0.006917928
20.6289 | 24.1376 | 23.36409 | 23.35717 | 0.7735054 | 0.006926572
20.6389 | 24.1282 | 23.27708 | 23.27014 | 0.8511209 | 0.006935231
20.6489 | 24.1319 | 23.1914 | 23.18446 | 0.9404964 | 0.006943907
20.6589 | 24.1107 | 23.10706 | 23.1001 | 1.003643 | 0.0069526
20.6689 | 24.1044 | 23.02403 | 23.01707 | 1.080373 | 0.006961308
20.6789 | 24.0969 | 22.9423 | 22.93533 | 1.154596 | 0.006970033
20.6889 | 24.0784 | 22.86188 | 22.8549 | 1.216525 | 0.006978775
20.6989 | 24.0768 | 22.78273 | 22.77574 | 1.294069 | 0.006987535
20.7089 | 24.0393 | 22.70486 | 22.69786 | 1.334441 | 0.006996312
20.7189 | 24.0459 | 22.62825 | 22.62124 | 1.417651 | 0.007005104
20.7289 | 24.0334 | 22.55289 | 22.54588 | 1.480509 | 0.007013913
20.7389 | 24.0303 | 22.47877 | 22.47175 | 1.551528 | 0.00702274
20.7489 | 24.0524 | 22.40588 | 22.39885 | 1.646517 | 0.007031583
20.7589 | 24.0131 | 22.33421 | 22.32717 | 1.678888 | 0.007040444
20.7689 | 24.0039 | 22.26375 | 22.2567 | 1.740151 | 0.007049321
20.7789 | 24.0004 | 22.19448 | 22.18743 | 1.805917 | 0.007058217
20.7889 | 23.9718 | 22.1264 | 22.11934 | 1.845396 | 0.007067129
20.7989 | 23.9497 | 22.0595 | 22.05243 | 1.890199 | 0.007076057
20.8089 | 23.9551 | 21.99376 | 21.98668 | 1.961336 | 0.007085004
20.8189 | 23.9431 | 21.92918 | 21.92209 | 2.013918 | 0.007093967
20.8289 | 23.9247 | 21.86575 | 21.85864 | 2.058955 | 0.007102949
20.8389 | 23.9118 | 21.80344 | 21.79633 | 2.108356 | 0.007113093
20.8489 | 23.9148 | 21.74227 | 21.73514 | 2.172534 | 0.00712211
20.8589 | 23.9087 | 21.6822 | 21.67507 | 2.226497 | 0.007131144
20.8689 | 23.8718 | 21.62324 | 21.6161 | 2.248557 | 0.007140196
20.8789 | 23.8724 | 21.56538 | 21.55823 | 2.307022 | 0.007149266
20.8889 | 23.8612 | 21.5086 | 21.50144 | 2.352604 | 0.007158352
20.8989 | 23.8384 | 21.45289 | 21.44572 | 2.385511 | 0.007167457
20.9089 | 23.8158 | 21.39825 | 21.39107 | 2.417554 | 0.007176579
20.9189 | 23.8026 | 21.34466 | 21.33747 | 2.457943 | 0.007185719
20.9288 | 23.7925 | 21.29263 | 21.28544 | 2.499868 | 0.007194784
20.9388 | 23.7786 | 21.24111 | 21.23391 | 2.537488 | 0.007203959
20.9488 | 23.7583 | 21.19062 | 21.1834 | 2.567682 | 0.007213152
20.9588 | 23.7338 | 21.14114 | 21.13392 | 2.592661 | 0.007222936
20.9688 | 23.7206 | 21.09267 | 21.08543 | 2.627935 | 0.007232166
20.9788 | 23.7178 | 21.04519 | 21.03795 | 2.672612 | 0.007241414
20.9888 | 23.6876 | 20.9987 | 20.99145 | 2.688902 | 0.00725068
20.9988 | 23.6712 | 20.95319 | 20.94593 | 2.718014 | 0.007259963
21.0088 | 23.6581 | 20.90864 | 20.90137 | 2.749458 | 0.007269266
21.0188 | 23.673 | 20.86506 | 20.85778 | 2.807944 | 0.007278585
21.0288 | 23.6373 | 20.82242 | 20.81513 | 2.81488 | 0.007287923
21.0388 | 23.6192 | 20.78072 | 20.77343 | 2.838476 | 0.00729728
21.0488 | 23.6073 | 20.73996 | 20.73265 | 2.86734 | 0.007306655
21.0588 | 23.5996 | 20.70012 | 20.6928 | 2.899483 | 0.007316049
21.0688 | 23.5755 | 20.66119 | 20.65386 | 2.914312 | 0.007325462
21.0788 | 23.5624 | 20.62316 | 20.61583 | 2.939238 | 0.007334892
21.0888 | 23.5585 | 20.58603 | 20.57869 | 2.972468 | 0.007344341
21.0988 | 23.5371 | 20.54979 | 20.54243 | 2.987312 | 0.007353809
21.1088 | 23.5341 | 20.51442 | 20.50706 | 3.019679 | 0.007363295
21.1188 | 23.5099 | 20.47992 | 20.47255 | 3.029978 | 0.007372799
21.1288 | 23.5156 | 20.44628 | 20.4389 | 3.069317 | 0.007382324
21.1388 | 23.4905 | 20.4135 | 20.4061 | 3.077005 | 0.007391867
21.1488 | 23.4821 | 20.38155 | 20.37415 | 3.10055 | 0.007401429
21.1588 | 23.4866 | 20.35044 | 20.34303 | 3.136162 | 0.00741101
21.1688 | 23.4494 | 20.32015 | 20.31273 | 3.129249 | 0.007420609
21.1788 | 23.4514 | 20.29068 | 20.28325 | 3.160719 | 0.007430228
21.1888 | 23.4388 | 20.26202 | 20.25458 | 3.176781 | 0.007439865
21.1988 | 23.4337 | 20.23416 | 20.22671 | 3.199543 | 0.007449521
21.2088 | 23.4245 | 20.20709 | 20.19963 | 3.217413 | 0.007459197
21.2188 | 23.4053 | 20.1808 | 20.17333 | 3.2245 | 0.007468892
21.2288 | 23.4067 | 20.15529 | 20.14781 | 3.251413 | 0.007478607
21.2388 | 23.381 | 20.13054 | 20.12305 | 3.250459 | 0.007488341
21.2488 | 23.369 | 20.10655 | 20.09906 | 3.262446 | 0.007498095
21.2588 | 23.3591 | 20.08332 | 20.07581 | 3.275783 | 0.007507867
21.2688 | 23.3414 | 20.06082 | 20.0533 | 3.280578 | 0.007517659
21.2788 | 23.3433 | 20.03906 | 20.03153 | 3.304239 | 0.00752747
21.2888 | 23.3321 | 20.01803 | 20.01049 | 3.314073 | 0.007537301
21.2988 | 23.3171 | 19.99771 | 19.99016 | 3.319388 | 0.007547152
21.3088 | 23.3038 | 19.97811 | 19.97055 | 3.325694 | 0.007557022
21.3188 | 23.2908 | 19.9592 | 19.95164 | 3.331596 | 0.007566914
21.3288 | 23.276 | 19.941 | 19.93342 | 3.335004 | 0.007576825
21.3388 | 23.2577 | 19.92348 | 19.91589 | 3.334225 | 0.007586754
21.3488 | 23.2429 | 19.90663 | 19.89904 | 3.336266 | 0.007596705
21.3588 | 23.2258 | 19.89046 | 19.88286 | 3.335336 | 0.007606673
21.3688 | 23.2244 | 19.87496 | 19.86734 | 3.349441 | 0.007616664
21.3788 | 23.1955 | 19.86011 | 19.85248 | 3.33539 | 0.007626674
21.3888 | 23.1906 | 19.84591 | 19.83827 | 3.344689 | 0.007636704
21.3988 | 23.1858 | 19.83235 | 19.82471 | 3.353447 | 0.007646756
21.4088 | 23.1575 | 19.81943 | 19.81177 | 3.338071 | 0.007656827
21.4188 | 23.1445 | 19.80713 | 19.79947 | 3.337368 | 0.007666918
21.4288 | 23.1282 | 19.79545 | 19.78778 | 3.332745 | 0.007677029
21.4388 | 23.1201 | 19.78439 | 19.7767 | 3.33571 | 0.007687161
21.4488 | 23.0898 | 19.77393 | 19.76623 | 3.315871 | 0.007697312
21.4588 | 23.0596 | 19.76407 | 19.75636 | 3.295533 | 0.007707485
21.4688 | 23.0771 | 19.7548 | 19.74708 | 3.322305 | 0.007717678
21.4788 | 23.0652 | 19.74611 | 19.73838 | 3.319093 | 0.007727894
21.4888 | 23.0314 | 19.738 | 19.73026 | 3.293405 | 0.007738129
21.4988 | 23.0294 | 19.73045 | 19.7227 | 3.298947 | 0.007748383
21.5088 | 23.0188 | 19.72347 | 19.71571 | 3.295327 | 0.007758661
21.5188 | 22.9916 | 19.71705 | 19.70928 | 3.274551 | 0.007768959
21.5288 | 22.9781 | 19.71117 | 19.70339 | 3.266927 | 0.007779276
21.5388 | 22.9595 | 19.70584 | 19.69805 | 3.253661 | 0.007789615
21.5488 | 22.956 | 19.70104 | 19.69324 | 3.25496 | 0.007799975
21.5588 | 22.9466 | 19.69677 | 19.68896 | 3.24983 | 0.007810357
21.5688 | 22.929 | 19.69302 | 19.6852 | 3.23598 | 0.007820761
21.5788 | 22.9223 | 19.68979 | 19.68195 | 3.232514 | 0.007831183
21.5888 | 22.9135 | 19.68706 | 19.67922 | 3.22644 | 0.007841629
21.5988 | 22.8975 | 19.68484 | 19.67698 | 3.212665 | 0.007852096
21.6088 | 22.8849 | 19.68311 | 19.67524 | 3.201794 | 0.007862583
21.6188 | 22.8704 | 19.68186 | 19.67399 | 3.188535 | 0.007873093
21.6288 | 22.8677 | 19.68111 | 19.67322 | 3.186594 | 0.007883624
21.6388 | 22.8383 | 19.68082 | 19.67293 | 3.157478 | 0.007894177
21.6488 | 22.8383 | 19.68101 | 19.6731 | 3.157292 | 0.007904752
21.6588 | 22.8475 | 19.68166 | 19.67374 | 3.165843 | 0.007915347
21.6688 | 22.8072 | 19.68276 | 19.67484 | 3.124437 | 0.007925966
21.6788 | 22.8073 | 19.68432 | 19.67638 | 3.122981 | 0.007936605
21.6888 | 22.8136 | 19.68632 | 19.67837 | 3.127281 | 0.007947267
21.6988 | 22.7995 | 19.68876 | 19.6808 | 3.110743 | 0.007957949
21.7088 | 22.7663 | 19.69163 | 19.68366 | 3.074674 | 0.007968654
21.7188 | 22.7747 | 19.69492 | 19.68694 | 3.079778 | 0.007979383
21.7288 | 22.753 | 19.69864 | 19.69065 | 3.054363 | 0.007990133
21.7388 | 22.7491 | 19.70277 | 19.69476 | 3.046334 | 0.008000905
21.7488 | 22.7343 | 19.7073 | 19.69929 | 3.026998 | 0.008011699
21.7588 | 22.7284 | 19.71224 | 19.70422 | 3.01616 | 0.008022516
21.7688 | 22.7074 | 19.71757 | 19.70954 | 2.989826 | 0.008033355
21.7788 | 22.7178 | 19.7233 | 19.71525 | 2.994502 | 0.008044216
21.7888 | 22.6986 | 19.72941 | 19.72135 | 2.969194 | 0.0080551
21.7988 | 22.6738 | 19.73589 | 19.72783 | 2.937908 | 0.008066006
21.8088 | 22.6854 | 19.74275 | 19.73467 | 2.942649 | 0.008076936
21.8188 | 22.6526 | 19.74998 | 19.74189 | 2.902623 | 0.008087889
21.8288 | 22.6467 | 19.75756 | 19.74946 | 2.889136 | 0.008098864
21.8388 | 22.6399 | 19.76551 | 19.7574 | 2.874394 | 0.008109861
21.8488 | 22.6175 | 19.7738 | 19.76568 | 2.843701 | 0.008120883
21.8588 | 22.6167 | 19.78244 | 19.7743 | 2.834264 | 0.008131925
21.8688 | 22.597 | 19.79141 | 19.78327 | 2.805589 | 0.008142991
21.8788 | 22.5955 | 19.80072 | 19.79257 | 2.794779 | 0.008154081
21.8888 | 22.5868 | 19.81036 | 19.80219 | 2.776442 | 0.008165194
21.8987 | 22.5622 | 19.82022 | 19.81204 | 2.741983 | 0.00817622
21.9087 | 22.5351 | 19.83049 | 19.8223 | 2.70461 | 0.00818738
21.9187 | 22.5498 | 19.84108 | 19.83288 | 2.708724 | 0.008198564
21.9287 | 22.5297 | 19.85197 | 19.84376 | 2.677731 | 0.008209769
21.9387 | 22.5067 | 19.86316 | 19.85494 | 2.643537 | 0.008220998
21.9487 | 22.5089 | 19.87465 | 19.86642 | 2.634247 | 0.008232251
21.9587 | 22.4993 | 19.88643 | 19.87819 | 2.612866 | 0.008243529
21.9687 | 22.4938 | 19.8985 | 19.89025 | 2.595299 | 0.008254831
21.9787 | 22.4724 | 19.91085 | 19.90258 | 2.561552 | 0.008266154
21.9887 | 22.4663 | 19.92347 | 19.91519 | 2.542829 | 0.008277502
21.9987 | 22.4485 | 19.93637 | 19.92808 | 2.512135 | 0.008288875
22.0087 | 22.446 | 19.94952 | 19.94122 | 2.496475 | 0.008300271
22.0187 | 22.4302 | 19.96294 | 19.95463 | 2.467255 | 0.008311691
22.0287 | 22.4135 | 19.97662 | 19.9683 | 2.43688 | 0.008323135
22.0387 | 22.4192 | 19.99055 | 19.98221 | 2.428653 | 0.008334604
22.0487 | 22.4075 | 20.00472 | 19.99637 | 2.402781 | 0.008346098
22.0587 | 22.3926 | 20.01913 | 20.01078 | 2.373467 | 0.008357615
22.0687 | 22.3829 | 20.03378 | 20.02541 | 2.349117 | 0.008369157
22.0787 | 22.3737 | 20.04866 | 20.04028 | 2.325036 | 0.008380724
22.0887 | 22.382 | 20.06377 | 20.05538 | 2.318228 | 0.008392314
22.0987 | 22.3463 | 20.0791 | 20.0707 | 2.267197 | 0.00840393
22.1087 | 22.35 | 20.09465 | 20.08624 | 2.255349 | 0.008415569
22.1187 | 22.3458 | 20.11041 | 20.10198 | 2.235389 | 0.008427235
22.1287 | 22.337 | 20.12638 | 20.11794 | 2.21062 | 0.008438926
22.1387 | 22.3348 | 20.14255 | 20.1341 | 2.192247 | 0.00845064
22.1487 | 22.3151 | 20.15892 | 20.15046 | 2.156175 | 0.00846238
22.1587 | 22.3069 | 20.17549 | 20.16702 | 2.131408 | 0.008474144
22.1687 | 22.3136 | 20.19225 | 20.18376 | 2.121352 | 0.008485935
22.1787 | 22.2856 | 20.20919 | 20.20069 | 2.076405 | 0.008501405
22.1887 | 22.2736 | 20.22632 | 20.21781 | 2.047281 | 0.008513248
22.1987 | 22.2579 | 20.24362 | 20.23509 | 2.01428 | 0.008525116
22.2087 | 22.2699 | 20.26109 | 20.25256 | 2.008806 | 0.008537011
22.2187 | 22.2504 | 20.27874 | 20.27019 | 1.971663 | 0.008548932
22.2287 | 22.2471 | 20.29654 | 20.28798 | 1.950557 | 0.008560876
22.2387 | 22.2277 | 20.31451 | 20.30594 | 1.91319 | 0.008572847
22.2487 | 22.2215 | 20.33263 | 20.32405 | 1.888868 | 0.008584844
22.2587 | 22.1995 | 20.35091 | 20.34231 | 1.848593 | 0.008596867
22.2687 | 22.1905 | 20.36933 | 20.36072 | 1.821172 | 0.008608915
22.2787 | 22.1785 | 20.38789 | 20.37927 | 1.790607 | 0.008620989
22.2887 | 22.1647 | 20.4066 | 20.39796 | 1.758102 | 0.00863309
22.2987 | 22.1457 | 20.42544 | 20.41679 | 1.720263 | 0.008645218
22.3087 | 22.1465 | 20.44441 | 20.43575 | 1.70209 | 0.008659197
22.3187 | 22.1414 | 20.46351 | 20.45484 | 1.677891 | 0.008671378
22.3287 | 22.1033 | 20.48273 | 20.47405 | 1.620569 | 0.008683584
22.3387 | 22.1056 | 20.50207 | 20.49338 | 1.603528 | 0.008695819
22.3487 | 22.0783 | 20.52153 | 20.51282 | 1.556771 | 0.008708078
22.3587 | 22.0715 | 20.5411 | 20.53238 | 1.530402 | 0.008720364
22.3687 | 22.051 | 20.56077 | 20.55204 | 1.490226 | 0.008732678
22.3787 | 22.0341 | 20.58056 | 20.57181 | 1.453545 | 0.008745018
22.3887 | 22.0464 | 20.60044 | 20.59168 | 1.445964 | 0.008757385
22.3987 | 22.017 | 20.62041 | 20.61164 | 1.396586 | 0.008769779
22.4087 | 22.002 | 20.64049 | 20.6317 | 1.361515 | 0.008782199
22.4187 | 21.9974 | 20.66065 | 20.65185 | 1.336754 | 0.008794648
22.4287 | 21.9904 | 20.68089 | 20.67208 | 1.309508 | 0.008807123
22.4387 | 21.9601 | 20.70122 | 20.6924 | 1.25888 | 0.008819626
22.4487 | 21.9437 | 20.72163 | 20.71279 | 1.222074 | 0.008832154
22.4587 | 21.9541 | 20.74211 | 20.73326 | 1.211992 | 0.008844713
22.4687 | 21.9278 | 20.76266 | 20.7538 | 1.165139 | 0.008857297
22.4787 | 21.9143 | 20.78328 | 20.77441 | 1.131018 | 0.008869909
22.4887 | 21.8965 | 20.80397 | 20.79509 | 1.092532 | 0.008882549
22.4987 | 21.9072 | 20.82471 | 20.81582 | 1.082486 | 0.008895218
22.5087 | 21.8888 | 20.84552 | 20.83661 | 1.043281 | 0.008907913
22.5187 | 21.872 | 20.86638 | 20.85746 | 1.005623 | 0.008920636
22.5287 | 21.85 | 20.88729 | 20.87835 | 0.9627134 | 0.008933388
22.5387 | 21.8445 | 20.90824 | 20.8993 | 0.9362563 | 0.008946168
22.5487 | 21.8431 | 20.92925 | 20.92029 | 0.9138548 | 0.008958976
22.5587 | 21.8086 | 20.95029 | 20.94132 | 0.8583122 | 0.008971812
22.5687 | 21.796 | 20.97137 | 20.96238 | 0.8246317 | 0.008984676
22.5787 | 21.8012 | 20.99248 | 20.98349 | 0.8087166 | 0.008997569
22.5887 | 21.7818 | 21.01363 | 21.00462 | 0.7681701 | 0.009010491
22.5987 | 21.7824 | 21.0348 | 21.02578 | 0.7475952 | 0.009023441
22.6087 | 21.7583 | 21.056 | 21.04697 | 0.7022951 | 0.00903642
22.6187 | 21.7465 | 21.07723 | 21.06818 | 0.6692729 | 0.009049427
22.6287 | 21.7303 | 21.09847 | 21.08941 | 0.6318316 | 0.009062465
22.6387 | 21.715 | 21.11973 | 21.11065 | 0.5952743 | 0.009075531
22.6487 | 21.7172 | 21.141 | 21.13191 | 0.5762041 | 0.009088624
22.6587 | 21.6981 | 21.16228 | 21.15317 | 0.5358238 | 0.009101748
22.6687 | 21.6887 | 21.18356 | 21.17445 | 0.5051365 | 0.009114902
22.6787 | 21.6782 | 21.20485 | 21.19573 | 0.4733451 | 0.009128084
22.6887 | 21.665 | 21.22615 | 21.21701 | 0.4388524 | 0.009141295
22.6987 | 21.6587 | 21.24744 | 21.23828 | 0.4112615 | 0.009154536
22.7087 | 21.6381 | 21.26872 | 21.25956 | 0.369375 | 0.009167809
22.7187 | 21.6295 | 21.29 | 21.28082 | 0.3394959 | 0.009181108
22.7287 | 21.6266 | 21.31127 | 21.30208 | 0.315327 | 0.009194439
22.7387 | 21.6253 | 21.33253 | 21.32332 | 0.292771 | 0.009207798
22.7487 | 21.5973 | 21.35377 | 21.34455 | 0.2435307 | 0.00922119
22.7587 | 21.5812 | 21.37499 | 21.36576 | 0.2062088 | 0.009234611
22.7687 | 21.5811 | 21.39619 | 21.38694 | 0.184908 | 0.00924806
22.7787 | 21.5764 | 21.41737 | 21.40811 | 0.1590309 | 0.00926154
22.7887 | 21.556 | 21.43852 | 21.42924 | 0.1174803 | 0.009275052
22.7987 | 21.5422 | 21.45964 | 21.45035 | 0.08255874 | 0.009288595
22.8087 | 21.5354 | 21.48073 | 21.47143 | 0.05466881 | 0.009302166
22.8187 | 21.5161 | 21.50179 | 21.49247 | 0.01431311 | 0.009315769
22.8287 | 21.5185 | 21.52281 | 21.51348 | -0.004305836 | 0.009329403
22.8387 | 21.4962 | 21.54379 | 21.53444 | -0.04758549 | 0.009343068
22.8487 | 21.4831 | 21.56472 | 21.55537 | -0.08162335 | 0.009356762
22.8587 | 21.4687 | 21.58562 | 21.57625 | -0.116917 | 0.009370489
22.8686 | 21.4636 | 21.60626 | 21.59687 | -0.1426556 | 0.009384107
22.8786 | 21.4529 | 21.62705 | 21.61766 | -0.1741539 | 0.009397896
22.8886 | 21.4428 | 21.6478 | 21.63839 | -0.2050006 | 0.009411716
22.8986 | 21.4127 | 21.66849 | 21.65907 | -0.2557935 | 0.009425566
22.9086 | 21.4041 | 21.68913 | 21.67969 | -0.2850301 | 0.009439449
22.9186 | 21.4029 | 21.70971 | 21.70025 | -0.3068081 | 0.009453363
22.9286 | 21.3885 | 21.73023 | 21.72076 | -0.3417252 | 0.00946731
22.9386 | 21.3722 | 21.75068 | 21.7412 | -0.3784792 | 0.009481286
22.9486 | 21.36 | 21.77107 | 21.76157 | -0.4110677 | 0.009495297
22.9586 | 21.3471 | 21.79139 | 21.78188 | -0.4442886 | 0.00950934
22.9686 | 21.342 | 21.81164 | 21.80212 | -0.4696396 | 0.009523413
22.9786 | 21.3194 | 21.83182 | 21.82228 | -0.5124185 | 0.009537517
22.9886 | 21.3166 | 21.85192 | 21.84237 | -0.5353232 | 0.009551657
22.9986 | 21.3017 | 21.87195 | 21.86239 | -0.5702515 | 0.009565828
23.0086 | 21.2836 | 21.8919 | 21.88232 | -0.6083013 | 0.009580032
23.0186 | 21.2714 | 21.91177 | 21.90218 | -0.6403705 | 0.009594267
23.0286 | 21.2709 | 21.93156 | 21.92195 | -0.660657 | 0.009608537
23.0386 | 21.2562 | 21.95126 | 21.94164 | -0.6950588 | 0.009622838
23.0486 | 21.2469 | 21.97087 | 21.96124 | -0.7239738 | 0.009637174
23.0586 | 21.2093 | 21.9904 | 21.98075 | -0.7811001 | 0.00965154
23.0686 | 21.2298 | 22.00984 | 22.00017 | -0.7800356 | 0.009665942
23.0786 | 21.2112 | 22.02918 | 22.0195 | -0.8179783 | 0.009680376
23.0886 | 21.1846 | 22.04843 | 22.03873 | -0.8638264 | 0.009694844
23.0986 | 21.1786 | 22.06758 | 22.05787 | -0.8889779 | 0.009709345
23.1086 | 21.1704 | 22.08663 | 22.07691 | -0.9162309 | 0.00972388
23.1186 | 21.163 | 22.10558 | 22.09585 | -0.9425836 | 0.009738449
23.1286 | 21.1573 | 22.12443 | 22.11468 | -0.967134 | 0.00975305
23.1386 | 21.1493 | 22.14318 | 22.13341 | -0.9938803 | 0.009767687
23.1486 | 21.1378 | 22.16182 | 22.15204 | -1.024021 | 0.009782357
23.1586 | 21.1239 | 22.18035 | 22.17056 | -1.056454 | 0.009797062
23.1686 | 21.1118 | 22.19878 | 22.18897 | -1.086977 | 0.0098118
23.1786 | 21.0917 | 22.21709 | 22.20726 | -1.125389 | 0.009826573
23.1886 | 21.0885 | 22.23529 | 22.22545 | -1.146788 | 0.009841378
23.1986 | 21.0844 | 22.25337 | 22.24352 | -1.168973 | 0.009856222
23.2086 | 21.0622 | 22.27134 | 22.26147 | -1.209141 | 0.009871099
23.2186 | 21.0577 | 22.28919 | 22.27931 | -1.231491 | 0.00988601
23.2286 | 21.0487 | 22.30692 | 22.29702 | -1.258222 | 0.009900955
23.2386 | 21.0495 | 22.32453 | 22.31462 | -1.275031 | 0.009915939
23.2486 | 21.0298 | 22.34202 | 22.33209 | -1.312217 | 0.009930955
23.2586 | 21.0265 | 22.35938 | 22.34943 | -1.332879 | 0.009946007
23.2686 | 21.0008 | 22.37662 | 22.36665 | -1.375815 | 0.009961093
23.2786 | 21.001 | 22.39372 | 22.38375 | -1.392723 | 0.009976218
23.2886 | 20.9903 | 22.4107 | 22.40071 | -1.420403 | 0.009991377
23.2986 | 20.9618 | 22.42755 | 22.41754 | -1.465751 | 0.01000657
23.3086 | 20.9765 | 22.44427 | 22.43425 | -1.467768 | 0.0100218
23.3186 | 20.9694 | 22.46085 | 22.45081 | -1.49145 | 0.01003707
23.3286 | 20.9504 | 22.4773 | 22.46725 | -1.526898 | 0.01005237
23.3386 | 20.9407 | 22.49361 | 22.48354 | -1.552909 | 0.01006771
23.3486 | 20.9326 | 22.50978 | 22.4997 | -1.577183 | 0.01008308
23.3586 | 20.9231 | 22.52582 | 22.51572 | -1.602717 | 0.01009849
23.3686 | 20.9237 | 22.54171 | 22.5316 | -1.61801 | 0.01011394
23.3786 | 20.9015 | 22.55746 | 22.54733 | -1.655962 | 0.01012943
23.3886 | 20.902 | 22.57307 | 22.56292 | -1.67107 | 0.01014495
23.3986 | 20.8832 | 22.58853 | 22.57837 | -1.705333 | 0.01016051
23.4086 | 20.8861 | 22.60385 | 22.59367 | -1.71775 | 0.0101761
23.4186 | 20.8754 | 22.61902 | 22.60883 | -1.743621 | 0.01019173
23.4286 | 20.8632 | 22.63404 | 22.62383 | -1.770842 | 0.0102074
23.4386 | 20.8514 | 22.64891 | 22.63869 | -1.797514 | 0.01022311
23.4486 | 20.8412 | 22.66363 | 22.6534 | -1.822435 | 0.01023886
23.4586 | 20.8338 | 22.6782 | 22.66795 | -1.844404 | 0.01025464
23.4686 | 20.8385 | 22.69262 | 22.68235 | -1.854119 | 0.01027046
23.4786 | 20.8152 | 22.70688 | 22.69659 | -1.89168 | 0.01028632
23.4886 | 20.8182 | 22.72098 | 22.71068 | -1.902785 | 0.01030222
23.4986 | 20.8039 | 22.73493 | 22.72461 | -1.931033 | 0.01031815
23.5086 | 20.7936 | 22.74872 | 22.73839 | -1.955123 | 0.01033412
23.5186 | 20.7898 | 22.76235 | 22.752 | -1.972554 | 0.01035013
23.5286 | 20.788 | 22.77582 | 22.76546 | -1.987825 | 0.01036619
23.5386 | 20.7702 | 22.78913 | 22.77875 | -2.018934 | 0.01038228
23.5486 | 20.7608 | 22.80228 | 22.79188 | -2.041482 | 0.0103984
23.5586 | 20.7544 | 22.81527 | 22.80485 | -2.060866 | 0.01041457
23.5686 | 20.7426 | 22.82809 | 22.81765 | -2.085485 | 0.01043078
23.5786 | 20.7338 | 22.84074 | 22.83029 | -2.10694 | 0.01044702
23.5886 | 20.7247 | 22.85323 | 22.84276 | -2.128528 | 0.01046331
23.5986 | 20.7217 | 22.86555 | 22.85507 | -2.143849 | 0.01047963
23.6086 | 20.7068 | 22.8777 | 22.86721 | -2.170901 | 0.01049599
23.6186 | 20.6897 | 22.88968 | 22.87917 | -2.199984 | 0.0105124
23.6286 | 20.6893 | 22.9015 | 22.89097 | -2.212198 | 0.01052884
23.6386 | 20.6733 | 22.91314 | 22.90259 | -2.23984 | 0.01054532
23.6486 | 20.6592 | 22.92461 | 22.91405 | -2.26541 | 0.01056185
23.6586 | 20.6408 | 22.93591 | 22.92533 | -2.295108 | 0.01057841
23.6686 | 20.6416 | 22.94703 | 22.93644 | -2.305432 | 0.01059502
23.6786 | 20.6299 | 22.95798 | 22.94737 | -2.328081 | 0.01061166
23.6886 | 20.6202 | 22.96876 | 22.95813 | -2.348556 | 0.01062835
23.6986 | 20.587 | 22.97935 | 22.96871 | -2.392354 | 0.01064508
23.7086 | 20.6069 | 22.98978 | 22.97911 | -2.382875 | 0.01066184
23.7186 | 20.582 | 23.00002 | 22.98934 | -2.418019 | 0.01067865
23.7286 | 20.5653 | 23.01008 | 22.99939 | -2.444785 | 0.0106955
23.7386 | 20.5501 | 23.01997 | 23.00926 | -2.469871 | 0.0107124
23.7486 | 20.5499 | 23.02968 | 23.01895 | -2.479777 | 0.01072933
23.7586 | 20.5316 | 23.0392 | 23.02846 | -2.507603 | 0.01074631
23.7686 | 20.5342 | 23.04855 | 23.03778 | -2.514348 | 0.01076332
23.7786 | 20.5093 | 23.05846 | 23.04693 | -2.549155 | 0.01152496
23.7886 | 20.5176 | 23.06744 | 23.05589 | -2.549836 | 0.01154258
23.7986 | 20.4875 | 23.07623 | 23.06467 | -2.588733 | 0.01156025
23.8086 | 20.4839 | 23.08485 | 23.07327 | -2.600946 | 0.01157796
23.8186 | 20.4709 | 23.09328 | 23.08168 | -2.622375 | 0.01159571
23.8286 | 20.4587 | 23.10152 | 23.08991 | -2.642819 | 0.01161351
23.8385 | 20.4479 | 23.1095 | 23.09787 | -2.661597 | 0.01163117
23.8485 | 20.458 | 23.11737 | 23.10572 | -2.659371 | 0.01164906
23.8585 | 20.4342 | 23.12506 | 23.11339 | -2.690858 | 0.01166699
23.8685 | 20.4337 | 23.13256 | 23.12087 | -2.698857 | 0.01168496
23.8785 | 20.4275 | 23.13987 | 23.12817 | -2.712369 | 0.01170297
23.8885 | 20.4047 | 23.14699 | 23.13527 | -2.742291 | 0.01172103
23.8985 | 20.4238 | 23.15393 | 23.14219 | -2.730125 | 0.01173914
23.9085 | 20.3917 | 23.16067 | 23.14891 | -2.76897 | 0.01175728
23.9185 | 20.3829 | 23.1676 | 23.15545 | -2.784697 | 0.01214778
23.9285 | 20.3786 | 23.17396 | 23.16179 | -2.795361 | 0.01216628
23.9385 | 20.3735 | 23.18013 | 23.16795 | -2.806635 | 0.01218482
23.9485 | 20.3491 | 23.18612 | 23.17391 | -2.837017 | 0.01220341
23.9585 | 20.362 | 23.19191 | 23.17969 | -2.829907 | 0.01222205
23.9685 | 20.3411 | 23.19751 | 23.18527 | -2.856406 | 0.01224073
23.9785 | 20.3354 | 23.20291 | 23.19065 | -2.867512 | 0.01225946
23.9885 | 20.3112 | 23.20812 | 23.19585 | -2.896924 | 0.01227823
23.9985 | 20.3117 | 23.21314 | 23.20085 | -2.901444 | 0.01229705
24.0085 | 20.2943 | 23.21797 | 23.20565 | -2.92367 | 0.01231592
24.0185 | 20.3052 | 23.2226 | 23.21027 | -2.917402 | 0.01233484
24.0285 | 20.2733 | 23.22704 | 23.21469 | -2.953739 | 0.01235379
24.0385 | 20.2588 | 23.23128 | 23.21891 | -2.972482 | 0.0123728
24.0485 | 20.2634 | 23.23533 | 23.22294 | -2.971932 | 0.01239347
24.0585 | 20.2506 | 23.23918 | 23.22677 | -2.988585 | 0.01241257
24.0685 | 20.233 | 23.24284 | 23.23041 | -3.009842 | 0.01243172
24.0785 | 20.2102 | 23.2463 | 23.23385 | -3.036103 | 0.01245092
24.0885 | 20.2012 | 23.24957 | 23.2371 | -3.048368 | 0.01247017
24.0985 | 20.1997 | 23.25264 | 23.24015 | -3.052937 | 0.01248946
24.1085 | 20.1871 | 23.25551 | 23.243 | -3.06841 | 0.0125088
24.1185 | 20.1669 | 23.25819 | 23.24566 | -3.091286 | 0.01252819
24.1285 | 20.1602 | 23.26066 | 23.24812 | -3.100464 | 0.01254763
24.1385 | 20.144 | 23.26295 | 23.25038 | -3.118946 | 0.01256712
24.1485 | 20.137 | 23.26503 | 23.25244 | -3.12803 | 0.01258665
24.1585 | 20.129 | 23.26692 | 23.25431 | -3.137917 | 0.01260624
24.1685 | 20.1067 | 23.26861 | 23.25598 | -3.161906 | 0.01262587
24.1785 | 20.1094 | 23.2701 | 23.25745 | -3.160697 | 0.01264556
24.1885 | 20.0955 | 23.27139 | 23.25872 | -3.175891 | 0.0126661
24.1985 | 20.0855 | 23.27249 | 23.2598 | -3.186986 | 0.01268588
24.2085 | 20.0642 | 23.27338 | 23.26068 | -3.209183 | 0.01270572
24.2185 | 20.0567 | 23.27408 | 23.26136 | -3.217381 | 0.0127256
24.2285 | 20.0551 | 23.27458 | 23.26184 | -3.219482 | 0.01274553
24.2385 | 20.0267 | 23.27488 | 23.26212 | -3.248183 | 0.01276552
24.2485 | 20.0246 | 23.27499 | 23.2622 | -3.250387 | 0.01278555
24.2585 | 20.0233 | 23.27489 | 23.26209 | -3.251591 | 0.01280564
24.2685 | 20.0119 | 23.2746 | 23.26177 | -3.262697 | 0.01282578
24.2785 | 20.0103 | 23.2741 | 23.26126 | -3.263804 | 0.01284597
24.2885 | 19.9819 | 23.27341 | 23.26055 | -3.291513 | 0.01286621
24.2985 | 19.9776 | 23.27252 | 23.25964 | -3.294923 | 0.0128865
24.3085 | 19.9811 | 23.27143 | 23.25853 | -3.290334 | 0.01290684
24.3185 | 19.9744 | 23.27015 | 23.25722 | -3.295746 | 0.01292724
24.3285 | 19.9598 | 23.26866 | 23.25571 | -3.30886 | 0.01294769
24.3385 | 19.9511 | 23.26698 | 23.25401 | -3.315875 | 0.01296819
24.3485 | 19.9428 | 23.26509 | 23.2521 | -3.322292 | 0.01298874
24.3585 | 19.9375 | 23.26301 | 23.25 | -3.325509 | 0.01300935
24.3685 | 19.9233 | 23.26073 | 23.2477 | -3.337429 | 0.01303
24.3785 | 19.9079 | 23.25825 | 23.2452 | -3.35035 | 0.01305072
24.3885 | 19.8949 | 23.25557 | 23.2425 | -3.360672 | 0.01307148
24.3985 | 19.9139 | 23.2527 | 23.2396 | -3.338797 | 0.0130923
24.4085 | 19.888 | 23.24962 | 23.23651 | -3.361623 | 0.01311317
24.4185 | 19.8826 | 23.24635 | 23.23322 | -3.363751 | 0.0131341
24.4285 | 19.8681 | 23.24288 | 23.22973 | -3.374781 | 0.01315508
24.4385 | 19.8585 | 23.23921 | 23.22604 | -3.380714 | 0.01317612
24.4485 | 19.8636 | 23.23535 | 23.22215 | -3.371749 | 0.01319721
24.4585 | 19.8616 | 23.23129 | 23.21807 | -3.369686 | 0.01321835
24.4685 | 19.8266 | 23.22703 | 23.21379 | -3.400426 | 0.01323955
24.4785 | 19.8233 | 23.22257 | 23.20931 | -3.399269 | 0.01326081
24.4885 | 19.8327 | 23.21791 | 23.20463 | -3.385215 | 0.01328211
24.4985 | 19.82 | 23.21306 | 23.19976 | -3.393064 | 0.01330348
24.5085 | 19.8127 | 23.20802 | 23.19469 | -3.395316 | 0.0133249
24.5185 | 19.7925 | 23.20277 | 23.18943 | -3.410272 | 0.01334638
24.5285 | 19.7611 | 23.19733 | 23.18396 | -3.436232 | 0.01336792
24.5385 | 19.7855 | 23.1917 | 23.17831 | -3.406196 | 0.01338951
24.5485 | 19.7661 | 23.18586 | 23.17245 | -3.419764 | 0.01341115
24.5585 | 19.7508 | 23.17984 | 23.1664 | -3.429037 | 0.01343286
24.5685 | 19.7433 | 23.17361 | 23.16016 | -3.430315 | 0.01345462
24.5785 | 19.7337 | 23.1672 | 23.15372 | -3.433497 | 0.01347644
24.5885 | 19.7205 | 23.16059 | 23.14709 | -3.440085 | 0.01349832
24.5985 | 19.7183 | 23.15378 | 23.14026 | -3.435479 | 0.01352025
24.6085 | 19.7091 | 23.14678 | 23.13324 | -3.437678 | 0.01354224
24.6185 | 19.6968 | 23.13958 | 23.12602 | -3.442784 | 0.01356429
24.6285 | 19.7121 | 23.1322 | 23.11861 | -3.420096 | 0.0135864
24.6385 | 19.6722 | 23.12461 | 23.11101 | -3.452415 | 0.01360857
24.6485 | 19.6743 | 23.11684 | 23.10321 | -3.442541 | 0.0136308
24.6585 | 19.6657 | 23.10887 | 23.09522 | -3.443175 | 0.01365308
24.6685 | 19.6375 | 23.10072 | 23.08704 | -3.463216 | 0.01367543
24.6785 | 19.6548 | 23.09237 | 23.07867 | -3.437566 | 0.01369784
24.6885 | 19.6426 | 23.08382 | 23.0701 | -3.441224 | 0.0137203
24.6985 | 19.6195 | 23.07509 | 23.06135 | -3.455591 | 0.01374283
24.7085 | 19.6202 | 23.06617 | 23.0524 | -3.445967 | 0.01376541
24.7185 | 19.617 | 23.05705 | 23.04326 | -3.440053 | 0.01378806
24.7285 | 19.5979 | 23.04775 | 23.03394 | -3.449849 | 0.01381077
24.7385 | 19.6006 | 23.03825 | 23.02442 | -3.437655 | 0.01383353
24.7485 | 19.5833 | 23.02857 | 23.01472 | -3.445272 | 0.01385636
24.7585 | 19.5751 | 23.0187 | 23.00482 | -3.4436 | 0.01387926
24.7685 | 19.5716 | 23.00864 | 22.99474 | -3.43704 | 0.01390221
24.7785 | 19.5551 | 22.99839 | 22.98447 | -3.443292 | 0.01392522
24.7885 | 19.5597 | 22.98796 | 22.97401 | -3.428257 | 0.0139483
24.7985 | 19.537 | 22.97733 | 22.96336 | -3.440335 | 0.01397144
24.8084 | 19.5532 | 22.96663 | 22.95264 | -3.413435 | 0.01399441
24.8184 | 19.5473 | 22.95564 | 22.94162 | -3.408341 | 0.01401768
24.8284 | 19.5176 | 22.94446 | 22.93042 | -3.426862 | 0.01404101
24.8384 | 19.5077 | 22.9331 | 22.91903 | -3.425398 | 0.0140644
24.8484 | 19.521 | 22.92155 | 22.90746 | -3.400549 | 0.01408786
24.8584 | 19.4875 | 22.90982 | 22.8957 | -3.422316 | 0.01411138
24.8684 | 19.4944 | 22.8979 | 22.88376 | -3.403499 | 0.01413496
24.8784 | 19.4961 | 22.8858 | 22.87164 | -3.389699 | 0.01415861
24.8884 | 19.4569 | 22.87352 | 22.85933 | -3.416616 | 0.01418232
24.8984 | 19.4645 | 22.86105 | 22.84685 | -3.396551 | 0.0142061
24.9084 | 19.4683 | 22.8484 | 22.83417 | -3.380105 | 0.01422995
24.9184 | 19.4374 | 22.83558 | 22.82132 | -3.398177 | 0.01425386
24.9284 | 19.4458 | 22.82257 | 22.80829 | -3.376768 | 0.01427784
24.9384 | 19.4447 | 22.80938 | 22.79508 | -3.36468 | 0.01430188
24.9484 | 19.4139 | 22.79601 | 22.78169 | -3.382111 | 0.01432599
24.9584 | 19.4312 | 22.78246 | 22.76811 | -3.351264 | 0.01435016
24.9684 | 19.4165 | 22.76874 | 22.75436 | -3.352239 | 0.01437441
24.9784 | 19.3884 | 22.75484 | 22.74044 | -3.366435 | 0.01439872
24.9884 | 19.4125 | 22.74075 | 22.72633 | -3.328254 | 0.0144231
24.9984 | 19.3807 | 22.7265 | 22.71205 | -3.345797 | 0.01444754
25.0084 | 19.3791 | 22.71206 | 22.69759 | -3.332963 | 0.01447206
25.0184 | 19.3805 | 22.69745 | 22.68296 | -3.316954 | 0.01449664
25.0284 | 19.3526 | 22.68267 | 22.66815 | -3.33007 | 0.01452129
25.0384 | 19.3631 | 22.66771 | 22.65317 | -3.304611 | 0.01454601
25.0484 | 19.3681 | 22.65258 | 22.63801 | -3.284479 | 0.0145708
25.0584 | 19.3312 | 22.63727 | 22.62268 | -3.306074 | 0.01459566
25.0684 | 19.3344 | 22.6218 | 22.60718 | -3.287396 | 0.01462059
25.0784 | 19.342 | 22.60615 | 22.5915 | -3.264147 | 0.01464559
25.0884 | 19.3122 | 22.59033 | 22.57566 | -3.278126 | 0.01467066
25.0984 | 19.3233 | 22.57433 | 22.55964 | -3.251034 | 0.0146958
25.1084 | 19.3098 | 22.55817 | 22.54345 | -3.248373 | 0.01472101
25.1184 | 19.3099 | 22.54184 | 22.5271 | -3.231942 | 0.0147463
25.1284 | 19.3073 | 22.52534 | 22.51057 | -3.218043 | 0.01477165
25.1384 | 19.2799 | 22.50868 | 22.49388 | -3.228776 | 0.01479708
25.1484 | 19.2759 | 22.49184 | 22.47702 | -3.215941 | 0.01482258
25.1584 | 19.2777 | 22.47484 | 22.45999 | -3.19714 | 0.01484815
25.1684 | 19.2488 | 22.45767 | 22.4428 | -3.208873 | 0.0148738
25.1784 | 19.2514 | 22.44034 | 22.42544 | -3.18894 | 0.01489952
25.1884 | 19.2532 | 22.42284 | 22.40792 | -3.169643 | 0.01492531
25.1984 | 19.2277 | 22.40518 | 22.39023 | -3.177483 | 0.01495117
25.2084 | 19.216 | 22.38736 | 22.37238 | -3.171359 | 0.01497712
25.2184 | 19.2209 | 22.36937 | 22.35437 | -3.148472 | 0.01500313
25.2284 | 19.1974 | 22.35122 | 22.33619 | -3.153824 | 0.01502922
25.2384 | 19.2061 | 22.33291 | 22.31786 | -3.126814 | 0.01505538
25.2484 | 19.1819 | 22.31444 | 22.29936 | -3.132545 | 0.01508163
25.2584 | 19.184 | 22.29582 | 22.28071 | -3.111815 | 0.01510794
25.2684 | 19.1767 | 22.27703 | 22.26189 | -3.100327 | 0.01513434
25.2784 | 19.1555 | 22.25808 | 22.24292 | -3.102581 | 0.0151608
25.2884 | 19.1567 | 22.23898 | 22.22379 | -3.082277 | 0.01518735
25.2984 | 19.1573 | 22.21972 | 22.2045 | -3.062417 | 0.01521397
25.3084 | 19.119 | 22.2003 | 22.18506 | -3.0813 | 0.01524067
25.3184 | 19.1279 | 22.18073 | 22.16546 | -3.052829 | 0.01526745
25.3284 | 19.1281 | 22.161 | 22.14571 | -3.032903 | 0.01529431
25.3384 | 19.0974 | 22.14112 | 22.1258 | -3.043724 | 0.01532125
25.3484 | 19.1009 | 22.12109 | 22.10574 | -3.020191 | 0.01534826
25.3584 | 19.0933 | 22.10091 | 22.08553 | -3.007607 | 0.01537536
25.3684 | 19.0741 | 22.08057 | 22.06517 | -3.006471 | 0.01540253
25.3784 | 19.0895 | 22.06008 | 22.04465 | -2.970584 | 0.01542978
25.3884 | 19.0633 | 22.03945 | 22.02399 | -2.976148 | 0.01545712
25.3984 | 19.0556 | 22.01866 | 22.00318 | -2.963063 | 0.01548453
25.4084 | 19.0502 | 21.99773 | 21.98222 | -2.94753 | 0.01551203
25.4184 | 19.0323 | 21.97665 | 21.96111 | -2.944349 | 0.01553961
25.4284 | 19.0309 | 21.95542 | 21.93985 | -2.924522 | 0.01556726
25.4384 | 19.0315 | 21.93405 | 21.91845 | -2.902548 | 0.01559501
25.4484 | 19.0182 | 21.91253 | 21.89691 | -2.89433 | 0.01562283
25.4584 | 19.0088 | 21.89087 | 21.87522 | -2.882068 | 0.01565074
25.4684 | 19.0008 | 21.86906 | 21.85338 | -2.868262 | 0.01567873
25.4784 | 18.9788 | 21.84711 | 21.83141 | -2.868314 | 0.0157068
25.4884 | 18.9758 | 21.82502 | 21.80929 | -2.849224 | 0.01573496
25.4984 | 18.9596 | 21.80279 | 21.78703 | -2.843193 | 0.0157632
25.5084 | 18.9504 | 21.78042 | 21.76463 | -2.830023 | 0.01579153
25.5184 | 18.9468 | 21.75791 | 21.74209 | -2.811113 | 0.01581995
25.5284 | 18.927 | 21.73526 | 21.71942 | -2.808264 | 0.01584845
25.5384 | 18.9202 | 21.71248 | 21.6966 | -2.792278 | 0.01587703
25.5484 | 18.914 | 21.68956 | 21.67365 | -2.775555 | 0.0159057
25.5584 | 18.8921 | 21.6665 | 21.65056 | -2.774397 | 0.01593446
25.5684 | 18.8849 | 21.6433 | 21.62734 | -2.758403 | 0.01596331
25.5784 | 18.8754 | 21.61998 | 21.60398 | -2.744576 | 0.01599224
25.5884 | 18.8871 | 21.59651 | 21.58049 | -2.709415 | 0.01602126
25.5984 | 18.8723 | 21.57292 | 21.55687 | -2.700621 | 0.01605037
25.6084 | 18.8439 | 21.5492 | 21.53312 | -2.705296 | 0.01607957
25.6184 | 18.8481 | 21.52534 | 21.50923 | -2.677241 | 0.01610886
25.6284 | 18.837 | 21.50136 | 21.48522 | -2.664355 | 0.01613824
25.6384 | 18.8262 | 21.47724 | 21.46107 | -2.651041 | 0.01616771
25.6484 | 18.8114 | 21.453 | 21.4368 | -2.641598 | 0.01619727
25.6584 | 18.8168 | 21.42863 | 21.4124 | -2.611829 | 0.01622692
25.6684 | 18.7979 | 21.40413 | 21.38788 | -2.606233 | 0.01625666
25.6784 | 18.8103 | 21.37951 | 21.36322 | -2.569211 | 0.0162865
25.6884 | 18.7991 | 21.35477 | 21.33845 | -2.555665 | 0.01631643
25.6984 | 18.7821 | 21.3299 | 21.31355 | -2.547796 | 0.01634645
25.7084 | 18.7782 | 21.3049 | 21.28853 | -2.526704 | 0.01637656
25.7184 | 18.7734 | 21.27979 | 21.26338 | -2.506389 | 0.01640677
25.7284 | 18.7604 | 21.25455 | 21.23812 | -2.494154 | 0.01643707
25.7384 | 18.7741 | 21.2292 | 21.21273 | -2.455099 | 0.01646747
25.7484 | 18.7641 | 21.20373 | 21.18723 | -2.439625 | 0.01649796
25.7584 | 18.7527 | 21.17813 | 21.1616 | -2.425433 | 0.01652855
25.7684 | 18.7445 | 21.15242 | 21.13586 | -2.407923 | 0.01655923
25.7783 | 18.7404 | 21.12686 | 21.11027 | -2.386455 | 0.0165897
25.7883 | 18.7372 | 21.10091 | 21.08429 | -2.363715 | 0.01662058
25.7983 | 18.7325 | 21.07486 | 21.05821 | -2.34236 | 0.01665155
25.8083 | 18.7116 | 21.04869 | 21.03201 | -2.337091 | 0.01668263
25.8183 | 18.7191 | 21.02241 | 21.0057 | -2.30331 | 0.0167138
25.8283 | 18.6989 | 20.99602 | 20.97927 | -2.297116 | 0.01674507
25.8383 | 18.7089 | 20.96951 | 20.95274 | -2.260612 | 0.01677644
25.8483 | 18.6987 | 20.9429 | 20.92609 | -2.244198 | 0.01680791
25.8583 | 18.6888 | 20.91617 | 20.89934 | -2.227375 | 0.01683948
25.8683 | 18.6801 | 20.88934 | 20.87247 | -2.209244 | 0.01687115
25.8783 | 18.6733 | 20.86241 | 20.8455 | -2.189105 | 0.01690292
25.8883 | 18.6588 | 20.83536 | 20.81843 | -2.176561 | 0.0169348
25.8983 | 18.6695 | 20.80821 | 20.79124 | -2.138711 | 0.01696678
25.9083 | 18.649 | 20.78096 | 20.76396 | -2.131956 | 0.01699886
25.9183 | 18.6367 | 20.7536 | 20.73657 | -2.116899 | 0.01703104
25.9283 | 18.6388 | 20.72614 | 20.70908 | -2.087339 | 0.01706334
25.9383 | 18.6239 | 20.69858 | 20.68148 | -2.074677 | 0.01709573
25.9483 | 18.6183 | 20.67092 | 20.65379 | -2.052615 | 0.01712823
25.9583 | 18.6196 | 20.64315 | 20.62599 | -2.023553 | 0.01716084
25.9683 | 18.6002 | 20.61529 | 20.5981 | -2.015093 | 0.01719355
25.9783 | 18.6059 | 20.58734 | 20.57011 | -1.981435 | 0.01722637
25.9883 | 18.585 | 20.55928 | 20.54202 | -1.97428 | 0.0172593
25.9983 | 18.5899 | 20.53113 | 20.51384 | -1.94123 | 0.01729233
26.0083 | 18.5756 | 20.50288 | 20.48556 | -1.927284 | 0.01732548
26.0183 | 18.5701 | 20.47455 | 20.45719 | -1.904445 | 0.01735874
26.0283 | 18.5543 | 20.44611 | 20.42872 | -1.891813 | 0.0173921
26.0383 | 18.5615 | 20.41759 | 20.40016 | -1.856089 | 0.01742557
26.0483 | 18.5561 | 20.38897 | 20.37151 | -1.832874 | 0.01745916
26.0583 | 18.5423 | 20.36027 | 20.34278 | -1.817969 | 0.01749286
26.0683 | 18.5355 | 20.33148 | 20.31395 | -1.795975 | 0.01752667
26.0783 | 18.5269 | 20.30259 | 20.28503 | -1.775693 | 0.01756059
26.0883 | 18.5214 | 20.27362 | 20.25603 | -1.752224 | 0.01759462
26.0983 | 18.523 | 20.24457 | 20.22694 | -1.721569 | 0.01762878
26.1083 | 18.4952 | 20.21543 | 20.19777 | -1.720228 | 0.01766304
26.1183 | 18.512 | 20.1862 | 20.16851 | -1.674204 | 0.01769742
26.1283 | 18.485 | 20.1569 | 20.13916 | -1.671896 | 0.01773192
26.1383 | 18.4845 | 20.12751 | 20.10974 | -1.643006 | 0.01776654
26.1483 | 18.4819 | 20.09803 | 20.08023 | -1.616135 | 0.01780127
26.1583 | 18.4713 | 20.06848 | 20.05065 | -1.597183 | 0.01783612
26.1683 | 18.4629 | 20.03885 | 20.02098 | -1.575953 | 0.01787108
26.1783 | 18.4533 | 20.00914 | 19.99124 | -1.555844 | 0.01790618
26.1883 | 18.4401 | 19.97936 | 19.96142 | -1.539257 | 0.01794138
26.1983 | 18.4365 | 19.94949 | 19.93152 | -1.512995 | 0.01797671
26.2083 | 18.4422 | 19.91956 | 19.90154 | -1.477357 | 0.01801216
26.2183 | 18.4358 | 19.88954 | 19.8715 | -1.453744 | 0.01804773
26.2283 | 18.4078 | 19.85946 | 19.84138 | -1.451658 | 0.01808343
26.2383 | 18.4046 | 19.8293 | 19.81118 | -1.4247 | 0.01811925
26.2483 | 18.3909 | 19.79907 | 19.78092 | -1.408171 | 0.01815519
26.2583 | 18.3865 | 19.76877 | 19.75058 | -1.382271 | 0.01819126
26.2683 | 18.3941 | 19.7384 | 19.72017 | -1.344301 | 0.01822746
26.2783 | 18.3754 | 19.70796 | 19.6897 | -1.332564 | 0.01826378
26.2883 | 18.3665 | 19.67746 | 19.65916 | -1.310958 | 0.01830022
26.2983 | 18.3665 | 19.64689 | 19.62855 | -1.280387 | 0.0183368
26.3083 | 18.3504 | 19.61625 | 19.59788 | -1.265849 | 0.01837351
26.3183 | 18.3316 | 19.58555 | 19.56714 | -1.253948 | 0.01841034
26.3283 | 18.3273 | 19.55478 | 19.53634 | -1.227483 | 0.01844731
26.3383 | 18.3237 | 19.52396 | 19.50547 | -1.200255 | 0.0184844
26.3483 | 18.3227 | 19.49307 | 19.47454 | -1.170366 | 0.01852163
26.3583 | 18.3049 | 19.46212 | 19.44356 | -1.157216 | 0.01855899
26.3683 | 18.2936 | 19.43111 | 19.41251 | -1.137507 | 0.01859648
26.3783 | 18.2931 | 19.40004 | 19.38141 | -1.106939 | 0.01863411
26.3883 | 18.2847 | 19.36891 | 19.35024 | -1.084214 | 0.01867187
26.3983 | 18.2618 | 19.33773 | 19.31902 | -1.075933 | 0.01870977
26.4083 | 18.2626 | 19.3065 | 19.28775 | -1.043895 | 0.01874781
26.4183 | 18.2493 | 19.2752 | 19.25642 | -1.025904 | 0.01878598
26.4283 | 18.2385 | 19.24386 | 19.22503 | -1.005358 | 0.01882429
26.4383 | 18.2241 | 19.21246 | 19.1936 | -0.9883604 | 0.01886274
26.4483 | 18.221 | 19.18101 | 19.16211 | -0.960011 | 0.01890133
26.4583 | 18.204 | 19.14951 | 19.13057 | -0.9455111 | 0.01894006
26.4683 | 18.2056 | 19.11796 | 19.09898 | -0.9123615 | 0.01897894
26.4783 | 18.1896 | 19.08636 | 19.06735 | -0.8967634 | 0.01901796
26.4883 | 18.1835 | 19.05472 | 19.03566 | -0.8712178 | 0.01905712
26.4983 | 18.1679 | 19.02303 | 19.00393 | -0.8551256 | 0.01909642
26.5083 | 18.1518 | 18.99129 | 18.97215 | -0.8394877 | 0.01913587
26.5183 | 18.1404 | 18.95951 | 18.94033 | -0.8191054 | 0.01917547
26.5283 | 18.1354 | 18.92768 | 18.90846 | -0.7922794 | 0.01921522
26.5383 | 18.1314 | 18.89581 | 18.87656 | -0.7644108 | 0.01925511
26.5483 | 18.1306 | 18.8639 | 18.84461 | -0.7333007 | 0.01929515
26.5583 | 18.1109 | 18.83195 | 18.81261 | -0.7210499 | 0.01933535
26.5683 | 18.1055 | 18.79996 | 18.78058 | -0.6944595 | 0.01937569
26.5783 | 18.0898 | 18.76793 | 18.74851 | -0.6781306 | 0.01941619
26.5883 | 18.0858 | 18.73586 | 18.71641 | -0.650064 | 0.01945683
26.5983 | 18.0706 | 18.70376 | 18.68426 | -0.6331607 | 0.01949764
26.6083 | 18.0694 | 18.67162 | 18.65208 | -0.6022219 | 0.0195386
26.6183 | 18.0604 | 18.63945 | 18.61987 | -0.5790484 | 0.01957972
26.6283 | 18.0555 | 18.60724 | 18.58762 | -0.5517413 | 0.01962099
26.6383 | 18.0418 | 18.575 | 18.55534 | -0.5332015 | 0.01966242
26.6483 | 18.0434 | 18.54273 | 18.52303 | -0.4993301 | 0.01970402
26.6583 | 18.0239 | 18.51043 | 18.49068 | -0.486528 | 0.01974577
26.6683 | 18.0359 | 18.4781 | 18.45831 | -0.4421962 | 0.01978768
26.6783 | 18.0145 | 18.44574 | 18.42591 | -0.4312357 | 0.01982976
26.6883 | 18.0108 | 18.41335 | 18.39348 | -0.4025476 | 0.019872
26.6983 | 18.0067 | 18.38093 | 18.36102 | -0.3742327 | 0.01991441
26.7083 | 17.9937 | 18.34849 | 18.32854 | -0.3547921 | 0.01995699
26.7183 | 17.9884 | 18.31603 | 18.29603 | -0.3276268 | 0.01999972
26.7283 | 17.9952 | 18.28354 | 18.2635 | -0.2883378 | 0.02004264
26.7383 | 17.9944 | 18.25103 | 18.23094 | -0.256626 | 0.02008571
26.7482 | 17.97 | 18.21882 | 18.19869 | -0.2488179 | 0.02012853
26.7582 | 17.9705 | 18.18626 | 18.16609 | -0.2157637 | 0.02017195
26.7682 | 17.9639 | 18.15369 | 18.13347 | -0.1897898 | 0.02021555
26.7782 | 17.9525 | 18.1211 | 18.10084 | -0.168597 | 0.02025932
26.7882 | 17.9597 | 18.08849 | 18.06818 | -0.1287864 | 0.02030327
26.7982 | 17.9513 | 18.05586 | 18.03551 | -0.1045589 | 0.02034739
26.8082 | 17.9435 | 18.02322 | 18.00282 | -0.07971554 | 0.0203917
26.8182 | 17.9262 | 17.99056 | 17.97012 | -0.06435729 | 0.02043618
26.8282 | 17.9238 | 17.95789 | 17.9374 | -0.03408514 | 0.02048084
26.8382 | 17.932 | 17.9252 | 17.90467 | 0.006799958 | 0.02052569
26.8482 | 17.9289 | 17.8925 | 17.87193 | 0.03639701 | 0.02057072
26.8582 | 17.9116 | 17.85979 | 17.83918 | 0.05180504 | 0.02061594
26.8682 | 17.9102 | 17.82708 | 17.80642 | 0.08312308 | 0.02066135
26.8782 | 17.8815 | 17.79435 | 17.77364 | 0.08715014 | 0.02070694
26.8882 | 17.9026 | 17.76162 | 17.74086 | 0.1409845 | 0.02075344
26.8982 | 17.8732 | 17.72887 | 17.70807 | 0.1443267 | 0.02079942
26.9082 | 17.8599 | 17.69612 | 17.67528 | 0.1637751 | 0.02084559
26.9182 | 17.8767 | 17.66337 | 17.64248 | 0.2133285 | 0.02089195
26.9282 | 17.8585 | 17.63061 | 17.60968 | 0.2278861 | 0.02093851
26.9382 | 17.8574 | 17.59785 | 17.57687 | 0.259547 | 0.02098527
26.9482 | 17.8487 | 17.56509 | 17.54406 | 0.28361 | 0.02103222
26.9582 | 17.8278 | 17.53233 | 17.51125 | 0.2954743 | 0.02107938
26.9682 | 17.8397 | 17.49956 | 17.47843 | 0.340139 | 0.02112674
26.9782 | 17.8126 | 17.4668 | 17.44562 | 0.3458029 | 0.0211743
26.9882 | 17.8206 | 17.43403 | 17.41281 | 0.3865653 | 0.02122206
26.9982 | 17.805 | 17.40127 | 17.38 | 0.403725 | 0.02127004
27.0082 | 17.7907 | 17.36852 | 17.3472 | 0.4221813 | 0.02131822
27.0182 | 17.7913 | 17.33577 | 17.3144 | 0.455533 | 0.02136662
27.0282 | 17.7918 | 17.30302 | 17.28161 | 0.4887792 | 0.02141522
27.0382 | 17.7837 | 17.27028 | 17.24882 | 0.5134191 | 0.02146405
27.0482 | 17.7785 | 17.23755 | 17.21604 | 0.5409515 | 0.02151309
27.0582 | 17.7477 | 17.20482 | 17.18326 | 0.5428753 | 0.0215627
27.0682 | 17.752 | 17.17211 | 17.1505 | 0.5798902 | 0.02161217
27.0782 | 17.7497 | 17.13941 | 17.11774 | 0.6102948 | 0.02166187
27.0882 | 17.7284 | 17.10671 | 17.085 | 0.6216883 | 0.02171179
27.0982 | 17.7303 | 17.07403 | 17.05227 | 0.6562696 | 0.02176194
27.1082 | 17.7219 | 17.04136 | 17.01955 | 0.6805379 | 0.02181231
27.1182 | 17.7246 | 17.00871 | 16.98684 | 0.7158921 | 0.02186291
27.1282 | 17.703 | 16.97607 | 16.95415 | 0.7269314 | 0.02191375
27.1382 | 17.6857 | 16.94345 | 16.92148 | 0.7422548 | 0.02196482
27.1482 | 17.6855 | 16.91084 | 16.88882 | 0.7746614 | 0.02201612
27.1582 | 17.6902 | 16.87825 | 16.85618 | 0.8119502 | 0.02206766
27.1682 | 17.6833 | 16.84568 | 16.82356 | 0.8376203 | 0.02211944
27.1782 | 17.6663 | 16.81313 | 16.79096 | 0.8531707 | 0.02217147
27.1882 | 17.6745 | 16.7806 | 16.75838 | 0.8939006 | 0.02222374
27.1982 | 17.6542 | 16.74809 | 16.72581 | 0.9061089 | 0.02227625
27.2082 | 17.6487 | 16.71561 | 16.69328 | 0.9330948 | 0.02232901
27.2182 | 17.6458 | 16.68314 | 16.66076 | 0.9626573 | 0.02238203
27.2282 | 17.6329 | 16.6507 | 16.62827 | 0.9821956 | 0.0224353
27.2382 | 17.6382 | 16.61829 | 16.5958 | 1.019909 | 0.02248882
27.2482 | 17.6252 | 16.5859 | 16.56336 | 1.039295 | 0.02254261
27.2582 | 17.6253 | 16.55354 | 16.53095 | 1.071755 | 0.02259665
27.2682 | 17.6239 | 16.52121 | 16.49856 | 1.102687 | 0.02265096
27.2782 | 17.6082 | 16.48891 | 16.4662 | 1.11929 | 0.02270554
27.2882 | 17.6164 | 16.45664 | 16.43388 | 1.159763 | 0.02276038
27.2982 | 17.5913 | 16.42439 | 16.40158 | 1.166906 | 0.02281549
27.3082 | 17.5996 | 16.39218 | 16.36931 | 1.207416 | 0.02287088
27.3182 | 17.6097 | 16.36001 | 16.33708 | 1.249694 | 0.02292655
27.3282 | 17.5733 | 16.32786 | 16.30488 | 1.245439 | 0.02298249
27.3382 | 17.5855 | 16.29575 | 16.27271 | 1.28975 | 0.02303872
27.3482 | 17.5812 | 16.26368 | 16.24058 | 1.317525 | 0.02309524
27.3582 | 17.5747 | 16.23164 | 16.20848 | 1.343064 | 0.02315204
27.3682 | 17.5602 | 16.19963 | 16.17643 | 1.360565 | 0.02320913
27.3782 | 17.5703 | 16.16767 | 16.1444 | 1.402629 | 0.02326652
27.3882 | 17.5544 | 16.13575 | 16.11242 | 1.418654 | 0.02332421
27.3982 | 17.5585 | 16.10386 | 16.08048 | 1.45464 | 0.02338219
27.4082 | 17.5463 | 16.07202 | 16.04858 | 1.474284 | 0.02344048
27.4182 | 17.5314 | 16.04021 | 16.01671 | 1.491187 | 0.02349908
27.4282 | 17.531 | 16.00845 | 15.98489 | 1.522548 | 0.02355799
27.4382 | 17.5235 | 15.97673 | 15.95312 | 1.546765 | 0.02361721
27.4482 | 17.5115 | 15.94506 | 15.92139 | 1.566438 | 0.02367675
27.4582 | 17.4968 | 15.91343 | 15.8897 | 1.583366 | 0.02373662
27.4682 | 17.4936 | 15.88185 | 15.85806 | 1.611748 | 0.0237968
27.4782 | 17.4971 | 15.85032 | 15.82646 | 1.646783 | 0.02385732
27.4882 | 17.4843 | 15.81883 | 15.79491 | 1.665471 | 0.02391817
27.4982 | 17.4684 | 15.78739 | 15.76341 | 1.68101 | 0.02397935
27.5082 | 17.4616 | 15.756 | 15.73196 | 1.705599 | 0.02404087
27.5182 | 17.4638 | 15.72466 | 15.70056 | 1.739138 | 0.02410274
27.5282 | 17.4555 | 15.69337 | 15.66921 | 1.762126 | 0.02416495
27.5382 | 17.4478 | 15.66214 | 15.63791 | 1.785662 | 0.02422752
27.5482 | 17.4337 | 15.63096 | 15.60666 | 1.802745 | 0.02429044
27.5582 | 17.4253 | 15.59983 | 15.57547 | 1.825474 | 0.02435373
27.5682 | 17.4191 | 15.56875 | 15.54433 | 1.850348 | 0.02441738
27.5782 | 17.4155 | 15.53773 | 15.51325 | 1.877767 | 0.0244814
27.5882 | 17.4196 | 15.50677 | 15.48222 | 1.91283 | 0.02454579
27.5982 | 17.4051 | 15.47586 | 15.45125 | 1.929235 | 0.02461056
27.6082 | 17.3875 | 15.44502 | 15.42034 | 1.942482 | 0.02467571
27.6182 | 17.3919 | 15.41423 | 15.38949 | 1.977671 | 0.02474125
27.6282 | 17.381 | 15.3835 | 15.35869 | 1.9975 | 0.02480719
27.6382 | 17.3892 | 15.35283 | 15.32796 | 2.036368 | 0.02487353
27.6482 | 17.3781 | 15.32223 | 15.29729 | 2.055874 | 0.02494026
27.6582 | 17.3654 | 15.29168 | 15.26667 | 2.073719 | 0.02500741
27.6682 | 17.3667 | 15.2612 | 15.23613 | 2.1055 | 0.02507497
27.6782 | 17.3647 | 15.23078 | 15.20564 | 2.133917 | 0.02514295
27.6882 | 17.3504 | 15.20043 | 15.17522 | 2.14997 | 0.02521136
27.6982 | 17.335 | 15.17014 | 15.14486 | 2.164857 | 0.02528019
27.7082 | 17.3338 | 15.13992 | 15.11457 | 2.193877 | 0.02534946
27.7182 | 17.3214 | 15.10977 | 15.08435 | 2.211631 | 0.02541918
27.7281 | 17.333 | 15.07998 | 15.0545 | 2.253016 | 0.02548865
27.7381 | 17.3068 | 15.04997 | 15.02441 | 2.256833 | 0.02555927
27.7481 | 17.3078 | 15.02002 | 14.99439 | 2.28778 | 0.02563034
27.7581 | 17.3001 | 14.99014 | 14.96444 | 2.309957 | 0.02570189
27.7681 | 17.2781 | 14.96034 | 14.93456 | 2.317763 | 0.02577391
27.7781 | 17.2828 | 14.9306 | 14.90476 | 2.352196 | 0.02584641
27.7881 | 17.2612 | 14.90094 | 14.87502 | 2.360257 | 0.02591941
27.7981 | 17.2687 | 14.87136 | 14.84536 | 2.397343 | 0.0259929
27.8081 | 17.2652 | 14.84184 | 14.81578 | 2.423356 | 0.02606689
27.8181 | 17.2649 | 14.81241 | 14.78627 | 2.452493 | 0.02614139
27.8281 | 17.2278 | 14.78305 | 14.75683 | 2.444754 | 0.02621641
27.8381 | 17.2207 | 14.75376 | 14.72747 | 2.466937 | 0.02629196
27.8481 | 17.2213 | 14.72456 | 14.69819 | 2.496744 | 0.02636805
27.8581 | 17.2085 | 14.69543 | 14.66898 | 2.513071 | 0.02644468
27.8681 | 17.204 | 14.66638 | 14.63986 | 2.53762 | 0.02652186
27.8781 | 17.1933 | 14.63741 | 14.61081 | 2.555888 | 0.0265996
27.8881 | 17.1749 | 14.60852 | 14.58185 | 2.566376 | 0.02667791
27.8981 | 17.1762 | 14.57972 | 14.55296 | 2.596482 | 0.0267568
27.9081 | 17.1563 | 14.55099 | 14.52416 | 2.605305 | 0.02683628
27.9181 | 17.1696 | 14.52235 | 14.49544 | 2.647246 | 0.02691636
27.9281 | 17.1482 | 14.4938 | 14.4668 | 2.654402 | 0.02699704
27.9381 | 17.1366 | 14.46533 | 14.43825 | 2.671274 | 0.02707834
27.9481 | 17.1347 | 14.43694 | 14.40978 | 2.69776 | 0.02716028
27.9581 | 17.1205 | 14.40864 | 14.3814 | 2.71186 | 0.02724285
27.9681 | 17.1302 | 14.38043 | 14.3531 | 2.749773 | 0.02732607
27.9781 | 17.1141 | 14.3523 | 14.32489 | 2.761798 | 0.02740995
27.9881 | 17.1077 | 14.32427 | 14.29677 | 2.783433 | 0.02749625
27.9981 | 17.1087 | 14.29632 | 14.26874 | 2.81238 | 0.02758149
28.0081 | 17.0917 | 14.26846 | 14.24079 | 2.823238 | 0.02766744
28.0181 | 17.084 | 14.2407 | 14.21294 | 2.843304 | 0.02775409
28.0281 | 17.0854 | 14.21302 | 14.18518 | 2.872379 | 0.02784147
28.0381 | 17.0788 | 14.18544 | 14.15751 | 2.893362 | 0.02792958
28.0481 | 17.0849 | 14.15795 | 14.12993 | 2.926952 | 0.02801845
28.0581 | 17.0826 | 14.13055 | 14.10244 | 2.952048 | 0.02810808
28.0681 | 17.0604 | 14.10325 | 14.07505 | 2.95715 | 0.02819849
28.0781 | 17.0693 | 14.07604 | 14.04775 | 2.993257 | 0.02828969
28.0881 | 17.0577 | 14.04893 | 14.02055 | 3.008767 | 0.02838171
28.0981 | 17.066 | 14.02192 | 13.99344 | 3.044081 | 0.02847455
28.1081 | 17.0554 | 13.995 | 13.96643 | 3.060397 | 0.02856823
28.1181 | 17.0428 | 13.96818 | 13.93952 | 3.074616 | 0.02866277
28.1281 | 17.0419 | 13.94146 | 13.91271 | 3.100435 | 0.02875819
28.1381 | 17.0489 | 13.91484 | 13.88599 | 3.134055 | 0.02885451
28.1481 | 17.0403 | 13.88832 | 13.85937 | 3.151975 | 0.02895173
28.1581 | 17.0244 | 13.86191 | 13.83286 | 3.162493 | 0.02905076
28.1681 | 17.0391 | 13.83559 | 13.80644 | 3.20351 | 0.02914987
28.1781 | 17.0167 | 13.80937 | 13.78012 | 3.207325 | 0.02924995
28.1881 | 17.0159 | 13.78326 | 13.75391 | 3.232637 | 0.02935103
28.1981 | 17.0095 | 13.75726 | 13.7278 | 3.252245 | 0.02945312
28.2081 | 17.0018 | 13.73135 | 13.7018 | 3.270448 | 0.02955629
28.2181 | 16.9978 | 13.70555 | 13.67589 | 3.292246 | 0.02966047
28.2281 | 16.9864 | 13.67986 | 13.6501 | 3.306538 | 0.02976574
28.2381 | 16.984 | 13.65428 | 13.6244 | 3.329724 | 0.02987212
28.2481 | 16.966 | 13.6288 | 13.59882 | 3.337202 | 0.02997963
28.2581 | 16.9658 | 13.60343 | 13.57334 | 3.362373 | 0.0300883
28.2681 | 16.9558 | 13.57817 | 13.54797 | 3.377635 | 0.03019815
28.2781 | 16.9409 | 13.55301 | 13.5227 | 3.387887 | 0.03030922
28.2881 | 16.93 | 13.529 | 13.49755 | 3.400997 | 0.03145416
28.2981 | 16.9309 | 13.50407 | 13.4725 | 3.426828 | 0.03156836
28.3081 | 16.9219 | 13.47925 | 13.44757 | 3.442648 | 0.03168386
28.3181 | 16.907 | 13.45454 | 13.42274 | 3.452455 | 0.0318007
28.3281 | 16.8963 | 13.42995 | 13.39803 | 3.46635 | 0.03191891
28.3381 | 16.8867 | 13.40547 | 13.37343 | 3.481232 | 0.03203853
28.3481 | 16.8855 | 13.3811 | 13.34894 | 3.504399 | 0.03215959
28.3581 | 16.8767 | 13.35685 | 13.32457 | 3.519852 | 0.03228212
28.3681 | 16.8509 | 13.33271 | 13.3003 | 3.518189 | 0.03240617
28.3781 | 16.8545 | 13.30869 | 13.27616 | 3.54581 | 0.03253179
28.3881 | 16.8465 | 13.28479 | 13.25213 | 3.561715 | 0.032659
28.3981 | 16.8343 | 13.261 | 13.22821 | 3.573302 | 0.03278784
28.4081 | 16.8208 | 13.23733 | 13.20441 | 3.583471 | 0.03291836
28.4181 | 16.809 | 13.21378 | 13.18073 | 3.595221 | 0.03305062
28.4281 | 16.7931 | 13.19035 | 13.15716 | 3.602752 | 0.03318465
28.4381 | 16.8072 | 13.16704 | 13.13372 | 3.640163 | 0.03332051
28.4481 | 16.8 | 13.14385 | 13.11039 | 3.656153 | 0.03345826
28.4581 | 16.7805 | 13.12129 | 13.08718 | 3.659206 | 0.03411421
28.4681 | 16.7852 | 13.09835 | 13.06409 | 3.686852 | 0.03425619
28.4781 | 16.7525 | 13.07552 | 13.04112 | 3.676976 | 0.03440021
28.4881 | 16.7687 | 13.05282 | 13.01828 | 3.715877 | 0.03454634
28.4981 | 16.7572 | 13.03025 | 12.99555 | 3.726953 | 0.03469464
28.5081 | 16.738 | 13.00779 | 12.97295 | 3.730205 | 0.03484518
28.5181 | 16.7305 | 12.98547 | 12.95047 | 3.745032 | 0.03499803
28.5281 | 16.7297 | 12.96327 | 12.92811 | 3.766433 | 0.03515325
28.5381 | 16.7193 | 12.94119 | 12.90588 | 3.778108 | 0.03531093
28.5481 | 16.713 | 12.91925 | 12.88377 | 3.793755 | 0.03547114
28.5581 | 16.7143 | 12.89743 | 12.86179 | 3.816874 | 0.03563396
28.5681 | 16.6928 | 12.87573 | 12.83994 | 3.817065 | 0.03579948
28.5781 | 16.7026 | 12.85417 | 12.81821 | 3.848427 | 0.03596779
28.5881 | 16.6806 | 12.83274 | 12.7966 | 3.847859 | 0.03613897
28.5981 | 16.6739 | 12.81144 | 12.77513 | 3.86246 | 0.03631313
28.6081 | 16.6753 | 12.79027 | 12.75378 | 3.885031 | 0.03649037
28.6181 | 16.6576 | 12.76923 | 12.73256 | 3.888369 | 0.03667078
28.6281 | 16.6559 | 12.74832 | 12.71147 | 3.907576 | 0.03685449
28.6381 | 16.6428 | 12.72755 | 12.69051 | 3.915249 | 0.03704161
28.6481 | 16.6341 | 12.70691 | 12.66968 | 3.927188 | 0.03723226
28.6581 | 16.6261 | 12.68641 | 12.64898 | 3.939694 | 0.03742657
28.6681 | 16.6187 | 12.66604 | 12.62841 | 3.952664 | 0.03762467
28.6781 | 16.6044 | 12.6458 | 12.60798 | 3.958598 | 0.03782671
28.6881 | 16.6099 | 12.6257 | 12.58767 | 3.984196 | 0.03803282
28.698 | 16.5977 | 12.60594 | 12.5677 | 3.991758 | 0.03824103
28.708 | 16.5893 | 12.58612 | 12.54766 | 4.003183 | 0.03845573
28.718 | 16.5619 | 12.56643 | 12.52776 | 3.995469 | 0.038675
28.728 | 16.567 | 12.54688 | 12.50798 | 4.020116 | 0.03889901
28.738 | 16.5648 | 12.52748 | 12.48835 | 4.037324 | 0.03912796
28.748 | 16.5412 | 12.50821 | 12.46885 | 4.032991 | 0.03936204
28.758 | 16.5523 | 12.48908 | 12.44948 | 4.063216 | 0.03960147
28.768 | 16.5398 | 12.4701 | 12.43025 | 4.0697 | 0.03984646
28.778 | 16.519 | 12.45126 | 12.41116 | 4.067741 | 0.04009725
28.788 | 16.5329 | 12.43256 | 12.39221 | 4.100339 | 0.04035407
28.798 | 16.5054 | 12.41401 | 12.37339 | 4.091392 | 0.04061721
28.808 | 16.4991 | 12.3956 | 12.35471 | 4.103501 | 0.04088693
28.818 | 16.51 | 12.37734 | 12.33617 | 4.132664 | 0.04116351
28.828 | 16.4776 | 12.35922 | 12.31777 | 4.11838 | 0.04144727
28.838 | 16.4953 | 12.34125 | 12.29951 | 4.15405 | 0.04173854
28.848 | 16.4707 | 12.32343 | 12.28139 | 4.147271 | 0.04203765
28.858 | 16.4663 | 12.30576 | 12.26341 | 4.160543 | 0.04234497
28.868 | 16.4568 | 12.28823 | 12.24557 | 4.168566 | 0.04266089
28.878 | 16.4482 | 12.27086 | 12.22788 | 4.177338 | 0.04298583
28.888 | 16.449 | 12.25364 | 12.21032 | 4.195356 | 0.04332225
28.898 | 16.4459 | 12.23658 | 12.19291 | 4.209324 | 0.04366655
28.908 | 16.431 | 12.21966 | 12.17564 | 4.211339 | 0.04402124
28.918 | 16.4244 | 12.2029 | 12.15851 | 4.221499 | 0.04438687
28.928 | 16.4132 | 12.1863 | 12.14153 | 4.226904 | 0.044764
28.938 | 16.4046 | 12.16985 | 12.12469 | 4.234753 | 0.04515323
28.948 | 16.3991 | 12.15356 | 12.108 | 4.245544 | 0.04555517
28.958 | 16.4048 | 12.13742 | 12.09145 | 4.267377 | 0.04597053
28.968 | 16.3901 | 12.12145 | 12.07505 | 4.26865 | 0.04640004
28.978 | 16.3779 | 12.10564 | 12.05879 | 4.272262 | 0.04684447
28.988 | 16.3699 | 12.08999 | 12.04268 | 4.279911 | 0.04730465
28.998 | 16.3778 | 12.0745 | 12.02672 | 4.303298 | 0.04778148
29.008 | 16.367 | 12.05918 | 12.0109 | 4.307819 | 0.04827593
29.018 | 16.3427 | 12.04403 | 11.99524 | 4.298674 | 0.04878903
29.028 | 16.3486 | 12.02904 | 11.97972 | 4.319561 | 0.04932189
29.038 | 16.3338 | 12.01422 | 11.96435 | 4.319579 | 0.0498757
29.048 | 16.3289 | 11.99957 | 11.94912 | 4.329326 | 0.05045176
29.058 | 16.3235 | 11.9851 | 11.93405 | 4.338399 | 0.05105147
29.068 | 16.3214 | 11.9708 | 11.91913 | 4.350597 | 0.05167735
29.078 | 16.3126 | 11.95668 | 11.90435 | 4.355919 | 0.052329
29.088 | 16.3034 | 11.94274 | 11.88973 | 4.360662 | 0.05300921
29.098 | 16.2908 | 11.92898 | 11.87526 | 4.361824 | 0.05371991
29.108 | 16.2971 | 11.9154 | 11.86094 | 4.381702 | 0.05446318
29.118 | 16.2832 | 11.90201 | 11.84677 | 4.381193 | 0.05524134
29.128 | 16.2874 | 11.88881 | 11.83275 | 4.398595 | 0.05605687
29.138 | 16.2714 | 11.8758 | 11.81888 | 4.395604 | 0.05691249
29.148 | 16.2571 | 11.86298 | 11.80517 | 4.394118 | 0.05781124
29.158 | 16.2534 | 11.85037 | 11.79161 | 4.403032 | 0.05875638
29.168 | 16.2505 | 11.83796 | 11.77821 | 4.412543 | 0.05975156
29.178 | 16.2394 | 11.82575 | 11.76495 | 4.413646 | 0.06080077
29.188 | 16.2314 | 11.81376 | 11.75186 | 4.417636 | 0.06190842
29.198 | 16.2258 | 11.80199 | 11.73891 | 4.423809 | 0.06307938
29.208 | 16.2111 | 11.79044 | 11.72612 | 4.420658 | 0.06431905
29.218 | 16.211 | 11.77912 | 11.71349 | 4.431877 | 0.06563339
29.228 | 16.2016 | 11.76804 | 11.70101 | 4.433559 | 0.06702902
29.238 | 16.1993 | 11.7572 | 11.68869 | 4.442097 | 0.06851324
29.248 | 16.1814 | 11.74662 | 11.67652 | 4.434782 | 0.07009415
29.258 | 16.1791 | 11.7363 | 11.66451 | 4.442805 | 0.07178071
29.268 | 16.1683 | 11.72624 | 11.65266 | 4.442055 | 0.07358282
29.278 | 16.1466 | 11.71648 | 11.64097 | 4.430122 | 0.07551142
29.288 | 16.1485 | 11.70701 | 11.62943 | 4.441492 | 0.07757854
29.298 | 16.1429 | 11.69785 | 11.61805 | 4.445054 | 0.07979745
29.308 | 16.1409 | 11.68901 | 11.60683 | 4.45189 | 0.08218268
29.318 | 16.1339 | 11.68051 | 11.59576 | 4.453386 | 0.08475014
29.328 | 16.121 | 11.67238 | 11.58486 | 4.448624 | 0.08751719
29.338 | 16.1061 | 11.66462 | 11.57411 | 4.441484 | 0.09050271
29.348 | 16.11 | 11.65725 | 11.56353 | 4.452746 | 0.09372711
29.358 | 16.096 | 11.65031 | 11.5531 | 4.445688 | 0.0972124
29.368 | 16.0973 | 11.64382 | 11.54283 | 4.453485 | 0.1009821
29.378 | 16.0878 | 11.63779 | 11.53273 | 4.450012 | 0.1050613
29.388 | 16.0734 | 11.63226 | 11.52278 | 4.441143 | 0.1094763
29.398 | 16.0728 | 11.62725 | 11.51299 | 4.445551 | 0.1142545
29.408 | 16.0686 | 11.62279 | 11.50337 | 4.445805 | 0.1194239
29.418 | 16.0651 | 11.61892 | 11.49391 | 4.44618 | 0.1250125
29.428 | 16.0604 | 11.61565 | 11.48461 | 4.444746 | 0.1310475
29.438 | 16.0396 | 11.61302 | 11.47547 | 4.42658 | 0.1375538
29.448 | 16.0442 | 11.61104 | 11.46649 | 4.433159 | 0.1445522
29.458 | 16.0406 | 11.60973 | 11.45767 | 4.430868 | 0.1520576
29.468 | 16.0409 | 11.6091 | 11.44902 | 4.431803 | 0.1600753
29.478 | 16.0291 | 11.60913 | 11.44053 | 4.41997 | 0.1685977
29.488 | 16.0239 | 11.6098 | 11.43221 | 4.414095 | 0.1775994
29.498 | 16.0094 | 11.61108 | 11.42404 | 4.398325 | 0.1870326
29.508 | 16.0268 | 11.61286 | 11.41604 | 4.413936 | 0.1968213
29.518 | 16.0235 | 11.61506 | 11.40821 | 4.408436 | 0.2068568
29.528 | 16.0005 | 11.61753 | 11.40054 | 4.38297 | 0.2169942
29.538 | 16.002 | 11.62008 | 11.39303 | 4.381919 | 0.2270522
29.548 | 15.9981 | 11.6225 | 11.38569 | 4.375597 | 0.236817
29.558 | 15.989 | 11.62456 | 11.37851 | 4.36444 | 0.2460513
29.568 | 15.9803 | 11.62601 | 11.3715 | 4.354295 | 0.2545096
29.578 | 15.9806 | 11.62661 | 11.36465 | 4.353995 | 0.2619571
29.588 | 15.9725 | 11.62616 | 11.35797 | 4.346344 | 0.2681904
29.598 | 15.9673 | 11.62451 | 11.35145 | 4.342794 | 0.2730562
29.608 | 15.9571 | 11.62156 | 11.3451 | 4.335538 | 0.2764632
29.618 | 15.9441 | 11.6173 | 11.33891 | 4.3268 | 0.2783861
29.628 | 15.9456 | 11.61176 | 11.3329 | 4.333844 | 0.2788599
29.638 | 15.9481 | 11.60501 | 11.32704 | 4.343086 | 0.27797
29.648 | 15.9378 | 11.5972 | 11.32136 | 4.340602 | 0.2758391
29.658 | 15.9252 | 11.58846 | 11.31584 | 4.336743 | 0.2726162
29.6679 | 15.9186 | 11.57906 | 11.31054 | 4.339543 | 0.2685141
29.6779 | 15.907 | 11.56899 | 11.30536 | 4.338014 | 0.2636288
29.6879 | 15.903 | 11.55853 | 11.30034 | 4.344474 | 0.2581877
29.6979 | 15.8999 | 11.54787 | 11.29549 | 4.352026 | 0.2523862
29.7079 | 15.8891 | 11.53722 | 11.2908 | 4.351875 | 0.2464196
29.7179 | 15.8784 | 11.52677 | 11.28629 | 4.351635 | 0.2404755
29.7279 | 15.8725 | 11.51667 | 11.28194 | 4.35583 | 0.2347268
29.7379 | 15.866 | 11.50709 | 11.27776 | 4.35891 | 0.2293251
29.7479 | 15.8701 | 11.49815 | 11.27375 | 4.37195 | 0.2243958
29.7579 | 15.8497 | 11.48995 | 11.26991 | 4.359752 | 0.2200356
29.7679 | 15.8552 | 11.48255 | 11.26624 | 4.372649 | 0.2163115
29.7779 | 15.8468 | 11.476 | 11.26274 | 4.370803 | 0.213261
29.7879 | 15.8309 | 11.47029 | 11.2594 | 4.360606 | 0.210893
29.7979 | 15.8367 | 11.46542 | 11.25624 | 4.371276 | 0.2091887
29.8079 | 15.8289 | 11.46134 | 11.25324 | 4.36756 | 0.2081019
29.8179 | 15.8175 | 11.45797 | 11.25041 | 4.359528 | 0.2075601
29.8279 | 15.8166 | 11.45522 | 11.24775 | 4.361381 | 0.2074652
29.8379 | 15.8042 | 11.45296 | 11.24527 | 4.351238 | 0.2076957
29.8479 | 15.8013 | 11.45106 | 11.24295 | 4.350241 | 0.2081107
29.8579 | 15.8096 | 11.44936 | 11.2408 | 4.360243 | 0.2085559
29.8679 | 15.7838 | 11.4477 | 11.23882 | 4.336104 | 0.2088729
29.8779 | 15.7919 | 11.44593 | 11.23702 | 4.345975 | 0.2089096
29.8879 | 15.7798 | 11.44391 | 11.23538 | 4.33589 | 0.2085318
29.8979 | 15.7691 | 11.44154 | 11.23391 | 4.327556 | 0.2076329
29.9079 | 15.7765 | 11.43875 | 11.23262 | 4.337745 | 0.2061398
29.9179 | 15.7556 | 11.4355 | 11.23149 | 4.320095 | 0.2040152
29.9279 | 15.7502 | 11.43179 | 11.23053 | 4.31841 | 0.201255
29.9379 | 15.7456 | 11.42763 | 11.22975 | 4.317967 | 0.1978822
29.9479 | 15.7379 | 11.42308 | 11.22914 | 4.314822 | 0.1939403
29.9579 | 15.7306 | 11.41818 | 11.2287 | 4.312417 | 0.1894878
29.9679 | 15.7257 | 11.41302 | 11.22842 | 4.312682 | 0.1845934
29.9779 | 15.7226 | 11.40766 | 11.22832 | 4.314941 | 0.179334
29.9879 | 15.7153 | 11.40219 | 11.2284 | 4.313112 | 0.173792
29.9979 | 15.7034 | 11.39669 | 11.22864 | 4.306707 | 0.1680539
30.0079 | 15.7031 | 11.39126 | 11.22905 | 4.31184 | 0.1622067
30.0179 | 15.7005 | 11.38597 | 11.22964 | 4.314526 | 0.1563349
30.0279 | 15.6799 | 11.38091 | 11.2304 | 4.298987 | 0.1505164
30.0379 | 15.6822 | 11.37615 | 11.23133 | 4.306054 | 0.1448198
30.0479 | 15.6815 | 11.37173 | 11.23243 | 4.309772 | 0.1393016
30.0579 | 15.6771 | 11.36771 | 11.2337 | 4.309395 | 0.134006
30.0679 | 15.6729 | 11.36411 | 11.23514 | 4.308792 | 0.1289646
30.0779 | 15.6707 | 11.36096 | 11.23676 | 4.309743 | 0.1241976
30.0879 | 15.6573 | 11.35826 | 11.23855 | 4.299037 | 0.1197157
30.0979 | 15.6473 | 11.35603 | 11.24051 | 4.291271 | 0.1155214
30.1079 | 15.649 | 11.35425 | 11.24264 | 4.294749 | 0.1116111
30.1179 | 15.6457 | 11.35292 | 11.24494 | 4.29278 | 0.1079766
30.1279 | 15.6371 | 11.35203 | 11.24742 | 4.285073 | 0.1046066
30.1379 | 15.63 | 11.35156 | 11.25007 | 4.278444 | 0.1014875
30.1479 | 15.6433 | 11.35149 | 11.25289 | 4.291807 | 0.09860487
30.1579 | 15.6251 | 11.35182 | 11.25588 | 4.273276 | 0.09594338
30.1679 | 15.606 | 11.35253 | 11.25905 | 4.253466 | 0.09348789
30.1779 | 15.6096 | 11.35361 | 11.26238 | 4.255994 | 0.09122349
30.1879 | 15.6092 | 11.35503 | 11.26589 | 4.254172 | 0.0891358
30.1979 | 15.5938 | 11.35678 | 11.26957 | 4.237016 | 0.08721114
30.2079 | 15.5867 | 11.35886 | 11.27343 | 4.227837 | 0.08543661
30.2179 | 15.5839 | 11.36125 | 11.27745 | 4.222647 | 0.08380014
30.2279 | 15.5783 | 11.36394 | 11.28165 | 4.214359 | 0.08229051
30.2379 | 15.5727 | 11.36692 | 11.28602 | 4.205782 | 0.08089732
30.2479 | 15.5559 | 11.37017 | 11.29056 | 4.185726 | 0.07961098
30.2579 | 15.5538 | 11.3737 | 11.29528 | 4.180099 | 0.0784227
30.2679 | 15.5404 | 11.37749 | 11.30017 | 4.16291 | 0.0773244
30.2779 | 15.5351 | 11.38153 | 11.30522 | 4.153567 | 0.07630874
30.2879 | 15.5334 | 11.38582 | 11.31046 | 4.147575 | 0.07536897
30.2979 | 15.5141 | 11.39036 | 11.31586 | 4.123742 | 0.07449897
30.3079 | 15.5121 | 11.39513 | 11.32144 | 4.116972 | 0.07369319
30.3179 | 15.4985 | 11.40013 | 11.32718 | 4.09837 | 0.07294657
30.3279 | 15.4955 | 11.40536 | 11.3331 | 4.090142 | 0.07225451
30.3379 | 15.4825 | 11.41081 | 11.3392 | 4.071692 | 0.07161284
30.3479 | 15.4767 | 11.41648 | 11.34546 | 4.060223 | 0.07101778
30.3579 | 15.4751 | 11.42236 | 11.3519 | 4.052739 | 0.0704659
30.3679 | 15.4642 | 11.42846 | 11.3585 | 4.035743 | 0.06995408
30.3779 | 15.444 | 11.43476 | 11.36528 | 4.009237 | 0.06947948
30.3879 | 15.4594 | 11.44127 | 11.37224 | 4.018125 | 0.06903953
30.3979 | 15.4464 | 11.44799 | 11.37936 | 3.998409 | 0.06863189
30.4079 | 15.438 | 11.45491 | 11.38665 | 3.983092 | 0.06825442
30.4179 | 15.4355 | 11.46203 | 11.39412 | 3.973474 | 0.06790515
30.4279 | 15.4218 | 11.46934 | 11.40176 | 3.952458 | 0.06758231
30.4379 | 15.4198 | 11.47685 | 11.40957 | 3.942946 | 0.06728426
30.4479 | 15.4337 | 11.48456 | 11.41755 | 3.949139 | 0.06700951
30.4579 | 15.3955 | 11.49246 | 11.42571 | 3.903038 | 0.06675666
30.4679 | 15.4127 | 11.50055 | 11.43403 | 3.912146 | 0.06652446
30.4779 | 15.4037 | 11.50884 | 11.44253 | 3.894862 | 0.06631174
30.4879 | 15.3872 | 11.51731 | 11.45119 | 3.86989 | 0.06611742
30.4979 | 15.3893 | 11.52597 | 11.46003 | 3.863328 | 0.0659405
30.5079 | 15.3749 | 11.53482 | 11.46904 | 3.840079 | 0.06578006
30.5179 | 15.3861 | 11.54386 | 11.47822 | 3.842244 | 0.06563524
30.5279 | 15.3634 | 11.55308 | 11.48757 | 3.810323 | 0.06550525
30.5379 | 15.3682 | 11.56248 | 11.49709 | 3.805716 | 0.06538934
30.5479 | 15.3595 | 11.57207 | 11.50679 | 3.787426 | 0.06528684
30.5579 | 15.3531 | 11.58185 | 11.51665 | 3.771253 | 0.0651971
30.5679 | 15.334 | 11.5918 | 11.52668 | 3.742196 | 0.06511952
30.5779 | 15.3528 | 11.60194 | 11.53689 | 3.750858 | 0.06505356
30.5879 | 15.3308 | 11.61226 | 11.54726 | 3.718539 | 0.06499868
30.5979 | 15.3252 | 11.62276 | 11.55781 | 3.702438 | 0.0649544
30.6079 | 15.3296 | 11.63344 | 11.56852 | 3.696158 | 0.06492028
30.6179 | 15.3129 | 11.6443 | 11.57941 | 3.668598 | 0.06489586
30.6279 | 15.3144 | 11.65534 | 11.59046 | 3.659058 | 0.06488076
30.6378 | 15.2955 | 11.66645 | 11.60157 | 3.629053 | 0.06487464
30.6478 | 15.2991 | 11.67784 | 11.61296 | 3.621259 | 0.06487701
30.6578 | 15.2933 | 11.68941 | 11.62453 | 3.603887 | 0.06488763
30.6678 | 15.2908 | 11.70116 | 11.63626 | 3.589638 | 0.06490622
30.6778 | 15.2848 | 11.71309 | 11.64816 | 3.571712 | 0.06493247
30.6878 | 15.2882 | 11.72519 | 11.66022 | 3.563009 | 0.0649661
30.6978 | 15.2742 | 11.73747 | 11.67246 | 3.53673 | 0.06500688
30.7078 | 15.2693 | 11.74992 | 11.68487 | 3.519376 | 0.06505453
30.7178 | 15.2638 | 11.76255 | 11.69744 | 3.501247 | 0.06510884
30.7278 | 15.283 | 11.77536 | 11.71019 | 3.507642 | 0.0651696
30.7378 | 15.2559 | 11.78834 | 11.7231 | 3.467563 | 0.0652366
30.7478 | 15.2643 | 11.80149 | 11.73618 | 3.46281 | 0.06530965
30.7578 | 15.2631 | 11.81482 | 11.74943 | 3.448283 | 0.06538857
30.7678 | 15.2566 | 11.82832 | 11.76284 | 3.428282 | 0.06547317
30.7778 | 15.2565 | 11.84199 | 11.77643 | 3.414509 | 0.06556331
30.7878 | 15.2467 | 11.85584 | 11.79018 | 3.390862 | 0.06565883
30.7978 | 15.2452 | 11.86986 | 11.8041 | 3.375343 | 0.0657596
30.8078 | 15.2455 | 11.88405 | 11.81818 | 3.361451 | 0.06586547
30.8178 | 15.2403 | 11.89841 | 11.83244 | 3.341888 | 0.0659763
30.8278 | 15.2349 | 11.91295 | 11.84686 | 3.321953 | 0.06609199
30.8378 | 15.241 | 11.92765 | 11.86144 | 3.313346 | 0.06621242
30.8478 | 15.2283 | 11.94253 | 11.87619 | 3.285769 | 0.06633748
30.8578 | 15.2178 | 11.95758 | 11.89111 | 3.26022 | 0.06646707
30.8678 | 15.2333 | 11.9728 | 11.9062 | 3.260502 | 0.06660109
30.8778 | 15.2026 | 11.98819 | 11.92145 | 3.214413 | 0.06673944
30.8878 | 15.2186 | 12.00375 | 11.93686 | 3.214854 | 0.06688205
30.8978 | 15.2094 | 12.01948 | 11.95245 | 3.189925 | 0.06702883
30.9078 | 15.1952 | 12.03537 | 11.96819 | 3.159827 | 0.06717972
30.9178 | 15.2004 | 12.05144 | 11.98411 | 3.14896 | 0.06733461
30.9278 | 15.1913 | 12.06768 | 12.00018 | 3.123624 | 0.06749347
30.9378 | 15.1941 | 12.08408 | 12.01642 | 3.110019 | 0.06765622
30.9478 | 15.1804 | 12.10065 | 12.03283 | 3.079746 | 0.06782279
30.9578 | 15.1728 | 12.11739 | 12.0494 | 3.055405 | 0.06799314
30.9678 | 15.1789 | 12.1343 | 12.06614 | 3.044597 | 0.06816719
30.9778 | 15.1409 | 12.15138 | 12.08303 | 2.989521 | 0.06834493
30.9878 | 15.1584 | 12.16862 | 12.1001 | 2.989777 | 0.06852627
30.9978 | 15.1595 | 12.18603 | 12.11732 | 2.973467 | 0.06871119
31.0078 | 15.1481 | 12.20361 | 12.13471 | 2.94449 | 0.06889965
31.0178 | 15.1438 | 12.22135 | 12.15226 | 2.922447 | 0.06909159
31.0278 | 15.1328 | 12.23926 | 12.16998 | 2.893537 | 0.06928699
31.0378 | 15.1247 | 12.25734 | 12.18785 | 2.867362 | 0.06948581
31.0478 | 15.1275 | 12.27558 | 12.20589 | 2.851921 | 0.06968802
31.0578 | 15.1252 | 12.29399 | 12.22409 | 2.831214 | 0.06989359
31.0678 | 15.1197 | 12.31256 | 12.24245 | 2.807143 | 0.07010249
31.0778 | 15.1245 | 12.33129 | 12.26098 | 2.793207 | 0.0703147
31.0878 | 15.1032 | 12.35019 | 12.27966 | 2.753006 | 0.07053018
31.0978 | 15.1079 | 12.36926 | 12.29851 | 2.738641 | 0.07074893
31.1078 | 15.0988 | 12.38849 | 12.31752 | 2.710313 | 0.07097092
31.1178 | 15.1064 | 12.40788 | 12.33668 | 2.69852 | 0.07119613
31.1278 | 15.0875 | 12.42744 | 12.35601 | 2.660064 | 0.07142454
31.1378 | 15.0764 | 12.44715 | 12.3755 | 2.629245 | 0.07165615
31.1478 | 15.0927 | 12.46704 | 12.39515 | 2.625663 | 0.07189093
31.1578 | 15.0683 | 12.48708 | 12.41495 | 2.581218 | 0.07212887
31.1678 | 15.076 | 12.50729 | 12.43492 | 2.568712 | 0.07236997
31.1778 | 15.0689 | 12.52766 | 12.45504 | 2.541243 | 0.07261422
31.1878 | 15.0635 | 12.54819 | 12.47533 | 2.515312 | 0.0728616
31.1978 | 15.0526 | 12.56888 | 12.49577 | 2.48372 | 0.07311213
31.2078 | 15.0585 | 12.58973 | 12.51637 | 2.468767 | 0.07336577
31.2178 | 15.0373 | 12.61075 | 12.53712 | 2.426553 | 0.07362253
31.2278 | 15.0453 | 12.63192 | 12.55804 | 2.413378 | 0.07388244
31.2378 | 15.0269 | 12.65326 | 12.57911 | 2.373643 | 0.07414545
31.2478 | 15.0148 | 12.67475 | 12.60034 | 2.340047 | 0.07441159
31.2578 | 15.0241 | 12.69641 | 12.62173 | 2.327693 | 0.07468085
31.2678 | 15.0066 | 12.71822 | 12.64327 | 2.288378 | 0.07495323
31.2778 | 15.0101 | 12.7402 | 12.66497 | 2.269905 | 0.07522874
31.2878 | 14.9896 | 12.76233 | 12.68682 | 2.227272 | 0.07550738
31.2978 | 14.9939 | 12.78462 | 12.70883 | 2.209281 | 0.07578916
31.3078 | 14.9798 | 12.80707 | 12.73099 | 2.172732 | 0.07607408
31.3178 | 14.9928 | 12.82967 | 12.75331 | 2.163125 | 0.07636216
31.3278 | 14.9749 | 12.85244 | 12.77579 | 2.12246 | 0.0766534
31.3378 | 14.9738 | 12.87536 | 12.79841 | 2.098438 | 0.07694781
31.3478 | 14.9691 | 12.89844 | 12.8212 | 2.070659 | 0.07724541
31.3578 | 14.9533 | 12.92168 | 12.84413 | 2.031623 | 0.07754619
31.3678 | 14.9575 | 12.94507 | 12.86722 | 2.01243 | 0.07785018
31.3778 | 14.9473 | 12.96862 | 12.89046 | 1.978681 | 0.07815739
31.3878 | 14.9462 | 12.99232 | 12.91386 | 1.953877 | 0.07846782
31.3978 | 14.9411 | 13.01618 | 12.9374 | 1.924917 | 0.07878151
31.4078 | 14.9462 | 13.0402 | 12.9611 | 1.906002 | 0.07909846
31.4178 | 14.9372 | 13.06437 | 12.98495 | 1.872832 | 0.07941869
31.4278 | 14.9185 | 13.08869 | 13.00895 | 1.829807 | 0.07974222
31.4378 | 14.9306 | 13.11317 | 13.0331 | 1.817428 | 0.08006907
31.4478 | 14.9219 | 13.13781 | 13.05741 | 1.784095 | 0.08039925
31.4578 | 14.9219 | 13.16259 | 13.08186 | 1.759308 | 0.08073279
31.4678 | 14.9185 | 13.18753 | 13.10646 | 1.730968 | 0.0810697
31.4778 | 14.9106 | 13.21262 | 13.13121 | 1.697975 | 0.08141002
31.4878 | 14.9141 | 13.23787 | 13.15612 | 1.67623 | 0.08175376
31.4978 | 14.9163 | 13.26327 | 13.18117 | 1.653032 | 0.08210095
31.5078 | 14.9088 | 13.28882 | 13.20637 | 1.619982 | 0.0824516
31.5178 | 14.9179 | 13.31452 | 13.23171 | 1.60338 | 0.08280576
31.5278 | 14.8947 | 13.34037 | 13.25721 | 1.554327 | 0.08316342
31.5378 | 14.8971 | 13.36638 | 13.28285 | 1.530723 | 0.08352465
31.5478 | 14.9093 | 13.39253 | 13.30864 | 1.516769 | 0.08388945
31.5578 | 14.895 | 13.41884 | 13.33458 | 1.476163 | 0.08425785
31.5678 | 14.9021 | 13.44529 | 13.36066 | 1.456808 | 0.08462989
31.5778 | 14.8887 | 13.4719 | 13.38689 | 1.416803 | 0.08500559
31.5878 | 14.889 | 13.49865 | 13.41327 | 1.390349 | 0.08538499
31.5978 | 14.8965 | 13.52555 | 13.43979 | 1.370946 | 0.08576812
31.6077 | 14.8776 | 13.55233 | 13.46618 | 1.325265 | 0.08615113
31.6177 | 14.8923 | 13.57953 | 13.49299 | 1.312767 | 0.08654178
31.6277 | 14.8741 | 13.60688 | 13.51994 | 1.26722 | 0.08693625
31.6377 | 14.885 | 13.63437 | 13.54704 | 1.250626 | 0.08733459
31.6477 | 14.8789 | 13.66202 | 13.57428 | 1.216884 | 0.08773683
31.6577 | 14.8766 | 13.6898 | 13.60166 | 1.186795 | 0.08814301
31.6677 | 14.8623 | 13.71774 | 13.62919 | 1.14456 | 0.08855317
31.6777 | 14.885 | 13.74582 | 13.65685 | 1.139179 | 0.08896734
31.6877 | 14.8679 | 13.77405 | 13.68466 | 1.093851 | 0.08938557
31.6977 | 14.8575 | 13.80242 | 13.71261 | 1.055078 | 0.08980789
31.7077 | 14.8672 | 13.83094 | 13.74071 | 1.03626 | 0.09023435
31.7177 | 14.8513 | 13.8596 | 13.76894 | 0.9916969 | 0.09066499
31.7277 | 14.8665 | 13.88841 | 13.79731 | 0.9780893 | 0.09109985
31.7377 | 14.8499 | 13.91736 | 13.82582 | 0.9325377 | 0.09153898
31.7477 | 14.8525 | 13.94646 | 13.85448 | 0.9060422 | 0.09198243
31.7577 | 14.855 | 13.9757 | 13.88327 | 0.8793033 | 0.09243024
31.7677 | 14.8372 | 14.00508 | 13.9122 | 0.8321214 | 0.09288246
31.7777 | 14.8351 | 14.0346 | 13.94126 | 0.8004967 | 0.09333913
31.7877 | 14.8327 | 14.06427 | 13.97047 | 0.7684297 | 0.0938003
31.7977 | 14.8341 | 14.09408 | 13.99981 | 0.7400207 | 0.09426604
31.8077 | 14.8301 | 14.12403 | 14.02929 | 0.7060701 | 0.09473639
31.8177 | 14.8137 | 14.15412 | 14.05891 | 0.6595783 | 0.0952114
31.8277 | 14.8278 | 14.18435 | 14.08866 | 0.6434455 | 0.09569111
31.8377 | 14.8163 | 14.21473 | 14.11855 | 0.6015723 | 0.0961756
31.8477 | 14.8118 | 14.24524 | 14.14858 | 0.5665588 | 0.09666492
31.8577 | 14.793 | 14.27589 | 14.17874 | 0.5171056 | 0.09715911
31.8677 | 14.8002 | 14.30669 | 14.20903 | 0.493513 | 0.09765826
31.8777 | 14.8041 | 14.33762 | 14.23946 | 0.4664814 | 0.0981624
31.8877 | 14.7889 | 14.36869 | 14.27002 | 0.420211 | 0.09867161
31.8977 | 14.797 | 14.3999 | 14.30071 | 0.3971024 | 0.09918593
31.9077 | 14.7779 | 14.43124 | 14.33154 | 0.3466558 | 0.09970544
31.9177 | 14.7794 | 14.46273 | 14.3625 | 0.3166716 | 0.1002302
31.9277 | 14.7716 | 14.49435 | 14.39359 | 0.2772503 | 0.1007603
31.9377 | 14.7652 | 14.52611 | 14.42481 | 0.2390921 | 0.1012958
31.9477 | 14.7736 | 14.558 | 14.45617 | 0.2155975 | 0.1018367
31.9577 | 14.7767 | 14.59003 | 14.48765 | 0.1866669 | 0.1023831
31.9677 | 14.7723 | 14.6222 | 14.51926 | 0.1501005 | 0.1029351
31.9777 | 14.7598 | 14.6545 | 14.55101 | 0.1052988 | 0.1034928
31.9877 | 14.777 | 14.68694 | 14.58288 | 0.0900622 | 0.1040563
31.9977 | 14.7455 | 14.71951 | 14.61488 | 0.02599101 | 0.1046255
32.0077 | 14.7709 | 14.75221 | 14.64701 | 0.01868563 | 0.1052007
32.0177 | 14.7651 | 14.78505 | 14.67927 | -0.01995356 | 0.1057818
32.0277 | 14.7525 | 14.81803 | 14.71166 | -0.06552618 | 0.106369
32.0377 | 14.7756 | 14.85113 | 14.74417 | -0.07553187 | 0.1069623
32.0477 | 14.7583 | 14.88437 | 14.77681 | -0.1260702 | 0.1075618
32.0577 | 14.7674 | 14.91774 | 14.80957 | -0.1503409 | 0.1081676
32.0677 | 14.7613 | 14.95124 | 14.84246 | -0.1899435 | 0.1087798
32.0777 | 14.7681 | 14.98488 | 14.87548 | -0.2167776 | 0.1093985
32.0877 | 14.7691 | 15.01864 | 14.90862 | -0.249543 | 0.1100237
32.0977 | 14.7602 | 15.05254 | 14.94188 | -0.2923391 | 0.1106556
32.1077 | 14.7615 | 15.08657 | 14.97527 | -0.3250656 | 0.1112943
32.1177 | 14.7745 | 15.12072 | 15.00878 | -0.3462222 | 0.1119398
32.1277 | 14.7549 | 15.15501 | 15.04242 | -0.4001084 | 0.1125923
32.1377 | 14.7659 | 15.18942 | 15.07617 | -0.4235239 | 0.1132518
32.1477 | 14.7611 | 15.22397 | 15.11005 | -0.4628683 | 0.1139184
32.1577 | 14.7578 | 15.25864 | 15.14405 | -0.5008413 | 0.1145923
32.1677 | 14.7623 | 15.29344 | 15.17817 | -0.5311424 | 0.1152735
32.1777 | 14.7665 | 15.32837 | 15.21241 | -0.5618713 | 0.1159622
32.1877 | 14.7547 | 15.36343 | 15.24677 | -0.6087275 | 0.1166585
32.1977 | 14.743 | 15.39861 | 15.28125 | -0.6556109 | 0.1173625
32.2077 | 14.7536 | 15.43392 | 15.31585 | -0.6803209 | 0.1180742
32.2177 | 14.7437 | 15.46936 | 15.35056 | -0.7256571 | 0.1187939
32.2277 | 14.7388 | 15.50492 | 15.3854 | -0.7661193 | 0.1195217
32.2377 | 14.7304 | 15.54061 | 15.42035 | -0.8102071 | 0.1202575
32.2477 | 14.7478 | 15.57642 | 15.45542 | -0.82862 | 0.1210017
32.2577 | 14.7076 | 15.61236 | 15.4906 | -0.9047577 | 0.1217543
32.2677 | 14.7269 | 15.64842 | 15.5259 | -0.9215198 | 0.1225154
32.2777 | 14.7124 | 15.68461 | 15.56132 | -0.972206 | 0.1232852
32.2877 | 14.7306 | 15.72092 | 15.59685 | -0.990316 | 0.1240638
32.2977 | 14.723 | 15.75735 | 15.6325 | -1.034349 | 0.1248514
32.3077 | 14.7026 | 15.79391 | 15.66826 | -1.091305 | 0.125648
32.3177 | 14.7174 | 15.83058 | 15.70413 | -1.113184 | 0.1264539
32.3277 | 14.7086 | 15.86739 | 15.74012 | -1.158785 | 0.1272691
32.3377 | 14.7023 | 15.90431 | 15.77621 | -1.202009 | 0.1280939
32.3477 | 14.7016 | 15.94135 | 15.81242 | -1.239753 | 0.1289284
32.3577 | 14.7076 | 15.97852 | 15.84875 | -1.270919 | 0.1297727
32.3677 | 14.7015 | 16.01581 | 15.88518 | -1.314305 | 0.130627
32.3777 | 14.7101 | 16.05321 | 15.92172 | -1.343112 | 0.1314915
32.3877 | 14.7106 | 16.09074 | 15.95837 | -1.38014 | 0.1323663
32.3977 | 14.7078 | 16.12839 | 15.99514 | -1.420587 | 0.1332516
32.4077 | 14.7109 | 16.16615 | 16.03201 | -1.455253 | 0.1341476
32.4177 | 14.7073 | 16.20404 | 16.06898 | -1.496739 | 0.1350544
32.4277 | 14.721 | 16.24204 | 16.10607 | -1.521043 | 0.1359723
32.4377 | 14.7078 | 16.28017 | 16.14326 | -1.572366 | 0.1369014
32.4477 | 14.7095 | 16.31841 | 16.18056 | -1.608907 | 0.137842
32.4577 | 14.7091 | 16.35677 | 16.21797 | -1.647665 | 0.1387941
32.4677 | 14.7168 | 16.39524 | 16.25548 | -1.678441 | 0.1397581
32.4777 | 14.7331 | 16.43383 | 16.2931 | -1.700734 | 0.140734
32.4877 | 14.7184 | 16.47254 | 16.33082 | -1.754144 | 0.1417222
32.4977 | 14.7171 | 16.51137 | 16.36865 | -1.794271 | 0.1427229
32.5077 | 14.7261 | 16.55031 | 16.40658 | -1.824213 | 0.1437362
32.5177 | 14.7256 | 16.58937 | 16.44461 | -1.863772 | 0.1447623
32.5277 | 14.7284 | 16.62855 | 16.48274 | -1.900146 | 0.1458016
32.5377 | 14.7116 | 16.66783 | 16.52098 | -1.956235 | 0.1468543
32.5477 | 14.7219 | 16.70724 | 16.55932 | -1.985339 | 0.1479205
32.5577 | 14.7251 | 16.74676 | 16.59776 | -2.021658 | 0.1490005
32.5677 | 14.7198 | 16.78639 | 16.6363 | -2.066591 | 0.1500946
32.5776 | 14.7322 | 16.82574 | 16.67455 | -2.09354 | 0.1511919
32.5876 | 14.7241 | 16.8656 | 16.71328 | -2.1415 | 0.1523148
32.5976 | 14.7328 | 16.90557 | 16.75212 | -2.172773 | 0.1534526
32.6076 | 14.7157 | 16.94566 | 16.79105 | -2.22996 | 0.1546056
32.6176 | 14.7079 | 16.98586 | 16.83009 | -2.277959 | 0.1557739
32.6276 | 14.7306 | 17.02617 | 16.86921 | -2.295572 | 0.156958
32.6376 | 14.723 | 17.0666 | 16.90844 | -2.343597 | 0.158158
32.6476 | 14.7261 | 17.10713 | 16.94776 | -2.381034 | 0.1593744
32.6576 | 14.7155 | 17.14778 | 16.98718 | -2.432283 | 0.1606074
32.6676 | 14.7161 | 17.18854 | 17.02669 | -2.472443 | 0.1618574
32.6776 | 14.7277 | 17.22942 | 17.06629 | -2.501716 | 0.1631247
32.6876 | 14.7222 | 17.2704 | 17.10599 | -2.548199 | 0.1644095
32.6976 | 14.7303 | 17.31149 | 17.14578 | -2.581194 | 0.1657123
32.7076 | 14.7172 | 17.3527 | 17.18567 | -2.635499 | 0.1670334
32.7176 | 14.7228 | 17.39402 | 17.22564 | -2.671216 | 0.1683731
32.7276 | 14.7277 | 17.43544 | 17.26571 | -2.707742 | 0.169732
32.7376 | 14.7365 | 17.47698 | 17.30587 | -2.740479 | 0.1711102
32.7476 | 14.7259 | 17.51863 | 17.34612 | -2.792727 | 0.1725082
32.7576 | 14.7212 | 17.56038 | 17.38646 | -2.839184 | 0.1739264
32.7676 | 14.7183 | 17.60225 | 17.42689 | -2.883951 | 0.1753652
32.7776 | 14.7218 | 17.64423 | 17.4674 | -2.922427 | 0.1768251
32.7876 | 14.7347 | 17.68631 | 17.50801 | -2.951613 | 0.1783065
32.7976 | 14.7275 | 17.72851 | 17.5487 | -3.001009 | 0.1798097
32.8076 | 14.7353 | 17.77081 | 17.58948 | -3.035514 | 0.1813353
32.8176 | 14.7255 | 17.81323 | 17.63034 | -3.087728 | 0.1828838
32.8276 | 14.7266 | 17.85575 | 17.6713 | -3.129151 | 0.1844555
32.8376 | 14.7312 | 17.89838 | 17.71233 | -3.167183 | 0.1860511
32.8476 | 14.731 | 17.94112 | 17.75345 | -3.210125 | 0.187671
32.8576 | 14.7381 | 17.98397 | 17.79466 | -3.245875 | 0.1893157
32.8676 | 14.7289 | 18.02693 | 17.83595 | -3.298034 | 0.1909858
32.8776 | 14.7384 | 18.07 | 17.87732 | -3.331602 | 0.1926818
32.8876 | 14.7403 | 18.11318 | 17.91877 | -3.372878 | 0.1944043
32.8976 | 14.7511 | 18.15646 | 17.96031 | -3.405364 | 0.1961538
32.9076 | 14.7474 | 18.19986 | 18.00193 | -3.452458 | 0.1979311
32.9176 | 14.7374 | 18.24336 | 18.04362 | -3.505961 | 0.1997366
32.9276 | 14.7403 | 18.28697 | 18.0854 | -3.546673 | 0.201571
32.9376 | 14.7476 | 18.33069 | 18.12726 | -3.583094 | 0.2034349
32.9476 | 14.7612 | 18.37452 | 18.1692 | -3.613325 | 0.2053291
32.9576 | 14.7537 | 18.41846 | 18.21121 | -3.664764 | 0.2072542
32.9676 | 14.7514 | 18.46251 | 18.2533 | -3.711113 | 0.2092109
32.9776 | 14.7525 | 18.50667 | 18.29547 | -3.754171 | 0.2112
32.9876 | 14.7529 | 18.55094 | 18.33772 | -3.798039 | 0.2132222
32.9976 | 14.7675 | 18.59532 | 18.38004 | -3.827816 | 0.2152782
33.0076 | 14.7592 | 18.6398 | 18.42244 | -3.880604 | 0.217369
33.0176 | 14.7704 | 18.6844 | 18.46491 | -3.914002 | 0.2194951
33.0276 | 14.7666 | 18.72911 | 18.50745 | -3.96251 | 0.2216577
33.0376 | 14.777 | 18.77393 | 18.55007 | -3.996929 | 0.2238574
33.0476 | 14.776 | 18.81886 | 18.59276 | -4.04286 | 0.2260953
33.0576 | 14.7621 | 18.8639 | 18.63553 | -4.101801 | 0.2283721
33.0676 | 14.7871 | 18.90905 | 18.67837 | -4.121954 | 0.2306889
33.0776 | 14.7744 | 18.95432 | 18.72127 | -4.17992 | 0.2330467
33.0876 | 14.7963 | 18.9997 | 18.76425 | -4.203398 | 0.2354465
33.0976 | 14.7851 | 19.04519 | 18.8073 | -4.260089 | 0.2378893
33.1076 | 14.7822 | 19.09079 | 18.85042 | -4.308594 | 0.2403761
33.1176 | 14.8002 | 19.13651 | 18.8936 | -4.336312 | 0.2429082
33.1276 | 14.7981 | 19.18235 | 18.93686 | -4.384246 | 0.2454867
33.1376 | 14.8009 | 19.22829 | 18.98018 | -4.427394 | 0.2481126
33.1476 | 14.8082 | 19.27436 | 19.02357 | -4.466158 | 0.2507874
33.1576 | 14.814 | 19.32054 | 19.06703 | -4.506539 | 0.2535122
33.1676 | 14.8227 | 19.36684 | 19.11055 | -4.544137 | 0.2562883
33.1776 | 14.8315 | 19.41325 | 19.15414 | -4.581752 | 0.2591171
33.1876 | 14.8344 | 19.45979 | 19.19779 | -4.625387 | 0.262
33.1976 | 14.8252 | 19.50644 | 19.2415 | -4.68124 | 0.2649384
33.2076 | 14.8441 | 19.55321 | 19.28528 | -4.709115 | 0.2679339
33.2176 | 14.8585 | 19.60011 | 19.32912 | -4.74161 | 0.2709879
33.2276 | 14.8576 | 19.64713 | 19.37303 | -4.789528 | 0.274102
33.2376 | 14.8617 | 19.69427 | 19.41699 | -4.83257 | 0.277278
33.2476 | 14.8749 | 19.74154 | 19.46102 | -4.866636 | 0.2805175
33.2576 | 14.8815 | 19.78893 | 19.5051 | -4.907427 | 0.2838223
33.2676 | 14.8997 | 19.83645 | 19.54925 | -4.936746 | 0.2871942
33.2776 | 14.8997 | 19.88409 | 19.59346 | -4.984392 | 0.2906351
33.2876 | 14.9102 | 19.93187 | 19.63772 | -5.021668 | 0.294147
33.2976 | 14.9215 | 19.97978 | 19.68204 | -5.058275 | 0.2977319
33.3076 | 14.9218 | 20.02782 | 19.72642 | -5.106015 | 0.301392
33.3176 | 14.9335 | 20.07599 | 19.77086 | -5.142489 | 0.3051294
33.3276 | 14.9409 | 20.1243 | 19.81535 | -5.183398 | 0.3089463
33.3376 | 14.9549 | 20.17274 | 19.8599 | -5.217844 | 0.3128452
33.3476 | 14.974 | 20.22133 | 19.9045 | -5.24733 | 0.3168284
33.3576 | 14.9766 | 20.27006 | 19.94916 | -5.293457 | 0.3208986
33.3676 | 14.9642 | 20.31893 | 19.99387 | -5.354728 | 0.3250582
33.3776 | 14.9818 | 20.36794 | 20.03863 | -5.386143 | 0.3293102
33.3876 | 15.0004 | 20.41711 | 20.08345 | -5.416706 | 0.3336573
33.3976 | 15.0076 | 20.46642 | 20.12832 | -5.458819 | 0.3381024
33.4076 | 15.0091 | 20.51588 | 20.17324 | -5.506784 | 0.3426486
33.4176 | 15.011 | 20.5655 | 20.21821 | -5.554504 | 0.3472991
33.4276 | 15.0317 | 20.61528 | 20.26322 | -5.583582 | 0.3520572
33.4376 | 15.0342 | 20.66522 | 20.30829 | -5.63102 | 0.3569264
33.4476 | 15.0366 | 20.71532 | 20.35341 | -5.678721 | 0.3619102
33.4576 | 15.0479 | 20.76559 | 20.39858 | -5.717689 | 0.3670123
33.4676 | 15.062 | 20.81603 | 20.44379 | -5.754026 | 0.3722367
33.4776 | 15.0699 | 20.86664 | 20.48905 | -5.796737 | 0.3775874
33.4876 | 15.0634 | 20.91742 | 20.53436 | -5.854024 | 0.3830685
33.4976 | 15.0888 | 20.96839 | 20.57971 | -5.879592 | 0.3886846
33.5076 | 15.0823 | 21.01954 | 20.6251 | -5.937245 | 0.39444
33.5176 | 15.1164 | 21.07089 | 20.67055 | -5.954485 | 0.4003397
33.5276 | 15.1033 | 21.12242 | 20.71603 | -6.019119 | 0.4063886
33.5376 | 15.1099 | 21.17415 | 20.76156 | -6.064251 | 0.412592
33.5475 | 15.132 | 21.22556 | 20.80667 | -6.093564 | 0.4188906
33.5575 | 15.1504 | 21.2777 | 20.85229 | -6.127303 | 0.4254175
33.5675 | 15.144 | 21.33005 | 20.89794 | -6.186055 | 0.4321158
33.5775 | 15.1664 | 21.38262 | 20.94363 | -6.216224 | 0.4389916
33.5875 | 15.1775 | 21.43542 | 20.98937 | -6.257918 | 0.4460513
33.5975 | 15.193 | 21.48844 | 21.03514 | -6.295442 | 0.4533018
33.6075 | 15.1917 | 21.5417 | 21.08095 | -6.350002 | 0.4607501
33.6175 | 15.2232 | 21.59521 | 21.1268 | -6.372006 | 0.4684037
33.6275 | 15.2307 | 21.64896 | 21.17269 | -6.418261 | 0.4762701
33.6375 | 15.2615 | 21.70297 | 21.21862 | -6.441473 | 0.4843577
33.6475 | 15.2675 | 21.75725 | 21.26458 | -6.489751 | 0.4926748
33.6575 | 15.2789 | 21.8118 | 21.31057 | -6.532903 | 0.5012304
33.6675 | 15.2993 | 21.86664 | 21.3566 | -6.567338 | 0.5100339
33.6775 | 15.3283 | 21.92177 | 21.40267 | -6.593466 | 0.5190951
33.6875 | 15.347 | 21.97719 | 21.44877 | -6.630195 | 0.5284242
33.6975 | 15.3504 | 22.03294 | 21.4949 | -6.682536 | 0.5380322
33.7075 | 15.398 | 22.089 | 21.54107 | -6.690999 | 0.5479303
33.7175 | 15.4083 | 22.1454 | 21.58727 | -6.737097 | 0.5581306
33.7275 | 15.4346 | 22.20214 | 21.6335 | -6.767541 | 0.5686456
33.7375 | 15.4567 | 22.25924 | 21.67975 | -6.802543 | 0.5794886
33.7475 | 15.4903 | 22.31672 | 21.72604 | -6.826417 | 0.5906733
33.7575 | 15.53 | 22.37458 | 21.77236 | -6.844577 | 0.6022147
33.7675 | 15.5397 | 22.43284 | 21.81871 | -6.893138 | 0.6141281
33.7775 | 15.5949 | 22.49152 | 21.86509 | -6.896615 | 0.6264298
33.7875 | 15.634 | 22.55063 | 21.91149 | -6.916625 | 0.639137
33.7975 | 15.65 | 22.61019 | 21.95792 | -6.960186 | 0.6522679
33.8075 | 15.7088 | 22.67022 | 22.00437 | -6.961416 | 0.6658417
33.8175 | 15.7483 | 22.73073 | 22.05086 | -6.982435 | 0.6798785
33.8275 | 15.8023 | 22.79176 | 22.09736 | -6.989463 | 0.6943999
33.8375 | 15.8334 | 22.85332 | 22.14389 | -7.019922 | 0.7094285
33.8475 | 15.9102 | 22.91544 | 22.19045 | -7.005237 | 0.7249883
33.8575 | 15.9643 | 22.97813 | 22.23703 | -7.013831 | 0.7411046
33.8675 | 16.03 | 23.04143 | 22.28363 | -7.011432 | 0.7578045
33.8775 | 16.0944 | 23.10537 | 22.33025 | -7.010966 | 0.7751165
33.8875 | 16.1915 | 23.16996 | 22.37689 | -6.978463 | 0.7930708
33.8975 | 16.2558 | 23.23526 | 22.42356 | -6.979456 | 0.8116997
33.9075 | 16.3287 | 23.30128 | 22.47024 | -6.972578 | 0.8310373
33.9175 | 16.4407 | 23.36806 | 22.51694 | -6.927364 | 0.85112
33.9275 | 16.5342 | 23.43565 | 22.56367 | -6.901452 | 0.8719868
33.9375 | 16.6443 | 23.50408 | 22.61041 | -6.859784 | 0.8936784
33.9475 | 16.7427 | 23.5734 | 22.65716 | -6.830702 | 0.916239
33.9575 | 16.8713 | 23.64365 | 22.70394 | -6.772352 | 0.9397155
33.9675 | 17.0019 | 23.71488 | 22.75073 | -6.712985 | 0.9641579
33.9775 | 17.1082 | 23.78715 | 22.79753 | -6.678953 | 0.9896197
33.9875 | 17.2755 | 23.86051 | 22.84435 | -6.585012 | 1.016158
33.9975 | 17.4304 | 23.93502 | 22.89119 | -6.504623 | 1.043834
34.0075 | 17.5778 | 24.01075 | 22.93804 | -6.432951 | 1.072714
34.0175 | 17.751 | 24.08777 | 22.9849 | -6.336767 | 1.102868
34.0275 | 17.9359 | 24.16614 | 23.03177 | -6.230244 | 1.134371
34.0375 | 18.1473 | 24.24596 | 23.07866 | -6.098665 | 1.167306
34.0475 | 18.3177 | 24.32731 | 23.12556 | -6.009615 | 1.201759
34.0575 | 18.5363 | 24.41029 | 23.17246 | -5.873988 | 1.237826
34.0675 | 18.7798 | 24.49499 | 23.21938 | -5.715187 | 1.275607
34.0775 | 19.0372 | 24.58152 | 23.26631 | -5.54432 | 1.315214
34.0875 | 19.2641 | 24.67001 | 23.31324 | -5.405906 | 1.356765
34.0975 | 19.5346 | 24.76057 | 23.36018 | -5.225974 | 1.40039
34.1075 | 19.8143 | 24.85336 | 23.40713 | -5.039063 | 1.446228
34.1175 | 20.1242 | 24.94852 | 23.45409 | -4.824324 | 1.494432
34.1275 | 20.4191 | 25.04622 | 23.50106 | -4.627123 | 1.545168
34.1375 | 20.7469 | 25.14664 | 23.54802 | -4.399737 | 1.598614
34.1475 | 21.0696 | 25.24996 | 23.595 | -4.180364 | 1.654967
34.1575 | 21.4423 | 25.35641 | 23.64197 | -3.914114 | 1.714439
34.1675 | 21.793 | 25.46622 | 23.68896 | -3.673221 | 1.777265
34.1775 | 22.1834 | 25.57964 | 23.73594 | -3.396237 | 1.843697
34.1875 | 22.5813 | 25.69694 | 23.78293 | -3.115639 | 1.914012
34.1975 | 23.0223 | 25.81843 | 23.82991 | -2.796129 | 1.988515
34.2075 | 23.4502 | 25.94444 | 23.8769 | -2.494237 | 2.067533
34.2175 | 23.896 | 26.07532 | 23.92389 | -2.179322 | 2.151428
34.2275 | 24.3904 | 26.21148 | 23.97088 | -1.821076 | 2.240593
34.2375 | 24.8493 | 26.35333 | 24.01787 | -1.504028 | 2.335456
34.2475 | 25.3637 | 26.50134 | 24.06486 | -1.137644 | 2.436485
34.2575 | 25.7965 | 26.65603 | 24.11184 | -0.8595312 | 2.544187
34.2675 | 26.3927 | 26.81794 | 24.15883 | -0.4252408 | 2.659114
34.2775 | 26.9285 | 26.98767 | 24.20581 | -0.05917281 | 2.781867
34.2875 | 27.4345 | 27.16587 | 24.25278 | 0.2686251 | 2.913094
34.2975 | 28.0833 | 27.35325 | 24.29975 | 0.7300497 | 3.053499
34.3075 | 28.5783 | 27.55056 | 24.34672 | 1.027744 | 3.203839
34.3175 | 29.2172 | 27.75861 | 24.39368 | 1.458594 | 3.36493
34.3275 | 29.7835 | 27.97828 | 24.44063 | 1.805222 | 3.537649
34.3375 | 30.3873 | 28.21051 | 24.48758 | 2.176794 | 3.72293
34.3475 | 31.054 | 28.45629 | 24.53451 | 2.597714 | 3.921772
34.3575 | 31.6293 | 28.71667 | 24.58144 | 2.912628 | 4.135228
34.3675 | 32.2893 | 28.99277 | 24.62836 | 3.296525 | 4.36441
34.3775 | 32.9285 | 29.28575 | 24.67528 | 3.642747 | 4.610477
34.3875 | 33.5662 | 29.5968 | 24.72218 | 3.969399 | 4.874623
34.3975 | 34.2652 | 29.92714 | 24.76907 | 4.338062 | 5.15807
34.4075 | 34.8367 | 30.27799 | 24.81595 | 4.558715 | 5.462038
34.4175 | 35.4977 | 30.65053 | 24.86281 | 4.84717 | 5.787716
34.4275 | 36.162 | 31.04589 | 24.90967 | 5.116108 | 6.136223
34.4375 | 36.819 | 31.46506 | 24.95651 | 5.353936 | 6.508555
34.4475 | 37.4179 | 31.90885 | 25.00334 | 5.509054 | 6.90551
34.4575 | 38.0097 | 32.37775 | 25.05015 | 5.631954 | 7.327597
34.4675 | 38.6397 | 32.87188 | 25.09695 | 5.76782 | 7.774934
34.4775 | 39.2331 | 33.39083 | 25.14373 | 5.842266 | 8.247106
34.4875 | 39.8648 | 33.9335 | 25.19049 | 5.931296 | 8.743011
34.4975 | 40.3791 | 34.49793 | 25.23724 | 5.881167 | 9.260692
34.5075 | 40.9512 | 35.08112 | 25.28397 | 5.870083 | 9.797145
34.5174 | 41.4492 | 35.6728 | 25.33022 | 5.776399 | 10.34258
34.5274 | 41.9733 | 36.27942 | 25.37691 | 5.693876 | 10.90251
34.5374 | 42.4534 | 36.88806 | 25.42358 | 5.565344 | 11.46447
34.5474 | 42.8891 | 37.49025 | 25.47024 | 5.398845 | 12.02002
34.5574 | 43.3543 | 38.07629 | 25.51687 | 5.278013 | 12.55941
34.5674 | 43.7357 | 38.63543 | 25.56348 | 5.100272 | 13.07194
34.5774 | 44.1045 | 39.15645 | 25.61007 | 4.948049 | 13.54638
34.5874 | 44.4493 | 39.62822 | 25.65664 | 4.82108 | 13.97158
34.5974 | 44.6698 | 40.0404 | 25.70319 | 4.629401 | 14.33721
34.6074 | 44.9594 | 40.38414 | 25.74971 | 4.575259 | 14.63443
34.6174 | 45.1969 | 40.65266 | 25.7962 | 4.544237 | 14.85646
34.6274 | 45.3313 | 40.84162 | 25.84267 | 4.489681 | 14.99895
34.6374 | 45.5097 | 40.94919 | 25.88912 | 4.560507 | 15.06007
34.6474 | 45.5545 | 40.97597 | 25.93554 | 4.578528 | 15.04043
34.6574 | 45.6564 | 40.92458 | 25.98193 | 4.73182 | 14.94265
34.6674 | 45.6469 | 40.79925 | 26.0283 | 4.847655 | 14.77095
34.6774 | 45.5838 | 40.60538 | 26.07463 | 4.978423 | 14.53074
34.6874 | 45.5662 | 40.34921 | 26.12094 | 5.216994 | 14.22826
34.6974 | 45.3676 | 40.03755 | 26.16722 | 5.330051 | 13.87033
34.7074 | 45.2664 | 39.67767 | 26.21347 | 5.588726 | 13.4642
34.7174 | 45.0127 | 39.2772 | 26.25969 | 5.735503 | 13.01751
34.7274 | 44.7967 | 38.84399 | 26.30588 | 5.952711 | 12.53811
34.7374 | 44.5289 | 38.38603 | 26.35203 | 6.142871 | 12.034
34.7474 | 44.1351 | 37.91122 | 26.39816 | 6.223884 | 11.51306
34.7574 | 43.836 | 37.42714 | 26.44425 | 6.408864 | 10.98289
34.7674 | 43.3919 | 36.94083 | 26.4903 | 6.451067 | 10.45053
34.7774 | 42.9461 | 36.45861 | 26.53633 | 6.487486 | 9.922288
34.7874 | 42.5601 | 35.9859 | 26.58231 | 6.574199 | 9.403586
34.7974 | 41.9712 | 35.52716 | 26.62827 | 6.44404 | 8.898893
34.8074 | 41.5073 | 35.0859 | 26.67418 | 6.421402 | 8.411714
34.8174 | 40.8915 | 34.66471 | 26.72007 | 6.226794 | 7.944641
34.8274 | 40.3852 | 34.26535 | 26.76591 | 6.11985 | 7.499441
34.8374 | 39.8141 | 33.88888 | 26.81171 | 5.925221 | 7.077165
34.8474 | 39.1094 | 33.53575 | 26.85748 | 5.573649 | 6.678269
34.8574 | 38.55 | 33.20594 | 26.90321 | 5.34406 | 6.30273
34.8674 | 37.853 | 32.89905 | 26.9489 | 4.953947 | 5.950154
34.8774 | 37.2432 | 32.61442 | 26.99455 | 4.62878 | 5.619872
34.8874 | 36.5186 | 32.35117 | 27.04016 | 4.167427 | 5.311016
34.8974 | 35.8195 | 32.10831 | 27.08572 | 3.711188 | 5.022589
34.9074 | 35.1598 | 31.88476 | 27.13125 | 3.275039 | 4.753512
34.9174 | 34.4239 | 31.6794 | 27.17673 | 2.744501 | 4.502668
34.9274 | 33.7992 | 31.4911 | 27.22217 | 2.308099 | 4.26893
34.9374 | 33.0892 | 31.31876 | 27.26757 | 1.770445 | 4.051189
34.9474 | 32.4485 | 31.16128 | 27.31292 | 1.287221 | 3.848361
34.9574 | 31.72 | 31.01763 | 27.35822 | 0.7023697 | 3.659405
34.9674 | 31.0432 | 30.88682 | 27.40349 | 0.156381 | 3.483333
34.9774 | 30.4237 | 30.76791 | 27.4487 | -0.3442055 | 3.319204
34.9874 | 29.7404 | 30.66001 | 27.49387 | -0.9196071 | 3.166137
34.9974 | 29.169 | 30.5623 | 27.53899 | -1.393297 | 3.023305
35.0074 | 28.5156 | 30.474 | 27.58407 | -1.958404 | 2.889939
35.0174 | 27.8677 | 30.39441 | 27.62909 | -2.526712 | 2.765321
35.0274 | 27.2905 | 30.32285 | 27.67407 | -3.032355 | 2.648788
35.0374 | 26.6988 | 30.25872 | 27.71899 | -3.559918 | 2.539724
35.0474 | 26.1671 | 30.20143 | 27.76387 | -4.034334 | 2.437564
35.0574 | 25.5826 | 30.15048 | 27.8087 | -4.56788 | 2.341784
35.0674 | 25.0656 | 30.10537 | 27.85347 | -5.039775 | 2.251903
35.0774 | 24.5387 | 30.06567 | 27.89819 | -5.526974 | 2.16748
35.0874 | 24.0841 | 30.03097 | 27.94286 | -5.946872 | 2.088108
35.0974 | 23.61 | 30.0009 | 27.98748 | -6.390896 | 2.013414
35.1074 | 23.1909 | 29.9751 | 28.03205 | -6.784203 | 1.943057
35.1174 | 22.7167 | 29.95328 | 28.07656 | -7.236578 | 1.876723
35.1274 | 22.3378 | 29.93513 | 28.12101 | -7.597334 | 1.814124
35.1374 | 21.9522 | 29.92041 | 28.16541 | -7.968208 | 1.754998
35.1474 | 21.5875 | 29.90886 | 28.20975 | -8.321356 | 1.699102
35.1574 | 21.2511 | 29.90026 | 28.25404 | -8.649156 | 1.646216
35.1674 | 20.8953 | 29.89441 | 28.29827 | -8.999105 | 1.596134
35.1774 | 20.5952 | 29.89112 | 28.34244 | -9.295915 | 1.548672
35.1874 | 20.269 | 29.89021 | 28.38656 | -9.621214 | 1.503656
35.1974 | 20.0099 | 29.89154 | 28.43061 | -9.881644 | 1.46093
35.2074 | 19.7512 | 29.89496 | 28.47461 | -10.14376 | 1.420349
35.2174 | 19.4809 | 29.90032 | 28.51855 | -10.41942 | 1.381777
35.2274 | 19.2409 | 29.90751 | 28.56242 | -10.66661 | 1.345091
35.2374 | 19.0062 | 29.91641 | 28.60624 | -10.91021 | 1.310178
35.2474 | 18.8302 | 29.92692 | 28.64999 | -11.09672 | 1.276932
35.2574 | 18.6379 | 29.93894 | 28.69368 | -11.30104 | 1.245255
35.2674 | 18.4278 | 29.95237 | 28.73731 | -11.52457 | 1.215057
35.2774 | 18.3065 | 29.96713 | 28.78087 | -11.66063 | 1.186254
35.2874 | 18.1292 | 29.98314 | 28.82438 | -11.85394 | 1.158768
35.2974 | 18.0095 | 30.00034 | 28.86781 | -11.99084 | 1.132526
35.3074 | 17.8482 | 30.01865 | 28.91119 | -12.17045 | 1.107461
35.3174 | 17.7248 | 30.038 | 28.95449 | -12.3132 | 1.08351
35.3274 | 17.6374 | 30.05835 | 28.99773 | -12.42095 | 1.060614
35.3374 | 17.5092 | 30.07962 | 29.04091 | -12.57042 | 1.038718
35.3474 | 17.4185 | 30.10178 | 29.08401 | -12.68328 | 1.017772
35.3574 | 17.3372 | 30.12478 | 29.12705 | -12.78758 | 0.9977265
35.3674 | 17.2347 | 30.14856 | 29.17002 | -12.91386 | 0.9785375
35.3774 | 17.1798 | 30.17309 | 29.21292 | -12.99329 | 0.9601629
35.3874 | 17.0762 | 30.19832 | 29.25576 | -13.12212 | 0.9425632
35.3974 | 17.0338 | 30.22422 | 29.29852 | -13.19042 | 0.9257013
35.4074 | 16.9678 | 30.25075 | 29.34121 | -13.28295 | 0.9095424
35.4174 | 16.8947 | 30.27789 | 29.38383 | -13.38319 | 0.8940539
35.4274 | 16.8725 | 30.30559 | 29.42638 | -13.43309 | 0.879205
35.4374 | 16.8182 | 30.33383 | 29.46886 | -13.51563 | 0.8649668
35.4474 | 16.7646 | 30.36258 | 29.51126 | -13.59798 | 0.8513121
35.4574 | 16.7507 | 30.39181 | 29.5536 | -13.64111 | 0.8382153
35.4674 | 16.7007 | 30.42151 | 29.59585 | -13.72081 | 0.8256519
35.4774 | 16.6771 | 30.45164 | 29.63804 | -13.77454 | 0.8135995
35.4873 | 16.6468 | 30.48187 | 29.67972 | -13.83507 | 0.8021495
35.4973 | 16.6307 | 30.51281 | 29.72176 | -13.88211 | 0.7910503
35.5073 | 16.6173 | 30.54412 | 29.76372 | -13.92682 | 0.7804011
35.5173 | 16.574 | 30.57578 | 29.8056 | -14.00178 | 0.7701834
35.5273 | 16.5772 | 30.60778 | 29.8474 | -14.03058 | 0.7603801
35.5373 | 16.5591 | 30.64011 | 29.88913 | -14.08101 | 0.7509751
35.5473 | 16.5587 | 30.67273 | 29.93078 | -14.11403 | 0.7419529
35.5573 | 16.505 | 30.70565 | 29.97235 | -14.20065 | 0.7332988
35.5673 | 16.5196 | 30.73884 | 30.01384 | -14.21924 | 0.7249989
35.5773 | 16.5206 | 30.77229 | 30.05525 | -14.25169 | 0.7170405
35.5873 | 16.4981 | 30.806 | 30.09659 | -14.3079 | 0.709411
35.5973 | 16.4935 | 30.83994 | 30.13784 | -14.34644 | 0.7020985
35.6073 | 16.4958 | 30.8741 | 30.17901 | -14.3783 | 0.6950919
35.6173 | 16.459 | 30.90848 | 30.2201 | -14.44948 | 0.6883807
35.6273 | 16.4941 | 30.94306 | 30.2611 | -14.44896 | 0.681955
35.6373 | 16.4761 | 30.97783 | 30.30202 | -14.50173 | 0.6758049
35.6473 | 16.4773 | 31.01279 | 30.34286 | -14.53549 | 0.6699217
35.6573 | 16.4631 | 31.04792 | 30.38362 | -14.58482 | 0.6642964
35.6673 | 16.4686 | 31.08321 | 30.42429 | -14.61461 | 0.6589213
35.6773 | 16.4933 | 31.11867 | 30.46488 | -14.62537 | 0.6537883
35.6873 | 16.4703 | 31.15427 | 30.50538 | -14.68397 | 0.6488901
35.6973 | 16.4672 | 31.19002 | 30.5458 | -14.72282 | 0.6442198
35.7073 | 16.4884 | 31.2259 | 30.58613 | -14.7375 | 0.6397706
35.7173 | 16.4752 | 31.26191 | 30.62637 | -14.78671 | 0.6355363
35.7273 | 16.4614 | 31.29804 | 30.66652 | -14.83664 | 0.6315107
35.7373 | 16.4894 | 31.33428 | 30.70659 | -14.84488 | 0.6276883
35.7473 | 16.4794 | 31.37063 | 30.74657 | -14.89123 | 0.6240636
35.7573 | 16.4706 | 31.40709 | 30.78646 | -14.93649 | 0.6206313
35.7673 | 16.487 | 31.44365 | 30.82626 | -14.95665 | 0.6173867
35.7773 | 16.5045 | 31.4803 | 30.86597 | -14.9758 | 0.6143251
35.7873 | 16.4745 | 31.51703 | 30.90559 | -15.04253 | 0.6114419
35.7973 | 16.4951 | 31.55385 | 30.94512 | -15.05875 | 0.6087331
35.8073 | 16.5032 | 31.59075 | 30.98456 | -15.08755 | 0.6061948
35.8173 | 16.5027 | 31.62773 | 31.02391 | -15.12503 | 0.6038229
35.8273 | 16.501 | 31.66477 | 31.06316 | -15.16377 | 0.601614
35.8373 | 16.5168 | 31.70188 | 31.10232 | -15.18508 | 0.5995647
35.8473 | 16.5121 | 31.73906 | 31.14139 | -15.22696 | 0.5976718
35.8573 | 16.5139 | 31.77629 | 31.18036 | -15.26239 | 0.5959322
35.8673 | 16.5327 | 31.81358 | 31.21924 | -15.28088 | 0.5943431
35.8773 | 16.5406 | 31.85092 | 31.25802 | -15.31032 | 0.5929016
35.8873 | 16.5169 | 31.88832 | 31.29671 | -15.37142 | 0.5916053
35.8973 | 16.5364 | 31.92575 | 31.3353 | -15.38935 | 0.5904517
35.9073 | 16.5448 | 31.96324 | 31.3738 | -15.41844 | 0.5894386
35.9173 | 16.5399 | 32.00076 | 31.4122 | -15.46086 | 0.5885638
35.9273 | 16.5497 | 32.03833 | 31.4505 | -15.48863 | 0.5878253
35.9373 | 16.5687 | 32.07593 | 31.48871 | -15.50723 | 0.5872212
35.9473 | 16.5554 | 32.11356 | 31.52681 | -15.55816 | 0.5867498
35.9573 | 16.5812 | 32.15123 | 31.56482 | -15.57003 | 0.5864093
35.9673 | 16.5836 | 32.18892 | 31.60273 | -15.60532 | 0.5861984
35.9773 | 16.5795 | 32.22665 | 31.64053 | -15.64715 | 0.5861155
35.9873 | 16.6021 | 32.2644 | 31.67824 | -15.6623 | 0.5861593
35.9973 | 16.6054 | 32.30218 | 31.71585 | -15.69678 | 0.5863288
36.0073 | 16.605 | 32.33998 | 31.75336 | -15.73498 | 0.5866227
36.0173 | 16.6285 | 32.3778 | 31.79076 | -15.7493 | 0.5870401
36.0273 | 16.6438 | 32.41564 | 31.82806 | -15.77184 | 0.5875801
36.0373 | 16.6235 | 32.45351 | 31.86526 | -15.83001 | 0.5882419
36.0473 | 16.6571 | 32.49139 | 31.90236 | -15.83429 | 0.5890247
36.0573 | 16.6494 | 32.52928 | 31.93935 | -15.87988 | 0.5899281
36.0673 | 16.6662 | 32.56719 | 31.97624 | -15.90099 | 0.5909513
36.0773 | 16.6783 | 32.60512 | 32.01303 | -15.92682 | 0.592094
36.0873 | 16.6779 | 32.64306 | 32.04971 | -15.96516 | 0.593356
36.0973 | 16.7049 | 32.68102 | 32.08628 | -15.97612 | 0.5947369
36.1073 | 16.7055 | 32.71899 | 32.12275 | -16.01349 | 0.5962364
36.1173 | 16.7204 | 32.75697 | 32.15912 | -16.03657 | 0.5978546
36.1273 | 16.733 | 32.79496 | 32.19537 | -16.06196 | 0.5995915
36.1373 | 16.722 | 32.83297 | 32.23152 | -16.11097 | 0.6014471
36.1473 | 16.7751 | 32.87098 | 32.26756 | -16.09588 | 0.6034216
36.1573 | 16.7492 | 32.90901 | 32.3035 | -16.15981 | 0.6055152
36.1673 | 16.7791 | 32.94705 | 32.33932 | -16.16795 | 0.6077282
36.1773 | 16.7815 | 32.9851 | 32.37504 | -16.2036 | 0.6100611
36.1873 | 16.7869 | 33.02316 | 32.41064 | -16.23626 | 0.6125143
36.1973 | 16.8289 | 33.06123 | 32.44614 | -16.23233 | 0.6150884
36.2073 | 16.8097 | 33.09931 | 32.48153 | -16.28961 | 0.617784
36.2173 | 16.838 | 33.1374 | 32.5168 | -16.2994 | 0.6206019
36.2273 | 16.8452 | 33.17551 | 32.55196 | -16.33031 | 0.623543
36.2373 | 16.8512 | 33.21363 | 32.58702 | -16.36243 | 0.6266079
36.2473 | 16.8646 | 33.25176 | 32.62196 | -16.38716 | 0.6297979
36.2573 | 16.8694 | 33.2899 | 32.65679 | -16.4205 | 0.6331138
36.2673 | 16.9023 | 33.32806 | 32.6915 | -16.42576 | 0.6365569
36.2773 | 16.8968 | 33.36623 | 32.7261 | -16.46943 | 0.6401284
36.2873 | 16.9249 | 33.40442 | 32.76059 | -16.47952 | 0.6438296
36.2973 | 16.9309 | 33.44263 | 32.79497 | -16.51173 | 0.6476619
36.3073 | 16.9302 | 33.48085 | 32.82922 | -16.55065 | 0.6516267
36.3173 | 16.9632 | 33.51909 | 32.86337 | -16.55589 | 0.6557258
36.3273 | 16.972 | 33.55736 | 32.8974 | -16.58536 | 0.6599606
36.3373 | 17.0022 | 33.59564 | 32.93131 | -16.59344 | 0.6643331
36.3473 | 17.0036 | 33.63395 | 32.96511 | -16.63035 | 0.6688451
36.3573 | 17.0251 | 33.67229 | 32.99879 | -16.64719 | 0.6734985
36.3673 | 17.0459 | 33.71064 | 33.03235 | -16.66474 | 0.6782954
36.3773 | 17.0701 | 33.74903 | 33.06579 | -16.67893 | 0.683238
36.3873 | 17.0691 | 33.78745 | 33.09912 | -16.71835 | 0.6883286
36.3973 | 17.0882 | 33.8259 | 33.13233 | -16.7377 | 0.6935693
36.4073 | 17.124 | 33.86438 | 33.16542 | -16.74038 | 0.6989629
36.4173 | 17.1173 | 33.9029 | 33.19839 | -16.7856 | 0.7045118
36.4273 | 17.1385 | 33.94146 | 33.23124 | -16.80296 | 0.7102188
36.4373 | 17.1584 | 33.98006 | 33.26397 | -16.82166 | 0.7160867
36.4473 | 17.1833 | 34.0187 | 33.29658 | -16.8354 | 0.7221184
36.4572 | 17.196 | 34.057 | 33.32875 | -16.861 | 0.7282541
36.4672 | 17.2333 | 34.09574 | 33.36111 | -16.86244 | 0.7346212
36.4772 | 17.2434 | 34.13452 | 33.39336 | -16.89112 | 0.7411617
36.4872 | 17.2575 | 34.17337 | 33.42549 | -16.91587 | 0.7478792
36.4972 | 17.2868 | 34.21227 | 33.45749 | -16.92547 | 0.7547771
36.5072 | 17.2971 | 34.25123 | 33.48937 | -16.95413 | 0.7618593
36.5172 | 17.3254 | 34.29026 | 33.52113 | -16.96486 | 0.7691296
36.5272 | 17.3261 | 34.32935 | 33.55276 | -17.00325 | 0.7765923
36.5372 | 17.375 | 34.36852 | 33.58427 | -16.99352 | 0.7842514
36.5472 | 17.3624 | 34.40777 | 33.61565 | -17.04537 | 0.7921114
36.5572 | 17.373 | 34.44709 | 33.64691 | -17.07409 | 0.8001768
36.5672 | 17.4317 | 34.4865 | 33.67805 | -17.0548 | 0.8084525
36.5772 | 17.4074 | 34.526 | 33.70906 | -17.1186 | 0.8169433
36.5872 | 17.4647 | 34.5656 | 33.73994 | -17.1009 | 0.8256544
36.5972 | 17.4566 | 34.60529 | 33.7707 | -17.14869 | 0.8345911
36.6072 | 17.4865 | 34.64509 | 33.80133 | -17.15859 | 0.843759
36.6172 | 17.513 | 34.68499 | 33.83183 | -17.17199 | 0.8531638
36.6272 | 17.5233 | 34.72502 | 33.86221 | -17.20172 | 0.8628114
36.6372 | 17.5505 | 34.76516 | 33.89245 | -17.21466 | 0.8727081
36.6472 | 17.556 | 34.80543 | 33.92257 | -17.24943 | 0.8828605
36.6572 | 17.5948 | 34.84584 | 33.95256 | -17.25104 | 0.8932753
36.6672 | 17.599 | 34.88638 | 33.98242 | -17.28738 | 0.9039594
36.6772 | 17.6258 | 34.92708 | 34.01216 | -17.30128 | 0.9149198
36.6872 | 17.6401 | 34.96792 | 34.04176 | -17.32782 | 0.9261645
36.6972 | 17.6797 | 35.00893 | 34.07123 | -17.32923 | 0.9377011
36.7072 | 17.6892 | 35.05011 | 34.10057 | -17.36091 | 0.9495379
36.7172 | 17.7085 | 35.09147 | 34.12979 | -17.38297 | 0.9616832
36.7272 | 17.7424 | 35.13301 | 34.15887 | -17.39061 | 0.974146
36.7372 | 17.7453 | 35.17475 | 34.18781 | -17.42945 | 0.9869356
36.7472 | 17.7875 | 35.21669 | 34.21663 | -17.42919 | 1.000061
36.7572 | 17.8091 | 35.25885 | 34.24531 | -17.44975 | 1.013533
36.7672 | 17.8364 | 35.30123 | 34.27387 | -17.46483 | 1.027361
36.7772 | 17.8455 | 35.34384 | 34.30229 | -17.49834 | 1.041557
36.7872 | 17.8788 | 35.3867 | 34.33057 | -17.5079 | 1.056131
36.7972 | 17.9065 | 35.42982 | 34.35872 | -17.52332 | 1.071095
36.8072 | 17.9331 | 35.4732 | 34.38674 | -17.5401 | 1.086462
36.8172 | 17.9724 | 35.51687 | 34.41462 | -17.54447 | 1.102244
36.8272 | 17.9804 | 35.56083 | 34.44237 | -17.58043 | 1.118454
36.8372 | 18.0081 | 35.60509 | 34.46999 | -17.59699 | 1.135107
36.8472 | 18.0486 | 35.64968 | 34.49747 | -17.60108 | 1.152216
36.8572 | 18.0671 | 35.69461 | 34.52481 | -17.62751 | 1.169797
36.8672 | 18.1076 | 35.73988 | 34.55202 | -17.63228 | 1.187865
36.8772 | 18.1228 | 35.78552 | 34.57909 | -17.66272 | 1.206436
36.8872 | 18.1741 | 35.83155 | 34.60602 | -17.65745 | 1.225528
36.8972 | 18.1692 | 35.87798 | 34.63282 | -17.70878 | 1.245159
36.9072 | 18.231 | 35.92482 | 34.65948 | -17.69382 | 1.265347
36.9172 | 18.251 | 35.97211 | 34.686 | -17.72111 | 1.286112
36.9272 | 18.2811 | 36.01986 | 34.71238 | -17.73876 | 1.307474
36.9372 | 18.3144 | 36.06808 | 34.73863 | -17.75368 | 1.329454
36.9472 | 18.3592 | 36.11681 | 34.76473 | -17.75761 | 1.352075
36.9572 | 18.3831 | 36.16606 | 34.7907 | -17.78296 | 1.375359
36.9672 | 18.4219 | 36.21586 | 34.81653 | -17.79396 | 1.399332
36.9772 | 18.4509 | 36.26624 | 34.84222 | -17.81534 | 1.424019
36.9872 | 18.5048 | 36.31721 | 34.86777 | -17.81241 | 1.449447
36.9972 | 18.5242 | 36.36882 | 34.89318 | -17.84462 | 1.475643
37.0072 | 18.5651 | 36.42108 | 34.91845 | -17.85598 | 1.502637
37.0172 | 18.6051 | 36.47403 | 34.94357 | -17.86893 | 1.53046
37.0272 | 18.6691 | 36.5277 | 34.96856 | -17.8586 | 1.559145
37.0372 | 18.687 | 36.58213 | 34.9934 | -17.89513 | 1.588725
37.0472 | 18.7509 | 36.63734 | 35.01811 | -17.88644 | 1.619236
37.0572 | 18.7923 | 36.69338 | 35.04267 | -17.90108 | 1.650715
37.0672 | 18.8383 | 36.75029 | 35.06709 | -17.91199 | 1.683203
37.0772 | 18.9075 | 36.8081 | 35.09136 | -17.9006 | 1.716739
37.0872 | 18.9554 | 36.86686 | 35.1155 | -17.91146 | 1.751369
37.0972 | 19.0304 | 36.92662 | 35.13949 | -17.89622 | 1.787137
37.1072 | 19.0678 | 36.98742 | 35.16333 | -17.91962 | 1.824093
37.1172 | 19.1581 | 37.04932 | 35.18703 | -17.89122 | 1.862286
37.1272 | 19.2056 | 37.11236 | 35.21059 | -17.90676 | 1.90177
37.1372 | 19.3009 | 37.17661 | 35.23401 | -17.87571 | 1.942603
37.1472 | 19.3615 | 37.24212 | 35.25728 | -17.88062 | 1.984844
37.1572 | 19.4599 | 37.30896 | 35.2804 | -17.84906 | 2.028555
37.1672 | 19.5484 | 37.37718 | 35.30338 | -17.82878 | 2.073803
37.1772 | 19.6101 | 37.44687 | 35.32621 | -17.83677 | 2.120658
37.1872 | 19.7421 | 37.5181 | 35.3489 | -17.776 | 2.169196
37.1972 | 19.8288 | 37.59094 | 35.37144 | -17.76214 | 2.219493
37.2072 | 19.9366 | 37.66547 | 35.39384 | -17.72887 | 2.271634
37.2172 | 20.0717 | 37.74179 | 35.41609 | -17.67009 | 2.325707
37.2272 | 20.1471 | 37.81999 | 35.43819 | -17.67289 | 2.381805
37.2372 | 20.3055 | 37.90017 | 35.46014 | -17.59467 | 2.440026
37.2472 | 20.4354 | 37.98243 | 35.48195 | -17.54703 | 2.500477
37.2572 | 20.5798 | 38.06688 | 35.50361 | -17.48708 | 2.563269
37.2672 | 20.7611 | 38.15364 | 35.52512 | -17.39254 | 2.628521
37.2772 | 20.8934 | 38.24284 | 35.54648 | -17.34944 | 2.696359
37.2872 | 21.085 | 38.33462 | 35.5677 | -17.24962 | 2.766917
37.2972 | 21.2636 | 38.4291 | 35.58876 | -17.1655 | 2.840338
37.3072 | 21.4216 | 38.52646 | 35.60968 | -17.10486 | 2.916776
37.3172 | 21.6787 | 38.62684 | 35.63045 | -16.94814 | 2.996394
37.3272 | 21.8307 | 38.73043 | 35.65107 | -16.89973 | 3.079364
37.3372 | 22.0811 | 38.83741 | 35.67154 | -16.75631 | 3.165876
37.3472 | 22.3164 | 38.94798 | 35.69185 | -16.63158 | 3.256125
37.3572 | 22.5629 | 39.06235 | 35.71202 | -16.49945 | 3.350327
37.3672 | 22.8021 | 39.18075 | 35.73204 | -16.37865 | 3.44871
37.3772 | 23.1346 | 39.30343 | 35.75191 | -16.16883 | 3.551521
37.3872 | 23.3812 | 39.43065 | 35.77162 | -16.04945 | 3.659022
37.3972 | 23.7694 | 39.56269 | 35.79119 | -15.79329 | 3.771499
37.4072 | 23.9878 | 39.69986 | 35.8106 | -15.71206 | 3.889255
37.4172 | 24.3535 | 39.84248 | 35.82986 | -15.48898 | 4.012622
37.4271 | 24.6834 | 39.98941 | 35.84878 | -15.30601 | 4.140626
37.4371 | 25.0288 | 40.14398 | 35.86774 | -15.11518 | 4.276239
37.4471 | 25.4355 | 40.30515 | 35.88655 | -14.86965 | 4.418607
37.4571 | 25.7912 | 40.47338 | 35.9052 | -14.68218 | 4.568179
37.4671 | 26.24 | 40.64914 | 35.9237 | -14.40914 | 4.725437
37.4771 | 26.6314 | 40.83295 | 35.94205 | -14.20155 | 4.890904
37.4871 | 27.0952 | 41.02539 | 35.96025 | -13.93019 | 5.065143
37.4971 | 27.5159 | 41.22705 | 35.97829 | -13.71115 | 5.248768
37.5071 | 27.995 | 41.43861 | 35.99617 | -13.44361 | 5.44244
37.5171 | 28.4931 | 41.66079 | 36.01391 | -13.16769 | 5.646877
37.5271 | 28.9897 | 41.89434 | 36.03149 | -12.90464 | 5.862855
37.5371 | 29.5147 | 42.14013 | 36.04891 | -12.62543 | 6.091214
37.5471 | 30.054 | 42.39905 | 36.06618 | -12.34505 | 6.332862
37.5571 | 30.6191 | 42.67208 | 36.0833 | -12.05298 | 6.588783
37.5671 | 31.1854 | 42.9603 | 36.10026 | -11.7749 | 6.860038
37.5771 | 31.7497 | 43.26484 | 36.11707 | -11.51514 | 7.147773
37.5871 | 32.4314 | 43.58694 | 36.13372 | -11.15554 | 7.453226
37.5971 | 32.9679 | 43.92794 | 36.15021 | -10.96004 | 7.777729
37.6071 | 33.6539 | 44.28926 | 36.16655 | -10.63536 | 8.122713
37.6171 | 34.3508 | 44.67245 | 36.18273 | -10.32165 | 8.489722
37.6271 | 34.9991 | 45.07916 | 36.19876 | -10.08006 | 8.880404
37.6371 | 35.5886 | 45.51115 | 36.21463 | -9.922553 | 9.296524
37.6471 | 36.3803 | 45.97031 | 36.23034 | -9.590012 | 9.73997
37.6571 | 36.9625 | 46.45865 | 36.2459 | -9.496146 | 10.21275
37.6671 | 37.7777 | 46.97828 | 36.2613 | -9.200584 | 10.71699
37.6771 | 38.4776 | 47.53147 | 36.27654 | -9.05387 | 11.25493
37.6871 | 39.1679 | 48.12056 | 36.29163 | -8.952661 | 11.82893
37.6971 | 39.9735 | 48.74802 | 36.30655 | -8.774523 | 12.44147
37.7071 | 40.6879 | 49.4164 | 36.32133 | -8.728503 | 13.09508
37.7171 | 41.5068 | 50.12832 | 36.33594 | -8.621518 | 13.79238
37.7271 | 42.2487 | 50.88641 | 36.35039 | -8.637713 | 14.53602
37.7371 | 42.9773 | 51.69332 | 36.36469 | -8.716016 | 15.32863
37.7471 | 43.73 | 52.55159 | 36.37883 | -8.821586 | 16.17276
37.7571 | 44.4594 | 53.46362 | 36.3928 | -9.004219 | 17.07081
37.7671 | 45.2634 | 54.43156 | 36.40662 | -9.168156 | 18.02493
37.7771 | 45.8978 | 55.45715 | 36.42029 | -9.559345 | 19.03686
37.7871 | 46.7401 | 56.54159 | 36.43379 | -9.801486 | 20.1078
37.7971 | 47.395 | 57.68532 | 36.44713 | -10.29032 | 21.23819
37.8071 | 48.1332 | 58.88781 | 36.46032 | -10.75461 | 22.42749
37.8171 | 48.8081 | 60.14724 | 36.47334 | -11.33914 | 23.6739
37.8271 | 49.4311 | 61.46025 | 36.4862 | -12.02915 | 24.97405
37.8371 | 50.1322 | 62.82159 | 36.49891 | -12.68939 | 26.32268
37.8471 | 50.6918 | 64.22375 | 36.51145 | -13.53195 | 27.71229
37.8571 | 51.3428 | 65.65674 | 36.52384 | -14.31394 | 29.1329
37.8671 | 51.8806 | 67.10779 | 36.53606 | -15.22719 | 30.57172
37.8771 | 52.3986 | 68.56126 | 36.54813 | -16.16266 | 32.01314
37.8871 | 52.9335 | 69.99871 | 36.56003 | -17.06521 | 33.43868
37.8971 | 53.3631 | 71.39914 | 36.57177 | -18.03604 | 34.82737
37.9071 | 53.7913 | 72.7396 | 36.58335 | -18.9483 | 36.15625
37.9171 | 54.174 | 73.996 | 36.59477 | -19.822 | 37.40123
37.9271 | 54.5058 | 75.14415 | 36.60603 | -20.63835 | 38.53812
37.9371 | 54.8148 | 76.16107 | 36.61713 | -21.34627 | 39.54394
37.9471 | 55.0791 | 77.02623 | 36.62807 | -21.94713 | 40.39816
37.9571 | 55.2512 | 77.72268 | 36.63884 | -22.47148 | 41.08384
37.9671 | 55.4533 | 78.238 | 36.64946 | -22.7847 | 41.58855
37.9771 | 55.5042 | 78.56471 | 36.65991 | -23.06051 | 41.9048
37.9871 | 55.587 | 78.70029 | 36.6702 | -23.11329 | 42.03009
37.9971 | 55.6216 | 78.64683 | 36.68032 | -23.02523 | 41.96651
38.0071 | 55.5654 | 78.41035 | 36.69029 | -22.84495 | 41.72006
38.0171 | 55.4524 | 77.99992 | 36.70009 | -22.54752 | 41.29983
38.0271 | 55.3269 | 77.42694 | 36.70973 | -22.10004 | 40.71721
38.0371 | 55.2031 | 76.70446 | 36.71921 | -21.50136 | 39.98525
38.0471 | 54.9287 | 75.84667 | 36.72852 | -20.91797 | 39.11815
38.0571 | 54.6323 | 74.86868 | 36.73768 | -20.23638 | 38.13101
38.0671 | 54.2974 | 73.78635 | 36.74667 | -19.48895 | 37.03968
38.0771 | 53.9603 | 72.6161 | 36.75549 | -18.6558 | 35.86061
38.0871 | 53.4759 | 71.37479 | 36.76416 | -17.89889 | 34.61064
38.0971 | 53.0978 | 70.0794 | 36.77266 | -16.9816 | 33.30674
38.1071 | 52.571 | 68.7467 | 36.78099 | -16.1757 | 31.96571
38.1171 | 52.0261 | 67.39283 | 36.78917 | -15.36673 | 30.60366
38.1271 | 51.4394 | 66.03287 | 36.79718 | -14.59347 | 29.23569
38.1371 | 50.8871 | 64.6805 | 36.80502 | -13.7934 | 27.87548
38.1471 | 50.238 | 63.34772 | 36.81271 | -13.10972 | 26.53501
38.1571 | 49.5108 | 62.04465 | 36.82022 | -12.53385 | 25.22442
38.1671 | 48.8863 | 60.77955 | 36.82758 | -11.89325 | 23.95197
38.1771 | 48.2394 | 59.55882 | 36.83477 | -11.31942 | 22.72405
38.1871 | 47.4134 | 58.38715 | 36.8418 | -10.97375 | 21.54535
38.1971 | 46.741 | 57.26769 | 36.84866 | -10.52669 | 20.41903
38.2071 | 45.9419 | 56.20226 | 36.85536 | -10.26036 | 19.34691
38.2171 | 45.2186 | 55.19158 | 36.86189 | -9.972983 | 18.32969
38.2271 | 44.3402 | 54.23546 | 36.86826 | -9.895261 | 17.3672
38.2371 | 43.6031 | 53.33299 | 36.87447 | -9.729895 | 16.45853
38.2471 | 42.7727 | 52.48274 | 36.88051 | -9.710043 | 15.60224
38.2571 | 42.0557 | 51.68287 | 36.88638 | -9.627168 | 14.79649
38.2671 | 41.2372 | 50.93125 | 36.89209 | -9.694054 | 14.03916
38.2771 | 40.5202 | 50.22561 | 36.89764 | -9.705411 | 13.32797
38.2871 | 39.7109 | 49.56355 | 36.90302 | -9.85265 | 12.66053
38.2971 | 38.9704 | 48.94265 | 36.90824 | -9.972247 | 12.03441
38.3071 | 38.2129 | 48.36049 | 36.91329 | -10.14759 | 11.4472
38.3171 | 37.4709 | 47.8147 | 36.91818 | -10.3438 | 10.89653
38.3271 | 36.774 | 47.30299 | 36.9229 | -10.52899 | 10.38009
38.3371 | 36.0437 | 46.82314 | 36.92745 | -10.77944 | 9.895691
38.3471 | 35.3857 | 46.37305 | 36.93184 | -10.98735 | 9.44121
38.3571 | 34.7204 | 45.95072 | 36.93607 | -11.23032 | 9.014646
38.3671 | 34.0302 | 45.55424 | 36.94013 | -11.52404 | 8.614109
38.3771 | 33.5109 | 45.18184 | 36.94403 | -11.67094 | 8.237817
38.3871 | 32.7963 | 44.83186 | 36.94776 | -12.03556 | 7.8841
38.3971 | 32.2135 | 44.50272 | 36.95132 | -12.28922 | 7.551397
38.407 | 31.7072 | 44.19594 | 36.95469 | -12.48874 | 7.241253
38.417 | 31.1245 | 43.90405 | 36.95792 | -12.77955 | 6.94613
38.427 | 30.6855 | 43.62894 | 36.96099 | -12.94344 | 6.667952
38.437 | 30.1628 | 43.36944 | 36.96389 | -13.20664 | 6.405548
38.447 | 29.6909 | 43.12446 | 36.96663 | -13.43356 | 6.157827
38.457 | 29.2933 | 42.89299 | 36.9692 | -13.59969 | 5.923783
38.467 | 28.8103 | 42.67409 | 36.97161 | -13.86379 | 5.70248
38.477 | 28.4804 | 42.4669 | 36.97385 | -13.9865 | 5.493052
38.487 | 28.0571 | 42.27063 | 36.97592 | -14.21353 | 5.294704
38.497 | 27.7186 | 42.08453 | 36.97783 | -14.36593 | 5.106692
38.507 | 27.3908 | 41.90791 | 36.97958 | -14.51711 | 4.928335
38.517 | 27.0649 | 41.74015 | 36.98115 | -14.67525 | 4.759001
38.527 | 26.7864 | 41.58067 | 36.98256 | -14.79427 | 4.598106
38.537 | 26.4746 | 41.42892 | 36.98381 | -14.95432 | 4.44511
38.547 | 26.2684 | 41.2844 | 36.98489 | -15.016 | 4.299515
38.557 | 25.9982 | 41.14666 | 36.9858 | -15.14846 | 4.160857
38.567 | 25.7613 | 41.01526 | 36.98655 | -15.25396 | 4.028711
38.577 | 25.6021 | 40.88981 | 36.98713 | -15.28771 | 3.90268
38.587 | 25.3903 | 40.76994 | 36.98755 | -15.37964 | 3.782396
38.597 | 25.2461 | 40.65532 | 36.9878 | -15.40922 | 3.66752
38.607 | 25.1051 | 40.54562 | 36.98788 | -15.44052 | 3.557737
38.617 | 24.9315 | 40.44055 | 36.9878 | -15.50905 | 3.452753
38.627 | 24.8617 | 40.33984 | 36.98755 | -15.47814 | 3.352296
38.637 | 24.7352 | 40.24325 | 36.98713 | -15.50805 | 3.256112
38.647 | 24.6794 | 40.15052 | 36.98655 | -15.47112 | 3.163964
38.657 | 24.5956 | 40.06144 | 36.98581 | -15.46584 | 3.075633
38.667 | 24.5144 | 39.97581 | 36.98489 | -15.46141 | 2.990915
38.677 | 24.4959 | 39.89343 | 36.98381 | -15.39753 | 2.909614
38.687 | 24.4236 | 39.81413 | 36.98257 | -15.39053 | 2.831555
38.697 | 24.4502 | 39.73773 | 36.98116 | -15.28753 | 2.756569
38.707 | 24.4182 | 39.66408 | 36.97958 | -15.24588 | 2.684497
38.717 | 24.3872 | 39.59303 | 36.97784 | -15.20583 | 2.615195
38.727 | 24.4645 | 39.52445 | 36.97593 | -15.05995 | 2.548522
38.737 | 24.4566 | 39.45821 | 36.97386 | -15.00161 | 2.484351
38.747 | 24.5307 | 39.39417 | 36.97162 | -14.86347 | 2.422558
38.757 | 24.5952 | 39.33224 | 36.96921 | -14.73704 | 2.363029
38.767 | 24.6333 | 39.27229 | 36.96664 | -14.63899 | 2.305657
38.777 | 24.7643 | 39.21424 | 36.9639 | -14.44994 | 2.25034
38.787 | 24.7941 | 39.15798 | 36.961 | -14.36388 | 2.196982
38.797 | 24.9475 | 39.10342 | 36.95793 | -14.15592 | 2.145494
38.807 | 25.0629 | 39.05048 | 36.95469 | -13.98758 | 2.095789
38.817 | 25.2248 | 38.99908 | 36.95129 | -13.77428 | 2.047788
38.827 | 25.4001 | 38.94914 | 36.94772 | -13.54904 | 2.001414
38.837 | 25.5405 | 38.90058 | 36.94399 | -13.36008 | 1.956595
38.847 | 25.7691 | 38.85336 | 36.94009 | -13.08426 | 1.913265
38.857 | 25.9975 | 38.80738 | 36.93603 | -12.80988 | 1.871358
38.867 | 26.1982 | 38.76261 | 36.9318 | -12.56441 | 1.830813
38.877 | 26.4649 | 38.71898 | 36.9274 | -12.25408 | 1.791573
38.887 | 26.7243 | 38.67642 | 36.92284 | -11.95212 | 1.753582
38.897 | 27.0431 | 38.63491 | 36.91812 | -11.59181 | 1.716789
38.907 | 27.4656 | 38.59437 | 36.91323 | -11.12877 | 1.681145
38.917 | 27.7767 | 38.55477 | 36.90817 | -10.77807 | 1.646603
38.927 | 28.1758 | 38.51607 | 36.90295 | -10.34027 | 1.613118
38.937 | 28.5631 | 38.47821 | 36.89756 | -9.915109 | 1.580647
38.947 | 29.0473 | 38.44116 | 36.89201 | -9.393861 | 1.549151
38.957 | 29.4909 | 38.40489 | 36.88629 | -8.913985 | 1.518592
38.967 | 30.0282 | 38.36934 | 36.88041 | -8.341144 | 1.488933
38.977 | 30.5839 | 38.3345 | 36.87436 | -7.750603 | 1.460139
38.987 | 31.1661 | 38.30033 | 36.86815 | -7.13423 | 1.432177
38.997 | 31.8614 | 38.26679 | 36.86178 | -6.405392 | 1.405016
39.007 | 32.4466 | 38.23386 | 36.85524 | -5.787264 | 1.378629
39.017 | 33.2396 | 38.20151 | 36.84853 | -4.961906 | 1.352976
39.027 | 33.9181 | 38.1697 | 36.84166 | -4.251601 | 1.328042
39.037 | 34.8013 | 38.13842 | 36.83462 | -3.337121 | 1.303797
39.047 | 35.5902 | 38.10764 | 36.82742 | -2.51744 | 1.280215
39.057 | 36.5605 | 38.07733 | 36.82006 | -1.516834 | 1.257273
39.067 | 37.5483 | 38.04748 | 36.81253 | -0.4991802 | 1.234947
39.077 | 38.52 | 38.01806 | 36.80484 | 0.5019422 | 1.213217
39.087 | 39.6743 | 37.98905 | 36.79698 | 1.685254 | 1.192062
39.097 | 40.8151 | 37.96042 | 36.78896 | 2.854676 | 1.17146
39.107 | 41.8389 | 37.93217 | 36.78078 | 3.906727 | 1.151394
39.117 | 43.1265 | 37.90428 | 36.77243 | 5.222224 | 1.131845
39.127 | 44.5085 | 37.87671 | 36.76392 | 6.631786 | 1.112795
39.137 | 45.7062 | 37.84947 | 36.75524 | 7.856729 | 1.094228
39.147 | 47.3045 | 37.82253 | 36.7464 | 9.481968 | 1.076128
39.157 | 48.7323 | 37.79588 | 36.7374 | 10.93642 | 1.058479
39.167 | 50.4597 | 37.7695 | 36.72823 | 12.6902 | 1.041266
39.177 | 51.9836 | 37.74338 | 36.71891 | 14.24022 | 1.024475
39.187 | 53.6437 | 37.71751 | 36.70941 | 15.92619 | 1.008093
39.197 | 55.391 | 37.69186 | 36.69976 | 17.69914 | 0.9921067
39.207 | 57.2154 | 37.66644 | 36.68994 | 19.54896 | 0.976503
39.217 | 59.2504 | 37.64123 | 36.67996 | 21.60917 | 0.9612701
39.227 | 61.233 | 37.61621 | 36.66981 | 23.61679 | 0.9463964
39.237 | 63.2423 | 37.59138 | 36.65951 | 25.65092 | 0.9318708
39.247 | 65.6242 | 37.56672 | 36.64904 | 28.05748 | 0.9176824
39.257 | 67.5694 | 37.54222 | 36.6384 | 30.02718 | 0.903821
39.267 | 70.1779 | 37.51789 | 36.62761 | 32.66001 | 0.8902767
39.277 | 72.1667 | 37.49369 | 36.61665 | 34.67301 | 0.8770398
39.287 | 74.8526 | 37.46964 | 36.60553 | 37.38296 | 0.8641011
39.297 | 77.4274 | 37.44571 | 36.59425 | 39.98169 | 0.851452
39.307 | 79.785 | 37.4219 | 36.58281 | 42.3631 | 0.8390837
39.317 | 82.682 | 37.3982 | 36.57121 | 45.2838 | 0.826988
39.327 | 85.2891 | 37.3746 | 36.55944 | 47.9145 | 0.815157
39.337 | 88.3295 | 37.3511 | 36.54752 | 50.9784 | 0.8035831
39.347 | 90.8854 | 37.32769 | 36.53543 | 53.55771 | 0.7922589
39.357 | 94.0462 | 37.30435 | 36.52318 | 56.74185 | 0.7811772
39.367 | 96.8713 | 37.2811 | 36.51077 | 59.5902 | 0.7703312
39.3769 | 100.0477 | 37.25814 | 36.49832 | 62.78956 | 0.7598195
39.3869 | 103.1115 | 37.23501 | 36.48559 | 65.87649 | 0.7494231
39.3969 | 106.576 | 37.21194 | 36.4727 | 69.36406 | 0.7392434
39.4069 | 109.8107 | 37.18892 | 36.45965 | 72.62178 | 0.7292743
39.4169 | 112.7437 | 37.16595 | 36.44644 | 75.57775 | 0.71951
39.4269 | 116.2855 | 37.14301 | 36.43306 | 79.14249 | 0.709945
39.4369 | 119.6181 | 37.1201 | 36.41953 | 82.498 | 0.7005739
39.4469 | 122.8258 | 37.09723 | 36.40584 | 85.72857 | 0.6913916
39.4569 | 126.232 | 37.07438 | 36.39199 | 89.15762 | 0.6823931
39.4669 | 129.4901 | 37.05155 | 36.37797 | 92.43855 | 0.6735746
39.4769 | 132.6709 | 37.02873 | 36.3638 | 95.64217 | 0.664929
39.4869 | 136.3757 | 37.00593 | 36.34947 | 99.36977 | 0.656453
39.4969 | 139.5919 | 36.98312 | 36.33498 | 102.6088 | 0.6481409
39.5069 | 142.9268 | 36.96033 | 36.32034 | 105.9665 | 0.6399911
39.5169 | 145.8699 | 36.93753 | 36.30553 | 108.9324 | 0.631998
39.5269 | 148.907 | 36.91472 | 36.29056 | 111.9923 | 0.6241578
39.5369 | 152.2813 | 36.8919 | 36.27544 | 115.3894 | 0.6164666
39.5469 | 154.9869 | 36.86907 | 36.26015 | 118.1178 | 0.6089206
39.5569 | 158.089 | 36.84623 | 36.24471 | 121.2428 | 0.6015161
39.5669 | 160.8249 | 36.82336 | 36.22911 | 124.0015 | 0.5942497
39.5769 | 163.5798 | 36.80047 | 36.21336 | 126.7793 | 0.5871181
39.5869 | 165.9761 | 36.77756 | 36.19744 | 129.1985 | 0.5801177
39.5969 | 168.2695 | 36.75462 | 36.18137 | 131.5149 | 0.5732466
39.6069 | 170.5807 | 36.73164 | 36.16514 | 133.8491 | 0.5664995
39.6169 | 172.2209 | 36.70863 | 36.14875 | 135.5123 | 0.5598744
39.6269 | 174.3102 | 36.68558 | 36.13221 | 137.6246 | 0.5533675
39.6369 | 175.8643 | 36.66249 | 36.11551 | 139.2018 | 0.5469778
39.6469 | 177.3668 | 36.63936 | 36.09865 | 140.7274 | 0.5407017
39.6569 | 178.74 | 36.61618 | 36.08164 | 142.1238 | 0.5345364
39.6669 | 179.4924 | 36.59295 | 36.06447 | 142.8994 | 0.5284795
39.6769 | 180.4085 | 36.56967 | 36.04715 | 143.8388 | 0.5225282
39.6869 | 180.9077 | 36.54635 | 36.02966 | 144.3614 | 0.5166802
39.6969 | 181.3 | 36.52296 | 36.01203 | 144.777 | 0.5109333
39.7069 | 181.3983 | 36.49952 | 35.99424 | 144.8988 | 0.5052849
39.7169 | 181.2646 | 36.47602 | 35.97629 | 144.7886 | 0.4997337
39.7269 | 180.8484 | 36.45246 | 35.95819 | 144.3959 | 0.4942759
39.7369 | 180.1006 | 36.42884 | 35.93993 | 143.6718 | 0.4889101
39.7469 | 179.2553 | 36.40515 | 35.92152 | 142.8502 | 0.4836337
39.7569 | 178.2458 | 36.38139 | 35.90295 | 141.8644 | 0.478446
39.7669 | 176.6542 | 36.35757 | 35.88423 | 140.2966 | 0.4733444
39.7769 | 175.3338 | 36.33368 | 35.86535 | 139.0001 | 0.468327
39.7869 | 173.4095 | 36.30972 | 35.84632 | 137.0998 | 0.463392
39.7969 | 171.4016 | 36.28568 | 35.82714 | 135.1159 | 0.4585375
39.8069 | 169.233 | 36.26157 | 35.80781 | 132.9714 | 0.4537618
39.8169 | 166.4365 | 36.23738 | 35.78832 | 130.1991 | 0.4490633
39.8269 | 164.3987 | 36.21311 | 35.76867 | 128.1856 | 0.4444402
39.8369 | 161.0513 | 36.18877 | 35.74888 | 124.8625 | 0.4398909
39.8469 | 158.7778 | 36.16435 | 35.72893 | 122.6135 | 0.4354147
39.8569 | 155.3734 | 36.13984 | 35.70883 | 119.2336 | 0.4310085
39.8669 | 152.2012 | 36.11525 | 35.68858 | 116.0859 | 0.4266716
39.8769 | 148.585 | 36.09058 | 35.66818 | 112.4944 | 0.4224019
39.8869 | 145.3856 | 36.06582 | 35.64762 | 109.3198 | 0.4181994
39.8969 | 141.8536 | 36.04098 | 35.62691 | 105.8126 | 0.4140619
39.9069 | 137.7603 | 36.01604 | 35.60606 | 101.7443 | 0.4099881
39.9169 | 134.4189 | 35.99102 | 35.58505 | 98.42788 | 0.4059767
39.9269 | 130.5066 | 35.96591 | 35.56389 | 94.54069 | 0.4020266
39.9369 | 126.7091 | 35.94071 | 35.54258 | 90.76839 | 0.3981364
39.9469 | 123.096 | 35.91542 | 35.52111 | 87.18058 | 0.3943049
39.9569 | 119.0776 | 35.89003 | 35.4995 | 83.18757 | 0.3905309
39.9669 | 115.3091 | 35.86456 | 35.47774 | 79.44454 | 0.3868139
39.9769 | 111.2645 | 35.83898 | 35.45583 | 75.42552 | 0.3831516
39.9869 | 107.7375 | 35.81332 | 35.43377 | 71.92418 | 0.3795435
39.9969 | 103.8331 | 35.78755 | 35.41156 | 68.04555 | 0.3759886
40.0069 | 100.0577 | 35.76169 | 35.38921 | 64.29601 | 0.3724857
40.0169 | 96.5038 | 35.73573 | 35.3667 | 60.76807 | 0.369034
40.0269 | 92.9751 | 35.70968 | 35.34404 | 57.26542 | 0.3656323
40.0369 | 89.4956 | 35.68352 | 35.32124 | 53.81208 | 0.3622798
40.0469 | 86.0773 | 35.65727 | 35.29829 | 50.42003 | 0.3589754
40.0569 | 82.4164 | 35.63091 | 35.27519 | 46.78549 | 0.3557179
40.0669 | 79.0713 | 35.60445 | 35.25194 | 43.46685 | 0.3525072
40.0769 | 75.8959 | 35.57789 | 35.22855 | 40.31801 | 0.349342
40.0869 | 73.1692 | 35.55123 | 35.20501 | 37.61797 | 0.3462215
40.0969 | 70.1133 | 35.52447 | 35.18132 | 34.58883 | 0.3431448
40.1069 | 67.0389 | 35.4976 | 35.15749 | 31.5413 | 0.3401111
40.1169 | 64.7067 | 35.47063 | 35.13351 | 29.23607 | 0.3371196
40.1269 | 61.6944 | 35.44356 | 35.10939 | 26.25084 | 0.3341695
40.1369 | 59.5344 | 35.41638 | 35.08512 | 24.11802 | 0.3312601
40.1469 | 56.9785 | 35.38909 | 35.0607 | 21.58941 | 0.3283906
40.1569 | 54.5872 | 35.3617 | 35.03614 | 19.2255 | 0.3255603
40.1669 | 52.6194 | 35.3342 | 35.01143 | 17.2852 | 0.3227685
40.1769 | 50.1253 | 35.3066 | 34.98658 | 14.8187 | 0.3200145
40.1869 | 48.6525 | 35.27888 | 34.96159 | 13.37362 | 0.3172976
40.1969 | 46.4504 | 35.25107 | 34.93645 | 11.19933 | 0.3146172
40.2069 | 44.8938 | 35.22314 | 34.91117 | 9.670662 | 0.3119726
40.2169 | 43.0873 | 35.1951 | 34.88574 | 7.892197 | 0.3093635
40.2269 | 41.3894 | 35.16696 | 34.86017 | 6.222441 | 0.3067886
40.2369 | 39.844 | 35.13871 | 34.83446 | 4.705294 | 0.3042477
40.2469 | 38.4357 | 35.11034 | 34.8086 | 3.325356 | 0.3017401
40.2569 | 37.1453 | 35.08187 | 34.78261 | 2.063428 | 0.2992652
40.2669 | 35.9348 | 35.05329 | 34.75647 | 0.8815101 | 0.2968226
40.2769 | 34.6439 | 35.0246 | 34.73019 | -0.3806981 | 0.2944116
40.2869 | 33.6507 | 34.9958 | 34.70376 | -1.345096 | 0.2920318
40.2969 | 32.5624 | 34.96688 | 34.6772 | -2.404483 | 0.2896825
40.3069 | 31.6284 | 34.93786 | 34.6505 | -3.309459 | 0.2873629
40.3169 | 30.7472 | 34.90872 | 34.62365 | -4.161524 | 0.2850732
40.3269 | 29.7579 | 34.87948 | 34.59667 | -5.121578 | 0.2828126
40.3369 | 29.1185 | 34.85012 | 34.56954 | -5.73162 | 0.2805806
40.3468 | 28.2279 | 34.82095 | 34.54255 | -6.593046 | 0.2783985
40.3568 | 27.7047 | 34.79137 | 34.51514 | -7.086666 | 0.2762219
40.3668 | 26.9819 | 34.76167 | 34.4876 | -7.779774 | 0.2740725
40.3768 | 26.2679 | 34.73187 | 34.45992 | -8.46397 | 0.2719497
40.3868 | 25.781 | 34.70195 | 34.4321 | -8.920954 | 0.2698532
40.3968 | 25.1527 | 34.67193 | 34.40414 | -9.519225 | 0.2677826
40.4068 | 24.7381 | 34.64178 | 34.37605 | -9.903684 | 0.2657375
40.4168 | 24.2106 | 34.61153 | 34.34781 | -10.40093 | 0.2637173
40.4268 | 23.7516 | 34.58116 | 34.31944 | -10.82956 | 0.2617217
40.4368 | 23.3934 | 34.55068 | 34.29093 | -11.15728 | 0.2597504
40.4468 | 22.9551 | 34.52009 | 34.26229 | -11.56499 | 0.2578028
40.4568 | 22.6544 | 34.48939 | 34.23351 | -11.83499 | 0.2558787
40.4668 | 22.3145 | 34.45857 | 34.20459 | -12.14407 | 0.2539777
40.4768 | 21.9866 | 34.42764 | 34.17554 | -12.44104 | 0.2520994
40.4868 | 21.7389 | 34.39659 | 34.14635 | -12.65769 | 0.2502434
40.4968 | 21.4126 | 34.36543 | 34.11702 | -12.95283 | 0.2484095
40.5068 | 21.202 | 34.33416 | 34.08756 | -13.13216 | 0.2465971
40.5168 | 20.9569 | 34.30278 | 34.05797 | -13.34588 | 0.2448061
40.5268 | 20.7054 | 34.27128 | 34.02824 | -13.56588 | 0.2430361
40.5368 | 20.5234 | 34.23967 | 33.99838 | -13.71627 | 0.2412867
40.5468 | 20.2826 | 34.20794 | 33.96839 | -13.92534 | 0.2395577
40.5568 | 20.1476 | 34.17611 | 33.93826 | -14.02851 | 0.2378487
40.5668 | 19.9158 | 34.14416 | 33.908 | -14.22836 | 0.2361594
40.5768 | 19.7385 | 34.11209 | 33.8776 | -14.37359 | 0.2344896
40.5868 | 19.5917 | 34.07992 | 33.84708 | -14.48822 | 0.2328388
40.5968 | 19.4104 | 34.04763 | 33.81642 | -14.63723 | 0.2312069
40.6068 | 19.3063 | 34.01522 | 33.78563 | -14.70892 | 0.2295936
40.6168 | 19.1455 | 33.98271 | 33.75471 | -14.83721 | 0.2279985
40.6268 | 19.0135 | 33.95008 | 33.72366 | -14.93658 | 0.2264215
40.6368 | 18.9075 | 33.91734 | 33.69247 | -15.00984 | 0.2248622
40.6468 | 18.7522 | 33.88448 | 33.66116 | -15.13228 | 0.2233203
40.6568 | 18.6684 | 33.85151 | 33.62972 | -15.18311 | 0.2217956
40.6668 | 18.5342 | 33.81843 | 33.59815 | -15.28423 | 0.220288
40.6768 | 18.446 | 33.78524 | 33.56644 | -15.33924 | 0.218797
40.6868 | 18.3545 | 33.75194 | 33.53461 | -15.39744 | 0.2173225
40.6968 | 18.2235 | 33.71852 | 33.50265 | -15.49502 | 0.2158642
40.7068 | 18.1561 | 33.68499 | 33.47057 | -15.52889 | 0.2144219
40.7168 | 18.0349 | 33.65135 | 33.43835 | -15.61645 | 0.2129954
40.7268 | 17.9736 | 33.61759 | 33.40601 | -15.64399 | 0.2115844
40.7368 | 17.8722 | 33.58373 | 33.37354 | -15.71153 | 0.2101888
40.7468 | 17.7686 | 33.54975 | 33.34094 | -15.78115 | 0.2088082
40.7568 | 17.7179 | 33.51566 | 33.30822 | -15.79776 | 0.2074425
40.7668 | 17.6182 | 33.48146 | 33.27537 | -15.86326 | 0.2060915
40.7768 | 17.5572 | 33.44715 | 33.24239 | -15.88995 | 0.2047549
40.7868 | 17.4695 | 33.41272 | 33.20929 | -15.94322 | 0.2034326
40.7968 | 17.4025 | 33.37819 | 33.17606 | -15.97569 | 0.2021243
40.8068 | 17.3369 | 33.34354 | 33.14271 | -16.00664 | 0.20083
40.8168 | 17.249 | 33.30879 | 33.10924 | -16.05979 | 0.1995493
40.8268 | 17.1979 | 33.27392 | 33.07564 | -16.07602 | 0.198282
40.8368 | 17.1269 | 33.23894 | 33.04192 | -16.11204 | 0.1970281
40.8468 | 17.0637 | 33.20386 | 33.00807 | -16.14016 | 0.1957872
40.8568 | 16.9992 | 33.16866 | 32.9741 | -16.16946 | 0.1945593
40.8668 | 16.9087 | 33.13335 | 32.94001 | -16.22465 | 0.1933442
40.8768 | 16.8854 | 33.09794 | 32.9058 | -16.21254 | 0.1921416
40.8868 | 16.7994 | 33.06241 | 32.87146 | -16.26301 | 0.1909514
40.8968 | 16.7579 | 33.02678 | 32.837 | -16.26888 | 0.1897735
40.9068 | 16.668 | 32.99103 | 32.80242 | -16.32303 | 0.1886077
40.9168 | 16.6009 | 32.95518 | 32.76772 | -16.35428 | 0.1874537
40.9268 | 16.5837 | 32.91922 | 32.73291 | -16.33552 | 0.1863116
40.9368 | 16.4952 | 32.88315 | 32.69797 | -16.38795 | 0.185181
40.9468 | 16.4508 | 32.84697 | 32.66291 | -16.39617 | 0.1840618
40.9568 | 16.4033 | 32.81068 | 32.62773 | -16.40738 | 0.182954
40.9668 | 16.3487 | 32.77429 | 32.59243 | -16.42559 | 0.1818572
40.9768 | 16.2932 | 32.73779 | 32.55701 | -16.44459 | 0.1807715
40.9868 | 16.2367 | 32.70118 | 32.52148 | -16.46448 | 0.1796967
40.9968 | 16.1761 | 32.66446 | 32.48583 | -16.48836 | 0.1786325
41.0068 | 16.126 | 32.62764 | 32.45006 | -16.50164 | 0.177579
41.0168 | 16.0793 | 32.59071 | 32.41417 | -16.51141 | 0.1765358
41.0268 | 16.0389 | 32.55367 | 32.37817 | -16.51477 | 0.175503
41.0368 | 15.9637 | 32.51653 | 32.34205 | -16.55283 | 0.1744803
41.0468 | 15.9259 | 32.47928 | 32.30582 | -16.55338 | 0.1734677
41.0568 | 15.8617 | 32.44193 | 32.26947 | -16.58023 | 0.1724649
41.0668 | 15.8112 | 32.40447 | 32.233 | -16.59327 | 0.171472
41.0768 | 15.7777 | 32.36691 | 32.19642 | -16.58921 | 0.1704887
41.0868 | 15.7034 | 32.32924 | 32.15973 | -16.62584 | 0.1695149
41.0968 | 15.6882 | 32.29147 | 32.12292 | -16.60327 | 0.1685506
41.1068 | 15.6151 | 32.25359 | 32.086 | -16.63849 | 0.1675955
41.1168 | 15.5688 | 32.21561 | 32.04896 | -16.64681 | 0.1666497
41.1268 | 15.5246 | 32.17753 | 32.01181 | -16.65293 | 0.1657129
41.1368 | 15.4675 | 32.13934 | 31.97456 | -16.67184 | 0.164785
41.1468 | 15.4566 | 32.10105 | 31.93718 | -16.64445 | 0.163866
41.1568 | 15.4037 | 32.06266 | 31.8997 | -16.65896 | 0.1629557
41.1668 | 15.331 | 32.02416 | 31.86211 | -16.69316 | 0.162054
41.1768 | 15.3061 | 31.98556 | 31.8244 | -16.67946 | 0.1611609
41.1868 | 15.2401 | 31.94686 | 31.78658 | -16.70676 | 0.1602761
41.1968 | 15.2144 | 31.90806 | 31.74866 | -16.69366 | 0.1593997
41.2068 | 15.1938 | 31.86916 | 31.71062 | -16.67536 | 0.1585315
41.2168 | 15.1265 | 31.83015 | 31.67248 | -16.70365 | 0.1576714
41.2268 | 15.0935 | 31.79105 | 31.63423 | -16.69755 | 0.1568192
41.2368 | 15.0345 | 31.75184 | 31.59587 | -16.71734 | 0.1559751
41.2468 | 15.0131 | 31.71254 | 31.5574 | -16.69944 | 0.1551387
41.2568 | 14.9712 | 31.67313 | 31.51882 | -16.70193 | 0.15431
41.2668 | 14.9451 | 31.63363 | 31.48014 | -16.68853 | 0.153489
41.2768 | 14.9091 | 31.59402 | 31.44135 | -16.68492 | 0.1526756
41.2868 | 14.856 | 31.55432 | 31.40245 | -16.69832 | 0.1518695
41.2968 | 14.8431 | 31.51452 | 31.36345 | -16.67142 | 0.1510709
41.3068 | 14.7828 | 31.47462 | 31.32434 | -16.69182 | 0.1502795
41.3167 | 14.7716 | 31.43502 | 31.28552 | -16.66342 | 0.1495033
41.3267 | 14.7266 | 31.39493 | 31.2462 | -16.66833 | 0.1487262
41.3367 | 14.7065 | 31.35474 | 31.20678 | -16.64824 | 0.147956
41.3467 | 14.6665 | 31.31445 | 31.16726 | -16.64795 | 0.1471929
41.3567 | 14.6355 | 31.27406 | 31.12763 | -16.63856 | 0.1464365
41.3667 | 14.591 | 31.23358 | 31.0879 | -16.64258 | 0.145687
41.3767 | 14.5539 | 31.19301 | 31.04806 | -16.63911 | 0.1449442
41.3867 | 14.521 | 31.15234 | 31.00813 | -16.63134 | 0.144208
41.3967 | 14.5146 | 31.11157 | 30.96809 | -16.59697 | 0.1434783
41.4067 | 14.4591 | 31.07071 | 30.92795 | -16.61161 | 0.1427552
41.4167 | 14.4327 | 31.02975 | 30.88771 | -16.59705 | 0.1420384
41.4267 | 14.3793 | 30.9887 | 30.84737 | -16.6094 | 0.141328
41.4367 | 14.3489 | 30.94756 | 30.80693 | -16.59866 | 0.1406238
41.4467 | 14.3295 | 30.90632 | 30.76639 | -16.57682 | 0.1399258
41.4567 | 14.293 | 30.86499 | 30.72575 | -16.57199 | 0.139234
41.4667 | 14.2703 | 30.82356 | 30.68502 | -16.55326 | 0.1385482
41.4767 | 14.2299 | 30.78205 | 30.64418 | -16.55215 | 0.1378683
41.4867 | 14.1788 | 30.74044 | 30.60325 | -16.56164 | 0.1371944
41.4967 | 14.1609 | 30.69874 | 30.56222 | -16.53784 | 0.1365264
41.5067 | 14.1249 | 30.65695 | 30.52109 | -16.53205 | 0.1358641
41.5167 | 14.1214 | 30.61507 | 30.47986 | -16.49367 | 0.1352076
41.5267 | 14.0671 | 30.5731 | 30.43854 | -16.506 | 0.1345567
41.5367 | 14.037 | 30.53104 | 30.39712 | -16.49404 | 0.1339114
41.5467 | 14.0103 | 30.48888 | 30.35561 | -16.47858 | 0.1332717
41.5567 | 13.9791 | 30.44664 | 30.31401 | -16.46754 | 0.1326374
41.5667 | 13.9579 | 30.40431 | 30.27231 | -16.44641 | 0.1320086
41.5767 | 13.9289 | 30.3619 | 30.23051 | -16.433 | 0.1313851
41.5867 | 13.8933 | 30.31939 | 30.18862 | -16.42609 | 0.1307669
41.5967 | 13.8864 | 30.27679 | 30.14664 | -16.39039 | 0.1301539
41.6067 | 13.8384 | 30.23411 | 30.10457 | -16.39571 | 0.1295462
41.6167 | 13.8383 | 30.19134 | 30.0624 | -16.35304 | 0.1289436
41.6267 | 13.7999 | 30.14849 | 30.02014 | -16.34859 | 0.1283461
41.6367 | 13.782 | 30.10554 | 29.97779 | -16.32354 | 0.1277535
41.6467 | 13.7528 | 30.06252 | 29.93535 | -16.30972 | 0.127166
41.6567 | 13.7316 | 30.0194 | 29.89282 | -16.2878 | 0.1265834
41.6667 | 13.7303 | 29.9762 | 29.8502 | -16.2459 | 0.1260057
41.6767 | 13.6881 | 29.93292 | 29.80749 | -16.24482 | 0.1254327
41.6867 | 13.6711 | 29.88955 | 29.76469 | -16.21845 | 0.1248646
41.6967 | 13.6447 | 29.8461 | 29.7218 | -16.2014 | 0.1243012
41.7067 | 13.6137 | 29.80257 | 29.67882 | -16.18887 | 0.1237424
41.7167 | 13.62 | 29.75895 | 29.63576 | -16.13895 | 0.1231883
41.7267 | 13.5712 | 29.71525 | 29.59261 | -16.14405 | 0.1226387
41.7367 | 13.5427 | 29.67146 | 29.54937 | -16.12876 | 0.1220937
41.7467 | 13.5135 | 29.6276 | 29.50605 | -16.1141 | 0.1215532
41.7567 | 13.4964 | 29.58365 | 29.46264 | -16.08725 | 0.1210171
41.7667 | 13.4771 | 29.53962 | 29.41914 | -16.06252 | 0.1204854
41.7767 | 13.4584 | 29.49552 | 29.37556 | -16.03712 | 0.119958
41.7867 | 13.4274 | 29.45133 | 29.33189 | -16.02393 | 0.119435
41.7967 | 13.3928 | 29.40706 | 29.28814 | -16.01426 | 0.1189162
41.8067 | 13.3849 | 29.36271 | 29.24431 | -15.97781 | 0.1184016
41.8167 | 13.3491 | 29.31828 | 29.20039 | -15.96918 | 0.1178913
41.8267 | 13.335 | 29.27378 | 29.15639 | -15.93878 | 0.117385
41.8367 | 13.3124 | 29.22919 | 29.11231 | -15.91679 | 0.1168829
41.8467 | 13.2793 | 29.18453 | 29.06815 | -15.90523 | 0.1163848
41.8567 | 13.2572 | 29.13979 | 29.0239 | -15.88259 | 0.1158908
41.8667 | 13.2677 | 29.09498 | 28.97958 | -15.82728 | 0.1154007
41.8767 | 13.212 | 29.05008 | 28.93517 | -15.83808 | 0.1149146
41.8867 | 13.2179 | 29.00512 | 28.89068 | -15.78722 | 0.1144324
41.8967 | 13.1696 | 28.96007 | 28.84612 | -15.79047 | 0.1139541
41.9067 | 13.1504 | 28.91495 | 28.80147 | -15.76455 | 0.1134796
41.9167 | 13.129 | 28.86976 | 28.75675 | -15.74076 | 0.1130089
41.9267 | 13.1023 | 28.82449 | 28.71195 | -15.72219 | 0.112542
41.9367 | 13.0961 | 28.77915 | 28.66707 | -15.68305 | 0.1120788
41.9467 | 13.0612 | 28.73373 | 28.62211 | -15.67253 | 0.1116194
41.9567 | 13.0492 | 28.68824 | 28.57708 | -15.63904 | 0.1111635
41.9667 | 13.0229 | 28.64268 | 28.53197 | -15.61978 | 0.1107114
41.9767 | 13.0073 | 28.59704 | 28.48678 | -15.58974 | 0.1102628
41.9867 | 12.9857 | 28.55134 | 28.44152 | -15.56564 | 0.1098178
41.9967 | 12.9703 | 28.50556 | 28.39618 | -15.53526 | 0.1093764
42.0067 | 12.9383 | 28.45971 | 28.35077 | -15.52141 | 0.1089385
42.0167 | 12.9371 | 28.41379 | 28.30529 | -15.47669 | 0.1085041
42.0267 | 12.8906 | 28.36781 | 28.25973 | -15.47721 | 0.1080731
42.0367 | 12.8949 | 28.32175 | 28.2141 | -15.42685 | 0.1076456
42.0467 | 12.854 | 28.27562 | 28.1684 | -15.42162 | 0.1072214
42.0567 | 12.8419 | 28.22942 | 28.12262 | -15.38752 | 0.1068007
42.0667 | 12.8157 | 28.18316 | 28.07678 | -15.36746 | 0.1063833
42.0767 | 12.7945 | 28.13683 | 28.03086 | -15.34233 | 0.1059692
42.0867 | 12.7758 | 28.09043 | 27.98487 | -15.31463 | 0.1055585
42.0967 | 12.7428 | 28.04396 | 27.93881 | -15.30116 | 0.1051511
42.1067 | 12.7285 | 27.99743 | 27.89268 | -15.26893 | 0.1047469
42.1167 | 12.7053 | 27.95083 | 27.84649 | -15.24553 | 0.104346
42.1267 | 12.6862 | 27.90417 | 27.80022 | -15.21797 | 0.1039483
42.1367 | 12.6736 | 27.85744 | 27.75389 | -15.18384 | 0.1035538
42.1467 | 12.6501 | 27.81065 | 27.70748 | -15.16055 | 0.1031625
42.1567 | 12.6143 | 27.76379 | 27.66101 | -15.14949 | 0.1027744
42.1667 | 12.6139 | 27.71687 | 27.61448 | -15.10297 | 0.1023895
42.1767 | 12.5734 | 27.66988 | 27.56787 | -15.09648 | 0.1020077
42.1867 | 12.5617 | 27.62283 | 27.52121 | -15.06113 | 0.1016291
42.1967 | 12.5582 | 27.57573 | 27.47447 | -15.01753 | 0.1012535
42.2067 | 12.5317 | 27.52855 | 27.42767 | -14.99685 | 0.1008811
42.2167 | 12.4922 | 27.48132 | 27.38081 | -14.98912 | 0.1005119
42.2267 | 12.4793 | 27.43403 | 27.33388 | -14.95473 | 0.1001457
42.2367 | 12.4629 | 27.38667 | 27.28689 | -14.92377 | 0.09978256
42.2467 | 12.4653 | 27.33926 | 27.23984 | -14.87396 | 0.09942254
42.2567 | 12.4289 | 27.29179 | 27.19272 | -14.86289 | 0.09906561
42.2667 | 12.4191 | 27.24426 | 27.14554 | -14.82516 | 0.09871175
42.2767 | 12.3906 | 27.19667 | 27.0983 | -14.80607 | 0.09836095
42.2866 | 12.3838 | 27.14949 | 27.05148 | -14.76569 | 0.09801658
42.2966 | 12.3738 | 27.10179 | 27.00412 | -14.72799 | 0.09767187
42.3066 | 12.3734 | 27.05403 | 26.9567 | -14.68063 | 0.0973302
42.3166 | 12.3355 | 27.00621 | 26.90922 | -14.67071 | 0.09699158
42.3266 | 12.3072 | 26.95833 | 26.86168 | -14.65113 | 0.09665598
42.3366 | 12.327 | 26.9104 | 26.81408 | -14.5834 | 0.09632339
42.3466 | 12.2904 | 26.86242 | 26.76642 | -14.57202 | 0.09599378
42.3566 | 12.3073 | 26.81438 | 26.71871 | -14.50708 | 0.09566713
42.3666 | 12.2641 | 26.76628 | 26.67094 | -14.50218 | 0.0953434
42.3766 | 12.2369 | 26.71813 | 26.62311 | -14.48123 | 0.09502255
42.3866 | 12.2323 | 26.66993 | 26.57523 | -14.43763 | 0.09470451
42.3966 | 12.2219 | 26.62168 | 26.52729 | -14.39978 | 0.09438923
42.4066 | 12.231 | 26.57337 | 26.47929 | -14.34237 | 0.09407659
42.4166 | 12.1774 | 26.52501 | 26.43124 | -14.34761 | 0.09376651
42.4266 | 12.1725 | 26.4766 | 26.38314 | -14.3041 | 0.09345885
42.4366 | 12.1576 | 26.42814 | 26.33498 | -14.27054 | 0.09315349
42.4466 | 12.1528 | 26.37962 | 26.28677 | -14.22682 | 0.09285026
42.4566 | 12.1404 | 26.33106 | 26.23851 | -14.19066 | 0.09254899
42.4666 | 12.1159 | 26.28244 | 26.1902 | -14.16654 | 0.09224951
42.4766 | 12.1113 | 26.23378 | 26.14183 | -14.12248 | 0.09195163
42.4866 | 12.0795 | 26.18506 | 26.09341 | -14.10556 | 0.09165514
42.4966 | 12.0691 | 26.1363 | 26.04494 | -14.0672 | 0.09135988
42.5066 | 12.0661 | 26.08749 | 25.99642 | -14.02139 | 0.09106567
42.5166 | 12.0382 | 26.03862 | 25.94785 | -14.00042 | 0.09077239
42.5266 | 12.0225 | 25.98971 | 25.89923 | -13.96721 | 0.09047989
42.5366 | 11.9959 | 25.94076 | 25.85057 | -13.94486 | 0.0901881
42.5466 | 11.9842 | 25.89175 | 25.80185 | -13.90755 | 0.08989696
42.5566 | 11.9734 | 25.84269 | 25.75309 | -13.86929 | 0.08960644
42.5666 | 11.9509 | 25.79359 | 25.70428 | -13.84269 | 0.08931654
42.5766 | 11.9461 | 25.74445 | 25.65542 | -13.79835 | 0.0890273
42.5866 | 11.8944 | 25.69526 | 25.60652 | -13.80086 | 0.08873874
42.5966 | 11.8917 | 25.64602 | 25.55757 | -13.75432 | 0.08845094
42.6066 | 11.8904 | 25.59674 | 25.50857 | -13.70634 | 0.08816397
42.6166 | 11.8682 | 25.54741 | 25.45953 | -13.67921 | 0.08787791
42.6266 | 11.8517 | 25.49804 | 25.41045 | -13.64634 | 0.08759283
42.6366 | 11.8403 | 25.44863 | 25.36132 | -13.60833 | 0.08730884
42.6466 | 11.8024 | 25.39918 | 25.31215 | -13.59678 | 0.08702603
42.6566 | 11.8069 | 25.34968 | 25.26294 | -13.54278 | 0.08674448
42.6666 | 11.7878 | 25.30015 | 25.21368 | -13.51235 | 0.0864643
42.6766 | 11.7721 | 25.25057 | 25.16438 | -13.47847 | 0.0861856
42.6866 | 11.7572 | 25.20095 | 25.11504 | -13.44375 | 0.08590848
42.6966 | 11.7429 | 25.1513 | 25.06566 | -13.4084 | 0.08563304
42.7066 | 11.7357 | 25.1016 | 25.01624 | -13.3659 | 0.08535937
42.7166 | 11.696 | 25.05187 | 24.96678 | -13.35587 | 0.08508754
42.7266 | 11.695 | 25.0021 | 24.91728 | -13.3071 | 0.08481765
42.7366 | 11.6861 | 24.95229 | 24.86774 | -13.26619 | 0.08454976
42.7466 | 11.6615 | 24.90245 | 24.81817 | -13.24095 | 0.08428392
42.7566 | 11.6567 | 24.85257 | 24.76855 | -13.19587 | 0.08402018
42.7666 | 11.6205 | 24.80266 | 24.7189 | -13.18216 | 0.08375856
42.7766 | 11.6316 | 24.75271 | 24.66921 | -13.12111 | 0.0834991
42.7866 | 11.6156 | 24.70273 | 24.61949 | -13.08713 | 0.08324178
42.7966 | 11.5952 | 24.65271 | 24.56973 | -13.05751 | 0.08298664
42.8066 | 11.5844 | 24.60266 | 24.51993 | -13.01826 | 0.08273366
42.8166 | 11.5608 | 24.55258 | 24.4701 | -12.99178 | 0.08248281
42.8266 | 11.5698 | 24.50247 | 24.42023 | -12.93267 | 0.0822341
42.8366 | 11.547 | 24.45232 | 24.37033 | -12.90532 | 0.0819875
42.8466 | 11.5413 | 24.40214 | 24.3204 | -12.86084 | 0.08174299
42.8566 | 11.5064 | 24.35194 | 24.27044 | -12.84554 | 0.08150054
42.8666 | 11.5068 | 24.3017 | 24.22044 | -12.7949 | 0.08126013
42.8766 | 11.5038 | 24.25143 | 24.17041 | -12.74763 | 0.08102172
42.8866 | 11.4777 | 24.20113 | 24.12035 | -12.72343 | 0.08078529
42.8966 | 11.4695 | 24.15081 | 24.07026 | -12.68131 | 0.08055081
42.9066 | 11.4394 | 24.10045 | 24.02013 | -12.66105 | 0.08031826
42.9166 | 11.4517 | 24.05007 | 23.96998 | -12.59837 | 0.0800876
42.9266 | 11.429 | 23.99966 | 23.9198 | -12.57066 | 0.0798588
42.9366 | 11.3912 | 23.94922 | 23.86959 | -12.55802 | 0.07963184
42.9466 | 11.4007 | 23.89876 | 23.81935 | -12.49806 | 0.07940668
42.9566 | 11.3792 | 23.84827 | 23.76909 | -12.46907 | 0.07918331
42.9666 | 11.3815 | 23.79776 | 23.71879 | -12.41626 | 0.07896169
42.9766 | 11.3625 | 23.74722 | 23.66847 | -12.38472 | 0.07874182
42.9866 | 11.3205 | 23.69665 | 23.61813 | -12.37615 | 0.07852366
42.9966 | 11.3433 | 23.64606 | 23.56775 | -12.30276 | 0.07830718
43.0066 | 11.3286 | 23.59545 | 23.51736 | -12.26685 | 0.07809236
43.0166 | 11.3089 | 23.54481 | 23.46693 | -12.23591 | 0.07787919
43.0266 | 11.2921 | 23.49416 | 23.41649 | -12.20206 | 0.07766765
43.0366 | 11.2647 | 23.44348 | 23.36602 | -12.17878 | 0.0774577
43.0466 | 11.289 | 23.39277 | 23.31552 | -12.10377 | 0.07724935
43.0566 | 11.2511 | 23.34205 | 23.26501 | -12.09095 | 0.07704256
43.0666 | 11.2326 | 23.29131 | 23.21447 | -12.05871 | 0.07683732
43.0766 | 11.2256 | 23.24054 | 23.16391 | -12.01494 | 0.07663361
43.0866 | 11.2102 | 23.18976 | 23.11333 | -11.97956 | 0.07643141
43.0966 | 11.2122 | 23.13895 | 23.06272 | -11.92675 | 0.07623072
43.1066 | 11.1784 | 23.08813 | 23.0121 | -11.90973 | 0.07603151
43.1166 | 11.1603 | 23.03729 | 22.96146 | -11.87699 | 0.07583377
43.1266 | 11.1584 | 22.98643 | 22.9108 | -11.82803 | 0.07563748
43.1366 | 11.1323 | 22.93556 | 22.86012 | -11.80326 | 0.07544264
43.1466 | 11.1563 | 22.88467 | 22.80942 | -11.72837 | 0.07524921
43.1566 | 11.1227 | 22.83376 | 22.7587 | -11.71106 | 0.07505721
43.1666 | 11.1027 | 22.78283 | 22.70797 | -11.68013 | 0.0748666
43.1766 | 11.1007 | 22.73189 | 22.65722 | -11.63119 | 0.07467738
43.1866 | 11.0955 | 22.68094 | 22.60645 | -11.58544 | 0.07448952
43.1966 | 11.0816 | 22.62997 | 22.55567 | -11.54837 | 0.07430304
43.2066 | 11.0652 | 22.57899 | 22.50487 | -11.51379 | 0.07411792
43.2166 | 11.0444 | 22.52799 | 22.45406 | -11.48359 | 0.07393412
43.2266 | 11.0293 | 22.47698 | 22.40323 | -11.44768 | 0.07375166
43.2366 | 11.0423 | 22.42596 | 22.35239 | -11.38366 | 0.07357052
43.2466 | 11.0241 | 22.37493 | 22.30154 | -11.35083 | 0.07339069
43.2565 | 10.984 | 22.32439 | 22.25118 | -11.34039 | 0.07321398
43.2665 | 10.9712 | 22.27334 | 22.2003 | -11.30214 | 0.07303671
43.2765 | 10.9873 | 22.22227 | 22.14941 | -11.23497 | 0.07286073
43.2865 | 10.9635 | 22.17119 | 22.09851 | -11.20769 | 0.07268601
43.2965 | 10.9578 | 22.12011 | 22.0476 | -11.16231 | 0.07251255
43.3065 | 10.9062 | 22.06901 | 21.99667 | -11.16281 | 0.07234035
43.3165 | 10.9375 | 22.01791 | 21.94574 | -11.08041 | 0.07216937
43.3265 | 10.9064 | 21.9668 | 21.8948 | -11.0604 | 0.07199963
43.3365 | 10.9204 | 21.91568 | 21.84385 | -10.99528 | 0.07183112
43.3465 | 10.8597 | 21.86456 | 21.79289 | -11.00486 | 0.07166381
43.3565 | 10.861 | 21.81342 | 21.74193 | -10.95242 | 0.07149771
43.3665 | 10.8727 | 21.76229 | 21.69095 | -10.88959 | 0.07133281
43.3765 | 10.8637 | 21.71114 | 21.63997 | -10.84744 | 0.07116909
43.3865 | 10.8174 | 21.65999 | 21.58899 | -10.84259 | 0.07100655
43.3965 | 10.8156 | 21.60884 | 21.538 | -10.79324 | 0.07084519
43.4065 | 10.8036 | 21.55768 | 21.487 | -10.75408 | 0.07068499
43.4165 | 10.8256 | 21.50652 | 21.436 | -10.68092 | 0.07052593
43.4265 | 10.7654 | 21.45536 | 21.38499 | -10.68996 | 0.07036803
43.4365 | 10.7664 | 21.40419 | 21.33398 | -10.63779 | 0.07021128
43.4465 | 10.7675 | 21.35302 | 21.28297 | -10.58552 | 0.07005567
43.4565 | 10.751 | 21.30185 | 21.23195 | -10.55085 | 0.06990115
43.4665 | 10.7475 | 21.25068 | 21.18094 | -10.50318 | 0.06974777
43.4765 | 10.7233 | 21.19951 | 21.12992 | -10.47621 | 0.0695955
43.4865 | 10.7124 | 21.14834 | 21.0789 | -10.43594 | 0.06944433
43.4965 | 10.7194 | 21.09717 | 21.02787 | -10.37777 | 0.06929426
43.5065 | 10.693 | 21.046 | 20.97685 | -10.353 | 0.06914528
43.5165 | 10.7005 | 20.99483 | 20.92583 | -10.29433 | 0.06899738
43.5265 | 10.6809 | 20.94366 | 20.87481 | -10.26276 | 0.06885057
43.5365 | 10.6724 | 20.8925 | 20.82379 | -10.2201 | 0.06870481
43.5465 | 10.6671 | 20.84133 | 20.77277 | -10.17423 | 0.06856013
43.5565 | 10.6505 | 20.79017 | 20.72176 | -10.13967 | 0.0684165
43.5665 | 10.6525 | 20.73902 | 20.67075 | -10.08652 | 0.06827392
43.5765 | 10.6435 | 20.68787 | 20.61974 | -10.04437 | 0.06813238
43.5865 | 10.6125 | 20.63672 | 20.56873 | -10.02422 | 0.06799189
43.5965 | 10.6364 | 20.58558 | 20.51773 | -9.949181 | 0.06785242
43.6065 | 10.6052 | 20.53445 | 20.46673 | -9.929246 | 0.06771398
43.6165 | 10.6275 | 20.48332 | 20.41574 | -9.855817 | 0.06757657
43.6265 | 10.5808 | 20.4322 | 20.36476 | -9.851395 | 0.06744016
43.6365 | 10.6037 | 20.38108 | 20.31378 | -9.77738 | 0.06730477
43.6465 | 10.5937 | 20.32997 | 20.2628 | -9.736273 | 0.06717037
43.6565 | 10.575 | 20.27887 | 20.21184 | -9.703874 | 0.06703699
43.6665 | 10.5628 | 20.22778 | 20.16088 | -9.664984 | 0.06690457
43.6765 | 10.5596 | 20.1767 | 20.10993 | -9.617103 | 0.06677315
43.6865 | 10.5743 | 20.12563 | 20.05899 | -9.551331 | 0.06664271
43.6965 | 10.5422 | 20.07457 | 20.00806 | -9.53237 | 0.06651326
43.7065 | 10.5347 | 20.02352 | 19.95713 | -9.488819 | 0.06638475
43.7165 | 10.5249 | 19.97248 | 19.90622 | -9.44758 | 0.06625723
43.7265 | 10.5207 | 19.92145 | 19.85532 | -9.400752 | 0.06613066
43.7365 | 10.5092 | 19.87044 | 19.80443 | -9.361236 | 0.06600504
43.7465 | 10.5149 | 19.81943 | 19.75355 | -9.304533 | 0.06588036
43.7565 | 10.479 | 19.76844 | 19.70269 | -9.289442 | 0.06575664
43.7665 | 10.4948 | 19.71747 | 19.65183 | -9.222666 | 0.06563386
43.7765 | 10.4541 | 19.6665 | 19.60099 | -9.212403 | 0.065512
43.7865 | 10.4847 | 19.61555 | 19.55016 | -9.130855 | 0.06539108
43.7965 | 10.4542 | 19.56462 | 19.49935 | -9.110422 | 0.06527108
43.8065 | 10.4477 | 19.5137 | 19.44855 | -9.066004 | 0.065152
43.8165 | 10.4334 | 19.4628 | 19.39777 | -9.029402 | 0.06503383
43.8265 | 10.4395 | 19.41192 | 19.347 | -8.972417 | 0.06491657
43.8365 | 10.4353 | 19.36105 | 19.29625 | -8.925748 | 0.06480022
43.8465 | 10.3927 | 19.3102 | 19.24551 | -8.917497 | 0.06468478
43.8565 | 10.408 | 19.25936 | 19.19479 | -8.851364 | 0.06457022
43.8665 | 10.4097 | 19.20855 | 19.14409 | -8.798849 | 0.06445657
43.8765 | 10.3836 | 19.15775 | 19.09341 | -8.774153 | 0.0643438
43.8865 | 10.3593 | 19.10698 | 19.04274 | -8.747677 | 0.06423191
43.8965 | 10.3586 | 19.05622 | 18.9921 | -8.69762 | 0.06412089
43.9065 | 10.3697 | 19.00548 | 18.94147 | -8.635783 | 0.06401077
43.9165 | 10.3458 | 18.95477 | 18.89087 | -8.608967 | 0.0639015
43.9265 | 10.3166 | 18.90407 | 18.84028 | -8.587473 | 0.0637931
43.9365 | 10.3314 | 18.8534 | 18.78971 | -8.522 | 0.06368557
43.9465 | 10.3079 | 18.80275 | 18.73917 | -8.494849 | 0.0635789
43.9565 | 10.3019 | 18.75212 | 18.68865 | -8.450221 | 0.06347308
43.9665 | 10.2954 | 18.70152 | 18.63815 | -8.406116 | 0.0633681
43.9765 | 10.2767 | 18.65094 | 18.58767 | -8.374235 | 0.06326398
43.9865 | 10.2944 | 18.60038 | 18.53722 | -8.305978 | 0.06316071
43.9965 | 10.2533 | 18.54985 | 18.48679 | -8.296545 | 0.06305826
44.0065 | 10.2546 | 18.49934 | 18.43638 | -8.244738 | 0.06295667
44.0165 | 10.2689 | 18.44886 | 18.386 | -8.179956 | 0.0628559
44.0265 | 10.2291 | 18.3984 | 18.33564 | -8.1693 | 0.06275596
44.0365 | 10.2291 | 18.34797 | 18.28531 | -8.11887 | 0.06265684
44.0465 | 10.2183 | 18.29757 | 18.23501 | -8.079267 | 0.06255855
44.0565 | 10.2384 | 18.24719 | 18.18473 | -8.008792 | 0.06246108
44.0665 | 10.1815 | 18.19684 | 18.13448 | -8.015345 | 0.06236442
44.0765 | 10.1825 | 18.14653 | 18.08426 | -7.964026 | 0.06226857
44.0865 | 10.1999 | 18.09624 | 18.03406 | -7.896335 | 0.06217353
44.0965 | 10.1946 | 18.04597 | 17.9839 | -7.851374 | 0.0620793
44.1065 | 10.1451 | 17.99574 | 17.93376 | -7.850643 | 0.06198587
44.1165 | 10.1658 | 17.94554 | 17.88365 | -7.779742 | 0.06189325
44.1265 | 10.1461 | 17.89537 | 17.83357 | -7.749272 | 0.0618014
44.1365 | 10.1668 | 17.84523 | 17.78352 | -7.678433 | 0.06171036
44.1465 | 10.1216 | 17.79513 | 17.73351 | -7.673525 | 0.0616201
44.1565 | 10.1307 | 17.74505 | 17.68352 | -7.61435 | 0.06153064
44.1665 | 10.1288 | 17.69501 | 17.63356 | -7.566207 | 0.06144195
44.1765 | 10.119 | 17.645 | 17.58364 | -7.525997 | 0.06135405
44.1865 | 10.0969 | 17.59502 | 17.53375 | -7.49812 | 0.06126693
44.1965 | 10.0848 | 17.54508 | 17.4839 | -7.460278 | 0.06118059
44.2065 | 10.0872 | 17.49517 | 17.43407 | -7.40797 | 0.061095
44.2165 | 10.0827 | 17.4453 | 17.38429 | -7.362597 | 0.0610102
44.2264 | 10.0559 | 17.39596 | 17.33503 | -7.340057 | 0.06092698
44.2364 | 10.0474 | 17.34615 | 17.28531 | -7.298755 | 0.06084371
44.2464 | 10.0297 | 17.29639 | 17.23563 | -7.266689 | 0.06076119
44.2564 | 10.0498 | 17.24666 | 17.18598 | -7.196859 | 0.06067943
44.2664 | 10.0202 | 17.19697 | 17.13637 | -7.176767 | 0.06059843
44.2764 | 9.9946 | 17.14731 | 17.08679 | -7.152712 | 0.06051819
44.2864 | 9.992 | 17.0977 | 17.03726 | -7.105696 | 0.0604387
44.2964 | 10.004 | 17.04812 | 16.98776 | -7.044118 | 0.06035996
44.3064 | 9.9972 | 16.99858 | 16.9383 | -7.001379 | 0.06028196
44.3164 | 9.9413 | 16.94908 | 16.88887 | -7.007779 | 0.06020472
44.3264 | 9.9735 | 16.89962 | 16.83949 | -6.926119 | 0.06012822
44.3364 | 9.9679 | 16.8502 | 16.79015 | -6.8823 | 0.06005246
44.3464 | 9.937 | 16.80082 | 16.74084 | -6.863822 | 0.05997743
44.3564 | 9.9421 | 16.75148 | 16.69158 | -6.809384 | 0.05990315
44.3664 | 9.9243 | 16.70219 | 16.64236 | -6.777889 | 0.05982961
44.3764 | 9.9391 | 16.65294 | 16.59318 | -6.713836 | 0.0597568
44.3864 | 9.9035 | 16.60373 | 16.54404 | -6.700225 | 0.05968471
44.3964 | 9.8877 | 16.55456 | 16.49494 | -6.666858 | 0.05961336
44.4064 | 9.9017 | 16.50543 | 16.44589 | -6.603734 | 0.05954275
44.4164 | 9.8824 | 16.45635 | 16.39688 | -6.573954 | 0.05947284
44.4264 | 9.8887 | 16.40732 | 16.34791 | -6.518618 | 0.05940368
44.4364 | 9.8613 | 16.35833 | 16.29899 | -6.497027 | 0.05933524
44.4464 | 9.8608 | 16.30938 | 16.25011 | -6.448582 | 0.05926751
44.4564 | 9.8516 | 16.26048 | 16.20128 | -6.408882 | 0.05920051
44.4664 | 9.8423 | 16.21163 | 16.15249 | -6.369329 | 0.05913422
44.4764 | 9.8392 | 16.16282 | 16.10375 | -6.323622 | 0.05906866
44.4864 | 9.8222 | 16.11406 | 16.05506 | -6.291863 | 0.05900381
44.4964 | 9.8209 | 16.06535 | 16.00641 | -6.244451 | 0.05893968
44.5064 | 9.8329 | 16.01669 | 15.95781 | -6.183786 | 0.05887625
44.5164 | 9.7786 | 15.96807 | 15.90926 | -6.189471 | 0.05881354
44.5264 | 9.8041 | 15.9195 | 15.86075 | -6.115404 | 0.05875155
44.5364 | 9.7954 | 15.87099 | 15.8123 | -6.075587 | 0.05869027
44.5464 | 9.7896 | 15.82252 | 15.76389 | -6.032919 | 0.05862969
44.5564 | 9.7442 | 15.7741 | 15.71553 | -6.029902 | 0.05856982
44.5664 | 9.7638 | 15.72573 | 15.66722 | -5.961935 | 0.05851066
44.5764 | 9.7661 | 15.67742 | 15.61897 | -5.911319 | 0.0584522
44.5864 | 9.7397 | 15.62915 | 15.57076 | -5.889455 | 0.05839445
44.5964 | 9.7169 | 15.58094 | 15.52261 | -5.864043 | 0.05833741
44.6064 | 9.7347 | 15.53278 | 15.4745 | -5.798083 | 0.05828108
44.6164 | 9.7005 | 15.48468 | 15.42645 | -5.784176 | 0.05822544
44.6264 | 9.7233 | 15.43662 | 15.37845 | -5.713322 | 0.05817051
44.6364 | 9.6837 | 15.38862 | 15.33051 | -5.704922 | 0.05811628
44.6464 | 9.7005 | 15.34068 | 15.28261 | -5.640176 | 0.05806276
44.6564 | 9.6873 | 15.29278 | 15.23477 | -5.605484 | 0.05800994
44.6664 | 9.6647 | 15.24495 | 15.18699 | -5.580248 | 0.05795781
44.6764 | 9.6743 | 15.19717 | 15.13926 | -5.522867 | 0.05790639
44.6864 | 9.6616 | 15.14944 | 15.09159 | -5.487842 | 0.05785568
44.6964 | 9.6499 | 15.10177 | 15.04397 | -5.451873 | 0.05780567
44.7064 | 9.6512 | 15.05416 | 14.9964 | -5.402961 | 0.05775635
44.7164 | 9.6178 | 15.00661 | 14.9489 | -5.388805 | 0.05770775
44.7264 | 9.6326 | 14.95911 | 14.90145 | -5.326508 | 0.05765983
44.7364 | 9.6357 | 14.91167 | 14.85406 | -5.275968 | 0.05761263
44.7464 | 9.6004 | 14.86429 | 14.80672 | -5.263887 | 0.05756613
44.7564 | 9.6115 | 14.81696 | 14.75944 | -5.205465 | 0.05752032
44.7664 | 9.5893 | 14.7697 | 14.71223 | -5.180401 | 0.05747523
44.7764 | 9.602 | 14.7225 | 14.66507 | -5.120498 | 0.05743084
44.7864 | 9.5631 | 14.67535 | 14.61797 | -5.112255 | 0.05738715
44.7964 | 9.586 | 14.62827 | 14.57093 | -5.042272 | 0.05734417
44.8064 | 9.5878 | 14.58125 | 14.52395 | -4.99345 | 0.0573019
44.8164 | 9.5474 | 14.53429 | 14.47703 | -4.986889 | 0.05726033
44.8264 | 9.5728 | 14.48739 | 14.43017 | -4.91459 | 0.05721947
44.8364 | 9.5665 | 14.44055 | 14.38337 | -4.874053 | 0.05717932
44.8464 | 9.5419 | 14.39378 | 14.33664 | -4.851879 | 0.05713988
44.8564 | 9.5467 | 14.34707 | 14.28997 | -4.800368 | 0.05710116
44.8664 | 9.5459 | 14.30042 | 14.24336 | -4.75452 | 0.05706315
44.8764 | 9.5505 | 14.25384 | 14.19681 | -4.703336 | 0.05702586
44.8864 | 9.515 | 14.20732 | 14.15033 | -4.692317 | 0.05698928
44.8964 | 9.542 | 14.16086 | 14.10391 | -4.618862 | 0.05695343
44.9064 | 9.5237 | 14.11447 | 14.05755 | -4.590772 | 0.05691829
44.9164 | 9.5014 | 14.06815 | 14.01126 | -4.566747 | 0.05688388
44.9264 | 9.5085 | 14.02189 | 13.96504 | -4.513389 | 0.0568502
44.9364 | 9.534 | 13.9757 | 13.91888 | -4.441696 | 0.05681723
44.9464 | 9.4808 | 13.92957 | 13.87279 | -4.448771 | 0.05678501
44.9564 | 9.4995 | 13.88351 | 13.82676 | -4.384012 | 0.05675352
44.9664 | 9.5112 | 13.83752 | 13.7808 | -4.326321 | 0.05672275
44.9764 | 9.4927 | 13.7916 | 13.73491 | -4.298898 | 0.05669274
44.9864 | 9.4669 | 13.74574 | 13.68908 | -4.278843 | 0.05666346
44.9964 | 9.5009 | 13.69996 | 13.64332 | -4.199057 | 0.05663493
45.0064 | 9.4899 | 13.65424 | 13.59763 | -4.16434 | 0.05660715
45.0164 | 9.4539 | 13.60859 | 13.55201 | -4.154693 | 0.05658011
45.0264 | 9.4771 | 13.56302 | 13.50646 | -4.085915 | 0.05655384
45.0364 | 9.474 | 13.51751 | 13.46098 | -4.043508 | 0.05652833
45.0464 | 9.4622 | 13.47207 | 13.41557 | -4.009871 | 0.05650359
45.0564 | 9.4344 | 13.42671 | 13.37023 | -3.992306 | 0.0564796
45.0664 | 9.4496 | 13.38141 | 13.32496 | -3.931812 | 0.0564564
45.0764 | 9.4451 | 13.33619 | 13.27976 | -3.89109 | 0.05643397
45.0864 | 9.4143 | 13.29104 | 13.23463 | -3.87674 | 0.05641233
45.0964 | 9.4363 | 13.24596 | 13.18957 | -3.809663 | 0.05639148
45.1064 | 9.4203 | 13.20096 | 13.14459 | -3.780659 | 0.05637142
45.1164 | 9.4056 | 13.15603 | 13.09968 | -3.750429 | 0.05635216
45.1264 | 9.398 | 13.11117 | 13.05484 | -3.713172 | 0.05633371
45.1364 | 9.3932 | 13.06639 | 13.01007 | -3.67319 | 0.05631607
45.1464 | 9.4053 | 13.02168 | 12.96538 | -3.616382 | 0.05629926
45.1564 | 9.3892 | 12.97705 | 12.92077 | -3.587849 | 0.05628327
45.1664 | 9.3602 | 12.93249 | 12.87622 | -3.572292 | 0.05626811
45.1764 | 9.3957 | 12.88801 | 12.83176 | -3.49231 | 0.05625379
45.1864 | 9.3675 | 12.84361 | 12.78736 | -3.476105 | 0.05624032
45.1963 | 9.3497 | 12.79972 | 12.74349 | -3.450019 | 0.05622784
45.2063 | 9.3525 | 12.75547 | 12.69925 | -3.402967 | 0.05621609
45.2163 | 9.3718 | 12.71129 | 12.65509 | -3.339492 | 0.05620522
45.2263 | 9.3212 | 12.66719 | 12.611 | -3.345994 | 0.05619523
45.2363 | 9.3258 | 12.62317 | 12.56699 | -3.297375 | 0.05618614
45.2463 | 9.3512 | 12.57923 | 12.52306 | -3.228034 | 0.05617795
45.2563 | 9.3227 | 12.53537 | 12.4792 | -3.212672 | 0.05617068
45.2663 | 9.3094 | 12.49159 | 12.43542 | -3.182189 | 0.05616433
45.2763 | 9.3153 | 12.44789 | 12.39173 | -3.132586 | 0.05615892
45.2863 | 9.3007 | 12.40426 | 12.34811 | -3.103563 | 0.05615447
45.2963 | 9.3143 | 12.36072 | 12.30457 | -3.04642 | 0.05615099
45.3063 | 9.2856 | 12.31726 | 12.26111 | -3.031658 | 0.05614848
45.3163 | 9.2918 | 12.27388 | 12.21773 | -2.982077 | 0.05614696
45.3263 | 9.2949 | 12.23058 | 12.17443 | -2.935678 | 0.05614646
45.3363 | 9.2809 | 12.18736 | 12.13121 | -2.906461 | 0.05614697
45.3463 | 9.2753 | 12.14423 | 12.08808 | -2.868926 | 0.05614853
45.3563 | 9.2846 | 12.10117 | 12.04502 | -2.816573 | 0.05615113
45.3663 | 9.2807 | 12.0582 | 12.00205 | -2.777504 | 0.05615482
45.3763 | 9.2479 | 12.01532 | 11.95916 | -2.767418 | 0.0561596
45.3863 | 9.2547 | 11.97252 | 11.91635 | -2.717816 | 0.05616549
45.3963 | 9.2748 | 11.9298 | 11.87362 | -2.654997 | 0.05617251
45.4063 | 9.2375 | 11.88716 | 11.83098 | -2.649664 | 0.05618069
45.4163 | 9.239 | 11.84462 | 11.78843 | -2.605615 | 0.05619005
45.4263 | 9.2541 | 11.80215 | 11.74595 | -2.548052 | 0.05620061
45.4363 | 9.2394 | 11.75977 | 11.70356 | -2.520374 | 0.05621239
45.4463 | 9.2001 | 11.71748 | 11.66126 | -2.517382 | 0.05622542
45.4563 | 9.2365 | 11.67528 | 11.61904 | -2.438777 | 0.05623973
45.4663 | 9.2227 | 11.63316 | 11.5769 | -2.410458 | 0.05625535
45.4763 | 9.2139 | 11.59113 | 11.53485 | -2.377227 | 0.05627231
45.4863 | 9.1996 | 11.54918 | 11.49289 | -2.349583 | 0.05629063
45.4963 | 9.2209 | 11.50733 | 11.45102 | -2.286427 | 0.05631036
45.5063 | 9.1975 | 11.46556 | 11.40923 | -2.268059 | 0.05633152
45.5163 | 9.1958 | 11.42388 | 11.36753 | -2.22808 | 0.05635416
45.5263 | 9.1916 | 11.38229 | 11.32591 | -2.19069 | 0.0563783
45.5363 | 9.1815 | 11.34079 | 11.28439 | -2.159289 | 0.056404
45.5463 | 9.1812 | 11.29938 | 11.24295 | -2.118178 | 0.0564313
45.5563 | 9.1687 | 11.25806 | 11.2016 | -2.089357 | 0.05646024
45.5663 | 9.1668 | 11.21683 | 11.16034 | -2.050027 | 0.05649086
45.5763 | 9.1795 | 11.17569 | 11.11916 | -1.996188 | 0.05652323
45.5863 | 9.1259 | 11.13464 | 11.07808 | -2.008739 | 0.05655738
45.5963 | 9.1619 | 11.09368 | 11.03709 | -1.931783 | 0.05659338
45.6063 | 9.1426 | 11.05282 | 10.99619 | -1.910219 | 0.05663129
45.6163 | 9.1226 | 11.01205 | 10.95538 | -1.889447 | 0.05667117
45.6263 | 9.1268 | 10.97137 | 10.91465 | -1.844568 | 0.05671308
45.6363 | 9.1321 | 10.93078 | 10.87402 | -1.798682 | 0.0567571
45.6463 | 9.1162 | 10.89029 | 10.83349 | -1.77409 | 0.05680329
45.6563 | 9.0985 | 10.84989 | 10.79304 | -1.751392 | 0.05685175
45.6663 | 9.1135 | 10.80959 | 10.75269 | -1.696088 | 0.05690255
45.6763 | 9.0956 | 10.76938 | 10.71242 | -1.673779 | 0.05695577
45.6863 | 9.0868 | 10.72927 | 10.67225 | -1.642465 | 0.05701152
45.6963 | 9.0993 | 10.68925 | 10.63218 | -1.589947 | 0.0570699
45.7063 | 9.0674 | 10.64933 | 10.59219 | -1.581925 | 0.057131
45.7163 | 9.0975 | 10.6095 | 10.55231 | -1.512 | 0.05719494
45.7263 | 9.0486 | 10.56977 | 10.51251 | -1.521172 | 0.05726185
45.7363 | 9.0589 | 10.53014 | 10.47281 | -1.471241 | 0.05733184
45.7463 | 9.0856 | 10.49061 | 10.4332 | -1.405007 | 0.05740505
45.7563 | 9.0297 | 10.45117 | 10.39369 | -1.421473 | 0.05748163
45.7663 | 9.0401 | 10.41184 | 10.35427 | -1.371736 | 0.05756174
45.7763 | 9.0756 | 10.3726 | 10.31495 | -1.296999 | 0.05764553
45.7863 | 9.0006 | 10.33346 | 10.27573 | -1.332862 | 0.05773317
45.7963 | 9.0377 | 10.29442 | 10.2366 | -1.256725 | 0.05782486
45.8063 | 9.0447 | 10.25549 | 10.19757 | -1.210788 | 0.0579208
45.8163 | 9.0149 | 10.21665 | 10.15863 | -1.201753 | 0.05802119
45.8263 | 9.0148 | 10.17792 | 10.11979 | -1.163119 | 0.05812625
45.8363 | 9.0265 | 10.13929 | 10.08105 | -1.112788 | 0.05823623
45.8463 | 9.025 | 10.10076 | 10.04241 | -1.07576 | 0.05835138
45.8563 | 8.9818 | 10.06233 | 10.00386 | -1.080534 | 0.05847198
45.8663 | 9.0327 | 10.02401 | 9.965415 | -0.991313 | 0.05859831
45.8763 | 9.0023 | 9.985796 | 9.927066 | -0.9834963 | 0.05873069
45.8863 | 8.9848 | 9.947685 | 9.888815 | -0.9628847 | 0.05886943
45.8963 | 8.9971 | 9.909679 | 9.850664 | -0.9125789 | 0.0590149
45.9063 | 8.9953 | 9.87178 | 9.812612 | -0.8764795 | 0.05916745
45.9163 | 8.9816 | 9.833987 | 9.77466 | -0.8523873 | 0.05932749
45.9263 | 8.9777 | 9.796303 | 9.736807 | -0.8186029 | 0.05949543
45.9363 | 8.9857 | 9.758727 | 9.699055 | -0.773027 | 0.05967172
45.9463 | 8.9794 | 9.72126 | 9.661404 | -0.7418604 | 0.05985683
45.9563 | 8.9559 | 9.683904 | 9.623853 | -0.728004 | 0.06005125
45.9663 | 8.9768 | 9.646658 | 9.586403 | -0.6698584 | 0.06025551
45.9763 | 8.9766 | 9.609525 | 9.549054 | -0.6329245 | 0.06047017
45.9863 | 8.9375 | 9.572503 | 9.511807 | -0.6350032 | 0.0606958
45.9963 | 8.9638 | 9.535595 | 9.474662 | -0.5717954 | 0.06093301
46.0063 | 8.9573 | 9.498802 | 9.437619 | -0.541502 | 0.06118246
46.0163 | 8.944 | 9.462124 | 9.400679 | -0.5181238 | 0.0614448
46.0263 | 8.9478 | 9.425562 | 9.363841 | -0.4777619 | 0.06172072
46.0363 | 8.9362 | 9.389117 | 9.327106 | -0.4529173 | 0.06201094
46.0463 | 8.9368 | 9.352791 | 9.290475 | -0.4159909 | 0.0623162
46.0563 | 8.9289 | 9.316584 | 9.253947 | -0.3876838 | 0.06263725
46.0663 | 8.9236 | 9.280497 | 9.217522 | -0.356897 | 0.06297483
46.0763 | 8.9218 | 9.244532 | 9.181202 | -0.3227315 | 0.0633297
46.0863 | 8.9179 | 9.208688 | 9.144986 | -0.2907883 | 0.06370261
46.0963 | 8.9218 | 9.172968 | 9.108874 | -0.2511684 | 0.06409427
46.1063 | 8.9184 | 9.137373 | 9.072867 | -0.2189727 | 0.06450535
46.1163 | 8.8819 | 9.101902 | 9.036966 | -0.2200021 | 0.06493644
46.1263 | 8.9049 | 9.066557 | 9.001169 | -0.1616573 | 0.06538807
46.1363 | 8.9111 | 9.031339 | 8.965478 | -0.120239 | 0.06586062
46.1463 | 8.8697 | 8.996248 | 8.929893 | -0.1265476 | 0.06635431
46.1563 | 8.9021 | 8.961283 | 8.894414 | -0.05918344 | 0.06686917
46.1662 | 8.907 | 8.926794 | 8.859395 | -0.01979435 | 0.06739959
46.1762 | 8.8474 | 8.892083 | 8.824128 | -0.04468316 | 0.0679556
46.1862 | 8.8955 | 8.857498 | 8.788967 | 0.03800172 | 0.06853114
46.1962 | 8.877 | 8.823039 | 8.753914 | 0.05396135 | 0.06912487
46.2062 | 8.855 | 8.788703 | 8.718968 | 0.0662973 | 0.069735
46.2162 | 8.8894 | 8.754488 | 8.684129 | 0.1349117 | 0.07035916
46.2262 | 8.853 | 8.720393 | 8.649398 | 0.1326072 | 0.07099439
46.2362 | 8.8425 | 8.686413 | 8.614776 | 0.1560873 | 0.07163708
46.2462 | 8.8872 | 8.652544 | 8.580261 | 0.234656 | 0.07228296
46.2562 | 8.8311 | 8.618782 | 8.545855 | 0.2123179 | 0.07292708
46.2662 | 8.8445 | 8.585122 | 8.511558 | 0.2593785 | 0.07356388
46.2762 | 8.85 | 8.551557 | 8.477369 | 0.2984435 | 0.07418724
46.2862 | 8.8272 | 8.518081 | 8.44329 | 0.3091193 | 0.07479065
46.2962 | 8.8341 | 8.484688 | 8.40932 | 0.3494124 | 0.0753673
46.3062 | 8.8313 | 8.45137 | 8.37546 | 0.3799296 | 0.07591032
46.3162 | 8.833 | 8.418123 | 8.34171 | 0.4148772 | 0.07641303
46.3262 | 8.8238 | 8.384939 | 8.30807 | 0.4388613 | 0.07686916
46.3362 | 8.8129 | 8.351813 | 8.27454 | 0.4610872 | 0.07727309
46.3462 | 8.825 | 8.31874 | 8.24112 | 0.5062596 | 0.07762009
46.3562 | 8.8051 | 8.285718 | 8.207812 | 0.5193819 | 0.07790642
46.3662 | 8.8118 | 8.252744 | 8.174614 | 0.5590565 | 0.07812953
46.3762 | 8.8038 | 8.219816 | 8.141528 | 0.5839845 | 0.07828799
46.3862 | 8.8033 | 8.186934 | 8.108552 | 0.616366 | 0.07838154
46.3962 | 8.7969 | 8.1541 | 8.075689 | 0.6428001 | 0.0784109
46.4062 | 8.7769 | 8.121315 | 8.042937 | 0.6555848 | 0.07837775
46.4162 | 8.8 | 8.088582 | 8.010298 | 0.7114177 | 0.07828446
46.4262 | 8.7652 | 8.055905 | 7.977771 | 0.7092954 | 0.07813399
46.4362 | 8.763 | 8.023285 | 7.945356 | 0.7397146 | 0.0779297
46.4462 | 8.7934 | 7.990729 | 7.913054 | 0.8026712 | 0.0776753
46.4562 | 8.7577 | 7.958239 | 7.880864 | 0.7994611 | 0.07737473
46.4662 | 8.7495 | 7.92582 | 7.848788 | 0.8236799 | 0.07703213
46.4762 | 8.782 | 7.893477 | 7.816825 | 0.8885232 | 0.07665175
46.4862 | 8.7283 | 7.861214 | 7.784976 | 0.8670864 | 0.07623804
46.4962 | 8.756 | 7.829035 | 7.75324 | 0.9269647 | 0.07579558
46.5062 | 8.7655 | 7.796947 | 7.721618 | 0.9685532 | 0.07532899
46.5162 | 8.7126 | 7.764953 | 7.69011 | 0.9476471 | 0.07484298
46.5262 | 8.7361 | 7.733059 | 7.658716 | 1.003041 | 0.07434224
46.5362 | 8.7594 | 7.701269 | 7.627437 | 1.058131 | 0.07383138
46.5462 | 8.7025 | 7.669587 | 7.596273 | 1.032913 | 0.07331485
46.5562 | 8.7347 | 7.63802 | 7.565223 | 1.09668 | 0.07279684
46.5662 | 8.717 | 7.60657 | 7.534288 | 1.11043 | 0.07228123
46.5762 | 8.695 | 7.57524 | 7.503469 | 1.11976 | 0.07177156
46.5862 | 8.7159 | 7.544036 | 7.472765 | 1.171864 | 0.07127093
46.5962 | 8.7109 | 7.512958 | 7.442176 | 1.197942 | 0.07078204
46.6062 | 8.6956 | 7.482011 | 7.411704 | 1.213589 | 0.07030713
46.6162 | 8.6822 | 7.451195 | 7.381347 | 1.231005 | 0.06984803
46.6262 | 8.6991 | 7.420512 | 7.351106 | 1.278588 | 0.06940619
46.6362 | 8.6718 | 7.389964 | 7.320982 | 1.281836 | 0.06898265
46.6462 | 8.6784 | 7.359552 | 7.290974 | 1.318848 | 0.06857813
46.6562 | 8.6781 | 7.329276 | 7.261083 | 1.348824 | 0.06819308
46.6662 | 8.6534 | 7.299136 | 7.231308 | 1.354264 | 0.06782769
46.6762 | 8.6784 | 7.269132 | 7.201651 | 1.409268 | 0.06748195
46.6862 | 8.6765 | 7.239266 | 7.17211 | 1.437234 | 0.06715563
46.6962 | 8.6306 | 7.209536 | 7.142687 | 1.421064 | 0.06684841
46.7062 | 8.6703 | 7.179941 | 7.113382 | 1.490359 | 0.06655985
46.7162 | 8.638 | 7.150483 | 7.084194 | 1.487517 | 0.06628941
46.7262 | 8.6354 | 7.12116 | 7.055124 | 1.51424 | 0.06603649
46.7362 | 8.6452 | 7.091972 | 7.026171 | 1.553228 | 0.06580046
46.7462 | 8.6271 | 7.062918 | 6.997337 | 1.564182 | 0.06558065
46.7562 | 8.6321 | 7.033998 | 6.968622 | 1.598102 | 0.06537639
46.7662 | 8.6299 | 7.005211 | 6.940024 | 1.624689 | 0.06518699
46.7762 | 8.6131 | 6.976557 | 6.911546 | 1.636543 | 0.06501178
46.7862 | 8.6178 | 6.948036 | 6.883186 | 1.669764 | 0.0648501
46.7962 | 8.6149 | 6.919646 | 6.854945 | 1.695254 | 0.06470129
46.8062 | 8.6075 | 6.891387 | 6.826822 | 1.716113 | 0.06456472
46.8162 | 8.6081 | 6.863259 | 6.79882 | 1.744841 | 0.06443979
46.8262 | 8.6181 | 6.835262 | 6.770936 | 1.782838 | 0.06432593
46.8362 | 8.5843 | 6.807395 | 6.743172 | 1.776905 | 0.06422256
46.8462 | 8.6132 | 6.779657 | 6.715528 | 1.833543 | 0.06412916
46.8562 | 8.611 | 6.752048 | 6.688003 | 1.858952 | 0.06404522
46.8662 | 8.5693 | 6.724568 | 6.660598 | 1.844732 | 0.06397028
46.8762 | 8.612 | 6.697217 | 6.633313 | 1.914783 | 0.06390386
46.8862 | 8.5888 | 6.669994 | 6.606149 | 1.918806 | 0.06384556
46.8962 | 8.5753 | 6.6429 | 6.579105 | 1.9324 | 0.06379496
46.9062 | 8.599 | 6.615932 | 6.552181 | 1.983068 | 0.06375168
46.9162 | 8.5673 | 6.589093 | 6.525378 | 1.978207 | 0.06371537
46.9262 | 8.5901 | 6.562381 | 6.498695 | 2.027719 | 0.06368569
46.9362 | 8.5714 | 6.535796 | 6.472133 | 2.035604 | 0.06366233
46.9462 | 8.563 | 6.509337 | 6.445692 | 2.053663 | 0.06364497
46.9562 | 8.5891 | 6.483006 | 6.419373 | 2.106094 | 0.06363336
46.9662 | 8.5489 | 6.456801 | 6.393174 | 2.092099 | 0.06362723
46.9762 | 8.5761 | 6.430723 | 6.367097 | 2.145377 | 0.06362632
46.9862 | 8.5422 | 6.404772 | 6.341141 | 2.137428 | 0.06363042
46.9962 | 8.5667 | 6.378946 | 6.315307 | 2.187754 | 0.06363931
47.0062 | 8.5487 | 6.353247 | 6.289595 | 2.195453 | 0.06365279
47.0162 | 8.5646 | 6.327675 | 6.264004 | 2.236925 | 0.06367066
47.0262 | 8.5595 | 6.302228 | 6.238535 | 2.257272 | 0.06369276
47.0362 | 8.5319 | 6.276907 | 6.213188 | 2.254993 | 0.06371892
47.0462 | 8.5483 | 6.251712 | 6.187963 | 2.296588 | 0.06374898
47.0562 | 8.5487 | 6.226644 | 6.162861 | 2.322056 | 0.0637828
47.0662 | 8.5232 | 6.201701 | 6.137881 | 2.321499 | 0.06382025
47.0762 | 8.5309 | 6.176884 | 6.113023 | 2.354016 | 0.06386119
47.0862 | 8.5329 | 6.152193 | 6.088288 | 2.380707 | 0.06390552
47.0962 | 8.5188 | 6.127628 | 6.063675 | 2.391172 | 0.06395312
47.1062 | 8.5327 | 6.103189 | 6.039186 | 2.429511 | 0.06400389
47.1162 | 8.5109 | 6.078876 | 6.014819 | 2.432024 | 0.06405772
47.1262 | 8.5017 | 6.054689 | 5.990574 | 2.447011 | 0.06411454
47.1361 | 8.5316 | 6.030868 | 5.966694 | 2.500732 | 0.06417362
47.1461 | 8.5015 | 6.006931 | 5.942695 | 2.494569 | 0.06423616
47.1561 | 8.5003 | 5.98312 | 5.918819 | 2.51718 | 0.06430137
47.1661 | 8.5294 | 5.959436 | 5.895066 | 2.569964 | 0.06436935
47.1761 | 8.4678 | 5.935877 | 5.871437 | 2.531923 | 0.06443985
47.1861 | 8.5096 | 5.912444 | 5.847931 | 2.597156 | 0.06451293
47.1961 | 8.4885 | 5.889137 | 5.824549 | 2.599363 | 0.06458851
47.2061 | 8.4953 | 5.865957 | 5.80129 | 2.629343 | 0.06466655
47.2161 | 8.5105 | 5.842902 | 5.778155 | 2.667598 | 0.06474697
47.2261 | 8.4522 | 5.819974 | 5.755144 | 2.632226 | 0.06482973
47.2361 | 8.4933 | 5.797172 | 5.732257 | 2.696128 | 0.06491481
47.2461 | 8.4784 | 5.774496 | 5.709494 | 2.703904 | 0.06500216
47.2561 | 8.4744 | 5.751946 | 5.686855 | 2.722454 | 0.06509173
47.2661 | 8.4706 | 5.729523 | 5.664339 | 2.741077 | 0.06518348
47.2761 | 8.4781 | 5.707226 | 5.641948 | 2.770874 | 0.06527746
47.2861 | 8.4556 | 5.685055 | 5.619682 | 2.770545 | 0.06537348
47.2961 | 8.4562 | 5.663011 | 5.597539 | 2.793189 | 0.06547169
47.3061 | 8.4674 | 5.641093 | 5.575521 | 2.826307 | 0.0655719
47.3161 | 8.4532 | 5.619301 | 5.553627 | 2.833899 | 0.06567424
47.3261 | 8.4615 | 5.597636 | 5.531858 | 2.863864 | 0.06577852
47.3361 | 8.4443 | 5.576098 | 5.510213 | 2.868202 | 0.06588494
47.3461 | 8.4634 | 5.554686 | 5.488693 | 2.908714 | 0.06599325
47.3561 | 8.4722 | 5.533401 | 5.467298 | 2.938799 | 0.06610363
47.3661 | 8.4294 | 5.512243 | 5.446027 | 2.917157 | 0.06621588
47.3761 | 8.4612 | 5.491211 | 5.424881 | 2.969989 | 0.06633021
47.3861 | 8.4352 | 5.470306 | 5.40386 | 2.964894 | 0.06644636
47.3961 | 8.4424 | 5.449528 | 5.382964 | 2.992872 | 0.06656449
47.4061 | 8.4484 | 5.428877 | 5.362193 | 3.019523 | 0.06668455
47.4161 | 8.4261 | 5.408353 | 5.341546 | 3.017747 | 0.06680654
47.4261 | 8.4511 | 5.387955 | 5.321025 | 3.063145 | 0.06693042
47.4361 | 8.4444 | 5.367685 | 5.300629 | 3.076715 | 0.06705621
47.4461 | 8.4291 | 5.347541 | 5.280357 | 3.081559 | 0.0671839
47.4561 | 8.4261 | 5.327525 | 5.260211 | 3.098575 | 0.0673135
47.4661 | 8.4252 | 5.307636 | 5.240191 | 3.117564 | 0.06744498
47.4761 | 8.4238 | 5.287873 | 5.220295 | 3.135927 | 0.06757835
47.4861 | 8.439 | 5.268238 | 5.200525 | 3.170762 | 0.06771362
47.4961 | 8.4054 | 5.24873 | 5.180879 | 3.15667 | 0.0678508
47.5061 | 8.4412 | 5.229349 | 5.16136 | 3.211851 | 0.06798986
47.5161 | 8.417 | 5.210096 | 5.141965 | 3.206904 | 0.06813082
47.5261 | 8.4067 | 5.19097 | 5.122696 | 3.21573 | 0.06827375
47.5361 | 8.4398 | 5.171971 | 5.103552 | 3.267829 | 0.06841848
47.5461 | 8.3871 | 5.153099 | 5.084534 | 3.234001 | 0.06856524
47.5561 | 8.4234 | 5.134355 | 5.065641 | 3.289045 | 0.06871379
47.5661 | 8.402 | 5.115738 | 5.046874 | 3.286262 | 0.06886439
47.5761 | 8.4024 | 5.097249 | 5.028232 | 3.305151 | 0.06901682
47.5861 | 8.4024 | 5.078887 | 5.009715 | 3.323513 | 0.06917132
47.5961 | 8.3901 | 5.060652 | 4.991325 | 3.329448 | 0.06932764
47.6061 | 8.392 | 5.042545 | 4.973059 | 3.349455 | 0.06948605
47.6161 | 8.3962 | 5.024566 | 4.954919 | 3.371634 | 0.06964633
47.6261 | 8.3704 | 5.006714 | 4.936905 | 3.363686 | 0.06980872
47.6361 | 8.3883 | 4.988989 | 4.919016 | 3.399311 | 0.069973
47.6461 | 8.378 | 4.971392 | 4.901253 | 3.406608 | 0.07013934
47.6561 | 8.3693 | 4.953923 | 4.883616 | 3.415377 | 0.07030774
47.6661 | 8.388 | 4.936582 | 4.866104 | 3.451418 | 0.07047819
47.6761 | 8.3355 | 4.919368 | 4.848717 | 3.416132 | 0.07065071
47.6861 | 8.3752 | 4.902281 | 4.831456 | 3.472919 | 0.0708253
47.6961 | 8.3472 | 4.885323 | 4.814321 | 3.461877 | 0.071002
47.7061 | 8.3648 | 4.868492 | 4.797311 | 3.496308 | 0.07118084
47.7161 | 8.3423 | 4.851789 | 4.780427 | 3.490511 | 0.07136182
47.7261 | 8.3391 | 4.835213 | 4.763668 | 3.503887 | 0.07154496
47.7361 | 8.3379 | 4.818766 | 4.747035 | 3.519134 | 0.0717303
47.7461 | 8.3301 | 4.802446 | 4.730528 | 3.527654 | 0.07191786
47.7561 | 8.3287 | 4.786254 | 4.714146 | 3.542446 | 0.07210766
47.7661 | 8.317 | 4.770189 | 4.69789 | 3.546811 | 0.0722997
47.7761 | 8.3341 | 4.754253 | 4.681759 | 3.579847 | 0.07249412
47.7861 | 8.3064 | 4.738444 | 4.665753 | 3.567956 | 0.07269073
47.7961 | 8.3154 | 4.722763 | 4.649873 | 3.592637 | 0.07288981
47.8061 | 8.2866 | 4.70721 | 4.634119 | 3.57939 | 0.07309113
47.8161 | 8.3079 | 4.691785 | 4.61849 | 3.616115 | 0.07329499
47.8261 | 8.2879 | 4.676487 | 4.602986 | 3.611413 | 0.07350117
47.8361 | 8.3092 | 4.661318 | 4.587608 | 3.647882 | 0.07370996
47.8461 | 8.2916 | 4.646276 | 4.572355 | 3.645324 | 0.07392113
47.8561 | 8.293 | 4.631362 | 4.557227 | 3.661638 | 0.07413496
47.8661 | 8.2907 | 4.616576 | 4.542225 | 3.674124 | 0.07435125
47.8761 | 8.2769 | 4.601918 | 4.527348 | 3.674982 | 0.07457031
47.8861 | 8.2782 | 4.587388 | 4.512596 | 3.690812 | 0.07479189
47.8961 | 8.2783 | 4.572985 | 4.497969 | 3.705315 | 0.07501623
47.9061 | 8.277 | 4.558711 | 4.483468 | 3.718289 | 0.07524332
47.9161 | 8.2793 | 4.544564 | 4.469091 | 3.734736 | 0.07547322
47.9261 | 8.2757 | 4.530546 | 4.45484 | 3.745154 | 0.07570596
47.9361 | 8.2597 | 4.516655 | 4.440714 | 3.743045 | 0.07594157
47.9461 | 8.2815 | 4.502892 | 4.426712 | 3.778608 | 0.07618014
47.9561 | 8.2374 | 4.489258 | 4.412836 | 3.748142 | 0.07642171
47.9661 | 8.2827 | 4.475751 | 4.399084 | 3.806949 | 0.07666631
47.9761 | 8.2323 | 4.462372 | 4.385458 | 3.769928 | 0.07691401
47.9861 | 8.2759 | 4.449121 | 4.371956 | 3.826779 | 0.07716489
47.9961 | 8.2468 | 4.435998 | 4.358579 | 3.810802 | 0.07741899
48.0061 | 8.2667 | 4.423003 | 4.345326 | 3.843697 | 0.07767637
48.0161 | 8.2485 | 4.410136 | 4.332199 | 3.838364 | 0.0779371
48.0261 | 8.2477 | 4.397397 | 4.319195 | 3.850303 | 0.07820134
48.0361 | 8.2529 | 4.384786 | 4.306317 | 3.868114 | 0.07846893
48.0461 | 8.246 | 4.372303 | 4.293563 | 3.873697 | 0.07874022
48.0561 | 8.2424 | 4.359948 | 4.280933 | 3.882452 | 0.07901501
48.0661 | 8.254 | 4.347721 | 4.268427 | 3.906279 | 0.07929368
48.0761 | 8.2254 | 4.335622 | 4.256046 | 3.889778 | 0.079576
48.0861 | 8.2568 | 4.323651 | 4.243789 | 3.933149 | 0.07986239
48.0961 | 8.2189 | 4.311808 | 4.231656 | 3.907092 | 0.0801526
48.106 | 8.2416 | 4.300211 | 4.219766 | 3.941389 | 0.08044407
48.116 | 8.2439 | 4.288623 | 4.20788 | 3.955277 | 0.08074259
48.126 | 8.2112 | 4.277163 | 4.196118 | 3.934037 | 0.08104539
48.136 | 8.2441 | 4.265832 | 4.18448 | 3.978268 | 0.08135257
48.146 | 8.2028 | 4.254629 | 4.172965 | 3.948171 | 0.08166427
48.156 | 8.2379 | 4.243555 | 4.161574 | 3.994345 | 0.08198059
48.166 | 8.2194 | 4.232608 | 4.150307 | 3.986792 | 0.08230166
48.176 | 8.221 | 4.22179 | 4.139163 | 3.99921 | 0.0826276
48.186 | 8.2304 | 4.211101 | 4.128142 | 4.019299 | 0.08295854
48.196 | 8.2079 | 4.20054 | 4.117245 | 4.00736 | 0.08329464
48.206 | 8.2127 | 4.190107 | 4.106471 | 4.022593 | 0.08363603
48.216 | 8.2233 | 4.179803 | 4.09582 | 4.043497 | 0.08398288
48.226 | 8.1861 | 4.169628 | 4.085293 | 4.016472 | 0.08433534
48.236 | 8.2353 | 4.159582 | 4.074888 | 4.075718 | 0.08469359
48.246 | 8.1567 | 4.149664 | 4.064606 | 4.007036 | 0.08505781
48.256 | 8.232 | 4.139875 | 4.054447 | 4.092125 | 0.08542817
48.266 | 8.1842 | 4.130216 | 4.044411 | 4.053984 | 0.08580489
48.276 | 8.2123 | 4.120685 | 4.034497 | 4.091615 | 0.08618817
48.286 | 8.1763 | 4.111284 | 4.024706 | 4.065016 | 0.08657821
48.296 | 8.1855 | 4.102012 | 4.015037 | 4.083488 | 0.08697526
48.306 | 8.1989 | 4.09287 | 4.00549 | 4.10603 | 0.08737956
48.316 | 8.1831 | 4.083857 | 3.996066 | 4.099243 | 0.08779137
48.326 | 8.1819 | 4.074974 | 3.986763 | 4.106926 | 0.08821094
48.336 | 8.1947 | 4.066221 | 3.977583 | 4.128479 | 0.08863857
48.346 | 8.1663 | 4.057599 | 3.968524 | 4.108701 | 0.08907457
48.356 | 8.2062 | 4.049106 | 3.959587 | 4.157094 | 0.08951922
48.366 | 8.1694 | 4.040745 | 3.950772 | 4.128655 | 0.0899729
48.376 | 8.2065 | 4.032514 | 3.942078 | 4.173986 | 0.09043593
48.386 | 8.1438 | 4.024414 | 3.933506 | 4.119386 | 0.09090869
48.396 | 8.1999 | 4.016446 | 3.925055 | 4.183454 | 0.09139159
48.406 | 8.1618 | 4.00861 | 3.916725 | 4.15319 | 0.09188503
48.416 | 8.2012 | 4.000905 | 3.908515 | 4.200295 | 0.09238947
48.426 | 8.1541 | 3.993333 | 3.900427 | 4.160767 | 0.09290538
48.436 | 8.1892 | 3.985893 | 3.89246 | 4.203307 | 0.09343324
48.446 | 8.1659 | 3.978587 | 3.884613 | 4.187313 | 0.09397359
48.456 | 8.1733 | 3.971414 | 3.876887 | 4.201886 | 0.09452699
48.466 | 8.1683 | 3.964375 | 3.869281 | 4.203925 | 0.09509403
48.476 | 8.1642 | 3.957471 | 3.861796 | 4.206729 | 0.09567534
48.486 | 8.1661 | 3.950702 | 3.85443 | 4.215398 | 0.09627159
48.496 | 8.1729 | 3.944068 | 3.847184 | 4.228832 | 0.09688346
48.506 | 8.1655 | 3.93757 | 3.840059 | 4.22793 | 0.09751173
48.516 | 8.1761 | 3.93121 | 3.833053 | 4.24489 | 0.09815717
48.526 | 8.1506 | 3.924987 | 3.826166 | 4.225613 | 0.09882063
48.536 | 8.1837 | 3.918902 | 3.819399 | 4.264798 | 0.099503
48.546 | 8.1452 | 3.912957 | 3.812751 | 4.232243 | 0.1002052
48.556 | 8.154 | 3.907151 | 3.806223 | 4.246849 | 0.1009283
48.566 | 8.1599 | 3.901486 | 3.799813 | 4.258414 | 0.1016732
48.576 | 8.1466 | 3.895963 | 3.793522 | 4.250637 | 0.1024412
48.586 | 8.1629 | 3.890583 | 3.78735 | 4.272317 | 0.1032334
48.596 | 8.1434 | 3.885347 | 3.781296 | 4.258053 | 0.104051
48.606 | 8.1545 | 3.880256 | 3.775361 | 4.274244 | 0.1048953
48.616 | 8.1393 | 3.875311 | 3.769544 | 4.263989 | 0.1057677
48.626 | 8.1396 | 3.870514 | 3.763844 | 4.269086 | 0.1066697
48.636 | 8.132 | 3.865866 | 3.758263 | 4.266134 | 0.1076028
48.646 | 8.1508 | 3.861368 | 3.7528 | 4.289432 | 0.1085685
48.656 | 8.1137 | 3.857022 | 3.747454 | 4.256678 | 0.1095686
48.666 | 8.1608 | 3.85283 | 3.742225 | 4.30797 | 0.1106047
48.676 | 8.1009 | 3.848793 | 3.737114 | 4.252107 | 0.1116787
48.686 | 8.1587 | 3.844912 | 3.73212 | 4.313788 | 0.1127925
48.696 | 8.1124 | 3.84119 | 3.727243 | 4.27121 | 0.1139478
48.706 | 8.1408 | 3.837629 | 3.722482 | 4.303171 | 0.1151468
48.716 | 8.1245 | 3.834229 | 3.717838 | 4.290271 | 0.1163913
48.726 | 8.1142 | 3.830994 | 3.71331 | 4.283206 | 0.1176835
48.736 | 8.1216 | 3.827924 | 3.708899 | 4.293676 | 0.1190252
48.746 | 8.1064 | 3.825022 | 3.704604 | 4.281378 | 0.1204185
48.756 | 8.1198 | 3.822289 | 3.700424 | 4.297511 | 0.1218653
48.766 | 8.1133 | 3.819728 | 3.69636 | 4.293572 | 0.1233674
48.776 | 8.1177 | 3.817338 | 3.692412 | 4.300362 | 0.1249264
48.786 | 8.102 | 3.815123 | 3.688579 | 4.286877 | 0.1265437
48.796 | 8.1116 | 3.813082 | 3.684861 | 4.298518 | 0.1282206
48.806 | 8.0927 | 3.811216 | 3.681258 | 4.281484 | 0.1299577
48.816 | 8.1123 | 3.809525 | 3.67777 | 4.302775 | 0.1317554
48.826 | 8.1019 | 3.80801 | 3.674396 | 4.29389 | 0.1336135
48.836 | 8.0957 | 3.806668 | 3.671137 | 4.289032 | 0.135531
48.846 | 8.1081 | 3.805498 | 3.667992 | 4.302602 | 0.1375061
48.856 | 8.0938 | 3.804497 | 3.664961 | 4.289303 | 0.1395362
48.866 | 8.0987 | 3.803661 | 3.662044 | 4.295039 | 0.1416173
48.876 | 8.086 | 3.802985 | 3.65924 | 4.283015 | 0.1437445
48.886 | 8.082 | 3.802461 | 3.65655 | 4.279539 | 0.1459112
48.896 | 8.0886 | 3.802082 | 3.653973 | 4.286518 | 0.1481094
48.906 | 8.0741 | 3.801838 | 3.651509 | 4.272262 | 0.1503295
48.916 | 8.0916 | 3.801718 | 3.649158 | 4.289882 | 0.1525603
48.926 | 8.0801 | 3.801708 | 3.646919 | 4.278392 | 0.154789
48.936 | 8.0855 | 3.801794 | 3.644793 | 4.283706 | 0.157001
48.946 | 8.0702 | 3.801959 | 3.642779 | 4.268241 | 0.1591807
48.956 | 8.0604 | 3.802187 | 3.640876 | 4.258213 | 0.161311
48.966 | 8.0787 | 3.802461 | 3.639086 | 4.276239 | 0.1633746
48.976 | 8.0527 | 3.802761 | 3.637407 | 4.249939 | 0.1653533
48.986 | 8.0789 | 3.803069 | 3.63584 | 4.275831 | 0.1672296
48.996 | 8.0643 | 3.80337 | 3.634383 | 4.26093 | 0.1689867
49.006 | 8.0497 | 3.803647 | 3.633038 | 4.246053 | 0.1706091
49.016 | 8.0707 | 3.803886 | 3.631803 | 4.266814 | 0.1720831
49.026 | 8.0433 | 3.804076 | 3.630679 | 4.239224 | 0.1733977
49.036 | 8.0725 | 3.804209 | 3.629665 | 4.268291 | 0.1745443
49.046 | 8.0383 | 3.804278 | 3.628761 | 4.234022 | 0.1755171
49.056 | 8.0647 | 3.80428 | 3.627966 | 4.26042 | 0.1763133
49.066 | 8.0396 | 3.804215 | 3.627282 | 4.235385 | 0.176933
49.076 | 8.0538 | 3.804085 | 3.626706 | 4.249715 | 0.1773784
49.0859 | 8.033 | 3.803896 | 3.626244 | 4.229104 | 0.1776523
49.0959 | 8.0589 | 3.803652 | 3.625886 | 4.255248 | 0.1777664
49.1059 | 8.0461 | 3.803361 | 3.625636 | 4.242739 | 0.1777248
49.1159 | 8.018 | 3.803031 | 3.625494 | 4.214969 | 0.1775364
49.1259 | 8.0592 | 3.802672 | 3.625461 | 4.256528 | 0.1772106
49.1359 | 8.0034 | 3.802293 | 3.625536 | 4.201107 | 0.1767576
49.1459 | 8.0621 | 3.801907 | 3.625718 | 4.260193 | 0.1761882
49.1559 | 8.0086 | 3.801522 | 3.626008 | 4.207078 | 0.1755134
49.1659 | 8.0627 | 3.80115 | 3.626405 | 4.26155 | 0.1747445
49.1759 | 8.0083 | 3.800803 | 3.626909 | 4.207497 | 0.1738934
49.1859 | 8.0388 | 3.800492 | 3.62752 | 4.238308 | 0.172972
49.1959 | 8.0299 | 3.80023 | 3.628238 | 4.22967 | 0.1719925
49.2059 | 8.0134 | 3.800029 | 3.629061 | 4.213371 | 0.1709674
49.2159 | 8.0212 | 3.7999 | 3.629991 | 4.2213 | 0.1699086
49.2259 | 8.0204 | 3.799855 | 3.631026 | 4.220545 | 0.1688283
49.2359 | 8.0213 | 3.799905 | 3.632167 | 4.221395 | 0.167738
49.2459 | 8.0245 | 3.800062 | 3.633413 | 4.224438 | 0.1666486
49.2559 | 8.0171 | 3.800335 | 3.634764 | 4.216765 | 0.1655703
49.2659 | 8.0162 | 3.800732 | 3.63622 | 4.215468 | 0.1645121
49.2759 | 8.0066 | 3.801263 | 3.637781 | 4.205337 | 0.1634826
49.2859 | 8.0109 | 3.801934 | 3.639445 | 4.208966 | 0.1624887
49.2959 | 8.0034 | 3.802751 | 3.641214 | 4.200649 | 0.1615367
49.3059 | 8.0239 | 3.803718 | 3.643086 | 4.220182 | 0.1606317
49.3159 | 8.0018 | 3.80484 | 3.645062 | 4.19696 | 0.1597777
49.3259 | 8.0187 | 3.806119 | 3.647141 | 4.212581 | 0.1589779
49.3359 | 7.9996 | 3.807557 | 3.649323 | 4.192043 | 0.1582346
49.3459 | 8.0085 | 3.809156 | 3.651607 | 4.199344 | 0.1575493
49.3559 | 8.0113 | 3.810917 | 3.653994 | 4.200383 | 0.1569229
49.3659 | 8.0007 | 3.812839 | 3.656483 | 4.187861 | 0.1563558
49.3759 | 8.0201 | 3.814921 | 3.659074 | 4.205179 | 0.1558478
49.3859 | 7.9812 | 3.817164 | 3.661766 | 4.164036 | 0.1553982
49.3959 | 8.01 | 3.819566 | 3.66456 | 4.190434 | 0.1550064
49.4059 | 7.992 | 3.822125 | 3.667454 | 4.169875 | 0.154671
49.4159 | 7.9962 | 3.824841 | 3.67045 | 4.171359 | 0.1543907
49.4259 | 8.0112 | 3.82771 | 3.673546 | 4.18349 | 0.1541642
49.4359 | 7.9889 | 3.830731 | 3.676742 | 4.158169 | 0.1539897
49.4459 | 8.0195 | 3.833903 | 3.680038 | 4.185597 | 0.1538657
49.4559 | 7.9724 | 3.837224 | 3.683433 | 4.135176 | 0.1537905
49.4659 | 7.9886 | 3.840691 | 3.686928 | 4.147909 | 0.1537623
49.4759 | 8.0047 | 3.844302 | 3.690522 | 4.160398 | 0.1537796
49.4859 | 7.9874 | 3.848056 | 3.694215 | 4.139344 | 0.1538407
49.4959 | 8.0086 | 3.85195 | 3.698007 | 4.15665 | 0.1539439
49.5059 | 7.9757 | 3.855984 | 3.701896 | 4.119716 | 0.1540877
49.5159 | 7.9966 | 3.860154 | 3.705883 | 4.136446 | 0.1542706
49.5259 | 7.992 | 3.86446 | 3.709969 | 4.12754 | 0.1544912
49.5359 | 7.9859 | 3.868899 | 3.714151 | 4.117001 | 0.1547481
49.5459 | 7.992 | 3.87347 | 3.71843 | 4.11853 | 0.1550399
49.5559 | 7.9844 | 3.878172 | 3.722806 | 4.106228 | 0.1553654
49.5659 | 7.9951 | 3.883002 | 3.727279 | 4.112098 | 0.1557234
49.5759 | 7.9802 | 3.887961 | 3.731848 | 4.092239 | 0.1561129
49.5859 | 7.9883 | 3.893045 | 3.736512 | 4.095255 | 0.1565327
49.5959 | 7.997 | 3.898254 | 3.741272 | 4.098746 | 0.1569819
49.6059 | 7.9716 | 3.903587 | 3.746128 | 4.068013 | 0.1574595
49.6159 | 7.9996 | 3.909043 | 3.751078 | 4.090557 | 0.1579648
49.6259 | 7.9707 | 3.91462 | 3.756123 | 4.05608 | 0.1584968
49.6359 | 7.9817 | 3.920317 | 3.761262 | 4.061383 | 0.1590548
49.6459 | 7.9956 | 3.926133 | 3.766495 | 4.069467 | 0.1596382
49.6559 | 7.9727 | 3.932068 | 3.771822 | 4.040632 | 0.1602462
49.6659 | 8.0128 | 3.938121 | 3.777243 | 4.074679 | 0.1608783
49.6759 | 7.9677 | 3.94429 | 3.782756 | 4.02341 | 0.161534
49.6859 | 7.984 | 3.950575 | 3.788362 | 4.033425 | 0.1622126
49.6959 | 8.0014 | 3.956975 | 3.794061 | 4.044425 | 0.1629138
49.7059 | 7.9805 | 3.963489 | 3.799852 | 4.017011 | 0.1636371
49.7159 | 7.9891 | 3.970117 | 3.805735 | 4.018983 | 0.1643821
49.7259 | 8.0015 | 3.976857 | 3.811709 | 4.024643 | 0.1651484
49.7359 | 7.9756 | 3.98371 | 3.817774 | 3.99189 | 0.1659358
49.7459 | 8.0114 | 3.990675 | 3.823931 | 4.020725 | 0.1667439
49.7559 | 7.9764 | 3.99775 | 3.830178 | 3.97865 | 0.1675724
49.7659 | 8.0013 | 4.004936 | 3.836515 | 3.996364 | 0.1684212
49.7759 | 7.9896 | 4.012232 | 3.842942 | 3.977368 | 0.1692901
49.7859 | 7.9925 | 4.019637 | 3.849458 | 3.972863 | 0.1701788
49.7959 | 8.0026 | 4.027151 | 3.856064 | 3.975449 | 0.1710871
49.8059 | 7.9944 | 4.034774 | 3.862759 | 3.959626 | 0.1720151
49.8159 | 7.9833 | 4.042505 | 3.869543 | 3.940795 | 0.1729625
49.8259 | 8.0271 | 4.050344 | 3.876414 | 3.976756 | 0.1739293
49.8359 | 7.9762 | 4.058289 | 3.883374 | 3.917911 | 0.1749154
49.8459 | 8.0258 | 4.066342 | 3.890421 | 3.959458 | 0.1759207
49.8559 | 7.9886 | 4.074501 | 3.897556 | 3.914099 | 0.1769453
49.8659 | 7.991 | 4.082767 | 3.904777 | 3.908233 | 0.1779891
49.8759 | 8.0096 | 4.091138 | 3.912086 | 3.918462 | 0.1790521
49.8859 | 7.9894 | 4.099614 | 3.91948 | 3.889786 | 0.1801343
49.8959 | 8.0059 | 4.108196 | 3.926961 | 3.897704 | 0.1812358
49.9059 | 7.9999 | 4.116883 | 3.934527 | 3.883017 | 0.1823567
49.9159 | 8.0015 | 4.125675 | 3.942178 | 3.875825 | 0.1834969
49.9259 | 8.0043 | 4.134571 | 3.949914 | 3.869729 | 0.1846567
49.9359 | 8.0014 | 4.143571 | 3.957735 | 3.857829 | 0.185836
49.9459 | 7.9883 | 4.152675 | 3.96564 | 3.835625 | 0.187035
49.9559 | 8.0091 | 4.161883 | 3.973629 | 3.847217 | 0.1882538
49.9659 | 7.9907 | 4.171194 | 3.981701 | 3.819506 | 0.1894926
49.9759 | 8.0164 | 4.180608 | 3.989857 | 3.835792 | 0.1907514
49.9859 | 7.9824 | 4.190126 | 3.998096 | 3.792274 | 0.1920305
49.9959 | 8.0205 | 4.199747 | 4.006417 | 3.820753 | 0.19333
50.0059 | 7.9891 | 4.20947 | 4.01482 | 3.77963 | 0.1946502
50.0159 | 7.9945 | 4.219296 | 4.023305 | 3.775204 | 0.1959911
50.0259 | 8.0031 | 4.229224 | 4.031871 | 3.773876 | 0.1973531
50.0359 | 7.9825 | 4.239255 | 4.040519 | 3.743245 | 0.1987363
50.0459 | 8.0121 | 4.249388 | 4.049247 | 3.762712 | 0.2001409
50.0558 | 7.9842 | 4.259521 | 4.057967 | 3.724679 | 0.2015533
50.0658 | 8.0054 | 4.269857 | 4.066855 | 3.735543 | 0.2030013
50.0758 | 7.9894 | 4.280295 | 4.075823 | 3.709105 | 0.2044716
50.0858 | 8.0072 | 4.290834 | 4.08487 | 3.716366 | 0.2059644
50.0958 | 7.9876 | 4.301476 | 4.093996 | 3.686124 | 0.20748
50.1058 | 8.011 | 4.312219 | 4.1032 | 3.698781 | 0.2090186
50.1158 | 7.9798 | 4.323064 | 4.112483 | 3.656736 | 0.2105806
50.1258 | 8.0078 | 4.33401 | 4.121844 | 3.67379 | 0.2121663
50.1358 | 7.9898 | 4.345058 | 4.131282 | 3.644742 | 0.2137761
50.1458 | 7.9996 | 4.356207 | 4.140797 | 3.643393 | 0.2154102
50.1558 | 8.0137 | 4.367458 | 4.150389 | 3.646242 | 0.217069
50.1658 | 7.9965 | 4.378811 | 4.160058 | 3.617689 | 0.2187529
50.1758 | 8.0307 | 4.390265 | 4.169802 | 3.640435 | 0.2204622
50.1858 | 7.9966 | 4.40182 | 4.179622 | 3.59478 | 0.2221974
50.1958 | 8.0311 | 4.413477 | 4.189518 | 3.617623 | 0.2239589
50.2058 | 7.988 | 4.425235 | 4.199488 | 3.562765 | 0.2257471
50.2158 | 8.0372 | 4.437096 | 4.209533 | 3.600104 | 0.2275623
50.2258 | 8.0092 | 4.449058 | 4.219653 | 3.560142 | 0.229405
50.2358 | 8.0171 | 4.461121 | 4.229846 | 3.555979 | 0.2312757
50.2458 | 8.0293 | 4.473287 | 4.240112 | 3.556013 | 0.2331749
50.2558 | 8.0158 | 4.485554 | 4.250451 | 3.530246 | 0.235103
50.2658 | 8.0362 | 4.497924 | 4.260864 | 3.538276 | 0.2370604
50.2758 | 8.0196 | 4.510396 | 4.271348 | 3.509204 | 0.2390478
50.2858 | 8.0416 | 4.52297 | 4.281905 | 3.51863 | 0.2410657
50.2958 | 8.0295 | 4.535647 | 4.292532 | 3.493853 | 0.2431145
50.3058 | 8.0536 | 4.548426 | 4.303232 | 3.505174 | 0.2451948
50.3158 | 8.0257 | 4.561309 | 4.314001 | 3.464391 | 0.2473072
50.3258 | 8.0421 | 4.574294 | 4.324842 | 3.467806 | 0.2494522
50.3358 | 8.0491 | 4.587383 | 4.335752 | 3.461717 | 0.2516305
50.3458 | 8.0406 | 4.600575 | 4.346732 | 3.440025 | 0.2538426
50.3558 | 8.0659 | 4.613871 | 4.357781 | 3.452029 | 0.2560893
50.3658 | 8.0233 | 4.62727 | 4.368899 | 3.39603 | 0.2583711
50.3758 | 8.0774 | 4.640774 | 4.380086 | 3.436626 | 0.2606886
50.3858 | 8.0427 | 4.654383 | 4.39134 | 3.388317 | 0.2630427
50.3958 | 8.0558 | 4.668097 | 4.402663 | 3.387703 | 0.2654339
50.4058 | 8.0728 | 4.681915 | 4.414052 | 3.390885 | 0.267863
50.4158 | 8.0471 | 4.69584 | 4.425509 | 3.35126 | 0.2703308
50.4258 | 8.0771 | 4.70987 | 4.437032 | 3.36723 | 0.2728379
50.4358 | 8.0556 | 4.724006 | 4.448621 | 3.331594 | 0.2753853
50.4458 | 8.0724 | 4.738249 | 4.460276 | 3.334151 | 0.2779735
50.4558 | 8.0603 | 4.7526 | 4.471996 | 3.3077 | 0.2806036
50.4658 | 8.0647 | 4.767057 | 4.483781 | 3.297643 | 0.2832763
50.4758 | 8.0806 | 4.781623 | 4.495631 | 3.298977 | 0.2859925
50.4858 | 8.0764 | 4.796298 | 4.507545 | 3.280102 | 0.2887531
50.4958 | 8.0871 | 4.811081 | 4.519522 | 3.276019 | 0.291559
50.5058 | 8.0703 | 4.825974 | 4.531563 | 3.244326 | 0.2944111
50.5158 | 8.0952 | 4.840978 | 4.543667 | 3.254222 | 0.2973104
50.5258 | 8.062 | 4.856092 | 4.555834 | 3.205908 | 0.300258
50.5358 | 8.0945 | 4.871317 | 4.568062 | 3.223183 | 0.3032548
50.5458 | 8.0778 | 4.886654 | 4.580353 | 3.191146 | 0.3063018
50.5558 | 8.0939 | 4.902104 | 4.592704 | 3.191796 | 0.3094002
50.5658 | 8.1018 | 4.917668 | 4.605117 | 3.184132 | 0.3125511
50.5758 | 8.0833 | 4.933346 | 4.61759 | 3.149954 | 0.3157556
50.5858 | 8.1109 | 4.949138 | 4.630123 | 3.161762 | 0.3190148
50.5958 | 8.0783 | 4.965046 | 4.642716 | 3.113254 | 0.3223301
50.6058 | 8.0989 | 4.981071 | 4.655369 | 3.117829 | 0.3257025
50.6158 | 8.111 | 4.997213 | 4.66808 | 3.113787 | 0.3291335
50.6258 | 8.095 | 5.013474 | 4.680849 | 3.081526 | 0.3326242
50.6358 | 8.1265 | 5.029853 | 4.693677 | 3.096647 | 0.3361761
50.6458 | 8.0882 | 5.046353 | 4.706563 | 3.041847 | 0.3397906
50.6558 | 8.1194 | 5.062975 | 4.719505 | 3.056425 | 0.3434691
50.6658 | 8.1224 | 5.079718 | 4.732505 | 3.042682 | 0.347213
50.6758 | 8.1083 | 5.096585 | 4.745561 | 3.011715 | 0.3510239
50.6858 | 8.134 | 5.113576 | 4.758673 | 3.020424 | 0.3549034
50.6958 | 8.104 | 5.130694 | 4.771841 | 2.973306 | 0.3588529
50.7058 | 8.1364 | 5.147938 | 4.785064 | 2.988462 | 0.3628743
50.7158 | 8.1292 | 5.16531 | 4.798341 | 2.96389 | 0.3669692
50.7258 | 8.1277 | 5.182813 | 4.811673 | 2.944887 | 0.3711393
50.7358 | 8.1559 | 5.200446 | 4.825059 | 2.955454 | 0.3753865
50.7458 | 8.1257 | 5.218211 | 4.838499 | 2.907489 | 0.3797126
50.7558 | 8.1551 | 5.236111 | 4.851991 | 2.918989 | 0.3841196
50.7658 | 8.1503 | 5.254146 | 4.865537 | 2.896154 | 0.3886095
50.7758 | 8.1388 | 5.272318 | 4.879134 | 2.866482 | 0.3931842
50.7858 | 8.1701 | 5.29063 | 4.892784 | 2.87947 | 0.3978459
50.7958 | 8.1524 | 5.309081 | 4.906485 | 2.843319 | 0.4025968
50.8058 | 8.1687 | 5.327676 | 4.920236 | 2.841024 | 0.4074391
50.8158 | 8.173 | 5.346414 | 4.934039 | 2.826586 | 0.4123751
50.8258 | 8.1646 | 5.365299 | 4.947892 | 2.799301 | 0.4174072
50.8358 | 8.1975 | 5.384332 | 4.961794 | 2.813168 | 0.4225379
50.8458 | 8.1733 | 5.403515 | 4.975746 | 2.769785 | 0.4277696
50.8558 | 8.1978 | 5.422851 | 4.989746 | 2.774949 | 0.4331052
50.8658 | 8.1922 | 5.442342 | 5.003795 | 2.749858 | 0.4385471
50.8758 | 8.1949 | 5.461991 | 5.017892 | 2.732909 | 0.4440983
50.8858 | 8.2221 | 5.481799 | 5.032037 | 2.740301 | 0.4497617
50.8958 | 8.2133 | 5.501769 | 5.046229 | 2.711531 | 0.4555401
50.9058 | 8.2193 | 5.521905 | 5.060468 | 2.697395 | 0.4614369
50.9158 | 8.2318 | 5.542208 | 5.074753 | 2.689592 | 0.4674549
50.9258 | 8.2314 | 5.562682 | 5.089084 | 2.668718 | 0.4735978
50.9358 | 8.2484 | 5.583329 | 5.10346 | 2.665071 | 0.4798687
50.9458 | 8.2441 | 5.604153 | 5.117882 | 2.639947 | 0.4862713
50.9558 | 8.2464 | 5.625157 | 5.132348 | 2.621243 | 0.4928092
50.9658 | 8.2724 | 5.646344 | 5.146858 | 2.626056 | 0.4994862
50.9758 | 8.2583 | 5.667718 | 5.161412 | 2.590582 | 0.5063061
50.9858 | 8.3057 | 5.689283 | 5.176009 | 2.616417 | 0.5132732
50.9958 | 8.2724 | 5.711041 | 5.19065 | 2.561359 | 0.5203914
51.0058 | 8.2771 | 5.732998 | 5.205332 | 2.544102 | 0.5276652
51.0158 | 8.3113 | 5.755156 | 5.220057 | 2.556144 | 0.5350991
51.0257 | 8.2903 | 5.777297 | 5.234676 | 2.513003 | 0.5426216
51.0357 | 8.3175 | 5.799871 | 5.249483 | 2.517629 | 0.550388
51.0457 | 8.3227 | 5.822659 | 5.26433 | 2.500041 | 0.5583288
51.0557 | 8.3127 | 5.845668 | 5.279218 | 2.467032 | 0.5664495
51.0657 | 8.3524 | 5.868901 | 5.294146 | 2.483499 | 0.5747552
51.0757 | 8.3277 | 5.892365 | 5.309114 | 2.435335 | 0.5832515
51.0857 | 8.3403 | 5.916064 | 5.32412 | 2.424236 | 0.5919441
51.0957 | 8.3681 | 5.940004 | 5.339165 | 2.428096 | 0.6008393
51.1057 | 8.3387 | 5.964191 | 5.354248 | 2.374509 | 0.6099431
51.1157 | 8.3763 | 5.98863 | 5.369368 | 2.38767 | 0.6192619
51.1257 | 8.3765 | 6.013329 | 5.384526 | 2.363171 | 0.6288028
51.1357 | 8.3806 | 6.038293 | 5.399721 | 2.342307 | 0.6385723
51.1457 | 8.4005 | 6.063529 | 5.414951 | 2.336971 | 0.6485779
51.1557 | 8.3912 | 6.089046 | 5.430218 | 2.302154 | 0.6588273
51.1657 | 8.4124 | 6.114849 | 5.445521 | 2.297551 | 0.6693281
51.1757 | 8.4202 | 6.140946 | 5.460858 | 2.279254 | 0.6800886
51.1857 | 8.423 | 6.167347 | 5.47623 | 2.255653 | 0.6911171
51.1957 | 8.4356 | 6.194058 | 5.491636 | 2.241542 | 0.7024225
51.2057 | 8.4444 | 6.22109 | 5.507076 | 2.22331 | 0.7140141
51.2157 | 8.4555 | 6.24845 | 5.522548 | 2.20705 | 0.7259013
51.2257 | 8.4752 | 6.276148 | 5.538054 | 2.199052 | 0.7380942
51.2357 | 8.4789 | 6.304196 | 5.553592 | 2.174704 | 0.7506032
51.2457 | 8.4922 | 6.332601 | 5.569162 | 2.159599 | 0.7634389
51.2557 | 8.5014 | 6.361377 | 5.584764 | 2.140023 | 0.7766129
51.2657 | 8.5104 | 6.390533 | 5.600397 | 2.119867 | 0.7901366
51.2757 | 8.5425 | 6.420082 | 5.61606 | 2.122418 | 0.8040226
51.2857 | 8.5401 | 6.450037 | 5.631753 | 2.090063 | 0.8182835
51.2957 | 8.5615 | 6.480409 | 5.647476 | 2.081091 | 0.8329327
51.3057 | 8.5873 | 6.511213 | 5.663228 | 2.076087 | 0.8479841
51.3157 | 8.5891 | 6.542462 | 5.679009 | 2.046638 | 0.8634523
51.3257 | 8.6103 | 6.574172 | 5.694819 | 2.036128 | 0.8793526
51.3357 | 8.6236 | 6.606357 | 5.710656 | 2.017243 | 0.8957008
51.3457 | 8.6436 | 6.639035 | 5.726521 | 2.004565 | 0.9125136
51.3557 | 8.6772 | 6.672221 | 5.742413 | 2.004979 | 0.9298086
51.3657 | 8.6916 | 6.705935 | 5.758331 | 1.985665 | 0.9476035
51.3757 | 8.7119 | 6.740194 | 5.774276 | 1.971706 | 0.9659178
51.3857 | 8.7434 | 6.775017 | 5.790246 | 1.968383 | 0.9847715
51.3957 | 8.7595 | 6.810427 | 5.806241 | 1.949073 | 1.004185
51.4057 | 8.7889 | 6.846443 | 5.822262 | 1.942457 | 1.024181
51.4157 | 8.8281 | 6.883088 | 5.838306 | 1.945012 | 1.044782
51.4257 | 8.8417 | 6.920387 | 5.854375 | 1.921313 | 1.066012
51.4357 | 8.885 | 6.958364 | 5.870466 | 1.926636 | 1.087897
51.4457 | 8.9246 | 6.997044 | 5.886581 | 1.927556 | 1.110463
51.4557 | 8.9474 | 7.036457 | 5.902719 | 1.910943 | 1.133738
51.4657 | 8.9954 | 7.07663 | 5.918878 | 1.91877 | 1.157751
51.4757 | 9.036 | 7.117593 | 5.935059 | 1.918407 | 1.182534
51.4857 | 9.0859 | 7.15938 | 5.951262 | 1.92652 | 1.208118
51.4957 | 9.1169 | 7.202023 | 5.967485 | 1.914877 | 1.234538
51.5057 | 9.1792 | 7.245557 | 5.983728 | 1.933643 | 1.26183
51.5157 | 9.233 | 7.290022 | 5.999991 | 1.942978 | 1.290031
51.5257 | 9.2779 | 7.335454 | 6.016273 | 1.942446 | 1.319181
51.5357 | 9.3578 | 7.381898 | 6.032575 | 1.975902 | 1.349323
51.5457 | 9.4194 | 7.429394 | 6.048895 | 1.990006 | 1.380499
51.5557 | 9.4844 | 7.477991 | 6.065233 | 2.006409 | 1.412759
51.5657 | 9.5772 | 7.527737 | 6.081588 | 2.049463 | 1.446149
51.5757 | 9.6384 | 7.578684 | 6.097961 | 2.059716 | 1.480723
51.5857 | 9.7268 | 7.630885 | 6.11435 | 2.095915 | 1.516535
51.5957 | 9.8364 | 7.684398 | 6.130756 | 2.152002 | 1.553642
51.6057 | 9.8923 | 7.739285 | 6.147177 | 2.153015 | 1.592107
51.6157 | 10.0357 | 7.795607 | 6.163614 | 2.240093 | 1.631994
51.6257 | 10.1301 | 7.853436 | 6.180065 | 2.276664 | 1.67337
51.6357 | 10.2205 | 7.91284 | 6.196531 | 2.30766 | 1.716309
51.6457 | 10.3635 | 7.973897 | 6.213011 | 2.389603 | 1.760886
51.6557 | 10.4716 | 8.036686 | 6.229505 | 2.434914 | 1.807181
51.6657 | 10.6008 | 8.101292 | 6.246011 | 2.499508 | 1.855281
51.6757 | 10.784 | 8.167805 | 6.26253 | 2.616195 | 1.905275
51.6857 | 10.8874 | 8.23632 | 6.279061 | 2.65108 | 1.957259
51.6957 | 11.0793 | 8.306937 | 6.295604 | 2.772363 | 2.011333
51.7057 | 11.2438 | 8.379763 | 6.312159 | 2.864037 | 2.067604
51.7157 | 11.4224 | 8.454908 | 6.328724 | 2.967492 | 2.126185
51.7257 | 11.5816 | 8.532493 | 6.345299 | 3.049107 | 2.187194
51.7357 | 11.777 | 8.612642 | 6.361884 | 3.164358 | 2.250758
51.7457 | 12.0178 | 8.695488 | 6.378479 | 3.322312 | 2.317009
51.7557 | 12.1979 | 8.781171 | 6.395082 | 3.416729 | 2.386089
51.7657 | 12.4323 | 8.86984 | 6.411695 | 3.56246 | 2.458145
51.7757 | 12.6773 | 8.961649 | 6.428315 | 3.715651 | 2.533334
51.7857 | 12.8644 | 9.056765 | 6.444943 | 3.807635 | 2.611822
51.7957 | 13.1732 | 9.15536 | 6.461578 | 4.01784 | 2.693782
51.8057 | 13.4094 | 9.257618 | 6.47822 | 4.151782 | 2.779398
51.8157 | 13.638 | 9.363732 | 6.494868 | 4.274268 | 2.868864
51.8257 | 13.9473 | 9.473903 | 6.511522 | 4.473397 | 2.962382
51.8357 | 14.2331 | 9.588347 | 6.528181 | 4.644753 | 3.060166
51.8457 | 14.5159 | 9.707285 | 6.544846 | 4.808615 | 3.16244
51.8557 | 14.8637 | 9.830953 | 6.561514 | 5.032747 | 3.269438
51.8657 | 15.122 | 9.959595 | 6.578187 | 5.162405 | 3.381408
51.8757 | 15.5439 | 10.09347 | 6.594863 | 5.450433 | 3.498604
51.8857 | 15.8421 | 10.23284 | 6.611543 | 5.609263 | 3.621294
51.8957 | 16.1258 | 10.37798 | 6.628225 | 5.747819 | 3.749756
51.9057 | 16.592 | 10.52919 | 6.644909 | 6.062814 | 3.884277
51.9157 | 16.925 | 10.68675 | 6.661595 | 6.238252 | 4.025153
51.9257 | 17.3435 | 10.85097 | 6.678283 | 6.492527 | 4.17269
51.9357 | 17.6599 | 11.02217 | 6.694971 | 6.637729 | 4.3272
51.9457 | 18.0474 | 11.20066 | 6.71166 | 6.846741 | 4.488999
51.9557 | 18.5546 | 11.38675 | 6.728348 | 7.167845 | 4.658406
51.9657 | 18.8622 | 11.58078 | 6.745036 | 7.28142 | 4.835744
51.9757 | 19.3342 | 11.78305 | 6.761724 | 7.551152 | 5.021324
51.9857 | 19.7422 | 11.99387 | 6.77841 | 7.748332 | 5.215458
51.9956 | 20.1106 | 12.21126 | 6.794927 | 7.899341 | 5.416332
52.0056 | 20.6697 | 12.43995 | 6.811609 | 8.229751 | 5.62834
52.0156 | 21.0438 | 12.678 | 6.828288 | 8.365798 | 5.849714
52.0256 | 21.5274 | 12.92563 | 6.844963 | 8.601772 | 6.080664
52.0356 | 21.992 | 13.18299 | 6.861636 | 8.809009 | 6.321355
52.0456 | 22.4356 | 13.45019 | 6.878304 | 8.985405 | 6.571891
52.0556 | 22.9223 | 13.72727 | 6.894968 | 9.195029 | 6.832304
52.0656 | 23.4007 | 14.01416 | 6.911626 | 9.386538 | 7.102536
52.0756 | 23.8476 | 14.31071 | 6.92828 | 9.536895 | 7.382426
52.0856 | 24.4099 | 14.61661 | 6.944927 | 9.793288 | 7.671685
52.0956 | 24.8322 | 14.93145 | 6.961568 | 9.900748 | 7.969884
52.1056 | 25.307 | 15.25463 | 6.978202 | 10.05237 | 8.276426
52.1156 | 25.7873 | 15.58536 | 6.99483 | 10.20194 | 8.590528
52.1256 | 26.2351 | 15.92265 | 7.011449 | 10.31245 | 8.911203
52.1356 | 26.7297 | 16.2653 | 7.028061 | 10.4644 | 9.237242
52.1456 | 27.1352 | 16.61186 | 7.044664 | 10.52334 | 9.567196
52.1556 | 27.6053 | 16.96063 | 7.061257 | 10.64467 | 9.899369
52.1656 | 28.054 | 17.30966 | 7.077842 | 10.74434 | 10.23182
52.1756 | 28.5127 | 17.65678 | 7.094417 | 10.85592 | 10.56236
52.1856 | 28.9683 | 17.99956 | 7.110981 | 10.96874 | 10.88858
52.1956 | 29.3594 | 18.3354 | 7.127535 | 11.024 | 11.20787
52.2056 | 29.7518 | 18.66154 | 7.144077 | 11.09026 | 11.51746
52.2156 | 30.1826 | 18.97511 | 7.160608 | 11.20749 | 11.8145
52.2256 | 30.5316 | 19.27321 | 7.177126 | 11.25839 | 12.09609
52.2356 | 30.9016 | 19.55298 | 7.193633 | 11.34862 | 12.35935
52.2456 | 31.2807 | 19.81168 | 7.210126 | 11.46902 | 12.60155
52.2556 | 31.5919 | 20.04675 | 7.226605 | 11.54515 | 12.82014
52.2656 | 31.8617 | 20.25593 | 7.243071 | 11.60577 | 13.01286
52.2756 | 32.1639 | 20.43728 | 7.259523 | 11.72662 | 13.17775
52.2856 | 32.4722 | 20.58925 | 7.27596 | 11.88295 | 13.31329
52.2956 | 32.6209 | 20.71074 | 7.292382 | 11.91016 | 13.41836
52.3056 | 32.8618 | 20.80105 | 7.308788 | 12.06075 | 13.49226
52.3156 | 33.0601 | 20.85993 | 7.325178 | 12.20017 | 13.53475
52.3256 | 33.1506 | 20.88752 | 7.341552 | 12.26308 | 13.54597
52.3356 | 33.3449 | 20.88431 | 7.357908 | 12.46059 | 13.5264
52.3456 | 33.4426 | 20.85112 | 7.374248 | 12.59148 | 13.47687
52.3556 | 33.4577 | 20.789 | 7.390569 | 12.6687 | 13.39843
52.3656 | 33.5521 | 20.69922 | 7.406873 | 12.85288 | 13.29235
52.3756 | 33.5522 | 20.5832 | 7.423158 | 12.969 | 13.16004
52.3856 | 33.4916 | 20.44245 | 7.439423 | 13.04915 | 13.00303
52.3956 | 33.5035 | 20.27861 | 7.455669 | 13.22489 | 12.82294
52.4056 | 33.3711 | 20.09337 | 7.471895 | 13.27773 | 12.62147
52.4156 | 33.2892 | 19.88847 | 7.488101 | 13.40073 | 12.40037
52.4256 | 33.1237 | 19.66572 | 7.504286 | 13.45798 | 12.16144
52.4356 | 32.9972 | 19.42699 | 7.52045 | 13.57021 | 11.90654
52.4456 | 32.7516 | 19.17416 | 7.536592 | 13.57744 | 11.63757
52.4556 | 32.5447 | 18.90918 | 7.552712 | 13.63552 | 11.35647
52.4656 | 32.3332 | 18.63402 | 7.568809 | 13.69918 | 11.06521
52.4756 | 32.0434 | 18.35062 | 7.584883 | 13.69278 | 10.76574
52.4856 | 31.712 | 18.06095 | 7.600934 | 13.65105 | 10.46001
52.4956 | 31.4485 | 17.76689 | 7.616961 | 13.68161 | 10.14993
52.5056 | 30.9803 | 17.4703 | 7.632964 | 13.51 | 9.837337
52.5156 | 30.656 | 17.17291 | 7.648942 | 13.48309 | 9.523964
52.5256 | 30.316 | 16.87633 | 7.664895 | 13.43967 | 9.211437
52.5356 | 29.851 | 16.58207 | 7.680823 | 13.26893 | 8.901246
52.5456 | 29.4536 | 16.29145 | 7.696724 | 13.16215 | 8.594728
52.5556 | 29.0056 | 16.00567 | 7.712599 | 12.99993 | 8.293069
52.5656 | 28.4658 | 15.72574 | 7.728448 | 12.74006 | 7.997288
52.5756 | 28.0335 | 15.45252 | 7.744269 | 12.58098 | 7.70825
52.5856 | 27.5506 | 15.18673 | 7.760062 | 12.36387 | 7.426665
52.5956 | 27.0051 | 14.92892 | 7.775827 | 12.07618 | 7.153096
52.6056 | 26.6456 | 14.67954 | 7.791564 | 11.96606 | 6.887975
52.6156 | 26.0549 | 14.43888 | 7.807272 | 11.61602 | 6.631605
52.6256 | 25.5368 | 14.20714 | 7.822951 | 11.32966 | 6.384187
52.6356 | 25.0615 | 13.98442 | 7.8386 | 11.07708 | 6.14582
52.6456 | 24.5143 | 13.77074 | 7.854218 | 10.74356 | 5.916524
52.6556 | 24.0581 | 13.56605 | 7.869806 | 10.49205 | 5.696244
52.6656 | 23.4352 | 13.37023 | 7.885363 | 10.06497 | 5.484871
52.6756 | 22.8939 | 13.18313 | 7.900889 | 9.71077 | 5.282241
52.6856 | 22.4746 | 13.00454 | 7.916383 | 9.470061 | 5.088156
52.6956 | 21.8942 | 12.83423 | 7.931844 | 9.059971 | 4.902384
52.7056 | 21.4186 | 12.67195 | 7.947273 | 8.746655 | 4.724672
52.7156 | 20.9225 | 12.51742 | 7.962669 | 8.405084 | 4.554748
52.7256 | 20.3212 | 12.37036 | 7.978031 | 7.950842 | 4.392327
52.7356 | 19.8426 | 12.23048 | 7.993359 | 7.612122 | 4.237119
52.7456 | 19.3826 | 12.09748 | 8.008653 | 7.285117 | 4.088829
52.7556 | 18.9188 | 11.97108 | 8.023913 | 6.947724 | 3.947164
52.7656 | 18.4847 | 11.85097 | 8.039137 | 6.633734 | 3.811829
52.7756 | 17.979 | 11.73686 | 8.054326 | 6.242137 | 3.682537
52.7856 | 17.6263 | 11.62848 | 8.069478 | 5.997815 | 3.559007
52.7956 | 17.1537 | 11.52556 | 8.084595 | 5.628144 | 3.440962
52.8056 | 16.6996 | 11.42781 | 8.099674 | 5.271788 | 3.328137
52.8156 | 16.3843 | 11.33499 | 8.114717 | 5.049306 | 3.220277
52.8256 | 15.9121 | 11.24685 | 8.129722 | 4.665245 | 3.117133
52.8356 | 15.5501 | 11.16316 | 8.144689 | 4.386942 | 3.01847
52.8456 | 15.1962 | 11.08368 | 8.159617 | 4.112522 | 2.924061
52.8556 | 14.7602 | 11.0082 | 8.174507 | 3.752001 | 2.833692
52.8656 | 14.524 | 10.93651 | 8.189358 | 3.587485 | 2.747157
52.8756 | 14.1644 | 10.86843 | 8.204169 | 3.295968 | 2.664263
52.8856 | 13.8054 | 10.80377 | 8.21894 | 3.001635 | 2.584826
52.8956 | 13.5106 | 10.74234 | 8.23367 | 2.768259 | 2.50867
52.9056 | 13.1981 | 10.68399 | 8.24836 | 2.514108 | 2.435632
52.9156 | 12.9536 | 10.62856 | 8.263009 | 2.325036 | 2.365555
52.9256 | 12.6918 | 10.57591 | 8.277616 | 2.115892 | 2.298292
52.9356 | 12.3908 | 10.52589 | 8.292182 | 1.864915 | 2.233703
52.9456 | 12.2217 | 10.47836 | 8.306705 | 1.743338 | 2.171658
52.9556 | 11.9625 | 10.43322 | 8.321185 | 1.529284 | 2.112031
52.9655 | 11.7454 | 10.39075 | 8.335478 | 1.354655 | 2.055267
52.9755 | 11.5613 | 10.34998 | 8.349872 | 1.211317 | 2.000111
52.9855 | 11.2956 | 10.31126 | 8.364223 | 0.9843354 | 1.947042
52.9955 | 11.1795 | 10.27449 | 8.378529 | 0.9050095 | 1.895962
53.0055 | 10.9643 | 10.23957 | 8.39279 | 0.7247331 | 1.846777
53.0155 | 10.7937 | 10.20641 | 8.407006 | 0.5872938 | 1.7994
53.0255 | 10.6708 | 10.17492 | 8.421177 | 0.495875 | 1.753748
53.0355 | 10.4672 | 10.14504 | 8.435302 | 0.322155 | 1.709743
53.0455 | 10.3557 | 10.11669 | 8.449381 | 0.2390077 | 1.667311
53.0555 | 10.2037 | 10.0898 | 8.463413 | 0.1139034 | 1.626383
53.0655 | 10.0534 | 10.06429 | 8.477399 | -0.01089252 | 1.586894
53.0755 | 9.9619 | 10.04012 | 8.491337 | -0.07821667 | 1.54878
53.0855 | 9.8511 | 10.01721 | 8.505227 | -0.1661105 | 1.511983
53.0955 | 9.7323 | 9.995517 | 8.519069 | -0.2632173 | 1.476448
53.1055 | 9.6542 | 9.974984 | 8.532863 | -0.3207841 | 1.442121
53.1155 | 9.5216 | 9.95556 | 8.546608 | -0.43396 | 1.408952
53.1255 | 9.481 | 9.937197 | 8.560304 | -0.4561966 | 1.376893
53.1355 | 9.3759 | 9.919848 | 8.57395 | -0.5439478 | 1.345898
53.1455 | 9.2939 | 9.90347 | 8.587546 | -0.60957 | 1.315924
53.1555 | 9.2315 | 9.888021 | 8.601092 | -0.6565214 | 1.286929
53.1655 | 9.1457 | 9.873462 | 8.614588 | -0.7277616 | 1.258874
53.1755 | 9.0936 | 9.859753 | 8.628032 | -0.7661529 | 1.231721
53.1855 | 9.031 | 9.846859 | 8.641425 | -0.8158585 | 1.205434
53.1955 | 8.9562 | 9.834744 | 8.654766 | -0.8785437 | 1.179978
53.2055 | 8.9229 | 9.823375 | 8.668055 | -0.9004755 | 1.155321
53.2155 | 8.8569 | 9.812721 | 8.681291 | -0.9558215 | 1.13143
53.2255 | 8.7927 | 9.802752 | 8.694475 | -1.010052 | 1.108277
53.2355 | 8.7588 | 9.793437 | 8.707605 | -1.034637 | 1.085832
53.2455 | 8.7165 | 9.78475 | 8.720682 | -1.06825 | 1.064068
53.2555 | 8.6906 | 9.776663 | 8.733705 | -1.086063 | 1.042958
53.2655 | 8.6358 | 9.769152 | 8.746674 | -1.133352 | 1.022478
53.2755 | 8.5979 | 9.762191 | 8.759587 | -1.164291 | 1.002604
53.2855 | 8.577 | 9.755758 | 8.772446 | -1.178758 | 0.983312
53.2955 | 8.5307 | 9.749831 | 8.78525 | -1.219131 | 0.9645812
53.3055 | 8.5132 | 9.744388 | 8.797998 | -1.231188 | 0.9463904
53.3155 | 8.4821 | 9.73941 | 8.81069 | -1.25731 | 0.9287198
53.3255 | 8.443 | 9.734875 | 8.823325 | -1.291875 | 0.91155
53.3355 | 8.4315 | 9.730767 | 8.835904 | -1.299267 | 0.8948627
53.3455 | 8.3928 | 9.727066 | 8.848426 | -1.334266 | 0.8786407
53.3555 | 8.3736 | 9.723757 | 8.86089 | -1.350157 | 0.8628671
53.3655 | 8.3576 | 9.720822 | 8.873296 | -1.363222 | 0.8475259
53.3755 | 8.3268 | 9.718246 | 8.885645 | -1.391446 | 0.8326018
53.3855 | 8.2996 | 9.716014 | 8.897934 | -1.416414 | 0.81808
53.3955 | 8.2836 | 9.714112 | 8.910165 | -1.430512 | 0.8039467
53.4055 | 8.2603 | 9.712526 | 8.922337 | -1.452226 | 0.7901884
53.4155 | 8.2511 | 9.711242 | 8.93445 | -1.460142 | 0.7767921
53.4255 | 8.2207 | 9.710248 | 8.946503 | -1.489548 | 0.7637454
53.4355 | 8.2102 | 9.709532 | 8.958495 | -1.499332 | 0.7510366
53.4455 | 8.1896 | 9.709081 | 8.970427 | -1.519481 | 0.7386543
53.4555 | 8.1695 | 9.708886 | 8.982298 | -1.539386 | 0.7265875
53.4655 | 8.1624 | 9.708934 | 8.994108 | -1.546534 | 0.714826
53.4755 | 8.142 | 9.709217 | 9.005857 | -1.567217 | 0.7033596
53.4855 | 8.1189 | 9.709723 | 9.017544 | -1.590823 | 0.6921785
53.4955 | 8.1235 | 9.710443 | 9.029169 | -1.586943 | 0.6812739
53.5055 | 8.0944 | 9.711368 | 9.040731 | -1.616968 | 0.6706365
53.5155 | 8.0821 | 9.712489 | 9.052231 | -1.630389 | 0.660258
53.5255 | 8.0714 | 9.713797 | 9.063667 | -1.642397 | 0.6501301
53.5355 | 8.0527 | 9.715285 | 9.075041 | -1.662585 | 0.640245
53.5455 | 8.0466 | 9.716945 | 9.08635 | -1.670345 | 0.6305951
53.5555 | 8.0152 | 9.718769 | 9.097595 | -1.703569 | 0.6211732
53.5655 | 8.0216 | 9.720749 | 9.108777 | -1.699149 | 0.6119721
53.5755 | 8.0165 | 9.722878 | 9.119893 | -1.706378 | 0.6029852
53.5855 | 7.9776 | 9.72515 | 9.130944 | -1.74755 | 0.594206
53.5955 | 7.9915 | 9.727559 | 9.141931 | -1.736059 | 0.5856282
53.6055 | 7.9725 | 9.730097 | 9.152851 | -1.757597 | 0.5772457
53.6155 | 7.9564 | 9.732759 | 9.163706 | -1.776359 | 0.5690529
53.6255 | 7.9526 | 9.735539 | 9.174495 | -1.782939 | 0.5610442
53.6355 | 7.9358 | 9.738431 | 9.185217 | -1.802631 | 0.5532141
53.6455 | 7.9389 | 9.741429 | 9.195872 | -1.802529 | 0.5455575
53.6555 | 7.9237 | 9.744529 | 9.20646 | -1.820829 | 0.5380693
53.6655 | 7.8972 | 9.747726 | 9.216981 | -1.850526 | 0.5307447
53.6755 | 7.9165 | 9.751013 | 9.227434 | -1.834513 | 0.5235792
53.6855 | 7.8926 | 9.754387 | 9.237819 | -1.861787 | 0.5165681
53.6955 | 7.8811 | 9.757843 | 9.248136 | -1.876743 | 0.5097072
53.7055 | 7.8759 | 9.761376 | 9.258384 | -1.885476 | 0.5029922
53.7155 | 7.8529 | 9.764983 | 9.268563 | -1.912083 | 0.4964192
53.7255 | 7.8626 | 9.768658 | 9.278674 | -1.906058 | 0.4899842
53.7355 | 7.8486 | 9.772398 | 9.288714 | -1.923798 | 0.4836835
53.7455 | 7.8241 | 9.776199 | 9.298685 | -1.952099 | 0.4775135
53.7555 | 7.8317 | 9.780057 | 9.308586 | -1.948357 | 0.4714704
53.7655 | 7.8204 | 9.783968 | 9.318417 | -1.963568 | 0.4655512
53.7755 | 7.8102 | 9.78793 | 9.328177 | -1.97773 | 0.4597523
53.7855 | 7.8065 | 9.791937 | 9.337867 | -1.985437 | 0.4540706
53.7955 | 7.7904 | 9.795988 | 9.347485 | -2.005588 | 0.4485031
53.8055 | 7.7887 | 9.800078 | 9.357032 | -2.011378 | 0.4430468
53.8155 | 7.7773 | 9.804205 | 9.366507 | -2.026905 | 0.4376988
53.8255 | 7.7556 | 9.808366 | 9.37591 | -2.052766 | 0.4324563
53.8355 | 7.7664 | 9.812557 | 9.38524 | -2.046157 | 0.4273165
53.8455 | 7.7438 | 9.816776 | 9.394499 | -2.072976 | 0.422277
53.8555 | 7.7503 | 9.82102 | 9.403684 | -2.07072 | 0.4173351
53.8655 | 7.7309 | 9.825285 | 9.412797 | -2.094385 | 0.4124885
53.8755 | 7.7091 | 9.829571 | 9.421836 | -2.120471 | 0.4077346
53.8855 | 7.7215 | 9.833873 | 9.430802 | -2.112373 | 0.4030713
53.8955 | 7.7073 | 9.83819 | 9.439694 | -2.13089 | 0.3984963
53.9055 | 7.6968 | 9.842519 | 9.448512 | -2.145719 | 0.3940074
53.9155 | 7.6907 | 9.846858 | 9.457255 | -2.156158 | 0.3896025
53.9255 | 7.6813 | 9.851204 | 9.465924 | -2.169904 | 0.3852797
53.9354 | 7.6754 | 9.855511 | 9.474432 | -2.180111 | 0.3810791
53.9454 | 7.6746 | 9.859866 | 9.482952 | -2.185266 | 0.3769136
53.9554 | 7.6521 | 9.864221 | 9.491396 | -2.212121 | 0.3728244
53.9654 | 7.6608 | 9.868575 | 9.499765 | -2.207775 | 0.3688097
53.9754 | 7.6448 | 9.872926 | 9.508058 | -2.228126 | 0.3648676
53.9854 | 7.63 | 9.877271 | 9.516275 | -2.247271 | 0.3609966
53.9954 | 7.6403 | 9.88161 | 9.524415 | -2.24131 | 0.357195
54.0054 | 7.6194 | 9.88594 | 9.532479 | -2.26654 | 0.3534611
54.0154 | 7.6228 | 9.89026 | 9.540466 | -2.26746 | 0.3497934
54.0254 | 7.6068 | 9.894567 | 9.548376 | -2.287767 | 0.3461904
54.0354 | 7.5972 | 9.89886 | 9.556209 | -2.30166 | 0.3426507
54.0454 | 7.5983 | 9.903137 | 9.563964 | -2.304837 | 0.3391727
54.0554 | 7.5863 | 9.907397 | 9.571642 | -2.321097 | 0.3357552
54.0654 | 7.5919 | 9.911638 | 9.579241 | -2.319738 | 0.3323968
54.0754 | 7.5771 | 9.915859 | 9.586763 | -2.338759 | 0.329096
54.0854 | 7.5652 | 9.920057 | 9.594205 | -2.354857 | 0.3258518
54.0954 | 7.5629 | 9.924233 | 9.60157 | -2.361333 | 0.3226629
54.1054 | 7.5617 | 9.928383 | 9.608855 | -2.366683 | 0.3195279
54.1154 | 7.5574 | 9.932507 | 9.616061 | -2.375107 | 0.3164459
54.1254 | 7.5615 | 9.936604 | 9.623188 | -2.375104 | 0.3134155
54.1354 | 7.543 | 9.940671 | 9.630236 | -2.397671 | 0.3104358
54.1454 | 7.5383 | 9.944709 | 9.637203 | -2.406409 | 0.3075055
54.1554 | 7.5356 | 9.948715 | 9.644091 | -2.413115 | 0.3046238
54.1654 | 7.5294 | 9.952688 | 9.650898 | -2.423288 | 0.3017895
54.1754 | 7.5309 | 9.956627 | 9.657626 | -2.425727 | 0.2990017
54.1854 | 7.5174 | 9.960532 | 9.664272 | -2.443132 | 0.2962594
54.1954 | 7.5087 | 9.9644 | 9.670838 | -2.4557 | 0.2935616
54.2054 | 7.5143 | 9.96823 | 9.677323 | -2.45393 | 0.2909075
54.2154 | 7.5067 | 9.972022 | 9.683726 | -2.465322 | 0.288296
54.2254 | 7.5035 | 9.975775 | 9.690048 | -2.472275 | 0.2857264
54.2354 | 7.4907 | 9.979487 | 9.696289 | -2.488787 | 0.2831978
54.2454 | 7.4907 | 9.983157 | 9.702448 | -2.492457 | 0.2807094
54.2554 | 7.4925 | 9.986785 | 9.708525 | -2.494285 | 0.2782603
54.2654 | 7.4906 | 9.990369 | 9.714519 | -2.499769 | 0.2758498
54.2754 | 7.4752 | 9.993909 | 9.720431 | -2.518709 | 0.2734771
54.2854 | 7.4795 | 9.997403 | 9.726261 | -2.517903 | 0.2711415
54.2954 | 7.4772 | 10.00085 | 9.732008 | -2.52365 | 0.2688422
54.3054 | 7.4605 | 10.00425 | 9.737672 | -2.543751 | 0.2665785
54.3154 | 7.4679 | 10.0076 | 9.743253 | -2.539703 | 0.2643497
54.3254 | 7.4623 | 10.01091 | 9.748751 | -2.548606 | 0.2621551
54.3354 | 7.4531 | 10.01416 | 9.754165 | -2.561059 | 0.2599941
54.3454 | 7.4465 | 10.01736 | 9.759496 | -2.570862 | 0.2578661
54.3554 | 7.4427 | 10.02051 | 9.764742 | -2.577813 | 0.2557703
54.3654 | 7.434 | 10.02361 | 9.769905 | -2.589612 | 0.2537062
54.3754 | 7.4284 | 10.02666 | 9.774984 | -2.598257 | 0.2516732
54.3854 | 7.4287 | 10.02965 | 9.779978 | -2.600949 | 0.2496707
54.3954 | 7.4227 | 10.03259 | 9.784888 | -2.609886 | 0.2476982
54.4054 | 7.4142 | 10.03547 | 9.789714 | -2.621269 | 0.245755
54.4154 | 7.4084 | 10.03829 | 9.794454 | -2.629895 | 0.2438406
54.4254 | 7.4139 | 10.04106 | 9.79911 | -2.627164 | 0.2419545
54.4354 | 7.3932 | 10.04378 | 9.80368 | -2.650576 | 0.2400962
54.4454 | 7.3983 | 10.04643 | 9.808165 | -2.64813 | 0.2382651
54.4554 | 7.3937 | 10.04903 | 9.812565 | -2.655326 | 0.2364608
54.4654 | 7.3832 | 10.05156 | 9.816879 | -2.668362 | 0.2346828
54.4754 | 7.3787 | 10.05404 | 9.821108 | -2.675338 | 0.2329306
54.4854 | 7.3724 | 10.05645 | 9.82525 | -2.684054 | 0.2312038
54.4954 | 7.3675 | 10.05881 | 9.829307 | -2.691309 | 0.2295018
54.5054 | 7.3645 | 10.0611 | 9.833278 | -2.696602 | 0.2278243
54.5154 | 7.3506 | 10.06333 | 9.837162 | -2.712733 | 0.2261708
54.5254 | 7.3558 | 10.0655 | 9.84096 | -2.7097 | 0.2245409
54.5354 | 7.3539 | 10.06761 | 9.844671 | -2.713705 | 0.2229342
54.5454 | 7.3358 | 10.06965 | 9.848295 | -2.733846 | 0.2213502
54.5554 | 7.3385 | 10.07162 | 9.851833 | -2.733122 | 0.2197887
54.5654 | 7.3367 | 10.07353 | 9.855284 | -2.736833 | 0.2182491
54.5754 | 7.3332 | 10.07538 | 9.858648 | -2.742179 | 0.2167312
54.5854 | 7.3286 | 10.07716 | 9.861924 | -2.748559 | 0.2152345
54.5954 | 7.3297 | 10.07887 | 9.865114 | -2.749172 | 0.2137587
54.6054 | 7.3204 | 10.08052 | 9.868216 | -2.760119 | 0.2123034
54.6154 | 7.3222 | 10.0821 | 9.87123 | -2.759898 | 0.2108684
54.6254 | 7.3207 | 10.08361 | 9.874157 | -2.76291 | 0.2094531
54.6354 | 7.3139 | 10.08505 | 9.876995 | -2.771153 | 0.2080574
54.6454 | 7.3168 | 10.08643 | 9.879746 | -2.769627 | 0.2066809
54.6554 | 7.308 | 10.08773 | 9.882409 | -2.779733 | 0.2053233
54.6654 | 7.3082 | 10.08897 | 9.884984 | -2.780769 | 0.2039842
54.6754 | 7.2975 | 10.09013 | 9.887471 | -2.792635 | 0.2026634
54.6854 | 7.3037 | 10.09123 | 9.88987 | -2.78753 | 0.2013606
54.6954 | 7.2953 | 10.09226 | 9.89218 | -2.796955 | 0.2000754
54.7054 | 7.2989 | 10.0932 | 9.894401 | -2.794304 | 0.198803
54.7154 | 7.2869 | 10.09409 | 9.896534 | -2.807186 | 0.1975523
54.7254 | 7.2931 | 10.0949 | 9.898578 | -2.801797 | 0.1963185
54.7354 | 7.293 | 10.09564 | 9.900534 | -2.802635 | 0.1951012
54.7454 | 7.2799 | 10.0963 | 9.902401 | -2.816401 | 0.1939003
54.7554 | 7.2898 | 10.09689 | 9.904178 | -2.807094 | 0.1927154
54.7654 | 7.284 | 10.09741 | 9.905867 | -2.813413 | 0.1915463
54.7754 | 7.2811 | 10.09786 | 9.907467 | -2.816757 | 0.1903904
54.7854 | 7.2698 | 10.09823 | 9.908977 | -2.828429 | 0.1892522
54.7954 | 7.2842 | 10.09853 | 9.910398 | -2.814327 | 0.188129
54.8054 | 7.278 | 10.09875 | 9.91173 | -2.820751 | 0.1870207
54.8154 | 7.2702 | 10.0989 | 9.912973 | -2.8287 | 0.1859269
54.8254 | 7.2725 | 10.09897 | 9.914126 | -2.826473 | 0.1848476
54.8354 | 7.2606 | 10.09897 | 9.915189 | -2.838372 | 0.1837825
54.8454 | 7.2674 | 10.09889 | 9.916163 | -2.831494 | 0.1827313
54.8554 | 7.261 | 10.09874 | 9.917047 | -2.837741 | 0.1816938
54.8654 | 7.2617 | 10.09851 | 9.917842 | -2.836812 | 0.1806699
54.8754 | 7.2529 | 10.09821 | 9.918546 | -2.845306 | 0.1796593
54.8854 | 7.2589 | 10.09782 | 9.919161 | -2.838923 | 0.1786619
54.8954 | 7.2559 | 10.09736 | 9.919686 | -2.841464 | 0.1776774
54.9053 | 7.2473 | 10.09683 | 9.920117 | -2.849532 | 0.176715
54.9153 | 7.2535 | 10.09622 | 9.920463 | -2.842719 | 0.1757557
54.9253 | 7.247 | 10.09553 | 9.920719 | -2.848528 | 0.1748089
54.9353 | 7.2436 | 10.09476 | 9.920885 | -2.85116 | 0.1738742
54.9453 | 7.2421 | 10.09391 | 9.920961 | -2.851813 | 0.1729515
54.9553 | 7.2376 | 10.09299 | 9.920947 | -2.855388 | 0.1720407
54.9653 | 7.2433 | 10.09198 | 9.920842 | -2.848684 | 0.1711416
54.9753 | 7.2336 | 10.0909 | 9.920648 | -2.857302 | 0.1702541
54.9853 | 7.2158 | 10.08974 | 9.920363 | -2.873941 | 0.1693779
54.9953 | 7.225 | 10.0885 | 9.919988 | -2.8635 | 0.1685129
55.0053 | 7.2252 | 10.08718 | 9.919522 | -2.861981 | 0.1676589
55.0153 | 7.2054 | 10.08578 | 9.918966 | -2.880382 | 0.1668158
55.0253 | 7.2098 | 10.0843 | 9.91832 | -2.874504 | 0.1659835
55.0353 | 7.2029 | 10.08275 | 9.917584 | -2.879845 | 0.1651618
55.0453 | 7.2048 | 10.08111 | 9.916757 | -2.876307 | 0.1643505
55.0553 | 7.2018 | 10.07939 | 9.91584 | -2.877589 | 0.1635495
55.0653 | 7.1817 | 10.07759 | 9.914832 | -2.895891 | 0.1627587
55.0753 | 7.201 | 10.07571 | 9.913734 | -2.874712 | 0.1619779
55.0853 | 7.1896 | 10.07375 | 9.912545 | -2.884153 | 0.1612072
55.0953 | 7.1774 | 10.07171 | 9.911267 | -2.894313 | 0.1604459
55.1053 | 7.1757 | 10.06959 | 9.909897 | -2.893892 | 0.1596943
55.1153 | 7.1738 | 10.06739 | 9.908438 | -2.89359 | 0.1589523
55.1253 | 7.1665 | 10.06511 | 9.906888 | -2.898607 | 0.1582197
55.1353 | 7.1776 | 10.06274 | 9.905247 | -2.885144 | 0.1574963
55.1453 | 7.1419 | 10.0603 | 9.903516 | -2.918398 | 0.1567821
55.1553 | 7.1723 | 10.05777 | 9.901695 | -2.885472 | 0.1560768
55.1653 | 7.152 | 10.05516 | 9.899784 | -2.903164 | 0.1553805
55.1753 | 7.1491 | 10.05247 | 9.897782 | -2.903375 | 0.1546929
55.1853 | 7.1403 | 10.0497 | 9.895689 | -2.909403 | 0.154014
55.1953 | 7.1452 | 10.04685 | 9.893507 | -2.901651 | 0.1533437
55.2053 | 7.1427 | 10.04392 | 9.891234 | -2.901216 | 0.1526818
55.2153 | 7.1402 | 10.0409 | 9.888871 | -2.900697 | 0.1520257
55.2253 | 7.1345 | 10.0378 | 9.886418 | -2.903298 | 0.1513804
55.2353 | 7.1365 | 10.03462 | 9.883874 | -2.898117 | 0.1507432
55.2453 | 7.142 | 10.03135 | 9.881241 | -2.889355 | 0.150114
55.2553 | 7.1252 | 10.02801 | 9.878517 | -2.90281 | 0.1494928
55.2653 | 7.1382 | 10.02458 | 9.875703 | -2.886383 | 0.1488795
55.2753 | 7.1249 | 10.02107 | 9.872799 | -2.896173 | 0.1482738
55.2853 | 7.1278 | 10.01748 | 9.869805 | -2.88968 | 0.1476746
55.2953 | 7.1289 | 10.01381 | 9.866722 | -2.884906 | 0.1470841
55.3053 | 7.1278 | 10.01005 | 9.863548 | -2.882249 | 0.1465012
55.3153 | 7.1126 | 10.00621 | 9.860284 | -2.89361 | 0.1459256
55.3253 | 7.1294 | 10.00229 | 9.856931 | -2.872888 | 0.1453573
55.3353 | 7.1089 | 9.998284 | 9.853488 | -2.889384 | 0.1447963
55.3453 | 7.1292 | 9.994197 | 9.849955 | -2.864997 | 0.1442422
55.3553 | 7.1224 | 9.990028 | 9.846333 | -2.867628 | 0.1436952
55.3653 | 7.1128 | 9.985776 | 9.842621 | -2.872976 | 0.1431552
55.3753 | 7.1218 | 9.981442 | 9.83882 | -2.859642 | 0.1426221
55.3853 | 7.1112 | 9.977025 | 9.834929 | -2.865825 | 0.1420957
55.3953 | 7.1216 | 9.972525 | 9.830949 | -2.850925 | 0.141576
55.4053 | 7.1193 | 9.967943 | 9.82688 | -2.848643 | 0.141063
55.4153 | 7.1159 | 9.963278 | 9.822721 | -2.847378 | 0.1405566
55.4253 | 7.1155 | 9.95853 | 9.818473 | -2.84303 | 0.1400566
55.4353 | 7.1178 | 9.9537 | 9.814137 | -2.8359 | 0.1395631
55.4453 | 7.1064 | 9.948787 | 9.809711 | -2.842387 | 0.1390759
55.4553 | 7.125 | 9.943792 | 9.805197 | -2.818792 | 0.1385949
55.4653 | 7.1038 | 9.938714 | 9.800594 | -2.834914 | 0.1381202
55.4753 | 7.1052 | 9.933554 | 9.795902 | -2.828354 | 0.1376516
55.4853 | 7.1108 | 9.928311 | 9.791122 | -2.817511 | 0.137189
55.4953 | 7.1026 | 9.922985 | 9.786253 | -2.820385 | 0.1367325
55.5053 | 7.1065 | 9.917578 | 9.781296 | -2.811078 | 0.1362819
55.5153 | 7.1036 | 9.912088 | 9.77625 | -2.808488 | 0.1358372
55.5253 | 7.1036 | 9.906515 | 9.771117 | -2.802915 | 0.1353982
55.5353 | 7.0981 | 9.90086 | 9.765895 | -2.80276 | 0.1349651
55.5453 | 7.1014 | 9.895123 | 9.760586 | -2.793723 | 0.1345376
55.5553 | 7.0947 | 9.889304 | 9.755189 | -2.794604 | 0.1341157
55.5653 | 7.1028 | 9.883403 | 9.749704 | -2.780603 | 0.1336995
55.5753 | 7.0885 | 9.87742 | 9.744131 | -2.78892 | 0.1332887
55.5853 | 7.0949 | 9.871354 | 9.738471 | -2.776454 | 0.1328835
55.5953 | 7.0954 | 9.865207 | 9.732724 | -2.769807 | 0.1324835
55.6053 | 7.0854 | 9.858978 | 9.726889 | -2.773578 | 0.132089
55.6153 | 7.0945 | 9.852667 | 9.720968 | -2.758167 | 0.1316997
55.6253 | 7.0832 | 9.846275 | 9.714959 | -2.763075 | 0.1313157
55.6353 | 7.0769 | 9.839801 | 9.708864 | -2.762901 | 0.1309368
55.6453 | 7.0851 | 9.833245 | 9.702682 | -2.748145 | 0.1305632
55.6553 | 7.0679 | 9.826608 | 9.696413 | -2.758708 | 0.1301945
55.6653 | 7.0775 | 9.81989 | 9.690059 | -2.74239 | 0.129831
55.6753 | 7.078 | 9.81309 | 9.683618 | -2.73509 | 0.1294724
55.6853 | 7.0722 | 9.806209 | 9.67709 | -2.734009 | 0.1291188
55.6953 | 7.0652 | 9.799248 | 9.670477 | -2.734048 | 0.12877
55.7053 | 7.0644 | 9.792205 | 9.663779 | -2.727805 | 0.1284262
55.7153 | 7.0644 | 9.785081 | 9.656994 | -2.720681 | 0.1280871
55.7253 | 7.0603 | 9.777877 | 9.650124 | -2.717577 | 0.1277528
55.7353 | 7.0694 | 9.770592 | 9.643169 | -2.701192 | 0.1274231
55.7453 | 7.0534 | 9.763227 | 9.636129 | -2.709827 | 0.1270982
55.7553 | 7.0543 | 9.755782 | 9.629004 | -2.701482 | 0.1267779
55.7653 | 7.0603 | 9.748256 | 9.621794 | -2.687956 | 0.1264622
55.7753 | 7.0479 | 9.74065 | 9.614499 | -2.69275 | 0.126151
55.7853 | 7.0537 | 9.732965 | 9.60712 | -2.679265 | 0.1258444
55.7953 | 7.0435 | 9.725199 | 9.599657 | -2.681699 | 0.1255422
55.8053 | 7.0384 | 9.717354 | 9.59211 | -2.678954 | 0.1252444
55.8153 | 7.0402 | 9.709429 | 9.584478 | -2.669229 | 0.124951
55.8253 | 7.0306 | 9.701425 | 9.576764 | -2.670825 | 0.124662
55.8353 | 7.0393 | 9.693342 | 9.568965 | -2.654042 | 0.1243773
55.8453 | 7.0375 | 9.68518 | 9.561083 | -2.64768 | 0.1240968
55.8553 | 7.026 | 9.676939 | 9.553118 | -2.650939 | 0.1238206
55.8653 | 7.0337 | 9.668619 | 9.545071 | -2.634919 | 0.1235486
55.8752 | 7.0246 | 9.660305 | 9.537022 | -2.635705 | 0.1232836
55.8852 | 7.0281 | 9.651829 | 9.52881 | -2.623729 | 0.1230198
55.8952 | 7.0253 | 9.643275 | 9.520515 | -2.617975 | 0.1227602
55.9052 | 7.0248 | 9.634643 | 9.512138 | -2.609843 | 0.1225047
55.9152 | 7.0318 | 9.625933 | 9.50368 | -2.594133 | 0.1222532
55.9252 | 7.0179 | 9.617145 | 9.49514 | -2.599245 | 0.1220057
55.9352 | 7.0191 | 9.60828 | 9.486518 | -2.58918 | 0.1217622
55.9452 | 7.0217 | 9.599338 | 9.477815 | -2.577638 | 0.1215226
55.9552 | 7.0156 | 9.590318 | 9.469031 | -2.574718 | 0.1212869
55.9652 | 7.0205 | 9.581221 | 9.460166 | -2.560721 | 0.1210551
55.9752 | 7.0053 | 9.572048 | 9.451221 | -2.566748 | 0.1208272
55.9852 | 7.0117 | 9.562798 | 9.442195 | -2.551098 | 0.1206031
55.9952 | 7.0197 | 9.553472 | 9.433089 | -2.533772 | 0.1203828
56.0052 | 7.0095 | 9.54407 | 9.423904 | -2.53457 | 0.1201663
56.0152 | 7.0187 | 9.534592 | 9.414638 | -2.515892 | 0.1199535
56.0252 | 7.0094 | 9.525038 | 9.405293 | -2.515638 | 0.1197444
56.0352 | 7.0098 | 9.515409 | 9.39587 | -2.505609 | 0.1195391
56.0452 | 7.0159 | 9.505704 | 9.386367 | -2.489804 | 0.1193374
56.0552 | 7.011 | 9.495925 | 9.376785 | -2.484925 | 0.1191393
56.0652 | 7.0047 | 9.48607 | 9.367125 | -2.48137 | 0.1189448
56.0752 | 7.0132 | 9.476141 | 9.357387 | -2.462941 | 0.118754
56.0852 | 7.0061 | 9.466138 | 9.347571 | -2.460038 | 0.1185667
56.0952 | 7.0084 | 9.456061 | 9.337678 | -2.447661 | 0.1183829
56.1052 | 7.0064 | 9.44591 | 9.327707 | -2.43951 | 0.1182027
56.1152 | 6.9977 | 9.435685 | 9.317659 | -2.437985 | 0.1180259
56.1252 | 6.9988 | 9.425387 | 9.307534 | -2.426587 | 0.1178527
56.1352 | 6.9822 | 9.415015 | 9.297332 | -2.432815 | 0.1176828
56.1452 | 7.0035 | 9.404571 | 9.287055 | -2.401071 | 0.1175164
56.1552 | 6.9934 | 9.394054 | 9.276701 | -2.400654 | 0.1173534
56.1652 | 6.9889 | 9.383465 | 9.266271 | -2.394565 | 0.1171938
56.1752 | 6.9925 | 9.372804 | 9.255766 | -2.380304 | 0.1170376
56.1852 | 6.9851 | 9.362071 | 9.245186 | -2.376971 | 0.1168847
56.1952 | 6.9772 | 9.351266 | 9.234531 | -2.374066 | 0.1167352
56.2052 | 6.9864 | 9.34039 | 9.223801 | -2.35399 | 0.1165889
56.2152 | 6.9779 | 9.329443 | 9.212997 | -2.351543 | 0.116446
56.2252 | 6.9734 | 9.318425 | 9.202119 | -2.345025 | 0.1163063
56.2352 | 6.9805 | 9.307337 | 9.191167 | -2.326837 | 0.1161699
56.2452 | 6.966 | 9.296178 | 9.180142 | -2.330178 | 0.1160367
56.2552 | 6.9712 | 9.28495 | 9.169043 | -2.31375 | 0.1159067
56.2652 | 6.9636 | 9.273652 | 9.157872 | -2.310052 | 0.1157799
56.2752 | 6.9532 | 9.262285 | 9.146628 | -2.309085 | 0.1156563
56.2852 | 6.9576 | 9.250848 | 9.135313 | -2.293248 | 0.1155359
56.2952 | 6.9608 | 9.239343 | 9.123925 | -2.278543 | 0.1154187
56.3052 | 6.9447 | 9.22777 | 9.112465 | -2.28307 | 0.1153045
56.3152 | 6.9518 | 9.216128 | 9.100935 | -2.264328 | 0.1151935
56.3252 | 6.9516 | 9.204419 | 9.089333 | -2.252819 | 0.1150856
56.3352 | 6.9409 | 9.192642 | 9.077661 | -2.251742 | 0.1149808
56.3452 | 6.9471 | 9.180798 | 9.065919 | -2.233698 | 0.1148791
56.3552 | 6.936 | 9.168887 | 9.054106 | -2.232887 | 0.1147804
56.3652 | 6.9489 | 9.156909 | 9.042224 | -2.208009 | 0.1146847
56.3752 | 6.9394 | 9.144865 | 9.030273 | -2.205465 | 0.1145922
56.3852 | 6.9251 | 9.132755 | 9.018253 | -2.207655 | 0.1145026
56.3952 | 6.9435 | 9.12058 | 9.006164 | -2.17708 | 0.114416
56.4052 | 6.9324 | 9.108339 | 8.994007 | -2.175939 | 0.1143325
56.4152 | 6.9318 | 9.096033 | 8.981782 | -2.164233 | 0.1142519
56.4252 | 6.9294 | 9.083663 | 8.969489 | -2.154263 | 0.1141743
56.4352 | 6.9306 | 9.071229 | 8.957129 | -2.140629 | 0.1140996
56.4452 | 6.9166 | 9.05873 | 8.944702 | -2.14213 | 0.114028
56.4552 | 6.9301 | 9.046168 | 8.932209 | -2.116068 | 0.1139592
56.4652 | 6.9293 | 9.033543 | 8.91965 | -2.104243 | 0.1138934
56.4752 | 6.9215 | 9.020855 | 8.907024 | -2.099355 | 0.1138305
56.4852 | 6.9226 | 9.008104 | 8.894334 | -2.085504 | 0.1137705
56.4952 | 6.9214 | 8.995291 | 8.881578 | -2.073891 | 0.1137134
56.5052 | 6.9391 | 8.982417 | 8.868758 | -2.043317 | 0.1136592
56.5152 | 6.9158 | 8.969481 | 8.855873 | -2.053681 | 0.1136078
56.5252 | 6.9227 | 8.956484 | 8.842924 | -2.033784 | 0.1135594
56.5352 | 6.9247 | 8.943426 | 8.829912 | -2.018726 | 0.1135138
56.5452 | 6.9187 | 8.930307 | 8.816836 | -2.011607 | 0.113471
56.5552 | 6.92 | 8.917129 | 8.803698 | -1.997129 | 0.1134311
56.5652 | 6.9253 | 8.903891 | 8.790497 | -1.978591 | 0.113394
56.5752 | 6.9238 | 8.890594 | 8.777235 | -1.966794 | 0.1133598
56.5852 | 6.9136 | 8.877239 | 8.76391 | -1.963639 | 0.1133285
56.5952 | 6.9205 | 8.863824 | 8.750524 | -1.943324 | 0.1132998
56.6052 | 6.911 | 8.850352 | 8.737078 | -1.939352 | 0.1132741
56.6152 | 6.9193 | 8.836822 | 8.723571 | -1.917522 | 0.113251
56.6252 | 6.9184 | 8.823235 | 8.710004 | -1.904835 | 0.1132309
56.6352 | 6.9082 | 8.80959 | 8.696377 | -1.90139 | 0.1132134
56.6452 | 6.9248 | 8.79589 | 8.682691 | -1.87109 | 0.1131988
56.6552 | 6.9151 | 8.782133 | 8.668946 | -1.867033 | 0.1131869
56.6652 | 6.9098 | 8.76832 | 8.655143 | -1.85852 | 0.1131778
56.6752 | 6.9205 | 8.754453 | 8.641281 | -1.833953 | 0.1131715
56.6852 | 6.91 | 8.74053 | 8.627362 | -1.83053 | 0.113168
56.6952 | 6.9149 | 8.726553 | 8.613386 | -1.811653 | 0.1131672
56.7052 | 6.9173 | 8.712522 | 8.599353 | -1.795222 | 0.1131691
56.7152 | 6.9042 | 8.698437 | 8.585263 | -1.794237 | 0.1131738
56.7252 | 6.9146 | 8.684299 | 8.571118 | -1.769699 | 0.1131813
56.7352 | 6.9139 | 8.670109 | 8.556917 | -1.756209 | 0.1131915
56.7452 | 6.9002 | 8.655866 | 8.542661 | -1.755666 | 0.1132044
56.7552 | 6.9109 | 8.641571 | 8.528351 | -1.730671 | 0.1132201
56.7652 | 6.897 | 8.627225 | 8.513986 | -1.730225 | 0.1132385
56.7752 | 6.9063 | 8.612827 | 8.499568 | -1.706527 | 0.1132596
56.7852 | 6.9119 | 8.598379 | 8.485096 | -1.686479 | 0.1132834
56.7952 | 6.8998 | 8.583881 | 8.470571 | -1.684081 | 0.11331
56.8052 | 6.8982 | 8.569333 | 8.455994 | -1.671133 | 0.1133393
56.8152 | 6.9107 | 8.554736 | 8.441365 | -1.644036 | 0.1133713
56.8252 | 6.9031 | 8.54009 | 8.426684 | -1.63699 | 0.1134061
56.8352 | 6.903 | 8.525396 | 8.411952 | -1.622396 | 0.1134436
56.8451 | 6.8924 | 8.510801 | 8.397318 | -1.618401 | 0.1134832
56.8551 | 6.9031 | 8.496012 | 8.382485 | -1.592912 | 0.1135261
56.8651 | 6.9024 | 8.481175 | 8.367604 | -1.578775 | 0.1135717
56.8751 | 6.8965 | 8.466292 | 8.352672 | -1.569792 | 0.11362
56.8851 | 6.8971 | 8.451363 | 8.337692 | -1.554263 | 0.113671
56.8951 | 6.8944 | 8.436389 | 8.322664 | -1.541989 | 0.1137247
56.9051 | 6.8818 | 8.421369 | 8.307588 | -1.539569 | 0.1137811
56.9151 | 6.8933 | 8.406305 | 8.292465 | -1.513005 | 0.1138403
56.9251 | 6.8979 | 8.391196 | 8.277294 | -1.493296 | 0.1139022
56.9351 | 6.8892 | 8.376044 | 8.262077 | -1.486844 | 0.1139668
56.9451 | 6.888 | 8.360849 | 8.246814 | -1.472849 | 0.1140341
56.9551 | 6.888 | 8.34561 | 8.231506 | -1.45761 | 0.1141041
56.9651 | 6.8916 | 8.33033 | 8.216153 | -1.43873 | 0.1141769
56.9751 | 6.894 | 8.315008 | 8.200755 | -1.421008 | 0.1142523
56.9851 | 6.8849 | 8.299644 | 8.185313 | -1.414744 | 0.1143306
56.9951 | 6.8859 | 8.28424 | 8.169828 | -1.39834 | 0.1144115
57.0051 | 6.8885 | 8.268795 | 8.1543 | -1.380295 | 0.1144952
57.0151 | 6.8811 | 8.25331 | 8.138729 | -1.37221 | 0.1145816
57.0251 | 6.8905 | 8.237787 | 8.123116 | -1.347287 | 0.1146708
57.0351 | 6.884 | 8.222224 | 8.107462 | -1.338224 | 0.1147626
57.0451 | 6.8837 | 8.206623 | 8.091766 | -1.322923 | 0.1148573
57.0551 | 6.8788 | 8.190985 | 8.07603 | -1.312185 | 0.1149547
57.0651 | 6.8671 | 8.175309 | 8.060254 | -1.308209 | 0.1150549
57.0751 | 6.8858 | 8.159596 | 8.044439 | -1.273796 | 0.1151578
57.0851 | 6.8747 | 8.143848 | 8.028584 | -1.269148 | 0.1152635
57.0951 | 6.8817 | 8.128063 | 8.012691 | -1.246363 | 0.1153719
57.1051 | 6.8787 | 8.112243 | 7.99676 | -1.233543 | 0.1154831
57.1151 | 6.8739 | 8.096389 | 7.980792 | -1.222489 | 0.1155971
57.1251 | 6.88 | 8.0805 | 7.964786 | -1.2005 | 0.1157139
57.1351 | 6.8773 | 8.064578 | 7.948745 | -1.187278 | 0.1158335
57.1451 | 6.875 | 8.048623 | 7.932667 | -1.173623 | 0.1159559
57.1551 | 6.8839 | 8.032635 | 7.916554 | -1.148735 | 0.1160811
57.1651 | 6.8743 | 8.016616 | 7.900407 | -1.142316 | 0.1162091
57.1751 | 6.8709 | 8.000565 | 7.884225 | -1.129665 | 0.1163399
57.1851 | 6.8845 | 7.984482 | 7.868009 | -1.099982 | 0.1164735
57.1951 | 6.8775 | 7.96837 | 7.85176 | -1.09087 | 0.11661
57.2051 | 6.8732 | 7.952228 | 7.835478 | -1.079028 | 0.1167493
57.2151 | 6.8801 | 7.936056 | 7.819165 | -1.055956 | 0.1168915
57.2251 | 6.8715 | 7.919856 | 7.802819 | -1.048356 | 0.1170366
57.2351 | 6.8825 | 7.903627 | 7.786443 | -1.021127 | 0.1171845
57.2451 | 6.88 | 7.887371 | 7.770036 | -1.007371 | 0.1173352
57.2551 | 6.8767 | 7.871088 | 7.753599 | -0.9943883 | 0.1174889
57.2651 | 6.8786 | 7.854779 | 7.737133 | -0.9761786 | 0.1176454
57.2751 | 6.8864 | 7.838443 | 7.720638 | -0.9520432 | 0.1178049
57.2851 | 6.8775 | 7.822082 | 7.704115 | -0.9445823 | 0.1179673
57.2951 | 6.8941 | 7.805697 | 7.687564 | -0.9115966 | 0.1181326
57.3051 | 6.8918 | 7.789287 | 7.670986 | -0.8974867 | 0.1183008
57.3151 | 6.8772 | 7.772853 | 7.654381 | -0.8956532 | 0.118472
57.3251 | 6.8919 | 7.756397 | 7.637751 | -0.8644966 | 0.1186461
57.3351 | 6.8927 | 7.739918 | 7.621094 | -0.8472176 | 0.1188232
57.3451 | 6.8805 | 7.723417 | 7.604413 | -0.8429166 | 0.1190033
57.3551 | 6.8999 | 7.706894 | 7.587708 | -0.8069944 | 0.1191864
57.3651 | 6.8832 | 7.690351 | 7.570979 | -0.8071513 | 0.1193725
57.3751 | 6.8833 | 7.673788 | 7.554227 | -0.7904882 | 0.1195616
57.3851 | 6.8952 | 7.657205 | 7.537452 | -0.7620054 | 0.1197537
57.3951 | 6.8795 | 7.640604 | 7.520655 | -0.7611037 | 0.1199489
57.4051 | 6.8975 | 7.623984 | 7.503837 | -0.7264837 | 0.1201471
57.4151 | 6.8868 | 7.607346 | 7.486997 | -0.7205459 | 0.1203484
57.4251 | 6.8867 | 7.590691 | 7.470138 | -0.7039909 | 0.1205528
57.4351 | 6.8939 | 7.574019 | 7.453259 | -0.6801193 | 0.1207603
57.4451 | 6.8917 | 7.557332 | 7.436361 | -0.6656318 | 0.1209709
57.4551 | 6.889 | 7.540629 | 7.419444 | -0.6516289 | 0.1211846
57.4651 | 6.8991 | 7.523911 | 7.40251 | -0.6248112 | 0.1214015
57.4751 | 6.895 | 7.507179 | 7.385558 | -0.6121795 | 0.1216215
57.4851 | 6.8854 | 7.490434 | 7.368589 | -0.6050342 | 0.1218448
57.4951 | 6.9 | 7.473676 | 7.351605 | -0.573676 | 0.1220711
57.5051 | 6.8875 | 7.456906 | 7.334605 | -0.5694055 | 0.1223008
57.5151 | 6.8982 | 7.440123 | 7.31759 | -0.5419233 | 0.1225336
57.5251 | 6.8872 | 7.42333 | 7.30056 | -0.5361302 | 0.1227697
57.5351 | 6.8811 | 7.406527 | 7.283517 | -0.5254265 | 0.1230091
57.5451 | 6.8938 | 7.389713 | 7.266461 | -0.4959131 | 0.1232518
57.5551 | 6.8942 | 7.372891 | 7.249393 | -0.4786906 | 0.1234977
57.5651 | 6.881 | 7.356059 | 7.232313 | -0.4750595 | 0.123747
57.5751 | 6.8966 | 7.33922 | 7.215221 | -0.4426205 | 0.1239996
57.5851 | 6.8993 | 7.322374 | 7.198119 | -0.4230742 | 0.1242556
57.5951 | 6.8905 | 7.305521 | 7.181006 | -0.4150213 | 0.1245149
57.6051 | 6.8981 | 7.288662 | 7.163885 | -0.3905625 | 0.1247777
57.6151 | 6.8933 | 7.271798 | 7.146754 | -0.3784983 | 0.1250439
57.6251 | 6.8928 | 7.254929 | 7.129616 | -0.3621294 | 0.1253135
57.6351 | 6.8996 | 7.238056 | 7.11247 | -0.3384564 | 0.1255866
57.6451 | 6.8959 | 7.22118 | 7.095317 | -0.3252801 | 0.1258632
57.6551 | 6.8987 | 7.204301 | 7.078158 | -0.305601 | 0.1261433
57.6651 | 6.8978 | 7.18742 | 7.060993 | -0.2896198 | 0.1264269
57.6751 | 6.8978 | 7.170537 | 7.043823 | -0.2727372 | 0.1267141
57.6851 | 6.8886 | 7.153654 | 7.026649 | -0.2650538 | 0.1270049
57.6951 | 6.8945 | 7.13677 | 7.009471 | -0.2422703 | 0.1272994
57.7051 | 6.894 | 7.119887 | 6.99229 | -0.2258874 | 0.1275974
57.7151 | 6.8989 | 7.103006 | 6.975107 | -0.2041056 | 0.1278991
57.7251 | 6.899 | 7.086126 | 6.957921 | -0.1871257 | 0.1282045
57.7351 | 6.8985 | 7.069248 | 6.940735 | -0.1707484 | 0.1285137
57.7451 | 6.8921 | 7.052374 | 6.923548 | -0.1602743 | 0.1288265
57.7551 | 6.9032 | 7.035504 | 6.906361 | -0.1323041 | 0.1291432
57.7651 | 6.9004 | 7.018638 | 6.889175 | -0.1182384 | 0.1294636
57.7751 | 6.8997 | 7.001778 | 6.87199 | -0.102078 | 0.129788
57.7851 | 6.9002 | 6.984924 | 6.854807 | -0.08472356 | 0.1301161
57.7951 | 6.9008 | 6.968076 | 6.837628 | -0.06727567 | 0.1304482
57.8051 | 6.9046 | 6.951235 | 6.820451 | -0.04663509 | 0.1307842
57.815 | 6.9082 | 6.934571 | 6.80345 | -0.02637088 | 0.1311208
57.825 | 6.9005 | 6.917747 | 6.786282 | -0.01724684 | 0.1314647
57.835 | 6.8957 | 6.900932 | 6.769119 | -0.005232153 | 0.1318127
57.845 | 6.9007 | 6.884128 | 6.751963 | 0.01657248 | 0.1321647
57.855 | 6.9016 | 6.867334 | 6.734813 | 0.03426639 | 0.1325208
57.865 | 6.9056 | 6.850551 | 6.71767 | 0.05504886 | 0.132881
57.875 | 6.9027 | 6.833781 | 6.700535 | 0.06891919 | 0.1332454
57.885 | 6.8993 | 6.817023 | 6.683409 | 0.08227669 | 0.1336141
57.895 | 6.9066 | 6.800279 | 6.666292 | 0.1063206 | 0.133987
57.905 | 6.912 | 6.78355 | 6.649186 | 0.1284503 | 0.1343641
57.915 | 6.9082 | 6.766835 | 6.632089 | 0.1413651 | 0.1347456
57.925 | 6.9045 | 6.750136 | 6.615004 | 0.1543642 | 0.1351315
57.935 | 6.9031 | 6.733453 | 6.597931 | 0.1696469 | 0.1355218
57.945 | 6.9074 | 6.716788 | 6.580871 | 0.1906125 | 0.1359166
57.955 | 6.9065 | 6.70014 | 6.563824 | 0.2063603 | 0.1363158
57.965 | 6.909 | 6.68351 | 6.546791 | 0.2254895 | 0.1367196
57.975 | 6.9076 | 6.6669 | 6.529772 | 0.2406995 | 0.1371281
57.985 | 6.9081 | 6.65031 | 6.512769 | 0.2577895 | 0.1375411
57.995 | 6.8951 | 6.633741 | 6.495782 | 0.2613588 | 0.1379589
58.005 | 6.9009 | 6.617193 | 6.478812 | 0.2837067 | 0.1383814
58.015 | 6.9052 | 6.600668 | 6.461859 | 0.3045324 | 0.1388087
58.025 | 6.9053 | 6.584165 | 6.444924 | 0.3211352 | 0.1392409
58.035 | 6.9047 | 6.567686 | 6.428008 | 0.3370143 | 0.1396779
58.045 | 6.9067 | 6.551231 | 6.411111 | 0.355469 | 0.14012
58.055 | 6.8997 | 6.534801 | 6.394234 | 0.3648986 | 0.140567
58.065 | 6.9066 | 6.518398 | 6.377378 | 0.3882024 | 0.1410192
58.075 | 6.91 | 6.502021 | 6.360544 | 0.4079795 | 0.1414765
58.085 | 6.9072 | 6.485671 | 6.343732 | 0.4215292 | 0.141939
58.095 | 6.9054 | 6.469349 | 6.326942 | 0.4360508 | 0.1424067
58.105 | 6.9087 | 6.453056 | 6.310177 | 0.4556436 | 0.1428798
58.115 | 6.904 | 6.436793 | 6.293435 | 0.4672066 | 0.1433584
58.125 | 6.9039 | 6.420561 | 6.276718 | 0.4833393 | 0.1438424
58.135 | 6.9037 | 6.404359 | 6.260027 | 0.4993408 | 0.1443319
58.145 | 6.8996 | 6.38819 | 6.243363 | 0.5114103 | 0.1448271
58.155 | 6.9023 | 6.372053 | 6.226725 | 0.5302471 | 0.145328
58.165 | 6.905 | 6.35595 | 6.210115 | 0.5490504 | 0.1458347
58.175 | 6.903 | 6.339881 | 6.193533 | 0.5631195 | 0.1463473
58.185 | 6.9055 | 6.323847 | 6.176981 | 0.5816535 | 0.1468658
58.195 | 6.9013 | 6.307848 | 6.160458 | 0.5934516 | 0.1473904
58.205 | 6.9078 | 6.291887 | 6.143966 | 0.6159131 | 0.1479211
58.215 | 6.9046 | 6.275963 | 6.127505 | 0.6286372 | 0.148458
58.225 | 6.9031 | 6.260077 | 6.111076 | 0.643023 | 0.1490013
58.235 | 6.9039 | 6.24423 | 6.094679 | 0.6596699 | 0.149551
58.245 | 6.9098 | 6.228423 | 6.078316 | 0.6813769 | 0.1501072
58.255 | 6.907 | 6.212657 | 6.061987 | 0.6943432 | 0.1506701
58.265 | 6.9066 | 6.196932 | 6.045692 | 0.709668 | 0.1512397
58.275 | 6.9139 | 6.181249 | 6.029433 | 0.7326506 | 0.1518162
58.285 | 6.9021 | 6.16561 | 6.01321 | 0.7364901 | 0.1523997
58.295 | 6.901 | 6.150014 | 5.997024 | 0.7509856 | 0.1529903
58.305 | 6.8995 | 6.134464 | 5.980875 | 0.7650364 | 0.1535882
58.315 | 6.8983 | 6.118958 | 5.964765 | 0.7793415 | 0.1541934
58.325 | 6.9066 | 6.1035 | 5.948694 | 0.8031002 | 0.1548062
58.335 | 6.8974 | 6.088088 | 5.932662 | 0.8093116 | 0.1554266
58.345 | 6.8959 | 6.072725 | 5.91667 | 0.8231748 | 0.1560548
58.355 | 6.9063 | 6.057411 | 5.90072 | 0.8488889 | 0.156691
58.365 | 6.9046 | 6.042147 | 5.884811 | 0.8624532 | 0.1573353
58.375 | 6.9003 | 6.026933 | 5.868945 | 0.8733667 | 0.1579879
58.385 | 6.9086 | 6.011772 | 5.853123 | 0.8968285 | 0.158649
58.395 | 6.8979 | 5.996662 | 5.837344 | 0.9012378 | 0.1593187
58.405 | 6.9011 | 5.981606 | 5.821609 | 0.9194936 | 0.1599972
58.415 | 6.9051 | 5.966605 | 5.80592 | 0.938495 | 0.1606848
58.425 | 6.8988 | 5.951659 | 5.790277 | 0.9471413 | 0.1613815
58.435 | 6.9044 | 5.936769 | 5.774681 | 0.9676313 | 0.1620877
58.445 | 6.9071 | 5.921936 | 5.759132 | 0.9851642 | 0.1628035
58.455 | 6.8945 | 5.907161 | 5.743632 | 0.9873392 | 0.1635291
58.465 | 6.9005 | 5.892445 | 5.72818 | 1.008055 | 0.1642648
58.475 | 6.8988 | 5.877789 | 5.712778 | 1.021011 | 0.1650108
58.485 | 6.8934 | 5.863194 | 5.697426 | 1.030206 | 0.1657674
58.495 | 6.9069 | 5.84866 | 5.682126 | 1.05824 | 0.1665347
58.505 | 6.9062 | 5.83419 | 5.666877 | 1.07201 | 0.167313
58.515 | 6.8963 | 5.819783 | 5.65168 | 1.076517 | 0.1681027
58.525 | 6.9119 | 5.805441 | 5.636537 | 1.106459 | 0.1689038
58.535 | 6.9018 | 5.791164 | 5.621447 | 1.110636 | 0.1697168
58.545 | 6.9047 | 5.776955 | 5.606413 | 1.127745 | 0.1705419
58.555 | 6.9052 | 5.762812 | 5.591433 | 1.142388 | 0.1713793
58.565 | 6.9056 | 5.748739 | 5.57651 | 1.156861 | 0.1722293
58.575 | 6.9112 | 5.734735 | 5.561643 | 1.176465 | 0.1730922
58.585 | 6.9093 | 5.720802 | 5.546834 | 1.188498 | 0.1739683
58.595 | 6.8999 | 5.706941 | 5.532083 | 1.192959 | 0.1748577
58.605 | 6.9075 | 5.693152 | 5.517391 | 1.214348 | 0.1757608
58.615 | 6.9017 | 5.679436 | 5.502758 | 1.222264 | 0.1766778
58.625 | 6.9008 | 5.665795 | 5.488186 | 1.235005 | 0.1776088
58.635 | 6.9138 | 5.652229 | 5.473675 | 1.261571 | 0.1785542
58.645 | 6.9075 | 5.638739 | 5.459225 | 1.268761 | 0.1795139
58.655 | 6.9121 | 5.625327 | 5.444838 | 1.286773 | 0.1804883
58.665 | 6.9132 | 5.611992 | 5.430515 | 1.301208 | 0.1814773
58.675 | 6.9139 | 5.598736 | 5.416255 | 1.315164 | 0.1824811
58.685 | 6.9153 | 5.585559 | 5.40206 | 1.329741 | 0.1834995
58.695 | 6.9153 | 5.572462 | 5.38793 | 1.342838 | 0.1845326
58.705 | 6.9161 | 5.559446 | 5.373866 | 1.356654 | 0.1855801
58.715 | 6.9238 | 5.546511 | 5.359869 | 1.377289 | 0.1866419
58.725 | 6.9189 | 5.533656 | 5.345939 | 1.385244 | 0.1877175
58.735 | 6.9255 | 5.520884 | 5.332077 | 1.404616 | 0.1888065
58.745 | 6.9255 | 5.508193 | 5.318285 | 1.417307 | 0.1899085
58.755 | 6.9238 | 5.495584 | 5.304562 | 1.428216 | 0.1910226
58.765 | 6.9233 | 5.483057 | 5.290909 | 1.440243 | 0.1921482
58.775 | 6.9254 | 5.470611 | 5.277327 | 1.454789 | 0.1932842
58.785 | 6.9313 | 5.458247 | 5.263817 | 1.473053 | 0.1944296
58.7949 | 6.9371 | 5.446085 | 5.250514 | 1.491015 | 0.1955715
58.8049 | 6.941 | 5.43388 | 5.237148 | 1.50712 | 0.1967319
58.8149 | 6.9384 | 5.421755 | 5.223857 | 1.516645 | 0.1978977
58.8249 | 6.9429 | 5.409708 | 5.21064 | 1.533192 | 0.1990675
58.8349 | 6.9471 | 5.397738 | 5.197499 | 1.549362 | 0.2002395
58.8449 | 6.9427 | 5.385845 | 5.184433 | 1.556855 | 0.2014121
58.8549 | 6.9508 | 5.374028 | 5.171444 | 1.576772 | 0.2025836
58.8649 | 6.9516 | 5.362285 | 5.158532 | 1.589315 | 0.2037523
58.8749 | 6.9544 | 5.350615 | 5.145699 | 1.603785 | 0.2049166
58.8849 | 6.9585 | 5.339019 | 5.132944 | 1.619481 | 0.206075
58.8949 | 6.9557 | 5.327495 | 5.120269 | 1.628205 | 0.207226
58.9049 | 6.9583 | 5.316042 | 5.107674 | 1.642258 | 0.2083685
58.9149 | 6.9685 | 5.304661 | 5.095159 | 1.663839 | 0.2095012
58.9249 | 6.9584 | 5.29335 | 5.082727 | 1.66505 | 0.2106236
58.9349 | 6.9657 | 5.282111 | 5.070376 | 1.683589 | 0.2117347
58.9449 | 6.9725 | 5.270943 | 5.058109 | 1.701557 | 0.2128345
58.9549 | 6.9677 | 5.259847 | 5.045925 | 1.707853 | 0.2139226
58.9649 | 6.9746 | 5.248825 | 5.033825 | 1.725775 | 0.2149992
58.9749 | 6.9775 | 5.237876 | 5.021811 | 1.739624 | 0.2160647
58.9849 | 6.9787 | 5.227002 | 5.009882 | 1.751698 | 0.2171194
58.9949 | 6.9831 | 5.216204 | 4.99804 | 1.766896 | 0.2181641
59.0049 | 6.9874 | 5.205484 | 4.986285 | 1.781916 | 0.2191996
59.0149 | 6.9857 | 5.194844 | 4.974617 | 1.790856 | 0.2202267
59.0249 | 6.9896 | 5.184285 | 4.963039 | 1.805315 | 0.2212464
59.0349 | 6.9886 | 5.173809 | 4.951549 | 1.814791 | 0.2222599
59.0449 | 6.9909 | 5.163417 | 4.940149 | 1.827483 | 0.2232683
59.0549 | 6.9906 | 5.153112 | 4.92884 | 1.837488 | 0.2242726
59.0649 | 6.9951 | 5.142896 | 4.917622 | 1.852204 | 0.2252742
59.0749 | 6.9916 | 5.13277 | 4.906496 | 1.85883 | 0.2262741
59.0849 | 6.9949 | 5.122736 | 4.895462 | 1.872164 | 0.2272738
59.0949 | 6.9978 | 5.112796 | 4.884522 | 1.885004 | 0.2282745
59.1049 | 6.9945 | 5.102953 | 4.873676 | 1.891547 | 0.2292775
59.1149 | 7.0055 | 5.093208 | 4.862924 | 1.912292 | 0.2302842
59.1249 | 7.0022 | 5.083563 | 4.852268 | 1.918637 | 0.2312959
59.1349 | 7.0065 | 5.074021 | 4.841707 | 1.932479 | 0.232314
59.1449 | 7.0066 | 5.064583 | 4.831243 | 1.942017 | 0.2333399
59.1549 | 7.0038 | 5.055252 | 4.820877 | 1.948548 | 0.2343749
59.1649 | 7.0121 | 5.046029 | 4.810609 | 1.966071 | 0.2354205
59.1749 | 7.0105 | 5.036917 | 4.800439 | 1.973583 | 0.236478
59.1849 | 7.0126 | 5.027917 | 4.790368 | 1.984683 | 0.2375485
59.1949 | 7.0154 | 5.019031 | 4.780398 | 1.996369 | 0.2386334
59.2049 | 7.0153 | 5.010262 | 4.770528 | 2.005038 | 0.2397339
59.2149 | 7.0168 | 5.00161 | 4.760759 | 2.01519 | 0.2408509
59.2249 | 7.0185 | 4.993078 | 4.751092 | 2.025422 | 0.2419856
59.2349 | 7.0226 | 4.984667 | 4.741528 | 2.037933 | 0.2431388
59.2449 | 7.0254 | 4.976379 | 4.732067 | 2.049021 | 0.2443114
59.2549 | 7.0277 | 4.968215 | 4.72271 | 2.059485 | 0.2455042
59.2649 | 7.0294 | 4.960176 | 4.713458 | 2.069224 | 0.2467178
59.2749 | 7.0261 | 4.952264 | 4.704311 | 2.073836 | 0.2479529
59.2849 | 7.0414 | 4.944479 | 4.695269 | 2.096921 | 0.24921
59.2949 | 7.0398 | 4.936824 | 4.686335 | 2.102976 | 0.2504895
59.3049 | 7.0386 | 4.929299 | 4.677507 | 2.109301 | 0.2517919
59.3149 | 7.047 | 4.921904 | 4.668787 | 2.125096 | 0.2531175
59.3249 | 7.0492 | 4.914642 | 4.660175 | 2.134558 | 0.2544667
59.3349 | 7.0479 | 4.907512 | 4.651673 | 2.140388 | 0.2558396
59.3449 | 7.0594 | 4.900516 | 4.64328 | 2.158884 | 0.2572365
59.3549 | 7.0518 | 4.893655 | 4.634997 | 2.158145 | 0.2586576
59.3649 | 7.0559 | 4.886928 | 4.626825 | 2.168972 | 0.2601031
59.3749 | 7.0613 | 4.880338 | 4.618765 | 2.180962 | 0.2615731
59.3849 | 7.0636 | 4.873885 | 4.610817 | 2.189715 | 0.2630677
59.3949 | 7.0581 | 4.867569 | 4.602982 | 2.190531 | 0.2645872
59.4049 | 7.0695 | 4.861392 | 4.59526 | 2.208108 | 0.2661315
59.4149 | 7.0747 | 4.855353 | 4.587652 | 2.219347 | 0.2677008
59.4249 | 7.0719 | 4.849454 | 4.580159 | 2.222446 | 0.2692952
59.4349 | 7.0806 | 4.843696 | 4.572781 | 2.236904 | 0.2709149
59.4449 | 7.0828 | 4.838079 | 4.565519 | 2.244721 | 0.2725599
59.4549 | 7.0845 | 4.832604 | 4.558373 | 2.251896 | 0.2742303
59.4649 | 7.0902 | 4.827271 | 4.551345 | 2.262929 | 0.2759263
59.4749 | 7.0931 | 4.822082 | 4.544434 | 2.271018 | 0.277648
59.4849 | 7.0947 | 4.817036 | 4.537641 | 2.277664 | 0.2793956
59.4949 | 7.1008 | 4.812136 | 4.530967 | 2.288664 | 0.2811691
59.5049 | 7.0995 | 4.807381 | 4.524412 | 2.292119 | 0.2829688
59.5149 | 7.1008 | 4.802773 | 4.517978 | 2.298027 | 0.2847948
59.5249 | 7.112 | 4.798311 | 4.511664 | 2.313689 | 0.2866473
59.5349 | 7.1095 | 4.793998 | 4.505471 | 2.315502 | 0.2885264
59.5449 | 7.1092 | 4.789833 | 4.4994 | 2.319367 | 0.2904325
59.5549 | 7.1154 | 4.785817 | 4.493451 | 2.329583 | 0.2923657
59.5649 | 7.1173 | 4.781952 | 4.487626 | 2.335348 | 0.2943261
59.5749 | 7.1234 | 4.778237 | 4.481923 | 2.345163 | 0.2963142
59.5849 | 7.1297 | 4.774675 | 4.476345 | 2.355025 | 0.2983301
59.5949 | 7.1281 | 4.771265 | 4.470891 | 2.356835 | 0.300374
59.6049 | 7.1337 | 4.768009 | 4.465563 | 2.365691 | 0.3024463
59.6149 | 7.1417 | 4.764907 | 4.46036 | 2.376793 | 0.3045473
59.6249 | 7.1421 | 4.76196 | 4.455283 | 2.38014 | 0.3066772
59.6349 | 7.1474 | 4.75917 | 4.450333 | 2.38823 | 0.3088364
59.6449 | 7.154 | 4.756536 | 4.445511 | 2.397464 | 0.3110251
59.6549 | 7.1523 | 4.75406 | 4.440816 | 2.39824 | 0.3132438
59.6649 | 7.1536 | 4.751743 | 4.43625 | 2.401857 | 0.3154928
59.6749 | 7.1643 | 4.749585 | 4.431813 | 2.414715 | 0.3177725
59.6849 | 7.1612 | 4.747588 | 4.427505 | 2.413612 | 0.3200831
59.6949 | 7.1686 | 4.745752 | 4.423327 | 2.422848 | 0.3224252
59.7049 | 7.1676 | 4.744079 | 4.41928 | 2.423521 | 0.3247992
59.7149 | 7.1712 | 4.742569 | 4.415364 | 2.428631 | 0.3272054
59.7249 | 7.1795 | 4.741223 | 4.411579 | 2.438277 | 0.3296443
59.7349 | 7.1827 | 4.740043 | 4.407927 | 2.442657 | 0.3321164
59.7449 | 7.185 | 4.739029 | 4.404407 | 2.445971 | 0.334622
59.7549 | 7.1957 | 4.738181 | 4.40102 | 2.457519 | 0.3371617
59.7648 | 7.1946 | 4.737509 | 4.397798 | 2.457091 | 0.3397107
59.7748 | 7.2008 | 4.736998 | 4.394678 | 2.463802 | 0.3423197
59.7848 | 7.2064 | 4.736656 | 4.391692 | 2.469744 | 0.3449643
59.7948 | 7.205 | 4.736486 | 4.388841 | 2.468514 | 0.347645
59.8048 | 7.2141 | 4.736488 | 4.386126 | 2.477612 | 0.3503623
59.8148 | 7.2126 | 4.736663 | 4.383547 | 2.475937 | 0.3531168
59.8248 | 7.2201 | 4.737013 | 4.381104 | 2.483087 | 0.3559091
59.8348 | 7.2263 | 4.737538 | 4.378798 | 2.488762 | 0.3587398
59.8448 | 7.2197 | 4.738239 | 4.37663 | 2.481461 | 0.3616095
59.8548 | 7.231 | 4.739118 | 4.374599 | 2.491882 | 0.3645187
59.8648 | 7.2322 | 4.740175 | 4.372707 | 2.492025 | 0.3674683
59.8748 | 7.2421 | 4.741412 | 4.370954 | 2.500688 | 0.3704586
59.8848 | 7.2478 | 4.74283 | 4.36934 | 2.50497 | 0.3734906
59.8948 | 7.2544 | 4.74443 | 4.367865 | 2.50997 | 0.3765648
59.9048 | 7.2609 | 4.746213 | 4.366531 | 2.514687 | 0.379682
59.9148 | 7.2594 | 4.74818 | 4.365337 | 2.51122 | 0.3828428
59.9248 | 7.2744 | 4.750333 | 4.364285 | 2.524067 | 0.386048
59.9348 | 7.2649 | 4.752672 | 4.363374 | 2.512228 | 0.3892984
59.9448 | 7.2848 | 4.755199 | 4.362604 | 2.529601 | 0.3925948
59.9548 | 7.2806 | 4.757915 | 4.361977 | 2.522685 | 0.3959379
59.9648 | 7.2796 | 4.760821 | 4.361493 | 2.518779 | 0.3993285
59.9748 | 7.2951 | 4.763919 | 4.361152 | 2.531181 | 0.4027675
59.9848 | 7.2931 | 4.76721 | 4.360954 | 2.52589 | 0.4062558
59.9948 | 7.3029 | 4.770694 | 4.3609 | 2.532206 | 0.4097942
60.0048 | 7.308 | 4.774374 | 4.36099 | 2.533626 | 0.4133836
60.0148 | 7.3128 | 4.77825 | 4.361225 | 2.53455 | 0.4170249
60.0248 | 7.3171 | 4.782325 | 4.361605 | 2.534775 | 0.4207192
60.0348 | 7.3247 | 4.786598 | 4.362131 | 2.538102 | 0.4244673
60.0448 | 7.3294 | 4.791072 | 4.362802 | 2.538328 | 0.4282701
60.0548 | 7.3335 | 4.795749 | 4.36362 | 2.537751 | 0.4321289
60.0648 | 7.3351 | 4.800628 | 4.364584 | 2.534472 | 0.4360445
60.0748 | 7.3415 | 4.805712 | 4.365694 | 2.535788 | 0.440018
60.0848 | 7.344 | 4.811003 | 4.366952 | 2.532997 | 0.4440507
60.0948 | 7.3622 | 4.816502 | 4.368358 | 2.545698 | 0.4481434
60.1048 | 7.3543 | 4.822209 | 4.369912 | 2.532091 | 0.4522975
60.1148 | 7.3641 | 4.828127 | 4.371613 | 2.535973 | 0.4565141
60.1248 | 7.3708 | 4.834258 | 4.373464 | 2.536542 | 0.4607943
60.1348 | 7.3758 | 4.840602 | 4.375463 | 2.535198 | 0.4651394
60.1448 | 7.3804 | 4.847162 | 4.377611 | 2.533238 | 0.4695507
60.1548 | 7.3881 | 4.853939 | 4.379909 | 2.534161 | 0.4740295
60.1648 | 7.3878 | 4.860934 | 4.382357 | 2.526866 | 0.4785771
60.1748 | 7.3949 | 4.868149 | 4.384955 | 2.526751 | 0.4831948
60.1848 | 7.4126 | 4.875587 | 4.387703 | 2.537013 | 0.4878841
60.1948 | 7.4078 | 4.883248 | 4.390602 | 2.524552 | 0.4926464
60.2048 | 7.426 | 4.891135 | 4.393652 | 2.534865 | 0.4974832
60.2148 | 7.4329 | 4.899249 | 4.396853 | 2.533651 | 0.5023959
60.2248 | 7.4359 | 4.907591 | 4.400205 | 2.528309 | 0.5073862
60.2348 | 7.4446 | 4.916165 | 4.40371 | 2.528435 | 0.5124555
60.2448 | 7.4529 | 4.924972 | 4.407366 | 2.527928 | 0.5176056
60.2548 | 7.4477 | 4.934013 | 4.411175 | 2.513687 | 0.5228381
60.2648 | 7.4638 | 4.94329 | 4.415136 | 2.52051 | 0.5281547
60.2748 | 7.474 | 4.952807 | 4.41925 | 2.521193 | 0.5335572
60.2848 | 7.4829 | 4.962564 | 4.423516 | 2.520336 | 0.5390474
60.2948 | 7.4922 | 4.972564 | 4.427936 | 2.519636 | 0.5446271
60.3048 | 7.502 | 4.982808 | 4.43251 | 2.519192 | 0.5502983
60.3148 | 7.5006 | 4.9933 | 4.437237 | 2.5073 | 0.5560628
60.3248 | 7.5149 | 5.004041 | 4.442118 | 2.510859 | 0.5619229
60.3348 | 7.5245 | 5.015033 | 4.447153 | 2.509467 | 0.5678803
60.3448 | 7.526 | 5.026279 | 4.452342 | 2.499721 | 0.5739374
60.3548 | 7.5422 | 5.037782 | 4.457685 | 2.504418 | 0.5800963
60.3648 | 7.5576 | 5.049543 | 4.463183 | 2.508057 | 0.5863592
60.3748 | 7.5567 | 5.061565 | 4.468836 | 2.495135 | 0.5927283
60.3848 | 7.572 | 5.07385 | 4.474644 | 2.49815 | 0.5992062
60.3948 | 7.5826 | 5.086402 | 4.480607 | 2.496198 | 0.6057952
60.4048 | 7.5776 | 5.099222 | 4.486725 | 2.478378 | 0.6124978
60.4148 | 7.5945 | 5.112315 | 4.492998 | 2.482185 | 0.6193167
60.4248 | 7.6082 | 5.125681 | 4.499427 | 2.482519 | 0.6262542
60.4348 | 7.6105 | 5.139324 | 4.506011 | 2.471176 | 0.6333134
60.4448 | 7.6287 | 5.153248 | 4.512751 | 2.475452 | 0.6404969
60.4548 | 7.6341 | 5.167454 | 4.519647 | 2.466646 | 0.6478076
60.4648 | 7.6376 | 5.181947 | 4.526699 | 2.455653 | 0.6552486
60.4748 | 7.6489 | 5.196729 | 4.533906 | 2.452171 | 0.6628227
60.4848 | 7.6565 | 5.211803 | 4.54127 | 2.444697 | 0.6705332
60.4948 | 7.6659 | 5.227174 | 4.54879 | 2.438726 | 0.6783834
60.5048 | 7.6747 | 5.242843 | 4.556467 | 2.431857 | 0.6863764
60.5148 | 7.6878 | 5.258815 | 4.564299 | 2.428985 | 0.6945158
60.5248 | 7.6942 | 5.275093 | 4.572288 | 2.419107 | 0.7028051
60.5348 | 7.7074 | 5.291681 | 4.580434 | 2.415719 | 0.7112478
60.5448 | 7.7054 | 5.308583 | 4.588736 | 2.396817 | 0.7198479
60.5548 | 7.713 | 5.325803 | 4.597194 | 2.387197 | 0.7286091
60.5648 | 7.7236 | 5.343344 | 4.605809 | 2.380256 | 0.7375352
60.5748 | 7.7357 | 5.361211 | 4.61458 | 2.374489 | 0.7466306
60.5848 | 7.748 | 5.379408 | 4.623508 | 2.368592 | 0.7558995
60.5948 | 7.7527 | 5.397939 | 4.632593 | 2.354761 | 0.7653461
60.6048 | 7.7649 | 5.416809 | 4.641834 | 2.348091 | 0.7749749
60.6148 | 7.7732 | 5.436022 | 4.651232 | 2.337178 | 0.7847907
60.6248 | 7.7746 | 5.455584 | 4.660786 | 2.319016 | 0.7947981
60.6348 | 7.7841 | 5.475498 | 4.670496 | 2.308602 | 0.8050021
60.6448 | 7.8021 | 5.495771 | 4.680363 | 2.306329 | 0.8154079
60.6548 | 7.8126 | 5.516407 | 4.690387 | 2.296193 | 0.8260205
60.6648 | 7.8237 | 5.537412 | 4.700566 | 2.286288 | 0.8368456
60.6748 | 7.8299 | 5.558791 | 4.710902 | 2.271109 | 0.8478887
60.6848 | 7.8359 | 5.58055 | 4.721394 | 2.25535 | 0.8591556
60.6948 | 7.8465 | 5.602695 | 4.732043 | 2.243805 | 0.8706522
60.7048 | 7.8648 | 5.625231 | 4.742847 | 2.239569 | 0.8823847
60.7148 | 7.8712 | 5.648166 | 4.753807 | 2.223034 | 0.8943596
60.7248 | 7.8844 | 5.671506 | 4.764923 | 2.212894 | 0.9065835
60.7347 | 7.8977 | 5.695014 | 4.776081 | 2.202686 | 0.9189338
60.7447 | 7.8964 | 5.719179 | 4.787506 | 2.177221 | 0.9316733
60.7547 | 7.9092 | 5.74377 | 4.799087 | 2.16543 | 0.944683
60.7647 | 7.9276 | 5.768793 | 4.810823 | 2.158807 | 0.9579702
60.7747 | 7.9363 | 5.794256 | 4.822714 | 2.142044 | 0.9715427
60.7847 | 7.952 | 5.820168 | 4.83476 | 2.131832 | 0.9854087
60.7947 | 7.9682 | 5.846537 | 4.84696 | 2.121663 | 0.9995765
60.8047 | 7.9647 | 5.87337 | 4.859315 | 2.09133 | 1.014055
60.8147 | 7.9884 | 5.900677 | 4.871825 | 2.087723 | 1.028852
60.8247 | 8.002 | 5.928467 | 4.884489 | 2.073533 | 1.043979
60.8347 | 8.0087 | 5.956749 | 4.897306 | 2.051951 | 1.059443
60.8447 | 8.0383 | 5.985533 | 4.910277 | 2.052767 | 1.075256
60.8547 | 8.0399 | 6.014829 | 4.923402 | 2.025071 | 1.091427
60.8647 | 8.0423 | 6.044648 | 4.93668 | 1.997652 | 1.107968
60.8747 | 8.0676 | 6.074999 | 4.950111 | 1.992601 | 1.124889
60.8847 | 8.085 | 6.105896 | 4.963694 | 1.979104 | 1.142201
60.8947 | 8.0986 | 6.137348 | 4.97743 | 1.961252 | 1.159918
60.9047 | 8.1171 | 6.169368 | 4.991318 | 1.947732 | 1.17805
60.9147 | 8.1403 | 6.201969 | 5.005358 | 1.938331 | 1.196611
60.9247 | 8.1367 | 6.235164 | 5.019549 | 1.901536 | 1.215615
60.9347 | 8.1697 | 6.268965 | 5.033892 | 1.900735 | 1.235074
60.9447 | 8.1878 | 6.303388 | 5.048385 | 1.884412 | 1.255003
60.9547 | 8.2078 | 6.338447 | 5.063029 | 1.869353 | 1.275418
60.9647 | 8.2292 | 6.374156 | 5.077823 | 1.855044 | 1.296333
60.9747 | 8.2435 | 6.410531 | 5.092767 | 1.832969 | 1.317765
60.9847 | 8.2641 | 6.447589 | 5.10786 | 1.816511 | 1.33973
60.9947 | 8.2894 | 6.485347 | 5.123102 | 1.804053 | 1.362245
61.0047 | 8.315 | 6.523822 | 5.138493 | 1.791178 | 1.385329
61.0147 | 8.3323 | 6.563032 | 5.154032 | 1.769268 | 1.408999
61.0247 | 8.3595 | 6.602996 | 5.169719 | 1.756504 | 1.433276
61.0347 | 8.3847 | 6.643734 | 5.185554 | 1.740966 | 1.45818
61.0447 | 8.4123 | 6.685266 | 5.201535 | 1.727034 | 1.483731
61.0547 | 8.4343 | 6.727614 | 5.217663 | 1.706686 | 1.509951
61.0647 | 8.483 | 6.770799 | 5.233937 | 1.712201 | 1.536863
61.0747 | 8.4999 | 6.814846 | 5.250356 | 1.685054 | 1.564489
61.0847 | 8.5258 | 6.859777 | 5.266921 | 1.666023 | 1.592856
61.0947 | 8.5637 | 6.905617 | 5.28363 | 1.658083 | 1.621987
61.1047 | 8.6041 | 6.952393 | 5.300484 | 1.651707 | 1.651909
61.1147 | 8.6349 | 7.00013 | 5.317481 | 1.63477 | 1.682649
61.1247 | 8.6882 | 7.048857 | 5.334621 | 1.639343 | 1.714237
61.1347 | 8.7058 | 7.098603 | 5.351903 | 1.607197 | 1.7467
61.1447 | 8.7606 | 7.149399 | 5.369328 | 1.611201 | 1.780071
61.1547 | 8.7966 | 7.201274 | 5.386894 | 1.595326 | 1.814381
61.1647 | 8.8578 | 7.254262 | 5.4046 | 1.603538 | 1.849662
61.1747 | 8.8971 | 7.308397 | 5.422447 | 1.588703 | 1.88595
61.1847 | 8.9545 | 7.363714 | 5.440434 | 1.590786 | 1.923281
61.1947 | 9.0085 | 7.420249 | 5.458559 | 1.588251 | 1.96169
61.2047 | 9.0619 | 7.478041 | 5.476823 | 1.583859 | 2.001218
61.2147 | 9.1406 | 7.537129 | 5.495224 | 1.603471 | 2.041905
61.2247 | 9.2042 | 7.597554 | 5.513763 | 1.606646 | 2.083791
61.2347 | 9.2577 | 7.65936 | 5.532438 | 1.59834 | 2.126922
61.2447 | 9.3437 | 7.722591 | 5.551249 | 1.621109 | 2.171342
61.2547 | 9.4201 | 7.787295 | 5.570195 | 1.632805 | 2.2171
61.2647 | 9.5028 | 7.853519 | 5.589275 | 1.649281 | 2.264244
61.2747 | 9.5901 | 7.921316 | 5.608489 | 1.668784 | 2.312827
61.2847 | 9.6678 | 7.990739 | 5.627836 | 1.677061 | 2.362904
61.2947 | 9.7722 | 8.061845 | 5.647314 | 1.710355 | 2.41453
61.3047 | 9.8537 | 8.134691 | 5.666925 | 1.719009 | 2.467766
61.3147 | 9.9964 | 8.209341 | 5.686666 | 1.787059 | 2.522675
61.3247 | 10.0758 | 8.285859 | 5.706536 | 1.789941 | 2.579323
61.3347 | 10.2013 | 8.364314 | 5.726536 | 1.836986 | 2.637778
61.3447 | 10.3433 | 8.444779 | 5.746664 | 1.898521 | 2.698114
61.3547 | 10.4711 | 8.527328 | 5.76692 | 1.943772 | 2.760409
61.3647 | 10.612 | 8.612044 | 5.787302 | 1.999956 | 2.824742
61.3747 | 10.7551 | 8.699009 | 5.807809 | 2.056091 | 2.8912
61.3847 | 10.9038 | 8.788314 | 5.828442 | 2.115486 | 2.959872
61.3947 | 11.045 | 8.880051 | 5.849199 | 2.164949 | 3.030853
61.4047 | 11.2536 | 8.97432 | 5.870078 | 2.27928 | 3.104242
61.4147 | 11.3883 | 9.071224 | 5.89108 | 2.317076 | 3.180144
61.4247 | 11.5634 | 9.170872 | 5.912203 | 2.392528 | 3.258668
61.4347 | 11.7838 | 9.273378 | 5.933447 | 2.510422 | 3.339931
61.4447 | 11.9702 | 9.378861 | 5.95481 | 2.591339 | 3.424052
61.4547 | 12.1274 | 9.487449 | 5.976291 | 2.639951 | 3.511158
61.4647 | 12.4175 | 9.599271 | 5.99789 | 2.818229 | 3.601381
61.4747 | 12.6042 | 9.714464 | 6.019605 | 2.889736 | 3.694859
61.4847 | 12.8421 | 9.833173 | 6.041436 | 3.008927 | 3.791737
61.4947 | 13.1269 | 9.955546 | 6.063381 | 3.171354 | 3.892165
61.5047 | 13.3476 | 10.08174 | 6.085439 | 3.265861 | 3.996299
61.5147 | 13.6123 | 10.21191 | 6.10761 | 3.400386 | 4.104304
61.5247 | 13.9494 | 10.34624 | 6.129892 | 3.603159 | 4.216348
61.5347 | 14.203 | 10.48489 | 6.152285 | 3.718106 | 4.332609
61.5447 | 14.446 | 10.62806 | 6.174786 | 3.817945 | 4.453269
61.5547 | 14.805 | 10.77591 | 6.197396 | 4.029087 | 4.578518
61.5647 | 15.1159 | 10.92866 | 6.220112 | 4.187236 | 4.708552
61.5747 | 15.4181 | 11.08651 | 6.242934 | 4.331592 | 4.843574
61.5847 | 15.7542 | 11.24965 | 6.26586 | 4.504547 | 4.983793
61.5947 | 16.0992 | 11.41831 | 6.28889 | 4.680885 | 5.129424
61.6047 | 16.4204 | 11.59271 | 6.312023 | 4.82769 | 5.280688
61.6147 | 16.8369 | 11.77307 | 6.335256 | 5.063834 | 5.437811
61.6247 | 17.1805 | 11.95961 | 6.358589 | 5.22089 | 5.601021
61.6347 | 17.5638 | 12.15257 | 6.38202 | 5.411227 | 5.770553
61.6447 | 17.9951 | 12.35219 | 6.405549 | 5.642908 | 5.946643
61.6547 | 18.4002 | 12.5587 | 6.429174 | 5.8415 | 6.129526
61.6647 | 18.8247 | 12.77233 | 6.452893 | 6.052366 | 6.319441
61.6747 | 19.2321 | 12.99333 | 6.476706 | 6.238773 | 6.516621
61.6847 | 19.7022 | 13.22191 | 6.500611 | 6.480295 | 6.721294
61.6947 | 20.085 | 13.45829 | 6.524607 | 6.626709 | 6.933684
61.7046 | 20.5107 | 13.70026 | 6.548451 | 6.810436 | 7.151812
61.7146 | 21.0266 | 13.9528 | 6.572624 | 7.073799 | 7.380177
61.7246 | 21.4401 | 14.21373 | 6.596883 | 7.226366 | 7.61685
61.7346 | 21.8922 | 14.48322 | 6.621228 | 7.408984 | 7.861988
61.7446 | 22.3216 | 14.76138 | 6.645656 | 7.560219 | 8.115725
61.7546 | 22.8383 | 15.04832 | 6.670167 | 7.789976 | 8.378157
61.7646 | 23.2768 | 15.3441 | 6.694759 | 7.932695 | 8.649345
61.7746 | 23.8129 | 15.64873 | 6.719431 | 8.164167 | 8.929302
61.7846 | 24.2566 | 15.96216 | 6.74418 | 8.294436 | 9.217983
61.7946 | 24.7342 | 16.28429 | 6.769007 | 8.44991 | 9.515284
61.8046 | 25.2753 | 16.61493 | 6.793908 | 8.660367 | 9.821025
61.8146 | 25.7324 | 16.95383 | 6.818882 | 8.778572 | 10.13495
61.8246 | 26.2493 | 17.30062 | 6.843929 | 8.948679 | 10.45669
61.8346 | 26.6767 | 17.65485 | 6.869046 | 9.021845 | 10.78581
61.8446 | 27.1873 | 18.01596 | 6.894232 | 9.171343 | 11.12172
61.8546 | 27.5871 | 18.38324 | 6.919485 | 9.203864 | 11.46375
61.8646 | 28.0943 | 18.75586 | 6.944804 | 9.338437 | 11.81106
61.8746 | 28.5718 | 19.13288 | 6.970186 | 9.438924 | 12.16269
61.8846 | 28.9898 | 19.51316 | 6.995631 | 9.476639 | 12.51753
61.8946 | 29.389 | 19.89546 | 7.021136 | 9.493543 | 12.87432
61.9046 | 29.8756 | 20.27836 | 7.0467 | 9.597244 | 13.23166
61.9146 | 30.313 | 20.66029 | 7.072322 | 9.652706 | 13.58797
61.9246 | 30.6663 | 21.03958 | 7.097999 | 9.626721 | 13.94158
61.9346 | 31.1251 | 21.41438 | 7.123729 | 9.710718 | 14.29065
61.9446 | 31.5045 | 21.78277 | 7.149511 | 9.721734 | 14.63326
61.9546 | 31.8535 | 22.14271 | 7.175344 | 9.710793 | 14.96736
61.9646 | 32.2652 | 22.49211 | 7.201225 | 9.773085 | 15.29089
61.9746 | 32.6012 | 22.82887 | 7.227152 | 9.772329 | 15.60172
61.9846 | 32.9062 | 23.15087 | 7.253124 | 9.755333 | 15.89774
61.9946 | 33.2052 | 23.45603 | 7.279138 | 9.74917 | 16.17689
62.0046 | 33.4955 | 23.74238 | 7.305194 | 9.753117 | 16.43719
62.0146 | 33.7842 | 24.00807 | 7.331288 | 9.776132 | 16.67678
62.0246 | 33.9903 | 24.25138 | 7.35742 | 9.738915 | 16.89396
62.0346 | 34.2273 | 24.47084 | 7.383586 | 9.756462 | 17.08725
62.0446 | 34.4354 | 24.66515 | 7.409786 | 9.770254 | 17.25536
62.0546 | 34.5921 | 24.83328 | 7.436017 | 9.758816 | 17.39727
62.0646 | 34.7447 | 24.97447 | 7.462277 | 9.770226 | 17.5122
62.0746 | 34.9116 | 25.08821 | 7.488564 | 9.823392 | 17.59964
62.0846 | 35.025 | 25.17423 | 7.514877 | 9.850767 | 17.65936
62.0946 | 35.0588 | 25.23254 | 7.541212 | 9.826256 | 17.69133
62.1046 | 35.1385 | 25.26336 | 7.567568 | 9.875141 | 17.69579
62.1146 | 35.1632 | 25.26711 | 7.593943 | 9.896086 | 17.67317
62.1246 | 35.1621 | 25.24441 | 7.620335 | 9.917694 | 17.62407
62.1346 | 35.1548 | 25.196 | 7.646741 | 9.958801 | 17.54926
62.1446 | 35.1256 | 25.12277 | 7.673159 | 10.00283 | 17.44961
62.1546 | 34.989 | 25.0257 | 7.699588 | 9.963296 | 17.32612
62.1646 | 34.934 | 24.90585 | 7.726025 | 10.02815 | 17.17983
62.1746 | 34.8216 | 24.76434 | 7.752468 | 10.05726 | 17.01187
62.1846 | 34.6788 | 24.60234 | 7.778914 | 10.07646 | 16.82343
62.1946 | 34.4572 | 24.42105 | 7.805361 | 10.03615 | 16.61569
62.2046 | 34.3127 | 24.22173 | 7.831807 | 10.09097 | 16.38992
62.2146 | 34.0617 | 24.00564 | 7.85825 | 10.05606 | 16.14739
62.2246 | 33.7808 | 23.7741 | 7.884687 | 10.0067 | 15.88941
62.2346 | 33.5806 | 23.52843 | 7.911116 | 10.05217 | 15.61732
62.2446 | 33.2788 | 23.27 | 7.937535 | 10.0088 | 15.33247
62.2546 | 32.8877 | 23.0002 | 7.963941 | 9.887502 | 15.03626
62.2646 | 32.5851 | 22.72042 | 7.990331 | 9.864681 | 14.73009
62.2746 | 32.2559 | 22.43208 | 8.016704 | 9.823817 | 14.41538
62.2846 | 31.8431 | 22.1366 | 8.043057 | 9.706499 | 14.09354
62.2946 | 31.5224 | 21.83538 | 8.069387 | 9.687019 | 13.76599
62.3046 | 31.16 | 21.5298 | 8.095692 | 9.630196 | 13.43411
62.3146 | 30.6057 | 21.22122 | 8.121969 | 9.384482 | 13.09925
62.3246 | 30.3459 | 20.91092 | 8.148216 | 9.434978 | 12.76271
62.3346 | 29.8926 | 20.60016 | 8.17443 | 9.292445 | 12.42573
62.3446 | 29.315 | 20.29009 | 8.200608 | 9.024913 | 12.08948
62.3546 | 28.9219 | 19.9818 | 8.226749 | 8.940096 | 11.75506
62.3646 | 28.4778 | 19.67631 | 8.252848 | 8.801493 | 11.42346
62.3746 | 27.9117 | 19.37451 | 8.278905 | 8.537192 | 11.0956
62.3846 | 27.5005 | 19.07722 | 8.304915 | 8.423283 | 10.7723
62.3946 | 26.9757 | 18.78515 | 8.330876 | 8.190545 | 10.45428
62.4046 | 26.4312 | 18.49894 | 8.356786 | 7.932259 | 10.14215
62.4146 | 25.9274 | 18.21911 | 8.382642 | 7.70829 | 9.836469
62.4246 | 25.4221 | 17.9461 | 8.40844 | 7.475997 | 9.537663
62.4346 | 24.9481 | 17.68028 | 8.434179 | 7.267823 | 9.246098
62.4446 | 24.4305 | 17.42191 | 8.459855 | 7.008588 | 8.962058
62.4546 | 23.9537 | 17.17122 | 8.485465 | 6.782483 | 8.685752
62.4646 | 23.4275 | 16.92834 | 8.511006 | 6.499164 | 8.41733
62.4746 | 22.9774 | 16.69335 | 8.536477 | 6.284047 | 8.156877
62.4846 | 22.4997 | 16.4663 | 8.561873 | 6.0334 | 7.904427
62.4946 | 21.956 | 16.24716 | 8.587191 | 5.708837 | 7.659971
62.5046 | 21.4137 | 16.03589 | 8.61243 | 5.37781 | 7.42346
62.5146 | 21.0158 | 15.83239 | 8.637585 | 5.183409 | 7.194806
62.5246 | 20.4622 | 15.63655 | 8.662654 | 4.825649 | 6.973897
62.5346 | 20.0605 | 15.44823 | 8.687633 | 4.612273 | 6.760594
62.5446 | 19.5386 | 15.26726 | 8.71252 | 4.271341 | 6.554738
62.5546 | 19.0721 | 15.09347 | 8.737312 | 3.978632 | 6.356157
62.5646 | 18.612 | 14.92667 | 8.762004 | 3.685334 | 6.164662
62.5746 | 18.2038 | 14.76665 | 8.786595 | 3.437148 | 5.980057
62.5846 | 17.7717 | 14.61322 | 8.811081 | 3.158479 | 5.80214
62.5946 | 17.4042 | 14.46616 | 8.835459 | 2.93804 | 5.630701
62.6046 | 16.9853 | 14.32525 | 8.859725 | 2.660045 | 5.46553
62.6146 | 16.5893 | 14.19029 | 8.883876 | 2.399008 | 5.306415
62.6246 | 16.2196 | 14.06106 | 8.90791 | 2.158543 | 5.153147
62.6346 | 15.8599 | 13.93734 | 8.931822 | 1.922563 | 5.005515
62.6446 | 15.4792 | 13.81892 | 8.95561 | 1.660277 | 4.863314
62.6546 | 15.0909 | 13.70561 | 8.979269 | 1.385292 | 4.726339
62.6646 | 14.8217 | 13.59719 | 9.002797 | 1.22451 | 4.594393
62.6745 | 14.4622 | 13.49452 | 9.025957 | 0.9676809 | 4.468562
62.6845 | 14.089 | 13.39526 | 9.049213 | 0.6937355 | 4.346051
62.6945 | 13.8816 | 13.30033 | 9.072328 | 0.5812677 | 4.228004
62.7045 | 13.521 | 13.20954 | 9.095297 | 0.3114578 | 4.114245
62.7145 | 13.1648 | 13.12272 | 9.118118 | 0.04208149 | 4.0046
62.7245 | 13.0231 | 13.03969 | 9.140787 | -0.01659233 | 3.898906
62.7345 | 12.7248 | 12.9603 | 9.163299 | -0.2354993 | 3.797
62.7445 | 12.4298 | 12.88438 | 9.185652 | -0.4545827 | 3.69873
62.7545 | 12.2734 | 12.81179 | 9.207842 | -0.5383901 | 3.603948
62.7645 | 12.0247 | 12.74238 | 9.229866 | -0.7176758 | 3.51251
62.7745 | 11.7687 | 12.676 | 9.251719 | -0.9072995 | 3.424281
62.7845 | 11.598 | 12.61253 | 9.273397 | -1.014526 | 3.339129
62.7945 | 11.3901 | 12.55183 | 9.294898 | -1.161726 | 3.256928
62.8045 | 11.1758 | 12.49377 | 9.316217 | -1.317975 | 3.177558
62.8145 | 11.0097 | 12.43825 | 9.337351 | -1.428553 | 3.100903
62.8245 | 10.8481 | 12.38515 | 9.358295 | -1.537048 | 3.026853
62.8345 | 10.6611 | 12.33435 | 9.379046 | -1.673249 | 2.955302
62.8445 | 10.5007 | 12.28575 | 9.399601 | -1.78505 | 2.88615
62.8545 | 10.3552 | 12.23925 | 9.419954 | -1.884052 | 2.819299
62.8645 | 10.1944 | 12.19476 | 9.440102 | -2.000358 | 2.754657
62.8745 | 10.0716 | 12.15218 | 9.460041 | -2.080576 | 2.692135
62.8845 | 9.9621 | 12.11142 | 9.479768 | -2.149317 | 2.631649
62.8945 | 9.8201 | 12.0724 | 9.499278 | -2.252297 | 2.573119
62.9045 | 9.7281 | 12.03503 | 9.518566 | -2.306934 | 2.516468
62.9145 | 9.6058 | 11.99925 | 9.53763 | -2.39345 | 2.46162
62.9245 | 9.5112 | 11.96497 | 9.556464 | -2.453772 | 2.408508
62.9345 | 9.4016 | 11.93213 | 9.575065 | -2.530527 | 2.357062
62.9445 | 9.3195 | 11.90065 | 9.593429 | -2.581148 | 2.307219
62.9545 | 9.2399 | 11.87047 | 9.611551 | -2.630569 | 2.258918
62.9645 | 9.1232 | 11.84153 | 9.629427 | -2.718327 | 2.2121
62.9745 | 9.0817 | 11.81376 | 9.647052 | -2.732061 | 2.166709
62.9845 | 8.9849 | 11.78711 | 9.664424 | -2.802215 | 2.122691
62.9945 | 8.9121 | 11.76153 | 9.681536 | -2.849432 | 2.079996
63.0045 | 8.8476 | 11.73696 | 9.698385 | -2.88936 | 2.038575
63.0145 | 8.7786 | 11.71335 | 9.714967 | -2.934747 | 1.99838
63.0245 | 8.7162 | 11.69064 | 9.731276 | -2.974444 | 1.959368
63.0345 | 8.6694 | 11.6688 | 9.747309 | -2.999405 | 1.921496
63.0445 | 8.6253 | 11.64778 | 9.763061 | -3.022484 | 1.884723
63.0545 | 8.5539 | 11.62754 | 9.778528 | -3.073637 | 1.849009
63.0645 | 8.5283 | 11.60802 | 9.793704 | -3.079723 | 1.814319
63.0745 | 8.4841 | 11.5892 | 9.808586 | -3.105101 | 1.780615
63.0845 | 8.4188 | 11.57103 | 9.823169 | -3.152233 | 1.747864
63.0945 | 8.3964 | 11.55348 | 9.837448 | -3.157081 | 1.716033
63.1045 | 8.3496 | 11.53651 | 9.851418 | -3.186909 | 1.685091
63.1145 | 8.3177 | 11.52008 | 9.865075 | -3.202383 | 1.655007
63.1245 | 8.2799 | 11.50417 | 9.878415 | -3.224268 | 1.625753
63.1345 | 8.2498 | 11.48873 | 9.891431 | -3.238932 | 1.597301
63.1445 | 8.2206 | 11.47374 | 9.90412 | -3.253144 | 1.569624
63.1545 | 8.1721 | 11.45917 | 9.916476 | -3.287074 | 1.542697
63.1645 | 8.1597 | 11.44499 | 9.928495 | -3.285291 | 1.516495
63.1745 | 8.126 | 11.43117 | 9.940173 | -3.305167 | 1.490994
63.1845 | 8.1073 | 11.41767 | 9.951502 | -3.310375 | 1.466172
63.1945 | 8.0818 | 11.40449 | 9.96248 | -3.322686 | 1.442006
63.2045 | 8.0598 | 11.39158 | 9.973101 | -3.331775 | 1.418474
63.2145 | 8.0341 | 11.37892 | 9.98336 | -3.344816 | 1.395556
63.2245 | 8.0184 | 11.36648 | 9.993252 | -3.348084 | 1.373232
63.2345 | 8.0031 | 11.35391 | 10.00277 | -3.350812 | 1.351141
63.2445 | 7.957 | 11.34186 | 10.01191 | -3.384859 | 1.329946
63.2545 | 7.968 | 11.32996 | 10.02067 | -3.361959 | 1.309287
63.2645 | 7.9346 | 11.31819 | 10.02904 | -3.383589 | 1.289146
63.2745 | 7.9193 | 11.30653 | 10.03702 | -3.387226 | 1.269504
63.2845 | 7.9026 | 11.29495 | 10.0446 | -3.392347 | 1.250345
63.2945 | 7.8883 | 11.28343 | 10.05178 | -3.395129 | 1.23165
63.3045 | 7.859 | 11.27195 | 10.05855 | -3.412949 | 1.213403
63.3145 | 7.8658 | 11.26049 | 10.0649 | -3.394687 | 1.195587
63.3245 | 7.8406 | 11.24885 | 10.07083 | -3.408249 | 1.178015
63.3345 | 7.8237 | 11.23735 | 10.07634 | -3.413654 | 1.161012
63.3445 | 7.8231 | 11.22581 | 10.08142 | -3.402711 | 1.144391
63.3545 | 7.7981 | 11.2142 | 10.08606 | -3.416099 | 1.128138
63.3645 | 7.8012 | 11.2025 | 10.09026 | -3.401298 | 1.112236
63.3745 | 7.7645 | 11.19069 | 10.09401 | -3.426185 | 1.096672
63.3845 | 7.7737 | 11.17874 | 10.09731 | -3.405043 | 1.08143
63.3945 | 7.7558 | 11.16665 | 10.10015 | -3.410852 | 1.066497
63.4045 | 7.7496 | 11.15439 | 10.10253 | -3.404791 | 1.05186
63.4145 | 7.7287 | 11.14194 | 10.10444 | -3.413245 | 1.037507
63.4245 | 7.7359 | 11.12929 | 10.10587 | -3.393394 | 1.023426
63.4345 | 7.7097 | 11.11642 | 10.10682 | -3.406722 | 1.009604
63.4445 | 7.7067 | 11.10331 | 10.10728 | -3.396613 | 0.9960335
63.4545 | 7.6915 | 11.08995 | 10.10725 | -3.398451 | 0.9827029
63.4645 | 7.682 | 11.07632 | 10.10672 | -3.394321 | 0.9696038
63.4745 | 7.6801 | 11.06241 | 10.10568 | -3.382309 | 0.9567283
63.4845 | 7.6708 | 11.0482 | 10.10413 | -3.377402 | 0.9440685
63.4945 | 7.6524 | 11.03369 | 10.10207 | -3.381286 | 0.9316177
63.5045 | 7.6564 | 11.01885 | 10.09948 | -3.362451 | 0.9193698
63.5145 | 7.6393 | 11.00368 | 10.09636 | -3.364383 | 0.907319
63.5245 | 7.6359 | 10.98817 | 10.09271 | -3.352271 | 0.8954599
63.5345 | 7.6233 | 10.9723 | 10.08852 | -3.349004 | 0.8837882
63.5445 | 7.6119 | 10.95607 | 10.08377 | -3.344173 | 0.8722992
63.5545 | 7.6111 | 10.93947 | 10.07848 | -3.328366 | 0.8609889
63.5645 | 7.5971 | 10.92247 | 10.07262 | -3.325373 | 0.8498539
63.5745 | 7.5853 | 10.90509 | 10.0662 | -3.319786 | 0.8388904
63.5845 | 7.5809 | 10.88729 | 10.0592 | -3.306393 | 0.8280953
63.5945 | 7.56 | 10.86909 | 10.05162 | -3.309087 | 0.8174657
63.6045 | 7.5674 | 10.85046 | 10.04346 | -3.283057 | 0.8069988
63.6145 | 7.5433 | 10.83139 | 10.0347 | -3.288094 | 0.7966921
63.6245 | 7.5458 | 10.81189 | 10.02535 | -3.266091 | 0.7865433
63.6345 | 7.5337 | 10.79194 | 10.01539 | -3.258237 | 0.7765501
63.6444 | 7.5199 | 10.77173 | 10.00492 | -3.251829 | 0.7668061
63.6544 | 7.514 | 10.75085 | 9.993737 | -3.236854 | 0.7571172
63.6644 | 7.5111 | 10.7295 | 9.981926 | -3.218405 | 0.7475787
63.6744 | 7.4953 | 10.70767 | 9.969483 | -3.212372 | 0.738189
63.6844 | 7.4918 | 10.68535 | 9.9564 | -3.193547 | 0.7289468
63.6944 | 7.4767 | 10.66252 | 9.942672 | -3.185823 | 0.7198509
63.7044 | 7.4817 | 10.63919 | 9.928291 | -3.157491 | 0.7108999
63.7144 | 7.4562 | 10.61534 | 9.91325 | -3.159143 | 0.7020928
63.7244 | 7.4588 | 10.59097 | 9.897543 | -3.132171 | 0.6934283
63.7344 | 7.4437 | 10.56607 | 9.881162 | -3.122367 | 0.6849052
63.7444 | 7.4384 | 10.54062 | 9.864101 | -3.102223 | 0.6765225
63.7544 | 7.4357 | 10.51463 | 9.846352 | -3.07893 | 0.6682788
63.7644 | 7.4263 | 10.48808 | 9.827908 | -3.061781 | 0.6601728
63.7744 | 7.4112 | 10.46097 | 9.808762 | -3.049766 | 0.6522032
63.7844 | 7.4101 | 10.43328 | 9.788908 | -3.023176 | 0.6443684
63.7944 | 7.4049 | 10.405 | 9.768337 | -3.000104 | 0.6366669
63.8044 | 7.4028 | 10.37614 | 9.747042 | -2.97334 | 0.6290971
63.8144 | 7.3795 | 10.34667 | 9.725017 | -2.967174 | 0.6216572
63.8244 | 7.3951 | 10.3166 | 9.702254 | -2.921499 | 0.6143453
63.8344 | 7.3748 | 10.2859 | 9.678745 | -2.911104 | 0.6071598
63.8444 | 7.3723 | 10.25458 | 9.654483 | -2.882281 | 0.6000985
63.8544 | 7.3621 | 10.22262 | 9.62946 | -2.860519 | 0.5931593
63.8644 | 7.3664 | 10.19001 | 9.603669 | -2.82361 | 0.5863404
63.8744 | 7.3492 | 10.15674 | 9.577103 | -2.807543 | 0.5796396
63.8844 | 7.3456 | 10.12281 | 9.549754 | -2.777208 | 0.5730546
63.8944 | 7.3472 | 10.0882 | 9.521613 | -2.740997 | 0.5665834
63.9044 | 7.3288 | 10.0529 | 9.492674 | -2.724098 | 0.5602237
63.9144 | 7.3309 | 10.0169 | 9.462929 | -2.686002 | 0.5539734
63.9244 | 7.3263 | 9.9802 | 9.43237 | -2.6539 | 0.5478303
63.9344 | 7.3164 | 9.94278 | 9.400988 | -2.62638 | 0.5417921
63.9444 | 7.3064 | 9.904634 | 9.368777 | -2.598234 | 0.5358567
63.9544 | 7.3153 | 9.86575 | 9.335728 | -2.55045 | 0.530022
63.9644 | 7.3032 | 9.826119 | 9.301833 | -2.522919 | 0.5242858
63.9744 | 7.2904 | 9.785731 | 9.267085 | -2.495331 | 0.5186461
63.9844 | 7.2963 | 9.744575 | 9.231475 | -2.448275 | 0.5131006
63.9944 | 7.2852 | 9.702642 | 9.194995 | -2.417442 | 0.5076475
64.0044 | 7.2767 | 9.659921 | 9.157637 | -2.383221 | 0.5022846
64.0144 | 7.2698 | 9.616402 | 9.119392 | -2.346602 | 0.4970101
64.0244 | 7.2663 | 9.572075 | 9.080253 | -2.305775 | 0.4918219
64.0344 | 7.2523 | 9.52693 | 9.040212 | -2.27463 | 0.4867183
64.0444 | 7.2528 | 9.480956 | 8.999259 | -2.228156 | 0.4816973
64.0544 | 7.2452 | 9.434144 | 8.957387 | -2.188944 | 0.4767572
64.0644 | 7.2333 | 9.386483 | 8.914587 | -2.153183 | 0.4718962
64.0744 | 7.2313 | 9.337963 | 8.87085 | -2.106663 | 0.4671125
64.0844 | 7.227 | 9.288573 | 8.826169 | -2.061573 | 0.4624045
64.0944 | 7.2232 | 9.238305 | 8.780534 | -2.015105 | 0.4577705
64.1044 | 7.205 | 9.187146 | 8.733937 | -1.982146 | 0.453209
64.1144 | 7.2087 | 9.135088 | 8.686369 | -1.926388 | 0.4487184
64.1244 | 7.196 | 9.082119 | 8.637822 | -1.886119 | 0.4442972
64.1344 | 7.1935 | 9.028231 | 8.588287 | -1.834731 | 0.4399438
64.1444 | 7.1781 | 8.973411 | 8.537754 | -1.795311 | 0.4356569
64.1544 | 7.184 | 8.917651 | 8.486216 | -1.733651 | 0.4314351
64.1644 | 7.1637 | 8.86094 | 8.433663 | -1.69724 | 0.4272769
64.1744 | 7.1672 | 8.803267 | 8.380086 | -1.636067 | 0.4231811
64.1844 | 7.1534 | 8.744623 | 8.325477 | -1.591223 | 0.4191464
64.1944 | 7.1505 | 8.684997 | 8.269825 | -1.534497 | 0.4151714
64.2044 | 7.1444 | 8.624378 | 8.213123 | -1.479978 | 0.4112551
64.2144 | 7.143 | 8.562757 | 8.155361 | -1.419757 | 0.407396
64.2244 | 7.1327 | 8.500122 | 8.096529 | -1.367422 | 0.4035933
64.2344 | 7.1284 | 8.436465 | 8.036619 | -1.308065 | 0.3998455
64.2444 | 7.1242 | 8.371773 | 7.975621 | -1.247573 | 0.3961518
64.2544 | 7.124 | 8.306037 | 7.913526 | -1.182037 | 0.3925109
64.2644 | 7.1127 | 8.239247 | 7.850325 | -1.126547 | 0.3889219
64.2744 | 7.113 | 8.171391 | 7.786008 | -1.058391 | 0.3853836
64.2844 | 7.1067 | 8.10246 | 7.720565 | -0.9957599 | 0.3818953
64.2944 | 7.1006 | 8.032442 | 7.653987 | -0.9318424 | 0.3784557
64.3044 | 7.0995 | 7.961328 | 7.586264 | -0.8618283 | 0.3750641
64.3144 | 7.0912 | 7.889107 | 7.517387 | -0.7979069 | 0.3717195
64.3244 | 7.087 | 7.815768 | 7.447347 | -0.7287675 | 0.3684209
64.3344 | 7.0835 | 7.7413 | 7.376132 | -0.6577997 | 0.3651676
64.3444 | 7.0847 | 7.665693 | 7.303734 | -0.5809927 | 0.3619586
64.3544 | 7.077 | 7.588936 | 7.230143 | -0.5119358 | 0.3587932
64.3644 | 7.0755 | 7.511018 | 7.155348 | -0.4355183 | 0.3556704
64.3744 | 7.0735 | 7.431929 | 7.07934 | -0.3584295 | 0.3525896
64.3844 | 7.0665 | 7.351658 | 7.002109 | -0.2851585 | 0.3495499
64.3944 | 7.0599 | 7.270195 | 6.923644 | -0.2102946 | 0.3465506
64.4044 | 7.0649 | 7.187527 | 6.843936 | -0.1226269 | 0.343591
64.4144 | 7.0593 | 7.103644 | 6.762974 | -0.04434439 | 0.3406703
64.4244 | 7.0481 | 7.018536 | 6.680748 | 0.02956373 | 0.3377878
64.4344 | 7.049 | 6.932192 | 6.597249 | 0.1168084 | 0.3349429
64.4444 | 7.0451 | 6.844599 | 6.512464 | 0.2005007 | 0.3321348
64.4544 | 7.0425 | 6.755748 | 6.426385 | 0.2867517 | 0.329363
64.4644 | 7.0289 | 6.665628 | 6.339001 | 0.3632724 | 0.3266267
64.4744 | 7.0374 | 6.574226 | 6.250301 | 0.4631739 | 0.3239254
64.4844 | 7.021 | 6.481533 | 6.160274 | 0.5394674 | 0.3212585
64.4944 | 7.0311 | 6.387536 | 6.068911 | 0.6435642 | 0.3186253
64.5044 | 7.0213 | 6.292225 | 5.976199 | 0.7290754 | 0.3160252
64.5144 | 7.0212 | 6.195588 | 5.88213 | 0.8256124 | 0.3134578
64.5244 | 7.005 | 6.097614 | 5.786691 | 0.9073863 | 0.3109224
64.5344 | 7.0183 | 5.998291 | 5.689873 | 1.020009 | 0.3084185
64.5444 | 7 | 5.897609 | 5.591663 | 1.102391 | 0.3059456
64.5544 | 7.001 | 5.795555 | 5.492052 | 1.205445 | 0.3035031
64.5644 | 6.9948 | 5.692119 | 5.391028 | 1.302681 | 0.3010906
64.5744 | 7.0018 | 5.587288 | 5.288581 | 1.414512 | 0.2987075
64.5844 | 6.9808 | 5.481052 | 5.184698 | 1.499748 | 0.2963533
64.5944 | 6.9869 | 5.373397 | 5.07937 | 1.613503 | 0.2940276
64.6044 | 6.9772 | 5.264314 | 4.972584 | 1.712886 | 0.2917299
64.6143 | 6.973 | 5.154903 | 4.86542 | 1.818097 | 0.2894829
64.6243 | 6.969 | 5.04294 | 4.7557 | 1.92606 | 0.2872396
64.6343 | 6.9688 | 4.929513 | 4.64449 | 2.039287 | 0.2850229
64.6443 | 6.967 | 4.814609 | 4.531777 | 2.152391 | 0.2828325
64.6543 | 6.9489 | 4.698217 | 4.41755 | 2.250683 | 0.2806679
64.6643 | 6.9609 | 4.580325 | 4.301797 | 2.380575 | 0.2785287
64.6743 | 6.9498 | 4.460921 | 4.184507 | 2.488879 | 0.2764145
64.6843 | 6.9515 | 4.339993 | 4.065668 | 2.611507 | 0.2743249
64.6943 | 6.9357 | 4.217527 | 3.945268 | 2.718173 | 0.2722595
64.7043 | 6.9382 | 4.093514 | 3.823296 | 2.844686 | 0.270218
64.7143 | 6.9368 | 3.967939 | 3.699739 | 2.968861 | 0.2681999
64.7243 | 6.9238 | 3.840791 | 3.574587 | 3.083009 | 0.2662049
64.7343 | 6.9302 | 3.712058 | 3.447826 | 3.218142 | 0.2642327
64.7443 | 6.9165 | 3.581727 | 3.319444 | 3.334773 | 0.2622828
64.7543 | 6.9165 | 3.449786 | 3.189431 | 3.466714 | 0.260355
64.7643 | 6.9102 | 3.316222 | 3.057773 | 3.593978 | 0.258449
64.7743 | 6.9132 | 3.181022 | 2.924458 | 3.732178 | 0.2565643
64.7843 | 6.9002 | 3.044175 | 2.789474 | 3.856025 | 0.2547006
64.7943 | 6.9025 | 2.905667 | 2.65281 | 3.996833 | 0.2528577
64.8043 | 6.8977 | 2.765486 | 2.514451 | 4.132214 | 0.2510353
64.8143 | 6.8918 | 2.623619 | 2.374386 | 4.268181 | 0.249233
64.8243 | 6.8948 | 2.480053 | 2.232603 | 4.414747 | 0.2474505
64.8343 | 6.8846 | 2.334775 | 2.089088 | 4.549825 | 0.2456875
64.8443 | 6.8841 | 2.187773 | 1.943829 | 4.696327 | 0.2439438
64.8543 | 6.874 | 2.039033 | 1.796814 | 4.834967 | 0.2422191
64.8643 | 6.8801 | 1.888543 | 1.64803 | 4.991557 | 0.240513
64.8743 | 6.8739 | 1.736288 | 1.497463 | 5.137612 | 0.2388253
64.8843 | 6.8668 | 1.582257 | 1.345101 | 5.284543 | 0.2371559
64.8943 | 6.8663 | 1.426436 | 1.190932 | 5.439864 | 0.2355042
64.9043 | 6.8568 | 1.268811 | 1.034941 | 5.587989 | 0.2338702
64.9143 | 6.8566 | 1.10937 | 0.8771163 | 5.74723 | 0.2322536
64.9243 | 6.8548 | 0.9480985 | 0.7174444 | 5.906702 | 0.2306541
64.9343 | 6.8523 | 0.7849835 | 0.555912 | 6.067317 | 0.2290715
64.9443 | 6.8452 | 0.6200115 | 0.392506 | 6.225189 | 0.2275055
64.9543 | 6.8453 | 0.4531688 | 0.2272129 | 6.392131 | 0.2259559
64.9643 | 6.8424 | 0.284442 | 0.06001947 | 6.557958 | 0.2244225
64.9743 | 6.8336 | 0.1138172 | -0.1090878 | 6.719783 | 0.2229051
64.9843 | 6.8333 | -0.05871915 | -0.2801225 | 6.892019 | 0.2214034
64.9943 | 6.8292 | -0.233181 | -0.4530982 | 7.062381 | 0.2199171