## Summary
Parameter | Mo2C Pbcn | MoC Fm-3m
Sample | M1.csv | M1.csv
Method | GSAS-II | GSAS-II
Phase name | Mo2C Pbcn | MoC Fm-3m
COD / MP ID | mp-1552 | mp-2746
Formula | Mo2C | MoC
Space group | Pbcn | Fm-3m
Space group # | 60 | 225
Crystal system | orthorhombic | cubic
a (Å) | 4.72905 | 4.38313
b (Å) | 5.18006 | 4.38313
c (Å) | 5.96425 | 4.38313
α (°) | 90 | 90
β (°) | 90 | 90
γ (°) | 90 | 90
Volume (A^3) | 146.10476 | 84.20794
da/a0 (%) | 0.011 | 0
db/b0 (%) | -0.57 | 0
dc/c0 (%) | -1.46 | 0
dV/V0 (%) | -2.011 | 0
Weight fraction (%) | 100 | 0
Weight fraction ± (%) | 9.08 | 9.08
Weight fraction error source | full_covariance+binary_closure | full_covariance+binary_closure
Weight fraction method | integrated_phase_pattern | integrated_phase_pattern
Crystallite size (nm) | 1000 | 1000
Crystallite size source | gsas_hap_size | gsas_hap_size
Scale factor | 0.02704 | 0
U (Caglioti) | 0.00016 | 0.00016
V (Caglioti) | -0.00021 | -0.00021
W (Caglioti) | 0.00047 | 0.00047
X (Lorentzian) | 0 | 0
Y (Lorentzian) | 2.21803 | 2.21803
η at strongest | 1 | 1
FWHM (°) | 2.3467 | 2.3467
FWHM reference 2theta (deg) | 38.0571 | 38.0571
FWHM reference hkl | [2, 0, 0] | [1, 1, 1]
N reflections | 7 | 5
Seeded by | gsas2 | gsas2
Zero shift (°) | 0 | 0
Rwp (%) | 62.08 | 62.08
Rp (%) | 34.44 | 34.44
χ² | 43.55 | 43.55
GoF | 6.599 | 6.599

## Plot Data
2theta | Y_obs | Y_calc | Background | Residual | Mo2C Pbcn | MoC Fm-3m | Mo2C Pbcn peak 2θ | Mo2C Pbcn [hkl] | MoC Fm-3m peak 2θ | MoC Fm-3m [hkl]
10.01 | 32.0631 | 25.19453 | 25.17768 | 6.868572 | 0.01684551 | 6.571069e-13 | 34.603 | [020] | 35.442 | [111]
10.02 | 32.0547 | 25.22608 | 25.20922 | 6.828622 | 0.01685569 | 6.606588e-13 | 38.024 | [200] | 41.155 | [200]
10.03 | 32.0433 | 25.25765 | 25.24079 | 6.785646 | 0.01686588 | 6.606589e-13 | 52.348 | [220] | 59.611 | [220]
10.04 | 32.0376 | 25.28926 | 25.27238 | 6.748344 | 0.01687608 | 6.606589e-13 | 62.209 | [004] | 71.303 | [311]
10.05 | 32.0558 | 25.32088 | 25.304 | 6.734916 | 0.01688629 | 6.60659e-13 | 72.997 | [040] | 75.002 | [222]
10.06 | 32.0444 | 25.35254 | 25.33564 | 6.691865 | 0.01689651 | 6.60659e-13 | 73.181 | [024]
10.07 | 32.0555 | 25.38421 | 25.3673 | 6.67129 | 0.01690674 | 6.60659e-13 | 75.285 | [204]
10.08 | 32.0562 | 25.41591 | 25.39899 | 6.640292 | 0.01691699 | 6.606591e-13
10.09 | 32.0783 | 25.44763 | 25.4307 | 6.630673 | 0.01692724 | 6.606591e-13
10.1 | 32.0838 | 25.47937 | 25.46243 | 6.604434 | 0.0169375 | 6.606591e-13
10.11 | 32.0664 | 25.51113 | 25.49418 | 6.555275 | 0.01694777 | 6.642111e-13
10.12 | 32.0845 | 25.5429 | 25.52595 | 6.541596 | 0.01695806 | 6.642112e-13
10.13 | 32.0537 | 25.5747 | 25.55773 | 6.479 | 0.01696835 | 6.642112e-13
10.14 | 32.0918 | 25.60651 | 25.58953 | 6.485287 | 0.01697865 | 6.642113e-13
10.15 | 32.0786 | 25.63834 | 25.62135 | 6.440257 | 0.01698897 | 6.642113e-13
10.16 | 32.0789 | 25.67019 | 25.65319 | 6.408712 | 0.01699929 | 6.642113e-13
10.17 | 32.0793 | 25.70205 | 25.68504 | 6.377253 | 0.01700962 | 6.642114e-13
10.18 | 32.0857 | 25.73392 | 25.7169 | 6.351779 | 0.01701997 | 6.642114e-13
10.19 | 32.0838 | 25.76581 | 25.74878 | 6.317993 | 0.01703032 | 6.642115e-13
10.2 | 32.101 | 25.79771 | 25.78066 | 6.303295 | 0.01704068 | 6.677634e-13
10.21 | 32.0748 | 25.82961 | 25.81256 | 6.245185 | 0.01705106 | 6.677635e-13
10.22 | 32.132 | 25.86153 | 25.84447 | 6.270465 | 0.01706145 | 6.677635e-13
10.23 | 32.0803 | 25.89346 | 25.87639 | 6.186836 | 0.01707184 | 6.677635e-13
10.24 | 32.0935 | 25.9254 | 25.90832 | 6.168098 | 0.01708225 | 6.677636e-13
10.2499 | 32.1147 | 25.95703 | 25.93994 | 6.157671 | 0.01709256 | 6.677636e-13
10.2599 | 32.0927 | 25.98898 | 25.97188 | 6.103718 | 0.01710299 | 6.677637e-13
10.2699 | 32.1075 | 26.02094 | 26.00383 | 6.086559 | 0.01711342 | 6.677637e-13
10.2799 | 32.0912 | 26.05291 | 26.03578 | 6.038294 | 0.01712387 | 6.677637e-13
10.2899 | 32.0948 | 26.08488 | 26.06774 | 6.009924 | 0.01713433 | 6.713157e-13
10.2999 | 32.1041 | 26.11685 | 26.0997 | 5.987251 | 0.0171448 | 6.713158e-13
10.3099 | 32.0795 | 26.14883 | 26.13167 | 5.930675 | 0.01715528 | 6.713158e-13
10.3199 | 32.1099 | 26.1808 | 26.16364 | 5.929096 | 0.01716577 | 6.713158e-13
10.3299 | 32.1101 | 26.21278 | 26.19561 | 5.897316 | 0.01717627 | 6.713159e-13
10.3399 | 32.1031 | 26.24476 | 26.22758 | 5.858335 | 0.01718678 | 6.713159e-13
10.3499 | 32.1099 | 26.27675 | 26.25955 | 5.833155 | 0.0171973 | 6.71316e-13
10.3599 | 32.0887 | 26.30872 | 26.29152 | 5.779975 | 0.01720783 | 6.71316e-13
10.3699 | 32.0997 | 26.3407 | 26.32348 | 5.758997 | 0.01721837 | 6.74868e-13
10.3799 | 32.0858 | 26.37268 | 26.35545 | 5.713121 | 0.01722892 | 6.74868e-13
10.3899 | 32.0826 | 26.40465 | 26.38741 | 5.677949 | 0.01723949 | 6.748681e-13
10.3999 | 32.1008 | 26.43662 | 26.41937 | 5.664181 | 0.01725006 | 6.748681e-13
10.4099 | 32.0759 | 26.46858 | 26.45132 | 5.607317 | 0.01726065 | 6.748681e-13
10.4199 | 32.0864 | 26.50054 | 26.48327 | 5.585859 | 0.01727124 | 6.748682e-13
10.4299 | 32.0742 | 26.53249 | 26.51521 | 5.541707 | 0.01728185 | 6.748682e-13
10.4399 | 32.0915 | 26.56444 | 26.54715 | 5.527062 | 0.01729246 | 6.748683e-13
10.4499 | 32.082 | 26.59638 | 26.57907 | 5.485625 | 0.01730309 | 6.748683e-13
10.4599 | 32.078 | 26.6283 | 26.61099 | 5.449696 | 0.01731373 | 6.784203e-13
10.4699 | 32.0958 | 26.66022 | 26.6429 | 5.435576 | 0.01732438 | 6.784203e-13
10.4799 | 32.0674 | 26.69213 | 26.6748 | 5.375267 | 0.01733504 | 6.784203e-13
10.4899 | 32.076 | 26.72403 | 26.70669 | 5.351968 | 0.01734571 | 6.784204e-13
10.4999 | 32.0675 | 26.75592 | 26.73856 | 5.311581 | 0.01735639 | 6.784204e-13
10.5099 | 32.0619 | 26.78779 | 26.77043 | 5.274106 | 0.01736708 | 6.784205e-13
10.5199 | 32.0769 | 26.81966 | 26.80228 | 5.257243 | 0.01737778 | 6.784205e-13
10.5299 | 32.0547 | 26.85151 | 26.83412 | 5.203194 | 0.0173885 | 6.784205e-13
10.5399 | 32.0785 | 26.88334 | 26.86594 | 5.19516 | 0.01739922 | 6.819725e-13
10.5499 | 32.0536 | 26.91516 | 26.89775 | 5.138441 | 0.01740995 | 6.819726e-13
10.5599 | 32.0588 | 26.94696 | 26.92954 | 5.111837 | 0.0174207 | 6.819726e-13
10.5699 | 32.0517 | 26.97875 | 26.96132 | 5.07295 | 0.01743146 | 6.819727e-13
10.5799 | 32.0676 | 27.01052 | 26.99308 | 5.05708 | 0.01744222 | 6.819727e-13
10.5899 | 32.0725 | 27.04227 | 27.02482 | 5.030227 | 0.017453 | 6.819727e-13
10.5999 | 32.0567 | 27.07401 | 27.05654 | 4.982693 | 0.01746379 | 6.819728e-13
10.6099 | 32.0581 | 27.10572 | 27.08825 | 4.952379 | 0.01747459 | 6.819728e-13
10.6199 | 32.035 | 27.13742 | 27.11993 | 4.897584 | 0.0174854 | 6.819729e-13
10.6299 | 32.0369 | 27.16909 | 27.15159 | 4.86781 | 0.01749622 | 6.855248e-13
10.6399 | 32.0354 | 27.20074 | 27.18324 | 4.834657 | 0.01750706 | 6.855249e-13
10.6499 | 32.0379 | 27.23237 | 27.21486 | 4.805526 | 0.0175179 | 6.855249e-13
10.6599 | 32.0454 | 27.26398 | 27.24645 | 4.781418 | 0.01752876 | 6.85525e-13
10.6699 | 32.0316 | 27.29557 | 27.27803 | 4.736033 | 0.01753962 | 6.85525e-13
10.6799 | 32.0368 | 27.32713 | 27.30958 | 4.709672 | 0.0175505 | 6.855251e-13
10.6899 | 32.0212 | 27.35866 | 27.3411 | 4.662535 | 0.01756139 | 6.855251e-13
10.6999 | 32.0314 | 27.39018 | 27.3726 | 4.641224 | 0.01757229 | 6.855251e-13
10.7099 | 32.0273 | 27.42166 | 27.40408 | 4.605638 | 0.0175832 | 6.890771e-13
10.7199 | 32.0142 | 27.45312 | 27.43553 | 4.56108 | 0.01759412 | 6.890772e-13
10.7299 | 32.0203 | 27.48455 | 27.46695 | 4.535748 | 0.01760505 | 6.890772e-13
10.7399 | 31.9957 | 27.51596 | 27.49834 | 4.479744 | 0.01761599 | 6.890772e-13
10.7499 | 32.0146 | 27.54733 | 27.5297 | 4.467269 | 0.01762695 | 6.890773e-13
10.7599 | 31.9944 | 27.57868 | 27.56104 | 4.415723 | 0.01763791 | 6.890773e-13
10.7699 | 32.0166 | 27.60999 | 27.59234 | 4.406606 | 0.01764889 | 6.890774e-13
10.7799 | 32.0024 | 27.64128 | 27.62362 | 4.36112 | 0.01765988 | 6.890774e-13
10.7899 | 31.9985 | 27.67253 | 27.65486 | 4.325965 | 0.01767088 | 6.926294e-13
10.7999 | 32.0181 | 27.70376 | 27.68608 | 4.314342 | 0.01768189 | 6.926294e-13
10.8099 | 31.9888 | 27.73495 | 27.71726 | 4.253851 | 0.01769291 | 6.926295e-13
10.8199 | 32.0215 | 27.76611 | 27.7484 | 4.255393 | 0.01770395 | 6.926295e-13
10.8299 | 32.0055 | 27.79723 | 27.77952 | 4.208268 | 0.01771499 | 6.926296e-13
10.8399 | 32.0192 | 27.82832 | 27.8106 | 4.190878 | 0.01772605 | 6.926296e-13
10.8499 | 31.9804 | 27.85938 | 27.84164 | 4.121022 | 0.01773711 | 6.926297e-13
10.8599 | 31.9905 | 27.8904 | 27.87265 | 4.100101 | 0.01774819 | 6.926297e-13
10.8699 | 32.01 | 27.92138 | 27.90362 | 4.088617 | 0.01775928 | 6.961817e-13
10.8799 | 31.9971 | 27.95233 | 27.93456 | 4.044768 | 0.01777038 | 6.961817e-13
10.8899 | 32.0144 | 27.98324 | 27.96546 | 4.031157 | 0.0177815 | 6.961818e-13
10.8999 | 32.0041 | 28.01412 | 27.99632 | 3.989984 | 0.01779262 | 6.961818e-13
10.9099 | 32.0136 | 28.04495 | 28.02715 | 3.968649 | 0.01780376 | 6.961818e-13
10.9199 | 32.004 | 28.07575 | 28.05793 | 3.928253 | 0.0178149 | 6.961819e-13
10.9299 | 32.0053 | 28.1065 | 28.08868 | 3.898796 | 0.01782606 | 6.961819e-13
10.9399 | 32.0105 | 28.13722 | 28.11938 | 3.87328 | 0.01783723 | 6.96182e-13
10.9499 | 31.987 | 28.1679 | 28.15005 | 3.819104 | 0.01784841 | 6.99734e-13
10.9599 | 31.9991 | 28.19853 | 28.18067 | 3.800569 | 0.01785961 | 6.99734e-13
10.9699 | 31.9749 | 28.22912 | 28.21125 | 3.745776 | 0.01787081 | 6.997341e-13
10.9799 | 31.988 | 28.25967 | 28.24179 | 3.728325 | 0.01788203 | 6.997341e-13
10.9899 | 31.9799 | 28.29018 | 28.27229 | 3.689717 | 0.01789325 | 6.997342e-13
10.9999 | 31.9879 | 28.32065 | 28.30274 | 3.667253 | 0.01790449 | 6.997342e-13
11.0099 | 31.97 | 28.35107 | 28.33315 | 3.618932 | 0.01791574 | 6.997342e-13
11.0199 | 31.9553 | 28.38144 | 28.36352 | 3.573856 | 0.017927 | 6.997343e-13
11.0299 | 31.9589 | 28.41177 | 28.39384 | 3.547125 | 0.01793828 | 7.032863e-13
11.0399 | 31.9422 | 28.44206 | 28.42411 | 3.50014 | 0.01794956 | 7.032863e-13
11.0499 | 31.9534 | 28.4723 | 28.45434 | 3.481101 | 0.01796086 | 7.032863e-13
11.0599 | 31.9426 | 28.50249 | 28.48452 | 3.440109 | 0.01797217 | 7.032864e-13
11.0699 | 31.928 | 28.53264 | 28.51465 | 3.395364 | 0.01798349 | 7.032864e-13
11.0799 | 31.9149 | 28.56273 | 28.54474 | 3.352167 | 0.01799482 | 7.032865e-13
11.0899 | 31.9032 | 28.59278 | 28.57478 | 3.310418 | 0.01800617 | 7.032866e-13
11.0999 | 31.8919 | 28.62278 | 28.60476 | 3.269118 | 0.01801752 | 7.032866e-13
11.1099 | 31.8845 | 28.65273 | 28.6347 | 3.231767 | 0.01802889 | 7.068386e-13
11.1199 | 31.8926 | 28.68263 | 28.66459 | 3.209966 | 0.01804027 | 7.068386e-13
11.1299 | 31.888 | 28.71248 | 28.69443 | 3.175516 | 0.01805166 | 7.068387e-13
11.1399 | 31.8885 | 28.74228 | 28.72422 | 3.146216 | 0.01806306 | 7.068387e-13
11.1499 | 31.8661 | 28.77203 | 28.75396 | 3.094068 | 0.01807447 | 7.068388e-13
11.1599 | 31.8793 | 28.80173 | 28.78364 | 3.077572 | 0.0180859 | 7.068388e-13
11.1699 | 31.8725 | 28.83137 | 28.81327 | 3.041128 | 0.01809734 | 7.068388e-13
11.1799 | 31.8499 | 28.86096 | 28.84285 | 2.988938 | 0.01810879 | 7.068389e-13
11.1899 | 31.8481 | 28.8905 | 28.87238 | 2.957601 | 0.01812025 | 7.103909e-13
11.1999 | 31.8242 | 28.91998 | 28.90185 | 2.904217 | 0.01813172 | 7.103909e-13
11.2099 | 31.834 | 28.94941 | 28.93127 | 2.884589 | 0.01814321 | 7.10391e-13
11.2198 | 31.8361 | 28.97849 | 28.96034 | 2.857608 | 0.01815459 | 7.10391e-13
11.2298 | 31.8361 | 29.00781 | 28.98964 | 2.828289 | 0.0181661 | 7.103911e-13
11.2398 | 31.8274 | 29.03707 | 29.0189 | 2.790326 | 0.01817762 | 7.103911e-13
11.2498 | 31.8246 | 29.06628 | 29.04809 | 2.758319 | 0.01818916 | 7.103911e-13
11.2598 | 31.8188 | 29.09543 | 29.07723 | 2.72337 | 0.0182007 | 7.103912e-13
11.2698 | 31.8278 | 29.12452 | 29.10631 | 2.703277 | 0.01821226 | 7.139432e-13
11.2798 | 31.8073 | 29.15356 | 29.13533 | 2.653742 | 0.01822383 | 7.139432e-13
11.2898 | 31.7996 | 29.18253 | 29.1643 | 2.617066 | 0.01823541 | 7.139433e-13
11.2998 | 31.7981 | 29.21145 | 29.1932 | 2.586648 | 0.018247 | 7.139433e-13
11.3098 | 31.7863 | 29.24031 | 29.22205 | 2.54599 | 0.01825861 | 7.139434e-13
11.3198 | 31.7761 | 29.26911 | 29.25084 | 2.506991 | 0.01827023 | 7.139434e-13
11.3298 | 31.7785 | 29.29785 | 29.27957 | 2.480653 | 0.01828186 | 7.139435e-13
11.3398 | 31.7728 | 29.32653 | 29.30823 | 2.446275 | 0.0182935 | 7.139435e-13
11.3498 | 31.7794 | 29.35514 | 29.33684 | 2.424258 | 0.01830515 | 7.174955e-13
11.3598 | 31.7849 | 29.3837 | 29.36538 | 2.401202 | 0.01831682 | 7.174955e-13
11.3698 | 31.7837 | 29.41219 | 29.39386 | 2.371509 | 0.0183285 | 7.174956e-13
11.3798 | 31.7687 | 29.44062 | 29.42228 | 2.328078 | 0.01834019 | 7.174956e-13
11.3898 | 31.7594 | 29.46899 | 29.45064 | 2.29041 | 0.01835189 | 7.174957e-13
11.3998 | 31.7584 | 29.4973 | 29.47893 | 2.261105 | 0.01836361 | 7.174957e-13
11.4098 | 31.7563 | 29.52554 | 29.50716 | 2.230763 | 0.01837534 | 7.174958e-13
11.4198 | 31.7478 | 29.55371 | 29.53533 | 2.194086 | 0.01838708 | 7.174958e-13
11.4298 | 31.7487 | 29.58183 | 29.56343 | 2.166874 | 0.01839883 | 7.210478e-13
11.4398 | 31.7329 | 29.60987 | 29.59146 | 2.123026 | 0.01841059 | 7.210479e-13
11.4498 | 31.7212 | 29.63786 | 29.61943 | 2.083344 | 0.01842237 | 7.210479e-13
11.4598 | 31.7222 | 29.66577 | 29.64734 | 2.056428 | 0.01843416 | 7.210479e-13
11.4698 | 31.7249 | 29.69362 | 29.67518 | 2.031277 | 0.01844596 | 7.21048e-13
11.4798 | 31.7217 | 29.72141 | 29.70295 | 2.000294 | 0.01845778 | 7.210481e-13
11.4898 | 31.7161 | 29.74912 | 29.73065 | 1.966978 | 0.0184696 | 7.210481e-13
11.4998 | 31.7106 | 29.77677 | 29.75829 | 1.933829 | 0.01848144 | 7.246001e-13
11.5098 | 31.7138 | 29.80435 | 29.78586 | 1.909448 | 0.01849329 | 7.246001e-13
11.5198 | 31.7028 | 29.83186 | 29.81336 | 1.870936 | 0.01850516 | 7.246002e-13
11.5298 | 31.6871 | 29.85931 | 29.84079 | 1.827792 | 0.01851703 | 7.246002e-13
11.5398 | 31.6607 | 29.88668 | 29.86815 | 1.774017 | 0.01852892 | 7.246003e-13
11.5498 | 31.6498 | 29.91399 | 29.89545 | 1.735812 | 0.01854082 | 7.246003e-13
11.5598 | 31.6461 | 29.94122 | 29.92267 | 1.704877 | 0.01855274 | 7.246004e-13
11.5698 | 31.661 | 29.96839 | 29.94982 | 1.692612 | 0.01856466 | 7.246004e-13
11.5798 | 31.6424 | 29.99548 | 29.97691 | 1.646917 | 0.0185766 | 7.281524e-13
11.5898 | 31.644 | 30.02251 | 30.00392 | 1.621494 | 0.01858856 | 7.281525e-13
11.5998 | 31.6287 | 30.04946 | 30.03086 | 1.579242 | 0.01860052 | 7.281525e-13
11.6098 | 31.6275 | 30.07634 | 30.05772 | 1.551163 | 0.0186125 | 7.281526e-13
11.6198 | 31.6091 | 30.10315 | 30.08452 | 1.505955 | 0.01862449 | 7.281526e-13
11.6298 | 31.619 | 30.12988 | 30.11124 | 1.48912 | 0.01863649 | 7.281526e-13
11.6398 | 31.6059 | 30.15654 | 30.13789 | 1.449358 | 0.01864851 | 7.281527e-13
11.6498 | 31.5921 | 30.18313 | 30.16447 | 1.408969 | 0.01866053 | 7.281527e-13
11.6598 | 31.5851 | 30.20965 | 30.19097 | 1.375454 | 0.01867257 | 7.317048e-13
11.6698 | 31.5709 | 30.23609 | 30.2174 | 1.334813 | 0.01868463 | 7.317048e-13
11.6798 | 31.5794 | 30.26245 | 30.24376 | 1.316946 | 0.01869669 | 7.317048e-13
11.6898 | 31.566 | 30.28875 | 30.27004 | 1.277254 | 0.01870877 | 7.317049e-13
11.6998 | 31.5726 | 30.31496 | 30.29624 | 1.257638 | 0.01872086 | 7.31705e-13
11.7098 | 31.5664 | 30.3411 | 30.32237 | 1.225297 | 0.01873297 | 7.31705e-13
11.7198 | 31.5743 | 30.36717 | 30.34842 | 1.207131 | 0.01874509 | 7.31705e-13
11.7298 | 31.578 | 30.39316 | 30.3744 | 1.184842 | 0.01875722 | 7.352571e-13
11.7398 | 31.5667 | 30.41907 | 30.4003 | 1.14763 | 0.01876936 | 7.352571e-13
11.7498 | 31.5644 | 30.44491 | 30.42612 | 1.119494 | 0.01878152 | 7.352572e-13
11.7598 | 31.5636 | 30.47066 | 30.45187 | 1.092936 | 0.01879369 | 7.352572e-13
11.7698 | 31.5561 | 30.49635 | 30.47754 | 1.059755 | 0.01880587 | 7.352572e-13
11.7798 | 31.5703 | 30.52195 | 30.50313 | 1.048352 | 0.01881806 | 7.352573e-13
11.7898 | 31.5531 | 30.54747 | 30.52864 | 1.005627 | 0.01883027 | 7.352573e-13
11.7998 | 31.5492 | 30.57292 | 30.55408 | 0.9762811 | 0.01884249 | 7.388094e-13
11.8098 | 31.5479 | 30.59829 | 30.57943 | 0.9496139 | 0.01885473 | 7.388094e-13
11.8198 | 31.5509 | 30.62357 | 30.60471 | 0.927326 | 0.01886697 | 7.388094e-13
11.8298 | 31.5574 | 30.64878 | 30.6299 | 0.9086176 | 0.01887923 | 7.388095e-13
11.8398 | 31.5575 | 30.67391 | 30.65502 | 0.8835891 | 0.01889151 | 7.388095e-13
11.8498 | 31.5678 | 30.69896 | 30.68006 | 0.8688407 | 0.01890379 | 7.388096e-13
11.8598 | 31.5706 | 30.72393 | 30.70501 | 0.8466729 | 0.01891609 | 7.388096e-13
11.8698 | 31.5481 | 30.74881 | 30.72989 | 0.799286 | 0.01892841 | 7.388097e-13
11.8798 | 31.5553 | 30.77362 | 30.75468 | 0.7816801 | 0.01894073 | 7.423617e-13
11.8898 | 31.5353 | 30.79834 | 30.77939 | 0.7369557 | 0.01895307 | 7.423617e-13
11.8998 | 31.5503 | 30.82299 | 30.80402 | 0.7273131 | 0.01896542 | 7.423618e-13
11.9098 | 31.5362 | 30.84755 | 30.82857 | 0.6886525 | 0.01897779 | 7.423618e-13
11.9198 | 31.5418 | 30.87203 | 30.85304 | 0.6697743 | 0.01899017 | 7.423619e-13
11.9298 | 31.5415 | 30.89642 | 30.87742 | 0.6450788 | 0.01900256 | 7.423619e-13
11.9398 | 31.5314 | 30.92073 | 30.90172 | 0.6106662 | 0.01901496 | 7.42362e-13
11.9498 | 31.5236 | 30.94496 | 30.92594 | 0.5786369 | 0.01902738 | 7.45914e-13
11.9598 | 31.5225 | 30.96911 | 30.95007 | 0.5533911 | 0.01903982 | 7.45914e-13
11.9698 | 31.5136 | 30.99317 | 30.97412 | 0.5204291 | 0.01905226 | 7.459141e-13
11.9798 | 31.5413 | 31.01715 | 30.99808 | 0.5241513 | 0.01906472 | 7.459141e-13
11.9898 | 31.5218 | 31.04104 | 31.02196 | 0.4807578 | 0.01907719 | 7.459142e-13
11.9998 | 31.5039 | 31.06485 | 31.04576 | 0.4390491 | 0.01908968 | 7.459142e-13
12.0098 | 31.5171 | 31.08857 | 31.06947 | 0.4285253 | 0.01910218 | 7.459143e-13
12.0198 | 31.5001 | 31.11221 | 31.0931 | 0.3878868 | 0.01911469 | 7.494663e-13
12.0298 | 31.4987 | 31.13577 | 31.11664 | 0.3629338 | 0.01912722 | 7.494663e-13
12.0398 | 31.4738 | 31.15923 | 31.14009 | 0.3145666 | 0.01913976 | 7.494664e-13
12.0498 | 31.4896 | 31.18261 | 31.16346 | 0.3069855 | 0.01915231 | 7.494664e-13
12.0598 | 31.4871 | 31.20591 | 31.18674 | 0.2811906 | 0.01916487 | 7.494665e-13
12.0698 | 31.483 | 31.22912 | 31.20994 | 0.2538824 | 0.01917745 | 7.494665e-13
12.0798 | 31.4808 | 31.25224 | 31.23305 | 0.2285611 | 0.01919005 | 7.494666e-13
12.0898 | 31.4798 | 31.27527 | 31.25607 | 0.2045269 | 0.01920266 | 7.494666e-13
12.0998 | 31.483 | 31.29822 | 31.279 | 0.18478 | 0.01921528 | 7.530187e-13
12.1098 | 31.4628 | 31.32108 | 31.30185 | 0.1417209 | 0.01922791 | 7.530187e-13
12.1198 | 31.4542 | 31.34385 | 31.32461 | 0.1103496 | 0.01924056 | 7.530187e-13
12.1298 | 31.4733 | 31.36653 | 31.34728 | 0.1067664 | 0.01925322 | 7.530188e-13
12.1398 | 31.4391 | 31.38913 | 31.36986 | 0.04997167 | 0.0192659 | 7.530188e-13
12.1498 | 31.4454 | 31.41163 | 31.39236 | 0.03376556 | 0.01927859 | 7.530189e-13
12.1598 | 31.4436 | 31.43405 | 31.41476 | 0.009548357 | 0.01929129 | 7.53019e-13
12.1698 | 31.4427 | 31.45638 | 31.43708 | -0.01367972 | 0.01930401 | 7.56571e-13
12.1798 | 31.4376 | 31.47862 | 31.4593 | -0.04101841 | 0.01931674 | 7.56571e-13
12.1897 | 31.4244 | 31.50055 | 31.48122 | -0.07614645 | 0.01932935 | 7.565711e-13
12.1997 | 31.4319 | 31.52261 | 31.50326 | -0.09070658 | 0.01934211 | 7.565711e-13
12.2097 | 31.4295 | 31.54458 | 31.52522 | -0.1150766 | 0.01935488 | 7.565712e-13
12.2197 | 31.4262 | 31.56646 | 31.54709 | -0.1402564 | 0.01936767 | 7.565712e-13
12.2297 | 31.4209 | 31.58825 | 31.56887 | -0.1673455 | 0.01938047 | 7.565713e-13
12.2397 | 31.4166 | 31.60994 | 31.59055 | -0.193344 | 0.01939328 | 7.601233e-13
12.2497 | 31.4079 | 31.63155 | 31.61215 | -0.2236514 | 0.01940611 | 7.601234e-13
12.2597 | 31.3893 | 31.65307 | 31.63365 | -0.2637676 | 0.01941895 | 7.601234e-13
12.2697 | 31.4063 | 31.67449 | 31.65506 | -0.2681923 | 0.01943181 | 7.601234e-13
12.2797 | 31.3898 | 31.69583 | 31.67638 | -0.3060254 | 0.01944468 | 7.601235e-13
12.2897 | 31.4026 | 31.71707 | 31.69761 | -0.3144666 | 0.01945756 | 7.601235e-13
12.2997 | 31.3953 | 31.73822 | 31.71875 | -0.3429157 | 0.01947046 | 7.601236e-13
12.3097 | 31.3874 | 31.75927 | 31.73979 | -0.3718725 | 0.01948337 | 7.636756e-13
12.3197 | 31.3859 | 31.78024 | 31.76074 | -0.3943368 | 0.01949629 | 7.636757e-13
12.3297 | 31.3669 | 31.80111 | 31.7816 | -0.4342084 | 0.01950924 | 7.636757e-13
12.3397 | 31.3689 | 31.82189 | 31.80236 | -0.452987 | 0.01952219 | 7.636758e-13
12.3497 | 31.3613 | 31.84257 | 31.82304 | -0.4812726 | 0.01953516 | 7.636758e-13
12.3597 | 31.3649 | 31.86316 | 31.84362 | -0.4982647 | 0.01954814 | 7.636759e-13
12.3697 | 31.3526 | 31.88366 | 31.8641 | -0.5310634 | 0.01956114 | 7.636759e-13
12.3797 | 31.3585 | 31.90407 | 31.88449 | -0.5455683 | 0.01957415 | 7.672279e-13
12.3897 | 31.3555 | 31.92438 | 31.90479 | -0.5688792 | 0.01958717 | 7.67228e-13
12.3997 | 31.347 | 31.9446 | 31.925 | -0.5975961 | 0.01960021 | 7.67228e-13
12.4097 | 31.3385 | 31.96472 | 31.94511 | -0.6262186 | 0.01961327 | 7.672281e-13
12.4197 | 31.3479 | 31.98475 | 31.96512 | -0.6368467 | 0.01962633 | 7.672281e-13
12.4297 | 31.3368 | 32.00468 | 31.98504 | -0.66788 | 0.01963941 | 7.672282e-13
12.4397 | 31.3315 | 32.02452 | 32.00487 | -0.6930185 | 0.01965251 | 7.672282e-13
12.4497 | 31.3269 | 32.04426 | 32.0246 | -0.7173619 | 0.01966562 | 7.672283e-13
12.4597 | 31.32 | 32.06391 | 32.04423 | -0.7439101 | 0.01967875 | 7.672284e-13
12.4697 | 31.3244 | 32.08346 | 32.06377 | -0.7590629 | 0.01969189 | 7.672284e-13
12.4797 | 31.3292 | 32.10292 | 32.08322 | -0.77372 | 0.01970504 | 7.743324e-13
12.4897 | 31.3069 | 32.12228 | 32.10256 | -0.8153814 | 0.01971821 | 7.743325e-13
12.4997 | 31.328 | 32.14155 | 32.12182 | -0.8135469 | 0.01973139 | 7.743325e-13
12.5097 | 31.3315 | 32.16072 | 32.14097 | -0.8292163 | 0.01974459 | 7.743326e-13
12.5197 | 31.3271 | 32.17979 | 32.16003 | -0.8526893 | 0.0197578 | 7.743326e-13
12.5297 | 31.3255 | 32.19877 | 32.17899 | -0.873266 | 0.01977103 | 7.743327e-13
12.5397 | 31.3309 | 32.21765 | 32.19786 | -0.886746 | 0.01978427 | 7.743327e-13
12.5497 | 31.3205 | 32.23643 | 32.21663 | -0.9159292 | 0.01979753 | 7.743328e-13
12.5597 | 31.3146 | 32.25512 | 32.2353 | -0.9405155 | 0.0198108 | 7.743328e-13
12.5697 | 31.3225 | 32.2737 | 32.25388 | -0.9512047 | 0.01982408 | 7.743329e-13
12.5797 | 31.3202 | 32.2922 | 32.27236 | -0.9719967 | 0.01983738 | 7.743329e-13
12.5897 | 31.3457 | 32.31059 | 32.29074 | -0.9648912 | 0.0198507 | 7.74333e-13
12.5997 | 31.3317 | 32.32889 | 32.30902 | -0.9971882 | 0.01986403 | 7.74333e-13
12.6097 | 31.3463 | 32.34709 | 32.32721 | -1.000788 | 0.01987737 | 7.743331e-13
12.6197 | 31.3382 | 32.36519 | 32.3453 | -1.026989 | 0.01989073 | 7.814371e-13
12.6297 | 31.3384 | 32.38319 | 32.36329 | -1.044792 | 0.0199041 | 7.814371e-13
12.6397 | 31.3442 | 32.4011 | 32.38118 | -1.056898 | 0.01991749 | 7.814372e-13
12.6497 | 31.3474 | 32.4189 | 32.39897 | -1.071505 | 0.0199309 | 7.814372e-13
12.6597 | 31.351 | 32.43661 | 32.41667 | -1.085613 | 0.01994431 | 7.814373e-13
12.6697 | 31.3433 | 32.45422 | 32.43427 | -1.110923 | 0.01995775 | 7.814374e-13
12.6797 | 31.3574 | 32.47173 | 32.45176 | -1.114334 | 0.01997119 | 7.814374e-13
12.6897 | 31.35 | 32.48915 | 32.46916 | -1.139147 | 0.01998466 | 7.814374e-13
12.6997 | 31.3633 | 32.50646 | 32.48646 | -1.14316 | 0.01999814 | 7.814375e-13
12.7097 | 31.3407 | 32.52367 | 32.50366 | -1.182975 | 0.02001163 | 7.814376e-13
12.7197 | 31.3378 | 32.54079 | 32.52076 | -1.20299 | 0.02002514 | 7.814376e-13
12.7297 | 31.3568 | 32.55781 | 32.53777 | -1.201005 | 0.02003866 | 7.814377e-13
12.7397 | 31.3487 | 32.57472 | 32.55467 | -1.226021 | 0.02005219 | 7.814377e-13
12.7497 | 31.3533 | 32.59154 | 32.57147 | -1.238238 | 0.02006575 | 7.885418e-13
12.7597 | 31.3425 | 32.60825 | 32.58818 | -1.265755 | 0.02007931 | 7.885418e-13
12.7697 | 31.3398 | 32.62487 | 32.60478 | -1.285072 | 0.0200929 | 7.885419e-13
12.7797 | 31.3278 | 32.64139 | 32.62128 | -1.313589 | 0.0201065 | 7.885419e-13
12.7897 | 31.3289 | 32.65781 | 32.63769 | -1.328906 | 0.02012011 | 7.88542e-13
12.7997 | 31.3222 | 32.67412 | 32.65399 | -1.351923 | 0.02013374 | 7.88542e-13
12.8097 | 31.3097 | 32.69034 | 32.67019 | -1.380639 | 0.02014738 | 7.885421e-13
12.8197 | 31.3035 | 32.70645 | 32.68629 | -1.402955 | 0.02016104 | 7.885421e-13
12.8297 | 31.2831 | 32.72247 | 32.7023 | -1.43937 | 0.02017472 | 7.885422e-13
12.8397 | 31.2911 | 32.73838 | 32.7182 | -1.447285 | 0.0201884 | 7.885422e-13
12.8497 | 31.2784 | 32.7542 | 32.734 | -1.475799 | 0.02020211 | 7.885423e-13
12.8597 | 31.2703 | 32.76991 | 32.7497 | -1.499612 | 0.02021583 | 7.885423e-13
12.8697 | 31.2562 | 32.78552 | 32.76529 | -1.529324 | 0.02022956 | 7.885424e-13
12.8797 | 31.2502 | 32.80104 | 32.78079 | -1.550835 | 0.02024332 | 7.885424e-13
12.8897 | 31.2434 | 32.81645 | 32.79619 | -1.573045 | 0.02025708 | 7.956464e-13
12.8997 | 31.2253 | 32.83175 | 32.81148 | -1.606454 | 0.02027086 | 7.956465e-13
12.9097 | 31.21 | 32.84696 | 32.82668 | -1.636961 | 0.02028466 | 7.956466e-13
12.9197 | 31.2009 | 32.86207 | 32.84177 | -1.661167 | 0.02029847 | 7.956466e-13
12.9297 | 31.184 | 32.87707 | 32.85676 | -1.693071 | 0.0203123 | 7.956467e-13
12.9397 | 31.1766 | 32.89197 | 32.87165 | -1.715374 | 0.02032615 | 7.956467e-13
12.9497 | 31.1561 | 32.90677 | 32.88643 | -1.750675 | 0.02034001 | 7.956468e-13
12.9597 | 31.1504 | 32.92147 | 32.90112 | -1.771074 | 0.02035388 | 7.956468e-13
12.9697 | 31.146 | 32.93607 | 32.9157 | -1.790071 | 0.02036777 | 7.956469e-13
12.9797 | 31.1387 | 32.95057 | 32.93018 | -1.811866 | 0.02038167 | 7.956469e-13
12.9897 | 31.1235 | 32.96496 | 32.94456 | -1.841459 | 0.0203956 | 7.95647e-13
12.9997 | 31.1117 | 32.97925 | 32.95884 | -1.86755 | 0.02040953 | 7.956471e-13
13.0097 | 31.1019 | 32.99344 | 32.97302 | -1.891539 | 0.02042349 | 7.956471e-13
13.0197 | 31.0922 | 33.00753 | 32.98709 | -1.915326 | 0.02043746 | 8.027512e-13
13.0297 | 31.0788 | 33.02151 | 33.00106 | -1.94271 | 0.02045144 | 8.027512e-13
13.0397 | 31.0721 | 33.03539 | 33.01493 | -1.963292 | 0.02046544 | 8.027513e-13
13.0497 | 31.0659 | 33.04917 | 33.02869 | -1.983271 | 0.02047946 | 8.027513e-13
13.0597 | 31.0521 | 33.06285 | 33.04235 | -2.010748 | 0.02049349 | 8.027514e-13
13.0697 | 31.0471 | 33.07642 | 33.05591 | -2.029322 | 0.02050754 | 8.027514e-13
13.0797 | 31.0279 | 33.08989 | 33.06937 | -2.061993 | 0.0205216 | 8.027515e-13
13.0897 | 31.0207 | 33.10326 | 33.08273 | -2.082561 | 0.02053568 | 8.027515e-13
13.0997 | 31.0145 | 33.11653 | 33.09598 | -2.102027 | 0.02054977 | 8.027516e-13
13.1097 | 31.0105 | 33.12969 | 33.10913 | -2.11919 | 0.02056389 | 8.027516e-13
13.1197 | 31.0124 | 33.14275 | 33.12217 | -2.130349 | 0.02057801 | 8.027517e-13
13.1297 | 30.996 | 33.15571 | 33.13511 | -2.159706 | 0.02059216 | 8.027517e-13
13.1397 | 30.9846 | 33.16856 | 33.14795 | -2.18396 | 0.02060631 | 8.098558e-13
13.1497 | 30.9785 | 33.18131 | 33.16069 | -2.202811 | 0.02062049 | 8.098559e-13
13.1596 | 30.9834 | 33.19383 | 33.1732 | -2.210432 | 0.02063454 | 8.098559e-13
13.1696 | 30.9686 | 33.20638 | 33.18573 | -2.237777 | 0.02064875 | 8.09856e-13
13.1796 | 30.959 | 33.21882 | 33.19816 | -2.259819 | 0.02066297 | 8.09856e-13
13.1896 | 30.95 | 33.23116 | 33.21048 | -2.281158 | 0.02067721 | 8.098561e-13
13.1996 | 30.9509 | 33.24339 | 33.2227 | -2.292493 | 0.02069147 | 8.098561e-13
13.2096 | 30.9427 | 33.25552 | 33.23482 | -2.312825 | 0.02070574 | 8.098562e-13
13.2196 | 30.9335 | 33.26755 | 33.24683 | -2.334053 | 0.02072003 | 8.098562e-13
13.2296 | 30.9252 | 33.27948 | 33.25874 | -2.354278 | 0.02073433 | 8.098563e-13
13.2396 | 30.9338 | 33.2913 | 33.27055 | -2.357499 | 0.02074865 | 8.098563e-13
13.2496 | 30.9284 | 33.30302 | 33.28225 | -2.374616 | 0.02076299 | 8.098564e-13
13.2596 | 30.9156 | 33.31463 | 33.29385 | -2.39903 | 0.02077734 | 8.098564e-13
13.2696 | 30.9158 | 33.32614 | 33.30535 | -2.410341 | 0.02079171 | 8.169605e-13
13.2796 | 30.9135 | 33.33755 | 33.31674 | -2.424047 | 0.0208061 | 8.169606e-13
13.2896 | 30.9082 | 33.34885 | 33.32803 | -2.44065 | 0.0208205 | 8.169606e-13
13.2996 | 30.9106 | 33.36005 | 33.33921 | -2.44945 | 0.02083492 | 8.169607e-13
13.3096 | 30.9048 | 33.37114 | 33.3503 | -2.466345 | 0.02084936 | 8.169607e-13
13.3196 | 30.8962 | 33.38214 | 33.36127 | -2.485936 | 0.02086381 | 8.169608e-13
13.3296 | 30.8881 | 33.39302 | 33.37215 | -2.504924 | 0.02087828 | 8.169609e-13
13.3396 | 30.891 | 33.40381 | 33.38292 | -2.512808 | 0.02089276 | 8.169609e-13
13.3496 | 30.8881 | 33.41449 | 33.39358 | -2.526388 | 0.02090727 | 8.169609e-13
13.3596 | 30.8875 | 33.42506 | 33.40414 | -2.537564 | 0.02092178 | 8.16961e-13
13.3696 | 30.8758 | 33.43554 | 33.4146 | -2.559736 | 0.02093632 | 8.169611e-13
13.3796 | 30.8748 | 33.4459 | 33.42495 | -2.571104 | 0.02095087 | 8.169611e-13
13.3896 | 30.8756 | 33.45617 | 33.4352 | -2.580568 | 0.02096544 | 8.169612e-13
13.3996 | 30.8589 | 33.46633 | 33.44535 | -2.607428 | 0.02098002 | 8.240652e-13
13.4096 | 30.8613 | 33.47638 | 33.45539 | -2.615085 | 0.02099463 | 8.240653e-13
13.4196 | 30.8533 | 33.48634 | 33.46533 | -2.633037 | 0.02100924 | 8.240654e-13
13.4296 | 30.8505 | 33.49618 | 33.47516 | -2.645685 | 0.02102388 | 8.240654e-13
13.4396 | 30.8317 | 33.50593 | 33.48489 | -2.674229 | 0.02103853 | 8.240654e-13
13.4496 | 30.8226 | 33.51557 | 33.49452 | -2.692969 | 0.0210532 | 8.240655e-13
13.4596 | 30.8262 | 33.5251 | 33.50404 | -2.698905 | 0.02106788 | 8.240656e-13
13.4696 | 30.8292 | 33.53454 | 33.51345 | -2.705337 | 0.02108259 | 8.240656e-13
13.4796 | 30.8111 | 33.54386 | 33.52277 | -2.732765 | 0.02109731 | 8.240657e-13
13.4896 | 30.7942 | 33.55309 | 33.53198 | -2.758888 | 0.02111205 | 8.240657e-13
13.4996 | 30.8045 | 33.56221 | 33.54108 | -2.757708 | 0.0211268 | 8.240658e-13
13.5096 | 30.7799 | 33.57122 | 33.55008 | -2.791324 | 0.02114157 | 8.240658e-13
13.5196 | 30.781 | 33.58014 | 33.55898 | -2.799135 | 0.02115636 | 8.311699e-13
13.5296 | 30.7716 | 33.58894 | 33.56777 | -2.817343 | 0.02117116 | 8.3117e-13
13.5396 | 30.7749 | 33.59765 | 33.57646 | -2.822746 | 0.02118598 | 8.3117e-13
13.5496 | 30.7505 | 33.60625 | 33.58504 | -2.855746 | 0.02120082 | 8.311701e-13
13.5596 | 30.7499 | 33.61474 | 33.59353 | -2.864841 | 0.02121568 | 8.311702e-13
13.5696 | 30.7461 | 33.62313 | 33.6019 | -2.877032 | 0.02123055 | 8.311702e-13
13.5796 | 30.7334 | 33.63142 | 33.61017 | -2.898019 | 0.02124545 | 8.311703e-13
13.5896 | 30.7163 | 33.6396 | 33.61834 | -2.923303 | 0.02126035 | 8.311703e-13
13.5996 | 30.7123 | 33.64768 | 33.62641 | -2.935382 | 0.02127528 | 8.311704e-13
13.6096 | 30.7104 | 33.65566 | 33.63437 | -2.945257 | 0.02129022 | 8.311704e-13
13.6196 | 30.7098 | 33.66353 | 33.64222 | -2.953728 | 0.02130518 | 8.311705e-13
13.6296 | 30.7054 | 33.6713 | 33.64998 | -2.965896 | 0.02132016 | 8.311705e-13
13.6396 | 30.7018 | 33.67896 | 33.65762 | -2.977159 | 0.02133515 | 8.382746e-13
13.6496 | 30.7006 | 33.68652 | 33.66517 | -2.985918 | 0.02135016 | 8.382747e-13
13.6596 | 30.6866 | 33.69397 | 33.67261 | -3.007374 | 0.02136519 | 8.382747e-13
13.6696 | 30.6781 | 33.70133 | 33.67995 | -3.023225 | 0.02138024 | 8.382748e-13
13.6796 | 30.6809 | 33.70857 | 33.68718 | -3.027673 | 0.02139531 | 8.382749e-13
13.6896 | 30.678 | 33.71572 | 33.69431 | -3.037717 | 0.02141038 | 8.382749e-13
13.6996 | 30.6605 | 33.72276 | 33.70133 | -3.062257 | 0.02142549 | 8.38275e-13
13.7096 | 30.6629 | 33.72969 | 33.70825 | -3.066793 | 0.0214406 | 8.38275e-13
13.7196 | 30.6713 | 33.73653 | 33.71507 | -3.065226 | 0.02145574 | 8.382751e-13
13.7296 | 30.6575 | 33.74325 | 33.72178 | -3.085755 | 0.02147089 | 8.382752e-13
13.7396 | 30.6572 | 33.74988 | 33.72839 | -3.09268 | 0.02148606 | 8.382752e-13
13.7496 | 30.6559 | 33.7564 | 33.7349 | -3.100501 | 0.02150125 | 8.382753e-13
13.7596 | 30.653 | 33.76282 | 33.7413 | -3.109819 | 0.02151645 | 8.453794e-13
13.7696 | 30.6554 | 33.76913 | 33.7476 | -3.113733 | 0.02153167 | 8.453794e-13
13.7796 | 30.6408 | 33.77534 | 33.7538 | -3.134544 | 0.02154692 | 8.453795e-13
13.7896 | 30.636 | 33.78145 | 33.75989 | -3.145451 | 0.02156217 | 8.453795e-13
13.7996 | 30.6407 | 33.78745 | 33.76588 | -3.146754 | 0.02157745 | 8.453796e-13
13.8096 | 30.6429 | 33.79335 | 33.77176 | -3.150455 | 0.02159275 | 8.453797e-13
13.8196 | 30.6312 | 33.79915 | 33.77754 | -3.167951 | 0.02160806 | 8.453797e-13
13.8296 | 30.6339 | 33.80484 | 33.78322 | -3.170945 | 0.02162339 | 8.453798e-13
13.8396 | 30.6349 | 33.81043 | 33.7888 | -3.175535 | 0.02163874 | 8.453798e-13
13.8496 | 30.6115 | 33.81592 | 33.79427 | -3.204422 | 0.0216541 | 8.453799e-13
13.8596 | 30.621 | 33.82131 | 33.79964 | -3.200305 | 0.02166949 | 8.453799e-13
13.8696 | 30.6148 | 33.82659 | 33.8049 | -3.211786 | 0.02168489 | 8.4538e-13
13.8796 | 30.6058 | 33.83176 | 33.81006 | -3.225963 | 0.02170031 | 8.524841e-13
13.8896 | 30.615 | 33.83684 | 33.81512 | -3.221837 | 0.02171575 | 8.524841e-13
13.8996 | 30.6044 | 33.84181 | 33.82008 | -3.237408 | 0.0217312 | 8.524842e-13
13.9096 | 30.6056 | 33.84668 | 33.82493 | -3.241076 | 0.02174668 | 8.524843e-13
13.9196 | 30.5998 | 33.85144 | 33.82968 | -3.251642 | 0.02176217 | 8.524843e-13
13.9296 | 30.583 | 33.8561 | 33.83433 | -3.273104 | 0.02177768 | 8.524844e-13
13.9396 | 30.5899 | 33.86066 | 33.83887 | -3.270763 | 0.02179321 | 8.524845e-13
13.9496 | 30.5742 | 33.86512 | 33.84331 | -3.29092 | 0.02180876 | 8.524845e-13
13.9596 | 30.5672 | 33.86947 | 33.84765 | -3.302274 | 0.02182433 | 8.524846e-13
13.9696 | 30.546 | 33.87373 | 33.85189 | -3.327726 | 0.02183991 | 8.524846e-13
13.9796 | 30.5487 | 33.87787 | 33.85602 | -3.329174 | 0.02185551 | 8.524847e-13
13.9896 | 30.5395 | 33.88192 | 33.86005 | -3.342421 | 0.02187114 | 8.595888e-13
13.9996 | 30.5374 | 33.88586 | 33.86398 | -3.348465 | 0.02188678 | 8.595888e-13
14.0096 | 30.5307 | 33.88971 | 33.8678 | -3.359006 | 0.02190244 | 8.595889e-13
14.0196 | 30.5314 | 33.89345 | 33.87153 | -3.362045 | 0.02191811 | 8.59589e-13
14.0296 | 30.5219 | 33.89708 | 33.87515 | -3.375182 | 0.02193381 | 8.59589e-13
14.0396 | 30.4902 | 33.90062 | 33.87867 | -3.410416 | 0.02194952 | 8.595891e-13
14.0496 | 30.4932 | 33.90405 | 33.88208 | -3.410849 | 0.02196525 | 8.595891e-13
14.0596 | 30.483 | 33.90738 | 33.8854 | -3.424379 | 0.021981 | 8.595892e-13
14.0696 | 30.4781 | 33.91061 | 33.88861 | -3.432508 | 0.02199678 | 8.595893e-13
14.0796 | 30.4761 | 33.91373 | 33.89172 | -3.437634 | 0.02201256 | 8.595893e-13
14.0896 | 30.4548 | 33.91676 | 33.89473 | -3.461959 | 0.02202837 | 8.595894e-13
14.0996 | 30.4375 | 33.91968 | 33.89764 | -3.482182 | 0.0220442 | 8.595894e-13
14.1096 | 30.4472 | 33.9225 | 33.90044 | -3.475303 | 0.02206004 | 8.666935e-13
14.1196 | 30.4319 | 33.92522 | 33.90315 | -3.493323 | 0.0220759 | 8.666936e-13
14.1295 | 30.4187 | 33.92782 | 33.90572 | -3.509115 | 0.02209163 | 8.666937e-13
14.1395 | 30.4086 | 33.93033 | 33.90823 | -3.521733 | 0.02210753 | 8.666937e-13
14.1495 | 30.3942 | 33.93275 | 33.91063 | -3.538549 | 0.02212345 | 8.666938e-13
14.1595 | 30.3854 | 33.93506 | 33.91292 | -3.549664 | 0.02213939 | 8.666938e-13
14.1695 | 30.3838 | 33.93728 | 33.91512 | -3.553477 | 0.02215535 | 8.666939e-13
14.1795 | 30.3755 | 33.93939 | 33.91722 | -3.56389 | 0.02217132 | 8.66694e-13
14.1895 | 30.3598 | 33.9414 | 33.91921 | -3.581601 | 0.02218732 | 8.66694e-13
14.1995 | 30.357 | 33.94331 | 33.92111 | -3.586312 | 0.02220333 | 8.666941e-13
14.2095 | 30.3627 | 33.94512 | 33.9229 | -3.582421 | 0.02221937 | 8.666941e-13
14.2195 | 30.3383 | 33.94683 | 33.92459 | -3.60853 | 0.02223542 | 8.737982e-13
14.2295 | 30.3281 | 33.94844 | 33.92619 | -3.620338 | 0.0222515 | 8.737983e-13
14.2395 | 30.3286 | 33.94995 | 33.92768 | -3.621346 | 0.02226759 | 8.737984e-13
14.2495 | 30.315 | 33.95135 | 33.92907 | -3.636353 | 0.0222837 | 8.737985e-13
14.2595 | 30.2921 | 33.95266 | 33.93036 | -3.660559 | 0.02229983 | 8.737985e-13
14.2695 | 30.2894 | 33.95387 | 33.93155 | -3.664465 | 0.02231598 | 8.737986e-13
14.2795 | 30.2851 | 33.95497 | 33.93264 | -3.669871 | 0.02233215 | 8.737986e-13
14.2895 | 30.2846 | 33.95598 | 33.93363 | -3.671377 | 0.02234834 | 8.737987e-13
14.2995 | 30.2632 | 33.95688 | 33.93452 | -3.693682 | 0.02236454 | 8.737988e-13
14.3095 | 30.2767 | 33.95769 | 33.93531 | -3.680988 | 0.02238077 | 8.737988e-13
14.3195 | 30.2585 | 33.95839 | 33.936 | -3.699894 | 0.02239702 | 8.737989e-13
14.3295 | 30.2574 | 33.959 | 33.93659 | -3.7016 | 0.02241328 | 8.80903e-13
14.3395 | 30.2569 | 33.95951 | 33.93708 | -3.702606 | 0.02242957 | 8.809031e-13
14.3495 | 30.2294 | 33.95991 | 33.93747 | -3.730513 | 0.02244587 | 8.809031e-13
14.3595 | 30.2345 | 33.96022 | 33.93776 | -3.72572 | 0.0224622 | 8.809032e-13
14.3695 | 30.2162 | 33.96043 | 33.93795 | -3.744228 | 0.02247855 | 8.809032e-13
14.3795 | 30.2016 | 33.96054 | 33.93804 | -3.758936 | 0.02249491 | 8.809033e-13
14.3895 | 30.1918 | 33.96055 | 33.93803 | -3.768746 | 0.02251129 | 8.809034e-13
14.3995 | 30.1938 | 33.96046 | 33.93793 | -3.766656 | 0.02252769 | 8.809034e-13
14.4095 | 30.1797 | 33.96027 | 33.93772 | -3.780567 | 0.02254412 | 8.809035e-13
14.4195 | 30.1861 | 33.95998 | 33.93742 | -3.77388 | 0.02256056 | 8.809036e-13
14.4295 | 30.1555 | 33.95959 | 33.93702 | -3.804094 | 0.02257702 | 8.809036e-13
14.4395 | 30.1547 | 33.95911 | 33.93652 | -3.804409 | 0.02259351 | 8.809037e-13
14.4495 | 30.1458 | 33.95853 | 33.93592 | -3.812726 | 0.02261001 | 8.880078e-13
14.4595 | 30.1484 | 33.95784 | 33.93522 | -3.809444 | 0.02262653 | 8.880079e-13
14.4695 | 30.127 | 33.95706 | 33.93442 | -3.830064 | 0.02264308 | 8.880079e-13
14.4795 | 30.1059 | 33.95619 | 33.93353 | -3.850285 | 0.02265964 | 8.88008e-13
14.4895 | 30.0965 | 33.95521 | 33.93253 | -3.858709 | 0.02267622 | 8.880081e-13
14.4995 | 30.0869 | 33.95413 | 33.93144 | -3.867235 | 0.02269283 | 8.880081e-13
14.5095 | 30.0762 | 33.95296 | 33.93025 | -3.876763 | 0.02270945 | 8.880082e-13
14.5195 | 30.0747 | 33.95169 | 33.92897 | -3.876993 | 0.02272609 | 8.880083e-13
14.5295 | 30.0706 | 33.95033 | 33.92758 | -3.879725 | 0.02274276 | 8.880083e-13
14.5395 | 30.0627 | 33.94886 | 33.9261 | -3.88616 | 0.02275944 | 8.880084e-13
14.5495 | 30.0556 | 33.9473 | 33.92452 | -3.891698 | 0.02277614 | 8.951125e-13
14.5595 | 30.0457 | 33.94564 | 33.92285 | -3.899938 | 0.02279287 | 8.951126e-13
14.5695 | 30.0365 | 33.94388 | 33.92107 | -3.907381 | 0.02280961 | 8.951126e-13
14.5795 | 30.0287 | 33.94203 | 33.9192 | -3.913327 | 0.02282637 | 8.951127e-13
14.5895 | 30.015 | 33.94008 | 33.91723 | -3.925077 | 0.02284316 | 8.951128e-13
14.5995 | 29.9908 | 33.93803 | 33.91517 | -3.947229 | 0.02285997 | 8.951128e-13
14.6095 | 29.9928 | 33.93589 | 33.91301 | -3.943085 | 0.02287679 | 8.951129e-13
14.6195 | 29.9968 | 33.93364 | 33.91075 | -3.936845 | 0.02289364 | 8.951129e-13
14.6295 | 29.9942 | 33.93131 | 33.9084 | -3.937108 | 0.02291051 | 8.95113e-13
14.6395 | 29.9809 | 33.92887 | 33.90595 | -3.947974 | 0.02292739 | 8.951131e-13
14.6495 | 29.974 | 33.92634 | 33.9034 | -3.952345 | 0.0229443 | 8.951131e-13
14.6595 | 29.9658 | 33.92372 | 33.90076 | -3.957919 | 0.02296123 | 9.022173e-13
14.6695 | 29.9749 | 33.921 | 33.89802 | -3.946098 | 0.02297818 | 9.022174e-13
14.6795 | 29.9639 | 33.91818 | 33.89519 | -3.954281 | 0.02299515 | 9.022174e-13
14.6895 | 29.946 | 33.91527 | 33.89226 | -3.969268 | 0.02301214 | 9.022175e-13
14.6995 | 29.9252 | 33.91226 | 33.88923 | -3.98706 | 0.02302915 | 9.022175e-13
14.7095 | 29.926 | 33.90916 | 33.88611 | -3.983157 | 0.02304619 | 9.022176e-13
14.7195 | 29.9093 | 33.90596 | 33.88289 | -3.996658 | 0.02306324 | 9.022177e-13
14.7295 | 29.9065 | 33.90266 | 33.87958 | -3.996164 | 0.02308032 | 9.022177e-13
14.7395 | 29.9097 | 33.89928 | 33.87618 | -3.989575 | 0.02309741 | 9.022178e-13
14.7495 | 29.8879 | 33.89579 | 33.87268 | -4.007892 | 0.02311453 | 9.022179e-13
14.7595 | 29.8875 | 33.89221 | 33.86908 | -4.004713 | 0.02313166 | 9.022179e-13
14.7695 | 29.8786 | 33.88854 | 33.86539 | -4.009941 | 0.02314882 | 9.093221e-13
14.7795 | 29.8785 | 33.88477 | 33.86161 | -4.006273 | 0.023166 | 9.093221e-13
14.7895 | 29.8636 | 33.88091 | 33.85773 | -4.017312 | 0.0231832 | 9.093222e-13
14.7995 | 29.8498 | 33.87696 | 33.85376 | -4.027156 | 0.02320042 | 9.093223e-13
14.8095 | 29.8179 | 33.87291 | 33.84969 | -4.055007 | 0.02321767 | 9.093223e-13
14.8195 | 29.8158 | 33.86876 | 33.84553 | -4.052963 | 0.02323493 | 9.093224e-13
14.8295 | 29.8025 | 33.86453 | 33.84127 | -4.062026 | 0.02325222 | 9.093225e-13
14.8395 | 29.7971 | 33.8602 | 33.83693 | -4.063096 | 0.02326952 | 9.093225e-13
14.8495 | 29.7713 | 33.85577 | 33.83248 | -4.084472 | 0.02328685 | 9.093226e-13
14.8595 | 29.7772 | 33.85125 | 33.82795 | -4.074054 | 0.0233042 | 9.093227e-13
14.8695 | 29.7677 | 33.84664 | 33.82332 | -4.078944 | 0.02332157 | 9.164268e-13
14.8795 | 29.7669 | 33.84194 | 33.8186 | -4.07504 | 0.02333896 | 9.164269e-13
14.8895 | 29.7577 | 33.83714 | 33.81379 | -4.079444 | 0.02335638 | 9.164269e-13
14.8995 | 29.7317 | 33.83226 | 33.80888 | -4.100555 | 0.02337381 | 9.16427e-13
14.9095 | 29.729 | 33.82727 | 33.80388 | -4.098274 | 0.02339127 | 9.164271e-13
14.9195 | 29.7031 | 33.8222 | 33.79879 | -4.1191 | 0.02340874 | 9.164271e-13
14.9295 | 29.6864 | 33.81703 | 33.79361 | -4.130634 | 0.02342625 | 9.164272e-13
14.9395 | 29.6827 | 33.81178 | 33.78833 | -4.129076 | 0.02344377 | 9.164273e-13
14.9495 | 29.6799 | 33.80643 | 33.78296 | -4.126526 | 0.02346131 | 9.164273e-13
14.9595 | 29.6511 | 33.80098 | 33.7775 | -4.149884 | 0.02347888 | 9.164274e-13
14.9695 | 29.646 | 33.79545 | 33.77195 | -4.14945 | 0.02349646 | 9.164275e-13
14.9795 | 29.654 | 33.78983 | 33.76631 | -4.135825 | 0.02351407 | 9.235316e-13
14.9895 | 29.6585 | 33.78411 | 33.76058 | -4.125609 | 0.0235317 | 9.235317e-13
14.9995 | 29.6445 | 33.7783 | 33.75475 | -4.133802 | 0.02354935 | 9.235318e-13
15.0095 | 29.637 | 33.7724 | 33.74884 | -4.135403 | 0.02356703 | 9.235318e-13
15.0195 | 29.6227 | 33.76641 | 33.74283 | -4.143714 | 0.02358473 | 9.235319e-13
15.0295 | 29.6021 | 33.76033 | 33.73673 | -4.158234 | 0.02360245 | 9.23532e-13
15.0395 | 29.6084 | 33.75416 | 33.73054 | -4.145764 | 0.02362019 | 9.23532e-13
15.0495 | 29.5971 | 33.7479 | 33.72426 | -4.150803 | 0.02363795 | 9.235321e-13
15.0595 | 29.5837 | 33.74155 | 33.7179 | -4.157852 | 0.02365573 | 9.235322e-13
15.0695 | 29.5899 | 33.73511 | 33.71144 | -4.145211 | 0.02367354 | 9.235322e-13
15.0795 | 29.5817 | 33.72858 | 33.70489 | -4.14688 | 0.02369137 | 9.306364e-13
15.0895 | 29.5681 | 33.72196 | 33.69825 | -4.153859 | 0.02370922 | 9.306365e-13
15.0994 | 29.5913 | 33.71532 | 33.69159 | -4.124016 | 0.02372692 | 9.306365e-13
15.1094 | 29.5697 | 33.70852 | 33.68477 | -4.138817 | 0.02374481 | 9.306366e-13
15.1194 | 29.5679 | 33.70163 | 33.67787 | -4.133729 | 0.02376273 | 9.306367e-13
15.1294 | 29.5704 | 33.69465 | 33.67087 | -4.124252 | 0.02378067 | 9.306367e-13
15.1394 | 29.5489 | 33.68759 | 33.66379 | -4.138686 | 0.02379863 | 9.306368e-13
15.1494 | 29.5505 | 33.68043 | 33.65661 | -4.129931 | 0.02381662 | 9.306369e-13
15.1594 | 29.5475 | 33.67319 | 33.64935 | -4.125688 | 0.02383463 | 9.306369e-13
15.1694 | 29.5307 | 33.66586 | 33.642 | -4.135156 | 0.02385266 | 9.30637e-13
15.1794 | 29.5282 | 33.65844 | 33.63457 | -4.130236 | 0.02387071 | 9.377412e-13
15.1894 | 29.5341 | 33.65093 | 33.62704 | -4.116828 | 0.02388878 | 9.377412e-13
15.1994 | 29.5304 | 33.64333 | 33.61943 | -4.112932 | 0.02390688 | 9.377413e-13
15.2094 | 29.5251 | 33.63565 | 33.61172 | -4.110548 | 0.023925 | 9.377414e-13
15.2194 | 29.5242 | 33.62788 | 33.60393 | -4.103677 | 0.02394315 | 9.377415e-13
15.2294 | 29.5148 | 33.62002 | 33.59606 | -4.105218 | 0.02396131 | 9.377415e-13
15.2394 | 29.5093 | 33.61207 | 33.58809 | -4.102773 | 0.0239795 | 9.377416e-13
15.2494 | 29.482 | 33.60404 | 33.58004 | -4.12204 | 0.02399772 | 9.377417e-13
15.2594 | 29.4844 | 33.59592 | 33.5719 | -4.11152 | 0.02401595 | 9.377417e-13
15.2694 | 29.4802 | 33.58771 | 33.56368 | -4.107513 | 0.02403421 | 9.377418e-13
15.2794 | 29.4709 | 33.57942 | 33.55537 | -4.10852 | 0.02405249 | 9.44846e-13
15.2894 | 29.4776 | 33.57104 | 33.54697 | -4.09344 | 0.0240708 | 9.44846e-13
15.2994 | 29.4624 | 33.56257 | 33.53849 | -4.100175 | 0.02408912 | 9.448461e-13
15.3094 | 29.4614 | 33.55402 | 33.52992 | -4.092623 | 0.02410748 | 9.448462e-13
15.3194 | 29.4533 | 33.54539 | 33.52126 | -4.092085 | 0.02412585 | 9.448462e-13
15.3294 | 29.4284 | 33.53666 | 33.51252 | -4.108262 | 0.02414425 | 9.448463e-13
15.3394 | 29.4383 | 33.52785 | 33.50369 | -4.089554 | 0.02416267 | 9.448464e-13
15.3494 | 29.4232 | 33.51896 | 33.49478 | -4.09576 | 0.02418111 | 9.448465e-13
15.3594 | 29.4002 | 33.50998 | 33.48578 | -4.10978 | 0.02419958 | 9.448465e-13
15.3694 | 29.3881 | 33.50092 | 33.4767 | -4.112816 | 0.02421807 | 9.448466e-13
15.3794 | 29.3843 | 33.49177 | 33.46753 | -4.107468 | 0.02423658 | 9.519508e-13
15.3894 | 29.3797 | 33.48253 | 33.45828 | -4.102834 | 0.02425512 | 9.519509e-13
15.3994 | 29.3796 | 33.47322 | 33.44894 | -4.093616 | 0.02427368 | 9.519509e-13
15.4094 | 29.3836 | 33.46381 | 33.43952 | -4.080214 | 0.02429227 | 9.51951e-13
15.4194 | 29.3585 | 33.45433 | 33.43002 | -4.095828 | 0.02431087 | 9.519511e-13
15.4294 | 29.3545 | 33.44476 | 33.42043 | -4.090258 | 0.02432951 | 9.519511e-13
15.4394 | 29.3447 | 33.4351 | 33.41076 | -4.090404 | 0.02434816 | 9.519512e-13
15.4494 | 29.3351 | 33.42537 | 33.401 | -4.090267 | 0.02436684 | 9.519513e-13
15.4594 | 29.3202 | 33.41555 | 33.39116 | -4.095347 | 0.02438554 | 9.519513e-13
15.4694 | 29.3042 | 33.40564 | 33.38124 | -4.101443 | 0.02440427 | 9.590555e-13
15.4794 | 29.3062 | 33.39566 | 33.37123 | -4.089457 | 0.02442302 | 9.590556e-13
15.4894 | 29.2731 | 33.38559 | 33.36115 | -4.112487 | 0.02444179 | 9.590557e-13
15.4994 | 29.2828 | 33.37544 | 33.35098 | -4.092636 | 0.02446059 | 9.590557e-13
15.5094 | 29.2752 | 33.3652 | 33.34072 | -4.090001 | 0.02447941 | 9.590558e-13
15.5194 | 29.2569 | 33.35488 | 33.33039 | -4.097985 | 0.02449826 | 9.590559e-13
15.5294 | 29.2431 | 33.34449 | 33.31997 | -4.101386 | 0.02451713 | 9.59056e-13
15.5394 | 29.2402 | 33.33401 | 33.30947 | -4.093806 | 0.02453602 | 9.59056e-13
15.5494 | 29.2338 | 33.32344 | 33.29889 | -4.089644 | 0.02455494 | 9.590561e-13
15.5594 | 29.2351 | 33.3128 | 33.28823 | -4.077701 | 0.02457389 | 9.590562e-13
15.5694 | 29.1967 | 33.30208 | 33.27748 | -4.105376 | 0.02459285 | 9.661604e-13
15.5794 | 29.1915 | 33.29127 | 33.26666 | -4.099771 | 0.02461185 | 9.661604e-13
15.5894 | 29.1787 | 33.28038 | 33.25575 | -4.101684 | 0.02463086 | 9.661605e-13
15.5994 | 29.1629 | 33.26942 | 33.24477 | -4.106517 | 0.0246499 | 9.661606e-13
15.6094 | 29.1636 | 33.25837 | 33.2337 | -4.094769 | 0.02466897 | 9.661606e-13
15.6194 | 29.1546 | 33.24724 | 33.22255 | -4.092641 | 0.02468805 | 9.661607e-13
15.6294 | 29.1512 | 33.23603 | 33.21133 | -4.084833 | 0.02470717 | 9.661608e-13
15.6394 | 29.1255 | 33.22475 | 33.20002 | -4.099245 | 0.0247263 | 9.661609e-13
15.6494 | 29.1317 | 33.21338 | 33.18863 | -4.081677 | 0.02474547 | 9.661609e-13
15.6594 | 29.1069 | 33.20193 | 33.17717 | -4.09503 | 0.02476466 | 9.732651e-13
15.6694 | 29.116 | 33.1904 | 33.16562 | -4.074403 | 0.02478387 | 9.732652e-13
15.6794 | 29.0842 | 33.1788 | 33.15399 | -4.094598 | 0.02480311 | 9.732653e-13
15.6894 | 29.0748 | 33.16711 | 33.14229 | -4.092313 | 0.02482237 | 9.732653e-13
15.6994 | 29.0648 | 33.15535 | 33.13051 | -4.09055 | 0.02484165 | 9.732654e-13
15.7094 | 29.072 | 33.14351 | 33.11865 | -4.071508 | 0.02486096 | 9.732655e-13
15.7194 | 29.0574 | 33.13159 | 33.10671 | -4.074187 | 0.0248803 | 9.732656e-13
15.7294 | 29.0438 | 33.11959 | 33.09469 | -4.075789 | 0.02489966 | 9.732656e-13
15.7394 | 29.0363 | 33.10751 | 33.08259 | -4.071212 | 0.02491905 | 9.732657e-13
15.7494 | 29.0423 | 33.09536 | 33.07042 | -4.053058 | 0.02493846 | 9.732658e-13
15.7594 | 29.0176 | 33.08313 | 33.05817 | -4.065526 | 0.02495789 | 9.8037e-13
15.7694 | 29.0095 | 33.07082 | 33.04584 | -4.061317 | 0.02497736 | 9.803701e-13
15.7794 | 29.0109 | 33.05843 | 33.03343 | -4.047531 | 0.02499684 | 9.803701e-13
15.7894 | 28.9785 | 33.04597 | 33.02095 | -4.067468 | 0.02501635 | 9.803702e-13
15.7994 | 28.9744 | 33.03343 | 33.00839 | -4.059028 | 0.02503589 | 9.803703e-13
15.8094 | 28.9685 | 33.02081 | 32.99576 | -4.052311 | 0.02505545 | 9.803704e-13
15.8194 | 28.9784 | 33.00812 | 32.98304 | -4.029718 | 0.02507504 | 9.803705e-13
15.8294 | 28.9728 | 32.99535 | 32.97025 | -4.022549 | 0.02509466 | 9.803705e-13
15.8394 | 28.9539 | 32.9825 | 32.95739 | -4.028604 | 0.0251143 | 9.803706e-13
15.8494 | 28.9465 | 32.96958 | 32.94445 | -4.023084 | 0.02513396 | 9.874748e-13
15.8594 | 28.9449 | 32.95659 | 32.93143 | -4.011687 | 0.02515365 | 9.874749e-13
15.8694 | 28.9425 | 32.94352 | 32.91834 | -4.001016 | 0.02517336 | 9.874749e-13
15.8794 | 28.9294 | 32.93037 | 32.90518 | -4.000969 | 0.0251931 | 9.87475e-13
15.8894 | 28.9256 | 32.91715 | 32.89193 | -3.991547 | 0.02521287 | 9.874751e-13
15.8994 | 28.8997 | 32.90385 | 32.87862 | -4.004151 | 0.02523266 | 9.874752e-13
15.9094 | 28.8968 | 32.89048 | 32.86523 | -3.99368 | 0.02525248 | 9.874752e-13
15.9194 | 28.8916 | 32.87703 | 32.85176 | -3.985434 | 0.02527233 | 9.874753e-13
15.9294 | 28.9042 | 32.86351 | 32.83822 | -3.959315 | 0.0252922 | 9.874754e-13
15.9394 | 28.8773 | 32.84992 | 32.82461 | -3.972621 | 0.02531209 | 9.945796e-13
15.9494 | 28.897 | 32.83625 | 32.81092 | -3.939254 | 0.02533201 | 9.945797e-13
15.9594 | 28.8767 | 32.82251 | 32.79716 | -3.945814 | 0.02535196 | 9.945797e-13
15.9694 | 28.8626 | 32.8087 | 32.78333 | -3.9461 | 0.02537194 | 9.945798e-13
15.9794 | 28.8608 | 32.79481 | 32.76942 | -3.934013 | 0.02539194 | 9.945799e-13
15.9894 | 28.8501 | 32.78085 | 32.75544 | -3.930753 | 0.02541197 | 9.9458e-13
15.9994 | 28.8278 | 32.76682 | 32.74139 | -3.939021 | 0.02543202 | 9.945801e-13
16.0094 | 28.8242 | 32.75272 | 32.72726 | -3.928516 | 0.0254521 | 9.945801e-13
16.0194 | 28.8254 | 32.73854 | 32.71307 | -3.913139 | 0.0254722 | 9.945802e-13
16.0294 | 28.8261 | 32.72429 | 32.6988 | -3.898189 | 0.02549233 | 1.001684e-12
16.0394 | 28.8011 | 32.70997 | 32.68446 | -3.908868 | 0.02551249 | 1.001684e-12
16.0494 | 28.7986 | 32.69558 | 32.67004 | -3.896976 | 0.02553267 | 1.001685e-12
16.0594 | 28.7928 | 32.68111 | 32.65556 | -3.888312 | 0.02555289 | 1.001685e-12
16.0693 | 28.7751 | 32.66672 | 32.64115 | -3.891622 | 0.02557292 | 1.001685e-12
16.0793 | 28.7669 | 32.65212 | 32.62652 | -3.885216 | 0.02559319 | 1.001685e-12
16.0893 | 28.7605 | 32.63744 | 32.61183 | -3.87694 | 0.02561348 | 1.001685e-12
16.0993 | 28.7547 | 32.62269 | 32.59706 | -3.867993 | 0.02563379 | 1.001685e-12
16.1093 | 28.7279 | 32.60788 | 32.58222 | -3.879976 | 0.02565414 | 1.001685e-12
16.1193 | 28.7246 | 32.59299 | 32.56731 | -3.868388 | 0.02567451 | 1.008789e-12
16.1293 | 28.726 | 32.57803 | 32.55234 | -3.852031 | 0.02569491 | 1.008789e-12
16.1393 | 28.7057 | 32.563 | 32.53729 | -3.857304 | 0.02571533 | 1.008789e-12
16.1493 | 28.7004 | 32.54791 | 32.52217 | -3.847507 | 0.02573579 | 1.008789e-12
16.1593 | 28.6971 | 32.53274 | 32.50699 | -3.835641 | 0.02575626 | 1.00879e-12
16.1693 | 28.6859 | 32.51751 | 32.49173 | -3.831606 | 0.02577677 | 1.00879e-12
16.1793 | 28.6636 | 32.5022 | 32.47641 | -3.838603 | 0.0257973 | 1.00879e-12
16.1893 | 28.6629 | 32.48683 | 32.46101 | -3.82393 | 0.02581786 | 1.00879e-12
16.1993 | 28.6436 | 32.47139 | 32.44555 | -3.827789 | 0.02583845 | 1.00879e-12
16.2093 | 28.621 | 32.45588 | 32.43002 | -3.83488 | 0.02585907 | 1.015894e-12
16.2193 | 28.6173 | 32.4403 | 32.41442 | -3.823003 | 0.02587971 | 1.015894e-12
16.2293 | 28.6132 | 32.42466 | 32.39876 | -3.811458 | 0.02590038 | 1.015894e-12
16.2393 | 28.6156 | 32.40895 | 32.38302 | -3.793345 | 0.02592108 | 1.015894e-12
16.2493 | 28.5937 | 32.39317 | 32.36722 | -3.799466 | 0.0259418 | 1.015894e-12
16.2593 | 28.5803 | 32.37732 | 32.35136 | -3.797019 | 0.02596255 | 1.015894e-12
16.2693 | 28.5904 | 32.3614 | 32.33542 | -3.771005 | 0.02598333 | 1.015895e-12
16.2793 | 28.5664 | 32.34542 | 32.31942 | -3.779024 | 0.02600414 | 1.015895e-12
16.2893 | 28.5604 | 32.32938 | 32.30335 | -3.768977 | 0.02602497 | 1.015895e-12
16.2993 | 28.5529 | 32.31326 | 32.28722 | -3.760363 | 0.02604584 | 1.022999e-12
16.3093 | 28.5341 | 32.29708 | 32.27102 | -3.762984 | 0.02606673 | 1.022999e-12
16.3193 | 28.5233 | 32.28084 | 32.25475 | -3.757539 | 0.02608765 | 1.022999e-12
16.3293 | 28.5016 | 32.26453 | 32.23842 | -3.762928 | 0.02610859 | 1.022999e-12
16.3393 | 28.5122 | 32.24815 | 32.22202 | -3.735952 | 0.02612957 | 1.022999e-12
16.3493 | 28.4907 | 32.23171 | 32.20556 | -3.74101 | 0.02615057 | 1.022999e-12
16.3593 | 28.4925 | 32.2152 | 32.18903 | -3.722704 | 0.0261716 | 1.022999e-12
16.3693 | 28.4885 | 32.19863 | 32.17244 | -3.710132 | 0.02619266 | 1.022999e-12
16.3793 | 28.4733 | 32.182 | 32.15578 | -3.708697 | 0.02621375 | 1.030104e-12
16.3893 | 28.4515 | 32.1653 | 32.13906 | -3.713797 | 0.02623486 | 1.030104e-12
16.3993 | 28.4499 | 32.14853 | 32.12228 | -3.698633 | 0.026256 | 1.030104e-12
16.4093 | 28.4333 | 32.1317 | 32.10543 | -3.698405 | 0.02627717 | 1.030104e-12
16.4193 | 28.4257 | 32.11481 | 32.08851 | -3.689113 | 0.02629837 | 1.030104e-12
16.4293 | 28.3978 | 32.09786 | 32.07154 | -3.700058 | 0.0263196 | 1.030104e-12
16.4393 | 28.3997 | 32.08084 | 32.0545 | -3.68114 | 0.02634086 | 1.030104e-12
16.4493 | 28.3955 | 32.06376 | 32.0374 | -3.668259 | 0.02636215 | 1.030104e-12
16.4593 | 28.3944 | 32.04661 | 32.02023 | -3.652215 | 0.02638346 | 1.030104e-12
16.4693 | 28.3809 | 32.02941 | 32.003 | -3.648508 | 0.0264048 | 1.037209e-12
16.4793 | 28.4003 | 32.01214 | 31.98571 | -3.61184 | 0.02642617 | 1.033657e-12
16.4893 | 28.3683 | 31.99481 | 31.96836 | -3.626509 | 0.02644757 | 1.037209e-12
16.4993 | 28.3734 | 31.97742 | 31.95095 | -3.604016 | 0.026469 | 1.037209e-12
16.5093 | 28.3746 | 31.95996 | 31.93347 | -3.585362 | 0.02649046 | 1.037209e-12
16.5193 | 28.3577 | 31.94245 | 31.91593 | -3.584746 | 0.02651194 | 1.037209e-12
16.5293 | 28.3451 | 31.92487 | 31.89834 | -3.579769 | 0.02653346 | 1.040761e-12
16.5393 | 28.3451 | 31.90723 | 31.88068 | -3.562131 | 0.02655501 | 1.040761e-12
16.5493 | 28.3523 | 31.88953 | 31.86296 | -3.537232 | 0.02657658 | 1.040761e-12
16.5593 | 28.3434 | 31.87177 | 31.84517 | -3.528373 | 0.02659818 | 1.040761e-12
16.5693 | 28.3422 | 31.85395 | 31.82733 | -3.511753 | 0.02661982 | 1.044314e-12
16.5793 | 28.32 | 31.83607 | 31.80943 | -3.516074 | 0.02664148 | 1.044314e-12
16.5893 | 28.3506 | 31.81813 | 31.79147 | -3.467534 | 0.02666317 | 1.044314e-12
16.5993 | 28.3252 | 31.80014 | 31.77345 | -3.474935 | 0.02668489 | 1.044314e-12
16.6093 | 28.3096 | 31.78208 | 31.75537 | -3.472477 | 0.02670664 | 1.047866e-12
16.6193 | 28.313 | 31.76396 | 31.73723 | -3.450959 | 0.02672842 | 1.047866e-12
16.6293 | 28.3067 | 31.74578 | 31.71903 | -3.439082 | 0.02675023 | 1.047866e-12
16.6393 | 28.2668 | 31.72755 | 31.70078 | -3.460747 | 0.02677206 | 1.047866e-12
16.6493 | 28.2893 | 31.70925 | 31.68246 | -3.419953 | 0.02679393 | 1.051418e-12
16.6593 | 28.2948 | 31.6909 | 31.66409 | -3.396101 | 0.02681583 | 1.051419e-12
16.6693 | 28.2796 | 31.67249 | 31.64565 | -3.392891 | 0.02683776 | 1.051419e-12
16.6793 | 28.275 | 31.65402 | 31.62716 | -3.379023 | 0.02685971 | 1.051419e-12
16.6893 | 28.2811 | 31.6355 | 31.60862 | -3.354397 | 0.0268817 | 1.051419e-12
16.6993 | 28.2727 | 31.61691 | 31.59001 | -3.344214 | 0.02690372 | 1.054971e-12
16.7093 | 28.2487 | 31.59827 | 31.57135 | -3.349574 | 0.02692577 | 1.054971e-12
16.7193 | 28.2405 | 31.57958 | 31.55263 | -3.339077 | 0.02694785 | 1.054971e-12
16.7293 | 28.2385 | 31.56082 | 31.53385 | -3.322323 | 0.02696995 | 1.054971e-12
16.7393 | 28.2067 | 31.54201 | 31.51502 | -3.335313 | 0.02699209 | 1.058523e-12
16.7493 | 28.1867 | 31.52315 | 31.49613 | -3.336447 | 0.02701426 | 1.058523e-12
16.7593 | 28.1821 | 31.50422 | 31.47719 | -3.322124 | 0.02703645 | 1.058524e-12
16.7693 | 28.1755 | 31.48525 | 31.45819 | -3.309746 | 0.02705868 | 1.058524e-12
16.7793 | 28.1673 | 31.46621 | 31.43913 | -3.298912 | 0.02708094 | 1.062076e-12
16.7893 | 28.1525 | 31.44712 | 31.42002 | -3.294623 | 0.02710323 | 1.062076e-12
16.7993 | 28.1677 | 31.42798 | 31.40085 | -3.260279 | 0.02712555 | 1.062076e-12
16.8093 | 28.1398 | 31.40878 | 31.38163 | -3.26898 | 0.0271479 | 1.062076e-12
16.8193 | 28.1266 | 31.38953 | 31.36236 | -3.262926 | 0.02717028 | 1.065628e-12
16.8293 | 28.1264 | 31.37022 | 31.34302 | -3.243818 | 0.0271927 | 1.065628e-12
16.8393 | 28.09 | 31.35086 | 31.32364 | -3.260855 | 0.02721514 | 1.065628e-12
16.8493 | 28.0768 | 31.33144 | 31.3042 | -3.254639 | 0.02723761 | 1.065628e-12
16.8593 | 28.0668 | 31.31197 | 31.28471 | -3.245169 | 0.02726012 | 1.069181e-12
16.8693 | 28.0651 | 31.29245 | 31.26516 | -3.227345 | 0.02728265 | 1.069181e-12
16.8793 | 28.0584 | 31.27287 | 31.24556 | -3.214468 | 0.02730522 | 1.069181e-12
16.8893 | 28.048 | 31.25324 | 31.22591 | -3.205239 | 0.02732782 | 1.069181e-12
16.8993 | 28.0465 | 31.23356 | 31.20621 | -3.187056 | 0.02735045 | 1.072733e-12
16.9093 | 28.0345 | 31.21382 | 31.18645 | -3.179321 | 0.0273731 | 1.072733e-12
16.9193 | 28.027 | 31.19403 | 31.16664 | -3.167033 | 0.02739579 | 1.072733e-12
16.9293 | 28.032 | 31.17419 | 31.14677 | -3.142193 | 0.02741851 | 1.072733e-12
16.9393 | 28.013 | 31.1543 | 31.12686 | -3.141301 | 0.02744127 | 1.076285e-12
16.9493 | 27.9682 | 31.13436 | 31.10689 | -3.166158 | 0.02746406 | 1.076286e-12
16.9593 | 27.9949 | 31.11436 | 31.08688 | -3.119463 | 0.02748687 | 1.076286e-12
16.9693 | 27.972 | 31.09432 | 31.06681 | -3.122317 | 0.02750972 | 1.076286e-12
16.9793 | 27.9651 | 31.07422 | 31.04669 | -3.10912 | 0.0275326 | 1.079838e-12
16.9893 | 27.9625 | 31.05407 | 31.02652 | -3.091573 | 0.02755552 | 1.079838e-12
16.9993 | 27.9597 | 31.03387 | 31.0063 | -3.074174 | 0.02757846 | 1.079838e-12
17.0093 | 27.9535 | 31.01363 | 30.98602 | -3.060126 | 0.02760143 | 1.079838e-12
17.0193 | 27.9469 | 30.99333 | 30.9657 | -3.046427 | 0.02762444 | 1.08339e-12
17.0293 | 27.9445 | 30.97298 | 30.94533 | -3.028479 | 0.02764748 | 1.08339e-12
17.0392 | 27.9269 | 30.95278 | 30.92511 | -3.025885 | 0.02767032 | 1.083391e-12
17.0492 | 27.8882 | 30.93234 | 30.90464 | -3.044138 | 0.02769342 | 1.083391e-12
17.0592 | 27.9003 | 30.91184 | 30.88413 | -3.011542 | 0.02771655 | 1.086943e-12
17.0692 | 27.8979 | 30.8913 | 30.86356 | -2.993397 | 0.02773972 | 1.086943e-12
17.0792 | 27.8891 | 30.8707 | 30.84294 | -2.981603 | 0.02776292 | 1.086943e-12
17.0892 | 27.8839 | 30.85006 | 30.82228 | -2.966161 | 0.02778615 | 1.090495e-12
17.0992 | 27.8733 | 30.82937 | 30.80156 | -2.956071 | 0.02780942 | 1.090495e-12
17.1092 | 27.8738 | 30.80863 | 30.7808 | -2.934833 | 0.02783271 | 1.090495e-12
17.1192 | 27.8802 | 30.78785 | 30.75999 | -2.907647 | 0.02785605 | 1.090495e-12
17.1292 | 27.8671 | 30.76701 | 30.73913 | -2.899913 | 0.0278794 | 1.094048e-12
17.1392 | 27.863 | 30.74613 | 30.71823 | -2.883132 | 0.0279028 | 1.094048e-12
17.1492 | 27.8337 | 30.7252 | 30.69728 | -2.891504 | 0.02792622 | 1.094048e-12
17.1592 | 27.804 | 30.70423 | 30.67628 | -2.900229 | 0.02794969 | 1.094048e-12
17.1692 | 27.8113 | 30.68321 | 30.65523 | -2.871908 | 0.02797318 | 1.0976e-12
17.1792 | 27.8181 | 30.66214 | 30.63414 | -2.84404 | 0.0279967 | 1.0976e-12
17.1892 | 27.8108 | 30.64103 | 30.61301 | -2.830226 | 0.02802026 | 1.0976e-12
17.1992 | 27.8036 | 30.61987 | 30.59182 | -2.816267 | 0.02804386 | 1.0976e-12
17.2092 | 27.7994 | 30.59866 | 30.57059 | -2.799261 | 0.02806748 | 1.101153e-12
17.2192 | 27.8112 | 30.57741 | 30.54932 | -2.76621 | 0.02809113 | 1.101153e-12
17.2292 | 27.8009 | 30.55611 | 30.528 | -2.755214 | 0.02811482 | 1.101153e-12
17.2392 | 27.7934 | 30.53477 | 30.50663 | -2.741373 | 0.02813855 | 1.101153e-12
17.2492 | 27.7663 | 30.51339 | 30.48522 | -2.747087 | 0.02816231 | 1.104705e-12
17.2592 | 27.7415 | 30.49196 | 30.46377 | -2.750457 | 0.0281861 | 1.104705e-12
17.2692 | 27.735 | 30.47048 | 30.44227 | -2.735482 | 0.02820993 | 1.104705e-12
17.2792 | 27.7426 | 30.44896 | 30.42073 | -2.706364 | 0.02823378 | 1.104705e-12
17.2892 | 27.7321 | 30.4274 | 30.39914 | -2.695301 | 0.02825768 | 1.108257e-12
17.2992 | 27.718 | 30.40579 | 30.37751 | -2.687795 | 0.0282816 | 1.108258e-12
17.3092 | 27.7076 | 30.38415 | 30.35584 | -2.676545 | 0.02830556 | 1.108258e-12
17.3192 | 27.7044 | 30.36245 | 30.33412 | -2.658053 | 0.02832955 | 1.11181e-12
17.3292 | 27.7265 | 30.34072 | 30.31236 | -2.614217 | 0.02835358 | 1.11181e-12
17.3392 | 27.6914 | 30.31894 | 30.29056 | -2.627539 | 0.02837764 | 1.11181e-12
17.3492 | 27.6722 | 30.29712 | 30.26872 | -2.624919 | 0.02840174 | 1.11181e-12
17.3592 | 27.6677 | 30.27526 | 30.24683 | -2.607556 | 0.02842586 | 1.115362e-12
17.3692 | 27.6345 | 30.25335 | 30.2249 | -2.618851 | 0.02845003 | 1.115362e-12
17.3792 | 27.6538 | 30.2314 | 30.20293 | -2.577605 | 0.02847422 | 1.115362e-12
17.3892 | 27.6374 | 30.20942 | 30.18092 | -2.572017 | 0.02849845 | 1.115363e-12
17.3992 | 27.6399 | 30.18739 | 30.15886 | -2.547487 | 0.02852272 | 1.118915e-12
17.4092 | 27.612 | 30.16532 | 30.13677 | -2.553317 | 0.02854702 | 1.118915e-12
17.4192 | 27.5988 | 30.14321 | 30.11463 | -2.544406 | 0.02857136 | 1.118915e-12
17.4292 | 27.6276 | 30.12105 | 30.09246 | -2.493454 | 0.02859573 | 1.118915e-12
17.4392 | 27.5957 | 30.09886 | 30.07024 | -2.503162 | 0.02862013 | 1.122467e-12
17.4492 | 27.5745 | 30.07663 | 30.04799 | -2.50213 | 0.02864457 | 1.122467e-12
17.4592 | 27.5733 | 30.05436 | 30.02569 | -2.481058 | 0.02866904 | 1.122467e-12
17.4692 | 27.5462 | 30.03205 | 30.00335 | -2.485846 | 0.02869355 | 1.12602e-12
17.4792 | 27.5485 | 30.0097 | 29.98098 | -2.461195 | 0.0287181 | 1.12602e-12
17.4892 | 27.5519 | 29.98731 | 29.95856 | -2.435405 | 0.02874268 | 1.12602e-12
17.4992 | 27.5692 | 29.96488 | 29.93611 | -2.395676 | 0.02876729 | 1.12602e-12
17.5092 | 27.5293 | 29.94241 | 29.91362 | -2.413108 | 0.02879194 | 1.129572e-12
17.5192 | 27.5346 | 29.9199 | 29.89108 | -2.385301 | 0.02881662 | 1.129572e-12
17.5292 | 27.553 | 29.89736 | 29.86852 | -2.344357 | 0.02884134 | 1.129572e-12
17.5392 | 27.5536 | 29.87477 | 29.84591 | -2.321174 | 0.0288661 | 1.129572e-12
17.5492 | 27.487 | 29.85215 | 29.82326 | -2.365153 | 0.02889089 | 1.133125e-12
17.5592 | 27.5167 | 29.8295 | 29.80058 | -2.312795 | 0.02891572 | 1.133125e-12
17.5692 | 27.4898 | 29.8068 | 29.77786 | -2.317 | 0.02894058 | 1.133125e-12
17.5792 | 27.4823 | 29.78407 | 29.7551 | -2.301767 | 0.02896547 | 1.136677e-12
17.5892 | 27.4802 | 29.7613 | 29.73231 | -2.281098 | 0.02899041 | 1.136677e-12
17.5992 | 27.4781 | 29.73849 | 29.70948 | -2.260392 | 0.02901538 | 1.136677e-12
17.6092 | 27.4786 | 29.71565 | 29.68661 | -2.237049 | 0.02904038 | 1.136677e-12
17.6192 | 27.4635 | 29.69277 | 29.66371 | -2.229271 | 0.02906542 | 1.140229e-12
17.6292 | 27.4904 | 29.66986 | 29.64077 | -2.179456 | 0.0290905 | 1.14023e-12
17.6392 | 27.4947 | 29.64691 | 29.61779 | -2.152206 | 0.02911561 | 1.14023e-12
17.6492 | 27.4433 | 29.62392 | 29.59478 | -2.18062 | 0.02914076 | 1.143782e-12
17.6592 | 27.4623 | 29.6009 | 29.57173 | -2.138599 | 0.02916594 | 1.143782e-12
17.6692 | 27.4462 | 29.57784 | 29.54865 | -2.131643 | 0.02919117 | 1.143782e-12
17.6792 | 27.4363 | 29.55475 | 29.52554 | -2.118452 | 0.02921642 | 1.143782e-12
17.6892 | 27.4361 | 29.53163 | 29.50239 | -2.095527 | 0.02924172 | 1.147334e-12
17.6992 | 27.4295 | 29.50847 | 29.4792 | -2.078967 | 0.02926705 | 1.147334e-12
17.7092 | 27.4296 | 29.48527 | 29.45598 | -2.055673 | 0.02929241 | 1.147335e-12
17.7192 | 27.4192 | 29.46205 | 29.43273 | -2.042846 | 0.02931782 | 1.147335e-12
17.7292 | 27.4213 | 29.43878 | 29.40944 | -2.017484 | 0.02934326 | 1.150887e-12
17.7392 | 27.4118 | 29.41549 | 29.38612 | -2.00369 | 0.02936874 | 1.150887e-12
17.7492 | 27.3747 | 29.39216 | 29.36277 | -2.017462 | 0.02939425 | 1.150887e-12
17.7592 | 27.3842 | 29.3688 | 29.33938 | -1.984601 | 0.0294198 | 1.154439e-12
17.7692 | 27.3444 | 29.34541 | 29.31596 | -2.001007 | 0.02944539 | 1.154439e-12
17.7792 | 27.347 | 29.32198 | 29.29251 | -1.974981 | 0.02947102 | 1.154439e-12
17.7892 | 27.3501 | 29.29852 | 29.26903 | -1.948423 | 0.02949668 | 1.15444e-12
17.7992 | 27.3384 | 29.27503 | 29.24551 | -1.936633 | 0.02952238 | 1.157992e-12
17.8092 | 27.3391 | 29.25151 | 29.22196 | -1.912411 | 0.02954812 | 1.157992e-12
17.8192 | 27.3519 | 29.22796 | 29.19838 | -1.876057 | 0.02957389 | 1.157992e-12
17.8292 | 27.3474 | 29.20437 | 29.17477 | -1.856972 | 0.02959971 | 1.161544e-12
17.8392 | 27.3354 | 29.18076 | 29.15113 | -1.845356 | 0.02962555 | 1.161544e-12
17.8492 | 27.311 | 29.15711 | 29.12746 | -1.846109 | 0.02965145 | 1.161544e-12
17.8592 | 27.3098 | 29.13343 | 29.10375 | -1.823632 | 0.02967737 | 1.161544e-12
17.8692 | 27.2796 | 29.10972 | 29.08002 | -1.830124 | 0.02970333 | 1.165097e-12
17.8792 | 27.2458 | 29.08599 | 29.05626 | -1.840185 | 0.02972933 | 1.165097e-12
17.8892 | 27.261 | 29.06222 | 29.03246 | -1.801217 | 0.02975537 | 1.165097e-12
17.8992 | 27.2525 | 29.03842 | 29.00864 | -1.785919 | 0.02978145 | 1.168649e-12
17.9092 | 27.2509 | 29.01459 | 28.98478 | -1.763692 | 0.02980757 | 1.168649e-12
17.9192 | 27.2516 | 28.99074 | 28.9609 | -1.739135 | 0.02983372 | 1.168649e-12
17.9292 | 27.2538 | 28.96685 | 28.93699 | -1.71305 | 0.02985992 | 1.168649e-12
17.9392 | 27.2254 | 28.94294 | 28.91305 | -1.717535 | 0.02988614 | 1.172202e-12
17.9492 | 27.2106 | 28.91899 | 28.88908 | -1.708392 | 0.02991241 | 1.172202e-12
17.9592 | 27.2069 | 28.89502 | 28.86508 | -1.688121 | 0.02993872 | 1.172202e-12
17.9692 | 27.1939 | 28.87102 | 28.84106 | -1.677121 | 0.02996507 | 1.175754e-12
17.9792 | 27.1601 | 28.84699 | 28.817 | -1.686894 | 0.02999145 | 1.175754e-12
17.9892 | 27.1619 | 28.82294 | 28.79292 | -1.661039 | 0.03001788 | 1.175754e-12
17.9992 | 27.1485 | 28.79886 | 28.76881 | -1.650356 | 0.03004434 | 1.179306e-12
18.0092 | 27.1448 | 28.77475 | 28.74468 | -1.629947 | 0.03007084 | 1.179306e-12
18.0191 | 27.1468 | 28.75085 | 28.72075 | -1.604051 | 0.03009712 | 1.179307e-12
18.0291 | 27.1399 | 28.72669 | 28.69656 | -1.586788 | 0.0301237 | 1.179307e-12
18.0391 | 27.117 | 28.7025 | 28.67235 | -1.585498 | 0.03015031 | 1.182859e-12
18.0491 | 27.087 | 28.67828 | 28.64811 | -1.591282 | 0.03017697 | 1.182859e-12
18.0591 | 27.0788 | 28.65404 | 28.62384 | -1.57524 | 0.03020367 | 1.182859e-12
18.0691 | 27.0733 | 28.62977 | 28.59954 | -1.556473 | 0.03023041 | 1.186411e-12
18.0791 | 27.0386 | 28.60548 | 28.57522 | -1.566879 | 0.03025718 | 1.186411e-12
18.0891 | 27.0208 | 28.58116 | 28.55088 | -1.56036 | 0.030284 | 1.186412e-12
18.0991 | 27.0248 | 28.55682 | 28.52651 | -1.532016 | 0.03031085 | 1.186412e-12
18.1091 | 27.0213 | 28.53245 | 28.50211 | -1.511147 | 0.03033775 | 1.189964e-12
18.1191 | 27.0169 | 28.50805 | 28.47769 | -1.491153 | 0.03036469 | 1.189964e-12
18.1291 | 27.0103 | 28.48364 | 28.45324 | -1.473335 | 0.03039166 | 1.189964e-12
18.1391 | 26.9771 | 28.45919 | 28.42877 | -1.482093 | 0.03041868 | 1.193516e-12
18.1491 | 26.9685 | 28.43473 | 28.40428 | -1.466226 | 0.03044573 | 1.193516e-12
18.1591 | 26.9575 | 28.41024 | 28.37976 | -1.452736 | 0.03047283 | 1.193516e-12
18.1691 | 26.9398 | 28.38572 | 28.35522 | -1.445922 | 0.03049996 | 1.197069e-12
18.1791 | 26.9137 | 28.36118 | 28.33066 | -1.447485 | 0.03052714 | 1.197069e-12
18.1891 | 26.905 | 28.33662 | 28.30607 | -1.431624 | 0.03055436 | 1.197069e-12
18.1991 | 26.8976 | 28.31204 | 28.28146 | -1.414441 | 0.03058161 | 1.197069e-12
18.2091 | 26.9054 | 28.28744 | 28.25683 | -1.382035 | 0.03060891 | 1.200621e-12
18.2191 | 26.8991 | 28.26281 | 28.23217 | -1.363707 | 0.03063625 | 1.200621e-12
18.2291 | 26.8794 | 28.23816 | 28.20749 | -1.358756 | 0.03066363 | 1.200621e-12
18.2391 | 26.8509 | 28.21348 | 28.18279 | -1.362584 | 0.03069105 | 1.204174e-12
18.2491 | 26.8559 | 28.18879 | 28.15807 | -1.33289 | 0.03071851 | 1.204174e-12
18.2591 | 26.8564 | 28.16407 | 28.13333 | -1.307674 | 0.03074601 | 1.204174e-12
18.2691 | 26.8392 | 28.13934 | 28.10856 | -1.300136 | 0.03077356 | 1.207726e-12
18.2791 | 26.8163 | 28.11458 | 28.08378 | -1.298278 | 0.03080114 | 1.207726e-12
18.2891 | 26.8108 | 28.0898 | 28.05897 | -1.278999 | 0.03082877 | 1.207726e-12
18.2991 | 26.8016 | 28.065 | 28.03414 | -1.263399 | 0.03085644 | 1.211279e-12
18.3091 | 26.8279 | 28.04018 | 28.00929 | -1.212279 | 0.03088415 | 1.211279e-12
18.3191 | 26.8114 | 28.01534 | 27.98443 | -1.203938 | 0.0309119 | 1.211279e-12
18.3291 | 26.8047 | 27.99048 | 27.95954 | -1.185778 | 0.03093969 | 1.211279e-12
18.3391 | 26.7681 | 27.9656 | 27.93463 | -1.197498 | 0.03096752 | 1.214831e-12
18.3491 | 26.7831 | 27.9407 | 27.9097 | -1.157598 | 0.0309954 | 1.214831e-12
18.3591 | 26.7716 | 27.91578 | 27.88476 | -1.144179 | 0.03102332 | 1.214831e-12
18.3691 | 26.7714 | 27.89084 | 27.85979 | -1.119441 | 0.03105128 | 1.218384e-12
18.3791 | 26.7468 | 27.86588 | 27.8348 | -1.119084 | 0.03107928 | 1.218384e-12
18.3891 | 26.7315 | 27.84091 | 27.8098 | -1.109408 | 0.03110732 | 1.218384e-12
18.3991 | 26.7416 | 27.81591 | 27.78478 | -1.074314 | 0.03113541 | 1.221936e-12
18.4091 | 26.761 | 27.7909 | 27.75974 | -1.029902 | 0.03116354 | 1.221936e-12
18.4191 | 26.7325 | 27.76587 | 27.73468 | -1.033372 | 0.03119171 | 1.221936e-12
18.4291 | 26.7326 | 27.74082 | 27.7096 | -1.008224 | 0.03121993 | 1.225488e-12
18.4391 | 26.7083 | 27.71576 | 27.68451 | -1.007459 | 0.03124818 | 1.225489e-12
18.4491 | 26.7125 | 27.69068 | 27.6594 | -0.978176 | 0.03127648 | 1.225489e-12
18.4591 | 26.7154 | 27.66558 | 27.63427 | -0.9501761 | 0.03130482 | 1.225489e-12
18.4691 | 26.6989 | 27.64046 | 27.60913 | -0.9415594 | 0.03133321 | 1.229041e-12
18.4791 | 26.6753 | 27.61533 | 27.58396 | -0.9400261 | 0.03136164 | 1.229041e-12
18.4891 | 26.6629 | 27.59018 | 27.55879 | -0.9272763 | 0.03139011 | 1.229041e-12
18.4991 | 26.6791 | 27.56501 | 27.53359 | -0.8859104 | 0.03141863 | 1.232593e-12
18.5091 | 26.6908 | 27.53983 | 27.50838 | -0.8490284 | 0.03144718 | 1.232594e-12
18.5191 | 26.6532 | 27.51463 | 27.48315 | -0.8614307 | 0.03147578 | 1.232594e-12
18.5291 | 26.6634 | 27.48942 | 27.45791 | -0.8260174 | 0.03150443 | 1.236146e-12
18.5391 | 26.6214 | 27.46419 | 27.43266 | -0.8427889 | 0.03153312 | 1.236146e-12
18.5491 | 26.6188 | 27.43895 | 27.40738 | -0.8201452 | 0.03156185 | 1.236146e-12
18.5591 | 26.6461 | 27.41369 | 27.3821 | -0.7675867 | 0.03159063 | 1.239698e-12
18.5691 | 26.6033 | 27.38841 | 27.35679 | -0.7851134 | 0.03161945 | 1.239698e-12
18.5791 | 26.598 | 27.36313 | 27.33148 | -0.7651258 | 0.03164831 | 1.239699e-12
18.5891 | 26.5807 | 27.33782 | 27.30615 | -0.7571239 | 0.03167722 | 1.243251e-12
18.5991 | 26.595 | 27.31251 | 27.2808 | -0.717508 | 0.03170617 | 1.243251e-12
18.6091 | 26.5762 | 27.28718 | 27.25544 | -0.7109784 | 0.03173517 | 1.243251e-12
18.6191 | 26.5573 | 27.26184 | 27.23007 | -0.7045351 | 0.03176421 | 1.246803e-12
18.6291 | 26.5293 | 27.23648 | 27.20469 | -0.7071785 | 0.03179329 | 1.246803e-12
18.6391 | 26.5295 | 27.21111 | 27.17929 | -0.6816088 | 0.03182243 | 1.246803e-12
18.6491 | 26.4966 | 27.18573 | 27.15387 | -0.6891262 | 0.0318516 | 1.250356e-12
18.6591 | 26.512 | 27.16033 | 27.12845 | -0.6483308 | 0.03188082 | 1.250356e-12
18.6691 | 26.4938 | 27.13492 | 27.10301 | -0.641123 | 0.03191008 | 1.250356e-12
18.6791 | 26.4446 | 27.1095 | 27.07756 | -0.6649029 | 0.03193939 | 1.253908e-12
18.6891 | 26.4669 | 27.08407 | 27.0521 | -0.6171708 | 0.03196875 | 1.253908e-12
18.6991 | 26.4481 | 27.05863 | 27.02663 | -0.6105269 | 0.03199815 | 1.253908e-12
18.7091 | 26.4359 | 27.03317 | 27.00114 | -0.5972713 | 0.03202759 | 1.257461e-12
18.7191 | 26.4193 | 27.0077 | 26.97565 | -0.5884043 | 0.03205708 | 1.257461e-12
18.7291 | 26.4181 | 26.98223 | 26.95014 | -0.5641262 | 0.03208662 | 1.257461e-12
18.7391 | 26.3908 | 26.95674 | 26.92462 | -0.5659371 | 0.0321162 | 1.257461e-12
18.7491 | 26.3828 | 26.93124 | 26.89909 | -0.5484372 | 0.03214582 | 1.261013e-12
18.7591 | 26.3987 | 26.90573 | 26.87355 | -0.5070268 | 0.0321755 | 1.261013e-12
18.7691 | 26.3723 | 26.88021 | 26.848 | -0.5079061 | 0.03220521 | 1.261013e-12
18.7791 | 26.3316 | 26.85468 | 26.82244 | -0.5230753 | 0.03223498 | 1.264566e-12
18.7891 | 26.3614 | 26.82913 | 26.79687 | -0.4677346 | 0.03226479 | 1.264566e-12
18.7991 | 26.337 | 26.80358 | 26.77129 | -0.4665842 | 0.03229464 | 1.264566e-12
18.8091 | 26.3312 | 26.77802 | 26.7457 | -0.4468243 | 0.03232455 | 1.268118e-12
18.8191 | 26.3125 | 26.75246 | 26.7201 | -0.4399552 | 0.0323545 | 1.268118e-12
18.8291 | 26.2875 | 26.72688 | 26.69449 | -0.4393771 | 0.03238449 | 1.268118e-12
18.8391 | 26.2875 | 26.70129 | 26.66888 | -0.4137901 | 0.03241453 | 1.271671e-12
18.8491 | 26.2718 | 26.67569 | 26.64325 | -0.4038945 | 0.03244462 | 1.271671e-12
18.8591 | 26.2844 | 26.65009 | 26.61762 | -0.3656905 | 0.03247476 | 1.271671e-12
18.8691 | 26.2826 | 26.62448 | 26.59197 | -0.3418784 | 0.03250494 | 1.275223e-12
18.8791 | 26.2386 | 26.59886 | 26.56632 | -0.3602583 | 0.03253517 | 1.275223e-12
18.8891 | 26.2553 | 26.57323 | 26.54066 | -0.3179304 | 0.03256545 | 1.275223e-12
18.8991 | 26.2455 | 26.54759 | 26.515 | -0.302095 | 0.03259577 | 1.278776e-12
18.9091 | 26.237 | 26.52195 | 26.48933 | -0.2849522 | 0.03262614 | 1.278776e-12
18.9191 | 26.2183 | 26.4963 | 26.46365 | -0.2780023 | 0.03265656 | 1.278776e-12
18.9291 | 26.2038 | 26.47065 | 26.43796 | -0.2668455 | 0.03268702 | 1.282328e-12
18.9391 | 26.1949 | 26.44498 | 26.41226 | -0.250082 | 0.03271754 | 1.282328e-12
18.9491 | 26.1951 | 26.41931 | 26.38656 | -0.224212 | 0.0327481 | 1.282328e-12
18.9591 | 26.1974 | 26.39364 | 26.36086 | -0.1962357 | 0.03277871 | 1.285881e-12
18.9691 | 26.1867 | 26.36795 | 26.33514 | -0.1812534 | 0.03280936 | 1.285881e-12
18.9791 | 26.1572 | 26.34227 | 26.30943 | -0.1850652 | 0.03284007 | 1.289433e-12
18.989 | 26.1573 | 26.31683 | 26.28396 | -0.1595283 | 0.03287051 | 1.289433e-12
18.999 | 26.1502 | 26.29113 | 26.25823 | -0.140929 | 0.03290131 | 1.289433e-12
19.009 | 26.1441 | 26.26542 | 26.23249 | -0.1213246 | 0.03293216 | 1.292985e-12
19.019 | 26.1128 | 26.23972 | 26.20675 | -0.126915 | 0.03296306 | 1.292986e-12
19.029 | 26.1232 | 26.214 | 26.18101 | -0.09080072 | 0.03299401 | 1.292986e-12
19.039 | 26.0907 | 26.18828 | 26.15526 | -0.09758179 | 0.033025 | 1.296538e-12
19.049 | 26.0851 | 26.16256 | 26.1295 | -0.07745845 | 0.03305604 | 1.296538e-12
19.059 | 26.095 | 26.13683 | 26.10374 | -0.04183092 | 0.03308713 | 1.296538e-12
19.069 | 26.0978 | 26.1111 | 26.07798 | -0.01329941 | 0.03311828 | 1.30009e-12
19.079 | 26.0422 | 26.08536 | 26.05221 | -0.04316412 | 0.03314947 | 1.300091e-12
19.089 | 26.047 | 26.05963 | 26.02644 | -0.01262526 | 0.03318071 | 1.300091e-12
19.099 | 26.0292 | 26.03388 | 26.00067 | -0.004683032 | 0.033212 | 1.303643e-12
19.109 | 26.0247 | 26.00814 | 25.97489 | 0.01656235 | 0.03324333 | 1.303643e-12
19.119 | 25.9936 | 25.98239 | 25.94911 | 0.01121069 | 0.03327472 | 1.303643e-12
19.129 | 25.9972 | 25.95664 | 25.92333 | 0.04056177 | 0.03330616 | 1.307195e-12
19.139 | 25.9895 | 25.93088 | 25.89755 | 0.05861539 | 0.03333765 | 1.307196e-12
19.149 | 25.9646 | 25.90513 | 25.87176 | 0.05947134 | 0.03336918 | 1.307196e-12
19.159 | 25.972 | 25.87937 | 25.84597 | 0.09262943 | 0.03340077 | 1.310748e-12
19.169 | 25.9587 | 25.85361 | 25.82018 | 0.1050894 | 0.03343241 | 1.310748e-12
19.179 | 25.9059 | 25.82785 | 25.79438 | 0.07805116 | 0.0334641 | 1.310748e-12
19.189 | 25.9191 | 25.80209 | 25.76859 | 0.1170144 | 0.03349584 | 1.3143e-12
19.199 | 25.8871 | 25.77632 | 25.74279 | 0.110779 | 0.03352762 | 1.314301e-12
19.209 | 25.8681 | 25.75056 | 25.717 | 0.1175446 | 0.03355946 | 1.314301e-12
19.219 | 25.8552 | 25.72479 | 25.6912 | 0.1304112 | 0.03359135 | 1.317853e-12
19.229 | 25.8553 | 25.69902 | 25.6654 | 0.1562785 | 0.03362329 | 1.317853e-12
19.239 | 25.8411 | 25.67325 | 25.6396 | 0.1678462 | 0.03365528 | 1.321405e-12
19.249 | 25.8287 | 25.64749 | 25.6138 | 0.1812143 | 0.03368733 | 1.321405e-12
19.259 | 25.8518 | 25.62172 | 25.588 | 0.2300824 | 0.03371942 | 1.321406e-12
19.269 | 25.7882 | 25.59595 | 25.5622 | 0.1922505 | 0.03375156 | 1.324958e-12
19.279 | 25.7721 | 25.57018 | 25.5364 | 0.2019182 | 0.03378376 | 1.324958e-12
19.289 | 25.7794 | 25.54441 | 25.5106 | 0.2349854 | 0.03381601 | 1.324958e-12
19.299 | 25.7592 | 25.51865 | 25.4848 | 0.2405519 | 0.03384831 | 1.32851e-12
19.309 | 25.7241 | 25.49288 | 25.459 | 0.2312175 | 0.03388066 | 1.32851e-12
19.319 | 25.7175 | 25.46712 | 25.4332 | 0.250382 | 0.03391306 | 1.328511e-12
19.329 | 25.7505 | 25.44135 | 25.40741 | 0.3091452 | 0.03394551 | 1.332063e-12
19.339 | 25.703 | 25.41559 | 25.38162 | 0.2874068 | 0.03397802 | 1.332063e-12
19.349 | 25.6964 | 25.38983 | 25.35582 | 0.3065668 | 0.03401058 | 1.332063e-12
19.359 | 25.7169 | 25.36408 | 25.33003 | 0.3528248 | 0.03404319 | 1.335615e-12
19.369 | 25.6646 | 25.33832 | 25.30424 | 0.3262807 | 0.03407585 | 1.335616e-12
19.379 | 25.6506 | 25.31257 | 25.27846 | 0.3380343 | 0.03410857 | 1.339168e-12
19.389 | 25.6501 | 25.28681 | 25.25267 | 0.3632854 | 0.03414134 | 1.339168e-12
19.399 | 25.6331 | 25.26107 | 25.22689 | 0.3720337 | 0.03417416 | 1.339168e-12
19.409 | 25.6182 | 25.23532 | 25.20111 | 0.3828792 | 0.03420704 | 1.34272e-12
19.419 | 25.6055 | 25.20958 | 25.17534 | 0.3959216 | 0.03423996 | 1.34272e-12
19.429 | 25.5926 | 25.18384 | 25.14957 | 0.4087606 | 0.03427295 | 1.342721e-12
19.439 | 25.5939 | 25.1581 | 25.1238 | 0.4357962 | 0.03430598 | 1.346273e-12
19.449 | 25.5905 | 25.13237 | 25.09803 | 0.458128 | 0.03433907 | 1.346273e-12
19.459 | 25.5799 | 25.10664 | 25.07227 | 0.473256 | 0.03437221 | 1.346273e-12
19.469 | 25.5369 | 25.08092 | 25.04651 | 0.4559799 | 0.0344054 | 1.349825e-12
19.479 | 25.5283 | 25.0552 | 25.02076 | 0.4730995 | 0.03443865 | 1.349825e-12
19.489 | 25.5195 | 25.02949 | 24.99501 | 0.4900146 | 0.03447195 | 1.353378e-12
19.499 | 25.4884 | 25.00377 | 24.96927 | 0.484625 | 0.03450531 | 1.353378e-12
19.509 | 25.5046 | 24.97807 | 24.94353 | 0.5265306 | 0.03453872 | 1.353378e-12
19.519 | 25.4875 | 24.95237 | 24.9178 | 0.5351311 | 0.03457219 | 1.35693e-12
19.529 | 25.4754 | 24.92667 | 24.89207 | 0.5487263 | 0.03460571 | 1.35693e-12
19.539 | 25.4941 | 24.90098 | 24.86634 | 0.5931161 | 0.03463928 | 1.356931e-12
19.549 | 25.4735 | 24.8753 | 24.84063 | 0.5982003 | 0.03467291 | 1.360483e-12
19.559 | 25.4604 | 24.84962 | 24.81491 | 0.6107786 | 0.03470659 | 1.360483e-12
19.569 | 25.4101 | 24.82395 | 24.78921 | 0.5861508 | 0.03474033 | 1.364035e-12
19.579 | 25.4069 | 24.79828 | 24.76351 | 0.6086169 | 0.03477412 | 1.364035e-12
19.589 | 25.3825 | 24.77262 | 24.73782 | 0.6098765 | 0.03480797 | 1.364036e-12
19.599 | 25.3902 | 24.74697 | 24.71213 | 0.6432295 | 0.03484187 | 1.367588e-12
19.609 | 25.3777 | 24.72132 | 24.68645 | 0.6563757 | 0.03487583 | 1.367588e-12
19.619 | 25.3536 | 24.69569 | 24.66078 | 0.6579149 | 0.03490985 | 1.367588e-12
19.629 | 25.3566 | 24.67005 | 24.63511 | 0.686547 | 0.03494392 | 1.37114e-12
19.639 | 25.3553 | 24.64443 | 24.60945 | 0.7108716 | 0.03497804 | 1.37114e-12
19.649 | 25.3414 | 24.61881 | 24.5838 | 0.7225887 | 0.03501223 | 1.374693e-12
19.659 | 25.2977 | 24.5932 | 24.55816 | 0.704498 | 0.03504646 | 1.374693e-12
19.669 | 25.3091 | 24.5676 | 24.53252 | 0.7414994 | 0.03508076 | 1.374693e-12
19.679 | 25.2763 | 24.54201 | 24.50689 | 0.7342927 | 0.03511511 | 1.378245e-12
19.689 | 25.2707 | 24.51642 | 24.48127 | 0.7542776 | 0.03514952 | 1.378245e-12
19.699 | 25.268 | 24.49085 | 24.45566 | 0.777154 | 0.03518398 | 1.378246e-12
19.709 | 25.2505 | 24.46528 | 24.43006 | 0.7852217 | 0.0352185 | 1.381798e-12
19.719 | 25.2321 | 24.43972 | 24.40447 | 0.7923805 | 0.03525308 | 1.381798e-12
19.729 | 25.2453 | 24.41417 | 24.37888 | 0.8311303 | 0.03528771 | 1.38535e-12
19.739 | 25.2083 | 24.38863 | 24.35331 | 0.8196708 | 0.0353224 | 1.38535e-12
19.749 | 25.229 | 24.3631 | 24.32774 | 0.8659018 | 0.03535715 | 1.385351e-12
19.759 | 25.1668 | 24.33758 | 24.30218 | 0.8292232 | 0.03539196 | 1.388903e-12
19.769 | 25.1689 | 24.31207 | 24.27664 | 0.8568347 | 0.03542682 | 1.388903e-12
19.779 | 25.167 | 24.28656 | 24.2511 | 0.8804363 | 0.03546175 | 1.392455e-12
19.789 | 25.1381 | 24.26107 | 24.22558 | 0.8770276 | 0.03549672 | 1.392455e-12
19.799 | 25.1447 | 24.23559 | 24.20006 | 0.9091086 | 0.03553176 | 1.392455e-12
19.809 | 25.1227 | 24.21012 | 24.17455 | 0.912579 | 0.03556685 | 1.396008e-12
19.819 | 25.1267 | 24.18466 | 24.14906 | 0.9420386 | 0.03560201 | 1.396008e-12
19.829 | 25.1337 | 24.15921 | 24.12358 | 0.9744873 | 0.03563722 | 1.39956e-12
19.839 | 25.1185 | 24.13378 | 24.0981 | 0.9847249 | 0.03567249 | 1.39956e-12
19.849 | 25.0929 | 24.10835 | 24.07264 | 0.9845511 | 0.03570782 | 1.39956e-12
19.859 | 25.0563 | 24.08293 | 24.04719 | 0.9733659 | 0.03574321 | 1.403113e-12
19.869 | 25.0565 | 24.05753 | 24.02175 | 0.998969 | 0.03577865 | 1.403113e-12
19.879 | 25.0482 | 24.03214 | 23.99633 | 1.01606 | 0.03581416 | 1.403113e-12
19.889 | 25.0248 | 24.00676 | 23.97091 | 1.018039 | 0.03584972 | 1.406665e-12
19.899 | 25.0381 | 23.98139 | 23.94551 | 1.056706 | 0.03588535 | 1.406665e-12
19.909 | 25.0235 | 23.95604 | 23.92012 | 1.067461 | 0.03592103 | 1.410218e-12
19.919 | 25.0077 | 23.9307 | 23.89474 | 1.077003 | 0.03595677 | 1.410218e-12
19.929 | 25.0064 | 23.90537 | 23.86938 | 1.101032 | 0.03599258 | 1.410218e-12
19.939 | 25.0093 | 23.88005 | 23.84402 | 1.129248 | 0.03602844 | 1.41377e-12
19.949 | 24.9669 | 23.85475 | 23.81868 | 1.112152 | 0.03606436 | 1.41377e-12
19.9589 | 24.9505 | 23.82971 | 23.79361 | 1.120789 | 0.03609999 | 1.417323e-12
19.9689 | 24.9456 | 23.80443 | 23.7683 | 1.141165 | 0.03613603 | 1.417323e-12
19.9789 | 24.9423 | 23.77917 | 23.743 | 1.163128 | 0.03617213 | 1.417323e-12
19.9889 | 24.9193 | 23.75392 | 23.71771 | 1.165377 | 0.03620829 | 1.420875e-12
19.9989 | 24.9187 | 23.72869 | 23.69244 | 1.190012 | 0.03624452 | 1.420875e-12
20.0089 | 24.912 | 23.70347 | 23.66719 | 1.208533 | 0.03628081 | 1.424428e-12
20.0189 | 24.8907 | 23.67826 | 23.64194 | 1.212439 | 0.03631715 | 1.424428e-12
20.0289 | 24.8703 | 23.65307 | 23.61672 | 1.217231 | 0.03635356 | 1.424428e-12
20.0389 | 24.8863 | 23.62789 | 23.5915 | 1.258408 | 0.03639003 | 1.42798e-12
20.0489 | 24.8284 | 23.60273 | 23.5663 | 1.22567 | 0.03642656 | 1.42798e-12
20.0589 | 24.8492 | 23.57758 | 23.54112 | 1.271617 | 0.03646315 | 1.431533e-12
20.0689 | 24.8271 | 23.55245 | 23.51595 | 1.274649 | 0.0364998 | 1.431533e-12
20.0789 | 24.8162 | 23.52733 | 23.4908 | 1.288865 | 0.03653652 | 1.431533e-12
20.0889 | 24.8059 | 23.50223 | 23.46566 | 1.303666 | 0.0365733 | 1.435085e-12
20.0989 | 24.8127 | 23.47715 | 23.44054 | 1.335551 | 0.03661014 | 1.435085e-12
20.1089 | 24.7958 | 23.45208 | 23.41543 | 1.34372 | 0.03664704 | 1.438638e-12
20.1189 | 24.7637 | 23.42703 | 23.39034 | 1.336673 | 0.03668401 | 1.438638e-12
20.1289 | 24.7779 | 23.40199 | 23.36527 | 1.37591 | 0.03672103 | 1.44219e-12
20.1389 | 24.7477 | 23.37697 | 23.34021 | 1.37073 | 0.03675812 | 1.44219e-12
20.1489 | 24.717 | 23.35197 | 23.31517 | 1.365033 | 0.03679528 | 1.442191e-12
20.1589 | 24.7162 | 23.32698 | 23.29015 | 1.38922 | 0.03683249 | 1.445743e-12
20.1689 | 24.7038 | 23.30201 | 23.26514 | 1.401789 | 0.03686978 | 1.445743e-12
20.1789 | 24.7029 | 23.27706 | 23.24015 | 1.425842 | 0.03690712 | 1.449295e-12
20.1889 | 24.6994 | 23.25212 | 23.21518 | 1.447277 | 0.03694452 | 1.449295e-12
20.1989 | 24.6855 | 23.22721 | 23.19022 | 1.458294 | 0.03698199 | 1.449296e-12
20.2089 | 24.6795 | 23.20231 | 23.16529 | 1.477194 | 0.03701953 | 1.452848e-12
20.2189 | 24.6627 | 23.17742 | 23.14037 | 1.485276 | 0.03705713 | 1.452848e-12
20.2289 | 24.671 | 23.15256 | 23.11547 | 1.51844 | 0.03709479 | 1.4564e-12
20.2389 | 24.6252 | 23.12771 | 23.09058 | 1.497486 | 0.03713252 | 1.4564e-12
20.2489 | 24.6211 | 23.10289 | 23.06572 | 1.518213 | 0.03717031 | 1.459953e-12
20.2589 | 24.6406 | 23.07808 | 23.04087 | 1.562522 | 0.03720817 | 1.459953e-12
20.2689 | 24.6104 | 23.05329 | 23.01604 | 1.557112 | 0.03724609 | 1.459953e-12
20.2789 | 24.6222 | 23.02852 | 22.99123 | 1.593683 | 0.03728407 | 1.463505e-12
20.2889 | 24.6024 | 23.00376 | 22.96644 | 1.598635 | 0.03732213 | 1.463506e-12
20.2989 | 24.5908 | 22.97903 | 22.94167 | 1.611768 | 0.03736024 | 1.467058e-12
20.3089 | 24.579 | 22.95432 | 22.91692 | 1.624682 | 0.03739843 | 1.467058e-12
20.3189 | 24.5661 | 22.92962 | 22.89219 | 1.636476 | 0.03743667 | 1.467058e-12
20.3289 | 24.5537 | 22.90495 | 22.86748 | 1.64875 | 0.03747499 | 1.47061e-12
20.3389 | 24.5156 | 22.8803 | 22.84278 | 1.635304 | 0.03751337 | 1.470611e-12
20.3489 | 24.5239 | 22.85566 | 22.81811 | 1.668239 | 0.03755181 | 1.474163e-12
20.3589 | 24.5098 | 22.83105 | 22.79346 | 1.678753 | 0.03759032 | 1.474163e-12
20.3689 | 24.5017 | 22.80645 | 22.76882 | 1.695246 | 0.0376289 | 1.477715e-12
20.3789 | 24.5018 | 22.78188 | 22.74421 | 1.71992 | 0.03766755 | 1.477716e-12
20.3889 | 24.4806 | 22.75733 | 22.71962 | 1.723272 | 0.03770626 | 1.477716e-12
20.3989 | 24.4597 | 22.7328 | 22.69505 | 1.726904 | 0.03774504 | 1.481268e-12
20.4089 | 24.4495 | 22.70829 | 22.6705 | 1.741214 | 0.03778389 | 1.481268e-12
20.4189 | 24.436 | 22.6838 | 22.64597 | 1.752203 | 0.0378228 | 1.48482e-12
20.4289 | 24.393 | 22.65933 | 22.62147 | 1.733671 | 0.03786178 | 1.484821e-12
20.4389 | 24.4212 | 22.63488 | 22.59698 | 1.786318 | 0.03790083 | 1.488373e-12
20.4489 | 24.3859 | 22.61046 | 22.57252 | 1.775443 | 0.03793995 | 1.488373e-12
20.4589 | 24.3837 | 22.58605 | 22.54808 | 1.797645 | 0.03797913 | 1.488373e-12
20.4689 | 24.3715 | 22.56167 | 22.52366 | 1.809826 | 0.03801838 | 1.491926e-12
20.4789 | 24.3471 | 22.53732 | 22.49926 | 1.809785 | 0.03805771 | 1.491926e-12
20.4889 | 24.3388 | 22.51298 | 22.47488 | 1.825821 | 0.0380971 | 1.495478e-12
20.4989 | 24.3296 | 22.48866 | 22.45053 | 1.840935 | 0.03813655 | 1.495478e-12
20.5089 | 24.2995 | 22.46437 | 22.4262 | 1.835126 | 0.03817608 | 1.49903e-12
20.5189 | 24.2831 | 22.44011 | 22.40189 | 1.842995 | 0.03821567 | 1.499031e-12
20.5289 | 24.2658 | 22.41586 | 22.3776 | 1.84994 | 0.03825534 | 1.502583e-12
20.5389 | 24.2609 | 22.39164 | 22.35334 | 1.869262 | 0.03829507 | 1.502583e-12
20.5489 | 24.2411 | 22.36744 | 22.3291 | 1.873661 | 0.03833488 | 1.502583e-12
20.5589 | 24.2312 | 22.34326 | 22.30489 | 1.887937 | 0.03837475 | 1.506136e-12
20.5689 | 24.2311 | 22.31911 | 22.2807 | 1.911989 | 0.03841469 | 1.506136e-12
20.5789 | 24.202 | 22.29498 | 22.25653 | 1.907017 | 0.0384547 | 1.509688e-12
20.5889 | 24.1951 | 22.27088 | 22.23238 | 1.924221 | 0.03849479 | 1.509688e-12
20.5989 | 24.2025 | 22.2468 | 22.20826 | 1.955701 | 0.03853494 | 1.513241e-12
20.6089 | 24.1607 | 22.22274 | 22.18417 | 1.937957 | 0.03857516 | 1.513241e-12
20.6189 | 24.1491 | 22.19871 | 22.1601 | 1.950388 | 0.03861546 | 1.516793e-12
20.6289 | 24.1376 | 22.1747 | 22.13605 | 1.962895 | 0.03865583 | 1.516793e-12
20.6389 | 24.1282 | 22.15072 | 22.11203 | 1.977478 | 0.03869626 | 1.516793e-12
20.6489 | 24.1319 | 22.12677 | 22.08803 | 2.005135 | 0.03873677 | 1.520346e-12
20.6589 | 24.1107 | 22.10283 | 22.06406 | 2.007867 | 0.03877735 | 1.520346e-12
20.6689 | 24.1044 | 22.07893 | 22.04011 | 2.025474 | 0.038818 | 1.523898e-12
20.6789 | 24.0969 | 22.05504 | 22.01619 | 2.041856 | 0.03885873 | 1.523898e-12
20.6889 | 24.0784 | 22.03119 | 21.99229 | 2.047213 | 0.03889952 | 1.527451e-12
20.6989 | 24.0768 | 22.00736 | 21.96842 | 2.069443 | 0.03894039 | 1.527451e-12
20.7089 | 24.0393 | 21.98355 | 21.94457 | 2.055748 | 0.03898133 | 1.531003e-12
20.7189 | 24.0459 | 21.95977 | 21.92075 | 2.086127 | 0.03902234 | 1.531003e-12
20.7289 | 24.0334 | 21.93602 | 21.89696 | 2.09738 | 0.03906342 | 1.534556e-12
20.7389 | 24.0303 | 21.91229 | 21.87319 | 2.118007 | 0.03910458 | 1.534556e-12
20.7489 | 24.0524 | 21.88859 | 21.84945 | 2.163807 | 0.03914581 | 1.534556e-12
20.7589 | 24.0131 | 21.86492 | 21.82573 | 2.148181 | 0.03918711 | 1.538108e-12
20.7689 | 24.0039 | 21.84127 | 21.80204 | 2.162628 | 0.03922849 | 1.538108e-12
20.7789 | 24.0004 | 21.81765 | 21.77838 | 2.182748 | 0.03926994 | 1.541661e-12
20.7889 | 23.9718 | 21.79406 | 21.75475 | 2.177742 | 0.03931147 | 1.541661e-12
20.7989 | 23.9497 | 21.77049 | 21.73114 | 2.179208 | 0.03935307 | 1.545213e-12
20.8089 | 23.9551 | 21.74695 | 21.70756 | 2.208147 | 0.03939474 | 1.545213e-12
20.8189 | 23.9431 | 21.72344 | 21.68401 | 2.219658 | 0.03943649 | 1.548766e-12
20.8289 | 23.9247 | 21.69996 | 21.66048 | 2.224742 | 0.0394783 | 1.548766e-12
20.8389 | 23.9118 | 21.6765 | 21.63698 | 2.235298 | 0.0395202 | 1.552318e-12
20.8489 | 23.9148 | 21.65307 | 21.61351 | 2.261726 | 0.03956217 | 1.552318e-12
20.8589 | 23.9087 | 21.62967 | 21.59007 | 2.279027 | 0.03960422 | 1.555871e-12
20.8689 | 23.8718 | 21.6063 | 21.56665 | 2.265499 | 0.03964634 | 1.555871e-12
20.8789 | 23.8724 | 21.58296 | 21.54327 | 2.289442 | 0.03968854 | 1.555871e-12
20.8889 | 23.8612 | 21.55964 | 21.51991 | 2.301558 | 0.03973082 | 1.559423e-12
20.8989 | 23.8384 | 21.53636 | 21.49658 | 2.302044 | 0.03977316 | 1.559424e-12
20.9089 | 23.8158 | 21.5131 | 21.47328 | 2.302702 | 0.03981559 | 1.562976e-12
20.9189 | 23.8026 | 21.48987 | 21.45001 | 2.312731 | 0.03985809 | 1.562976e-12
20.9288 | 23.7925 | 21.4669 | 21.427 | 2.3256 | 0.03990024 | 1.566528e-12
20.9388 | 23.7786 | 21.44373 | 21.40379 | 2.334871 | 0.03994289 | 1.566529e-12
20.9488 | 23.7583 | 21.42059 | 21.3806 | 2.337713 | 0.03998562 | 1.570081e-12
20.9588 | 23.7338 | 21.39748 | 21.35745 | 2.336325 | 0.04002843 | 1.570081e-12
20.9688 | 23.7206 | 21.37439 | 21.33432 | 2.346208 | 0.04007132 | 1.573633e-12
20.9788 | 23.7178 | 21.35134 | 21.31123 | 2.366461 | 0.04011428 | 1.573634e-12
20.9888 | 23.6876 | 21.32832 | 21.28816 | 2.359284 | 0.04015732 | 1.577186e-12
20.9988 | 23.6712 | 21.30532 | 21.26512 | 2.365877 | 0.04020044 | 1.577186e-12
21.0088 | 23.6581 | 21.28236 | 21.24212 | 2.37574 | 0.04024363 | 1.580738e-12
21.0188 | 23.673 | 21.25943 | 21.21914 | 2.413572 | 0.04028691 | 1.580739e-12
21.0288 | 23.6373 | 21.23653 | 21.1962 | 2.400775 | 0.04033026 | 1.584291e-12
21.0388 | 23.6192 | 21.21365 | 21.17328 | 2.405546 | 0.0403737 | 1.584291e-12
21.0488 | 23.6073 | 21.19081 | 21.1504 | 2.416487 | 0.04041721 | 1.587843e-12
21.0588 | 23.5996 | 21.168 | 21.12754 | 2.431597 | 0.04046079 | 1.587844e-12
21.0688 | 23.5755 | 21.14522 | 21.10472 | 2.430276 | 0.04050446 | 1.591396e-12
21.0788 | 23.5624 | 21.12248 | 21.08193 | 2.439924 | 0.04054821 | 1.591396e-12
21.0888 | 23.5585 | 21.09976 | 21.05917 | 2.458741 | 0.04059204 | 1.591396e-12
21.0988 | 23.5371 | 21.07707 | 21.03644 | 2.460026 | 0.04063595 | 1.594949e-12
21.1088 | 23.5341 | 21.05442 | 21.01374 | 2.479679 | 0.04067994 | 1.594949e-12
21.1188 | 23.5099 | 21.0318 | 20.99107 | 2.478101 | 0.04072401 | 1.598501e-12
21.1288 | 23.5156 | 21.00921 | 20.96844 | 2.506391 | 0.04076816 | 1.598501e-12
21.1388 | 23.4905 | 20.98665 | 20.94584 | 2.503849 | 0.04081239 | 1.602054e-12
21.1488 | 23.4821 | 20.96412 | 20.92327 | 2.517976 | 0.04085669 | 1.602054e-12
21.1588 | 23.4866 | 20.94163 | 20.90073 | 2.544969 | 0.04090109 | 1.605606e-12
21.1688 | 23.4494 | 20.91917 | 20.87822 | 2.530231 | 0.04094556 | 1.605606e-12
21.1788 | 23.4514 | 20.89674 | 20.85575 | 2.55466 | 0.04099012 | 1.609159e-12
21.1888 | 23.4388 | 20.87434 | 20.83331 | 2.564456 | 0.04103476 | 1.609159e-12
21.1988 | 23.4337 | 20.85198 | 20.8109 | 2.58172 | 0.04107948 | 1.612711e-12
21.2088 | 23.4245 | 20.82965 | 20.78853 | 2.59485 | 0.04112428 | 1.612711e-12
21.2188 | 23.4053 | 20.80735 | 20.76618 | 2.597948 | 0.04116916 | 1.616264e-12
21.2288 | 23.4067 | 20.78509 | 20.74387 | 2.621613 | 0.04121413 | 1.616264e-12
21.2388 | 23.381 | 20.76286 | 20.7216 | 2.618144 | 0.04125917 | 1.619816e-12
21.2488 | 23.369 | 20.74066 | 20.69935 | 2.628342 | 0.04130431 | 1.619817e-12
21.2588 | 23.3591 | 20.71849 | 20.67714 | 2.640606 | 0.04134952 | 1.623369e-12
21.2688 | 23.3414 | 20.69636 | 20.65497 | 2.645036 | 0.04139482 | 1.623369e-12
21.2788 | 23.3433 | 20.67427 | 20.63283 | 2.669033 | 0.04144021 | 1.626921e-12
21.2888 | 23.3321 | 20.6522 | 20.61072 | 2.679896 | 0.04148568 | 1.626922e-12
21.2988 | 23.3171 | 20.63018 | 20.58864 | 2.686925 | 0.04153123 | 1.630474e-12
21.3088 | 23.3038 | 20.60818 | 20.5666 | 2.695619 | 0.04157687 | 1.630474e-12
21.3188 | 23.2908 | 20.58622 | 20.5446 | 2.70458 | 0.04162258 | 1.634027e-12
21.3288 | 23.276 | 20.56429 | 20.52263 | 2.711705 | 0.04166839 | 1.634027e-12
21.3388 | 23.2577 | 20.5424 | 20.50069 | 2.715297 | 0.04171428 | 1.637579e-12
21.3488 | 23.2429 | 20.52055 | 20.47879 | 2.722353 | 0.04176026 | 1.637579e-12
21.3588 | 23.2258 | 20.49873 | 20.45692 | 2.727075 | 0.04180632 | 1.641132e-12
21.3688 | 23.2244 | 20.47694 | 20.43509 | 2.747462 | 0.04185247 | 1.641132e-12
21.3788 | 23.1955 | 20.45519 | 20.41329 | 2.740313 | 0.04189871 | 1.644684e-12
21.3888 | 23.1906 | 20.43347 | 20.39153 | 2.75713 | 0.04194503 | 1.644684e-12
21.3988 | 23.1858 | 20.41179 | 20.3698 | 2.774011 | 0.04199143 | 1.648237e-12
21.4088 | 23.1575 | 20.39014 | 20.34811 | 2.767356 | 0.04203792 | 1.651789e-12
21.4188 | 23.1445 | 20.36853 | 20.32645 | 2.775966 | 0.0420845 | 1.651789e-12
21.4288 | 23.1282 | 20.34696 | 20.30483 | 2.781241 | 0.04213117 | 1.655342e-12
21.4388 | 23.1201 | 20.32542 | 20.28324 | 2.794679 | 0.04217793 | 1.655342e-12
21.4488 | 23.0898 | 20.30392 | 20.26169 | 2.785882 | 0.04222477 | 1.658894e-12
21.4588 | 23.0596 | 20.28245 | 20.24018 | 2.777148 | 0.0422717 | 1.658894e-12
21.4688 | 23.0771 | 20.26102 | 20.2187 | 2.816079 | 0.04231872 | 1.662447e-12
21.4788 | 23.0652 | 20.23963 | 20.19726 | 2.825573 | 0.04236583 | 1.662447e-12
21.4888 | 23.0314 | 20.21827 | 20.17586 | 2.81313 | 0.04241302 | 1.665999e-12
21.4988 | 23.0294 | 20.19695 | 20.15449 | 2.832451 | 0.04246031 | 1.665999e-12
21.5088 | 23.0188 | 20.17566 | 20.13316 | 2.843136 | 0.04250768 | 1.669552e-12
21.5188 | 22.9916 | 20.15442 | 20.11186 | 2.837183 | 0.04255514 | 1.669552e-12
21.5288 | 22.9781 | 20.13321 | 20.0906 | 2.844894 | 0.0426027 | 1.673104e-12
21.5388 | 22.9595 | 20.11203 | 20.06938 | 2.847468 | 0.04265034 | 1.673105e-12
21.5488 | 22.956 | 20.0909 | 20.0482 | 2.865104 | 0.04269808 | 1.676657e-12
21.5588 | 22.9466 | 20.0698 | 20.02705 | 2.876803 | 0.0427459 | 1.676657e-12
21.5688 | 22.929 | 20.04873 | 20.00594 | 2.880265 | 0.04279381 | 1.68021e-12
21.5788 | 22.9223 | 20.02771 | 19.98487 | 2.894589 | 0.04284182 | 1.68021e-12
21.5888 | 22.9135 | 20.00672 | 19.96383 | 2.906776 | 0.04288991 | 1.683762e-12
21.5988 | 22.8975 | 19.98578 | 19.94284 | 2.911725 | 0.0429381 | 1.687314e-12
21.6088 | 22.8849 | 19.96486 | 19.92188 | 2.920036 | 0.04298638 | 1.687315e-12
21.6188 | 22.8704 | 19.94399 | 19.90096 | 2.926409 | 0.04303475 | 1.690867e-12
21.6288 | 22.8677 | 19.92316 | 19.88007 | 2.944544 | 0.04308321 | 1.690867e-12
21.6388 | 22.8383 | 19.90236 | 19.85923 | 2.935941 | 0.04313177 | 1.69442e-12
21.6488 | 22.8383 | 19.8816 | 19.83842 | 2.956699 | 0.04318041 | 1.69442e-12
21.6588 | 22.8475 | 19.86088 | 19.81765 | 2.98662 | 0.04322915 | 1.697972e-12
21.6688 | 22.8072 | 19.8402 | 19.79692 | 2.967001 | 0.04327798 | 1.697972e-12
21.6788 | 22.8073 | 19.81956 | 19.77623 | 2.987744 | 0.04332691 | 1.701525e-12
21.6888 | 22.8136 | 19.79895 | 19.75558 | 3.014648 | 0.04337593 | 1.701525e-12
21.6988 | 22.7995 | 19.77839 | 19.73496 | 3.021113 | 0.04342505 | 1.705077e-12
21.7088 | 22.7663 | 19.75786 | 19.71439 | 3.00844 | 0.04347426 | 1.705077e-12
21.7188 | 22.7747 | 19.73737 | 19.69385 | 3.037327 | 0.04352356 | 1.70863e-12
21.7288 | 22.753 | 19.71693 | 19.67335 | 3.036075 | 0.04357295 | 1.712182e-12
21.7388 | 22.7491 | 19.69652 | 19.65289 | 3.052583 | 0.04362244 | 1.712182e-12
21.7488 | 22.7343 | 19.67615 | 19.63248 | 3.058153 | 0.04367203 | 1.715735e-12
21.7588 | 22.7284 | 19.65582 | 19.6121 | 3.072582 | 0.04372171 | 1.715735e-12
21.7688 | 22.7074 | 19.63553 | 19.59176 | 3.071872 | 0.04377149 | 1.719287e-12
21.7788 | 22.7178 | 19.61528 | 19.57146 | 3.102522 | 0.04382137 | 1.719288e-12
21.7888 | 22.6986 | 19.59507 | 19.5512 | 3.103533 | 0.04387134 | 1.72284e-12
21.7988 | 22.6738 | 19.5749 | 19.53098 | 3.098903 | 0.04392141 | 1.72284e-12
21.8088 | 22.6854 | 19.55477 | 19.5108 | 3.130633 | 0.04397157 | 1.726393e-12
21.8188 | 22.6526 | 19.53468 | 19.49065 | 3.117924 | 0.04402182 | 1.729945e-12
21.8288 | 22.6467 | 19.51463 | 19.47055 | 3.132073 | 0.04407218 | 1.729945e-12
21.8388 | 22.6399 | 19.49462 | 19.45049 | 3.145283 | 0.04412264 | 1.733498e-12
21.8488 | 22.6175 | 19.47465 | 19.43048 | 3.142852 | 0.04417319 | 1.733498e-12
21.8588 | 22.6167 | 19.45472 | 19.4105 | 3.16198 | 0.04422384 | 1.73705e-12
21.8688 | 22.597 | 19.43483 | 19.39056 | 3.162167 | 0.04427459 | 1.73705e-12
21.8788 | 22.5955 | 19.41499 | 19.37066 | 3.180514 | 0.04432544 | 1.740603e-12
21.8888 | 22.5868 | 19.39518 | 19.3508 | 3.19162 | 0.04437639 | 1.740603e-12
21.8987 | 22.5622 | 19.37561 | 19.33119 | 3.186587 | 0.04442692 | 1.744155e-12
21.9087 | 22.5351 | 19.35589 | 19.31141 | 3.179211 | 0.04447807 | 1.747708e-12
21.9187 | 22.5498 | 19.33621 | 19.29168 | 3.213594 | 0.04452931 | 1.747708e-12
21.9287 | 22.5297 | 19.31656 | 19.27198 | 3.213135 | 0.04458066 | 1.75126e-12
21.9387 | 22.5067 | 19.29696 | 19.25233 | 3.209735 | 0.0446321 | 1.75126e-12
21.9487 | 22.5089 | 19.27741 | 19.23272 | 3.231494 | 0.04468364 | 1.754813e-12
21.9587 | 22.4993 | 19.25789 | 19.21315 | 3.241411 | 0.04473529 | 1.754813e-12
21.9687 | 22.4938 | 19.23841 | 19.19363 | 3.255386 | 0.04478704 | 1.758365e-12
21.9787 | 22.4724 | 19.21898 | 19.17414 | 3.253419 | 0.04483889 | 1.761918e-12
21.9887 | 22.4663 | 19.19959 | 19.1547 | 3.26671 | 0.04489084 | 1.761918e-12
21.9987 | 22.4485 | 19.18024 | 19.1353 | 3.268259 | 0.04494289 | 1.76547e-12
22.0087 | 22.446 | 19.16093 | 19.11594 | 3.285066 | 0.04499505 | 1.765471e-12
22.0187 | 22.4302 | 19.14167 | 19.09662 | 3.288531 | 0.0450473 | 1.769023e-12
22.0287 | 22.4135 | 19.12245 | 19.07735 | 3.291054 | 0.04509966 | 1.769023e-12
22.0387 | 22.4192 | 19.10327 | 19.05811 | 3.315934 | 0.04515212 | 1.772576e-12
22.0487 | 22.4075 | 19.08413 | 19.03892 | 3.323371 | 0.04520469 | 1.776128e-12
22.0587 | 22.3926 | 19.06503 | 19.01978 | 3.327566 | 0.04525736 | 1.776128e-12
22.0687 | 22.3829 | 19.04598 | 19.00067 | 3.336918 | 0.04531014 | 1.779681e-12
22.0787 | 22.3737 | 19.02697 | 18.98161 | 3.346727 | 0.04536302 | 1.779681e-12
22.0887 | 22.382 | 19.00801 | 18.96259 | 3.373993 | 0.045416 | 1.783233e-12
22.0987 | 22.3463 | 18.98908 | 18.94361 | 3.357217 | 0.04546909 | 1.786786e-12
22.1087 | 22.35 | 18.9702 | 18.92468 | 3.379797 | 0.04552228 | 1.786786e-12
22.1187 | 22.3458 | 18.95137 | 18.90579 | 3.394434 | 0.04557558 | 1.790338e-12
22.1287 | 22.337 | 18.93257 | 18.88694 | 3.404428 | 0.04562898 | 1.790339e-12
22.1387 | 22.3348 | 18.91382 | 18.86814 | 3.420978 | 0.0456825 | 1.793891e-12
22.1487 | 22.3151 | 18.89512 | 18.84938 | 3.419984 | 0.04573612 | 1.797443e-12
22.1587 | 22.3069 | 18.87645 | 18.83066 | 3.430448 | 0.04578984 | 1.797444e-12
22.1687 | 22.3136 | 18.85783 | 18.81199 | 3.455767 | 0.04584367 | 1.800996e-12
22.1787 | 22.2856 | 18.83926 | 18.79336 | 3.446343 | 0.04589761 | 1.800996e-12
22.1887 | 22.2736 | 18.82073 | 18.77477 | 3.452875 | 0.04595166 | 1.804549e-12
22.1987 | 22.2579 | 18.80224 | 18.75623 | 3.455663 | 0.04600581 | 1.808101e-12
22.2087 | 22.2699 | 18.78379 | 18.73773 | 3.486106 | 0.04606007 | 1.808101e-12
22.2187 | 22.2504 | 18.76539 | 18.71928 | 3.485006 | 0.04611444 | 1.811654e-12
22.2287 | 22.2471 | 18.74704 | 18.70087 | 3.500062 | 0.04616892 | 1.811654e-12
22.2387 | 22.2277 | 18.72873 | 18.6825 | 3.498973 | 0.04622351 | 1.815206e-12
22.2487 | 22.2215 | 18.71046 | 18.66418 | 3.511039 | 0.04627821 | 1.818759e-12
22.2587 | 22.1995 | 18.69224 | 18.64591 | 3.507262 | 0.04633302 | 1.818759e-12
22.2687 | 22.1905 | 18.67406 | 18.62767 | 3.516439 | 0.04638794 | 1.822311e-12
22.2787 | 22.1785 | 18.65593 | 18.60948 | 3.522572 | 0.04644296 | 1.822311e-12
22.2887 | 22.1647 | 18.63784 | 18.59134 | 3.526861 | 0.04649811 | 1.825864e-12
22.2987 | 22.1457 | 18.6198 | 18.57324 | 3.525904 | 0.04655336 | 1.829416e-12
22.3087 | 22.1465 | 18.6018 | 18.55519 | 3.544702 | 0.04660872 | 1.829417e-12
22.3187 | 22.1414 | 18.58384 | 18.53718 | 3.557556 | 0.0466642 | 1.832969e-12
22.3287 | 22.1033 | 18.56594 | 18.51922 | 3.537364 | 0.04671978 | 1.832969e-12
22.3387 | 22.1056 | 18.54807 | 18.5013 | 3.557527 | 0.04677548 | 1.836522e-12
22.3487 | 22.0783 | 18.53025 | 18.48342 | 3.548045 | 0.0468313 | 1.840074e-12
22.3587 | 22.0715 | 18.51248 | 18.4656 | 3.559017 | 0.04688722 | 1.840074e-12
22.3687 | 22.051 | 18.49476 | 18.44781 | 3.556245 | 0.04694325 | 1.843627e-12
22.3787 | 22.0341 | 18.47707 | 18.43007 | 3.557026 | 0.0469994 | 1.847179e-12
22.3887 | 22.0464 | 18.45944 | 18.41238 | 3.586962 | 0.04705567 | 1.847179e-12
22.3987 | 22.017 | 18.44185 | 18.39474 | 3.575152 | 0.04711205 | 1.850732e-12
22.4087 | 22.002 | 18.4243 | 18.37713 | 3.577697 | 0.04716855 | 1.850732e-12
22.4187 | 21.9974 | 18.4068 | 18.35958 | 3.590595 | 0.04722515 | 1.854284e-12
22.4287 | 21.9904 | 18.38935 | 18.34207 | 3.601048 | 0.04728188 | 1.857837e-12
22.4387 | 21.9601 | 18.37195 | 18.32461 | 3.588154 | 0.04733873 | 1.857837e-12
22.4487 | 21.9437 | 18.35459 | 18.30719 | 3.589115 | 0.04739568 | 1.861389e-12
22.4587 | 21.9541 | 18.33727 | 18.28982 | 3.616829 | 0.04745276 | 1.864942e-12
22.4687 | 21.9278 | 18.32 | 18.27249 | 3.607797 | 0.04750995 | 1.864942e-12
22.4787 | 21.9143 | 18.30278 | 18.25521 | 3.611519 | 0.04756726 | 1.868495e-12
22.4887 | 21.8965 | 18.28561 | 18.23798 | 3.610894 | 0.04762468 | 1.872047e-12
22.4987 | 21.9072 | 18.26848 | 18.22079 | 3.638723 | 0.04768222 | 1.872047e-12
22.5087 | 21.8888 | 18.25139 | 18.20366 | 3.637405 | 0.04773988 | 1.8756e-12
22.5187 | 21.872 | 18.23436 | 18.18656 | 3.637641 | 0.04779767 | 1.8756e-12
22.5287 | 21.85 | 18.21737 | 18.16952 | 3.632629 | 0.04785556 | 1.879152e-12
22.5387 | 21.8445 | 18.20043 | 18.15252 | 3.644071 | 0.04791358 | 1.882705e-12
22.5487 | 21.8431 | 18.18353 | 18.13556 | 3.659566 | 0.04797172 | 1.882705e-12
22.5587 | 21.8086 | 18.16669 | 18.11866 | 3.641914 | 0.04802998 | 1.886257e-12
22.5687 | 21.796 | 18.14988 | 18.1018 | 3.646116 | 0.04808836 | 1.88981e-12
22.5787 | 21.8012 | 18.13313 | 18.08498 | 3.668069 | 0.04814685 | 1.88981e-12
22.5887 | 21.7818 | 18.11642 | 18.06822 | 3.665376 | 0.04820547 | 1.893363e-12
22.5987 | 21.7824 | 18.09976 | 18.0515 | 3.682636 | 0.04826422 | 1.896915e-12
22.6087 | 21.7583 | 18.08315 | 18.03483 | 3.675148 | 0.04832308 | 1.896915e-12
22.6187 | 21.7465 | 18.06659 | 18.01821 | 3.679913 | 0.04838206 | 1.900468e-12
22.6287 | 21.7303 | 18.05007 | 18.00163 | 3.68023 | 0.04844117 | 1.90402e-12
22.6387 | 21.715 | 18.0336 | 17.9851 | 3.681399 | 0.0485004 | 1.90402e-12
22.6487 | 21.7172 | 18.01718 | 17.96862 | 3.700021 | 0.04855976 | 1.907573e-12
22.6587 | 21.6981 | 18.0008 | 17.95218 | 3.697296 | 0.04861923 | 1.911125e-12
22.6687 | 21.6887 | 17.98448 | 17.9358 | 3.704222 | 0.04867883 | 1.911125e-12
22.6787 | 21.6782 | 17.9682 | 17.91946 | 3.710001 | 0.04873856 | 1.914678e-12
22.6887 | 21.665 | 17.95197 | 17.90317 | 3.713032 | 0.04879841 | 1.91823e-12
22.6987 | 21.6587 | 17.93579 | 17.88693 | 3.722915 | 0.04885838 | 1.918231e-12
22.7087 | 21.6381 | 17.91965 | 17.87073 | 3.718449 | 0.04891848 | 1.921783e-12
22.7187 | 21.6295 | 17.90356 | 17.85459 | 3.725936 | 0.04897871 | 1.925336e-12
22.7287 | 21.6266 | 17.88753 | 17.83849 | 3.739074 | 0.04903907 | 1.925336e-12
22.7387 | 21.6253 | 17.87154 | 17.82244 | 3.753764 | 0.04909954 | 1.928888e-12
22.7487 | 21.5973 | 17.85559 | 17.80643 | 3.741706 | 0.04916015 | 1.932441e-12
22.7587 | 21.5812 | 17.8397 | 17.79048 | 3.7415 | 0.04922088 | 1.932441e-12
22.7687 | 21.5811 | 17.82386 | 17.77457 | 3.757244 | 0.04928174 | 1.935993e-12
22.7787 | 21.5764 | 17.80806 | 17.75872 | 3.768341 | 0.04934273 | 1.939546e-12
22.7887 | 21.556 | 17.79231 | 17.74291 | 3.763689 | 0.04940385 | 1.939546e-12
22.7987 | 21.5422 | 17.77661 | 17.72715 | 3.765588 | 0.04946509 | 1.943098e-12
22.8087 | 21.5354 | 17.76096 | 17.71144 | 3.774438 | 0.04952648 | 1.946651e-12
22.8187 | 21.5161 | 17.74536 | 17.69577 | 3.770739 | 0.04958798 | 1.946651e-12
22.8287 | 21.5185 | 17.72981 | 17.68016 | 3.788692 | 0.04964961 | 1.950204e-12
22.8387 | 21.4962 | 17.7143 | 17.66459 | 3.781896 | 0.04971138 | 1.953756e-12
22.8487 | 21.4831 | 17.69885 | 17.64908 | 3.78425 | 0.04977328 | 1.953756e-12
22.8587 | 21.4687 | 17.68344 | 17.63361 | 3.785256 | 0.04983531 | 1.957309e-12
22.8686 | 21.4636 | 17.66824 | 17.61834 | 3.795359 | 0.04989685 | 1.960861e-12
22.8786 | 21.4529 | 17.65293 | 17.60297 | 3.799967 | 0.04995914 | 1.960861e-12
22.8886 | 21.4428 | 17.63767 | 17.58765 | 3.805126 | 0.05002157 | 1.964414e-12
22.8986 | 21.4127 | 17.62247 | 17.57238 | 3.790235 | 0.05008412 | 1.967966e-12
22.9086 | 21.4041 | 17.60731 | 17.55716 | 3.796795 | 0.05014681 | 1.971519e-12
22.9186 | 21.4029 | 17.59219 | 17.54199 | 3.810705 | 0.05020964 | 1.971519e-12
22.9286 | 21.3885 | 17.57713 | 17.52686 | 3.811366 | 0.0502726 | 1.975071e-12
22.9386 | 21.3722 | 17.56212 | 17.51179 | 3.810077 | 0.05033568 | 1.978624e-12
22.9486 | 21.36 | 17.54716 | 17.49676 | 3.812839 | 0.05039891 | 1.978624e-12
22.9586 | 21.3471 | 17.53225 | 17.48179 | 3.814851 | 0.05046228 | 1.982177e-12
22.9686 | 21.342 | 17.51739 | 17.46686 | 3.824614 | 0.05052578 | 1.985729e-12
22.9786 | 21.3194 | 17.50257 | 17.45198 | 3.816826 | 0.05058941 | 1.985729e-12
22.9886 | 21.3166 | 17.48781 | 17.43716 | 3.828789 | 0.05065318 | 1.989282e-12
22.9986 | 21.3017 | 17.4731 | 17.42238 | 3.828602 | 0.0507171 | 1.992834e-12
23.0086 | 21.2836 | 17.45844 | 17.40765 | 3.825164 | 0.05078114 | 1.996387e-12
23.0186 | 21.2714 | 17.44382 | 17.39298 | 3.827577 | 0.05084532 | 1.996387e-12
23.0286 | 21.2709 | 17.42926 | 17.37835 | 3.84164 | 0.05090964 | 1.999939e-12
23.0386 | 21.2562 | 17.41475 | 17.36377 | 3.841452 | 0.05097411 | 2.003492e-12
23.0486 | 21.2469 | 17.40029 | 17.34925 | 3.846614 | 0.05103871 | 2.003492e-12
23.0586 | 21.2093 | 17.38587 | 17.33477 | 3.823427 | 0.05110345 | 2.007045e-12
23.0686 | 21.2298 | 17.37151 | 17.32034 | 3.858288 | 0.05116833 | 2.010597e-12
23.0786 | 21.2112 | 17.3572 | 17.30597 | 3.854 | 0.05123335 | 2.01415e-12
23.0886 | 21.1846 | 17.34294 | 17.29164 | 3.841661 | 0.05129852 | 2.01415e-12
23.0986 | 21.1786 | 17.32873 | 17.27737 | 3.849871 | 0.05136382 | 2.017702e-12
23.1086 | 21.1704 | 17.31457 | 17.26314 | 3.855831 | 0.05142927 | 2.021255e-12
23.1186 | 21.163 | 17.30046 | 17.24896 | 3.86254 | 0.05149486 | 2.021255e-12
23.1286 | 21.1573 | 17.2864 | 17.23484 | 3.870899 | 0.05156059 | 2.024808e-12
23.1386 | 21.1493 | 17.27239 | 17.22077 | 3.876907 | 0.05162647 | 2.02836e-12
23.1486 | 21.1378 | 17.25844 | 17.20674 | 3.879364 | 0.05169248 | 2.031913e-12
23.1586 | 21.1239 | 17.24453 | 17.19277 | 3.879371 | 0.05175864 | 2.031913e-12
23.1686 | 21.1118 | 17.23067 | 17.17885 | 3.881127 | 0.05182496 | 2.035465e-12
23.1786 | 21.0917 | 17.21687 | 17.16498 | 3.874831 | 0.05189141 | 2.039018e-12
23.1886 | 21.0885 | 17.20311 | 17.15116 | 3.885385 | 0.051958 | 2.04257e-12
23.1986 | 21.0844 | 17.18941 | 17.13739 | 3.894988 | 0.05202475 | 2.04257e-12
23.2086 | 21.0622 | 17.17576 | 17.12367 | 3.88644 | 0.05209164 | 2.046123e-12
23.2186 | 21.0577 | 17.16216 | 17.11 | 3.89554 | 0.05215868 | 2.049675e-12
23.2286 | 21.0487 | 17.14861 | 17.09638 | 3.90009 | 0.05222586 | 2.053228e-12
23.2386 | 21.0495 | 17.13511 | 17.08282 | 3.914388 | 0.05229319 | 2.053228e-12
23.2486 | 21.0298 | 17.12166 | 17.0693 | 3.908135 | 0.05236068 | 2.056781e-12
23.2586 | 21.0265 | 17.10827 | 17.05584 | 3.918231 | 0.05242831 | 2.060333e-12
23.2686 | 21.0008 | 17.09492 | 17.04243 | 3.905876 | 0.05249608 | 2.063886e-12
23.2786 | 21.001 | 17.08163 | 17.02907 | 3.919369 | 0.05256401 | 2.063886e-12
23.2886 | 20.9903 | 17.06839 | 17.01576 | 3.92191 | 0.05263209 | 2.067438e-12
23.2986 | 20.9618 | 17.0552 | 17.0025 | 3.906601 | 0.05270033 | 2.070991e-12
23.3086 | 20.9765 | 17.04206 | 16.98929 | 3.934439 | 0.0527687 | 2.074543e-12
23.3186 | 20.9694 | 17.02897 | 16.97614 | 3.940426 | 0.05283724 | 2.074544e-12
23.3286 | 20.9504 | 17.01594 | 16.96303 | 3.934462 | 0.05290592 | 2.078096e-12
23.3386 | 20.9407 | 17.00295 | 16.94998 | 3.937746 | 0.05297477 | 2.081649e-12
23.3486 | 20.9326 | 16.99002 | 16.93698 | 3.942578 | 0.05304375 | 2.085201e-12
23.3586 | 20.9231 | 16.97714 | 16.92403 | 3.945958 | 0.05311291 | 2.085201e-12
23.3686 | 20.9237 | 16.96431 | 16.91113 | 3.959387 | 0.0531822 | 2.088754e-12
23.3786 | 20.9015 | 16.95154 | 16.89828 | 3.949964 | 0.05325166 | 2.092306e-12
23.3886 | 20.902 | 16.93881 | 16.88549 | 3.963189 | 0.05332127 | 2.095859e-12
23.3986 | 20.8832 | 16.92614 | 16.87275 | 3.957062 | 0.05339103 | 2.099411e-12
23.4086 | 20.8861 | 16.91352 | 16.86006 | 3.972583 | 0.05346095 | 2.099412e-12
23.4186 | 20.8754 | 16.90095 | 16.84742 | 3.974452 | 0.05353104 | 2.102964e-12
23.4286 | 20.8632 | 16.88843 | 16.83483 | 3.974769 | 0.05360127 | 2.106517e-12
23.4386 | 20.8514 | 16.87597 | 16.82229 | 3.975434 | 0.05367166 | 2.110069e-12
23.4486 | 20.8412 | 16.86355 | 16.80981 | 3.977647 | 0.05374221 | 2.110069e-12
23.4586 | 20.8338 | 16.85119 | 16.79738 | 3.982607 | 0.05381293 | 2.113622e-12
23.4686 | 20.8385 | 16.83888 | 16.785 | 3.999616 | 0.0538838 | 2.117174e-12
23.4786 | 20.8152 | 16.82663 | 16.77267 | 3.988572 | 0.05395483 | 2.120727e-12
23.4886 | 20.8182 | 16.81442 | 16.7604 | 4.003776 | 0.05402602 | 2.12428e-12
23.4986 | 20.8039 | 16.80227 | 16.74818 | 4.001628 | 0.05409738 | 2.12428e-12
23.5086 | 20.7936 | 16.79017 | 16.736 | 4.003427 | 0.05416889 | 2.127832e-12
23.5186 | 20.7898 | 16.77813 | 16.72389 | 4.011674 | 0.05424056 | 2.131385e-12
23.5286 | 20.788 | 16.76613 | 16.71182 | 4.021868 | 0.0543124 | 2.134937e-12
23.5386 | 20.7702 | 16.75419 | 16.69981 | 4.01601 | 0.0543844 | 2.13849e-12
23.5486 | 20.7608 | 16.7423 | 16.68784 | 4.0185 | 0.05445657 | 2.13849e-12
23.5586 | 20.7544 | 16.73046 | 16.67593 | 4.023937 | 0.05452889 | 2.142042e-12
23.5686 | 20.7426 | 16.71868 | 16.66408 | 4.023921 | 0.05460139 | 2.145595e-12
23.5786 | 20.7338 | 16.70695 | 16.65227 | 4.026853 | 0.05467404 | 2.149148e-12
23.5886 | 20.7247 | 16.69527 | 16.64052 | 4.029432 | 0.05474687 | 2.1527e-12
23.5986 | 20.7217 | 16.68364 | 16.62882 | 4.038059 | 0.05481985 | 2.1527e-12
23.6086 | 20.7068 | 16.67207 | 16.61717 | 4.034733 | 0.05489302 | 2.156253e-12
23.6186 | 20.6897 | 16.66055 | 16.60558 | 4.029154 | 0.05496634 | 2.159805e-12
23.6286 | 20.6893 | 16.64908 | 16.59404 | 4.040222 | 0.05503984 | 2.163358e-12
23.6386 | 20.6733 | 16.63766 | 16.58255 | 4.035638 | 0.0551135 | 2.16691e-12
23.6486 | 20.6592 | 16.6263 | 16.57111 | 4.0329 | 0.05518733 | 2.166911e-12
23.6586 | 20.6408 | 16.61499 | 16.55973 | 4.02581 | 0.05526133 | 2.170463e-12
23.6686 | 20.6416 | 16.60373 | 16.5484 | 4.037867 | 0.05533551 | 2.174016e-12
23.6786 | 20.6299 | 16.59253 | 16.53712 | 4.037371 | 0.05540985 | 2.177568e-12
23.6886 | 20.6202 | 16.58138 | 16.52589 | 4.038822 | 0.05548436 | 2.181121e-12
23.6986 | 20.587 | 16.57028 | 16.51472 | 4.01672 | 0.05555905 | 2.184673e-12
23.7086 | 20.6069 | 16.55924 | 16.5036 | 4.047665 | 0.05563391 | 2.184674e-12
23.7186 | 20.582 | 16.54824 | 16.49253 | 4.033757 | 0.05570894 | 2.188226e-12
23.7286 | 20.5653 | 16.5373 | 16.48152 | 4.027996 | 0.05578414 | 2.191779e-12
23.7386 | 20.5501 | 16.52642 | 16.47056 | 4.023681 | 0.05585952 | 2.195331e-12
23.7486 | 20.5499 | 16.51559 | 16.45965 | 4.034314 | 0.05593508 | 2.198884e-12
23.7586 | 20.5316 | 16.50481 | 16.4488 | 4.026794 | 0.05601081 | 2.202436e-12
23.7686 | 20.5342 | 16.49408 | 16.43799 | 4.04012 | 0.05608671 | 2.202437e-12
23.7786 | 20.5093 | 16.48341 | 16.42724 | 4.025893 | 0.0561628 | 2.205989e-12
23.7886 | 20.5176 | 16.47279 | 16.41655 | 4.044813 | 0.05623906 | 2.209542e-12
23.7986 | 20.4875 | 16.46222 | 16.40591 | 4.025279 | 0.0563155 | 2.213094e-12
23.8086 | 20.4839 | 16.45171 | 16.39532 | 4.032192 | 0.05639212 | 2.216647e-12
23.8186 | 20.4709 | 16.44125 | 16.38478 | 4.029652 | 0.05646891 | 2.220199e-12
23.8286 | 20.4587 | 16.43084 | 16.3743 | 4.027859 | 0.05654589 | 2.223752e-12
23.8385 | 20.4479 | 16.42059 | 16.36397 | 4.027309 | 0.05662227 | 2.223752e-12
23.8485 | 20.458 | 16.41029 | 16.35359 | 4.047709 | 0.05669961 | 2.227305e-12
23.8585 | 20.4342 | 16.40004 | 16.34327 | 4.034156 | 0.05677714 | 2.230857e-12
23.8685 | 20.4337 | 16.38985 | 16.333 | 4.043849 | 0.05685484 | 2.23441e-12
23.8785 | 20.4275 | 16.37971 | 16.32278 | 4.047789 | 0.05693272 | 2.237962e-12
23.8885 | 20.4047 | 16.36962 | 16.31261 | 4.035076 | 0.05701078 | 2.241515e-12
23.8985 | 20.4238 | 16.35959 | 16.3025 | 4.064209 | 0.05708904 | 2.245067e-12
23.9085 | 20.3917 | 16.34961 | 16.29244 | 4.042088 | 0.05716748 | 2.245068e-12
23.9185 | 20.3829 | 16.33969 | 16.28244 | 4.043214 | 0.05724609 | 2.24862e-12
23.9285 | 20.3786 | 16.32981 | 16.27249 | 4.048786 | 0.05732491 | 2.252173e-12
23.9385 | 20.3735 | 16.32 | 16.26259 | 4.053505 | 0.0574039 | 2.255725e-12
23.9485 | 20.3491 | 16.31023 | 16.25275 | 4.03887 | 0.05748308 | 2.259278e-12
23.9585 | 20.362 | 16.30052 | 16.24296 | 4.061481 | 0.05756245 | 2.26283e-12
23.9685 | 20.3411 | 16.29086 | 16.23322 | 4.050239 | 0.05764201 | 2.266383e-12
23.9785 | 20.3354 | 16.28126 | 16.22354 | 4.054143 | 0.05772177 | 2.269935e-12
23.9885 | 20.3112 | 16.27171 | 16.2139 | 4.039493 | 0.05780171 | 2.269936e-12
23.9985 | 20.3117 | 16.26221 | 16.20433 | 4.04949 | 0.05788183 | 2.273488e-12
24.0085 | 20.2943 | 16.25277 | 16.1948 | 4.041533 | 0.05796215 | 2.277041e-12
24.0185 | 20.3052 | 16.24338 | 16.18534 | 4.061822 | 0.05804267 | 2.280593e-12
24.0285 | 20.2733 | 16.23404 | 16.17592 | 4.039257 | 0.05812338 | 2.284146e-12
24.0385 | 20.2588 | 16.22476 | 16.16656 | 4.034039 | 0.05820428 | 2.287698e-12
24.0485 | 20.2634 | 16.21553 | 16.15725 | 4.047867 | 0.05828537 | 2.291251e-12
24.0585 | 20.2506 | 16.20636 | 16.14799 | 4.044241 | 0.05836666 | 2.294804e-12
24.0685 | 20.233 | 16.19724 | 16.13879 | 4.035761 | 0.05844815 | 2.298356e-12
24.0785 | 20.2102 | 16.18817 | 16.12964 | 4.022027 | 0.05852984 | 2.301909e-12
24.0885 | 20.2012 | 16.17916 | 16.12055 | 4.022039 | 0.05861171 | 2.301909e-12
24.0985 | 20.1997 | 16.1702 | 16.11151 | 4.029498 | 0.05869378 | 2.305461e-12
24.1085 | 20.1871 | 16.1613 | 16.10252 | 4.025802 | 0.05877607 | 2.309014e-12
24.1185 | 20.1669 | 16.15245 | 16.09359 | 4.014453 | 0.05885854 | 2.312567e-12
24.1285 | 20.1602 | 16.14365 | 16.08471 | 4.01655 | 0.05894121 | 2.316119e-12
24.1385 | 20.144 | 16.13491 | 16.07588 | 4.009092 | 0.05902408 | 2.319672e-12
24.1485 | 20.137 | 16.12622 | 16.06711 | 4.010781 | 0.05910716 | 2.323224e-12
24.1585 | 20.129 | 16.11758 | 16.05839 | 4.011416 | 0.05919044 | 2.326777e-12
24.1685 | 20.1067 | 16.109 | 16.04973 | 3.997697 | 0.05927391 | 2.330329e-12
24.1785 | 20.1094 | 16.10048 | 16.04112 | 4.008924 | 0.0593576 | 2.333882e-12
24.1885 | 20.0955 | 16.092 | 16.03256 | 4.003496 | 0.05944149 | 2.337435e-12
24.1985 | 20.0855 | 16.08358 | 16.02406 | 4.001915 | 0.05952559 | 2.340987e-12
24.2085 | 20.0642 | 16.07522 | 16.01561 | 3.98898 | 0.05960988 | 2.34454e-12
24.2185 | 20.0567 | 16.06691 | 16.00721 | 3.989791 | 0.05969439 | 2.34454e-12
24.2285 | 20.0551 | 16.05865 | 15.99887 | 3.996447 | 0.0597791 | 2.349869e-12
24.2385 | 20.0267 | 16.05045 | 15.99059 | 3.97625 | 0.05986402 | 2.353421e-12
24.2485 | 20.0246 | 16.0423 | 15.98235 | 3.982298 | 0.05994915 | 2.356974e-12
24.2585 | 20.0233 | 16.03421 | 15.97417 | 3.989093 | 0.06003448 | 2.360527e-12
24.2685 | 20.0119 | 16.02617 | 15.96605 | 3.985733 | 0.06012004 | 2.362303e-12
24.2785 | 20.0103 | 16.01818 | 15.95797 | 3.99212 | 0.0602058 | 2.365855e-12
24.2885 | 19.9819 | 16.01025 | 15.94996 | 3.971652 | 0.06029177 | 2.369408e-12
24.2985 | 19.9776 | 16.00237 | 15.94199 | 3.97523 | 0.06037795 | 2.372961e-12
24.3085 | 19.9811 | 15.99455 | 15.93408 | 3.986554 | 0.06046435 | 2.376513e-12
24.3185 | 19.9744 | 15.98678 | 15.92623 | 3.987624 | 0.06055097 | 2.380066e-12
24.3285 | 19.9598 | 15.97906 | 15.91842 | 3.980739 | 0.06063779 | 2.383618e-12
24.3385 | 19.9511 | 15.9714 | 15.91067 | 3.979701 | 0.06072483 | 2.387171e-12
24.3485 | 19.9428 | 15.96379 | 15.90298 | 3.979008 | 0.06081209 | 2.390724e-12
24.3585 | 19.9375 | 15.95624 | 15.89534 | 3.981261 | 0.06089957 | 2.394276e-12
24.3685 | 19.9233 | 15.94874 | 15.88775 | 3.97456 | 0.06098726 | 2.397829e-12
24.3785 | 19.9079 | 15.94129 | 15.88022 | 3.966605 | 0.06107517 | 2.401381e-12
24.3885 | 19.8949 | 15.9339 | 15.87274 | 3.960996 | 0.0611633 | 2.404934e-12
24.3985 | 19.9139 | 15.92657 | 15.86532 | 3.987333 | 0.06125166 | 2.408487e-12
24.4085 | 19.888 | 15.91928 | 15.85794 | 3.968715 | 0.06134024 | 2.412039e-12
24.4185 | 19.8826 | 15.91206 | 15.85063 | 3.970543 | 0.06142903 | 2.413816e-12
24.4285 | 19.8681 | 15.90488 | 15.84336 | 3.963217 | 0.06151805 | 2.417368e-12
24.4385 | 19.8585 | 15.89776 | 15.83616 | 3.960737 | 0.0616073 | 2.420921e-12
24.4485 | 19.8636 | 15.8907 | 15.829 | 3.972903 | 0.06169677 | 2.424473e-12
24.4585 | 19.8616 | 15.88369 | 15.8219 | 3.977914 | 0.06178646 | 2.428026e-12
24.4685 | 19.8266 | 15.87673 | 15.81485 | 3.949872 | 0.06187638 | 2.431579e-12
24.4785 | 19.8233 | 15.86983 | 15.80786 | 3.953475 | 0.06196653 | 2.435131e-12
24.4885 | 19.8327 | 15.86298 | 15.80092 | 3.969724 | 0.06205691 | 2.438684e-12
24.4985 | 19.82 | 15.85618 | 15.79403 | 3.963818 | 0.06214751 | 2.442236e-12
24.5085 | 19.8127 | 15.84944 | 15.7872 | 3.963259 | 0.06223835 | 2.445789e-12
24.5185 | 19.7925 | 15.84275 | 15.78043 | 3.949745 | 0.06232942 | 2.449342e-12
24.5285 | 19.7611 | 15.83612 | 15.7737 | 3.924977 | 0.06242071 | 2.452894e-12
24.5385 | 19.7855 | 15.82954 | 15.76703 | 3.955955 | 0.06251224 | 2.458223e-12
24.5485 | 19.7661 | 15.82302 | 15.76042 | 3.943079 | 0.062604 | 2.461776e-12
24.5585 | 19.7508 | 15.81655 | 15.75386 | 3.934249 | 0.062696 | 2.465328e-12
24.5685 | 19.7433 | 15.81014 | 15.74735 | 3.933164 | 0.06278824 | 2.468881e-12
24.5785 | 19.7337 | 15.80377 | 15.74089 | 3.929925 | 0.06288071 | 2.472433e-12
24.5885 | 19.7205 | 15.79747 | 15.73449 | 3.923032 | 0.06297341 | 2.475986e-12
24.5985 | 19.7183 | 15.79122 | 15.72815 | 3.927085 | 0.06306636 | 2.479539e-12
24.6085 | 19.7091 | 15.78502 | 15.72186 | 3.924084 | 0.06315955 | 2.483091e-12
24.6185 | 19.6968 | 15.77887 | 15.71562 | 3.917928 | 0.06325297 | 2.486644e-12
24.6285 | 19.7121 | 15.77278 | 15.70944 | 3.939318 | 0.06334663 | 2.490196e-12
24.6385 | 19.6722 | 15.76675 | 15.7033 | 3.905454 | 0.06344053 | 2.493749e-12
24.6485 | 19.6743 | 15.76076 | 15.69723 | 3.913536 | 0.06353468 | 2.497302e-12
24.6585 | 19.6657 | 15.75484 | 15.69121 | 3.910864 | 0.06362908 | 2.500854e-12
24.6685 | 19.6375 | 15.74896 | 15.68524 | 3.888538 | 0.0637237 | 2.504407e-12
24.6785 | 19.6548 | 15.74314 | 15.67932 | 3.911658 | 0.06381859 | 2.509736e-12
24.6885 | 19.6426 | 15.73738 | 15.67346 | 3.905223 | 0.06391372 | 2.513288e-12
24.6985 | 19.6195 | 15.73167 | 15.66766 | 3.887834 | 0.0640091 | 2.516841e-12
24.7085 | 19.6202 | 15.72601 | 15.6619 | 3.894191 | 0.06410471 | 2.520393e-12
24.7185 | 19.617 | 15.72041 | 15.65621 | 3.896594 | 0.06420059 | 2.523946e-12
24.7285 | 19.5979 | 15.71486 | 15.65056 | 3.883043 | 0.06429672 | 2.527499e-12
24.7385 | 19.6006 | 15.70936 | 15.64497 | 3.891238 | 0.06439309 | 2.531051e-12
24.7485 | 19.5833 | 15.70392 | 15.63943 | 3.879379 | 0.06448971 | 2.534604e-12
24.7585 | 19.5751 | 15.69853 | 15.63395 | 3.876566 | 0.0645866 | 2.539933e-12
24.7685 | 19.5716 | 15.6932 | 15.62852 | 3.878398 | 0.06468373 | 2.543485e-12
24.7785 | 19.5551 | 15.68792 | 15.62314 | 3.867177 | 0.06478113 | 2.547038e-12
24.7885 | 19.5597 | 15.6827 | 15.61782 | 3.877001 | 0.06487877 | 2.550591e-12
24.7985 | 19.537 | 15.67753 | 15.61255 | 3.859471 | 0.06497667 | 2.554143e-12
24.8084 | 19.5532 | 15.67246 | 15.60739 | 3.880737 | 0.06507385 | 2.557696e-12
24.8184 | 19.5473 | 15.6674 | 15.60223 | 3.8799 | 0.06517226 | 2.563025e-12
24.8284 | 19.5176 | 15.66239 | 15.59712 | 3.855209 | 0.06527095 | 2.566577e-12
24.8384 | 19.5077 | 15.65744 | 15.59207 | 3.850263 | 0.06536989 | 2.57013e-12
24.8484 | 19.521 | 15.65254 | 15.58707 | 3.868464 | 0.06546909 | 2.573683e-12
24.8584 | 19.4875 | 15.64769 | 15.58212 | 3.839811 | 0.06556856 | 2.577235e-12
24.8684 | 19.4944 | 15.6429 | 15.57723 | 3.851504 | 0.0656683 | 2.582564e-12
24.8784 | 19.4961 | 15.63816 | 15.57239 | 3.857943 | 0.06576828 | 2.586117e-12
24.8884 | 19.4569 | 15.63347 | 15.5676 | 3.823428 | 0.06586855 | 2.589669e-12
24.8984 | 19.4645 | 15.62884 | 15.56287 | 3.835659 | 0.06596909 | 2.593222e-12
24.9084 | 19.4683 | 15.62426 | 15.55819 | 3.844036 | 0.06606989 | 2.596775e-12
24.9184 | 19.4374 | 15.61974 | 15.55357 | 3.817659 | 0.06617095 | 2.602103e-12
24.9284 | 19.4458 | 15.61527 | 15.549 | 3.830529 | 0.06627229 | 2.605656e-12
24.9384 | 19.4447 | 15.61086 | 15.54448 | 3.833844 | 0.06637392 | 2.609209e-12
24.9484 | 19.4139 | 15.60649 | 15.54002 | 3.807406 | 0.0664758 | 2.612761e-12
24.9584 | 19.4312 | 15.60219 | 15.53561 | 3.829014 | 0.06657796 | 2.61809e-12
24.9684 | 19.4165 | 15.59793 | 15.53125 | 3.818568 | 0.0666804 | 2.621643e-12
24.9784 | 19.3884 | 15.59373 | 15.52695 | 3.794668 | 0.06678312 | 2.625195e-12
24.9884 | 19.4125 | 15.58959 | 15.5227 | 3.822914 | 0.06688611 | 2.630524e-12
24.9984 | 19.3807 | 15.58549 | 15.5185 | 3.795207 | 0.06698937 | 2.634077e-12
25.0084 | 19.3791 | 15.58145 | 15.51436 | 3.797645 | 0.06709293 | 2.63763e-12
25.0184 | 19.3805 | 15.57747 | 15.51027 | 3.803031 | 0.06719676 | 2.641182e-12
25.0284 | 19.3526 | 15.57354 | 15.50624 | 3.779062 | 0.06730088 | 2.646511e-12
25.0384 | 19.3631 | 15.56966 | 15.50226 | 3.793439 | 0.06740528 | 2.650064e-12
25.0484 | 19.3681 | 15.56584 | 15.49833 | 3.802263 | 0.06750996 | 2.653616e-12
25.0584 | 19.3312 | 15.56207 | 15.49445 | 3.769134 | 0.06761494 | 2.658945e-12
25.0684 | 19.3344 | 15.55835 | 15.49063 | 3.77605 | 0.06772019 | 2.662498e-12
25.0784 | 19.342 | 15.55469 | 15.48686 | 3.787313 | 0.06782574 | 2.66605e-12
25.0884 | 19.3122 | 15.55108 | 15.48315 | 3.761122 | 0.06793157 | 2.671379e-12
25.0984 | 19.3233 | 15.54752 | 15.47948 | 3.775778 | 0.06803771 | 2.674932e-12
25.1084 | 19.3098 | 15.54402 | 15.47588 | 3.76578 | 0.06814413 | 2.680261e-12
25.1184 | 19.3099 | 15.54057 | 15.47232 | 3.769329 | 0.06825084 | 2.683813e-12
25.1284 | 19.3073 | 15.53718 | 15.46882 | 3.770124 | 0.06835784 | 2.687366e-12
25.1384 | 19.2799 | 15.53383 | 15.46537 | 3.746065 | 0.06846515 | 2.692695e-12
25.1484 | 19.2759 | 15.53055 | 15.46197 | 3.745353 | 0.06857275 | 2.696248e-12
25.1584 | 19.2777 | 15.52731 | 15.45863 | 3.750388 | 0.06868065 | 2.6998e-12
25.1684 | 19.2488 | 15.52413 | 15.45534 | 3.724669 | 0.06878884 | 2.705129e-12
25.1784 | 19.2514 | 15.521 | 15.45211 | 3.730397 | 0.06889734 | 2.708682e-12
25.1884 | 19.2532 | 15.51793 | 15.44892 | 3.735271 | 0.06900616 | 2.714011e-12
25.1984 | 19.2277 | 15.51491 | 15.44579 | 3.712792 | 0.06911526 | 2.717563e-12
25.2084 | 19.216 | 15.51194 | 15.44272 | 3.704059 | 0.06922467 | 2.721116e-12
25.2184 | 19.2209 | 15.50903 | 15.43969 | 3.711874 | 0.06933439 | 2.726445e-12
25.2284 | 19.1974 | 15.50617 | 15.43672 | 3.691235 | 0.06944441 | 2.729997e-12
25.2384 | 19.2061 | 15.50336 | 15.4338 | 3.702742 | 0.06955476 | 2.735326e-12
25.2484 | 19.1819 | 15.5006 | 15.43094 | 3.681296 | 0.06966539 | 2.738879e-12
25.2584 | 19.184 | 15.4979 | 15.42813 | 3.686098 | 0.06977635 | 2.744208e-12
25.2684 | 19.1767 | 15.49525 | 15.42537 | 3.681445 | 0.06988763 | 2.74776e-12
25.2784 | 19.1555 | 15.49266 | 15.42266 | 3.66284 | 0.06999921 | 2.753089e-12
25.2884 | 19.1567 | 15.49012 | 15.42001 | 3.666582 | 0.0701111 | 2.756642e-12
25.2984 | 19.1573 | 15.48763 | 15.41741 | 3.66967 | 0.07022332 | 2.761971e-12
25.3084 | 19.119 | 15.48519 | 15.41486 | 3.633805 | 0.07033586 | 2.765524e-12
25.3184 | 19.1279 | 15.48281 | 15.41236 | 3.645087 | 0.0704487 | 2.770852e-12
25.3284 | 19.1281 | 15.48048 | 15.40992 | 3.647617 | 0.07056189 | 2.774405e-12
25.3384 | 19.0974 | 15.47821 | 15.40753 | 3.619193 | 0.07067538 | 2.779734e-12
25.3484 | 19.1009 | 15.47598 | 15.4052 | 3.624916 | 0.07078921 | 2.783287e-12
25.3584 | 19.0933 | 15.47381 | 15.40291 | 3.619486 | 0.07090336 | 2.788615e-12
25.3684 | 19.0741 | 15.4717 | 15.40068 | 3.602403 | 0.07101784 | 2.792168e-12
25.3784 | 19.0895 | 15.46963 | 15.3985 | 3.619867 | 0.07113264 | 2.797497e-12
25.3884 | 19.0633 | 15.46762 | 15.39637 | 3.595679 | 0.07124778 | 2.80105e-12
25.3984 | 19.0556 | 15.46566 | 15.3943 | 3.589937 | 0.07136325 | 2.806379e-12
25.4084 | 19.0502 | 15.46376 | 15.39228 | 3.586443 | 0.07147905 | 2.811707e-12
25.4184 | 19.0323 | 15.4619 | 15.39031 | 3.570396 | 0.07159517 | 2.81526e-12
25.4284 | 19.0309 | 15.4601 | 15.38839 | 3.570796 | 0.07171164 | 2.820589e-12
25.4384 | 19.0315 | 15.45836 | 15.38653 | 3.573143 | 0.07182846 | 2.824142e-12
25.4484 | 19.0182 | 15.45666 | 15.38472 | 3.561538 | 0.07194561 | 2.829471e-12
25.4584 | 19.0088 | 15.45502 | 15.38296 | 3.55378 | 0.07206309 | 2.833023e-12
25.4684 | 19.0008 | 15.45343 | 15.38125 | 3.547369 | 0.07218092 | 2.838352e-12
25.4784 | 18.9788 | 15.45189 | 15.3796 | 3.526906 | 0.0722991 | 2.843681e-12
25.4884 | 18.9758 | 15.45041 | 15.37799 | 3.52539 | 0.07241762 | 2.847234e-12
25.4984 | 18.9596 | 15.44898 | 15.37644 | 3.510621 | 0.07253648 | 2.852563e-12
25.5084 | 18.9504 | 15.4476 | 15.37494 | 3.5028 | 0.0726557 | 2.857891e-12
25.5184 | 18.9468 | 15.44627 | 15.3735 | 3.500527 | 0.07277527 | 2.861444e-12
25.5284 | 18.927 | 15.445 | 15.3721 | 3.482001 | 0.07289519 | 2.866773e-12
25.5384 | 18.9202 | 15.44378 | 15.37076 | 3.476423 | 0.07301545 | 2.872102e-12
25.5484 | 18.914 | 15.44261 | 15.36947 | 3.471392 | 0.07313608 | 2.875655e-12
25.5584 | 18.8921 | 15.44149 | 15.36823 | 3.450609 | 0.07325707 | 2.880983e-12
25.5684 | 18.8849 | 15.44043 | 15.36705 | 3.444473 | 0.0733784 | 2.886312e-12
25.5784 | 18.8754 | 15.43941 | 15.36591 | 3.435986 | 0.07350011 | 2.889865e-12
25.5884 | 18.8871 | 15.43845 | 15.36483 | 3.448646 | 0.07362217 | 2.895194e-12
25.5984 | 18.8723 | 15.43755 | 15.3638 | 3.434754 | 0.07374461 | 2.900523e-12
25.6084 | 18.8439 | 15.43669 | 15.36282 | 3.407209 | 0.07386739 | 2.904076e-12
25.6184 | 18.8481 | 15.43589 | 15.3619 | 3.412213 | 0.07399056 | 2.909404e-12
25.6284 | 18.837 | 15.43514 | 15.36102 | 3.401864 | 0.07411408 | 2.914733e-12
25.6384 | 18.8262 | 15.43444 | 15.3602 | 3.391763 | 0.07423798 | 2.920062e-12
25.6484 | 18.8114 | 15.43379 | 15.35943 | 3.377611 | 0.07436226 | 2.923615e-12
25.6584 | 18.8168 | 15.43319 | 15.35871 | 3.383606 | 0.0744869 | 2.928944e-12
25.6684 | 18.7979 | 15.43265 | 15.35804 | 3.365249 | 0.07461191 | 2.934273e-12
25.6784 | 18.8103 | 15.43216 | 15.35742 | 3.378141 | 0.07473731 | 2.939602e-12
25.6884 | 18.7991 | 15.43172 | 15.35686 | 3.36738 | 0.0748631 | 2.944931e-12
25.6984 | 18.7821 | 15.43133 | 15.35634 | 3.350768 | 0.07498926 | 2.948483e-12
25.7084 | 18.7782 | 15.431 | 15.35588 | 3.347204 | 0.07511579 | 2.953812e-12
25.7184 | 18.7734 | 15.43071 | 15.35547 | 3.342688 | 0.07524272 | 2.959141e-12
25.7284 | 18.7604 | 15.43048 | 15.35511 | 3.32992 | 0.07537005 | 2.96447e-12
25.7384 | 18.7741 | 15.4303 | 15.3548 | 3.343801 | 0.07549775 | 2.969799e-12
25.7484 | 18.7641 | 15.43017 | 15.35454 | 3.33393 | 0.07562583 | 2.973352e-12
25.7584 | 18.7527 | 15.43009 | 15.35434 | 3.322607 | 0.07575432 | 2.978681e-12
25.7684 | 18.7445 | 15.43007 | 15.35418 | 3.314433 | 0.07588321 | 2.984009e-12
25.7783 | 18.7404 | 15.43009 | 15.35408 | 3.310308 | 0.07601119 | 2.989338e-12
25.7883 | 18.7372 | 15.43017 | 15.35403 | 3.307031 | 0.07614086 | 2.994667e-12
25.7983 | 18.7325 | 15.4303 | 15.35403 | 3.302203 | 0.07627094 | 2.999996e-12
25.8083 | 18.7116 | 15.43048 | 15.35408 | 3.281123 | 0.07640141 | 3.005325e-12
25.8183 | 18.7191 | 15.43071 | 15.35418 | 3.288392 | 0.0765323 | 3.010654e-12
25.8283 | 18.6989 | 15.43099 | 15.35433 | 3.26791 | 0.07666358 | 3.014207e-12
25.8383 | 18.7089 | 15.43132 | 15.35453 | 3.277576 | 0.07679528 | 3.019536e-12
25.8483 | 18.6987 | 15.43171 | 15.35478 | 3.266991 | 0.07692738 | 3.024865e-12
25.8583 | 18.6888 | 15.43214 | 15.35508 | 3.256655 | 0.0770599 | 3.030194e-12
25.8683 | 18.6801 | 15.43263 | 15.35544 | 3.247468 | 0.07719284 | 3.035523e-12
25.8783 | 18.6733 | 15.43317 | 15.35584 | 3.24013 | 0.07732619 | 3.040852e-12
25.8883 | 18.6588 | 15.43376 | 15.3563 | 3.22504 | 0.07745996 | 3.04618e-12
25.8983 | 18.6695 | 15.4344 | 15.35681 | 3.2351 | 0.07759415 | 3.051509e-12
25.9083 | 18.649 | 15.43509 | 15.35736 | 3.213908 | 0.07772877 | 3.056838e-12
25.9183 | 18.6367 | 15.43583 | 15.35797 | 3.200866 | 0.07786381 | 3.062167e-12
25.9283 | 18.6388 | 15.43663 | 15.35863 | 3.202173 | 0.07799927 | 3.067496e-12
25.9383 | 18.6239 | 15.43747 | 15.35934 | 3.186429 | 0.07813518 | 3.072825e-12
25.9483 | 18.6183 | 15.43837 | 15.36009 | 3.179934 | 0.0782715 | 3.078154e-12
25.9583 | 18.6196 | 15.43931 | 15.3609 | 3.180288 | 0.07840827 | 3.083483e-12
25.9683 | 18.6002 | 15.44031 | 15.36176 | 3.159891 | 0.07854547 | 3.088812e-12
25.9783 | 18.6059 | 15.44136 | 15.36267 | 3.164544 | 0.07868311 | 3.094141e-12
25.9883 | 18.585 | 15.44245 | 15.36363 | 3.142546 | 0.0788212 | 3.09947e-12
25.9983 | 18.5899 | 15.4436 | 15.36464 | 3.146298 | 0.07895972 | 3.104799e-12
26.0083 | 18.5756 | 15.4448 | 15.3657 | 3.130799 | 0.0790987 | 3.110128e-12
26.0183 | 18.5701 | 15.44605 | 15.36681 | 3.124049 | 0.07923811 | 3.117233e-12
26.0283 | 18.5543 | 15.44735 | 15.36797 | 3.10695 | 0.07937799 | 3.122562e-12
26.0383 | 18.5615 | 15.4487 | 15.36918 | 3.112799 | 0.07951831 | 3.127891e-12
26.0483 | 18.5561 | 15.4501 | 15.37044 | 3.105999 | 0.07965909 | 3.13322e-12
26.0583 | 18.5423 | 15.45155 | 15.37175 | 3.090748 | 0.07980033 | 3.138549e-12
26.0683 | 18.5355 | 15.45305 | 15.37311 | 3.082446 | 0.07994203 | 3.143878e-12
26.0783 | 18.5269 | 15.4546 | 15.37452 | 3.072295 | 0.0800842 | 3.149207e-12
26.0883 | 18.5214 | 15.45621 | 15.37598 | 3.065193 | 0.08022682 | 3.154536e-12
26.0983 | 18.523 | 15.45786 | 15.37749 | 3.065142 | 0.08036991 | 3.161641e-12
26.1083 | 18.4952 | 15.45956 | 15.37905 | 3.03564 | 0.08051348 | 3.16697e-12
26.1183 | 18.512 | 15.46131 | 15.38065 | 3.050688 | 0.08065753 | 3.172299e-12
26.1283 | 18.485 | 15.46311 | 15.38231 | 3.021886 | 0.08080205 | 3.177628e-12
26.1383 | 18.4845 | 15.46497 | 15.38402 | 3.019535 | 0.08094703 | 3.182957e-12
26.1483 | 18.4819 | 15.46687 | 15.38577 | 3.015033 | 0.08109251 | 3.190062e-12
26.1583 | 18.4713 | 15.46882 | 15.38758 | 3.002482 | 0.08123847 | 3.195391e-12
26.1683 | 18.4629 | 15.47082 | 15.38943 | 2.992081 | 0.08138492 | 3.20072e-12
26.1783 | 18.4533 | 15.47287 | 15.39134 | 2.98043 | 0.08153185 | 3.206049e-12
26.1883 | 18.4401 | 15.47497 | 15.39329 | 2.965129 | 0.08167929 | 3.213154e-12
26.1983 | 18.4365 | 15.47712 | 15.39529 | 2.959379 | 0.08182721 | 3.218483e-12
26.2083 | 18.4422 | 15.47932 | 15.39734 | 2.962879 | 0.08197563 | 3.223812e-12
26.2183 | 18.4358 | 15.48157 | 15.39945 | 2.95423 | 0.08212454 | 3.230917e-12
26.2283 | 18.4078 | 15.48387 | 15.40159 | 2.923932 | 0.08227397 | 3.236246e-12
26.2383 | 18.4046 | 15.48622 | 15.40379 | 2.918384 | 0.0824239 | 3.241575e-12
26.2483 | 18.3909 | 15.48861 | 15.40604 | 2.902286 | 0.08257434 | 3.24868e-12
26.2583 | 18.3865 | 15.49106 | 15.40834 | 2.895439 | 0.08272529 | 3.254009e-12
26.2683 | 18.3941 | 15.49356 | 15.41068 | 2.900543 | 0.08287676 | 3.259338e-12
26.2783 | 18.3754 | 15.4961 | 15.41307 | 2.879298 | 0.08302874 | 3.266443e-12
26.2883 | 18.3665 | 15.4987 | 15.41552 | 2.867804 | 0.08318125 | 3.271772e-12
26.2983 | 18.3665 | 15.50134 | 15.41801 | 2.86516 | 0.08333427 | 3.277101e-12
26.3083 | 18.3504 | 15.50403 | 15.42054 | 2.846368 | 0.08348783 | 3.284207e-12
26.3183 | 18.3316 | 15.50677 | 15.42313 | 2.824826 | 0.08364192 | 3.289536e-12
26.3283 | 18.3273 | 15.50956 | 15.42577 | 2.817736 | 0.08379654 | 3.296641e-12
26.3383 | 18.3237 | 15.5124 | 15.42845 | 2.811297 | 0.0839517 | 3.30197e-12
26.3483 | 18.3227 | 15.51529 | 15.43118 | 2.807409 | 0.08410738 | 3.307299e-12
26.3583 | 18.3049 | 15.51823 | 15.43396 | 2.786672 | 0.08426363 | 3.314404e-12
26.3683 | 18.2936 | 15.52121 | 15.43679 | 2.772386 | 0.08442041 | 3.319733e-12
26.3783 | 18.2931 | 15.52425 | 15.43967 | 2.768852 | 0.08457775 | 3.326838e-12
26.3883 | 18.2847 | 15.52733 | 15.4426 | 2.757369 | 0.08473562 | 3.332167e-12
26.3983 | 18.2618 | 15.53046 | 15.44557 | 2.731337 | 0.08489408 | 3.339272e-12
26.4083 | 18.2626 | 15.53364 | 15.44859 | 2.728958 | 0.08505308 | 3.344602e-12
26.4183 | 18.2493 | 15.53687 | 15.45166 | 2.712429 | 0.08521264 | 3.351707e-12
26.4283 | 18.2385 | 15.54015 | 15.45477 | 2.698353 | 0.08537277 | 3.357036e-12
26.4383 | 18.2241 | 15.54347 | 15.45794 | 2.680627 | 0.08553348 | 3.364141e-12
26.4483 | 18.221 | 15.54685 | 15.46115 | 2.674154 | 0.08569475 | 3.371246e-12
26.4583 | 18.204 | 15.55027 | 15.46441 | 2.653733 | 0.08585661 | 3.376575e-12
26.4683 | 18.2056 | 15.55374 | 15.46772 | 2.651863 | 0.08601903 | 3.383681e-12
26.4783 | 18.1896 | 15.55725 | 15.47107 | 2.632345 | 0.08618205 | 3.389009e-12
26.4883 | 18.1835 | 15.56082 | 15.47447 | 2.622679 | 0.08634566 | 3.396115e-12
26.4983 | 18.1679 | 15.56443 | 15.47792 | 2.603466 | 0.08650986 | 3.40322e-12
26.5083 | 18.1518 | 15.5681 | 15.48142 | 2.583704 | 0.08667465 | 3.408549e-12
26.5183 | 18.1404 | 15.57181 | 15.48497 | 2.568594 | 0.08684004 | 3.415654e-12
26.5283 | 18.1354 | 15.57556 | 15.48856 | 2.559837 | 0.08700604 | 3.42276e-12
26.5383 | 18.1314 | 15.57937 | 15.4922 | 2.552032 | 0.08717264 | 3.428088e-12
26.5483 | 18.1306 | 15.58322 | 15.49588 | 2.547379 | 0.08733985 | 3.435194e-12
26.5583 | 18.1109 | 15.58712 | 15.49961 | 2.523778 | 0.08750767 | 3.442299e-12
26.5683 | 18.1055 | 15.59107 | 15.50339 | 2.51443 | 0.08767612 | 3.447628e-12
26.5783 | 18.0898 | 15.59507 | 15.50722 | 2.494735 | 0.08784519 | 3.454733e-12
26.5883 | 18.0858 | 15.59911 | 15.51109 | 2.486692 | 0.08801489 | 3.461839e-12
26.5983 | 18.0706 | 15.6032 | 15.51501 | 2.467402 | 0.0881852 | 3.468944e-12
26.6083 | 18.0694 | 15.60734 | 15.51898 | 2.462064 | 0.08835617 | 3.476049e-12
26.6183 | 18.0604 | 15.61152 | 15.52299 | 2.448879 | 0.08852777 | 3.481378e-12
26.6283 | 18.0555 | 15.61575 | 15.52705 | 2.439747 | 0.08870002 | 3.488483e-12
26.6383 | 18.0418 | 15.62003 | 15.53116 | 2.421767 | 0.0888729 | 3.495589e-12
26.6483 | 18.0434 | 15.62436 | 15.53531 | 2.419041 | 0.08904645 | 3.502694e-12
26.6583 | 18.0239 | 15.62873 | 15.53951 | 2.395167 | 0.08922065 | 3.509799e-12
26.6683 | 18.0359 | 15.63315 | 15.54376 | 2.402747 | 0.08939552 | 3.516904e-12
26.6783 | 18.0145 | 15.63762 | 15.54805 | 2.37688 | 0.08957105 | 3.522233e-12
26.6883 | 18.0108 | 15.64213 | 15.55239 | 2.368665 | 0.08974725 | 3.529339e-12
26.6983 | 18.0067 | 15.6467 | 15.55677 | 2.360004 | 0.08992412 | 3.536444e-12
26.7083 | 17.9937 | 15.6513 | 15.5612 | 2.342397 | 0.09010167 | 3.543549e-12
26.7183 | 17.9884 | 15.65596 | 15.56568 | 2.332442 | 0.09027991 | 3.550655e-12
26.7283 | 17.9952 | 15.66066 | 15.5702 | 2.334541 | 0.09045884 | 3.55776e-12
26.7383 | 17.9944 | 15.66541 | 15.57477 | 2.328994 | 0.09063846 | 3.564865e-12
26.7482 | 17.97 | 15.67015 | 15.57934 | 2.299848 | 0.09081698 | 3.57197e-12
26.7582 | 17.9705 | 15.67499 | 15.58399 | 2.295508 | 0.090998 | 3.579076e-12
26.7682 | 17.9639 | 15.67988 | 15.5887 | 2.284022 | 0.09117972 | 3.586181e-12
26.7782 | 17.9525 | 15.68481 | 15.59345 | 2.267689 | 0.09136216 | 3.593286e-12
26.7882 | 17.9597 | 15.68979 | 15.59824 | 2.26991 | 0.09154532 | 3.600392e-12
26.7982 | 17.9513 | 15.69481 | 15.60309 | 2.256485 | 0.09172921 | 3.607497e-12
26.8082 | 17.9435 | 15.69989 | 15.60797 | 2.243614 | 0.09191382 | 3.614602e-12
26.8182 | 17.9262 | 15.705 | 15.6129 | 2.221197 | 0.09209917 | 3.621708e-12
26.8282 | 17.9238 | 15.71017 | 15.61788 | 2.213634 | 0.09228526 | 3.628813e-12
26.8382 | 17.932 | 15.71537 | 15.6229 | 2.216625 | 0.09247209 | 3.637694e-12
26.8482 | 17.9289 | 15.72063 | 15.62797 | 2.20827 | 0.09265967 | 3.6448e-12
26.8582 | 17.9116 | 15.72593 | 15.63308 | 2.18567 | 0.09284802 | 3.651905e-12
26.8682 | 17.9102 | 15.73128 | 15.63824 | 2.178924 | 0.09303713 | 3.65901e-12
26.8782 | 17.8815 | 15.73667 | 15.64344 | 2.144832 | 0.093227 | 3.666116e-12
26.8882 | 17.9026 | 15.74211 | 15.64869 | 2.160494 | 0.09341764 | 3.673221e-12
26.8982 | 17.8732 | 15.74759 | 15.65398 | 2.125611 | 0.09360907 | 3.682103e-12
26.9082 | 17.8599 | 15.75312 | 15.65932 | 2.106783 | 0.09380129 | 3.689208e-12
26.9182 | 17.8767 | 15.75869 | 15.6647 | 2.118009 | 0.0939943 | 3.696313e-12
26.9282 | 17.8585 | 15.76431 | 15.67012 | 2.09419 | 0.0941881 | 3.703419e-12
26.9382 | 17.8574 | 15.76997 | 15.67559 | 2.087425 | 0.09438271 | 3.7123e-12
26.9482 | 17.8487 | 15.77568 | 15.68111 | 2.073015 | 0.09457813 | 3.719405e-12
26.9582 | 17.8278 | 15.78144 | 15.68666 | 2.046361 | 0.09477436 | 3.726511e-12
26.9682 | 17.8397 | 15.78724 | 15.69227 | 2.052461 | 0.09497143 | 3.735392e-12
26.9782 | 17.8126 | 15.79308 | 15.69791 | 2.019516 | 0.09516932 | 3.742498e-12
26.9882 | 17.8206 | 15.79897 | 15.70361 | 2.021626 | 0.09536805 | 3.751379e-12
26.9982 | 17.805 | 15.80491 | 15.70934 | 2.000092 | 0.09556762 | 3.758485e-12
27.0082 | 17.7907 | 15.81089 | 15.71512 | 1.979812 | 0.09576804 | 3.76559e-12
27.0182 | 17.7913 | 15.81691 | 15.72094 | 1.974388 | 0.09596932 | 3.774472e-12
27.0282 | 17.7918 | 15.82298 | 15.72681 | 1.968819 | 0.09617146 | 3.781577e-12
27.0382 | 17.7837 | 15.82909 | 15.73272 | 1.954606 | 0.09637448 | 3.790458e-12
27.0482 | 17.7785 | 15.83525 | 15.73867 | 1.943248 | 0.09657837 | 3.797564e-12
27.0582 | 17.7477 | 15.84145 | 15.74467 | 1.906246 | 0.09678315 | 3.806445e-12
27.0682 | 17.752 | 15.8477 | 15.75071 | 1.904299 | 0.09698882 | 3.813551e-12
27.0782 | 17.7497 | 15.85399 | 15.7568 | 1.895708 | 0.0971954 | 3.822432e-12
27.0882 | 17.7284 | 15.86033 | 15.76292 | 1.868072 | 0.09740288 | 3.831314e-12
27.0982 | 17.7303 | 15.86671 | 15.7691 | 1.863593 | 0.09761127 | 3.838419e-12
27.1082 | 17.7219 | 15.87313 | 15.77531 | 1.848769 | 0.0978206 | 3.847301e-12
27.1182 | 17.7246 | 15.8796 | 15.78157 | 1.845001 | 0.09803086 | 3.854406e-12
27.1282 | 17.703 | 15.88611 | 15.78787 | 1.81689 | 0.09824205 | 3.863288e-12
27.1382 | 17.6857 | 15.89267 | 15.79421 | 1.793034 | 0.09845419 | 3.87217e-12
27.1482 | 17.6855 | 15.89927 | 15.8006 | 1.786235 | 0.09866729 | 3.879275e-12
27.1582 | 17.6902 | 15.90591 | 15.80703 | 1.784291 | 0.09888136 | 3.888157e-12
27.1682 | 17.6833 | 15.9126 | 15.8135 | 1.770704 | 0.0990964 | 3.897038e-12
27.1782 | 17.6663 | 15.91933 | 15.82001 | 1.746974 | 0.09931242 | 3.90592e-12
27.1882 | 17.6745 | 15.9261 | 15.82657 | 1.748399 | 0.09952944 | 3.913025e-12
27.1982 | 17.6542 | 15.93292 | 15.83317 | 1.721282 | 0.09974745 | 3.921907e-12
27.2082 | 17.6487 | 15.93978 | 15.83981 | 1.70892 | 0.09996647 | 3.930788e-12
27.2182 | 17.6458 | 15.94668 | 15.8465 | 1.699116 | 0.1001865 | 3.93967e-12
27.2282 | 17.6329 | 15.95363 | 15.85322 | 1.679268 | 0.1004076 | 3.948552e-12
27.2382 | 17.6382 | 15.96062 | 15.85999 | 1.677577 | 0.1006297 | 3.957434e-12
27.2482 | 17.6252 | 15.96766 | 15.8668 | 1.657543 | 0.1008528 | 3.966315e-12
27.2582 | 17.6253 | 15.97473 | 15.87366 | 1.650565 | 0.1010771 | 3.975197e-12
27.2682 | 17.6239 | 15.98186 | 15.88055 | 1.642045 | 0.1013023 | 3.984078e-12
27.2782 | 17.6082 | 15.98902 | 15.88749 | 1.619181 | 0.1015287 | 3.99296e-12
27.2882 | 17.6164 | 15.99622 | 15.89447 | 1.620175 | 0.1017561 | 4.001842e-12
27.2982 | 17.5913 | 16.00347 | 15.90149 | 1.587826 | 0.1019847 | 4.010723e-12
27.3082 | 17.5996 | 16.01077 | 15.90855 | 1.588834 | 0.1022143 | 4.019605e-12
27.3182 | 17.6097 | 16.0181 | 15.91566 | 1.591599 | 0.1024451 | 4.028487e-12
27.3282 | 17.5733 | 16.02548 | 15.9228 | 1.547822 | 0.102677 | 4.037369e-12
27.3382 | 17.5855 | 16.0329 | 15.92999 | 1.552602 | 0.10291 | 4.04625e-12
27.3482 | 17.5812 | 16.04036 | 15.93722 | 1.54084 | 0.1031442 | 4.055132e-12
27.3582 | 17.5747 | 16.04786 | 15.94448 | 1.526836 | 0.1033796 | 4.064014e-12
27.3682 | 17.5602 | 16.05541 | 15.9518 | 1.504789 | 0.1036162 | 4.074671e-12
27.3782 | 17.5703 | 16.063 | 15.95915 | 1.507299 | 0.1038539 | 4.083553e-12
27.3882 | 17.5544 | 16.07063 | 15.96654 | 1.483768 | 0.1040928 | 4.092435e-12
27.3982 | 17.5585 | 16.07831 | 15.97397 | 1.480194 | 0.104333 | 4.101317e-12
27.4082 | 17.5463 | 16.08602 | 15.98145 | 1.460278 | 0.1045743 | 4.111974e-12
27.4182 | 17.5314 | 16.09378 | 15.98896 | 1.437621 | 0.1048169 | 4.120856e-12
27.4282 | 17.531 | 16.10158 | 15.99652 | 1.429421 | 0.1050608 | 4.129738e-12
27.4382 | 17.5235 | 16.10942 | 16.00411 | 1.41408 | 0.1053059 | 4.13862e-12
27.4482 | 17.5115 | 16.1173 | 16.01175 | 1.394196 | 0.1055523 | 4.149278e-12
27.4582 | 17.4968 | 16.12523 | 16.01943 | 1.371571 | 0.1058 | 4.159936e-12
27.4682 | 17.4936 | 16.1332 | 16.02715 | 1.360404 | 0.106049 | 4.170594e-12
27.4782 | 17.4971 | 16.1412 | 16.0349 | 1.355896 | 0.1062993 | 4.177699e-12
27.4882 | 17.4843 | 16.14925 | 16.0427 | 1.335046 | 0.106551 | 4.188357e-12
27.4982 | 17.4684 | 16.15734 | 16.05054 | 1.311055 | 0.106804 | 4.199015e-12
27.5082 | 17.4616 | 16.16548 | 16.05842 | 1.296122 | 0.1070584 | 4.209673e-12
27.5182 | 17.4638 | 16.17365 | 16.06634 | 1.290148 | 0.1073142 | 4.216779e-12
27.5282 | 17.4555 | 16.18187 | 16.0743 | 1.273633 | 0.1075713 | 4.227436e-12
27.5382 | 17.4478 | 16.19012 | 16.08229 | 1.257677 | 0.1078299 | 4.238095e-12
27.5482 | 17.4337 | 16.19842 | 16.09033 | 1.235279 | 0.1080899 | 4.248752e-12
27.5582 | 17.4253 | 16.20676 | 16.09841 | 1.21854 | 0.1083513 | 4.259411e-12
27.5682 | 17.4191 | 16.21514 | 16.10652 | 1.203961 | 0.1086142 | 4.270069e-12
27.5782 | 17.4155 | 16.22356 | 16.11468 | 1.19194 | 0.1088786 | 4.280727e-12
27.5882 | 17.4196 | 16.23202 | 16.12288 | 1.187579 | 0.1091445 | 4.291385e-12
27.5982 | 17.4051 | 16.24052 | 16.13111 | 1.164577 | 0.1094119 | 4.302043e-12
27.6082 | 17.3875 | 16.24907 | 16.13939 | 1.138434 | 0.1096808 | 4.309148e-12
27.6182 | 17.3919 | 16.25765 | 16.1477 | 1.134251 | 0.1099513 | 4.319806e-12
27.6282 | 17.381 | 16.26627 | 16.15605 | 1.114726 | 0.1102233 | 4.330464e-12
27.6382 | 17.3892 | 16.27494 | 16.16444 | 1.114262 | 0.110497 | 4.341122e-12
27.6482 | 17.3781 | 16.28364 | 16.17287 | 1.094457 | 0.1107722 | 4.35178e-12
27.6582 | 17.3654 | 16.29239 | 16.18134 | 1.073011 | 0.1110491 | 4.365991e-12
27.6682 | 17.3667 | 16.30117 | 16.18985 | 1.065526 | 0.1113277 | 4.376649e-12
27.6782 | 17.3647 | 16.31 | 16.19839 | 1.0547 | 0.1116079 | 4.387307e-12
27.6882 | 17.3504 | 16.31887 | 16.20698 | 1.031533 | 0.1118898 | 4.397965e-12
27.6982 | 17.335 | 16.32777 | 16.2156 | 1.007227 | 0.1121734 | 4.408623e-12
27.7082 | 17.3338 | 16.33672 | 16.22426 | 0.9970806 | 0.1124587 | 4.419281e-12
27.7182 | 17.3214 | 16.34571 | 16.23296 | 0.9756942 | 0.1127458 | 4.429939e-12
27.7281 | 17.333 | 16.35464 | 16.24161 | 0.9783583 | 0.1130318 | 4.440598e-12
27.7381 | 17.3068 | 16.36371 | 16.25038 | 0.9430925 | 0.1133225 | 4.451256e-12
27.7481 | 17.3078 | 16.37281 | 16.2592 | 0.9349869 | 0.113615 | 4.465466e-12
27.7581 | 17.3001 | 16.38196 | 16.26805 | 0.9181415 | 0.1139094 | 4.476125e-12
27.7681 | 17.2781 | 16.39114 | 16.27694 | 0.8869565 | 0.1142057 | 4.486783e-12
27.7781 | 17.2828 | 16.40037 | 16.28586 | 0.8824318 | 0.1145039 | 4.497441e-12
27.7881 | 17.2612 | 16.40963 | 16.29483 | 0.8515676 | 0.114804 | 4.511651e-12
27.7981 | 17.2687 | 16.41894 | 16.30383 | 0.8497639 | 0.115106 | 4.522309e-12
27.8081 | 17.2652 | 16.42828 | 16.31287 | 0.8369207 | 0.1154101 | 4.532968e-12
27.8181 | 17.2649 | 16.43766 | 16.32195 | 0.8272382 | 0.1157162 | 4.547178e-12
27.8281 | 17.2278 | 16.44708 | 16.33106 | 0.7807163 | 0.1160243 | 4.557836e-12
27.8381 | 17.2207 | 16.45654 | 16.34021 | 0.7641552 | 0.1163345 | 4.572047e-12
27.8481 | 17.2213 | 16.46605 | 16.3494 | 0.7552548 | 0.1166468 | 4.582705e-12
27.8581 | 17.2085 | 16.47558 | 16.35862 | 0.7329154 | 0.1169612 | 4.593364e-12
27.8681 | 17.204 | 16.48516 | 16.36789 | 0.7188368 | 0.1172778 | 4.607574e-12
27.8781 | 17.1933 | 16.49478 | 16.37718 | 0.6985193 | 0.1175967 | 4.618232e-12
27.8881 | 17.1749 | 16.50444 | 16.38652 | 0.6704627 | 0.1179177 | 4.632443e-12
27.8981 | 17.1762 | 16.51413 | 16.39589 | 0.6620672 | 0.118241 | 4.643101e-12
27.9081 | 17.1563 | 16.52387 | 16.4053 | 0.6324329 | 0.1185667 | 4.657312e-12
27.9181 | 17.1696 | 16.53364 | 16.41475 | 0.6359597 | 0.1188946 | 4.671523e-12
27.9281 | 17.1482 | 16.54345 | 16.42423 | 0.6047478 | 0.119225 | 4.682181e-12
27.9381 | 17.1366 | 16.5533 | 16.43374 | 0.5832973 | 0.1195577 | 4.696392e-12
27.9481 | 17.1347 | 16.56319 | 16.4433 | 0.571508 | 0.119893 | 4.70705e-12
27.9581 | 17.1205 | 16.57312 | 16.45289 | 0.5473801 | 0.1202307 | 4.721261e-12
27.9681 | 17.1302 | 16.58309 | 16.46252 | 0.5471138 | 0.1205709 | 4.735472e-12
27.9781 | 17.1141 | 16.59309 | 16.47218 | 0.5210089 | 0.1209138 | 4.749682e-12
27.9881 | 17.1077 | 16.60313 | 16.48188 | 0.5045655 | 0.1212592 | 4.760341e-12
27.9981 | 17.1087 | 16.61322 | 16.49161 | 0.4954838 | 0.1216073 | 4.774552e-12
28.0081 | 17.0917 | 16.62334 | 16.50138 | 0.4683637 | 0.1219581 | 4.788762e-12
28.0181 | 17.084 | 16.63349 | 16.51118 | 0.4505052 | 0.1223117 | 4.802973e-12
28.0281 | 17.0854 | 16.64369 | 16.52102 | 0.4417086 | 0.1226681 | 4.817184e-12
28.0381 | 17.0788 | 16.65393 | 16.5309 | 0.4248737 | 0.1230273 | 4.831395e-12
28.0481 | 17.0849 | 16.6642 | 16.54081 | 0.4207006 | 0.1233894 | 4.845606e-12
28.0581 | 17.0826 | 16.67451 | 16.55076 | 0.4080893 | 0.1237544 | 4.859817e-12
28.0681 | 17.0604 | 16.68486 | 16.56074 | 0.37554 | 0.1241225 | 4.874028e-12
28.0781 | 17.0693 | 16.69525 | 16.57075 | 0.3740526 | 0.1244936 | 4.888238e-12
28.0881 | 17.0577 | 16.70567 | 16.5808 | 0.3520272 | 0.1248679 | 4.902449e-12
28.0981 | 17.066 | 16.71614 | 16.59089 | 0.3498638 | 0.1252453 | 4.91666e-12
28.1081 | 17.0554 | 16.72664 | 16.60101 | 0.3287625 | 0.1256259 | 4.930871e-12
28.1181 | 17.0428 | 16.73718 | 16.61117 | 0.3056233 | 0.1260098 | 4.945082e-12
28.1281 | 17.0419 | 16.74775 | 16.62136 | 0.2941461 | 0.126397 | 4.959293e-12
28.1381 | 17.0489 | 16.75837 | 16.63158 | 0.2905311 | 0.1267877 | 4.977057e-12
28.1481 | 17.0403 | 16.76902 | 16.64184 | 0.2712783 | 0.1271818 | 4.991268e-12
28.1581 | 17.0244 | 16.77971 | 16.65213 | 0.2446876 | 0.1275795 | 5.005479e-12
28.1681 | 17.0391 | 16.79044 | 16.66246 | 0.2486592 | 0.1279808 | 5.023242e-12
28.1781 | 17.0167 | 16.80121 | 16.67282 | 0.215493 | 0.1283858 | 5.037453e-12
28.1881 | 17.0159 | 16.81201 | 16.68322 | 0.2038891 | 0.1287945 | 5.055217e-12
28.1981 | 17.0095 | 16.82285 | 16.69365 | 0.1866475 | 0.1292071 | 5.069428e-12
28.2081 | 17.0018 | 16.83373 | 16.70411 | 0.1680682 | 0.1296235 | 5.087191e-12
28.2181 | 16.9978 | 16.84465 | 16.7146 | 0.1531512 | 0.130044 | 5.101402e-12
28.2281 | 16.9864 | 16.8556 | 16.72513 | 0.1307965 | 0.1304685 | 5.119166e-12
28.2381 | 16.984 | 16.8666 | 16.7357 | 0.1174042 | 0.1308972 | 5.133377e-12
28.2481 | 16.966 | 16.87763 | 16.7463 | 0.08837426 | 0.1313301 | 5.151141e-12
28.2581 | 16.9658 | 16.88869 | 16.75693 | 0.07710664 | 0.1317674 | 5.168905e-12
28.2681 | 16.9558 | 16.8998 | 16.76759 | 0.05600138 | 0.132209 | 5.186668e-12
28.2781 | 16.9409 | 16.91094 | 16.77829 | 0.02995849 | 0.1326552 | 5.204432e-12
28.2881 | 16.93 | 16.92212 | 16.78902 | 0.00787792 | 0.133106 | 5.218643e-12
28.2981 | 16.9309 | 16.93334 | 16.79978 | -0.002440274 | 0.1335615 | 5.236407e-12
28.3081 | 16.9219 | 16.9446 | 16.81057 | -0.02269614 | 0.1340219 | 5.254171e-12
28.3181 | 16.907 | 16.95589 | 16.8214 | -0.04888967 | 0.1344871 | 5.271935e-12
28.3281 | 16.8963 | 16.96722 | 16.83226 | -0.07092089 | 0.1349574 | 5.289698e-12
28.3381 | 16.8867 | 16.97859 | 16.84316 | -0.09188983 | 0.1354329 | 5.311015e-12
28.3481 | 16.8855 | 16.99 | 16.85408 | -0.1044965 | 0.1359136 | 5.328779e-12
28.3581 | 16.8767 | 17.00144 | 16.86504 | -0.1247409 | 0.1363997 | 5.346542e-12
28.3681 | 16.8509 | 17.01292 | 16.87603 | -0.1620231 | 0.1368914 | 5.364306e-12
28.3781 | 16.8545 | 17.02444 | 16.88705 | -0.1699431 | 0.1373887 | 5.385623e-12
28.3881 | 16.8465 | 17.036 | 16.89811 | -0.189501 | 0.1378918 | 5.403387e-12
28.3981 | 16.8343 | 17.0476 | 16.9092 | -0.2132968 | 0.1384008 | 5.424703e-12
28.4081 | 16.8208 | 17.05923 | 16.92031 | -0.2384305 | 0.1389159 | 5.442467e-12
28.4181 | 16.809 | 17.0709 | 16.93146 | -0.2619022 | 0.1394373 | 5.463784e-12
28.4281 | 16.7931 | 17.08261 | 16.94265 | -0.289512 | 0.139965 | 5.4851e-12
28.4381 | 16.8072 | 17.09436 | 16.95386 | -0.2871599 | 0.1404992 | 5.502864e-12
28.4481 | 16.8 | 17.10615 | 16.96511 | -0.306146 | 0.1410401 | 5.524181e-12
28.4581 | 16.7805 | 17.11797 | 16.97638 | -0.3374704 | 0.141588 | 5.545498e-12
28.4681 | 16.7852 | 17.12983 | 16.98769 | -0.344633 | 0.1421428 | 5.566814e-12
28.4781 | 16.7525 | 17.14173 | 16.99903 | -0.3892342 | 0.1427049 | 5.588131e-12
28.4881 | 16.7687 | 17.15367 | 17.0104 | -0.3849738 | 0.1432744 | 5.609448e-12
28.4981 | 16.7572 | 17.16565 | 17.0218 | -0.4084521 | 0.1438516 | 5.634317e-12
28.5081 | 16.738 | 17.17767 | 17.03323 | -0.4396691 | 0.1444365 | 5.655634e-12
28.5181 | 16.7305 | 17.18972 | 17.0447 | -0.4592249 | 0.1450295 | 5.67695e-12
28.5281 | 16.7297 | 17.20182 | 17.05619 | -0.4721197 | 0.1456308 | 5.70182e-12
28.5381 | 16.7193 | 17.21395 | 17.06771 | -0.4946536 | 0.1462406 | 5.723137e-12
28.5481 | 16.713 | 17.22613 | 17.07927 | -0.5131267 | 0.146859 | 5.748006e-12
28.5581 | 16.7143 | 17.23834 | 17.09085 | -0.5240392 | 0.1474865 | 5.772876e-12
28.5681 | 16.6928 | 17.25059 | 17.10247 | -0.5577912 | 0.1481231 | 5.797745e-12
28.5781 | 16.7026 | 17.26288 | 17.11411 | -0.5602829 | 0.1487693 | 5.822615e-12
28.5881 | 16.6806 | 17.27521 | 17.12579 | -0.5946145 | 0.1494252 | 5.847485e-12
28.5981 | 16.6739 | 17.28759 | 17.13749 | -0.6136861 | 0.1500912 | 5.872355e-12
28.6081 | 16.6753 | 17.3 | 17.14923 | -0.624698 | 0.1507675 | 5.897224e-12
28.6181 | 16.6576 | 17.31245 | 17.161 | -0.6548504 | 0.1514544 | 5.922094e-12
28.6281 | 16.6559 | 17.32494 | 17.17279 | -0.6690435 | 0.1521524 | 5.950516e-12
28.6381 | 16.6428 | 17.33748 | 17.18462 | -0.6946775 | 0.1528616 | 5.978939e-12
28.6481 | 16.6341 | 17.35005 | 17.19647 | -0.7159526 | 0.1535825 | 6.003809e-12
28.6581 | 16.6261 | 17.36267 | 17.20835 | -0.7365692 | 0.1543155 | 6.032231e-12
28.6681 | 16.6187 | 17.37533 | 17.22027 | -0.7566275 | 0.1550608 | 6.060654e-12
28.6781 | 16.6044 | 17.38803 | 17.23221 | -0.7836278 | 0.1558189 | 6.089076e-12
28.6881 | 16.6099 | 17.40077 | 17.24418 | -0.7908704 | 0.1565902 | 6.121052e-12
28.698 | 16.5977 | 17.41343 | 17.25606 | -0.8157276 | 0.1573673 | 6.149474e-12
28.708 | 16.5893 | 17.42626 | 17.26809 | -0.8369554 | 0.1581661 | 6.177897e-12
28.718 | 16.5619 | 17.43913 | 17.28015 | -0.8772266 | 0.1589795 | 6.209873e-12
28.728 | 16.567 | 17.45204 | 17.29223 | -0.8850414 | 0.1598079 | 6.241848e-12
28.738 | 16.5648 | 17.465 | 17.30435 | -0.9002004 | 0.1606518 | 6.273824e-12
28.748 | 16.5412 | 17.478 | 17.31649 | -0.9368039 | 0.1615117 | 6.305799e-12
28.758 | 16.5523 | 17.49105 | 17.32866 | -0.9387524 | 0.1623882 | 6.341327e-12
28.768 | 16.5398 | 17.50415 | 17.34086 | -0.9643464 | 0.1632818 | 6.373303e-12
28.778 | 16.519 | 17.51729 | 17.35309 | -0.9982863 | 0.1641933 | 6.408832e-12
28.788 | 16.5329 | 17.53047 | 17.36535 | -0.9975727 | 0.165123 | 6.44436e-12
28.798 | 16.5054 | 17.54371 | 17.37763 | -1.038306 | 0.1660718 | 6.479889e-12
28.808 | 16.4991 | 17.55699 | 17.38995 | -1.057887 | 0.1670403 | 6.515417e-12
28.818 | 16.51 | 17.57032 | 17.40229 | -1.060316 | 0.1680292 | 6.554499e-12
28.828 | 16.4776 | 17.58369 | 17.41466 | -1.106095 | 0.1690393 | 6.59358e-12
28.838 | 16.4953 | 17.59712 | 17.42705 | -1.101822 | 0.1700713 | 6.632662e-12
28.848 | 16.4707 | 17.6106 | 17.43947 | -1.1399 | 0.171126 | 6.671743e-12
28.858 | 16.4663 | 17.62413 | 17.45192 | -1.157829 | 0.1722044 | 6.710825e-12
28.868 | 16.4568 | 17.63771 | 17.4644 | -1.18091 | 0.1733071 | 6.753459e-12
28.878 | 16.4482 | 17.65134 | 17.47691 | -1.203143 | 0.1744353 | 6.796094e-12
28.888 | 16.449 | 17.66503 | 17.48944 | -1.21603 | 0.1755899 | 6.838729e-12
28.898 | 16.4459 | 17.67877 | 17.502 | -1.232871 | 0.1767718 | 6.884916e-12
28.908 | 16.431 | 17.69257 | 17.51458 | -1.261567 | 0.1779822 | 6.931103e-12
28.918 | 16.4244 | 17.70642 | 17.5272 | -1.28202 | 0.1792222 | 6.977291e-12
28.928 | 16.4132 | 17.72033 | 17.53984 | -1.30713 | 0.1804929 | 7.023478e-12
28.938 | 16.4046 | 17.7343 | 17.5525 | -1.329698 | 0.1817955 | 7.073219e-12
28.948 | 16.3991 | 17.74833 | 17.5652 | -1.349227 | 0.1831312 | 7.122959e-12
28.958 | 16.4048 | 17.76242 | 17.57791 | -1.357616 | 0.1845016 | 7.176253e-12
28.968 | 16.3901 | 17.77657 | 17.59066 | -1.386467 | 0.1859078 | 7.229546e-12
28.978 | 16.3779 | 17.79078 | 17.60343 | -1.412882 | 0.1873514 | 7.28284e-12
28.988 | 16.3699 | 17.80506 | 17.61623 | -1.435162 | 0.1888339 | 7.339686e-12
28.998 | 16.3778 | 17.81941 | 17.62905 | -1.441609 | 0.1903569 | 7.396533e-12
29.008 | 16.367 | 17.83382 | 17.6419 | -1.466823 | 0.1919221 | 7.453379e-12
29.018 | 16.3427 | 17.84831 | 17.65478 | -1.505607 | 0.1935311 | 7.513779e-12
29.028 | 16.3486 | 17.86286 | 17.66768 | -1.514262 | 0.1951858 | 7.577731e-12
29.038 | 16.3338 | 17.87749 | 17.6806 | -1.543691 | 0.196888 | 7.641684e-12
29.048 | 16.3289 | 17.89219 | 17.69355 | -1.563294 | 0.1986399 | 7.705636e-12
29.058 | 16.3235 | 17.90697 | 17.70653 | -1.583474 | 0.2004433 | 7.776694e-12
29.068 | 16.3214 | 17.92183 | 17.71953 | -1.600434 | 0.2023005 | 7.8442e-12
29.078 | 16.3126 | 17.93677 | 17.73256 | -1.624174 | 0.2042137 | 7.915259e-12
29.088 | 16.3034 | 17.9518 | 17.74561 | -1.648398 | 0.2061852 | 7.98987e-12
29.098 | 16.2908 | 17.96691 | 17.75869 | -1.676108 | 0.2082175 | 8.068035e-12
29.108 | 16.2971 | 17.98211 | 17.77179 | -1.685005 | 0.210313 | 8.146199e-12
29.118 | 16.2832 | 17.99739 | 17.78492 | -1.714194 | 0.2124744 | 8.224364e-12
29.128 | 16.2874 | 18.01278 | 17.79807 | -1.725375 | 0.2147043 | 8.309634e-12
29.138 | 16.2714 | 18.02825 | 17.81125 | -1.756852 | 0.2170056 | 8.394905e-12
29.148 | 16.2571 | 18.04383 | 17.82445 | -1.786728 | 0.2193812 | 8.483729e-12
29.158 | 16.2534 | 18.05951 | 17.83767 | -1.806106 | 0.2218339 | 8.576105e-12
29.168 | 16.2505 | 18.07529 | 17.85092 | -1.824788 | 0.224367 | 8.672035e-12
29.178 | 16.2394 | 18.09118 | 17.86419 | -1.851777 | 0.2269835 | 8.767964e-12
29.188 | 16.2314 | 18.10718 | 17.87749 | -1.875777 | 0.2296866 | 8.871e-12
29.198 | 16.2258 | 18.12329 | 17.89081 | -1.897491 | 0.2324797 | 8.974036e-12
29.208 | 16.2111 | 18.13952 | 17.90416 | -1.928422 | 0.2353659 | 9.080624e-12
29.218 | 16.211 | 18.15587 | 17.91752 | -1.944873 | 0.2383487 | 9.194319e-12
29.228 | 16.2016 | 18.17235 | 17.93092 | -1.970747 | 0.2414314 | 9.308014e-12
29.238 | 16.1993 | 18.18895 | 17.94433 | -1.989649 | 0.2446174 | 9.428814e-12
29.248 | 16.1814 | 18.20568 | 17.95777 | -2.02428 | 0.24791 | 9.549615e-12
29.258 | 16.1791 | 18.22254 | 17.97123 | -2.043444 | 0.2513124 | 9.677521e-12
29.268 | 16.1683 | 18.23954 | 17.98472 | -2.071244 | 0.2548278 | 9.808981e-12
29.278 | 16.1466 | 18.25668 | 17.99822 | -2.110084 | 0.2584591 | 9.943994e-12
29.288 | 16.1485 | 18.27396 | 18.01176 | -2.125465 | 0.2622091 | 1.008256e-11
29.298 | 16.1429 | 18.29139 | 18.02531 | -2.14849 | 0.2660804 | 1.022823e-11
29.308 | 16.1409 | 18.30896 | 18.03889 | -2.168061 | 0.2700751 | 1.037746e-11
29.318 | 16.1339 | 18.32668 | 18.05249 | -2.19278 | 0.2741951 | 1.053023e-11
29.328 | 16.121 | 18.34455 | 18.06611 | -2.223549 | 0.2784415 | 1.068656e-11
29.338 | 16.1061 | 18.36257 | 18.07975 | -2.256466 | 0.2828152 | 1.085e-11
29.348 | 16.11 | 18.38073 | 18.09342 | -2.270734 | 0.2873162 | 1.101699e-11
29.358 | 16.096 | 18.39905 | 18.10711 | -2.30305 | 0.2919437 | 1.119109e-11
29.368 | 16.0973 | 18.41751 | 18.12082 | -2.320213 | 0.2966959 | 1.136874e-11
29.378 | 16.0878 | 18.43612 | 18.13455 | -2.34832 | 0.3015703 | 1.154994e-11
29.388 | 16.0734 | 18.45487 | 18.1483 | -2.381467 | 0.3065628 | 1.173469e-11
29.398 | 16.0728 | 18.47375 | 18.16208 | -2.400949 | 0.3116682 | 1.1923e-11
29.408 | 16.0686 | 18.49276 | 18.17588 | -2.424158 | 0.3168798 | 1.211841e-11
29.418 | 16.0651 | 18.51189 | 18.1897 | -2.446787 | 0.3221892 | 1.231738e-11
29.428 | 16.0604 | 18.53113 | 18.20354 | -2.470726 | 0.3275864 | 1.251634e-11
29.438 | 16.0396 | 18.55046 | 18.2174 | -2.510861 | 0.3330595 | 1.271886e-11
29.448 | 16.0442 | 18.56988 | 18.23129 | -2.52568 | 0.3385946 | 1.292494e-11
29.458 | 16.0406 | 18.58937 | 18.24519 | -2.548766 | 0.3441757 | 1.313456e-11
29.468 | 16.0409 | 18.6089 | 18.25912 | -2.568001 | 0.3497851 | 1.334418e-11
29.478 | 16.0291 | 18.62847 | 18.27306 | -2.599365 | 0.3554026 | 1.355025e-11
29.488 | 16.0239 | 18.64804 | 18.28703 | -2.624137 | 0.3610065 | 1.375988e-11
29.498 | 16.0094 | 18.66759 | 18.30102 | -2.658191 | 0.3665729 | 1.396595e-11
29.508 | 16.0268 | 18.6871 | 18.31503 | -2.660303 | 0.3720764 | 1.417202e-11
29.518 | 16.0235 | 18.70655 | 18.32906 | -2.683047 | 0.3774902 | 1.437454e-11
29.528 | 16.0005 | 18.72589 | 18.34311 | -2.725393 | 0.3827865 | 1.456995e-11
29.538 | 16.002 | 18.74511 | 18.35718 | -2.743113 | 0.3879369 | 1.47618e-11
29.548 | 15.9981 | 18.76418 | 18.37127 | -2.766079 | 0.3929128 | 1.494655e-11
29.558 | 15.989 | 18.78306 | 18.38538 | -2.794062 | 0.3976858 | 1.51242e-11
29.568 | 15.9803 | 18.80174 | 18.39951 | -2.821436 | 0.4022287 | 1.529473e-11
29.578 | 15.9806 | 18.82017 | 18.41366 | -2.839573 | 0.4065156 | 1.545461e-11
29.588 | 15.9725 | 18.83835 | 18.42783 | -2.86585 | 0.4105228 | 1.560383e-11
29.598 | 15.9673 | 18.85625 | 18.44202 | -2.888945 | 0.4142292 | 1.574238e-11
29.608 | 15.9571 | 18.87384 | 18.45623 | -2.916742 | 0.4176169 | 1.587028e-11
29.618 | 15.9441 | 18.89113 | 18.47045 | -2.947025 | 0.4206714 | 1.598397e-11
29.628 | 15.9456 | 18.90808 | 18.4847 | -2.962484 | 0.4233824 | 1.608344e-11
29.638 | 15.9481 | 18.92471 | 18.49897 | -2.976612 | 0.4257435 | 1.617225e-11
29.648 | 15.9378 | 18.94101 | 18.51325 | -3.003207 | 0.4277526 | 1.624685e-11
29.658 | 15.9252 | 18.95697 | 18.52756 | -3.031771 | 0.4294119 | 1.631079e-11
29.6679 | 15.9186 | 18.97246 | 18.54174 | -3.053857 | 0.4307164 | 1.636052e-11
29.6779 | 15.907 | 18.98779 | 18.55608 | -3.080785 | 0.4317025 | 1.639959e-11
29.6879 | 15.903 | 19.00281 | 18.57044 | -3.099813 | 0.4323688 | 1.642444e-11
29.6979 | 15.8999 | 19.01756 | 18.58482 | -3.117656 | 0.4327323 | 1.643864e-11
29.7079 | 15.8891 | 19.03203 | 18.59922 | -3.142934 | 0.432812 | 1.644217e-11
29.7179 | 15.8784 | 19.04627 | 18.61364 | -3.167868 | 0.4326294 | 1.64386e-11
29.7279 | 15.8725 | 19.06028 | 18.62807 | -3.18778 | 0.4322067 | 1.642437e-11
29.7379 | 15.866 | 19.07409 | 18.64253 | -3.208094 | 0.4315674 | 1.640304e-11
29.7479 | 15.8701 | 19.08773 | 18.657 | -3.217632 | 0.4307345 | 1.637104e-11
29.7579 | 15.8497 | 19.10122 | 18.67149 | -3.251517 | 0.4297312 | 1.633549e-11
29.7679 | 15.8552 | 19.11457 | 18.68599 | -3.259372 | 0.4285789 | 1.629638e-11
29.7779 | 15.8468 | 19.12782 | 18.70052 | -3.281016 | 0.4272981 | 1.625018e-11
29.7879 | 15.8309 | 19.14097 | 18.71506 | -3.310066 | 0.4259068 | 1.620041e-11
29.7979 | 15.8367 | 19.15404 | 18.72962 | -3.31734 | 0.4244213 | 1.614354e-11
29.8079 | 15.8289 | 19.16705 | 18.7442 | -3.338151 | 0.422855 | 1.609023e-11
29.8179 | 15.8175 | 19.18001 | 18.75879 | -3.362509 | 0.4212188 | 1.602981e-11
29.8279 | 15.8166 | 19.19292 | 18.7734 | -3.376322 | 0.4195207 | 1.596939e-11
29.8379 | 15.8042 | 19.2058 | 18.78803 | -3.401597 | 0.4177667 | 1.590541e-11
29.8479 | 15.8013 | 19.21863 | 18.80268 | -3.417335 | 0.4159594 | 1.583788e-11
29.8579 | 15.8096 | 19.23144 | 18.81734 | -3.421837 | 0.4140999 | 1.577036e-11
29.8679 | 15.7838 | 19.2442 | 18.83202 | -3.460403 | 0.4121866 | 1.570283e-11
29.8779 | 15.7919 | 19.25693 | 18.84671 | -3.465029 | 0.4102167 | 1.563176e-11
29.8879 | 15.7798 | 19.26961 | 18.86142 | -3.48981 | 0.4081857 | 1.555713e-11
29.8979 | 15.7691 | 19.28224 | 18.87615 | -3.513141 | 0.4060884 | 1.54825e-11
29.9079 | 15.7765 | 19.29482 | 18.8909 | -3.518316 | 0.4039191 | 1.540077e-11
29.9179 | 15.7556 | 19.30733 | 18.90566 | -3.55173 | 0.401672 | 1.532259e-11
29.9279 | 15.7502 | 19.31978 | 18.92044 | -3.569577 | 0.3993413 | 1.52373e-11
29.9379 | 15.7456 | 19.33215 | 18.93523 | -3.586551 | 0.3969224 | 1.514847e-11
29.9479 | 15.7379 | 19.34445 | 18.95004 | -3.606548 | 0.3944111 | 1.505608e-11
29.9579 | 15.7306 | 19.35667 | 18.96486 | -3.626067 | 0.3918049 | 1.496014e-11
29.9679 | 15.7257 | 19.3688 | 18.9797 | -3.643105 | 0.3891028 | 1.486421e-11
29.9779 | 15.7226 | 19.38086 | 18.99456 | -3.658263 | 0.3863047 | 1.476116e-11
29.9879 | 15.7153 | 19.39284 | 19.00943 | -3.677542 | 0.383413 | 1.465457e-11
29.9979 | 15.7034 | 19.40475 | 19.02432 | -3.701347 | 0.3804311 | 1.454798e-11
30.0079 | 15.7031 | 19.41658 | 19.03922 | -3.713482 | 0.3773647 | 1.443428e-11
30.0179 | 15.7005 | 19.42835 | 19.05413 | -3.727855 | 0.3742202 | 1.432059e-11
30.0279 | 15.6799 | 19.44007 | 19.06907 | -3.760173 | 0.371006 | 1.420334e-11
30.0379 | 15.6822 | 19.45174 | 19.08401 | -3.769545 | 0.3677313 | 1.408254e-11
30.0479 | 15.6815 | 19.46338 | 19.09897 | -3.781881 | 0.3644064 | 1.396174e-11
30.0579 | 15.6771 | 19.47499 | 19.11395 | -3.797893 | 0.3610421 | 1.384094e-11
30.0679 | 15.6729 | 19.48659 | 19.12894 | -3.813692 | 0.3576502 | 1.371659e-11
30.0779 | 15.6707 | 19.49819 | 19.14395 | -3.827489 | 0.354242 | 1.359225e-11
30.0879 | 15.6573 | 19.5098 | 19.15897 | -3.852497 | 0.3508295 | 1.34679e-11
30.0979 | 15.6473 | 19.52142 | 19.174 | -3.874125 | 0.3474241 | 1.334355e-11
30.1079 | 15.649 | 19.53309 | 19.18905 | -3.884086 | 0.3440369 | 1.32192e-11
30.1179 | 15.6457 | 19.54479 | 19.20411 | -3.89909 | 0.3406789 | 1.309486e-11
30.1279 | 15.6371 | 19.55655 | 19.21919 | -3.919447 | 0.3373598 | 1.297406e-11
30.1379 | 15.63 | 19.56837 | 19.23428 | -3.938365 | 0.3340889 | 1.285682e-11
30.1479 | 15.6433 | 19.58025 | 19.24938 | -3.936955 | 0.3308747 | 1.273958e-11
30.1579 | 15.6251 | 19.59222 | 19.2645 | -3.967122 | 0.3277247 | 1.262234e-11
30.1679 | 15.606 | 19.60427 | 19.27963 | -3.998273 | 0.3246456 | 1.251221e-11
30.1779 | 15.6096 | 19.61641 | 19.29477 | -4.006814 | 0.3216432 | 1.240207e-11
30.1879 | 15.6092 | 19.62865 | 19.30993 | -4.01945 | 0.3187223 | 1.229549e-11
30.1979 | 15.5938 | 19.64099 | 19.3251 | -4.047185 | 0.315887 | 1.219247e-11
30.2079 | 15.5867 | 19.65342 | 19.34028 | -4.066722 | 0.3131405 | 1.209299e-11
30.2179 | 15.5839 | 19.66596 | 19.35548 | -4.082063 | 0.3104853 | 1.199707e-11
30.2279 | 15.5783 | 19.67861 | 19.37069 | -4.10031 | 0.3079232 | 1.190114e-11
30.2379 | 15.5727 | 19.69136 | 19.38591 | -4.118664 | 0.3054556 | 1.181233e-11
30.2479 | 15.5559 | 19.70423 | 19.40114 | -4.148326 | 0.3030826 | 1.172706e-11
30.2579 | 15.5538 | 19.71719 | 19.41639 | -4.163394 | 0.3008047 | 1.164535e-11
30.2679 | 15.5404 | 19.73027 | 19.43165 | -4.18987 | 0.2986211 | 1.156719e-11
30.2779 | 15.5351 | 19.74345 | 19.44692 | -4.208352 | 0.2965314 | 1.148903e-11
30.2879 | 15.5334 | 19.75674 | 19.4622 | -4.223338 | 0.2945342 | 1.141798e-11
30.2979 | 15.5141 | 19.77013 | 19.4775 | -4.256028 | 0.2926285 | 1.135048e-11
30.3079 | 15.5121 | 19.78362 | 19.49281 | -4.27152 | 0.2908123 | 1.128298e-11
30.3179 | 15.4985 | 19.79721 | 19.50813 | -4.298711 | 0.289084 | 1.122258e-11
30.3279 | 15.4955 | 19.8109 | 19.52346 | -4.315399 | 0.2874414 | 1.116218e-11
30.3379 | 15.4825 | 19.82468 | 19.5388 | -4.342184 | 0.2858827 | 1.110534e-11
30.3479 | 15.4767 | 19.83856 | 19.55416 | -4.361861 | 0.2844053 | 1.10556e-11
30.3579 | 15.4751 | 19.85253 | 19.56952 | -4.377429 | 0.2830075 | 1.100587e-11
30.3679 | 15.4642 | 19.86658 | 19.5849 | -4.402385 | 0.2816866 | 1.095613e-11
30.3779 | 15.444 | 19.88073 | 19.60029 | -4.436727 | 0.2804405 | 1.091349e-11
30.3879 | 15.4594 | 19.89495 | 19.61569 | -4.435552 | 0.2792668 | 1.087086e-11
30.3979 | 15.4464 | 19.90926 | 19.6311 | -4.462859 | 0.2781632 | 1.083178e-11
30.4079 | 15.438 | 19.92364 | 19.64652 | -4.485644 | 0.2771273 | 1.079626e-11
30.4179 | 15.4355 | 19.93811 | 19.66195 | -4.502606 | 0.2761571 | 1.076073e-11
30.4279 | 15.4218 | 19.95264 | 19.67739 | -4.530842 | 0.2752503 | 1.072875e-11
30.4379 | 15.4198 | 19.96725 | 19.69284 | -4.547449 | 0.2744046 | 1.070033e-11
30.4479 | 15.4337 | 19.98193 | 19.70831 | -4.548226 | 0.2736182 | 1.067546e-11
30.4579 | 15.3955 | 19.99667 | 19.72378 | -4.60117 | 0.2728887 | 1.065059e-11
30.4679 | 15.4127 | 20.01148 | 19.73927 | -4.59878 | 0.2722144 | 1.062572e-11
30.4779 | 15.4037 | 20.02635 | 19.75476 | -4.622653 | 0.2715931 | 1.060441e-11
30.4879 | 15.3872 | 20.04129 | 19.77026 | -4.654087 | 0.2710234 | 1.058664e-11
30.4979 | 15.3893 | 20.05628 | 19.78578 | -4.666981 | 0.270503 | 1.056888e-11
30.5079 | 15.3749 | 20.07133 | 19.8013 | -4.696432 | 0.2700306 | 1.055467e-11
30.5179 | 15.3861 | 20.08644 | 19.81683 | -4.700339 | 0.2696041 | 1.054045e-11
30.5279 | 15.3634 | 20.1016 | 19.83238 | -4.7382 | 0.2692224 | 1.052624e-11
30.5379 | 15.3682 | 20.11681 | 19.84793 | -4.748613 | 0.2688834 | 1.051558e-11
30.5479 | 15.3595 | 20.13208 | 19.86349 | -4.772578 | 0.2685862 | 1.050848e-11
30.5579 | 15.3531 | 20.14739 | 19.87906 | -4.794291 | 0.268329 | 1.050137e-11
30.5679 | 15.334 | 20.16275 | 19.89464 | -4.828753 | 0.2681107 | 1.049426e-11
30.5779 | 15.3528 | 20.17816 | 19.91023 | -4.825361 | 0.2679297 | 1.049071e-11
30.5879 | 15.3308 | 20.19361 | 19.92583 | -4.862814 | 0.267785 | 1.048716e-11
30.5979 | 15.3252 | 20.20911 | 19.94144 | -4.883911 | 0.2676753 | 1.04836e-11
30.6079 | 15.3296 | 20.22465 | 19.95705 | -4.895051 | 0.2675996 | 1.04836e-11
30.6179 | 15.3129 | 20.24023 | 19.97268 | -4.927332 | 0.2675567 | 1.04836e-11
30.6279 | 15.3144 | 20.25585 | 19.98831 | -4.941453 | 0.2675456 | 1.048715e-11
30.6378 | 15.2955 | 20.27136 | 20.00379 | -4.975857 | 0.2675649 | 1.04907e-11
30.6478 | 15.2991 | 20.28705 | 20.01944 | -4.987955 | 0.2676141 | 1.049426e-11
30.6578 | 15.2933 | 20.30279 | 20.0351 | -5.00949 | 0.2676923 | 1.049781e-11
30.6678 | 15.2908 | 20.31856 | 20.05076 | -5.027761 | 0.2677986 | 1.050491e-11
30.6778 | 15.2848 | 20.33437 | 20.06644 | -5.049568 | 0.2679321 | 1.051202e-11
30.6878 | 15.2882 | 20.35021 | 20.08212 | -5.062009 | 0.2680922 | 1.051912e-11
30.6978 | 15.2742 | 20.36608 | 20.0978 | -5.091883 | 0.2682779 | 1.052978e-11
30.7078 | 15.2693 | 20.38199 | 20.1135 | -5.11269 | 0.2684887 | 1.054043e-11
30.7178 | 15.2638 | 20.39793 | 20.1292 | -5.134128 | 0.2687239 | 1.055109e-11
30.7278 | 15.283 | 20.4139 | 20.14492 | -5.130898 | 0.2689827 | 1.056175e-11
30.7378 | 15.2559 | 20.4299 | 20.16063 | -5.173998 | 0.2692646 | 1.057596e-11
30.7478 | 15.2643 | 20.44593 | 20.17636 | -5.181628 | 0.2695691 | 1.058661e-11
30.7578 | 15.2631 | 20.46199 | 20.19209 | -5.198887 | 0.2698954 | 1.060082e-11
30.7678 | 15.2566 | 20.47807 | 20.20783 | -5.221474 | 0.2702431 | 1.061859e-11
30.7778 | 15.2565 | 20.49419 | 20.22358 | -5.237688 | 0.2706117 | 1.063279e-11
30.7878 | 15.2467 | 20.51033 | 20.23933 | -5.26363 | 0.2710007 | 1.065056e-11
30.7978 | 15.2452 | 20.5265 | 20.25509 | -5.281298 | 0.2714097 | 1.066832e-11
30.8078 | 15.2455 | 20.54269 | 20.27085 | -5.297193 | 0.2718381 | 1.068608e-11
30.8178 | 15.2403 | 20.55891 | 20.28663 | -5.318612 | 0.2722856 | 1.070384e-11
30.8278 | 15.2349 | 20.57516 | 20.30241 | -5.340257 | 0.2727517 | 1.072516e-11
30.8378 | 15.241 | 20.59143 | 20.31819 | -5.350426 | 0.2732362 | 1.074647e-11
30.8478 | 15.2283 | 20.60772 | 20.33398 | -5.37942 | 0.2737386 | 1.076423e-11
30.8578 | 15.2178 | 20.62404 | 20.34978 | -5.406236 | 0.2742586 | 1.07891e-11
30.8678 | 15.2333 | 20.64038 | 20.36558 | -5.407076 | 0.2747959 | 1.081042e-11
30.8778 | 15.2026 | 20.65674 | 20.38139 | -5.454139 | 0.2753501 | 1.083173e-11
30.8878 | 15.2186 | 20.67312 | 20.3972 | -5.454524 | 0.275921 | 1.08566e-11
30.8978 | 15.2094 | 20.68953 | 20.41302 | -5.480131 | 0.2765083 | 1.088147e-11
30.9078 | 15.1952 | 20.70596 | 20.42885 | -5.510759 | 0.2771117 | 1.090633e-11
30.9178 | 15.2004 | 20.72241 | 20.44468 | -5.522008 | 0.2777309 | 1.09312e-11
30.9278 | 15.1913 | 20.73888 | 20.46051 | -5.547579 | 0.2783658 | 1.095607e-11
30.9378 | 15.1941 | 20.75537 | 20.47635 | -5.56127 | 0.2790161 | 1.098449e-11
30.9478 | 15.1804 | 20.77188 | 20.4922 | -5.591481 | 0.2796816 | 1.101291e-11
30.9578 | 15.1728 | 20.78841 | 20.50805 | -5.615611 | 0.2803621 | 1.103778e-11
30.9678 | 15.1789 | 20.80496 | 20.5239 | -5.626062 | 0.2810574 | 1.10662e-11
30.9778 | 15.1409 | 20.82153 | 20.53976 | -5.680632 | 0.2817673 | 1.109461e-11
30.9878 | 15.1584 | 20.83812 | 20.55563 | -5.67972 | 0.2824917 | 1.112659e-11
30.9978 | 15.1595 | 20.85473 | 20.5715 | -5.695228 | 0.2832303 | 1.115501e-11
31.0078 | 15.1481 | 20.87135 | 20.58737 | -5.723254 | 0.2839831 | 1.118698e-11
31.0178 | 15.1438 | 20.888 | 20.60325 | -5.744198 | 0.2847499 | 1.121895e-11
31.0278 | 15.1328 | 20.90466 | 20.61913 | -5.77186 | 0.2855305 | 1.124737e-11
31.0378 | 15.1247 | 20.92134 | 20.63501 | -5.79664 | 0.2863249 | 1.127934e-11
31.0478 | 15.1275 | 20.93804 | 20.6509 | -5.810537 | 0.2871329 | 1.131487e-11
31.0578 | 15.1252 | 20.95475 | 20.6668 | -5.829552 | 0.2879544 | 1.134684e-11
31.0678 | 15.1197 | 20.97148 | 20.68269 | -5.851783 | 0.2887894 | 1.138237e-11
31.0778 | 15.1245 | 20.98823 | 20.69859 | -5.863732 | 0.2896376 | 1.141434e-11
31.0878 | 15.1032 | 21.005 | 20.7145 | -5.901797 | 0.2904991 | 1.144987e-11
31.0978 | 15.1079 | 21.02178 | 20.73041 | -5.913879 | 0.2913738 | 1.148539e-11
31.1078 | 15.0988 | 21.03858 | 20.74632 | -5.939778 | 0.2922615 | 1.152092e-11
31.1178 | 15.1064 | 21.05539 | 20.76223 | -5.948992 | 0.2931623 | 1.155644e-11
31.1278 | 15.0875 | 21.07222 | 20.77815 | -5.984722 | 0.294076 | 1.159197e-11
31.1378 | 15.0764 | 21.08907 | 20.79407 | -6.012668 | 0.2950026 | 1.163104e-11
31.1478 | 15.0927 | 21.10593 | 20.80999 | -6.01323 | 0.295942 | 1.167012e-11
31.1578 | 15.0683 | 21.12281 | 20.82591 | -6.054508 | 0.2968943 | 1.170565e-11
31.1678 | 15.076 | 21.1397 | 20.84184 | -6.0637 | 0.2978593 | 1.174472e-11
31.1778 | 15.0689 | 21.15661 | 20.85777 | -6.087708 | 0.2988371 | 1.17838e-11
31.1878 | 15.0635 | 21.17353 | 20.8737 | -6.110031 | 0.2998276 | 1.182288e-11
31.1978 | 15.0526 | 21.19047 | 20.88964 | -6.13787 | 0.3008307 | 1.186551e-11
31.2078 | 15.0585 | 21.20742 | 20.90558 | -6.148922 | 0.3018466 | 1.190459e-11
31.2178 | 15.0373 | 21.22439 | 20.92152 | -6.18709 | 0.3028751 | 1.194722e-11
31.2278 | 15.0453 | 21.24137 | 20.93746 | -6.196072 | 0.3039162 | 1.19863e-11
31.2378 | 15.0269 | 21.25837 | 20.9534 | -6.231469 | 0.30497 | 1.202893e-11
31.2478 | 15.0148 | 21.27538 | 20.96934 | -6.26058 | 0.3060365 | 1.207156e-11
31.2578 | 15.0241 | 21.29241 | 20.98529 | -6.268306 | 0.3071156 | 1.211419e-11
31.2678 | 15.0066 | 21.30945 | 21.00124 | -6.302845 | 0.3082073 | 1.216037e-11
31.2778 | 15.0101 | 21.3265 | 21.01719 | -6.316399 | 0.3093118 | 1.2203e-11
31.2878 | 14.9896 | 21.34357 | 21.03314 | -6.353967 | 0.3104289 | 1.224918e-11
31.2978 | 14.9939 | 21.36065 | 21.04909 | -6.366748 | 0.3115588 | 1.229181e-11
31.3078 | 14.9798 | 21.37774 | 21.06504 | -6.397944 | 0.3127013 | 1.2338e-11
31.3178 | 14.9928 | 21.39485 | 21.081 | -6.402053 | 0.3138567 | 1.238418e-11
31.3278 | 14.9749 | 21.41198 | 21.09695 | -6.437076 | 0.3150249 | 1.243036e-11
31.3378 | 14.9738 | 21.42911 | 21.11291 | -6.455313 | 0.3162059 | 1.247654e-11
31.3478 | 14.9691 | 21.44626 | 21.12886 | -6.477163 | 0.3173998 | 1.252628e-11
31.3578 | 14.9533 | 21.46343 | 21.14482 | -6.510127 | 0.3186066 | 1.257246e-11
31.3678 | 14.9575 | 21.4806 | 21.16078 | -6.523104 | 0.3198264 | 1.26222e-11
31.3778 | 14.9473 | 21.49779 | 21.17673 | -6.550494 | 0.3210592 | 1.267193e-11
31.3878 | 14.9462 | 21.515 | 21.19269 | -6.568798 | 0.3223051 | 1.272167e-11
31.3978 | 14.9411 | 21.53222 | 21.20865 | -6.591115 | 0.3235641 | 1.27714e-11
31.4078 | 14.9462 | 21.54945 | 21.22461 | -6.603245 | 0.3248364 | 1.282114e-11
31.4178 | 14.9372 | 21.56669 | 21.24057 | -6.629489 | 0.3261219 | 1.287443e-11
31.4278 | 14.9185 | 21.58395 | 21.25652 | -6.665446 | 0.3274208 | 1.292416e-11
31.4378 | 14.9306 | 21.60122 | 21.27248 | -6.670616 | 0.3287331 | 1.297745e-11
31.4478 | 14.9219 | 21.6185 | 21.28844 | -6.696598 | 0.3300588 | 1.303074e-11
31.4578 | 14.9219 | 21.63579 | 21.3044 | -6.713894 | 0.3313981 | 1.308403e-11
31.4678 | 14.9185 | 21.6531 | 21.32035 | -6.734604 | 0.3327511 | 1.313731e-11
31.4778 | 14.9106 | 21.67043 | 21.33631 | -6.759826 | 0.3341178 | 1.31906e-11
31.4878 | 14.9141 | 21.68776 | 21.35226 | -6.773661 | 0.3354983 | 1.324389e-11
31.4978 | 14.9163 | 21.70511 | 21.36822 | -6.788809 | 0.3368928 | 1.330073e-11
31.5078 | 14.9088 | 21.72247 | 21.38417 | -6.81367 | 0.3383012 | 1.335757e-11
31.5178 | 14.9179 | 21.73984 | 21.40012 | -6.821944 | 0.3397238 | 1.341441e-11
31.5278 | 14.8947 | 21.75723 | 21.41607 | -6.862531 | 0.3411605 | 1.347125e-11
31.5378 | 14.8971 | 21.77463 | 21.43202 | -6.877531 | 0.3426116 | 1.352809e-11
31.5478 | 14.9093 | 21.79204 | 21.44797 | -6.882744 | 0.3440771 | 1.358493e-11
31.5578 | 14.895 | 21.80947 | 21.46391 | -6.91447 | 0.3455571 | 1.364532e-11
31.5678 | 14.9021 | 21.82691 | 21.47986 | -6.924809 | 0.3470518 | 1.370216e-11
31.5778 | 14.8887 | 21.84436 | 21.4958 | -6.955661 | 0.3485613 | 1.376256e-11
31.5878 | 14.889 | 21.86183 | 21.51174 | -6.972826 | 0.3500857 | 1.382295e-11
31.5978 | 14.8965 | 21.8793 | 21.52768 | -6.982804 | 0.351625 | 1.388334e-11
31.6077 | 14.8776 | 21.89662 | 21.54346 | -7.01902 | 0.3531639 | 1.394729e-11
31.6177 | 14.8923 | 21.91412 | 21.55939 | -7.021824 | 0.3547336 | 1.400768e-11
31.6277 | 14.8741 | 21.93164 | 21.57532 | -7.057541 | 0.3563186 | 1.407163e-11
31.6377 | 14.885 | 21.94917 | 21.59125 | -7.064171 | 0.3579192 | 1.413557e-11
31.6477 | 14.8789 | 21.96671 | 21.60718 | -7.087815 | 0.3595355 | 1.419952e-11
31.6577 | 14.8766 | 21.98427 | 21.6231 | -7.107672 | 0.3611676 | 1.426346e-11
31.6677 | 14.8623 | 22.00184 | 21.63903 | -7.139542 | 0.3628157 | 1.432741e-11
31.6777 | 14.885 | 22.01943 | 21.65495 | -7.134425 | 0.3644799 | 1.439491e-11
31.6877 | 14.8679 | 22.03702 | 21.67086 | -7.169122 | 0.3661605 | 1.445885e-11
31.6977 | 14.8575 | 22.05463 | 21.68677 | -7.197132 | 0.3678574 | 1.452635e-11
31.7077 | 14.8672 | 22.07226 | 21.70268 | -7.205056 | 0.369571 | 1.459385e-11
31.7177 | 14.8513 | 22.08989 | 21.71859 | -7.238593 | 0.3713014 | 1.46649e-11
31.7277 | 14.8665 | 22.10754 | 21.73449 | -7.241043 | 0.3730487 | 1.47324e-11
31.7377 | 14.8499 | 22.12521 | 21.75039 | -7.275308 | 0.3748132 | 1.480345e-11
31.7477 | 14.8525 | 22.14289 | 21.76629 | -7.290386 | 0.376595 | 1.48745e-11
31.7577 | 14.855 | 22.16058 | 21.78218 | -7.305578 | 0.3783942 | 1.494555e-11
31.7677 | 14.8372 | 22.17828 | 21.79807 | -7.341084 | 0.3802111 | 1.50166e-11
31.7777 | 14.8351 | 22.196 | 21.81396 | -7.360904 | 0.3820459 | 1.508765e-11
31.7877 | 14.8327 | 22.21374 | 21.82984 | -7.381038 | 0.3838987 | 1.516225e-11
31.7977 | 14.8341 | 22.23149 | 21.84572 | -7.397387 | 0.3857698 | 1.523685e-11
31.8077 | 14.8301 | 22.24925 | 21.86159 | -7.419149 | 0.3876593 | 1.531146e-11
31.8177 | 14.8137 | 22.26703 | 21.87746 | -7.453326 | 0.3895675 | 1.538606e-11
31.8277 | 14.8278 | 22.28482 | 21.89332 | -7.457018 | 0.3914946 | 1.546066e-11
31.8377 | 14.8163 | 22.30262 | 21.90918 | -7.486324 | 0.3934407 | 1.553882e-11
31.8477 | 14.8118 | 22.32044 | 21.92504 | -7.508644 | 0.3954062 | 1.561697e-11
31.8577 | 14.793 | 22.33828 | 21.94089 | -7.54528 | 0.3973912 | 1.569513e-11
31.8677 | 14.8002 | 22.35613 | 21.95673 | -7.555931 | 0.3993959 | 1.577328e-11
31.8777 | 14.8041 | 22.374 | 21.97258 | -7.569896 | 0.4014206 | 1.585499e-11
31.8877 | 14.7889 | 22.39188 | 21.98841 | -7.602977 | 0.4034655 | 1.593315e-11
31.8977 | 14.797 | 22.40977 | 22.00424 | -7.612773 | 0.4055309 | 1.601486e-11
31.9077 | 14.7779 | 22.42769 | 22.02007 | -7.649785 | 0.407617 | 1.609656e-11
31.9177 | 14.7794 | 22.44561 | 22.03589 | -7.666212 | 0.4097241 | 1.618182e-11
31.9277 | 14.7716 | 22.46356 | 22.0517 | -7.691956 | 0.4118524 | 1.626708e-11
31.9377 | 14.7652 | 22.48151 | 22.06751 | -7.716315 | 0.4140022 | 1.634879e-11
31.9477 | 14.7736 | 22.49949 | 22.08332 | -7.72589 | 0.4161737 | 1.64376e-11
31.9577 | 14.7767 | 22.51748 | 22.09911 | -7.740782 | 0.4183672 | 1.652286e-11
31.9677 | 14.7723 | 22.53549 | 22.11491 | -7.76319 | 0.420583 | 1.660813e-11
31.9777 | 14.7598 | 22.55351 | 22.13069 | -7.793714 | 0.4228214 | 1.669694e-11
31.9877 | 14.777 | 22.57156 | 22.14647 | -7.794556 | 0.4250827 | 1.678575e-11
31.9977 | 14.7455 | 22.58961 | 22.16225 | -7.844115 | 0.4273671 | 1.687812e-11
32.0077 | 14.7709 | 22.60769 | 22.17802 | -7.83679 | 0.429675 | 1.696693e-11
32.0177 | 14.7651 | 22.62578 | 22.19378 | -7.860684 | 0.4320066 | 1.705929e-11
32.0277 | 14.7525 | 22.64389 | 22.20953 | -7.891394 | 0.4343623 | 1.715166e-11
32.0377 | 14.7756 | 22.66202 | 22.22528 | -7.886423 | 0.4367424 | 1.724758e-11
32.0477 | 14.7583 | 22.68017 | 22.24102 | -7.92187 | 0.4391472 | 1.733994e-11
32.0577 | 14.7674 | 22.69833 | 22.25676 | -7.930935 | 0.441577 | 1.743586e-11
32.0677 | 14.7613 | 22.71652 | 22.27249 | -7.955219 | 0.4440323 | 1.753533e-11
32.0777 | 14.7681 | 22.73472 | 22.28821 | -7.966621 | 0.4465132 | 1.763125e-11
32.0877 | 14.7691 | 22.75294 | 22.30392 | -7.983842 | 0.4490202 | 1.773072e-11
32.0977 | 14.7602 | 22.77118 | 22.31963 | -8.010983 | 0.4515537 | 1.783019e-11
32.1077 | 14.7615 | 22.78944 | 22.33533 | -8.027943 | 0.4541139 | 1.792966e-11
32.1177 | 14.7745 | 22.80772 | 22.35102 | -8.033223 | 0.4567013 | 1.803268e-11
32.1277 | 14.7549 | 22.82602 | 22.36671 | -8.071123 | 0.4593162 | 1.81357e-11
32.1377 | 14.7659 | 22.84434 | 22.38238 | -8.078444 | 0.4619591 | 1.823873e-11
32.1477 | 14.7611 | 22.86269 | 22.39805 | -8.101585 | 0.4646303 | 1.83453e-11
32.1577 | 14.7578 | 22.88105 | 22.41372 | -8.123247 | 0.4673302 | 1.845188e-11
32.1677 | 14.7623 | 22.89943 | 22.42937 | -8.137131 | 0.4700592 | 1.855845e-11
32.1777 | 14.7665 | 22.91784 | 22.44502 | -8.151336 | 0.4728178 | 1.866503e-11
32.1877 | 14.7547 | 22.93626 | 22.46066 | -8.181562 | 0.4756063 | 1.877516e-11
32.1977 | 14.743 | 22.95471 | 22.47629 | -8.211712 | 0.4784253 | 1.888528e-11
32.2077 | 14.7536 | 22.97318 | 22.49191 | -8.219583 | 0.481275 | 1.899896e-11
32.2177 | 14.7437 | 22.99168 | 22.50752 | -8.247978 | 0.4841561 | 1.911264e-11
32.2277 | 14.7388 | 23.0102 | 22.52313 | -8.271396 | 0.487069 | 1.922632e-11
32.2377 | 14.7304 | 23.02874 | 22.53872 | -8.298337 | 0.490014 | 1.934356e-11
32.2477 | 14.7478 | 23.0473 | 22.55431 | -8.299503 | 0.4929918 | 1.946079e-11
32.2577 | 14.7076 | 23.06589 | 22.56989 | -8.358293 | 0.4960027 | 1.957802e-11
32.2677 | 14.7269 | 23.08451 | 22.58546 | -8.357608 | 0.4990474 | 1.969881e-11
32.2777 | 14.7124 | 23.10315 | 22.60102 | -8.390748 | 0.5021262 | 1.981959e-11
32.2877 | 14.7306 | 23.12181 | 22.61657 | -8.391214 | 0.5052398 | 1.994037e-11
32.2977 | 14.723 | 23.14051 | 22.63212 | -8.417506 | 0.5083886 | 2.006471e-11
32.3077 | 14.7026 | 23.15922 | 22.64765 | -8.456624 | 0.5115733 | 2.018905e-11
32.3177 | 14.7174 | 23.17797 | 22.66318 | -8.46057 | 0.5147942 | 2.031694e-11
32.3277 | 14.7086 | 23.19674 | 22.67869 | -8.488142 | 0.5180521 | 2.044483e-11
32.3377 | 14.7023 | 23.21554 | 22.6942 | -8.513243 | 0.5213474 | 2.057272e-11
32.3477 | 14.7016 | 23.23437 | 22.70969 | -8.532772 | 0.5246808 | 2.070416e-11
32.3577 | 14.7076 | 23.25323 | 22.72518 | -8.54563 | 0.5280529 | 2.08356e-11
32.3677 | 14.7015 | 23.27212 | 22.74065 | -8.570618 | 0.5314643 | 2.09706e-11
32.3777 | 14.7101 | 23.29104 | 22.75612 | -8.580935 | 0.5349156 | 2.110559e-11
32.3877 | 14.7106 | 23.30998 | 22.77158 | -8.599383 | 0.5384075 | 2.124059e-11
32.3977 | 14.7078 | 23.32896 | 22.78702 | -8.621162 | 0.5419405 | 2.137914e-11
32.4077 | 14.7109 | 23.34797 | 22.80246 | -8.637073 | 0.5455154 | 2.152124e-11
32.4177 | 14.7073 | 23.36702 | 22.81788 | -8.659716 | 0.5491329 | 2.166333e-11
32.4277 | 14.721 | 23.38609 | 22.8333 | -8.665091 | 0.5527935 | 2.180543e-11
32.4377 | 14.7078 | 23.4052 | 22.8487 | -8.6974 | 0.5564982 | 2.195109e-11
32.4477 | 14.7095 | 23.42434 | 22.8641 | -8.714843 | 0.5602475 | 2.209674e-11
32.4577 | 14.7091 | 23.44352 | 22.87948 | -8.734421 | 0.5640423 | 2.224594e-11
32.4677 | 14.7168 | 23.46273 | 22.89485 | -8.745934 | 0.5678831 | 2.23987e-11
32.4777 | 14.7331 | 23.48198 | 22.91021 | -8.748883 | 0.571771 | 2.255146e-11
32.4877 | 14.7184 | 23.50127 | 22.92556 | -8.782869 | 0.5757066 | 2.270421e-11
32.4977 | 14.7171 | 23.52059 | 22.9409 | -8.803492 | 0.5796908 | 2.286052e-11
32.5077 | 14.7261 | 23.53995 | 22.95623 | -8.813853 | 0.5837243 | 2.301683e-11
32.5177 | 14.7256 | 23.55935 | 22.97155 | -8.833753 | 0.587808 | 2.31767e-11
32.5277 | 14.7284 | 23.57879 | 22.98685 | -8.850393 | 0.5919428 | 2.334011e-11
32.5377 | 14.7116 | 23.59827 | 23.00214 | -8.886673 | 0.5961296 | 2.350352499e-11
32.5477 | 14.7219 | 23.61779 | 23.01743 | -8.895895 | 0.6003692 | 2.367049e-11
32.5577 | 14.7251 | 23.63736 | 23.0327 | -8.912258 | 0.6046627 | 2.383746e-11
32.5677 | 14.7198 | 23.65696 | 23.04795 | -8.937165 | 0.6090108 | 2.400798e-11
32.5776 | 14.7322 | 23.67642 | 23.06305 | -8.944218 | 0.6133703 | 2.41785e-11
32.5876 | 14.7241 | 23.69611 | 23.07828 | -8.972013 | 0.6178302 | 2.435257e-11
32.5976 | 14.7328 | 23.71585 | 23.0935 | -8.983053 | 0.6223479 | 2.453019e-11
32.6076 | 14.7157 | 23.73564 | 23.10872 | -9.019939 | 0.6269242 | 2.470782e-11
32.6176 | 14.7079 | 23.75547 | 23.12391 | -9.047573 | 0.6315603 | 2.488899e-11
32.6276 | 14.7306 | 23.77536 | 23.1391 | -9.044756 | 0.6362573 | 2.507372e-11
32.6376 | 14.723 | 23.79529 | 23.15427 | -9.072288 | 0.6410163 | 2.525845e-11
32.6476 | 14.7261 | 23.81527 | 23.16943 | -9.08917 | 0.6458382 | 2.544673e-11
32.6576 | 14.7155 | 23.8353 | 23.18458 | -9.119804 | 0.6507245 | 2.563857e-11
32.6676 | 14.7161 | 23.85539 | 23.19971 | -9.13929 | 0.6556762 | 2.58304e-11
32.6776 | 14.7277 | 23.87553 | 23.21484 | -9.147831 | 0.6606946 | 2.602579e-11
32.6876 | 14.7222 | 23.89573 | 23.22995 | -9.173526 | 0.6657808 | 2.622472e-11
32.6976 | 14.7303 | 23.91598 | 23.24504 | -9.185678 | 0.6709363 | 2.642722e-11
32.7076 | 14.7172 | 23.93629 | 23.26012 | -9.219086 | 0.6761621 | 2.662971e-11
32.7176 | 14.7228 | 23.95665 | 23.27519 | -9.233854 | 0.6814599 | 2.68393e-11
32.7276 | 14.7277 | 23.97708 | 23.29025 | -9.249381 | 0.6868307 | 2.70489e-11
32.7376 | 14.7365 | 23.99757 | 23.30529 | -9.261069 | 0.6922761 | 2.725849e-11
32.7476 | 14.7259 | 24.01812 | 23.32032 | -9.292219 | 0.6977975 | 2.747519e-11
32.7576 | 14.7212 | 24.03873 | 23.33534 | -9.317534 | 0.7033965 | 2.769189e-11
32.7676 | 14.7183 | 24.05941 | 23.35034 | -9.341114 | 0.7090745 | 2.79157e-11
32.7776 | 14.7218 | 24.08016 | 23.36533 | -9.35836 | 0.7148329 | 2.813951e-11
32.7876 | 14.7347 | 24.10097 | 23.3803 | -9.366275 | 0.7206736 | 2.836687e-11
32.7976 | 14.7275 | 24.12186 | 23.39526 | -9.394359 | 0.7265978 | 2.859778e-11
32.8076 | 14.7353 | 24.14281 | 23.41021 | -9.407515 | 0.7326075 | 2.883224e-11
32.8176 | 14.7255 | 24.16384 | 23.42514 | -9.438343 | 0.7387044 | 2.907025e-11
32.8276 | 14.7266 | 24.18495 | 23.44006 | -9.458346 | 0.7448901 | 2.931182e-11
32.8376 | 14.7312 | 24.20613 | 23.45496 | -9.474926 | 0.7511664 | 2.955339e-11
32.8476 | 14.731 | 24.22738 | 23.46985 | -9.496383 | 0.7575354 | 2.980206e-11
32.8576 | 14.7381 | 24.24872 | 23.48472 | -9.51062 | 0.7639985 | 3.005429e-11
32.8676 | 14.7289 | 24.27014 | 23.49958 | -9.541239 | 0.7705582 | 3.031007e-11
32.8776 | 14.7384 | 24.29164 | 23.51443 | -9.553241 | 0.7772161 | 3.05694e-11
32.8876 | 14.7403 | 24.31323 | 23.52925 | -9.572929 | 0.7839743 | 3.083228e-11
32.8976 | 14.7511 | 24.3349 | 23.54407 | -9.583805 | 0.7908349 | 3.109871e-11
32.9076 | 14.7474 | 24.35667 | 23.55887 | -9.609269 | 0.7978003 | 3.13687e-11
32.9176 | 14.7374 | 24.37853 | 23.57365 | -9.641126 | 0.8048722 | 3.164579e-11
32.9276 | 14.7403 | 24.40048 | 23.58842 | -9.660176 | 0.8120534 | 3.192288e-11
32.9376 | 14.7476 | 24.42252 | 23.60318 | -9.674923 | 0.8193459 | 3.220708e-11
32.9476 | 14.7612 | 24.44467 | 23.61792 | -9.683467 | 0.8267521 | 3.249483e-11
32.9576 | 14.7537 | 24.46691 | 23.63264 | -9.713213 | 0.8342746 | 3.278613e-11
32.9676 | 14.7514 | 24.48926 | 23.64735 | -9.737861 | 0.841916 | 3.308454e-11
32.9776 | 14.7525 | 24.51172 | 23.66204 | -9.759216 | 0.8496785 | 3.33865e-11
32.9876 | 14.7529 | 24.53428 | 23.67671 | -9.781378 | 0.8575652 | 3.369201e-11
32.9976 | 14.7675 | 24.55695 | 23.69137 | -9.789451 | 0.8655786 | 3.400108e-11
33.0076 | 14.7592 | 24.57974 | 23.70602 | -9.820538 | 0.8737214 | 3.431724e-11
33.0176 | 14.7704 | 24.60264 | 23.72064 | -9.832241 | 0.8819968 | 3.464052e-11
33.0276 | 14.7666 | 24.62566 | 23.73526 | -9.859064 | 0.8904074 | 3.496379e-11
33.0376 | 14.777 | 24.64881 | 23.74985 | -9.871808 | 0.8989566 | 3.529772e-11
33.0476 | 14.776 | 24.67208 | 23.76443 | -9.896078 | 0.9076473 | 3.56352e-11
33.0576 | 14.7621 | 24.69548 | 23.77899 | -9.933376 | 0.9164829 | 3.597624e-11
33.0676 | 14.7871 | 24.71901 | 23.79354 | -9.931906 | 0.9254665 | 3.632438e-11
33.0776 | 14.7744 | 24.74267 | 23.80807 | -9.968271 | 0.9346018 | 3.667963e-11
33.0876 | 14.7963 | 24.76647 | 23.82258 | -9.970174 | 0.9438921 | 3.703842e-11
33.0976 | 14.7851 | 24.79042 | 23.83708 | -10.00532 | 0.9533412 | 3.740433e-11
33.1076 | 14.7822 | 24.81451 | 23.85156 | -10.03231 | 0.9629526 | 3.777733e-11
33.1176 | 14.8002 | 24.83875 | 23.86602 | -10.03855 | 0.9727303 | 3.815389e-11
33.1276 | 14.7981 | 24.86314 | 23.88046 | -10.06504 | 0.9826782 | 3.854111e-11
33.1376 | 14.8009 | 24.88769 | 23.89489 | -10.08679 | 0.9928004 | 3.893188e-11
33.1476 | 14.8082 | 24.9124 | 23.9093 | -10.1042 | 1.003101 | 3.932975e-11
33.1576 | 14.814 | 24.93728 | 23.9237 | -10.12328 | 1.013584 | 3.973474e-11
33.1676 | 14.8227 | 24.96233 | 23.93807 | -10.13963 | 1.024255 | 4.015037e-11
33.1776 | 14.8315 | 24.98755 | 23.95243 | -10.15605 | 1.035117 | 4.056956e-11
33.1876 | 14.8344 | 25.01295 | 23.96677 | -10.17855 | 1.046176 | 4.099585e-11
33.1976 | 14.8252 | 25.03853 | 23.98109 | -10.21333 | 1.057436 | 4.14328e-11
33.2076 | 14.8441 | 25.0643 | 23.9954 | -10.2202 | 1.068903 | 4.187331e-11
33.2176 | 14.8585 | 25.09027 | 24.00969 | -10.23177 | 1.080581 | 4.232447e-11
33.2276 | 14.8576 | 25.11643 | 24.02396 | -10.25883 | 1.092476 | 4.278629e-11
33.2376 | 14.8617 | 25.1428 | 24.03821 | -10.2811 | 1.104594 | 4.325166e-11
33.2476 | 14.8749 | 25.16938 | 24.05244 | -10.29448 | 1.116939 | 4.372768e-11
33.2576 | 14.8815 | 25.19617 | 24.06666 | -10.31467 | 1.129518 | 4.421437e-11
33.2676 | 14.8997 | 25.22319 | 24.08085 | -10.32349 | 1.142338 | 4.470816e-11
33.2776 | 14.8997 | 25.25043 | 24.09503 | -10.35073 | 1.155403 | 4.521261e-11
33.2876 | 14.9102 | 25.27791 | 24.10919 | -10.36771 | 1.168721 | 4.572771e-11
33.2976 | 14.9215 | 25.30563 | 24.12333 | -10.38413 | 1.182298 | 4.624992e-11
33.3076 | 14.9218 | 25.3336 | 24.13745 | -10.4118 | 1.196142 | 4.678279e-11
33.3176 | 14.9335 | 25.36182 | 24.15156 | -10.42832 | 1.210259 | 4.732631e-11
33.3276 | 14.9409 | 25.3903 | 24.16564 | -10.4494 | 1.224656 | 4.788049e-11
33.3376 | 14.9549 | 25.41905 | 24.17971 | -10.46415 | 1.239341 | 4.844888e-11
33.3476 | 14.974 | 25.44808 | 24.19375 | -10.47408 | 1.254322 | 4.902437e-11
33.3576 | 14.9766 | 25.47739 | 24.20778 | -10.50079 | 1.269607 | 4.961408e-11
33.3676 | 14.9642 | 25.507 | 24.22179 | -10.5428 | 1.285204 | 5.021089e-11
33.3776 | 14.9818 | 25.5369 | 24.23578 | -10.5551 | 1.301123 | 5.082546e-11
33.3876 | 15.0004 | 25.56712 | 24.24975 | -10.56672 | 1.317371 | 5.145069e-11
33.3976 | 15.0076 | 25.59766 | 24.2637 | -10.59006 | 1.333958 | 5.208657e-11
33.4076 | 15.0091 | 25.62853 | 24.27763 | -10.61943 | 1.350894 | 5.273667e-11
33.4176 | 15.011 | 25.65973 | 24.29154 | -10.64873 | 1.368189 | 5.340453e-11
33.4276 | 15.0317 | 25.69129 | 24.30543 | -10.65959 | 1.385852 | 5.408305e-11
33.4376 | 15.0342 | 25.7232 | 24.31931 | -10.689 | 1.403895 | 5.477577e-11
33.4476 | 15.0366 | 25.75549 | 24.33316 | -10.71889 | 1.422328 | 5.54827e-11
33.4576 | 15.0479 | 25.78815 | 24.34699 | -10.74025 | 1.441163 | 5.620385e-11
33.4676 | 15.062 | 25.82121 | 24.3608 | -10.75921 | 1.460412 | 5.694275e-11
33.4776 | 15.0699 | 25.85468 | 24.37459 | -10.78478 | 1.480086 | 5.769942e-11
33.4876 | 15.0634 | 25.88856 | 24.38836 | -10.82516 | 1.500198 | 5.84703e-11
33.4976 | 15.0888 | 25.92288 | 24.40211 | -10.83408 | 1.520762 | 5.925894e-11
33.5076 | 15.0823 | 25.95763 | 24.41584 | -10.87533 | 1.541791 | 6.006534e-11
33.5176 | 15.1164 | 25.99285 | 24.42955 | -10.87645 | 1.563298 | 6.088951e-11
33.5276 | 15.1033 | 26.02854 | 24.44324 | -10.92524 | 1.5853 | 6.173143e-11
33.5376 | 15.1099 | 26.06472 | 24.45691 | -10.95482 | 1.60781 | 6.259467e-11
33.5475 | 15.132 | 26.10104 | 24.47042 | -10.96904 | 1.630611 | 6.346502e-11
33.5575 | 15.1504 | 26.13823 | 24.48405 | -10.98783 | 1.65418 | 6.436733e-11
33.5675 | 15.144 | 26.17597 | 24.49766 | -11.03197 | 1.678307 | 6.529096e-11
33.5775 | 15.1664 | 26.21425 | 24.51124 | -11.04785 | 1.703009 | 6.623591e-11
33.5875 | 15.1775 | 26.25311 | 24.52481 | -11.07561 | 1.728304 | 6.720572e-11
33.5975 | 15.193 | 26.29256 | 24.53835 | -11.09956 | 1.754211 | 6.81933e-11
33.6075 | 15.1917 | 26.33262 | 24.55187 | -11.14092 | 1.780749 | 6.920929e-11
33.6175 | 15.2232 | 26.37331 | 24.56537 | -11.15011 | 1.80794 | 7.02466e-11
33.6275 | 15.2307 | 26.41466 | 24.57885 | -11.18396 | 1.835803 | 7.131233e-11
33.6375 | 15.2615 | 26.45667 | 24.59231 | -11.19517 | 1.864361 | 7.240292e-11
33.6475 | 15.2675 | 26.49938 | 24.60575 | -11.23188 | 1.893637 | 7.352193e-11
33.6575 | 15.2789 | 26.54282 | 24.61916 | -11.26392 | 1.923655 | 7.466581e-11
33.6675 | 15.2993 | 26.58699 | 24.63255 | -11.28769 | 1.954438 | 7.584167e-11
33.6775 | 15.3283 | 26.63194 | 24.64592 | -11.30364 | 1.986013 | 7.704593e-11
33.6875 | 15.347 | 26.67768 | 24.65927 | -11.33068 | 2.018407 | 7.828218e-11
33.6975 | 15.3504 | 26.72425 | 24.6726 | -11.37385 | 2.051646 | 7.954684e-11
33.7075 | 15.398 | 26.77166 | 24.6859 | -11.37366 | 2.08576 | 8.084703e-11
33.7175 | 15.4083 | 26.81997 | 24.69919 | -11.41167 | 2.120778 | 8.218274e-11
33.7275 | 15.4346 | 26.86918 | 24.71245 | -11.43458 | 2.156732 | 8.355042e-11
33.7375 | 15.4567 | 26.91934 | 24.72568 | -11.46264 | 2.193654 | 8.495718e-11
33.7475 | 15.4903 | 26.97048 | 24.7389 | -11.48018 | 2.231577 | 8.639946e-11
33.7575 | 15.53 | 27.02263 | 24.75209 | -11.49263 | 2.270537 | 8.788437e-11
33.7675 | 15.5397 | 27.07583 | 24.76526 | -11.53613 | 2.310569 | 8.940481e-11
33.7775 | 15.5949 | 27.13012 | 24.77841 | -11.53522 | 2.351712 | 9.097142e-11
33.7875 | 15.634 | 27.18554 | 24.79154 | -11.55154 | 2.394004 | 9.257712e-11
33.7975 | 15.65 | 27.24213 | 24.80464 | -11.59213 | 2.437487 | 9.422899e-11
33.8075 | 15.7088 | 27.29992 | 24.81772 | -11.59112 | 2.482202 | 9.59306e-11
33.8175 | 15.7483 | 27.35897 | 24.83077 | -11.61067 | 2.528195 | 9.767484e-11
33.8275 | 15.8023 | 27.41932 | 24.84381 | -11.61702 | 2.575511 | 9.947236e-11
33.8375 | 15.8334 | 27.48102 | 24.85682 | -11.64762 | 2.624198 | 1.013196e-10
33.8475 | 15.9102 | 27.54411 | 24.8698 | -11.63391 | 2.674305 | 1.032237e-10
33.8575 | 15.9643 | 27.60865 | 24.88277 | -11.64435 | 2.725883 | 1.051811e-10
33.8675 | 16.03 | 27.6747 | 24.89571 | -11.6447 | 2.778988 | 1.071918e-10
33.8775 | 16.0944 | 27.7423 | 24.90863 | -11.6479 | 2.833673 | 1.092664e-10
33.8875 | 16.1915 | 27.81152 | 24.92152 | -11.62002 | 2.889998 | 1.114014e-10
33.8975 | 16.2558 | 27.88241 | 24.93439 | -11.62661 | 2.948022 | 1.136003e-10
33.9075 | 16.3287 | 27.95504 | 24.94723 | -11.62634 | 3.007807 | 1.158668e-10
33.9175 | 16.4407 | 28.02947 | 24.96006 | -11.58877 | 3.069418 | 1.181971e-10
33.9275 | 16.5342 | 28.10578 | 24.97285 | -11.57158 | 3.132923 | 1.206021e-10
33.9375 | 16.6443 | 28.18402 | 24.98563 | -11.53972 | 3.198391 | 1.230817e-10
33.9475 | 16.7427 | 28.26427 | 24.99838 | -11.52157 | 3.265895 | 1.256359e-10
33.9575 | 16.8713 | 28.34661 | 25.0111 | -11.47531 | 3.335508 | 1.282682e-10
33.9675 | 17.0019 | 28.43112 | 25.02381 | -11.42922 | 3.407309 | 1.309823e-10
33.9775 | 17.1082 | 28.51786 | 25.03648 | -11.40966 | 3.481377 | 1.337851e-10
33.9875 | 17.2755 | 28.60693 | 25.04914 | -11.33143 | 3.557797 | 1.366732e-10
33.9975 | 17.4304 | 28.69842 | 25.06177 | -11.26802 | 3.636653 | 1.396502e-10
34.0075 | 17.5778 | 28.7924 | 25.07437 | -11.2146 | 3.718033 | 1.427265e-10
34.0175 | 17.751 | 28.88898 | 25.08695 | -11.13798 | 3.802029 | 1.458988e-10
34.0275 | 17.9359 | 28.98824 | 25.09951 | -11.05234 | 3.888735 | 1.491706e-10
34.0375 | 18.1473 | 29.09028 | 25.11204 | -10.94298 | 3.978247 | 1.52549e-10
34.0475 | 18.3177 | 29.19521 | 25.12454 | -10.87751 | 4.070665 | 1.560374e-10
34.0575 | 18.5363 | 29.30311 | 25.13702 | -10.76681 | 4.16609 | 1.596396e-10
34.0675 | 18.7798 | 29.4141 | 25.14948 | -10.6343 | 4.264627 | 1.633554e-10
34.0775 | 19.0372 | 29.52829 | 25.16191 | -10.49109 | 4.366381 | 1.67192e-10
34.0875 | 19.2641 | 29.64578 | 25.17431 | -10.38168 | 4.471463 | 1.711529e-10
34.0975 | 19.5346 | 29.76667 | 25.18669 | -10.23207 | 4.579981 | 1.752417e-10
34.1075 | 19.8143 | 29.8911 | 25.19905 | -10.0768 | 4.692047 | 1.794656e-10
34.1175 | 20.1242 | 30.01915 | 25.21138 | -9.894954 | 4.807775 | 1.838244e-10
34.1275 | 20.4191 | 30.15096 | 25.22368 | -9.73186 | 4.927277 | 1.883253e-10
34.1375 | 20.7469 | 30.28663 | 25.23596 | -9.539731 | 5.050668 | 1.929718e-10
34.1475 | 21.0696 | 30.42628 | 25.24822 | -9.356676 | 5.178061 | 1.977676e-10
34.1575 | 21.4423 | 30.57001 | 25.26044 | -9.127711 | 5.309568 | 2.027196e-10
34.1675 | 21.793 | 30.71794 | 25.27265 | -8.924944 | 5.445299 | 2.07828e-10
34.1775 | 22.1834 | 30.87018 | 25.28482 | -8.686782 | 5.585361 | 2.130962e-10
34.1875 | 22.5813 | 31.02683 | 25.29697 | -8.44553 | 5.729858 | 2.185349e-10
34.1975 | 23.0223 | 31.18798 | 25.3091 | -8.165684 | 5.878888 | 2.241406e-10
34.2075 | 23.4502 | 31.35374 | 25.32119 | -7.903536 | 6.032542 | 2.299169e-10
34.2175 | 23.896 | 31.52417 | 25.33327 | -7.62817 | 6.190904 | 2.358742e-10
34.2275 | 24.3904 | 31.69936 | 25.34531 | -7.308959 | 6.354047 | 2.420057e-10
34.2375 | 24.8493 | 31.87937 | 25.35733 | -7.030066 | 6.522034 | 2.483219e-10
34.2475 | 25.3637 | 32.06424 | 25.36933 | -6.700537 | 6.694912 | 2.548192e-10
34.2575 | 25.7965 | 32.254 | 25.38129 | -6.457504 | 6.872712 | 2.615049e-10
34.2675 | 26.3927 | 32.44868 | 25.39323 | -6.05598 | 7.055446 | 2.683716e-10
34.2775 | 26.9285 | 32.64825 | 25.40515 | -5.719755 | 7.243107 | 2.754232e-10
34.2875 | 27.4345 | 32.8527 | 25.41703 | -5.418195 | 7.43566 | 2.826594e-10
34.2975 | 28.0833 | 33.06194 | 25.4289 | -4.978638 | 7.633042 | 2.900768e-10
34.3075 | 28.5783 | 33.27589 | 25.44073 | -4.69759 | 7.83516 | 2.976683e-10
34.3175 | 29.2172 | 33.49442 | 25.45254 | -4.277222 | 8.041886 | 3.054374e-10
34.3275 | 29.7835 | 33.71736 | 25.46432 | -3.933865 | 8.253047 | 3.133735e-10
34.3375 | 30.3873 | 33.94451 | 25.47607 | -3.557206 | 8.468436 | 3.214659e-10
34.3475 | 31.054 | 34.17559 | 25.4878 | -3.121587 | 8.687791 | 3.29711e-10
34.3575 | 31.6293 | 34.4103 | 25.4995 | -2.780998 | 8.910802 | 3.380912e-10
34.3675 | 32.2893 | 34.64827 | 25.51117 | -2.35897 | 9.137103 | 3.465992e-10
34.3775 | 32.9285 | 34.88908 | 25.52281 | -1.960582 | 9.36627 | 3.552138e-10
34.3875 | 33.5662 | 35.13225 | 25.53443 | -1.566046 | 9.597816 | 3.639207e-10
34.3975 | 34.2652 | 35.37721 | 25.54602 | -1.112005 | 9.831186 | 3.726987e-10
34.4075 | 34.8367 | 35.62334 | 25.55758 | -0.7866431 | 10.06576 | 3.815264e-10
34.4175 | 35.4977 | 35.86997 | 25.56912 | -0.3722675 | 10.30085 | 3.903755e-10
34.4275 | 36.162 | 36.11632 | 25.58062 | 0.04568116 | 10.53569 | 3.992174e-10
34.4375 | 36.819 | 36.36157 | 25.5921 | 0.4574311 | 10.76947 | 4.080274e-10
34.4475 | 37.4179 | 36.60482 | 25.60356 | 0.8130804 | 11.00126 | 4.167663e-10
34.4575 | 38.0097 | 36.84511 | 25.61498 | 1.164592 | 11.23013 | 4.253986e-10
34.4675 | 38.6397 | 37.08142 | 25.62638 | 1.558284 | 11.45504 | 4.338924e-10
34.4775 | 39.2331 | 37.31267 | 25.63774 | 1.920432 | 11.67493 | 4.42205e-10
34.4875 | 39.8648 | 37.53775 | 25.64908 | 2.327051 | 11.88867 | 4.502939e-10
34.4975 | 40.3791 | 37.7555 | 25.6604 | 2.623597 | 12.09511 | 4.581163e-10
34.5075 | 40.9512 | 37.96476 | 25.67168 | 2.98644 | 12.29308 | 4.656297e-10
34.5174 | 41.4492 | 38.16239 | 25.68282 | 3.286811 | 12.47957 | 4.727238e-10
34.5274 | 41.9733 | 38.35122 | 25.69405 | 3.62208 | 12.65717 | 4.794983e-10
34.5374 | 42.4534 | 38.52805 | 25.70525 | 3.925349 | 12.8228 | 4.858322e-10
34.5474 | 42.8891 | 38.69177 | 25.71642 | 4.197334 | 12.97535 | 4.916865e-10
34.5574 | 43.3543 | 38.8413 | 25.72756 | 4.512995 | 13.11374 | 4.970258e-10
34.5674 | 43.7357 | 38.97568 | 25.73867 | 4.760016 | 13.23701 | 5.018109e-10
34.5774 | 44.1045 | 39.094 | 25.74976 | 5.010497 | 13.34424 | 5.060099e-10
34.5874 | 44.4493 | 39.19548 | 25.76081 | 5.253824 | 13.43466 | 5.095907e-10
34.5974 | 44.6698 | 39.27943 | 25.77184 | 5.390374 | 13.50758 | 5.125321e-10
34.6074 | 44.9594 | 39.34531 | 25.78284 | 5.614085 | 13.56247 | 5.148163e-10
34.6174 | 45.1969 | 39.39274 | 25.79381 | 5.804158 | 13.59893 | 5.16422e-10
34.6274 | 45.3313 | 39.42145 | 25.80475 | 5.909845 | 13.6167 | 5.173456e-10
34.6374 | 45.5097 | 39.43135 | 25.81566 | 6.078348 | 13.61569 | 5.175801e-10
34.6474 | 45.5545 | 39.42249 | 25.82654 | 6.132014 | 13.59594 | 5.171326e-10
34.6574 | 45.6564 | 39.39506 | 25.8374 | 6.261341 | 13.55766 | 5.160064e-10
34.6674 | 45.6469 | 39.34942 | 25.84822 | 6.297475 | 13.5012 | 5.142161e-10
34.6774 | 45.5838 | 39.28607 | 25.85901 | 6.297729 | 13.42706 | 5.117792e-10
34.6874 | 45.5662 | 39.20562 | 25.86978 | 6.360582 | 13.33584 | 5.087205e-10
34.6974 | 45.3676 | 39.1088 | 25.88051 | 6.258796 | 13.22829 | 5.050687e-10
34.7074 | 45.2664 | 38.99647 | 25.89122 | 6.269925 | 13.10525 | 5.00852e-10
34.7174 | 45.0127 | 38.86956 | 25.9019 | 6.143138 | 12.96767 | 4.961096e-10
34.7274 | 44.7967 | 38.72908 | 25.91254 | 6.067623 | 12.81653 | 4.908734e-10
34.7374 | 44.5289 | 38.57609 | 25.92316 | 5.95281 | 12.65293 | 4.851896e-10
34.7474 | 44.1351 | 38.41171 | 25.93375 | 5.72339 | 12.47796 | 4.790937e-10
34.7574 | 43.836 | 38.23708 | 25.9443 | 5.59892 | 12.29278 | 4.726319e-10
34.7674 | 43.3919 | 38.05335 | 25.95483 | 5.338551 | 12.09852 | 4.658504e-10
34.7774 | 42.9461 | 37.86167 | 25.96533 | 5.084432 | 11.89634 | 4.587846e-10
34.7874 | 42.5601 | 37.66317 | 25.9758 | 4.896927 | 11.68738 | 4.51481e-10
34.7974 | 41.9712 | 37.45897 | 25.98623 | 4.512226 | 11.47274 | 4.439819e-10
34.8074 | 41.5073 | 37.25014 | 25.99664 | 4.25716 | 11.2535 | 4.363265e-10
34.8174 | 40.8915 | 37.0377 | 26.00702 | 3.853796 | 11.03069 | 4.285503e-10
34.8274 | 40.3852 | 36.82263 | 26.01736 | 3.562565 | 10.80527 | 4.20696e-10
34.8374 | 39.8141 | 36.60585 | 26.02768 | 3.208246 | 10.57818 | 4.127955e-10
34.8474 | 39.1094 | 36.38821 | 26.03796 | 2.721187 | 10.35025 | 4.048772e-10
34.8574 | 38.55 | 36.1705 | 26.04822 | 2.379495 | 10.12229 | 3.969731e-10
34.8674 | 37.853 | 35.95345 | 26.05844 | 1.899548 | 9.895011 | 3.891152e-10
34.8774 | 37.2432 | 35.73771 | 26.06864 | 1.505488 | 9.669077 | 3.813213e-10
34.8874 | 36.5186 | 35.52388 | 26.0788 | 0.9947227 | 9.445079 | 3.736197e-10
34.8974 | 35.8195 | 35.31248 | 26.08893 | 0.5070247 | 9.223545 | 3.660283e-10
34.9074 | 35.1598 | 35.10397 | 26.09903 | 0.05582969 | 9.004939 | 3.585612e-10
34.9174 | 34.4239 | 34.89877 | 26.1091 | -0.474869 | 8.789667 | 3.512397e-10
34.9274 | 33.7992 | 34.69722 | 26.11914 | -0.898020512 | 8.57808 | 3.440746e-10
34.9374 | 33.0892 | 34.49962 | 26.12915 | -1.410422 | 8.370473 | 3.370799e-10
34.9474 | 32.4485 | 34.30622 | 26.13913 | -1.857722 | 8.167096 | 3.302629e-10
34.9574 | 31.72 | 34.11722 | 26.14907 | -2.397224 | 7.968152 | 3.236306e-10
34.9674 | 31.0432 | 33.93279 | 26.15899 | -2.88959 | 7.773802 | 3.171937e-10
34.9774 | 30.4237 | 33.75304 | 26.16887 | -3.329342 | 7.58417 | 3.109522e-10
34.9874 | 29.7404 | 33.57807 | 26.17872 | -3.83767 | 7.399347 | 3.049167e-10
34.9974 | 29.169 | 33.40793 | 26.18854 | -4.238935 | 7.219391 | 2.990837e-10
35.0074 | 28.5156 | 33.24267 | 26.19833 | -4.727068 | 7.044334 | 2.934603e-10
35.0174 | 27.8677 | 33.08228 | 26.20809 | -5.214578 | 6.874186 | 2.880429e-10
35.0274 | 27.2905 | 32.92675 | 26.21782 | -5.636251 | 6.708933 | 2.828352e-10
35.0374 | 26.6988 | 32.77606 | 26.22751 | -6.077257 | 6.548545 | 2.778335e-10
35.0474 | 26.1671 | 32.63015 | 26.23718 | -6.463047 | 6.392972 | 2.730378e-10
35.0574 | 25.5826 | 32.48896 | 26.24681 | -6.906363 | 6.242156 | 2.684481e-10
35.0674 | 25.0656 | 32.35243 | 26.25641 | -7.28683 | 6.096024 | 2.64061e-10
35.0774 | 24.5387 | 32.22047 | 26.26597 | -7.681768 | 5.954494 | 2.598692e-10
35.0874 | 24.0841 | 32.09299 | 26.27551 | -8.008885 | 5.817476 | 2.558763e-10
35.0974 | 23.61 | 31.96989 | 26.28501 | -8.359888 | 5.684875 | 2.520789e-10
35.1074 | 23.1909 | 31.85107 | 26.29448 | -8.660172 | 5.556588 | 2.484662e-10
35.1174 | 22.7167 | 31.73643 | 26.30392 | -9.019735 | 5.432511 | 2.450417e-10
35.1274 | 22.3378 | 31.62587 | 26.31333 | -9.288067 | 5.312536 | 2.417949e-10
35.1374 | 21.9522 | 31.51926 | 26.32271 | -9.567058 | 5.196552 | 2.387257e-10
35.1474 | 21.5875 | 31.4165 | 26.33205 | -9.828998 | 5.084449 | 2.35827e-10
35.1574 | 21.2511 | 31.31747 | 26.34136 | -10.06637 | 4.976114 | 2.330917e-10
35.1674 | 20.8953 | 31.22208 | 26.35064 | -10.32678 | 4.871438 | 2.305199e-10
35.1774 | 20.5952 | 31.13019 | 26.35988 | -10.53499 | 4.770309 | 2.281044e-10
35.1874 | 20.269 | 31.04171 | 26.3691 | -10.77271 | 4.672617 | 2.25838e-10
35.1974 | 20.0099 | 30.95653 | 26.37828 | -10.94663 | 4.578254 | 2.237138e-10
35.2074 | 19.7512 | 30.87454 | 26.38742 | -11.12334 | 4.487114 | 2.217245e-10
35.2174 | 19.4809 | 30.79563 | 26.39654 | -11.31473 | 4.399092 | 2.198703e-10
35.2274 | 19.2409 | 30.71971 | 26.40562 | -11.47881 | 4.314087 | 2.181368e-10
35.2374 | 19.0062 | 30.64667 | 26.41467 | -11.64047 | 4.231998 | 2.165206e-10
35.2474 | 18.8302 | 30.57641 | 26.42369 | -11.74621 | 4.152728 | 2.150144e-10
35.2574 | 18.6379 | 30.50885 | 26.43267 | -11.87095 | 4.076182 | 2.136078e-10
35.2674 | 18.4278 | 30.44389 | 26.44162 | -12.01609 | 4.002269 | 2.122935e-10
35.2774 | 18.3065 | 30.38144 | 26.45054 | -12.07494 | 3.930899 | 2.110681e-10
35.2874 | 18.1292 | 30.32141 | 26.45942 | -12.19221 | 3.861986 | 2.099136e-10
35.2974 | 18.0095 | 30.26372 | 26.46828 | -12.25422 | 3.795445 | 2.088303e-10
35.3074 | 17.8482 | 30.20829 | 26.47709 | -12.36009 | 3.731196 | 2.078073e-10
35.3174 | 17.7248 | 30.15504 | 26.48588 | -12.43024 | 3.669159 | 2.068305e-10
35.3274 | 17.6374 | 30.10389 | 26.49463 | -12.46649 | 3.60926 | 2.058928e-10
35.3374 | 17.5092 | 30.05477 | 26.50335 | -12.54557 | 3.551426 | 2.049871e-10
35.3474 | 17.4185 | 30.00762 | 26.51203 | -12.58912 | 3.495585 | 2.040991e-10
35.3574 | 17.3372 | 29.96235 | 26.52068 | -12.62515 | 3.441669 | 2.032253e-10
35.3674 | 17.2347 | 29.91892 | 26.5293 | -12.68422 | 3.389614 | 2.023516e-10
35.3774 | 17.1798 | 29.87724 | 26.53789 | -12.69744 | 3.339356 | 2.014743e-10
35.3874 | 17.0762 | 29.83727 | 26.54644 | -12.76107 | 3.290834 | 2.005792e-10
35.3974 | 17.0338 | 29.79894 | 26.55495 | -12.76514 | 3.24399 | 1.996593e-10
35.4074 | 16.9678 | 29.76221 | 26.56344 | -12.79441 | 3.198768 | 1.987109e-10
35.4174 | 16.8947 | 29.727 | 26.57189 | -12.8323 | 3.155113 | 1.977199e-10
35.4274 | 16.8725 | 29.69328 | 26.5803 | -12.82078 | 3.112974 | 1.966863e-10
35.4374 | 16.8182 | 29.66098 | 26.58868 | -12.84278 | 3.0723 | 1.956029e-10
35.4474 | 16.7646 | 29.63008 | 26.59703 | -12.86548 | 3.033043 | 1.944627e-10
35.4574 | 16.7507 | 29.6005 | 26.60535 | -12.8498 | 2.995158 | 1.932621e-10
35.4674 | 16.7007 | 29.57223 | 26.61363 | -12.87153 | 2.958601 | 1.919976e-10
35.4774 | 16.6771 | 29.5452 | 26.62187 | -12.8681 | 2.923327 | 1.906726e-10
35.4873 | 16.6468 | 29.51963 | 26.63 | -12.87283 | 2.889632 | 1.892909e-10
35.4973 | 16.6307 | 29.49497 | 26.63818 | -12.86427 | 2.856794 | 1.878309e-10
35.5073 | 16.6173 | 29.47144 | 26.64632 | -12.85414 | 2.825124 | 1.86307e-10
35.5173 | 16.574 | 29.44901 | 26.65443 | -12.87501 | 2.794584 | 1.847192e-10
35.5273 | 16.5772 | 29.42764 | 26.6625 | -12.85044 | 2.76514 | 1.830674e-10
35.5373 | 16.5591 | 29.4073 | 26.67054 | -12.8482 | 2.736759 | 1.813588e-10
35.5473 | 16.5587 | 29.38796 | 26.67855 | -12.82926 | 2.709408 | 1.795933e-10
35.5573 | 16.505 | 29.36958 | 26.68652 | -12.86458 | 2.683058 | 1.777746e-10
35.5673 | 16.5196 | 29.35214 | 26.69446 | -12.83254 | 2.657679 | 1.759132e-10
35.5773 | 16.5206 | 29.3356 | 26.70236 | -12.815 | 2.633241 | 1.740092e-10
35.5873 | 16.4981 | 29.31994 | 26.71023 | -12.82184 | 2.609719 | 1.720696e-10
35.5973 | 16.4935 | 29.30514 | 26.71806 | -12.81164 | 2.587086 | 1.700981e-10
35.6073 | 16.4958 | 29.29117 | 26.72586 | -12.79537 | 2.565317 | 1.681017e-10
35.6173 | 16.459 | 29.27801 | 26.73362 | -12.81901 | 2.544389 | 1.660875e-10
35.6273 | 16.4941 | 29.26562 | 26.74135 | -12.77152 | 2.524278 | 1.640627e-10
35.6373 | 16.4761 | 29.254 | 26.74904 | -12.7779 | 2.504963 | 1.620272e-10
35.6473 | 16.4773 | 29.24312 | 26.7567 | -12.76582 | 2.486422 | 1.599917e-10
35.6573 | 16.4631 | 29.23296 | 26.76432 | -12.76986 | 2.468635 | 1.579597e-10
35.6673 | 16.4686 | 29.22349 | 26.77191 | -12.75489 | 2.451583 | 1.559385e-10
35.6773 | 16.4933 | 29.21471 | 26.77946 | -12.72141 | 2.435248 | 1.539278e-10
35.6873 | 16.4703 | 29.20659 | 26.78698 | -12.73629 | 2.419611 | 1.519385e-10
35.6973 | 16.4672 | 29.19912 | 26.79446 | -12.73192 | 2.404655 | 1.499705e-10
35.7073 | 16.4884 | 29.19227 | 26.80191 | -12.70387 | 2.390365 | 1.480273e-10
35.7173 | 16.4752 | 29.18604 | 26.80932 | -12.71084 | 2.376724 | 1.461126e-10
35.7273 | 16.4614 | 29.18041 | 26.8167 | -12.71901 | 2.363718 | 1.442334e-10
35.7373 | 16.4894 | 29.17537 | 26.82404 | -12.68597 | 2.351333 | 1.423897e-10
35.7473 | 16.4794 | 29.1709 | 26.83134 | -12.6915 | 2.339554 | 1.405816e-10
35.7573 | 16.4706 | 29.16698 | 26.83861 | -12.69638 | 2.328368 | 1.38816e-10
35.7673 | 16.487 | 29.16361 | 26.84585 | -12.67661 | 2.317764 | 1.370896e-10
35.7773 | 16.5045 | 29.16077 | 26.85305 | -12.65627 | 2.307728 | 1.354093e-10
35.7873 | 16.4745 | 29.15846 | 26.86021 | -12.68396 | 2.29825 | 1.337717e-10
35.7973 | 16.4951 | 29.15666 | 26.86734 | -12.66156 | 2.289319 | 1.321802e-10
35.8073 | 16.5032 | 29.15535 | 26.87443 | -12.65215 | 2.280924 | 1.306349e-10
35.8173 | 16.5027 | 29.15454 | 26.88148 | -12.65184 | 2.273055 | 1.291394e-10
35.8273 | 16.501 | 29.15421 | 26.8885 | -12.65321 | 2.265703 | 1.276864e-10
35.8373 | 16.5168 | 29.15435 | 26.89549 | -12.63755 | 2.258859 | 1.262833e-10
35.8473 | 16.5121 | 29.15495 | 26.90244 | -12.64285 | 2.252513 | 1.249262e-10
35.8573 | 16.5139 | 29.15601 | 26.90935 | -12.64211 | 2.246659 | 1.23619e-10
35.8673 | 16.5327 | 29.15751 | 26.91623 | -12.62481 | 2.241287 | 1.223543e-10
35.8773 | 16.5406 | 29.15946 | 26.92307 | -12.61886 | 2.236391 | 1.211394e-10
35.8873 | 16.5169 | 29.16183 | 26.92987 | -12.64493 | 2.231964 | 1.199707e-10
35.8973 | 16.5364 | 29.16464 | 26.93664 | -12.62824 | 2.227999 | 1.188446e-10
35.9073 | 16.5448 | 29.16786 | 26.94337 | -12.62306 | 2.224489 | 1.177683e-10
35.9173 | 16.5399 | 29.1715 | 26.95007 | -12.6316 | 2.22143 | 1.16731e-10
35.9273 | 16.5497 | 29.17554 | 26.95673 | -12.62584 | 2.218814 | 1.157434e-10
35.9373 | 16.5687 | 29.17998 | 26.96335 | -12.61128 | 2.216636 | 1.14795e-10
35.9473 | 16.5554 | 29.18483 | 26.96993 | -12.62943 | 2.214893 | 1.138891e-10
35.9573 | 16.5812 | 29.19006 | 26.97649 | -12.60886 | 2.213579 | 1.130259e-10
35.9673 | 16.5836 | 29.19569 | 26.983 | -12.61209 | 2.21269 | 1.122018e-10
35.9773 | 16.5795 | 29.2017 | 26.98948 | -12.6222 | 2.212221 | 1.114167e-10
35.9873 | 16.6021 | 29.20809 | 26.99592 | -12.60599 | 2.212169 | 1.106743e-10
35.9973 | 16.6054 | 29.21485 | 27.00232 | -12.60945 | 2.212531 | 1.099674e-10
36.0073 | 16.605 | 29.22199 | 27.00869 | -12.61699 | 2.213303 | 1.092996e-10
36.0173 | 16.6285 | 29.2295 | 27.01502 | -12.601 | 2.214482 | 1.086673e-10
36.0273 | 16.6438 | 29.23738 | 27.02131 | -12.59358 | 2.216066 | 1.080741e-10
36.0373 | 16.6235 | 29.24562 | 27.02757 | -12.62212 | 2.218052 | 1.075129e-10
36.0473 | 16.6571 | 29.25423 | 27.03379 | -12.59713 | 2.220438 | 1.069872e-10
36.0573 | 16.6494 | 29.2632 | 27.03998 | -12.6138 | 2.223222 | 1.06497e-10
36.0673 | 16.6662 | 29.27252 | 27.04612 | -12.60632 | 2.226402 | 1.060388e-10
36.0773 | 16.6783 | 29.28221 | 27.05223 | -12.60391 | 2.229977 | 1.056125e-10
36.0873 | 16.6779 | 29.29225 | 27.05831 | -12.61435 | 2.233946 | 1.052183e-10
36.0973 | 16.7049 | 29.30265 | 27.06434 | -12.59775 | 2.238308 | 1.04856e-10
36.1073 | 16.7055 | 29.3134 | 27.07034 | -12.6079 | 2.243062 | 1.045256e-10
36.1173 | 16.7204 | 29.32451 | 27.0763 | -12.60411 | 2.248208 | 1.042237e-10
36.1273 | 16.733 | 29.33597 | 27.08223 | -12.60297 | 2.253745 | 1.039538e-10
36.1373 | 16.722 | 29.34779 | 27.08812 | -12.62579 | 2.259673 | 1.037123e-10
36.1473 | 16.7751 | 29.35996 | 27.09397 | -12.58486 | 2.265993 | 1.034957e-10
36.1573 | 16.7492 | 29.37248 | 27.09978 | -12.62328 | 2.272704 | 1.03311e-10
36.1673 | 16.7791 | 29.38536 | 27.10555 | -12.60626 | 2.279809 | 1.031548e-10
36.1773 | 16.7815 | 29.3986 | 27.11129 | -12.6171 | 2.287306 | 1.030234e-10
36.1873 | 16.7869 | 29.41219 | 27.11699 | -12.62529 | 2.295199 | 1.029204e-10
36.1973 | 16.8289 | 29.42615 | 27.12266 | -12.59725 | 2.303487 | 1.028424e-10
36.2073 | 16.8097 | 29.44046 | 27.12829 | -12.63076 | 2.312172 | 1.027927e-10
36.2173 | 16.838 | 29.45513 | 27.13387 | -12.61713 | 2.321257 | 1.027679e-10
36.2273 | 16.8452 | 29.47017 | 27.13943 | -12.62497 | 2.330743 | 1.02768e-10
36.2373 | 16.8512 | 29.48557 | 27.14494 | -12.63437 | 2.340632 | 1.027929e-10
36.2473 | 16.8646 | 29.50134 | 27.15042 | -12.63674 | 2.350927 | 1.028427e-10
36.2573 | 16.8694 | 29.51749 | 27.15586 | -12.64809 | 2.36163 | 1.029174e-10
36.2673 | 16.9023 | 29.534 | 27.16126 | -12.6317 | 2.372744 | 1.03017e-10
36.2773 | 16.8968 | 29.55089 | 27.16662 | -12.65409 | 2.384273 | 1.031414e-10
36.2873 | 16.9249 | 29.56816 | 27.17195 | -12.64326 | 2.39622 | 1.032907e-10
36.2973 | 16.9309 | 29.58582 | 27.17723 | -12.65492 | 2.408587 | 1.034613e-10
36.3073 | 16.9302 | 29.60386 | 27.18248 | -12.67366 | 2.42138 | 1.036603e-10
36.3173 | 16.9632 | 29.6223 | 27.1877 | -12.6591 | 2.434602 | 1.038771e-10
36.3273 | 16.972 | 29.64113 | 27.19287 | -12.66913 | 2.448257 | 1.041223e-10
36.3373 | 17.0022 | 29.66036 | 27.19801 | -12.65816 | 2.46235 | 1.043889e-10
36.3473 | 17.0036 | 29.67999 | 27.20311 | -12.67639 | 2.476885 | 1.046767e-10
36.3573 | 17.0251 | 29.70003 | 27.20817 | -12.67493 | 2.491869 | 1.04993e-10
36.3673 | 17.0459 | 29.72049 | 27.21319 | -12.67459 | 2.507305 | 1.05327e-10
36.3773 | 17.0701 | 29.74137 | 27.21817 | -12.67127 | 2.523199 | 1.056895e-10
36.3873 | 17.0691 | 29.76268 | 27.22312 | -12.69358 | 2.539558 | 1.060732e-10
36.3973 | 17.0882 | 29.78442 | 27.22803 | -12.69622 | 2.556387 | 1.064783e-10
36.4073 | 17.124 | 29.80659 | 27.2329 | -12.68259 | 2.573693 | 1.069083e-10
36.4173 | 17.1173 | 29.82921 | 27.23773 | -12.71191 | 2.591482 | 1.073631e-10
36.4273 | 17.1385 | 29.85229 | 27.24252 | -12.71379 | 2.609761 | 1.078393e-10
36.4373 | 17.1584 | 29.87582 | 27.24728 | -12.71742 | 2.628537 | 1.083403e-10
36.4473 | 17.1833 | 29.89982 | 27.252 | -12.71652 | 2.647818 | 1.088626e-10
36.4572 | 17.196 | 29.92404 | 27.25663 | -12.72804 | 2.667411 | 1.094063e-10
36.4672 | 17.2333 | 29.94899 | 27.26127 | -12.71569 | 2.687719 | 1.099783e-10
36.4772 | 17.2434 | 29.97443 | 27.26587 | -12.73103 | 2.708557 | 1.105753e-10
36.4872 | 17.2575 | 30.00037 | 27.27044 | -12.74287 | 2.729933 | 1.111935e-10
36.4972 | 17.2868 | 30.02682 | 27.27496 | -12.74002 | 2.751855 | 1.118402e-10
36.5072 | 17.2971 | 30.05378 | 27.27945 | -12.75668 | 2.774333 | 1.125082e-10
36.5172 | 17.3254 | 30.08128 | 27.2839 | -12.75588 | 2.797377 | 1.132046e-10
36.5272 | 17.3261 | 30.10931 | 27.28831 | -12.78321 | 2.820997 | 1.139224e-10
36.5372 | 17.375 | 30.13789 | 27.29268 | -12.76289 | 2.845204 | 1.146685e-10
36.5472 | 17.3624 | 30.16702 | 27.29701 | -12.80462 | 2.870008 | 1.154396e-10
36.5572 | 17.373 | 30.19673 | 27.30131 | -12.82373 | 2.895421 | 1.162355e-10
36.5672 | 17.4317 | 30.22702 | 27.30556 | -12.79532 | 2.921454 | 1.170598e-10
36.5772 | 17.4074 | 30.2579 | 27.30978 | -12.8505 | 2.948119 | 1.17909e-10
36.5872 | 17.4647 | 30.28939 | 27.31396 | -12.82469 | 2.97543 | 1.187866e-10
36.5972 | 17.4566 | 30.3215 | 27.3181 | -12.8649 | 3.003398 | 1.196891e-10
36.6072 | 17.4865 | 30.35424 | 27.3222 | -12.86774 | 3.032037 | 1.206236e-10
36.6172 | 17.513 | 30.38762 | 27.32626 | -12.87462 | 3.061361 | 1.215829e-10
36.6272 | 17.5233 | 30.42167 | 27.33028 | -12.89837 | 3.091385 | 1.225742e-10
36.6372 | 17.5505 | 30.45639 | 27.33427 | -12.90589 | 3.122123 | 1.235904e-10
36.6472 | 17.556 | 30.4918 | 27.33821 | -12.9358 | 3.153591 | 1.246421e-10
36.6572 | 17.5948 | 30.52792 | 27.34212 | -12.93312 | 3.185804 | 1.257187e-10
36.6672 | 17.599 | 30.56477 | 27.34599 | -12.96577 | 3.218779 | 1.268272e-10
36.6772 | 17.6258 | 30.60235 | 27.34981 | -12.97655 | 3.252533 | 1.279678e-10
36.6872 | 17.6401 | 30.64069 | 27.3536 | -13.00059 | 3.287084 | 1.291403e-10
36.6972 | 17.6797 | 30.6798 | 27.35735 | -13.0001 | 3.32245 | 1.303483e-10
36.7072 | 17.6892 | 30.71971 | 27.36106 | -13.03051 | 3.358649 | 1.315848e-10
36.7172 | 17.7085 | 30.76044 | 27.36474 | -13.05194 | 3.395701 | 1.328568e-10
36.7272 | 17.7424 | 30.802 | 27.36837 | -13.0596 | 3.433626 | 1.341643e-10
36.7372 | 17.7453 | 30.84441 | 27.37196 | -13.09911 | 3.472445 | 1.355038e-10
36.7472 | 17.7875 | 30.8877 | 27.37552 | -13.1002 | 3.51218 | 1.368824e-10
36.7572 | 17.8091 | 30.93188 | 27.37903 | -13.12278 | 3.552853 | 1.382965e-10
36.7672 | 17.8364 | 30.97699 | 27.38251 | -13.14059 | 3.594486 | 1.397497e-10
36.7772 | 17.8455 | 31.02305 | 27.38594 | -13.17755 | 3.637104 | 1.412384e-10
36.7872 | 17.8788 | 31.07007 | 27.38934 | -13.19127 | 3.680732 | 1.427662e-10
36.7972 | 17.9065 | 31.11809 | 27.3927 | -13.21159 | 3.725394 | 1.443366e-10
36.8072 | 17.9331 | 31.16714 | 27.39602 | -13.23404 | 3.771118 | 1.459461e-10
36.8172 | 17.9724 | 31.21723 | 27.3993 | -13.24483 | 3.81793 | 1.475983e-10
36.8272 | 17.9804 | 31.2684 | 27.40254 | -13.288 | 3.86586 | 1.492931e-10
36.8372 | 18.0081 | 31.32067 | 27.40574 | -13.31257 | 3.914935 | 1.510341e-10
36.8472 | 18.0486 | 31.37409 | 27.4089 | -13.32549 | 3.965187 | 1.528177e-10
36.8572 | 18.0671 | 31.42867 | 27.41202 | -13.36157 | 4.016647 | 1.546475e-10
36.8672 | 18.1076 | 31.48445 | 27.4151 | -13.37685 | 4.069347 | 1.56527e-10
36.8772 | 18.1228 | 31.54146 | 27.41814 | -13.41866 | 4.12332 | 1.584528e-10
36.8872 | 18.1741 | 31.59975 | 27.42115 | -13.42565 | 4.178603 | 1.604282e-10
36.8972 | 18.1692 | 31.65934 | 27.42411 | -13.49014 | 4.23523 | 1.62457e-10
36.9072 | 18.231 | 31.72027 | 27.42703 | -13.48927 | 4.293238 | 1.645355e-10
36.9172 | 18.251 | 31.78258 | 27.42992 | -13.53158 | 4.352668 | 1.666709e-10
36.9272 | 18.2811 | 31.84632 | 27.43276 | -13.56522 | 4.413557 | 1.688595e-10
36.9372 | 18.3144 | 31.91151 | 27.43557 | -13.59711 | 4.475949 | 1.71105e-10
36.9472 | 18.3592 | 31.97822 | 27.43833 | -13.61902 | 4.539885 | 1.734074e-10
36.9572 | 18.3831 | 32.04647 | 27.44106 | -13.66337 | 4.60541 | 1.757736e-10
36.9672 | 18.4219 | 32.11631 | 27.44374 | -13.69441 | 4.67257 | 1.781968e-10
36.9772 | 18.4509 | 32.1878 | 27.44639 | -13.7369 | 4.741413 | 1.806874e-10
36.9872 | 18.5048 | 32.26098 | 27.44899 | -13.75618 | 4.811987 | 1.832421e-10
36.9972 | 18.5242 | 32.3359 | 27.45156 | -13.8117 | 4.884345 | 1.858642e-10
37.0072 | 18.5651 | 32.41262 | 27.45408 | -13.84752 | 4.958539 | 1.885538e-10
37.0172 | 18.6051 | 32.49119 | 27.45657 | -13.88609 | 5.034624 | 1.913145e-10
37.0272 | 18.6691 | 32.57167 | 27.45902 | -13.90257 | 5.112657 | 1.941497e-10
37.0372 | 18.687 | 32.65412 | 27.46142 | -13.96712 | 5.192698 | 1.970596e-10
37.0472 | 18.7509 | 32.73859 | 27.46379 | -13.98769 | 5.274805 | 2.000442e-10
37.0572 | 18.7923 | 32.82516 | 27.46612 | -14.03286 | 5.359044 | 2.031104e-10
37.0672 | 18.8383 | 32.91388 | 27.4684 | -14.07558 | 5.44548 | 2.062619e-10
37.0772 | 18.9075 | 33.00483 | 27.47065 | -14.09733 | 5.534182 | 2.094951e-10
37.0872 | 18.9554 | 33.09807 | 27.47285 | -14.14267 | 5.625219 | 2.128171e-10
37.0972 | 19.0304 | 33.19368 | 27.47502 | -14.16328 | 5.718664 | 2.16228e-10
37.1072 | 19.0678 | 33.29174 | 27.47715 | -14.22394 | 5.814593 | 2.197313e-10
37.1172 | 19.1581 | 33.39232 | 27.47923 | -14.23422 | 5.913085 | 2.233304e-10
37.1272 | 19.2056 | 33.4955 | 27.48128 | -14.2899 | 6.014222 | 2.270256e-10
37.1372 | 19.3009 | 33.60137 | 27.48329 | -14.30047 | 6.118086 | 2.308273e-10
37.1472 | 19.3615 | 33.71002 | 27.48525 | -14.34852 | 6.224766 | 2.34732e-10
37.1572 | 19.4599 | 33.82153 | 27.48718 | -14.36163 | 6.334354 | 2.387433e-10
37.1672 | 19.5484 | 33.936 | 27.48906 | -14.3876 | 6.44694 | 2.428683e-10
37.1772 | 19.6101 | 34.05353 | 27.49091 | -14.44343 | 6.562625 | 2.47107e-10
37.1872 | 19.7421 | 34.17422 | 27.49271 | -14.43212 | 6.681507 | 2.514665e-10
37.1972 | 19.8288 | 34.29817 | 27.49448 | -14.46937 | 6.803692 | 2.559469e-10
37.2072 | 19.9366 | 34.42549 | 27.4962 | -14.48889 | 6.929288 | 2.605551e-10
37.2172 | 20.0717 | 34.55629 | 27.49789 | -14.48459 | 7.058405 | 2.652947e-10
37.2272 | 20.1471 | 34.69069 | 27.49953 | -14.54359 | 7.191161 | 2.701694e-10
37.2372 | 20.3055 | 34.82881 | 27.50113 | -14.52331 | 7.327675 | 2.751863e-10
37.2472 | 20.4354 | 34.97077 | 27.5027 | -14.53537 | 7.468071 | 2.803416e-10
37.2572 | 20.5798 | 35.1167 | 27.50422 | -14.5369 | 7.612479 | 2.856498e-10
37.2672 | 20.7611 | 35.26673 | 27.5057 | -14.50563 | 7.76103 | 2.911107e-10
37.2772 | 20.8934 | 35.42101 | 27.50714 | -14.52761 | 7.913863 | 2.967315e-10
37.2872 | 21.085 | 35.57966 | 27.50855 | -14.49466 | 8.071119 | 3.025158e-10
37.2972 | 21.2636 | 35.74285 | 27.50991 | -14.47925 | 8.232945 | 3.084706e-10
37.3072 | 21.4216 | 35.91072 | 27.51123 | -14.48912 | 8.399493 | 3.145994e-10
37.3172 | 21.6787 | 36.08343 | 27.51251 | -14.40473 | 8.57092 | 3.209095e-10
37.3272 | 21.8307 | 36.26113 | 27.51375 | -14.43043 | 8.747386 | 3.274079e-10
37.3372 | 22.0811 | 36.44401 | 27.51495 | -14.36291 | 8.929059 | 3.340982e-10
37.3472 | 22.3164 | 36.63222 | 27.51611 | -14.31582 | 9.116112 | 3.409874e-10
37.3572 | 22.5629 | 36.82594 | 27.51723 | -14.26304 | 9.308719 | 3.480827e-10
37.3672 | 22.8021 | 37.02537 | 27.5183 | -14.22327 | 9.507065 | 3.553912e-10
37.3772 | 23.1346 | 37.23067 | 27.51934 | -14.09607 | 9.711334 | 3.6292e-10
37.3872 | 23.3812 | 37.44206 | 27.52034 | -14.06086 | 9.921722 | 3.706761e-10
37.3972 | 23.7694 | 37.65972 | 27.52129 | -13.89032 | 10.13842 | 3.786632e-10
37.4072 | 23.9878 | 37.88385 | 27.52221 | -13.89605 | 10.36164 | 3.868954e-10
37.4172 | 24.3535 | 38.11467 | 27.52308 | -13.76117 | 10.59158 | 3.953728e-10
37.4271 | 24.6834 | 38.34996 | 27.52391 | -13.66656 | 10.82605 | 4.040208e-10
37.4371 | 25.0288 | 38.59471 | 27.5247 | -13.56591 | 11.07001 | 4.130205e-10
37.4471 | 25.4355 | 38.84679 | 27.52546 | -13.41129 | 11.32134 | 4.222938e-10
37.4571 | 25.7912 | 39.10643 | 27.52617 | -13.31523 | 11.58025 | 4.318442e-10
37.4671 | 26.24 | 39.37384 | 27.52684 | -13.13384 | 11.84699 | 4.416895e-10
37.4771 | 26.6314 | 39.64925 | 27.52748 | -13.01785 | 12.12178 | 4.518296e-10
37.4871 | 27.0952 | 39.93291 | 27.52807 | -12.83771 | 12.40485 | 4.622789e-10
37.4971 | 27.5159 | 40.22504 | 27.52862 | -12.70914 | 12.69643 | 4.730409e-10
37.5071 | 27.995 | 40.52588 | 27.52913 | -12.53088 | 12.99675 | 4.841262e-10
37.5171 | 28.4931 | 40.83566 | 27.52959 | -12.34256 | 13.30606 | 4.955454e-10
37.5271 | 28.9897 | 41.1546 | 27.53002 | -12.1649 | 13.62458 | 5.073058e-10
37.5371 | 29.5147 | 41.48294 | 27.53041 | -11.96824 | 13.95253 | 5.194179e-10
37.5471 | 30.054 | 41.82091 | 27.53076 | -11.76691 | 14.29015 | 5.318853e-10
37.5571 | 30.6191 | 42.1687 | 27.53106 | -11.5496 | 14.63764 | 5.447186e-10
37.5671 | 31.1854 | 42.52655 | 27.53133 | -11.34115 | 14.99522 | 5.579251e-10
37.5771 | 31.7497 | 42.89464 | 27.53155 | -11.14494 | 15.36309 | 5.715116e-10
37.5871 | 32.4314 | 43.27316 | 27.53173 | -10.84176 | 15.74143 | 5.854855e-10
37.5971 | 32.9679 | 43.66228 | 27.53188 | -10.69438 | 16.1304 | 5.998537e-10
37.6071 | 33.6539 | 44.06216 | 27.53198 | -10.40826 | 16.53018 | 6.146234e-10
37.6171 | 34.3508 | 44.47291 | 27.53204 | -10.12211 | 16.94087 | 6.297982e-10
37.6271 | 34.9991 | 44.89466 | 27.53206 | -9.895558 | 17.3626 | 6.45378e-10
37.6371 | 35.5886 | 45.32747 | 27.53204 | -9.738869 | 17.79543 | 6.613699e-10
37.6471 | 36.3803 | 45.77139 | 27.53197 | -9.39109 | 18.23942 | 6.77774e-10
37.6571 | 36.9625 | 46.22642 | 27.53187 | -9.263923 | 18.69455 | 6.945938e-10
37.6671 | 37.7777 | 46.69254 | 27.53173 | -8.914835 | 19.16081 | 7.118221e-10
37.6771 | 38.4776 | 47.16964 | 27.53154 | -8.692036 | 19.63809 | 7.294591e-10
37.6871 | 39.1679 | 47.65759 | 27.53132 | -8.489685 | 20.12627 | 7.475011e-10
37.6971 | 39.9735 | 48.15619 | 27.53105 | -8.182687 | 20.62514 | 7.659375e-10
37.7071 | 40.6879 | 48.66517 | 27.53074 | -7.977274 | 21.13443 | 7.847612e-10
37.7171 | 41.5068 | 49.18421 | 27.5304 | -7.677405 | 21.65381 | 8.039579e-10
37.7271 | 42.2487 | 49.71286 | 27.53001 | -7.464164 | 22.18286 | 8.235099e-10
37.7371 | 42.9773 | 50.25064 | 27.52958 | -7.273342 | 22.72107 | 8.43403e-10
37.7471 | 43.73 | 50.79695 | 27.5291 | -7.066949 | 23.26784 | 8.636123e-10
37.7571 | 44.4594 | 51.35108 | 27.52859 | -6.891679 | 23.82249 | 8.841165e-10
37.7671 | 45.2634 | 51.91223 | 27.52804 | -6.648834 | 24.38419 | 9.048766e-10
37.7771 | 45.8978 | 52.47949 | 27.52745 | -6.581694 | 24.95205 | 9.258676e-10
37.7871 | 46.7401 | 53.05182 | 27.52681 | -6.311725 | 25.52501 | 9.470468e-10
37.7971 | 47.395 | 53.62807 | 27.52613 | -6.233067 | 26.10193 | 9.683753e-10
37.8071 | 48.1332 | 54.20694 | 27.52542 | -6.073739 | 26.68152 | 9.897997e-10
37.8171 | 48.8081 | 54.78703 | 27.52466 | -5.978931 | 27.26237 | 1.011274e-09
37.8271 | 49.4311 | 55.36679 | 27.52386 | -5.935689 | 27.84293 | 1.032734e-09
37.8371 | 50.1322 | 55.94455 | 27.52302 | -5.812352 | 28.42153 | 1.054123e-09
37.8471 | 50.6918 | 56.51851 | 27.52214 | -5.826711 | 28.99637 | 1.075373e-09
37.8571 | 51.3428 | 57.08675 | 27.52122 | -5.743948 | 29.56553 | 1.096414e-09
37.8671 | 51.8806 | 57.64723 | 27.52025 | -5.766628 | 30.12698 | 1.11717e-09
37.8771 | 52.3986 | 58.19781 | 27.51925 | -5.799206 | 30.67856 | 1.137561e-09
37.8871 | 52.9335 | 58.73624 | 27.5182 | -5.802744 | 31.21804 | 1.157507e-09
37.8971 | 53.3631 | 59.26024 | 27.51712 | -5.897136 | 31.74312 | 1.176917e-09
37.9071 | 53.7913 | 59.7674 | 27.51599 | -5.976103 | 32.25141 | 1.195709e-09
37.9171 | 54.174 | 60.25534 | 27.51482 | -6.08134 | 32.74052 | 1.21379e-09
37.9271 | 54.5058 | 60.72161 | 27.51361 | -6.215815 | 33.208 | 1.231072e-09
37.9371 | 54.8148 | 61.16381 | 27.51236 | -6.349007 | 33.65145 | 1.247465e-09
37.9471 | 55.0791 | 61.57953 | 27.51107 | -6.500432 | 34.06846 | 1.262881e-09
37.9571 | 55.2512 | 61.96647 | 27.50973 | -6.715274 | 34.45674 | 1.277232e-09
37.9671 | 55.4533 | 62.3224 | 27.50836 | -6.869101 | 34.81404 | 1.290438e-09
37.9771 | 55.5042 | 62.64521 | 27.50695 | -7.141006 | 35.13826 | 1.302422e-09
37.9871 | 55.587 | 62.93294 | 27.50549 | -7.345937 | 35.42745 | 1.313113e-09
37.9971 | 55.6216 | 63.18381 | 27.50399 | -7.562208 | 35.67982 | 1.32244e-09
38.0071 | 55.5654 | 63.39624 | 27.50245 | -7.830841 | 35.89379 | 1.330345e-09
38.0171 | 55.4524 | 63.56889 | 27.50087 | -8.116489 | 36.06801 | 1.336783e-09
38.0271 | 55.3269 | 63.70064 | 27.49925 | -8.373739 | 36.20139 | 1.341708e-09
38.0371 | 55.2031 | 63.79064 | 27.49759 | -8.587543 | 36.29305 | 1.345094e-09
38.0471 | 54.9287 | 63.83833 | 27.49589 | -8.909634 | 36.34245 | 1.346913e-09
38.0571 | 54.6323 | 63.84341 | 27.49415 | -9.211114 | 36.34927 | 1.347158e-09
38.0671 | 54.2974 | 63.80588 | 27.49236 | -9.508476 | 36.31352 | 1.345829e-09
38.0771 | 53.9603 | 63.726 | 27.49053 | -9.765701 | 36.23547 | 1.342937e-09
38.0871 | 53.4759 | 63.60433 | 27.48867 | -10.12843 | 36.11567 | 1.338499e-09
38.0971 | 53.0978 | 63.4417 | 27.48676 | -10.3439 | 35.95494 | 1.332548e-09
38.1071 | 52.571 | 63.23918 | 27.48481 | -10.66818 | 35.75437 | 1.325126e-09
38.1171 | 52.0261 | 62.99807 | 27.48282 | -10.97197 | 35.51525 | 1.316275e-09
38.1271 | 51.4394 | 62.71992 | 27.48079 | -11.28052 | 35.23914 | 1.306057e-09
38.1371 | 50.8871 | 62.40646 | 27.47871 | -11.51936 | 34.92774 | 1.294535e-09
38.1471 | 50.238 | 62.05957 | 27.4766 | -11.82157 | 34.58297 | 1.28178e-09
38.1571 | 49.5108 | 61.6813 | 27.47444 | -12.1705 | 34.20685 | 1.267863e-09
38.1671 | 48.8863 | 61.2738 | 27.47225 | -12.3875 | 33.80156 | 1.252869e-09
38.1771 | 48.2394 | 60.83934 | 27.47001 | -12.59994 | 33.36933 | 1.236877e-09
38.1871 | 47.4134 | 60.38022 | 27.46773 | -12.96682 | 32.91249 | 1.219976e-09
38.1971 | 46.741 | 59.8988 | 27.46541 | -13.1578 | 32.43339 | 1.20225e-09
38.2071 | 45.9419 | 59.39744 | 27.46305 | -13.45554 | 31.93438 | 1.183792e-09
38.2171 | 45.2186 | 58.87849 | 27.46065 | -13.65989 | 31.41784 | 1.164681e-09
38.2271 | 44.3402 | 58.34428 | 27.45821 | -14.00408 | 30.88608 | 1.145012e-09
38.2371 | 43.6031 | 57.79709 | 27.45572 | -14.19399 | 30.34137 | 1.124859e-09
38.2471 | 42.7727 | 57.23912 | 27.4532 | -14.46642 | 29.78592 | 1.104312e-09
38.2571 | 42.0557 | 56.6725 | 27.45063 | -14.6168 | 29.22186 | 1.083446e-09
38.2671 | 41.2372 | 56.09924 | 27.44803 | -14.86204 | 28.65122 | 1.062337e-09
38.2771 | 40.5202 | 55.52128 | 27.44538 | -15.00108 | 28.07591 | 1.041055e-09
38.2871 | 39.7109 | 54.94043 | 27.44269 | -15.22953 | 27.49774 | 1.01967e-09
38.2971 | 38.9704 | 54.35837 | 27.43996 | -15.38797 | 26.91841 | 9.982419e-10
38.3071 | 38.2129 | 53.77668 | 27.43719 | -15.56378 | 26.3395 | 9.768245e-10
38.3171 | 37.4709 | 53.19681 | 27.43437 | -15.72591 | 25.76244 | 9.554818e-10
38.3271 | 36.774 | 52.62007 | 27.43152 | -15.84607 | 25.18855 | 9.342528e-10
38.3371 | 36.0437 | 52.04768 | 27.42862 | -16.00398 | 24.61905 | 9.131872e-10
38.3471 | 35.3857 | 51.4807 | 27.42569 | -16.095 | 24.05501 | 8.923242e-10
38.3571 | 34.7204 | 50.92011 | 27.42271 | -16.19971 | 23.4974 | 8.716991e-10
38.3671 | 34.0302 | 50.36677 | 27.41969 | -16.33657 | 22.94707 | 8.513442e-10
38.3771 | 33.5109 | 49.82141 | 27.41663 | -16.31051 | 22.40477 | 8.312841e-10
38.3871 | 32.7963 | 49.28469 | 27.41353 | -16.48839 | 21.87115 | 8.115474e-10
38.3971 | 32.2135 | 48.75716 | 27.41039 | -16.54366 | 21.34677 | 7.921517e-10
38.407 | 31.7072 | 48.24443 | 27.40724 | -16.53723 | 20.83719 | 7.733032e-10
38.417 | 31.1245 | 47.73651 | 27.40402 | -16.61201 | 20.33249 | 7.546358e-10
38.427 | 30.6855 | 47.23894 | 27.40076 | -16.55344 | 19.83819 | 7.363558e-10
38.437 | 30.1628 | 46.75197 | 27.39745 | -16.58917 | 19.35452 | 7.184666e-10
38.447 | 29.6909 | 46.27578 | 27.3941 | -16.58488 | 18.88167 | 7.009753e-10
38.457 | 29.2933 | 45.81048 | 27.39072 | -16.51718 | 18.41976 | 6.838926e-10
38.467 | 28.8103 | 45.35615 | 27.38729 | -16.54585 | 17.96886 | 6.672149e-10
38.477 | 28.4804 | 44.91283 | 27.38382 | -16.43243 | 17.52901 | 6.509494e-10
38.487 | 28.0571 | 44.48048 | 27.38031 | -16.42338 | 17.10017 | 6.35089e-10
38.497 | 27.7186 | 44.05907 | 27.37676 | -16.34047 | 16.68231 | 6.196335e-10
38.507 | 27.3908 | 43.64851 | 27.37317 | -16.25771 | 16.27534 | 6.045832e-10
38.517 | 27.0649 | 43.24868 | 27.36953 | -16.18378 | 15.87915 | 5.899307e-10
38.527 | 26.7864 | 42.85947 | 27.36586 | -16.07307 | 15.49361 | 5.756761e-10
38.537 | 26.4746 | 42.4807 | 27.36215 | -16.0061 | 15.11856 | 5.618053e-10
38.547 | 26.2684 | 42.11222 | 27.35839 | -15.84382 | 14.75383 | 5.483182e-10
38.557 | 25.9982 | 41.75384 | 27.35459 | -15.75564 | 14.39924 | 5.352043e-10
38.567 | 25.7613 | 41.4053 | 27.35076 | -15.644 | 14.05454 | 5.224598e-10
38.577 | 25.6021 | 41.06655 | 27.34688 | -15.46445 | 13.71967 | 5.100741e-10
38.587 | 25.3903 | 40.73722 | 27.34296 | -15.34692 | 13.39426 | 4.980437e-10
38.597 | 25.2461 | 40.41715 | 27.339 | -15.17105 | 13.07815 | 4.863544e-10
38.607 | 25.1051 | 40.1061 | 27.335 | -15.001 | 12.7711 | 4.750027e-10
38.617 | 24.9315 | 39.80385 | 27.33095 | -14.87235 | 12.4729 | 4.639743e-10
38.627 | 24.8617 | 39.51013 | 27.32687 | -14.64843 | 12.18326 | 4.532656e-10
38.637 | 24.7352 | 39.22483 | 27.32275 | -14.48963 | 11.90208 | 4.428696e-10
38.647 | 24.6794 | 38.94759 | 27.31858 | -14.26819 | 11.62901 | 4.327756e-10
38.657 | 24.5956 | 38.67824 | 27.31437 | -14.08264 | 11.36386 | 4.22973e-10
38.667 | 24.5144 | 38.41654 | 27.31013 | -13.90214 | 11.10641 | 4.134545e-10
38.677 | 24.4959 | 38.16226 | 27.30584 | -13.66636 | 10.85642 | 4.042133e-10
38.687 | 24.4236 | 37.91516 | 27.30151 | -13.49156 | 10.61365 | 3.95242e-10
38.697 | 24.4502 | 37.67509 | 27.29714 | -13.22489 | 10.37795 | 3.865266e-10
38.707 | 24.4182 | 37.4418 | 27.29273 | -13.0236 | 10.14906 | 3.780669e-10
38.717 | 24.3872 | 37.21511 | 27.28828 | -12.82791 | 9.926823 | 3.698525e-10
38.727 | 24.4645 | 36.99475 | 27.28379 | -12.53025 | 9.710955 | 3.61876e-10
38.737 | 24.4566 | 36.78055 | 27.27926 | -12.32395 | 9.501293 | 3.54127e-10
38.747 | 24.5307 | 36.5723 | 27.27469 | -12.0416 | 9.297616 | 3.466018e-10
38.757 | 24.5952 | 36.36986 | 27.27007 | -11.77466 | 9.09979 | 3.392898e-10
38.767 | 24.6333 | 36.17302 | 27.26542 | -11.53972 | 8.907603 | 3.321874e-10
38.777 | 24.7643 | 35.98163 | 27.26072 | -11.21733 | 8.720903 | 3.252911e-10
38.787 | 24.7941 | 35.79544 | 27.25599 | -11.00134 | 8.539458 | 3.185866e-10
38.797 | 24.9475 | 35.61434 | 27.25121 | -10.66684 | 8.363128 | 3.120705e-10
38.807 | 25.0629 | 35.43814 | 27.24639 | -10.37524 | 8.191749 | 3.057391e-10
38.817 | 25.2248 | 35.26667 | 27.24153 | -10.04187 | 8.025137 | 2.995853e-10
38.827 | 25.4001 | 35.09982 | 27.23664 | -9.699723 | 7.863187 | 2.936057e-10
38.837 | 25.5405 | 34.93742 | 27.2317 | -9.396921 | 7.705724 | 2.877895e-10
38.847 | 25.7691 | 34.77934 | 27.22672 | -9.010242 | 7.552625 | 2.821367e-10
38.857 | 25.9975 | 34.6254 | 27.2217 | -8.627902 | 7.403706 | 2.766367e-10
38.867 | 26.1982 | 34.47549 | 27.21664 | -8.277289 | 7.258854 | 2.712859e-10
38.877 | 26.4649 | 34.32945 | 27.21153 | -7.864551 | 7.117918 | 2.660844e-10
38.887 | 26.7243 | 34.1872 | 27.20639 | -7.462901 | 6.98081 | 2.610214e-10
38.897 | 27.0431 | 34.0486 | 27.20121 | -7.005499 | 6.84739 | 2.56097e-10
38.907 | 27.4656 | 33.91354 | 27.19599 | -6.447941 | 6.717556 | 2.51304e-10
38.917 | 27.7767 | 33.78188 | 27.19072 | -6.005177 | 6.591156 | 2.46639e-10
38.927 | 28.1758 | 33.65352 | 27.18542 | -5.477716 | 6.468099 | 2.420982e-10
38.937 | 28.5631 | 33.52833 | 27.18007 | -4.965233 | 6.348261 | 2.376784e-10
38.947 | 29.0473 | 33.40626 | 27.17469 | -4.358961 | 6.231575 | 2.333722e-10
38.957 | 29.4909 | 33.28718 | 27.16926 | -3.796282 | 6.117921 | 2.291796e-10
38.967 | 30.0282 | 33.17102 | 27.16379 | -3.142816 | 6.007221 | 2.250973e-10
38.977 | 30.5839 | 33.05764 | 27.15829 | -2.473738 | 5.899351 | 2.211215e-10
38.987 | 31.1661 | 32.94698 | 27.15274 | -1.780875 | 5.794235 | 2.172452e-10
38.997 | 31.8614 | 32.83893 | 27.14715 | -0.9775259 | 5.691774 | 2.134684e-10
39.007 | 32.4466 | 32.73344 | 27.14152 | -0.2868375 | 5.591913 | 2.097875e-10
39.017 | 33.2396 | 32.63041 | 27.13586 | 0.6091866 | 5.494557 | 2.06199e-10
39.027 | 33.9181 | 32.52979 | 27.13015 | 1.388309 | 5.399644 | 2.026994e-10
39.037 | 34.8013 | 32.43145 | 27.1244 | 2.369848 | 5.307054 | 1.992885e-10
39.047 | 35.5902 | 32.33537 | 27.11861 | 3.254833 | 5.216759 | 1.959629e-10
39.057 | 36.5605 | 32.24145 | 27.11278 | 4.319048 | 5.128673 | 1.92719e-10
39.067 | 37.5483 | 32.14964 | 27.10691 | 5.398661 | 5.042731 | 1.895569e-10
39.077 | 38.52 | 32.05986 | 27.101 | 6.460136 | 4.958866 | 1.864694e-10
39.087 | 39.6743 | 31.97206 | 27.09505 | 7.702236 | 4.877016 | 1.834565e-10
39.097 | 40.8151 | 31.88619 | 27.08906 | 8.928911 | 4.797132 | 1.805181e-10
39.107 | 41.8389 | 31.80216 | 27.08303 | 10.03674 | 4.719132 | 1.776473e-10
39.117 | 43.1265 | 31.71993 | 27.07695 | 11.40657 | 4.64297 | 1.748476e-10
39.127 | 44.5085 | 31.63944 | 27.07084 | 12.86906 | 4.568594 | 1.721118e-10
39.137 | 45.7062 | 31.56064 | 27.06469 | 14.14556 | 4.495949 | 1.6944e-10
39.147 | 47.3045 | 31.48349 | 27.0585 | 15.82101 | 4.424986 | 1.668321e-10
39.157 | 48.7323 | 31.40791 | 27.05227 | 17.32439 | 4.355644 | 1.642846e-10
39.167 | 50.4597 | 31.33389 | 27.046 | 19.12581 | 4.287897 | 1.617975e-10
39.177 | 51.9836 | 31.26137 | 27.03968 | 20.72223 | 4.221688 | 1.593673e-10
39.187 | 53.6437 | 31.19031 | 27.03333 | 22.45339 | 4.156974 | 1.569904e-10
39.197 | 55.391 | 31.12065 | 27.02694 | 24.27035 | 4.093711 | 1.546703e-10
39.207 | 57.2154 | 31.05237 | 27.02051 | 26.16303 | 4.031857 | 1.524035e-10
39.217 | 59.2504 | 30.98542 | 27.01404 | 28.26498 | 3.971384 | 1.501829e-10
39.227 | 61.233 | 30.91976 | 27.00752 | 30.31324 | 3.912232 | 1.480156e-10
39.237 | 63.2423 | 30.85535 | 27.00097 | 32.38695 | 3.854374 | 1.45898e-10
39.247 | 65.6242 | 30.79215 | 26.99438 | 34.83205 | 3.797774 | 1.438231e-10
39.257 | 67.5694 | 30.73014 | 26.98775 | 36.83926 | 3.742397 | 1.417979e-10
39.267 | 70.1779 | 30.66929 | 26.98108 | 39.50861 | 3.68821 | 1.398117e-10
39.277 | 72.1667 | 30.60954 | 26.97436 | 41.55716 | 3.635178 | 1.378754e-10
39.287 | 74.8526 | 30.55088 | 26.96761 | 44.30172 | 3.583265 | 1.359745e-10
39.297 | 77.4274 | 30.49327 | 26.96082 | 46.93413 | 3.532453 | 1.341199e-10
39.307 | 79.785 | 30.4367 | 26.95399 | 49.3483 | 3.482707 | 1.323008e-10
39.317 | 82.682 | 30.38112 | 26.94712 | 52.30088 | 3.433996 | 1.305243e-10
39.327 | 85.2891 | 30.3265 | 26.94021 | 54.9626 | 3.386295 | 1.287833e-10
39.337 | 88.3295 | 30.27283 | 26.93326 | 58.05667 | 3.339575 | 1.270779e-10
39.347 | 90.8854 | 30.22008 | 26.92627 | 60.66532 | 3.29381 | 1.254116e-10
39.357 | 94.0462 | 30.16821 | 26.91924 | 63.87799 | 3.248977 | 1.237772e-10
39.367 | 96.8713 | 30.11722 | 26.91217 | 66.75408 | 3.205049 | 1.221784e-10
39.3769 | 100.0477 | 30.06757 | 26.90513 | 69.98013 | 3.162438 | 1.206293e-10
39.3869 | 103.1115 | 30.01822 | 26.89798 | 73.09328 | 3.120238 | 1.190944e-10
39.3969 | 106.576 | 29.96968 | 26.89079 | 76.60632 | 3.078882 | 1.175915e-10
39.4069 | 109.8107 | 29.92191 | 26.88357 | 79.88879 | 3.038344 | 1.161205e-10
39.4169 | 112.7437 | 29.8749 | 26.8763 | 82.8688 | 2.998601 | 1.14678e-10
39.4269 | 116.2855 | 29.82863 | 26.86899 | 86.45687 | 2.959639 | 1.132675e-10
39.4369 | 119.6181 | 29.78307 | 26.86164 | 89.83503 | 2.921427 | 1.118818e-10
39.4469 | 122.8258 | 29.73821 | 26.85426 | 93.08759 | 2.883953 | 1.105282e-10
39.4569 | 126.232 | 29.69403 | 26.84683 | 96.53797 | 2.847197 | 1.091993e-10
39.4669 | 129.4901 | 29.65051 | 26.83937 | 99.83959 | 2.811142 | 1.078954e-10
39.4769 | 132.6709 | 29.60764 | 26.83186 | 103.0633 | 2.775771 | 1.066199e-10
39.4869 | 136.3757 | 29.56539 | 26.82432 | 106.8103 | 2.741067 | 1.053657e-10
39.4969 | 139.5919 | 29.52375 | 26.81674 | 110.0681 | 2.707013 | 1.041399e-10
39.5069 | 142.9268 | 29.48271 | 26.80912 | 113.4441 | 2.673595 | 1.02939e-10
39.5169 | 145.8699 | 29.44224 | 26.80145 | 116.4277 | 2.64079 | 1.017594e-10
39.5269 | 148.907 | 29.40235 | 26.79375 | 119.5047 | 2.608596 | 1.006011e-10
39.5369 | 152.2813 | 29.363 | 26.78601 | 122.9183 | 2.576991 | 9.946775e-11
39.5469 | 154.9869 | 29.3242 | 26.77823 | 125.6627 | 2.545963 | 9.835567e-11
39.5569 | 158.089 | 29.28592 | 26.77042 | 128.8031 | 2.515502 | 9.726846e-11
39.5669 | 160.8249 | 29.24814 | 26.76256 | 131.5768 | 2.485586 | 9.619901e-11
39.5769 | 163.5798 | 29.21087 | 26.75466 | 134.3689 | 2.456206 | 9.515089e-11
39.5869 | 165.9761 | 29.17407 | 26.74672 | 136.802 | 2.42735 | 9.412053e-11
39.5969 | 168.2695 | 29.13775 | 26.73875 | 139.1317 | 2.399005 | 9.311148e-11
39.6069 | 170.5807 | 29.1019 | 26.73074 | 141.4788 | 2.371161 | 9.212375e-11
39.6169 | 172.2209 | 29.06649 | 26.72268 | 143.1544 | 2.343806 | 9.115379e-11
39.6269 | 174.3102 | 29.03152 | 26.71459 | 145.2787 | 2.316928 | 9.02016e-11
39.6369 | 175.8643 | 28.99697 | 26.70646 | 146.8673 | 2.290512 | 8.926716e-11
39.6469 | 177.3668 | 28.96285 | 26.69829 | 148.404 | 2.264557 | 8.835049e-11
39.6569 | 178.74 | 28.92913 | 26.69008 | 149.8109 | 2.239048 | 8.745159e-11
39.6669 | 179.4924 | 28.89581 | 26.68183 | 150.5966 | 2.213975 | 8.65669e-11
39.6769 | 180.4085 | 28.86287 | 26.67354 | 151.5456 | 2.189331 | 8.570353e-11
39.6869 | 180.9077 | 28.83032 | 26.66522 | 152.0774 | 2.1651 | 8.485437e-11
39.6969 | 181.3 | 28.79813 | 26.65685 | 152.5019 | 2.141277 | 8.401942e-11
39.7069 | 181.3983 | 28.7663 | 26.64845 | 152.632 | 2.117853 | 8.320223e-11
39.7169 | 181.2646 | 28.73483 | 26.64001 | 152.5298 | 2.094819 | 8.240281e-11
39.7269 | 180.8484 | 28.70369 | 26.63153 | 152.1447 | 2.072166 | 8.161406e-11
39.7369 | 180.1006 | 28.67289 | 26.62301 | 151.4277 | 2.049886 | 8.084306e-11
39.7469 | 179.2553 | 28.64242 | 26.61445 | 150.6129 | 2.027972 | 8.008627e-11
39.7569 | 178.2458 | 28.61227 | 26.60585 | 149.6335 | 2.006415 | 7.934015e-11
39.7669 | 176.6542 | 28.58242 | 26.59722 | 148.0718 | 1.985205 | 7.861179e-11
39.7769 | 175.3338 | 28.55288 | 26.58854 | 146.7809 | 1.964341 | 7.789764e-11
39.7869 | 173.4095 | 28.52364 | 26.57983 | 144.8859 | 1.943812 | 7.719415e-11
39.7969 | 171.4016 | 28.49469 | 26.57108 | 142.9069 | 1.92361 | 7.650487e-11
39.8069 | 169.233 | 28.46602 | 26.56229 | 140.767 | 1.903734 | 7.58298e-11
39.8169 | 166.4365 | 28.43763 | 26.55346 | 137.9989 | 1.884169 | 7.516895e-11
39.8269 | 164.3987 | 28.40951 | 26.54459 | 135.9892 | 1.864912 | 7.451875e-11
39.8369 | 161.0513 | 28.38165 | 26.53569 | 132.6697 | 1.845957 | 7.388277e-11
39.8469 | 158.7778 | 28.35404 | 26.52674 | 130.4238 | 1.827298 | 7.325745e-11
39.8569 | 155.3734 | 28.32669 | 26.51776 | 127.0467 | 1.808928 | 7.264278e-11
39.8669 | 152.2012 | 28.29959 | 26.50874 | 123.9016 | 1.790842 | 7.204233e-11
39.8769 | 148.585 | 28.27272 | 26.49968 | 120.3123 | 1.773034 | 7.145253e-11
39.8869 | 145.3856 | 28.24608 | 26.49059 | 117.1395 | 1.755496 | 7.087339e-11
39.8969 | 141.8536 | 28.21968 | 26.48145 | 113.6339 | 1.738228 | 7.030847e-11
39.9069 | 137.7603 | 28.1935 | 26.47228 | 109.5668 | 1.721221 | 6.975065e-11
39.9169 | 134.4189 | 28.16754 | 26.46307 | 106.2514 | 1.704471 | 6.920705e-11
39.9269 | 130.5066 | 28.14179 | 26.45382 | 102.3648 | 1.687974 | 6.86741e-11
39.9369 | 126.7091 | 28.11625 | 26.44453 | 98.59285 | 1.671722 | 6.81518e-11
39.9469 | 123.096 | 28.09092 | 26.43521 | 95.00508 | 1.655711 | 6.764018e-11
39.9569 | 119.0776 | 28.06578 | 26.42584 | 91.01182 | 1.639938 | 6.713921e-11
39.9669 | 115.3091 | 28.04084 | 26.41644 | 87.26826 | 1.624396 | 6.664889e-11
39.9769 | 111.2645 | 28.01609 | 26.407 | 83.24841 | 1.609083 | 6.616569e-11
39.9869 | 107.7375 | 27.99152 | 26.39753 | 79.74598 | 1.593993 | 6.569669e-11
39.9969 | 103.8331 | 27.96713 | 26.38801 | 75.86597 | 1.579122 | 6.52348e-11
40.0069 | 100.0577 | 27.94292 | 26.37846 | 72.11478 | 1.564466 | 6.478357e-11
40.0169 | 96.5038 | 27.91889 | 26.36887 | 68.58491 | 1.55002 | 6.4343e-11
40.0269 | 92.9751 | 27.89502 | 26.35924 | 65.08008 | 1.535785 | 6.391309e-11
40.0369 | 89.4956 | 27.87132 | 26.34957 | 61.62428 | 1.52175 | 6.349028e-11
40.0469 | 86.0773 | 27.84778 | 26.33987 | 58.22952 | 1.507915 | 6.307814e-11
40.0569 | 82.4164 | 27.8244 | 26.33013 | 54.592 | 1.494276 | 6.267664e-11
40.0669 | 79.0713 | 27.80117 | 26.32035 | 51.27013 | 1.480828 | 6.228582e-11
40.0769 | 75.8959 | 27.7781 | 26.31053 | 48.1178 | 1.467567 | 6.190209e-11
40.0869 | 73.1692 | 27.75517 | 26.30067 | 45.41403 | 1.454493 | 6.152903e-11
40.0969 | 70.1133 | 27.73238 | 26.29078 | 42.38092 | 1.441601 | 6.116307e-11
40.1069 | 67.0389 | 27.70974 | 26.28085 | 39.32916 | 1.428887 | 6.080777e-11
40.1169 | 64.7067 | 27.68723 | 26.27089 | 37.01947 | 1.416348 | 6.045957e-11
40.1269 | 61.6944 | 27.66486 | 26.26088 | 34.02954 | 1.403981 | 6.012559e-11
40.1369 | 59.5344 | 27.64262 | 26.25084 | 31.89178 | 1.391783 | 5.979516e-11
40.1469 | 56.9785 | 27.62051 | 26.24076 | 29.35799 | 1.379751 | 5.947538e-11
40.1569 | 54.5872 | 27.59852 | 26.23064 | 26.98868 | 1.367881 | 5.916627e-11
40.1669 | 52.6194 | 27.57666 | 26.22049 | 25.04274 | 1.356172 | 5.886782e-11
40.1769 | 50.1253 | 27.55492 | 26.2103 | 22.57038 | 1.344621 | 5.857292e-11
40.1869 | 48.6525 | 27.53329 | 26.20007 | 21.11921 | 1.333223 | 5.829222e-11
40.1969 | 46.4504 | 27.51178 | 26.18981 | 18.93862 | 1.321977 | 5.801864e-11
40.2069 | 44.8938 | 27.49038 | 26.1795 | 17.40342 | 1.310879 | 5.775217e-11
40.2169 | 43.0873 | 27.46909 | 26.16916 | 15.61821 | 1.299928 | 5.749635e-11
40.2269 | 41.3894 | 27.44791 | 26.15879 | 13.94149 | 1.289121 | 5.725118e-11
40.2369 | 39.844 | 27.42683 | 26.14837 | 12.41717 | 1.278456 | 5.701313e-11
40.2469 | 38.4357 | 27.40585 | 26.13792 | 11.02985 | 1.267929 | 5.678573e-11
40.2569 | 37.1453 | 27.38497 | 26.12743 | 9.760327 | 1.257539 | 5.656545e-11
40.2669 | 35.9348 | 27.36419 | 26.11691 | 8.570608 | 1.247283 | 5.635581e-11
40.2769 | 34.6439 | 27.34351 | 26.10635 | 7.300393 | 1.237159 | 5.615329e-11
40.2869 | 33.6507 | 27.32291 | 26.09575 | 6.327785 | 1.227165 | 5.596142e-11
40.2969 | 32.5624 | 27.30241 | 26.08511 | 5.259987 | 1.217299 | 5.578021e-11
40.3069 | 31.6284 | 27.282 | 26.07444 | 4.346399 | 1.207558 | 5.560611e-11
40.3169 | 30.7472 | 27.26167 | 26.06373 | 3.485526 | 1.197941 | 5.544267e-11
40.3269 | 29.7579 | 27.24143 | 26.05299 | 2.516469 | 1.188443 | 5.528988e-11
40.3369 | 29.1185 | 27.22127 | 26.04221 | 1.897227 | 1.179066 | 5.51442e-11
40.3468 | 28.2279 | 27.2014 | 26.0315 | 1.026505 | 1.169899 | 5.501273e-11
40.3568 | 27.7047 | 27.18139 | 26.02064 | 0.523305 | 1.160753 | 5.488482e-11
40.3668 | 26.9819 | 27.16147 | 26.00975 | -0.1795719 | 1.151721 | 5.477112e-11
40.3768 | 26.2679 | 27.14162 | 25.99882 | -0.8737242 | 1.142801 | 5.466452e-11
40.3868 | 25.781 | 27.12185 | 25.98786 | -1.34085 | 1.133991 | 5.457213e-11
40.3968 | 25.1527 | 27.10215 | 25.97686 | -1.949447 | 1.125289 | 5.448685e-11
40.4068 | 24.7381 | 27.08251 | 25.96582 | -2.344415 | 1.116693 | 5.441223e-11
40.4168 | 24.2106 | 27.06295 | 25.95475 | -2.85235 | 1.108202 | 5.434471e-11
40.4268 | 23.7516 | 27.04345 | 25.94364 | -3.291853 | 1.099814 | 5.429141e-11
40.4368 | 23.3934 | 27.02402 | 25.93249 | -3.63062 | 1.091527 | 5.424877e-11
40.4468 | 22.9551 | 27.00465 | 25.92131 | -4.049551 | 1.08334 | 5.421678e-11
40.4568 | 22.6544 | 26.98534 | 25.91009 | -4.330945 | 1.075252 | 5.419545e-11
40.4668 | 22.3145 | 26.9661 | 25.89884 | -4.651598 | 1.067259 | 5.418833e-11
40.4768 | 21.9866 | 26.94691 | 25.88755 | -4.960311 | 1.059362 | 5.418832e-11
40.4868 | 21.7389 | 26.92778 | 25.87622 | -5.188881 | 1.051559 | 5.420252e-11
40.4968 | 21.4126 | 26.90871 | 25.86486 | -5.496107 | 1.043847 | 5.422737e-11
40.5068 | 21.202 | 26.88969 | 25.85346 | -5.687689 | 1.036227 | 5.426289e-11
40.5168 | 20.9569 | 26.87072 | 25.84203 | -5.913823 | 1.028695 | 5.431262e-11
40.5268 | 20.7054 | 26.85181 | 25.83056 | -6.14641 | 1.021252 | 5.437301e-11
40.5368 | 20.5234 | 26.83295 | 25.81905 | -6.309547 | 1.013895 | 5.44476e-11
40.5468 | 20.2826 | 26.81413 | 25.80751 | -6.531535 | 1.006624 | 5.453286e-11
40.5568 | 20.1476 | 26.79537 | 25.79593 | -6.64777 | 0.9994368 | 5.463233e-11
40.5668 | 19.9158 | 26.77665 | 25.78432 | -6.860852 | 0.9923321 | 5.474601e-11
40.5768 | 19.7385 | 26.75798 | 25.77267 | -7.019481 | 0.985309 | 5.487035e-11
40.5868 | 19.5917 | 26.73935 | 25.76099 | -7.147653 | 0.978366 | 5.501245e-11
40.5968 | 19.4104 | 26.72077 | 25.74927 | -7.31037 | 0.9715021 | 5.516521e-11
40.6068 | 19.3063 | 26.70223 | 25.73751 | -7.395929 | 0.9647163 | 5.533218e-11
40.6168 | 19.1455 | 26.68373 | 25.72572 | -7.538228 | 0.958007 | 5.551336e-11
40.6268 | 19.0135 | 26.66527 | 25.7139 | -7.651769 | 0.9513733 | 5.570876e-11
40.6368 | 18.9075 | 26.64685 | 25.70203 | -7.739348 | 0.9448142 | 5.591836e-11
40.6468 | 18.7522 | 26.62847 | 25.69014 | -7.876265 | 0.9383283 | 5.614573e-11
40.6568 | 18.6684 | 26.61012 | 25.6782 | -7.941719 | 0.9319147 | 5.638731e-11
40.6668 | 18.5342 | 26.59181 | 25.66624 | -8.057609 | 0.9255724 | 5.664311e-11
40.6768 | 18.446 | 26.57353 | 25.65423 | -8.127535 | 0.9193003 | 5.691311e-11
40.6868 | 18.3545 | 26.55529 | 25.6422 | -8.200794 | 0.9130974 | 5.720088e-11
40.6968 | 18.2235 | 26.53709 | 25.63012 | -8.313586 | 0.9069627 | 5.750285e-11
40.7068 | 18.1561 | 26.51891 | 25.61802 | -8.36281 | 0.9008951 | 5.78226e-11
40.7168 | 18.0349 | 26.50077 | 25.60587 | -8.465866 | 0.8948938 | 5.815655e-11
40.7268 | 17.9736 | 26.48265 | 25.59369 | -8.509052 | 0.8889578 | 5.850827e-11
40.7368 | 17.8722 | 26.46457 | 25.58148 | -8.592367 | 0.8830861 | 5.88742e-11
40.7468 | 17.7686 | 26.44651 | 25.56923 | -8.677911 | 0.877278 | 5.925434e-11
40.7568 | 17.7179 | 26.42848 | 25.55695 | -8.710583 | 0.8715324 | 5.96558e-11
40.7668 | 17.6182 | 26.41048 | 25.54463 | -8.792281 | 0.8658483 | 6.006791e-11
40.7768 | 17.5572 | 26.39251 | 25.53228 | -8.835306 | 0.8602252 | 6.050135e-11
40.7868 | 17.4695 | 26.37456 | 25.51989 | -8.905056 | 0.854662 | 6.094544e-11
40.7968 | 17.4025 | 26.35663 | 25.50747 | -8.95413 | 0.849158 | 6.140729e-11
40.8068 | 17.3369 | 26.33873 | 25.49502 | -9.001828 | 0.8437122 | 6.188336e-11
40.8168 | 17.249 | 26.32085 | 25.48252 | -9.071849 | 0.8383239 | 6.237719e-11
40.8268 | 17.1979 | 26.30299 | 25.47 | -9.105092 | 0.8329923 | 6.288167e-11
40.8368 | 17.1269 | 26.28516 | 25.45744 | -9.158256 | 0.8277167 | 6.340038e-11
40.8468 | 17.0637 | 26.26734 | 25.44485 | -9.203641 | 0.8224962 | 6.393328e-11
40.8568 | 16.9992 | 26.24955 | 25.43222 | -9.250347 | 0.81733 | 6.447685e-11
40.8668 | 16.9087 | 26.23177 | 25.41955 | -9.323071 | 0.8122176 | 6.503463e-11
40.8768 | 16.8854 | 26.21401 | 25.40686 | -9.328614 | 0.807158 | 6.559952e-11
40.8868 | 16.7994 | 26.19628 | 25.39412 | -9.396875 | 0.8021507 | 6.617506e-11
40.8968 | 16.7579 | 26.17855 | 25.38136 | -9.420654 | 0.7971949 | 6.676126e-11
40.9068 | 16.668 | 26.16085 | 25.36856 | -9.492849 | 0.7922899 | 6.735101e-11
40.9168 | 16.6009 | 26.14316 | 25.35573 | -9.54226 | 0.7874351 | 6.794787e-11
40.9268 | 16.5837 | 26.12549 | 25.34286 | -9.541787 | 0.7826297 | 6.854828e-11
40.9368 | 16.4952 | 26.10783 | 25.32996 | -9.612628 | 0.7778732 | 6.91487e-11
40.9468 | 16.4508 | 26.09018 | 25.31702 | -9.639384 | 0.7731648 | 6.975266e-11
40.9568 | 16.4033 | 26.07255 | 25.30405 | -9.669253 | 0.768504 | 7.035307e-11
40.9668 | 16.3487 | 26.05494 | 25.29105 | -9.706236 | 0.7638904 | 7.094993e-11
40.9768 | 16.2932 | 26.03733 | 25.27801 | -9.744131 | 0.7593227 | 7.153967e-11
40.9868 | 16.2367 | 26.01974 | 25.26494 | -9.783038 | 0.7548008 | 7.212232e-11
40.9968 | 16.1761 | 26.00216 | 25.25183 | -9.826056 | 0.750324 | 7.269076e-11
41.0068 | 16.126 | 25.98458 | 25.23869 | -9.858585 | 0.7458915 | 7.324853e-11
41.0168 | 16.0793 | 25.96702 | 25.22552 | -9.887724 | 0.7415031 | 7.379209e-11
41.0268 | 16.0389 | 25.94947 | 25.21231 | -9.910573 | 0.737158 | 7.431078e-11
41.0368 | 15.9637 | 25.93193 | 25.19908 | -9.968231 | 0.7328557 | 7.481171e-11
41.0468 | 15.9259 | 25.9144 | 25.1858 | -9.988499 | 0.7285957 | 7.528777e-11
41.0568 | 15.8617 | 25.89687 | 25.1725 | -10.03517 | 0.7243774 | 7.573896e-11
41.0668 | 15.8112 | 25.87936 | 25.15916 | -10.06816 | 0.7202003 | 7.615462e-11
41.0768 | 15.7777 | 25.86185 | 25.14578 | -10.08415 | 0.7160639 | 7.654186e-11
41.0868 | 15.7034 | 25.84435 | 25.13238 | -10.14095 | 0.7119676 | 7.689357e-11
41.0968 | 15.6882 | 25.82685 | 25.11894 | -10.13865 | 0.707911 | 7.720619e-11
41.1068 | 15.6151 | 25.80936 | 25.10547 | -10.19426 | 0.7038935 | 7.747974e-11
41.1168 | 15.5688 | 25.79188 | 25.09196 | -10.22308 | 0.6999146 | 7.771065e-11
41.1268 | 15.5246 | 25.7744 | 25.07842 | -10.2498 | 0.695974 | 7.789538e-11
41.1368 | 15.4675 | 25.75692 | 25.06485 | -10.28942 | 0.6920709 | 7.803747e-11
41.1468 | 15.4566 | 25.73945 | 25.05125 | -10.28285 | 0.6882052 | 7.812982e-11
41.1568 | 15.4037 | 25.72198 | 25.03761 | -10.31828 | 0.6843763 | 7.817243e-11
41.1668 | 15.331 | 25.70452 | 25.02394 | -10.37352 | 0.6805836 | 7.816886e-11
41.1768 | 15.3061 | 25.68706 | 25.01023 | -10.38096 | 0.6768268 | 7.8112e-11
41.1868 | 15.2401 | 25.6696 | 24.9965 | -10.4295 | 0.6731054 | 7.800184e-11
41.1968 | 15.2144 | 25.65215 | 24.98273 | -10.43775 | 0.6694191 | 7.78455e-11
41.2068 | 15.1938 | 25.6347 | 24.96893 | -10.4409 | 0.6657673 | 7.763586e-11
41.2168 | 15.1265 | 25.61725 | 24.9551 | -10.49075 | 0.6621496 | 7.737293e-11
41.2268 | 15.0935 | 25.59979 | 24.94123 | -10.50629 | 0.6585657 | 7.706382e-11
41.2368 | 15.0345 | 25.58235 | 24.92733 | -10.54785 | 0.6550151 | 7.670496e-11
41.2468 | 15.0131 | 25.5649 | 24.9134 | -10.5518 | 0.6514975 | 7.629992e-11
41.2568 | 14.9712 | 25.54745 | 24.89944 | -10.57625 | 0.6480124 | 7.584514e-11
41.2668 | 14.9451 | 25.53 | 24.88544 | -10.5849 | 0.6445594 | 7.534773e-11
41.2768 | 14.9091 | 25.51255 | 24.87141 | -10.60345 | 0.6411382 | 7.481124e-11
41.2868 | 14.856 | 25.4951 | 24.85735 | -10.6391 | 0.6377484 | 7.423211e-11
41.2968 | 14.8431 | 25.47765 | 24.84326 | -10.63455 | 0.6343896 | 7.36139e-11
41.3068 | 14.7828 | 25.46019 | 24.82913 | -10.67739 | 0.6310615 | 7.296017e-11
41.3167 | 14.7716 | 25.44291 | 24.81512 | -10.67131 | 0.6277967 | 7.228157e-11
41.3267 | 14.7266 | 25.42546 | 24.80093 | -10.69886 | 0.6245285 | 7.156388e-11
41.3367 | 14.7065 | 25.408 | 24.78671 | -10.7015 | 0.6212899 | 7.081778e-11
41.3467 | 14.6665 | 25.39054 | 24.77246 | -10.72404 | 0.6180805 | 7.005035e-11
41.3567 | 14.6355 | 25.37307 | 24.75817 | -10.73757 | 0.6149 | 6.925806e-11
41.3667 | 14.591 | 25.3556 | 24.74386 | -10.7646 | 0.6117481 | 6.844446e-11
41.3767 | 14.5539 | 25.33813 | 24.72951 | -10.78423 | 0.6086244 | 6.761664e-11
41.3867 | 14.521 | 25.32066 | 24.71513 | -10.79966 | 0.6055286 | 6.677105e-11
41.3967 | 14.5146 | 25.30318 | 24.70072 | -10.78858 | 0.6024604 | 6.591482e-11
41.4067 | 14.4591 | 25.2857 | 24.68628 | -10.8266 | 0.5994195 | 6.504792e-11
41.4167 | 14.4327 | 25.26821 | 24.6718 | -10.83551 | 0.5964056 | 6.417391e-11
41.4267 | 14.3793 | 25.25071 | 24.6573 | -10.87141 | 0.5934183 | 6.329281e-11
41.4367 | 14.3489 | 25.23322 | 24.64276 | -10.88432 | 0.5904573 | 6.24117e-11
41.4467 | 14.3295 | 25.21571 | 24.62819 | -10.88621 | 0.5875225 | 6.152704e-11
41.4567 | 14.293 | 25.1982 | 24.61359 | -10.9052 | 0.5846133 | 6.064238e-11
41.4667 | 14.2703 | 25.18069 | 24.59896 | -10.91039 | 0.5817297 | 5.976127e-11
41.4767 | 14.2299 | 25.16317 | 24.5843 | -10.93327 | 0.5788713 | 5.888372e-11
41.4867 | 14.1788 | 25.14564 | 24.56961 | -10.96684 | 0.5760378 | 5.800972e-11
41.4967 | 14.1609 | 25.12811 | 24.55488 | -10.96721 | 0.5732288 | 5.714283e-11
41.5067 | 14.1249 | 25.11057 | 24.54013 | -10.98567 | 0.5704443 | 5.628659e-11
41.5167 | 14.1214 | 25.09302 | 24.52534 | -10.97162 | 0.5676838 | 5.543747e-11
41.5267 | 14.0671 | 25.07547 | 24.51052 | -11.00837 | 0.5649472 | 5.459544e-11
41.5367 | 14.037 | 25.05791 | 24.49567 | -11.02091 | 0.5622341 | 5.376763e-11
41.5467 | 14.0103 | 25.04034 | 24.4808 | -11.03004 | 0.5595443 | 5.295048e-11
41.5567 | 13.9791 | 25.02276 | 24.46589 | -11.04366 | 0.5568776 | 5.214398e-11
41.5667 | 13.9579 | 25.00518 | 24.45095 | -11.04728 | 0.5542336 | 5.13517e-11
41.5767 | 13.9289 | 24.98759 | 24.43597 | -11.05869 | 0.5516122 | 5.057008e-11
41.5867 | 13.8933 | 24.96999 | 24.42097 | -11.07669 | 0.5490131 | 4.980266e-11
41.5967 | 13.8864 | 24.95238 | 24.40594 | -11.06598 | 0.546436 | 4.904946e-11
41.6067 | 13.8384 | 24.93476 | 24.39088 | -11.09636 | 0.5438808 | 4.831048e-11
41.6167 | 13.8383 | 24.91713 | 24.37579 | -11.07883 | 0.5413471 | 4.758569e-11
41.6267 | 13.7999 | 24.8995 | 24.36066 | -11.0996 | 0.5388349 | 4.687513e-11
41.6367 | 13.782 | 24.88185 | 24.34551 | -11.09985 | 0.5363437 | 4.617878e-11
41.6467 | 13.7528 | 24.8642 | 24.33033 | -11.1114 | 0.5338734 | 4.549663e-11
41.6567 | 13.7316 | 24.84654 | 24.31511 | -11.11494 | 0.5314238 | 4.48287e-11
41.6667 | 13.7303 | 24.82886 | 24.29987 | -11.09856 | 0.5289946 | 4.417498e-11
41.6767 | 13.6881 | 24.81118 | 24.28459 | -11.12308 | 0.5265858 | 4.353547e-11
41.6867 | 13.6711 | 24.79349 | 24.26929 | -11.12239 | 0.5241969 | 4.291373e-11
41.6967 | 13.6447 | 24.77578 | 24.25396 | -11.13108 | 0.5218278 | 4.230264e-11
41.7067 | 13.6137 | 24.75807 | 24.23859 | -11.14437 | 0.5194784 | 4.170221e-11
41.7167 | 13.62 | 24.74035 | 24.2232 | -11.12035 | 0.5171484 | 4.111954e-11
41.7267 | 13.5712 | 24.72261 | 24.20778 | -11.15141 | 0.5148375 | 4.054754e-11
41.7367 | 13.5427 | 24.70487 | 24.19232 | -11.16217 | 0.5125457 | 3.99933e-11
41.7467 | 13.5135 | 24.68711 | 24.17684 | -11.17361 | 0.5102727 | 3.944616e-11
41.7567 | 13.4964 | 24.66935 | 24.16133 | -11.17295 | 0.5080183 | 3.891679e-11
41.7667 | 13.4771 | 24.65157 | 24.14579 | -11.17447 | 0.5057823 | 3.839453e-11
41.7767 | 13.4584 | 24.63378 | 24.13022 | -11.17538 | 0.5035645 | 3.789003e-11
41.7867 | 13.4274 | 24.61598 | 24.11462 | -11.18858 | 0.5013649 | 3.739263e-11
41.7967 | 13.3928 | 24.59817 | 24.09899 | -11.20537 | 0.499183 | 3.690945e-11
41.8067 | 13.3849 | 24.58035 | 24.08333 | -11.19545 | 0.4970188 | 3.643692e-11
41.8167 | 13.3491 | 24.56251 | 24.06764 | -11.21341 | 0.4948721 | 3.597505e-11
41.8267 | 13.335 | 24.54466 | 24.05192 | -11.20966 | 0.4927428 | 3.552384e-11
41.8367 | 13.3124 | 24.5268 | 24.03617 | -11.2144 | 0.4906306 | 3.508685e-11
41.8467 | 13.2793 | 24.50893 | 24.0204 | -11.22963 | 0.4885354 | 3.465696e-11
41.8567 | 13.2572 | 24.49105 | 24.00459 | -11.23385 | 0.486457 | 3.423772e-11
41.8667 | 13.2677 | 24.47315 | 23.98876 | -11.20545 | 0.4843952 | 3.382559e-11
41.8767 | 13.212 | 24.45525 | 23.9729 | -11.24325 | 0.4823499 | 3.342412e-11
41.8867 | 13.2179 | 24.43733 | 23.95701 | -11.21943 | 0.4803208 | 3.303331e-11
41.8967 | 13.1696 | 24.41939 | 23.94109 | -11.24979 | 0.478308 | 3.265316e-11
41.9067 | 13.1504 | 24.40145 | 23.92514 | -11.25105 | 0.476311 | 3.228011e-11
41.9167 | 13.129 | 24.38349 | 23.90916 | -11.25449 | 0.47433 | 3.191417e-11
41.9267 | 13.1023 | 24.36552 | 23.89315 | -11.26322 | 0.4723646 | 3.155889e-11
41.9367 | 13.0961 | 24.34753 | 23.87712 | -11.25143 | 0.4704147 | 3.120716e-11
41.9467 | 13.0612 | 24.32954 | 23.86106 | -11.26834 | 0.4684802 | 3.086964e-11
41.9567 | 13.0492 | 24.31153 | 23.84497 | -11.26233 | 0.4665609 | 3.053567e-11
41.9667 | 13.0229 | 24.2935 | 23.82885 | -11.2706 | 0.4646567 | 3.020881e-11
41.9767 | 13.0073 | 24.27547 | 23.8127 | -11.26817 | 0.4627673 | 2.989261e-11
41.9867 | 12.9857 | 24.25742 | 23.79652 | -11.27172 | 0.4608928 | 2.957996e-11
41.9967 | 12.9703 | 24.23935 | 23.78032 | -11.26905 | 0.4590329 | 2.927442e-11
42.0067 | 12.9383 | 24.22127 | 23.76409 | -11.28297 | 0.4571875 | 2.897598e-11
42.0167 | 12.9371 | 24.20318 | 23.74783 | -11.26608 | 0.4553564 | 2.868465e-11
42.0267 | 12.8906 | 24.18508 | 23.73154 | -11.29448 | 0.4535395 | 2.840042e-11
42.0367 | 12.8949 | 24.16696 | 23.71522 | -11.27206 | 0.4517368 | 2.811975e-11
42.0467 | 12.854 | 24.14883 | 23.69888 | -11.29483 | 0.449948 | 2.784618e-11
42.0567 | 12.8419 | 24.13068 | 23.68251 | -11.28878 | 0.4481729 | 2.757972e-11
42.0667 | 12.8157 | 24.11252 | 23.66611 | -11.29682 | 0.4464116 | 2.731681e-11
42.0767 | 12.7945 | 24.09434 | 23.64968 | -11.29984 | 0.4446638 | 2.706101e-11
42.0867 | 12.7758 | 24.07616 | 23.63323 | -11.30036 | 0.4429294 | 2.680875e-11
42.0967 | 12.7428 | 24.05795 | 23.61674 | -11.31515 | 0.4412084 | 2.656361e-11
42.1067 | 12.7285 | 24.03974 | 23.60024 | -11.31124 | 0.4395005 | 2.632202e-11
42.1167 | 12.7053 | 24.0215 | 23.5837 | -11.3162 | 0.4378057 | 2.608753e-11
42.1267 | 12.6862 | 24.00326 | 23.56713 | -11.31706 | 0.4361238 | 2.585304e-11
42.1367 | 12.6736 | 23.985 | 23.55054 | -11.3114 | 0.4344547 | 2.562921e-11
42.1467 | 12.6501 | 23.96672 | 23.53392 | -11.31662 | 0.4327982 | 2.540538e-11
42.1567 | 12.6143 | 23.94843 | 23.51728 | -11.33413 | 0.4311544 | 2.518511e-11
42.1667 | 12.6139 | 23.93013 | 23.50061 | -11.31623 | 0.429523 | 2.497194e-11
42.1767 | 12.5734 | 23.91181 | 23.48391 | -11.33841 | 0.427904 | 2.476232e-11
42.1867 | 12.5617 | 23.89348 | 23.46718 | -11.33178 | 0.4262972 | 2.455626e-11
42.1967 | 12.5582 | 23.87513 | 23.45043 | -11.31693 | 0.4247025 | 2.435374e-11
42.2067 | 12.5317 | 23.85677 | 23.43365 | -11.32507 | 0.4231198 | 2.415834e-11
42.2167 | 12.4922 | 23.83839 | 23.41684 | -11.34619 | 0.4215491 | 2.396293e-11
42.2267 | 12.4793 | 23.82 | 23.40001 | -11.3407 | 0.41999 | 2.377108e-11
42.2367 | 12.4629 | 23.80159 | 23.38315 | -11.33869 | 0.4184428 | 2.358278e-11
42.2467 | 12.4653 | 23.78317 | 23.36626 | -11.31787 | 0.416907 | 2.340158e-11
42.2567 | 12.4289 | 23.76473 | 23.34935 | -11.33583 | 0.4153828 | 2.322039e-11
42.2667 | 12.4191 | 23.74628 | 23.33241 | -11.32718 | 0.4138699 | 2.304274e-11
42.2767 | 12.3906 | 23.72781 | 23.31544 | -11.33721 | 0.4123683 | 2.286866e-11
42.2866 | 12.3838 | 23.70951 | 23.29862 | -11.32571 | 0.4108923 | 2.269812e-11
42.2966 | 12.3738 | 23.69101 | 23.2816 | -11.31721 | 0.4094129 | 2.253114e-11
42.3066 | 12.3734 | 23.6725 | 23.26455 | -11.2991 | 0.4079446 | 2.236415e-11
42.3166 | 12.3355 | 23.65397 | 23.24748 | -11.31847 | 0.4064868 | 2.220072e-11
42.3266 | 12.3072 | 23.63543 | 23.23039 | -11.32823 | 0.4050399 | 2.204084e-11
42.3366 | 12.327 | 23.61687 | 23.21327 | -11.28987 | 0.4036038 | 2.188452e-11
42.3466 | 12.2904 | 23.5983 | 23.19612 | -11.3079 | 0.4021782 | 2.173175e-11
42.3566 | 12.3073 | 23.57971 | 23.17894 | -11.27241 | 0.4007631 | 2.157897e-11
42.3666 | 12.2641 | 23.5611 | 23.16174 | -11.297 | 0.3993585 | 2.142975e-11
42.3766 | 12.2369 | 23.54248 | 23.14452 | -11.30558 | 0.3979641 | 2.128409e-11
42.3866 | 12.2323 | 23.52385 | 23.12727 | -11.29155 | 0.39658 | 2.113842e-11
42.3966 | 12.2219 | 23.50519 | 23.10999 | -11.28329 | 0.3952061 | 2.09963e-11
42.4066 | 12.231 | 23.48653 | 23.09269 | -11.25553 | 0.3938421 | 2.085419e-11
42.4166 | 12.1774 | 23.46785 | 23.07536 | -11.29045 | 0.3924882 | 2.071918e-11
42.4266 | 12.1725 | 23.44915 | 23.05801 | -11.27665 | 0.3911441 | 2.058417e-11
42.4366 | 12.1576 | 23.43044 | 23.04063 | -11.27284 | 0.3898099 | 2.044917e-11
42.4466 | 12.1528 | 23.41171 | 23.02322 | -11.25891 | 0.3884853 | 2.031771e-11
42.4566 | 12.1404 | 23.39296 | 23.00579 | -11.25256 | 0.3871704 | 2.018981e-11
42.4666 | 12.1159 | 23.3742 | 22.98834 | -11.2583 | 0.385865 | 2.00619e-11
42.4766 | 12.1113 | 23.35543 | 22.97086 | -11.24413 | 0.3845691 | 1.993755e-11
42.4866 | 12.0795 | 23.33664 | 22.95336 | -11.25714 | 0.3832826 | 1.98132e-11
42.4966 | 12.0691 | 23.31783 | 22.93583 | -11.24873 | 0.3820054 | 1.969241e-11
42.5066 | 12.0661 | 23.29901 | 22.91827 | -11.23291 | 0.3807374 | 1.957161e-11
42.5166 | 12.0382 | 23.28017 | 22.9007 | -11.24197 | 0.3794786 | 1.945436e-11
42.5266 | 12.0225 | 23.26132 | 22.88309 | -11.23882 | 0.3782288 | 1.933712e-11
42.5366 | 11.9959 | 23.24245 | 22.86546 | -11.24655 | 0.3769881 | 1.922343e-11
42.5466 | 11.9842 | 23.22357 | 22.84781 | -11.23937 | 0.3757563 | 1.910974e-11
42.5566 | 11.9734 | 23.20467 | 22.83014 | -11.23127 | 0.3745335 | 1.899605e-11
42.5666 | 11.9509 | 23.18575 | 22.81243 | -11.23485 | 0.3733192 | 1.888946e-11
42.5766 | 11.9461 | 23.16682 | 22.79471 | -11.22072 | 0.3721137 | 1.877932e-11
42.5866 | 11.8944 | 23.14788 | 22.77696 | -11.25348 | 0.3709169 | 1.867273e-11
42.5966 | 11.8917 | 23.12891 | 22.75918 | -11.23721 | 0.3697286 | 1.856615e-11
42.6066 | 11.8904 | 23.10993 | 22.74139 | -11.21953 | 0.3685488 | 1.846312e-11
42.6166 | 11.8682 | 23.09094 | 22.72356 | -11.22274 | 0.3673775 | 1.836008e-11
42.6266 | 11.8517 | 23.07193 | 22.70572 | -11.22023 | 0.3662145 | 1.82606e-11
42.6366 | 11.8403 | 23.05291 | 22.68785 | -11.21261 | 0.3650598 | 1.816112e-11
42.6466 | 11.8024 | 23.03387 | 22.66995 | -11.23147 | 0.3639134 | 1.806164e-11
42.6566 | 11.8069 | 23.01481 | 22.65203 | -11.20791 | 0.3627751 | 1.796571e-11
42.6666 | 11.7878 | 22.99574 | 22.63409 | -11.20794 | 0.3616449 | 1.786979e-11
42.6766 | 11.7721 | 22.97665 | 22.61613 | -11.20455 | 0.3605227 | 1.777741e-11
42.6866 | 11.7572 | 22.95755 | 22.59814 | -11.20035 | 0.3594085 | 1.768148e-11
42.6966 | 11.7429 | 22.93843 | 22.58012 | -11.19553 | 0.3583022 | 1.759266e-11
42.7066 | 11.7357 | 22.91929 | 22.56209 | -11.18359 | 0.3572037 | 1.750029e-11
42.7166 | 11.696 | 22.90014 | 22.54403 | -11.20414 | 0.356113 | 1.741146e-11
42.7266 | 11.695 | 22.88098 | 22.52595 | -11.18598 | 0.3550301 | 1.732264e-11
42.7366 | 11.6861 | 22.86179 | 22.50784 | -11.17569 | 0.3539547 | 1.723382e-11
42.7466 | 11.6615 | 22.8426 | 22.48971 | -11.1811 | 0.352887 | 1.714855e-11
42.7566 | 11.6567 | 22.82338 | 22.47156 | -11.16668 | 0.3518269 | 1.706328e-11
42.7666 | 11.6205 | 22.80416 | 22.45338 | -11.18366 | 0.3507742 | 1.697801e-11
42.7766 | 11.6316 | 22.78491 | 22.43518 | -11.15331 | 0.3497289 | 1.68963e-11
42.7866 | 11.6156 | 22.76565 | 22.41696 | -11.15005 | 0.348691 | 1.681458e-11
42.7966 | 11.5952 | 22.74638 | 22.39872 | -11.15118 | 0.3476604 | 1.673286e-11
42.8066 | 11.5844 | 22.72709 | 22.38045 | -11.14269 | 0.3466372 | 1.66547e-11
42.8166 | 11.5608 | 22.70778 | 22.36216 | -11.14698 | 0.3456208 | 1.657298e-11
42.8266 | 11.5698 | 22.68846 | 22.34385 | -11.11866 | 0.3446118 | 1.649482e-11
42.8366 | 11.547 | 22.66912 | 22.32551 | -11.12212 | 0.3436099 | 1.642021e-11
42.8466 | 11.5413 | 22.64977 | 22.30716 | -11.10847 | 0.342615 | 1.634205e-11
42.8566 | 11.5064 | 22.6304 | 22.28878 | -11.124 | 0.3416271 | 1.626744e-11
42.8666 | 11.5068 | 22.61102 | 22.27037 | -11.10422 | 0.3406461 | 1.619283e-11
42.8766 | 11.5038 | 22.59162 | 22.25195 | -11.08782 | 0.3396719 | 1.611821e-11
42.8866 | 11.4777 | 22.57221 | 22.2335 | -11.09451 | 0.3387046 | 1.604716e-11
42.8966 | 11.4695 | 22.55278 | 22.21503 | -11.08328 | 0.3377441 | 1.59761e-11
42.9066 | 11.4394 | 22.53333 | 22.19654 | -11.09393 | 0.3367903 | 1.590504e-11
42.9166 | 11.4517 | 22.51387 | 22.17803 | -11.06217 | 0.3358432 | 1.583398e-11
42.9266 | 11.429 | 22.4944 | 22.15949 | -11.0654 | 0.3349026 | 1.576292e-11
42.9366 | 11.3912 | 22.47491 | 22.14094 | -11.08371 | 0.3339687 | 1.569542e-11
42.9466 | 11.4007 | 22.4554 | 22.12236 | -11.0547 | 0.3330412 | 1.562791e-11
42.9566 | 11.3792 | 22.43588 | 22.10376 | -11.05668 | 0.3321203 | 1.556041e-11
42.9666 | 11.3815 | 22.41634 | 22.08514 | -11.03484 | 0.3312058 | 1.54929e-11
42.9766 | 11.3625 | 22.39679 | 22.06649 | -11.03429 | 0.3302976 | 1.542895e-11
42.9866 | 11.3205 | 22.37722 | 22.04783 | -11.05672 | 0.3293959 | 1.5365e-11
42.9966 | 11.3433 | 22.35764 | 22.02914 | -11.01434 | 0.3285004 | 1.530105e-11
43.0066 | 11.3286 | 22.33804 | 22.01043 | -11.00944 | 0.3276111 | 1.52371e-11
43.0166 | 11.3089 | 22.31843 | 21.9917 | -11.00953 | 0.326728 | 1.517314e-11
43.0266 | 11.2921 | 22.2988 | 21.97295 | -11.0067 | 0.3258511 | 1.511274e-11
43.0366 | 11.2647 | 22.27916 | 21.95418 | -11.01446 | 0.3249803 | 1.504879e-11
43.0466 | 11.289 | 22.2595 | 21.93539 | -10.9705 | 0.3241156 | 1.498839e-11
43.0566 | 11.2511 | 22.23983 | 21.91657 | -10.98873 | 0.323257 | 1.492799e-11
43.0666 | 11.2326 | 22.22014 | 21.89774 | -10.98754 | 0.3224041 | 1.486759e-11
43.0766 | 11.2256 | 22.20044 | 21.87888 | -10.97484 | 0.3215573 | 1.481075e-11
43.0866 | 11.2102 | 22.18072 | 21.86001 | -10.97052 | 0.3207164 | 1.475035e-11
43.0966 | 11.2122 | 22.16099 | 21.84111 | -10.94879 | 0.3198814 | 1.46935e-11
43.1066 | 11.1784 | 22.14125 | 21.82219 | -10.96285 | 0.3190522 | 1.463665e-11
43.1166 | 11.1603 | 22.12148 | 21.80326 | -10.96118 | 0.3182287 | 1.457981e-11
43.1266 | 11.1584 | 22.10171 | 21.7843 | -10.94331 | 0.317411 | 1.452651e-11
43.1366 | 11.1323 | 22.08192 | 21.76532 | -10.94962 | 0.316599 | 1.446967e-11
43.1466 | 11.1563 | 22.06211 | 21.74632 | -10.90581 | 0.3157926 | 1.441637e-11
43.1566 | 11.1227 | 22.04229 | 21.7273 | -10.91959 | 0.3149919 | 1.435952e-11
43.1666 | 11.1027 | 22.02245 | 21.70826 | -10.91975 | 0.3141967 | 1.430623e-11
43.1766 | 11.1007 | 22.0026 | 21.6892 | -10.9019 | 0.3134071 | 1.425294e-11
43.1866 | 11.0955 | 21.98274 | 21.67012 | -10.88724 | 0.3126229 | 1.42032e-11
43.1966 | 11.0816 | 21.96286 | 21.65102 | -10.88126 | 0.3118442 | 1.41499e-11
43.2066 | 11.0652 | 21.94297 | 21.6319 | -10.87777 | 0.311071 | 1.409661e-11
43.2166 | 11.0444 | 21.92306 | 21.61276 | -10.87866 | 0.3103031 | 1.404687e-11
43.2266 | 11.0293 | 21.90314 | 21.5936 | -10.87384 | 0.3095407 | 1.399713e-11
43.2366 | 11.0423 | 21.8832 | 21.57442 | -10.8409 | 0.3087835 | 1.394738e-11
43.2466 | 11.0241 | 21.86325 | 21.55522 | -10.83915 | 0.3080316 | 1.389764e-11
43.2565 | 10.984 | 21.84348 | 21.53619 | -10.85948 | 0.3072926 | 1.38479e-11
43.2665 | 10.9712 | 21.82351 | 21.51695 | -10.85231 | 0.3065511 | 1.380171e-11
43.2765 | 10.9873 | 21.80351 | 21.4977 | -10.81621 | 0.3058148 | 1.375197e-11
43.2865 | 10.9635 | 21.7835 | 21.47842 | -10.82 | 0.3050836 | 1.370579e-11
43.2965 | 10.9578 | 21.76348 | 21.45912 | -10.80568 | 0.3043576 | 1.365604e-11
43.3065 | 10.9062 | 21.74345 | 21.43981 | -10.83725 | 0.3036366 | 1.360986e-11
43.3165 | 10.9375 | 21.7234 | 21.42047 | -10.7859 | 0.3029207 | 1.356367e-11
43.3265 | 10.9064 | 21.70333 | 21.40112 | -10.79693 | 0.3022098 | 1.351748e-11
43.3365 | 10.9204 | 21.68325 | 21.38175 | -10.76285 | 0.3015039 | 1.347484e-11
43.3465 | 10.8597 | 21.66316 | 21.36236 | -10.80346 | 0.3008028 | 1.342866e-11
43.3565 | 10.861 | 21.64305 | 21.34295 | -10.78205 | 0.3001068 | 1.338247e-11
43.3665 | 10.8727 | 21.62293 | 21.32352 | -10.75023 | 0.2994156 | 1.333983e-11
43.3765 | 10.8637 | 21.6028 | 21.30407 | -10.7391 | 0.2987293 | 1.32972e-11
43.3865 | 10.8174 | 21.58265 | 21.28461 | -10.76525 | 0.2980477 | 1.325456e-11
43.3965 | 10.8156 | 21.56249 | 21.26512 | -10.74689 | 0.297371 | 1.321193e-11
43.4065 | 10.8036 | 21.54232 | 21.24562 | -10.73872 | 0.2966991 | 1.316929e-11
43.4165 | 10.8256 | 21.52213 | 21.2261 | -10.69653 | 0.2960319 | 1.312665e-11
43.4265 | 10.7654 | 21.50193 | 21.20656 | -10.73653 | 0.2953693 | 1.308402e-11
43.4365 | 10.7664 | 21.48171 | 21.187 | -10.71531 | 0.2947115 | 1.304494e-11
43.4465 | 10.7675 | 21.46148 | 21.16742 | -10.69398 | 0.2940583 | 1.30023e-11
43.4565 | 10.751 | 21.44124 | 21.14783 | -10.69024 | 0.2934097 | 1.296322e-11
43.4665 | 10.7475 | 21.42098 | 21.12822 | -10.67348 | 0.2927657 | 1.292058e-11
43.4765 | 10.7233 | 21.40071 | 21.10859 | -10.67741 | 0.2921263 | 1.28815e-11
43.4865 | 10.7124 | 21.38043 | 21.08894 | -10.66803 | 0.2914914 | 1.284242e-11
43.4965 | 10.7194 | 21.36013 | 21.06927 | -10.64073 | 0.290861 | 1.280334e-11
43.5065 | 10.693 | 21.33982 | 21.04959 | -10.64682 | 0.2902351 | 1.276425e-11
43.5165 | 10.7005 | 21.3195 | 21.02989 | -10.619 | 0.2896136 | 1.272517e-11
43.5265 | 10.6809 | 21.29917 | 21.01017 | -10.61827 | 0.2889966 | 1.268964e-11
43.5365 | 10.6724 | 21.27882 | 20.99043 | -10.60642 | 0.2883839 | 1.265056e-11
43.5465 | 10.6671 | 21.25845 | 20.97068 | -10.59135 | 0.2877757 | 1.261503e-11
43.5565 | 10.6505 | 21.23808 | 20.95091 | -10.58758 | 0.2871717 | 1.257595e-11
43.5665 | 10.6525 | 21.21769 | 20.93112 | -10.56519 | 0.2865721 | 1.254042e-11
43.5765 | 10.6435 | 21.19729 | 20.91131 | -10.55379 | 0.2859768 | 1.250489e-11
43.5865 | 10.6125 | 21.17688 | 20.89149 | -10.56438 | 0.2853857 | 1.246936e-11
43.5965 | 10.6364 | 21.15645 | 20.87165 | -10.52005 | 0.2847989 | 1.243383e-11
43.6065 | 10.6052 | 21.13601 | 20.8518 | -10.53081 | 0.2842164 | 1.23983e-11
43.6165 | 10.6275 | 21.11556 | 20.83192 | -10.48806 | 0.283638 | 1.236277e-11
43.6265 | 10.5808 | 21.0951 | 20.81203 | -10.5143 | 0.2830638 | 1.232724e-11
43.6365 | 10.6037 | 21.07462 | 20.79213 | -10.47092 | 0.2824937 | 1.229171e-11
43.6465 | 10.5937 | 21.05413 | 20.7722 | -10.46043 | 0.2819278 | 1.225973e-11
43.6565 | 10.575 | 21.03363 | 20.75226 | -10.45863 | 0.281366 | 1.22242e-11
43.6665 | 10.5628 | 21.01311 | 20.73231 | -10.45031 | 0.2808082 | 1.219222e-11
43.6765 | 10.5596 | 20.99259 | 20.71233 | -10.43299 | 0.2802545 | 1.216025e-11
43.6865 | 10.5743 | 20.97205 | 20.69234 | -10.39775 | 0.2797048 | 1.212472e-11
43.6965 | 10.5422 | 20.9515 | 20.67234 | -10.4093 | 0.2791592 | 1.209274e-11
43.7065 | 10.5347 | 20.93093 | 20.65232 | -10.39623 | 0.2786175 | 1.206076e-11
43.7165 | 10.5249 | 20.91036 | 20.63228 | -10.38546 | 0.2780798 | 1.202879e-11
43.7265 | 10.5207 | 20.88977 | 20.61222 | -10.36907 | 0.2775461 | 1.199681e-11
43.7365 | 10.5092 | 20.86917 | 20.59215 | -10.35997 | 0.2770163 | 1.196483e-11
43.7465 | 10.5149 | 20.84856 | 20.57207 | -10.33366 | 0.2764903 | 1.193641e-11
43.7565 | 10.479 | 20.82794 | 20.55197 | -10.34894 | 0.2759683 | 1.190443e-11
43.7665 | 10.4948 | 20.8073 | 20.53185 | -10.3125 | 0.2754501 | 1.187245e-11
43.7765 | 10.4541 | 20.78665 | 20.51172 | -10.33255 | 0.2749358 | 1.184403e-11
43.7865 | 10.4847 | 20.76599 | 20.49157 | -10.28129 | 0.2744252 | 1.181205e-11
43.7965 | 10.4542 | 20.74532 | 20.4714 | -10.29112 | 0.2739185 | 1.178363e-11
43.8065 | 10.4477 | 20.72464 | 20.45122 | -10.27694 | 0.2734156 | 1.17552e-11
43.8165 | 10.4334 | 20.70395 | 20.43103 | -10.27055 | 0.2729164 | 1.172323e-11
43.8265 | 10.4395 | 20.68324 | 20.41082 | -10.24374 | 0.272421 | 1.16948e-11
43.8365 | 10.4353 | 20.66252 | 20.39059 | -10.22722 | 0.2719293 | 1.166638e-11
43.8465 | 10.3927 | 20.64179 | 20.37035 | -10.24909 | 0.2714413 | 1.163795e-11
43.8565 | 10.408 | 20.62105 | 20.3501 | -10.21305 | 0.2709569 | 1.160953e-11
43.8665 | 10.4097 | 20.6003 | 20.32983 | -10.1906 | 0.2704763 | 1.158111e-11
43.8765 | 10.3836 | 20.57954 | 20.30954 | -10.19594 | 0.2699993 | 1.155268e-11
43.8865 | 10.3593 | 20.55877 | 20.28924 | -10.19947 | 0.2695259 | 1.152781e-11
43.8965 | 10.3586 | 20.53798 | 20.26893 | -10.17938 | 0.2690561 | 1.149939e-11
43.9065 | 10.3697 | 20.51719 | 20.2486 | -10.14749 | 0.26859 | 1.147096e-11
43.9165 | 10.3458 | 20.49638 | 20.22825 | -10.15058 | 0.2681274 | 1.144609e-11
43.9265 | 10.3166 | 20.47556 | 20.20789 | -10.15896 | 0.2676683 | 1.141767e-11
43.9365 | 10.3314 | 20.45473 | 20.18752 | -10.12333 | 0.2672128 | 1.139279e-11
43.9465 | 10.3079 | 20.43389 | 20.16713 | -10.12599 | 0.2667609 | 1.136437e-11
43.9565 | 10.3019 | 20.41304 | 20.14673 | -10.11114 | 0.2663124 | 1.13395e-11
43.9665 | 10.2954 | 20.39218 | 20.12631 | -10.09678 | 0.2658674 | 1.131463e-11
43.9765 | 10.2767 | 20.37131 | 20.10588 | -10.09461 | 0.2654259 | 1.128976e-11
43.9865 | 10.2944 | 20.35043 | 20.08544 | -10.05603 | 0.2649879 | 1.126488e-11
43.9965 | 10.2533 | 20.32953 | 20.06498 | -10.07623 | 0.2645533 | 1.123646e-11
44.0065 | 10.2546 | 20.30863 | 20.04451 | -10.05403 | 0.2641222 | 1.121514e-11
44.0165 | 10.2689 | 20.28772 | 20.02402 | -10.01882 | 0.2636944 | 1.119027e-11
44.0265 | 10.2291 | 20.26679 | 20.00352 | -10.03769 | 0.2632701 | 1.11654e-11
44.0365 | 10.2291 | 20.24586 | 19.98301 | -10.01676 | 0.2628491 | 1.114053e-11
44.0465 | 10.2183 | 20.22491 | 19.96248 | -10.00661 | 0.2624315 | 1.111566e-11
44.0565 | 10.2384 | 20.20396 | 19.94194 | -9.965558 | 0.2620172 | 1.109078e-11
44.0665 | 10.1815 | 20.18299 | 19.92139 | -10.00149 | 0.2616063 | 1.106947e-11
44.0765 | 10.1825 | 20.16202 | 19.90082 | -9.979518 | 0.2611987 | 1.104459e-11
44.0865 | 10.1999 | 20.14103 | 19.88024 | -9.941133 | 0.2607944 | 1.102328e-11
44.0965 | 10.1946 | 20.12004 | 19.85965 | -9.925438 | 0.2603934 | 1.09984e-11
44.1065 | 10.1451 | 20.09903 | 19.83904 | -9.953934 | 0.2599957 | 1.097709e-11
44.1165 | 10.1658 | 20.07802 | 19.81842 | -9.912219 | 0.2596012 | 1.095577e-11
44.1265 | 10.1461 | 20.057 | 19.79779 | -9.910895 | 0.25921 | 1.09309e-11
44.1365 | 10.1668 | 20.03596 | 19.77714 | -9.869161 | 0.2588221 | 1.090958e-11
44.1465 | 10.1216 | 20.01492 | 19.75648 | -9.893318 | 0.2584374 | 1.088826e-11
44.1565 | 10.1307 | 19.99387 | 19.73581 | -9.863165 | 0.2580558 | 1.086694e-11
44.1665 | 10.1288 | 19.9728 | 19.71513 | -9.844003 | 0.2576775 | 1.084562e-11
44.1765 | 10.119 | 19.95173 | 19.69443 | -9.832731 | 0.2573024 | 1.08243e-11
44.1865 | 10.0969 | 19.93065 | 19.67372 | -9.83375 | 0.2569304 | 1.080298e-11
44.1965 | 10.0848 | 19.90956 | 19.653 | -9.82476 | 0.2565616 | 1.078167e-11
44.2065 | 10.0872 | 19.88846 | 19.63226 | -9.80126 | 0.2561959 | 1.076035e-11
44.2165 | 10.0827 | 19.86735 | 19.61152 | -9.784651 | 0.2558334 | 1.073903e-11
44.2264 | 10.0559 | 19.84644 | 19.59097 | -9.790545 | 0.2554776 | 1.071771e-11
44.2364 | 10.0474 | 19.82532 | 19.5702 | -9.777918 | 0.2551213 | 1.069994e-11
44.2464 | 10.0297 | 19.80418 | 19.54941 | -9.774483 | 0.2547681 | 1.067863e-11
44.2564 | 10.0498 | 19.78304 | 19.52862 | -9.733238 | 0.254418 | 1.065731e-11
44.2664 | 10.0202 | 19.76189 | 19.50781 | -9.741685 | 0.2540709 | 1.063954e-11
44.2764 | 9.9946 | 19.74072 | 19.487 | -9.746123 | 0.253727 | 1.061822e-11
44.2864 | 9.992 | 19.71955 | 19.46617 | -9.727553 | 0.2533861 | 1.060046e-11
44.2964 | 10.004 | 19.69837 | 19.44533 | -9.694373 | 0.2530482 | 1.057914e-11
44.3064 | 9.9972 | 19.67719 | 19.42447 | -9.679986 | 0.2527134 | 1.056137e-11
44.3164 | 9.9413 | 19.65599 | 19.40361 | -9.714689 | 0.2523815 | 1.054361e-11
44.3264 | 9.9735 | 19.63478 | 19.38273 | -9.661285 | 0.2520529 | 1.052584e-11
44.3364 | 9.9679 | 19.61357 | 19.36185 | -9.645672 | 0.251727 | 1.050452e-11
44.3464 | 9.937 | 19.59235 | 19.34095 | -9.655351 | 0.2514043 | 1.048676e-11
44.3564 | 9.9421 | 19.57112 | 19.32004 | -9.629022 | 0.2510845 | 1.046899e-11
44.3664 | 9.9243 | 19.54988 | 19.29912 | -9.625584 | 0.2507678 | 1.045122e-11
44.3764 | 9.9391 | 19.52864 | 19.27818 | -9.589539 | 0.2504538 | 1.043346e-11
44.3864 | 9.9035 | 19.50739 | 19.25724 | -9.603885 | 0.2501431 | 1.041569e-11
44.3964 | 9.8877 | 19.48612 | 19.23629 | -9.598424 | 0.249835 | 1.039793e-11
44.4064 | 9.9017 | 19.46485 | 19.21532 | -9.563155 | 0.2495301 | 1.038016e-11
44.4164 | 9.8824 | 19.44358 | 19.19435 | -9.561178 | 0.249228 | 1.036239e-11
44.4264 | 9.8887 | 19.42229 | 19.17336 | -9.533594 | 0.248929 | 1.034818e-11
44.4364 | 9.8613 | 19.401 | 19.15237 | -9.539701 | 0.2486327 | 1.033042e-11
44.4464 | 9.8608 | 19.3797 | 19.13136 | -9.518902 | 0.2483395 | 1.031265e-11
44.4564 | 9.8516 | 19.35839 | 19.11035 | -9.506794 | 0.248049 | 1.029488e-11
44.4664 | 9.8423 | 19.33708 | 19.08932 | -9.49478 | 0.2477616 | 1.028067e-11
44.4764 | 9.8392 | 19.31576 | 19.06828 | -9.476558 | 0.2474769 | 1.02629e-11
44.4864 | 9.8222 | 19.29443 | 19.04723 | -9.472228 | 0.2471952 | 1.024869e-11
44.4964 | 9.8209 | 19.27309 | 19.02618 | -9.452192 | 0.2469164 | 1.023093e-11
44.5064 | 9.8329 | 19.25175 | 19.00511 | -9.418848 | 0.2466404 | 1.021671e-11
44.5164 | 9.7786 | 19.2304 | 18.98403 | -9.451798 | 0.2463672 | 1.019895e-11
44.5264 | 9.8041 | 19.20904 | 18.96294 | -9.40494 | 0.2460969 | 1.018473e-11
44.5364 | 9.7954 | 19.18768 | 18.94185 | -9.392276 | 0.2458295 | 1.017052e-11
44.5464 | 9.7896 | 19.1663 | 18.92074 | -9.376704 | 0.2455648 | 1.015631e-11
44.5564 | 9.7442 | 19.14493 | 18.89962 | -9.400726 | 0.2453031 | 1.013854e-11
44.5664 | 9.7638 | 19.12354 | 18.8785 | -9.359741 | 0.2450441 | 1.012433e-11
44.5764 | 9.7661 | 19.10215 | 18.85736 | -9.33605 | 0.2447881 | 1.011012e-11
44.5864 | 9.7397 | 19.08075 | 18.83622 | -9.341052 | 0.2445346 | 1.00959e-11
44.5964 | 9.7169 | 19.05935 | 18.81506 | -9.342448 | 0.2442843 | 1.008169e-11
44.6064 | 9.7347 | 19.03794 | 18.7939 | -9.303237 | 0.2440365 | 1.006748e-11
44.6164 | 9.7005 | 19.01652 | 18.77273 | -9.31602 | 0.2437916 | 1.005326e-11
44.6264 | 9.7233 | 18.9951 | 18.75155 | -9.271797 | 0.2435495 | 1.003905e-11
44.6364 | 9.6837 | 18.97367 | 18.73036 | -9.289967 | 0.2433102 | 1.002484e-11
44.6464 | 9.7005 | 18.95223 | 18.70916 | -9.251732 | 0.2430737 | 1.001062e-11
44.6564 | 9.6873 | 18.93079 | 18.68795 | -9.24349 | 0.2428399 | 9.99641e-12
44.6664 | 9.6647 | 18.90934 | 18.66673 | -9.244642 | 0.2426089 | 9.98575e-12
44.6764 | 9.6743 | 18.88789 | 18.64551 | -9.213589 | 0.2423808 | 9.971537e-12
44.6864 | 9.6616 | 18.86643 | 18.62427 | -9.20483 | 0.2421553 | 9.957324e-12
44.6964 | 9.6499 | 18.84496 | 18.60303 | -9.195065 | 0.2419327 | 9.943111e-12
44.7064 | 9.6512 | 18.82349 | 18.58178 | -9.172294 | 0.2417128 | 9.93245e-12
44.7164 | 9.6178 | 18.80202 | 18.56052 | -9.184218 | 0.2414957 | 9.918237e-12
44.7264 | 9.6326 | 18.78054 | 18.53926 | -9.147937 | 0.2412814 | 9.907577e-12
44.7364 | 9.6357 | 18.75905 | 18.51798 | -9.12335 | 0.2410698 | 9.893364e-12
44.7464 | 9.6004 | 18.73756 | 18.4967 | -9.137157 | 0.2408609 | 9.882703e-12
44.7564 | 9.6115 | 18.71606 | 18.47541 | -9.10456 | 0.2406548 | 9.86849e-12
44.7664 | 9.5893 | 18.69456 | 18.45411 | -9.105257 | 0.2404515 | 9.85783e-12
44.7764 | 9.602 | 18.67305 | 18.4328 | -9.071049 | 0.2402509 | 9.847169e-12
44.7864 | 9.5631 | 18.65154 | 18.41148 | -9.088437 | 0.240053 | 9.832956e-12
44.7964 | 9.586 | 18.63002 | 18.39016 | -9.044019 | 0.2398578 | 9.822296e-12
44.8064 | 9.5878 | 18.6085 | 18.36883 | -9.020696 | 0.2396656 | 9.811635e-12
44.8164 | 9.5474 | 18.58697 | 18.34749 | -9.039569 | 0.2394759 | 9.800975e-12
44.8264 | 9.5728 | 18.56544 | 18.32615 | -8.992637 | 0.2392891 | 9.790314e-12
44.8364 | 9.5665 | 18.5439 | 18.30479 | -8.9774 | 0.2391049 | 9.779654e-12
44.8464 | 9.5419 | 18.52236 | 18.28343 | -8.980459 | 0.2389236 | 9.765441e-12
44.8564 | 9.5467 | 18.50081 | 18.26207 | -8.954113 | 0.238745 | 9.754781e-12
44.8664 | 9.5459 | 18.47926 | 18.24069 | -8.933363 | 0.2385691 | 9.74412e-12
44.8764 | 9.5505 | 18.45771 | 18.21931 | -8.907208 | 0.2383959 | 9.73346e-12
44.8864 | 9.515 | 18.43615 | 18.19792 | -8.92115 | 0.2382256 | 9.726352e-12
44.8964 | 9.542 | 18.41459 | 18.17653 | -8.872587 | 0.2380579 | 9.715691e-12
44.9064 | 9.5237 | 18.39302 | 18.15513 | -8.86932 | 0.2378931 | 9.705031e-12
44.9164 | 9.5014 | 18.37145 | 18.13372 | -8.870049 | 0.237731 | 9.694371e-12
44.9264 | 9.5085 | 18.34987 | 18.1123 | -8.841374 | 0.2375716 | 9.68371e-12
44.9364 | 9.534 | 18.3283 | 18.09088 | -8.794296 | 0.237415 | 9.676603e-12
44.9464 | 9.4808 | 18.30671 | 18.06945 | -8.825914 | 0.2372612 | 9.665942e-12
44.9564 | 9.4995 | 18.28513 | 18.04802 | -8.785628 | 0.2371101 | 9.655282e-12
44.9664 | 9.5112 | 18.26354 | 18.02658 | -8.752338 | 0.2369618 | 9.648174e-12
44.9764 | 9.4927 | 18.24195 | 18.00513 | -8.749245 | 0.2368163 | 9.637513e-12
44.9864 | 9.4669 | 18.22035 | 17.98368 | -8.753449 | 0.2366735 | 9.626853e-12
44.9964 | 9.5009 | 18.19875 | 17.96222 | -8.697849 | 0.2365336 | 9.619745e-12
45.0064 | 9.4899 | 18.17715 | 17.94075 | -8.687247 | 0.2363964 | 9.609085e-12
45.0164 | 9.4539 | 18.15554 | 17.91928 | -8.701641 | 0.2362621 | 9.601977e-12
45.0264 | 9.4771 | 18.13393 | 17.8978 | -8.656832 | 0.2361305 | 9.594869e-12
45.0364 | 9.474 | 18.11232 | 17.87632 | -8.63832 | 0.2360017 | 9.584208e-12
45.0464 | 9.4622 | 18.0907 | 17.85483 | -8.628505 | 0.2358757 | 9.577101e-12
45.0564 | 9.4344 | 18.06909 | 17.83333 | -8.634687 | 0.2357527 | 9.569993e-12
45.0664 | 9.4496 | 18.04747 | 17.81183 | -8.597866 | 0.2356323 | 9.559333e-12
45.0764 | 9.4451 | 18.02584 | 17.79033 | -8.580744 | 0.2355149 | 9.552225e-12
45.0864 | 9.4143 | 18.00422 | 17.76882 | -8.589918 | 0.2354002 | 9.545117e-12
45.0964 | 9.4363 | 17.98259 | 17.7473 | -8.54629 | 0.2352885 | 9.538009e-12
45.1064 | 9.4203 | 17.96096 | 17.72578 | -8.54066 | 0.2351796 | 9.530901e-12
45.1164 | 9.4056 | 17.93933 | 17.70425 | -8.533727 | 0.2350736 | 9.523793e-12
45.1264 | 9.398 | 17.91769 | 17.68272 | -8.519692 | 0.2349704 | 9.516686e-12
45.1364 | 9.3932 | 17.89606 | 17.66119 | -8.502855 | 0.2348701 | 9.509578e-12
45.1464 | 9.4053 | 17.87442 | 17.63964 | -8.469117 | 0.2347728 | 9.50247e-12
45.1564 | 9.3892 | 17.85278 | 17.6181 | -8.463576 | 0.2346784 | 9.495362e-12
45.1664 | 9.3602 | 17.83113 | 17.59655 | -8.470933 | 0.2345868 | 9.488254e-12
45.1764 | 9.3957 | 17.80949 | 17.57499 | -8.413789 | 0.2344983 | 9.481146e-12
45.1864 | 9.3675 | 17.78784 | 17.55343 | -8.420343 | 0.2344127 | 9.474038e-12
45.1963 | 9.3497 | 17.76641 | 17.53208 | -8.416712 | 0.2343309 | 9.470483e-12
45.2063 | 9.3525 | 17.74476 | 17.51051 | -8.392263 | 0.2342512 | 9.463375e-12
45.2163 | 9.3718 | 17.72311 | 17.48894 | -8.351313 | 0.2341745 | 9.456267e-12
45.2263 | 9.3212 | 17.70146 | 17.46736 | -8.380262 | 0.2341008 | 9.452712e-12
45.2363 | 9.3258 | 17.67981 | 17.44578 | -8.354009 | 0.2340302 | 9.445604e-12
45.2463 | 9.3512 | 17.65816 | 17.42419 | -8.306956 | 0.2339626 | 9.438496e-12
45.2563 | 9.3227 | 17.6365 | 17.4026 | -8.313801 | 0.233898 | 9.434941e-12
45.2663 | 9.3094 | 17.61485 | 17.38101 | -8.305445 | 0.2338365 | 9.427833e-12
45.2763 | 9.3153 | 17.59319 | 17.35941 | -8.277889 | 0.2337782 | 9.424278e-12
45.2863 | 9.3007 | 17.57153 | 17.33781 | -8.270832 | 0.2337229 | 9.41717e-12
45.2963 | 9.3143 | 17.54987 | 17.3162 | -8.235575 | 0.2336708 | 9.413615e-12
45.3063 | 9.2856 | 17.52822 | 17.2946 | -8.242617 | 0.2336219 | 9.410059e-12
45.3163 | 9.2918 | 17.50656 | 17.27298 | -8.214759 | 0.2335761 | 9.402952e-12
45.3263 | 9.2949 | 17.4849 | 17.25137 | -8.19 | 0.2335335 | 9.399396e-12
45.3363 | 9.2809 | 17.46324 | 17.22975 | -8.182341 | 0.2334942 | 9.395841e-12
45.3463 | 9.2753 | 17.44158 | 17.20812 | -8.166283 | 0.2334581 | 9.392285e-12
45.3563 | 9.2846 | 17.41992 | 17.1865 | -8.135324 | 0.2334253 | 9.38873e-12
45.3663 | 9.2807 | 17.39827 | 17.16487 | -8.117566 | 0.2333958 | 9.381622e-12
45.3763 | 9.2479 | 17.37661 | 17.14324 | -8.128707 | 0.2333697 | 9.378067e-12
45.3863 | 9.2547 | 17.35495 | 17.1216 | -8.100249 | 0.2333468 | 9.374512e-12
45.3963 | 9.2748 | 17.33329 | 17.09996 | -8.058492 | 0.2333274 | 9.370956e-12
45.4063 | 9.2375 | 17.31164 | 17.07832 | -8.074135 | 0.2333114 | 9.367401e-12
45.4163 | 9.239 | 17.28998 | 17.05668 | -8.050979 | 0.2332988 | 9.367398e-12
45.4263 | 9.2541 | 17.26832 | 17.03503 | -8.014224 | 0.2332897 | 9.363842e-12
45.4363 | 9.2394 | 17.24667 | 17.01339 | -8.007269 | 0.2332841 | 9.360287e-12
45.4463 | 9.2001 | 17.22502 | 16.99173 | -8.024916 | 0.2332821 | 9.356732e-12
45.4563 | 9.2365 | 17.20336 | 16.97008 | -7.966864 | 0.2332836 | 9.353177e-12
45.4663 | 9.2227 | 17.18171 | 16.94842 | -7.959013 | 0.2332887 | 9.353173e-12
45.4763 | 9.2139 | 17.16006 | 16.92677 | -7.946163 | 0.2332975 | 9.349618e-12
45.4863 | 9.1996 | 17.13842 | 16.90511 | -7.938815 | 0.23331 | 9.346063e-12
45.4963 | 9.2209 | 17.11677 | 16.88344 | -7.895869 | 0.2333262 | 9.34606e-12
45.5063 | 9.1975 | 17.09512 | 16.86178 | -7.897624 | 0.2333461 | 9.342504e-12
45.5163 | 9.1958 | 17.07348 | 16.84011 | -7.877681 | 0.2333699 | 9.342501e-12
45.5263 | 9.1916 | 17.05184 | 16.81844 | -7.86024 | 0.2333975 | 9.338946e-12
45.5363 | 9.1815 | 17.0302 | 16.79677 | -7.848702 | 0.233429 | 9.338943e-12
45.5463 | 9.1812 | 17.00857 | 16.7751 | -7.827365 | 0.2334644 | 9.33894e-12
45.5563 | 9.1687 | 16.98693 | 16.75343 | -7.818231 | 0.2335038 | 9.335384e-12
45.5663 | 9.1668 | 16.9653 | 16.73175 | -7.798499 | 0.2335472 | 9.335381e-12
45.5763 | 9.1795 | 16.94367 | 16.71008 | -7.76417 | 0.2335947 | 9.335378e-12
45.5863 | 9.1259 | 16.92204 | 16.6884 | -7.796143 | 0.2336463 | 9.335375e-12
45.5963 | 9.1619 | 16.90042 | 16.66672 | -7.73852 | 0.2337021 | 9.335372e-12
45.6063 | 9.1426 | 16.8788 | 16.64504 | -7.736199 | 0.2337621 | 9.335369e-12
45.6163 | 9.1226 | 16.85718 | 16.62336 | -7.734582 | 0.2338264 | 9.335365e-12
45.6263 | 9.1268 | 16.83557 | 16.60167 | -7.708768 | 0.2338951 | 9.335362e-12
45.6363 | 9.1321 | 16.81396 | 16.57999 | -7.681857 | 0.2339681 | 9.335359e-12
45.6463 | 9.1162 | 16.79235 | 16.5583 | -7.67615 | 0.2340455 | 9.335356e-12
45.6563 | 9.0985 | 16.77075 | 16.53662 | -7.672246 | 0.2341274 | 9.335353e-12
45.6663 | 9.1135 | 16.74915 | 16.51493 | -7.635646 | 0.234214 | 9.33535e-12
45.6763 | 9.0956 | 16.72755 | 16.49325 | -7.63195 | 0.2343051 | 9.338899e-12
45.6863 | 9.0868 | 16.70596 | 16.47156 | -7.619158 | 0.2344009 | 9.338896e-12
45.6963 | 9.0993 | 16.68437 | 16.44987 | -7.585071 | 0.2345014 | 9.338892e-12
45.7063 | 9.0674 | 16.66279 | 16.42818 | -7.595388 | 0.2346067 | 9.342442e-12
45.7163 | 9.0975 | 16.64121 | 16.40649 | -7.543709 | 0.2347169 | 9.342438e-12
45.7263 | 9.0486 | 16.61963 | 16.3848 | -7.571035 | 0.234832 | 9.345988e-12
45.7363 | 9.0589 | 16.59807 | 16.36311 | -7.539165 | 0.2349521 | 9.349537e-12
45.7463 | 9.0856 | 16.5765 | 16.34142 | -7.490901 | 0.2350772 | 9.349533e-12
45.7563 | 9.0297 | 16.55494 | 16.31973 | -7.525242 | 0.2352075 | 9.353082e-12
45.7663 | 9.0401 | 16.53339 | 16.29804 | -7.493288 | 0.2353429 | 9.356632e-12
45.7763 | 9.0756 | 16.51184 | 16.27636 | -7.436239 | 0.2354835 | 9.360181e-12
45.7863 | 9.0006 | 16.4903 | 16.25467 | -7.489695 | 0.2356295 | 9.36373e-12
45.7963 | 9.0377 | 16.46876 | 16.23298 | -7.431058 | 0.2357808 | 9.367279e-12
45.8063 | 9.0447 | 16.44723 | 16.21129 | -7.402526 | 0.2359375 | 9.370828e-12
45.8163 | 9.0149 | 16.4257 | 16.1896 | -7.4108 | 0.2360997 | 9.374377e-12
45.8263 | 9.0148 | 16.40418 | 16.16791 | -7.38938 | 0.2362675 | 9.377926e-12
45.8363 | 9.0265 | 16.38267 | 16.14623 | -7.356166 | 0.2364409 | 9.381474e-12
45.8463 | 9.025 | 16.36116 | 16.12454 | -7.336159 | 0.2366199 | 9.385023e-12
45.8563 | 8.9818 | 16.33966 | 16.10285 | -7.357858 | 0.2368045 | 9.392124e-12
45.8663 | 9.0327 | 16.31816 | 16.08117 | -7.285463 | 0.236995 | 9.395673e-12
45.8763 | 9.0023 | 16.29668 | 16.05948 | -7.294375 | 0.2371912 | 9.402775e-12
45.8863 | 8.9848 | 16.27519 | 16.0378 | -7.290395 | 0.2373933 | 9.406323e-12
45.8963 | 8.9971 | 16.25372 | 16.01612 | -7.256621 | 0.2376012 | 9.413424e-12
45.9063 | 8.9953 | 16.23225 | 15.99444 | -7.236954 | 0.237815 | 9.41875e-12
45.9163 | 8.9816 | 16.21079 | 15.97276 | -7.229194 | 0.2380347 | 9.424075e-12
45.9263 | 8.9777 | 16.18934 | 15.95108 | -7.211641 | 0.2382603 | 9.431175e-12
45.9363 | 8.9857 | 16.1679 | 15.9294 | -7.182196 | 0.2384919 | 9.438276e-12
45.9463 | 8.9794 | 16.14646 | 15.90773 | -7.167058 | 0.2387294 | 9.443602e-12
45.9563 | 8.9559 | 16.12503 | 15.88605 | -7.169127 | 0.2389729 | 9.450702e-12
45.9663 | 8.9768 | 16.1036 | 15.86438 | -7.126804 | 0.2392222 | 9.459579e-12
45.9763 | 8.9766 | 16.08219 | 15.84271 | -7.105589 | 0.2394773 | 9.466681e-12
45.9863 | 8.9375 | 16.06078 | 15.82104 | -7.123281 | 0.2397383 | 9.473781e-12
45.9963 | 8.9638 | 16.03938 | 15.79938 | -7.075581 | 0.2400051 | 9.482658e-12
46.0063 | 8.9573 | 16.01799 | 15.77771 | -7.060688 | 0.2402775 | 9.489759e-12
46.0163 | 8.944 | 15.9966 | 15.75605 | -7.052603 | 0.2405556 | 9.498636e-12
46.0263 | 8.9478 | 15.97523 | 15.73439 | -7.027425 | 0.2408391 | 9.507513e-12
46.0363 | 8.9362 | 15.95386 | 15.71273 | -7.017655 | 0.2411279 | 9.51639e-12
46.0463 | 8.9368 | 15.93249 | 15.69107 | -6.995693 | 0.241422 | 9.525268e-12
46.0563 | 8.9289 | 15.91114 | 15.66942 | -6.982238 | 0.2417212 | 9.534144e-12
46.0663 | 8.9236 | 15.88979 | 15.64776 | -6.96619 | 0.2420252 | 9.544798e-12
46.0763 | 8.9218 | 15.86845 | 15.62611 | -6.946649 | 0.2423338 | 9.553675e-12
46.0863 | 8.9179 | 15.84711 | 15.60447 | -6.929215 | 0.2426468 | 9.562552e-12
46.0963 | 8.9218 | 15.82579 | 15.58282 | -6.903988 | 0.242964 | 9.573205e-12
46.1063 | 8.9184 | 15.80447 | 15.56118 | -6.886067 | 0.2432851 | 9.583858e-12
46.1163 | 8.8819 | 15.78315 | 15.53954 | -6.901253 | 0.2436097 | 9.594511e-12
46.1263 | 8.9049 | 15.76185 | 15.51791 | -6.856945 | 0.2439376 | 9.603388e-12
46.1363 | 8.9111 | 15.74054 | 15.49627 | -6.829443 | 0.2442683 | 9.614041e-12
46.1463 | 8.8697 | 15.71925 | 15.47464 | -6.849546 | 0.2446015 | 9.624694e-12
46.1563 | 8.9021 | 15.69795 | 15.45302 | -6.795854 | 0.2449367 | 9.635347e-12
46.1662 | 8.907 | 15.67688 | 15.43161 | -6.76988 | 0.2452701 | 9.646001e-12
46.1762 | 8.8474 | 15.6556 | 15.40999 | -6.808198 | 0.245608 | 9.656653e-12
46.1862 | 8.8955 | 15.63432 | 15.38837 | -6.738819 | 0.2459465 | 9.669083e-12
46.1962 | 8.877 | 15.61304 | 15.36676 | -6.736044 | 0.2462852 | 9.679736e-12
46.2062 | 8.855 | 15.59177 | 15.34515 | -6.736772 | 0.2466234 | 9.690389e-12
46.2162 | 8.8894 | 15.5705 | 15.32354 | -6.681102 | 0.2469606 | 9.701043e-12
46.2262 | 8.853 | 15.54923 | 15.30194 | -6.696235 | 0.2472961 | 9.711696e-12
46.2362 | 8.8425 | 15.52797 | 15.28034 | -6.685469 | 0.2476295 | 9.72235e-12
46.2462 | 8.8872 | 15.5067 | 15.25874 | -6.619504 | 0.2479601 | 9.733003e-12
46.2562 | 8.8311 | 15.48544 | 15.23715 | -6.654339 | 0.2482872 | 9.743657e-12
46.2662 | 8.8445 | 15.46417 | 15.21556 | -6.619675 | 0.2486103 | 9.75431e-12
46.2762 | 8.85 | 15.44291 | 15.19398 | -6.592909 | 0.2489286 | 9.763188e-12
46.2862 | 8.8272 | 15.42164 | 15.1724 | -6.594443 | 0.2492416 | 9.773842e-12
46.2962 | 8.8341 | 15.40037 | 15.15083 | -6.566275 | 0.2495487 | 9.784495e-12
46.3062 | 8.8313 | 15.3791 | 15.12925 | -6.547804 | 0.2498492 | 9.793373e-12
46.3162 | 8.833 | 15.35783 | 15.10769 | -6.52483 | 0.2501425 | 9.802251e-12
46.3262 | 8.8238 | 15.33655 | 15.08613 | -6.512754 | 0.2504282 | 9.811129e-12
46.3362 | 8.8129 | 15.31527 | 15.06457 | -6.502373 | 0.2507055 | 9.820007e-12
46.3462 | 8.825 | 15.29399 | 15.04301 | -6.468988 | 0.2509741 | 9.828885e-12
46.3562 | 8.8051 | 15.2727 | 15.02147 | -6.467599 | 0.2512335 | 9.837763e-12
46.3662 | 8.8118 | 15.2514 | 14.99992 | -6.439605 | 0.2514831 | 9.844865e-12
46.3762 | 8.8038 | 15.23011 | 14.97838 | -6.426305 | 0.2517227 | 9.851968e-12
46.3862 | 8.8033 | 15.2088 | 14.95685 | -6.4055 | 0.2519519 | 9.85907e-12
46.3962 | 8.7969 | 15.18749 | 14.93532 | -6.390589 | 0.2521705 | 9.866172e-12
46.4062 | 8.7769 | 15.16617 | 14.91379 | -6.389273 | 0.2523781 | 9.871499e-12
46.4162 | 8.8 | 15.14485 | 14.89228 | -6.34485 | 0.2525746 | 9.876826e-12
46.4262 | 8.7652 | 15.12352 | 14.87076 | -6.358321 | 0.2527599 | 9.883928e-12
46.4362 | 8.763 | 15.10219 | 14.84925 | -6.339186 | 0.252934 | 9.887479e-12
46.4462 | 8.7934 | 15.08085 | 14.82775 | -6.287446 | 0.2530968 | 9.892806e-12
46.4562 | 8.7577 | 15.0595 | 14.80625 | -6.301799 | 0.2532484 | 9.896357e-12
46.4662 | 8.7495 | 15.03815 | 14.78476 | -6.288647 | 0.253389 | 9.899909e-12
46.4762 | 8.782 | 15.01679 | 14.76327 | -6.23479 | 0.2535187 | 9.90346e-12
46.4862 | 8.7283 | 14.99543 | 14.74179 | -6.267128 | 0.2536378 | 9.907011e-12
46.4962 | 8.756 | 14.97406 | 14.72031 | -6.218061 | 0.2537465 | 9.908787e-12
46.5062 | 8.7655 | 14.95269 | 14.69884 | -6.18719 | 0.2538453 | 9.912338e-12
46.5162 | 8.7126 | 14.93132 | 14.67738 | -6.218715 | 0.2539345 | 9.914114e-12
46.5262 | 8.7361 | 14.90994 | 14.65592 | -6.173837 | 0.2540145 | 9.915889e-12
46.5362 | 8.7594 | 14.88856 | 14.63447 | -6.129157 | 0.2540858 | 9.915889e-12
46.5462 | 8.7025 | 14.86717 | 14.61303 | -6.164674 | 0.254149 | 9.917665e-12
46.5562 | 8.7347 | 14.84579 | 14.59159 | -6.11109 | 0.2542045 | 9.917664e-12
46.5662 | 8.717 | 14.82441 | 14.57015 | -6.107405 | 0.254253 | 9.91944e-12
46.5762 | 8.695 | 14.80302 | 14.54873 | -6.10802 | 0.254295 | 9.91944e-12
46.5862 | 8.7159 | 14.78164 | 14.5273 | -6.065736 | 0.2543312 | 9.91944e-12
46.5962 | 8.7109 | 14.76025 | 14.50589 | -6.049352 | 0.2543621 | 9.91944e-12
46.6062 | 8.6956 | 14.73887 | 14.48448 | -6.043271 | 0.2543885 | 9.919441e-12
46.6162 | 8.6822 | 14.71749 | 14.46308 | -6.035293 | 0.2544108 | 9.917665e-12
46.6262 | 8.6991 | 14.69612 | 14.44169 | -5.997017 | 0.2544299 | 9.917665e-12
46.6362 | 8.6718 | 14.67475 | 14.4203 | -6.002946 | 0.2544462 | 9.917665e-12
46.6462 | 8.6784 | 14.65338 | 14.39892 | -5.97498 | 0.2544605 | 9.91589e-12
46.6562 | 8.6781 | 14.63202 | 14.37755 | -5.953919 | 0.2544733 | 9.91589e-12
46.6662 | 8.6534 | 14.61066 | 14.35618 | -5.957264 | 0.2544852 | 9.914114e-12
46.6762 | 8.6784 | 14.58932 | 14.33482 | -5.910916 | 0.2544968 | 9.914115e-12
46.6862 | 8.6765 | 14.56798 | 14.31347 | -5.891476 | 0.2545087 | 9.91234e-12
46.6962 | 8.6306 | 14.54664 | 14.29212 | -5.916043 | 0.2545214 | 9.91234e-12
46.7062 | 8.6703 | 14.52532 | 14.27078 | -5.855019 | 0.2545355 | 9.910564e-12
46.7162 | 8.638 | 14.504 | 14.24945 | -5.866005 | 0.2545514 | 9.910565e-12
46.7262 | 8.6354 | 14.4827 | 14.22813 | -5.8473 | 0.2545696 | 9.910565e-12
46.7362 | 8.6452 | 14.46141 | 14.20681 | -5.816205 | 0.2545905 | 9.910566e-12
46.7462 | 8.6271 | 14.44012 | 14.18551 | -5.813022 | 0.2546146 | 9.908791e-12
46.7562 | 8.6321 | 14.41885 | 14.16421 | -5.786749 | 0.2546423 | 9.908791e-12
46.7662 | 8.6299 | 14.39759 | 14.14291 | -5.767689 | 0.254674 | 9.908792e-12
46.7762 | 8.6131 | 14.37634 | 14.12163 | -5.76324 | 0.2547099 | 9.908793e-12
46.7862 | 8.6178 | 14.3551 | 14.10035 | -5.737304 | 0.2547504 | 9.91057e-12
46.7962 | 8.6149 | 14.33388 | 14.07908 | -5.718981 | 0.2547958 | 9.91057e-12
46.8062 | 8.6075 | 14.31267 | 14.05782 | -5.705171 | 0.2548464 | 9.910571e-12
46.8162 | 8.6081 | 14.29147 | 14.03657 | -5.683374 | 0.2549024 | 9.912347e-12
46.8262 | 8.6181 | 14.27029 | 14.01533 | -5.652192 | 0.254964 | 9.912348e-12
46.8362 | 8.5843 | 14.24912 | 13.99409 | -5.664823 | 0.2550314 | 9.914125e-12
46.8462 | 8.6132 | 14.22797 | 13.97286 | -5.614769 | 0.2551049 | 9.915902e-12
46.8562 | 8.611 | 14.20683 | 13.95165 | -5.59583 | 0.2551845 | 9.917679e-12
46.8662 | 8.5693 | 14.1857 | 13.93043 | -5.616405 | 0.2552705 | 9.919455e-12
46.8762 | 8.612 | 14.1646 | 13.90923 | -5.552595 | 0.2553628 | 9.923008e-12
46.8862 | 8.5888 | 14.1435 | 13.88804 | -5.554701 | 0.2554618 | 9.924785e-12
46.8962 | 8.5753 | 14.12242 | 13.86685 | -5.547122 | 0.2555674 | 9.928338e-12
46.9062 | 8.599 | 14.10136 | 13.84568 | -5.502358 | 0.2556797 | 9.930114e-12
46.9162 | 8.5673 | 14.08031 | 13.82451 | -5.513011 | 0.2557988 | 9.933667e-12
46.9262 | 8.5901 | 14.05928 | 13.80335 | -5.469179 | 0.2559247 | 9.93722e-12
46.9362 | 8.5714 | 14.03826 | 13.78221 | -5.466863 | 0.2560576 | 9.940773e-12
46.9462 | 8.563 | 14.01726 | 13.76107 | -5.454263 | 0.2561973 | 9.946101e-12
46.9562 | 8.5891 | 13.99628 | 13.73993 | -5.407179 | 0.256344 | 9.949654e-12
46.9662 | 8.5489 | 13.97531 | 13.71881 | -5.426411 | 0.2564977 | 9.954983e-12
46.9762 | 8.5761 | 13.95436 | 13.6977 | -5.37826 | 0.2566584 | 9.958536e-12
46.9862 | 8.5422 | 13.93342 | 13.6766 | -5.391225 | 0.256826 | 9.963864e-12
46.9962 | 8.5667 | 13.91251 | 13.65551 | -5.345806 | 0.2570006 | 9.969193e-12
47.0062 | 8.5487 | 13.8916 | 13.63442 | -5.342904 | 0.2571822 | 9.976298e-12
47.0162 | 8.5646 | 13.87072 | 13.61335 | -5.306119 | 0.2573707 | 9.981627e-12
47.0262 | 8.5595 | 13.84985 | 13.59228 | -5.29035 | 0.2575661 | 9.986956e-12
47.0362 | 8.5319 | 13.829 | 13.57123 | -5.297098 | 0.2577685 | 9.99406e-12
47.0462 | 8.5483 | 13.80816 | 13.55018 | -5.259862 | 0.2579777 | 1.000117e-11
47.0562 | 8.5487 | 13.78734 | 13.52915 | -5.238644 | 0.2581938 | 1.000827e-11
47.0662 | 8.5232 | 13.76654 | 13.50813 | -5.243342 | 0.2584167 | 1.001537e-11
47.0762 | 8.5309 | 13.74576 | 13.48711 | -5.214857 | 0.2586465 | 1.002248e-11
47.0862 | 8.5329 | 13.72499 | 13.46611 | -5.192089 | 0.2588829 | 1.002958e-11
47.0962 | 8.5188 | 13.70424 | 13.44511 | -5.185438 | 0.2591262 | 1.003847e-11
47.1062 | 8.5327 | 13.6835 | 13.42413 | -5.150804 | 0.2593761 | 1.004735e-11
47.1162 | 8.5109 | 13.66279 | 13.40315 | -5.151886 | 0.2596326 | 1.005445e-11
47.1262 | 8.5017 | 13.64209 | 13.38219 | -5.140386 | 0.2598958 | 1.006333e-11
47.1361 | 8.5316 | 13.62161 | 13.36145 | -5.09001 | 0.2601631 | 1.007221e-11
47.1461 | 8.5015 | 13.60094 | 13.3405 | -5.099444 | 0.2604393 | 1.008109e-11
47.1561 | 8.5003 | 13.5803 | 13.31957 | -5.079995 | 0.2607221 | 1.009175e-11
47.1661 | 8.5294 | 13.55966 | 13.29865 | -5.030264 | 0.2610115 | 1.010063e-11
47.1761 | 8.4678 | 13.53905 | 13.27774 | -5.07125 | 0.2613072 | 1.011129e-11
47.1861 | 8.5096 | 13.51845 | 13.25684 | -5.008852 | 0.2616093 | 1.012194e-11
47.1961 | 8.4885 | 13.49787 | 13.23595 | -5.009373 | 0.2619179 | 1.01326e-11
47.2061 | 8.4953 | 13.47731 | 13.21508 | -4.98201 | 0.2622329 | 1.014326e-11
47.2161 | 8.5105 | 13.45677 | 13.19421 | -4.946265 | 0.2625541 | 1.015392e-11
47.2261 | 8.4522 | 13.43624 | 13.17336 | -4.984038 | 0.2628817 | 1.016457e-11
47.2361 | 8.4933 | 13.41573 | 13.15251 | -4.922428 | 0.2632155 | 1.017701e-11
47.2461 | 8.4784 | 13.39524 | 13.13168 | -4.916835 | 0.2635556 | 1.018766e-11
47.2561 | 8.4744 | 13.37476 | 13.11086 | -4.90036 | 0.2639019 | 1.02001e-11
47.2661 | 8.4706 | 13.3543 | 13.09005 | -4.883703 | 0.2642544 | 1.021253e-11
47.2761 | 8.4781 | 13.33386 | 13.06925 | -4.855764 | 0.2646131 | 1.022496e-11
47.2861 | 8.4556 | 13.31344 | 13.04846 | -4.857842 | 0.2649779 | 1.023739e-11
47.2961 | 8.4562 | 13.29304 | 13.02769 | -4.836838 | 0.2653489 | 1.024983e-11
47.3061 | 8.4674 | 13.27265 | 13.00693 | -4.805252 | 0.2657261 | 1.026226e-11
47.3161 | 8.4532 | 13.25228 | 12.98617 | -4.799083 | 0.2661092 | 1.027647e-11
47.3261 | 8.4615 | 13.23193 | 12.96543 | -4.770433 | 0.2664985 | 1.02889e-11
47.3361 | 8.4443 | 13.2116 | 12.94471 | -4.767301 | 0.266894 | 1.030311e-11
47.3461 | 8.4634 | 13.19129 | 12.92399 | -4.727887 | 0.2672955 | 1.031732e-11
47.3561 | 8.4722 | 13.17099 | 12.90329 | -4.698791 | 0.267703 | 1.033153e-11
47.3661 | 8.4294 | 13.15071 | 12.8826 | -4.721313 | 0.2681166 | 1.034574e-11
47.3761 | 8.4612 | 13.13045 | 12.86192 | -4.669254 | 0.2685363 | 1.035995e-11
47.3861 | 8.4352 | 13.11021 | 12.84125 | -4.675012 | 0.268962 | 1.037593e-11
47.3961 | 8.4424 | 13.08999 | 12.8206 | -4.64759 | 0.2693937 | 1.039014e-11
47.4061 | 8.4484 | 13.06979 | 12.79995 | -4.621385 | 0.2698314 | 1.040613e-11
47.4161 | 8.4261 | 13.0496 | 12.77932 | -4.6235 | 0.2702753 | 1.042211e-11
47.4261 | 8.4511 | 13.02943 | 12.75871 | -4.578333 | 0.2707252 | 1.04381e-11
47.4361 | 8.4444 | 13.00928 | 12.7381 | -4.564884 | 0.271181 | 1.045408e-11
47.4461 | 8.4291 | 12.98915 | 12.71751 | -4.560054 | 0.271643 | 1.047007e-11
47.4561 | 8.4261 | 12.96904 | 12.69693 | -4.542944 | 0.2721111 | 1.048606e-11
47.4661 | 8.4252 | 12.94895 | 12.67637 | -4.523752 | 0.2725852 | 1.050382e-11
47.4761 | 8.4238 | 12.92888 | 12.65581 | -4.505079 | 0.2730654 | 1.05198e-11
47.4861 | 8.439 | 12.90883 | 12.63527 | -4.469825 | 0.2735517 | 1.053756e-11
47.4961 | 8.4054 | 12.88879 | 12.61475 | -4.483391 | 0.2740441 | 1.055532e-11
47.5061 | 8.4412 | 12.86878 | 12.59423 | -4.427576 | 0.2745426 | 1.057309e-11
47.5161 | 8.417 | 12.84878 | 12.57373 | -4.43178 | 0.2750472 | 1.059085e-11
47.5261 | 8.4067 | 12.8288 | 12.55325 | -4.422103 | 0.2755581 | 1.060861e-11
47.5361 | 8.4398 | 12.80885 | 12.53277 | -4.369046 | 0.276075 | 1.062637e-11
47.5461 | 8.3871 | 12.78891 | 12.51231 | -4.401809 | 0.2765982 | 1.064591e-11
47.5561 | 8.4234 | 12.76899 | 12.49186 | -4.345591 | 0.2771276 | 1.066367e-11
47.5661 | 8.402 | 12.74909 | 12.47143 | -4.347093 | 0.2776632 | 1.068321e-11
47.5761 | 8.4024 | 12.72922 | 12.45101 | -4.326815 | 0.2782051 | 1.070275e-11
47.5861 | 8.4024 | 12.70936 | 12.4306 | -4.306958 | 0.2787534 | 1.072228e-11
47.5961 | 8.3901 | 12.68952 | 12.41021 | -4.29942 | 0.2793079 | 1.074182e-11
47.6061 | 8.392 | 12.6697 | 12.38983 | -4.277702 | 0.2798687 | 1.076136e-11
47.6161 | 8.3962 | 12.6499 | 12.36947 | -4.253705 | 0.280436 | 1.078267e-11
47.6261 | 8.3704 | 12.63013 | 12.34912 | -4.259728 | 0.2810097 | 1.080221e-11
47.6361 | 8.3883 | 12.61037 | 12.32878 | -4.222071 | 0.2815899 | 1.082352e-11
47.6461 | 8.378 | 12.59064 | 12.30846 | -4.212635 | 0.2821765 | 1.084484e-11
47.6561 | 8.3693 | 12.57092 | 12.28815 | -4.20162 | 0.2827696 | 1.086438e-11
47.6661 | 8.388 | 12.55123 | 12.26786 | -4.163226 | 0.2833694 | 1.088747e-11
47.6761 | 8.3355 | 12.53155 | 12.24758 | -4.196053 | 0.2839757 | 1.090878e-11
47.6861 | 8.3752 | 12.5119 | 12.22731 | -4.1367 | 0.2845887 | 1.093009e-11
47.6961 | 8.3472 | 12.49227 | 12.20706 | -4.145069 | 0.2852083 | 1.095318e-11
47.7061 | 8.3648 | 12.47266 | 12.18682 | -4.107859 | 0.2858348 | 1.09745e-11
47.7161 | 8.3423 | 12.45307 | 12.1666 | -4.11077 | 0.286468 | 1.099759e-11
47.7261 | 8.3391 | 12.4335 | 12.1464 | -4.094403 | 0.287108 | 1.102068e-11
47.7361 | 8.3379 | 12.41396 | 12.1262 | -4.076058 | 0.2877549 | 1.104377e-11
47.7461 | 8.3301 | 12.39443 | 12.10603 | -4.064334 | 0.2884089 | 1.106686e-11
47.7561 | 8.3287 | 12.37493 | 12.08586 | -4.046232 | 0.2890697 | 1.109172e-11
47.7661 | 8.317 | 12.35545 | 12.06571 | -4.038453 | 0.2897376 | 1.111481e-11
47.7761 | 8.3341 | 12.33599 | 12.04558 | -4.001895 | 0.2904126 | 1.113968e-11
47.7861 | 8.3064 | 12.31656 | 12.02546 | -4.010159 | 0.2910948 | 1.116455e-11
47.7961 | 8.3154 | 12.29715 | 12.00536 | -3.981746 | 0.2917842 | 1.118941e-11
47.8061 | 8.2866 | 12.27776 | 11.98527 | -3.991155 | 0.2924809 | 1.121428e-11
47.8161 | 8.3079 | 12.25839 | 11.9652 | -3.950487 | 0.2931849 | 1.123915e-11
47.8261 | 8.2879 | 12.23904 | 11.94515 | -3.951142 | 0.2938964 | 1.126579e-11
47.8361 | 8.3092 | 12.21972 | 11.9251 | -3.91052 | 0.2946154 | 1.129065e-11
47.8461 | 8.2916 | 12.20042 | 11.90508 | -3.90882 | 0.2953419 | 1.13173e-11
47.8561 | 8.293 | 12.18114 | 11.88507 | -3.888144 | 0.296076 | 1.134394e-11
47.8661 | 8.2907 | 12.16189 | 11.86507 | -3.871191 | 0.2968178 | 1.137058e-11
47.8761 | 8.2769 | 12.14266 | 11.84509 | -3.865762 | 0.2975675 | 1.139722e-11
47.8861 | 8.2782 | 12.12346 | 11.82513 | -3.845256 | 0.2983249 | 1.142564e-11
47.8961 | 8.2783 | 12.10427 | 11.80518 | -3.825974 | 0.2990903 | 1.145229e-11
47.9061 | 8.277 | 12.08512 | 11.78525 | -3.808115 | 0.2998637 | 1.14807e-11
47.9161 | 8.2793 | 12.06598 | 11.76534 | -3.786681 | 0.3006453 | 1.150912e-11
47.9261 | 8.2757 | 12.04687 | 11.74544 | -3.771171 | 0.3014349 | 1.153754e-11
47.9361 | 8.2597 | 12.02779 | 11.72555 | -3.768086 | 0.3022329 | 1.156596e-11
47.9461 | 8.2815 | 12.00872 | 11.70569 | -3.727224 | 0.3030392 | 1.159615e-11
47.9561 | 8.2374 | 11.98969 | 11.68583 | -3.752288 | 0.303854 | 1.162457e-11
47.9661 | 8.2827 | 11.97068 | 11.666 | -3.687976 | 0.3046774 | 1.165477e-11
47.9761 | 8.2323 | 11.95169 | 11.64618 | -3.719389 | 0.3055093 | 1.168496e-11
47.9861 | 8.2759 | 11.93273 | 11.62638 | -3.656828 | 0.30635 | 1.171516e-11
47.9961 | 8.2468 | 11.91379 | 11.60659 | -3.666992 | 0.3071996 | 1.174713e-11
48.0061 | 8.2667 | 11.89488 | 11.58682 | -3.628181 | 0.3080581 | 1.177733e-11
48.0161 | 8.2485 | 11.876 | 11.56707 | -3.627496 | 0.3089257 | 1.18093e-11
48.0261 | 8.2477 | 11.85714 | 11.54733 | -3.609436 | 0.3098024 | 1.184127e-11
48.0361 | 8.2529 | 11.8383 | 11.52761 | -3.585403 | 0.3106885 | 1.187324e-11
48.0461 | 8.246 | 11.8195 | 11.50791 | -3.573496 | 0.3115839 | 1.190521e-11
48.0561 | 8.2424 | 11.80072 | 11.48823 | -3.558315 | 0.3124888 | 1.193896e-11
48.0661 | 8.254 | 11.78196 | 11.46856 | -3.527961 | 0.3134033 | 1.197093e-11
48.0761 | 8.2254 | 11.76323 | 11.44891 | -3.537834 | 0.3143276 | 1.200468e-11
48.0861 | 8.2568 | 11.74453 | 11.42927 | -3.487733 | 0.3152618 | 1.203842e-11
48.0961 | 8.2189 | 11.72586 | 11.40965 | -3.50696 | 0.3162059 | 1.207395e-11
48.106 | 8.2416 | 11.7074 | 11.39025 | -3.4658 | 0.3171506 | 1.210769e-11
48.116 | 8.2439 | 11.68878 | 11.37067 | -3.444881 | 0.318115 | 1.214322e-11
48.126 | 8.2112 | 11.67019 | 11.3511 | -3.45899 | 0.3190898 | 1.217874e-11
48.136 | 8.2441 | 11.65163 | 11.33155 | -3.407527 | 0.3200753 | 1.221427e-11
48.146 | 8.2028 | 11.63309 | 11.31202 | -3.430292 | 0.3210714 | 1.225157e-11
48.156 | 8.2379 | 11.61458 | 11.29251 | -3.376685 | 0.3220783 | 1.228709e-11
48.166 | 8.2194 | 11.59611 | 11.27301 | -3.376707 | 0.3230962 | 1.232439e-11
48.176 | 8.221 | 11.57766 | 11.25353 | -3.356657 | 0.3241252 | 1.236169e-11
48.186 | 8.2304 | 11.55924 | 11.23407 | -3.328837 | 0.3251656 | 1.240077e-11
48.196 | 8.2079 | 11.54085 | 11.21463 | -3.332945 | 0.3262173 | 1.243806e-11
48.206 | 8.2127 | 11.52248 | 11.1952 | -3.309784 | 0.3272807 | 1.247714e-11
48.216 | 8.2233 | 11.50415 | 11.1758 | -3.280851 | 0.3283558 | 1.251622e-11
48.226 | 8.1861 | 11.48585 | 11.15641 | -3.299749 | 0.3294429 | 1.255529e-11
48.236 | 8.2353 | 11.46758 | 11.13703 | -3.232277 | 0.3305421 | 1.259615e-11
48.246 | 8.1567 | 11.44934 | 11.11768 | -3.292635 | 0.3316536 | 1.2637e-11
48.256 | 8.232 | 11.43112 | 11.09835 | -3.199124 | 0.3327776 | 1.267785e-11
48.266 | 8.1842 | 11.41294 | 11.07903 | -3.228744 | 0.3339142 | 1.27187e-11
48.276 | 8.2123 | 11.39479 | 11.05973 | -3.182495 | 0.3350637 | 1.276133e-11
48.286 | 8.1763 | 11.37668 | 11.04045 | -3.200377 | 0.3362262 | 1.280396e-11
48.296 | 8.1855 | 11.35859 | 11.02119 | -3.173091 | 0.3374019 | 1.284659e-11
48.306 | 8.1989 | 11.34054 | 11.00195 | -3.141636 | 0.3385911 | 1.289099e-11
48.316 | 8.1831 | 11.32251 | 10.98272 | -3.139414 | 0.3397939 | 1.293362e-11
48.326 | 8.1819 | 11.30452 | 10.96351 | -3.122624 | 0.3410104 | 1.297803e-11
48.336 | 8.1947 | 11.28657 | 10.94433 | -3.091867 | 0.342241 | 1.302421e-11
48.346 | 8.1663 | 11.26864 | 10.92516 | -3.102343 | 0.3434859 | 1.306861e-11
48.356 | 8.2062 | 11.25075 | 10.90601 | -3.044552 | 0.3447453 | 1.311479e-11
48.366 | 8.1694 | 11.23289 | 10.88688 | -3.063494 | 0.3460192 | 1.316275e-11
48.376 | 8.2065 | 11.21507 | 10.86776 | -3.008571 | 0.3473081 | 1.320893e-11
48.386 | 8.1438 | 11.19728 | 10.84867 | -3.053481 | 0.3486121 | 1.325689e-11
48.396 | 8.1999 | 11.17953 | 10.82959 | -2.979626 | 0.3499314 | 1.330485e-11
48.406 | 8.1618 | 11.1618 | 10.81054 | -3.000005 | 0.3512663 | 1.335458e-11
48.416 | 8.2012 | 11.14412 | 10.7915 | -2.942919 | 0.3526169 | 1.340431e-11
48.426 | 8.1541 | 11.12647 | 10.77249 | -2.972369 | 0.3539836 | 1.345405e-11
48.436 | 8.1892 | 11.10885 | 10.75349 | -2.919654 | 0.3553666 | 1.350378e-11
48.446 | 8.1659 | 11.09127 | 10.73451 | -2.925374 | 0.356766 | 1.355529e-11
48.456 | 8.1733 | 11.07373 | 10.71555 | -2.900431 | 0.3581821 | 1.360858e-11
48.466 | 8.1683 | 11.05622 | 10.69661 | -2.887924 | 0.3596152 | 1.366008e-11
48.476 | 8.1642 | 11.03875 | 10.67769 | -2.874554 | 0.3610655 | 1.371337e-11
48.486 | 8.1661 | 11.02132 | 10.65879 | -2.855221 | 0.3625332 | 1.376666e-11
48.496 | 8.1729 | 11.00393 | 10.63991 | -2.831026 | 0.3640185 | 1.382172e-11
48.506 | 8.1655 | 10.98657 | 10.62105 | -2.821067 | 0.3655217 | 1.387678e-11
48.516 | 8.1761 | 10.96925 | 10.6022 | -2.793147 | 0.367043 | 1.393362e-11
48.526 | 8.1506 | 10.95196 | 10.58338 | -2.801365 | 0.3685827 | 1.398868e-11
48.536 | 8.1837 | 10.93472 | 10.56458 | -2.751021 | 0.3701409 | 1.40473e-11
48.546 | 8.1452 | 10.91752 | 10.5458 | -2.772316 | 0.3717179 | 1.410413e-11
48.556 | 8.154 | 10.90035 | 10.52704 | -2.746349 | 0.3733138 | 1.416275e-11
48.566 | 8.1599 | 10.88322 | 10.50829 | -2.723322 | 0.374929 | 1.422314e-11
48.576 | 8.1466 | 10.86613 | 10.48957 | -2.719535 | 0.3765635 | 1.428175e-11
48.586 | 8.1629 | 10.84909 | 10.47087 | -2.686187 | 0.3782176 | 1.434392e-11
48.596 | 8.1434 | 10.83208 | 10.45219 | -2.688679 | 0.3798914 | 1.440431e-11
48.606 | 8.1545 | 10.81511 | 10.43353 | -2.660612 | 0.3815851 | 1.446648e-11
48.616 | 8.1393 | 10.79818 | 10.41489 | -2.658884 | 0.3832989 | 1.453042e-11
48.626 | 8.1396 | 10.7813 | 10.39626 | -2.641698 | 0.3850328 | 1.459436e-11
48.636 | 8.132 | 10.76445 | 10.37766 | -2.632452 | 0.386787 | 1.465831e-11
48.646 | 8.1508 | 10.74765 | 10.35909 | -2.596847 | 0.3885616 | 1.472403e-11
48.656 | 8.1137 | 10.73088 | 10.34053 | -2.617183 | 0.3903567 | 1.478975e-11
48.666 | 8.1608 | 10.71416 | 10.32199 | -2.55336 | 0.3921723 | 1.485547e-11
48.676 | 8.1009 | 10.69748 | 10.30347 | -2.596578 | 0.3940085 | 1.492296e-11
48.686 | 8.1587 | 10.68084 | 10.28497 | -2.522138 | 0.3958652 | 1.499223e-11
48.696 | 8.1124 | 10.66424 | 10.2665 | -2.551839 | 0.3977425 | 1.50615e-11
48.706 | 8.1408 | 10.64768 | 10.24804 | -2.506882 | 0.3996402 | 1.513078e-11
48.716 | 8.1245 | 10.63117 | 10.22961 | -2.506665 | 0.4015583 | 1.520183e-11
48.726 | 8.1142 | 10.61469 | 10.21119 | -2.50049 | 0.4034967 | 1.527287e-11
48.736 | 8.1216 | 10.59826 | 10.1928 | -2.476656 | 0.4054551 | 1.534392e-11
48.746 | 8.1064 | 10.58186 | 10.17443 | -2.475463 | 0.4074335 | 1.541675e-11
48.756 | 8.1198 | 10.56551 | 10.15608 | -2.445711 | 0.4094314 | 1.549135e-11
48.766 | 8.1133 | 10.5492 | 10.13775 | -2.4359 | 0.4114486 | 1.556417e-11
48.776 | 8.1177 | 10.53293 | 10.11944 | -2.415228 | 0.4134849 | 1.564055e-11
48.786 | 8.102 | 10.5167 | 10.10116 | -2.414697 | 0.4155396 | 1.571515e-11
48.796 | 8.1116 | 10.5005 | 10.08289 | -2.388904 | 0.4176124 | 1.579152e-11
48.806 | 8.0927 | 10.48435 | 10.06465 | -2.391651 | 0.4197029 | 1.586968e-11
48.816 | 8.1123 | 10.46824 | 10.04643 | -2.355937 | 0.4218103 | 1.594605e-11
48.826 | 8.1019 | 10.45216 | 10.02823 | -2.35026 | 0.4239341 | 1.602421e-11
48.836 | 8.0957 | 10.43612 | 10.01005 | -2.340421 | 0.4260736 | 1.610414e-11
48.846 | 8.1081 | 10.42012 | 9.99189 | -2.312018 | 0.428228 | 1.618229e-11
48.856 | 8.0938 | 10.40415 | 9.973755 | -2.310351 | 0.4303965 | 1.626222e-11
48.866 | 8.0987 | 10.38822 | 9.955641 | -2.289519 | 0.4325783 | 1.634215e-11
48.876 | 8.086 | 10.37232 | 9.937549 | -2.286322 | 0.4347722 | 1.642385e-11
48.886 | 8.082 | 10.35646 | 9.919479 | -2.274457 | 0.4369774 | 1.650556e-11
48.896 | 8.0886 | 10.34062 | 9.901432 | -2.252024 | 0.4391927 | 1.658726e-11
48.906 | 8.0741 | 10.32482 | 9.883406 | -2.250723 | 0.4414171 | 1.666897e-11
48.916 | 8.0916 | 10.30905 | 9.865402 | -2.217451 | 0.4436492 | 1.675068e-11
48.926 | 8.0801 | 10.29331 | 9.84742 | -2.213208 | 0.445888 | 1.683238e-11
48.936 | 8.0855 | 10.27759 | 9.82946 | -2.192092 | 0.4481321 | 1.691586e-11
48.946 | 8.0702 | 10.2619 | 9.811523 | -2.191703 | 0.4503801 | 1.699935e-11
48.956 | 8.0604 | 10.24624 | 9.793608 | -2.185838 | 0.4526305 | 1.708105e-11
48.966 | 8.0787 | 10.2306 | 9.775715 | -2.151897 | 0.4548822 | 1.716453e-11
48.976 | 8.0527 | 10.21498 | 9.757845 | -2.162278 | 0.4571336 | 1.724802e-11
48.986 | 8.0789 | 10.19938 | 9.739997 | -2.12048 | 0.4593832 | 1.732972e-11
48.996 | 8.0643 | 10.1838 | 9.722171 | -2.119501 | 0.4616297 | 1.74132e-11
49.006 | 8.0497 | 10.16824 | 9.704369 | -2.11854 | 0.4638714 | 1.749491e-11
49.016 | 8.0707 | 10.1527 | 9.686588 | -2.081995 | 0.466107 | 1.757839e-11
49.026 | 8.0433 | 10.13717 | 9.668831 | -2.093866 | 0.4683351 | 1.76601e-11
49.036 | 8.0725 | 10.12165 | 9.651096 | -2.04915 | 0.4705542 | 1.774181e-11
49.046 | 8.0383 | 10.10615 | 9.633384 | -2.067847 | 0.472763 | 1.782351e-11
49.056 | 8.0647 | 10.09065 | 9.615695 | -2.025955 | 0.4749603 | 1.790344e-11
49.066 | 8.0396 | 10.07517 | 9.598028 | -2.035573 | 0.4771447 | 1.798515e-11
49.076 | 8.0538 | 10.0597 | 9.580385 | -2.0059 | 0.4793151 | 1.806508e-11
49.0859 | 8.033 | 10.04439 | 9.562941 | -2.01139 | 0.4814492 | 1.814323e-11
49.0959 | 8.0589 | 10.02893 | 9.545343 | -1.970032 | 0.4835888 | 1.822139e-11
49.1059 | 8.0461 | 10.01348 | 9.527768 | -1.96738 | 0.4857115 | 1.829954e-11
49.1159 | 8.018 | 9.998034 | 9.510217 | -1.980034 | 0.4878166 | 1.83777e-11
49.1259 | 8.0592 | 9.982592 | 9.492689 | -1.923392 | 0.4899035 | 1.845407e-11
49.1359 | 8.0034 | 9.967156 | 9.475184 | -1.963756 | 0.4919717 | 1.853045e-11
49.1459 | 8.0621 | 9.951723 | 9.457702 | -1.889623 | 0.4940208 | 1.860683e-11
49.1559 | 8.0086 | 9.936295 | 9.440244 | -1.927695 | 0.4960506 | 1.868144e-11
49.1659 | 8.0627 | 9.92087 | 9.422809 | -1.85817 | 0.4980611 | 1.875604e-11
49.1759 | 8.0083 | 9.90545 | 9.405398 | -1.89715 | 0.5000524 | 1.882886e-11
49.1859 | 8.0388 | 9.890035 | 9.38801 | -1.851235 | 0.5020246 | 1.890169e-11
49.1959 | 8.0299 | 9.874624 | 9.370646 | -1.844724 | 0.5039782 | 1.897274e-11
49.2059 | 8.0134 | 9.859219 | 9.353305 | -1.845819 | 0.5059136 | 1.904379e-11
49.2159 | 8.0212 | 9.84382 | 9.335988 | -1.82262 | 0.5078315 | 1.911484e-11
49.2259 | 8.0204 | 9.828428 | 9.318695 | -1.808028 | 0.5097328 | 1.918589e-11
49.2359 | 8.0213 | 9.813044 | 9.301426 | -1.791744 | 0.5116183 | 1.925517e-11
49.2459 | 8.0245 | 9.797669 | 9.28418 | -1.773169 | 0.5134891 | 1.932444e-11
49.2559 | 8.0171 | 9.782304 | 9.266958 | -1.765204 | 0.5153464 | 1.939194e-11
49.2659 | 8.0162 | 9.766952 | 9.24976 | -1.750752 | 0.5171914 | 1.945944e-11
49.2759 | 8.0066 | 9.751612 | 9.232586 | -1.745012 | 0.5190256 | 1.952694e-11
49.2859 | 8.0109 | 9.736287 | 9.215437 | -1.725387 | 0.5208505 | 1.959444e-11
49.2959 | 8.0034 | 9.720978 | 9.198311 | -1.717578 | 0.5226675 | 1.966194e-11
49.3059 | 8.0239 | 9.705688 | 9.181209 | -1.681788 | 0.5244783 | 1.972944e-11
49.3159 | 8.0018 | 9.690417 | 9.164132 | -1.688617 | 0.5262848 | 1.979516e-11
49.3259 | 8.0187 | 9.675167 | 9.147079 | -1.656467 | 0.5280885 | 1.986088e-11
49.3359 | 7.9996 | 9.659941 | 9.13005 | -1.660341 | 0.5298912 | 1.992838e-11
49.3459 | 8.0085 | 9.64474 | 9.113045 | -1.63624 | 0.5316948 | 1.999411e-11
49.3559 | 8.0113 | 9.629567 | 9.096065 | -1.618267 | 0.5335012 | 2.00616e-11
49.3659 | 8.0007 | 9.614422 | 9.07911 | -1.613722 | 0.5353123 | 2.012733e-11
49.3759 | 8.0201 | 9.599308 | 9.062178 | -1.579208 | 0.5371297 | 2.019483e-11
49.3859 | 7.9812 | 9.584227 | 9.045272 | -1.603027 | 0.5389556 | 2.026233e-11
49.3959 | 8.01 | 9.569181 | 9.02839 | -1.559181 | 0.5407915 | 2.032983e-11
49.4059 | 7.992 | 9.554172 | 9.011532 | -1.562172 | 0.5426395 | 2.039733e-11
49.4159 | 7.9962 | 9.539201 | 8.9947 | -1.543001 | 0.5445014 | 2.04666e-11
49.4259 | 8.0112 | 9.52427 | 8.977892 | -1.51307 | 0.5463787 | 2.053588e-11
49.4359 | 7.9889 | 9.509382 | 8.961108 | -1.520482 | 0.5482734 | 2.060516e-11
49.4459 | 8.0195 | 9.494537 | 8.94435 | -1.475037 | 0.550187 | 2.067621e-11
49.4559 | 7.9724 | 9.479738 | 8.927616 | -1.507338 | 0.5521214 | 2.074726e-11
49.4659 | 7.9886 | 9.464986 | 8.910908 | -1.476386 | 0.5540779 | 2.082009e-11
49.4759 | 8.0047 | 9.450282 | 8.894224 | -1.445582 | 0.5560582 | 2.089292e-11
49.4859 | 7.9874 | 9.435629 | 8.877566 | -1.448229 | 0.5580637 | 2.096575e-11
49.4959 | 8.0086 | 9.421028 | 8.860932 | -1.412428 | 0.5600959 | 2.104213e-11
49.5059 | 7.9757 | 9.40648 | 8.844324 | -1.43078 | 0.5621561 | 2.111674e-11
49.5159 | 7.9966 | 9.391986 | 8.827741 | -1.395386 | 0.5642457 | 2.119489e-11
49.5259 | 7.992 | 9.377549 | 8.811183 | -1.385549 | 0.5663659 | 2.127305e-11
49.5359 | 7.9859 | 9.363168 | 8.79465 | -1.377268 | 0.5685179 | 2.135121e-11
49.5459 | 7.992 | 9.348846 | 8.778143 | -1.356846 | 0.5707028 | 2.143292e-11
49.5559 | 7.9844 | 9.334583 | 8.761661 | -1.350183 | 0.5729218 | 2.151463e-11
49.5659 | 7.9951 | 9.32038 | 8.745204 | -1.32528 | 0.5751759 | 2.159812e-11
49.5759 | 7.9802 | 9.306239 | 8.728773 | -1.326039 | 0.5774661 | 2.16816e-11
49.5859 | 7.9883 | 9.292161 | 8.712367 | -1.303861 | 0.5797932 | 2.176864e-11
49.5959 | 7.997 | 9.278146 | 8.695987 | -1.281146 | 0.5821583 | 2.185568e-11
49.6059 | 7.9716 | 9.264195 | 8.679633 | -1.292595 | 0.5845621 | 2.19445e-11
49.6159 | 7.9996 | 9.25031 | 8.663304 | -1.25071 | 0.5870055 | 2.203509e-11
49.6259 | 7.9707 | 9.23649 | 8.647001 | -1.26579 | 0.5894892 | 2.212568e-11
49.6359 | 7.9817 | 9.222738 | 8.630724 | -1.241038 | 0.5920139 | 2.221983e-11
49.6459 | 7.9956 | 9.209053 | 8.614472 | -1.213453 | 0.5945804 | 2.231397e-11
49.6559 | 7.9727 | 9.195436 | 8.598246 | -1.222736 | 0.5971893 | 2.240989e-11
49.6659 | 8.0128 | 9.181888 | 8.582047 | -1.169088 | 0.5998413 | 2.250759e-11
49.6759 | 7.9677 | 9.16841 | 8.565873 | -1.20071 | 0.6025369 | 2.260706e-11
49.6859 | 7.984 | 9.155001 | 8.549725 | -1.171001 | 0.6052769 | 2.270831e-11
49.6959 | 8.0014 | 9.141664 | 8.533603 | -1.140264 | 0.6080616 | 2.281134e-11
49.7059 | 7.9805 | 9.128398 | 8.517507 | -1.147898 | 0.6108917 | 2.291614e-11
49.7159 | 7.9891 | 9.115205 | 8.501437 | -1.126105 | 0.6137677 | 2.302272e-11
49.7259 | 8.0015 | 9.102083 | 8.485393 | -1.100583 | 0.6166901 | 2.313107e-11
49.7359 | 7.9756 | 9.089035 | 8.469376 | -1.113435 | 0.6196594 | 2.323943e-11
49.7459 | 8.0114 | 9.076061 | 8.453385 | -1.064661 | 0.6226762 | 2.335134e-11
49.7559 | 7.9764 | 9.063161 | 8.43742 | -1.086761 | 0.6257408 | 2.346502e-11
49.7659 | 8.0013 | 9.050335 | 8.421481 | -1.049035 | 0.6288538 | 2.35787e-11
49.7759 | 7.9896 | 9.037585 | 8.405569 | -1.047985 | 0.6320157 | 2.369594e-11
49.7859 | 7.9925 | 9.02491 | 8.389683 | -1.03241 | 0.6352269 | 2.381495e-11
49.7959 | 8.0026 | 9.012312 | 8.373824 | -1.009712 | 0.6384878 | 2.393574e-11
49.8059 | 7.9944 | 8.99979 | 8.357991 | -1.00539 | 0.6417991 | 2.405831e-11
49.8159 | 7.9833 | 8.987346 | 8.342185 | -1.004046 | 0.6451611 | 2.418265e-11
49.8259 | 8.0271 | 8.97498 | 8.326406 | -0.9478798 | 0.6485743 | 2.430876e-11
49.8359 | 7.9762 | 8.962692 | 8.310653 | -0.9864917 | 0.6520391 | 2.443666e-11
49.8459 | 8.0258 | 8.950482 | 8.294926 | -0.9246824 | 0.6555562 | 2.456633e-11
49.8559 | 7.9886 | 8.938353 | 8.279227 | -0.9497526 | 0.6591259 | 2.469777e-11
49.8659 | 7.991 | 8.926303 | 8.263554 | -0.9353026 | 0.6627487 | 2.4831e-11
49.8759 | 8.0096 | 8.914333 | 8.247908 | -0.9047332 | 0.6664253 | 2.496777e-11
49.8859 | 7.9894 | 8.902445 | 8.232289 | -0.9130447 | 0.6701559 | 2.510455e-11
49.8959 | 8.0059 | 8.890638 | 8.216697 | -0.8847377 | 0.6739412 | 2.524487e-11
49.9059 | 7.9999 | 8.878913 | 8.201131 | -0.879013 | 0.6777817 | 2.538698e-11
49.9159 | 8.0015 | 8.867271 | 8.185593 | -0.8657711 | 0.6816781 | 2.553086e-11
49.9259 | 8.0043 | 8.855712 | 8.170082 | -0.8514124 | 0.6856306 | 2.567651e-11
49.9359 | 8.0014 | 8.844238 | 8.154598 | -0.8428378 | 0.6896402 | 2.582572e-11
49.9459 | 7.9883 | 8.832848 | 8.139141 | -0.8445478 | 0.6937073 | 2.597493e-11
49.9559 | 8.0091 | 8.821543 | 8.123711 | -0.8124429 | 0.6978323 | 2.612769e-11
49.9659 | 7.9907 | 8.810324 | 8.108308 | -0.8196238 | 0.702016 | 2.628223e-11
49.9759 | 8.0164 | 8.799191 | 8.092932 | -0.7827914 | 0.706259 | 2.643855e-11
49.9859 | 7.9824 | 8.788146 | 8.077584 | -0.8057462 | 0.710562 | 2.659841e-11
49.9959 | 8.0205 | 8.777189 | 8.062263 | -0.7566889 | 0.7149256 | 2.676006e-11
50.0059 | 7.9891 | 8.76632 | 8.04697 | -0.7772203 | 0.7193504 | 2.692348e-11
50.0159 | 7.9945 | 8.755541 | 8.031704 | -0.7610411 | 0.7238374 | 2.708867e-11
50.0259 | 8.0031 | 8.744852 | 8.016465 | -0.741752 | 0.7283869 | 2.725742e-11
50.0359 | 7.9825 | 8.734254 | 8.001254 | -0.7517537 | 0.7329999 | 2.742794e-11
50.0459 | 8.0121 | 8.723747 | 7.98607 | -0.7116472 | 0.737677 | 2.760024e-11
50.0558 | 7.9842 | 8.713436 | 7.971066 | -0.7292364 | 0.7423708 | 2.777432e-11
50.0658 | 8.0054 | 8.703115 | 7.955937 | -0.6977147 | 0.7471778 | 2.795195e-11
50.0758 | 7.9894 | 8.692887 | 7.940836 | -0.7034872 | 0.7520515 | 2.813225e-11
50.0858 | 8.0072 | 8.682755 | 7.925762 | -0.6755548 | 0.7569924 | 2.831432e-11
50.0958 | 7.9876 | 8.672718 | 7.910717 | -0.6851183 | 0.7620017 | 2.849994e-11
50.1058 | 8.011 | 8.662779 | 7.895699 | -0.6517786 | 0.7670799 | 2.868734e-11
50.1158 | 7.9798 | 8.652937 | 7.880709 | -0.6731368 | 0.7722281 | 2.88774e-11
50.1258 | 8.0078 | 8.643194 | 7.865746 | -0.6353935 | 0.7774471 | 2.907102e-11
50.1358 | 7.9898 | 8.63355 | 7.850812 | -0.6437501 | 0.782738 | 2.926641e-11
50.1458 | 7.9996 | 8.624007 | 7.835906 | -0.6244074 | 0.7881018 | 2.946447e-11
50.1558 | 8.0137 | 8.614566 | 7.821027 | -0.6008663 | 0.7935392 | 2.966608e-11
50.1658 | 7.9965 | 8.605228 | 7.806177 | -0.6087281 | 0.7990514 | 2.986947e-11
50.1758 | 8.0307 | 8.595994 | 7.791354 | -0.5652936 | 0.8046394 | 3.00764e-11
50.1858 | 7.9966 | 8.586864 | 7.77656 | -0.5902642 | 0.8103044 | 3.028512e-11
50.1958 | 8.0311 | 8.577841 | 7.761794 | -0.5467409 | 0.8160473 | 3.049739e-11
50.2058 | 7.988 | 8.568925 | 7.747056 | -0.5809246 | 0.821869 | 3.071321e-11
50.2158 | 8.0372 | 8.560117 | 7.732346 | -0.5229169 | 0.8277712 | 3.093169e-11
50.2258 | 8.0092 | 8.551419 | 7.717664 | -0.5422188 | 0.8337547 | 3.115284e-11
50.2358 | 8.0171 | 8.542831 | 7.703011 | -0.5257314 | 0.8398207 | 3.137666e-11
50.2458 | 8.0293 | 8.534356 | 7.688386 | -0.5050562 | 0.8459706 | 3.160402e-11
50.2558 | 8.0158 | 8.525994 | 7.673789 | -0.5101943 | 0.8522054 | 3.183494e-11
50.2658 | 8.0362 | 8.517747 | 7.659221 | -0.4815471 | 0.8585265 | 3.206852e-11
50.2758 | 8.0196 | 8.509616 | 7.644681 | -0.4900161 | 0.8649353 | 3.230566e-11
50.2858 | 8.0416 | 8.501602 | 7.630169 | -0.4600024 | 0.871433 | 3.254546e-11
50.2958 | 8.0295 | 8.493708 | 7.615686 | -0.4642076 | 0.8780212 | 3.27897e-11
50.3058 | 8.0536 | 8.485933 | 7.601232 | -0.4323329 | 0.8847009 | 3.303661e-11
50.3158 | 8.0257 | 8.47828 | 7.586806 | -0.4525803 | 0.8914741 | 3.328707e-11
50.3258 | 8.0421 | 8.470751 | 7.572409 | -0.4286506 | 0.8983417 | 3.354108e-11
50.3358 | 8.0491 | 8.463346 | 7.55804 | -0.4142459 | 0.9053055 | 3.379864e-11
50.3458 | 8.0406 | 8.456068 | 7.543701 | -0.4154675 | 0.912367 | 3.405976e-11
50.3558 | 8.0659 | 8.448917 | 7.529389 | -0.3830172 | 0.9195278 | 3.432443e-11
50.3658 | 8.0233 | 8.441897 | 7.515107 | -0.4185965 | 0.9267896 | 3.459265e-11
50.3758 | 8.0774 | 8.435007 | 7.500853 | -0.3576071 | 0.9341538 | 3.486531e-11
50.3858 | 8.0427 | 8.428251 | 7.486629 | -0.3855508 | 0.9416223 | 3.514152e-11
50.3958 | 8.0558 | 8.421629 | 7.472433 | -0.3658293 | 0.9491967 | 3.542129e-11
50.4058 | 8.0728 | 8.415144 | 7.458266 | -0.3423444 | 0.9568789 | 3.57055e-11
50.4158 | 8.0471 | 8.408798 | 7.444127 | -0.361698 | 0.9646706 | 3.599326e-11
50.4258 | 8.0771 | 8.402592 | 7.430018 | -0.325492 | 0.9725737 | 3.628546e-11
50.4358 | 8.0556 | 8.396528 | 7.415938 | -0.3409282 | 0.9805901 | 3.65821e-11
50.4458 | 8.0724 | 8.390609 | 7.401887 | -0.3182087 | 0.9887217 | 3.688319e-11
50.4558 | 8.0603 | 8.384836 | 7.387865 | -0.3245355 | 0.9969706 | 3.718782e-11
50.4658 | 8.0647 | 8.379211 | 7.373872 | -0.3145106 | 1.005339 | 3.749779e-11
50.4758 | 8.0806 | 8.373736 | 7.359908 | -0.2931362 | 1.013828 | 3.78113e-11
50.4858 | 8.0764 | 8.368414 | 7.345974 | -0.2920143 | 1.022441 | 3.813015e-11
50.4958 | 8.0871 | 8.363247 | 7.332068 | -0.2761474 | 1.031179 | 3.845344e-11
50.5058 | 8.0703 | 8.358238 | 7.318192 | -0.2879375 | 1.040045 | 3.878117e-11
50.5158 | 8.0952 | 8.353387 | 7.304345 | -0.2581868 | 1.049042 | 3.911422e-11
50.5258 | 8.062 | 8.348698 | 7.290528 | -0.2866982 | 1.058171 | 3.945172e-11
50.5358 | 8.0945 | 8.344173 | 7.276739 | -0.2496735 | 1.067434 | 3.979366e-11
50.5458 | 8.0778 | 8.339815 | 7.262981 | -0.2620155 | 1.076835 | 4.014181e-11
50.5558 | 8.0939 | 8.335627 | 7.249251 | -0.2417267 | 1.086376 | 4.049441e-11
50.5658 | 8.1018 | 8.33161 | 7.235551 | -0.2298095 | 1.096058 | 4.085234e-11
50.5758 | 8.0833 | 8.327767 | 7.221881 | -0.244467 | 1.105886 | 4.121648e-11
50.5858 | 8.1109 | 8.324101 | 7.20824 | -0.2132013 | 1.115862 | 4.158506e-11
50.5958 | 8.0783 | 8.320616 | 7.194628 | -0.2423156 | 1.125988 | 4.195986e-11
50.6058 | 8.0989 | 8.317313 | 7.181046 | -0.2184126 | 1.136267 | 4.233999e-11
50.6158 | 8.111 | 8.314195 | 7.167494 | -0.2031953 | 1.146702 | 4.272545e-11
50.6258 | 8.095 | 8.311266 | 7.153971 | -0.2162665 | 1.157295 | 4.311801e-11
50.6358 | 8.1265 | 8.308529 | 7.140478 | -0.1820293 | 1.168051 | 4.351501e-11
50.6458 | 8.0882 | 8.305987 | 7.127015 | -0.2177868 | 1.178972 | 4.391912e-11
50.6558 | 8.1194 | 8.303642 | 7.113581 | -0.1842425 | 1.190061 | 4.432945e-11
50.6658 | 8.1224 | 8.301499 | 7.100178 | -0.1790991 | 1.201322 | 4.4746e-11
50.6758 | 8.1083 | 8.29956 | 7.086804 | -0.1912604 | 1.212757 | 4.516876e-11
50.6858 | 8.134 | 8.297829 | 7.073459 | -0.1638294 | 1.22437 | 4.559862e-11
50.6958 | 8.104 | 8.29631 | 7.060145 | -0.1923099 | 1.236165 | 4.603471e-11
50.7058 | 8.1364 | 8.295006 | 7.046861 | -0.1586056 | 1.248145 | 4.647789e-11
50.7158 | 8.1292 | 8.29392 | 7.033606 | -0.1647198 | 1.260314 | 4.692819e-11
50.7258 | 8.1277 | 8.293056 | 7.020382 | -0.1653564 | 1.272675 | 4.738558e-11
50.7358 | 8.1559 | 8.292419 | 7.007187 | -0.1365193 | 1.285232 | 4.785009e-11
50.7458 | 8.1257 | 8.292012 | 6.994022 | -0.1663123 | 1.29799 | 4.83217e-11
50.7558 | 8.1551 | 8.29184 | 6.980888 | -0.1367397 | 1.310952 | 4.88013e-11
50.7658 | 8.1503 | 8.291905 | 6.967783 | -0.1416054 | 1.324122 | 4.928801e-11
50.7758 | 8.1388 | 8.292214 | 6.954709 | -0.1534135 | 1.337504 | 4.978271e-11
50.7858 | 8.1701 | 8.292769 | 6.941665 | -0.1226687 | 1.351104 | 5.028629e-11
50.7958 | 8.1524 | 8.293575 | 6.928651 | -0.1411754 | 1.364925 | 5.079698e-11
50.8058 | 8.1687 | 8.294638 | 6.915667 | -0.1259377 | 1.378971 | 5.131655e-11
50.8158 | 8.173 | 8.295961 | 6.902713 | -0.1229607 | 1.393247 | 5.1845e-11
50.8258 | 8.1646 | 8.297549 | 6.88979 | -0.1329488 | 1.407759 | 5.238145e-11
50.8358 | 8.1975 | 8.299408 | 6.876897 | -0.1019076 | 1.422511 | 5.292766e-11
50.8458 | 8.1733 | 8.301541 | 6.864034 | -0.1282411 | 1.437507 | 5.348187e-11
50.8558 | 8.1978 | 8.303955 | 6.851201 | -0.106155 | 1.452754 | 5.404585e-11
50.8658 | 8.1922 | 8.306655 | 6.838399 | -0.1144545 | 1.468255 | 5.46196e-11
50.8758 | 8.1949 | 8.309645 | 6.825628 | -0.1147452 | 1.484018 | 5.520223e-11
50.8858 | 8.2221 | 8.312932 | 6.812886 | -0.09083213 | 1.500046 | 5.579551e-11
50.8958 | 8.2133 | 8.316521 | 6.800175 | -0.1032212 | 1.516346 | 5.639857e-11
50.9058 | 8.2193 | 8.320418 | 6.787495 | -0.1011182 | 1.532923 | 5.70114e-11
50.9158 | 8.2318 | 8.324629 | 6.774845 | -0.0928292 | 1.549784 | 5.763488e-11
50.9258 | 8.2314 | 8.32916 | 6.762226 | -0.09776015 | 1.566934 | 5.826991e-11
50.9358 | 8.2484 | 8.334017 | 6.749637 | -0.08561705 | 1.58438 | 5.891471e-11
50.9458 | 8.2441 | 8.339207 | 6.737079 | -0.0951068 | 1.602128 | 5.957105e-11
50.9558 | 8.2464 | 8.344736 | 6.724551 | -0.09833554 | 1.620184 | 6.023895e-11
50.9658 | 8.2724 | 8.35061 | 6.712054 | -0.07821041 | 1.638556 | 6.091928e-11
50.9758 | 8.2583 | 8.356838 | 6.699588 | -0.09853784 | 1.65725 | 6.161026e-11
50.9858 | 8.3057 | 8.363425 | 6.687152 | -0.05772492 | 1.676273 | 6.231367e-11
50.9958 | 8.2724 | 8.370379 | 6.674747 | -0.09797916 | 1.695632 | 6.303042e-11
51.0058 | 8.2771 | 8.377708 | 6.662373 | -0.1006079 | 1.715335 | 6.37587e-11
51.0158 | 8.3113 | 8.385419 | 6.65003 | -0.07411909 | 1.735389 | 6.450031e-11
51.0257 | 8.2903 | 8.393439 | 6.63784 | -0.103139 | 1.755599 | 6.524814e-11
51.0357 | 8.3175 | 8.401934 | 6.625558 | -0.08443365 | 1.776376 | 6.601728e-11
51.0457 | 8.3227 | 8.410834 | 6.613307 | -0.08813436 | 1.797527 | 6.679886e-11
51.0557 | 8.3127 | 8.42015 | 6.601087 | -0.1074496 | 1.819063 | 6.759553e-11
51.0657 | 8.3524 | 8.429888 | 6.588897 | -0.07748815 | 1.840991 | 6.840731e-11
51.0757 | 8.3277 | 8.440058 | 6.576739 | -0.1123581 | 1.86332 | 6.92333e-11
51.0857 | 8.3403 | 8.450669 | 6.564611 | -0.1103692 | 1.886058 | 7.007438e-11
51.0957 | 8.3681 | 8.461731 | 6.552514 | -0.09363056 | 1.909216 | 7.093056e-11
51.1057 | 8.3387 | 8.473252 | 6.540449 | -0.1345518 | 1.932803 | 7.180362e-11
51.1157 | 8.3763 | 8.485242 | 6.528414 | -0.1089423 | 1.956828 | 7.269177e-11
51.1257 | 8.3765 | 8.497713 | 6.516411 | -0.1212127 | 1.981302 | 7.35968e-11
51.1357 | 8.3806 | 8.510673 | 6.504438 | -0.1300731 | 2.006235 | 7.45196e-11
51.1457 | 8.4005 | 8.524133 | 6.492497 | -0.1236333 | 2.031637 | 7.545926e-11
51.1557 | 8.3912 | 8.538105 | 6.480586 | -0.1469049 | 2.057518 | 7.641669e-11
51.1657 | 8.4124 | 8.552599 | 6.468707 | -0.1401987 | 2.083891 | 7.73919e-11
51.1757 | 8.4202 | 8.567626 | 6.456859 | -0.147426 | 2.110767 | 7.838574e-11
51.1857 | 8.423 | 8.583199 | 6.445043 | -0.1601986 | 2.138156 | 7.939912e-11
51.1957 | 8.4356 | 8.599328 | 6.433257 | -0.163728 | 2.166071 | 8.043205e-11
51.2057 | 8.4444 | 8.616027 | 6.421503 | -0.1716267 | 2.194524 | 8.148451e-11
51.2157 | 8.4555 | 8.633307 | 6.40978 | -0.1778071 | 2.223527 | 8.255741e-11
51.2257 | 8.4752 | 8.651183 | 6.398088 | -0.1759826 | 2.253095 | 8.365073e-11
51.2357 | 8.4789 | 8.669665 | 6.386427 | -0.1907654 | 2.283238 | 8.476625e-11
51.2457 | 8.4922 | 8.688769 | 6.374798 | -0.1965695 | 2.313971 | 8.590309e-11
51.2557 | 8.5014 | 8.708508 | 6.3632 | -0.2071084 | 2.345308 | 8.706213e-11
51.2657 | 8.5104 | 8.728896 | 6.351634 | -0.2184961 | 2.377262 | 8.824427e-11
51.2757 | 8.5425 | 8.749948 | 6.340099 | -0.2074477 | 2.409849 | 8.94495e-11
51.2857 | 8.5401 | 8.771678 | 6.328595 | -0.2315777 | 2.443083 | 9.067871e-11
51.2957 | 8.5615 | 8.794101 | 6.317123 | -0.2326011 | 2.476978 | 9.193279e-11
51.3057 | 8.5873 | 8.817233 | 6.305682 | -0.2299331 | 2.511551 | 9.321173e-11
51.3157 | 8.5891 | 8.84109 | 6.294273 | -0.2519902 | 2.546817 | 9.451555e-11
51.3257 | 8.6103 | 8.865688 | 6.282895 | -0.2553881 | 2.582793 | 9.584689e-11
51.3357 | 8.6236 | 8.891044 | 6.271549 | -0.2674439 | 2.619495 | 9.720399e-11
51.3457 | 8.6436 | 8.917174 | 6.260234 | -0.2735744 | 2.65694 | 9.858952e-11
51.3557 | 8.6772 | 8.944097 | 6.248951 | -0.2668966 | 2.695146 | 1.000026e-10
51.3657 | 8.6916 | 8.971828 | 6.237699 | -0.2802284 | 2.734129 | 1.014449e-10
51.3757 | 8.7119 | 9.000388 | 6.22648 | -0.2884882 | 2.773909 | 1.029166e-10
51.3857 | 8.7434 | 9.029794 | 6.215291 | -0.2863945 | 2.814503 | 1.044176e-10
51.3957 | 8.7595 | 9.060066 | 6.204134 | -0.300566 | 2.855931 | 1.059506e-10
51.4057 | 8.7889 | 9.091222 | 6.193009 | -0.302322 | 2.898213 | 1.075146e-10
51.4157 | 8.8281 | 9.123283 | 6.181916 | -0.2951827 | 2.941367 | 1.091106e-10
51.4257 | 8.8417 | 9.156267 | 6.170854 | -0.3145669 | 2.985412 | 1.107395e-10
51.4357 | 8.885 | 9.190196 | 6.159824 | -0.3051962 | 3.030372 | 1.12403e-10
51.4457 | 8.9246 | 9.225092 | 6.148826 | -0.3004915 | 3.076265 | 1.141003e-10
51.4557 | 8.9474 | 9.260973 | 6.13786 | -0.3135734 | 3.123114 | 1.158331e-10
51.4657 | 8.9954 | 9.297864 | 6.126925 | -0.3024636 | 3.170938 | 1.176023e-10
51.4757 | 9.036 | 9.335785 | 6.116022 | -0.2997847 | 3.219762 | 1.194088e-10
51.4857 | 9.0859 | 9.374758 | 6.105151 | -0.2888582 | 3.269607 | 1.212526e-10
51.4957 | 9.1169 | 9.414807 | 6.094312 | -0.2979072 | 3.320495 | 1.231346e-10
51.5057 | 9.1792 | 9.455955 | 6.083505 | -0.2767548 | 3.37245 | 1.250566e-10
51.5157 | 9.233 | 9.498224 | 6.072729 | -0.2652242 | 3.425495 | 1.270185e-10
51.5257 | 9.2779 | 9.541639 | 6.061986 | -0.2637387 | 3.479653 | 1.290222e-10
51.5357 | 9.3578 | 9.586223 | 6.051274 | -0.2284231 | 3.534949 | 1.310677e-10
51.5457 | 9.4194 | 9.632001 | 6.040594 | -0.2126007 | 3.591407 | 1.331557e-10
51.5557 | 9.4844 | 9.678996 | 6.029946 | -0.1945961 | 3.64905 | 1.352882e-10
51.5657 | 9.5772 | 9.727234 | 6.01933 | -0.1500344 | 3.707904 | 1.37465e-10
51.5757 | 9.6384 | 9.77674 | 6.008746 | -0.1383398 | 3.767993 | 1.396872e-10
51.5857 | 9.7268 | 9.827538 | 5.998194 | -0.1007376 | 3.829343 | 1.419573e-10
51.5957 | 9.8364 | 9.879652 | 5.987675 | -0.04325224 | 3.891978 | 1.442737e-10
51.6057 | 9.8923 | 9.93311 | 5.977187 | -0.0408097 | 3.955923 | 1.466388e-10
51.6157 | 10.0357 | 9.987933 | 5.966731 | 0.04776651 | 4.021203 | 1.490537e-10
51.6257 | 10.1301 | 10.04415 | 5.956307 | 0.08594951 | 4.087843 | 1.515193e-10
51.6357 | 10.2205 | 10.10178 | 5.945915 | 0.1187162 | 4.155869 | 1.540354e-10
51.6457 | 10.3635 | 10.16086 | 5.935556 | 0.2026405 | 4.225304 | 1.56604e-10
51.6557 | 10.4716 | 10.2214 | 5.925228 | 0.2501994 | 4.296172 | 1.592249e-10
51.6657 | 10.6008 | 10.28343 | 5.914933 | 0.3173673 | 4.3685 | 1.619e-10
51.6757 | 10.784 | 10.34698 | 5.904669 | 0.4370221 | 4.442308 | 1.646302e-10
51.6857 | 10.8874 | 10.41206 | 5.894438 | 0.4753395 | 4.517622 | 1.674164e-10
51.6957 | 11.0793 | 10.4787 | 5.884239 | 0.6005994 | 4.594461 | 1.702585e-10
51.7057 | 11.2438 | 10.54692 | 5.874073 | 0.696877 | 4.67285 | 1.731583e-10
51.7157 | 11.4224 | 10.61675 | 5.863938 | 0.8056536 | 4.752808 | 1.761159e-10
51.7257 | 11.5816 | 10.68819 | 5.853836 | 0.893409 | 4.834355 | 1.791321e-10
51.7357 | 11.777 | 10.76128 | 5.843766 | 1.015725 | 4.91751 | 1.822078e-10
51.7457 | 12.0178 | 10.83602 | 5.833728 | 1.181783 | 5.002289 | 1.853439e-10
51.7557 | 12.1979 | 10.91243 | 5.823722 | 1.285469 | 5.088709 | 1.885403e-10
51.7657 | 12.4323 | 10.99053 | 5.813749 | 1.441768 | 5.176783 | 1.917981e-10
51.7757 | 12.6773 | 11.07033 | 5.803808 | 1.606969 | 5.266523 | 1.95118e-10
51.7857 | 12.8644 | 11.15184 | 5.793899 | 1.71256 | 5.357941 | 1.984993e-10
51.7957 | 13.1732 | 11.23507 | 5.784022 | 1.938134 | 5.451044 | 2.019435e-10
51.8057 | 13.4094 | 11.32001 | 5.774178 | 2.089386 | 5.545836 | 2.0545e-10
51.8157 | 13.638 | 11.40669 | 5.764366 | 2.231312 | 5.642321 | 2.090186e-10
51.8257 | 13.9473 | 11.49509 | 5.754587 | 2.452214 | 5.740499 | 2.126503e-10
51.8357 | 14.2331 | 11.5852 | 5.74484 | 2.647895 | 5.840365 | 2.163441e-10
51.8457 | 14.5159 | 11.67704 | 5.735125 | 2.838862 | 5.941913 | 2.201001e-10
51.8557 | 14.8637 | 11.77057 | 5.725443 | 3.093127 | 6.045131 | 2.239183e-10
51.8657 | 15.122 | 11.8658 | 5.715793 | 3.256204 | 6.150004 | 2.277978e-10
51.8757 | 15.5439 | 11.96269 | 5.706175 | 3.581213 | 6.256512 | 2.317368e-10
51.8857 | 15.8421 | 12.06122 | 5.69659 | 3.78088 | 6.36463 | 2.357362e-10
51.8957 | 16.1258 | 12.16137 | 5.687037 | 3.964434 | 6.474329 | 2.397942e-10
51.9057 | 16.592 | 12.26309 | 5.677517 | 4.328908 | 6.585575 | 2.43909e-10
51.9157 | 16.925 | 12.36635 | 5.668029 | 4.558647 | 6.698324 | 2.480798e-10
51.9257 | 17.3435 | 12.4711 | 5.658574 | 4.872396 | 6.81253 | 2.523039e-10
51.9357 | 17.6599 | 12.57729 | 5.649151 | 5.082608 | 6.92814 | 2.565804e-10
51.9457 | 18.0474 | 12.68485 | 5.639761 | 5.362547 | 7.045093 | 2.609066e-10
51.9557 | 18.5546 | 12.79372 | 5.630403 | 5.760878 | 7.163319 | 2.65279e-10
51.9657 | 18.8622 | 12.90382 | 5.621078 | 5.958379 | 7.282743 | 2.696967e-10
51.9757 | 19.3342 | 13.01507 | 5.611785 | 6.319133 | 7.403282 | 2.741552e-10
51.9857 | 19.7422 | 13.12737 | 5.602525 | 6.614833 | 7.524842 | 2.78652e-10
51.9956 | 20.1106 | 13.23947 | 5.593389 | 6.87113 | 7.646081 | 2.831363e-10
52.0056 | 20.6697 | 13.35356 | 5.584194 | 7.316139 | 7.769367 | 2.87697e-10
52.0156 | 21.0438 | 13.46838 | 5.575031 | 7.575424 | 7.893345 | 2.922825e-10
52.0256 | 21.5274 | 13.58379 | 5.5659 | 7.943612 | 8.017888 | 2.968894e-10
52.0356 | 21.992 | 13.69966 | 5.556803 | 8.292339 | 8.142858 | 3.015123e-10
52.0456 | 22.4356 | 13.81584 | 5.547737 | 8.619756 | 8.268107 | 3.061449e-10
52.0556 | 22.9223 | 13.93218 | 5.538705 | 8.990117 | 8.393479 | 3.10782e-10
52.0656 | 23.4007 | 14.04851 | 5.529705 | 9.352192 | 8.518803 | 3.154182e-10
52.0756 | 23.8476 | 14.16464 | 5.520738 | 9.682958 | 8.643904 | 3.200455e-10
52.0856 | 24.4099 | 14.2804 | 5.511803 | 10.1295 | 8.768597 | 3.246577e-10
52.0956 | 24.8322 | 14.39558 | 5.502901 | 10.43662 | 8.892684 | 3.292477e-10
52.1056 | 25.307 | 14.50999 | 5.494031 | 10.79701 | 9.015959 | 3.338075e-10
52.1156 | 25.7873 | 14.6234 | 5.485195 | 11.1639 | 9.138209 | 3.383291e-10
52.1256 | 26.2351 | 14.7356 | 5.476391 | 11.4995 | 9.25921 | 3.428054e-10
52.1356 | 26.7297 | 14.84635 | 5.467619 | 11.88335 | 9.378735 | 3.472267e-10
52.1456 | 27.1352 | 14.95542 | 5.45888 | 12.17978 | 9.496544 | 3.51584e-10
52.1556 | 27.6053 | 15.06257 | 5.450174 | 12.54273 | 9.612395 | 3.558694e-10
52.1656 | 28.054 | 15.16754 | 5.441501 | 12.88646 | 9.726037 | 3.60073e-10
52.1756 | 28.5127 | 15.27008 | 5.43286 | 13.24262 | 9.83722 | 3.641861e-10
52.1856 | 28.9683 | 15.36994 | 5.424252 | 13.59836 | 9.945684 | 3.681979e-10
52.1956 | 29.3594 | 15.46685 | 5.415677 | 13.89255 | 10.05117 | 3.720996e-10
52.2056 | 29.7518 | 15.56056 | 5.407135 | 14.19124 | 10.15343 | 3.758822e-10
52.2156 | 30.1826 | 15.65081 | 5.398625 | 14.53179 | 10.25219 | 3.795352e-10
52.2256 | 30.5316 | 15.73734 | 5.390148 | 14.79426 | 10.34719 | 3.830496e-10
52.2356 | 30.9016 | 15.8199 | 5.381703 | 15.0817 | 10.43819 | 3.864158e-10
52.2456 | 31.2807 | 15.89823 | 5.373292 | 15.38247 | 10.52494 | 3.896247e-10
52.2556 | 31.5919 | 15.9721 | 5.364913 | 15.6198 | 10.60719 | 3.926675e-10
52.2656 | 31.8617 | 16.04127 | 5.356567 | 15.82043 | 10.6847 | 3.955345e-10
52.2756 | 32.1639 | 16.10551 | 5.348254 | 16.05839 | 10.75726 | 3.982185e-10
52.2856 | 32.4722 | 16.16462 | 5.339973 | 16.30758 | 10.82464 | 4.007115e-10
52.2956 | 32.6209 | 16.21838 | 5.331725 | 16.40252 | 10.88665 | 4.030048e-10
52.3056 | 32.8618 | 16.26661 | 5.32351 | 16.59519 | 10.9431 | 4.050928e-10
52.3156 | 33.0601 | 16.30913 | 5.315328 | 16.75097 | 10.9938 | 4.069686e-10
52.3256 | 33.1506 | 16.34579 | 5.307179 | 16.80481 | 11.03862 | 4.086268e-10
52.3356 | 33.3449 | 16.37646 | 5.299062 | 16.96844 | 11.0774 | 4.100612e-10
52.3456 | 33.4426 | 16.401 | 5.290978 | 17.0416 | 11.11002 | 4.112691e-10
52.3556 | 33.4577 | 16.41932 | 5.282927 | 17.03838 | 11.13639 | 4.122443e-10
52.3656 | 33.5521 | 16.43133 | 5.274909 | 17.12077 | 11.15643 | 4.129859e-10
52.3756 | 33.5522 | 16.43699 | 5.266924 | 17.11521 | 11.17006 | 4.134904e-10
52.3856 | 33.4916 | 16.43623 | 5.258971 | 17.05537 | 11.17726 | 4.137568e-10
52.3956 | 33.5035 | 16.42906 | 5.251051 | 17.07444 | 11.178 | 4.137852e-10
52.4056 | 33.3711 | 16.41546 | 5.243165 | 16.95564 | 11.1723 | 4.135738e-10
52.4156 | 33.2892 | 16.39547 | 5.23531 | 16.89373 | 11.16016 | 4.131253e-10
52.4256 | 33.1237 | 16.36913 | 5.227489 | 16.75457 | 11.14164 | 4.124414e-10
52.4356 | 32.9972 | 16.33651 | 5.219701 | 16.66069 | 11.11681 | 4.115231e-10
52.4456 | 32.7516 | 16.2977 | 5.211945 | 16.4539 | 11.08575 | 4.103747e-10
52.4556 | 32.5447 | 16.25279 | 5.204222 | 16.29191 | 11.04857 | 4.089998e-10
52.4656 | 32.3332 | 16.20192 | 5.196532 | 16.13128 | 11.00539 | 4.074029e-10
52.4756 | 32.0434 | 16.14523 | 5.188875 | 15.89817 | 10.95635 | 4.055892e-10
52.4856 | 31.712 | 16.08287 | 5.181251 | 15.62913 | 10.90161 | 4.035651e-10
52.4956 | 31.4485 | 16.01502 | 5.17366 | 15.43348 | 10.84136 | 4.013367e-10
52.5056 | 30.9803 | 15.94186 | 5.166101 | 15.03844 | 10.77576 | 3.989112e-10
52.5156 | 30.656 | 15.86361 | 5.158575 | 14.79239 | 10.70503 | 3.962955e-10
52.5256 | 30.316 | 15.78046 | 5.151083 | 14.53554 | 10.62938 | 3.934978e-10
52.5356 | 29.851 | 15.69265 | 5.143623 | 14.15835 | 10.54903 | 3.90526e-10
52.5456 | 29.4536 | 15.6004 | 5.136195 | 13.8532 | 10.46421 | 3.873891e-10
52.5556 | 29.0056 | 15.50395 | 5.128801 | 13.50165 | 10.37515 | 3.840958e-10
52.5656 | 28.4658 | 15.40355 | 5.12144 | 13.06225 | 10.28211 | 3.806541e-10
52.5756 | 28.0335 | 15.29943 | 5.114111 | 12.73407 | 10.18532 | 3.770749e-10
52.5856 | 27.5506 | 15.19186 | 5.106815 | 12.35874 | 10.08505 | 3.733668e-10
52.5956 | 27.0051 | 15.08108 | 5.099552 | 11.92402 | 9.981532 | 3.695379e-10
52.6056 | 26.6456 | 14.96735 | 5.092322 | 11.67825 | 9.875032 | 3.655998e-10
52.6156 | 26.0549 | 14.85092 | 5.085125 | 11.20398 | 9.765798 | 3.615596e-10
52.6256 | 25.5368 | 14.73204 | 5.077961 | 10.80476 | 9.65408 | 3.574279e-10
52.6356 | 25.0615 | 14.61095 | 5.07083 | 10.45055 | 9.540124 | 3.532135e-10
52.6456 | 24.5143 | 14.4879 | 5.063731 | 10.0264 | 9.424172 | 3.489246e-10
52.6556 | 24.0581 | 14.36313 | 5.056665 | 9.694973 | 9.306461 | 3.445717e-10
52.6656 | 23.4352 | 14.23686 | 5.049632 | 9.198343 | 9.187225 | 3.40162e-10
52.6756 | 22.8939 | 14.10932 | 5.042632 | 8.784581 | 9.066686 | 3.357044e-10
52.6856 | 22.4746 | 13.98073 | 5.035665 | 8.49387 | 8.945065 | 3.312058e-10
52.6956 | 21.8942 | 13.8513 | 5.028731 | 8.042901 | 8.822568 | 3.266753e-10
52.7056 | 21.4186 | 13.72123 | 5.021829 | 7.69737 | 8.699401 | 3.2212e-10
52.7156 | 20.9225 | 13.59071 | 5.014961 | 7.331786 | 8.575753 | 3.175477e-10
52.7256 | 20.3212 | 13.45994 | 5.008125 | 6.861263 | 8.451812 | 3.129639e-10
52.7356 | 19.8426 | 13.32907 | 5.001322 | 6.513526 | 8.327752 | 3.083757e-10
52.7456 | 19.3826 | 13.19829 | 4.994552 | 6.184309 | 8.203739 | 3.037892e-10
52.7556 | 18.9188 | 13.06774 | 4.987815 | 5.851056 | 8.07993 | 2.992098e-10
52.7656 | 18.4847 | 12.93758 | 4.98111 | 5.547118 | 7.956471 | 2.946438e-10
52.7756 | 17.979 | 12.80794 | 4.974439 | 5.171058 | 7.833503 | 2.900964e-10
52.7856 | 17.6263 | 12.67895 | 4.9678 | 4.947346 | 7.711154 | 2.855713e-10
52.7956 | 17.1537 | 12.55074 | 4.961194 | 4.602964 | 7.589542 | 2.810736e-10
52.8056 | 16.6996 | 12.4234 | 4.954621 | 4.2762 | 7.468779 | 2.766071e-10
52.8156 | 16.3843 | 12.29705 | 4.948081 | 4.087253 | 7.348967 | 2.72176e-10
52.8256 | 15.9121 | 12.17177 | 4.941573 | 3.740326 | 7.2302 | 2.677841e-10
52.8356 | 15.5501 | 12.04766 | 4.935099 | 3.502437 | 7.112564 | 2.634339e-10
52.8456 | 15.1962 | 11.92479 | 4.928657 | 3.271406 | 6.996137 | 2.591281e-10
52.8556 | 14.7602 | 11.80324 | 4.922248 | 2.956963 | 6.880989 | 2.548693e-10
52.8656 | 14.524 | 11.68305 | 4.915871 | 2.840945 | 6.767183 | 2.506603e-10
52.8756 | 14.1644 | 11.5643 | 4.909528 | 2.600097 | 6.654775 | 2.465029e-10
52.8856 | 13.8054 | 11.44703 | 4.903217 | 2.358367 | 6.543816 | 2.423996e-10
52.8956 | 13.5106 | 11.33129 | 4.89694 | 2.179313 | 6.434347 | 2.383513e-10
52.9056 | 13.1981 | 11.2171 | 4.890695 | 1.980997 | 6.326408 | 2.343591e-10
52.9156 | 12.9536 | 11.10451 | 4.884482 | 1.849087 | 6.22003 | 2.304254e-10
52.9256 | 12.6918 | 10.99354 | 4.878303 | 1.698257 | 6.11524 | 2.265495e-10
52.9356 | 12.3908 | 10.88422 | 4.872156 | 1.506584 | 6.01206 | 2.227339e-10
52.9456 | 12.2217 | 10.77655 | 4.866042 | 1.445151 | 5.910507 | 2.189779e-10
52.9556 | 11.9625 | 10.67056 | 4.859961 | 1.291943 | 5.810596 | 2.152831e-10
52.9655 | 11.7454 | 10.56728 | 4.853973 | 1.178122 | 5.713305 | 2.116852e-10
52.9755 | 11.5613 | 10.46464 | 4.847957 | 1.096658 | 5.616685 | 2.081121e-10
52.9855 | 11.2956 | 10.3637 | 4.841973 | 0.9319041 | 5.521722 | 2.046003e-10
52.9955 | 11.1795 | 10.26444 | 4.836023 | 0.9150585 | 5.428419 | 2.011498e-10
53.0055 | 10.9643 | 10.16687 | 4.830105 | 0.7974253 | 5.33677 | 1.977606e-10
53.0155 | 10.7937 | 10.07099 | 4.82422 | 0.7227106 | 5.246769 | 1.944318e-10
53.0255 | 10.6708 | 9.976777 | 4.818368 | 0.6940229 | 5.158409 | 1.911642e-10
53.0355 | 10.4672 | 9.884229 | 4.812548 | 0.5829714 | 5.071681 | 1.879571e-10
53.0455 | 10.3557 | 9.79333 | 4.806761 | 0.5623697 | 4.986569 | 1.848094e-10
53.0555 | 10.2037 | 9.704068 | 4.801007 | 0.4996317 | 4.903062 | 1.817213e-10
53.0655 | 10.0534 | 9.616428 | 4.795285 | 0.4369719 | 4.821143 | 1.786918e-10
53.0755 | 9.9619 | 9.530392 | 4.789596 | 0.4315084 | 4.740795 | 1.757209e-10
53.0855 | 9.8511 | 9.44594 | 4.78394 | 0.4051596 | 4.662 | 1.728068e-10
53.0955 | 9.7323 | 9.363056 | 4.778316 | 0.3692435 | 4.58474 | 1.699496e-10
53.1055 | 9.6542 | 9.281718 | 4.772725 | 0.3724818 | 4.508993 | 1.671484e-10
53.1155 | 9.5216 | 9.201906 | 4.767167 | 0.3196941 | 4.434739 | 1.64403e-10
53.1255 | 9.481 | 9.123597 | 4.761641 | 0.3574032 | 4.361955 | 1.61711e-10
53.1355 | 9.3759 | 9.04677 | 4.756148 | 0.3291305 | 4.290621 | 1.590732e-10
53.1455 | 9.2939 | 8.9714 | 4.750688 | 0.3224999 | 4.220712 | 1.564878e-10
53.1555 | 9.2315 | 8.897467 | 4.74526 | 0.3340331 | 4.152207 | 1.539547e-10
53.1655 | 9.1457 | 8.824945 | 4.739865 | 0.3207553 | 4.08508 | 1.514723e-10
53.1755 | 9.0936 | 8.753811 | 4.734503 | 0.339789 | 4.019308 | 1.490405e-10
53.1855 | 9.031 | 8.684041 | 4.729173 | 0.3469587 | 3.954869 | 1.466576e-10
53.1955 | 8.9562 | 8.615612 | 4.723875 | 0.3405881 | 3.891737 | 1.443235e-10
53.2055 | 8.9229 | 8.548498 | 4.71861 | 0.3744017 | 3.829888 | 1.420365e-10
53.2155 | 8.8569 | 8.482677 | 4.713378 | 0.3742235 | 3.769299 | 1.397956e-10
53.2255 | 8.7927 | 8.418123 | 4.708178 | 0.3745771 | 3.709945 | 1.37601e-10
53.2355 | 8.7588 | 8.354813 | 4.703011 | 0.4039869 | 3.651802 | 1.354507e-10
53.2455 | 8.7165 | 8.292723 | 4.697876 | 0.4237766 | 3.594847 | 1.333449e-10
53.2555 | 8.6906 | 8.23183 | 4.692774 | 0.4587702 | 3.539056 | 1.312817e-10
53.2655 | 8.6358 | 8.17211 | 4.687705 | 0.4636903 | 3.484405 | 1.292611e-10
53.2755 | 8.5979 | 8.113539 | 4.682667 | 0.4843612 | 3.430871 | 1.272823e-10
53.2855 | 8.577 | 8.056095 | 4.677663 | 0.5209051 | 3.378432 | 1.253426e-10
53.2955 | 8.5307 | 7.999755 | 4.67269 | 0.5309452 | 3.327064 | 1.234437e-10
53.3055 | 8.5132 | 7.944496 | 4.667751 | 0.568704 | 3.276745 | 1.21583e-10
53.3155 | 8.4821 | 7.890297 | 4.662843 | 0.5918033 | 3.227453 | 1.197605e-10
53.3255 | 8.443 | 7.837134 | 4.657968 | 0.6058655 | 3.179166 | 1.179752e-10
53.3355 | 8.4315 | 7.784988 | 4.653126 | 0.6465118 | 3.131862 | 1.162264e-10
53.3455 | 8.3928 | 7.733837 | 4.648316 | 0.6589635 | 3.085521 | 1.145132e-10
53.3555 | 8.3736 | 7.683658 | 4.643538 | 0.6899416 | 3.04012 | 1.128346e-10
53.3655 | 8.3576 | 7.634434 | 4.638793 | 0.723166 | 2.995641 | 1.111897e-10
53.3755 | 8.3268 | 7.586142 | 4.63408 | 0.7406579 | 2.952062 | 1.095785e-10
53.3855 | 8.2996 | 7.538764 | 4.6294 | 0.7608364 | 2.909364 | 1.080003e-10
53.3955 | 8.2836 | 7.492279 | 4.624752 | 0.7913212 | 2.867527 | 1.064531e-10
53.4055 | 8.2603 | 7.446669 | 4.620136 | 0.8136313 | 2.826533 | 1.049379e-10
53.4155 | 8.2511 | 7.401915 | 4.615552 | 0.8491854 | 2.786362 | 1.034529e-10
53.4255 | 8.2207 | 7.357998 | 4.611001 | 0.8627018 | 2.746997 | 1.019972e-10
53.4355 | 8.2102 | 7.314901 | 4.606482 | 0.895299 | 2.708419 | 1.005708e-10
53.4455 | 8.1896 | 7.272606 | 4.601996 | 0.9169941 | 2.67061 | 9.917281e-11
53.4555 | 8.1695 | 7.231096 | 4.597541 | 0.9384041 | 2.633555 | 9.780326e-11
53.4655 | 8.1624 | 7.190353 | 4.593119 | 0.9720468 | 2.597234 | 9.646035e-11
53.4755 | 8.142 | 7.150362 | 4.58873 | 0.9916384 | 2.561632 | 9.514409e-11
53.4855 | 8.1189 | 7.111105 | 4.584372 | 1.007795 | 2.526733 | 9.385448e-11
53.4955 | 8.1235 | 7.072568 | 4.580047 | 1.050932 | 2.492521 | 9.258973e-11
53.5055 | 8.0944 | 7.034734 | 4.575753 | 1.059666 | 2.458981 | 9.134985e-11
53.5155 | 8.0821 | 6.997589 | 4.571492 | 1.084511 | 2.426096 | 9.013395e-11
53.5255 | 8.0714 | 6.961117 | 4.567264 | 1.110283 | 2.393853 | 8.894203e-11
53.5355 | 8.0527 | 6.925305 | 4.563067 | 1.127395 | 2.362238 | 8.777409e-11
53.5455 | 8.0466 | 6.890137 | 4.558902 | 1.156463 | 2.331235 | 8.662747e-11
53.5555 | 8.0152 | 6.855601 | 4.55477 | 1.159599 | 2.300831 | 8.550394e-11
53.5655 | 8.0216 | 6.821682 | 4.55067 | 1.199918 | 2.271012 | 8.440173e-11
53.5755 | 8.0165 | 6.788367 | 4.546602 | 1.228133 | 2.241766 | 8.332083e-11
53.5855 | 7.9776 | 6.755644 | 4.542566 | 1.221956 | 2.213079 | 8.226035e-11
53.5955 | 7.9915 | 6.7235 | 4.538561 | 1.268 | 2.184939 | 8.122031e-11
53.6055 | 7.9725 | 6.691923 | 4.534589 | 1.280577 | 2.157333 | 8.019981e-11
53.6155 | 7.9564 | 6.6609 | 4.53065 | 1.2955 | 2.13025 | 7.919884e-11
53.6255 | 7.9526 | 6.630419 | 4.526742 | 1.322181 | 2.103678 | 7.821742e-11
53.6355 | 7.9358 | 6.60047 | 4.522866 | 1.33533 | 2.077605 | 7.725375e-11
53.6455 | 7.9389 | 6.571042 | 4.519022 | 1.367858 | 2.05202 | 7.630786e-11
53.6555 | 7.9237 | 6.542122 | 4.51521 | 1.381578 | 2.026912 | 7.537972e-11
53.6655 | 7.8972 | 6.513701 | 4.51143 | 1.383499 | 2.002272 | 7.446935e-11
53.6755 | 7.9165 | 6.485768 | 4.507681 | 1.430732 | 1.978087 | 7.357585e-11
53.6855 | 7.8926 | 6.458313 | 4.503965 | 1.434287 | 1.954348 | 7.269834e-11
53.6955 | 7.8811 | 6.431327 | 4.500281 | 1.449773 | 1.931046 | 7.18377e-11
53.7055 | 7.8759 | 6.404799 | 4.496628 | 1.471101 | 1.90817 | 7.099217e-11
53.7155 | 7.8529 | 6.378719 | 4.493008 | 1.474181 | 1.885711 | 7.016262e-11
53.7255 | 7.8626 | 6.35308 | 4.489419 | 1.50952 | 1.863661 | 6.934728e-11
53.7355 | 7.8486 | 6.327872 | 4.485862 | 1.520728 | 1.842009 | 6.854793e-11
53.7455 | 7.8241 | 6.303085 | 4.482337 | 1.521015 | 1.820748 | 6.77619e-11
53.7555 | 7.8317 | 6.278712 | 4.478844 | 1.552988 | 1.799868 | 6.699096e-11
53.7655 | 7.8204 | 6.254745 | 4.475382 | 1.565655 | 1.779362 | 6.623335e-11
53.7755 | 7.8102 | 6.231174 | 4.471952 | 1.579026 | 1.759221 | 6.548907e-11
53.7855 | 7.8065 | 6.207993 | 4.468554 | 1.598507 | 1.739438 | 6.47581e-11
53.7955 | 7.7904 | 6.185193 | 4.465188 | 1.605207 | 1.720005 | 6.404046e-11
53.8055 | 7.7887 | 6.162766 | 4.461853 | 1.625934 | 1.700913 | 6.333437e-11
53.8155 | 7.7773 | 6.140706 | 4.45855 | 1.636594 | 1.682156 | 6.264159e-11
53.8255 | 7.7556 | 6.119006 | 4.455279 | 1.636594 | 1.663727 | 6.196125e-11
53.8355 | 7.7664 | 6.097658 | 4.452039 | 1.668742 | 1.645618 | 6.129246e-11
53.8455 | 7.7438 | 6.076655 | 4.448831 | 1.667145 | 1.627824 | 6.063521e-11
53.8555 | 7.7503 | 6.055991 | 4.445655 | 1.694309 | 1.610336 | 5.998862e-11
53.8655 | 7.7309 | 6.035659 | 4.44251 | 1.695241 | 1.593149 | 5.935446e-11
53.8755 | 7.7091 | 6.015653 | 4.439396 | 1.693447 | 1.576256 | 5.873008e-11
53.8855 | 7.7215 | 5.995966 | 4.436314 | 1.725534 | 1.559652 | 5.811724e-11
53.8955 | 7.7073 | 5.976593 | 4.433264 | 1.730707 | 1.543329 | 5.751417e-11
53.9055 | 7.6968 | 5.957528 | 4.430245 | 1.739272 | 1.527282 | 5.692176e-11
53.9155 | 7.6907 | 5.938764 | 4.427258 | 1.751936 | 1.511507 | 5.633912e-11
53.9255 | 7.6813 | 5.920297 | 4.424302 | 1.761003 | 1.495995 | 5.576625e-11
53.9354 | 7.6754 | 5.902302 | 4.421406 | 1.773098 | 1.480896 | 5.520847e-11
53.9454 | 7.6746 | 5.884408 | 4.418513 | 1.790192 | 1.465895 | 5.465514e-11
53.9554 | 7.6521 | 5.866795 | 4.415651 | 1.785305 | 1.451144 | 5.41098e-11
53.9654 | 7.6608 | 5.849456 | 4.41282 | 1.811344 | 1.436636 | 5.357423e-11
53.9754 | 7.6448 | 5.832388 | 4.410021 | 1.812412 | 1.422367 | 5.304754e-11
53.9854 | 7.63 | 5.815585 | 4.407253 | 1.814415 | 1.408332 | 5.252973e-11
53.9954 | 7.6403 | 5.799042 | 4.404516 | 1.841258 | 1.394526 | 5.201992e-11
54.0054 | 7.6194 | 5.782755 | 4.401811 | 1.836645 | 1.380944 | 5.15181e-11
54.0154 | 7.6228 | 5.76672 | 4.399137 | 1.85608 | 1.367583 | 5.102516e-11
54.0254 | 7.6068 | 5.750931 | 4.396494 | 1.855869 | 1.354438 | 5.054022e-11
54.0354 | 7.5972 | 5.735385 | 4.393882 | 1.861815 | 1.341503 | 5.006238e-11
54.0454 | 7.5983 | 5.720077 | 4.391301 | 1.878223 | 1.328776 | 4.959253e-11
54.0554 | 7.5863 | 5.705004 | 4.388752 | 1.881296 | 1.316252 | 4.913068e-11
54.0654 | 7.5919 | 5.69016 | 4.386234 | 1.90174 | 1.303927 | 4.867593e-11
54.0754 | 7.5771 | 5.675543 | 4.383746 | 1.901557 | 1.291797 | 4.822829e-11
54.0854 | 7.5652 | 5.661148 | 4.38129 | 1.904052 | 1.279858 | 4.778775e-11
54.0954 | 7.5629 | 5.646973 | 4.378865 | 1.915927 | 1.268107 | 4.735343e-11
54.1054 | 7.5617 | 5.633011 | 4.376471 | 1.928689 | 1.25654 | 4.69271e-11
54.1154 | 7.5574 | 5.619262 | 4.374108 | 1.938138 | 1.245153 | 4.6507e-11
54.1254 | 7.5615 | 5.60572 | 4.371776 | 1.95578 | 1.233944 | 4.60931e-11
54.1354 | 7.543 | 5.592383 | 4.369475 | 1.950617 | 1.222907 | 4.568632e-11
54.1454 | 7.5383 | 5.579247 | 4.367205 | 1.959053 | 1.212041 | 4.528575e-11
54.1554 | 7.5356 | 5.566308 | 4.364966 | 1.969292 | 1.201342 | 4.48905e-11
54.1654 | 7.5294 | 5.553565 | 4.362758 | 1.975835 | 1.190807 | 4.450237e-11
54.1754 | 7.5309 | 5.541013 | 4.360581 | 1.989887 | 1.180432 | 4.411956e-11
54.1854 | 7.5174 | 5.528649 | 4.358434 | 1.988751 | 1.170215 | 4.374297e-11
54.1954 | 7.5087 | 5.516471 | 4.356318 | 1.992229 | 1.160153 | 4.337171e-11
54.2054 | 7.5143 | 5.504476 | 4.354234 | 2.009824 | 1.150243 | 4.300578e-11
54.2154 | 7.5067 | 5.492661 | 4.352179 | 2.014039 | 1.140481 | 4.264606e-11
54.2254 | 7.5035 | 5.481022 | 4.350156 | 2.022478 | 1.130866 | 4.229168e-11
54.2354 | 7.4907 | 5.469558 | 4.348163 | 2.021142 | 1.121394 | 4.194262e-11
54.2454 | 7.4907 | 5.458265 | 4.346201 | 2.032435 | 1.112064 | 4.1598e-11
54.2554 | 7.4925 | 5.447141 | 4.34427 | 2.045359 | 1.102871 | 4.12596e-11
54.2654 | 7.4906 | 5.436184 | 4.342369 | 2.054416 | 1.093815 | 4.092565e-11
54.2754 | 7.4752 | 5.425391 | 4.340499 | 2.049809 | 1.084891 | 4.059701e-11
54.2854 | 7.4795 | 5.414759 | 4.33866 | 2.064741 | 1.076099 | 4.027283e-11
54.2954 | 7.4772 | 5.404286 | 4.336851 | 2.072914 | 1.067435 | 3.995308e-11
54.3054 | 7.4605 | 5.39397 | 4.335072 | 2.06653 | 1.058898 | 3.963866e-11
54.3154 | 7.4679 | 5.383809 | 4.333324 | 2.084091 | 1.050484 | 3.932868e-11
54.3254 | 7.4623 | 5.373799 | 4.331607 | 2.088501 | 1.042192 | 3.902314e-11
54.3354 | 7.4531 | 5.36394 | 4.32992 | 2.08916 | 1.03402 | 3.872205e-11
54.3454 | 7.4465 | 5.354229 | 4.328264 | 2.092271 | 1.025965 | 3.842539e-11
54.3554 | 7.4427 | 5.344664 | 4.326637 | 2.098036 | 1.018026 | 3.813317e-11
54.3654 | 7.434 | 5.335242 | 4.325042 | 2.098758 | 1.0102 | 3.784451e-11
54.3754 | 7.4284 | 5.325962 | 4.323476 | 2.102438 | 1.002486 | 3.756029e-11
54.3854 | 7.4287 | 5.316822 | 4.321941 | 2.111878 | 0.9948814 | 3.728051e-11
54.3954 | 7.4227 | 5.30782 | 4.320436 | 2.11488 | 0.987384 | 3.700428e-11
54.4054 | 7.4142 | 5.298954 | 4.318962 | 2.115246 | 0.9799926 | 3.673249e-11
54.4154 | 7.4084 | 5.290222 | 4.317517 | 2.118178 | 0.972705 | 3.646425e-11
54.4254 | 7.4139 | 5.281623 | 4.316103 | 2.132277 | 0.9655197 | 3.619957e-11
54.4354 | 7.3932 | 5.273154 | 4.314719 | 2.120046 | 0.9584347 | 3.593844e-11
54.4454 | 7.3983 | 5.264813 | 4.313365 | 2.133487 | 0.9514484 | 3.568175e-11
54.4554 | 7.3937 | 5.2566 | 4.312041 | 2.1371 | 0.9445592 | 3.542773e-11
54.4654 | 7.3832 | 5.248513 | 4.310748 | 2.134687 | 0.9377653 | 3.517814e-11
54.4754 | 7.3787 | 5.240549 | 4.309484 | 2.138151 | 0.9310653 | 3.493122e-11
54.4854 | 7.3724 | 5.232708 | 4.30825 | 2.139692 | 0.9244575 | 3.468874e-11
54.4954 | 7.3675 | 5.224987 | 4.307047 | 2.142513 | 0.9179404 | 3.444893e-11
54.5054 | 7.3645 | 5.217386 | 4.305873 | 2.147114 | 0.9115125 | 3.421267e-11
54.5154 | 7.3506 | 5.209902 | 4.304729 | 2.140698 | 0.9051724 | 3.397907e-11
54.5254 | 7.3558 | 5.202534 | 4.303615 | 2.153266 | 0.8989185 | 3.374902e-11
54.5354 | 7.3539 | 5.195281 | 4.302531 | 2.158619 | 0.8927495 | 3.352253e-11
54.5454 | 7.3358 | 5.188141 | 4.301477 | 2.147659 | 0.886664 | 3.32987e-11
54.5554 | 7.3385 | 5.181114 | 4.300453 | 2.157386 | 0.8806607 | 3.307754e-11
54.5654 | 7.3367 | 5.174197 | 4.299458 | 2.162503 | 0.8747381 | 3.285993e-11
54.5754 | 7.3332 | 5.167389 | 4.298494 | 2.165811 | 0.868895 | 3.264587e-11
54.5854 | 7.3286 | 5.160689 | 4.297559 | 2.167911 | 0.8631303 | 3.243359e-11
54.5954 | 7.3297 | 5.154096 | 4.296653 | 2.175604 | 0.8574425 | 3.222486e-11
54.6054 | 7.3204 | 5.147608 | 4.295777 | 2.172792 | 0.8518304 | 3.201879e-11
54.6154 | 7.3222 | 5.141224 | 4.294931 | 2.180976 | 0.8462928 | 3.181539e-11
54.6254 | 7.3207 | 5.134944 | 4.294115 | 2.185756 | 0.8408287 | 3.161466e-11
54.6354 | 7.3139 | 5.128765 | 4.293328 | 2.185135 | 0.8354368 | 3.141659e-11
54.6454 | 7.3168 | 5.122686 | 4.29257 | 2.194114 | 0.8301159 | 3.122118e-11
54.6554 | 7.308 | 5.116708 | 4.291842 | 2.191292 | 0.824865 | 3.102843e-11
54.6654 | 7.3082 | 5.110827 | 4.291144 | 2.197373 | 0.8196831 | 3.083836e-11
54.6754 | 7.2975 | 5.105044 | 4.290475 | 2.192456 | 0.8145689 | 3.065005e-11
54.6854 | 7.3037 | 5.099357 | 4.289835 | 2.204343 | 0.8095216 | 3.04653e-11
54.6954 | 7.2953 | 5.093765 | 4.289225 | 2.201535 | 0.8045399 | 3.028233e-11
54.7054 | 7.2989 | 5.088267 | 4.288644 | 2.210633 | 0.7996231 | 3.010202e-11
54.7154 | 7.2869 | 5.082862 | 4.288092 | 2.204038 | 0.79477 | 2.992438e-11
54.7254 | 7.2931 | 5.07755 | 4.28757 | 2.21555 | 0.7899798 | 2.974851e-11
54.7354 | 7.293 | 5.072328 | 4.287077 | 2.220672 | 0.7852513 | 2.957531e-11
54.7454 | 7.2799 | 5.067197 | 4.286613 | 2.212703 | 0.7805838 | 2.940388e-11
54.7554 | 7.2898 | 5.062154 | 4.286178 | 2.227646 | 0.7759763 | 2.923511e-11
54.7654 | 7.284 | 5.0572 | 4.285772 | 2.2268 | 0.7714279 | 2.906813e-11
54.7754 | 7.2811 | 5.052333 | 4.285396 | 2.228767 | 0.7669377 | 2.89038e-11
54.7854 | 7.2698 | 5.047553 | 4.285048 | 2.222247 | 0.7625049 | 2.874126e-11
54.7954 | 7.2842 | 5.042858 | 4.28473 | 2.241342 | 0.7581286 | 2.858138e-11
54.8054 | 7.278 | 5.038248 | 4.28444 | 2.239752 | 0.753808 | 2.842327e-11
54.8154 | 7.2702 | 5.033722 | 4.28418 | 2.236478 | 0.7495424 | 2.826694e-11
54.8254 | 7.2725 | 5.029279 | 4.283948 | 2.243221 | 0.7453308 | 2.811239e-11
54.8354 | 7.2606 | 5.024918 | 4.283745 | 2.235682 | 0.7411725 | 2.79605e-11
54.8454 | 7.2674 | 5.020638 | 4.283572 | 2.246762 | 0.7370667 | 2.781039e-11
54.8554 | 7.261 | 5.016439 | 4.283427 | 2.244561 | 0.7330128 | 2.766205e-11
54.8654 | 7.2617 | 5.01232 | 4.28331 | 2.24938 | 0.7290098 | 2.751549e-11
54.8754 | 7.2529 | 5.00828 | 4.283223 | 2.24462 | 0.725057 | 2.737071e-11
54.8854 | 7.2589 | 5.004318 | 4.283164 | 2.254582 | 0.721154 | 2.722859e-11
54.8954 | 7.2559 | 5.000434 | 4.283134 | 2.255466 | 0.7172998 | 2.708736e-11
54.9053 | 7.2473 | 4.996664 | 4.283132 | 2.250636 | 0.7135314 | 2.694968e-11
54.9153 | 7.2535 | 4.992932 | 4.283159 | 2.260568 | 0.7097724 | 2.6812e-11
54.9253 | 7.247 | 4.989275 | 4.283215 | 2.257725 | 0.7060603 | 2.667699e-11
54.9353 | 7.2436 | 4.985693 | 4.283299 | 2.257907 | 0.7023945 | 2.654286e-11
54.9453 | 7.2421 | 4.982185 | 4.283411 | 2.259915 | 0.6987742 | 2.641051e-11
54.9553 | 7.2376 | 4.978751 | 4.283552 | 2.258849 | 0.6951989 | 2.627994e-11
54.9653 | 7.2433 | 4.97539 | 4.283722 | 2.26791 | 0.691668 | 2.615114e-11
54.9753 | 7.2336 | 4.9721 | 4.283919 | 2.2615 | 0.6881807 | 2.602412e-11
54.9853 | 7.2158 | 4.968882 | 4.284146 | 2.246918 | 0.6847365 | 2.589888e-11
54.9953 | 7.225 | 4.965735 | 4.2844 | 2.259265 | 0.6813348 | 2.577452e-11
55.0053 | 7.2252 | 4.962658 | 4.284683 | 2.262542 | 0.6779753 | 2.565194e-11
55.0153 | 7.2054 | 4.959651 | 4.284994 | 2.245749 | 0.6746571 | 2.553114e-11
55.0253 | 7.2098 | 4.956712 | 4.285333 | 2.253088 | 0.6713796 | 2.541211e-11
55.0353 | 7.2029 | 4.953843 | 4.2857 | 2.249057 | 0.6681425 | 2.529397e-11
55.0453 | 7.2048 | 4.951041 | 4.286096 | 2.253759 | 0.6649452 | 2.51776e-11
55.0553 | 7.2018 | 4.948306 | 4.286519 | 2.253494 | 0.6617871 | 2.506302e-11
55.0653 | 7.1817 | 4.945639 | 4.286971 | 2.236061 | 0.6586678 | 2.494932e-11
55.0753 | 7.201 | 4.943037 | 4.287451 | 2.257963 | 0.6555867 | 2.483739e-11
55.0853 | 7.1896 | 4.940501 | 4.287958 | 2.249099 | 0.6525432 | 2.472636e-11
55.0953 | 7.1774 | 4.938031 | 4.288494 | 2.239369 | 0.649537 | 2.46171e-11
55.1053 | 7.1757 | 4.935625 | 4.289057 | 2.240075 | 0.6465676 | 2.450962e-11
55.1153 | 7.1738 | 4.933283 | 4.289649 | 2.240517 | 0.6436344 | 2.440302e-11
55.1253 | 7.1665 | 4.931005 | 4.290268 | 2.235495 | 0.6407371 | 2.429732e-11
55.1353 | 7.1776 | 4.92879 | 4.290915 | 2.24881 | 0.6378751 | 2.419428e-11
55.1453 | 7.1419 | 4.926638 | 4.29159 | 2.215262 | 0.635048 | 2.409123e-11
55.1553 | 7.1723 | 4.924547 | 4.292292 | 2.247753 | 0.6322554 | 2.398997e-11
55.1653 | 7.152 | 4.922519 | 4.293022 | 2.229481 | 0.6294967 | 2.388959e-11
55.1753 | 7.1491 | 4.920552 | 4.29378 | 2.228548 | 0.6267717 | 2.379099e-11
55.1853 | 7.1403 | 4.918645 | 4.294565 | 2.221655 | 0.6240799 | 2.369328e-11
55.1953 | 7.1452 | 4.916799 | 4.295378 | 2.228401 | 0.6214208 | 2.359734e-11
55.2053 | 7.1427 | 4.915012 | 4.296218 | 2.227688 | 0.6187941 | 2.350229e-11
55.2153 | 7.1402 | 4.913286 | 4.297086 | 2.226914 | 0.6161994 | 2.340813e-11
55.2253 | 7.1345 | 4.911618 | 4.297981 | 2.222882 | 0.6136363 | 2.331575e-11
55.2353 | 7.1365 | 4.910008 | 4.298904 | 2.226492 | 0.6111043 | 2.322425e-11
55.2453 | 7.142 | 4.908457 | 4.299854 | 2.233543 | 0.6086031 | 2.313365e-11
55.2553 | 7.1252 | 4.906964 | 4.300832 | 2.218236 | 0.6061324 | 2.304481e-11
55.2653 | 7.1382 | 4.905528 | 4.301836 | 2.232672 | 0.6036917 | 2.295687e-11
55.2753 | 7.1249 | 4.904149 | 4.302868 | 2.220751 | 0.6012807 | 2.286981e-11
55.2853 | 7.1278 | 4.902826 | 4.303927 | 2.224974 | 0.5988991 | 2.278365e-11
55.2953 | 7.1289 | 4.90156 | 4.305013 | 2.22734 | 0.5965465 | 2.269925e-11
55.3053 | 7.1278 | 4.900349 | 4.306127 | 2.227451 | 0.5942226 | 2.261486e-11
55.3153 | 7.1126 | 4.899194 | 4.307267 | 2.213406 | 0.591927 | 2.253225e-11
55.3253 | 7.1294 | 4.898094 | 4.308434 | 2.231306 | 0.5896593 | 2.245052e-11
55.3353 | 7.1089 | 4.897048 | 4.309629 | 2.211852 | 0.5874194 | 2.237057e-11
55.3453 | 7.1292 | 4.896057 | 4.31085 | 2.233143 | 0.5852068 | 2.229062e-11
55.3553 | 7.1224 | 4.895119 | 4.312098 | 2.227281 | 0.5830212 | 2.221244e-11
55.3653 | 7.1128 | 4.894236 | 4.313373 | 2.218564 | 0.5808624 | 2.213427e-11
55.3753 | 7.1218 | 4.893405 | 4.314675 | 2.228395 | 0.57873 | 2.205787e-11
55.3853 | 7.1112 | 4.892627 | 4.316004 | 2.218573 | 0.5766237 | 2.198236e-11
55.3953 | 7.1216 | 4.891902 | 4.317359 | 2.229698 | 0.5745432 | 2.190774e-11
55.4053 | 7.1193 | 4.891229 | 4.318741 | 2.228071 | 0.5724882 | 2.1834e-11
55.4153 | 7.1159 | 4.890608 | 4.32015 | 2.225292 | 0.5704585 | 2.176205e-11
55.4253 | 7.1155 | 4.890039 | 4.321585 | 2.225461 | 0.5684538 | 2.169009e-11
55.4353 | 7.1178 | 4.889521 | 4.323047 | 2.228279 | 0.5664737 | 2.161902e-11
55.4453 | 7.1064 | 4.889054 | 4.324536 | 2.217346 | 0.5645181 | 2.154883e-11
55.4553 | 7.125 | 4.888637 | 4.326051 | 2.236363 | 0.5625866 | 2.148043e-11
55.4653 | 7.1038 | 4.888271 | 4.327592 | 2.215529 | 0.560679 | 2.141202e-11
55.4753 | 7.1052 | 4.887955 | 4.32916 | 2.217245 | 0.558795 | 2.134539e-11
55.4853 | 7.1108 | 4.887688 | 4.330754 | 2.223112 | 0.5569344 | 2.127876e-11
55.4953 | 7.1026 | 4.887471 | 4.332374 | 2.215129 | 0.5550969 | 2.121302e-11
55.5053 | 7.1065 | 4.887303 | 4.334021 | 2.219197 | 0.5532823 | 2.114906e-11
55.5153 | 7.1036 | 4.887184 | 4.335693 | 2.216416 | 0.5514903 | 2.108509e-11
55.5253 | 7.1036 | 4.887113 | 4.337392 | 2.216487 | 0.5497207 | 2.102202e-11
55.5353 | 7.0981 | 4.887091 | 4.339118 | 2.211009 | 0.5479733 | 2.095983e-11
55.5453 | 7.1014 | 4.887117 | 4.340869 | 2.214283 | 0.5462478 | 2.089941e-11
55.5553 | 7.0947 | 4.88719 | 4.342646 | 2.20751 | 0.544544 | 2.0839e-11
55.5653 | 7.1028 | 4.887311 | 4.344449 | 2.215489 | 0.5428616 | 2.077947e-11
55.5753 | 7.0885 | 4.887479 | 4.346279 | 2.201021 | 0.5412005 | 2.072084e-11
55.5853 | 7.0949 | 4.887694 | 4.348134 | 2.207206 | 0.5395604 | 2.06622e-11
55.5953 | 7.0954 | 4.887956 | 4.350015 | 2.207444 | 0.5379412 | 2.060534e-11
55.6053 | 7.0854 | 4.888264 | 4.351922 | 2.197136 | 0.5363426 | 2.054937e-11
55.6153 | 7.0945 | 4.888618 | 4.353854 | 2.205882 | 0.5347644 | 2.049339e-11
55.6253 | 7.0832 | 4.889019 | 4.355812 | 2.194181 | 0.5332064 | 2.043831e-11
55.6353 | 7.0769 | 4.889465 | 4.357796 | 2.187435 | 0.5316683 | 2.038411e-11
55.6453 | 7.0851 | 4.889956 | 4.359806 | 2.195144 | 0.5301501 | 2.03308e-11
55.6553 | 7.0679 | 4.890493 | 4.361841 | 2.177407 | 0.5286515 | 2.027838e-11
55.6653 | 7.0775 | 4.891074 | 4.363902 | 2.186426 | 0.5271723 | 2.022685e-11
55.6753 | 7.078 | 4.8917 | 4.365988 | 2.1863 | 0.5257123 | 2.017532e-11
55.6853 | 7.0722 | 4.892371 | 4.3681 | 2.179829 | 0.5242714 | 2.012556e-11
55.6953 | 7.0652 | 4.893086 | 4.370237 | 2.172114 | 0.5228493 | 2.00758e-11
55.7053 | 7.0644 | 4.893845 | 4.372399 | 2.170555 | 0.5214459 | 2.002694e-11
55.7153 | 7.0644 | 4.894648 | 4.374587 | 2.169752 | 0.5200611 | 1.997807e-11
55.7253 | 7.0603 | 4.895495 | 4.3768 | 2.164805 | 0.5186945 | 1.993098e-11
55.7353 | 7.0694 | 4.896385 | 4.379039 | 2.173015 | 0.5173461 | 1.988388e-11
55.7453 | 7.0534 | 4.897318 | 4.381302 | 2.156082 | 0.5160157 | 1.983768e-11
55.7553 | 7.0543 | 4.898294 | 4.383591 | 2.156006 | 0.5147031 | 1.979236e-11
55.7653 | 7.0603 | 4.899313 | 4.385904 | 2.160987 | 0.5134083 | 1.974793e-11
55.7753 | 7.0479 | 4.900374 | 4.388243 | 2.147526 | 0.5121309 | 1.970351e-11
55.7853 | 7.0537 | 4.901477 | 4.390607 | 2.152223 | 0.5108708 | 1.965997e-11
55.7953 | 7.0435 | 4.902623 | 4.392995 | 2.140877 | 0.5096279 | 1.961731e-11
55.8053 | 7.0384 | 4.903811 | 4.395409 | 2.134589 | 0.5084021 | 1.957555e-11
55.8153 | 7.0402 | 4.90504 | 4.397847 | 2.13516 | 0.5071931 | 1.953379e-11
55.8253 | 7.0306 | 4.906311 | 4.40031 | 2.124289 | 0.5060009 | 1.949291e-11
55.8353 | 7.0393 | 4.907624 | 4.402798 | 2.131676 | 0.5048253 | 1.945292e-11
55.8453 | 7.0375 | 4.908977 | 4.405311 | 2.128523 | 0.5036661 | 1.941293e-11
55.8553 | 7.026 | 4.910372 | 4.407848 | 2.115628 | 0.5025232 | 1.937383e-11
55.8653 | 7.0337 | 4.911807 | 4.41041 | 2.121893 | 0.5013965 | 1.933562e-11
55.8752 | 7.0246 | 4.913268 | 4.412971 | 2.111332 | 0.5002971 | 1.92983e-11
55.8852 | 7.0281 | 4.914783 | 4.415581 | 2.113317 | 0.4992021 | 1.926097e-11
55.8952 | 7.0253 | 4.916339 | 4.418217 | 2.108961 | 0.4981229 | 1.922454e-11
55.9052 | 7.0248 | 4.917936 | 4.420876 | 2.106864 | 0.4970594 | 1.918899e-11
55.9152 | 7.0318 | 4.919571 | 4.42356 | 2.112229 | 0.4960114 | 1.915344e-11
55.9252 | 7.0179 | 4.921247 | 4.426268 | 2.096653 | 0.4949787 | 1.911878e-11
55.9352 | 7.0191 | 4.922962 | 4.429001 | 2.096138 | 0.4939613 | 1.908501e-11
55.9452 | 7.0217 | 4.924717 | 4.431758 | 2.096983 | 0.492959 | 1.905124e-11
55.9552 | 7.0156 | 4.92651 | 4.434539 | 2.08909 | 0.4919718 | 1.901835e-11
55.9652 | 7.0205 | 4.928343 | 4.437344 | 2.092157 | 0.4909994 | 1.898636e-11
55.9752 | 7.0053 | 4.930215 | 4.440173 | 2.075085 | 0.4900418 | 1.895436e-11
55.9852 | 7.0117 | 4.932125 | 4.443026 | 2.079575 | 0.4890989 | 1.892325e-11
55.9952 | 7.0197 | 4.934074 | 4.445903 | 2.085626 | 0.4881705 | 1.889214e-11
56.0052 | 7.0095 | 4.936061 | 4.448804 | 2.073439 | 0.4872566 | 1.886281e-11
56.0152 | 7.0187 | 4.938086 | 4.451729 | 2.080614 | 0.4863569 | 1.883259e-11
56.0252 | 7.0094 | 4.94015 | 4.454678 | 2.06925 | 0.4854716 | 1.880415e-11
56.0352 | 7.0098 | 4.942251 | 4.457651 | 2.067549 | 0.4846003 | 1.87757e-11
56.0452 | 7.0159 | 4.94439 | 4.460647 | 2.07151 | 0.483743 | 1.874815e-11
56.0552 | 7.011 | 4.946566 | 4.463667 | 2.064434 | 0.4828997 | 1.872059e-11
56.0652 | 7.0047 | 4.94878 | 4.46671 | 2.05592 | 0.4820701 | 1.869392e-11
56.0752 | 7.0132 | 4.951032 | 4.469777 | 2.062168 | 0.4812543 | 1.866725e-11
56.0852 | 7.0061 | 4.95332 | 4.472868 | 2.05278 | 0.480452 | 1.864147e-11
56.0952 | 7.0084 | 4.955646 | 4.475982 | 2.052754 | 0.4796633 | 1.861658e-11
56.1052 | 7.0064 | 4.958008 | 4.47912 | 2.048392 | 0.478888 | 1.859169e-11
56.1152 | 6.9977 | 4.960407 | 4.482281 | 2.037293 | 0.478126 | 1.856768e-11
56.1252 | 6.9988 | 4.962842 | 4.485465 | 2.035958 | 0.4773773 | 1.854457e-11
56.1352 | 6.9822 | 4.965314 | 4.488673 | 2.016886 | 0.4766418 | 1.852145e-11
56.1452 | 7.0035 | 4.967823 | 4.491903 | 2.035677 | 0.4759192 | 1.849922e-11
56.1552 | 6.9934 | 4.970367 | 4.495157 | 2.023033 | 0.4752097 | 1.847699e-11
56.1652 | 6.9889 | 4.972947 | 4.498434 | 2.015953 | 0.474513 | 1.845565e-11
56.1752 | 6.9925 | 4.975564 | 4.501734 | 2.016936 | 0.4738292 | 1.843431e-11
56.1852 | 6.9851 | 4.978216 | 4.505058 | 2.006884 | 0.473158 | 1.841386e-11
56.1952 | 6.9772 | 4.980903 | 4.508404 | 1.996297 | 0.4724995 | 1.839341e-11
56.2052 | 6.9864 | 4.983626 | 4.511773 | 2.002774 | 0.4718536 | 1.837473e-11
56.2152 | 6.9779 | 4.986385 | 4.515165 | 1.991515 | 0.4712202 | 1.835517e-11
56.2252 | 6.9734 | 4.989178 | 4.518579 | 1.984222 | 0.4705992 | 1.833649e-11
56.2352 | 6.9805 | 4.992007 | 4.522017 | 1.988493 | 0.4699905 | 1.83187e-11
56.2452 | 6.966 | 4.994871 | 4.525477 | 1.971129 | 0.469394 | 1.83018e-11
56.2552 | 6.9712 | 4.997769 | 4.52896 | 1.973431 | 0.4688098 | 1.828401e-11
56.2652 | 6.9636 | 5.000703 | 4.532465 | 1.962897 | 0.4682376 | 1.8268e-11
56.2752 | 6.9532 | 5.00367 | 4.535993 | 1.94953 | 0.4676776 | 1.825198e-11
56.2852 | 6.9576 | 5.006673 | 4.539543 | 1.950927 | 0.4671295 | 1.823597e-11
56.2952 | 6.9608 | 5.009709 | 4.543116 | 1.951091 | 0.4665932 | 1.822085e-11
56.3052 | 6.9447 | 5.01278 | 4.546711 | 1.93192 | 0.4660689 | 1.820661e-11
56.3152 | 6.9518 | 5.015885 | 4.550329 | 1.935915 | 0.4655563 | 1.819237e-11
56.3252 | 6.9516 | 5.019024 | 4.553969 | 1.932576 | 0.4650554 | 1.817902e-11
56.3352 | 6.9409 | 5.022197 | 4.557631 | 1.918703 | 0.4645662 | 1.816567e-11
56.3452 | 6.9471 | 5.025404 | 4.561315 | 1.921696 | 0.4640886 | 1.815321e-11
56.3552 | 6.936 | 5.028644 | 4.565021 | 1.907356 | 0.4636225 | 1.814075e-11
56.3652 | 6.9489 | 5.031918 | 4.56875 | 1.916982 | 0.4631679 | 1.812917e-11
56.3752 | 6.9394 | 5.035225 | 4.5725 | 1.904175 | 0.4627247 | 1.81176e-11
56.3852 | 6.9251 | 5.038566 | 4.576273 | 1.886534 | 0.4622928 | 1.810692e-11
56.3952 | 6.9435 | 5.041939 | 4.580067 | 1.901561 | 0.4618723 | 1.809623e-11
56.4052 | 6.9324 | 5.045346 | 4.583883 | 1.887054 | 0.461463 | 1.808643e-11
56.4152 | 6.9318 | 5.048786 | 4.587721 | 1.883014 | 0.4610648 | 1.807663e-11
56.4252 | 6.9294 | 5.052259 | 4.591581 | 1.877141 | 0.4606779 | 1.806772e-11
56.4352 | 6.9306 | 5.055764 | 4.595462 | 1.874836 | 0.460302 | 1.80597e-11
56.4452 | 6.9166 | 5.059303 | 4.599366 | 1.857297 | 0.4599371 | 1.805168e-11
56.4552 | 6.9301 | 5.062873 | 4.60329 | 1.867227 | 0.4595833 | 1.804366e-11
56.4652 | 6.9293 | 5.066477 | 4.607236 | 1.862823 | 0.4592404 | 1.803652e-11
56.4752 | 6.9215 | 5.070112 | 4.611204 | 1.851388 | 0.4589084 | 1.803028e-11
56.4852 | 6.9226 | 5.07378 | 4.615193 | 1.84882 | 0.4585872 | 1.802403e-11
56.4952 | 6.9214 | 5.07748 | 4.619204 | 1.84392 | 0.4582768 | 1.801778e-11
56.5052 | 6.9391 | 5.081213 | 4.623235 | 1.857887 | 0.4579772 | 1.801242e-11
56.5152 | 6.9158 | 5.084977 | 4.627288 | 1.830823 | 0.4576883 | 1.800795e-11
56.5252 | 6.9227 | 5.088773 | 4.631363 | 1.833927 | 0.4574101 | 1.800348e-11
56.5352 | 6.9247 | 5.0926 | 4.635458 | 1.8321 | 0.4571426 | 1.799901e-11
56.5452 | 6.9187 | 5.09646 | 4.639574 | 1.82224 | 0.4568856 | 1.799543e-11
56.5552 | 6.92 | 5.100351 | 4.643712 | 1.819649 | 0.4566391 | 1.799273e-11
56.5652 | 6.9253 | 5.104273 | 4.64787 | 1.821027 | 0.4564032 | 1.799004e-11
56.5752 | 6.9238 | 5.108227 | 4.65205 | 1.815573 | 0.4561778 | 1.798734e-11
56.5852 | 6.9136 | 5.112213 | 4.65625 | 1.801387 | 0.4559628 | 1.798553e-11
56.5952 | 6.9205 | 5.116229 | 4.660471 | 1.804271 | 0.4557582 | 1.798461e-11
56.6052 | 6.911 | 5.120277 | 4.664713 | 1.790723 | 0.455564 | 1.79837e-11
56.6152 | 6.9193 | 5.124356 | 4.668975 | 1.794944 | 0.4553802 | 1.798277e-11
56.6252 | 6.9184 | 5.128465 | 4.673259 | 1.789935 | 0.4552066 | 1.798274e-11
56.6352 | 6.9082 | 5.132606 | 4.677562 | 1.775594 | 0.4550433 | 1.79836e-11
56.6452 | 6.9248 | 5.136777 | 4.681887 | 1.788023 | 0.4548903 | 1.798446e-11
56.6552 | 6.9151 | 5.140979 | 4.686231 | 1.774121 | 0.4547475 | 1.798531e-11
56.6652 | 6.9098 | 5.145211 | 4.690597 | 1.764589 | 0.4546149 | 1.798705e-11
56.6752 | 6.9205 | 5.149475 | 4.694982 | 1.771025 | 0.4544924 | 1.798969e-11
56.6852 | 6.91 | 5.153768 | 4.699388 | 1.756232 | 0.4543801 | 1.799143e-11
56.6952 | 6.9149 | 5.158092 | 4.703814 | 1.756808 | 0.4542779 | 1.799495e-11
56.7052 | 6.9173 | 5.162446 | 4.70826 | 1.754854 | 0.4541857 | 1.799847e-11
56.7152 | 6.9042 | 5.166831 | 4.712727 | 1.737369 | 0.4541037 | 1.800199e-11
56.7252 | 6.9146 | 5.171245 | 4.717213 | 1.743355 | 0.4540316 | 1.800639e-11
56.7352 | 6.9139 | 5.17569 | 4.72172 | 1.73821 | 0.4539696 | 1.801169e-11
56.7452 | 6.9002 | 5.180164 | 4.726247 | 1.720036 | 0.4539176 | 1.801698e-11
56.7552 | 6.9109 | 5.184669 | 4.730793 | 1.726231 | 0.4538755 | 1.802228e-11
56.7652 | 6.897 | 5.189203 | 4.735359 | 1.707797 | 0.4538433 | 1.802846e-11
56.7752 | 6.9063 | 5.193767 | 4.739945 | 1.712533 | 0.4538211 | 1.803464e-11
56.7852 | 6.9119 | 5.19836 | 4.744551 | 1.71354 | 0.4538088 | 1.804171e-11
56.7952 | 6.8998 | 5.202983 | 4.749177 | 1.696817 | 0.4538065 | 1.804967e-11
56.8052 | 6.8982 | 5.207636 | 4.753822 | 1.690564 | 0.4538139 | 1.805763e-11
56.8152 | 6.9107 | 5.212318 | 4.758487 | 1.698382 | 0.4538313 | 1.806559e-11
56.8252 | 6.9031 | 5.217029 | 4.763171 | 1.686071 | 0.4538584 | 1.807443e-11
56.8352 | 6.903 | 5.22177 | 4.767875 | 1.68123 | 0.4538955 | 1.808328e-11
56.8451 | 6.8924 | 5.226492 | 4.77255 | 1.665908 | 0.4539417 | 1.809301e-11
56.8551 | 6.9031 | 5.231291 | 4.777293 | 1.671809 | 0.4539982 | 1.810274e-11
56.8651 | 6.9024 | 5.236119 | 4.782054 | 1.666281 | 0.4540645 | 1.811336e-11
56.8751 | 6.8965 | 5.240975 | 4.786835 | 1.655525 | 0.4541406 | 1.812487e-11
56.8851 | 6.8971 | 5.245861 | 4.791635 | 1.651239 | 0.4542265 | 1.813549e-11
56.8951 | 6.8944 | 5.250776 | 4.796454 | 1.643624 | 0.4543221 | 1.814789e-11
56.9051 | 6.8818 | 5.255719 | 4.801292 | 1.626081 | 0.4544275 | 1.816029e-11
56.9151 | 6.8933 | 5.260691 | 4.806149 | 1.632609 | 0.4545427 | 1.817268e-11
56.9251 | 6.8979 | 5.265692 | 4.811024 | 1.632208 | 0.4546676 | 1.818597e-11
56.9351 | 6.8892 | 5.270721 | 4.815919 | 1.618479 | 0.4548022 | 1.819925e-11
56.9451 | 6.888 | 5.275779 | 4.820833 | 1.612221 | 0.4549465 | 1.821342e-11
56.9551 | 6.888 | 5.280866 | 4.825765 | 1.607134 | 0.4551005 | 1.822848e-11
56.9651 | 6.8916 | 5.285981 | 4.830716 | 1.605619 | 0.4552643 | 1.824265e-11
56.9751 | 6.894 | 5.291124 | 4.835686 | 1.602876 | 0.4554378 | 1.82586e-11
56.9851 | 6.8849 | 5.296295 | 4.840674 | 1.588605 | 0.455621 | 1.827455e-11
56.9951 | 6.8859 | 5.301495 | 4.845681 | 1.584405 | 0.4558139 | 1.829049e-11
57.0051 | 6.8885 | 5.306723 | 4.850706 | 1.581777 | 0.4560165 | 1.830733e-11
57.0151 | 6.8811 | 5.311979 | 4.85575 | 1.569121 | 0.4562288 | 1.832505e-11
57.0251 | 6.8905 | 5.317263 | 4.860812 | 1.573237 | 0.4564508 | 1.834277e-11
57.0351 | 6.884 | 5.322575 | 4.865892 | 1.561425 | 0.4566825 | 1.83605e-11
57.0451 | 6.8837 | 5.327915 | 4.870991 | 1.555785 | 0.456924 | 1.837911e-11
57.0551 | 6.8788 | 5.333282 | 4.876107 | 1.545518 | 0.4571751 | 1.83986e-11
57.0651 | 6.8671 | 5.338678 | 4.881242 | 1.528422 | 0.457436 | 1.84181e-11
57.0751 | 6.8858 | 5.344101 | 4.886395 | 1.541699 | 0.4577066 | 1.84376e-11
57.0851 | 6.8747 | 5.349552 | 4.891565 | 1.525148 | 0.4579869 | 1.845798e-11
57.0951 | 6.8817 | 5.355031 | 4.896754 | 1.526669 | 0.4582769 | 1.847926e-11
57.1051 | 6.8787 | 5.360537 | 4.901961 | 1.518163 | 0.4585767 | 1.850053e-11
57.1151 | 6.8739 | 5.366071 | 4.907185 | 1.507829 | 0.4588862 | 1.852269e-11
57.1251 | 6.88 | 5.371633 | 4.912427 | 1.508367 | 0.4592055 | 1.854485e-11
57.1351 | 6.8773 | 5.377221 | 4.917687 | 1.500079 | 0.4595346 | 1.85679e-11
57.1451 | 6.875 | 5.382838 | 4.922964 | 1.492162 | 0.4598734 | 1.859095e-11
57.1551 | 6.8839 | 5.388481 | 4.928259 | 1.495419 | 0.460222 | 1.861488e-11
57.1651 | 6.8743 | 5.394152 | 4.933572 | 1.480148 | 0.4605804 | 1.863882e-11
57.1751 | 6.8709 | 5.39985 | 4.938901 | 1.47105 | 0.4609486 | 1.866364e-11
57.1851 | 6.8845 | 5.405575 | 4.944249 | 1.478925 | 0.4613267 | 1.868935e-11
57.1951 | 6.8775 | 5.411328 | 4.949613 | 1.466172 | 0.4617146 | 1.871506e-11
57.2051 | 6.8732 | 5.417107 | 4.954995 | 1.456093 | 0.4621123 | 1.874077e-11
57.2151 | 6.8801 | 5.422914 | 4.960394 | 1.457186 | 0.4625199 | 1.876826e-11
57.2251 | 6.8715 | 5.428748 | 4.96581 | 1.442752 | 0.4629374 | 1.879486e-11
57.2351 | 6.8825 | 5.434608 | 4.971243 | 1.447892 | 0.4633648 | 1.882234e-11
57.2451 | 6.88 | 5.440496 | 4.976694 | 1.439504 | 0.4638021 | 1.885072e-11
57.2551 | 6.8767 | 5.44641 | 4.982161 | 1.43029 | 0.4642493 | 1.887998e-11
57.2651 | 6.8786 | 5.452351 | 4.987645 | 1.426249 | 0.4647065 | 1.890924e-11
57.2751 | 6.8864 | 5.458319 | 4.993146 | 1.428081 | 0.4651736 | 1.89385e-11
57.2851 | 6.8775 | 5.464314 | 4.998664 | 1.413186 | 0.4656508 | 1.896865e-11
57.2951 | 6.8941 | 5.470336 | 5.004198 | 1.423764 | 0.466138 | 1.899969e-11
57.3051 | 6.8918 | 5.476384 | 5.009749 | 1.415416 | 0.4666352 | 1.903072e-11
57.3151 | 6.8772 | 5.482459 | 5.015317 | 1.394741 | 0.4671424 | 1.906265e-11
57.3251 | 6.8919 | 5.488561 | 5.020901 | 1.403339 | 0.4676598 | 1.909546e-11
57.3351 | 6.8927 | 5.494689 | 5.026501 | 1.398011 | 0.4681873 | 1.912827e-11
57.3451 | 6.8805 | 5.500843 | 5.032118 | 1.379657 | 0.4687249 | 1.916108e-11
57.3551 | 6.8999 | 5.507024 | 5.037752 | 1.392876 | 0.4692727 | 1.919567e-11
57.3651 | 6.8832 | 5.513232 | 5.043401 | 1.369968 | 0.4698306 | 1.923025e-11
57.3751 | 6.8833 | 5.519466 | 5.049067 | 1.363834 | 0.4703988 | 1.926484e-11
57.3851 | 6.8952 | 5.525726 | 5.054749 | 1.369474 | 0.4709772 | 1.930032e-11
57.3951 | 6.8795 | 5.532013 | 5.060447 | 1.347487 | 0.471566 | 1.933668e-11
57.4051 | 6.8975 | 5.538326 | 5.066161 | 1.359174 | 0.4721649 | 1.937304e-11
57.4151 | 6.8868 | 5.544666 | 5.071891 | 1.342134 | 0.4727743 | 1.941029e-11
57.4251 | 6.8867 | 5.551031 | 5.077637 | 1.335669 | 0.4733941 | 1.944842e-11
57.4351 | 6.8939 | 5.557423 | 5.083399 | 1.336477 | 0.4740242 | 1.948656e-11
57.4451 | 6.8917 | 5.563842 | 5.089177 | 1.327858 | 0.4746648 | 1.952559e-11
57.4551 | 6.889 | 5.570286 | 5.09497 | 1.318714 | 0.4753159 | 1.956461e-11
57.4651 | 6.8991 | 5.576756 | 5.100779 | 1.322344 | 0.4759775 | 1.960541e-11
57.4751 | 6.895 | 5.583253 | 5.106604 | 1.311747 | 0.4766496 | 1.964532e-11
57.4851 | 6.8854 | 5.589776 | 5.112444 | 1.295624 | 0.4773323 | 1.968701e-11
57.4951 | 6.9 | 5.596325 | 5.118299 | 1.303675 | 0.4780257 | 1.972869e-11
57.5051 | 6.8875 | 5.6029 | 5.12417 | 1.2846 | 0.4787297 | 1.977127e-11
57.5151 | 6.8982 | 5.609501 | 5.130056 | 1.288699 | 0.4794445 | 1.981384e-11
57.5251 | 6.8872 | 5.616128 | 5.135958 | 1.271072 | 0.4801699 | 1.985819e-11
57.5351 | 6.8811 | 5.622781 | 5.141875 | 1.258319 | 0.4809062 | 1.990165e-11
57.5451 | 6.8938 | 5.62946 | 5.147807 | 1.26434 | 0.4816533 | 1.994689e-11
57.5551 | 6.8942 | 5.636165 | 5.153754 | 1.258035 | 0.4824113 | 1.999213e-11
57.5651 | 6.881 | 5.642896 | 5.159716 | 1.238104 | 0.4831802 | 2.003825e-11
57.5751 | 6.8966 | 5.649653 | 5.165693 | 1.246947 | 0.4839601 | 2.008526e-11
57.5851 | 6.8993 | 5.656436 | 5.171685 | 1.242864 | 0.484751 | 2.013227e-11
57.5951 | 6.8905 | 5.663244 | 5.177692 | 1.227256 | 0.4855529 | 2.018017e-11
57.6051 | 6.8981 | 5.670079 | 5.183713 | 1.228021 | 0.486366 | 2.022896e-11
57.6151 | 6.8933 | 5.67694 | 5.189749 | 1.21636 | 0.4871903 | 2.027864e-11
57.6251 | 6.8928 | 5.683826 | 5.1958 | 1.208974 | 0.4880257 | 2.032831e-11
57.6351 | 6.8996 | 5.690738 | 5.201866 | 1.208862 | 0.4888725 | 2.037887e-11
57.6451 | 6.8959 | 5.697676 | 5.207946 | 1.198224 | 0.4897305 | 2.043032e-11
57.6551 | 6.8987 | 5.70464 | 5.21404 | 1.19406 | 0.4905999 | 2.048266e-11
57.6651 | 6.8978 | 5.71163 | 5.220149 | 1.18617 | 0.4914808 | 2.053499e-11
57.6751 | 6.8978 | 5.718645 | 5.226272 | 1.179155 | 0.4923732 | 2.058822e-11
57.6851 | 6.8886 | 5.725687 | 5.23241 | 1.162913 | 0.4932771 | 2.064233e-11
57.6951 | 6.8945 | 5.732754 | 5.238561 | 1.161746 | 0.4941925 | 2.069733e-11
57.7051 | 6.894 | 5.739847 | 5.244727 | 1.154153 | 0.4951197 | 2.075233e-11
57.7151 | 6.8989 | 5.746965 | 5.250907 | 1.151935 | 0.4960586 | 2.08091e-11
57.7251 | 6.899 | 5.75411 | 5.257101 | 1.14489 | 0.4970093 | 2.086588e-11
57.7351 | 6.8985 | 5.76128 | 5.263309 | 1.13722 | 0.4979718 | 2.092354e-11
57.7451 | 6.8921 | 5.768476 | 5.26953 | 1.123624 | 0.4989462 | 2.098209e-11
57.7551 | 6.9032 | 5.775698 | 5.275766 | 1.127502 | 0.4999326 | 2.104063e-11
57.7651 | 6.9004 | 5.782946 | 5.282015 | 1.117454 | 0.5009311 | 2.110096e-11
57.7751 | 6.8997 | 5.79022 | 5.288278 | 1.10948 | 0.5019417 | 2.116128e-11
57.7851 | 6.9002 | 5.797519 | 5.294555 | 1.102681 | 0.5029644 | 2.122249e-11
57.7951 | 6.9008 | 5.804844 | 5.300845 | 1.095956 | 0.5039994 | 2.128459e-11
57.8051 | 6.9046 | 5.812195 | 5.307148 | 1.092405 | 0.5050467 | 2.134758e-11
57.815 | 6.9082 | 5.819498 | 5.313402 | 1.088702 | 0.5060957 | 2.141057e-11
57.825 | 6.9005 | 5.8269 | 5.319732 | 1.0736 | 0.5071678 | 2.147533e-11
57.835 | 6.8957 | 5.834329 | 5.326076 | 1.061371 | 0.5082525 | 2.154098e-11
57.845 | 6.9007 | 5.841782 | 5.332433 | 1.058918 | 0.5093496 | 2.160662e-11
57.855 | 6.9016 | 5.849263 | 5.338803 | 1.052337 | 0.5104596 | 2.167405e-11
57.865 | 6.9056 | 5.856768 | 5.345186 | 1.048832 | 0.5115821 | 2.174236e-11
57.875 | 6.9027 | 5.8643 | 5.351582 | 1.0384 | 0.5127176 | 2.181067e-11
57.885 | 6.8993 | 5.871857 | 5.357991 | 1.027443 | 0.513866 | 2.187987e-11
57.895 | 6.9066 | 5.879441 | 5.364413 | 1.027159 | 0.5150274 | 2.195084e-11
57.905 | 6.912 | 5.88705 | 5.370848 | 1.02495 | 0.5162019 | 2.202181e-11
57.915 | 6.9082 | 5.894686 | 5.377296 | 1.013514 | 0.5173896 | 2.209456e-11
57.925 | 6.9045 | 5.902347 | 5.383757 | 1.002153 | 0.5185906 | 2.216731e-11
57.935 | 6.9031 | 5.910035 | 5.39023 | 0.9930655 | 0.5198048 | 2.224095e-11
57.945 | 6.9074 | 5.917748 | 5.396715 | 0.989652 | 0.5210326 | 2.231636e-11
57.955 | 6.9065 | 5.925487 | 5.403214 | 0.9810126 | 0.5222739 | 2.239177e-11
57.965 | 6.909 | 5.933253 | 5.409724 | 0.975747 | 0.5235288 | 2.246895e-11
57.975 | 6.9076 | 5.941045 | 5.416247 | 0.9665553 | 0.5247974 | 2.254702e-11
57.985 | 6.9081 | 5.948862 | 5.422783 | 0.9592375 | 0.5260798 | 2.26251e-11
57.995 | 6.8951 | 5.956706 | 5.42933 | 0.9383936 | 0.527376 | 2.270494e-11
58.005 | 6.9009 | 5.964577 | 5.43589 | 0.9363234 | 0.5286863 | 2.278568e-11
58.015 | 6.9052 | 5.972473 | 5.442462 | 0.932727 | 0.5300108 | 2.28673e-11
58.025 | 6.9053 | 5.980396 | 5.449046 | 0.9249044 | 0.5313493 | 2.29507e-11
58.035 | 6.9047 | 5.988345 | 5.455642 | 0.9163555 | 0.5327021 | 2.30341e-11
58.045 | 6.9067 | 5.99632 | 5.46225 | 0.9103802 | 0.5340694 | 2.311927e-11
58.055 | 6.8997 | 6.004322 | 5.46887 | 0.8953785 | 0.5354512 | 2.320444e-11
58.065 | 6.9066 | 6.01235 | 5.475502 | 0.8942504 | 0.5368476 | 2.329139e-11
58.075 | 6.91 | 6.020404 | 5.482145 | 0.889596 | 0.5382586 | 2.338011e-11
58.085 | 6.9072 | 6.028485 | 5.488801 | 0.8787148 | 0.5396846 | 2.346883e-11
58.095 | 6.9054 | 6.036593 | 5.495467 | 0.8688074 | 0.5411253 | 2.355933e-11
58.105 | 6.9087 | 6.044727 | 5.502146 | 0.8639732 | 0.5425812 | 2.365071e-11
58.115 | 6.904 | 6.052887 | 5.508835 | 0.8511125 | 0.5440521 | 2.374298e-11
58.125 | 6.9039 | 6.061075 | 5.515537 | 0.8428251 | 0.5455383 | 2.383614e-11
58.135 | 6.9037 | 6.069289 | 5.522249 | 0.834411 | 0.5470399 | 2.393108e-11
58.145 | 6.8996 | 6.07753 | 5.528973 | 0.8220701 | 0.548557 | 2.402779e-11
58.155 | 6.9023 | 6.085798 | 5.535708 | 0.8165023 | 0.5500898 | 2.412449e-11
58.165 | 6.905 | 6.094092 | 5.542454 | 0.8109077 | 0.5516382 | 2.422298e-11
58.175 | 6.903 | 6.102414 | 5.549211 | 0.8005862 | 0.5532024 | 2.432323e-11
58.185 | 6.9055 | 6.110762 | 5.55598 | 0.7947377 | 0.5547827 | 2.442349e-11
58.195 | 6.9013 | 6.119138 | 5.562759 | 0.7821621 | 0.556379 | 2.452641e-11
58.205 | 6.9078 | 6.127541 | 5.569549 | 0.7802594 | 0.5579916 | 2.462933e-11
58.215 | 6.9046 | 6.13597 | 5.57635 | 0.7686296 | 0.5596205 | 2.473492e-11
58.225 | 6.9031 | 6.144427 | 5.583162 | 0.7586725 | 0.5612658 | 2.48405e-11
58.235 | 6.9039 | 6.152912 | 5.589984 | 0.7509882 | 0.5629277 | 2.494786e-11
58.245 | 6.9098 | 6.161424 | 5.596817 | 0.7483765 | 0.5646064 | 2.505699e-11
58.255 | 6.907 | 6.169963 | 5.603661 | 0.7370374 | 0.5663019 | 2.516701e-11
58.265 | 6.9066 | 6.178529 | 5.610515 | 0.7280708 | 0.5680144 | 2.52788e-11
58.275 | 6.9139 | 6.187123 | 5.617379 | 0.7267767 | 0.569744 | 2.539237e-11
58.285 | 6.9021 | 6.195745 | 5.624254 | 0.706355 | 0.5714908 | 2.550683e-11
58.295 | 6.901 | 6.204394 | 5.631139 | 0.6966056 | 0.5732551 | 2.562306e-11
58.305 | 6.8995 | 6.213071 | 5.638035 | 0.6864285 | 0.5750368 | 2.574018e-11
58.315 | 6.8983 | 6.221776 | 5.64494 | 0.6765235 | 0.5768363 | 2.585907e-11
58.325 | 6.9066 | 6.230509 | 5.651856 | 0.6760907 | 0.5786535 | 2.597974e-11
58.335 | 6.8974 | 6.23927 | 5.658782 | 0.6581298 | 0.5804887 | 2.610218e-11
58.345 | 6.8959 | 6.248059 | 5.665717 | 0.6478411 | 0.5823418 | 2.62264e-11
58.355 | 6.9063 | 6.256876 | 5.672663 | 0.6494241 | 0.5842133 | 2.635151e-11
58.365 | 6.9046 | 6.265721 | 5.679618 | 0.6388791 | 0.5861029 | 2.647839e-11
58.375 | 6.9003 | 6.274594 | 5.686583 | 0.6257057 | 0.5880112 | 2.660704e-11
58.385 | 6.9086 | 6.283496 | 5.693558 | 0.625104 | 0.589938 | 2.673747e-11
58.395 | 6.8979 | 6.292426 | 5.700542 | 0.605474 | 0.5918837 | 2.686968e-11
58.405 | 6.9011 | 6.301385 | 5.707536 | 0.5997154 | 0.5938483 | 2.700277e-11
58.415 | 6.9051 | 6.310372 | 5.71454 | 0.5947283 | 0.5958319 | 2.713852e-11
58.425 | 6.8988 | 6.319387 | 5.721553 | 0.5794125 | 0.5978347 | 2.727605e-11
58.435 | 6.9044 | 6.328432 | 5.728575 | 0.575968 | 0.5998569 | 2.741536e-11
58.445 | 6.9071 | 6.337505 | 5.735607 | 0.5695948 | 0.6018985 | 2.755555e-11
58.455 | 6.8945 | 6.346607 | 5.742647 | 0.5478928 | 0.6039597 | 2.76984e-11
58.465 | 6.9005 | 6.355738 | 5.749697 | 0.5447618 | 0.6060407 | 2.784303e-11
58.475 | 6.8988 | 6.364898 | 5.756757 | 0.5339018 | 0.6081417 | 2.799032e-11
58.485 | 6.8934 | 6.374087 | 5.763825 | 0.5193127 | 0.6102626 | 2.813849e-11
58.495 | 6.9069 | 6.383306 | 5.770902 | 0.5235945 | 0.6124038 | 2.828933e-11
58.505 | 6.9062 | 6.392553 | 5.777988 | 0.5136471 | 0.6145652 | 2.844195e-11
58.515 | 6.8963 | 6.40183 | 5.785083 | 0.4944703 | 0.6167472 | 2.859634e-11
58.525 | 6.9119 | 6.411136 | 5.792186 | 0.5007642 | 0.6189498 | 2.875339e-11
58.535 | 6.9018 | 6.420471 | 5.799298 | 0.4813287 | 0.621173 | 2.891133e-11
58.545 | 6.9047 | 6.429836 | 5.806419 | 0.4748636 | 0.6234172 | 2.907282e-11
58.555 | 6.9052 | 6.439231 | 5.813549 | 0.465969 | 0.6256823 | 2.923608e-11
58.565 | 6.9056 | 6.448655 | 5.820687 | 0.4569448 | 0.6279686 | 2.940112e-11
58.575 | 6.9112 | 6.458109 | 5.827833 | 0.4530909 | 0.6302762 | 2.956882e-11
58.585 | 6.9093 | 6.467593 | 5.834988 | 0.4417071 | 0.6326052 | 2.973829e-11
58.595 | 6.8999 | 6.477106 | 5.842151 | 0.4227935 | 0.6349557 | 2.991043e-11
58.605 | 6.9075 | 6.48665 | 5.849322 | 0.4208501 | 0.6373279 | 3.008434e-11
58.615 | 6.9017 | 6.496223 | 5.856501 | 0.4054768 | 0.6397218 | 3.026091e-11
58.625 | 6.9008 | 6.505827 | 5.863689 | 0.3949734 | 0.6421377 | 3.044015e-11
58.635 | 6.9138 | 6.51546 | 5.870885 | 0.3983399 | 0.6445755 | 3.062205e-11
58.645 | 6.9075 | 6.525124 | 5.878088 | 0.3823764 | 0.6470356 | 3.080572e-11
58.655 | 6.9121 | 6.534817 | 5.885299 | 0.3772827 | 0.6495179 | 3.099294e-11
58.665 | 6.9132 | 6.544541 | 5.892519 | 0.3686587 | 0.6520226 | 3.118194e-11
58.675 | 6.9139 | 6.554295 | 5.899746 | 0.3596045 | 0.6545498 | 3.13736e-11
58.685 | 6.9153 | 6.56408 | 5.90698 | 0.35122 | 0.6570997 | 3.156703e-11
58.695 | 6.9153 | 6.573895 | 5.914223 | 0.3414051 | 0.6596723 | 3.176401e-11
58.705 | 6.9161 | 6.58374 | 5.921472 | 0.3323597 | 0.6622678 | 3.196366e-11
58.715 | 6.9238 | 6.593616 | 5.92873 | 0.3301839 | 0.6648863 | 3.216597e-11
58.725 | 6.9189 | 6.603523 | 5.935995 | 0.3153775 | 0.6675279 | 3.237094e-11
58.735 | 6.9255 | 6.613459 | 5.943267 | 0.3120406 | 0.6701926 | 3.257857e-11
58.745 | 6.9255 | 6.623427 | 5.950546 | 0.302073 | 0.6728808 | 3.278975e-11
58.755 | 6.9238 | 6.633425 | 5.957833 | 0.2903747 | 0.6755924 | 3.30027e-11
58.765 | 6.9233 | 6.643454 | 5.965127 | 0.2798458 | 0.6783276 | 3.321921e-11
58.775 | 6.9254 | 6.653514 | 5.972428 | 0.271886 | 0.6810865 | 3.343838e-11
58.785 | 6.9313 | 6.663605 | 5.979735 | 0.2676954 | 0.6838692 | 3.366109e-11
58.7949 | 6.9371 | 6.673625 | 5.986977 | 0.2634754 | 0.6866474 | 3.388381e-11
58.8049 | 6.941 | 6.683777 | 5.994299 | 0.2572233 | 0.6894779 | 3.411274e-11
58.8149 | 6.9384 | 6.69396 | 6.001627 | 0.24444 | 0.6923326 | 3.434344e-11
58.8249 | 6.9429 | 6.704174 | 6.008963 | 0.2387257 | 0.6952116 | 3.457858e-11
58.8349 | 6.9471 | 6.71442 | 6.016305 | 0.2326802 | 0.6981152 | 3.48155e-11
58.8449 | 6.9427 | 6.724697 | 6.023653 | 0.2180033 | 0.7010435 | 3.505685e-11
58.8549 | 6.9508 | 6.735005 | 6.031008 | 0.2157952 | 0.7039965 | 3.530086e-11
58.8649 | 6.9516 | 6.745344 | 6.03837 | 0.2062555 | 0.7069745 | 3.554842e-11
58.8749 | 6.9544 | 6.755716 | 6.045738 | 0.1986843 | 0.7099777 | 3.579865e-11
58.8849 | 6.9585 | 6.766119 | 6.053112 | 0.1923814 | 0.7130062 | 3.605242e-11
58.8949 | 6.9557 | 6.776553 | 6.060493 | 0.1791467 | 0.7160603 | 3.630974e-11
58.9049 | 6.9583 | 6.78702 | 6.06788 | 0.17128 | 0.7191401 | 3.657062e-11
58.9149 | 6.9685 | 6.797519 | 6.075273 | 0.1709813 | 0.7222457 | 3.683415e-11
58.9249 | 6.9584 | 6.80805 | 6.082672 | 0.1503503 | 0.7253776 | 3.710212e-11
58.9349 | 6.9657 | 6.818613 | 6.090077 | 0.1470869 | 0.7285358 | 3.737276e-11
58.9449 | 6.9725 | 6.829209 | 6.097488 | 0.143291 | 0.7317207 | 3.764694e-11
58.9549 | 6.9677 | 6.839838 | 6.104905 | 0.1278623 | 0.7349325 | 3.792556e-11
58.9649 | 6.9746 | 6.850499 | 6.112328 | 0.1241006 | 0.7381713 | 3.820684e-11
58.9749 | 6.9775 | 6.861194 | 6.119757 | 0.1163058 | 0.7414377 | 3.849167e-11
58.9849 | 6.9787 | 6.871923 | 6.127191 | 0.1067775 | 0.7447317 | 3.878005e-11
58.9949 | 6.9831 | 6.882684 | 6.134631 | 0.1004156 | 0.7480538 | 3.907198e-11
59.0049 | 6.9874 | 6.89348 | 6.142076 | 0.09391974 | 0.7514043 | 3.936835e-11
59.0149 | 6.9857 | 6.90431 | 6.149527 | 0.08138977 | 0.7547834 | 3.966738e-11
59.0249 | 6.9896 | 6.915175 | 6.156983 | 0.0744253 | 0.7581916 | 3.996995e-11
59.0349 | 6.9886 | 6.926074 | 6.164445 | 0.06252613 | 0.7616292 | 4.027697e-11
59.0449 | 6.9909 | 6.937008 | 6.171912 | 0.05389193 | 0.7650965 | 4.058665e-11
59.0549 | 6.9906 | 6.947978 | 6.179384 | 0.04262226 | 0.7685941 | 4.090076e-11
59.0649 | 6.9951 | 6.958983 | 6.186861 | 0.03611699 | 0.7721221 | 4.121753e-11
59.0749 | 6.9916 | 6.970024 | 6.194343 | 0.02157556 | 0.7756812 | 4.153875e-11
59.0849 | 6.9949 | 6.981102 | 6.201831 | 0.01379763 | 0.7792719 | 4.186262e-11
59.0949 | 6.9978 | 6.992217 | 6.209323 | 0.005582934 | 0.7828943 | 4.219004e-11
59.1049 | 6.9945 | 7.003369 | 6.21682 | -0.008868884 | 0.786549 | 4.25219e-11
59.1149 | 7.0055 | 7.014558 | 6.224322 | -0.009058391 | 0.7902365 | 4.285642e-11
59.1249 | 7.0022 | 7.025786 | 6.231829 | -0.02358588 | 0.7939573 | 4.319449e-11
59.1349 | 7.0065 | 7.037052 | 6.23934 | -0.03055189 | 0.797712 | 4.353611e-11
59.1449 | 7.0066 | 7.048357 | 6.246856 | -0.04175679 | 0.8015009 | 4.388039e-11
59.1549 | 7.0038 | 7.059701 | 6.254376 | -0.05590099 | 0.8053246 | 4.422822e-11
59.1649 | 7.0121 | 7.071085 | 6.261901 | -0.0589851 | 0.8091838 | 4.457872e-11
59.1749 | 7.0105 | 7.08251 | 6.269431 | -0.07200952 | 0.8130788008 | 4.493276e-11
59.1849 | 7.0126 | 7.093975 | 6.276964 | -0.08137468 | 0.8170102 | 4.528946e-11
59.1949 | 7.0154 | 7.105481 | 6.284502 | -0.09008111 | 0.8209787 | 4.564883e-11
59.2049 | 7.0153 | 7.117029 | 6.292045 | -0.1017294 | 0.8249847 | 4.601174e-11
59.2149 | 7.0168 | 7.12862 | 6.299591 | -0.1118199 | 0.829029 | 4.637643e-11
59.2249 | 7.0185 | 7.140253 | 6.307141 | -0.1217533 | 0.8331119 | 4.674378e-11
59.2349 | 7.0226 | 7.15193 | 6.314696 | -0.12933 | 0.8372342 | 4.711291e-11
59.2449 | 7.0254 | 7.163651 | 6.322254 | -0.1382506 | 0.8413965 | 4.748469e-11
59.2549 | 7.0277 | 7.175416 | 6.329816 | -0.1477157 | 0.8455994 | 4.785825e-11
59.2649 | 7.0294 | 7.187226 | 6.337382 | -0.1578258 | 0.8498434 | 4.823359e-11
59.2749 | 7.0261 | 7.199081 | 6.344952 | -0.1729814 | 0.8541293 | 4.86107e-11
59.2849 | 7.0414 | 7.210983 | 6.352526 | -0.1695832 | 0.8584577 | 4.898958e-11
59.2949 | 7.0398 | 7.222932 | 6.360103 | -0.1831316 | 0.8628291 | 4.936936e-11
59.3049 | 7.0386 | 7.234927 | 6.367683 | -0.1963273 | 0.8672442 | 4.975001e-11
59.3149 | 7.047 | 7.246971 | 6.375267 | -0.199971 | 0.8717039 | 5.013156e-11
59.3249 | 7.0492 | 7.259063 | 6.382855 | -0.2098631 | 0.8762086 | 5.05131e-11
59.3349 | 7.0479 | 7.271204 | 6.390445 | -0.2233043 | 0.880759 | 5.089553e-11
59.3449 | 7.0594 | 7.283395 | 6.398039 | -0.2239952 | 0.8853559 | 5.127708e-11
59.3549 | 7.0518 | 7.295636 | 6.405637 | -0.2438364 | 0.8899998 | 5.165951e-11
59.3649 | 7.0559 | 7.307928 | 6.413237 | -0.2520283 | 0.8946914 | 5.204105e-11
59.3749 | 7.0613 | 7.320272 | 6.42084 | -0.2589719 | 0.8994315 | 5.242171e-11
59.3849 | 7.0636 | 7.332668 | 6.428447 | -0.2690676 | 0.9042208 | 5.280058e-11
59.3949 | 7.0581 | 7.345116 | 6.436056 | -0.2870161 | 0.9090599 | 5.317858e-11
59.4049 | 7.0695 | 7.357618 | 6.443668 | -0.288118 | 0.9139495 | 5.355479e-11
59.4149 | 7.0747 | 7.370174 | 6.451284 | -0.2954741 | 0.9188906 | 5.392924e-11
59.4249 | 7.0719 | 7.382785 | 6.458901 | -0.3108847 | 0.9238835 | 5.43019e-11
59.4349 | 7.0806 | 7.395451 | 6.466522 | -0.314851 | 0.9289293 | 5.467102e-11
59.4449 | 7.0828 | 7.408173 | 6.474145 | -0.3253731 | 0.9340283 | 5.503747e-11
59.4549 | 7.0845 | 7.420952 | 6.48177 | -0.336452 | 0.9391817 | 5.540038e-11
59.4649 | 7.0902 | 7.433788 | 6.489398 | -0.3435883 | 0.9443899 | 5.576062e-11
59.4749 | 7.0931 | 7.446683 | 6.497029 | -0.3535828 | 0.9496539 | 5.611642e-11
59.4849 | 7.0947 | 7.459636 | 6.504662 | -0.3649359 | 0.9549742 | 5.646779e-11
59.4949 | 7.1008 | 7.472648 | 6.512297 | -0.3718484 | 0.9603517 | 5.681561e-11
59.5049 | 7.0995 | 7.485721 | 6.519934 | -0.3862214 | 0.9657874 | 5.71581e-11
59.5149 | 7.1008 | 7.498855 | 6.527573 | -0.3980549 | 0.9712815 | 5.749527e-11
59.5249 | 7.112 | 7.51205 | 6.535215 | -0.4000504 | 0.9768356 | 5.7828e-11
59.5349 | 7.1095 | 7.525308 | 6.542858 | -0.4158082 | 0.9824498 | 5.81554e-11
59.5449 | 7.1092 | 7.538629 | 6.550504 | -0.4294289 | 0.9881252 | 5.847659e-11
59.5549 | 7.1154 | 7.552014 | 6.558151 | -0.4366137 | 0.9938627 | 5.879158e-11
59.5649 | 7.1173 | 7.565463 | 6.5658 | -0.448163 | 0.9996628 | 5.910123e-11
59.5749 | 7.1234 | 7.578978 | 6.573451 | -0.4555778 | 1.005527 | 5.940379e-11
59.5849 | 7.1297 | 7.592559 | 6.581103 | -0.4628587 | 1.011455 | 5.970014e-11
59.5949 | 7.1281 | 7.606207 | 6.588758 | -0.4781066 | 1.017449 | 5.998939e-11
59.6049 | 7.1337 | 7.619922 | 6.596413 | -0.4862223 | 1.023509 | 6.027242e-11
59.6149 | 7.1417 | 7.633707 | 6.60407 | -0.4920066 | 1.029636 | 6.054835e-11
59.6249 | 7.1421 | 7.64756 | 6.611729 | -0.5054605 | 1.035832 | 6.081808e-11
59.6349 | 7.1474 | 7.661484 | 6.619389 | -0.5140845 | 1.042096 | 6.107981e-11
59.6449 | 7.154 | 7.67548 | 6.62705 | -0.5214798 | 1.04843 | 6.133534e-11
59.6549 | 7.1523 | 7.689547 | 6.634712 | -0.537247 | 1.054835 | 6.158287e-11
59.6649 | 7.1536 | 7.703687 | 6.642376 | -0.5500871 | 1.061311 | 6.18242e-11
59.6749 | 7.1643 | 7.717901 | 6.65004 | -0.5536011 | 1.067861 | 6.205843e-11
59.6849 | 7.1612 | 7.73219 | 6.657706 | -0.5709898 | 1.074484 | 6.228556e-11
59.6949 | 7.1686 | 7.746554 | 6.665372 | -0.5779541 | 1.081182 | 6.250558e-11
59.7049 | 7.1676 | 7.760995 | 6.67304 | -0.593395 | 1.087955 | 6.27194e-11
59.7149 | 7.1712 | 7.775514 | 6.680708 | -0.6043136 | 1.094805 | 6.292612e-11
59.7249 | 7.1795 | 7.790111 | 6.688377 | -0.6106106 | 1.101733 | 6.312663e-11
59.7349 | 7.1827 | 7.804787 | 6.696047 | -0.6220873 | 1.108741 | 6.332092e-11
59.7449 | 7.185 | 7.819544 | 6.703717 | -0.6345444 | 1.115827 | 6.3509e-11
59.7549 | 7.1957 | 7.834383 | 6.711388 | -0.6386832 | 1.122995 | 6.369087e-11
59.7648 | 7.1946 | 7.849156 | 6.718983 | -0.6545555 | 1.130173 | 6.386565e-11
59.7748 | 7.2008 | 7.86416 | 6.726654 | -0.6633597 | 1.137505 | 6.403687e-11
59.7848 | 7.2064 | 7.879249 | 6.734326 | -0.6728488 | 1.144922 | 6.420365e-11
59.7948 | 7.205 | 7.894424 | 6.741999 | -0.6894237 | 1.152425 | 6.436512e-11
59.8048 | 7.2141 | 7.909686 | 6.749671 | -0.6955856 | 1.160014 | 6.452214e-11
59.8148 | 7.2126 | 7.925036 | 6.757344 | -0.7124358 | 1.167692 | 6.467473e-11
59.8248 | 7.2201 | 7.940475 | 6.765017 | -0.7203751 | 1.175458 | 6.482377e-11
59.8348 | 7.2263 | 7.956005 | 6.77269 | -0.729705 | 1.183315 | 6.496926e-11
59.8448 | 7.2197 | 7.971627 | 6.780363 | -0.7519267 | 1.191264 | 6.511208e-11
59.8548 | 7.231 | 7.987341 | 6.788036 | -0.7563413 | 1.199306 | 6.525136e-11
59.8648 | 7.2322 | 8.00315 | 6.795708 | -0.7709502 | 1.207442 | 6.538886e-11
59.8748 | 7.2421 | 8.019054 | 6.803381 | -0.7769545 | 1.215674 | 6.55237e-11
59.8848 | 7.2478 | 8.035056 | 6.811053 | -0.7872556 | 1.224003 | 6.565677e-11
59.8948 | 7.2544 | 8.051155 | 6.818724 | -0.796755 | 1.232431 | 6.578895e-11
59.9048 | 7.2609 | 8.067354 | 6.826396 | -0.8064539 | 1.240958 | 6.592024e-11
59.9148 | 7.2594 | 8.083653 | 6.834067 | -0.8242535 | 1.249587 | 6.605064e-11
59.9248 | 7.2744 | 8.100055 | 6.841737 | -0.8256554 | 1.258319 | 6.618193e-11
59.9348 | 7.2649 | 8.116561 | 6.849406 | -0.8516611 | 1.267155 | 6.631234e-11
59.9448 | 7.2848 | 8.133172 | 6.857075 | -0.848372 | 1.276097 | 6.644363e-11
59.9548 | 7.2806 | 8.14989 | 6.864744 | -0.8692896 | 1.285146 | 6.657581e-11
59.9648 | 7.2796 | 8.166715 | 6.872411 | -0.8871153 | 1.294304 | 6.670887e-11
59.9748 | 7.2951 | 8.183651 | 6.880078 | -0.8885508 | 1.303573 | 6.68446e-11
59.9848 | 7.2931 | 8.200698 | 6.887743 | -0.9075975 | 1.312954 | 6.698122e-11
59.9948 | 7.3029 | 8.217857 | 6.895408 | -0.9149573 | 1.32245 | 6.712138e-11
60.0048 | 7.308 | 8.235132 | 6.903071 | -0.9271317 | 1.332061 | 6.726333e-11
60.0148 | 7.3128 | 8.252522 | 6.910733 | -0.9397221 | 1.341789 | 6.740881e-11
60.0248 | 7.3171 | 8.270031 | 6.918395 | -0.9529306 | 1.351636 | 6.755785e-11
60.0348 | 7.3247 | 8.287659 | 6.926055 | -0.9629588 | 1.361604 | 6.771045e-11
60.0448 | 7.3294 | 8.305408 | 6.933713 | -0.9760082 | 1.371695 | 6.786658e-11
60.0548 | 7.3335 | 8.323281 | 6.94137 | -0.9897811 | 1.381911 | 6.802804e-11
60.0648 | 7.3351 | 8.341279 | 6.949026 | -1.006179 | 1.392253 | 6.819306e-11
60.0748 | 7.3415 | 8.359404 | 6.95668 | -1.017904 | 1.402724 | 6.836339e-11
60.0848 | 7.344 | 8.377658 | 6.964333 | -1.033658 | 1.413325 | 6.853905e-11
60.0948 | 7.3622 | 8.396042 | 6.971984 | -1.033842 | 1.424059 | 6.872004e-11
60.1048 | 7.3543 | 8.41456 | 6.979633 | -1.06026 | 1.434927 | 6.890635e-11
60.1148 | 7.3641 | 8.433212 | 6.98728 | -1.069112 | 1.445932 | 6.909887e-11
60.1248 | 7.3708 | 8.452001 | 6.994926 | -1.081201 | 1.457075 | 6.92976e-11
60.1348 | 7.3758 | 8.470929 | 7.00257 | -1.095129 | 1.46836 | 6.950255e-11
60.1448 | 7.3804 | 8.489999 | 7.010211 | -1.109599 | 1.479788 | 6.971459e-11
60.1548 | 7.3881 | 8.509212 | 7.017851 | -1.121112 | 1.491361 | 6.993284e-11
60.1648 | 7.3878 | 8.52857 | 7.025489 | -1.14077 | 1.503082 | 7.015819e-11
60.1748 | 7.3949 | 8.548076 | 7.033124 | -1.153176 | 1.514952 | 7.039154e-11
60.1848 | 7.4126 | 8.567733 | 7.040757 | -1.155133 | 1.526976 | 7.063109e-11
60.1948 | 7.4078 | 8.587542 | 7.048388 | -1.179742 | 1.539154 | 7.087951e-11
60.2048 | 7.426 | 8.607506 | 7.056017 | -1.181506 | 1.55149 | 7.113504e-11
60.2148 | 7.4329 | 8.627628 | 7.063643 | -1.194728 | 1.563985 | 7.139855e-11
60.2248 | 7.4359 | 8.64791 | 7.071267 | -1.21201 | 1.576643 | 7.167004e-11
60.2348 | 7.4446 | 8.668354 | 7.078888 | -1.223754 | 1.589466 | 7.195041e-11
60.2448 | 7.4529 | 8.688963 | 7.086506 | -1.236063 | 1.602457 | 7.223877e-11
60.2548 | 7.4477 | 8.709741 | 7.094122 | -1.262041 | 1.615619 | 7.253599e-11
60.2648 | 7.4638 | 8.730689 | 7.101735 | -1.266889 | 1.628954 | 7.284209e-11
60.2748 | 7.474 | 8.75181 | 7.109346 | -1.27781 | 1.642465 | 7.315619e-11
60.2848 | 7.4829 | 8.773108 | 7.116953 | -1.290208 | 1.656155 | 7.348004e-11
60.2948 | 7.4922 | 8.794585 | 7.124558 | -1.302385 | 1.670027 | 7.381364e-11
60.3048 | 7.502 | 8.816244 | 7.132159 | -1.314244 | 1.684085 | 7.415524e-11
60.3148 | 7.5006 | 8.838088 | 7.139758 | -1.337488 | 1.69833 | 7.450749e-11
60.3248 | 7.5149 | 8.86012 | 7.147353 | -1.34522 | 1.712767 | 7.48686e-11
60.3348 | 7.5245 | 8.882344 | 7.154945 | -1.357844 | 1.727398 | 7.523948e-11
60.3448 | 7.526 | 8.904762 | 7.162534 | -1.378762 | 1.742227 | 7.562012e-11
60.3548 | 7.5422 | 8.927378 | 7.17012 | -1.385178 | 1.757258 | 7.601141e-11
60.3648 | 7.5576 | 8.950195 | 7.177703 | -1.392595 | 1.772493 | 7.641246e-11
60.3748 | 7.5567 | 8.973217 | 7.185281 | -1.416517 | 1.787935 | 7.682327e-11
60.3848 | 7.572 | 8.996447 | 7.192857 | -1.424447 | 1.80359 | 7.724473e-11
60.3948 | 7.5826 | 9.019888 | 7.200429 | -1.437288 | 1.819459 | 7.767595e-11
60.4048 | 7.5776 | 9.043545 | 7.207997 | -1.465945 | 1.835548 | 7.81187e-11
60.4148 | 7.5945 | 9.067421 | 7.215562 | -1.472921 | 1.851859 | 7.85721e-11
60.4248 | 7.6082 | 9.091519 | 7.223123 | -1.483319 | 1.868396 | 7.903526e-11
60.4348 | 7.6105 | 9.115843 | 7.23068 | -1.505343 | 1.885163 | 7.951084e-11
60.4448 | 7.6287 | 9.140399 | 7.238233 | -1.511699 | 1.902166 | 7.999619e-11
60.4548 | 7.6341 | 9.165189 | 7.245783 | -1.531089 | 1.919406 | 8.049307e-11
60.4648 | 7.6376 | 9.190217 | 7.253328 | -1.552617 | 1.936889 | 8.100149e-11
60.4748 | 7.6489 | 9.215488 | 7.260869 | -1.566588 | 1.954619 | 8.152144e-11
60.4848 | 7.6565 | 9.241007 | 7.268407 | -1.584507 | 1.9726 | 8.205293e-11
60.4948 | 7.6659 | 9.266776 | 7.27594 | -1.600876 | 1.990837 | 8.259683e-11
60.5048 | 7.6747 | 9.292802 | 7.283469 | -1.618102 | 2.009333 | 8.315139e-11
60.5148 | 7.6878 | 9.319088 | 7.290993 | -1.631288 | 2.028094 | 8.371837e-11
60.5248 | 7.6942 | 9.345639 | 7.298513 | -1.651439 | 2.047125 | 8.429778e-11
60.5348 | 7.7074 | 9.372459 | 7.306029 | -1.665059 | 2.06643 | 8.48896e-11
60.5448 | 7.7054 | 9.399554 | 7.313541 | -1.694154 | 2.086014 | 8.549385e-11
60.5548 | 7.713 | 9.426929 | 7.321047 | -1.713929 | 2.105882 | 8.611052e-11
60.5648 | 7.7236 | 9.454588 | 7.32855 | -1.730988 | 2.126039 | 8.673962e-11
60.5748 | 7.7357 | 9.482537 | 7.336047 | -1.746837 | 2.14649 | 8.738202e-11
60.5848 | 7.748 | 9.510781 | 7.34354 | -1.762781 | 2.167241 | 8.803684e-11
60.5948 | 7.7527 | 9.539325 | 7.351028 | -1.786625 | 2.188297 | 8.870586e-11
60.6048 | 7.7649 | 9.568174 | 7.358511 | -1.803274 | 2.209663 | 8.93882e-11
60.6148 | 7.7732 | 9.597335 | 7.36599 | -1.824135 | 2.231346 | 9.008384e-11
60.6248 | 7.7746 | 9.626813 | 7.373463 | -1.852213 | 2.25335 | 9.079279e-11
60.6348 | 7.7841 | 9.656614 | 7.380932 | -1.872514 | 2.275682 | 9.151683e-11
60.6448 | 7.8021 | 9.686743 | 7.388395 | -1.884643 | 2.298348 | 9.225417e-11
60.6548 | 7.8126 | 9.717207 | 7.395853 | -1.904607 | 2.321354 | 9.300572e-11
60.6648 | 7.8237 | 9.748012 | 7.403306 | -1.924312 | 2.344706 | 9.377235e-11
60.6748 | 7.8299 | 9.779164 | 7.410754 | -1.949264 | 2.36841 | 9.455407e-11
60.6848 | 7.8359 | 9.81067 | 7.418196 | -1.97477 | 2.392474 | 9.534997e-11
60.6948 | 7.8465 | 9.842536 | 7.425633 | -1.996036 | 2.416903 | 9.616097e-11
60.7048 | 7.8648 | 9.874769 | 7.433065 | -2.009969 | 2.441704 | 9.698794e-11
60.7148 | 7.8712 | 9.907376 | 7.440491 | -2.036176 | 2.466885 | 9.783087e-11
60.7248 | 7.8844 | 9.940363 | 7.447912 | -2.055963 | 2.492451 | 9.86889e-11
60.7347 | 7.8977 | 9.9734 | 7.455253 | -2.0757 | 2.518147 | 9.955402e-11
60.7447 | 7.8964 | 10.00717 | 7.462662 | -2.110766 | 2.544504 | 1.004449e-10
60.7547 | 7.9092 | 10.04133 | 7.470066 | -2.132135 | 2.571269 | 1.013517e-10
60.7647 | 7.9276 | 10.07591 | 7.477463 | -2.148314 | 2.59845 | 1.022763e-10
60.7747 | 7.9363 | 10.11091 | 7.484855 | -2.17461 | 2.626055 | 1.032168e-10
60.7847 | 7.952 | 10.14633 | 7.492241 | -2.194332 | 2.654091 | 1.04176e-10
60.7947 | 7.9682 | 10.18219 | 7.499622 | -2.213988 | 2.682566 | 1.05152e-10
60.8047 | 7.9647 | 10.21849 | 7.506996 | -2.253786 | 2.71149 | 1.061458e-10
60.8147 | 7.9884 | 10.25523 | 7.514364 | -2.266834 | 2.74087 | 1.071582e-10
60.8247 | 8.002 | 10.29244 | 7.521725 | -2.29044 | 2.770715 | 1.081884e-10
60.8347 | 8.0087 | 10.33011 | 7.529081 | -2.321414 | 2.801033 | 1.092381e-10
60.8447 | 8.0383 | 10.36826 | 7.53643 | -2.329965 | 2.831834 | 1.103064e-10
60.8547 | 8.0399 | 10.4069 | 7.543773 | -2.367 | 2.863127 | 1.113942e-10
60.8647 | 8.0423 | 10.44603 | 7.55111 | -2.403731 | 2.89492 | 1.125025e-10
60.8747 | 8.0676 | 10.48567 | 7.55844 | -2.418065 | 2.927225 | 1.136302e-10
60.8847 | 8.085 | 10.52581 | 7.565764 | -2.440813 | 2.960049 | 1.147784e-10
60.8947 | 8.0986 | 10.56648 | 7.573081 | -2.467884 | 2.993403 | 1.15947e-10
60.9047 | 8.1171 | 10.60769 | 7.580392 | -2.490589 | 3.027297 | 1.171369e-10
60.9147 | 8.1403 | 10.64944 | 7.587696 | -2.509137 | 3.061741 | 1.183481e-10
60.9247 | 8.1367 | 10.69174 | 7.594993 | -2.555038 | 3.096746 | 1.195814e-10
60.9347 | 8.1697 | 10.7346 | 7.602283 | -2.564904 | 3.132321 | 1.20837e-10
60.9447 | 8.1878 | 10.77805 | 7.609567 | -2.590245 | 3.168479 | 1.221147e-10
60.9547 | 8.2078 | 10.82207 | 7.616843 | -2.614273 | 3.20523 | 1.234155e-10
60.9647 | 8.2292 | 10.8667 | 7.624113 | -2.637497 | 3.242584 | 1.247402e-10
60.9747 | 8.2435 | 10.91193 | 7.631376 | -2.66843 | 3.280554 | 1.260881e-10
60.9847 | 8.2641 | 10.95778 | 7.638631 | -2.693682 | 3.319151 | 1.274598e-10
60.9947 | 8.2894 | 11.00427 | 7.64588 | -2.714867 | 3.358387 | 1.288564e-10
61.0047 | 8.315 | 11.0514 | 7.653121 | -2.736395 | 3.398274 | 1.302779e-10
61.0147 | 8.3323 | 11.09918 | 7.660355 | -2.766879 | 3.438824 | 1.317251e-10
61.0247 | 8.3595 | 11.14763 | 7.667582 | -2.788132 | 3.48005 | 1.331981e-10
61.0347 | 8.3847 | 11.19676 | 7.674801 | -2.812065 | 3.521964 | 1.346967e-10
61.0447 | 8.4123 | 11.24659 | 7.682013 | -2.834292 | 3.564578 | 1.362229e-10
61.0547 | 8.4343 | 11.29712 | 7.689218 | -2.862825 | 3.607907 | 1.377766e-10
61.0647 | 8.483 | 11.34838 | 7.696414 | -2.865378 | 3.651963 | 1.393569e-10
61.0747 | 8.4999 | 11.40036 | 7.703604 | -2.900464 | 3.69676 | 1.409665e-10
61.0847 | 8.5258 | 11.4531 | 7.710786 | -2.927297 | 3.742311 | 1.426035e-10
61.0947 | 8.5637 | 11.50659 | 7.71796 | -2.94289 | 3.788631 | 1.442708e-10
61.1047 | 8.6041 | 11.56086 | 7.725126 | -2.956759 | 3.835733 | 1.459673e-10
61.1147 | 8.6349 | 11.61592 | 7.732284 | -2.981016 | 3.883632 | 1.47694e-10
61.1247 | 8.6882 | 11.67178 | 7.739435 | -2.983576 | 3.932341 | 1.494518e-10
61.1347 | 8.7058 | 11.72845 | 7.746578 | -3.022654 | 3.981877 | 1.512406e-10
61.1447 | 8.7606 | 11.78597 | 7.753712 | -3.025365 | 4.032253 | 1.530614e-10
61.1547 | 8.7966 | 11.84432 | 7.760839 | -3.047724 | 4.083485 | 1.549141e-10
61.1647 | 8.8578 | 11.90355 | 7.767957 | -3.045746 | 4.135588 | 1.567996e-10
61.1747 | 8.8971 | 11.96365 | 7.775068 | -3.066545 | 4.188577 | 1.587189e-10
61.1847 | 8.9545 | 12.02464 | 7.78217 | -3.070138 | 4.242468 | 1.606718e-10
61.1947 | 9.0085 | 12.08654 | 7.789264 | -3.078041 | 4.297277 | 1.626603e-10
61.2047 | 9.0619 | 12.14937 | 7.79635 | -3.08747 | 4.35302 | 1.646834e-10
61.2147 | 9.1406 | 12.21314 | 7.803427 | -3.072539 | 4.409712 | 1.667419e-10
61.2247 | 9.2042 | 12.27787 | 7.810496 | -3.073666 | 4.46737 | 1.688369e-10
61.2347 | 9.2577 | 12.34357 | 7.817556 | -3.085865 | 4.526009 | 1.709682e-10
61.2447 | 9.3437 | 12.41026 | 7.824608 | -3.066555 | 4.585647 | 1.731376e-10
61.2547 | 9.4201 | 12.47795 | 7.831651 | -3.057852 | 4.6463 | 1.753453e-10
61.2647 | 9.5028 | 12.54667 | 7.838686 | -3.043871 | 4.707985 | 1.775911e-10
61.2747 | 9.5901 | 12.61643 | 7.845712 | -3.026329 | 4.770717 | 1.798768e-10
61.2847 | 9.6678 | 12.68724 | 7.852729 | -3.019444 | 4.834514 | 1.822024e-10
61.2947 | 9.7722 | 12.75913 | 7.859738 | -2.986931 | 4.899393 | 1.84568e-10
61.3047 | 9.8537 | 12.83211 | 7.866737 | -2.978407 | 4.96537 | 1.869752e-10
61.3147 | 9.9964 | 12.90619 | 7.873728 | -2.909789 | 5.032461 | 1.894242e-10
61.3247 | 10.0758 | 12.98139 | 7.88071 | -2.905594 | 5.100684 | 1.919149e-10
61.3347 | 10.2013 | 13.05774 | 7.887682 | -2.856437 | 5.170055 | 1.944491e-10
61.3447 | 10.3433 | 13.13524 | 7.894646 | -2.791936 | 5.24059 | 1.970267e-10
61.3547 | 10.4711 | 13.21391 | 7.9016 | -2.742806 | 5.312305 | 1.996478e-10
61.3647 | 10.612 | 13.29376 | 7.908546 | -2.681763 | 5.385218 | 2.023142e-10
61.3747 | 10.7551 | 13.37482 | 7.915482 | -2.619724 | 5.459342 | 2.050258e-10
61.3847 | 10.9038 | 13.4571 | 7.922409 | -2.553304 | 5.534695 | 2.077835e-10
61.3947 | 11.045 | 13.54062 | 7.929326 | -2.495618 | 5.611292 | 2.105874e-10
61.4047 | 11.2536 | 13.62538 | 7.936234 | -2.371781 | 5.689146 | 2.134384e-10
61.4147 | 11.3883 | 13.71141 | 7.943133 | -2.323108 | 5.768275 | 2.163372e-10
61.4247 | 11.5634 | 13.79871 | 7.950022 | -2.235312 | 5.848691 | 2.192831e-10
61.4347 | 11.7838 | 13.88731 | 7.956902 | -2.103509 | 5.930407 | 2.222786e-10
61.4447 | 11.9702 | 13.97721 | 7.963772 | -2.007009 | 6.013437 | 2.253221e-10
61.4547 | 12.1274 | 14.06843 | 7.970632 | -1.941026 | 6.097794 | 2.284162e-10
61.4647 | 12.4175 | 14.16097 | 7.977483 | -1.743471 | 6.183488 | 2.31559e-10
61.4747 | 12.6042 | 14.25486 | 7.984323 | -1.650656 | 6.270532 | 2.347524e-10
61.4847 | 12.8421 | 14.35009 | 7.991155 | -1.507989 | 6.358935 | 2.379973e-10
61.4947 | 13.1269 | 14.44668 | 7.997976 | -1.319782 | 6.448706 | 2.412919e-10
61.5047 | 13.3476 | 14.54464 | 8.004787 | -1.19704 | 6.539852 | 2.446379e-10
61.5147 | 13.6123 | 14.64397 | 8.011589 | -1.031672 | 6.632384 | 2.480363e-10
61.5247 | 13.9494 | 14.74468 | 8.01838 | -0.7952822 | 6.726302 | 2.514862e-10
61.5347 | 14.203 | 14.84678 | 8.025161 | -0.6437766 | 6.821615 | 2.549875e-10
61.5447 | 14.446 | 14.95026 | 8.031932 | -0.5042575 | 6.918325 | 2.585403e-10
61.5547 | 14.805 | 15.05513 | 8.038693 | -0.2501268 | 7.016433 | 2.621463e-10
61.5647 | 15.1159 | 15.16138 | 8.045444 | -0.04548282 | 7.115939 | 2.658038e-10
61.5747 | 15.4181 | 15.26902 | 8.052185 | 0.1490763 | 7.216839 | 2.695145e-10
61.5847 | 15.7542 | 15.37805 | 8.058915 | 0.3761522 | 7.319133 | 2.732749e-10
61.5947 | 16.0992 | 15.48845 | 8.065635 | 0.6107536 | 7.422812 | 2.770886e-10
61.6047 | 16.4204 | 15.60021 | 8.072344 | 0.8201863 | 7.52787 | 2.809519e-10
61.6147 | 16.8369 | 15.71334 | 8.079043 | 1.123562 | 7.634294 | 2.848667e-10
61.6247 | 17.1805 | 15.8278 | 8.085732 | 1.352695 | 7.742073 | 2.88833e-10
61.6347 | 17.5638 | 15.9436 | 8.092409 | 1.620197 | 7.851193 | 2.928472e-10
61.6447 | 17.9951 | 16.06071 | 8.099077 | 1.93439 | 7.961633 | 2.969111e-10
61.6547 | 18.4002 | 16.17911 | 8.105733 | 2.221095 | 8.073372 | 3.010246e-10
61.6647 | 18.8247 | 16.29877 | 8.112379 | 2.525933 | 8.186388 | 3.051843e-10
61.6747 | 19.2321 | 16.41967 | 8.119014 | 2.812434 | 8.300652 | 3.09392e-10
61.6847 | 19.7022 | 16.54177 | 8.125638 | 3.16043 | 8.416132 | 3.136439e-10
61.6947 | 20.085 | 16.66505 | 8.132252 | 3.419953 | 8.532795 | 3.179385e-10
61.7046 | 20.5107 | 16.78822 | 8.138788 | 3.722482 | 8.64943 | 3.222349e-10
61.7146 | 21.0266 | 16.91371 | 8.14538 | 4.112892 | 8.768328 | 3.266128e-10
61.7246 | 21.4401 | 17.04024 | 8.151961 | 4.399856 | 8.888283 | 3.310316e-10
61.7346 | 21.8922 | 17.16777 | 8.15853 | 4.724426 | 9.009244 | 3.354877e-10
61.7446 | 22.3216 | 17.29625 | 8.165089 | 5.025355 | 9.131157 | 3.399792e-10
61.7546 | 22.8383 | 17.4256 | 8.171636 | 5.412704 | 9.25396 | 3.445027e-10
61.7646 | 23.2768 | 17.55576 | 8.178172 | 5.721036 | 9.377592 | 3.490582e-10
61.7746 | 23.8129 | 17.68668 | 8.184697 | 6.126222 | 9.501982 | 3.53642e-10
61.7846 | 24.2566 | 17.81827 | 8.19121 | 6.438334 | 9.627056 | 3.582507e-10
61.7946 | 24.7342 | 17.95045 | 8.197712 | 6.78375 | 9.752738 | 3.628824e-10
61.8046 | 25.2753 | 18.08314 | 8.204203 | 7.192158 | 9.878939 | 3.675337e-10
61.8146 | 25.7324 | 18.21626 | 8.210682 | 7.516144 | 10.00557 | 3.722009e-10
61.8246 | 26.2493 | 18.34969 | 8.21715 | 7.899605 | 10.13254 | 3.768806e-10
61.8346 | 26.6767 | 18.48336 | 8.223607 | 8.193339 | 10.25975 | 3.815709e-10
61.8446 | 27.1873 | 18.61715 | 8.230051 | 8.570154 | 10.38709 | 3.862648e-10
61.8546 | 27.5871 | 18.75094 | 8.236484 | 8.836161 | 10.51446 | 3.909604e-10
61.8646 | 28.0943 | 18.88463 | 8.242906 | 9.209675 | 10.64172 | 3.956507e-10
61.8746 | 28.5718 | 19.01808 | 8.249315 | 9.553717 | 10.76877 | 4.003357e-10
61.8846 | 28.9898 | 19.15118 | 8.255713 | 9.838619 | 10.89547 | 4.050065e-10
61.8946 | 29.389 | 19.28379 | 8.262099 | 10.10521 | 11.02169 | 4.096596e-10
61.9046 | 29.8756 | 19.41577 | 8.268473 | 10.45983 | 11.1473 | 4.142913e-10
61.9146 | 30.313 | 19.54699 | 8.274836 | 10.76601 | 11.27215 | 4.188947e-10
61.9246 | 30.6663 | 19.67729 | 8.281186 | 10.98901 | 11.3961 | 4.234643e-10
61.9346 | 31.1251 | 19.80651 | 8.287524 | 11.31859 | 11.51899 | 4.279967e-10
61.9446 | 31.5045 | 19.93451 | 8.29385 | 11.56999 | 11.64066 | 4.324829e-10
61.9546 | 31.8535 | 20.06113 | 8.300164 | 11.79237 | 11.76096 | 4.369176e-10
61.9646 | 32.2652 | 20.1862 | 8.306466 | 12.079 | 11.87973 | 4.412974e-10
61.9746 | 32.6012 | 20.30955 | 8.312756 | 12.29165 | 11.99679 | 4.456133e-10
61.9846 | 32.9062 | 20.43102 | 8.319034 | 12.47518 | 12.11198 | 4.498617e-10
61.9946 | 33.2052 | 20.55042 | 8.325299 | 12.65478 | 12.22512 | 4.54032e-10
62.0046 | 33.4955 | 20.6676 | 8.331552 | 12.8279 | 12.33605 | 4.581225e-10
62.0146 | 33.7842 | 20.78237 | 8.337792 | 13.00183 | 12.44458 | 4.621243e-10
62.0246 | 33.9903 | 20.89456 | 8.344021 | 13.09574 | 12.55054 | 4.660302e-10
62.0346 | 34.2273 | 21.00399 | 8.350236 | 13.22331 | 12.65375 | 4.69835e-10
62.0446 | 34.4354 | 21.11048 | 8.356439 | 13.32492 | 12.75404 | 4.735315e-10
62.0546 | 34.5921 | 21.21386 | 8.36263 | 13.37824 | 12.85123 | 4.771145e-10
62.0646 | 34.7447 | 21.31397 | 8.368808 | 13.43073 | 12.94516 | 4.805768e-10
62.0746 | 34.9116 | 21.41061 | 8.374973 | 13.50099 | 13.03564 | 4.839113e-10
62.0846 | 35.025 | 21.50364 | 8.381126 | 13.52136 | 13.12251 | 4.871127e-10
62.0946 | 35.0588 | 21.59288 | 8.387266 | 13.46592 | 13.20562 | 4.901757e-10
62.1046 | 35.1385 | 21.67818 | 8.393393 | 13.46032 | 13.28479 | 4.930914e-10
62.1146 | 35.1632 | 21.75938 | 8.399508 | 13.40382 | 13.35988 | 4.95858e-10
62.1246 | 35.1621 | 21.83634 | 8.405609 | 13.32576 | 13.43073 | 4.984667e-10
62.1346 | 35.1548 | 21.90891 | 8.411698 | 13.24589 | 13.49721 | 5.009139e-10
62.1446 | 35.1256 | 21.97696 | 8.417773 | 13.14864 | 13.55919 | 5.03196e-10
62.1546 | 34.989 | 22.04036 | 8.423836 | 12.94864 | 13.61652 | 5.05306e-10
62.1646 | 34.934 | 22.099 | 8.429886 | 12.835 | 13.66911 | 5.072404e-10
62.1746 | 34.8216 | 22.15275 | 8.435922 | 12.66885 | 13.71683 | 5.089937e-10
62.1846 | 34.6788 | 22.20154 | 8.441946 | 12.47726 | 13.7596 | 5.10566e-10
62.1946 | 34.4572 | 22.24526 | 8.447956 | 12.21194 | 13.79731 | 5.119502e-10
62.2046 | 34.3127 | 22.28384 | 8.453953 | 12.02886 | 13.82989 | 5.131445e-10
62.2146 | 34.0617 | 22.31721 | 8.459937 | 11.74449 | 13.85727 | 5.141471e-10
62.2246 | 33.7808 | 22.3453 | 8.465908 | 11.4355 | 13.87939 | 5.149546e-10
62.2346 | 33.5806 | 22.36808 | 8.471865 | 11.21252 | 13.89622 | 5.155668e-10
62.2446 | 33.2788 | 22.38552 | 8.477809 | 10.89328 | 13.90771 | 5.159821e-10
62.2546 | 32.8877 | 22.39758 | 8.483739 | 10.49012 | 13.91384 | 5.162003e-10
62.2646 | 32.5851 | 22.40426 | 8.489657 | 10.18084 | 13.9146 | 5.162181e-10
62.2746 | 32.2559 | 22.40556 | 8.49556 | 9.850342 | 13.91 | 5.160389e-10
62.2846 | 31.8431 | 22.40149 | 8.50145 | 9.441612 | 13.90004 | 5.156609e-10
62.2946 | 31.5224 | 22.39208 | 8.507327 | 9.130322 | 13.88475 | 5.150859e-10
62.3046 | 31.16 | 22.37736 | 8.513189 | 8.782639 | 13.86417 | 5.143157e-10
62.3146 | 30.6057 | 22.35739 | 8.519039 | 8.248314 | 13.83835 | 5.133503e-10
62.3246 | 30.3459 | 22.33221 | 8.524874 | 8.013688 | 13.80734 | 5.12195e-10
62.3346 | 29.8926 | 22.30191 | 8.530696 | 7.590693 | 13.77121 | 5.108499e-10
62.3446 | 29.315 | 22.26655 | 8.536504 | 7.048446 | 13.73005 | 5.093184e-10
62.3546 | 28.9219 | 22.22624 | 8.542298 | 6.695657 | 13.68394 | 5.076041e-10
62.3646 | 28.4778 | 22.18107 | 8.548079 | 6.29673 | 13.63299 | 5.057105e-10
62.3746 | 27.9117 | 22.13115 | 8.553845 | 5.780551 | 13.5773 | 5.036431e-10
62.3846 | 27.5005 | 22.07659 | 8.559598 | 5.423907 | 13.517 | 5.014035e-10
62.3946 | 26.9757 | 22.01753 | 8.565336 | 4.958172 | 13.45219 | 4.989989e-10
62.4046 | 26.4312 | 21.95409 | 8.571061 | 4.477112 | 13.38303 | 4.964329e-10
62.4146 | 25.9274 | 21.88641 | 8.576771 | 4.040989 | 13.30964 | 4.937088e-10
62.4246 | 25.4221 | 21.81464 | 8.582468 | 3.607458 | 13.23217 | 4.908357e-10
62.4346 | 24.9481 | 21.73893 | 8.58815 | 3.209166 | 13.15078 | 4.87817e-10
62.4446 | 24.4305 | 21.65944 | 8.593818 | 2.771061 | 13.06562 | 4.8466e-10
62.4546 | 23.9537 | 21.57632 | 8.599472 | 2.37738 | 12.97685 | 4.813681e-10
62.4646 | 23.4275 | 21.48974 | 8.605112 | 1.93776 | 12.88463 | 4.779502e-10
62.4746 | 22.9774 | 21.39986 | 8.610737 | 1.577537 | 12.78913 | 4.744098e-10
62.4846 | 22.4997 | 21.30686 | 8.616348 | 1.19284 | 12.69051 | 4.707541e-10
62.4946 | 21.956 | 21.2109 | 8.621945 | 0.7451019 | 12.58895 | 4.669901e-10
62.5046 | 21.4137 | 21.11215 | 8.627527 | 0.3015487 | 12.48462 | 4.63125e-10
62.5146 | 21.0158 | 21.01079 | 8.633095 | 0.005010045 | 12.37769 | 4.591622e-10
62.5246 | 20.4622 | 20.90699 | 8.638649 | -0.4447856 | 12.26834 | 4.55109e-10
62.5346 | 20.0605 | 20.80091 | 8.644188 | -0.7404104 | 12.15672 | 4.509742e-10
62.5446 | 19.5386 | 20.69273 | 8.649712 | -1.154131 | 12.04302 | 4.467612e-10
62.5546 | 19.0721 | 20.58262 | 8.655222 | -1.510518 | 11.9274 | 4.424773e-10
62.5646 | 18.612 | 20.47074 | 8.660717 | -1.858737 | 11.81002 | 4.381295e-10
62.5746 | 18.2038 | 20.35725 | 8.666198 | -2.15345 | 11.69105 | 4.337213e-10
62.5846 | 17.7717 | 20.24232 | 8.671664 | -2.470619 | 11.57066 | 4.292617e-10
62.5946 | 17.4042 | 20.1261 | 8.677115 | -2.7219 | 11.44899 | 4.247542e-10
62.6046 | 16.9853 | 20.00875 | 8.682551 | -3.023448 | 11.3262 | 4.202058e-10
62.6146 | 16.5893 | 19.89041 | 8.687973 | -3.301112 | 11.20244 | 4.15622e-10
62.6246 | 16.2196 | 19.77124 | 8.69338 | -3.551637 | 11.07786 | 4.11008e-10
62.6346 | 15.8599 | 19.65136 | 8.698772 | -3.791465 | 10.95259 | 4.063673e-10
62.6446 | 15.4792 | 19.53093 | 8.704149 | -4.051731 | 10.82678 | 4.01709e-10
62.6546 | 15.0909 | 19.41007 | 8.709511 | -4.319169 | 10.70056 | 3.970328e-10
62.6646 | 14.8217 | 19.2889 | 8.714858 | -4.467204 | 10.57405 | 3.923479e-10
62.6745 | 14.4622 | 19.16874 | 8.720137 | -4.706543 | 10.44861 | 3.877019e-10
62.6845 | 14.089 | 19.04733 | 8.725454 | -4.958334 | 10.32188 | 3.83008e-10
62.6945 | 13.8816 | 18.92597 | 8.730756 | -5.044373 | 10.19522 | 3.783177e-10
62.7045 | 13.521 | 18.80477 | 8.736044 | -5.283766 | 10.06872 | 3.736327e-10
62.7145 | 13.1648 | 18.68381 | 8.741316 | -5.519014 | 9.942498 | 3.689566e-10
62.7245 | 13.0231 | 18.56321 | 8.746572 | -5.540113 | 9.81664 | 3.642964e-10
62.7345 | 12.7248 | 18.44305 | 8.751814 | -5.718255 | 9.691241 | 3.596523e-10
62.7445 | 12.4298 | 18.32343 | 8.75704 | -5.893625 | 9.566385 | 3.550276e-10
62.7545 | 12.2734 | 18.20441 | 8.762251 | -5.931006 | 9.442155 | 3.504278e-10
62.7645 | 12.0247 | 18.08607 | 8.767447 | -6.061372 | 9.318625 | 3.458528e-10
62.7745 | 11.7687 | 17.9685 | 8.772628 | -6.199796 | 9.195869 | 3.413063e-10
62.7845 | 11.598 | 17.85174 | 8.777793 | -6.253744 | 9.073951 | 3.367916e-10
62.7945 | 11.3901 | 17.73588 | 8.782943 | -6.345777 | 8.952935 | 3.323107e-10
62.8045 | 11.1758 | 17.62095 | 8.788077 | -6.445154 | 8.832877 | 3.278635e-10
62.8145 | 11.0097 | 17.50703 | 8.793196 | -6.497327 | 8.713832 | 3.234554e-10
62.8245 | 10.8481 | 17.39415 | 8.798299 | -6.546046 | 8.595847 | 3.190863e-10
62.8345 | 10.6611 | 17.28235 | 8.803387 | -6.621255 | 8.478968 | 3.14758e-10
62.8445 | 10.5007 | 17.1717 | 8.808459 | -6.670996 | 8.363237 | 3.104723e-10
62.8545 | 10.3552 | 17.06221 | 8.813516 | -6.707006 | 8.24869 | 3.062292e-10
62.8645 | 10.1944 | 16.95392 | 8.818557 | -6.759517 | 8.135361 | 3.020322e-10
62.8745 | 10.0716 | 16.84686 | 8.823582 | -6.77526 | 8.023278 | 2.978814e-10
62.8845 | 9.9621 | 16.74106 | 8.828592 | -6.778964 | 7.912472 | 2.937784e-10
62.8945 | 9.8201 | 16.63655 | 8.833586 | -6.816452 | 7.802966 | 2.897235e-10
62.9045 | 9.7281 | 16.53334 | 8.838564 | -6.805242 | 7.694778 | 2.857164e-10
62.9145 | 9.6058 | 16.43145 | 8.843526 | -6.825654 | 7.587928 | 2.81759e-10
62.9245 | 9.5112 | 16.3309 | 8.848473 | -6.819702 | 7.482429 | 2.77853e-10
62.9345 | 9.4016 | 16.2317 | 8.853404 | -6.830101 | 7.378297 | 2.739968e-10
62.9445 | 9.3195 | 16.13386 | 8.858319 | -6.814359 | 7.275541 | 2.701902e-10
62.9545 | 9.2399 | 16.03739 | 8.863218 | -6.797485 | 7.174168 | 2.664369e-10
62.9645 | 9.1232 | 15.94229 | 8.868101 | -6.819086 | 7.074185 | 2.627333e-10
62.9745 | 9.0817 | 15.84856 | 8.872968 | -6.766862 | 6.975595 | 2.590829e-10
62.9845 | 8.9849 | 15.75622 | 8.877819 | -6.771319 | 6.8784 | 2.554822e-10
62.9945 | 8.9121 | 15.66526 | 8.882654 | -6.753155 | 6.782601 | 2.519348e-10
63.0045 | 8.8476 | 15.57567 | 8.887473 | -6.728069 | 6.688196 | 2.484388e-10
63.0145 | 8.7786 | 15.48746 | 8.892276 | -6.708858 | 6.595181 | 2.449924e-10
63.0245 | 8.7162 | 15.40062 | 8.897063 | -6.684418 | 6.503554 | 2.415994e-10
63.0345 | 8.6694 | 15.31514 | 8.901834 | -6.645742 | 6.413308 | 2.382578e-10
63.0445 | 8.6253 | 15.23102 | 8.906589 | -6.605724 | 6.324435 | 2.349659e-10
63.0545 | 8.5539 | 15.14826 | 8.911327 | -6.594357 | 6.23693 | 2.317254e-10
63.0645 | 8.5283 | 15.06683 | 8.916049 | -6.53853 | 6.15078 | 2.285347e-10
63.0745 | 8.4841 | 14.98673 | 8.920755 | -6.502632 | 6.065977 | 2.253936e-10
63.0845 | 8.4188 | 14.90796 | 8.925445 | -6.489155 | 5.98251 | 2.223022e-10
63.0945 | 8.3964 | 14.83049 | 8.930119 | -6.434086 | 5.900368 | 2.192588e-10
63.1045 | 8.3496 | 14.75431 | 8.934776 | -6.404712 | 5.819536 | 2.16265e-10
63.1145 | 8.3177 | 14.67942 | 8.939417 | -6.36172 | 5.740004 | 2.133191e-10
63.1245 | 8.2799 | 14.6058 | 8.944041 | -6.325897 | 5.661756 | 2.104212e-10
63.1345 | 8.2498 | 14.53343 | 8.948649 | -6.283628 | 5.584779 | 2.075711e-10
63.1445 | 8.2206 | 14.4623 | 8.953241 | -6.241698 | 5.509058 | 2.047655e-10
63.1545 | 8.1721 | 14.39239 | 8.957816 | -6.220294 | 5.434578 | 2.020077e-10
63.1645 | 8.1597 | 14.3237 | 8.962375 | -6.163998 | 5.361323 | 1.992943e-10
63.1745 | 8.126 | 14.25619 | 8.966917 | -6.130195 | 5.289278 | 1.966253e-10
63.1845 | 8.1073 | 14.18987 | 8.971443 | -6.082568 | 5.218426 | 1.940006e-10
63.1945 | 8.0818 | 14.1247 | 8.975952 | -6.042902 | 5.148751 | 1.914204e-10
63.2045 | 8.0598 | 14.06068 | 8.980444 | -6.000882 | 5.080237 | 1.888809e-10
63.2145 | 8.0341 | 13.99779 | 8.98492 | -5.963687 | 5.012867 | 1.863858e-10
63.2245 | 8.0184 | 13.936 | 8.989379 | -5.917604 | 4.946624 | 1.839315e-10
63.2345 | 8.0031 | 13.87531 | 8.993822 | -5.872214 | 4.881492 | 1.815198e-10
63.2445 | 7.957 | 13.8157 | 8.998248 | -5.858701 | 4.817453 | 1.791471e-10
63.2545 | 7.968 | 13.75715 | 9.002657 | -5.789147 | 4.75449 | 1.768153e-10
63.2645 | 7.9346 | 13.69964 | 9.00705 | -5.765037 | 4.692587 | 1.745225e-10
63.2745 | 7.9193 | 13.64315 | 9.011426 | -5.723852 | 4.631726 | 1.72267e-10
63.2845 | 7.9026 | 13.58768 | 9.015785 | -5.685076 | 4.571891 | 1.700505e-10
63.2945 | 7.8883 | 13.53319 | 9.020127 | -5.644892 | 4.513065 | 1.678712e-10
63.3045 | 7.859 | 13.47968 | 9.024453 | -5.620682 | 4.45523 | 1.657293e-10
63.3145 | 7.8658 | 13.42713 | 9.028761 | -5.561331 | 4.39837 | 1.636228e-10
63.3245 | 7.8406 | 13.37552 | 9.033053 | -5.534922 | 4.342469 | 1.615518e-10
63.3345 | 7.8237 | 13.32484 | 9.037328 | -5.501137 | 4.287509 | 1.595146e-10
63.3445 | 7.8231 | 13.27506 | 9.041586 | -5.451961 | 4.233475 | 1.575128e-10
63.3545 | 7.7981 | 13.22618 | 9.045827 | -5.428077 | 4.18035 | 1.555448e-10
63.3645 | 7.8012 | 13.17817 | 9.050051 | -5.37697 | 4.128119 | 1.536104e-10
63.3745 | 7.7645 | 13.13102 | 9.054258 | -5.366523 | 4.076765 | 1.517081e-10
63.3845 | 7.7737 | 13.08472 | 9.058448 | -5.31102 | 4.026272 | 1.498358e-10
63.3945 | 7.7558 | 13.03925 | 9.062621 | -5.283447 | 3.976626 | 1.479973e-10
63.4045 | 7.7496 | 12.99459 | 9.066777 | -5.244987 | 3.92781 | 1.46189e-10
63.4145 | 7.7287 | 12.95073 | 9.070916 | -5.222025 | 3.879809 | 1.444091e-10
63.4245 | 7.7359 | 12.90765 | 9.075038 | -5.171746 | 3.832608 | 1.426611e-10
63.4345 | 7.7097 | 12.86534 | 9.079143 | -5.155636 | 3.786193 | 1.409415e-10
63.4445 | 7.7067 | 12.82378 | 9.083231 | -5.11708 | 3.740549 | 1.392503e-10
63.4545 | 7.6915 | 12.78296 | 9.087301 | -5.091463 | 3.695661 | 1.375857e-10
63.4645 | 7.682 | 12.74287 | 9.091355 | -5.060871 | 3.651517 | 1.359513e-10
63.4745 | 7.6801 | 12.70349 | 9.095391 | -5.023391 | 3.6081 | 1.343417e-10
63.4845 | 7.6708 | 12.66481 | 9.09941 | -4.994008 | 3.565398 | 1.327605e-10
63.4945 | 7.6524 | 12.62681 | 9.103412 | -4.974409 | 3.523397 | 1.312042e-10
63.5045 | 7.6564 | 12.58948 | 9.107396 | -4.933081 | 3.482084 | 1.296727e-10
63.5145 | 7.6393 | 12.55281 | 9.111364 | -4.91351 | 3.441446 | 1.28166e-10
63.5245 | 7.6359 | 12.51678 | 9.115314 | -4.880884 | 3.40147 | 1.26686e-10
63.5345 | 7.6233 | 12.48139 | 9.119247 | -4.85809 | 3.362144 | 1.252273e-10
63.5445 | 7.6119 | 12.44662 | 9.123162 | -4.834716 | 3.323454 | 1.237934e-10
63.5545 | 7.6111 | 12.41245 | 9.12706 | -4.80135 | 3.28539 | 1.223826e-10
63.5645 | 7.5971 | 12.37888 | 9.130941 | -4.781779 | 3.247938 | 1.209948e-10
63.5745 | 7.5853 | 12.34589 | 9.134804 | -4.760592 | 3.211087 | 1.196301e-10
63.5845 | 7.5809 | 12.31348 | 9.13865 | -4.732577 | 3.174827 | 1.182867e-10
63.5945 | 7.56 | 12.28162 | 9.142479 | -4.721623 | 3.139144 | 1.169629e-10
63.6045 | 7.5674 | 12.25032 | 9.14629 | -4.68292 | 3.10403 | 1.156621e-10
63.6145 | 7.5433 | 12.21956 | 9.150084 | -4.676256 | 3.069472 | 1.143808e-10
63.6245 | 7.5458 | 12.18932 | 9.15386 | -4.64352 | 3.035459 | 1.131208e-10
63.6345 | 7.5337 | 12.1596 | 9.157619 | -4.625902 | 3.001983 | 1.118804e-10
63.6444 | 7.5199 | 12.13069 | 9.161323 | -4.61079 | 2.969367 | 1.106718e-10
63.6544 | 7.514 | 12.10197 | 9.165047 | -4.587974 | 2.936926 | 1.094686e-10
63.6644 | 7.5111 | 12.07375 | 9.168754 | -4.562645 | 2.904991 | 1.08285e-10
63.6744 | 7.4953 | 12.046 | 9.172443 | -4.550696 | 2.873553 | 1.071208e-10
63.6844 | 7.4918 | 12.01872 | 9.176115 | -4.526916 | 2.842601 | 1.059726e-10
63.6944 | 7.4767 | 11.9919 | 9.179768 | -4.515196 | 2.812127 | 1.04844e-10
63.7044 | 7.4817 | 11.96553 | 9.183405 | -4.483827 | 2.782122 | 1.037313e-10
63.7144 | 7.4562 | 11.9396 | 9.187024 | -4.483401 | 2.752577 | 1.026363e-10
63.7244 | 7.4588 | 11.91411 | 9.190625 | -4.455309 | 2.723484 | 1.015574e-10
63.7344 | 7.4437 | 11.88904 | 9.194208 | -4.445342 | 2.694834 | 1.004961e-10
63.7444 | 7.4384 | 11.86439 | 9.197774 | -4.425992 | 2.666618 | 9.94491e-11
63.7544 | 7.4357 | 11.84015 | 9.201322 | -4.404453 | 2.63883 | 9.841982e-11
63.7644 | 7.4263 | 11.81631 | 9.204853 | -4.390014 | 2.611461 | 9.740473e-11
63.7744 | 7.4112 | 11.79287 | 9.208366 | -4.381669 | 2.584503 | 9.640562e-11
63.7844 | 7.4101 | 11.76981 | 9.211861 | -4.359711 | 2.557949 | 9.542069e-11
63.7944 | 7.4049 | 11.74713 | 9.215339 | -4.342231 | 2.531792 | 9.445175e-11
63.8044 | 7.4028 | 11.72482 | 9.218798 | -4.322023 | 2.506024 | 9.3497e-11
63.8144 | 7.3795 | 11.70288 | 9.22224 | -4.323379 | 2.480639 | 9.255644e-11
63.8244 | 7.3951 | 11.68129 | 9.225665 | -4.286193 | 2.455628 | 9.16283e-11
63.8344 | 7.3748 | 11.66006 | 9.229071 | -4.285259 | 2.430987 | 9.071437e-11
63.8444 | 7.3723 | 11.63917 | 9.23246 | -4.266868 | 2.406708 | 8.981463e-11
63.8544 | 7.3621 | 11.61862 | 9.235831 | -4.256516 | 2.382785 | 8.892731e-11
63.8644 | 7.3664 | 11.5984 | 9.239184 | -4.231995 | 2.359211 | 8.805419e-11
63.8744 | 7.3492 | 11.5785 | 9.24252 | -4.2293 | 2.33598 | 8.719349e-11
63.8844 | 7.3456 | 11.55892 | 9.245837 | -4.213325 | 2.313087 | 8.634344e-11
63.8944 | 7.3472 | 11.53966 | 9.249137 | -4.192463 | 2.290525 | 8.550758e-11
63.9044 | 7.3288 | 11.52071 | 9.252419 | -4.191908 | 2.268289 | 8.468237e-11
63.9144 | 7.3309 | 11.50206 | 9.255683 | -4.171156 | 2.246373 | 8.387137e-11
63.9244 | 7.3263 | 11.4837 | 9.25893 | -4.157401 | 2.224771 | 8.306923e-11
63.9344 | 7.3164 | 11.46564 | 9.262158 | -4.149236 | 2.203478 | 8.227951e-11
63.9444 | 7.3064 | 11.44786 | 9.265369 | -4.141458 | 2.182489 | 8.150222e-11
63.9544 | 7.3153 | 11.43036 | 9.268561 | -4.11506 | 2.161799 | 8.073557e-11
63.9644 | 7.3032 | 11.41314 | 9.271736 | -4.109938 | 2.141402 | 7.99778e-11
63.9744 | 7.2904 | 11.39619 | 9.274893 | -4.105786 | 2.121293 | 7.923245e-11
63.9844 | 7.2963 | 11.3795 | 9.278032 | -4.0832 | 2.101468 | 7.849774e-11
63.9944 | 7.2852 | 11.36307 | 9.281153 | -4.077874 | 2.081922 | 7.777369e-11
64.0044 | 7.2767 | 11.34691 | 9.284256 | -4.070205 | 2.062649 | 7.705851e-11
64.0144 | 7.2698 | 11.33099 | 9.287341 | -4.061187 | 2.043646 | 7.635397e-11
64.0244 | 7.2663 | 11.31532 | 9.290408 | -4.049017 | 2.024909 | 7.566009e-11
64.0344 | 7.2523 | 11.29989 | 9.293457 | -4.047589 | 2.006431 | 7.49733e-11
64.0444 | 7.2528 | 11.2847 | 9.296489 | -4.031899 | 1.98821 | 7.429893e-11
64.0544 | 7.2452 | 11.26974 | 9.299502 | -4.024543 | 1.970241 | 7.363167e-11
64.0644 | 7.2333 | 11.25502 | 9.302497 | -4.021717 | 1.95252 | 7.297504e-11
64.0744 | 7.2313 | 11.24052 | 9.305475 | -4.009216 | 1.935042 | 7.23273e-11
64.0844 | 7.227 | 11.22624 | 9.308434 | -3.999237 | 1.917804 | 7.168843e-11
64.0944 | 7.2232 | 11.21218 | 9.311375 | -3.988977 | 1.900801 | 7.105665e-11
64.1044 | 7.205 | 11.19833 | 9.314299 | -3.993329 | 1.884031 | 7.043553e-11
64.1144 | 7.2087 | 11.18469 | 9.317204 | -3.975992 | 1.867488 | 6.982149e-11
64.1244 | 7.196 | 11.17126 | 9.320091 | -3.975261 | 1.85117 | 6.921634e-11
64.1344 | 7.1935 | 11.15803 | 9.32296 | -3.964533 | 1.835072 | 6.862006e-11
64.1444 | 7.1781 | 11.145 | 9.325812 | -3.966904 | 1.819192 | 6.803087e-11
64.1544 | 7.184 | 11.13217 | 9.328645 | -3.94817 | 1.803525 | 6.745056e-11
64.1644 | 7.1637 | 11.11953 | 9.33146 | -3.955828 | 1.788068 | 6.687735e-11
64.1744 | 7.1672 | 11.10708 | 9.334257 | -3.939875 | 1.772818 | 6.631123e-11
64.1844 | 7.1534 | 11.09481 | 9.337036 | -3.941408 | 1.757772 | 6.575399e-11
64.1944 | 7.1505 | 11.08272 | 9.339797 | -3.932222 | 1.742925 | 6.520208e-11
64.2044 | 7.1444 | 11.07082 | 9.34254 | -3.926415 | 1.728275 | 6.465903e-11
64.2144 | 7.143 | 11.05908 | 9.345265 | -3.916084 | 1.713819 | 6.412309e-11
64.2244 | 7.1327 | 11.04753 | 9.347972 | -3.914826 | 1.699554 | 6.359424e-11
64.2344 | 7.1284 | 11.03614 | 9.35066 | -3.907737 | 1.685477 | 6.30725e-11
64.2444 | 7.1242 | 11.02491 | 9.353331 | -3.900714 | 1.671583 | 6.255607e-11
64.2544 | 7.124 | 11.01386 | 9.355983 | -3.889855 | 1.657872 | 6.204852e-11
64.2644 | 7.1127 | 11.00296 | 9.358618 | -3.890257 | 1.64434 | 6.154629e-11
64.2744 | 7.113 | 10.99222 | 9.361234 | -3.879217 | 1.630983 | 6.105117e-11
64.2844 | 7.1067 | 10.98163 | 9.363833 | -3.874932 | 1.617799 | 6.056136e-11
64.2944 | 7.1006 | 10.9712 | 9.366413 | -3.870599 | 1.604786 | 6.008043e-11
64.3044 | 7.0995 | 10.96092 | 9.368975 | -3.861416 | 1.591941 | 5.960305e-11
64.3144 | 7.0912 | 10.95078 | 9.371519 | -3.85958 | 1.579261 | 5.913277e-11
64.3244 | 7.087 | 10.94079 | 9.374045 | -3.853789 | 1.566744 | 5.866958e-11
64.3344 | 7.0835 | 10.93094 | 9.376553 | -3.847439 | 1.554386 | 5.820995e-11
64.3444 | 7.0847 | 10.92123 | 9.379042 | -3.836529 | 1.542186 | 5.775741e-11
64.3544 | 7.077 | 10.91166 | 9.381514 | -3.834655 | 1.530142 | 5.731197e-11
64.3644 | 7.0755 | 10.90222 | 9.383967 | -3.826717 | 1.518249 | 5.687008e-11
64.3744 | 7.0735 | 10.89291 | 9.386403 | -3.81941 | 1.506507 | 5.643529e-11
64.3844 | 7.0665 | 10.88373 | 9.38882 | -3.817233 | 1.494913 | 5.600405e-11
64.3944 | 7.0599 | 10.87468 | 9.391219 | -3.814784 | 1.483465 | 5.557991e-11
64.4044 | 7.0649 | 10.86576 | 9.3936 | -3.80086 | 1.47216 | 5.516109e-11
64.4144 | 7.0593 | 10.85696 | 9.395963 | -3.79766 | 1.460997 | 5.47476e-11
64.4244 | 7.0481 | 10.84828 | 9.398308 | -3.80018 | 1.449972 | 5.433765e-11
64.4344 | 7.049 | 10.83972 | 9.400635 | -3.790719 | 1.439085 | 5.393481e-11
64.4444 | 7.0451 | 10.83128 | 9.402943 | -3.786175 | 1.428332 | 5.353551e-11
64.4544 | 7.0425 | 10.82295 | 9.405234 | -3.780446 | 1.417712 | 5.314154e-11
64.4644 | 7.0289 | 10.81473 | 9.407506 | -3.785829 | 1.407223 | 5.275289e-11
64.4744 | 7.0374 | 10.80662 | 9.409761 | -3.769224 | 1.396863 | 5.236779e-11
64.4844 | 7.021 | 10.79863 | 9.411997 | -3.777627 | 1.38663 | 5.198801e-11
64.4944 | 7.0311 | 10.79074 | 9.414215 | -3.759636 | 1.376521 | 5.161356e-11
64.5044 | 7.0213 | 10.78295 | 9.416415 | -3.761651 | 1.366536 | 5.124266e-11
64.5144 | 7.0212 | 10.77527 | 9.418597 | -3.754069 | 1.356672 | 5.087708e-11
64.5244 | 7.005 | 10.76769 | 9.420761 | -3.762688 | 1.346928 | 5.051683e-11
64.5344 | 7.0183 | 10.76021 | 9.422907 | -3.741907 | 1.337301 | 5.015835e-11
64.5444 | 7 | 10.75282 | 9.425034 | -3.752824 | 1.32779 | 4.980696e-11
64.5544 | 7.001 | 10.74554 | 9.427144 | -3.744537 | 1.318393 | 4.945736e-11
64.5644 | 6.9948 | 10.73834 | 9.429235 | -3.743544 | 1.309109 | 4.911308e-11
64.5744 | 7.0018 | 10.73124 | 9.431309 | -3.729444 | 1.299935 | 4.877412e-11
64.5844 | 6.9808 | 10.72424 | 9.433364 | -3.743435 | 1.290871 | 4.843693e-11
64.5944 | 6.9869 | 10.71732 | 9.435401 | -3.730416 | 1.281914 | 4.810507e-11
64.6044 | 6.9772 | 10.71048 | 9.437421 | -3.733284 | 1.273064 | 4.777676e-11
64.6143 | 6.973 | 10.7038 | 9.439402 | -3.730805 | 1.264403 | 4.745555e-11
64.6243 | 6.969 | 10.69714 | 9.441385 | -3.728144 | 1.255759 | 4.713434e-11
64.6343 | 6.9688 | 10.69057 | 9.443351 | -3.721767 | 1.247216 | 4.681845e-11
64.6443 | 6.967 | 10.68407 | 9.445298 | -3.717071 | 1.238774 | 4.650434e-11
64.6543 | 6.9489 | 10.67766 | 9.447227 | -3.728757 | 1.23043 | 4.619555e-11
64.6643 | 6.9609 | 10.67132 | 9.449138 | -3.710421 | 1.222183 | 4.589031e-11
64.6743 | 6.9498 | 10.66506 | 9.451031 | -3.715263 | 1.214032 | 4.558684e-11
64.6843 | 6.9515 | 10.65888 | 9.452907 | -3.707382 | 1.205975 | 4.52887e-11
64.6943 | 6.9357 | 10.65278 | 9.454764 | -3.717076 | 1.198012 | 4.499411e-11
64.7043 | 6.9382 | 10.64674 | 9.456603 | -3.708543 | 1.19014 | 4.47013e-11
64.7143 | 6.9368 | 10.64078 | 9.458424 | -3.703983 | 1.182359 | 4.44138e-11
64.7243 | 6.9238 | 10.63489 | 9.460227 | -3.711094 | 1.174667 | 4.412808e-11
64.7343 | 6.9302 | 10.62907 | 9.462012 | -3.698875 | 1.167063 | 4.384591e-11
64.7443 | 6.9165 | 10.62332 | 9.463779 | -3.706825 | 1.159545 | 4.356729e-11
64.7543 | 6.9165 | 10.61764 | 9.465528 | -3.701142 | 1.152113 | 4.329222e-11
64.7643 | 6.9102 | 10.61203 | 9.46726 | -3.701825 | 1.144766 | 4.301892e-11
64.7743 | 6.9132 | 10.60647 | 9.468973 | -3.693274 | 1.137501 | 4.274918e-11
64.7843 | 6.9002 | 10.60099 | 9.470668 | -3.700787 | 1.130318 | 4.248298e-11
64.7943 | 6.9025 | 10.59556 | 9.472346 | -3.693062 | 1.123217 | 4.222033e-11
64.8043 | 6.8977 | 10.5902 | 9.474005 | -3.6925 | 1.116195 | 4.195946e-11
64.8143 | 6.8918 | 10.5849 | 9.475647 | -3.693098 | 1.109251 | 4.170214e-11
64.8243 | 6.8948 | 10.57966 | 9.47727 | -3.684858 | 1.102387 | 4.144836e-11
64.8343 | 6.8846 | 10.57447 | 9.478876 | -3.689874 | 1.095598 | 4.119636e-11
64.8443 | 6.8841 | 10.56935 | 9.480464 | -3.685248 | 1.088884 | 4.094613e-11
64.8543 | 6.874 | 10.56428 | 9.482034 | -3.690276 | 1.082242 | 4.070123e-11
64.8643 | 6.8801 | 10.55926 | 9.483586 | -3.679162 | 1.075676 | 4.04581e-11
64.8743 | 6.8739 | 10.5543 | 9.48512 | -3.680403 | 1.069182 | 4.021675e-11
64.8843 | 6.8668 | 10.5494 | 9.486637 | -3.682597 | 1.06276 | 3.997895e-11
64.8943 | 6.8663 | 10.54454 | 9.488135 | -3.678244 | 1.056408 | 3.974292e-11
64.9043 | 6.8568 | 10.53974 | 9.489616 | -3.682942 | 1.050126 | 3.951044e-11
64.9143 | 6.8566 | 10.53499 | 9.491079 | -3.678392 | 1.043912 | 3.927974e-11
64.9243 | 6.8548 | 10.53029 | 9.492524 | -3.675491 | 1.037767 | 3.905258e-11
64.9343 | 6.8523 | 10.52564 | 9.493952 | -3.673339 | 1.031688 | 3.88272e-11
64.9443 | 6.8452 | 10.52104 | 9.495361 | -3.675836 | 1.025674 | 3.86036e-11
64.9543 | 6.8453 | 10.51648 | 9.496753 | -3.671179 | 1.019726 | 3.838354e-11
64.9643 | 6.8424 | 10.51197 | 9.498127 | -3.669569 | 1.013843 | 3.816526e-11
64.9743 | 6.8336 | 10.50751 | 9.499483 | -3.673906 | 1.008022 | 3.794875e-11
64.9843 | 6.8333 | 10.50309 | 9.500822 | -3.669786 | 1.002264 | 3.77358e-11
64.9943 | 6.8292 | 10.49871 | 9.502143 | -3.669511 | 0.9965682 | 3.752462e-11
65.0043 | 6.8257 | 10.49438 | 9.503446 | -3.668679 | 0.990933 | 3.731521e-11
65.0143 | 6.8142 | 10.49009 | 9.504731 | -3.675889 | 0.985358 | 3.710935e-11
65.0243 | 6.8177 | 10.48584 | 9.505999 | -3.668142 | 0.9798424 | 3.690526e-11
65.0343 | 6.817 | 10.48163 | 9.507249 | -3.664635 | 0.9743854 | 3.670295e-11
65.0443 | 6.7978 | 10.47747 | 9.508482 | -3.679668 | 0.9689864 | 3.650242e-11
65.0543 | 6.8041 | 10.47334 | 9.509697 | -3.669241 | 0.9636444 | 3.630543e-11
65.0643 | 6.8033 | 10.46925 | 9.510894 | -3.665953 | 0.9583588 | 3.610845e-11
65.0743 | 6.7947 | 10.4652 | 9.512074 | -3.670504 | 0.9531307 | 3.591501e-11
65.0843 | 6.7891 | 10.46119 | 9.513236 | -3.672092 | 0.9479558 | 3.572335e-11
65.0943 | 6.7894 | 10.45722 | 9.51438 | -3.667816 | 0.9428354 | 3.553346e-11
65.1043 | 6.792 | 10.45327 | 9.515507 | -3.661274 | 0.9377668 | 3.534535e-11
65.1143 | 6.7747 | 10.44937 | 9.516617 | -3.67467 | 0.9327529 | 3.516079e-11
65.1243 | 6.7802 | 10.4455 | 9.517709 | -3.6653 | 0.9277913 | 3.497622e-11
65.1343 | 6.7806 | 10.44166 | 9.518783 | -3.661064 | 0.9228814 | 3.479521e-11
65.1443 | 6.7679 | 10.43786 | 9.51984 | -3.669962 | 0.9180225 | 3.46142e-11
65.1543 | 6.7691 | 10.43409 | 9.520879 | -3.664993 | 0.913214 | 3.443673e-11
65.1643 | 6.7719 | 10.43036 | 9.521901 | -3.658457 | 0.9084552 | 3.426104e-11
65.1743 | 6.7622 | 10.42665 | 9.522906 | -3.664452 | 0.9037456 | 3.408535e-11
65.1843 | 6.7556 | 10.42298 | 9.523893 | -3.667378 | 0.8990846 | 3.391321e-11
65.1943 | 6.7615 | 10.41933 | 9.524863 | -3.657834 | 0.8944716 | 3.374284e-11
65.2043 | 6.764 | 10.41572 | 9.525815 | -3.651721 | 0.8899059 | 3.357248e-11
65.2143 | 6.7556 | 10.41214 | 9.52675 | -3.656537 | 0.8853871 | 3.340566e-11
65.2243 | 6.7576 | 10.40858 | 9.527668 | -3.650983 | 0.8809146 | 3.324062e-11
65.2343 | 6.7565 | 10.40506 | 9.528568 | -3.648556 | 0.8764878 | 3.307558e-11
65.2443 | 6.7568 | 10.40156 | 9.529451 | -3.644757 | 0.8721061 | 3.291409e-11
65.2543 | 6.7509 | 10.39809 | 9.530317 | -3.647186 | 0.867769 | 3.275437e-11
65.2643 | 6.7532 | 10.39464 | 9.531165 | -3.641441 | 0.863476 | 3.259465e-11
65.2743 | 6.7534 | 10.39122 | 9.531997 | -3.637823 | 0.8592266 | 3.243671e-11
65.2843 | 6.7431 | 10.38783 | 9.532811 | -3.644731 | 0.8550203 | 3.228231e-11
65.2943 | 6.7485 | 10.38446 | 9.533607 | -3.635964 | 0.8508565 | 3.212792e-11
65.3043 | 6.749 | 10.38112 | 9.534387 | -3.632122 | 0.8467348 | 3.19753e-11
65.3143 | 6.7378 | 10.3778 | 9.535149 | -3.640004 | 0.8426546 | 3.182446e-11
65.3243 | 6.7375 | 10.37451 | 9.535895 | -3.637012 | 0.8386168 | 3.167361e-11
65.3343 | 6.7389 | 10.37124 | 9.536623 | -3.632341 | 0.8346183 | 3.152631e-11
65.3443 | 6.7382 | 10.36799 | 9.537334 | -3.629794 | 0.83066 | 3.138079e-11
65.3543 | 6.7354 | 10.36477 | 9.538028 | -3.629368 | 0.8267401 | 3.123527e-11
65.3643 | 6.7304 | 10.36157 | 9.538705 | -3.631166 | 0.8228606 | 3.109153e-11
65.3743 | 6.7332 | 10.35838 | 9.539365 | -3.625185 | 0.8190199 | 3.094955e-11
65.3843 | 6.7212 | 10.35523 | 9.540008 | -3.634025 | 0.8152176 | 3.080936e-11
65.3943 | 6.7261 | 10.35209 | 9.540633 | -3.625987 | 0.8114531 | 3.066916e-11
65.4043 | 6.7263 | 10.34897 | 9.541242 | -3.622669 | 0.8077261 | 3.053074e-11
65.4143 | 6.7194 | 10.34587 | 9.541834 | -3.626471 | 0.8040362 | 3.039587e-11
65.4243 | 6.7209 | 10.34279 | 9.542409 | -3.621892 | 0.8003829 | 3.025922e-11
65.4343 | 6.7154 | 10.33973 | 9.542967 | -3.624333 | 0.7967658 | 3.012612e-11
65.4443 | 6.713 | 10.33669 | 9.543509 | -3.623693 | 0.7931845 | 2.999302e-11
65.4543 | 6.7073 | 10.33367 | 9.544033 | -3.626372 | 0.7896387 | 2.986348e-11
65.4643 | 6.6996 | 10.33067 | 9.544541 | -3.631068 | 0.7861278 | 2.973215e-11
65.4743 | 6.7077 | 10.32768 | 9.545031 | -3.619983 | 0.7826516 | 2.960438e-11
65.4843 | 6.6992 | 10.32471 | 9.545505 | -3.625515 | 0.7792096 | 2.94766e-11
65.4943 | 6.7031 | 10.32176 | 9.545963 | -3.618664 | 0.7758016 | 2.93506e-11
65.5043 | 6.6959 | 10.31883 | 9.546403 | -3.62293 | 0.772427 | 2.922638e-11
65.5143 | 6.6971 | 10.31591 | 9.546827 | -3.618812 | 0.7690856 | 2.910215e-11
65.5243 | 6.6942 | 10.31301 | 9.547234 | -3.618811 | 0.765777 | 2.898148e-11
65.5343 | 6.6879 | 10.31013 | 9.547624 | -3.622225 | 0.7625008 | 2.885903e-11
65.5443 | 6.6885 | 10.30725 | 9.547998 | -3.618755 | 0.7592566 | 2.874013e-11
65.5543 | 6.683 | 10.3044 | 9.548355 | -3.6214 | 0.7560443 | 2.862123e-11
65.5643 | 6.687 | 10.30156 | 9.548696 | -3.614559 | 0.7528633 | 2.85041e-11
65.5743 | 6.6775 | 10.29873 | 9.54902 | -3.621235 | 0.7497145 | 2.838697e-11
65.5842 | 6.676 | 10.29595 | 9.549325 | -3.619951 | 0.7466261 | 2.82734e-11
65.5942 | 6.6784 | 10.29315 | 9.549616 | -3.614753 | 0.743537 | 2.815982e-11
65.6042 | 6.6677 | 10.29037 | 9.549891 | -3.622669 | 0.740478 | 2.804624e-11
65.6142 | 6.6652 | 10.2876 | 9.550149 | -3.622398 | 0.7374488 | 2.793444e-11
65.6242 | 6.668 | 10.28484 | 9.550391 | -3.61684 | 0.7344491 | 2.782441e-11
65.6342 | 6.6653 | 10.2821 | 9.550617 | -3.616795 | 0.7314785 | 2.771439e-11
65.6442 | 6.6593 | 10.27936 | 9.550826 | -3.620062 | 0.7285367 | 2.760613e-11
65.6542 | 6.6615 | 10.27664 | 9.551019 | -3.615142 | 0.7256236 | 2.749788e-11
65.6642 | 6.6576 | 10.27393 | 9.551195 | -3.616334 | 0.7227387 | 2.73914e-11
65.6742 | 6.6567 | 10.27124 | 9.551355 | -3.614537 | 0.7198817 | 2.72867e-11
65.6842 | 6.6482 | 10.26855 | 9.5515 | -3.620352 | 0.7170525 | 2.718199e-11
65.6942 | 6.652 | 10.26588 | 9.551627 | -3.613878 | 0.7142506 | 2.707907e-11
65.7042 | 6.6506 | 10.26321 | 9.551739 | -3.612615 | 0.7114759 | 2.697614e-11
65.7142 | 6.6467 | 10.26056 | 9.551834 | -3.613863 | 0.7087281 | 2.687498e-11
65.7242 | 6.6426 | 10.25792 | 9.551914 | -3.615321 | 0.7060068 | 2.677383e-11
65.7342 | 6.6435 | 10.25529 | 9.551977 | -3.611789 | 0.7033118 | 2.667445e-11
65.7442 | 6.6383 | 10.25267 | 9.552024 | -3.614367 | 0.7006429 | 2.657684e-11
65.7542 | 6.6388 | 10.25006 | 9.552056 | -3.611255 | 0.6979998 | 2.647924e-11
65.7642 | 6.6366 | 10.24745 | 9.552071 | -3.610853 | 0.6953822 | 2.638341e-11
65.7742 | 6.6395 | 10.24486 | 9.55207 | -3.60536 | 0.69279 | 2.628758e-11
65.7842 | 6.6334 | 10.24228 | 9.552053 | -3.608876 | 0.6902227 | 2.619352e-11
65.7942 | 6.6372 | 10.2397 | 9.552021 | -3.602501 | 0.6876802 | 2.609946e-11
65.8042 | 6.6322 | 10.23713 | 9.551972 | -3.604935 | 0.6851623 | 2.600718e-11
65.8142 | 6.6295 | 10.23458 | 9.551908 | -3.605077 | 0.6826687 | 2.59149e-11
65.8242 | 6.6291 | 10.23203 | 9.551828 | -3.602927 | 0.6801991 | 2.58244e-11
65.8342 | 6.6357 | 10.22949 | 9.551732 | -3.593785 | 0.6777534 | 2.573389e-11
65.8442 | 6.6284 | 10.22695 | 9.55162 | -3.598552 | 0.6753314 | 2.564516e-11
65.8542 | 6.6289 | 10.22443 | 9.551493 | -3.595526 | 0.6729327 | 2.555643e-11
65.8642 | 6.6274 | 10.22191 | 9.55135 | -3.594507 | 0.6705571 | 2.546947e-11
65.8742 | 6.6292 | 10.2194 | 9.551191 | -3.590196 | 0.6682045 | 2.538251e-11
65.8842 | 6.625 | 10.21689 | 9.551017 | -3.591892 | 0.6658747 | 2.529733e-11
65.8942 | 6.6216 | 10.21439 | 9.550827 | -3.592794 | 0.6635673 | 2.521215e-11
65.9042 | 6.6249 | 10.2119 | 9.550622 | -3.587004 | 0.6612823 | 2.512874e-11
65.9142 | 6.6284 | 10.20942 | 9.550401 | -3.58102 | 0.6590194 | 2.504533e-11
65.9242 | 6.6218 | 10.20694 | 9.550164 | -3.585143 | 0.6567783 | 2.496192e-11
65.9342 | 6.623 | 10.20447 | 9.549913 | -3.581471 | 0.6545589 | 2.488029e-11
65.9442 | 6.6315 | 10.20201 | 9.549645 | -3.570506 | 0.652361 | 2.480043e-11
65.9542 | 6.6188 | 10.19955 | 9.549363 | -3.580747 | 0.6501844 | 2.472057e-11
65.9642 | 6.6294 | 10.19709 | 9.549065 | -3.567694 | 0.6480289 | 2.464071e-11
65.9742 | 6.6252 | 10.19465 | 9.548752 | -3.569446 | 0.6458943 | 2.456263e-11
65.9842 | 6.6254 | 10.1922 | 9.548423 | -3.566804 | 0.6437804 | 2.448455e-11
65.9942 | 6.623 | 10.18977 | 9.54808 | -3.566767 | 0.641687 | 2.440824e-11
66.0042 | 6.6243 | 10.18733 | 9.547721 | -3.563035 | 0.639614 | 2.433193e-11
66.0142 | 6.6244 | 10.18491 | 9.547347 | -3.560508 | 0.6375611 | 2.425739e-11
66.0242 | 6.6186 | 10.18249 | 9.546958 | -3.563886 | 0.6355283 | 2.418286e-11
66.0342 | 6.6209 | 10.18007 | 9.546553 | -3.559169 | 0.6335152 | 2.410833e-11
66.0442 | 6.6205 | 10.17766 | 9.546134 | -3.557156 | 0.6315217 | 2.403556e-11
66.0542 | 6.6193 | 10.17525 | 9.5457 | -3.555948 | 0.6295477 | 2.39628e-11
66.0642 | 6.6199 | 10.17284 | 9.545251 | -3.552944 | 0.627593 | 2.389182e-11
66.0742 | 6.6224 | 10.17044 | 9.544787 | -3.548044 | 0.6256573 | 2.382083e-11
66.0842 | 6.6222 | 10.16805 | 9.544308 | -3.545848 | 0.6237407 | 2.374985e-11
66.0942 | 6.6182 | 10.16566 | 9.543814 | -3.547457 | 0.6218428 | 2.368064e-11
66.1042 | 6.6212 | 10.16327 | 9.543305 | -3.542069 | 0.6199636 | 2.361143e-11
66.1142 | 6.6197 | 10.16088 | 9.542782 | -3.541185 | 0.6181028 | 2.354399e-11
66.1242 | 6.6197 | 10.1585 | 9.542244 | -3.538804 | 0.6162604 | 2.347656e-11
66.1342 | 6.6197 | 10.15613 | 9.541691 | -3.536427 | 0.614436 | 2.340912e-11
66.1442 | 6.6174 | 10.15375 | 9.541123 | -3.536353 | 0.6126297 | 2.334346e-11
66.1542 | 6.6152 | 10.15138 | 9.540541 | -3.536182 | 0.6108412 | 2.32778e-11
66.1642 | 6.6121 | 10.14901 | 9.539945 | -3.536915 | 0.6090705 | 2.321391e-11
66.1742 | 6.6159 | 10.14665 | 9.539333 | -3.530751 | 0.6073173 | 2.315002e-11
66.1842 | 6.6169 | 10.14429 | 9.538708 | -3.527389 | 0.6055815 | 2.308614e-11
66.1942 | 6.6111 | 10.14193 | 9.538068 | -3.53083 | 0.6038629 | 2.302403e-11
66.2042 | 6.6147 | 10.13957 | 9.537413 | -3.524875 | 0.6021615 | 2.296191e-11
66.2142 | 6.6194 | 10.13722 | 9.536744 | -3.517821 | 0.6004771 | 2.28998e-11
66.2242 | 6.6113 | 10.13487 | 9.536061 | -3.52357 | 0.5988095 | 2.283946e-11
66.2342 | 6.6143 | 10.13252 | 9.535363 | -3.518222 | 0.5971586 | 2.277913e-11
66.2442 | 6.6191 | 10.13018 | 9.534652 | -3.511076 | 0.5955244 | 2.271879e-11
66.2542 | 6.6158 | 10.12783 | 9.533926 | -3.512032 | 0.5939066 | 2.266023e-11
66.2642 | 6.6106 | 10.12549 | 9.533186 | -3.514891 | 0.592305 | 2.260166e-11
66.2742 | 6.6165 | 10.12315 | 9.532431 | -3.506651 | 0.5907196 | 2.254488e-11
66.2842 | 6.6116 | 10.12081 | 9.531663 | -3.509214 | 0.5891504 | 2.248809e-11
66.2942 | 6.6155 | 10.11848 | 9.530881 | -3.502978 | 0.5875971 | 2.24313e-11
66.3042 | 6.6107 | 10.11614 | 9.530085 | -3.505444 | 0.5860595 | 2.237451e-11
66.3142 | 6.6146 | 10.11381 | 9.529274 | -3.499212 | 0.5845376 | 2.23195e-11
66.3242 | 6.6134 | 10.11148 | 9.52845 | -3.498082 | 0.5830314 | 2.226449e-11
66.3342 | 6.6118 | 10.10915 | 9.527612 | -3.497353 | 0.5815405 | 2.221125e-11
66.3442 | 6.6094 | 10.10683 | 9.52676 | -3.497425 | 0.580065 | 2.215801e-11
66.3542 | 6.6159 | 10.1045 | 9.525895 | -3.4886 | 0.5786047 | 2.210477e-11
66.3642 | 6.6136 | 10.10218 | 9.525016 | -3.488575 | 0.5771595 | 2.205153e-11
66.3742 | 6.6106 | 10.09985 | 9.524123 | -3.489252 | 0.5757294 | 2.200007e-11
66.3842 | 6.6166 | 10.09753 | 9.523216 | -3.48093 | 0.574314 | 2.19486e-11
66.3942 | 6.6152 | 10.09521 | 9.522296 | -3.480009 | 0.5729134 | 2.189714e-11
66.4042 | 6.6116 | 10.09289 | 9.521362 | -3.48129 | 0.5715275 | 2.184745e-11
66.4142 | 6.6119 | 10.09057 | 9.520415 | -3.478671 | 0.5701562 | 2.179776e-11
66.4242 | 6.6159 | 10.08825 | 9.519454 | -3.472354 | 0.5687993 | 2.174984e-11
66.4342 | 6.611 | 10.08594 | 9.51848 | -3.474937 | 0.5674567 | 2.170015e-11
66.4442 | 6.61 | 10.08362 | 9.517493 | -3.473621 | 0.5661284 | 2.165224e-11
66.4542 | 6.61 | 10.08131 | 9.516492 | -3.471306 | 0.5648142 | 2.160432e-11
66.4642 | 6.6141 | 10.07899 | 9.515478 | -3.464892 | 0.563514 | 2.155819e-11
66.4742 | 6.6071 | 10.07668 | 9.514451 | -3.469579 | 0.5622278 | 2.151204e-11
66.4842 | 6.6104 | 10.07437 | 9.513411 | -3.463966 | 0.5609554 | 2.146591e-11
66.4942 | 6.611 | 10.07205 | 9.512357 | -3.461054 | 0.5596968 | 2.141976e-11
66.5042 | 6.6089 | 10.06974 | 9.511291 | -3.460843 | 0.5584518 | 2.13754e-11
66.5142 | 6.6083 | 10.06743 | 9.510211 | -3.459132 | 0.5572204 | 2.133103e-11
66.5242 | 6.6066 | 10.06512 | 9.509119 | -3.458521 | 0.5560024 | 2.128667e-11
66.5342 | 6.6094 | 10.06281 | 9.508013 | -3.453411 | 0.5547978 | 2.124408e-11
66.5442 | 6.6042 | 10.0605 | 9.506895 | -3.456301 | 0.5536065 | 2.120149e-11
66.5541 | 6.6021 | 10.05821 | 9.505775 | -3.456115 | 0.5524398 | 2.11589e-11
66.5641 | 6.6029 | 10.05591 | 9.504631 | -3.453006 | 0.5512747 | 2.111808e-11
66.5741 | 6.6031 | 10.0536 | 9.503475 | -3.450497 | 0.5501226 | 2.107726e-11
66.5841 | 6.5989 | 10.05129 | 9.502305 | -3.452389 | 0.5489833 | 2.103645e-11
66.5941 | 6.5938 | 10.04898 | 9.501124 | -3.455181 | 0.547857 | 2.099563e-11
66.6041 | 6.5968 | 10.04667 | 9.499929 | -3.449873 | 0.5467435 | 2.095482e-11
66.6141 | 6.5921 | 10.04436 | 9.498722 | -3.452265 | 0.5456426 | 2.091577e-11
66.6241 | 6.5902 | 10.04206 | 9.497503 | -3.451857 | 0.5445543 | 2.087673e-11
66.6341 | 6.5899 | 10.03975 | 9.496271 | -3.449849 | 0.5434786 | 2.083947e-11
66.6441 | 6.5912 | 10.03744 | 9.495026 | -3.446242 | 0.5424153 | 2.080042e-11
66.6541 | 6.5917 | 10.03513 | 9.49377 | -3.443434 | 0.5413643 | 2.076316e-11
66.6641 | 6.5858 | 10.03283 | 9.492501 | -3.447027 | 0.5403257 | 2.072589e-11
66.6741 | 6.5869 | 10.03052 | 9.49122 | -3.443619 | 0.5392993 | 2.06904e-11
66.6841 | 6.5841 | 10.02821 | 9.489926 | -3.444112 | 0.538285 | 2.065313e-11
66.6941 | 6.5872 | 10.0259 | 9.488621 | -3.438704 | 0.5372828 | 2.061764e-11
66.7041 | 6.581 | 10.0236 | 9.487304 | -3.442596 | 0.5362926 | 2.058392e-11
66.7141 | 6.5835 | 10.02129 | 9.485974 | -3.437788 | 0.5353144 | 2.054843e-11
66.7241 | 6.5806 | 10.01898 | 9.484632 | -3.43838 | 0.534348 | 2.051471e-11
66.7341 | 6.5827 | 10.01667 | 9.483279 | -3.433972 | 0.5333934 | 2.048099e-11
66.7441 | 6.5873 | 10.01436 | 9.481914 | -3.427064 | 0.5324505 | 2.044728e-11
66.7541 | 6.5833 | 10.01206 | 9.480537 | -3.428756 | 0.5315192 | 2.041356e-11
66.7641 | 6.5834 | 10.00975 | 9.479148 | -3.426347 | 0.5305995 | 2.038162e-11
66.7741 | 6.5881 | 10.00744 | 9.477747 | -3.419339 | 0.5296914 | 2.034967e-11
66.7841 | 6.5871 | 10.00513 | 9.476335 | -3.41803 | 0.5287947 | 2.031773e-11
66.7941 | 6.587 | 10.00282 | 9.474911 | -3.415821 | 0.5279094 | 2.028756e-11
66.8041 | 6.5924 | 10.00051 | 9.473476 | -3.408111 | 0.5270355 | 2.025562e-11
66.8141 | 6.5913 | 9.998202 | 9.472029 | -3.406902 | 0.5261728 | 2.022545e-11
66.8241 | 6.5878 | 9.995892 | 9.470571 | -3.408092 | 0.5253213 | 2.019706e-11
66.8341 | 6.5902 | 9.993582 | 9.469101 | -3.403382 | 0.524481 | 2.016689e-11
66.8441 | 6.5969 | 9.991272 | 9.46762 | -3.394372 | 0.5236518 | 2.01385e-11
66.8541 | 6.5971 | 9.988962 | 9.466128 | -3.391862 | 0.5228335 | 2.01101e-11
66.8641 | 6.5918 | 9.986651 | 9.464625 | -3.394851 | 0.5220264 | 2.008171e-11
66.8741 | 6.5983 | 9.98434 | 9.46311 | -3.38604 | 0.52123 | 2.005331e-11
66.8841 | 6.6012 | 9.982029 | 9.461584 | -3.380829 | 0.5204446 | 2.00267e-11
66.8941 | 6.6007 | 9.979717 | 9.460047 | -3.379017 | 0.5196699 | 2.000008e-11
66.9041 | 6.5989 | 9.977406 | 9.4585 | -3.378506 | 0.5189061 | 1.997346e-11
66.9141 | 6.607 | 9.975094 | 9.456941 | -3.368094 | 0.5181529 | 1.994684e-11
66.9241 | 6.6072 | 9.972782 | 9.455371 | -3.365582 | 0.5174104 | 1.992199e-11
66.9341 | 6.6039 | 9.97047 | 9.453791 | -3.36657 | 0.5166784 | 1.989537e-11
66.9441 | 6.6045 | 9.968157 | 9.4522 | -3.363657 | 0.515957 | 1.987053e-11
66.9541 | 6.6114 | 9.965844 | 9.450598 | -3.354444 | 0.5152461 | 1.984746e-11
66.9641 | 6.6083 | 9.963531 | 9.448986 | -3.355231 | 0.5145457 | 1.982262e-11
66.9741 | 6.6053 | 9.961218 | 9.447363 | -3.355918 | 0.5138556 | 1.979955e-11
66.9841 | 6.6156 | 9.958905 | 9.445729 | -3.343305 | 0.5131759 | 1.977648e-11
66.9941 | 6.6159 | 9.956591 | 9.444085 | -3.340691 | 0.5125066 | 1.975341e-11
67.0041 | 6.6145 | 9.954278 | 9.44243 | -3.339778 | 0.5118474 | 1.973034e-11
67.0141 | 6.6143 | 9.951964 | 9.440765 | -3.337664 | 0.5111986 | 1.970904e-11
67.0241 | 6.6177 | 9.94965 | 9.43909 | -3.33195 | 0.5105598 | 1.968775e-11
67.0341 | 6.6212 | 9.947336 | 9.437405 | -3.326136 | 0.5099312 | 1.966645e-11
67.0441 | 6.6154 | 9.945022 | 9.435709 | -3.329622 | 0.5093126 | 1.964516e-11
67.0541 | 6.6183 | 9.942708 | 9.434003 | -3.324408 | 0.5087042 | 1.962564e-11
67.0641 | 6.6227 | 9.940393 | 9.432288 | -3.317693 | 0.5081057 | 1.960434e-11
67.0741 | 6.6223 | 9.938079 | 9.430562 | -3.315779 | 0.5075171 | 1.958482e-11
67.0841 | 6.6215 | 9.935765 | 9.428826 | -3.314265 | 0.5069385 | 1.95653e-11
67.0941 | 6.6256 | 9.93345 | 9.42708 | -3.30785 | 0.5063698 | 1.954756e-11
67.1041 | 6.6283 | 9.931136 | 9.425325 | -3.302836 | 0.5058109 | 1.952804e-11
67.1141 | 6.6254 | 9.928821 | 9.42356 | -3.303421 | 0.5052619 | 1.951029e-11
67.1241 | 6.6322 | 9.926507 | 9.421785 | -3.294307 | 0.5047225 | 1.949255e-11
67.1341 | 6.631 | 9.924193 | 9.42 | -3.293193 | 0.5041929 | 1.94748e-11
67.1441 | 6.6311 | 9.921879 | 9.418206 | -3.290779 | 0.503673 | 1.945883e-11
67.1541 | 6.629 | 9.919565 | 9.416402 | -3.290565 | 0.5031628 | 1.944108e-11
67.1641 | 6.6344 | 9.917251 | 9.414589 | -3.282851 | 0.5026621 | 1.942511e-11
67.1741 | 6.6367 | 9.914938 | 9.412766 | -3.278238 | 0.5021711 | 1.940914e-11
67.1841 | 6.6384 | 9.912624 | 9.410935 | -3.274224 | 0.5016896 | 1.939317e-11
67.1941 | 6.6369 | 9.910311 | 9.409093 | -3.273411 | 0.5012177 | 1.937897e-11
67.2041 | 6.6418 | 9.907998 | 9.407243 | -3.266198 | 0.5007552 | 1.936478e-11
67.2141 | 6.6454 | 9.905686 | 9.405383 | -3.260286 | 0.5003022 | 1.935058e-11
67.2241 | 6.6455 | 9.903373 | 9.403515 | -3.257873 | 0.4998586 | 1.933639e-11
67.2341 | 6.6494 | 9.901062 | 9.401637 | -3.251662 | 0.4994244 | 1.932219e-11
67.2441 | 6.6499 | 9.89875 | 9.399751 | -3.24885 | 0.4989996 | 1.930799e-11
67.2541 | 6.6519 | 9.896439 | 9.397855 | -3.244539 | 0.4985841 | 1.929557e-11
67.2641 | 6.6548 | 9.894129 | 9.395951 | -3.239329 | 0.4981779 | 1.928315e-11
67.2741 | 6.6588 | 9.891819 | 9.394037 | -3.233019 | 0.497781 | 1.927073e-11
67.2841 | 6.6592 | 9.889509 | 9.392116 | -3.230309 | 0.4973934 | 1.926008e-11
67.2941 | 6.6591 | 9.8872 | 9.390185 | -3.2281 | 0.497015 | 1.924766e-11
67.3041 | 6.6661 | 9.884892 | 9.388246 | -3.218792 | 0.4966458 | 1.923701e-11
67.3141 | 6.6669 | 9.882584 | 9.386298 | -3.215684 | 0.4962858 | 1.922637e-11
67.3241 | 6.6696 | 9.880277 | 9.384342 | -3.210677 | 0.495935 | 1.921572e-11
67.3341 | 6.6738 | 9.877971 | 9.382378 | -3.204171 | 0.4955932 | 1.920507e-11
67.3441 | 6.677 | 9.875666 | 9.380405 | -3.198666 | 0.4952606 | 1.91962e-11
67.3541 | 6.6792 | 9.873361 | 9.378424 | -3.194161 | 0.4949371 | 1.918733e-11
67.3641 | 6.6766 | 9.871057 | 9.376435 | -3.194457 | 0.4946226 | 1.917845e-11
67.3741 | 6.6826 | 9.868755 | 9.374437 | -3.186155 | 0.4943172 | 1.916958e-11
67.3841 | 6.6858 | 9.866453 | 9.372432 | -3.180653 | 0.4940208 | 1.916071e-11
67.3941 | 6.6868 | 9.864152 | 9.370419 | -3.177352 | 0.4937333 | 1.915361e-11
67.4041 | 6.6854 | 9.861852 | 9.368397 | -3.176452 | 0.493455 | 1.914651e-11
67.4141 | 6.6921 | 9.859553 | 9.366368 | -3.167453 | 0.4931854 | 1.913942e-11
67.4241 | 6.6929 | 9.857256 | 9.364331 | -3.164356 | 0.4929249 | 1.913232e-11
67.4341 | 6.6952 | 9.854959 | 9.362286 | -3.159759 | 0.4926733 | 1.912522e-11
67.4441 | 6.6951 | 9.852664 | 9.360234 | -3.157564 | 0.4924306 | 1.91199e-11
67.4541 | 6.7016 | 9.85037 | 9.358174 | -3.14877 | 0.4921968 | 1.91128e-11
67.4641 | 6.7035 | 9.848078 | 9.356106 | -3.144578 | 0.4919719 | 1.910748e-11
67.4741 | 6.7073 | 9.845787 | 9.354031 | -3.138487 | 0.4917558 | 1.910393e-11
67.4841 | 6.7029 | 9.843497 | 9.351948 | -3.140597 | 0.4915486 | 1.909861e-11
67.4941 | 6.712 | 9.841209 | 9.349859 | -3.129209 | 0.4913501 | 1.909506e-11
67.5041 | 6.7103 | 9.838922 | 9.347762 | -3.128622 | 0.4911605 | 1.908973e-11
67.5141 | 6.7108 | 9.836637 | 9.345657 | -3.125837 | 0.4909798 | 1.908619e-11
67.524 | 6.7162 | 9.834376 | 9.343567 | -3.118176 | 0.4908093 | 1.908441e-11
67.534 | 6.7207 | 9.832095 | 9.341449 | -3.111395 | 0.4906462 | 1.908086e-11
67.544 | 6.7201 | 9.829815 | 9.339323 | -3.109715 | 0.4904915 | 1.907732e-11
67.554 | 6.7203 | 9.827537 | 9.337191 | -3.107237 | 0.4903456 | 1.907554e-11
67.564 | 6.7239 | 9.82526 | 9.335052 | -3.10136 | 0.4902085 | 1.907377e-11
67.574 | 6.7272 | 9.822986 | 9.332906 | -3.095786 | 0.4900802 | 1.907199e-11
67.584 | 6.727 | 9.820714 | 9.330753 | -3.093714 | 0.4899606 | 1.907199e-11
67.594 | 6.7305 | 9.818443 | 9.328594 | -3.087943 | 0.4898496 | 1.907022e-11
67.604 | 6.7349 | 9.816175 | 9.326428 | -3.081275 | 0.4897473 | 1.907022e-11
67.614 | 6.7389 | 9.813909 | 9.324255 | -3.075009 | 0.4896538 | 1.907022e-11
67.624 | 6.7367 | 9.811645 | 9.322076 | -3.074945 | 0.489569 | 1.907022e-11
67.634 | 6.7435 | 9.809384 | 9.319891 | -3.065884 | 0.4894928 | 1.907023e-11
67.644 | 6.7452 | 9.807125 | 9.3177 | -3.061925 | 0.4894253 | 1.9072e-11
67.654 | 6.7487 | 9.804868 | 9.315502 | -3.056168 | 0.4893664 | 1.907378e-11
67.664 | 6.7491 | 9.802614 | 9.313298 | -3.053514 | 0.4893162 | 1.907555e-11
67.674 | 6.7508 | 9.800362 | 9.311088 | -3.049562 | 0.4892747 | 1.907733e-11
67.684 | 6.7553 | 9.798113 | 9.308872 | -3.042813 | 0.4892418 | 1.90791e-11
67.694 | 6.755 | 9.795867 | 9.30665 | -3.040867 | 0.4892176 | 1.908265e-11
67.704 | 6.762 | 9.793624 | 9.304422 | -3.031624 | 0.489202 | 1.908443e-11
67.714 | 6.7634 | 9.791383 | 9.302188 | -3.027983 | 0.489195 | 1.908798e-11
67.724 | 6.7681 | 9.789145 | 9.299948 | -3.021045 | 0.4891967 | 1.909153e-11
67.734 | 6.7715 | 9.78691 | 9.297703 | -3.01541 | 0.489207 | 1.909685e-11
67.744 | 6.7748 | 9.784678 | 9.295452 | -3.009878 | 0.4892259 | 1.91004e-11
67.754 | 6.777 | 9.78245 | 9.293196 | -3.00545 | 0.4892534 | 1.910573e-11
67.764 | 6.7858 | 9.780224 | 9.290934 | -2.994424 | 0.4892898 | 1.911105e-11
67.774 | 6.7868 | 9.778002 | 9.288667 | -2.991202 | 0.4893345 | 1.911638e-11
67.784 | 6.7992 | 9.775783 | 9.286395 | -2.976583 | 0.4893881 | 1.91217e-11
67.794 | 6.794 | 9.773567 | 9.284117 | -2.979567 | 0.48945 | 1.91288e-11
67.804 | 6.8018 | 9.771355 | 9.281834 | -2.969555 | 0.4895208 | 1.913413e-11
67.814 | 6.8097 | 9.769147 | 9.279546 | -2.959447 | 0.4896002 | 1.914123e-11
67.824 | 6.8153 | 9.766942 | 9.277253 | -2.951642 | 0.4896882 | 1.914833e-11
67.834 | 6.8147 | 9.76474 | 9.274956 | -2.95004 | 0.4897848 | 1.91572e-11
67.844 | 6.8171 | 9.762543 | 9.272653 | -2.945443 | 0.4898901 | 1.91643e-11
67.854 | 6.8316 | 9.760349 | 9.270345 | -2.928749 | 0.4900041 | 1.917318e-11
67.864 | 6.8378 | 9.75816 | 9.268033 | -2.92036 | 0.4901266 | 1.918205e-11
67.874 | 6.8388 | 9.755974 | 9.265716 | -2.917174 | 0.4902579 | 1.919092e-11
67.884 | 6.8467 | 9.753792 | 9.263395 | -2.907092 | 0.4903978 | 1.91998e-11
67.894 | 6.8531 | 9.751615 | 9.261068 | -2.898515 | 0.4905465 | 1.921045e-11
67.904 | 6.8568 | 9.749442 | 9.258738 | -2.892642 | 0.4907038 | 1.921932e-11
67.914 | 6.8578 | 9.747273 | 9.256403 | -2.889473 | 0.4908697 | 1.922997e-11
67.924 | 6.8711 | 9.745108 | 9.254064 | -2.874008 | 0.4910444 | 1.924239e-11
67.934 | 6.8741 | 9.742949 | 9.251721 | -2.868849 | 0.4912278 | 1.925304e-11
67.944 | 6.8799 | 9.740793 | 9.249373 | -2.860893 | 0.4914199 | 1.926369e-11
67.954 | 6.8766 | 9.738642 | 9.247022 | -2.862042 | 0.4916207 | 1.927611e-11
67.964 | 6.8947 | 9.736497 | 9.244666 | -2.841797 | 0.4918303 | 1.928854e-11
67.974 | 6.8942 | 9.734355 | 9.242307 | -2.840155 | 0.4920486 | 1.930096e-11
67.984 | 6.8984 | 9.732219 | 9.239944 | -2.833819 | 0.4922756 | 1.931516e-11
67.994 | 6.9006 | 9.730088 | 9.237577 | -2.829488 | 0.4925114 | 1.932758e-11
68.004 | 6.9141 | 9.727962 | 9.235206 | -2.813862 | 0.4927561 | 1.934178e-11
68.014 | 6.9173 | 9.725841 | 9.232832 | -2.808541 | 0.4930096 | 1.935598e-11
68.024 | 6.9261 | 9.723726 | 9.230454 | -2.797626 | 0.4932717 | 1.937018e-11
68.034 | 6.9163 | 9.721615 | 9.228073 | -2.805315 | 0.4935428 | 1.938438e-11
68.044 | 6.9318 | 9.71951 | 9.225688 | -2.78771 | 0.4938225 | 1.940035e-11
68.054 | 6.9336 | 9.717411 | 9.2233 | -2.783811 | 0.4941113 | 1.941632e-11
68.064 | 6.9376 | 9.715318 | 9.220909 | -2.777718 | 0.4944088 | 1.943229e-11
68.074 | 6.9423 | 9.71323 | 9.218514 | -2.77093 | 0.4947153 | 1.944827e-11
68.084 | 6.9515 | 9.711148 | 9.216117 | -2.759648 | 0.4950306 | 1.946424e-11
68.094 | 6.9518 | 9.709071 | 9.213717 | -2.757271 | 0.4953549 | 1.948199e-11
68.104 | 6.9544 | 9.707001 | 9.211313 | -2.752601 | 0.4956881 | 1.949974e-11
68.114 | 6.9537 | 9.704937 | 9.208907 | -2.751237 | 0.4960303 | 1.951748e-11
68.124 | 6.9681 | 9.702879 | 9.206498 | -2.734779 | 0.4963814 | 1.953523e-11
68.134 | 6.9741 | 9.700828 | 9.204086 | -2.726728 | 0.4967415 | 1.955475e-11
68.144 | 6.9721 | 9.698783 | 9.201672 | -2.726683 | 0.4971107 | 1.957427e-11
68.154 | 6.9767 | 9.696744 | 9.199255 | -2.720044 | 0.4974889 | 1.959202e-11
68.164 | 6.9875 | 9.694712 | 9.196836 | -2.707212 | 0.4978761 | 1.961332e-11
68.174 | 6.989 | 9.692687 | 9.194414 | -2.703687 | 0.4982724 | 1.963284e-11
68.184 | 6.9912 | 9.690668 | 9.19199 | -2.699468 | 0.4986777 | 1.965414e-11
68.194 | 6.9944 | 9.688656 | 9.189564 | -2.694256 | 0.4990922 | 1.967366e-11
68.204 | 7.0063 | 9.686652 | 9.187136 | -2.680352 | 0.4995159 | 1.969496e-11
68.214 | 7.0065 | 9.684654 | 9.184706 | -2.678154 | 0.4999487 | 1.971803e-11
68.224 | 7.0167 | 9.682664 | 9.182273 | -2.665964 | 0.5003907 | 1.973932e-11
68.234 | 7.0188 | 9.680681 | 9.179839 | -2.661881 | 0.500842 | 1.97624e-11
68.244 | 7.025 | 9.678705 | 9.177403 | -2.653705 | 0.5013025 | 1.978547e-11
68.254 | 7.03 | 9.676737 | 9.174965 | -2.646737 | 0.5017722 | 1.980854e-11
68.264 | 7.0409 | 9.674777 | 9.172525 | -2.633877 | 0.5022513 | 1.983161e-11
68.274 | 7.0428 | 9.672824 | 9.170084 | -2.630024 | 0.5027396 | 1.985646e-11
68.284 | 7.0536 | 9.670879 | 9.167641 | -2.617279 | 0.5032374 | 1.98813e-11
68.294 | 7.0569 | 9.668942 | 9.165197 | -2.612042 | 0.5037444 | 1.990615e-11
68.304 | 7.0661 | 9.667013 | 9.162752 | -2.600913 | 0.5042609 | 1.993099e-11
68.314 | 7.0728 | 9.665092 | 9.160305 | -2.592292 | 0.5047868 | 1.995584e-11
68.324 | 7.0801 | 9.663179 | 9.157857 | -2.583079 | 0.5053223 | 1.998246e-11
68.334 | 7.0862 | 9.661275 | 9.155408 | -2.575075 | 0.5058672 | 2.000908e-11
68.344 | 7.1006 | 9.65938 | 9.152958 | -2.55878 | 0.5064216 | 2.00357e-11
68.354 | 7.1099 | 9.657492 | 9.150507 | -2.547592 | 0.5069857 | 2.00641e-11
68.364 | 7.11 | 9.655614 | 9.148055 | -2.545614 | 0.5075593 | 2.009072e-11
68.374 | 7.125 | 9.653745 | 9.145602 | -2.528745 | 0.5081426 | 2.011911e-11
68.384 | 7.13 | 9.651884 | 9.143149 | -2.521884 | 0.5087355 | 2.014751e-11
68.394 | 7.146 | 9.650033 | 9.140694 | -2.504033 | 0.5093381 | 2.017768e-11
68.404 | 7.153 | 9.64819 | 9.13824 | -2.49519 | 0.5099505 | 2.020608e-11
68.414 | 7.1638 | 9.646357 | 9.135785 | -2.482557 | 0.5105726 | 2.023624e-11
68.424 | 7.1779 | 9.644534 | 9.133329 | -2.466634 | 0.5112046 | 2.026641e-11
68.434 | 7.1884 | 9.64272 | 9.130873 | -2.45432 | 0.5118464 | 2.029836e-11
68.444 | 7.1938 | 9.640915 | 9.128417 | -2.447115 | 0.5124981 | 2.032853e-11
68.454 | 7.2049 | 9.63912 | 9.125961 | -2.43422 | 0.5131598 | 2.036047e-11
68.464 | 7.2183 | 9.637336 | 9.123504 | -2.419036 | 0.5138314 | 2.039242e-11
68.474 | 7.2353 | 9.635561 | 9.121048 | -2.400261 | 0.514513 | 2.042436e-11
68.484 | 7.2447 | 9.633796 | 9.118592 | -2.389096 | 0.5152046 | 2.045808e-11
68.4939 | 7.2559 | 9.63206 | 9.11616 | -2.37616 | 0.5158995 | 2.04918e-11
68.5039 | 7.267 | 9.630316 | 9.113704 | -2.363316 | 0.5166113 | 2.052552e-11
68.5139 | 7.2817 | 9.628582 | 9.111249 | -2.346882 | 0.5173333 | 2.055924e-11
68.5239 | 7.2981 | 9.626859 | 9.108794 | -2.328759 | 0.5180654 | 2.059473e-11
68.5339 | 7.3123 | 9.625147 | 9.106339 | -2.312847 | 0.5188079 | 2.062845e-11
68.5439 | 7.3171 | 9.623446 | 9.103885 | -2.306346 | 0.5195606 | 2.066572e-11
68.5539 | 7.3392 | 9.621755 | 9.101432 | -2.282555 | 0.5203238 | 2.070122e-11
68.5639 | 7.3521 | 9.620076 | 9.098979 | -2.267976 | 0.5210973 | 2.073848e-11
68.5739 | 7.3637 | 9.618408 | 9.096527 | -2.254708 | 0.5218813 | 2.077398e-11
68.5839 | 7.3748 | 9.616752 | 9.094076 | -2.241952 | 0.5226758 | 2.081302e-11
68.5939 | 7.3957 | 9.615107 | 9.091626 | -2.219407 | 0.5234808 | 2.085029e-11
68.6039 | 7.4128 | 9.613474 | 9.089177 | -2.200674 | 0.5242965 | 2.088933e-11
68.6139 | 7.4299 | 9.611852 | 9.086729 | -2.181952 | 0.5251228 | 2.092838e-11
68.6239 | 7.4432 | 9.610243 | 9.084283 | -2.167043 | 0.5259598 | 2.096742e-11
68.6339 | 7.4642 | 9.608645 | 9.081838 | -2.144445 | 0.5268075 | 2.100646e-11
68.6439 | 7.4837 | 9.60706 | 9.079394 | -2.12336 | 0.5276661 | 2.104728e-11
68.6539 | 7.5023 | 9.605487 | 9.076952 | -2.103187 | 0.5285355 | 2.10881e-11
68.6639 | 7.5219 | 9.603927 | 9.074511 | -2.082027 | 0.5294158 | 2.112892e-11
68.6739 | 7.5406 | 9.602379 | 9.072072 | -2.061779 | 0.5303072 | 2.117151e-11
68.6839 | 7.5664 | 9.600844 | 9.069634 | -2.034444 | 0.5312095 | 2.12141e-11
68.6939 | 7.5901 | 9.599322 | 9.067199 | -2.009222 | 0.532123 | 2.125669e-11
68.7039 | 7.6053 | 9.597813 | 9.064765 | -1.992513 | 0.5330475 | 2.129929e-11
68.7139 | 7.636 | 9.596317 | 9.062333 | -1.960317 | 0.5339833 | 2.134365e-11
68.7239 | 7.6653 | 9.594834 | 9.059904 | -1.929534 | 0.5349304 | 2.138802e-11
68.7339 | 7.69 | 9.593365 | 9.057476 | -1.903365 | 0.5358887 | 2.143239e-11
68.7439 | 7.7236 | 9.59191 | 9.055051 | -1.86831 | 0.5368585 | 2.147853e-11
68.7539 | 7.7563 | 9.590468 | 9.052628 | -1.834168 | 0.5378396 | 2.152467e-11
68.7639 | 7.7937 | 9.58904 | 9.050208 | -1.79534 | 0.5388324 | 2.157081e-11
68.7739 | 7.8142 | 9.587626 | 9.047789 | -1.773426 | 0.5398366 | 2.161873e-11
68.7839 | 7.864 | 9.586226 | 9.045374 | -1.722226 | 0.5408525 | 2.166487e-11
68.7939 | 7.9042 | 9.584841 | 9.042961 | -1.680641 | 0.5418801 | 2.171456e-11
68.8039 | 7.9412 | 9.58347 | 9.040551 | -1.64227 | 0.5429195 | 2.176248e-11
68.8139 | 7.9787 | 9.582114 | 9.038144 | -1.603414 | 0.5439708 | 2.181217e-11
68.8239 | 8.0323 | 9.580773 | 9.035739 | -1.548473 | 0.5450339 | 2.186186e-11
68.8339 | 8.0834 | 9.579447 | 9.033338 | -1.496047 | 0.546109 | 2.191155e-11
68.8439 | 8.1226 | 9.578136 | 9.030939 | -1.455536 | 0.5471962 | 2.196302e-11
68.8539 | 8.1861 | 9.57684 | 9.028544 | -1.39074 | 0.5482955 | 2.201448e-11
68.8639 | 8.2504 | 9.575559 | 9.026152 | -1.325159 | 0.549407 | 2.206595e-11
68.8739 | 8.3141 | 9.574294 | 9.023763 | -1.260194 | 0.5505307 | 2.211741e-11
68.8839 | 8.3695 | 9.573045 | 9.021378 | -1.203545 | 0.5516668 | 2.217065e-11
68.8939 | 8.4491 | 9.571812 | 9.018996 | -1.122712 | 0.5528153 | 2.222567e-11
68.9039 | 8.5202 | 9.570594 | 9.016618 | -1.050394 | 0.5539762 | 2.227891e-11
68.9139 | 8.597 | 9.569393 | 9.014244 | -0.9723934 | 0.5551498 | 2.233392e-11
68.9239 | 8.6902 | 9.568209 | 9.011873 | -0.8780088 | 0.556336 | 2.238894e-11
68.9339 | 8.7726 | 9.567041 | 9.009506 | -0.7944407 | 0.5575349 | 2.244573e-11
68.9439 | 8.8559 | 9.565889 | 9.007143 | -0.7099894 | 0.5587467 | 2.250252e-11
68.9539 | 8.9681 | 9.564755 | 9.004784 | -0.5966549 | 0.5599714 | 2.255931e-11
68.9639 | 9.0544 | 9.563638 | 9.002429 | -0.5092375 | 0.561209 | 2.261787e-11
68.9739 | 9.1652 | 9.562537 | 9.000078 | -0.3973374 | 0.5624596 | 2.267466e-11
68.9839 | 9.2925 | 9.561455 | 8.997731 | -0.2689546 | 0.5637234 | 2.2735e-11
68.9939 | 9.413 | 9.560389 | 8.995389 | -0.1473893 | 0.5650005 | 2.279356e-11
69.0039 | 9.5447 | 9.559342 | 8.993051 | -0.01464188 | 0.5662909 | 2.28539e-11
69.0139 | 9.6977 | 9.558312 | 8.990718 | 0.1393877 | 0.5675946 | 2.291602e-11
69.0239 | 9.8341 | 9.557301 | 8.988389 | 0.2767992 | 0.5689118 | 2.297635e-11
69.0339 | 9.9748 | 9.556308 | 8.986065 | 0.4184925 | 0.5702427 | 2.304024e-11
69.0439 | 10.1623 | 9.555333 | 8.983746 | 0.6069672 | 0.5715872 | 2.310236e-11
69.0539 | 10.3205 | 9.554377 | 8.981431 | 0.7661234 | 0.5729455 | 2.316624e-11
69.0639 | 10.5142 | 9.553439 | 8.979122 | 0.9607608 | 0.5743176 | 2.323013e-11
69.0739 | 10.6833 | 9.552521 | 8.976817 | 1.130779 | 0.5757038 | 2.329579e-11
69.0839 | 10.8822 | 9.551622 | 8.974518 | 1.330578 | 0.5771039 | 2.336146e-11
69.0939 | 11.0751 | 9.550742 | 8.972223 | 1.524358 | 0.5785183 | 2.342712e-11
69.1039 | 11.3192 | 9.549881 | 8.969934 | 1.769319 | 0.5799469 | 2.349456e-11
69.1139 | 11.503 | 9.549041 | 8.967651 | 1.953959 | 0.5813898 | 2.356199e-11
69.1239 | 11.7836 | 9.54822 | 8.965373 | 2.23538 | 0.5828472 | 2.362943e-11
69.1339 | 12.0309 | 9.547419 | 8.9631 | 2.483481 | 0.5843191 | 2.369864e-11
69.1439 | 12.3053 | 9.546639 | 8.960833 | 2.758661 | 0.5858058 | 2.376785e-11
69.1539 | 12.5475 | 9.545879 | 8.958572 | 3.001621 | 0.5873071 | 2.383884e-11
69.1639 | 12.8581 | 9.545139 | 8.956316 | 3.312961 | 0.5888234 | 2.390983e-11
69.1739 | 13.1434 | 9.544421 | 8.954066 | 3.598979 | 0.5903547 | 2.398259e-11
69.1839 | 13.4733 | 9.543724 | 8.951823 | 3.929576 | 0.5919011 | 2.405535e-11
69.1939 | 13.7925 | 9.543048 | 8.949585 | 4.249452 | 0.5934626 | 2.412811e-11
69.2039 | 14.1074 | 9.542393 | 8.947353 | 4.565007 | 0.5950396 | 2.420265e-11
69.2139 | 14.472 | 9.54176 | 8.945128 | 4.93024 | 0.5966319 | 2.427718e-11
69.2239 | 14.7859 | 9.541149 | 8.942909 | 5.244751 | 0.5982398 | 2.435172e-11
69.2339 | 15.1398 | 9.54056 | 8.940696 | 5.59924 | 0.5998634 | 2.44298e-11
69.2439 | 15.499 | 9.539993 | 8.93849 | 5.959007 | 0.6015028 | 2.450611e-11
69.2539 | 15.9741 | 9.539448 | 8.93629 | 6.434652 | 0.603158 | 2.45842e-11
69.2639 | 16.3558 | 9.538927 | 8.934097 | 6.816873 | 0.6048293 | 2.466228e-11
69.2739 | 16.7461 | 9.538428 | 8.931911 | 7.207672 | 0.6065168 | 2.474214e-11
69.2839 | 17.1651 | 9.537952 | 8.929732 | 7.627148 | 0.6082206 | 2.4822e-11
69.2939 | 17.639 | 9.5375 | 8.927559 | 8.1015 | 0.6099407 | 2.490364e-11
69.3039 | 18.1164 | 9.537071 | 8.925393 | 8.579329 | 0.6116775 | 2.498527e-11
69.3139 | 18.5475 | 9.536666 | 8.923235 | 9.010834 | 0.6134308 | 2.506868e-11
69.3239 | 19.0174 | 9.536285 | 8.921084 | 9.481115 | 0.615201 | 2.515209e-11
69.3339 | 19.5065 | 9.535928 | 8.918939 | 9.970572 | 0.6169881 | 2.523727e-11
69.3439 | 20.0615 | 9.535595 | 8.916803 | 10.52591 | 0.6187923 | 2.532246e-11
69.3539 | 20.4127 | 9.535287 | 8.914673 | 10.87741 | 0.6206137 | 2.540941e-11
69.3639 | 20.9672 | 9.535004 | 8.912551 | 11.4322 | 0.6224525 | 2.549637e-11
69.3739 | 21.4377 | 9.534746 | 8.910437 | 11.90295 | 0.6243087 | 2.558333e-11
69.3839 | 22.0258 | 9.534513 | 8.90833 | 12.49129 | 0.6261826 | 2.567206e-11
69.3939 | 22.5544 | 9.534306 | 8.906231 | 13.02009 | 0.6280742 | 2.576257e-11
69.4039 | 23.0772 | 9.534124 | 8.90414 | 13.54308 | 0.6299837 | 2.585308e-11
69.4139 | 23.5852 | 9.533968 | 8.902057 | 14.05123 | 0.6319113 | 2.594536e-11
69.4239 | 24.148 | 9.533839 | 8.899982 | 14.61416 | 0.6338572 | 2.603764e-11
69.4339 | 24.6935 | 9.533736 | 8.897915 | 15.15976 | 0.6358214 | 2.612992e-11
69.4439 | 25.2162 | 9.53366 | 8.895856 | 15.68254 | 0.6378041 | 2.622575e-11
69.4539 | 25.7867 | 9.533611 | 8.893805 | 16.25309 | 0.6398055 | 2.631981e-11
69.4639 | 26.376 | 9.533589 | 8.891763 | 16.84241 | 0.6418258 | 2.641742e-11
69.4738 | 26.8414 | 9.533594 | 8.88975 | 17.30781 | 0.6438443 | 2.651325e-11
69.4838 | 27.3372 | 9.533627 | 8.887724 | 17.80357 | 0.6459025 | 2.661085e-11
69.4938 | 27.848 | 9.533688 | 8.885708 | 18.31431 | 0.64798 | 2.671023e-11
69.5038 | 28.335 | 9.533776 | 8.883699 | 18.80122 | 0.650077 | 2.681139e-11
69.5138 | 28.9166 | 9.533894 | 8.8817 | 19.38271 | 0.6521937 | 2.691254e-11
69.5238 | 29.4051 | 9.53404 | 8.87971 | 19.87106 | 0.6543303 | 2.701547e-11
69.5338 | 29.9275 | 9.534215 | 8.877728 | 20.39328 | 0.6564868 | 2.71184e-11
69.5438 | 30.3535 | 9.534419 | 8.875756 | 20.81908 | 0.6586635 | 2.722311e-11
69.5538 | 30.8022 | 9.534653 | 8.873792 | 21.26755 | 0.6608605 | 2.732781e-11
69.5638 | 31.2834 | 9.534916 | 8.871838 | 21.74848 | 0.6630781 | 2.743429e-11
69.5738 | 31.7327 | 9.53521 | 8.869894 | 22.19749 | 0.6653164 | 2.754254e-11
69.5838 | 32.178 | 9.535534 | 8.867958 | 22.64247 | 0.6675756 | 2.76508e-11
69.5938 | 32.5226 | 9.535888 | 8.866032 | 22.98671 | 0.6698558 | 2.776082e-11
69.6038 | 32.933 | 9.536273 | 8.864116 | 23.39673 | 0.6721573 | 2.787085e-11
69.6138 | 33.2302 | 9.536689 | 8.862209 | 23.69351 | 0.6744804 | 2.798443e-11
69.6238 | 33.5878 | 9.537137 | 8.860312 | 24.05066 | 0.6768251 | 2.809623e-11
69.6338 | 33.8603 | 9.537616 | 8.858424 | 24.32268 | 0.6791916 | 2.821158e-11
69.6438 | 34.1644 | 9.538127 | 8.856547 | 24.62627 | 0.6815802 | 2.832694e-11
69.6538 | 34.4416 | 9.538671 | 8.85468 | 24.90293 | 0.683991 | 2.844406e-11
69.6638 | 34.6545 | 9.539246 | 8.852822 | 25.11525 | 0.6864243 | 2.856119e-11
69.6738 | 34.8635 | 9.539855 | 8.850975 | 25.32364 | 0.6888803 | 2.868009e-11
69.6838 | 35.0058 | 9.540497 | 8.849138 | 25.4653 | 0.6913591 | 2.880077e-11
69.6938 | 35.1908 | 9.541172 | 8.847311 | 25.64963 | 0.6938611 | 2.892322e-11
69.7038 | 35.3161 | 9.541881 | 8.845495 | 25.77422 | 0.6963863 | 2.904567e-11
69.7138 | 35.3964 | 9.542624 | 8.843689 | 25.85378 | 0.6989351 | 2.916989e-11
69.7238 | 35.4573 | 9.543401 | 8.841894 | 25.9139 | 0.7015076 | 2.929412e-11
69.7338 | 35.5047 | 9.544213 | 8.840109 | 25.96049 | 0.7041041 | 2.942189e-11
69.7438 | 35.5062 | 9.54506 | 8.838335 | 25.96114 | 0.7067248 | 2.954966e-11
69.7538 | 35.4617 | 9.545942 | 8.836572 | 25.91576 | 0.7093698 | 2.967921e-11
69.7638 | 35.4146 | 9.54686 | 8.83482 | 25.86774 | 0.7120396 | 2.980876e-11
69.7738 | 35.3669 | 9.547813 | 8.833079 | 25.81909 | 0.7147344 | 2.994186e-11
69.7838 | 35.1941 | 9.548803 | 8.831349 | 25.6453 | 0.7174541 | 3.007496e-11
69.7938 | 35.0249 | 9.549829 | 8.82963 | 25.47507 | 0.7201993 | 3.020983e-11
69.8038 | 34.9306 | 9.550892 | 8.827922 | 25.37971 | 0.7229701 | 3.034648e-11
69.8138 | 34.7186 | 9.551992 | 8.826226 | 25.16661 | 0.7257668 | 3.048312e-11
69.8238 | 34.4098 | 9.55313 | 8.824541 | 24.85667 | 0.7285897 | 3.062332e-11
69.8338 | 34.2561 | 9.554306 | 8.822867 | 24.70179 | 0.7314389 | 3.076352e-11
69.8438 | 33.9439 | 9.55552 | 8.821205 | 24.38838 | 0.7343147 | 3.090549e-11
69.8538 | 33.5761 | 9.556772 | 8.819555 | 24.01933 | 0.7372174 | 3.104923e-11
69.8638 | 33.282 | 9.558064 | 8.817916 | 23.72394 | 0.7401473 | 3.119298e-11
69.8738 | 33.0411 | 9.559394 | 8.81629 | 23.48171 | 0.7431047 | 3.134027e-11
69.8838 | 32.6217 | 9.560765 | 8.814675 | 23.06094 | 0.7460898 | 3.148757e-11
69.8938 | 32.241 | 9.562175 | 8.813072 | 22.67883 | 0.7491028 | 3.163841e-11
69.9038 | 31.8234 | 9.563626 | 8.811481 | 22.25977 | 0.7521442 | 3.178925e-11
69.9138 | 31.4364 | 9.565117 | 8.809903 | 21.87128 | 0.7552141 | 3.194187e-11
69.9238 | 30.9513 | 9.566649 | 8.808337 | 21.38465 | 0.7583128 | 3.209627e-11
69.9338 | 30.4987 | 9.568223 | 8.806783 | 20.93048 | 0.7614407 | 3.225243e-11
69.9438 | 30.0066 | 9.569839 | 8.805241 | 20.43676 | 0.764598 | 3.241038e-11
69.9538 | 29.5768 | 9.571497 | 8.803712 | 20.0053 | 0.7677851 | 3.256832e-11
69.9638 | 29.0514 | 9.573198 | 8.802195 | 19.4782 | 0.7710022 | 3.272981e-11
69.9738 | 28.5464 | 9.574941 | 8.800692 | 18.97146 | 0.7742496 | 3.289308e-11
69.9838 | 27.9955 | 9.576728 | 8.7992 | 18.41877 | 0.7775277 | 3.305634e-11
69.9938 | 27.4466 | 9.578559 | 8.797722 | 17.86804 | 0.7808368 | 3.322316e-11
70.0038 | 27.0716 | 9.580434 | 8.796257 | 17.49117 | 0.7841772 | 3.339175e-11
70.0138 | 26.4925 | 9.582354 | 8.794804 | 16.91015 | 0.7875493 | 3.356211e-11
70.0238 | 25.9418 | 9.584318 | 8.793365 | 16.35748 | 0.7909533 | 3.373247e-11
70.0338 | 25.3997 | 9.586328 | 8.791939 | 15.81337 | 0.7943896 | 3.390639e-11
70.0438 | 24.9683 | 9.588384 | 8.790526 | 15.37992 | 0.7978585 | 3.408208e-11
70.0538 | 24.3322 | 9.590487 | 8.789126 | 14.74171 | 0.8013605 | 3.425954e-11
70.0638 | 23.7499 | 9.592636 | 8.78774 | 14.15726 | 0.8048957 | 3.443878e-11
70.0738 | 23.2481 | 9.594832 | 8.786367 | 13.65327 | 0.8084646 | 3.461979e-11
70.0838 | 22.8073 | 9.597076 | 8.785008 | 13.21022 | 0.8120676 | 3.480257e-11
70.0938 | 22.2354 | 9.599368 | 8.783662 | 12.63603 | 0.8157051 | 3.498714e-11
70.1038 | 21.6665 | 9.601708 | 8.782331 | 12.06479 | 0.8193772 | 3.517525e-11
70.1138 | 21.1495 | 9.604097 | 8.781013 | 11.5454 | 0.8230846 | 3.536336e-11
70.1238 | 20.6492 | 9.606536 | 8.779708 | 11.04266 | 0.8268275 | 3.555502e-11
70.1338 | 20.2888 | 9.609025 | 8.778418 | 10.67978 | 0.8306063 | 3.574845e-11
70.1438 | 19.6831 | 9.611564 | 8.777142 | 10.07154 | 0.8344215 | 3.594366e-11
70.1538 | 19.185 | 9.614153 | 8.77588 | 9.570847 | 0.8382733 | 3.614064e-11
70.1638 | 18.8012 | 9.616795 | 8.774632 | 9.184405 | 0.8421623 | 3.634117e-11
70.1738 | 18.3245 | 9.619488 | 8.773399 | 8.705012 | 0.8460888 | 3.654348e-11
70.1838 | 17.869 | 9.622233 | 8.77218 | 8.246767 | 0.8500532 | 3.674756e-11
70.1938 | 17.3614 | 9.625031 | 8.770975 | 7.736369 | 0.854056 | 3.695342e-11
70.2038 | 17.0339 | 9.627882 | 8.769785 | 7.406018 | 0.8580975 | 3.716105e-11
70.2138 | 16.6009 | 9.630788 | 8.768609 | 6.970112 | 0.8621784 | 3.737223e-11
70.2238 | 16.2282 | 9.633747 | 8.767448 | 6.594453 | 0.8662988 | 3.758518e-11
70.2338 | 15.767 | 9.636762 | 8.766302 | 6.130238 | 0.8704593 | 3.780169e-11
70.2438 | 15.4076 | 9.639831 | 8.765171 | 5.767769 | 0.8746605 | 3.801997e-11
70.2538 | 15.038 | 9.642957 | 8.764055 | 5.395043 | 0.8789025 | 3.824002e-11
70.2638 | 14.7242 | 9.646139 | 8.762953 | 5.078061 | 0.8831861 | 3.846185e-11
70.2738 | 14.3841 | 9.649379 | 8.761867 | 4.734721 | 0.8875117 | 3.868722e-11
70.2838 | 14.0334 | 9.652676 | 8.760796 | 4.380724 | 0.8918796 | 3.891615e-11
70.2938 | 13.7386 | 9.656031 | 8.75974 | 4.082569 | 0.8962905 | 3.914507e-11
70.3038 | 13.4354 | 9.659444 | 8.7587 | 3.775956 | 0.9007447 | 3.937932e-11
70.3138 | 13.1444 | 9.662917 | 8.757675 | 3.481483 | 0.9052428 | 3.961357e-11
70.3238 | 12.8534 | 9.66645 | 8.756665 | 3.18695 | 0.9097854 | 3.985137e-11
70.3338 | 12.6065 | 9.670044 | 8.755671 | 2.936456 | 0.9143728 | 4.009272e-11
70.3438 | 12.3392 | 9.673698 | 8.754692 | 2.665502 | 0.9190058 | 4.033584e-11
70.3538 | 12.103 | 9.677414 | 8.75373 | 2.425586 | 0.9236846 | 4.058251e-11
70.3638 | 11.8473 | 9.681193 | 8.752783 | 2.166107 | 0.92841 | 4.083096e-11
70.3738 | 11.6514 | 9.685034 | 8.751852 | 1.966366 | 0.9331824 | 4.108295e-11
70.3838 | 11.3988 | 9.688939 | 8.750936 | 1.709861 | 0.9380025 | 4.133672e-11
70.3938 | 11.2096 | 9.692908 | 8.750037 | 1.516692 | 0.9428706 | 4.159404e-11
70.4038 | 10.9971 | 9.696942 | 8.749154 | 1.300158 | 0.9477876 | 4.185314e-11
70.4138 | 10.8641 | 9.701041 | 8.748287 | 1.163059 | 0.9527539 | 4.211578e-11
70.4238 | 10.6576 | 9.705207 | 8.747437 | 0.9523931 | 0.95777 | 4.238197e-11
70.4338 | 10.4869 | 9.709439 | 8.746603 | 0.7774608 | 0.9628366 | 4.264994e-11
70.4437 | 10.3203 | 9.713696 | 8.745793 | 0.6066036 | 0.9679036 | 4.291968e-11
70.4537 | 10.1842 | 9.718064 | 8.744991 | 0.4661362 | 0.9730725 | 4.319474e-11
70.4637 | 10.0503 | 9.7225 | 8.744206 | 0.3278 | 0.9782937 | 4.347158e-11
70.4737 | 9.8991 | 9.727006 | 8.743438 | 0.1720942 | 0.9835679 | 4.375197e-11
70.4837 | 9.765 | 9.731582 | 8.742686 | 0.03341797 | 0.9888958 | 4.403591e-11
70.4937 | 9.6492 | 9.736229 | 8.741951 | -0.0870292 | 0.9942779 | 4.432339e-11
70.5037 | 9.557 | 9.740948 | 8.741233 | -0.1839481 | 0.9997148 | 4.461265e-11
70.5137 | 9.4257 | 9.74574 | 8.740532 | -0.3200395 | 1.005207 | 4.490546e-11
70.5237 | 9.3144 | 9.750604 | 8.739848 | -0.4362043 | 1.010756 | 4.520182e-11
70.5337 | 9.2183 | 9.755543 | 8.739181 | -0.537243 | 1.016362 | 4.550173e-11
70.5437 | 9.1426 | 9.760557 | 8.738531 | -0.6179566 | 1.022025 | 4.580342e-11
70.5537 | 9.061 | 9.765646 | 8.737899 | -0.7046458 | 1.027747 | 4.611042e-11
70.5637 | 8.9709 | 9.770811 | 8.737283 | -0.7999113 | 1.033528 | 4.64192e-11
70.5737 | 8.882 | 9.776054 | 8.736685 | -0.8940542 | 1.039369 | 4.673153e-11
70.5837 | 8.8315 | 9.781375 | 8.736105 | -0.949875 | 1.04527 | 4.704741e-11
70.5937 | 8.7669 | 9.786775 | 8.735542 | -1.019875 | 1.051233 | 4.736684e-11
70.6037 | 8.699 | 9.792254 | 8.734996 | -1.093254 | 1.057258 | 4.768982e-11
70.6137 | 8.626 | 9.797814 | 8.734469 | -1.171814 | 1.063345 | 4.801457e-11
70.6237 | 8.5783 | 9.803455 | 8.733959 | -1.225155 | 1.069497 | 4.834465e-11
70.6337 | 8.5337 | 9.809179 | 8.733466 | -1.275479 | 1.075712 | 4.86765e-11
70.6437 | 8.4727 | 9.814986 | 8.732992 | -1.342286 | 1.081994 | 4.901367e-11
70.6537 | 8.425 | 9.820877 | 8.732536 | -1.395877 | 1.088341 | 4.935262e-11
70.6637 | 8.3776 | 9.826853 | 8.732098 | -1.449253 | 1.094755 | 4.969689e-11
70.6737 | 8.3415 | 9.832914 | 8.731677 | -1.491414 | 1.101237 | 5.004294e-11
70.6837 | 8.3089 | 9.839063 | 8.731275 | -1.530163 | 1.107788 | 5.039253e-11
70.6937 | 8.2619 | 9.8453 | 8.730891 | -1.5834 | 1.114408 | 5.074568e-11
70.7037 | 8.2242 | 9.851625 | 8.730526 | -1.627425 | 1.121099 | 5.110415e-11
70.7137 | 8.2019 | 9.85804 | 8.730179 | -1.65614 | 1.127862 | 5.146439e-11
70.7237 | 8.1624 | 9.864546 | 8.72985 | -1.702146 | 1.134696 | 5.182818e-11
70.7337 | 8.1286 | 9.871144 | 8.72954 | -1.742544 | 1.141604 | 5.219552e-11
70.7437 | 8.1022 | 9.877835 | 8.729249 | -1.775635 | 1.148586 | 5.256641e-11
70.7537 | 8.0728 | 9.884619 | 8.728976 | -1.811819 | 1.155644 | 5.294085e-11
70.7637 | 8.0483 | 9.891499 | 8.728722 | -1.843199 | 1.162777 | 5.332061e-11
70.7737 | 8.0133 | 9.898474 | 8.728486 | -1.885174 | 1.169988 | 5.370215e-11
70.7837 | 7.9899 | 9.905547 | 8.72827 | -1.915647 | 1.177277 | 5.408724e-11
70.7937 | 7.9643 | 9.912717 | 8.728072 | -1.948417 | 1.184645 | 5.447587e-11
70.8037 | 7.9445 | 9.919987 | 8.727894 | -1.975487 | 1.192094 | 5.486806e-11
70.8137 | 7.9268 | 9.927358 | 8.727734 | -2.000558 | 1.199624 | 5.526379e-11
70.8237 | 7.899 | 9.93483 | 8.727594 | -2.03583 | 1.207236 | 5.566307e-11
70.8337 | 7.8725 | 9.942405 | 8.727473 | -2.069905 | 1.214932 | 5.60659e-11
70.8437 | 7.8636 | 9.950084 | 8.727371 | -2.086484 | 1.222713 | 5.647051e-11
70.8537 | 7.8432 | 9.957867 | 8.727289 | -2.114667 | 1.230579 | 5.688044e-11
70.8637 | 7.8179 | 9.965758 | 8.727225 | -2.147858 | 1.238532 | 5.729391e-11
70.8737 | 7.795 | 9.973756 | 8.727182 | -2.178756 | 1.246574 | 5.770917e-11
70.8837 | 7.7845 | 9.981863 | 8.727158 | -2.197363 | 1.254705 | 5.812797e-11
70.8937 | 7.7738 | 9.99008 | 8.727153 | -2.21628 | 1.262927 | 5.855032e-11
70.9037 | 7.7392 | 9.998408 | 8.727169 | -2.259208 | 1.27124 | 5.897622e-11
70.9137 | 7.7301 | 10.00685 | 8.727204 | -2.27675 | 1.279646 | 5.940567e-11
70.9237 | 7.7091 | 10.01541 | 8.727258 | -2.306306 | 1.288147 | 5.983866e-11
70.9337 | 7.7054 | 10.02408 | 8.727333 | -2.318677 | 1.296744 | 6.027343e-11
70.9437 | 7.6849 | 10.03286 | 8.727428 | -2.347964 | 1.305437 | 6.071176e-11
70.9537 | 7.6686 | 10.04177 | 8.727542 | -2.373171 | 1.314229 | 6.115362e-11
70.9637 | 7.6519 | 10.0508 | 8.727677 | -2.398897 | 1.32312 | 6.159904e-11
70.9737 | 7.6476 | 10.05994 | 8.727832 | -2.412344 | 1.332112 | 6.204624e-11
70.9837 | 7.6301 | 10.06921 | 8.728006 | -2.439114 | 1.341207 | 6.249698e-11
70.9937 | 7.6139 | 10.07861 | 8.728202 | -2.464708 | 1.350406 | 6.294949e-11
71.0037 | 7.6024 | 10.08813 | 8.728417 | -2.485727 | 1.35971 | 6.340556e-11
71.0137 | 7.5929 | 10.09777 | 8.728653 | -2.504874 | 1.369121 | 6.386517e-11
71.0237 | 7.5811 | 10.10755 | 8.728909 | -2.526449 | 1.37864 | 6.432656e-11
71.0337 | 7.5633 | 10.11746 | 8.729186 | -2.554155 | 1.388269 | 6.478972e-11
71.0437 | 7.5553 | 10.12749 | 8.729484 | -2.572193 | 1.39801 | 6.525643e-11
71.0537 | 7.54 | 10.13766 | 8.729802 | -2.597665 | 1.407863 | 6.572492e-11
71.0637 | 7.5359 | 10.14797 | 8.73014 | -2.612071 | 1.417831 | 6.619695e-11
71.0737 | 7.5209 | 10.15842 | 8.7305 | -2.637515 | 1.427915 | 6.667076e-11
71.0837 | 7.5138 | 10.169 | 8.73088 | -2.655197 | 1.438117 | 6.714812e-11
71.0937 | 7.5016 | 10.17972 | 8.731281 | -2.67812 | 1.448439 | 6.762725e-11
71.1037 | 7.4937 | 10.19058 | 8.731703 | -2.696885 | 1.458882 | 6.810816e-11
71.1137 | 7.4855 | 10.20159 | 8.732146 | -2.716094 | 1.469447 | 6.859084e-11
71.1237 | 7.4752 | 10.21275 | 8.73261 | -2.737548 | 1.480138 | 6.907529e-11
71.1337 | 7.4661 | 10.22405 | 8.733095 | -2.757951 | 1.490955 | 6.956329e-11
71.1437 | 7.4583 | 10.2355 | 8.733602 | -2.777203 | 1.501901 | 7.005307e-11
71.1537 | 7.4542 | 10.24711 | 8.734129 | -2.792906 | 1.512977 | 7.054462e-11
71.1637 | 7.4442 | 10.25886 | 8.734678 | -2.814663 | 1.524185 | 7.103795e-11
71.1737 | 7.4347 | 10.27078 | 8.735248 | -2.836075 | 1.535527 | 7.153305e-11
71.1837 | 7.4254 | 10.28284 | 8.73584 | -2.857445 | 1.547005 | 7.20317e-11
71.1937 | 7.4242 | 10.29507 | 8.736453 | -2.870874 | 1.558621 | 7.253034e-11
71.2037 | 7.4167 | 10.30746 | 8.737087 | -2.890765 | 1.570377 | 7.303254e-11
71.2137 | 7.4108 | 10.32002 | 8.737743 | -2.909219 | 1.582276 | 7.353474e-11
71.2237 | 7.4031 | 10.33274 | 8.738421 | -2.929639 | 1.594318 | 7.404048e-11
71.2337 | 7.3993 | 10.34563 | 8.73912 | -2.946327 | 1.606507 | 7.454623e-11
71.2437 | 7.3957 | 10.35869 | 8.739841 | -2.962985 | 1.618844 | 7.505552e-11
71.2537 | 7.3913 | 10.37192 | 8.740584 | -2.980616 | 1.631332 | 7.556481e-11
71.2637 | 7.3853 | 10.38532 | 8.741349 | -3.000022 | 1.643973 | 7.607765e-11
71.2737 | 7.3794 | 10.3989 | 8.742135 | -3.019504 | 1.656769 | 7.659227e-11
71.2837 | 7.3766 | 10.41267 | 8.742944 | -3.036066 | 1.669722 | 7.710866e-11
71.2937 | 7.3731 | 10.42661 | 8.743774 | -3.05351 | 1.682835 | 7.762683e-11
71.3037 | 7.3666 | 10.44074 | 8.744627 | -3.074137 | 1.696111 | 7.814677e-11
71.3137 | 7.3618 | 10.45505 | 8.745501 | -3.093252 | 1.709551 | 7.866848e-11
71.3237 | 7.3591 | 10.46956 | 8.746398 | -3.110456 | 1.723158 | 7.919197e-11
71.3337 | 7.359 | 10.48425 | 8.747317 | -3.125251 | 1.736934 | 7.9719e-11
71.3437 | 7.3575 | 10.49914 | 8.748258 | -3.141641 | 1.750883 | 8.024781e-11
71.3537 | 7.3515 | 10.51423 | 8.749222 | -3.162728 | 1.765007 | 8.07784e-11
71.3637 | 7.3485 | 10.52951 | 8.750208 | -3.181015 | 1.779307 | 8.131253e-11
71.3737 | 7.3503 | 10.545 | 8.751216 | -3.194704 | 1.793788 | 8.184666e-11
71.3837 | 7.3455 | 10.5607 | 8.752246 | -3.215198 | 1.808451 | 8.238612e-11
71.3937 | 7.344 | 10.5766 | 8.7533 | -3.2326 | 1.8233 | 8.292735e-11
71.4037 | 7.3427 | 10.59271 | 8.754375 | -3.250013 | 1.838338 | 8.347035e-11
71.4136 | 7.3422 | 10.60887 | 8.755463 | -3.266673 | 1.85341 | 8.401158e-11
71.4236 | 7.3407 | 10.62541 | 8.756583 | -3.284714 | 1.868831 | 8.456168e-11
71.4336 | 7.3396 | 10.64217 | 8.757727 | -3.302575 | 1.884448 | 8.511533e-11
71.4436 | 7.3388 | 10.65916 | 8.758893 | -3.320358 | 1.900265 | 8.567253e-11
71.4536 | 7.3354 | 10.67637 | 8.760082 | -3.340968 | 1.916286 | 8.623151e-11
71.4636 | 7.3422 | 10.69381 | 8.761294 | -3.351606 | 1.932512 | 8.67958e-11
71.4736 | 7.3406 | 10.71148 | 8.762528 | -3.370876 | 1.948948 | 8.736365e-11
71.4836 | 7.3382 | 10.72938 | 8.763786 | -3.391182 | 1.965596 | 8.793504e-11
71.4936 | 7.3368 | 10.74753 | 8.765066 | -3.410726 | 1.982459 | 8.851176e-11
71.5036 | 7.337 | 10.76591 | 8.76637 | -3.428912 | 1.999542 | 8.909203e-11
71.5136 | 7.3416 | 10.78454 | 8.767697 | -3.442943 | 2.016846 | 8.967762e-11
71.5236 | 7.341 | 10.80342 | 8.769046 | -3.462423 | 2.034377 | 9.026676e-11
71.5336 | 7.3356 | 10.82256 | 8.770419 | -3.486955 | 2.052136 | 9.086299e-11
71.5436 | 7.3366 | 10.84194 | 8.771815 | -3.505344 | 2.070128 | 9.146278e-11
71.5536 | 7.3391 | 10.86159 | 8.773234 | -3.522491 | 2.088357 | 9.206966e-11
71.5636 | 7.3409 | 10.8815 | 8.774677 | -3.540602 | 2.106825 | 9.26801e-11
71.5736 | 7.3387 | 10.90168 | 8.776143 | -3.562979 | 2.125536 | 9.32994e-11
71.5836 | 7.3363 | 10.92213 | 8.777632 | -3.585827 | 2.144495 | 9.392225e-11
71.5936 | 7.3366 | 10.94285 | 8.779145 | -3.606249 | 2.163704 | 9.455398e-11
71.6036 | 7.3413 | 10.96385 | 8.780681 | -3.622549 | 2.183169 | 9.519103e-11
71.6136 | 7.3396 | 10.98513 | 8.78224 | -3.645532 | 2.202892 | 9.583518e-11
71.6236 | 7.3422 | 11.0067 | 8.783823 | -3.6645 | 2.222877 | 9.648642e-11
71.6336 | 7.3412 | 11.02856 | 8.78543 | -3.687359 | 2.243129 | 9.714477e-11
71.6436 | 7.3444 | 11.05071 | 8.78706 | -3.706312 | 2.263652 | 9.781198e-11
71.6536 | 7.3446 | 11.07316 | 8.788714 | -3.728563 | 2.28445 | 9.848629e-11
71.6636 | 7.345 | 11.09592 | 8.790391 | -3.750917 | 2.305526 | 9.916948e-11
71.6736 | 7.3469 | 11.11898 | 8.792092 | -3.772078 | 2.326886 | 9.986154e-11
71.6836 | 7.3436 | 11.14235 | 8.793817 | -3.79875 | 2.348533 | 1.005625e-10
71.6936 | 7.3507 | 11.16604 | 8.795566 | -3.815338 | 2.370472 | 1.012723e-10
71.7036 | 7.3514 | 11.19005 | 8.797338 | -3.838645 | 2.392707 | 1.01991e-10
71.7136 | 7.3522 | 11.21438 | 8.799134 | -3.862178 | 2.415244 | 1.027185e-10
71.7236 | 7.3548 | 11.23904 | 8.800954 | -3.884239 | 2.438085 | 1.034585e-10
71.7336 | 7.3542 | 11.26403 | 8.802799 | -3.909834 | 2.461236 | 1.042073e-10
71.7436 | 7.3583 | 11.28937 | 8.804667 | -3.931068 | 2.484702 | 1.04965e-10
71.7536 | 7.3614 | 11.31504 | 8.806559 | -3.953645 | 2.508486 | 1.057352e-10
71.7636 | 7.3621 | 11.34107 | 8.808475 | -3.978969 | 2.532595 | 1.065177e-10
71.7736 | 7.3612 | 11.36745 | 8.810415 | -4.006247 | 2.557032 | 1.073092e-10
71.7836 | 7.3658 | 11.39418 | 8.812379 | -4.028382 | 2.581803 | 1.08113e-10
71.7936 | 7.3665 | 11.42128 | 8.814367 | -4.05478 | 2.606913 | 1.089293e-10
71.8036 | 7.3704 | 11.44875 | 8.816379 | -4.078345 | 2.632366 | 1.09758e-10
71.8136 | 7.3679 | 11.47658 | 8.818416 | -4.108683 | 2.658168 | 1.105973e-10
71.8236 | 7.3705 | 11.5048 | 8.820477 | -4.134299 | 2.684323 | 1.114509e-10
71.8336 | 7.3733 | 11.5334 | 8.822561 | -4.160098 | 2.710837 | 1.123168e-10
71.8436 | 7.3736 | 11.56239 | 8.824671 | -4.188786 | 2.737715 | 1.13197e-10
71.8536 | 7.3765 | 11.59177 | 8.826804 | -4.215266 | 2.764962 | 1.140895e-10
71.8636 | 7.377 | 11.62155 | 8.828962 | -4.244546 | 2.792584 | 1.149963e-10
71.8736 | 7.3783 | 11.65173 | 8.831144 | -4.27343 | 2.820586 | 1.159173e-10
71.8836 | 7.3819 | 11.68232 | 8.833351 | -4.300423 | 2.848972 | 1.168525e-10
71.8936 | 7.3829 | 11.71333 | 8.835581 | -4.330431 | 2.87775 | 1.178018e-10
71.9036 | 7.3842 | 11.74476 | 8.837837 | -4.360559 | 2.906923 | 1.187672e-10
71.9136 | 7.3849 | 11.77661 | 8.840116 | -4.391714 | 2.936498 | 1.197467e-10
71.9236 | 7.389 | 11.8089 | 8.842421 | -4.4199 | 2.96648 | 1.207422e-10
71.9336 | 7.3905 | 11.84162 | 8.844749 | -4.451123 | 2.996874 | 1.217537e-10
71.9436 | 7.3913 | 11.87479 | 8.847102 | -4.483489 | 3.027687 | 1.227811e-10
71.9536 | 7.3952 | 11.9084 | 8.84948 | -4.513203 | 3.058923 | 1.238245e-10
71.9636 | 7.3994 | 11.94247 | 8.851882 | -4.543071 | 3.090589 | 1.248839e-10
71.9736 | 7.4031 | 11.977 | 8.854309 | -4.573899 | 3.12269 | 1.259592e-10
71.9836 | 7.4033 | 12.01199 | 8.85676 | -4.608692 | 3.155231 | 1.270523e-10
71.9936 | 7.4053 | 12.04746 | 8.859237 | -4.642156 | 3.188219 | 1.281632e-10
72.0036 | 7.407 | 12.0834 | 8.861737 | -4.676396 | 3.221659 | 1.292918e-10
72.0136 | 7.4108 | 12.11982 | 8.864262 | -4.709018 | 3.255556 | 1.304363e-10
72.0236 | 7.4174 | 12.15673 | 8.866812 | -4.739329 | 3.289917 | 1.316004e-10
72.0336 | 7.4207 | 12.19413 | 8.869387 | -4.773433 | 3.324746 | 1.327822e-10
72.0436 | 7.4275 | 12.23204 | 8.871987 | -4.804536 | 3.36005 | 1.339818e-10
72.0536 | 7.432 | 12.27044 | 8.874611 | -4.838444 | 3.395834 | 1.352009e-10
72.0636 | 7.4345 | 12.30936 | 8.877259 | -4.874862 | 3.432103 | 1.364395e-10
72.0736 | 7.4484 | 12.3488 | 8.879933 | -4.900396 | 3.468863 | 1.376958e-10
72.0836 | 7.4489 | 12.38875 | 8.882631 | -4.939851 | 3.50612 | 1.389717e-10
72.0936 | 7.4563 | 12.42923 | 8.885355 | -4.972933 | 3.543878 | 1.402671e-10
72.1036 | 7.4624 | 12.47025 | 8.888103 | -5.007847 | 3.582144 | 1.415838e-10
72.1136 | 7.472 | 12.5118 | 8.890875 | -5.039797 | 3.620922 | 1.429182e-10
72.1236 | 7.4845 | 12.55389 | 8.893673 | -5.069391 | 3.660218 | 1.442739e-10
72.1336 | 7.4862 | 12.59653 | 8.896495 | -5.110331 | 3.700036 | 1.456509e-10
72.1436 | 7.4952 | 12.63972 | 8.899343 | -5.144524 | 3.740381 | 1.470475e-10
72.1536 | 7.506 | 12.68347 | 8.902215 | -5.177474 | 3.781259 | 1.484653e-10
72.1636 | 7.516 | 12.72778 | 8.905112 | -5.211785 | 3.822673 | 1.499027e-10
72.1736 | 7.5272 | 12.77266 | 8.908034 | -5.245463 | 3.864629 | 1.513631e-10
72.1836 | 7.5391 | 12.81811 | 8.91098 | -5.279011 | 3.907131 | 1.52843e-10
72.1936 | 7.5466 | 12.86413 | 8.913952 | -5.317535 | 3.950182 | 1.54346e-10
72.2036 | 7.5591 | 12.91074 | 8.916949 | -5.351636 | 3.993788 | 1.558703e-10
72.2136 | 7.5691 | 12.95792 | 8.91997 | -5.388821 | 4.037951 | 1.574159e-10
72.2236 | 7.5838 | 13.00569 | 8.923017 | -5.421892 | 4.082675 | 1.589828e-10
72.2336 | 7.596 | 13.05405 | 8.926088 | -5.458052 | 4.127964 | 1.605727e-10
72.2436 | 7.6116 | 13.103 | 8.929184 | -5.491404 | 4.17382 | 1.62184e-10
72.2536 | 7.6176 | 13.15255 | 8.932305 | -5.534951 | 4.220246 | 1.638165e-10
72.2636 | 7.6311 | 13.2027 | 8.935452 | -5.571597 | 4.267246 | 1.654739e-10
72.2736 | 7.6446 | 13.25344 | 8.938623 | -5.608842 | 4.314819 | 1.671508e-10
72.2836 | 7.6654 | 13.30479 | 8.941819 | -5.639389 | 4.36297 | 1.688526e-10
72.2936 | 7.6798 | 13.35674 | 8.94504 | -5.676939 | 4.411699 | 1.705756e-10
72.3036 | 7.6974 | 13.40929 | 8.948286 | -5.711892 | 4.461007 | 1.723217e-10
72.3136 | 7.7132 | 13.46245 | 8.951557 | -5.749251 | 4.510894 | 1.740891e-10
72.3236 | 7.7296 | 13.51621 | 8.954852 | -5.786614 | 4.561362 | 1.758813e-10
72.3336 | 7.7471 | 13.57058 | 8.958173 | -5.823482 | 4.612409 | 1.776931e-10
72.3436 | 7.7716 | 13.62555 | 8.961519 | -5.853954 | 4.664035 | 1.795297e-10
72.3536 | 7.7928 | 13.68113 | 8.964889 | -5.888329 | 4.71624 | 1.813876e-10
72.3636 | 7.8096 | 13.7373 | 8.968285 | -5.927705 | 4.76902 | 1.832685e-10
72.3736 | 7.8335 | 13.79408 | 8.971706 | -5.960578 | 4.822373 | 1.851708e-10
72.3835 | 7.8498 | 13.85088 | 8.975116 | -6.001079 | 4.875763 | 1.870784e-10
72.3935 | 7.8807 | 13.90884 | 8.978587 | -6.028135 | 4.930249 | 1.89025e-10
72.4035 | 7.9067 | 13.96738 | 8.982082 | -6.060679 | 4.985298 | 1.909929e-10
72.4135 | 7.9313 | 14.02651 | 8.985602 | -6.095206 | 5.040904 | 1.929839e-10
72.4235 | 7.9632 | 14.08621 | 8.989147 | -6.12301 | 5.097064 | 1.949944e-10
72.4335 | 7.9863 | 14.14649 | 8.992716 | -6.160185 | 5.153769 | 1.970279e-10
72.4435 | 8.0188 | 14.20732 | 8.996311 | -6.188524 | 5.211013 | 1.990828e-10
72.4535 | 8.054 | 14.26872 | 8.999931 | -6.214718 | 5.268788 | 2.011572e-10
72.4635 | 8.0877 | 14.33066 | 9.003575 | -6.24296 | 5.327085 | 2.032511e-10
72.4735 | 8.1171 | 14.39314 | 9.007244 | -6.276039 | 5.385895 | 2.053662e-10
72.4835 | 8.1547 | 14.45615 | 9.010939 | -6.301445 | 5.445207 | 2.075009e-10
72.4935 | 8.1906 | 14.51967 | 9.014658 | -6.329066 | 5.505008 | 2.096534e-10
72.5035 | 8.2295 | 14.58369 | 9.018401 | -6.35419 | 5.565289 | 2.118253e-10
72.5135 | 8.2692 | 14.6482 | 9.02217 | -6.379003 | 5.626033 | 2.140151e-10
72.5235 | 8.3135 | 14.71319 | 9.025964 | -6.399691 | 5.687228 | 2.162225e-10
72.5335 | 8.3544 | 14.77864 | 9.029782 | -6.424238 | 5.748856 | 2.184477e-10
72.5435 | 8.398 | 14.84453 | 9.033625 | -6.446528 | 5.810903 | 2.206871e-10
72.5535 | 8.446 | 14.91084 | 9.037493 | -6.464841 | 5.873349 | 2.229442e-10
72.5635 | 8.4993 | 14.97756 | 9.041385 | -6.478261 | 5.936176 | 2.252155e-10
72.5735 | 8.5417 | 15.04467 | 9.045302 | -6.502966 | 5.999363 | 2.27501e-10
72.5835 | 8.5925 | 15.11213 | 9.049244 | -6.519635 | 6.06289 | 2.298008e-10
72.5935 | 8.6435 | 15.17995 | 9.053211 | -6.536445 | 6.126734 | 2.321111e-10
72.6035 | 8.6925 | 15.24807 | 9.057202 | -6.555572 | 6.19087 | 2.344339e-10
72.6135 | 8.7549 | 15.31649 | 9.061218 | -6.561593 | 6.255275 | 2.367691e-10
72.6235 | 8.8 | 15.38518 | 9.065259 | -6.585179 | 6.31992 | 2.391114e-10
72.6335 | 8.8571 | 15.4541 | 9.069324 | -6.597003 | 6.384779 | 2.414643e-10
72.6435 | 8.9122 | 15.52324 | 9.073414 | -6.611036 | 6.449823 | 2.438243e-10
72.6535 | 8.9724 | 15.59255 | 9.077528 | -6.620148 | 6.51502 | 2.461897e-10
72.6635 | 9.0339 | 15.66201 | 9.081667 | -6.628106 | 6.580339 | 2.485621e-10
72.6735 | 9.0924 | 15.73158 | 9.08583 | -6.639178 | 6.645748 | 2.509381e-10
72.6835 | 9.1546 | 15.80123 | 9.090018 | -6.64663 | 6.711212 | 2.533159e-10
72.6935 | 9.214 | 15.87092 | 9.09423 | -6.656925 | 6.776695 | 2.556954e-10
72.7035 | 9.2706 | 15.94063 | 9.098467 | -6.670027 | 6.84216 | 2.580767e-10
72.7135 | 9.3366 | 16.0103 | 9.102728 | -6.673695 | 6.907567 | 2.604545e-10
72.7235 | 9.3962 | 16.07989 | 9.107013 | -6.683692 | 6.972879 | 2.628305e-10
72.7335 | 9.4667 | 16.14938 | 9.111323 | -6.682676 | 7.038053 | 2.652011e-10
72.7435 | 9.5155 | 16.2187 | 9.115657 | -6.703204 | 7.103047 | 2.675664e-10
72.7535 | 9.579 | 16.28783 | 9.120015 | -6.708834 | 7.167819 | 2.699247e-10
72.7635 | 9.644 | 16.35672 | 9.124398 | -6.71272 | 7.232322 | 2.722723e-10
72.7735 | 9.703 | 16.42532 | 9.128805 | -6.722316 | 7.296511 | 2.74611e-10
72.7835 | 9.7726 | 16.49358 | 9.133235 | -6.720975 | 7.36034 | 2.769355e-10
72.7935 | 9.8347 | 16.56145 | 9.137691 | -6.726749 | 7.423758 | 2.792458e-10
72.8035 | 9.898 | 16.62889 | 9.14217 | -6.73089 | 7.48672 | 2.815401e-10
72.8135 | 9.9654 | 16.69584 | 9.146673 | -6.730445 | 7.549172 | 2.838149e-10
72.8235 | 10.0161 | 16.76227 | 9.1512 | -6.746165 | 7.611065 | 2.860702e-10
72.8335 | 10.0773 | 16.8281 | 9.155751 | -6.750799 | 7.672348 | 2.883042e-10
72.8435 | 10.1463 | 16.89329 | 9.160326 | -6.746993 | 7.732966 | 2.905151e-10
72.8535 | 10.2068 | 16.95779 | 9.164925 | -6.750994 | 7.792869 | 2.926977e-10
72.8635 | 10.2572 | 17.02155 | 9.169548 | -6.764349 | 7.852001 | 2.948536e-10
72.8735 | 10.3142 | 17.0845 | 9.174195 | -6.770304 | 7.910308 | 2.969811e-10
72.8835 | 10.3783 | 17.1466 | 9.178866 | -6.768303 | 7.967737 | 2.990749e-10
72.8935 | 10.4286 | 17.20779 | 9.18356 | -6.779192 | 8.024232 | 3.01135e-10
72.9035 | 10.4883 | 17.26802 | 9.188278 | -6.779716 | 8.079739 | 3.031596e-10
72.9135 | 10.5517 | 17.32722 | 9.193019 | -6.775521 | 8.134201 | 3.051451e-10
72.9235 | 10.6021 | 17.38535 | 9.197785 | -6.783249 | 8.187565 | 3.070916e-10
72.9335 | 10.6561 | 17.44235 | 9.202573 | -6.78625 | 8.239776 | 3.089956e-10
72.9435 | 10.7039 | 17.49817 | 9.207386 | -6.794265 | 8.29078 | 3.108551e-10
72.9535 | 10.7539 | 17.55274 | 9.212221 | -6.798844 | 8.340523 | 3.126686e-10
72.9635 | 10.8074 | 17.60603 | 9.21708 | -6.79863 | 8.38895 | 3.144341e-10
72.9735 | 10.8532 | 17.65797 | 9.221963 | -6.804773 | 8.43601 | 3.161499e-10
72.9835 | 10.8911 | 17.70852 | 9.226868 | -6.817419 | 8.481651 | 3.178125e-10
72.9935 | 10.9368 | 17.75762 | 9.231797 | -6.820819 | 8.525822 | 3.194236e-10
73.0035 | 10.9751 | 17.80522 | 9.23675 | -6.830123 | 8.568474 | 3.209762e-10
73.0135 | 11.0075 | 17.85128 | 9.241725 | -6.843783 | 8.609558 | 3.224738e-10
73.0235 | 11.0495 | 17.89575 | 9.246723 | -6.846249 | 8.649026 | 3.23911e-10
73.0335 | 11.0842 | 17.93858 | 9.251745 | -6.85438 | 8.686835 | 3.25288e-10
73.0435 | 11.1168 | 17.97973 | 9.256789 | -6.862928 | 8.722939 | 3.26601e-10
73.0535 | 11.139 | 18.01915 | 9.261857 | -6.880153 | 8.757296 | 3.278501e-10
73.0635 | 11.1647 | 18.05681 | 9.266947 | -6.892114 | 8.789867 | 3.290336e-10
73.0735 | 11.1854 | 18.09267 | 9.27206 | -6.907273 | 8.820613 | 3.301515e-10
73.0835 | 11.2093 | 18.12669 | 9.277195 | -6.917393 | 8.849498 | 3.312002e-10
73.0935 | 11.2286 | 18.15884 | 9.282354 | -6.930242 | 8.876488 | 3.321796e-10
73.1035 | 11.2383 | 18.18909 | 9.287535 | -6.950787 | 8.901552 | 3.330863e-10
73.1135 | 11.2498 | 18.2174 | 9.292738 | -6.967599 | 8.92466 | 3.339238e-10
73.1235 | 11.2592 | 18.24375 | 9.297964 | -6.984551 | 8.945787 | 3.346868e-10
73.1335 | 11.2514 | 18.26812 | 9.303213 | -7.01672 | 8.964907 | 3.35377e-10
73.1435 | 11.2578 | 18.29048 | 9.308484 | -7.032684 | 8.982001 | 3.359909e-10
73.1535 | 11.2578 | 18.31082 | 9.313777 | -7.053025 | 8.997048 | 3.365321e-10
73.1635 | 11.2549 | 18.32913 | 9.319092 | -7.074226 | 9.010034 | 3.369952e-10
73.1735 | 11.2424 | 18.34538 | 9.324429 | -7.102975 | 9.020946 | 3.373838e-10
73.1835 | 11.2299 | 18.35956 | 9.329789 | -7.129663 | 9.029774 | 3.376943e-10
73.1935 | 11.2136 | 18.37168 | 9.33517 | -7.158082 | 9.036511 | 3.379285e-10
73.2035 | 11.2058 | 18.38173 | 9.340574 | -7.175926 | 9.041152 | 3.380865e-10
73.2135 | 11.1886 | 18.3897 | 9.345999 | -7.201097 | 9.043698 | 3.381663e-10
73.2235 | 11.1655 | 18.3956 | 9.351446 | -7.230095 | 9.044149 | 3.381681e-10
73.2335 | 11.1432 | 18.39943 | 9.356915 | -7.256225 | 9.042511 | 3.380954e-10
73.2435 | 11.1136 | 18.4012 | 9.362405 | -7.287596 | 9.03879 | 3.379446e-10
73.2535 | 11.0835 | 18.40092 | 9.367917 | -7.317417 | 9.033 | 3.377175e-10
73.2635 | 11.0559 | 18.3986 | 9.373451 | -7.342703 | 9.025152 | 3.374159e-10
73.2735 | 11.017 | 18.39427 | 9.379006 | -7.377269 | 9.015263 | 3.37038e-10
73.2835 | 10.9835 | 18.38793 | 9.384582 | -7.404434 | 9.003353 | 3.365855e-10
73.2935 | 10.9398 | 18.37962 | 9.390179 | -7.439822 | 8.989443 | 3.360603e-10
73.3035 | 10.9213 | 18.36936 | 9.395798 | -7.448056 | 8.973559 | 3.354624e-10
73.3135 | 10.866 | 18.35716 | 9.401437 | -7.491164 | 8.955727 | 3.347918e-10
73.3235 | 10.8297 | 18.34307 | 9.407098 | -7.513375 | 8.935977 | 3.340519e-10
73.3335 | 10.7848 | 18.32712 | 9.412779 | -7.542321 | 8.914342 | 3.332429e-10
73.3435 | 10.7469 | 18.30934 | 9.418481 | -7.562437 | 8.890855 | 3.323646e-10
73.3534 | 10.7073 | 18.28997 | 9.424147 | -7.582666 | 8.865819 | 3.314296e-10
73.3634 | 10.6628 | 18.26865 | 9.429891 | -7.605853 | 8.838762 | 3.3042e-10
73.3734 | 10.6202 | 18.24562 | 9.435655 | -7.625423 | 8.809968 | 3.293484e-10
73.3834 | 10.563 | 18.22092 | 9.441439 | -7.657922 | 8.779483 | 3.282129e-10
73.3934 | 10.5137 | 18.19459 | 9.447244 | -7.680893 | 8.747349 | 3.270171e-10
73.4034 | 10.4706 | 18.16668 | 9.453069 | -7.696082 | 8.713613 | 3.257627e-10
73.4134 | 10.4295 | 18.13724 | 9.458914 | -7.707738 | 8.678324 | 3.244516e-10
73.4234 | 10.3856 | 18.10631 | 9.464779 | -7.720708 | 8.641529 | 3.230836e-10
73.4334 | 10.3279 | 18.07394 | 9.470665 | -7.746042 | 8.603278 | 3.216625e-10
73.4434 | 10.2774 | 18.04019 | 9.47657 | -7.762793 | 8.563623 | 3.201917e-10
73.4534 | 10.2284 | 18.00511 | 9.482495 | -7.776711 | 8.522617 | 3.186694e-10
73.4634 | 10.203 | 17.96875 | 9.488439 | -7.765752 | 8.480312 | 3.17101e-10
73.4734 | 10.1486 | 17.93117 | 9.494404 | -7.782567 | 8.436764 | 3.154847e-10
73.4834 | 10.102 | 17.89241 | 9.500387 | -7.790412 | 8.392025 | 3.138258e-10
73.4934 | 10.0559 | 17.85254 | 9.50639 | -7.796641 | 8.34615 | 3.121261e-10
73.5034 | 9.9951 | 17.81161 | 9.512413 | -7.816509 | 8.299197 | 3.103857e-10
73.5134 | 9.9638 | 17.76967 | 9.518454 | -7.805873 | 8.251218 | 3.086097e-10
73.5234 | 9.9126 | 17.72679 | 9.524515 | -7.814187 | 8.202272 | 3.067965e-10
73.5334 | 9.8714 | 17.68301 | 9.530594 | -7.811607 | 8.152413 | 3.049496e-10
73.5434 | 9.824 | 17.63839 | 9.536693 | -7.81439 | 8.101697 | 3.030725e-10
73.5534 | 9.7822 | 17.59299 | 9.54281 | -7.810789 | 8.050179 | 3.011653e-10
73.5634 | 9.7285 | 17.54686 | 9.548946 | -7.81836 | 7.997914 | 2.992314e-10
73.5734 | 9.6982 | 17.50006 | 9.5551 | -7.801858 | 7.944958 | 2.972727e-10
73.5834 | 9.6651 | 17.45264 | 9.561273 | -7.787536 | 7.891363 | 2.952892e-10
73.5934 | 9.6262 | 17.40465 | 9.567464 | -7.778448 | 7.837184 | 2.932862e-10
73.6034 | 9.5842 | 17.35615 | 9.573673 | -7.771947 | 7.782474 | 2.912637e-10
73.6134 | 9.5501 | 17.30718 | 9.5799 | -7.757085 | 7.727284 | 2.892216e-10
73.6234 | 9.516 | 17.25781 | 9.586146 | -7.741812 | 7.671667 | 2.871672e-10
73.6334 | 9.4853 | 17.20808 | 9.592409 | -7.72278 | 7.615671 | 2.850968e-10
73.6434 | 9.4531 | 17.15804 | 9.598689 | -7.704937 | 7.559348 | 2.830157e-10
73.6534 | 9.4199 | 17.10773 | 9.604988 | -7.687832 | 7.502745 | 2.80924e-10
73.6634 | 9.392 | 17.05721 | 9.611303 | -7.665213 | 7.445909 | 2.788252e-10
73.6734 | 9.3722 | 17.00652 | 9.617637 | -7.634323 | 7.388887 | 2.767194e-10
73.6834 | 9.3443 | 16.95571 | 9.623987 | -7.611411 | 7.331724 | 2.746082e-10
73.6934 | 9.322 | 16.90482 | 9.630354 | -7.582818 | 7.274464 | 2.724934e-10
73.7034 | 9.3054 | 16.85389 | 9.636739 | -7.548487 | 7.217149 | 2.703787e-10
73.7134 | 9.283 | 16.80296 | 9.64314 | -7.51996 | 7.15982 | 2.682622e-10
73.7234 | 9.2634 | 16.75208 | 9.649558 | -7.488678 | 7.10252 | 2.661475e-10
73.7334 | 9.2509 | 16.70128 | 9.655992 | -7.450376 | 7.045284 | 2.640364e-10
73.7434 | 9.24 | 16.6506 | 9.662443 | -7.410595 | 6.988152 | 2.619288e-10
73.7534 | 9.2211 | 16.60007 | 9.66891 | -7.37897 | 6.93116 | 2.598265e-10
73.7634 | 9.2122 | 16.54974 | 9.675394 | -7.337536 | 6.874343 | 2.577313e-10
73.7734 | 9.1926 | 16.49963 | 9.681893 | -7.307027 | 6.817734 | 2.55645e-10
73.7834 | 9.1881 | 16.44977 | 9.688409 | -7.261673 | 6.761364 | 2.535676e-10
73.7934 | 9.1841 | 16.40021 | 9.69494 | -7.216107 | 6.705267 | 2.515009e-10
73.8034 | 9.1748 | 16.35096 | 9.701486 | -7.176157 | 6.649471 | 2.494448e-10
73.8134 | 9.1667 | 16.30205 | 9.708049 | -7.135353 | 6.594005 | 2.474011e-10
73.8234 | 9.1624 | 16.25352 | 9.714626 | -7.091121 | 6.538895 | 2.453717e-10
73.8334 | 9.1611 | 16.20539 | 9.721219 | -7.044288 | 6.484169 | 2.433564e-10
73.8434 | 9.1582 | 16.15768 | 9.727827 | -6.999475 | 6.429848 | 2.413571e-10
73.8534 | 9.1561 | 16.11041 | 9.734449 | -6.954308 | 6.375959 | 2.393738e-10
73.8634 | 9.1598 | 16.06361 | 9.741087 | -6.90381 | 6.322524 | 2.374082e-10
73.8734 | 9.1563 | 16.0173 | 9.747739 | -6.861 | 6.269561 | 2.354604e-10
73.8834 | 9.1554 | 15.9715 | 9.754405 | -6.816099 | 6.217093 | 2.335303e-10
73.8934 | 9.1614 | 15.92622 | 9.761086 | -6.764824 | 6.165138 | 2.316198e-10
73.9034 | 9.1705 | 15.88149 | 9.767781 | -6.710994 | 6.113712 | 2.297306e-10
73.9134 | 9.1744 | 15.83732 | 9.77449 | -6.662925 | 6.062834 | 2.278608e-10
73.9234 | 9.1792 | 15.79373 | 9.781213 | -6.614532 | 6.012519 | 2.260124e-10
73.9334 | 9.1889 | 15.75073 | 9.78795 | -6.561831 | 5.962781 | 2.241853e-10
73.9434 | 9.1937 | 15.70833 | 9.7947 | -6.514634 | 5.913634 | 2.223813e-10
73.9534 | 9.2063 | 15.66655 | 9.801463 | -6.460254 | 5.865091 | 2.206003e-10
73.9634 | 9.212 | 15.6254 | 9.80824 | -6.413403 | 5.817163 | 2.188424e-10
73.9734 | 9.2274 | 15.58489 | 9.81503 | -6.357491 | 5.769861 | 2.171076e-10
73.9834 | 9.2367 | 15.54503 | 9.821833 | -6.308329 | 5.723197 | 2.153977e-10
73.9934 | 9.2507 | 15.50583 | 9.828648 | -6.255126 | 5.677178 | 2.137107e-10
74.0034 | 9.2604 | 15.46729 | 9.835476 | -6.206889 | 5.631813 | 2.120487e-10
74.0134 | 9.2787 | 15.42943 | 9.842316 | -6.150727 | 5.58711 | 2.104115e-10
74.0234 | 9.298 | 15.39225 | 9.849169 | -6.094246 | 5.543077 | 2.088009e-10
74.0334 | 9.3096 | 15.35575 | 9.856034 | -6.046152 | 5.499719 | 2.072134e-10
74.0434 | 9.326 | 15.31995 | 9.86291 | -5.993952 | 5.457041 | 2.056526e-10
74.0534 | 9.345 | 15.28485 | 9.869799 | -5.93985 | 5.415051 | 2.041183e-10
74.0634 | 9.3677 | 15.25045 | 9.876698 | -5.882749 | 5.373751 | 2.026089e-10
74.0734 | 9.3795 | 15.21676 | 9.88361 | -5.837256 | 5.333146 | 2.011261e-10
74.0834 | 9.4069 | 15.18377 | 9.890532 | -5.77687 | 5.293238 | 1.9967e-10
74.0934 | 9.432 | 15.1515 | 9.897466 | -5.719498 | 5.254032 | 1.982404e-10
74.1034 | 9.4574 | 15.11994 | 9.90441 | -5.662539 | 5.215529 | 1.968375e-10
74.1134 | 9.4795 | 15.0891 | 9.911365 | -5.609596 | 5.177731 | 1.954595e-10
74.1234 | 9.5061 | 15.05897 | 9.91833 | -5.55287 | 5.140639 | 1.941098e-10
74.1334 | 9.537 | 15.02956 | 9.925306 | -5.492561 | 5.104255 | 1.92785e-10
74.1434 | 9.5719 | 15.00087 | 9.932292 | -5.428971 | 5.068579 | 1.914868e-10
74.1534 | 9.5992 | 14.9729 | 9.939288 | -5.3737 | 5.033612 | 1.90217e-10
74.1634 | 9.6334 | 14.94565 | 9.946293 | -5.312246 | 4.999353 | 1.889721e-10
74.1734 | 9.6709 | 14.91911 | 9.953308 | -5.248209 | 4.965801 | 1.877555e-10
74.1834 | 9.7113 | 14.89329 | 9.960333 | -5.181989 | 4.932956 | 1.865639e-10
74.1934 | 9.7519 | 14.86818 | 9.967366 | -5.116284 | 4.900818 | 1.854006e-10
74.2034 | 9.7948 | 14.84379 | 9.974409 | -5.048993 | 4.869384 | 1.842621e-10
74.2134 | 9.8423 | 14.82011 | 9.98146 | -4.977813 | 4.838652 | 1.831503e-10
74.2234 | 9.8959 | 14.79714 | 9.98852 | -4.901243 | 4.808622 | 1.820651e-10
74.2334 | 9.9442 | 14.77488 | 9.995589 | -4.83068 | 4.779291 | 1.810065e-10
74.2434 | 10.0034 | 14.75332 | 10.00267 | -4.749921 | 4.750656 | 1.799746e-10
74.2534 | 10.0575 | 14.73247 | 10.00975 | -4.674965 | 4.722715 | 1.789675e-10
74.2634 | 10.1176 | 14.71231 | 10.01684 | -4.594708 | 4.695465 | 1.77987e-10
74.2734 | 10.1842 | 14.69285 | 10.02394 | -4.508646 | 4.668904 | 1.770332e-10
74.2834 | 10.256 | 14.67408 | 10.03105 | -4.418077 | 4.643028 | 1.761042e-10
74.2934 | 10.3159 | 14.656 | 10.03816 | -4.340097 | 4.617833 | 1.752e-10
74.3034 | 10.4056 | 14.6386 | 10.04529 | -4.233002 | 4.593317 | 1.743225e-10
74.3134 | 10.4867 | 14.62189 | 10.05241 | -4.135188 | 4.569474 | 1.734699e-10
74.3233 | 10.5716 | 14.606 | 10.05948 | -4.034404 | 4.546526 | 1.726509e-10
74.3333 | 10.6688 | 14.59063 | 10.06662 | -3.921834 | 4.524015 | 1.718479e-10
74.3433 | 10.7596 | 14.57593 | 10.07377 | -3.816333 | 4.502167 | 1.710698e-10
74.3533 | 10.8658 | 14.5619 | 10.08092 | -3.696097 | 4.480978 | 1.703166e-10
74.3633 | 10.9812 | 14.54852 | 10.08808 | -3.56732 | 4.460443 | 1.695882e-10
74.3733 | 11.0947 | 14.5358 | 10.09524 | -3.441099 | 4.440557 | 1.688846e-10
74.3833 | 11.2131 | 14.52373 | 10.10241 | -3.310628 | 4.421316 | 1.682059e-10
74.3933 | 11.3436 | 14.5123 | 10.10959 | -3.168703 | 4.402717 | 1.675485e-10
74.4033 | 11.4746 | 14.50152 | 10.11677 | -3.026917 | 4.384752 | 1.669177e-10
74.4133 | 11.6014 | 14.49137 | 10.12395 | -2.889967 | 4.367418 | 1.663082e-10
74.4233 | 11.7686 | 14.48185 | 10.13114 | -2.713247 | 4.350709 | 1.657236e-10
74.4333 | 11.9347 | 14.47295 | 10.13833 | -2.538251 | 4.334621 | 1.651621e-10
74.4433 | 12.1055 | 14.46467 | 10.14553 | -2.359174 | 4.319147 | 1.646236e-10
74.4533 | 12.2925 | 14.45701 | 10.15273 | -2.164511 | 4.304284 | 1.641082e-10
74.4633 | 12.4682 | 14.44995 | 10.15993 | -1.981754 | 4.290023 | 1.636141e-10
74.4733 | 12.6562 | 14.4435 | 10.16714 | -1.787299 | 4.276362 | 1.631431e-10
74.4833 | 12.8599 | 14.43764 | 10.17435 | -1.577739 | 4.263292 | 1.626934e-10
74.4933 | 13.086 | 14.43237 | 10.18156 | -1.346368 | 4.250808 | 1.622668e-10
74.5033 | 13.3257 | 14.42768 | 10.18877 | -1.10198 | 4.238905 | 1.618614e-10
74.5133 | 13.5634 | 14.42357 | 10.19599 | -0.860167 | 4.227575 | 1.614774e-10
74.5233 | 13.771 | 14.42002 | 10.20321 | -0.6490236 | 4.216812 | 1.611147e-10
74.5333 | 14.0603 | 14.41704 | 10.21043 | -0.3567432 | 4.206611 | 1.607715e-10
74.5433 | 14.3192 | 14.41462 | 10.21766 | -0.09541763 | 4.196963 | 1.604496e-10
74.5533 | 14.586 | 14.41274 | 10.22488 | 0.1732599 | 4.187861 | 1.60149e-10
74.5633 | 14.9133 | 14.4114 | 10.2321 | 0.5018962 | 4.1793 | 1.598679e-10
74.5733 | 15.2249 | 14.4106 | 10.23933 | 0.8142996 | 4.171271 | 1.596046e-10
74.5833 | 15.5505 | 14.41032 | 10.24656 | 1.140178 | 4.163766 | 1.593626e-10
74.5933 | 15.8679 | 14.41056 | 10.25378 | 1.457338 | 4.156779 | 1.591401e-10
74.6033 | 16.2118 | 14.41131 | 10.26101 | 1.800489 | 4.150302 | 1.589354e-10
74.6133 | 16.5743 | 14.41256 | 10.26824 | 2.16174 | 4.144324 | 1.587484e-10
74.6233 | 16.944 | 14.4143 | 10.27546 | 2.529699 | 4.13884 | 1.58581e-10
74.6333 | 17.3164 | 14.41653 | 10.28269 | 2.899874 | 4.133839 | 1.584313e-10
74.6433 | 17.676 | 14.41922 | 10.28991 | 3.256776 | 4.129313 | 1.582976e-10
74.6533 | 18.1325 | 14.42239 | 10.29713 | 3.710113 | 4.125253 | 1.581816e-10
74.6633 | 18.5489 | 14.426 | 10.30436 | 4.122896 | 4.121649 | 1.580834e-10
74.6733 | 18.9851 | 14.43007 | 10.31158 | 4.555033 | 4.118492 | 1.579993e-10
74.6833 | 19.4301 | 14.43456 | 10.31879 | 4.995536 | 4.115771 | 1.579313e-10
74.6933 | 19.88 | 14.43948 | 10.32601 | 5.440516 | 4.113476 | 1.57881e-10
74.7033 | 20.3147 | 14.44482 | 10.33322 | 5.869882 | 4.111598 | 1.578432e-10
74.7133 | 20.8417 | 14.45055 | 10.34043 | 6.391146 | 4.110123 | 1.578213e-10
74.7233 | 21.3184 | 14.45668 | 10.34764 | 6.861721 | 4.109043 | 1.578136e-10
74.7333 | 21.8261 | 14.46318 | 10.35484 | 7.362916 | 4.108344 | 1.578183e-10
74.7433 | 22.3829 | 14.47005 | 10.36204 | 7.912846 | 4.108015 | 1.578373e-10
74.7533 | 22.8135 | 14.47728 | 10.36924 | 8.336222 | 4.108043 | 1.578686e-10
74.7633 | 23.3353 | 14.48484 | 10.37643 | 8.850457 | 4.108417 | 1.579106e-10
74.7733 | 23.892 | 14.49274 | 10.38361 | 9.399264 | 4.109123 | 1.579668e-10
74.7833 | 24.4423 | 14.50094 | 10.3908 | 9.941358 | 4.110147 | 1.580319e-10
74.7933 | 25.0324 | 14.50945 | 10.39797 | 10.52295 | 4.111476 | 1.581094e-10
74.8033 | 25.5731 | 14.51824 | 10.40514 | 11.05486 | 4.113096 | 1.581958e-10
74.8133 | 26.1161 | 14.5273 | 10.41231 | 11.5888 | 4.114993 | 1.582911e-10
74.8233 | 26.6681 | 14.53662 | 10.41947 | 12.13148 | 4.117151 | 1.58397e-10
74.8333 | 27.2126 | 14.54618 | 10.42662 | 12.66642 | 4.119556 | 1.585099e-10
74.8433 | 27.7708 | 14.55596 | 10.43377 | 13.21484 | 4.122191 | 1.5863e-10
74.8533 | 28.3591 | 14.56595 | 10.44091 | 13.79315 | 4.125041 | 1.58759e-10
74.8633 | 28.9518 | 14.57613 | 10.44804 | 14.37567 | 4.12809 | 1.588933e-10
74.8733 | 29.4642 | 14.58649 | 10.45517 | 14.87771 | 4.131321 | 1.590329e-10
74.8833 | 29.972 | 14.597 | 10.46228 | 15.375 | 4.134716 | 1.591778e-10
74.8933 | 30.5982 | 14.60765 | 10.46939 | 15.99055 | 4.13826 | 1.59328e-10
74.9033 | 31.0993 | 14.61843 | 10.4765 | 16.48087 | 4.141932 | 1.594818e-10
74.9133 | 31.6256 | 14.6293 | 10.48359 | 16.9963 | 4.145717 | 1.596373e-10
74.9233 | 32.1418 | 14.64027 | 10.49067 | 17.50153 | 4.149594 | 1.597964e-10
74.9333 | 32.7167 | 14.65129 | 10.49775 | 18.06541 | 4.153547 | 1.599555e-10
74.9433 | 33.1562 | 14.66236 | 10.50481 | 18.49384 | 4.157554 | 1.601181e-10
74.9533 | 33.6592 | 14.67346 | 10.51186 | 18.98574 | 4.161598 | 1.602789e-10
74.9633 | 34.1381 | 14.68457 | 10.51891 | 19.45353 | 4.16566 | 1.604398e-10
74.9733 | 34.5885 | 14.69566 | 10.52594 | 19.89284 | 4.169718 | 1.605988e-10
74.9833 | 35.0027 | 14.70672 | 10.53297 | 20.29598 | 4.173754 | 1.60756e-10
74.9933 | 35.4028 | 14.71772 | 10.53998 | 20.68508 | 4.177748 | 1.609097e-10
75.0033 | 35.8076 | 14.72866 | 10.54698 | 21.07894 | 4.181678 | 1.610616e-10
75.0133 | 36.2257 | 14.73949 | 10.55397 | 21.48621 | 4.185525 | 1.612082e-10
75.0233 | 36.5491 | 14.75021 | 10.56094 | 21.79889 | 4.189268 | 1.613494e-10
75.0333 | 36.8991 | 14.76079 | 10.5679 | 22.13831 | 4.192888 | 1.614852e-10
75.0433 | 37.1822 | 14.77122 | 10.57486 | 22.41098 | 4.196362 | 1.61614e-10
75.0533 | 37.4934 | 14.78146 | 10.58179 | 22.71194 | 4.199671 | 1.617356e-10
75.0633 | 37.706 | 14.79151 | 10.58872 | 22.91449 | 4.202796 | 1.618484e-10
75.0733 | 37.953 | 14.80134 | 10.59563 | 23.15166 | 4.205714 | 1.619522e-10
75.0833 | 38.1679 | 14.81093 | 10.60252 | 23.35697 | 4.208405 | 1.620472e-10
75.0933 | 38.3279 | 14.82025 | 10.6094 | 23.50765 | 4.210851 | 1.621315e-10
75.1033 | 38.4903 | 14.8293 | 10.61627 | 23.661 | 4.213031 | 1.622033e-10
75.1133 | 38.5965 | 14.83805 | 10.62312 | 23.75845 | 4.214925 | 1.622645e-10
75.1233 | 38.6933 | 14.84647 | 10.62996 | 23.84683 | 4.216514 | 1.623132e-10
75.1333 | 38.7356 | 14.85456 | 10.63678 | 23.88104 | 4.217779 | 1.623477e-10
75.1433 | 38.7808 | 14.86228 | 10.64358 | 23.91852 | 4.218702 | 1.623697e-10
75.1533 | 38.7827 | 14.86963 | 10.65037 | 23.91307 | 4.219265 | 1.623757e-10
75.1633 | 38.7442 | 14.87658 | 10.65714 | 23.86762 | 4.219449 | 1.623676e-10
75.1733 | 38.707 | 14.88313 | 10.66389 | 23.82387 | 4.219237 | 1.623434e-10
75.1833 | 38.5902 | 14.88924 | 10.67062 | 23.70096 | 4.218613 | 1.623014e-10
75.1933 | 38.4958 | 14.8949 | 10.67734 | 23.6009 | 4.217562 | 1.622435e-10
75.2033 | 38.3804 | 14.9001 | 10.68404 | 23.4803 | 4.216066 | 1.621677e-10
75.2133 | 38.2174 | 14.90483 | 10.69072 | 23.31257 | 4.214112 | 1.620742e-10
75.2233 | 38.0757 | 14.90906 | 10.69738 | 23.16664 | 4.211686 | 1.619611e-10
75.2333 | 37.8173 | 14.91279 | 10.70402 | 22.90451 | 4.208773 | 1.618303e-10
75.2433 | 37.5408 | 14.916 | 10.71064 | 22.6248 | 4.205363 | 1.616799e-10
75.2533 | 37.2434 | 14.91868 | 10.71724 | 22.32472 | 4.201442 | 1.615082e-10
75.2633 | 37.0175 | 14.92082 | 10.72382 | 22.09668 | 4.197 | 1.613169e-10
75.2733 | 36.6967 | 14.92241 | 10.73038 | 21.77429 | 4.192028 | 1.61106e-10
75.2833 | 36.3749 | 14.92343 | 10.73692 | 21.45147 | 4.186514 | 1.608721e-10
75.2932 | 36.0307 | 14.92388 | 10.74337 | 21.10682 | 4.180517 | 1.606203e-10
75.3032 | 35.6736 | 14.92376 | 10.74986 | 20.74984 | 4.173904 | 1.603455e-10
75.3132 | 35.2749 | 14.92306 | 10.75633 | 20.35184 | 4.166729 | 1.600476e-10
75.3232 | 34.8822 | 14.92176 | 10.76278 | 19.96044 | 4.158986 | 1.597301e-10
75.3332 | 34.5359 | 14.91987 | 10.7692 | 19.61603 | 4.15067 | 1.593877e-10
75.3432 | 34.0998 | 14.91738 | 10.7756 | 19.18242 | 4.141778 | 1.590258e-10
75.3532 | 33.6658 | 14.91429 | 10.78198 | 18.75151 | 4.132307 | 1.586407e-10
75.3632 | 33.1428 | 14.91059 | 10.78833 | 18.23221 | 4.122255 | 1.582326e-10
75.3732 | 32.6736 | 14.90628 | 10.79466 | 17.76732 | 4.111622 | 1.578031e-10
75.3832 | 32.3151 | 14.90137 | 10.80096 | 17.41373 | 4.100409 | 1.573523e-10
75.3932 | 31.8791 | 14.89586 | 10.80724 | 16.98324 | 4.088615 | 1.568784e-10
75.4032 | 31.3579 | 14.88973 | 10.81349 | 16.46817 | 4.076243 | 1.563814e-10
75.4132 | 30.9055 | 14.88301 | 10.81971 | 16.02249 | 4.063297 | 1.558648e-10
75.4232 | 30.4414 | 14.87569 | 10.82591 | 15.56571 | 4.049779 | 1.553251e-10
75.4332 | 29.9264 | 14.86778 | 10.83208 | 15.05862 | 4.035696 | 1.547641e-10
75.4432 | 29.5375 | 14.85928 | 10.83822 | 14.67822 | 4.021053 | 1.541835e-10
75.4532 | 29.1135 | 14.85019 | 10.84434 | 14.26331 | 4.005856 | 1.535799e-10
75.4632 | 28.6614 | 14.84054 | 10.85042 | 13.82086 | 3.990113 | 1.529567e-10
75.4732 | 28.2213 | 14.83031 | 10.85648 | 13.39099 | 3.973832 | 1.523139e-10
75.4832 | 27.664 | 14.81953 | 10.8625 | 12.84447 | 3.957022 | 1.516498e-10
75.4932 | 27.258 | 14.80819 | 10.8685 | 12.44981 | 3.939693 | 1.509661e-10
75.5032 | 26.8119 | 14.79632 | 10.87447 | 12.01558 | 3.921854 | 1.502647e-10
75.5132 | 26.4823 | 14.78392 | 10.8804 | 11.69838 | 3.903518 | 1.495437e-10
75.5232 | 26.0876 | 14.771 | 10.88631 | 11.3166 | 3.884695 | 1.48805e-10
75.5332 | 25.7141 | 14.75758 | 10.89218 | 10.95652 | 3.865399 | 1.480484e-10
75.5432 | 25.3183 | 14.74366 | 10.89802 | 10.57464 | 3.845641 | 1.472759e-10
75.5532 | 24.9783 | 14.72927 | 10.90383 | 10.24903 | 3.825435 | 1.464838e-10
75.5632 | 24.6473 | 14.7144 | 10.90961 | 9.932897 | 3.804795 | 1.456775e-10
75.5732 | 24.2948 | 14.69909 | 10.91535 | 9.595714 | 3.783735 | 1.448552e-10
75.5832 | 24.0124 | 14.68333 | 10.92106 | 9.329071 | 3.762269 | 1.440187e-10
75.5932 | 23.7412 | 14.66715 | 10.92673 | 9.074052 | 3.740414 | 1.431662e-10
75.6032 | 23.4177 | 14.65056 | 10.93237 | 8.767142 | 3.718183 | 1.423012e-10
75.6132 | 23.2065 | 14.63357 | 10.93798 | 8.572928 | 3.695593 | 1.41422e-10
75.6232 | 22.9631 | 14.61621 | 10.94355 | 8.346893 | 3.672658 | 1.405304e-10
75.6332 | 22.7382 | 14.59848 | 10.94908 | 8.139721 | 3.649397 | 1.396281e-10
75.6432 | 22.5607 | 14.5804 | 10.95458 | 7.980298 | 3.625823 | 1.387116e-10
75.6532 | 22.4105 | 14.56199 | 10.96004 | 7.848507 | 3.601954 | 1.377862e-10
75.6632 | 22.2409 | 14.54327 | 10.96546 | 7.697632 | 3.577806 | 1.368501e-10
75.6732 | 22.1304 | 14.52424 | 10.97085 | 7.606159 | 3.553394 | 1.359052e-10
75.6832 | 22.0289 | 14.50493 | 10.97619 | 7.52397 | 3.528737 | 1.349496e-10
75.6932 | 21.9158 | 14.48535 | 10.9815 | 7.43045 | 3.503849 | 1.339868e-10
75.7032 | 21.818 | 14.46552 | 10.98677 | 7.352483 | 3.478747 | 1.33017e-10
75.7132 | 21.8161 | 14.44545 | 10.992 | 7.370654 | 3.453448 | 1.320383e-10
75.7232 | 21.7684 | 14.42515 | 10.99719 | 7.343246 | 3.427966 | 1.310542e-10
75.7332 | 21.7653 | 14.40465 | 11.00234 | 7.360645 | 3.40232 | 1.300648e-10
75.7432 | 21.7926 | 14.38396 | 11.00744 | 7.408635 | 3.376522 | 1.2907e-10
75.7532 | 21.8166 | 14.3631 | 11.01251 | 7.453502 | 3.350591 | 1.2807e-10
75.7632 | 21.8636 | 14.34207 | 11.01753 | 7.52153 | 3.32454 | 1.270646e-10
75.7732 | 21.9209 | 14.3209 | 11.02251 | 7.600004 | 3.298385 | 1.260574e-10
75.7832 | 22.005 | 14.29959 | 11.02745 | 7.705411 | 3.27214 | 1.250466e-10
75.7932 | 22.1142 | 14.27816 | 11.03234 | 7.836037 | 3.245821 | 1.240323e-10
75.8032 | 22.236 | 14.25663 | 11.03719 | 7.979367 | 3.219441 | 1.23018e-10
75.8132 | 22.3562 | 14.23501 | 11.042 | 8.121189 | 3.193014 | 1.220001e-10
75.8232 | 22.5208 | 14.21331 | 11.04676 | 8.307489 | 3.166554 | 1.209823e-10
75.8332 | 22.7076 | 14.19155 | 11.05147 | 8.516055 | 3.140073 | 1.199644e-10
75.8432 | 22.8726 | 14.16973 | 11.05614 | 8.702874 | 3.113585 | 1.189465e-10
75.8532 | 23.0636 | 14.14786 | 11.06076 | 8.915735 | 3.087103 | 1.179286e-10
75.8632 | 23.2555 | 14.12597 | 11.06534 | 9.129526 | 3.060637 | 1.169125e-10
75.8732 | 23.4706 | 14.10407 | 11.06986 | 9.366535 | 3.034201 | 1.158982e-10
75.8832 | 23.6904 | 14.08215 | 11.07434 | 9.608252 | 3.007804 | 1.148839e-10
75.8932 | 23.9258 | 14.06023 | 11.07877 | 9.865567 | 2.981459 | 1.138731e-10
75.9032 | 24.1427 | 14.03833 | 11.08316 | 10.10437 | 2.955175 | 1.128641e-10
75.9132 | 24.4234 | 14.01645 | 11.08749 | 10.40695 | 2.928964 | 1.118586e-10
75.9232 | 24.6782 | 13.9946 | 11.09177 | 10.6836 | 2.902834 | 1.108567e-10
75.9332 | 24.9368 | 13.97279 | 11.096 | 10.96401 | 2.876794 | 1.098583e-10
75.9432 | 25.2058 | 13.95103 | 11.10018 | 11.25477 | 2.850855 | 1.088653e-10
75.9532 | 25.4971 | 13.92933 | 11.10431 | 11.56777 | 2.825023 | 1.078741e-10
75.9632 | 25.7447 | 13.90769 | 11.10838 | 11.83701 | 2.799309 | 1.068899e-10
75.9732 | 26.0078 | 13.88612 | 11.11241 | 12.12168 | 2.773718 | 1.059093e-10
75.9832 | 26.2995 | 13.86463 | 11.11638 | 12.43487 | 2.748259 | 1.04934e-10
75.9932 | 26.5497 | 13.84323 | 11.12029 | 12.70647 | 2.722939 | 1.039641e-10
76.0032 | 26.856 | 13.82192 | 11.12415 | 13.03408 | 2.697763 | 1.030012e-10
76.0132 | 27.0815 | 13.8007 | 11.12796 | 13.2808 | 2.672739 | 1.02042e-10
76.0232 | 27.3521 | 13.77958 | 11.13171 | 13.57252 | 2.647873 | 1.010916e-10
76.0332 | 27.6313 | 13.75857 | 11.1354 | 13.87273 | 2.62317 | 1.001465e-10
76.0432 | 27.8899 | 13.73768 | 11.13904 | 14.15222 | 2.598634 | 9.920673e-11
76.0532 | 28.134 | 13.71689 | 11.14262 | 14.41711 | 2.574272 | 9.827587e-11
76.0632 | 28.3605 | 13.69623 | 11.14614 | 14.66427 | 2.550087 | 9.735033e-11
76.0732 | 28.6197 | 13.67569 | 11.14961 | 14.94401 | 2.526083 | 9.64319e-11
76.0832 | 28.8254 | 13.65528 | 11.15302 | 15.17012 | 2.502265 | 9.552235e-11
76.0932 | 29.0472 | 13.635 | 11.15636 | 15.4122 | 2.478637 | 9.461812e-11
76.1032 | 29.255 | 13.61485 | 11.15965 | 15.64015 | 2.455201 | 9.372279e-11
76.1132 | 29.4554 | 13.59483 | 11.16287 | 15.86057 | 2.431961 | 9.283455e-11
76.1232 | 29.6121 | 13.57496 | 11.16604 | 16.03714 | 2.408919 | 9.195342e-11
76.1332 | 29.7816 | 13.55522 | 11.16914 | 16.22638 | 2.386078 | 9.108117e-11
76.1432 | 29.9263 | 13.53562 | 11.17218 | 16.39068 | 2.36344 | 9.021604e-11
76.1532 | 30.0751 | 13.51617 | 11.17516 | 16.55893 | 2.341007 | 8.9358e-11
76.1632 | 30.1884 | 13.49685 | 11.17807 | 16.69155 | 2.318781 | 8.850885e-11
76.1732 | 30.2891 | 13.47769 | 11.18092 | 16.81141 | 2.296764 | 8.766858e-11
76.1832 | 30.3777 | 13.45867 | 11.18371 | 16.91903 | 2.274956 | 8.683542e-11
76.1932 | 30.4424 | 13.43979 | 11.18643 | 17.00261 | 2.253359 | 8.600936e-11
76.2032 | 30.5132 | 13.42106 | 11.18908 | 17.09214 | 2.231975 | 8.519396e-11
76.2132 | 30.5334 | 13.40247 | 11.19167 | 17.13093 | 2.210802 | 8.438566e-11
76.2232 | 30.5651 | 13.38404 | 11.19419 | 17.18106 | 2.189843 | 8.358448e-11
76.2332 | 30.5645 | 13.36574 | 11.19665 | 17.19876 | 2.169097 | 8.279218e-11
76.2432 | 30.5285 | 13.3476 | 11.19903 | 17.1809 | 2.148566 | 8.200875e-11
76.2532 | 30.4971 | 13.3296 | 11.20135 | 17.1675 | 2.128248 | 8.123244e-11
76.2631 | 30.4342 | 13.31191 | 11.20357 | 17.12229 | 2.108339 | 8.047389e-11
76.2731 | 30.3511 | 13.2942 | 11.20575 | 17.0569 | 2.088446 | 7.971356e-11
76.2831 | 30.2694 | 13.27662 | 11.20786 | 16.99278 | 2.068766 | 7.896212e-11
76.2931 | 30.1496 | 13.25919 | 11.20989 | 16.89041 | 2.049299 | 7.821956e-11
76.3031 | 29.9921 | 13.2419 | 11.21186 | 16.7502 | 2.030044 | 7.748411e-11
76.3131 | 29.8573 | 13.22475 | 11.21375 | 16.63255 | 2.011 | 7.675754e-11
76.3231 | 29.7156 | 13.20773 | 11.21557 | 16.50787 | 1.992167 | 7.603984e-11
76.3331 | 29.5125 | 13.19085 | 11.21731 | 16.32165 | 1.973543 | 7.532926e-11
76.3431 | 29.3137 | 13.17411 | 11.21898 | 16.13959 | 1.955128 | 7.462579e-11
76.3531 | 29.1391 | 13.1575 | 11.22058 | 15.9816 | 1.936921 | 7.393119e-11
76.3631 | 28.9103 | 13.14101 | 11.22209 | 15.76929 | 1.91892 | 7.324371e-11
76.3731 | 28.6473 | 13.12466 | 11.22354 | 15.52264 | 1.901124 | 7.25651e-11
76.3831 | 28.3782 | 13.10843 | 11.2249 | 15.26977 | 1.883531 | 7.18936e-11
76.3931 | 28.1102 | 13.09233 | 11.22619 | 15.01787 | 1.866142 | 7.123099e-11
76.4031 | 27.7916 | 13.07635 | 11.2274 | 14.71525 | 1.848953 | 7.057548e-11
76.4131 | 27.4885 | 13.0605 | 11.22853 | 14.428 | 1.831963 | 6.992708e-11
76.4231 | 27.1477 | 13.04475 | 11.22958 | 14.10295 | 1.815171 | 6.928578e-11
76.4331 | 26.8972 | 13.02913 | 11.23056 | 13.86807 | 1.798575 | 6.865337e-11
76.4431 | 26.5541 | 13.01362 | 11.23145 | 13.54048 | 1.782174 | 6.802806e-11
76.4531 | 26.235 | 12.99822 | 11.23225 | 13.23678 | 1.765966 | 6.740986e-11
76.4631 | 25.9442 | 12.98293 | 11.23298 | 12.96127 | 1.749949 | 6.679877e-11
76.4731 | 25.5212 | 12.96775 | 11.23363 | 12.55345 | 1.734121 | 6.619478e-11
76.4831 | 25.1376 | 12.95267 | 11.23419 | 12.18493 | 1.718481 | 6.55979e-11
76.4931 | 24.7312 | 12.93769 | 11.23466 | 11.79351 | 1.703026 | 6.500812e-11
76.5031 | 24.4171 | 12.92281 | 11.23505 | 11.49429 | 1.687756 | 6.442723e-11
76.5131 | 24.0097 | 12.90803 | 11.23536 | 11.10167 | 1.672667 | 6.385167e-11
76.5231 | 23.651 | 12.89334 | 11.23558 | 10.75766 | 1.657759 | 6.328322e-11
76.5331 | 23.2054 | 12.87874 | 11.23571 | 10.32666 | 1.643029 | 6.272009e-11
76.5431 | 22.8381 | 12.86423 | 11.23575 | 9.973871 | 1.628475 | 6.216585e-11
76.5531 | 22.4581 | 12.84981 | 11.23571 | 9.608294 | 1.614095 | 6.161693e-11
76.5631 | 22.0562 | 12.83547 | 11.23558 | 9.220733 | 1.599888 | 6.107513e-11
76.5731 | 21.6973 | 12.82121 | 11.23536 | 8.876092 | 1.585852 | 6.054043e-11
76.5831 | 21.2937 | 12.80703 | 11.23504 | 8.486672 | 1.571984 | 6.001106e-11
76.5931 | 20.8853 | 12.79292 | 11.23464 | 8.092378 | 1.558282 | 5.948879e-11
76.6031 | 20.4814 | 12.77889 | 11.23414 | 7.70251 | 1.544746 | 5.897186e-11
76.6131 | 20.0873 | 12.76493 | 11.23356 | 7.322372 | 1.531372 | 5.846203e-11
76.6231 | 19.7049 | 12.75103 | 11.23287 | 6.953866 | 1.518159 | 5.795931e-11
76.6331 | 19.3135 | 12.7372 | 11.2321 | 6.576295 | 1.505105 | 5.746191e-11
76.6431 | 18.9007 | 12.72344 | 11.23123 | 6.177262 | 1.492208 | 5.696985e-11
76.6531 | 18.5068 | 12.70973 | 11.23026 | 5.79707 | 1.479466 | 5.648312e-11
76.6631 | 18.2004 | 12.69608 | 11.2292 | 5.50432 | 1.466877 | 5.600349e-11
76.6731 | 17.838 | 12.68248 | 11.22804 | 5.155517 | 1.454439 | 5.55292e-11
76.6831 | 17.5027 | 12.66894 | 11.22679 | 4.833761 | 1.442151 | 5.506023e-11
76.6931 | 17.1216 | 12.65544 | 11.22543 | 4.466156 | 1.43001 | 5.459837e-11
76.7031 | 16.7624 | 12.64199 | 11.22398 | 4.120405 | 1.418014 | 5.414006e-11
76.7131 | 16.4021 | 12.62859 | 11.22243 | 3.77351 | 1.406162 | 5.368886e-11
76.7231 | 16.0578 | 12.61523 | 11.22077 | 3.442574 | 1.394452 | 5.324121e-11
76.7331 | 15.784 | 12.6019 | 11.21902 | 3.182099 | 1.382882 | 5.280067e-11
76.7431 | 15.4577 | 12.58861 | 11.21716 | 2.869088 | 1.37145 | 5.236546e-11
76.7531 | 15.156 | 12.57536 | 11.2152 | 2.580643 | 1.360154 | 5.193381e-11
76.7631 | 14.8259 | 12.56213 | 11.21314 | 2.263767 | 1.348993 | 5.150748e-11
76.7731 | 14.557 | 12.54894 | 11.21097 | 2.008063 | 1.337964 | 5.108825e-11
76.7831 | 14.2706 | 12.53577 | 11.2087 | 1.734833 | 1.327067 | 5.067259e-11
76.7931 | 14.0181 | 12.52262 | 11.20632 | 1.495479 | 1.316299 | 5.026225e-11
76.8031 | 13.7157 | 12.5095 | 11.20384 | 1.206205 | 1.305658 | 4.985546e-11
76.8131 | 13.4928 | 12.49639 | 11.20124 | 0.9964118 | 1.295143 | 4.945578e-11
76.8231 | 13.2452 | 12.4833 | 11.19854 | 0.7619028 | 1.284753 | 4.905965e-11
76.8331 | 13.0051 | 12.47022 | 11.19574 | 0.5348801 | 1.274484 | 4.866708e-11
76.8431 | 12.7686 | 12.45715 | 11.19282 | 0.3114465 | 1.264337 | 4.827983e-11
76.8531 | 12.5478 | 12.4441 | 11.18979 | 0.1037041 | 1.254308 | 4.789792e-11
76.8631 | 12.3392 | 12.43104 | 11.18665 | -0.09184468 | 1.244398 | 4.751956e-11
76.8731 | 12.1065 | 12.418 | 11.18339 | -0.3114973 | 1.234603 | 4.714653e-11
76.8831 | 11.8973 | 12.40495 | 11.18003 | -0.5076516 | 1.224922 | 4.677705e-11
76.8931 | 11.7349 | 12.3919 | 11.17655 | -0.6570047 | 1.215354 | 4.64129e-11
76.9031 | 11.5684 | 12.37885 | 11.17296 | -0.810455 | 1.205898 | 4.60523e-11
76.9131 | 11.384 | 12.3658 | 11.16925 | -0.9817996 | 1.196551 | 4.569526e-11
76.9231 | 11.2143 | 12.35274 | 11.16542 | -1.138436 | 1.187312 | 4.534355e-11
76.9331 | 11.0473 | 12.33966 | 11.16148 | -1.292363 | 1.17818 | 4.499539e-11
76.9431 | 10.8857 | 12.32658 | 11.15742 | -1.440877 | 1.169153 | 4.465078e-11
76.9531 | 10.7327 | 12.31348 | 11.15325 | -1.580777 | 1.16023 | 4.430973e-11
76.9631 | 10.578 | 12.30036 | 11.14895 | -1.72236 | 1.15141 | 4.397401e-11
76.9731 | 10.4634 | 12.28722 | 11.14453 | -1.823824 | 1.14269 | 4.364184e-11
76.9831 | 10.3291 | 12.27407 | 11.14 | -1.944966 | 1.13407 | 4.331322e-11
76.9931 | 10.1851 | 12.26088 | 11.13534 | -2.075785 | 1.125548 | 4.298815e-11
77.0031 | 10.0745 | 12.24768 | 11.13055 | -2.173178 | 1.117123 | 4.266664e-11
77.0131 | 9.9652 | 12.23444 | 11.12565 | -2.269243 | 1.108793 | 4.234868e-11
77.0231 | 9.8409 | 12.22118 | 11.12062 | -2.380278 | 1.100558 | 4.203428e-11
77.0331 | 9.7323 | 12.20788 | 11.11547 | -2.475581 | 1.092415 | 4.17252e-11
77.0431 | 9.6249 | 12.19455 | 11.11019 | -2.569649 | 1.084364 | 4.14179e-11
77.0531 | 9.5302 | 12.18118 | 11.10478 | -2.650982 | 1.076404 | 4.111416e-11
77.0631 | 9.445 | 12.16778 | 11.09924 | -2.722775 | 1.068532 | 4.081396e-11
77.0731 | 9.3549 | 12.15433 | 11.09358 | -2.799428 | 1.060748 | 4.051733e-11
77.0831 | 9.2686 | 12.14084 | 11.08779 | -2.872238 | 1.053051 | 4.022246e-11
77.0931 | 9.1858 | 12.1273 | 11.08186 | -2.941504 | 1.045439 | 3.993293e-11
77.1031 | 9.0953 | 12.11372 | 11.07581 | -3.018423 | 1.037912 | 3.964517e-11
77.1131 | 9.0255 | 12.10009 | 11.06963 | -3.074592 | 1.030467 | 3.936274e-11
77.1231 | 8.963 | 12.08641 | 11.06331 | -3.123411 | 1.023105 | 3.908209e-11
77.1331 | 8.8887 | 12.07268 | 11.05685 | -3.183978 | 1.015823 | 3.880322e-11
77.1431 | 8.8331 | 12.05889 | 11.05027 | -3.225789 | 1.008621 | 3.852967e-11
77.1531 | 8.7714 | 12.04504 | 11.04355 | -3.273644 | 1.001498 | 3.82579e-11
77.1631 | 8.7111 | 12.03114 | 11.03669 | -3.32004 | 0.9944518 | 3.798791e-11
77.1731 | 8.6557 | 12.01717 | 11.02969 | -3.361475 | 0.9874826 | 3.772325e-11
77.1831 | 8.6065 | 12.00315 | 11.02256 | -3.396647 | 0.9805886 | 3.746036e-11
77.1931 | 8.5543 | 11.98906 | 11.01529 | -3.434755 | 0.9737691 | 3.719925e-11
77.2031 | 8.5051 | 11.9749 | 11.00787 | -3.469797 | 0.9670229 | 3.69417e-11
77.2131 | 8.457 | 11.96067 | 11.00032 | -3.50367 | 0.9603493 | 3.668769e-11
77.2231 | 8.4123 | 11.94637 | 10.99263 | -3.534072 | 0.9537467 | 3.643547e-11
77.233 | 8.3835 | 11.93215 | 10.98487 | -3.548649 | 0.9472814 | 3.618857e-11
77.243 | 8.34 | 11.91771 | 10.97689 | -3.577706 | 0.9408177 | 3.594345e-11
77.253 | 8.3023 | 11.90319 | 10.96876 | -3.600888 | 0.9344235 | 3.569833e-11
77.263 | 8.2614 | 11.88859 | 10.9605 | -3.627191 | 0.928096 | 3.545676e-11
77.273 | 8.2279 | 11.87392 | 10.95208 | -3.646016 | 0.921836 | 3.521874e-11
77.283 | 8.1953 | 11.85916 | 10.94352 | -3.663858 | 0.915641 | 3.498251e-11
77.293 | 8.1618 | 11.84432 | 10.93481 | -3.682519 | 0.9095118 | 3.474804e-11
77.303 | 8.1302 | 11.82939 | 10.92595 | -3.699193 | 0.9034457 | 3.451714e-11
77.313 | 8.105 | 11.81438 | 10.91694 | -3.709381 | 0.8974436 | 3.4288e-11
77.323 | 8.0731 | 11.79928 | 10.90778 | -3.72618 | 0.891503 | 3.406242e-11
77.333 | 8.0454 | 11.78409 | 10.89846 | -3.73869 | 0.8856248 | 3.383684e-11
77.343 | 8.0214 | 11.76881 | 10.889 | -3.747406 | 0.8798063 | 3.361659e-11
77.353 | 7.996 | 11.75343 | 10.87938 | -3.75743 | 0.8740486 | 3.339634e-11
77.363 | 7.9742 | 11.73796 | 10.86961 | -3.763757 | 0.8683491 | 3.317787e-11
77.373 | 7.9461 | 11.72239 | 10.85968 | -3.776287 | 0.8627087 | 3.296295e-11
77.383 | 7.9236 | 11.70672 | 10.84959 | -3.783118 | 0.8571254 | 3.274981e-11
77.393 | 7.9007 | 11.69095 | 10.83935 | -3.790249 | 0.8515988 | 3.254021e-11
77.403 | 7.8833 | 11.67508 | 10.82895 | -3.791776 | 0.8461283 | 3.233062e-11
77.413 | 7.8656 | 11.6591 | 10.81839 | -3.7935 | 0.8407129 | 3.212458e-11
77.423 | 7.843 | 11.64302 | 10.80766 | -3.800017 | 0.8353522 | 3.192032e-11
77.433 | 7.825 | 11.62683 | 10.79678 | -3.801826 | 0.8300448 | 3.171783e-11
77.443 | 7.8054 | 11.61053 | 10.78574 | -3.805127 | 0.8247913 | 3.151713e-11
77.453 | 7.7911 | 11.59412 | 10.77453 | -3.803016 | 0.8195895 | 3.131819e-11
77.463 | 7.7731 | 11.57759 | 10.76315 | -3.804494 | 0.8144402 | 3.112281e-11
77.473 | 7.7534 | 11.56096 | 10.75161 | -3.807556 | 0.8093411 | 3.092743e-11
77.483 | 7.7356 | 11.5442 | 10.73991 | -3.808602 | 0.8042932 | 3.073561e-11
77.493 | 7.7249 | 11.52733 | 10.72804 | -3.802431 | 0.7992944 | 3.054378e-11
77.503 | 7.7088 | 11.51034 | 10.716 | -3.801541 | 0.7943453 | 3.035551e-11
77.513 | 7.6969 | 11.49323 | 10.70378 | -3.796329 | 0.789444 | 3.016901e-11
77.523 | 7.6761 | 11.47599 | 10.6914 | -3.799895 | 0.7845912 | 2.998429e-11
77.533 | 7.6631 | 11.45864 | 10.67885 | -3.795536 | 0.779785 | 2.979957e-11
77.543 | 7.6479 | 11.44115 | 10.66613 | -3.793252 | 0.7750261 | 2.96184e-11
77.553 | 7.635 | 11.42354 | 10.65323 | -3.78854 | 0.7703125 | 2.9439e-11
77.563 | 7.6164 | 11.4058 | 10.64016 | -3.7894 | 0.765645 | 2.926139e-11
77.573 | 7.6 | 11.38793 | 10.62691 | -3.787928 | 0.7610217 | 2.908378e-11
77.583 | 7.5872 | 11.36993 | 10.61348 | -3.782725 | 0.7564435 | 2.890971e-11
77.593 | 7.5727 | 11.35179 | 10.59988 | -3.779087 | 0.7519082 | 2.873743e-11
77.603 | 7.5591 | 11.33351 | 10.5861 | -3.774414 | 0.7474168 | 2.856514e-11
77.613 | 7.5442 | 11.3151 | 10.57214 | -3.770904 | 0.7429674 | 2.839463e-11
77.623 | 7.5288 | 11.29656 | 10.55799 | -3.767755 | 0.7385607 | 2.822767e-11
77.633 | 7.5134 | 11.27787 | 10.54367 | -3.764466 | 0.7341953 | 2.806072e-11
77.643 | 7.4994 | 11.25904 | 10.52916 | -3.759635 | 0.7298709 | 2.789554e-11
77.653 | 7.486 | 11.24006 | 10.51447 | -3.754061 | 0.7255871 | 2.773213e-11
77.663 | 7.4706 | 11.22094 | 10.4996 | -3.750342 | 0.7213433 | 2.75705e-11
77.673 | 7.4548 | 11.20168 | 10.48454 | -3.746876 | 0.717139 | 2.741065e-11
77.683 | 7.4393 | 11.18226 | 10.46929 | -3.742962 | 0.7129736 | 2.72508e-11
77.693 | 7.4279 | 11.1627 | 10.45385 | -3.734799 | 0.7088472 | 2.70945e-11
77.703 | 7.4133 | 11.14298 | 10.43823 | -3.729684 | 0.7047584 | 2.69382e-11
77.713 | 7.4047 | 11.12312 | 10.42241 | -3.718417 | 0.7007078 | 2.678368e-11
77.723 | 7.3881 | 11.10309 | 10.4064 | -3.714994 | 0.6966937 | 2.662916e-11
77.733 | 7.3766 | 11.08292 | 10.3902 | -3.706317 | 0.692717 | 2.647819e-11
77.743 | 7.3635 | 11.06258 | 10.37381 | -3.699082 | 0.6887758 | 2.632722e-11
77.753 | 7.3507 | 11.04209 | 10.35722 | -3.691388 | 0.6848712 | 2.617803e-11
77.763 | 7.3399 | 11.02143 | 10.34043 | -3.681533 | 0.6810013 | 2.603061e-11
77.773 | 7.3333 | 11.00062 | 10.32345 | -3.667317 | 0.677167 | 2.588497e-11
77.783 | 7.3153 | 10.97964 | 10.30627 | -3.664337 | 0.6733666 | 2.573933e-11
77.793 | 7.3074 | 10.95849 | 10.28889 | -3.651092 | 0.6696009 | 2.559547e-11
77.803 | 7.2973 | 10.93718 | 10.27131 | -3.63988 | 0.6658683 | 2.545338e-11
77.813 | 7.2875 | 10.9157 | 10.25353 | -3.6282 | 0.6621697 | 2.531307e-11
77.823 | 7.2766 | 10.89405 | 10.23555 | -3.617451 | 0.6585034 | 2.517276e-11
77.833 | 7.2704 | 10.87223 | 10.21736 | -3.60183 | 0.6548701 | 2.503422e-11
77.843 | 7.258 | 10.85024 | 10.19897 | -3.592236 | 0.6512684 | 2.489569e-11
77.853 | 7.2437 | 10.82807 | 10.18037 | -3.584369 | 0.647699 | 2.476071e-11
77.863 | 7.2399 | 10.80573 | 10.16156 | -3.565825 | 0.6441605 | 2.462572e-11
77.873 | 7.2341 | 10.7832 | 10.14255 | -3.549105 | 0.6406535 | 2.449074e-11
77.883 | 7.2227 | 10.76051 | 10.12333 | -3.537805 | 0.6371768 | 2.435931e-11
77.893 | 7.2128 | 10.73763 | 10.1039 | -3.524825 | 0.6337305 | 2.422788e-11
77.903 | 7.2014 | 10.71456 | 10.08425 | -3.513164 | 0.6303141 | 2.409646e-11
77.913 | 7.1958 | 10.69132 | 10.06439 | -3.495519 | 0.6269272 | 2.39668e-11
77.923 | 7.1865 | 10.66789 | 10.04432 | -3.481389 | 0.6235696 | 2.383892e-11
77.933 | 7.1781 | 10.64427 | 10.02403 | -3.466173 | 0.6202406 | 2.371282e-11
77.943 | 7.1688 | 10.62047 | 10.00353 | -3.451669 | 0.6169407 | 2.358672e-11
77.953 | 7.1578 | 10.59648 | 9.982807 | -3.438675 | 0.6136685 | 2.34624e-11
77.963 | 7.1529 | 10.57229 | 9.961866 | -3.419391 | 0.6104247 | 2.333808e-11
77.973 | 7.1441 | 10.54791 | 9.940706 | -3.403814 | 0.607208 | 2.321553e-11
77.983 | 7.1365 | 10.52334 | 9.919325 | -3.386844 | 0.6040191 | 2.309298e-11
77.993 | 7.1291 | 10.49858 | 9.897721 | -3.369478 | 0.6008566 | 2.297221e-11
78.003 | 7.1168 | 10.47361 | 9.875894 | -3.356815 | 0.5977213 | 2.285321e-11
78.013 | 7.1062 | 10.44845 | 9.853841 | -3.342253 | 0.5946118 | 2.273422e-11
78.023 | 7.0975 | 10.42309 | 9.831563 | -3.325592 | 0.591529 | 2.2617e-11
78.033 | 7.0902 | 10.39753 | 9.809058 | -3.307329 | 0.5884712 | 2.249978e-11
78.043 | 7.0822 | 10.37176 | 9.786324 | -3.289564 | 0.5854396 | 2.238434e-11
78.053 | 7.0725 | 10.34579 | 9.76336 | -3.273293 | 0.5824326 | 2.22689e-11
78.063 | 7.0652 | 10.31962 | 9.740166 | -3.254417 | 0.5794509 | 2.215523e-11
78.073 | 7.0559 | 10.29323 | 9.71674 | -3.237333 | 0.5764934 | 2.204334e-11
78.083 | 7.0469 | 10.26664 | 9.69308 | -3.219741 | 0.5735608 | 2.193145e-11
78.093 | 7.0368 | 10.23984 | 9.669185 | -3.203037 | 0.5706517 | 2.181956e-11
78.103 | 7.0303 | 10.21282 | 9.645055 | -3.182522 | 0.567767 | 2.170945e-11
78.113 | 7.0199 | 10.18559 | 9.620688 | -3.165693 | 0.5649052 | 2.160111e-11
78.123 | 7.0081 | 10.15815 | 9.596082 | -3.15005 | 0.5620673 | 2.149277e-11
78.133 | 7 | 10.13049 | 9.571237 | -3.130489 | 0.5592522 | 2.138444e-11
78.143 | 6.991 | 10.10261 | 9.546151 | -3.111611 | 0.5564598 | 2.127788e-11
78.153 | 6.9829 | 10.07451 | 9.520823 | -3.091613 | 0.5536899 | 2.117309e-11
78.163 | 6.9726 | 10.04619 | 9.495251 | -3.073594 | 0.5509424 | 2.106831e-11
78.173 | 6.9686 | 10.01765 | 9.469435 | -3.049052 | 0.5482169 | 2.096352e-11
78.183 | 6.9596 | 9.988886 | 9.443373 | -3.029286 | 0.5455129 | 2.086052e-11
78.193 | 6.9515 | 9.959894 | 9.417063 | -3.008394 | 0.542831 | 2.075751e-11
78.2029 | 6.944 | 9.930968 | 9.390772 | -2.986968 | 0.5401961 | 2.065805e-11
78.2129 | 6.9393 | 9.901523 | 9.363967 | -2.962223 | 0.5375562 | 2.055682e-11
78.2229 | 6.9281 | 9.871848 | 9.336911 | -2.943748 | 0.5349371 | 2.045736e-11
78.2329 | 6.9216 | 9.841941 | 9.309602 | -2.920341 | 0.5323388 | 2.035791e-11
78.2429 | 6.9194 | 9.8118 | 9.28204 | -2.8924 | 0.5297608 | 2.025845e-11
78.2529 | 6.9121 | 9.781425 | 9.254222 | -2.869325 | 0.5272031 | 2.016077e-11
78.2629 | 6.9071 | 9.750814 | 9.226148 | -2.843714 | 0.5246654 | 2.006487e-11
78.2729 | 6.9034 | 9.719965 | 9.197817 | -2.816565 | 0.5221475 | 1.996897e-11
78.2829 | 6.8992 | 9.688876 | 9.169227 | -2.789676 | 0.5196491 | 1.987306e-11
78.2929 | 6.8932 | 9.657546 | 9.140376 | -2.764346 | 0.5171702 | 1.977894e-11
78.3029 | 6.8916 | 9.625974 | 9.111264 | -2.734374 | 0.5147104 | 1.968481e-11
78.3129 | 6.8853 | 9.594158 | 9.081889 | -2.708858 | 0.5122696 | 1.959068e-11
78.3229 | 6.8835 | 9.562097 | 9.052249 | -2.678597 | 0.5098476 | 1.949833e-11
78.3329 | 6.8773 | 9.529788 | 9.022344 | -2.652488 | 0.5074442 | 1.940776e-11
78.3429 | 6.8754 | 9.497231 | 8.992172 | -2.621831 | 0.5050591 | 1.931541e-11
78.3529 | 6.8706 | 9.464424 | 8.961732 | -2.593824 | 0.5026923 | 1.922483e-11
78.3629 | 6.8672 | 9.431365 | 8.931021 | -2.564165 | 0.5003434 | 1.913603e-11
78.3729 | 6.8629 | 9.398053 | 8.90004 | -2.535153 | 0.4980124 | 1.904724e-11
78.3829 | 6.8613 | 9.364485 | 8.868786 | -2.503185 | 0.495699 | 1.895844e-11
78.3929 | 6.8557 | 9.330662 | 8.837259 | -2.474962 | 0.4934031 | 1.887142e-11
78.4029 | 6.8522 | 9.296581 | 8.805456 | -2.444381 | 0.4911245 | 1.878439e-11
78.4129 | 6.8479 | 9.26224 | 8.773377 | -2.41434 | 0.488863 | 1.869737e-11
78.4229 | 6.8398 | 9.227638 | 8.74102 | -2.387838 | 0.4866184 | 1.861213e-11
78.4329 | 6.8358 | 9.192774 | 8.708383 | -2.356974 | 0.4843906 | 1.852688e-11
78.4429 | 6.8289 | 9.157645 | 8.675466 | -2.328745 | 0.4821794 | 1.844341e-11
78.4529 | 6.826 | 9.122251 | 8.642266 | -2.296251 | 0.4799846 | 1.835817e-11
78.4629 | 6.8211 | 9.08659 | 8.608784 | -2.26549 | 0.477806 | 1.82747e-11
78.4729 | 6.8196 | 9.050659 | 8.575016 | -2.231059 | 0.4756436 | 1.8193e-11
78.4829 | 6.8103 | 9.014458 | 8.540961 | -2.204158 | 0.4734971 | 1.811131e-11
78.4929 | 6.8046 | 8.977985 | 8.506619 | -2.173385 | 0.4713664 | 1.802962e-11
78.5029 | 6.7974 | 8.941239 | 8.471988 | -2.143839 | 0.4692513 | 1.79497e-11
78.5129 | 6.7928 | 8.904217 | 8.437066 | -2.111417 | 0.4671516 | 1.786801e-11
78.5229 | 6.7891 | 8.866919 | 8.401852 | -2.077819 | 0.4650673 | 1.778987e-11
78.5329 | 6.7817 | 8.829342 | 8.366344 | -2.047642 | 0.4629981 | 1.770995e-11
78.5429 | 6.7763 | 8.791486 | 8.330542 | -2.015186 | 0.460944 | 1.763181e-11
78.5529 | 6.7734 | 8.753347 | 8.294443 | -1.979947 | 0.4589047 | 1.755367e-11
78.5629 | 6.7692 | 8.714926 | 8.258046 | -1.945726 | 0.4568801 | 1.74773e-11
78.5729 | 6.7655 | 8.67622 | 8.22135 | -1.91072 | 0.4548702 | 1.739916e-11
78.5829 | 6.7609 | 8.637227 | 8.184353 | -1.876327 | 0.4528746 | 1.73228e-11
78.5929 | 6.7533 | 8.597947 | 8.147054 | -1.844647 | 0.4508934 | 1.724821e-11
78.6029 | 6.7427 | 8.558377 | 8.109451 | -1.815677 | 0.4489263 | 1.717362e-11
78.6129 | 6.7405 | 8.518516 | 8.071543 | -1.778016 | 0.4469732 | 1.709903e-11
78.6229 | 6.7372 | 8.478362 | 8.033328 | -1.741162 | 0.4450341 | 1.702444e-11
78.6329 | 6.7302 | 8.437914 | 7.994805 | -1.707714 | 0.4431086 | 1.695074e-11
78.6429 | 6.7249 | 8.397169 | 7.955972 | -1.672269 | 0.4411968 | 1.687793e-11
78.6529 | 6.7181 | 8.356127 | 7.916829 | -1.638027 | 0.4392985 | 1.680512e-11
78.6629 | 6.7115 | 8.314786 | 7.877372 | -1.603286 | 0.4374135 | 1.673319e-11
78.6729 | 6.7055 | 8.273144 | 7.837602 | -1.567644 | 0.4355418 | 1.666216e-11
78.6829 | 6.6994 | 8.231199 | 7.797516 | -1.531799 | 0.4336832 | 1.659112e-11
78.6929 | 6.6942 | 8.18895 | 7.757112 | -1.49475 | 0.4318376 | 1.652009e-11
78.7029 | 6.6862 | 8.146395 | 7.71639 | -1.460195 | 0.4300048 | 1.644994e-11
78.7129 | 6.6782 | 8.103533 | 7.675348 | -1.425333 | 0.4281848 | 1.638068e-11
78.7229 | 6.6729 | 8.060361 | 7.633984 | -1.387461 | 0.4263774 | 1.631142e-11
78.7329 | 6.6664 | 8.016879 | 7.592297 | -1.350479 | 0.4245825 | 1.624305e-11
78.7429 | 6.6616 | 7.973084 | 7.550284 | -1.311484 | 0.4228 | 1.617556e-11
78.7529 | 6.6551 | 7.928976 | 7.507946 | -1.273876 | 0.4210298 | 1.610719e-11
78.7629 | 6.6495 | 7.884551 | 7.465279 | -1.235051 | 0.4192717 | 1.60406e-11
78.7729 | 6.6449 | 7.839809 | 7.422284 | -1.194909 | 0.4175257 | 1.5974e-11
78.7829 | 6.6418 | 7.794748 | 7.378957 | -1.152948 | 0.4157916 | 1.59074e-11
78.7929 | 6.6346 | 7.749366 | 7.335297 | -1.114766 | 0.4140693 | 1.58417e-11
78.8029 | 6.6305 | 7.703662 | 7.291303 | -1.073162 | 0.4123587 | 1.577688e-11
78.8129 | 6.6265 | 7.657634 | 7.246974 | -1.031134 | 0.4106597 | 1.571117e-11
78.8229 | 6.6229 | 7.611279 | 7.202307 | -0.9883793 | 0.4089723 | 1.564724e-11
78.8329 | 6.6192 | 7.564597 | 7.157301 | -0.9453975 | 0.4072962 | 1.558331e-11
78.8429 | 6.6148 | 7.517586 | 7.111955 | -0.9027865 | 0.4056314 | 1.551938e-11
78.8529 | 6.6118 | 7.470245 | 7.066267 | -0.8584446 | 0.4039779 | 1.545633e-11
78.8629 | 6.6069 | 7.42257 | 7.020235 | -0.81567 | 0.4023354 | 1.539329e-11
78.8729 | 6.6016 | 7.374561 | 6.973857 | -0.7729612 | 0.4007039 | 1.533113e-11
78.8829 | 6.5968 | 7.326216 | 6.927133 | -0.7294163 | 0.3990832 | 1.526987e-11
78.8929 | 6.5959 | 7.277534 | 6.88006 | -0.6816337 | 0.3974734 | 1.520771e-11
78.9029 | 6.5887 | 7.228512 | 6.832637 | -0.6398116 | 0.3958742 | 1.514733e-11
78.9129 | 6.5849 | 7.179148 | 6.784863 | -0.5942484 | 0.3942857 | 1.508606e-11
78.9229 | 6.5805 | 7.129442 | 6.736735 | -0.5489422 | 0.3927076 | 1.502569e-11
78.9329 | 6.5774 | 7.079391 | 6.688251 | -0.5019914 | 0.3911399 | 1.496619e-11
78.9429 | 6.5719 | 7.028994 | 6.639412 | -0.4570943 | 0.3895826 | 1.49067e-11
78.9529 | 6.5665 | 6.978249 | 6.590214 | -0.411749 | 0.3880355 | 1.484721e-11
78.9629 | 6.5605 | 6.927154 | 6.540655 | -0.3666538 | 0.3864985 | 1.478861e-11
78.9729 | 6.5575 | 6.875707 | 6.490736 | -0.3182071 | 0.3849715 | 1.473089e-11
78.9829 | 6.5566 | 6.823907 | 6.440453 | -0.267307 | 0.3834545 | 1.467229e-11
78.9929 | 6.5481 | 6.771752 | 6.389804 | -0.2236518 | 0.3819473 | 1.461458e-11
79.0029 | 6.5472 | 6.71924 | 6.33879 | -0.1720397 | 0.3804499 | 1.455775e-11
79.0129 | 6.5444 | 6.666369 | 6.287407 | -0.121969 | 0.3789622 | 1.450092e-11
79.0229 | 6.5409 | 6.613138 | 6.235654 | -0.07223787 | 0.3774841 | 1.44441e-11
79.0329 | 6.5408 | 6.559545 | 6.183529 | -0.01874459 | 0.3760155 | 1.438816e-11
79.0429 | 6.5358 | 6.505582 | 6.131031 | 0.03021801 | 0.374551 | 1.433222e-11
79.0529 | 6.531 | 6.451259 | 6.078158 | 0.07974101 | 0.3731011 | 1.427717e-11
79.0629 | 6.5291 | 6.396569 | 6.024908 | 0.1325315 | 0.3716606 | 1.422212e-11
79.0729 | 6.5269 | 6.341509 | 5.971279 | 0.1853913 | 0.3702292 | 1.416707e-11
79.0829 | 6.5269 | 6.286078 | 5.917271 | 0.2408223 | 0.368807 | 1.41129e-11
79.0929 | 6.5257 | 6.230274 | 5.86288 | 0.2954261 | 0.3673937 | 1.405874e-11
79.1029 | 6.5216 | 6.174095 | 5.808106 | 0.3475047 | 0.3659894 | 1.400547e-11
79.1129 | 6.5206 | 6.11754 | 5.752946 | 0.4030597 | 0.364594 | 1.395219e-11
79.1229 | 6.519 | 6.060604 | 5.6974 | 0.4583958 | 0.3632046 | 1.389892e-11
79.1329 | 6.5155 | 6.003291 | 5.641464 | 0.5122094 | 0.3618267 | 1.384653e-11
79.1429 | 6.5155 | 5.945595 | 5.585138 | 0.569905 | 0.3604574 | 1.379414e-11
79.1529 | 6.5108 | 5.887516 | 5.528419 | 0.6232844 | 0.3590966 | 1.374176e-11
79.1629 | 6.5099 | 5.829051 | 5.471306 | 0.6808494 | 0.3577443 | 1.369026e-11
79.1728 | 6.5081 | 5.770789 | 5.414375 | 0.7373111 | 0.3564142 | 1.363965e-11
79.1828 | 6.5061 | 5.711551 | 5.356472 | 0.7945491 | 0.3550785 | 1.358904e-11
79.1928 | 6.5043 | 5.651922 | 5.298171 | 0.8523782 | 0.3537511 | 1.353754e-11
79.2028 | 6.4986 | 5.5919 | 5.239468 | 0.9067003 | 0.352432 | 1.348782e-11
79.2128 | 6.4963 | 5.531483 | 5.180362 | 0.9648173 | 0.3511209 | 1.34372e-11
79.2228 | 6.4955 | 5.470669 | 5.120851 | 1.024831 | 0.3498179 | 1.338748e-11
79.2328 | 6.4913 | 5.409457 | 5.060934 | 1.081843 | 0.3485228 | 1.333776e-11
79.2428 | 6.4889 | 5.347844 | 5.000608 | 1.141056 | 0.3472357 | 1.328892e-11
79.2528 | 6.4863 | 5.285829 | 4.939872 | 1.200471 | 0.3459564 | 1.324009e-11
79.2628 | 6.4824 | 5.223409 | 4.878725 | 1.258991 | 0.3446848 | 1.319126e-11
79.2728 | 6.4791 | 5.160584 | 4.817163 | 1.318516 | 0.343421 | 1.314331e-11
79.2828 | 6.4771 | 5.097351 | 4.755186 | 1.379749 | 0.3421647 | 1.309536e-11
79.2928 | 6.4736 | 5.033707 | 4.692791 | 1.439893 | 0.340916 | 1.304742e-11
79.3028 | 6.4706 | 4.969652 | 4.629977 | 1.500948 | 0.3396749 | 1.300036e-11
79.3128 | 6.4645 | 4.905183 | 4.566742 | 1.559317 | 0.3384411 | 1.29533e-11
79.3228 | 6.4631 | 4.840299 | 4.503084 | 1.622801 | 0.3372147 | 1.290624e-11
79.3328 | 6.457 | 4.774997 | 4.439001 | 1.682003 | 0.3359957 | 1.285918e-11
79.3428 | 6.4521 | 4.709275 | 4.374491 | 1.742825 | 0.3347838 | 1.281301e-11
79.3528 | 6.4508 | 4.643132 | 4.309553 | 1.807668 | 0.3335791 | 1.276684e-11
79.3628 | 6.445 | 4.576566 | 4.244184 | 1.868434 | 0.3323815 | 1.272156e-11
79.3728 | 6.4412 | 4.509574 | 4.178383 | 1.931626 | 0.331191 | 1.267628e-11
79.3828 | 6.4408 | 4.442156 | 4.112148 | 1.998644 | 0.3300074 | 1.263099e-11
79.3928 | 6.4348 | 4.374308 | 4.045477 | 2.060492 | 0.3288308 | 1.258571e-11
79.4028 | 6.4314 | 4.306029 | 3.978368 | 2.125371 | 0.327661 | 1.254132e-11
79.4128 | 6.43 | 4.237317 | 3.910819 | 2.192683 | 0.326498 | 1.249648e-11
79.4228 | 6.4233 | 4.16817 | 3.842828 | 2.25513 | 0.3253417 | 1.245253e-11
79.4328 | 6.42 | 4.098585 | 3.774393 | 2.321415 | 0.3241921 | 1.240858e-11
79.4428 | 6.4165 | 4.028562 | 3.705513 | 2.387938 | 0.3230491 | 1.236507e-11
79.4528 | 6.4161 | 3.958098 | 3.636186 | 2.458002 | 0.3219127 | 1.232157e-11
79.4628 | 6.4146 | 3.887191 | 3.566408 | 2.527409 | 0.3207828 | 1.22785e-11
79.4728 | 6.4096 | 3.815839 | 3.49618 | 2.593761 | 0.3196593 | 1.223544e-11
79.4828 | 6.4099 | 3.74404 | 3.425498 | 2.66586 | 0.3185421 | 1.219282e-11
79.4928 | 6.4091 | 3.671793 | 3.354361 | 2.737307 | 0.3174314 | 1.215021e-11
79.5028 | 6.4046 | 3.599094 | 3.282767 | 2.805506 | 0.3163268 | 1.210803e-11
79.5128 | 6.4028 | 3.525942 | 3.210714 | 2.876858 | 0.3152285 | 1.20663e-11
79.5228 | 6.4025 | 3.452336 | 3.138199 | 2.950164 | 0.3141363 | 1.202457e-11
79.5328 | 6.4002 | 3.378272 | 3.065222 | 3.021928 | 0.3130503 | 1.198284e-11
79.5428 | 6.396 | 3.303749 | 2.991779 | 3.092251 | 0.3119702 | 1.194155e-11
79.5528 | 6.396 | 3.228765 | 2.917869 | 3.167235 | 0.3108962 | 1.190071e-11
79.5628 | 6.3976 | 3.153319 | 2.84349 | 3.244281 | 0.3098281 | 1.185987e-11
79.5728 | 6.3979 | 3.077407 | 2.768641 | 3.320493 | 0.3087659 | 1.181903e-11
79.5828 | 6.3983 | 3.001027 | 2.693318 | 3.397273 | 0.3077095 | 1.177863e-11
79.5928 | 6.398 | 2.924179 | 2.61752 | 3.473821 | 0.3066589 | 1.173867e-11
79.6028 | 6.3954 | 2.846859 | 2.541245 | 3.548541 | 0.305614 | 1.169872e-11
79.6128 | 6.3955 | 2.769066 | 2.464491 | 3.626434 | 0.3045748 | 1.165921e-11
79.6228 | 6.3926 | 2.690798 | 2.387256 | 3.701802 | 0.3035412 | 1.16197e-11
79.6328 | 6.3893 | 2.612052 | 2.309538 | 3.777248 | 0.3025132 | 1.158019e-11
79.6428 | 6.3885 | 2.532826 | 2.231335 | 3.855674 | 0.3014908 | 1.154112e-11
79.6528 | 6.384 | 2.453119 | 2.152645 | 3.930881 | 0.3004738 | 1.15025e-11
79.6628 | 6.3831 | 2.372928 | 2.073465 | 4.010172 | 0.2994623 | 1.146388e-11
79.6728 | 6.3836 | 2.292251 | 1.993794 | 4.091349 | 0.2984561 | 1.142525e-11
79.6828 | 6.3817 | 2.211086 | 1.91363 | 4.170614 | 0.2974553 | 1.138708e-11
79.6928 | 6.3772 | 2.12943 | 1.832971 | 4.24777 | 0.2964598 | 1.13489e-11
79.7028 | 6.376 | 2.047283 | 1.751814 | 4.328717 | 0.2954695 | 1.131116e-11
79.7128 | 6.3709 | 1.964642 | 1.670157 | 4.406258 | 0.2944844 | 1.127343e-11
79.7228 | 6.3697 | 1.881504 | 1.587999 | 4.488196 | 0.2935045 | 1.123614e-11
79.7328 | 6.3705 | 1.797867 | 1.505337 | 4.572633 | 0.2925297 | 1.119885e-11
79.7428 | 6.3663 | 1.71373 | 1.42217 | 4.65257 | 0.29156 | 1.116178e-11
79.7528 | 6.3602 | 1.629089 | 1.338494 | 4.731111 | 0.2905953 | 1.112493e-11
79.7628 | 6.3597 | 1.543944 | 1.254308 | 4.815756 | 0.2896356 | 1.108831e-11
79.7728 | 6.3585 | 1.458292 | 1.169611 | 4.900208 | 0.2886809 | 1.105168e-11
79.7828 | 6.3565 | 1.37213 | 1.084399 | 4.98437 | 0.287731 | 1.10155e-11
79.7928 | 6.3544 | 1.285457 | 0.9986705 | 5.068943 | 0.2867861 | 1.097932e-11
79.8028 | 6.3542 | 1.19827 | 0.9124238 | 5.15593 | 0.285846 | 1.094337e-11
79.8128 | 6.3537 | 1.110567 | 0.8256564 | 5.243133 | 0.2849106 | 1.090763e-11
79.8228 | 6.3543 | 1.022346 | 0.7383662 | 5.331954 | 0.2839801 | 1.087211e-11
79.8328 | 6.3522 | 0.9336053 | 0.6505511 | 5.418595 | 0.2830542 | 1.083671e-11
79.8428 | 6.3505 | 0.844342 | 0.5622089 | 5.506158 | 0.2821331 | 1.080153e-11
79.8528 | 6.3447 | 0.754554 | 0.4733375 | 5.590146 | 0.2812165 | 1.076651e-11
79.8628 | 6.3375 | 0.6642393 | 0.3839346 | 5.673261 | 0.2803046 | 1.073167e-11
79.8728 | 6.3403 | 0.5733955 | 0.2939982 | 5.766904 | 0.2793973 | 1.069698e-11
79.8828 | 6.3387 | 0.4820178 | 0.203526 | 5.856682 | 0.2784918 | 1.066241e-11
79.8928 | 6.3392 | 0.3901093 | 0.1125158 | 5.949091 | 0.2775935 | 1.062809e-11
79.9028 | 6.3419 | 0.2976653 | 0.0209655 | 6.044235 | 0.2766998 | 1.059394e-11
79.9128 | 6.3418 | 0.2046833 | -0.07112718 | 6.137117 | 0.2758104 | 1.055996e-11
79.9228 | 6.3408 | 0.1111611 | -0.1637644 | 6.229639 | 0.2749255 | 1.052616e-11
79.9328 | 6.3385 | 0.01709657 | -0.2569484 | 6.321403 | 0.274045 | 1.04925e-11
79.9428 | 6.3352 | -0.07751262 | -0.3506814 | 6.412713 | 0.2731688 | 1.045904e-11
79.9528 | 6.3313 | -0.1726701 | -0.4449657 | 6.50397 | 0.2722956 | 1.042569e-11
79.9628 | 6.3221 | -0.2683753 | -0.5398034 | 6.590475 | 0.271428 | 1.039256e-11
79.9728 | 6.3274 | -0.364632 | -0.6351967 | 6.692032 | 0.2705647 | 1.035949e-11
79.9828 | 6.331 | -0.4614424 | -0.7311481 | 6.792442 | 0.2697057 | 1.032675e-11
79.9928 | 6.3285 | -0.5588087 | -0.8276596 | 6.887309 | 0.2688509 | 1.029401e-11