## Summary
Parameter | Mo2C Pbcn
Sample | M1.csv
Method | GSAS-II
Phase name | Mo2C Pbcn
COD / MP ID | mp-1552
Formula | Mo2C
Space group | Pbcn
Space group # | 60
Crystal system | orthorhombic
a (Å) | 4.54135
b (Å) | 5.18605
c (Å) | 5.64144
α (°) | 90
β (°) | 90
γ (°) | 90
Volume (A^3) | 132.86517
da/a0 (%) | -3.959
db/b0 (%) | -0.455
dc/c0 (%) | -6.793
dV/V0 (%) | -10.89
Weight fraction (%) | 100
Weight fraction ± (%)
Weight fraction error source
Weight fraction method | hill_howard
Crystallite size (nm) | 1000
Crystallite size source | gsas_hap_size
Scale factor | 0.28298
U (Caglioti) | 0.00016
V (Caglioti) | -0.00021
W (Caglioti) | 0.00047
X (Lorentzian) | 0
Y (Lorentzian) | 1.50533
η at strongest | 1
FWHM (°) | 1.6009
FWHM reference 2theta (deg) | 39.6869
FWHM reference hkl | [2, 0, 0]
N reflections | 6
Seeded by | gsas2
Zero shift (°) | 0
Rwp (%) | 39.63
Rp (%) | 22.63
χ² | 17.724
GoF | 4.21

## Plot Data
2theta | Y_obs | Y_calc | Background | Residual | Mo2C Pbcn | Mo2C Pbcn peak 2θ | Mo2C Pbcn [hkl]
10.01 | 32.0631 | 35.19744 | 35.17719 | -3.13434 | 0.02024582 | 34.562 | [020]
10.02 | 32.0547 | 35.14972 | 35.12946 | -3.095016 | 0.02026061 | 39.66 | [200]
10.03 | 32.0433 | 35.1023 | 35.08203 | -3.059003 | 0.0202754 | 53.604 | [220]
10.04 | 32.0376 | 35.0552 | 35.03491 | -3.017598 | 0.02029022 | 66.208 | [004]
10.05 | 32.0558 | 35.0084 | 34.98809 | -2.9526 | 0.02030505 | 72.899 | [040]
10.06 | 32.0444 | 34.96191 | 34.94159 | -2.917508 | 0.0203199 | 76.883 | [024]
10.07 | 32.0555 | 34.91572 | 34.89539 | -2.86022 | 0.02033477
10.08 | 32.0562 | 34.86984 | 34.84949 | -2.813635 | 0.02034965
10.09 | 32.0783 | 34.82425 | 34.80389 | -2.745952 | 0.02036454
10.1 | 32.0838 | 34.77897 | 34.75859 | -2.695169 | 0.02037946
10.11 | 32.0664 | 34.73399 | 34.71359 | -2.667585 | 0.02039439
10.12 | 32.0845 | 34.6893 | 34.66889 | -2.604799 | 0.02040934
10.13 | 32.0537 | 34.64491 | 34.62448 | -2.591208 | 0.0204243
10.14 | 32.0918 | 34.60081 | 34.58037 | -2.509013 | 0.02043929
10.15 | 32.0786 | 34.55701 | 34.53656 | -2.478411 | 0.02045428
10.16 | 32.0789 | 34.5135 | 34.49303 | -2.4346 | 0.0204693
10.17 | 32.0793 | 34.47028 | 34.4498 | -2.390981 | 0.02048433
10.18 | 32.0857 | 34.42735 | 34.40685 | -2.341651 | 0.02049938
10.19 | 32.0838 | 34.38471 | 34.36419 | -2.300909 | 0.02051444
10.2 | 32.101 | 34.34235 | 34.32182 | -2.241354 | 0.02052953
10.21 | 32.0748 | 34.30028 | 34.27974 | -2.225484 | 0.02054462
10.22 | 32.132 | 34.2585 | 34.23794 | -2.126501 | 0.02056212
10.23 | 32.0803 | 34.217 | 34.19642 | -2.136698 | 0.02057725
10.24 | 32.0935 | 34.17578 | 34.15518 | -2.082276 | 0.0205924
10.2499 | 32.1147 | 34.13524 | 34.11464 | -2.020543 | 0.02060742
10.2599 | 32.0927 | 34.09458 | 34.07396 | -2.001878 | 0.0206226
10.2699 | 32.1075 | 34.05419 | 34.03355 | -1.94669 | 0.0206378
10.2799 | 32.0912 | 34.01408 | 33.99343 | -1.922878 | 0.02065302
10.2899 | 32.0948 | 33.97424 | 33.95357 | -1.879441 | 0.02066826
10.2999 | 32.1041 | 33.93468 | 33.91399 | -1.830578 | 0.02068351
10.3099 | 32.0795 | 33.89539 | 33.87469 | -1.815888 | 0.02069878
10.3199 | 32.1099 | 33.85637 | 33.83565 | -1.746468 | 0.02071407
10.3299 | 32.1101 | 33.81762 | 33.79689 | -1.707518 | 0.02072937
10.3399 | 32.1031 | 33.77914 | 33.75839 | -1.676037 | 0.02074469
10.3499 | 32.1099 | 33.74092 | 33.72016 | -1.631024 | 0.02076122
10.3599 | 32.0887 | 33.70298 | 33.6822 | -1.614275 | 0.02077658
10.3699 | 32.0997 | 33.66529 | 33.6445 | -1.565592 | 0.02079195
10.3799 | 32.0858 | 33.62787 | 33.60706 | -1.542072 | 0.02080734
10.3899 | 32.0826 | 33.59071 | 33.56989 | -1.508114 | 0.02082275
10.3999 | 32.1008 | 33.55382 | 33.53298 | -1.453017 | 0.02083817
10.4099 | 32.0759 | 33.51718 | 33.49633 | -1.441279 | 0.02085362
10.4199 | 32.0864 | 33.4808 | 33.45993 | -1.3944 | 0.02086908
10.4299 | 32.0742 | 33.44468 | 33.42379 | -1.370479 | 0.02088456
10.4399 | 32.0915 | 33.40881 | 33.38791 | -1.317313 | 0.02090005
10.4499 | 32.082 | 33.3732 | 33.35229 | -1.291202 | 0.02091556
10.4599 | 32.078 | 33.33784 | 33.31691 | -1.259844 | 0.02093109
10.4699 | 32.0958 | 33.30274 | 33.28179 | -1.206938 | 0.02094664
10.4799 | 32.0674 | 33.26788 | 33.24692 | -1.200484 | 0.0209622
10.4899 | 32.076 | 33.23328 | 33.2123 | -1.157279 | 0.02097779
10.4999 | 32.0675 | 33.19892 | 33.17793 | -1.131423 | 0.02099339
10.5099 | 32.0619 | 33.16481 | 33.14381 | -1.102915 | 0.02100901
10.5199 | 32.0769 | 33.13095 | 33.10993 | -1.054052 | 0.02102464
10.5299 | 32.0547 | 33.09733 | 33.07629 | -1.042635 | 0.0210403
10.5399 | 32.0785 | 33.06396 | 33.0429 | -0.9854608 | 0.02105597
10.5499 | 32.0536 | 33.03083 | 33.00976 | -0.9772295 | 0.02107165
10.5599 | 32.0588 | 32.99794 | 32.97685 | -0.9391396 | 0.02108736
10.5699 | 32.0517 | 32.96529 | 32.94419 | -0.9135899 | 0.02110309
10.5799 | 32.0676 | 32.93288 | 32.91176 | -0.8652792 | 0.02111883
10.5899 | 32.0725 | 32.90071 | 32.87957 | -0.8282063 | 0.02113459
10.5999 | 32.0567 | 32.86877 | 32.84762 | -0.81207 | 0.02115037
10.6099 | 32.0581 | 32.83707 | 32.8159 | -0.7789692 | 0.02116616
10.6199 | 32.035 | 32.8056 | 32.78442 | -0.7706027 | 0.02118197
10.6299 | 32.0369 | 32.77437 | 32.75317 | -0.7374692 | 0.0211978
10.6399 | 32.0354 | 32.74337 | 32.72215 | -0.7079677 | 0.02121365
10.6499 | 32.0379 | 32.7126 | 32.69137 | -0.674697 | 0.02122952
10.6599 | 32.0454 | 32.68206 | 32.66081 | -0.636656 | 0.02124541
10.6699 | 32.0316 | 32.65174 | 32.63048 | -0.6201434 | 0.02126131
10.6799 | 32.0368 | 32.62166 | 32.60038 | -0.5848581 | 0.02127723
10.6899 | 32.0212 | 32.5918 | 32.57051 | -0.570599 | 0.02129317
10.6999 | 32.0314 | 32.56216 | 32.54086 | -0.530765 | 0.02130913
10.7099 | 32.0273 | 32.53275 | 32.51143 | -0.5054549 | 0.02132511
10.7199 | 32.0142 | 32.50357 | 32.48223 | -0.4893675 | 0.0213411
10.7299 | 32.0203 | 32.4746 | 32.45324 | -0.4543018 | 0.02135711
10.7399 | 31.9957 | 32.44586 | 32.42448 | -0.4501565 | 0.02137315
10.7499 | 32.0146 | 32.41733 | 32.39594 | -0.4027307 | 0.0213892
10.7599 | 31.9944 | 32.38902 | 32.36762 | -0.3946231 | 0.02140526
10.7699 | 32.0166 | 32.36093 | 32.33951 | -0.3443327 | 0.02142135
10.7799 | 32.0024 | 32.33306 | 32.31162 | -0.3306583 | 0.02143745
10.7899 | 31.9985 | 32.3054 | 32.28395 | -0.3068988 | 0.02145358
10.7999 | 32.0181 | 32.27795 | 32.25648 | -0.2598531 | 0.02146972
10.8099 | 31.9888 | 32.25072 | 32.22923 | -0.2619202 | 0.02148587
10.8199 | 32.0215 | 32.2237 | 32.2022 | -0.2021988 | 0.02150206
10.8299 | 32.0055 | 32.19689 | 32.17537 | -0.191388 | 0.02151825
10.8399 | 32.0192 | 32.17029 | 32.14875 | -0.1510866 | 0.02153447
10.8499 | 31.9804 | 32.14389 | 32.12234 | -0.1634935 | 0.0215507
10.8599 | 31.9905 | 32.11771 | 32.09614 | -0.1272077 | 0.02156695
10.8699 | 32.01 | 32.09173 | 32.07014 | -0.08172802 | 0.02158323
10.8799 | 31.9971 | 32.06595 | 32.04435 | -0.06885344 | 0.02159951
10.8899 | 32.0144 | 32.04038 | 32.01877 | -0.02598289 | 0.02161582
10.8999 | 32.0041 | 32.01502 | 31.99338 | -0.01091527 | 0.02163215
10.9099 | 32.0136 | 31.98985 | 31.9682 | 0.02375047 | 0.0216485
10.9199 | 32.004 | 31.96488 | 31.94322 | 0.03911541 | 0.02166486
10.9299 | 32.0053 | 31.94012 | 31.91844 | 0.06517524 | 0.0216866
10.9399 | 32.0105 | 31.91556 | 31.89386 | 0.09494174 | 0.02170301
10.9499 | 31.987 | 31.89119 | 31.86947 | 0.0958106 | 0.02171943
10.9599 | 31.9991 | 31.86702 | 31.84528 | 0.1320829 | 0.02173587
10.9699 | 31.9749 | 31.84304 | 31.82129 | 0.1318596 | 0.02175233
10.9799 | 31.988 | 31.81926 | 31.79749 | 0.1687419 | 0.02176881
10.9899 | 31.9799 | 31.79567 | 31.77388 | 0.1842307 | 0.02178531
10.9999 | 31.9879 | 31.77227 | 31.75047 | 0.2156271 | 0.02180183
11.0099 | 31.97 | 31.74907 | 31.72725 | 0.2209321 | 0.02181837
11.0199 | 31.9553 | 31.72605 | 31.70422 | 0.2292467 | 0.02183493
11.0299 | 31.9589 | 31.70323 | 31.68138 | 0.2556721 | 0.0218515
11.0399 | 31.9422 | 31.68059 | 31.65872 | 0.2616091 | 0.0218681
11.0499 | 31.9534 | 31.65814 | 31.63626 | 0.2952589 | 0.02188471
11.0599 | 31.9426 | 31.63588 | 31.61398 | 0.3067197 | 0.02190402
11.0699 | 31.928 | 31.6138 | 31.59188 | 0.314198 | 0.02192068
11.0799 | 31.9149 | 31.59191 | 31.56997 | 0.322992 | 0.02193735
11.0899 | 31.9032 | 31.5702 | 31.54824 | 0.3330028 | 0.02195404
11.0999 | 31.8919 | 31.54867 | 31.5267 | 0.3432314 | 0.02197075
11.1099 | 31.8845 | 31.52732 | 31.50533 | 0.3571788 | 0.02198749
11.1199 | 31.8926 | 31.50615 | 31.48415 | 0.3864459 | 0.02200424
11.1299 | 31.888 | 31.48517 | 31.46315 | 0.4028338 | 0.022021
11.1399 | 31.8885 | 31.46436 | 31.44232 | 0.4241435 | 0.02203779
11.1499 | 31.8661 | 31.44372 | 31.42167 | 0.4223759 | 0.0220546
11.1599 | 31.8793 | 31.42327 | 31.4012 | 0.456032 | 0.02207143
11.1699 | 31.8725 | 31.40299 | 31.3809 | 0.4695129 | 0.02208828
11.1799 | 31.8499 | 31.38288 | 31.36078 | 0.4670194 | 0.02210515
11.1899 | 31.8481 | 31.36295 | 31.34083 | 0.4851526 | 0.02212203
11.1999 | 31.8242 | 31.34319 | 31.32105 | 0.4810135 | 0.02213894
11.2099 | 31.834 | 31.3236 | 31.30144 | 0.5104029 | 0.02215587
11.2198 | 31.8361 | 31.30437 | 31.2822 | 0.5317286 | 0.02217264
11.2298 | 31.8361 | 31.28623 | 31.26293 | 0.5498681 | 0.02330132
11.2398 | 31.8274 | 31.26715 | 31.24383 | 0.5602503 | 0.02331883
11.2498 | 31.8246 | 31.24824 | 31.2249 | 0.576365 | 0.02333636
11.2598 | 31.8188 | 31.22949 | 31.20613 | 0.589313 | 0.02335391
11.2698 | 31.8278 | 31.2109 | 31.18753 | 0.6168954 | 0.02337148
11.2798 | 31.8073 | 31.19249 | 31.1691 | 0.614813 | 0.02338907
11.2898 | 31.7996 | 31.17423 | 31.15083 | 0.6253669 | 0.02340668
11.2998 | 31.7981 | 31.15614 | 31.13272 | 0.6419579 | 0.02342431
11.3098 | 31.7863 | 31.13821 | 31.11477 | 0.648087 | 0.02344197
11.3198 | 31.7761 | 31.12044 | 31.09699 | 0.6556552 | 0.02345964
11.3298 | 31.7785 | 31.10284 | 31.07936 | 0.6756633 | 0.02347733
11.3398 | 31.7728 | 31.08539 | 31.06189 | 0.6874124 | 0.02349504
11.3498 | 31.7794 | 31.0681 | 31.04458 | 0.7113032 | 0.02351278
11.3598 | 31.7849 | 31.05096 | 31.02743 | 0.7339368 | 0.02353053
11.3698 | 31.7837 | 31.03454 | 31.01044 | 0.7491582 | 0.02410409
11.3798 | 31.7687 | 31.01772 | 30.9936 | 0.7509797 | 0.02412214
11.3898 | 31.7594 | 31.00105 | 30.97691 | 0.7583467 | 0.02414023
11.3998 | 31.7584 | 30.98454 | 30.96038 | 0.7738601 | 0.02415832
11.4098 | 31.7563 | 30.96818 | 30.944 | 0.7881208 | 0.02417644
11.4198 | 31.7478 | 30.95197 | 30.92778 | 0.7958297 | 0.02419458
11.4298 | 31.7487 | 30.93591 | 30.9117 | 0.8127876 | 0.02421274
11.4398 | 31.7329 | 30.92 | 30.89577 | 0.8128956 | 0.02423093
11.4498 | 31.7212 | 30.90425 | 30.88 | 0.8169544 | 0.02424913
11.4598 | 31.7222 | 30.88864 | 30.86437 | 0.833565 | 0.02426735
11.4698 | 31.7249 | 30.87317 | 30.84889 | 0.8517282 | 0.0242856
11.4798 | 31.7217 | 30.85785 | 30.83355 | 0.863845 | 0.02430387
11.4898 | 31.7161 | 30.84268 | 30.81836 | 0.8734162 | 0.02432216
11.4998 | 31.7106 | 30.82766 | 30.80332 | 0.8829427 | 0.02434047
11.5098 | 31.7138 | 30.81277 | 30.78842 | 0.9010254 | 0.02435879
11.5198 | 31.7028 | 30.79804 | 30.77366 | 0.9047562 | 0.02438607
11.5298 | 31.6871 | 30.78345 | 30.75904 | 0.9036539 | 0.02440445
11.5398 | 31.6607 | 30.76899 | 30.74457 | 0.8917103 | 0.02442284
11.5498 | 31.6498 | 30.75467 | 30.73023 | 0.8951263 | 0.02444126
11.5598 | 31.6461 | 30.7405 | 30.71604 | 0.9056029 | 0.0244597
11.5698 | 31.661 | 30.72646 | 30.70198 | 0.9345408 | 0.02447817
11.5798 | 31.6424 | 30.71256 | 30.68806 | 0.9298409 | 0.02449665
11.5898 | 31.644 | 30.6988 | 30.67428 | 0.9452041 | 0.02451515
11.5998 | 31.6287 | 30.68517 | 30.66064 | 0.9435311 | 0.02453368
11.6098 | 31.6275 | 30.67168 | 30.64712 | 0.955823 | 0.02455223
11.6198 | 31.6091 | 30.65832 | 30.63375 | 0.9507804 | 0.0245708
11.6298 | 31.619 | 30.6451 | 30.62051 | 0.9739043 | 0.02458939
11.6398 | 31.6059 | 30.632 | 30.6074 | 0.9738954 | 0.02460801
11.6498 | 31.5921 | 30.61905 | 30.59442 | 0.9730546 | 0.02462664
11.6598 | 31.5851 | 30.60622 | 30.58157 | 0.9788828 | 0.02464529
11.6698 | 31.5709 | 30.59352 | 30.56886 | 0.9773762 | 0.02466843
11.6798 | 31.5794 | 30.58096 | 30.55627 | 0.9984447 | 0.02468713
11.6898 | 31.566 | 30.56852 | 30.54381 | 0.9974846 | 0.02470585
11.6998 | 31.5726 | 30.5562 | 30.53148 | 1.016397 | 0.0247246
11.7098 | 31.5664 | 30.54402 | 30.51927 | 1.022382 | 0.02474337
11.7198 | 31.5743 | 30.53196 | 30.5072 | 1.042341 | 0.02476216
11.7298 | 31.578 | 30.52003 | 30.49524 | 1.057975 | 0.02478097
11.7398 | 31.5667 | 30.50822 | 30.48342 | 1.058484 | 0.0247998
11.7498 | 31.5644 | 30.49653 | 30.47171 | 1.067869 | 0.02481866
11.7598 | 31.5636 | 30.48497 | 30.46013 | 1.078632 | 0.02483753
11.7698 | 31.5561 | 30.47353 | 30.44867 | 1.082572 | 0.02485643
11.7798 | 31.5703 | 30.46221 | 30.43733 | 1.108091 | 0.02487535
11.7898 | 31.5531 | 30.45101 | 30.42612 | 1.10209 | 0.0248943
11.7998 | 31.5492 | 30.43993 | 30.41502 | 1.109268 | 0.02491367
11.8098 | 31.5479 | 30.42897 | 30.40404 | 1.118928 | 0.02493266
11.8198 | 31.5509 | 30.41813 | 30.39318 | 1.132769 | 0.02495167
11.8298 | 31.5574 | 30.40741 | 30.38244 | 1.149993 | 0.0249707
11.8398 | 31.5575 | 30.3968 | 30.37181 | 1.160701 | 0.02498975
11.8498 | 31.5678 | 30.38631 | 30.3613 | 1.181493 | 0.02500883
11.8598 | 31.5706 | 30.37593 | 30.3509 | 1.194669 | 0.02502793
11.8698 | 31.5481 | 30.36567 | 30.34062 | 1.182432 | 0.02504705
11.8798 | 31.5553 | 30.35552 | 30.33045 | 1.199781 | 0.02506619
11.8898 | 31.5353 | 30.34548 | 30.3204 | 1.189817 | 0.02508536
11.8998 | 31.5503 | 30.33556 | 30.31045 | 1.214741 | 0.02510455
11.9098 | 31.5362 | 30.32575 | 30.30062 | 1.210454 | 0.02512376
11.9198 | 31.5418 | 30.31604 | 30.2909 | 1.225756 | 0.025143
11.9298 | 31.5415 | 30.30651 | 30.28129 | 1.234986 | 0.0252248
11.9398 | 31.5314 | 30.29703 | 30.27179 | 1.234369 | 0.02524462
11.9498 | 31.5236 | 30.28766 | 30.26239 | 1.235944 | 0.02526395
11.9598 | 31.5225 | 30.27839 | 30.2531 | 1.244112 | 0.02528329
11.9698 | 31.5136 | 30.26923 | 30.24392 | 1.244373 | 0.02530266
11.9798 | 31.5413 | 30.26017 | 30.23485 | 1.281128 | 0.02532205
11.9898 | 31.5218 | 30.25122 | 30.22588 | 1.270578 | 0.02534146
11.9998 | 31.5039 | 30.24238 | 30.21702 | 1.261524 | 0.0253609
12.0098 | 31.5171 | 30.23363 | 30.20825 | 1.283465 | 0.02538036
12.0198 | 31.5001 | 30.225 | 30.1996 | 1.275103 | 0.02539984
12.0298 | 31.4987 | 30.21646 | 30.19104 | 1.282239 | 0.02541955
12.0398 | 31.4738 | 30.20803 | 30.18259 | 1.265774 | 0.02543908
12.0498 | 31.4896 | 30.19969 | 30.17423 | 1.289907 | 0.02545863
12.0598 | 31.4871 | 30.19146 | 30.16598 | 1.295641 | 0.0254782
12.0698 | 31.483 | 30.18333 | 30.15783 | 1.299675 | 0.0254978
12.0798 | 31.4808 | 30.17529 | 30.14977 | 1.30551 | 0.02551742
12.0898 | 31.4798 | 30.16735 | 30.14182 | 1.312447 | 0.02553706
12.0998 | 31.483 | 30.15951 | 30.13396 | 1.323486 | 0.02555699
12.1098 | 31.4628 | 30.15177 | 30.12619 | 1.311029 | 0.02557669
12.1198 | 31.4542 | 30.14412 | 30.11853 | 1.310077 | 0.0255964
12.1298 | 31.4733 | 30.13657 | 30.11096 | 1.336729 | 0.02561614
12.1398 | 31.4391 | 30.12911 | 30.10348 | 1.309986 | 0.0256359
12.1498 | 31.4454 | 30.12178 | 30.09609 | 1.323618 | 0.02568695
12.1598 | 31.4436 | 30.11451 | 30.0888 | 1.329089 | 0.02570677
12.1698 | 31.4427 | 30.10733 | 30.08161 | 1.335367 | 0.02572661
12.1798 | 31.4376 | 30.10025 | 30.0745 | 1.337353 | 0.02574647
12.1897 | 31.4244 | 30.09332 | 30.06756 | 1.331079 | 0.02576617
12.1997 | 31.4319 | 30.08642 | 30.06063 | 1.345484 | 0.02578608
12.2097 | 31.4295 | 30.0796 | 30.05379 | 1.3499 | 0.02580601
12.2197 | 31.4262 | 30.07287 | 30.04705 | 1.353327 | 0.02582597
12.2297 | 31.4209 | 30.06623 | 30.04039 | 1.354666 | 0.02584595
12.2397 | 31.4166 | 30.05968 | 30.03382 | 1.356917 | 0.02586596
12.2497 | 31.4079 | 30.05322 | 30.02733 | 1.354679 | 0.02588702
12.2597 | 31.3893 | 30.04684 | 30.02094 | 1.342457 | 0.02590707
12.2697 | 31.4063 | 30.04058 | 30.01462 | 1.365722 | 0.02595327
12.2797 | 31.3898 | 30.03437 | 30.0084 | 1.355429 | 0.02597337
12.2897 | 31.4026 | 30.02825 | 30.00226 | 1.374351 | 0.02599351
12.2997 | 31.3953 | 30.02221 | 29.9962 | 1.37309 | 0.02601367
12.3097 | 31.3874 | 30.01625 | 29.99022 | 1.371145 | 0.02603385
12.3197 | 31.3859 | 30.01038 | 29.98433 | 1.375518 | 0.02605406
12.3297 | 31.3669 | 30.00459 | 29.97852 | 1.36231 | 0.02607429
12.3397 | 31.3689 | 29.99888 | 29.97279 | 1.37002 | 0.02609455
12.3497 | 31.3613 | 29.99325 | 29.96714 | 1.36805 | 0.02611483
12.3597 | 31.3649 | 29.98815 | 29.96157 | 1.376746 | 0.02658831
12.3697 | 31.3526 | 29.98268 | 29.95607 | 1.369917 | 0.0266088
12.3797 | 31.3585 | 29.97729 | 29.95066 | 1.381209 | 0.02662932
12.3897 | 31.3555 | 29.97198 | 29.94533 | 1.383523 | 0.02664987
12.3997 | 31.347 | 29.96674 | 29.94007 | 1.38026 | 0.02667044
12.4097 | 31.3385 | 29.96158 | 29.93489 | 1.37692 | 0.02669104
12.4197 | 31.3479 | 29.9565 | 29.92978 | 1.391404 | 0.02671166
12.4297 | 31.3368 | 29.95149 | 29.92476 | 1.385312 | 0.02673281
12.4397 | 31.3315 | 29.94655 | 29.9198 | 1.384946 | 0.02675349
12.4497 | 31.3269 | 29.94169 | 29.91492 | 1.385206 | 0.02677418
12.4597 | 31.32 | 29.93691 | 29.91011 | 1.383092 | 0.0267949
12.4697 | 31.3244 | 29.93219 | 29.90538 | 1.392205 | 0.02681564
12.4797 | 31.3292 | 29.92757 | 29.90072 | 1.401633 | 0.02684947
12.4897 | 31.3069 | 29.923 | 29.89613 | 1.383902 | 0.02687027
12.4997 | 31.328 | 29.9185 | 29.89161 | 1.4095 | 0.02689109
12.5097 | 31.3315 | 29.91407 | 29.88716 | 1.417428 | 0.02691194
12.5197 | 31.3271 | 29.90971 | 29.88278 | 1.417385 | 0.02693282
12.5297 | 31.3255 | 29.90543 | 29.87847 | 1.420074 | 0.02695371
12.5397 | 31.3309 | 29.90143 | 29.87423 | 1.429467 | 0.02720112
12.5497 | 31.3205 | 29.89728 | 29.87006 | 1.423219 | 0.02722222
12.5597 | 31.3146 | 29.8932 | 29.86595 | 1.421403 | 0.02724327
12.5697 | 31.3225 | 29.88918 | 29.86192 | 1.43332 | 0.02726436
12.5797 | 31.3202 | 29.88523 | 29.85794 | 1.43497 | 0.02728547
12.5897 | 31.3457 | 29.88134 | 29.85404 | 1.464355 | 0.0273066
12.5997 | 31.3317 | 29.87752 | 29.8502 | 1.454175 | 0.02732776
12.6097 | 31.3463 | 29.87377 | 29.84642 | 1.472531 | 0.02734895
12.6197 | 31.3382 | 29.87008 | 29.84271 | 1.468122 | 0.02737016
12.6297 | 31.3384 | 29.86645 | 29.83906 | 1.47195 | 0.02739139
12.6397 | 31.3442 | 29.86289 | 29.83547 | 1.481315 | 0.02741265
12.6497 | 31.3474 | 29.85938 | 29.83195 | 1.488018 | 0.02743394
12.6597 | 31.351 | 29.85594 | 29.82849 | 1.495059 | 0.02745526
12.6697 | 31.3433 | 29.85256 | 29.82508 | 1.490739 | 0.02747659
12.6797 | 31.3574 | 29.84924 | 29.82174 | 1.508158 | 0.02749796
12.6897 | 31.35 | 29.84598 | 29.81846 | 1.504018 | 0.02751935
12.6997 | 31.3633 | 29.84278 | 29.81524 | 1.520518 | 0.02754077
12.7097 | 31.3407 | 29.83964 | 29.81208 | 1.501059 | 0.02756221
12.7197 | 31.3378 | 29.83656 | 29.80897 | 1.501241 | 0.02758368
12.7297 | 31.3568 | 29.83353 | 29.80593 | 1.523266 | 0.02760517
12.7397 | 31.3487 | 29.83057 | 29.80294 | 1.518134 | 0.02762669
12.7497 | 31.3533 | 29.82765 | 29.80001 | 1.525645 | 0.02764824
12.7597 | 31.3425 | 29.8248 | 29.79713 | 1.5177 | 0.02766981
12.7697 | 31.3398 | 29.822 | 29.79431 | 1.5178 | 0.02769141
12.7797 | 31.3278 | 29.81926 | 29.79154 | 1.508544 | 0.02771303
12.7897 | 31.3289 | 29.81657 | 29.78883 | 1.512334 | 0.02773469
12.7997 | 31.3222 | 29.81393 | 29.78617 | 1.50827 | 0.02775636
12.8097 | 31.3097 | 29.81135 | 29.78357 | 1.498353 | 0.02777806
12.8197 | 31.3035 | 29.80882 | 29.78102 | 1.494682 | 0.02779979
12.8297 | 31.2831 | 29.80634 | 29.77852 | 1.47676 | 0.02782155
12.8397 | 31.2911 | 29.80391 | 29.77607 | 1.487185 | 0.02784333
12.8497 | 31.2784 | 29.80154 | 29.77368 | 1.476859 | 0.02786515
12.8597 | 31.2703 | 29.79922 | 29.77133 | 1.471083 | 0.02788698
12.8697 | 31.2562 | 29.79694 | 29.76903 | 1.459256 | 0.02790884
12.8797 | 31.2502 | 29.79472 | 29.76679 | 1.45548 | 0.02793073
12.8897 | 31.2434 | 29.79255 | 29.76459 | 1.450854 | 0.02795264
12.8997 | 31.2253 | 29.79042 | 29.76245 | 1.43488 | 0.02797459
12.9097 | 31.21 | 29.78834 | 29.76035 | 1.421657 | 0.02799656
12.9197 | 31.2009 | 29.78631 | 29.75829 | 1.414587 | 0.02801855
12.9297 | 31.184 | 29.78433 | 29.75629 | 1.39967 | 0.02804058
12.9397 | 31.1766 | 29.78239 | 29.75433 | 1.394206 | 0.02806263
12.9497 | 31.1561 | 29.7805 | 29.75242 | 1.375596 | 0.0280847
12.9597 | 31.1504 | 29.77866 | 29.75055 | 1.37174 | 0.02810681
12.9697 | 31.146 | 29.77686 | 29.74873 | 1.369139 | 0.02812894
12.9797 | 31.1387 | 29.77511 | 29.74696 | 1.363594 | 0.02815109
12.9897 | 31.1235 | 29.7734 | 29.74522 | 1.350104 | 0.02817328
12.9997 | 31.1117 | 29.77173 | 29.74353 | 1.339971 | 0.02819549
13.0097 | 31.1019 | 29.77011 | 29.74189 | 1.331795 | 0.02821773
13.0197 | 31.0922 | 29.76852 | 29.74028 | 1.323676 | 0.02824
13.0297 | 31.0788 | 29.76699 | 29.73872 | 1.311815 | 0.02826229
13.0397 | 31.0721 | 29.76549 | 29.7372 | 1.306612 | 0.02828461
13.0497 | 31.0659 | 29.76403 | 29.73573 | 1.301868 | 0.02830696
13.0597 | 31.0521 | 29.76262 | 29.73429 | 1.289483 | 0.02832934
13.0697 | 31.0471 | 29.76124 | 29.73289 | 1.285858 | 0.02835174
13.0797 | 31.0279 | 29.75991 | 29.73153 | 1.267994 | 0.02837417
13.0897 | 31.0207 | 29.75861 | 29.73021 | 1.26209 | 0.02839663
13.0997 | 31.0145 | 29.75735 | 29.72893 | 1.257147 | 0.02841912
13.1097 | 31.0105 | 29.75613 | 29.72769 | 1.254366 | 0.02844163
13.1197 | 31.0124 | 29.75495 | 29.72649 | 1.257447 | 0.02846417
13.1297 | 30.996 | 29.75381 | 29.72532 | 1.242191 | 0.02848674
13.1397 | 30.9846 | 29.7527 | 29.72419 | 1.231898 | 0.02850934
13.1497 | 30.9785 | 29.75163 | 29.7231 | 1.226869 | 0.02853196
13.1596 | 30.9834 | 29.75061 | 29.72205 | 1.232793 | 0.02855439
13.1696 | 30.9686 | 29.74961 | 29.72103 | 1.218992 | 0.02857707
13.1796 | 30.959 | 29.74864 | 29.72004 | 1.210357 | 0.02859978
13.1896 | 30.95 | 29.74771 | 29.71909 | 1.202286 | 0.02862252
13.1996 | 30.9509 | 29.74682 | 29.71817 | 1.204082 | 0.02864528
13.2096 | 30.9427 | 29.74596 | 29.71729 | 1.196744 | 0.02866808
13.2196 | 30.9335 | 29.74513 | 29.71644 | 1.188372 | 0.0286909
13.2296 | 30.9252 | 29.74433 | 29.71562 | 1.180868 | 0.02871375
13.2396 | 30.9338 | 29.74357 | 29.71483 | 1.190231 | 0.02873663
13.2496 | 30.9284 | 29.74284 | 29.71408 | 1.185563 | 0.02875953
13.2596 | 30.9156 | 29.74214 | 29.71335 | 1.173463 | 0.02878247
13.2696 | 30.9158 | 29.74147 | 29.71266 | 1.174332 | 0.02880543
13.2796 | 30.9135 | 29.74083 | 29.712 | 1.17267 | 0.02882842
13.2896 | 30.9082 | 29.74022 | 29.71137 | 1.167979 | 0.02885144
13.2996 | 30.9106 | 29.73964 | 29.71077 | 1.170957 | 0.02887449
13.3096 | 30.9048 | 29.73909 | 29.7102 | 1.165706 | 0.02889757
13.3196 | 30.8962 | 29.73857 | 29.70965 | 1.157627 | 0.02892068
13.3296 | 30.8881 | 29.73808 | 29.70914 | 1.150019 | 0.02894381
13.3396 | 30.891 | 29.73762 | 29.70865 | 1.153383 | 0.02896697
13.3496 | 30.8881 | 29.73718 | 29.70819 | 1.150919 | 0.02899016
13.3596 | 30.8875 | 29.73677 | 29.70776 | 1.150729 | 0.02901339
13.3696 | 30.8758 | 29.73639 | 29.70735 | 1.139411 | 0.02903663
13.3796 | 30.8748 | 29.73603 | 29.70697 | 1.138768 | 0.02905991
13.3896 | 30.8756 | 29.7357 | 29.70662 | 1.139898 | 0.02908322
13.3996 | 30.8589 | 29.7354 | 29.70629 | 1.123503 | 0.02910656
13.4096 | 30.8613 | 29.73512 | 29.70599 | 1.126183 | 0.02912993
13.4196 | 30.8533 | 29.73486 | 29.70571 | 1.118438 | 0.02915332
13.4296 | 30.8505 | 29.73463 | 29.70545 | 1.115869 | 0.02917675
13.4396 | 30.8317 | 29.73442 | 29.70522 | 1.097276 | 0.0292002
13.4496 | 30.8226 | 29.73424 | 29.70502 | 1.08836 | 0.02922368
13.4596 | 30.8262 | 29.73408 | 29.70483 | 1.092121 | 0.0292472
13.4696 | 30.8292 | 29.73394 | 29.70467 | 1.095259 | 0.02927074
13.4796 | 30.8111 | 29.73383 | 29.70453 | 1.077275 | 0.02929431
13.4896 | 30.7942 | 29.73373 | 29.70441 | 1.060469 | 0.02931791
13.4996 | 30.8045 | 29.73366 | 29.70432 | 1.070841 | 0.02934154
13.5096 | 30.7799 | 29.73361 | 29.70424 | 1.046293 | 0.0293652
13.5196 | 30.781 | 29.73358 | 29.70419 | 1.047424 | 0.02938889
13.5296 | 30.7716 | 29.73357 | 29.70415 | 1.038035 | 0.02941261
13.5396 | 30.7749 | 29.73357 | 29.70414 | 1.041326 | 0.02943636
13.5496 | 30.7505 | 29.7336 | 29.70414 | 1.016897 | 0.02946014
13.5596 | 30.7499 | 29.73365 | 29.70417 | 1.01625 | 0.02948395
13.5696 | 30.7461 | 29.73372 | 29.70421 | 1.012384 | 0.02950779
13.5796 | 30.7334 | 29.7338 | 29.70427 | 0.999599 | 0.02953166
13.5896 | 30.7163 | 29.7339 | 29.70435 | 0.9823965 | 0.02955556
13.5996 | 30.7123 | 29.73402 | 29.70444 | 0.9782764 | 0.02957949
13.6096 | 30.7104 | 29.73416 | 29.70456 | 0.9762392 | 0.02960345
13.6196 | 30.7098 | 29.73431 | 29.70469 | 0.9754852 | 0.02962744
13.6296 | 30.7054 | 29.73449 | 29.70483 | 0.9709147 | 0.02965146
13.6396 | 30.7018 | 29.73467 | 29.705 | 0.9671283 | 0.02967551
13.6496 | 30.7006 | 29.73487 | 29.70517 | 0.9657261 | 0.02969959
13.6596 | 30.6866 | 29.73509 | 29.70537 | 0.9515086 | 0.0297237
13.6696 | 30.6781 | 29.73532 | 29.70558 | 0.9427762 | 0.02974784
13.6796 | 30.6809 | 29.73557 | 29.7058 | 0.9453292 | 0.02977201
13.6896 | 30.678 | 29.73583 | 29.70604 | 0.942168 | 0.02979621
13.6996 | 30.6605 | 29.73611 | 29.70629 | 0.9243929 | 0.02982045
13.7096 | 30.6629 | 29.7364 | 29.70655 | 0.9265043 | 0.02984471
13.7196 | 30.6713 | 29.7367 | 29.70683 | 0.9346026 | 0.02986901
13.7296 | 30.6575 | 29.73701 | 29.70712 | 0.9204881 | 0.02989334
13.7396 | 30.6572 | 29.73734 | 29.70742 | 0.9198612 | 0.02991769
13.7496 | 30.6559 | 29.73768 | 29.70774 | 0.9182222 | 0.02994208
13.7596 | 30.653 | 29.73803 | 29.70806 | 0.9149714 | 0.0299665
13.7696 | 30.6554 | 29.73839 | 29.7084 | 0.9170093 | 0.02999094
13.7796 | 30.6408 | 29.73876 | 29.70875 | 0.9020362 | 0.03001542
13.7896 | 30.636 | 29.73915 | 29.70911 | 0.8968523 | 0.03003993
13.7996 | 30.6407 | 29.73954 | 29.70948 | 0.9011582 | 0.03006448
13.8096 | 30.6429 | 29.73995 | 29.70986 | 0.902954 | 0.03008905
13.8196 | 30.6312 | 29.74036 | 29.71025 | 0.8908402 | 0.03011366
13.8296 | 30.6339 | 29.74078 | 29.71064 | 0.893117 | 0.03013829
13.8396 | 30.6349 | 29.74122 | 29.71105 | 0.8936849 | 0.03016296
13.8496 | 30.6115 | 29.74166 | 29.71147 | 0.8698441 | 0.03018766
13.8596 | 30.621 | 29.7421 | 29.71189 | 0.878895 | 0.03021239
13.8696 | 30.6148 | 29.74256 | 29.71232 | 0.872238 | 0.03023715
13.8796 | 30.6058 | 29.74303 | 29.71276 | 0.8627732 | 0.03026194
13.8896 | 30.615 | 29.7435 | 29.71321 | 0.8715012 | 0.03028678
13.8996 | 30.6044 | 29.74398 | 29.71367 | 0.8604221 | 0.03031163
13.9096 | 30.6056 | 29.74446 | 29.71413 | 0.8611364 | 0.03033652
13.9196 | 30.5998 | 29.74496 | 29.71459 | 0.8548443 | 0.03036144
13.9296 | 30.583 | 29.74545 | 29.71507 | 0.8375462 | 0.03038639
13.9396 | 30.5899 | 29.74596 | 29.71555 | 0.8439425 | 0.03041137
13.9496 | 30.5742 | 29.74647 | 29.71603 | 0.8277333 | 0.03043639
13.9596 | 30.5672 | 29.74698 | 29.71652 | 0.820219 | 0.03046144
13.9696 | 30.546 | 29.7475 | 29.71701 | 0.7985 | 0.03048652
13.9796 | 30.5487 | 29.74802 | 29.71751 | 0.8006766 | 0.03051163
13.9896 | 30.5395 | 29.74855 | 29.71801 | 0.790949 | 0.03053678
13.9996 | 30.5374 | 29.74908 | 29.71852 | 0.7883176 | 0.03056196
14.0096 | 30.5307 | 29.74962 | 29.71903 | 0.7810827 | 0.03058717
14.0196 | 30.5314 | 29.75016 | 29.71954 | 0.7812446 | 0.0306124
14.0296 | 30.5219 | 29.7507 | 29.72006 | 0.7712036 | 0.03063768
14.0396 | 30.4902 | 29.75124 | 29.72058 | 0.7389601 | 0.03066299
14.0496 | 30.4932 | 29.75179 | 29.7211 | 0.7414142 | 0.03068833
14.0596 | 30.483 | 29.75233 | 29.72162 | 0.7306663 | 0.0307137
14.0696 | 30.4781 | 29.75288 | 29.72214 | 0.7252168 | 0.0307391
14.0796 | 30.4761 | 29.75343 | 29.72267 | 0.7226659 | 0.03076454
14.0896 | 30.4548 | 29.75399 | 29.7232 | 0.7008138 | 0.03079001
14.0996 | 30.4375 | 29.75454 | 29.72372 | 0.682961 | 0.03081551
14.1096 | 30.4472 | 29.75509 | 29.72425 | 0.6921077 | 0.03084105
14.1196 | 30.4319 | 29.75565 | 29.72478 | 0.6762542 | 0.03086662
14.1295 | 30.4187 | 29.75619 | 29.7253 | 0.6625063 | 0.03089197
14.1395 | 30.4086 | 29.75675 | 29.72583 | 0.6518532 | 0.0309176
14.1495 | 30.3942 | 29.7573 | 29.72636 | 0.6369007 | 0.03094327
14.1595 | 30.3854 | 29.75785 | 29.72688 | 0.6275492 | 0.03096897
14.1695 | 30.3838 | 29.7584 | 29.72741 | 0.6253989 | 0.0309947
14.1795 | 30.3755 | 29.75895 | 29.72793 | 0.6165501 | 0.03102047
14.1895 | 30.3598 | 29.7595 | 29.72845 | 0.6003031 | 0.03104628
14.1995 | 30.357 | 29.76004 | 29.72897 | 0.5969582 | 0.03107211
14.2095 | 30.3627 | 29.76058 | 29.72949 | 0.6021156 | 0.03109797
14.2195 | 30.3383 | 29.76112 | 29.73 | 0.5771756 | 0.03112388
14.2295 | 30.3281 | 29.76166 | 29.73051 | 0.5664385 | 0.03114981
14.2395 | 30.3286 | 29.7622 | 29.73102 | 0.5664046 | 0.03117578
14.2495 | 30.315 | 29.76273 | 29.73152 | 0.5522741 | 0.03120178
14.2595 | 30.2921 | 29.76325 | 29.73202 | 0.5288473 | 0.03122782
14.2695 | 30.2894 | 29.76378 | 29.73252 | 0.5256245 | 0.03125389
14.2795 | 30.2851 | 29.76429 | 29.73301 | 0.5208059 | 0.03128
14.2895 | 30.2846 | 29.76481 | 29.7335 | 0.5197918 | 0.03130613
14.2995 | 30.2632 | 29.76532 | 29.73399 | 0.4978826 | 0.03133231
14.3095 | 30.2767 | 29.76582 | 29.73446 | 0.5108783 | 0.03135851
14.3195 | 30.2585 | 29.76632 | 29.73494 | 0.4921794 | 0.03138475
14.3295 | 30.2574 | 29.76681 | 29.7354 | 0.490586 | 0.03141102
14.3395 | 30.2569 | 29.7673 | 29.73586 | 0.4895984 | 0.03143733
14.3495 | 30.2294 | 29.76778 | 29.73632 | 0.4616169 | 0.03146368
14.3595 | 30.2345 | 29.76826 | 29.73677 | 0.4662417 | 0.03149006
14.3695 | 30.2162 | 29.76873 | 29.73721 | 0.4474731 | 0.03151647
14.3795 | 30.2016 | 29.76919 | 29.73765 | 0.4324113 | 0.03154292
14.3895 | 30.1918 | 29.76964 | 29.73807 | 0.4221567 | 0.0315694
14.3995 | 30.1938 | 29.77009 | 29.73849 | 0.4237093 | 0.03159591
14.4095 | 30.1797 | 29.77053 | 29.73891 | 0.4091696 | 0.03162246
14.4195 | 30.1861 | 29.77096 | 29.73931 | 0.4151377 | 0.03164905
14.4295 | 30.1555 | 29.77139 | 29.73971 | 0.3841138 | 0.03167567
14.4395 | 30.1547 | 29.7718 | 29.7401 | 0.3828983 | 0.03170233
14.4495 | 30.1458 | 29.77221 | 29.74048 | 0.3735914 | 0.03172902
14.4595 | 30.1484 | 29.77261 | 29.74085 | 0.3757932 | 0.03175574
14.4695 | 30.127 | 29.773 | 29.74121 | 0.3540041 | 0.0317825
14.4795 | 30.1059 | 29.77338 | 29.74157 | 0.3325243 | 0.0318093
14.4895 | 30.0965 | 29.77375 | 29.74191 | 0.322754 | 0.03183612
14.4995 | 30.0869 | 29.77411 | 29.74224 | 0.3127934 | 0.03186299
14.5095 | 30.0762 | 29.77446 | 29.74257 | 0.3017429 | 0.03188989
14.5195 | 30.0747 | 29.7748 | 29.74288 | 0.2999025 | 0.03191684
14.5295 | 30.0706 | 29.77513 | 29.74318 | 0.2954727 | 0.03194381
14.5395 | 30.0627 | 29.77545 | 29.74348 | 0.2872535 | 0.03197081
14.5495 | 30.0556 | 29.77575 | 29.74376 | 0.2798452 | 0.03199786
14.5595 | 30.0457 | 29.77605 | 29.74403 | 0.2696481 | 0.03202494
14.5695 | 30.0365 | 29.77634 | 29.74429 | 0.2601623 | 0.03205205
14.5795 | 30.0287 | 29.77661 | 29.74453 | 0.2520881 | 0.0320792
14.5895 | 30.015 | 29.77687 | 29.74477 | 0.2381258 | 0.03210638
14.5995 | 29.9908 | 29.77712 | 29.74499 | 0.2136754 | 0.03213361
14.6095 | 29.9928 | 29.77736 | 29.7452 | 0.2154374 | 0.03216087
14.6195 | 29.9968 | 29.77759 | 29.7454 | 0.2192118 | 0.03218816
14.6295 | 29.9942 | 29.7778 | 29.74559 | 0.2163989 | 0.03221549
14.6395 | 29.9809 | 29.778 | 29.74576 | 0.2028989 | 0.03224286
14.6495 | 29.974 | 29.77819 | 29.74592 | 0.1958121 | 0.03227026
14.6595 | 29.9658 | 29.77836 | 29.74606 | 0.1874385 | 0.0322977
14.6695 | 29.9749 | 29.77852 | 29.7462 | 0.1963786 | 0.03232517
14.6795 | 29.9639 | 29.77867 | 29.74631 | 0.1852324 | 0.03235269
14.6895 | 29.946 | 29.7788 | 29.74642 | 0.1672001 | 0.03238024
14.6995 | 29.9252 | 29.77892 | 29.74651 | 0.1462821 | 0.03240783
14.7095 | 29.926 | 29.77902 | 29.74659 | 0.1469784 | 0.03243545
14.7195 | 29.9093 | 29.77911 | 29.74665 | 0.1301894 | 0.03246311
14.7295 | 29.9065 | 29.77918 | 29.74669 | 0.1273151 | 0.0324908
14.7395 | 29.9097 | 29.77924 | 29.74673 | 0.1304559 | 0.03251853
14.7495 | 29.8879 | 29.77929 | 29.74674 | 0.1086118 | 0.0325463
14.7595 | 29.8875 | 29.77932 | 29.74674 | 0.1081832 | 0.03257411
14.7695 | 29.8786 | 29.77933 | 29.74673 | 0.09927015 | 0.03260195
14.7795 | 29.8785 | 29.77933 | 29.7467 | 0.09917292 | 0.03262984
14.7895 | 29.8636 | 29.77931 | 29.74665 | 0.08429169 | 0.03265775
14.7995 | 29.8498 | 29.77927 | 29.74659 | 0.07052666 | 0.03268571
14.8095 | 29.8179 | 29.77922 | 29.74651 | 0.03867802 | 0.0327137
14.8195 | 29.8158 | 29.77915 | 29.74641 | 0.03664596 | 0.03274173
14.8295 | 29.8025 | 29.77907 | 29.7463 | 0.02343068 | 0.03276979
14.8395 | 29.7971 | 29.77897 | 29.74617 | 0.01813237 | 0.03279789
14.8495 | 29.7713 | 29.77885 | 29.74602 | -0.007548789 | 0.03282604
14.8595 | 29.7772 | 29.77871 | 29.74586 | -0.001512606 | 0.03285423
14.8695 | 29.7677 | 29.77856 | 29.74568 | -0.01085889 | 0.03288244
14.8795 | 29.7669 | 29.77839 | 29.74548 | -0.01148745 | 0.0329107
14.8895 | 29.7577 | 29.7782 | 29.74526 | -0.02049811 | 0.03293899
14.8995 | 29.7317 | 29.77799 | 29.74502 | -0.04629069 | 0.03296732
14.9095 | 29.729 | 29.77777 | 29.74477 | -0.04876501 | 0.03299569
14.9195 | 29.7031 | 29.77752 | 29.7445 | -0.07442087 | 0.0330241
14.9295 | 29.6864 | 29.77726 | 29.74421 | -0.09085811 | 0.03305254
14.9395 | 29.6827 | 29.77698 | 29.7439 | -0.09427656 | 0.03308103
14.9495 | 29.6799 | 29.77668 | 29.74357 | -0.09677601 | 0.03310956
14.9595 | 29.6511 | 29.77636 | 29.74322 | -0.1252563 | 0.03313811
14.9695 | 29.646 | 29.77602 | 29.74285 | -0.1300173 | 0.03316671
14.9795 | 29.654 | 29.77566 | 29.74246 | -0.1216587 | 0.03319535
14.9895 | 29.6585 | 29.77528 | 29.74206 | -0.1167805 | 0.03322402
14.9995 | 29.6445 | 29.77488 | 29.74163 | -0.1303825 | 0.03325274
15.0095 | 29.637 | 29.77446 | 29.74118 | -0.1374644 | 0.03328149
15.0195 | 29.6227 | 29.77403 | 29.74072 | -0.1513261 | 0.03331029
15.0295 | 29.6021 | 29.77357 | 29.74023 | -0.1714675 | 0.03333912
15.0395 | 29.6084 | 29.77309 | 29.73972 | -0.1646883 | 0.03336799
15.0495 | 29.5971 | 29.77259 | 29.73919 | -0.1754885 | 0.0333969
15.0595 | 29.5837 | 29.77207 | 29.73864 | -0.1883678 | 0.03342585
15.0695 | 29.5899 | 29.77153 | 29.73807 | -0.1816262 | 0.03345484
15.0795 | 29.5817 | 29.77096 | 29.73748 | -0.1892633 | 0.03348386
15.0895 | 29.5681 | 29.77038 | 29.73687 | -0.2022791 | 0.03351293
15.0994 | 29.5913 | 29.76978 | 29.73624 | -0.1784796 | 0.03354175
15.1094 | 29.5697 | 29.76915 | 29.73558 | -0.1994525 | 0.03357089
15.1194 | 29.5679 | 29.7685 | 29.7349 | -0.2006035 | 0.03360007
15.1294 | 29.5704 | 29.76783 | 29.7342 | -0.1974327 | 0.0336293
15.1394 | 29.5489 | 29.76714 | 29.73348 | -0.2182396 | 0.03365856
15.1494 | 29.5505 | 29.76642 | 29.73274 | -0.2159244 | 0.03368787
15.1594 | 29.5475 | 29.76569 | 29.73197 | -0.2181867 | 0.03371721
15.1694 | 29.5307 | 29.76493 | 29.73118 | -0.2342264 | 0.03374659
15.1794 | 29.5282 | 29.76414 | 29.73037 | -0.2359434 | 0.03377602
15.1894 | 29.5341 | 29.76334 | 29.72953 | -0.2292376 | 0.03380548
15.1994 | 29.5304 | 29.76251 | 29.72867 | -0.2321087 | 0.03383498
15.2094 | 29.5251 | 29.76166 | 29.72779 | -0.2365566 | 0.03386452
15.2194 | 29.5242 | 29.76078 | 29.72689 | -0.2365813 | 0.03389411
15.2294 | 29.5148 | 29.75988 | 29.72596 | -0.2450825 | 0.03392374
15.2394 | 29.5093 | 29.75896 | 29.72501 | -0.2496601 | 0.0339534
15.2494 | 29.482 | 29.75801 | 29.72403 | -0.2760139 | 0.03398311
15.2594 | 29.4844 | 29.75704 | 29.72303 | -0.2726439 | 0.03401285
15.2694 | 29.4802 | 29.75605 | 29.72201 | -0.2758498 | 0.03404264
15.2794 | 29.4709 | 29.75503 | 29.72096 | -0.2841316 | 0.03407246
15.2894 | 29.4776 | 29.75399 | 29.71989 | -0.2763891 | 0.03410233
15.2994 | 29.4624 | 29.75292 | 29.71879 | -0.2905221 | 0.03413224
15.3094 | 29.4614 | 29.75183 | 29.71767 | -0.2904306 | 0.0341622
15.3194 | 29.4533 | 29.75071 | 29.71652 | -0.2974144 | 0.03419219
15.3294 | 29.4284 | 29.74957 | 29.71535 | -0.3211733 | 0.03422222
15.3394 | 29.4383 | 29.74841 | 29.71415 | -0.3101072 | 0.03425229
15.3494 | 29.4232 | 29.74722 | 29.71293 | -0.3240161 | 0.03428241
15.3594 | 29.4002 | 29.746 | 29.71169 | -0.3457997 | 0.03431256
15.3694 | 29.3881 | 29.74476 | 29.71042 | -0.356658 | 0.03434276
15.3794 | 29.3843 | 29.74349 | 29.70912 | -0.3591907 | 0.034373
15.3894 | 29.3797 | 29.7422 | 29.70779 | -0.3624979 | 0.03440328
15.3994 | 29.3796 | 29.74088 | 29.70645 | -0.3612793 | 0.03443361
15.4094 | 29.3836 | 29.73953 | 29.70507 | -0.3559348 | 0.03446397
15.4194 | 29.3585 | 29.73816 | 29.70367 | -0.3796643 | 0.03449437
15.4294 | 29.3545 | 29.73677 | 29.70224 | -0.3822678 | 0.03452482
15.4394 | 29.3447 | 29.73534 | 29.70079 | -0.390645 | 0.03455531
15.4494 | 29.3351 | 29.7339 | 29.69931 | -0.3987958 | 0.03458584
15.4594 | 29.3202 | 29.73242 | 29.6978 | -0.4122201 | 0.03461641
15.4694 | 29.3042 | 29.73092 | 29.69627 | -0.4267179 | 0.03464703
15.4794 | 29.3062 | 29.72939 | 29.69471 | -0.4231889 | 0.0346777
15.4894 | 29.2731 | 29.72783 | 29.69312 | -0.4547332 | 0.0347084
15.4994 | 29.2828 | 29.72625 | 29.69151 | -0.4434504 | 0.03473914
15.5094 | 29.2752 | 29.72464 | 29.68987 | -0.4494406 | 0.03476992
15.5194 | 29.2569 | 29.723 | 29.6882 | -0.4661036 | 0.03480075
15.5294 | 29.2431 | 29.72134 | 29.68651 | -0.4782394 | 0.03483162
15.5394 | 29.2402 | 29.71965 | 29.68479 | -0.4794477 | 0.03486254
15.5494 | 29.2338 | 29.71793 | 29.68304 | -0.4841285 | 0.03489349
15.5594 | 29.2351 | 29.71618 | 29.68126 | -0.4810818 | 0.0349245
15.5694 | 29.1967 | 29.71441 | 29.67945 | -0.5177072 | 0.03495554
15.5794 | 29.1915 | 29.7126 | 29.67762 | -0.5211049 | 0.03498663
15.5894 | 29.1787 | 29.71077 | 29.67576 | -0.5320746 | 0.03501776
15.5994 | 29.1629 | 29.70892 | 29.67387 | -0.5460163 | 0.03504893
15.6094 | 29.1636 | 29.70703 | 29.67195 | -0.5434298 | 0.03508015
15.6194 | 29.1546 | 29.70512 | 29.67 | -0.550515 | 0.03511141
15.6294 | 29.1512 | 29.70317 | 29.66803 | -0.5519719 | 0.03514271
15.6394 | 29.1255 | 29.7012 | 29.66603 | -0.5757003 | 0.03517406
15.6494 | 29.1317 | 29.6992 | 29.66399 | -0.5675002 | 0.03520545
15.6594 | 29.1069 | 29.69717 | 29.66193 | -0.5902714 | 0.03523689
15.6694 | 29.116 | 29.69511 | 29.65985 | -0.5791139 | 0.03526837
15.6794 | 29.0842 | 29.69303 | 29.65773 | -0.6088275 | 0.03529989
15.6894 | 29.0748 | 29.69091 | 29.65558 | -0.6161121 | 0.03533145
15.6994 | 29.0648 | 29.68877 | 29.6534 | -0.6239677 | 0.03536306
15.7094 | 29.072 | 29.68659 | 29.6512 | -0.6145941 | 0.03539472
15.7194 | 29.0574 | 29.68439 | 29.64896 | -0.6269913 | 0.03542642
15.7294 | 29.0438 | 29.68216 | 29.6467 | -0.6383592 | 0.03545817
15.7394 | 29.0363 | 29.6799 | 29.64441 | -0.6435976 | 0.03548995
15.7494 | 29.0423 | 29.67761 | 29.64208 | -0.6353066 | 0.03552179
15.7594 | 29.0176 | 29.67529 | 29.63973 | -0.6576859 | 0.03555366
15.7694 | 29.0095 | 29.67294 | 29.63735 | -0.6634355 | 0.03558559
15.7794 | 29.0109 | 29.67056 | 29.63494 | -0.6596554 | 0.03561755
15.7894 | 28.9785 | 29.66815 | 29.6325 | -0.6896453 | 0.03564956
15.7994 | 28.9744 | 29.66571 | 29.63002 | -0.6913053 | 0.03568162
15.8094 | 28.9685 | 29.66324 | 29.62752 | -0.6947353 | 0.03571373
15.8194 | 28.9784 | 29.66074 | 29.62499 | -0.6823352 | 0.03574588
15.8294 | 28.9728 | 29.6582 | 29.62243 | -0.6854048 | 0.03577807
15.8394 | 28.9539 | 29.65564 | 29.61983 | -0.7017441 | 0.0358103
15.8494 | 28.9465 | 29.65305 | 29.61721 | -0.7065531 | 0.03584259
15.8594 | 28.9449 | 29.65043 | 29.61456 | -0.7055316 | 0.03587492
15.8694 | 28.9425 | 29.64778 | 29.61187 | -0.7052795 | 0.03590729
15.8794 | 28.9294 | 29.6451 | 29.60916 | -0.7156968 | 0.03593971
15.8894 | 28.9256 | 29.64238 | 29.60641 | -0.7167835 | 0.03597218
15.8994 | 28.8997 | 29.63964 | 29.60363 | -0.7399394 | 0.03600469
15.9094 | 28.8968 | 29.63686 | 29.60083 | -0.7400644 | 0.03603725
15.9194 | 28.8916 | 29.63406 | 29.59799 | -0.7424585 | 0.03606986
15.9294 | 28.9042 | 29.63122 | 29.59512 | -0.7270216 | 0.03610251
15.9394 | 28.8773 | 29.62835 | 29.59222 | -0.7510536 | 0.0361352
15.9494 | 28.897 | 29.62545 | 29.58929 | -0.7284544 | 0.03616794
15.9594 | 28.8767 | 29.62252 | 29.58632 | -0.7458241 | 0.03620073
15.9694 | 28.8626 | 29.61956 | 29.58333 | -0.7569624 | 0.03623357
15.9794 | 28.8608 | 29.61657 | 29.5803 | -0.7557694 | 0.03626646
15.9894 | 28.8501 | 29.61354 | 29.57725 | -0.763445 | 0.03629939
15.9994 | 28.8278 | 29.61049 | 29.57416 | -0.782689 | 0.03633236
16.0094 | 28.8242 | 29.6074 | 29.57104 | -0.7832015 | 0.03636538
16.0194 | 28.8254 | 29.60428 | 29.56788 | -0.7788823 | 0.03639845
16.0294 | 28.8261 | 29.60113 | 29.5647 | -0.7750315 | 0.03643157
16.0394 | 28.8011 | 29.59795 | 29.56148 | -0.7968488 | 0.03646473
16.0494 | 28.7986 | 29.59473 | 29.55824 | -0.7961344 | 0.03649794
16.0594 | 28.7928 | 29.59149 | 29.55496 | -0.798688 | 0.03653121
16.0693 | 28.7751 | 29.58824 | 29.55168 | -0.8131427 | 0.03656418
16.0793 | 28.7669 | 29.58493 | 29.54834 | -0.8180326 | 0.03659753
16.0893 | 28.7605 | 29.58159 | 29.54496 | -0.8210905 | 0.03663093
16.0993 | 28.7547 | 29.57822 | 29.54155 | -0.8235163 | 0.03666438
16.1093 | 28.7279 | 29.57481 | 29.53811 | -0.8469098 | 0.03669788
16.1193 | 28.7246 | 29.57137 | 29.53464 | -0.8467711 | 0.03673143
16.1293 | 28.726 | 29.5679 | 29.53114 | -0.8419001 | 0.03676502
16.1393 | 28.7057 | 29.5644 | 29.5276 | -0.8586967 | 0.03679866
16.1493 | 28.7004 | 29.56086 | 29.52403 | -0.8604609 | 0.03683235
16.1593 | 28.6971 | 29.55729 | 29.52043 | -0.8601925 | 0.03686608
16.1693 | 28.6859 | 29.55369 | 29.51679 | -0.8677917 | 0.03689987
16.1793 | 28.6636 | 29.55006 | 29.51312 | -0.8864582 | 0.0369337
16.1893 | 28.6629 | 29.54639 | 29.50942 | -0.8834921 | 0.03696759
16.1993 | 28.6436 | 29.54269 | 29.50569 | -0.8990933 | 0.03700152
16.2093 | 28.621 | 29.53896 | 29.50193 | -0.9179617 | 0.0370355
16.2193 | 28.6173 | 29.5352 | 29.49813 | -0.9178973 | 0.03706953
16.2293 | 28.6132 | 29.5314 | 29.4943 | -0.9182001 | 0.0371036
16.2393 | 28.6156 | 29.52757 | 29.49043 | -0.9119699 | 0.03713773
16.2493 | 28.5937 | 29.52371 | 29.48653 | -0.9300069 | 0.03717191
16.2593 | 28.5803 | 29.51981 | 29.4826 | -0.9395108 | 0.03720613
16.2693 | 28.5904 | 29.51588 | 29.47864 | -0.9254816 | 0.03724041
16.2793 | 28.5664 | 29.51192 | 29.47464 | -0.9455194 | 0.03727474
16.2893 | 28.5604 | 29.50792 | 29.47061 | -0.947524 | 0.03730911
16.2993 | 28.5529 | 29.5039 | 29.46655 | -0.9509955 | 0.03734353
16.3093 | 28.5341 | 29.49983 | 29.46246 | -0.9657337 | 0.03737801
16.3193 | 28.5233 | 29.49574 | 29.45833 | -0.9724387 | 0.03741253
16.3293 | 28.5016 | 29.49161 | 29.45416 | -0.9900103 | 0.0374471
16.3393 | 28.5122 | 29.48745 | 29.44997 | -0.9752486 | 0.03748172
16.3493 | 28.4907 | 29.48325 | 29.44574 | -0.9925535 | 0.0375164
16.3593 | 28.4925 | 29.47902 | 29.44147 | -0.986525 | 0.03755113
16.3693 | 28.4885 | 29.47476 | 29.43718 | -0.986263 | 0.0375859
16.3793 | 28.4733 | 29.47047 | 29.43285 | -0.9971674 | 0.03762073
16.3893 | 28.4515 | 29.46614 | 29.42848 | -1.014638 | 0.0376556
16.3993 | 28.4499 | 29.46178 | 29.42409 | -1.011876 | 0.03769053
16.4093 | 28.4333 | 29.45738 | 29.41965 | -1.024079 | 0.0377255
16.4193 | 28.4257 | 29.45295 | 29.41519 | -1.027249 | 0.03776053
16.4293 | 28.3978 | 29.44849 | 29.41069 | -1.050686 | 0.03779561
16.4393 | 28.3997 | 29.44399 | 29.40616 | -1.044289 | 0.03783074
16.4493 | 28.3955 | 29.43946 | 29.40159 | -1.043957 | 0.03786592
16.4593 | 28.3944 | 29.43489 | 29.39699 | -1.040492 | 0.03790116
16.4693 | 28.3809 | 29.43029 | 29.39236 | -1.049394 | 0.03793644
16.4793 | 28.4003 | 29.42566 | 29.38769 | -1.025361 | 0.03797177
16.4893 | 28.3683 | 29.42099 | 29.38299 | -1.052695 | 0.03800716
16.4993 | 28.3734 | 29.41629 | 29.37825 | -1.042894 | 0.0380426
16.5093 | 28.3746 | 29.41156 | 29.37348 | -1.03696 | 0.03807808
16.5193 | 28.3577 | 29.40679 | 29.36868 | -1.049092 | 0.03811363
16.5293 | 28.3451 | 29.40199 | 29.36384 | -1.056889 | 0.03814923
16.5393 | 28.3451 | 29.39715 | 29.35897 | -1.052053 | 0.03818487
16.5493 | 28.3523 | 29.39228 | 29.35406 | -1.039983 | 0.03822057
16.5593 | 28.3434 | 29.38738 | 29.34912 | -1.043978 | 0.03825632
16.5693 | 28.3422 | 29.38244 | 29.34415 | -1.04024 | 0.03829213
16.5793 | 28.32 | 29.37747 | 29.33914 | -1.057467 | 0.03832798
16.5893 | 28.3506 | 29.37246 | 29.3341 | -1.02186 | 0.03836389
16.5993 | 28.3252 | 29.36742 | 29.32902 | -1.042219 | 0.03839985
16.6093 | 28.3096 | 29.36234 | 29.32391 | -1.052744 | 0.03843587
16.6193 | 28.313 | 29.35723 | 29.31876 | -1.044234 | 0.03847193
16.6293 | 28.3067 | 29.35209 | 29.31358 | -1.045391 | 0.03850806
16.6393 | 28.2668 | 29.34691 | 29.30837 | -1.080113 | 0.03854423
16.6493 | 28.2893 | 29.3417 | 29.30312 | -1.0524 | 0.03858046
16.6593 | 28.2948 | 29.33645 | 29.29784 | -1.041654 | 0.03861673
16.6693 | 28.2796 | 29.33117 | 29.29252 | -1.051573 | 0.03865306
16.6793 | 28.275 | 29.32586 | 29.28717 | -1.050858 | 0.03868945
16.6893 | 28.2811 | 29.32051 | 29.28178 | -1.039408 | 0.0387259
16.6993 | 28.2727 | 29.31512 | 29.27636 | -1.042425 | 0.0387624
16.7093 | 28.2487 | 29.30971 | 29.27091 | -1.061006 | 0.03879894
16.7193 | 28.2405 | 29.30425 | 29.26542 | -1.063754 | 0.03883554
16.7293 | 28.2385 | 29.29877 | 29.25989 | -1.060267 | 0.0388722
16.7393 | 28.2067 | 29.29325 | 29.25434 | -1.086545 | 0.03890891
16.7493 | 28.1867 | 29.28769 | 29.24874 | -1.100989 | 0.03894568
16.7593 | 28.1821 | 29.2821 | 29.24312 | -1.099999 | 0.0389825
16.7693 | 28.1755 | 29.27647 | 29.23745 | -1.100974 | 0.03901937
16.7793 | 28.1673 | 29.27081 | 29.23176 | -1.103515 | 0.03905631
16.7893 | 28.1525 | 29.26512 | 29.22603 | -1.112621 | 0.03909329
16.7993 | 28.1677 | 29.25939 | 29.22026 | -1.091693 | 0.03913033
16.8093 | 28.1398 | 29.25363 | 29.21446 | -1.11383 | 0.03916742
16.8193 | 28.1266 | 29.24783 | 29.20863 | -1.121233 | 0.03920458
16.8293 | 28.1264 | 29.242 | 29.20276 | -1.115601 | 0.03924178
16.8393 | 28.09 | 29.23613 | 29.19686 | -1.146134 | 0.03927904
16.8493 | 28.0768 | 29.23023 | 29.19092 | -1.153434 | 0.03931635
16.8593 | 28.0668 | 29.2243 | 29.18494 | -1.157498 | 0.03935373
16.8693 | 28.0651 | 29.21833 | 29.17894 | -1.153228 | 0.03939116
16.8793 | 28.0584 | 29.21232 | 29.1729 | -1.153924 | 0.03942864
16.8893 | 28.048 | 29.20628 | 29.16682 | -1.158285 | 0.03946618
16.8993 | 28.0465 | 29.20021 | 29.16071 | -1.153711 | 0.03950377
16.9093 | 28.0345 | 29.1941 | 29.15456 | -1.159603 | 0.03954143
16.9193 | 28.027 | 29.18796 | 29.14838 | -1.16096 | 0.03957913
16.9293 | 28.032 | 29.18178 | 29.14217 | -1.149783 | 0.0396169
16.9393 | 28.013 | 29.17557 | 29.13592 | -1.162571 | 0.03965473
16.9493 | 27.9682 | 29.16932 | 29.12963 | -1.201125 | 0.03969261
16.9593 | 27.9949 | 29.16304 | 29.12331 | -1.168144 | 0.03973054
16.9693 | 27.972 | 29.15673 | 29.11696 | -1.184729 | 0.03976853
16.9793 | 27.9651 | 29.15038 | 29.11057 | -1.185279 | 0.03980658
16.9893 | 27.9625 | 29.14399 | 29.10415 | -1.181494 | 0.03984468
16.9993 | 27.9597 | 29.13757 | 29.09769 | -1.177875 | 0.03988284
17.0093 | 27.9535 | 29.13112 | 29.0912 | -1.177621 | 0.03992106
17.0193 | 27.9469 | 29.12463 | 29.08467 | -1.177733 | 0.03995934
17.0293 | 27.9445 | 29.11811 | 29.07811 | -1.17361 | 0.03999768
17.0392 | 27.9269 | 29.11162 | 29.07158 | -1.184718 | 0.04003569
17.0492 | 27.8882 | 29.10503 | 29.06495 | -1.216827 | 0.04007414
17.0592 | 27.9003 | 29.0984 | 29.05829 | -1.198101 | 0.04011265
17.0692 | 27.8979 | 29.09174 | 29.05159 | -1.19384 | 0.04015122
17.0792 | 27.8891 | 29.08505 | 29.04486 | -1.195945 | 0.04018984
17.0892 | 27.8839 | 29.07832 | 29.03809 | -1.194416 | 0.04022853
17.0992 | 27.8733 | 29.07155 | 29.03128 | -1.198251 | 0.04026727
17.1092 | 27.8738 | 29.06475 | 29.02445 | -1.190953 | 0.04030607
17.1192 | 27.8802 | 29.05792 | 29.01757 | -1.17772 | 0.04034493
17.1292 | 27.8671 | 29.05105 | 29.01067 | -1.183952 | 0.04038385
17.1392 | 27.863 | 29.04415 | 29.00373 | -1.18115 | 0.04042282
17.1492 | 27.8337 | 29.03721 | 28.99675 | -1.203514 | 0.04046187
17.1592 | 27.804 | 29.03024 | 28.98974 | -1.226243 | 0.04050096
17.1692 | 27.8113 | 29.02324 | 28.9827 | -1.211938 | 0.04054012
17.1792 | 27.8181 | 29.0162 | 28.97562 | -1.198098 | 0.04057933
17.1892 | 27.8108 | 29.00912 | 28.96851 | -1.198324 | 0.0406186
17.1992 | 27.8036 | 29.00202 | 28.96136 | -1.198415 | 0.04065794
17.2092 | 27.7994 | 28.99487 | 28.95418 | -1.195472 | 0.04069733
17.2192 | 27.8112 | 28.9877 | 28.94696 | -1.176495 | 0.04073678
17.2292 | 27.8009 | 28.98048 | 28.93971 | -1.179584 | 0.0407763
17.2392 | 27.7934 | 28.97324 | 28.93242 | -1.179838 | 0.04081588
17.2492 | 27.7663 | 28.96596 | 28.9251 | -1.199657 | 0.04085551
17.2592 | 27.7415 | 28.95864 | 28.91775 | -1.217143 | 0.04089521
17.2692 | 27.735 | 28.95129 | 28.91036 | -1.216294 | 0.04093496
17.2792 | 27.7426 | 28.94391 | 28.90294 | -1.201311 | 0.04097478
17.2892 | 27.7321 | 28.93649 | 28.89548 | -1.204394 | 0.04101465
17.2992 | 27.718 | 28.92904 | 28.88799 | -1.211042 | 0.04105459
17.3092 | 27.7076 | 28.92156 | 28.88046 | -1.213957 | 0.04109459
17.3192 | 27.7044 | 28.91404 | 28.8729 | -1.209637 | 0.04113466
17.3292 | 27.7265 | 28.90648 | 28.86531 | -1.179983 | 0.04117478
17.3392 | 27.6914 | 28.89889 | 28.85768 | -1.207494 | 0.04121497
17.3492 | 27.6722 | 28.89127 | 28.85002 | -1.219072 | 0.04125521
17.3592 | 27.6677 | 28.88362 | 28.84232 | -1.215916 | 0.04129552
17.3692 | 27.6345 | 28.87593 | 28.83459 | -1.241425 | 0.04133588
17.3792 | 27.6538 | 28.8682 | 28.82682 | -1.2144 | 0.04137631
17.3892 | 27.6374 | 28.86044 | 28.81903 | -1.223042 | 0.04141681
17.3992 | 27.6399 | 28.85265 | 28.81119 | -1.212749 | 0.04145737
17.4092 | 27.612 | 28.84482 | 28.80332 | -1.232823 | 0.04149799
17.4192 | 27.5988 | 28.83696 | 28.79542 | -1.238162 | 0.04153867
17.4292 | 27.6276 | 28.82907 | 28.78749 | -1.201468 | 0.04157941
17.4392 | 27.5957 | 28.82114 | 28.77952 | -1.225439 | 0.04162022
17.4492 | 27.5745 | 28.81318 | 28.77152 | -1.238677 | 0.04166109
17.4592 | 27.5733 | 28.80518 | 28.76348 | -1.231881 | 0.04170201
17.4692 | 27.5462 | 28.79715 | 28.75541 | -1.250951 | 0.04174301
17.4792 | 27.5485 | 28.78909 | 28.7473 | -1.240587 | 0.04178408
17.4892 | 27.5519 | 28.78099 | 28.73916 | -1.22909 | 0.0418252
17.4992 | 27.5692 | 28.77286 | 28.73099 | -1.203658 | 0.04186639
17.5092 | 27.5293 | 28.76469 | 28.72279 | -1.235393 | 0.04190764
17.5192 | 27.5346 | 28.75649 | 28.71455 | -1.221895 | 0.04194895
17.5292 | 27.553 | 28.74826 | 28.70627 | -1.195262 | 0.04199033
17.5392 | 27.5536 | 28.74 | 28.69796 | -1.186396 | 0.04203177
17.5492 | 27.487 | 28.7317 | 28.68962 | -1.244697 | 0.04207328
17.5592 | 27.5167 | 28.72336 | 28.68125 | -1.206664 | 0.04211485
17.5692 | 27.4898 | 28.715 | 28.67284 | -1.225197 | 0.04215649
17.5792 | 27.4823 | 28.7066 | 28.6644 | -1.224297 | 0.0421982
17.5892 | 27.4802 | 28.69816 | 28.65592 | -1.217963 | 0.04223996
17.5992 | 27.4781 | 28.6897 | 28.64741 | -1.211596 | 0.04228179
17.6092 | 27.4786 | 28.6812 | 28.63887 | -1.202596 | 0.04232369
17.6192 | 27.4635 | 28.67266 | 28.6303 | -1.209162 | 0.04236565
17.6292 | 27.4904 | 28.66409 | 28.62169 | -1.173695 | 0.04240767
17.6392 | 27.4947 | 28.65549 | 28.61304 | -1.160794 | 0.04244976
17.6492 | 27.4433 | 28.64686 | 28.60437 | -1.203561 | 0.04249193
17.6592 | 27.4623 | 28.63819 | 28.59566 | -1.175894 | 0.04253416
17.6692 | 27.4462 | 28.62949 | 28.58692 | -1.183294 | 0.04257645
17.6792 | 27.4363 | 28.62076 | 28.57814 | -1.18446 | 0.0426188
17.6892 | 27.4361 | 28.61199 | 28.56933 | -1.175894 | 0.04266122
17.6992 | 27.4295 | 28.60319 | 28.56049 | -1.173694 | 0.04270371
17.7092 | 27.4296 | 28.59436 | 28.55162 | -1.164762 | 0.04274627
17.7192 | 27.4192 | 28.5855 | 28.54271 | -1.166296 | 0.04278889
17.7292 | 27.4213 | 28.5766 | 28.53377 | -1.155298 | 0.04283159
17.7392 | 27.4118 | 28.56767 | 28.52479 | -1.155866 | 0.04287434
17.7492 | 27.3747 | 28.5587 | 28.51578 | -1.184002 | 0.04291717
17.7592 | 27.3842 | 28.5497 | 28.50674 | -1.165505 | 0.04296006
17.7692 | 27.3444 | 28.54067 | 28.49767 | -1.196275 | 0.04300302
17.7792 | 27.347 | 28.53161 | 28.48857 | -1.184612 | 0.04304605
17.7892 | 27.3501 | 28.52252 | 28.47943 | -1.172417 | 0.04308914
17.7992 | 27.3384 | 28.51339 | 28.47026 | -1.174989 | 0.0431323
17.8092 | 27.3391 | 28.50423 | 28.46105 | -1.165128 | 0.04317553
17.8192 | 27.3519 | 28.49503 | 28.45182 | -1.143134 | 0.04321884
17.8292 | 27.3474 | 28.48581 | 28.44255 | -1.138408 | 0.0432622
17.8392 | 27.3354 | 28.47655 | 28.43324 | -1.14115 | 0.04330564
17.8492 | 27.311 | 28.46726 | 28.42391 | -1.156259 | 0.04334915
17.8592 | 27.3098 | 28.45794 | 28.41454 | -1.148136 | 0.04339272
17.8692 | 27.2796 | 28.44858 | 28.40514 | -1.16898 | 0.04343636
17.8792 | 27.2458 | 28.43919 | 28.39571 | -1.193392 | 0.04348007
17.8892 | 27.261 | 28.42977 | 28.38625 | -1.168771 | 0.04352385
17.8992 | 27.2525 | 28.42032 | 28.37675 | -1.167819 | 0.04356771
17.9092 | 27.2509 | 28.41083 | 28.36722 | -1.159934 | 0.04361163
17.9192 | 27.2516 | 28.40132 | 28.35766 | -1.149717 | 0.04365562
17.9292 | 27.2538 | 28.39177 | 28.34807 | -1.137968 | 0.04369968
17.9392 | 27.2254 | 28.38219 | 28.33844 | -1.156787 | 0.04374381
17.9492 | 27.2106 | 28.37257 | 28.32879 | -1.161973 | 0.04378801
17.9592 | 27.2069 | 28.36293 | 28.3191 | -1.156028 | 0.04383228
17.9692 | 27.1939 | 28.35325 | 28.30937 | -1.159351 | 0.04387662
17.9792 | 27.1601 | 28.34354 | 28.29962 | -1.183442 | 0.04392104
17.9892 | 27.1619 | 28.3338 | 28.28984 | -1.171901 | 0.04396552
17.9992 | 27.1485 | 28.32403 | 28.28002 | -1.175529 | 0.04401008
18.0092 | 27.1448 | 28.31422 | 28.27017 | -1.169424 | 0.0440547
18.0191 | 27.1468 | 28.30449 | 28.26039 | -1.157687 | 0.04409895
18.0291 | 27.1399 | 28.29462 | 28.25048 | -1.15472 | 0.04414372
18.0391 | 27.117 | 28.28472 | 28.24053 | -1.167721 | 0.04418856
18.0491 | 27.087 | 28.27479 | 28.23056 | -1.18779 | 0.04423347
18.0591 | 27.0788 | 28.26483 | 28.22055 | -1.186028 | 0.04427845
18.0691 | 27.0733 | 28.25484 | 28.21051 | -1.181535 | 0.04432351
18.0791 | 27.0386 | 28.24481 | 28.20044 | -1.20621 | 0.04436864
18.0891 | 27.0208 | 28.23475 | 28.19034 | -1.213954 | 0.04441383
18.0991 | 27.0248 | 28.22467 | 28.18021 | -1.199867 | 0.0444591
18.1091 | 27.0213 | 28.21455 | 28.17004 | -1.193249 | 0.04450446
18.1191 | 27.0169 | 28.2044 | 28.15985 | -1.187499 | 0.04454988
18.1291 | 27.0103 | 28.19422 | 28.14962 | -1.183918 | 0.04459537
18.1391 | 26.9771 | 28.18401 | 28.13937 | -1.206906 | 0.04464093
18.1491 | 26.9685 | 28.17376 | 28.12908 | -1.205264 | 0.04468657
18.1591 | 26.9575 | 28.16349 | 28.11876 | -1.20599 | 0.04473228
18.1691 | 26.9398 | 28.15319 | 28.10841 | -1.213385 | 0.04477807
18.1791 | 26.9137 | 28.14285 | 28.09803 | -1.22915 | 0.04482392
18.1891 | 26.905 | 28.13248 | 28.08761 | -1.227483 | 0.04486986
18.1991 | 26.8976 | 28.12209 | 28.07717 | -1.224486 | 0.04491587
18.2091 | 26.9054 | 28.11166 | 28.0667 | -1.206259 | 0.04496195
18.2191 | 26.8991 | 28.1012 | 28.05619 | -1.202101 | 0.04500811
18.2291 | 26.8794 | 28.09071 | 28.04566 | -1.211312 | 0.04505434
18.2391 | 26.8509 | 28.08019 | 28.03509 | -1.229292 | 0.04510065
18.2491 | 26.8559 | 28.06964 | 28.0245 | -1.213743 | 0.04514703
18.2591 | 26.8564 | 28.05906 | 28.01387 | -1.202662 | 0.04519348
18.2691 | 26.8392 | 28.04845 | 28.00321 | -1.209252 | 0.04524002
18.2791 | 26.8163 | 28.03781 | 27.99252 | -1.221511 | 0.04528663
18.2891 | 26.8108 | 28.02714 | 27.98181 | -1.21634 | 0.04533332
18.2991 | 26.8016 | 28.01644 | 27.97106 | -1.214839 | 0.04538008
18.3091 | 26.8279 | 28.00571 | 27.96028 | -1.177808 | 0.04542692
18.3191 | 26.8114 | 27.99495 | 27.94947 | -1.183547 | 0.04547382
18.3291 | 26.8047 | 27.98416 | 27.93863 | -1.179455 | 0.04552082
18.3391 | 26.7681 | 27.97333 | 27.92777 | -1.205234 | 0.04556788
18.3491 | 26.7831 | 27.96248 | 27.91687 | -1.179383 | 0.04561502
18.3591 | 26.7716 | 27.9516 | 27.90594 | -1.180002 | 0.04566225
18.3691 | 26.7714 | 27.94069 | 27.89498 | -1.169292 | 0.04570955
18.3791 | 26.7468 | 27.92975 | 27.88399 | -1.182952 | 0.04575692
18.3891 | 26.7315 | 27.91878 | 27.87298 | -1.187282 | 0.04580438
18.3991 | 26.7416 | 27.90778 | 27.86193 | -1.166183 | 0.0458519
18.4091 | 26.761 | 27.89675 | 27.85085 | -1.135754 | 0.0458995
18.4191 | 26.7325 | 27.8857 | 27.83975 | -1.153195 | 0.04594719
18.4291 | 26.7326 | 27.87461 | 27.82861 | -1.142008 | 0.04599495
18.4391 | 26.7083 | 27.86349 | 27.81745 | -1.155191 | 0.0460428
18.4491 | 26.7125 | 27.85234 | 27.80625 | -1.139845 | 0.04609072
18.4591 | 26.7154 | 27.84117 | 27.79503 | -1.12577 | 0.04613873
18.4691 | 26.6989 | 27.82997 | 27.78378 | -1.131065 | 0.04618681
18.4791 | 26.6753 | 27.81873 | 27.7725 | -1.143432 | 0.04623496
18.4891 | 26.6629 | 27.80747 | 27.76119 | -1.144569 | 0.0462832
18.4991 | 26.6791 | 27.79618 | 27.74985 | -1.117078 | 0.04633151
18.5091 | 26.6908 | 27.78486 | 27.73848 | -1.094058 | 0.04637991
18.5191 | 26.6532 | 27.77351 | 27.72708 | -1.120309 | 0.04642838
18.5291 | 26.6634 | 27.76213 | 27.71565 | -1.098731 | 0.04647695
18.5391 | 26.6214 | 27.75072 | 27.7042 | -1.129325 | 0.04652559
18.5491 | 26.6188 | 27.73929 | 27.69272 | -1.12049 | 0.04657431
18.5591 | 26.6461 | 27.72783 | 27.6812 | -1.081726 | 0.0466231
18.5691 | 26.6033 | 27.71633 | 27.66966 | -1.113034 | 0.04667198
18.5791 | 26.598 | 27.70481 | 27.65809 | -1.106814 | 0.04672094
18.5891 | 26.5807 | 27.69327 | 27.6465 | -1.112565 | 0.04676997
18.5991 | 26.595 | 27.68169 | 27.63487 | -1.086688 | 0.0468191
18.6091 | 26.5762 | 27.67008 | 27.62322 | -1.093883 | 0.04686831
18.6191 | 26.5573 | 27.65845 | 27.61153 | -1.10115 | 0.04691759
18.6291 | 26.5293 | 27.64679 | 27.59982 | -1.117489 | 0.04696696
18.6391 | 26.5295 | 27.6351 | 27.58808 | -1.1056 | 0.04701641
18.6491 | 26.4966 | 27.62338 | 27.57632 | -1.126783 | 0.04706595
18.6591 | 26.512 | 27.61164 | 27.56452 | -1.099638 | 0.04711556
18.6691 | 26.4938 | 27.59986 | 27.5527 | -1.106065 | 0.04716526
18.6791 | 26.4446 | 27.58806 | 27.54085 | -1.143464 | 0.04721503
18.6891 | 26.4669 | 27.57624 | 27.52897 | -1.109336 | 0.0472649
18.6991 | 26.4481 | 27.56438 | 27.51707 | -1.116281 | 0.04731485
18.7091 | 26.4359 | 27.5525 | 27.50513 | -1.116598 | 0.04736488
18.7191 | 26.4193 | 27.54059 | 27.49317 | -1.121287 | 0.04741499
18.7291 | 26.4181 | 27.52865 | 27.48118 | -1.110549 | 0.04746519
18.7391 | 26.3908 | 27.51668 | 27.46917 | -1.125884 | 0.04751548
18.7491 | 26.3828 | 27.50469 | 27.45713 | -1.121891 | 0.04756584
18.7591 | 26.3987 | 27.49267 | 27.44506 | -1.093972 | 0.04761629
18.7691 | 26.3723 | 27.48062 | 27.43296 | -1.108325 | 0.04766682
18.7791 | 26.3316 | 27.46855 | 27.42083 | -1.136951 | 0.04771745
18.7891 | 26.3614 | 27.45645 | 27.40868 | -1.095051 | 0.04776815
18.7991 | 26.337 | 27.44432 | 27.3965 | -1.107323 | 0.04781895
18.8091 | 26.3312 | 27.43217 | 27.3843 | -1.100969 | 0.04786982
18.8191 | 26.3125 | 27.41999 | 27.37207 | -1.107488 | 0.04792078
18.8291 | 26.2875 | 27.40778 | 27.35981 | -1.12028 | 0.04797183
18.8391 | 26.2875 | 27.39555 | 27.34752 | -1.108046 | 0.04802296
18.8491 | 26.2718 | 27.38329 | 27.33521 | -1.111485 | 0.04807418
18.8591 | 26.2844 | 27.371 | 27.32287 | -1.086598 | 0.0481255
18.8691 | 26.2826 | 27.35868 | 27.31051 | -1.076085 | 0.04817689
18.8791 | 26.2386 | 27.34634 | 27.29812 | -1.107745 | 0.04822837
18.8891 | 26.2553 | 27.33398 | 27.2857 | -1.078679 | 0.04827994
18.8991 | 26.2455 | 27.32159 | 27.27326 | -1.076087 | 0.0483316
18.9091 | 26.237 | 27.30917 | 27.26079 | -1.072169 | 0.04838333
18.9191 | 26.2183 | 27.29672 | 27.24829 | -1.078425 | 0.04843516
18.9291 | 26.2038 | 27.28425 | 27.23577 | -1.080455 | 0.04848708
18.9391 | 26.1949 | 27.27176 | 27.22322 | -1.076859 | 0.04853909
18.9491 | 26.1951 | 27.25924 | 27.21065 | -1.064137 | 0.04859119
18.9591 | 26.1974 | 27.24669 | 27.19805 | -1.04929 | 0.04864337
18.9691 | 26.1867 | 27.23412 | 27.18542 | -1.047417 | 0.04869564
18.9791 | 26.1572 | 27.22152 | 27.17277 | -1.064318 | 0.048748
18.989 | 26.1573 | 27.20902 | 27.16022 | -1.051721 | 0.04879993
18.999 | 26.1502 | 27.19637 | 27.14752 | -1.046172 | 0.04885246
19.009 | 26.1441 | 27.1837 | 27.13479 | -1.039597 | 0.04890509
19.019 | 26.1128 | 27.171 | 27.12204 | -1.058198 | 0.04895781
19.029 | 26.1232 | 27.15827 | 27.10926 | -1.035073 | 0.04901062
19.039 | 26.0907 | 27.14552 | 27.09646 | -1.054823 | 0.04906352
19.049 | 26.0851 | 27.13275 | 27.08363 | -1.047648 | 0.04911651
19.059 | 26.095 | 27.11995 | 27.07078 | -1.024949 | 0.04916958
19.069 | 26.0978 | 27.10712 | 27.0579 | -1.009324 | 0.04922276
19.079 | 26.0422 | 27.09427 | 27.045 | -1.052075 | 0.04927602
19.089 | 26.047 | 27.0814 | 27.03207 | -1.034401 | 0.04932937
19.099 | 26.0292 | 27.0685 | 27.01912 | -1.039302 | 0.04938281
19.109 | 26.0247 | 27.05558 | 27.00614 | -1.030879 | 0.04943636
19.119 | 25.9936 | 27.04263 | 26.99314 | -1.049031 | 0.04948999
19.129 | 25.9972 | 27.02966 | 26.98012 | -1.032459 | 0.0495437
19.139 | 25.9895 | 27.01666 | 26.96707 | -1.027163 | 0.04959751
19.149 | 25.9646 | 27.00364 | 26.95399 | -1.039042 | 0.04965142
19.159 | 25.972 | 26.9906 | 26.94089 | -1.018597 | 0.04970542
19.169 | 25.9587 | 26.97753 | 26.92777 | -1.018829 | 0.04975951
19.179 | 25.9059 | 26.96444 | 26.91462 | -1.058536 | 0.0498137
19.189 | 25.9191 | 26.95132 | 26.90145 | -1.032219 | 0.04986797
19.199 | 25.8871 | 26.93818 | 26.88826 | -1.051079 | 0.04992235
19.209 | 25.8681 | 26.92501 | 26.87504 | -1.056914 | 0.04997681
19.219 | 25.8552 | 26.91183 | 26.8618 | -1.056627 | 0.05003137
19.229 | 25.8553 | 26.89862 | 26.84853 | -1.043315 | 0.05008603
19.239 | 25.8411 | 26.88538 | 26.83524 | -1.04428 | 0.05014078
19.249 | 25.8287 | 26.87212 | 26.82193 | -1.043422 | 0.05019563
19.259 | 25.8518 | 26.85884 | 26.80859 | -1.00704 | 0.05025056
19.269 | 25.7882 | 26.84553 | 26.79523 | -1.057335 | 0.0503056
19.279 | 25.7721 | 26.83221 | 26.78185 | -1.060106 | 0.05036073
19.289 | 25.7794 | 26.81886 | 26.76844 | -1.039455 | 0.05041596
19.299 | 25.7592 | 26.80548 | 26.75501 | -1.046281 | 0.05047128
19.309 | 25.7241 | 26.79208 | 26.74156 | -1.067983 | 0.0505267
19.319 | 25.7175 | 26.77866 | 26.72808 | -1.061163 | 0.05058222
19.329 | 25.7505 | 26.76522 | 26.71458 | -1.01472 | 0.05063783
19.339 | 25.703 | 26.75175 | 26.70106 | -1.048754 | 0.05069353
19.349 | 25.6964 | 26.73827 | 26.68752 | -1.041866 | 0.05074935
19.359 | 25.7169 | 26.72476 | 26.67395 | -1.007855 | 0.05080526
19.369 | 25.6646 | 26.71122 | 26.66036 | -1.046622 | 0.05086126
19.379 | 25.6506 | 26.69767 | 26.64675 | -1.047066 | 0.05091736
19.389 | 25.6501 | 26.68409 | 26.63311 | -1.033988 | 0.05097355
19.399 | 25.6331 | 26.67049 | 26.61946 | -1.037388 | 0.05102986
19.409 | 25.6182 | 26.65687 | 26.60578 | -1.038666 | 0.05108625
19.419 | 25.6055 | 26.64322 | 26.59208 | -1.037721 | 0.05114274
19.429 | 25.5926 | 26.62956 | 26.57836 | -1.036955 | 0.05119934
19.439 | 25.5939 | 26.61587 | 26.56461 | -1.021967 | 0.05125603
19.449 | 25.5905 | 26.60216 | 26.55084 | -1.011657 | 0.05131283
19.459 | 25.5799 | 26.58843 | 26.53706 | -1.008525 | 0.05136972
19.469 | 25.5369 | 26.57467 | 26.52325 | -1.037772 | 0.05142671
19.479 | 25.5283 | 26.5609 | 26.50941 | -1.032597 | 0.0514838
19.489 | 25.5195 | 26.5471 | 26.49556 | -1.027601 | 0.05154101
19.499 | 25.4884 | 26.53328 | 26.48168 | -1.044883 | 0.0515983
19.509 | 25.5046 | 26.51944 | 26.46779 | -1.014844 | 0.05165569
19.519 | 25.4875 | 26.50558 | 26.45387 | -1.018083 | 0.05171319
19.529 | 25.4754 | 26.4917 | 26.43993 | -1.016302 | 0.0517708
19.539 | 25.4941 | 26.4778 | 26.42597 | -0.9836995 | 0.0518285
19.549 | 25.4735 | 26.46388 | 26.41199 | -0.9903761 | 0.0518863
19.559 | 25.4604 | 26.44993 | 26.39799 | -0.9895318 | 0.0519442
19.569 | 25.4101 | 26.43597 | 26.38396 | -1.025867 | 0.05200222
19.579 | 25.4069 | 26.42198 | 26.36992 | -1.015081 | 0.05206033
19.589 | 25.3825 | 26.40797 | 26.35586 | -1.025474 | 0.05211854
19.599 | 25.3902 | 26.39395 | 26.34177 | -1.003747 | 0.05217686
19.609 | 25.3777 | 26.3799 | 26.32766 | -1.0022 | 0.05223529
19.619 | 25.3536 | 26.36583 | 26.31354 | -1.012232 | 0.05229382
19.629 | 25.3566 | 26.35174 | 26.29939 | -0.995144 | 0.05235245
19.639 | 25.3553 | 26.33764 | 26.28522 | -0.9823357 | 0.05241118
19.649 | 25.3414 | 26.32351 | 26.27104 | -0.9821073 | 0.05247003
19.659 | 25.2977 | 26.30936 | 26.25683 | -1.011659 | 0.05252897
19.669 | 25.3091 | 26.29519 | 26.2426 | -0.9860904 | 0.05258801
19.679 | 25.2763 | 26.281 | 26.22835 | -1.004702 | 0.05264718
19.689 | 25.2707 | 26.26679 | 26.21409 | -0.996094 | 0.05270644
19.699 | 25.268 | 26.25257 | 26.1998 | -0.9845662 | 0.05276581
19.709 | 25.2505 | 26.23832 | 26.18549 | -0.9878189 | 0.05282528
19.719 | 25.2321 | 26.22405 | 26.17117 | -0.991952 | 0.05288486
19.729 | 25.2453 | 26.20977 | 26.15682 | -0.9644656 | 0.05294455
19.739 | 25.2083 | 26.19546 | 26.14246 | -0.98716 | 0.05300435
19.749 | 25.229 | 26.18114 | 26.12807 | -0.952135 | 0.05306425
19.759 | 25.1668 | 26.16679 | 26.11367 | -0.9999909 | 0.05312426
19.769 | 25.1689 | 26.15243 | 26.09924 | -0.9835277 | 0.05318438
19.779 | 25.167 | 26.13805 | 26.0848 | -0.9710455 | 0.05324461
19.789 | 25.1381 | 26.12364 | 26.07034 | -0.9855443 | 0.05330495
19.799 | 25.1447 | 26.10922 | 26.05586 | -0.9645243 | 0.05336539
19.809 | 25.1227 | 26.09479 | 26.04136 | -0.9720856 | 0.05342594
19.819 | 25.1267 | 26.08033 | 26.02684 | -0.9536282 | 0.0534866
19.829 | 25.1337 | 26.06585 | 26.0123 | -0.9321523 | 0.05354738
19.839 | 25.1185 | 26.05136 | 25.99775 | -0.9328578 | 0.05360826
19.849 | 25.0929 | 26.03684 | 25.98318 | -0.943945 | 0.05366925
19.859 | 25.0563 | 26.02231 | 25.96858 | -0.9660138 | 0.05373036
19.869 | 25.0565 | 26.00776 | 25.95397 | -0.9512644 | 0.05379157
19.879 | 25.0482 | 25.9932 | 25.93934 | -0.9449969 | 0.05385289
19.889 | 25.0248 | 25.97861 | 25.9247 | -0.9538113 | 0.05391433
19.899 | 25.0381 | 25.96401 | 25.91003 | -0.9259077 | 0.05397588
19.909 | 25.0235 | 25.94939 | 25.89535 | -0.9258863 | 0.05403754
19.919 | 25.0077 | 25.93475 | 25.88065 | -0.9270471 | 0.05409931
19.929 | 25.0064 | 25.92009 | 25.86593 | -0.9136901 | 0.0541612
19.939 | 25.0093 | 25.90542 | 25.85119 | -0.8961156 | 0.0542232
19.949 | 24.9669 | 25.89072 | 25.83644 | -0.9238235 | 0.05428531
19.9589 | 24.9505 | 25.87616 | 25.82181 | -0.9256611 | 0.0543469
19.9689 | 24.9456 | 25.86143 | 25.80703 | -0.9158344 | 0.05440924
19.9789 | 24.9423 | 25.84669 | 25.79222 | -0.9043905 | 0.05447169
19.9889 | 24.9193 | 25.83193 | 25.7774 | -0.9126293 | 0.05453426
19.9989 | 24.9187 | 25.81715 | 25.76255 | -0.898451 | 0.05459694
20.0089 | 24.912 | 25.80236 | 25.7477 | -0.8903558 | 0.05465973
20.0189 | 24.8907 | 25.78754 | 25.73282 | -0.8968436 | 0.05472263
20.0289 | 24.8703 | 25.77271 | 25.71793 | -0.9024146 | 0.05478566
20.0389 | 24.8863 | 25.75787 | 25.70302 | -0.8715688 | 0.05484881
20.0489 | 24.8284 | 25.74301 | 25.68809 | -0.9146064 | 0.05491206
20.0589 | 24.8492 | 25.72813 | 25.67315 | -0.8789274 | 0.05497543
20.0689 | 24.8271 | 25.71323 | 25.65819 | -0.886132 | 0.05503893
20.0789 | 24.8162 | 25.69832 | 25.64322 | -0.8821201 | 0.05510253
20.0889 | 24.8059 | 25.68339 | 25.62823 | -0.877492 | 0.05516626
20.0989 | 24.8127 | 25.66845 | 25.61322 | -0.8557476 | 0.05523009
20.1089 | 24.7958 | 25.65349 | 25.59819 | -0.8576871 | 0.05529405
20.1189 | 24.7637 | 25.63851 | 25.58315 | -0.8748106 | 0.05535813
20.1289 | 24.7779 | 25.62352 | 25.5681 | -0.8456181 | 0.05542232
20.1389 | 24.7477 | 25.60851 | 25.55302 | -0.8608098 | 0.05548664
20.1489 | 24.717 | 25.59349 | 25.53793 | -0.8764857 | 0.05555107
20.1589 | 24.7162 | 25.57845 | 25.52283 | -0.8622459 | 0.05561563
20.1689 | 24.7038 | 25.56339 | 25.50771 | -0.8595905 | 0.0556803
20.1789 | 24.7029 | 25.54832 | 25.49257 | -0.8454196 | 0.05574509
20.1889 | 24.6994 | 25.53323 | 25.47742 | -0.8338333 | 0.05581
20.1989 | 24.6855 | 25.51813 | 25.46226 | -0.8326316 | 0.05587503
20.2089 | 24.6795 | 25.50301 | 25.44707 | -0.8235147 | 0.05594019
20.2189 | 24.6627 | 25.48788 | 25.43188 | -0.8251827 | 0.05600547
20.2289 | 24.671 | 25.47274 | 25.41666 | -0.8017356 | 0.05607086
20.2389 | 24.6252 | 25.45757 | 25.40144 | -0.8323735 | 0.05613638
20.2489 | 24.6211 | 25.4424 | 25.38619 | -0.8212965 | 0.05620203
20.2589 | 24.6406 | 25.4272 | 25.37094 | -0.7866047 | 0.05626779
20.2689 | 24.6104 | 25.412 | 25.35566 | -0.8015982 | 0.05633367
20.2789 | 24.6222 | 25.39678 | 25.34038 | -0.7745771 | 0.05639968
20.2889 | 24.6024 | 25.38154 | 25.32508 | -0.7791415 | 0.05646581
20.2989 | 24.5908 | 25.36629 | 25.30976 | -0.7754914 | 0.05653207
20.3089 | 24.579 | 25.35103 | 25.29443 | -0.772027 | 0.05659845
20.3189 | 24.5661 | 25.33575 | 25.27908 | -0.7696483 | 0.05666496
20.3289 | 24.5537 | 25.32046 | 25.26372 | -0.7667554 | 0.05673159
20.3389 | 24.5156 | 25.30515 | 25.24835 | -0.7895484 | 0.05679835
20.3489 | 24.5239 | 25.28983 | 25.23296 | -0.7659275 | 0.05686522
20.3589 | 24.5098 | 25.27449 | 25.21756 | -0.7646926 | 0.05693223
20.3689 | 24.5017 | 25.25914 | 25.20214 | -0.7574439 | 0.05699936
20.3789 | 24.5018 | 25.24378 | 25.18671 | -0.7419815 | 0.05706663
20.3889 | 24.4806 | 25.22841 | 25.17127 | -0.7478054 | 0.05713401
20.3989 | 24.4597 | 25.21302 | 25.15581 | -0.7533158 | 0.05720152
20.4089 | 24.4495 | 25.19761 | 25.14034 | -0.7481127 | 0.05726917
20.4189 | 24.436 | 25.1822 | 25.12486 | -0.7461962 | 0.05733694
20.4289 | 24.393 | 25.16677 | 25.10936 | -0.7737665 | 0.05740483
20.4389 | 24.4212 | 25.15132 | 25.09385 | -0.7301235 | 0.05747285
20.4489 | 24.3859 | 25.13587 | 25.07833 | -0.7499675 | 0.05754102
20.4589 | 24.3837 | 25.1204 | 25.06279 | -0.7366984 | 0.0576093
20.4689 | 24.3715 | 25.10492 | 25.04724 | -0.7334164 | 0.05767771
20.4789 | 24.3471 | 25.08942 | 25.03168 | -0.7423216 | 0.05774625
20.4889 | 24.3388 | 25.07391 | 25.0161 | -0.735114 | 0.05781493
20.4989 | 24.3296 | 25.05839 | 25.00051 | -0.7287937 | 0.05788374
20.5089 | 24.2995 | 25.04286 | 24.98491 | -0.7433609 | 0.05795267
20.5189 | 24.2831 | 25.02732 | 24.96929 | -0.7442156 | 0.05802173
20.5289 | 24.2658 | 25.01176 | 24.95367 | -0.7459578 | 0.05809093
20.5389 | 24.2609 | 24.99619 | 24.93803 | -0.7352878 | 0.05816026
20.5489 | 24.2411 | 24.98061 | 24.92238 | -0.7395056 | 0.05822972
20.5589 | 24.2312 | 24.96501 | 24.90671 | -0.7338112 | 0.05829932
20.5689 | 24.2311 | 24.9494 | 24.89104 | -0.7183048 | 0.05836905
20.5789 | 24.202 | 24.93379 | 24.87535 | -0.7317865 | 0.05843892
20.5889 | 24.1951 | 24.91816 | 24.85965 | -0.7230563 | 0.05850891
20.5989 | 24.2025 | 24.90251 | 24.84394 | -0.7000143 | 0.05857904
20.6089 | 24.1607 | 24.88686 | 24.82821 | -0.7261606 | 0.0586493
20.6189 | 24.1491 | 24.8712 | 24.81248 | -0.7220954 | 0.0587197
20.6289 | 24.1376 | 24.85552 | 24.79673 | -0.7179186 | 0.05879024
20.6389 | 24.1282 | 24.83983 | 24.78097 | -0.7116304 | 0.05886091
20.6489 | 24.1319 | 24.82413 | 24.7652 | -0.6922309 | 0.05893171
20.6589 | 24.1107 | 24.80842 | 24.74942 | -0.6977202 | 0.05900267
20.6689 | 24.1044 | 24.7927 | 24.73362 | -0.6882983 | 0.05907374
20.6789 | 24.0969 | 24.77697 | 24.71782 | -0.6800654 | 0.05914495
20.6889 | 24.0784 | 24.76122 | 24.70201 | -0.6828215 | 0.0592163
20.6989 | 24.0768 | 24.74547 | 24.68618 | -0.6686667 | 0.0592878
20.7089 | 24.0393 | 24.7297 | 24.67034 | -0.6904011 | 0.05935943
20.7189 | 24.0459 | 24.71392 | 24.65449 | -0.6680248 | 0.0594312
20.7289 | 24.0334 | 24.69814 | 24.63863 | -0.6647379 | 0.05950311
20.7389 | 24.0303 | 24.68234 | 24.62277 | -0.6520405 | 0.05957516
20.7489 | 24.0524 | 24.66653 | 24.60689 | -0.6141326 | 0.05964735
20.7589 | 24.0131 | 24.65071 | 24.59099 | -0.6376144 | 0.05971967
20.7689 | 24.0039 | 24.63489 | 24.57509 | -0.630986 | 0.05979213
20.7789 | 24.0004 | 24.61905 | 24.55918 | -0.6186473 | 0.05986474
20.7889 | 23.9718 | 24.6032 | 24.54326115 | -0.6313986 | 0.05993749
20.7989 | 23.9497 | 24.58734 | 24.52733 | -0.6376399 | 0.06001038
20.8089 | 23.9551 | 24.57147 | 24.51139 | -0.6163714 | 0.06008343
20.8189 | 23.9431 | 24.55559 | 24.49544 | -0.612493 | 0.06015661
20.8289 | 23.9247 | 24.5397 | 24.47947 | -0.6150048 | 0.06022993
20.8389 | 23.9118 | 24.52381 | 24.4635 | -0.6120071 | 0.06030339
20.8489 | 23.9148 | 24.5079 | 24.44752 | -0.5930997 | 0.06037699
20.8589 | 23.9087 | 24.49198 | 24.43153 | -0.583283 | 0.06045074
20.8689 | 23.8718 | 24.47606 | 24.41553 | -0.6042568 | 0.06052463
20.8789 | 23.8724 | 24.46012 | 24.39952 | -0.5877214 | 0.06059868
20.8889 | 23.8612 | 24.44418 | 24.3835 | -0.5829768 | 0.06067287
20.8989 | 23.8384 | 24.42822 | 24.36748 | -0.5898231 | 0.0607472
20.9089 | 23.8158 | 24.41226 | 24.35144 | -0.5964603 | 0.06082168
20.9189 | 23.8026 | 24.39629 | 24.33539 | -0.5936887 | 0.0608963
20.9288 | 23.7925 | 24.38047 | 24.3195 | -0.587968 | 0.06097032
20.9388 | 23.7786 | 24.36448 | 24.30343 | -0.5858789 | 0.06104524
20.9488 | 23.7583 | 24.34848 | 24.28736 | -0.5901811 | 0.0611203
20.9588 | 23.7338 | 24.33247 | 24.27128 | -0.5986747 | 0.06119552
20.9688 | 23.7206 | 24.31646 | 24.25519 | -0.5958598 | 0.06127088
20.9788 | 23.7178 | 24.30044 | 24.23909 | -0.5826365 | 0.06134639
20.9888 | 23.6876 | 24.2844 | 24.22298 | -0.596805 | 0.06142205
20.9988 | 23.6712 | 24.26837 | 24.20687 | -0.5971652 | 0.06149786
21.0088 | 23.6581 | 24.25232 | 24.19074 | -0.5942172 | 0.06157382
21.0188 | 23.673 | 24.23626 | 24.17461 | -0.5632613 | 0.06164993
21.0288 | 23.6373 | 24.2202 | 24.15847 | -0.5828974 | 0.06172619
21.0388 | 23.6192 | 24.20413 | 24.14232 | -0.5849256 | 0.0618026
21.0488 | 23.6073 | 24.18805 | 24.12617 | -0.580746 | 0.06187917
21.0588 | 23.5996 | 24.17196 | 24.11 | -0.5723587 | 0.06195588
21.0688 | 23.5755 | 24.15586 | 24.09383 | -0.5803639 | 0.06203276
21.0788 | 23.5624 | 24.13976 | 24.07765 | -0.5773615 | 0.06210978
21.0888 | 23.5585 | 24.12365 | 24.06146 | -0.5651517 | 0.06218696
21.0988 | 23.5371 | 24.10753 | 24.04527 | -0.5704345 | 0.06226429
21.1088 | 23.5341 | 24.09141 | 24.02907 | -0.5573101 | 0.06234178
21.1188 | 23.5099 | 24.07528 | 24.01286 | -0.5653786 | 0.06241942
21.1288 | 23.5156 | 24.05914 | 23.99664 | -0.54354 | 0.06249721
21.1388 | 23.4905 | 24.04299 | 23.98042 | -0.5524943 | 0.06257517
21.1488 | 23.4821 | 24.02684 | 23.96419 | -0.5447418 | 0.06265328
21.1588 | 23.4866 | 24.01068 | 23.94795 | -0.5240825 | 0.06273154
21.1688 | 23.4494 | 23.99452 | 23.93171 | -0.5451164 | 0.06280996
21.1788 | 23.4514 | 23.97834 | 23.91546 | -0.5269437 | 0.06288854
21.1888 | 23.4388 | 23.96216 | 23.8992 | -0.5233645 | 0.06296728
21.1988 | 23.4337 | 23.94598 | 23.88293 | -0.5122788 | 0.06304617
21.2088 | 23.4245 | 23.92979 | 23.86666 | -0.5052867 | 0.06312524
21.2188 | 23.4053 | 23.91359 | 23.85038 | -0.5082883 | 0.06320445
21.2288 | 23.4067 | 23.89738 | 23.8341 | -0.4906837 | 0.06328382
21.2388 | 23.381 | 23.88117 | 23.81781 | -0.500173 | 0.06336336
21.2488 | 23.369 | 23.86496 | 23.80151 | -0.4959563 | 0.06344306
21.2588 | 23.3591 | 23.84873 | 23.78521 | -0.4896337 | 0.06352292
21.2688 | 23.3414 | 23.83251 | 23.7689 | -0.4911051 | 0.06360294
21.2788 | 23.3433 | 23.81627 | 23.75259 | -0.4729709 | 0.06368312
21.2888 | 23.3321 | 23.80003 | 23.73627 | -0.4679309 | 0.06376347
21.2988 | 23.3171 | 23.78379 | 23.71994 | -0.4666854 | 0.06384398
21.3088 | 23.3038 | 23.76753 | 23.70361 | -0.4637343 | 0.06392465
21.3188 | 23.2908 | 23.75128 | 23.68727 | -0.4604778 | 0.06400548
21.3288 | 23.276 | 23.73502 | 23.67093 | -0.459016 | 0.06408648
21.3388 | 23.2577 | 23.71875 | 23.65458 | -0.461049 | 0.06416765
21.3488 | 23.2429 | 23.70248 | 23.63823 | -0.4595768 | 0.06424898
21.3588 | 23.2258 | 23.6862 | 23.62187 | -0.4603995 | 0.06433048
21.3688 | 23.2244 | 23.66992 | 23.60551 | -0.4455172 | 0.06441214
21.3788 | 23.1955 | 23.65363 | 23.58914 | -0.45813 | 0.06449397
21.3888 | 23.1906 | 23.63734 | 23.57276 | -0.446738 | 0.06457597
21.3988 | 23.1858 | 23.62104 | 23.55638 | -0.4352413 | 0.06465814
21.4088 | 23.1575 | 23.60474 | 23.54 | -0.44724 | 0.06474048
21.4188 | 23.1445 | 23.58843 | 23.52361 | -0.443934 | 0.06482298
21.4288 | 23.1282 | 23.57212 | 23.50722 | -0.4439237 | 0.06490565
21.4388 | 23.1201 | 23.55581 | 23.49082 | -0.4357089 | 0.06498849
21.4488 | 23.0898 | 23.53949 | 23.47442 | -0.4496898 | 0.06507151
21.4588 | 23.0596 | 23.52317 | 23.45801 | -0.4635665 | 0.0651547
21.4688 | 23.0771 | 23.50684 | 23.4416 | -0.4297391 | 0.06523805
21.4788 | 23.0652 | 23.49051 | 23.42519 | -0.4253077 | 0.06532158
21.4888 | 23.0314 | 23.47417 | 23.40877 | -0.4427723 | 0.06540528
21.4988 | 23.0294 | 23.45783 | 23.39234 | -0.428433 | 0.06548916
21.5088 | 23.0188 | 23.44149 | 23.37592 | -0.4226899 | 0.06557321
21.5188 | 22.9916 | 23.42514 | 23.35949 | -0.4335432 | 0.06565742
21.5288 | 22.9781 | 23.40879 | 23.34305 | -0.4306928 | 0.06574182
21.5388 | 22.9595 | 23.39244 | 23.32661 | -0.4329389 | 0.0658264
21.5488 | 22.956 | 23.37608 | 23.31017 | -0.4200816 | 0.06591114
21.5588 | 22.9466 | 23.35972 | 23.29372 | -0.4131208 | 0.06599606
21.5688 | 22.929 | 23.34336 | 23.27728 | -0.4143569 | 0.06608117
21.5788 | 22.9223 | 23.32699 | 23.26082 | -0.4046897 | 0.06616644
21.5888 | 22.9135 | 23.31062 | 23.24437 | -0.3971194 | 0.0662519
21.5988 | 22.8975 | 23.29425 | 23.22791 | -0.3967461 | 0.06633753
21.6088 | 22.8849 | 23.27787 | 23.21145 | -0.3929699 | 0.06642334
21.6188 | 22.8704 | 23.26149 | 23.19498 | -0.3910908 | 0.06650933
21.6288 | 22.8677 | 23.24511 | 23.17851 | -0.3774089 | 0.0665955
21.6388 | 22.8383 | 23.22872 | 23.16204 | -0.3904244 | 0.06668185
21.6488 | 22.8383 | 23.21234 | 23.14557 | -0.3740373 | 0.06676838
21.6588 | 22.8475 | 23.19595 | 23.12909 | -0.3484476 | 0.0668551
21.6688 | 22.8072 | 23.17956 | 23.11261 | -0.3723555 | 0.06694199
21.6788 | 22.8073 | 23.16316 | 23.09613 | -0.3558611 | 0.06702907
21.6888 | 22.8136 | 23.14676 | 23.07965 | -0.3331644 | 0.06711633
21.6988 | 22.7995 | 23.13037 | 23.06316 | -0.3308655 | 0.06720378
21.7088 | 22.7663 | 23.11396 | 23.04667 | -0.3476646 | 0.06729141
21.7188 | 22.7747 | 23.09756 | 23.03018 | -0.3228616 | 0.06737922
21.7288 | 22.753 | 23.08116 | 23.01369 | -0.3281567 | 0.06746722
21.7388 | 22.7491 | 23.06475 | 22.99719 | -0.31565 | 0.0675554
21.7488 | 22.7343 | 23.04834 | 22.9807 | -0.3140415 | 0.06764378
21.7588 | 22.7284 | 23.03193 | 22.9642 | -0.3035313 | 0.06773234
21.7688 | 22.7074 | 23.01552 | 22.9477 | -0.3081195 | 0.06782108
21.7788 | 22.7178 | 22.99911 | 22.9312 | -0.2813062 | 0.06791001
21.7888 | 22.6986 | 22.98269 | 22.91469 | -0.2840915 | 0.06799914
21.7988 | 22.6738 | 22.96628 | 22.89819 | -0.2924755 | 0.06808845
21.8088 | 22.6854 | 22.94986 | 22.88168 | -0.2644581 | 0.06817795
21.8188 | 22.6526 | 22.93344 | 22.86517 | -0.2808396 | 0.06826764
21.8288 | 22.6467 | 22.91702 | 22.84866 | -0.27032 | 0.06835752
21.8388 | 22.6399 | 22.9006 | 22.83215 | -0.2606994 | 0.0684476
21.8488 | 22.6175 | 22.88418 | 22.81564 | -0.2666779 | 0.06853786
21.8588 | 22.6167 | 22.86776 | 22.79913 | -0.2510555 | 0.06862832
21.8688 | 22.597 | 22.85133 | 22.78261 | -0.2543323 | 0.06871898
21.8788 | 22.5955 | 22.83491 | 22.7661 | -0.2394085 | 0.06880983
21.8888 | 22.5868 | 22.81848 | 22.74958 | -0.231684 | 0.06890087
21.8987 | 22.5622 | 22.80222 | 22.73323 | -0.2400233 | 0.06899118
21.9087 | 22.5351 | 22.7858 | 22.71672 | -0.2506979 | 0.06908262
21.9187 | 22.5498 | 22.76937 | 22.7002 | -0.2195722 | 0.06917424
21.9287 | 22.5297 | 22.75295 | 22.68368 | -0.2232461 | 0.06926607
21.9387 | 22.5067 | 22.73652 | 22.66716 | -0.2298199 | 0.06935808
21.9487 | 22.5089 | 22.72009 | 22.65064 | -0.2111936 | 0.0694503
21.9587 | 22.4993 | 22.70367 | 22.63412 | -0.2043672 | 0.06954272
21.9687 | 22.4938 | 22.68724 | 22.61761 | -0.1934409 | 0.06963533
21.9787 | 22.4724 | 22.67081 | 22.60109 | -0.1984147 | 0.06972816
21.9887 | 22.4663 | 22.65439 | 22.58457 | -0.1880887 | 0.06982118
21.9987 | 22.4485 | 22.63796 | 22.56805 | -0.189463 | 0.0699144
22.0087 | 22.446 | 22.62154 | 22.55153 | -0.1755377 | 0.07000782
22.0187 | 22.4302 | 22.60511 | 22.53501 | -0.1749128 | 0.07010144
22.0287 | 22.4135 | 22.58869 | 22.51849 | -0.1751885 | 0.07019526
22.0387 | 22.4192 | 22.57226 | 22.50198 | -0.1530648 | 0.07028929
22.0487 | 22.4075 | 22.55584 | 22.48546 | -0.1483418 | 0.07038352
22.0587 | 22.3926 | 22.53942 | 22.46894 | -0.1468196 | 0.07047797
22.0687 | 22.3829 | 22.523 | 22.45243 | -0.1400982 | 0.07057262
22.0787 | 22.3737 | 22.50658 | 22.43591 | -0.1328777 | 0.07066747
22.0887 | 22.382 | 22.49016 | 22.4194 | -0.1081583 | 0.07076253
22.0987 | 22.3463 | 22.47374 | 22.40288 | -0.12744 | 0.07085779
22.1087 | 22.35 | 22.45732 | 22.38637 | -0.1073228 | 0.07095327
22.1187 | 22.3458 | 22.44091 | 22.36986 | -0.09510693 | 0.07104894
22.1287 | 22.337 | 22.42449 | 22.35335 | -0.08749238 | 0.07114484
22.1387 | 22.3348 | 22.40808 | 22.33684 | -0.07327925 | 0.07124095
22.1487 | 22.3151 | 22.39167 | 22.32033 | -0.0765676 | 0.07133726
22.1587 | 22.3069 | 22.37526 | 22.30382 | -0.06835754 | 0.07143379
22.1687 | 22.3136 | 22.35885 | 22.28732 | -0.04524912 | 0.07153053
22.1787 | 22.2856 | 22.34244 | 22.27081 | -0.05684244 | 0.07162748
22.1887 | 22.2736 | 22.32604 | 22.25431 | -0.05243756 | 0.07172464
22.1987 | 22.2579 | 22.30963 | 22.23781 | -0.05173458 | 0.07182202
22.2087 | 22.2699 | 22.29323 | 22.22131 | -0.02333357 | 0.07191961
22.2187 | 22.2504 | 22.27683 | 22.20482 | -0.02643461 | 0.07201742
22.2287 | 22.2471 | 22.26044 | 22.18832 | -0.01333777 | 0.07211545
22.2387 | 22.2277 | 22.24404 | 22.17183 | -0.01634315 | 0.0722137
22.2487 | 22.2215 | 22.22765 | 22.15534 | -0.006150793 | 0.07231215
22.2587 | 22.1995 | 22.21126 | 22.13885 | -0.01176081 | 0.07241084
22.2687 | 22.1905 | 22.19487 | 22.12236 | -0.004373257 | 0.07250973
22.2787 | 22.1785 | 22.17849 | 22.10588 | 1.177831e-05 | 0.07260884
22.2887 | 22.1647 | 22.16211 | 22.0894 | 0.002594214 | 0.07270818
22.2987 | 22.1457 | 22.14573 | 22.07292 | -2.602517e-05 | 0.07280774
22.3087 | 22.1465 | 22.12935 | 22.05644 | 0.01715098 | 0.07290753
22.3187 | 22.1414 | 22.11297 | 22.03997 | 0.02842517 | 0.07300752
22.3287 | 22.1033 | 22.0966 | 22.0235 | 0.006696438 | 0.07310776
22.3387 | 22.1056 | 22.08024 | 22.00703 | 0.02536474 | 0.07320821
22.3487 | 22.0783 | 22.06387 | 21.99056 | 0.01442997 | 0.07330889
22.3587 | 22.0715 | 22.04751 | 21.9741 | 0.02399208 | 0.07340978
22.3687 | 22.051 | 22.03115 | 21.95764 | 0.01985097 | 0.07351091
22.3787 | 22.0341 | 22.01479 | 21.94118 | 0.01930657 | 0.07361226
22.3887 | 22.0464 | 21.99844 | 21.92473 | 0.04795879 | 0.07371385
22.3987 | 22.017 | 21.98209 | 21.90828 | 0.03490758 | 0.07381566
22.4087 | 22.002 | 21.96575 | 21.89183 | 0.03625284 | 0.0739177
22.4187 | 21.9974 | 21.94941 | 21.87539 | 0.04799451 | 0.07401997
22.4287 | 21.9904 | 21.93307 | 21.85895 | 0.0573325 | 0.07412247
22.4387 | 21.9601 | 21.91673 | 21.84251 | 0.04336676 | 0.0742252
22.4487 | 21.9437 | 21.9004 | 21.82607 | 0.04329719 | 0.07432815
22.4587 | 21.9541 | 21.88408 | 21.80964 | 0.07002372 | 0.07443135
22.4687 | 21.9278 | 21.86775 | 21.79322 | 0.06004627 | 0.07453478
22.4787 | 21.9143 | 21.85144 | 21.7768 | 0.06286476 | 0.07463845
22.4887 | 21.8965 | 21.83512 | 21.76038 | 0.06137913 | 0.07474236
22.4987 | 21.9072 | 21.81881 | 21.74396 | 0.0883893 | 0.07484649
22.5087 | 21.8888 | 21.8025 | 21.72755 | 0.0862952 | 0.07495087
22.5187 | 21.872 | 21.7862 | 21.71115 | 0.08579675 | 0.07505547
22.5287 | 21.85 | 21.76991 | 21.69475 | 0.08009386 | 0.07516032
22.5387 | 21.8445 | 21.75361 | 21.67835 | 0.09088648 | 0.07526541
22.5487 | 21.8431 | 21.73733 | 21.66195 | 0.1057745 | 0.07537073
22.5587 | 21.8086 | 21.72104 | 21.64557 | 0.08755789 | 0.07547631
22.5687 | 21.796 | 21.70476 | 21.62918 | 0.09123656 | 0.07558212
22.5787 | 21.8012 | 21.68849 | 21.6128 | 0.1127104 | 0.07568817
22.5887 | 21.7818 | 21.67222 | 21.59643 | 0.1095794 | 0.07579447
22.5987 | 21.7824 | 21.65596 | 21.58006 | 0.1264434 | 0.07590101
22.6087 | 21.7583 | 21.6397 | 21.56369 | 0.1186025 | 0.07600779
22.6187 | 21.7465 | 21.62344 | 21.54733 | 0.1230564 | 0.07611482
22.6287 | 21.7303 | 21.60719 | 21.53097 | 0.1231052 | 0.07622209
22.6387 | 21.715 | 21.59095 | 21.51462 | 0.1240487 | 0.07632962
22.6487 | 21.7172 | 21.57471 | 21.49828 | 0.1424869 | 0.07643739
22.6587 | 21.6981 | 21.55848 | 21.48193 | 0.1396197 | 0.07654542
22.6687 | 21.6887 | 21.54225 | 21.4656 | 0.146447 | 0.07665369
22.6787 | 21.6782 | 21.52603 | 21.44927 | 0.1521688 | 0.07676221
22.6887 | 21.665 | 21.50981 | 21.43294 | 0.155185 | 0.07687098
22.6987 | 21.6587 | 21.4936 | 21.41662 | 0.1650955 | 0.07697999
22.7087 | 21.6381 | 21.4774 | 21.40031 | 0.1607003 | 0.07708927
22.7187 | 21.6295 | 21.4612 | 21.384 | 0.1682993 | 0.0771988
22.7287 | 21.6266 | 21.44501 | 21.3677 | 0.1815923 | 0.07730859
22.7387 | 21.6253 | 21.42882 | 21.3514 | 0.1964794 | 0.07741864
22.7487 | 21.5973 | 21.41264 | 21.33511 | 0.1846604 | 0.07752894
22.7587 | 21.5812 | 21.39646 | 21.31883 | 0.1847353 | 0.07763949
22.7687 | 21.5811 | 21.3803 | 21.30255 | 0.2008041 | 0.0777503
22.7787 | 21.5764 | 21.36413 | 21.28627 | 0.2122665 | 0.07786137
22.7887 | 21.556 | 21.34798 | 21.27 | 0.2080227 | 0.0779727
22.7987 | 21.5422 | 21.33183 | 21.25374 | 0.2103724 | 0.07808429
22.8087 | 21.5354 | 21.31568 | 21.23749 | 0.2197157 | 0.07819616
22.8187 | 21.5161 | 21.29955 | 21.22124 | 0.2165524 | 0.07830827
22.8287 | 21.5185 | 21.28342 | 21.205 | 0.2350825 | 0.07842066
22.8387 | 21.4962 | 21.26729 | 21.18876 | 0.228906 | 0.0785333
22.8487 | 21.4831 | 21.25118 | 21.17253 | 0.2319226 | 0.07864622
22.8587 | 21.4687 | 21.23507 | 21.15631 | 0.2336325 | 0.07875938
22.8686 | 21.4636 | 21.21913 | 21.14025 | 0.2444745 | 0.07887169
22.8786 | 21.4529 | 21.20303 | 21.12404 | 0.2498705 | 0.0789854
22.8886 | 21.4428 | 21.18694 | 21.10784 | 0.2558595 | 0.07909938
22.8986 | 21.4127 | 21.17086 | 21.09164 | 0.2418414 | 0.07921363
22.9086 | 21.4041 | 21.15478 | 21.07546 | 0.2493162 | 0.07932815
22.9186 | 21.4029 | 21.13872 | 21.05927 | 0.2641837 | 0.07944294
22.9286 | 21.3885 | 21.12266 | 21.0431 | 0.2658439 | 0.079558
22.9386 | 21.3722 | 21.1066 | 21.02693 | 0.2655967 | 0.07967334
22.9486 | 21.36 | 21.09056 | 21.01077 | 0.269442 | 0.07978895
22.9586 | 21.3471 | 21.07452 | 20.99462 | 0.2725798 | 0.07990484
22.9686 | 21.342 | 21.05849 | 20.97847 | 0.28351 | 0.08002101
22.9786 | 21.3194 | 21.04247 | 20.96233 | 0.2769326 | 0.08013745
22.9886 | 21.3166 | 21.02645 | 20.9462 | 0.2901474 | 0.08025417
22.9986 | 21.3017 | 21.01045 | 20.93007 | 0.2912545 | 0.08037117
23.0086 | 21.2836 | 20.99445 | 20.91396 | 0.2891536 | 0.08048845
23.0186 | 21.2714 | 20.97846 | 20.89785 | 0.2929449 | 0.08060601
23.0286 | 21.2709 | 20.96247 | 20.88175 | 0.3084281 | 0.08072386
23.0386 | 21.2562 | 20.9465 | 20.86565 | 0.3097033 | 0.08084198
23.0486 | 21.2469 | 20.93053 | 20.84957 | 0.3163703 | 0.08096039
23.0586 | 21.2093 | 20.91457 | 20.83349 | 0.2947291 | 0.08107908
23.0686 | 21.2298 | 20.89862 | 20.81742 | 0.3311796 | 0.08119807
23.0786 | 21.2112 | 20.88268 | 20.80136 | 0.3285218 | 0.08131734
23.0886 | 21.1846 | 20.86674 | 20.78531 | 0.3178556 | 0.0814369
23.0986 | 21.1786 | 20.85082 | 20.76926 | 0.3277809 | 0.08155674
23.1086 | 21.1704 | 20.8349 | 20.75323 | 0.3354977 | 0.08167688
23.1186 | 21.163 | 20.81899 | 20.7372 | 0.3440058 | 0.08179731
23.1286 | 21.1573 | 20.80309 | 20.72118 | 0.3542053 | 0.08191803
23.1386 | 21.1493 | 20.7872 | 20.70516 | 0.362096 | 0.08203905
23.1486 | 21.1378 | 20.77132 | 20.68916 | 0.366478 | 0.08216036
23.1586 | 21.1239 | 20.75545 | 20.67317 | 0.368451 | 0.08228197
23.1686 | 21.1118 | 20.73958 | 20.65718 | 0.3722151 | 0.08240387
23.1786 | 21.0917 | 20.72373 | 20.6412 | 0.3679702 | 0.08252607
23.1886 | 21.0885 | 20.70788 | 20.62524 | 0.3806162 | 0.08264857
23.1986 | 21.0844 | 20.69205 | 20.60928 | 0.3923531 | 0.08277137
23.2086 | 21.0622 | 20.67622 | 20.59332 | 0.3859808 | 0.08289447
23.2186 | 21.0577 | 20.6604 | 20.57738 | 0.3972992 | 0.08301787
23.2286 | 21.0487 | 20.64459 | 20.56145 | 0.4041082 | 0.08314156
23.2386 | 21.0495 | 20.62879 | 20.54553 | 0.4207079 | 0.08326558
23.2486 | 21.0298 | 20.613 | 20.52961 | 0.4167981 | 0.08338989
23.2586 | 21.0265 | 20.59722 | 20.51371 | 0.4292787 | 0.08351451
23.2686 | 21.0008 | 20.58145 | 20.49781 | 0.4193498 | 0.08363944
23.2786 | 21.001 | 20.56569 | 20.48192 | 0.4353112 | 0.08376468
23.2886 | 20.9903 | 20.54994 | 20.46605 | 0.4403629 | 0.08389022
23.2986 | 20.9618 | 20.5342 | 20.45018 | 0.4276048 | 0.08401608
23.3086 | 20.9765 | 20.51846 | 20.43432 | 0.4580368 | 0.08414224
23.3186 | 20.9694 | 20.50274 | 20.41847 | 0.4666589 | 0.08426873
23.3286 | 20.9504 | 20.48703 | 20.40263 | 0.463371 | 0.08439552
23.3386 | 20.9407 | 20.47133 | 20.3868 | 0.4693731 | 0.08452263
23.3486 | 20.9326 | 20.45563 | 20.37098 | 0.4769651 | 0.08465006
23.3586 | 20.9231 | 20.43995 | 20.35518 | 0.4831469 | 0.0847778
23.3686 | 20.9237 | 20.42428 | 20.33938 | 0.4994185 | 0.08490587
23.3786 | 20.9015 | 20.40862 | 20.32359 | 0.4928798 | 0.08503425
23.3886 | 20.902 | 20.39297 | 20.30781 | 0.5090307 | 0.08516296
23.3986 | 20.8832 | 20.37733 | 20.29204 | 0.5058711 | 0.08529199
23.4086 | 20.8861 | 20.3617 | 20.27628 | 0.5244011 | 0.08542134
23.4186 | 20.8754 | 20.34608 | 20.26053 | 0.5293206 | 0.08555101
23.4286 | 20.8632 | 20.33047 | 20.24479 | 0.5327294 | 0.08568101
23.4386 | 20.8514 | 20.31487 | 20.22906 | 0.5365276 | 0.08581134
23.4486 | 20.8412 | 20.29929 | 20.21334 | 0.541915 | 0.085942
23.4586 | 20.8338 | 20.28371 | 20.19764 | 0.5500916 | 0.08607299
23.4686 | 20.8385 | 20.26814 | 20.18194 | 0.5703574 | 0.08620431
23.4786 | 20.8152 | 20.25259 | 20.16625 | 0.5626122 | 0.08633596
23.4886 | 20.8182 | 20.23704 | 20.15058 | 0.5811561 | 0.08646794
23.4986 | 20.8039 | 20.22151 | 20.13491 | 0.5823889 | 0.08660025
23.5086 | 20.7936 | 20.20599 | 20.11926 | 0.5876106 | 0.08673291
23.5186 | 20.7898 | 20.19048 | 20.10361 | 0.5993212 | 0.0868659
23.5286 | 20.788 | 20.17498 | 20.08798 | 0.6130205 | 0.08699923
23.5386 | 20.7702 | 20.15949 | 20.07236 | 0.6107085 | 0.08713289
23.5486 | 20.7608 | 20.14401 | 20.05675 | 0.6167852 | 0.08726689
23.5586 | 20.7544 | 20.12855 | 20.04115 | 0.6258505 | 0.08740125
23.5686 | 20.7426 | 20.1131 | 20.02556 | 0.6295043 | 0.08753594
23.5786 | 20.7338 | 20.09765 | 20.00998 | 0.6361466 | 0.08767098
23.5886 | 20.7247 | 20.08222 | 19.99442 | 0.6424773 | 0.08780636
23.5986 | 20.7217 | 20.0668 | 19.97886 | 0.6548963 | 0.08794209
23.6086 | 20.7068 | 20.0514 | 19.96332 | 0.6554036 | 0.08807818
23.6186 | 20.6897 | 20.036 | 19.94779 | 0.6536992 | 0.08821461
23.6286 | 20.6893 | 20.02062 | 19.93227 | 0.668683 | 0.08835139
23.6386 | 20.6733 | 20.00525 | 19.91676 | 0.6680548 | 0.08848852
23.6486 | 20.6592 | 19.98989 | 19.90126 | 0.6693147 | 0.08862601
23.6586 | 20.6408 | 19.97454 | 19.88577 | 0.6662626 | 0.08876385
23.6686 | 20.6416 | 19.9592 | 19.8703 | 0.6823985 | 0.08890205
23.6786 | 20.6299 | 19.94388 | 19.85484 | 0.6860222 | 0.0890406
23.6886 | 20.6202 | 19.92857 | 19.83939 | 0.6916337 | 0.08917952
23.6986 | 20.587 | 19.91327 | 19.82395 | 0.673733 | 0.08931879
23.7086 | 20.6069 | 19.89798 | 19.80852 | 0.7089201 | 0.08945844
23.7186 | 20.582 | 19.88271 | 19.79311 | 0.6992947 | 0.08959843
23.7286 | 20.5653 | 19.86744 | 19.7777 | 0.697857 | 0.0897388
23.7386 | 20.5501 | 19.85219 | 19.76231 | 0.6979067 | 0.08987954
23.7486 | 20.5499 | 19.83696 | 19.74694 | 0.712944 | 0.09002064
23.7586 | 20.5316 | 19.82173 | 19.73157 | 0.7098687 | 0.09016211
23.7686 | 20.5342 | 19.80652 | 19.71622 | 0.7276807 | 0.09030395
23.7786 | 20.5093 | 19.79132 | 19.70087 | 0.71798 | 0.09044616
23.7886 | 20.5176 | 19.77613 | 19.68554 | 0.7414666 | 0.09058874
23.7986 | 20.4875 | 19.76096 | 19.67023 | 0.7265404 | 0.0907317
23.8086 | 20.4839 | 19.7458 | 19.65492 | 0.7381013 | 0.09087505
23.8186 | 20.4709 | 19.73065 | 19.63963 | 0.7402492 | 0.09101876
23.8286 | 20.4587 | 19.71552 | 19.62435 | 0.7431842 | 0.09116285
23.8385 | 20.4479 | 19.70054 | 19.60924 | 0.747355 | 0.09130588
23.8485 | 20.458 | 19.68544 | 19.59399 | 0.772564 | 0.09145073
23.8585 | 20.4342 | 19.67034 | 19.57874 | 0.7638599 | 0.09159598
23.8685 | 20.4337 | 19.65526 | 19.56352 | 0.7784425 | 0.0917416
23.8785 | 20.4275 | 19.64019 | 19.5483 | 0.7873119 | 0.0918876
23.8885 | 20.4047 | 19.62513 | 19.5331 | 0.779568 | 0.092034
23.8985 | 20.4238 | 19.61009 | 19.51791 | 0.8137107 | 0.09218079
23.9085 | 20.3917 | 19.59506 | 19.50273 | 0.79664 | 0.09232796
23.9185 | 20.3829 | 19.58004 | 19.48757 | 0.8028558 | 0.09247554
23.9285 | 20.3786 | 19.56504 | 19.47242 | 0.8135581 | 0.0926235
23.9385 | 20.3735 | 19.55005 | 19.45728 | 0.8234468 | 0.09277186
23.9485 | 20.3491 | 19.53508 | 19.44216 | 0.8140219 | 0.09292062
23.9585 | 20.362 | 19.52012 | 19.42705 | 0.8418832 | 0.09306978
23.9685 | 20.3411 | 19.50517 | 19.41195 | 0.8359308 | 0.09321933
23.9785 | 20.3354 | 19.49024 | 19.39687 | 0.8451646 | 0.09336929
23.9885 | 20.3112 | 19.47532 | 19.3818 | 0.8358846 | 0.09351964
23.9985 | 20.3117 | 19.46041 | 19.36674 | 0.8512906 | 0.09367042
24.0085 | 20.2943 | 19.44552 | 19.3517 | 0.8487827 | 0.09382161
24.0185 | 20.3052 | 19.43064 | 19.33667 | 0.8745607 | 0.09397319
24.0285 | 20.2733 | 19.41578 | 19.32165 | 0.8575247 | 0.09412518
24.0385 | 20.2588 | 19.40093 | 19.30665 | 0.8578746 | 0.0942776
24.0485 | 20.2634 | 19.38609 | 19.29166 | 0.8773103 | 0.09443042
24.0585 | 20.2506 | 19.37127 | 19.27668 | 0.8793317 | 0.09458365
24.0685 | 20.233 | 19.35646 | 19.26172 | 0.8765389 | 0.09473731
24.0785 | 20.2102 | 19.34167 | 19.24678 | 0.8685317 | 0.09489138
24.0885 | 20.2012 | 19.32689 | 19.23184 | 0.8743102 | 0.09504588
24.0985 | 20.1997 | 19.31213 | 19.21692 | 0.8875742 | 0.09520079
24.1085 | 20.1871 | 19.29738 | 19.20202 | 0.8897238 | 0.09535614
24.1185 | 20.1669 | 19.28264 | 19.18713 | 0.8842588 | 0.0955119
24.1285 | 20.1602 | 19.26792 | 19.17225 | 0.8922792 | 0.09566809
24.1385 | 20.144 | 19.25322 | 19.15739 | 0.8907849 | 0.09582472
24.1485 | 20.137 | 19.23852 | 19.14254 | 0.898476 | 0.09598177
24.1585 | 20.129 | 19.22385 | 19.12771 | 0.9051523 | 0.09613926
24.1685 | 20.1067 | 19.20919 | 19.11289 | 0.8975138 | 0.09629718
24.1785 | 20.1094 | 19.19454 | 19.09808 | 0.9148605 | 0.09645553
24.1885 | 20.0955 | 19.17991 | 19.08329 | 0.9155923 | 0.09661433
24.1985 | 20.0855 | 19.16529 | 19.06852 | 0.9202091 | 0.09677357
24.2085 | 20.0642 | 19.15069 | 19.05376 | 0.9135109 | 0.09693324
24.2185 | 20.0567 | 19.1361 | 19.03901 | 0.9205977 | 0.09709336
24.2285 | 20.0551 | 19.12153 | 19.02428 | 0.9335694 | 0.09725393
24.2385 | 20.0267 | 19.10697 | 19.00956 | 0.919726 | 0.09741493
24.2485 | 20.0246 | 19.09243 | 18.99486 | 0.9321673 | 0.09757641
24.2585 | 20.0233 | 19.07791 | 18.98017 | 0.9453934 | 0.09773832
24.2685 | 20.0119 | 19.0634 | 18.9655 | 0.9485042 | 0.09790069
24.2785 | 20.0103 | 19.0489 | 18.95084 | 0.9613996 | 0.0980635
24.2885 | 19.9819 | 19.03442 | 18.93619 | 0.9474797 | 0.09822678
24.2985 | 19.9776 | 19.01996 | 18.92157 | 0.9576443 | 0.09839052
24.3085 | 19.9811 | 19.00551 | 18.90695 | 0.9755934 | 0.09855471
24.3185 | 19.9744 | 18.99107 | 18.89235 | 0.983327 | 0.09871938
24.3285 | 19.9598 | 18.97665 | 18.87777 | 0.983145 | 0.0988845
24.3385 | 19.9511 | 18.96225 | 18.8632 | 0.9888474 | 0.09905008
24.3485 | 19.9428 | 18.94787 | 18.84865 | 0.9949341 | 0.09921614
24.3585 | 19.9375 | 18.9335 | 18.83411 | 1.004005 | 0.09938267
24.3685 | 19.9233 | 18.91914 | 18.81959 | 1.00416 | 0.09954967
24.3785 | 19.9079 | 18.9048 | 18.80508 | 1.003099 | 0.09971714
24.3885 | 19.8949 | 18.89048 | 18.79059 | 1.004423 | 0.0998851
24.3985 | 19.9139 | 18.87617 | 18.77612 | 1.03773 | 0.1000535
24.4085 | 19.888 | 18.86188 | 18.76166 | 1.026122 | 0.1002224
24.4185 | 19.8826 | 18.8476 | 18.74721 | 1.034998 | 0.1003918
24.4285 | 19.8681 | 18.83334 | 18.73278 | 1.034757 | 0.1005617
24.4385 | 19.8585 | 18.8191 | 18.71837 | 1.0394 | 0.1007321
24.4485 | 19.8636 | 18.80487 | 18.70397 | 1.058728 | 0.1009029
24.4585 | 19.8616 | 18.79066 | 18.68959 | 1.070939 | 0.1010743
24.4685 | 19.8266 | 18.77647 | 18.67522 | 1.050134 | 0.1012461
24.4785 | 19.8233 | 18.76229 | 18.66087 | 1.061012 | 0.1014184
24.4885 | 19.8327 | 18.74813 | 18.64653 | 1.084574 | 0.1015913
24.4985 | 19.82 | 18.73398 | 18.63222 | 1.08602 | 0.1017646
24.5085 | 19.8127 | 18.71985 | 18.61791 | 1.092849 | 0.1019384
24.5185 | 19.7925 | 18.70574 | 18.60363 | 1.086762 | 0.1021127
24.5285 | 19.7611 | 18.69164 | 18.58935 | 1.069458 | 0.1022876
24.5385 | 19.7855 | 18.67756 | 18.5751 | 1.107938 | 0.1024629
24.5485 | 19.7661 | 18.6635 | 18.56086 | 1.102601 | 0.1026388
24.5585 | 19.7508 | 18.64945 | 18.54664 | 1.101348 | 0.1028152
24.5685 | 19.7433 | 18.63542 | 18.53243 | 1.107878 | 0.1029921
24.5785 | 19.7337 | 18.62141 | 18.51824 | 1.112291 | 0.1031695
24.5885 | 19.7205 | 18.60741 | 18.50407 | 1.113087 | 0.1033474
24.5985 | 19.7183 | 18.59343 | 18.48991 | 1.124866 | 0.1035258
24.6085 | 19.7091 | 18.57947 | 18.47577 | 1.129629 | 0.1037048
24.6185 | 19.6968 | 18.56553 | 18.46164 | 1.131274 | 0.1038843
24.6285 | 19.7121 | 18.5516 | 18.44753 | 1.160503 | 0.1040643
24.6385 | 19.6722 | 18.53769 | 18.43344 | 1.134515 | 0.1042449
24.6485 | 19.6743 | 18.52379 | 18.41936 | 1.150509 | 0.104426
24.6585 | 19.6657 | 18.50991 | 18.40531 | 1.155787 | 0.1046076
24.6685 | 19.6375 | 18.49605 | 18.39126 | 1.141447 | 0.1047897
24.6785 | 19.6548 | 18.48221 | 18.37724 | 1.17259 | 0.1049724
24.6885 | 19.6426 | 18.46838 | 18.36323 | 1.174216 | 0.1051557
24.6985 | 19.6195 | 18.45457 | 18.34924 | 1.164925 | 0.1053395
24.7085 | 19.6202 | 18.44078 | 18.33526 | 1.179416 | 0.1055238
24.7185 | 19.617 | 18.42701 | 18.3213 | 1.189991 | 0.1057087
24.7285 | 19.5979 | 18.41325 | 18.30736 | 1.184647 | 0.1058942
24.7385 | 19.6006 | 18.39951 | 18.29343 | 1.201086 | 0.1060802
24.7485 | 19.5833 | 18.38579 | 18.27953 | 1.197508 | 0.1062667
24.7585 | 19.5751 | 18.37209 | 18.26563 | 1.203012 | 0.1064538
24.7685 | 19.5716 | 18.3584 | 18.25176 | 1.213199 | 0.1066415
24.7785 | 19.5551 | 18.34473 | 18.2379 | 1.210368 | 0.1068298
24.7885 | 19.5597 | 18.33108 | 18.22406 | 1.228619 | 0.1070186
24.7985 | 19.537 | 18.31745 | 18.21024 | 1.219553 | 0.107208
24.8084 | 19.5532 | 18.30397 | 18.19657 | 1.249233 | 0.107396
24.8184 | 19.5473 | 18.29037 | 18.18278 | 1.256932 | 0.1075865
24.8284 | 19.5176 | 18.27679 | 18.16901 | 1.240812 | 0.1077776
24.8384 | 19.5077 | 18.26323 | 18.15526 | 1.244475 | 0.1079693
24.8484 | 19.521 | 18.24968 | 18.14152 | 1.27132 | 0.1081616
24.8584 | 19.4875 | 18.23615 | 18.1278 | 1.251347 | 0.1083545
24.8684 | 19.4944 | 18.22264 | 18.1141 | 1.271756 | 0.1085479
24.8784 | 19.4961 | 18.20915 | 18.10041 | 1.286947 | 0.108742
24.8884 | 19.4569 | 18.19568 | 18.08674 | 1.26122 | 0.1089366
24.8984 | 19.4645 | 18.18223 | 18.07309 | 1.282275 | 0.1091318
24.9084 | 19.4683 | 18.16879 | 18.05946 | 1.299511 | 0.1093277
24.9184 | 19.4374 | 18.15537 | 18.04585 | 1.28203 | 0.1095241
24.9284 | 19.4458 | 18.14197 | 18.03225 | 1.30383 | 0.1097212
24.9384 | 19.4447 | 18.12859 | 18.01867 | 1.316112 | 0.1099188
24.9484 | 19.4139 | 18.11522 | 18.00511 | 1.298676 | 0.1101171
24.9584 | 19.4312 | 18.10188 | 17.99156 | 1.329322 | 0.110316
24.9684 | 19.4165 | 18.08855 | 17.97804 | 1.327949 | 0.1105155
24.9784 | 19.3884 | 18.07524 | 17.96453 | 1.313158 | 0.1107156
24.9884 | 19.4125 | 18.06195 | 17.95104 | 1.350548 | 0.1109163
24.9984 | 19.3807 | 18.04868 | 17.93756 | 1.33202 | 0.1111177
25.0084 | 19.3791 | 18.03543 | 17.92411 | 1.343674 | 0.1113197
25.0184 | 19.3805 | 18.02219 | 17.91067 | 1.358308 | 0.1115223
25.0284 | 19.3526 | 18.00898 | 17.89725 | 1.343625 | 0.1117256
25.0384 | 19.3631 | 17.99578 | 17.88385 | 1.367322 | 0.1119295
25.0484 | 19.3681 | 17.9826 | 17.87046 | 1.385501 | 0.1121341
25.0584 | 19.3312 | 17.96944 | 17.8571 | 1.361762 | 0.1123393
25.0684 | 19.3344 | 17.9563 | 17.84375 | 1.378103 | 0.1125451
25.0784 | 19.342 | 17.94317 | 17.83042 | 1.398826 | 0.1127516
25.0884 | 19.3122 | 17.93007 | 17.81711 | 1.38213 | 0.1129588
25.0984 | 19.3233 | 17.91698 | 17.80382 | 1.406315 | 0.1131666
25.1084 | 19.3098 | 17.90392 | 17.79054 | 1.405881 | 0.113375
25.1184 | 19.3099 | 17.89087 | 17.77729 | 1.419029 | 0.1135842
25.1284 | 19.3073 | 17.87784 | 17.76405 | 1.429457 | 0.113794
25.1384 | 19.2799 | 17.86483 | 17.75083 | 1.415067 | 0.1140044
25.1484 | 19.2759 | 17.85184 | 17.73763 | 1.424057 | 0.1142156
25.1584 | 19.2777 | 17.83887 | 17.72444 | 1.438828 | 0.1144274
25.1684 | 19.2488 | 17.82592 | 17.71128 | 1.422881 | 0.1146399
25.1784 | 19.2514 | 17.81299 | 17.69813 | 1.438414 | 0.1148531
25.1884 | 19.2532 | 17.80007 | 17.68501 | 1.453128 | 0.115067
25.1984 | 19.2277 | 17.78718 | 17.6719 | 1.440522 | 0.1152815
25.2084 | 19.216 | 17.7743 | 17.65881 | 1.441698 | 0.1154968
25.2184 | 19.2209 | 17.76145 | 17.64573 | 1.459454 | 0.1157127
25.2284 | 19.1974 | 17.74861 | 17.63268 | 1.448791 | 0.1159294
25.2384 | 19.2061 | 17.73579 | 17.61964 | 1.470309 | 0.1161468
25.2484 | 19.1819 | 17.72299 | 17.60663 | 1.458907 | 0.1163648
25.2584 | 19.184 | 17.71021 | 17.59363 | 1.473786 | 0.1165836
25.2684 | 19.1767 | 17.69745 | 17.58065 | 1.479245 | 0.1168031
25.2784 | 19.1555 | 17.68471 | 17.56769 | 1.470785 | 0.1170233
25.2884 | 19.1567 | 17.67199 | 17.55475 | 1.484706 | 0.1172443
25.2984 | 19.1573 | 17.65929 | 17.54183 | 1.498007 | 0.1174659
25.3084 | 19.119 | 17.64661 | 17.52892 | 1.472388 | 0.1176883
25.3184 | 19.1279 | 17.63395 | 17.51604 | 1.49395 | 0.1179114
25.3284 | 19.1281 | 17.62131 | 17.50317 | 1.506792 | 0.1181353
25.3384 | 19.0974 | 17.60869 | 17.49033 | 1.488714 | 0.1183599
25.3484 | 19.1009 | 17.59608 | 17.4775 | 1.504817 | 0.1185853
25.3584 | 19.0933 | 17.5835 | 17.46469 | 1.5098 | 0.1188114
25.3684 | 19.0741 | 17.57094 | 17.4519 | 1.503163 | 0.1190382
25.3784 | 19.0895 | 17.55839 | 17.43913 | 1.531107 | 0.1192658
25.3884 | 19.0633 | 17.54587 | 17.42638 | 1.51743 | 0.1194942
25.3984 | 19.0556 | 17.53337 | 17.41364 | 1.522234 | 0.1197233
25.4084 | 19.0502 | 17.52088 | 17.40093 | 1.529318 | 0.1199532
25.4184 | 19.0323 | 17.50842 | 17.38823 | 1.523882 | 0.1201839
25.4284 | 19.0309 | 17.49597 | 17.37556 | 1.534926 | 0.1204153
25.4384 | 19.0315 | 17.48355 | 17.3629 | 1.547949 | 0.1206476
25.4484 | 19.0182 | 17.47115 | 17.35027 | 1.547053 | 0.1208806
25.4584 | 19.0088 | 17.45876 | 17.33765 | 1.550037 | 0.1211144
25.4684 | 19.0008 | 17.4464 | 17.32505 | 1.554401 | 0.121349
25.4784 | 18.9788 | 17.43406 | 17.31247 | 1.544745 | 0.1215844
25.4884 | 18.9758 | 17.42173 | 17.29991 | 1.554068 | 0.1218206
25.4984 | 18.9596 | 17.40943 | 17.28737 | 1.550171 | 0.1220576
25.5084 | 18.9504 | 17.39715 | 17.27485 | 1.553254 | 0.1222954
25.5184 | 18.9468 | 17.38488 | 17.26235 | 1.561917 | 0.122534
25.5284 | 18.927 | 17.37264 | 17.24987 | 1.55436 | 0.1227734
25.5384 | 18.9202 | 17.36042 | 17.2374 | 1.559782 | 0.1230137
25.5484 | 18.914 | 17.34822 | 17.22496 | 1.565784 | 0.1232548
25.5584 | 18.8921 | 17.33603 | 17.21254 | 1.556066 | 0.1234967
25.5684 | 18.8849 | 17.32387 | 17.20013 | 1.561027 | 0.1237395
25.5784 | 18.8754 | 17.31173 | 17.18775 | 1.563668 | 0.1239831
25.5884 | 18.8871 | 17.29961 | 17.17538 | 1.587488 | 0.1242275
25.5984 | 18.8723 | 17.28751 | 17.16304 | 1.584788 | 0.1244728
25.6084 | 18.8439 | 17.27543 | 17.15071 | 1.568467 | 0.1247189
25.6184 | 18.8481 | 17.26337 | 17.13841 | 1.584726 | 0.1249659
25.6284 | 18.837 | 17.25134 | 17.12612 | 1.585664 | 0.1252138
25.6384 | 18.8262 | 17.23932 | 17.11386 | 1.586882 | 0.1254625
25.6484 | 18.8114 | 17.22732 | 17.10161 | 1.584079 | 0.1257122
25.6584 | 18.8168 | 17.21534 | 17.08938 | 1.601455 | 0.1259626
25.6684 | 18.7979 | 17.20339 | 17.07717 | 1.594511 | 0.126214
25.6784 | 18.8103 | 17.19145 | 17.06499 | 1.618846 | 0.1264663
25.6884 | 18.7991 | 17.17954 | 17.05282 | 1.61956 | 0.1267194
25.6984 | 18.7821 | 17.16765 | 17.04067 | 1.614454 | 0.1269735
25.7084 | 18.7782 | 17.15577 | 17.02855 | 1.622426 | 0.1272284
25.7184 | 18.7734 | 17.14392 | 17.01644 | 1.629478 | 0.1274843
25.7284 | 18.7604 | 17.13209 | 17.00435 | 1.628309 | 0.127741
25.7384 | 18.7741 | 17.12028 | 16.99228 | 1.653819 | 0.1279987
25.7484 | 18.7641 | 17.10849 | 16.98023 | 1.655609 | 0.1282573
25.7584 | 18.7527 | 17.09672 | 16.96821 | 1.655977 | 0.1285169
25.7684 | 18.7445 | 17.08498 | 16.9562 | 1.659524 | 0.1287773
25.7783 | 18.7404 | 17.07337 | 16.94433 | 1.667033 | 0.1290361
25.7883 | 18.7372 | 17.06166 | 16.93236 | 1.675539 | 0.1292985
25.7983 | 18.7325 | 17.04998 | 16.92041 | 1.682524 | 0.1295618
25.8083 | 18.7116 | 17.03831 | 16.90849 | 1.673287 | 0.129826
25.8183 | 18.7191 | 17.02667 | 16.89658 | 1.692429 | 0.1300912
25.8283 | 18.6989 | 17.01505 | 16.88469 | 1.683851 | 0.1303574
25.8383 | 18.7089 | 17.00345 | 16.87282 | 1.705451 | 0.1306245
25.8483 | 18.6987 | 16.99187 | 16.86098 | 1.70683 | 0.1308926
25.8583 | 18.6888 | 16.98031 | 16.84915 | 1.708487 | 0.1311617
25.8683 | 18.6801 | 16.96878 | 16.83734 | 1.711324 | 0.1314318
25.8783 | 18.6733 | 16.95726 | 16.82556 | 1.716039 | 0.1317029
25.8883 | 18.6588 | 16.94577 | 16.81379 | 1.713033 | 0.131975
25.8983 | 18.6695 | 16.93429 | 16.80205 | 1.735206 | 0.1322481
25.9083 | 18.649 | 16.92284 | 16.79032 | 1.726157 | 0.1325222
25.9183 | 18.6367 | 16.91141 | 16.77862 | 1.725287 | 0.1327973
25.9283 | 18.6388 | 16.9 | 16.76693 | 1.738795 | 0.1330734
25.9383 | 18.6239 | 16.88862 | 16.75527 | 1.735283 | 0.1333506
25.9483 | 18.6183 | 16.87725 | 16.74362 | 1.741048 | 0.1336288
25.9583 | 18.6196 | 16.86591 | 16.732 | 1.753693 | 0.133908
25.9683 | 18.6002 | 16.85458 | 16.7204 | 1.745615 | 0.1341883
25.9783 | 18.6059 | 16.84328 | 16.70881 | 1.762617 | 0.1344697
25.9883 | 18.585 | 16.832 | 16.69725 | 1.752997 | 0.1347521
25.9983 | 18.5899 | 16.82075 | 16.68571 | 1.769155 | 0.1350355
26.0083 | 18.5756 | 16.80951 | 16.67419 | 1.766091 | 0.1353201
26.0183 | 18.5701 | 16.79829 | 16.66269 | 1.771807 | 0.1356057
26.0283 | 18.5543 | 16.7871 | 16.65121 | 1.7672 | 0.1358924
26.0383 | 18.5615 | 16.77593 | 16.63975 | 1.785572 | 0.1361802
26.0483 | 18.5561 | 16.76478 | 16.62831 | 1.791322 | 0.1364691
26.0583 | 18.5423 | 16.75365 | 16.61689 | 1.78865 | 0.1367591
26.0683 | 18.5355 | 16.74254 | 16.60549 | 1.792957 | 0.1370502
26.0783 | 18.5269 | 16.73146 | 16.59412 | 1.795442 | 0.1373425
26.0883 | 18.5214 | 16.72039 | 16.58276 | 1.801005 | 0.1376358
26.0983 | 18.523 | 16.70935 | 16.57142 | 1.813646 | 0.1379303
26.1083 | 18.4952 | 16.69833 | 16.56011 | 1.796866 | 0.1382259
26.1183 | 18.512 | 16.68734 | 16.54881 | 1.824664 | 0.1385227
26.1283 | 18.485 | 16.67636 | 16.53754 | 1.80864 | 0.1388206
26.1383 | 18.4845 | 16.66541 | 16.52629 | 1.819094 | 0.1391197
26.1483 | 18.4819 | 16.65447 | 16.51505 | 1.827426 | 0.13942
26.1583 | 18.4713 | 16.64356 | 16.50384 | 1.827736 | 0.1397214
26.1683 | 18.4629 | 16.63268 | 16.49265 | 1.830224 | 0.140024
26.1783 | 18.4533 | 16.62181 | 16.48148 | 1.83149 | 0.1403279
26.1883 | 18.4401 | 16.61097 | 16.47033 | 1.829134 | 0.1406329
26.1983 | 18.4365 | 16.60014 | 16.4592 | 1.836357 | 0.1409391
26.2083 | 18.4422 | 16.58934 | 16.4481 | 1.852857 | 0.1412465
26.2183 | 18.4358 | 16.57857 | 16.43701 | 1.857235 | 0.1415551
26.2283 | 18.4078 | 16.56781 | 16.42594 | 1.839991 | 0.141865
26.2383 | 18.4046 | 16.55708 | 16.4149 | 1.847525 | 0.1421761
26.2483 | 18.3909 | 16.54636 | 16.40388 | 1.844536 | 0.1424885
26.2583 | 18.3865 | 16.53567 | 16.39287 | 1.850826 | 0.1428021
26.2683 | 18.3941 | 16.52501 | 16.38189 | 1.869093 | 0.1431169
26.2783 | 18.3754 | 16.51436 | 16.37093 | 1.861039 | 0.1434331
26.2883 | 18.3665 | 16.50374 | 16.35999 | 1.862762 | 0.1437505
26.2983 | 18.3665 | 16.49314 | 16.34907 | 1.873362 | 0.1440692
26.3083 | 18.3504 | 16.48256 | 16.33817 | 1.867841 | 0.1443892
26.3183 | 18.3316 | 16.472 | 16.32729 | 1.859597 | 0.1447105
26.3283 | 18.3273 | 16.46147 | 16.31644 | 1.865831 | 0.1450331
26.3383 | 18.3237 | 16.45096 | 16.3056 | 1.872742 | 0.145357
26.3483 | 18.3227 | 16.44047 | 16.29479 | 1.882232 | 0.1456823
26.3583 | 18.3049 | 16.43 | 16.28399 | 1.874898 | 0.1460088
26.3683 | 18.2936 | 16.41956 | 16.27322 | 1.874043 | 0.1463368
26.3783 | 18.2931 | 16.40914 | 16.26247 | 1.883965 | 0.146666
26.3883 | 18.2847 | 16.39874 | 16.25174 | 1.885964 | 0.1469967
26.3983 | 18.2618 | 16.38836 | 16.24103 | 1.873442 | 0.1473287
26.4083 | 18.2626 | 16.378 | 16.23034 | 1.884596 | 0.1476621
26.4183 | 18.2493 | 16.36767 | 16.21967 | 1.881628 | 0.1479969
26.4283 | 18.2385 | 16.35736 | 16.20903 | 1.881138 | 0.1483331
26.4383 | 18.2241 | 16.34707 | 16.1984 | 1.877025 | 0.1486707
26.4483 | 18.221 | 16.33681 | 16.1878 | 1.88419 | 0.1490097
26.4583 | 18.204 | 16.32657 | 16.17722 | 1.877432 | 0.1493502
26.4683 | 18.2056 | 16.31635 | 16.16666 | 1.889251 | 0.149692
26.4783 | 18.1896 | 16.30615 | 16.15612 | 1.883448 | 0.1500354
26.4883 | 18.1835 | 16.29598 | 16.1456 | 1.887522 | 0.1503802
26.4983 | 18.1679 | 16.28583 | 16.1351 | 1.882073 | 0.1507264
26.5083 | 18.1518 | 16.2757 | 16.12462 | 1.876102 | 0.1510742
26.5183 | 18.1404 | 16.26559 | 16.11417 | 1.874808 | 0.1514234
26.5283 | 18.1354 | 16.25551 | 16.10373 | 1.879891 | 0.1517741
26.5383 | 18.1314 | 16.24545 | 16.09332 | 1.885952 | 0.1521264
26.5483 | 18.1306 | 16.23541 | 16.08293 | 1.89519 | 0.1524801
26.5583 | 18.1109 | 16.2254 | 16.07256 | 1.885505 | 0.1528354
26.5683 | 18.1055 | 16.2154 | 16.06221 | 1.890097 | 0.1531922
26.5783 | 18.0898 | 16.20543 | 16.05188 | 1.884367 | 0.1535506
26.5883 | 18.0858 | 16.19549 | 16.04158 | 1.890313 | 0.1539106
26.5983 | 18.0706 | 16.18556 | 16.03129 | 1.885037 | 0.1542721
26.6083 | 18.0694 | 16.17566 | 16.02103 | 1.893738 | 0.1546352
26.6183 | 18.0604 | 16.16578 | 16.01078 | 1.894616 | 0.1549999
26.6283 | 18.0555 | 16.15593 | 16.00056 | 1.899571 | 0.1553662
26.6383 | 18.0418 | 16.1461 | 15.99036 | 1.895703 | 0.1557342
26.6483 | 18.0434 | 16.13629 | 15.98018 | 1.907112 | 0.1561037
26.6583 | 18.0239 | 16.1265 | 15.97003 | 1.897398 | 0.1564749
26.6683 | 18.0359 | 16.11674 | 15.95989 | 1.919161 | 0.1568478
26.6783 | 18.0145 | 16.107 | 15.94978 | 1.907501 | 0.1572223
26.6883 | 18.0108 | 16.09728 | 15.93968 | 1.913518 | 0.1575985
26.6983 | 18.0067 | 16.08759 | 15.92961 | 1.919112 | 0.1579765
26.7083 | 17.9937 | 16.07792 | 15.91956 | 1.915783 | 0.1583561
26.7183 | 17.9884 | 16.06827 | 15.90953 | 1.920131 | 0.1587374
26.7283 | 17.9952 | 16.05864 | 15.89952 | 1.936556 | 0.1591204
26.7383 | 17.9944 | 16.04904 | 15.88954 | 1.945357 | 0.1595052
26.7482 | 17.97 | 16.03956 | 15.87967 | 1.93044 | 0.1598879
26.7582 | 17.9705 | 16.03 | 15.86973 | 1.940496 | 0.1602762
26.7682 | 17.9639 | 16.02047 | 15.85981 | 1.943428 | 0.1606663
26.7782 | 17.9525 | 16.01096 | 15.8499 | 1.941537 | 0.1610582
26.7882 | 17.9597 | 16.00148 | 15.84003 | 1.958223 | 0.1614519
26.7982 | 17.9513 | 15.99201 | 15.83017 | 1.959285 | 0.1618474
26.8082 | 17.9435 | 15.98258 | 15.82033 | 1.960925 | 0.1622448
26.8182 | 17.9262 | 15.97316 | 15.81052 | 1.953041 | 0.162644
26.8282 | 17.9238 | 15.96377 | 15.80072 | 1.960033 | 0.1630451
26.8382 | 17.932 | 15.9544 | 15.79095 | 1.977603 | 0.163448
26.8482 | 17.9289 | 15.94505 | 15.7812 | 1.983849 | 0.1638529
26.8582 | 17.9116 | 15.93573 | 15.77147 | 1.975871 | 0.1642596
26.8682 | 17.9102 | 15.92643 | 15.76176 | 1.983771 | 0.1646683
26.8782 | 17.8815 | 15.91715 | 15.75207 | 1.964346 | 0.1650789
26.8882 | 17.9026 | 15.9079 | 15.74241 | 1.994699 | 0.1654915
26.8982 | 17.8732 | 15.89867 | 15.73277 | 1.974528 | 0.1659061
26.9082 | 17.8599 | 15.88947 | 15.72314 | 1.970433 | 0.1663226
26.9182 | 17.8767 | 15.88028 | 15.71354 | 1.996415 | 0.1667411
26.9282 | 17.8585 | 15.87113 | 15.70396 | 1.987374 | 0.1671616
26.9382 | 17.8574 | 15.86199 | 15.69441 | 1.995409 | 0.1675842
26.9482 | 17.8487 | 15.85288 | 15.68487 | 1.99582 | 0.1680088
26.9582 | 17.8278 | 15.84379 | 15.67536 | 1.984008 | 0.1684355
26.9682 | 17.8397 | 15.83473 | 15.66586 | 2.004972 | 0.1688643
26.9782 | 17.8126 | 15.82569 | 15.65639 | 1.986913 | 0.1692952
26.9882 | 17.8206 | 15.81667 | 15.64694 | 2.00393 | 0.1697282
26.9982 | 17.805 | 15.80768 | 15.63751 | 1.997324 | 0.1701633
27.0082 | 17.7907 | 15.79871 | 15.62811 | 1.991993 | 0.1706006
27.0182 | 17.7913 | 15.78976 | 15.61872 | 2.001539 | 0.17104
27.0282 | 17.7918 | 15.78084 | 15.60936 | 2.010962 | 0.1714816
27.0382 | 17.7837 | 15.77194 | 15.60001 | 2.01176 | 0.1719254
27.0482 | 17.7785 | 15.76306 | 15.59069 | 2.015435 | 0.1723715
27.0582 | 17.7477 | 15.75421 | 15.58139 | 1.993486 | 0.1728198
27.0682 | 17.752 | 15.74539 | 15.57212 | 2.006614 | 0.1732703
27.0782 | 17.7497 | 15.73658 | 15.56286 | 2.013117 | 0.1737232
27.0882 | 17.7284 | 15.7278 | 15.55362 | 2.000597 | 0.1741783
27.0982 | 17.7303 | 15.71905 | 15.54441 | 2.011253 | 0.1746357
27.1082 | 17.7219 | 15.71032 | 15.53522 | 2.011585 | 0.1750955
27.1182 | 17.7246 | 15.70161 | 15.52605 | 2.022993 | 0.1755577
27.1282 | 17.703 | 15.69292 | 15.5169 | 2.010077 | 0.1760222
27.1382 | 17.6857 | 15.68426 | 15.50777 | 2.001437 | 0.1764891
27.1482 | 17.6855 | 15.67563 | 15.49867 | 2.009873 | 0.1769584
27.1582 | 17.6902 | 15.66701 | 15.48958 | 2.023186 | 0.1774302
27.1682 | 17.6833 | 15.65843 | 15.48052 | 2.024874 | 0.1779044
27.1782 | 17.6663 | 15.64986 | 15.47148 | 2.016438 | 0.1783811
27.1882 | 17.6745 | 15.64132 | 15.46246 | 2.033179 | 0.1788603
27.1982 | 17.6542 | 15.63281 | 15.45346 | 2.021395 | 0.1793421
27.2082 | 17.6487 | 15.62431 | 15.44449 | 2.024387 | 0.1798263
27.2182 | 17.6458 | 15.61585 | 15.43553 | 2.029955 | 0.1803132
27.2282 | 17.6329 | 15.6074 | 15.4266 | 2.025499 | 0.1808026
27.2382 | 17.6382 | 15.59898 | 15.41769 | 2.039218 | 0.1812947
27.2482 | 17.6252 | 15.59059 | 15.4088 | 2.034614 | 0.1817894
27.2582 | 17.6253 | 15.58221 | 15.39993 | 2.043085 | 0.1822868
27.2682 | 17.6239 | 15.57387 | 15.39108 | 2.050032 | 0.1827868
27.2782 | 17.6082 | 15.56554 | 15.38226 | 2.042655 | 0.1832896
27.2882 | 17.6164 | 15.55725 | 15.37345 | 2.059154 | 0.1837951
27.2982 | 17.5913 | 15.54897 | 15.36467 | 2.042328 | 0.1843033
27.3082 | 17.5996 | 15.54072 | 15.35591 | 2.058878 | 0.1848143
27.3182 | 17.6097 | 15.5325 | 15.34717 | 2.077204 | 0.1853282
27.3282 | 17.5733 | 15.52429 | 15.33845 | 2.049005 | 0.1858449
27.3382 | 17.5855 | 15.51612 | 15.32975 | 2.069382 | 0.1863645
27.3482 | 17.5812 | 15.50797 | 15.32108 | 2.073235 | 0.1868869
27.3582 | 17.5747 | 15.49984 | 15.31242 | 2.074863 | 0.1874123
27.3682 | 17.5602 | 15.49173 | 15.30379 | 2.068466 | 0.1879406
27.3782 | 17.5703 | 15.48365 | 15.29518 | 2.086646 | 0.1884718
27.3882 | 17.5544 | 15.4756 | 15.28659 | 2.0788 | 0.1890061
27.3982 | 17.5585 | 15.46757 | 15.27803 | 2.09093 | 0.1895434
27.4082 | 17.5463 | 15.45956 | 15.26948 | 2.086736 | 0.1900838
27.4182 | 17.5314 | 15.45158 | 15.26096 | 2.079817 | 0.1906273
27.4282 | 17.531 | 15.44363 | 15.25245 | 2.087373 | 0.1911738
27.4382 | 17.5235 | 15.4357 | 15.24397 | 2.087805 | 0.1917235
27.4482 | 17.5115 | 15.42779 | 15.23551 | 2.083712 | 0.1922764
27.4582 | 17.4968 | 15.41991 | 15.22707 | 2.076894 | 0.1928326
27.4682 | 17.4936 | 15.41205 | 15.21866 | 2.081552 | 0.1933919
27.4782 | 17.4971 | 15.40422 | 15.21026 | 2.092885 | 0.1939545
27.4882 | 17.4843 | 15.39641 | 15.20189 | 2.087893 | 0.1945205
27.4982 | 17.4684 | 15.38862 | 15.19353 | 2.079776 | 0.1950897
27.5082 | 17.4616 | 15.38087 | 15.1852 | 2.080735 | 0.1956624
27.5182 | 17.4638 | 15.37313 | 15.17689 | 2.090668 | 0.1962384
27.5282 | 17.4555 | 15.36542 | 15.16861 | 2.090077 | 0.1968179
27.5382 | 17.4478 | 15.35774 | 15.16034 | 2.090061 | 0.1974008
27.5482 | 17.4337 | 15.35008 | 15.15209 | 2.083619 | 0.1979873
27.5582 | 17.4253 | 15.34245 | 15.14387 | 2.082853 | 0.1985773
27.5682 | 17.4191 | 15.33484 | 15.13567 | 2.084262 | 0.1991709
27.5782 | 17.4155 | 15.32725 | 15.12749 | 2.088246 | 0.1997681
27.5882 | 17.4196 | 15.3197 | 15.11933 | 2.099905 | 0.2003689
27.5982 | 17.4051 | 15.31216 | 15.11119 | 2.092938 | 0.2009735
27.6082 | 17.3875 | 15.30465 | 15.10307 | 2.082847 | 0.2015817
27.6182 | 17.3919 | 15.29717 | 15.09498 | 2.09473 | 0.2021938
27.6282 | 17.381 | 15.28971 | 15.0869 | 2.091288 | 0.2028096
27.6382 | 17.3892 | 15.28228 | 15.07885 | 2.106921 | 0.2034294
27.6482 | 17.3781 | 15.27487 | 15.07082 | 2.103228 | 0.2040529
27.6582 | 17.3654 | 15.26749 | 15.06281 | 2.09791 | 0.2046805
27.6682 | 17.3667 | 15.26013 | 15.05482 | 2.106567 | 0.205312
27.6782 | 17.3647 | 15.2528 | 15.04685 | 2.111899 | 0.2059475
27.6882 | 17.3504 | 15.2455 | 15.03891 | 2.104905 | 0.2065871
27.6982 | 17.335 | 15.23821 | 15.03098 | 2.096785 | 0.2072307
27.7082 | 17.3338 | 15.23096 | 15.02308 | 2.10284 | 0.2078786
27.7182 | 17.3214 | 15.22373 | 15.0152 | 2.09767 | 0.2085306
27.7281 | 17.333 | 15.2166 | 15.00742 | 2.116402 | 0.2091803
27.7381 | 17.3068 | 15.20942 | 14.99958 | 2.097381 | 0.2098408
27.7481 | 17.3078 | 15.20227 | 14.99176 | 2.105534 | 0.2105057
27.7581 | 17.3001 | 15.19514 | 14.98396 | 2.104961 | 0.2111748
27.7681 | 17.2781 | 15.18804 | 14.97619 | 2.090062 | 0.2118485
27.7781 | 17.2828 | 15.18096 | 14.96844 | 2.101838 | 0.2125266
27.7881 | 17.2612 | 15.17391 | 14.9607 | 2.087288 | 0.2132093
27.7981 | 17.2687 | 15.16689 | 14.95299 | 2.101812 | 0.2138965
27.8081 | 17.2652 | 15.15989 | 14.9453 | 2.105311 | 0.2145884
27.8181 | 17.2649 | 15.15292 | 14.93763 | 2.111983 | 0.215285
27.8281 | 17.2278 | 15.14597 | 14.92998 | 2.081829 | 0.2159863
27.8381 | 17.2207 | 15.13905 | 14.92236 | 2.081649 | 0.2166924
27.8481 | 17.2213 | 15.13216 | 14.91475 | 2.089143 | 0.2174033
27.8581 | 17.2085 | 15.12529 | 14.90717 | 2.083211 | 0.2181192
27.8681 | 17.204 | 15.11845 | 14.89961 | 2.085553 | 0.21884
27.8781 | 17.1933 | 15.11163 | 14.89207 | 2.081669 | 0.2195659
27.8881 | 17.1749 | 15.10484 | 14.88455 | 2.070058 | 0.2202968
27.8981 | 17.1762 | 15.09808 | 14.87705 | 2.078121 | 0.2210329
27.9081 | 17.1563 | 15.09134 | 14.86957 | 2.064957 | 0.2217742
27.9181 | 17.1696 | 15.08463 | 14.86211 | 2.084968 | 0.2225208
27.9281 | 17.1482 | 15.07795 | 14.85468 | 2.070251 | 0.2232727
27.9381 | 17.1366 | 15.07129 | 14.84726 | 2.065308 | 0.2240299
27.9481 | 17.1347 | 15.06466 | 14.83987 | 2.070039 | 0.2247927
27.9581 | 17.1205 | 15.05806 | 14.8325 | 2.062442 | 0.225561
27.9681 | 17.1302 | 15.05148 | 14.82515 | 2.07872 | 0.2263349
27.9781 | 17.1141 | 15.04493 | 14.81782 | 2.06917 | 0.2271144
27.9881 | 17.1077 | 15.03841 | 14.81051 | 2.069293 | 0.2278997
27.9981 | 17.1087 | 15.03191 | 14.80322 | 2.07679 | 0.2286908
28.0081 | 17.0917 | 15.02544 | 14.79595 | 2.06626 | 0.2294878
28.0181 | 17.084 | 15.019 | 14.78871 | 2.065002 | 0.2302907
28.0281 | 17.0854 | 15.01258 | 14.78148 | 2.072818 | 0.2310997
28.0381 | 17.0788 | 15.00619 | 14.77428 | 2.072606 | 0.2319148
28.0481 | 17.0849 | 14.99983 | 14.7671 | 2.085067 | 0.2327361
28.0581 | 17.0826 | 14.9935 | 14.75994 | 2.089101 | 0.2335636
28.0681 | 17.0604 | 14.98719 | 14.7528 | 2.073207 | 0.2343975
28.0781 | 17.0693 | 14.98091 | 14.74568 | 2.088386 | 0.2352379
28.0881 | 17.0577 | 14.97466 | 14.73858 | 2.083038 | 0.2360847
28.0981 | 17.066 | 14.96844 | 14.7315 | 2.097562 | 0.2369381
28.1081 | 17.0554 | 14.96224 | 14.72444 | 2.093158 | 0.2377982
28.1181 | 17.0428 | 14.95607 | 14.71741 | 2.086727 | 0.2386651
28.1281 | 17.0419 | 14.94993 | 14.71039 | 2.091968 | 0.2395389
28.1381 | 17.0489 | 14.94382 | 14.7034 | 2.10508 | 0.2404197
28.1481 | 17.0403 | 14.93773 | 14.69643 | 2.102565 | 0.2413075
28.1581 | 17.0244 | 14.93168 | 14.68948 | 2.092722 | 0.2422024
28.1681 | 17.0391 | 14.92565 | 14.68254 | 2.113451 | 0.2431046
28.1781 | 17.0167 | 14.91965 | 14.67563 | 2.097051 | 0.2440142
28.1881 | 17.0159 | 14.91368 | 14.66875 | 2.102224 | 0.2449312
28.1981 | 17.0095 | 14.90773 | 14.66188 | 2.101767 | 0.2458557
28.2081 | 17.0018 | 14.90182 | 14.65503 | 2.099983 | 0.2467879
28.2181 | 16.9978 | 14.89593 | 14.6482 | 2.101869 | 0.2477279
28.2281 | 16.9864 | 14.89007 | 14.6414 | 2.096327 | 0.2486757
28.2381 | 16.984 | 14.88424 | 14.63461 | 2.099757 | 0.2496316
28.2481 | 16.966 | 14.87844 | 14.62785 | 2.087557 | 0.2505956
28.2581 | 16.9658 | 14.87267 | 14.6211 | 2.093128 | 0.2515677
28.2681 | 16.9558 | 14.86693 | 14.61438 | 2.088871 | 0.2525482
28.2781 | 16.9409 | 14.86122 | 14.60768 | 2.079684 | 0.2535371
28.2881 | 16.93 | 14.85553 | 14.601 | 2.074467 | 0.2545347
28.2981 | 16.9309 | 14.84988 | 14.59434 | 2.081022 | 0.2555409
28.3081 | 16.9219 | 14.84425 | 14.5877 | 2.077647 | 0.2565559
28.3181 | 16.907 | 14.83866 | 14.58108 | 2.068342 | 0.25758
28.3281 | 16.8963 | 14.83309 | 14.57448 | 2.063207 | 0.2586132
28.3381 | 16.8867 | 14.82756 | 14.5679 | 2.059143 | 0.2596555
28.3481 | 16.8855 | 14.82205 | 14.56134 | 2.063448 | 0.2607072
28.3581 | 16.8767 | 14.81658 | 14.55481 | 2.060124 | 0.2617685
28.3681 | 16.8509 | 14.81113 | 14.54829 | 2.039769 | 0.2628394
28.3781 | 16.8545 | 14.80572 | 14.5418 | 2.048783 | 0.2639201
28.3881 | 16.8465 | 14.80033 | 14.53532 | 2.046168 | 0.2650108
28.3981 | 16.8343 | 14.79498 | 14.52887 | 2.039321 | 0.2661116
28.4081 | 16.8208 | 14.78966 | 14.52243 | 2.031144 | 0.2672227
28.4181 | 16.809 | 14.78436 | 14.51602 | 2.024635 | 0.2683442
28.4281 | 16.7931 | 14.7791 | 14.50963 | 2.013996 | 0.2694763
28.4381 | 16.8072 | 14.77387 | 14.50326 | 2.033325 | 0.2706192
28.4481 | 16.8 | 14.76868 | 14.4969 | 2.031323 | 0.271773
28.4581 | 16.7805 | 14.76351 | 14.49057 | 2.016989 | 0.2729379
28.4681 | 16.7852 | 14.75838 | 14.48426 | 2.026824 | 0.2741141
28.4781 | 16.7525 | 14.75327 | 14.47797 | 1.999227 | 0.2753018
28.4881 | 16.7687 | 14.7482 | 14.4717 | 2.020497 | 0.2765012
28.4981 | 16.7572 | 14.74316 | 14.46545 | 2.014036 | 0.2777124
28.5081 | 16.738 | 14.73816 | 14.45922 | 1.999842 | 0.2789357
28.5181 | 16.7305 | 14.73319 | 14.45301 | 1.997315 | 0.2801712
28.5281 | 16.7297 | 14.72824 | 14.44683 | 2.001455 | 0.2814192
28.5381 | 16.7193 | 14.72334 | 14.44066 | 1.995963 | 0.2826798
28.5481 | 16.713 | 14.71846 | 14.43451 | 1.994537 | 0.2839533
28.5581 | 16.7143 | 14.71362 | 14.42838 | 2.000678 | 0.2852399
28.5681 | 16.6928 | 14.70881 | 14.42228 | 1.983985 | 0.2865399
28.5781 | 16.7026 | 14.70404 | 14.41619 | 1.998558 | 0.2878534
28.5881 | 16.6806 | 14.6993 | 14.41012 | 1.981298 | 0.2891807
28.5981 | 16.6739 | 14.6946 | 14.40408 | 1.979303 | 0.290522
28.6081 | 16.6753 | 14.68993 | 14.39805 | 1.985374 | 0.2918776
28.6181 | 16.6576 | 14.68529 | 14.39204 | 1.972309 | 0.2932477
28.6281 | 16.6559 | 14.68069 | 14.38606 | 1.97521 | 0.2946326
28.6381 | 16.6428 | 14.67612 | 14.38009 | 1.966676 | 0.2960325
28.6481 | 16.6341 | 14.67159 | 14.37415 | 1.962506 | 0.2974478
28.6581 | 16.6261 | 14.6671 | 14.36822 | 1.959001 | 0.2988787
28.6681 | 16.6187 | 14.66264 | 14.36231 | 1.95606 | 0.3003255
28.6781 | 16.6044 | 14.65822 | 14.35643 | 1.946182 | 0.3017884
28.6881 | 16.6099 | 14.65383 | 14.35056 | 1.956068 | 0.3032678
28.698 | 16.5977 | 14.64953 | 14.34478 | 1.948173 | 0.3047489
28.708 | 16.5893 | 14.64521 | 14.33895 | 1.944085 | 0.306262
28.718 | 16.5619 | 14.64094 | 14.33315 | 1.92096 | 0.3077926
28.728 | 16.567 | 14.6367 | 14.32736 | 1.930297 | 0.3093408
28.738 | 16.5648 | 14.6325 | 14.3216 | 1.932296 | 0.3109071
28.748 | 16.5412 | 14.62834 | 14.31585 | 1.912857 | 0.3124919
28.758 | 16.5523 | 14.62422 | 14.31013 | 1.928079 | 0.3140954
28.768 | 16.5398 | 14.62014 | 14.30442 | 1.919661 | 0.3157181
28.778 | 16.519 | 14.6161 | 14.29873 | 1.902905 | 0.3173603
28.788 | 16.5329 | 14.61209 | 14.29307 | 1.920809 | 0.3190224
28.798 | 16.5054 | 14.60813 | 14.28742 | 1.897272 | 0.3207048
28.808 | 16.4991 | 14.60421 | 14.2818 | 1.894895 | 0.3224079
28.818 | 16.51 | 14.60032 | 14.27619 | 1.909677 | 0.3241321
28.828 | 16.4776 | 14.59648 | 14.2706 | 1.881118 | 0.3258779
28.838 | 16.4953 | 14.59268 | 14.26504 | 1.902617 | 0.3276456
28.848 | 16.4707 | 14.58893 | 14.25949 | 1.881773 | 0.3294357
28.858 | 16.4663 | 14.58521 | 14.25396 | 1.881087 | 0.3312488
28.868 | 16.4568 | 14.58154 | 14.24846 | 1.875258 | 0.3330852
28.878 | 16.4482 | 14.57791 | 14.24297 | 1.870286 | 0.3349455
28.888 | 16.449 | 14.57433 | 14.2375 | 1.874669 | 0.3368301
28.898 | 16.4459 | 14.57079 | 14.23205 | 1.875108 | 0.3387396
28.908 | 16.431 | 14.5673 | 14.22662 | 1.863702 | 0.3406745
28.918 | 16.4244 | 14.56385 | 14.22121 | 1.86055 | 0.3426353
28.928 | 16.4132 | 14.56045 | 14.21582 | 1.852753 | 0.3446227
28.938 | 16.4046 | 14.55709 | 14.21045 | 1.847508 | 0.3466371
28.948 | 16.3991 | 14.55378 | 14.2051 | 1.845316 | 0.3486792
28.958 | 16.4048 | 14.55052 | 14.19977 | 1.854277 | 0.3507495
28.968 | 16.3901 | 14.54731 | 14.19446 | 1.842789 | 0.3528488
28.978 | 16.3779 | 14.54415 | 14.18917 | 1.833752 | 0.3549777
28.988 | 16.3699 | 14.54103 | 14.1839 | 1.828866 | 0.3571368
28.998 | 16.3778 | 14.53797 | 14.17864 | 1.839829 | 0.3593267
29.008 | 16.367 | 14.53496 | 14.17341 | 1.832041 | 0.3615483
29.018 | 16.3427 | 14.532 | 14.1682 | 1.810701 | 0.3638023
29.028 | 16.3486 | 14.52909 | 14.163 | 1.819509 | 0.3660893
29.038 | 16.3338 | 14.52624 | 14.15783 | 1.807563 | 0.3684102
29.048 | 16.3289 | 14.52344 | 14.15267 | 1.805464 | 0.3707657
29.058 | 16.3235 | 14.52069 | 14.14753 | 1.80281 | 0.3731567
29.068 | 16.3214 | 14.518 | 14.14242 | 1.8034 | 0.3755841
29.078 | 16.3126 | 14.51537 | 14.13732 | 1.797234 | 0.3780485
29.088 | 16.3034 | 14.51279 | 14.13224 | 1.79061 | 0.3805512
29.098 | 16.2908 | 14.51027 | 14.12718 | 1.780528 | 0.3830928
29.108 | 16.2971 | 14.50781 | 14.12214 | 1.789287 | 0.3856744
29.118 | 16.2832 | 14.50541 | 14.11712 | 1.777786 | 0.388297
29.128 | 16.2874 | 14.50308 | 14.11211 | 1.784324 | 0.3909616
29.138 | 16.2714 | 14.5008 | 14.10713 | 1.770599 | 0.3936692
29.148 | 16.2571 | 14.49859 | 14.10217 | 1.758511 | 0.3964209
29.158 | 16.2534 | 14.49644 | 14.09722 | 1.756959 | 0.3992178
29.168 | 16.2505 | 14.49436 | 14.0923 | 1.756142 | 0.4020612
29.178 | 16.2394 | 14.49234 | 14.08739 | 1.747058 | 0.4049522
29.188 | 16.2314 | 14.49039 | 14.0825 | 1.741006 | 0.407892
29.198 | 16.2258 | 14.48852 | 14.07763 | 1.737285 | 0.410882
29.208 | 16.2111 | 14.48671 | 14.07278 | 1.724393 | 0.4139234
29.218 | 16.211 | 14.48497 | 14.06795 | 1.72603 | 0.4170177
29.228 | 16.2016 | 14.48331 | 14.06314 | 1.718293 | 0.4201662
29.238 | 16.1993 | 14.48172 | 14.05835 | 1.717582 | 0.4233703
29.248 | 16.1814 | 14.4802 | 14.05357 | 1.701195 | 0.4266318
29.258 | 16.1791 | 14.47877 | 14.04882 | 1.70033 | 0.429952
29.268 | 16.1683 | 14.47741 | 14.04408 | 1.690886 | 0.4333326
29.278 | 16.1466 | 14.47614 | 14.03936 | 1.670461 | 0.4367754
29.288 | 16.1485 | 14.47495 | 14.03466 | 1.673554 | 0.440282
29.298 | 16.1429 | 14.47384 | 14.02998 | 1.669062 | 0.4438543
29.308 | 16.1409 | 14.47282 | 14.02532 | 1.668083 | 0.4474942
29.318 | 16.1339 | 14.47188 | 14.02068 | 1.662017 | 0.4512036
29.328 | 16.121 | 14.47104 | 14.01606 | 1.64996 | 0.4549844
29.338 | 16.1061 | 14.47029 | 14.01145 | 1.635811 | 0.4588389
29.348 | 16.11 | 14.46963 | 14.00686 | 1.640367 | 0.4627692
29.358 | 16.096 | 14.46907 | 14.0023 | 1.626927 | 0.4667775
29.368 | 16.0973 | 14.46861 | 13.99775 | 1.628688 | 0.4708662
29.378 | 16.0878 | 14.46825 | 13.99321 | 1.619548 | 0.4750377
29.388 | 16.0734 | 14.468 | 13.9887 | 1.605404 | 0.4792946
29.398 | 16.0728 | 14.46785 | 13.98421 | 1.604953 | 0.4836394
29.408 | 16.0686 | 14.46781 | 13.97973 | 1.600793 | 0.488075
29.418 | 16.0651 | 14.46788 | 13.97527 | 1.597221 | 0.492604
29.428 | 16.0604 | 14.46807 | 13.97084 | 1.592335 | 0.4972295
29.438 | 16.0396 | 14.46837 | 13.96642 | 1.57123 | 0.5019547
29.448 | 16.0442 | 14.4688 | 13.96201 | 1.575404 | 0.5067825
29.458 | 16.0406 | 14.46935 | 13.95763 | 1.571254 | 0.5117164
29.468 | 16.0409 | 14.47002 | 13.95326 | 1.570875 | 0.5167599
29.478 | 16.0291 | 14.47083 | 13.94892 | 1.558266 | 0.5219165
29.488 | 16.0239 | 14.47178 | 13.94459 | 1.552121 | 0.52719
29.498 | 16.0094 | 14.47286 | 13.94028 | 1.536537 | 0.5325843
29.508 | 16.0268 | 14.47409 | 13.93599 | 1.55271 | 0.5381035
29.518 | 16.0235 | 14.47546 | 13.93171 | 1.548036 | 0.5437519
29.528 | 16.0005 | 14.47699 | 13.92746 | 1.52351 | 0.5495339
29.538 | 16.002 | 14.47867 | 13.92322 | 1.523328 | 0.5554541
29.548 | 15.9981 | 14.48052 | 13.919 | 1.517584 | 0.5615174
29.558 | 15.989 | 14.48253 | 13.9148 | 1.506474 | 0.5677288
29.568 | 15.9803 | 14.48471 | 13.91061 | 1.495593 | 0.5740936
29.578 | 15.9806 | 14.48707 | 13.90645 | 1.493535 | 0.5806174
29.588 | 15.9725 | 14.48961 | 13.9023 | 1.482894 | 0.5873059
29.598 | 15.9673 | 14.49234 | 13.89817 | 1.474964 | 0.5941651
29.608 | 15.9571 | 14.49526 | 13.89406 | 1.461839 | 0.6012014
29.618 | 15.9441 | 14.49839 | 13.88997 | 1.445713 | 0.6084213
29.628 | 15.9456 | 14.50172 | 13.88589 | 1.443878 | 0.6158319
29.638 | 15.9481 | 14.50527 | 13.88183 | 1.442827 | 0.6234403
29.648 | 15.9378 | 14.50905 | 13.87779 | 1.428754 | 0.6312541
29.658 | 15.9252 | 14.51305 | 13.87377 | 1.412149 | 0.6392813
29.6679 | 15.9186 | 14.51725 | 13.86981 | 1.401348 | 0.6474466
29.6779 | 15.907 | 14.52174 | 13.86582 | 1.385257 | 0.6559238
29.6879 | 15.903 | 14.52649 | 13.86185 | 1.37651 | 0.6646405
29.6979 | 15.8999 | 14.5315 | 13.8579 | 1.368395 | 0.6736065
29.7079 | 15.8891 | 14.5368 | 13.85396 | 1.352303 | 0.682832
29.7179 | 15.8784 | 14.54238 | 13.85005 | 1.336024 | 0.6923277
29.7279 | 15.8725 | 14.54825 | 13.84615 | 1.324246 | 0.7021045
29.7379 | 15.866 | 14.55444 | 13.84227 | 1.311556 | 0.7121745
29.7479 | 15.8701 | 14.56096 | 13.83841 | 1.309144 | 0.72255
29.7579 | 15.8497 | 14.5678 | 13.83456 | 1.281896 | 0.7332442
29.7679 | 15.8552 | 14.575 | 13.83073 | 1.280197 | 0.7442707
29.7779 | 15.8468 | 14.58257 | 13.82692 | 1.264235 | 0.7556441
29.7879 | 15.8309 | 14.59051 | 13.82313 | 1.240392 | 0.7673798
29.7979 | 15.8367 | 14.59885 | 13.81935 | 1.237854 | 0.7794938
29.8079 | 15.8289 | 14.6076 | 13.81559 | 1.221303 | 0.7920034
29.8179 | 15.8175 | 14.61678 | 13.81185 | 1.200721 | 0.8049265
29.8279 | 15.8166 | 14.62641 | 13.80813 | 1.190189 | 0.8182821
29.8379 | 15.8042 | 14.63651 | 13.80442 | 1.167687 | 0.8320905
29.8479 | 15.8013 | 14.64711 | 13.80073 | 1.154194 | 0.846373
29.8579 | 15.8096 | 14.65821 | 13.79706 | 1.151387 | 0.8611522
29.8679 | 15.7838 | 14.66986 | 13.79341 | 1.113942 | 0.876452
29.8779 | 15.7919 | 14.68207 | 13.78977 | 1.109833 | 0.8922977
29.8879 | 15.7798 | 14.69487 | 13.78615 | 1.084935 | 0.9087163
29.8979 | 15.7691 | 14.70828 | 13.78255 | 1.060818 | 0.9257364
29.9079 | 15.7765 | 14.72235 | 13.77896 | 1.054152 | 0.9433881
29.9179 | 15.7556 | 14.73709 | 13.77539 | 1.018506 | 0.9617038
29.9279 | 15.7502 | 14.75256 | 13.77184 | 0.997644 | 0.9807176
29.9379 | 15.7456 | 14.76877 | 13.7683 | 0.9768306 | 1.000466
29.9479 | 15.7379 | 14.78577 | 13.76479 | 0.9521272 | 1.020987
29.9579 | 15.7306 | 14.80361 | 13.76128 | 0.9269925 | 1.042323
29.9679 | 15.7257 | 14.82232 | 13.7578 | 0.9033826 | 1.064517
29.9779 | 15.7226 | 14.84195 | 13.75433 | 0.8806512 | 1.087615
29.9879 | 15.7153 | 14.86255 | 13.75088 | 0.8527484 | 1.111669
29.9979 | 15.7034 | 14.88418 | 13.74745 | 0.8192213 | 1.136729
30.0079 | 15.7031 | 14.90689 | 13.74403 | 0.7962136 | 1.162853
30.0179 | 15.7005 | 14.93073 | 13.74063 | 0.7697651 | 1.190102
30.0279 | 15.6799 | 14.95579 | 13.73725 | 0.7241116 | 1.218538
30.0379 | 15.6822 | 14.98211 | 13.73388 | 0.700085 | 1.248231
30.0479 | 15.6815 | 15.00979 | 13.73053 | 0.6717123 | 1.279254
30.0579 | 15.6771 | 15.03888 | 13.7272 | 0.6382157 | 1.311683
30.0679 | 15.6729 | 15.06949 | 13.72388 | 0.6034125 | 1.345603
30.0779 | 15.6707 | 15.10169 | 13.72058 | 0.5690142 | 1.381101
30.0879 | 15.6573 | 15.13557 | 13.7173 | 0.5217269 | 1.418271
30.0979 | 15.6473 | 15.17125 | 13.71404 | 0.4760502 | 1.457215
30.1079 | 15.649 | 15.20882 | 13.71078 | 0.4401774 | 1.498038
30.1179 | 15.6457 | 15.24841 | 13.70755 | 0.3972947 | 1.540854
30.1279 | 15.6371 | 15.29012 | 13.70433 | 0.3469815 | 1.585785
30.1379 | 15.63 | 15.33409 | 13.70113 | 0.2959089 | 1.632958
30.1479 | 15.6433 | 15.38046 | 13.69795 | 0.2628406 | 1.682511
30.1579 | 15.6251 | 15.42937 | 13.69478 | 0.1957318 | 1.734588
30.1679 | 15.606 | 15.48097 | 13.69163 | 0.1250291 | 1.789342
30.1779 | 15.6096 | 15.53543 | 13.68849 | 0.07416996 | 1.846937
30.1879 | 15.6092 | 15.59292 | 13.68537 | 0.01628334 | 1.907542
30.1979 | 15.5938 | 15.65361 | 13.68227 | -0.05981176 | 1.97134
30.2079 | 15.5867 | 15.71771 | 13.67918 | -0.1310055 | 2.038521
30.2179 | 15.5839 | 15.7854 | 13.67611 | -0.2014967 | 2.109283
30.2279 | 15.5783 | 15.85689 | 13.67306 | -0.2785934 | 2.183834
30.2379 | 15.5727 | 15.93241 | 13.67002 | -0.3597125 | 2.262391
30.2479 | 15.5559 | 16.01218 | 13.667 | -0.4562786 | 2.34518
30.2579 | 15.5538 | 16.09642 | 13.66399 | -0.5426212 | 2.432428
30.2679 | 15.5404 | 16.18538 | 13.661 | -0.6449774 | 2.524375
30.2779 | 15.5351 | 16.27928 | 13.65803 | -0.7441841 | 2.621256
30.2879 | 15.5334 | 16.37838 | 13.65507 | -0.8449811 | 2.723311
30.2979 | 15.5141 | 16.4829 | 13.65213 | -0.9688027 | 2.830775
30.3079 | 15.5121 | 16.59308 | 13.6492 | -1.080976 | 2.943874
30.3179 | 15.4985 | 16.70911 | 13.64629 | -1.210613 | 3.062822
30.3279 | 15.4955 | 16.83121 | 13.6434 | -1.335707 | 3.187811
30.3379 | 15.4825 | 16.95952 | 13.64052 | -1.477021 | 3.319004
30.3479 | 15.4767 | 17.09418 | 13.63765 | -1.61748 | 3.456526
30.3579 | 15.4751 | 17.23525 | 13.63481 | -1.760155 | 3.600449
30.3679 | 15.4642 | 17.38275 | 13.63197 | -1.918554 | 3.75078
30.3779 | 15.444 | 17.5366 | 13.62916 | -2.092605 | 3.907446
30.3879 | 15.4594 | 17.69663 | 13.62636 | -2.237233 | 4.070275
30.3979 | 15.4464 | 17.86255 | 13.62357 | -2.416147 | 4.238974
30.4079 | 15.438 | 18.03392 | 13.6208 | -2.595916 | 4.413112
30.4179 | 15.4355 | 18.21015 | 13.61805 | -2.774647 | 4.592097
30.4279 | 15.4218 | 18.39047 | 13.61531 | -2.968666 | 4.775155
30.4379 | 15.4198 | 18.5739 | 13.61259 | -3.154096 | 4.961308
30.4479 | 15.4337 | 18.75925 | 13.60988 | -3.325547 | 5.149366
30.4579 | 15.3955 | 18.9451 | 13.60719 | -3.5496 | 5.337911
30.4679 | 15.4127 | 19.12981 | 13.60451 | -3.71711 | 5.525297
30.4779 | 15.4037 | 19.31152 | 13.60185 | -3.907817 | 5.709666
30.4879 | 15.3872 | 19.48816 | 13.59921 | -4.100965 | 5.88896
30.4979 | 15.3893 | 19.65754 | 13.59657 | -4.268241 | 6.060967
30.5079 | 15.3749 | 19.81733 | 13.59396 | -4.442426 | 6.223367
30.5179 | 15.3861 | 19.96516 | 13.59136 | -4.579059 | 6.3738
30.5279 | 15.3634 | 20.09871 | 13.58877 | -4.735315 | 6.509941
30.5379 | 15.3682 | 20.21578 | 13.5862 | -4.847585 | 6.629581
30.5479 | 15.3595 | 20.31436 | 13.58365 | -4.954861 | 6.730712
30.5579 | 15.3531 | 20.39272 | 13.58111 | -5.039615 | 6.811607
30.5679 | 15.334 | 20.44947 | 13.57858 | -5.115471 | 6.870887
30.5779 | 15.3528 | 20.48365 | 13.57607 | -5.130851 | 6.907577
30.5879 | 15.3308 | 20.49471 | 13.57358 | -5.163914 | 6.921134
30.5979 | 15.3252 | 20.48256 | 13.5711 | -5.157364 | 6.911464
30.6079 | 15.3296 | 20.44755 | 13.56863 | -5.117945 | 6.87891
30.6179 | 15.3129 | 20.39042 | 13.56618 | -5.077518 | 6.824233
30.6279 | 15.3144 | 20.31232 | 13.56375 | -4.997916 | 6.748567
30.6378 | 15.2955 | 20.21577 | 13.56135 | -4.920268 | 6.654415
30.6478 | 15.2991 | 20.10053 | 13.55895 | -4.801433 | 6.541586
30.6578 | 15.2933 | 19.96942 | 13.55656 | -4.676121 | 6.412864
30.6678 | 15.2908 | 19.8245 | 13.55418 | -4.533703 | 6.270323
30.6778 | 15.2848 | 19.66793 | 13.55182 | -4.38313 | 6.116112
30.6878 | 15.2882 | 19.50187 | 13.54947 | -4.213671 | 5.9524
30.6978 | 15.2742 | 19.32846 | 13.54714 | -4.05426 | 5.78132
30.7078 | 15.2693 | 19.14974 | 13.54482 | -3.880444 | 5.604922
30.7178 | 15.2638 | 18.96765 | 13.54252 | -3.703846 | 5.425128
30.7278 | 15.283 | 18.78393 | 13.54023 | -3.500932 | 5.243703
30.7378 | 15.2559 | 18.60019 | 13.53795 | -3.34429 | 5.062235
30.7478 | 15.2643 | 18.41781 | 13.53569 | -3.153514 | 4.882119
30.7578 | 15.2631 | 18.238 | 13.53345 | -2.974902 | 4.704553
30.7678 | 15.2566 | 18.06176 | 13.53122 | -2.80516 | 4.530542
30.7778 | 15.2565 | 17.88991 | 13.529 | -2.633408 | 4.360906
30.7878 | 15.2467 | 17.72309 | 13.5268 | -2.476393 | 4.196294
30.7978 | 15.2452 | 17.56181 | 13.52461 | -2.316607 | 4.037196
30.8078 | 15.2455 | 17.4064 | 13.52244 | -2.160904 | 3.883967
30.8178 | 15.2403 | 17.25711 | 13.52028 | -2.016813 | 3.736836
30.8278 | 15.2349 | 17.11407 | 13.51813 | -1.879166 | 3.595934
30.8378 | 15.241 | 16.9773 | 13.516 | -1.736302 | 3.461302
30.8478 | 15.2283 | 16.8468 | 13.51388 | -1.618496 | 3.332913
30.8578 | 15.2178 | 16.72246 | 13.51178 | -1.50466 | 3.210681
30.8678 | 15.2333 | 16.60416 | 13.50969 | -1.370865 | 3.094475
30.8778 | 15.2026 | 16.49174 | 13.50761 | -1.289144 | 2.98413
30.8878 | 15.2186 | 16.38501 | 13.50555 | -1.166408 | 2.879455
30.8978 | 15.2094 | 16.28375 | 13.50351 | -1.074349 | 2.780243
30.9078 | 15.1952 | 16.18775 | 13.50147 | -0.9925455 | 2.686273
30.9178 | 15.2004 | 16.09677 | 13.49945 | -0.8963723 | 2.59732
30.9278 | 15.1913 | 16.0106 | 13.49745 | -0.8192991 | 2.513153
30.9378 | 15.1941 | 15.929 | 13.49545 | -0.7348985 | 2.433544
30.9478 | 15.1804 | 15.85174 | 13.49348 | -0.6713448 | 2.358269
30.9578 | 15.1728 | 15.77862 | 13.49151 | -0.6058185 | 2.287107
30.9678 | 15.1789 | 15.70941 | 13.48956 | -0.5305059 | 2.219846
30.9778 | 15.1409 | 15.6439 | 13.48762 | -0.5030015 | 2.156279
30.9878 | 15.1584 | 15.58191 | 13.4857 | -0.4235081 | 2.096209
30.9978 | 15.1595 | 15.52324 | 13.48379 | -0.3637374 | 2.039449
31.0078 | 15.1481 | 15.46771 | 13.48189 | -0.3196093 | 1.985817
31.0178 | 15.1438 | 15.41515 | 13.48001 | -0.2713545 | 1.935146
31.0278 | 15.1328 | 15.36541 | 13.47814 | -0.2326112 | 1.887272
31.0378 | 15.1247 | 15.31833 | 13.47628 | -0.1936273 | 1.842044
31.0478 | 15.1275 | 15.27376 | 13.47444 | -0.1462595 | 1.799319
31.0578 | 15.1252 | 15.23157 | 13.47261 | -0.1063727 | 1.758962
31.0678 | 15.1197 | 15.19164 | 13.47079 | -0.0719403 | 1.720846
31.0778 | 15.1245 | 15.15384 | 13.46899 | -0.02934358 | 1.684852
31.0878 | 15.1032 | 15.11807 | 13.4672 | -0.01487102 | 1.650869
31.0978 | 15.1079 | 15.08422 | 13.46543 | 0.02368105 | 1.618794
31.1078 | 15.0988 | 15.05219 | 13.46366 | 0.04661017 | 1.588528
31.1178 | 15.1064 | 15.02189 | 13.46191 | 0.08450683 | 1.559981
31.1278 | 15.0875 | 14.99324 | 13.46018 | 0.09425553 | 1.533069
31.1378 | 15.0764 | 14.96617 | 13.45845 | 0.1102345 | 1.507714
31.1478 | 15.0927 | 14.94058 | 13.45674 | 0.1521169 | 1.483843
31.1578 | 15.0683 | 14.91643 | 13.45504 | 0.1518702 | 1.461387
31.1678 | 15.076 | 14.89364 | 13.45336 | 0.1823567 | 1.440286
31.1778 | 15.0689 | 14.87217 | 13.45169 | 0.1967344 | 1.42048
31.1878 | 15.0635 | 14.85194 | 13.45003 | 0.2115564 | 1.401917
31.1978 | 15.0526 | 14.83293 | 13.44838 | 0.2196716 | 1.384548
31.2078 | 15.0585 | 14.81508 | 13.44675 | 0.2434247 | 1.368329
31.2178 | 15.0373 | 14.79834 | 13.44513 | 0.2389566 | 1.353217
31.2278 | 15.0453 | 14.7827 | 13.44352 | 0.2626047 | 1.339177
31.2378 | 15.0269 | 14.7681 | 13.44192 | 0.2588022 | 1.326175
31.2478 | 15.0148 | 14.75452 | 13.44034 | 0.2602796 | 1.31418
31.2578 | 15.0241 | 14.74194 | 13.43877 | 0.2821638 | 1.303165
31.2678 | 15.0066 | 14.73032 | 13.43721 | 0.2762788 | 1.293108
31.2778 | 15.0101 | 14.71965 | 13.43567 | 0.2904456 | 1.283985
31.2878 | 14.9896 | 14.70992 | 13.43414 | 0.2796821 | 1.275781
31.2978 | 14.9939 | 14.7011 | 13.43262 | 0.2928037 | 1.268479
31.3078 | 14.9798 | 14.69318 | 13.43111 | 0.2866232 | 1.262067
31.3178 | 14.9928 | 14.68615 | 13.42962 | 0.3066508 | 1.256534
31.3278 | 14.9749 | 14.68001 | 13.42813 | 0.2948942 | 1.251873
31.3378 | 14.9738 | 14.67474 | 13.42666 | 0.2990591 | 1.248078
31.3478 | 14.9691 | 14.67035 | 13.42521 | 0.2987487 | 1.245146
31.3578 | 14.9533 | 14.66684 | 13.42376 | 0.2864644 | 1.243076
31.3678 | 14.9575 | 14.66419 | 13.42233 | 0.2933057 | 1.241867
31.3778 | 14.9473 | 14.66243 | 13.42091 | 0.2848702 | 1.241524
31.3878 | 14.9462 | 14.66155 | 13.4195 | 0.2846545 | 1.242048
31.3978 | 14.9411 | 14.66155 | 13.4181 | 0.2795534 | 1.243446
31.4078 | 14.9462 | 14.66244 | 13.41672 | 0.2837611 | 1.245723
31.4178 | 14.9372 | 14.66423 | 13.41534 | 0.2729714 | 1.248885
31.4278 | 14.9185 | 14.66692 | 13.41398 | 0.2515775 | 1.252939
31.4378 | 14.9306 | 14.67053 | 13.41263 | 0.2600736 | 1.257892
31.4478 | 14.9219 | 14.67505 | 13.4113 | 0.2468544 | 1.263747
31.4578 | 14.9219 | 14.68048 | 13.40997 | 0.2414169 | 1.270509
31.4678 | 14.9185 | 14.68684 | 13.40866 | 0.2316605 | 1.278178
31.4778 | 14.9106 | 14.69411 | 13.40736 | 0.2164885 | 1.286751
31.4878 | 14.9141 | 14.70229 | 13.40607 | 0.2118092 | 1.29622
31.4978 | 14.9163 | 14.71136 | 13.40479 | 0.2049368 | 1.306569
31.5078 | 14.9088 | 14.72131 | 13.40353 | 0.1874939 | 1.317778
31.5178 | 14.9179 | 14.73209 | 13.40227 | 0.1858123 | 1.329813
31.5278 | 14.8947 | 14.74367 | 13.40103 | 0.151035 | 1.342633
31.5378 | 14.8971 | 14.75598 | 13.3998 | 0.1411184 | 1.35618
31.5478 | 14.9093 | 14.76897 | 13.39858 | 0.1403338 | 1.370383
31.5578 | 14.895 | 14.78253 | 13.39738 | 0.1124694 | 1.385155
31.5678 | 14.9021 | 14.79657 | 13.39618 | 0.1055315 | 1.400389
31.5778 | 14.8887 | 14.81095 | 13.395 | 0.07774585 | 1.415959
31.5878 | 14.889 | 14.82554 | 13.39382 | 0.06345812 | 1.43172
31.5978 | 14.8965 | 14.84017 | 13.39266 | 0.05633371 | 1.447506
31.6077 | 14.8776 | 14.8545 | 13.39152 | 0.0231 | 1.462978
31.6177 | 14.8923 | 14.86863 | 13.39038 | 0.02366543 | 1.478252
31.6277 | 14.8741 | 14.88221 | 13.38926 | -0.008111734 | 1.492957
31.6377 | 14.885 | 14.89501 | 13.38814 | -0.01001067 | 1.506872
31.6477 | 14.8789 | 14.90681 | 13.38703 | -0.02790875 | 1.519775
31.6577 | 14.8766 | 14.91739 | 13.38594 | -0.04078764 | 1.531448
31.6677 | 14.8623 | 14.92654 | 13.38486 | -0.0642408 | 1.541684
31.6777 | 14.885 | 14.93408 | 13.38378 | -0.0490801 | 1.550295
31.6877 | 14.8679 | 14.93984 | 13.38272 | -0.07194346 | 1.557119
31.6977 | 14.8575 | 14.9437 | 13.38167 | -0.08619944 | 1.562025
31.7077 | 14.8672 | 14.94555 | 13.38064 | -0.07835312 | 1.564918
31.7177 | 14.8513 | 14.94535 | 13.37961 | -0.09404781 | 1.56574
31.7277 | 14.8665 | 14.94307 | 13.37859 | -0.07656717 | 1.564476
31.7377 | 14.8499 | 14.93873 | 13.37758 | -0.08883395 | 1.561149
31.7477 | 14.8525 | 14.93241 | 13.37659 | -0.07990866 | 1.555819
31.7577 | 14.855 | 14.92419 | 13.37561 | -0.06918607 | 1.548581
31.7677 | 14.8372 | 14.91419 | 13.37463 | -0.07699113 | 1.539559
31.7777 | 14.8351 | 14.90257 | 13.37367 | -0.06747407 | 1.528905
31.7877 | 14.8327 | 14.88951 | 13.37272 | -0.05680514 | 1.516788
31.7977 | 14.8341 | 14.87517 | 13.37178 | -0.04106935 | 1.503394
31.8077 | 14.8301 | 14.85976 | 13.37084 | -0.02966086 | 1.488916
31.8177 | 14.8137 | 14.84348 | 13.36992 | -0.02977758 | 1.473553
31.8277 | 14.8278 | 14.82652 | 13.36901 | 0.001283156 | 1.457502
31.8377 | 14.8163 | 14.80907 | 13.36812 | 0.007230041 | 1.440954
31.8477 | 14.8118 | 14.79132 | 13.36723 | 0.02048055 | 1.424092
31.8577 | 14.793 | 14.77344 | 13.36635 | 0.01956498 | 1.407086
31.8677 | 14.8002 | 14.75557 | 13.36548 | 0.04462815 | 1.390091
31.8777 | 14.8041 | 14.73787 | 13.36462 | 0.06623121 | 1.373245
31.8877 | 14.7889 | 14.72045 | 13.36378 | 0.06845285 | 1.356671
31.8977 | 14.797 | 14.70341 | 13.36294 | 0.09358899 | 1.340472
31.9077 | 14.7779 | 14.68685 | 13.36211 | 0.0910524 | 1.324735
31.9177 | 14.7794 | 14.67083 | 13.3613 | 0.1085721 | 1.309532
31.9277 | 14.7716 | 14.65541 | 13.36049 | 0.1161925 | 1.294918
31.9377 | 14.7652 | 14.64063 | 13.35969 | 0.124571 | 1.280935
31.9477 | 14.7736 | 14.62652 | 13.35891 | 0.1470773 | 1.267615
31.9577 | 14.7767 | 14.61311 | 13.35813 | 0.163592 | 1.254976
31.9677 | 14.7723 | 14.6004 | 13.35737 | 0.1719042 | 1.24303
31.9777 | 14.7598 | 14.58839 | 13.35661 | 0.171411 | 1.231779
31.9877 | 14.777 | 14.57708 | 13.35586 | 0.1999157 | 1.221221
31.9977 | 14.7455 | 14.56647 | 13.35513 | 0.1790265 | 1.211346
32.0077 | 14.7709 | 14.55654 | 13.3544 | 0.2143558 | 1.202143
32.0177 | 14.7651 | 14.54728 | 13.35368 | 0.2178193 | 1.193596
32.0277 | 14.7525 | 14.53867 | 13.35298 | 0.2138345 | 1.185687
32.0377 | 14.7756 | 14.53068 | 13.35228 | 0.2449212 | 1.178398
32.0477 | 14.7583 | 14.5233 | 13.35159 | 0.2349999 | 1.171706
32.0577 | 14.7674 | 14.51651 | 13.35092 | 0.2508919 | 1.165592
32.0677 | 14.7613 | 14.51028 | 13.35025 | 0.2510185 | 1.160033
32.0777 | 14.7681 | 14.5046 | 13.34959 | 0.2635014 | 1.155008
32.0877 | 14.7691 | 14.49944 | 13.34894 | 0.2696619 | 1.150496
32.0977 | 14.7602 | 14.49478 | 13.3483 | 0.2654206 | 1.146477
32.1077 | 14.7615 | 14.4906 | 13.34767 | 0.270898 | 1.142929
32.1177 | 14.7745 | 14.48689 | 13.34705 | 0.2876134 | 1.139834
32.1277 | 14.7549 | 14.48361 | 13.34644 | 0.2712857 | 1.137172
32.1377 | 14.7659 | 14.48077 | 13.34584 | 0.2851329 | 1.134927
32.1477 | 14.7611 | 14.47833 | 13.34525 | 0.2827723 | 1.133079
32.1577 | 14.7578 | 14.47628 | 13.34467 | 0.2815199 | 1.131614
32.1677 | 14.7623 | 14.47461 | 13.34409 | 0.2876914 | 1.130516
32.1777 | 14.7665 | 14.4733 | 13.34353 | 0.2932015 | 1.12977
32.1877 | 14.7547 | 14.47234 | 13.34297 | 0.2823637 | 1.129363
32.1977 | 14.743 | 14.47171 | 13.34243 | 0.2712914 | 1.129282
32.2077 | 14.7536 | 14.4714 | 13.34189 | 0.2821965 | 1.129513
32.2177 | 14.7437 | 14.47141 | 13.34136 | 0.2722908 | 1.130047
32.2277 | 14.7388 | 14.47172 | 13.34084 | 0.2670848 | 1.130871
32.2377 | 14.7304 | 14.47231 | 13.34033 | 0.2580887 | 1.131977
32.2477 | 14.7478 | 14.47319 | 13.33983 | 0.274612 | 1.133355
32.2577 | 14.7076 | 14.47434 | 13.33934 | 0.2332633 | 1.134995
32.2677 | 14.7269 | 14.47575 | 13.33886 | 0.251151 | 1.13689
32.2777 | 14.7124 | 14.47742 | 13.33838 | 0.2349826 | 1.139033
32.2877 | 14.7306 | 14.47933 | 13.33792 | 0.2512652 | 1.141415
32.2977 | 14.723 | 14.48149 | 13.33746 | 0.2415054 | 1.144032
32.3077 | 14.7026 | 14.48389 | 13.33702 | 0.2187094 | 1.146875
32.3177 | 14.7174 | 14.48652 | 13.33658 | 0.2308826 | 1.149941
32.3277 | 14.7086 | 14.48937 | 13.33615 | 0.2192304 | 1.153224
32.3377 | 14.7023 | 14.49244 | 13.33572 | 0.2098576 | 1.156718
32.3477 | 14.7016 | 14.49573 | 13.33531 | 0.2058684 | 1.160421
32.3577 | 14.7076 | 14.49923 | 13.33491 | 0.208367 | 1.164327
32.3677 | 14.7015 | 14.50294 | 13.33451 | 0.1985572 | 1.168433
32.3777 | 14.7101 | 14.50686 | 13.33412 | 0.203242 | 1.172735
32.3877 | 14.7106 | 14.51098 | 13.33374 | 0.1996246 | 1.177232
32.3977 | 14.7078 | 14.51529 | 13.33337 | 0.1925081 | 1.181919
32.4077 | 14.7109 | 14.51981 | 13.33301 | 0.1910946 | 1.186795
32.4177 | 14.7073 | 14.52451 | 13.33266 | 0.1827862 | 1.191858
32.4277 | 14.721 | 14.52941 | 13.33231 | 0.1915851 | 1.197105
32.4377 | 14.7078 | 14.53451 | 13.33197 | 0.1732931 | 1.202534
32.4477 | 14.7095 | 14.53979 | 13.33164 | 0.1697113 | 1.208146
32.4577 | 14.7091 | 14.54526 | 13.33132 | 0.1638413 | 1.213937
32.4677 | 14.7168 | 14.55092 | 13.33101 | 0.1658839 | 1.219907
32.4777 | 14.7331 | 14.55676 | 13.3307 | 0.1763402 | 1.226056
32.4877 | 14.7184 | 14.56279 | 13.33041 | 0.1556105 | 1.232383
32.4977 | 14.7171 | 14.569 | 13.33012 | 0.1480957 | 1.238886
32.5077 | 14.7261 | 14.5754 | 13.32984 | 0.1506958 | 1.245567
32.5177 | 14.7256 | 14.58199 | 13.32956 | 0.1436111 | 1.252425
32.5277 | 14.7284 | 14.58876 | 13.3293 | 0.1396413 | 1.25946
32.5377 | 14.7116 | 14.59571 | 13.32904 | 0.1158865 | 1.266672
32.5477 | 14.7219 | 14.60285 | 13.32879 | 0.1190462 | 1.274062
32.5577 | 14.7251 | 14.61018 | 13.32855 | 0.1149199 | 1.28163
32.5677 | 14.7198 | 14.61769 | 13.32832 | 0.102107 | 1.289377
32.5776 | 14.7322 | 14.62532 | 13.32809 | 0.1068847 | 1.297223
32.5876 | 14.7241 | 14.6332 | 13.32787 | 0.09089776 | 1.305328
32.5976 | 14.7328 | 14.64128 | 13.32766 | 0.09152136 | 1.313616
32.6076 | 14.7157 | 14.64955 | 13.32746 | 0.06615448 | 1.322086
32.6176 | 14.7079 | 14.658 | 13.32726 | 0.04989559 | 1.330741
32.6276 | 14.7306 | 14.66666 | 13.32708 | 0.06394313 | 1.339581
32.6376 | 14.723 | 14.6755 | 13.32689 | 0.04749559 | 1.34861
32.6476 | 14.7261 | 14.68455 | 13.32672 | 0.04155119 | 1.357827
32.6576 | 14.7155 | 14.69379 | 13.32656 | 0.02170826 | 1.367236
32.6676 | 14.7161 | 14.70324 | 13.3264 | 0.01286474 | 1.376838
32.6776 | 14.7277 | 14.71288 | 13.32625 | 0.01481831 | 1.386636
32.6876 | 14.7222 | 14.72273 | 13.3261 | -0.0005329374 | 1.396631
32.6976 | 14.7303 | 14.73279 | 13.32596 | -0.002491712 | 1.406827
32.7076 | 14.7172 | 14.74306 | 13.32584 | -0.02586028 | 1.417225
32.7176 | 14.7228 | 14.75354 | 13.32571 | -0.03074149 | 1.427828
32.7276 | 14.7277 | 14.76424 | 13.3256 | -0.03653789 | 1.43864
32.7376 | 14.7365 | 14.77515 | 13.32549 | -0.03865223 | 1.449662
32.7476 | 14.7259 | 14.78629 | 13.32539 | -0.06038794 | 1.460899
32.7576 | 14.7212 | 14.79765 | 13.3253 | -0.07644785 | 1.472353
32.7676 | 14.7183 | 14.80924 | 13.32521 | -0.09093521 | 1.484027
32.7776 | 14.7218 | 14.82105 | 13.32513 | -0.09925384 | 1.495926
32.7876 | 14.7347 | 14.83311 | 13.32506 | -0.09840692 | 1.508052
32.7976 | 14.7275 | 14.8454 | 13.32499 | -0.1178984 | 1.52041
32.8076 | 14.7353 | 14.85793 | 13.32493 | -0.1226318 | 1.533002
32.8176 | 14.7255 | 14.87071 | 13.32488 | -0.1452115 | 1.545834
32.8276 | 14.7266 | 14.88374 | 13.32483 | -0.1571414 | 1.55891
32.8376 | 14.7312 | 14.89703 | 13.32479 | -0.1658257 | 1.572233
32.8476 | 14.731 | 14.91057 | 13.32476 | -0.1795691 | 1.585809
32.8576 | 14.7381 | 14.92438 | 13.32473 | -0.1862761 | 1.599642
32.8676 | 14.7289 | 14.93845 | 13.32471 | -0.2095513 | 1.613736
32.8776 | 14.7384 | 14.9528 | 13.3247 | -0.2144001 | 1.628098
32.8876 | 14.7403 | 14.96743 | 13.3247 | -0.227127 | 1.642731
32.8976 | 14.7511 | 14.98234 | 13.3247 | -0.2312378 | 1.657641
32.9076 | 14.7474 | 14.99754 | 13.3247 | -0.2501377 | 1.672834
32.9176 | 14.7374 | 15.01303 | 13.32472 | -0.2756325 | 1.688315
32.9276 | 14.7403 | 15.02883 | 13.32474 | -0.2885278 | 1.704091
32.9376 | 14.7476 | 15.04493 | 13.32476 | -0.29733 | 1.720167
32.9476 | 14.7612 | 15.06134 | 13.3248 | -0.300145 | 1.736549
32.9576 | 14.7537 | 15.07808 | 13.32483 | -0.3243792 | 1.753245
32.9676 | 14.7514 | 15.09514 | 13.32488 | -0.3437398 | 1.77026
32.9776 | 14.7525 | 15.11253 | 13.32493 | -0.3600331 | 1.787602
32.9876 | 14.7529 | 15.13027 | 13.32499 | -0.3773665 | 1.805279
32.9976 | 14.7675 | 15.14835 | 13.32505 | -0.3808473 | 1.823296
33.0076 | 14.7592 | 15.16678 | 13.32512 | -0.4075831 | 1.841662
33.0176 | 14.7704 | 15.18558 | 13.3252 | -0.4151815 | 1.860385
33.0276 | 14.7666 | 15.20475 | 13.32528 | -0.4381511 | 1.879473
33.0376 | 14.777 | 15.2243 | 13.32537 | -0.4473001 | 1.898934
33.0476 | 14.776 | 15.24424 | 13.32546 | -0.4682366 | 1.918778
33.0576 | 14.7621 | 15.26457 | 13.32556 | -0.5024703 | 1.939012
33.0676 | 14.7871 | 15.28531 | 13.32566 | -0.49821 | 1.959646
33.0776 | 14.7744 | 15.30647 | 13.32577 | -0.5320653 | 1.98069
33.0876 | 14.7963 | 15.32805 | 13.32589 | -0.5317459 | 2.002154
33.0976 | 14.7851 | 15.35006 | 13.32601 | -0.5649627 | 2.024048
33.1076 | 14.7822 | 15.37253 | 13.32614 | -0.5903253 | 2.046383
33.1176 | 14.8002 | 15.39545 | 13.32628 | -0.5952452 | 2.069168
33.1276 | 14.7981 | 15.41883 | 13.32642 | -0.6207334 | 2.092417
33.1376 | 14.8009 | 15.4427 | 13.32656 | -0.6418013 | 2.11614
33.1476 | 14.8082 | 15.46706 | 13.32671 | -0.6588616 | 2.140349
33.1576 | 14.814 | 15.49193 | 13.32687 | -0.677926 | 2.165057
33.1676 | 14.8227 | 15.51731 | 13.32703 | -0.694608 | 2.190277
33.1776 | 14.8315 | 15.54322 | 13.3272 | -0.7117203 | 2.216023
33.1876 | 14.8344 | 15.56968 | 13.32737 | -0.7352773 | 2.242307
33.1976 | 14.8252 | 15.59669 | 13.32755 | -0.7714929 | 2.269144
33.2076 | 14.8441 | 15.62428 | 13.32773 | -0.7801816 | 2.29655
33.2176 | 14.8585 | 15.65246 | 13.32792 | -0.7939592 | 2.324539
33.2276 | 14.8576 | 15.68124 | 13.32811 | -0.8236412 | 2.353127
33.2376 | 14.8617 | 15.71064 | 13.32831 | -0.8489441 | 2.38233
33.2476 | 14.8749 | 15.74068 | 13.32852 | -0.8657847 | 2.412167
33.2576 | 14.8815 | 15.77138 | 13.32873 | -0.8898806 | 2.442653
33.2676 | 14.8997 | 15.80275 | 13.32894 | -0.90305 | 2.473808
33.2776 | 14.8997 | 15.83481 | 13.32916 | -0.935112 | 2.50565
33.2876 | 14.9102 | 15.86759 | 13.32939 | -0.9573856 | 2.538199
33.2976 | 14.9215 | 15.90109 | 13.32962 | -0.9795914 | 2.571475
33.3076 | 14.9218 | 15.93535 | 13.32985 | -1.01355 | 2.605499
33.3176 | 14.9335 | 15.97038 | 13.33009 | -1.036884 | 2.640294
33.3276 | 14.9409 | 16.00622 | 13.33034 | -1.065316 | 2.675881
33.3376 | 14.9549 | 16.04287 | 13.33058 | -1.087968 | 2.712284
33.3476 | 14.974 | 16.08037 | 13.33084 | -1.106366 | 2.749527
33.3576 | 14.9766 | 16.11873 | 13.3311 | -1.142134 | 2.787636
33.3676 | 14.9642 | 16.158 | 13.33136 | -1.193799 | 2.826638
33.3776 | 14.9818 | 16.19819 | 13.33163 | -1.216388 | 2.866558
33.3876 | 15.0004 | 16.23933 | 13.3319 | -1.238929 | 2.907426
33.3976 | 15.0076 | 16.28145 | 13.33218 | -1.273852 | 2.949271
33.4076 | 15.0091 | 16.32459 | 13.33246 | -1.315487 | 2.992124
33.4176 | 15.011 | 16.36877 | 13.33275 | -1.357765 | 3.036016
33.4276 | 15.0317 | 16.41402 | 13.33304 | -1.382321 | 3.08098
33.4376 | 15.0342 | 16.46039 | 13.33334 | -1.426188 | 3.127051
33.4476 | 15.0366 | 16.5079 | 13.33364 | -1.471302 | 3.174264
33.4576 | 15.0479 | 16.5566 | 13.33394 | -1.508699 | 3.222657
33.4676 | 15.062 | 16.60652 | 13.33425 | -1.54452 | 3.272269
33.4776 | 15.0699 | 16.6577 | 13.33456 | -1.587804 | 3.323139
33.4876 | 15.0634 | 16.71019 | 13.33488 | -1.646792 | 3.37531
33.4976 | 15.0888 | 16.76403 | 13.3352 | -1.67523 | 3.428825
33.5076 | 15.0823 | 16.81926 | 13.33553 | -1.736961 | 3.48373
33.5176 | 15.1164 | 16.87593 | 13.33586 | -1.759534 | 3.540073
33.5276 | 15.1033 | 16.9341 | 13.3362 | -1.830798 | 3.597903
33.5376 | 15.1099 | 16.99381 | 13.33653 | -1.883906 | 3.657271
33.5475 | 15.132 | 17.05449 | 13.33687 | -1.922488 | 3.717614
33.5575 | 15.1504 | 17.11743 | 13.33722 | -1.967027 | 3.780207
33.5675 | 15.144 | 17.18208 | 13.33757 | -2.038078 | 3.844507
33.5775 | 15.1664 | 17.2485 | 13.33793 | -2.082101 | 3.910575
33.5875 | 15.1775 | 17.31676 | 13.33828 | -2.13926 | 3.978475
33.5975 | 15.193 | 17.38692 | 13.33865 | -2.193922 | 4.048275
33.6075 | 15.1917 | 17.45906 | 13.33901 | -2.267358 | 4.120044
33.6175 | 15.2232 | 17.53324 | 13.33938 | -2.310039 | 4.193856
33.6275 | 15.2307 | 17.60954 | 13.33976 | -2.378844 | 4.269786
33.6375 | 15.2615 | 17.68805 | 13.34014 | -2.426551 | 4.347915
33.6475 | 15.2675 | 17.76884 | 13.34052 | -2.501344 | 4.428327
33.6575 | 15.2789 | 17.85201 | 13.3409 | -2.573113 | 4.51111
33.6675 | 15.2993 | 17.93765 | 13.34129 | -2.638347 | 4.596356
33.6775 | 15.3283 | 18.02584 | 13.34168 | -2.697544 | 4.684161
33.6875 | 15.347 | 18.11671 | 13.34208 | -2.769706 | 4.774626
33.6975 | 15.3504 | 18.21034 | 13.34248 | -2.859938 | 4.867859
33.7075 | 15.398 | 18.30685 | 13.34288 | -2.90885 | 4.963968
33.7175 | 15.4083 | 18.40636 | 13.34329 | -2.998061 | 5.063073
33.7275 | 15.4346 | 18.50899 | 13.3437 | -3.074393 | 5.165295
33.7375 | 15.4567 | 18.61488 | 13.34411 | -3.158175 | 5.270763
33.7475 | 15.4903 | 18.72414 | 13.34453 | -3.233843 | 5.379614
33.7575 | 15.53 | 18.83694 | 13.34495 | -3.306938 | 5.491989
33.7675 | 15.5397 | 18.95341 | 13.34537 | -3.41371 | 5.608039
33.7775 | 15.5949 | 19.07372 | 13.3458 | -3.478819 | 5.727921
33.7875 | 15.634 | 19.19803 | 13.34623 | -3.56403 | 5.851802
33.7975 | 15.65 | 19.32652 | 13.34666 | -3.676517 | 5.979856
33.8075 | 15.7088 | 19.45937 | 13.3471 | -3.750565 | 6.112268
33.8175 | 15.7483 | 19.59677 | 13.34754 | -3.848468 | 6.249232
33.8275 | 15.8023 | 19.73893 | 13.34798 | -3.936631 | 6.390953
33.8375 | 15.8334 | 19.88607 | 13.34842 | -4.052672 | 6.537648
33.8475 | 15.9102 | 20.03842 | 13.34887 | -4.128216 | 6.689544
33.8575 | 15.9643 | 20.19621 | 13.34932 | -4.231905 | 6.846883
33.8675 | 16.03 | 20.35969 | 13.34978 | -4.329694 | 7.009917
33.8775 | 16.0944 | 20.52915 | 13.35023 | -4.434752 | 7.178918
33.8875 | 16.1915 | 20.70486 | 13.35069 | -4.51336 | 7.354166
33.8975 | 16.2558 | 20.88712 | 13.35116 | -4.63132 | 7.535964
33.9075 | 16.3287 | 21.07625 | 13.35162 | -4.747549 | 7.724627
33.9175 | 16.4407 | 21.27258 | 13.35209 | -4.831882 | 7.920493
33.9275 | 16.5342 | 21.47647 | 13.35256 | -4.942273 | 8.123913
33.9375 | 16.6443 | 21.6883 | 13.35303 | -5.043997 | 8.335264
33.9475 | 16.7427 | 21.90845 | 13.35351 | -5.165752 | 8.554942
33.9575 | 16.8713 | 22.13736 | 13.35399 | -5.266056 | 8.783368
33.9675 | 17.0019 | 22.37545 | 13.35447 | -5.373555 | 9.020984
33.9775 | 17.1082 | 22.62322 | 13.35495 | -5.515019 | 9.268265
33.9875 | 17.2755 | 22.88114 | 13.35544 | -5.605642 | 9.525702
33.9975 | 17.4304 | 23.14975 | 13.35593 | -5.719355 | 9.793826
34.0075 | 17.5778 | 23.42961 | 13.35642 | -5.851812 | 10.07319
34.0175 | 17.751 | 23.7213 | 13.35691 | -5.970303 | 10.36439
34.0275 | 17.9359 | 24.02545 | 13.35741 | -6.089551 | 10.66804
34.0375 | 18.1473 | 24.34271 | 13.35791 | -6.195415 | 10.98481
34.0475 | 18.3177 | 24.67379 | 13.35841 | -6.356092 | 11.31538
34.0575 | 18.5363 | 25.01942 | 13.35891 | -6.483119 | 11.66051
34.0675 | 18.7798 | 25.38037 | 13.35942 | -6.60057 | 12.02095
34.0775 | 19.0372 | 25.75747 | 13.35992 | -6.720266 | 12.39754
34.0875 | 19.2641 | 26.15158 | 13.36043 | -6.887478 | 12.79114
34.0975 | 19.5346 | 26.56361 | 13.36094 | -7.029013 | 13.20267
34.1075 | 19.8143 | 26.99454 | 13.36146 | -7.180235 | 13.63308
34.1175 | 20.1242 | 27.44535 | 13.36197 | -7.321153 | 14.08338
34.1275 | 20.4191 | 27.91713 | 13.36249 | -7.498032 | 14.55464
34.1375 | 20.7469 | 28.41098 | 13.36301 | -7.664082 | 15.04797
34.1475 | 21.0696 | 28.92807 | 13.36353 | -7.858475 | 15.56454
34.1575 | 21.4423 | 29.46963 | 13.36406 | -8.027328 | 16.10557
34.1675 | 21.793 | 30.03692 | 13.36458 | -8.243918 | 16.67234
34.1775 | 22.1834 | 30.63127 | 13.36511 | -8.447865 | 17.26616
34.1875 | 22.5813 | 31.25404 | 13.36564 | -8.672743 | 17.88841
34.1975 | 23.0223 | 31.90667 | 13.36617 | -8.88437 | 18.5405
34.2075 | 23.4502 | 32.59061 | 13.3667 | -9.140405 | 19.22391
34.2175 | 23.896 | 33.30734 | 13.36723 | -9.411342 | 19.94011
34.2275 | 24.3904 | 34.0584 | 13.36777 | -9.667995 | 20.69063
34.2375 | 24.8493 | 34.84529 | 13.36831 | -9.995994 | 21.47699
34.2475 | 25.3637 | 35.66957 | 13.36885 | -10.30587 | 22.30073
34.2575 | 25.7965 | 36.53274 | 13.36939 | -10.73624 | 23.16335
34.2675 | 26.3927 | 37.43625 | 13.36993 | -11.04355 | 24.06632
34.2775 | 26.9285 | 38.38152 | 13.37047 | -11.45302 | 25.01104
34.2875 | 27.4345 | 39.36982 | 13.37102 | -11.93532 | 25.99881
34.2975 | 28.0833 | 40.40233 | 13.37156 | -12.31903 | 27.03077
34.3075 | 28.5783 | 41.48 | 13.37211 | -12.9017 | 28.10789
34.3175 | 29.2172 | 42.60356 | 13.37266 | -13.38636 | 29.2309
34.3275 | 29.7835 | 43.77342 | 13.37321 | -13.98992 | 30.40021
34.3375 | 30.3873 | 44.98963 | 13.37376 | -14.60233 | 31.61587
34.3475 | 31.054 | 46.25177 | 13.37431 | -15.19777 | 32.87746
34.3575 | 31.6293 | 47.55888 | 13.37487 | -15.92958 | 34.18402
34.3675 | 32.2893 | 48.90936 | 13.37542 | -16.62006 | 35.53394
34.3775 | 32.9285 | 50.30086 | 13.37598 | -17.37236 | 36.92488
34.3875 | 33.5662 | 51.73018 | 13.37654 | -18.16398 | 38.35364
34.3975 | 34.2652 | 53.19314 | 13.3771 | -18.92794 | 39.81605
34.4075 | 34.8367 | 54.68454 | 13.37766 | -19.84784 | 41.30689
34.4175 | 35.4977 | 56.198 | 13.37822 | -20.7003 | 42.81978
34.4275 | 36.162 | 57.7259 | 13.37878 | -21.5639 | 44.34712
34.4375 | 36.819 | 59.25936 | 13.37934 | -22.44036 | 45.88002
34.4475 | 37.4179 | 60.78822 | 13.3799 | -23.37032 | 47.40832
34.4575 | 38.0097 | 62.30106 | 13.38047 | -24.29136 | 48.92059
34.4675 | 38.6397 | 63.7853 | 13.38103 | -25.1456 | 50.40427
34.4775 | 39.2331 | 65.22735 | 13.3816 | -25.99425 | 51.84575
34.4875 | 39.8648 | 66.61279 | 13.38217 | -26.74799 | 53.23063
34.4975 | 40.3791 | 67.92674 | 13.38273 | -27.54764 | 54.54401
34.5075 | 40.9512 | 69.15406 | 13.3833 | -28.20286 | 55.77076
34.5174 | 41.4492 | 70.26914 | 13.38386 | -28.81994 | 56.88527
34.5274 | 41.9733 | 71.28033 | 13.38443 | -29.30703 | 57.89589
34.5374 | 42.4534 | 72.16253 | 13.385 | -29.70913 | 58.77752
34.5474 | 42.8891 | 72.90389 | 13.38557 | -30.01479 | 59.51832
34.5574 | 43.3543 | 73.49435 | 13.38615 | -30.14005 | 60.1082
34.5674 | 43.7357 | 73.92595 | 13.38672 | -30.19025 | 60.53923
34.5774 | 44.1045 | 74.19306 | 13.38729 | -30.08856 | 60.80577
34.5874 | 44.4493 | 74.29254 | 13.38786 | -29.84324 | 60.90468
34.5974 | 44.6698 | 74.22377 | 13.38844 | -29.55397 | 60.83533
34.6074 | 44.9594 | 73.9886 | 13.38901 | -29.0292 | 60.59959
34.6174 | 45.1969 | 73.59126 | 13.38958 | -28.39436 | 60.20167
34.6274 | 45.3313 | 73.03818 | 13.39016 | -27.70688 | 59.64802
34.6374 | 45.5097 | 72.33773 | 13.39073 | -26.82803 | 58.947
34.6474 | 45.5545 | 71.49996 | 13.39131 | -25.94546 | 58.10866
34.6574 | 45.6564 | 70.53632 | 13.39188 | -24.87992 | 57.14444
34.6674 | 45.6469 | 69.45932 | 13.39246 | -23.81242 | 56.06687
34.6774 | 45.5838 | 68.28222 | 13.39303 | -22.69842 | 54.88919
34.6874 | 45.5662 | 67.01873 | 13.39361 | -21.45253 | 53.62512
34.6974 | 45.3676 | 65.6827 | 13.39418 | -20.3151 | 52.28852
34.7074 | 45.2664 | 64.28787 | 13.39476 | -19.02147 | 50.89312
34.7174 | 45.0127 | 62.84757 | 13.39533 | -17.83487 | 49.45224
34.7274 | 44.7967 | 61.37453 | 13.39591 | -16.57783 | 47.97863
34.7374 | 44.5289 | 59.88069 | 13.39648 | -15.35179 | 46.48421
34.7474 | 44.1351 | 58.37708 | 13.39706 | -14.24198 | 44.98002
34.7574 | 43.836 | 56.87367 | 13.39763 | -13.03767 | 43.47604
34.7674 | 43.3919 | 55.37939 | 13.39821 | -11.98749 | 41.98118
34.7774 | 42.9461 | 53.90202 | 13.39878 | -10.95592 | 40.50324
34.7874 | 42.5601 | 52.44827 | 13.39936 | -9.888172 | 39.04892
34.7974 | 41.9712 | 51.02376 | 13.39993 | -9.05256 | 37.62383
34.8074 | 41.5073 | 49.63313 | 13.4005 | -8.125833 | 36.23263
34.8174 | 40.8915 | 48.28008 | 13.40108 | -7.388579 | 34.879
34.8274 | 40.3852 | 46.96745 | 13.40165 | -6.582248 | 33.5658
34.8374 | 39.8141 | 45.69733 | 13.40222 | -5.883229 | 32.29511
34.8474 | 39.1094 | 44.47114 | 13.4028 | -5.361744 | 31.06835
34.8574 | 38.55 | 43.28972 | 13.40337 | -4.739724 | 29.88636
34.8674 | 37.853 | 42.15341 | 13.40394 | -4.300412 | 28.74947
34.8774 | 37.2432 | 41.06212 | 13.40451 | -3.818925 | 27.65761
34.8874 | 36.5186 | 40.01543 | 13.40508 | -3.496832 | 26.61035
34.8974 | 35.8195 | 39.01262 | 13.40565 | -3.193124 | 25.60697
34.9074 | 35.1598 | 38.05276 | 13.40622 | -2.892955 | 24.64653
34.9174 | 34.4239 | 37.13471 | 13.40679 | -2.710807 | 23.72792
34.9274 | 33.7992 | 36.25723 | 13.40736 | -2.458028 | 22.84987
34.9374 | 33.0892 | 35.41897 | 13.40793 | -2.329768 | 22.01104
34.9474 | 32.4485 | 34.61851 | 13.40849 | -2.170009 | 21.21002
34.9574 | 31.72 | 33.85439 | 13.40906 | -2.134392 | 20.44533
34.9674 | 31.0432 | 33.12514 | 13.40962 | -2.081938 | 19.71552
34.9774 | 30.4237 | 32.42927 | 13.41019 | -2.005568 | 19.01908
34.9874 | 29.7404 | 31.76532 | 13.41075 | -2.024916 | 18.35457
34.9974 | 29.169 | 31.13184 | 13.41131 | -1.962836 | 17.72052
35.0074 | 28.5156 | 30.52741 | 13.41187 | -2.011811 | 17.11554
35.0174 | 27.8677 | 29.95067 | 13.41244 | -2.08297 | 16.53823
35.0274 | 27.2905 | 29.40028 | 13.413 | -2.109783 | 15.98729
35.0374 | 26.6988 | 28.87497 | 13.41355 | -2.176166 | 15.46141
35.0474 | 26.1671 | 28.37348 | 13.41411 | -2.20638 | 14.95937
35.0574 | 25.5826 | 27.89464 | 13.41467 | -2.312043 | 14.47997
35.0674 | 25.0656 | 27.43732 | 13.41522 | -2.371719 | 14.02209
35.0774 | 24.5387 | 27.00043 | 13.41578 | -2.461731 | 13.58465
35.0874 | 24.0841 | 26.58294 | 13.41633 | -2.498841 | 13.16661
35.0974 | 23.61 | 26.18387 | 13.41688 | -2.57387 | 12.76699
35.1074 | 23.1909 | 25.80228 | 13.41743 | -2.611383 | 12.38485
35.1174 | 22.7167 | 25.43729 | 13.41798 | -2.720593 | 12.01931
35.1274 | 22.3378 | 25.08806 | 13.41853 | -2.750258 | 11.66953
35.1374 | 21.9522 | 24.75378 | 13.41908 | -2.801581 | 11.3347
35.1474 | 21.5875 | 24.4337 | 13.41963 | -2.846204 | 11.01408
35.1574 | 21.2511 | 24.12712 | 13.42017 | -2.876015 | 10.70695
35.1674 | 20.8953 | 23.83333 | 13.42071 | -2.938032 | 10.41262
35.1774 | 20.5952 | 23.55172 | 13.42125 | -2.956515 | 10.13046
35.1874 | 20.269 | 23.28166 | 13.42179 | -3.012661 | 9.859867
35.1974 | 20.0099 | 23.02259 | 13.42233 | -3.012693 | 9.60026
35.2074 | 19.7512 | 22.77397 | 13.42287 | -3.022771 | 9.351101
35.2174 | 19.4809 | 22.53528 | 13.42341 | -3.054382 | 9.111876
35.2274 | 19.2409 | 22.30604 | 13.42394 | -3.065142 | 8.882103
35.2374 | 19.0062 | 22.08579 | 13.42447 | -3.079592 | 8.661321
35.2474 | 18.8302 | 21.8741 | 13.425 | -3.043901 | 8.449099
35.2574 | 18.6379 | 21.67056 | 13.42553 | -3.03266 | 8.24503
35.2674 | 18.4278 | 21.47478 | 13.42606 | -3.046984 | 8.048726
35.2774 | 18.3065 | 21.2864 | 13.42658 | -2.979904 | 7.859821
35.2874 | 18.1292 | 21.10508 | 13.42711 | -2.975878 | 7.677971
35.2974 | 18.0095 | 20.93048 | 13.42763 | -2.920977 | 7.502848
35.3074 | 17.8482 | 20.76229 | 13.42815 | -2.914094 | 7.334145
35.3174 | 17.7248 | 20.60024 | 13.42867 | -2.875436 | 7.171568
35.3274 | 17.6374 | 20.44403 | 13.42918 | -2.806626 | 7.014842
35.3374 | 17.5092 | 20.2934 | 13.4297 | -2.784202 | 6.863703
35.3474 | 17.4185 | 20.14812 | 13.43021 | -2.729618 | 6.717907
35.3574 | 17.3372 | 20.00794 | 13.43072 | -2.670736 | 6.577215
35.3674 | 17.2347 | 19.87264 | 13.43123 | -2.637936 | 6.441406
35.3774 | 17.1798 | 19.74201 | 13.43174 | -2.562206 | 6.31027
35.3874 | 17.0762 | 19.61585 | 13.43224 | -2.539647 | 6.183606
35.3974 | 17.0338 | 19.49397 | 13.43274 | -2.460169 | 6.061226
35.4074 | 16.9678 | 19.37619 | 13.43324 | -2.408392 | 5.942949
35.4174 | 16.8947 | 19.26235 | 13.43374 | -2.367645 | 5.828603
35.4274 | 16.8725 | 19.15227 | 13.43424 | -2.279766 | 5.718028
35.4374 | 16.8182 | 19.0458 | 13.43473 | -2.2276 | 5.611069
35.4474 | 16.7646 | 18.9428 | 13.43522 | -2.178203 | 5.50758
35.4574 | 16.7507 | 18.84313 | 13.43571 | -2.092434 | 5.407422
35.4674 | 16.7007 | 18.74666 | 13.4362 | -2.045961 | 5.310462
35.4774 | 16.6771 | 18.65326 | 13.43668 | -1.976158 | 5.216574
35.4873 | 16.6468 | 18.5637 | 13.43716 | -1.916897 | 5.126536
35.4973 | 16.6307 | 18.47605 | 13.43764 | -1.845352 | 5.03841
35.5073 | 16.6173 | 18.39114 | 13.43812 | -1.773836 | 4.953017
35.5173 | 16.574 | 18.30884 | 13.43859 | -1.734844 | 4.87025
35.5273 | 16.5772 | 18.22908 | 13.43907 | -1.651879 | 4.790012
35.5373 | 16.5591 | 18.15174 | 13.43954 | -1.592643 | 4.712206
35.5473 | 16.5587 | 18.07675 | 13.44 | -1.518051 | 4.636747
35.5573 | 16.505 | 18.00401 | 13.44047 | -1.499013 | 4.563543
35.5673 | 16.5196 | 17.93345 | 13.44093 | -1.41385 | 4.492517
35.5773 | 16.5206 | 17.86498 | 13.44139 | -1.344381 | 4.423589
35.5873 | 16.4981 | 17.79853 | 13.44185 | -1.300432 | 4.356683
35.5973 | 16.4935 | 17.73403 | 13.4423 | -1.240534 | 4.29173
35.6073 | 16.4958 | 17.67141 | 13.44276 | -1.175614 | 4.228658
35.6173 | 16.459 | 17.61061 | 13.44321 | -1.151612 | 4.167406
35.6273 | 16.4941 | 17.55156 | 13.44365 | -1.05746 | 4.107908
35.6373 | 16.4761 | 17.4942 | 13.4441 | -1.018102 | 4.050106
35.6473 | 16.4773 | 17.43848 | 13.44454 | -0.961178 | 3.993941
35.6573 | 16.4631 | 17.38434 | 13.44497 | -0.9212358 | 3.939361
35.6673 | 16.4686 | 17.33172 | 13.44541 | -0.8631186 | 3.886308
35.6773 | 16.4933 | 17.28058 | 13.44584 | -0.7872806 | 3.834738
35.6873 | 16.4703 | 17.23087 | 13.44627 | -0.7605708 | 3.784599
35.6973 | 16.4672 | 17.18254 | 13.4467 | -0.7153434 | 3.735845
35.7073 | 16.4884 | 17.13555 | 13.44712 | -0.6471482 | 3.688426
35.7173 | 16.4752 | 17.08986 | 13.44754 | -0.6146585 | 3.642315
35.7273 | 16.4614 | 17.04542 | 13.44796 | -0.584017 | 3.597456
35.7373 | 16.4894 | 17.00219 | 13.44838 | -0.5127913 | 3.553816
35.7473 | 16.4794 | 16.96014 | 13.44879 | -0.4807413 | 3.511355
35.7573 | 16.4706 | 16.91923 | 13.4492 | -0.4486328 | 3.470038
35.7673 | 16.487 | 16.87943 | 13.4496 | -0.3924296 | 3.429829
35.7773 | 16.5045 | 16.8407 | 13.45 | -0.3361985 | 3.390696
35.7873 | 16.4745 | 16.80301 | 13.4504 | -0.3285073 | 3.352606
35.7973 | 16.4951 | 16.76632 | 13.4508 | -0.2712249 | 3.315528
35.8073 | 16.5032 | 16.73062 | 13.45119 | -0.2274218 | 3.279432
35.8173 | 16.5027 | 16.69587 | 13.45158 | -0.1931688 | 3.24429
35.8273 | 16.501 | 16.66204 | 13.45197 | -0.1610375 | 3.210072
35.8373 | 16.5168 | 16.6291 | 13.45235 | -0.1123036 | 3.176756
35.8473 | 16.5121 | 16.59704 | 13.45273 | -0.08494016 | 3.144313
35.8573 | 16.5139 | 16.56582 | 13.4531 | -0.05192247 | 3.112719
35.8673 | 16.5327 | 16.53543 | 13.45348 | -0.002727009 | 3.081951
35.8773 | 16.5406 | 16.50583 | 13.45384 | 0.03476874 | 3.051986
35.8873 | 16.5169 | 16.47701 | 13.45421 | 0.03988744 | 3.022802
35.8973 | 16.5364 | 16.44895 | 13.45457 | 0.08745005 | 2.994377
35.9073 | 16.5448 | 16.42162 | 13.45493 | 0.123177 | 2.966691
35.9173 | 16.5399 | 16.39501 | 13.45529 | 0.1448879 | 2.939725
35.9273 | 16.5497 | 16.3691 | 13.45564 | 0.1806022 | 2.913459
35.9373 | 16.5687 | 16.34386 | 13.45599 | 0.2248374 | 2.887876
35.9473 | 16.5554 | 16.31929 | 13.45633 | 0.2361123 | 2.862956
35.9573 | 16.5812 | 16.29536 | 13.45667 | 0.2858436 | 2.838684
35.9673 | 16.5836 | 16.27205 | 13.45701 | 0.3115476 | 2.815043
35.9773 | 16.5795 | 16.24936 | 13.45734 | 0.3301405 | 2.792016
35.9873 | 16.6021 | 16.22726 | 13.45767 | 0.3748374 | 2.76959
35.9973 | 16.6054 | 16.20575 | 13.458 | 0.3996535 | 2.747747
36.0073 | 16.605 | 16.1848 | 13.45832 | 0.4202026 | 2.726476
36.0173 | 16.6285 | 16.1644 | 13.45864 | 0.4640991 | 2.705761
36.0273 | 16.6438 | 16.14454 | 13.45896 | 0.4992562 | 2.685589
36.0373 | 16.6235 | 16.12521 | 13.45927 | 0.4982863 | 2.665948
36.0473 | 16.6571 | 16.1064 | 13.45957 | 0.5507024 | 2.646824
36.0573 | 16.6494 | 16.08808 | 13.45988 | 0.561317 | 2.628207
36.0673 | 16.6662 | 16.07026 | 13.46018 | 0.5959407 | 2.610084
36.0773 | 16.6783 | 16.05291 | 13.46047 | 0.6253866 | 2.592442
36.0873 | 16.6779 | 16.03604 | 13.46076 | 0.6418635 | 2.575274
36.0973 | 16.7049 | 16.01962 | 13.46105 | 0.6852825 | 2.558567
36.1073 | 16.7055 | 16.00365 | 13.46133 | 0.7018542162 | 2.542312
36.1173 | 16.7204 | 15.98811 | 13.46161 | 0.7322882 | 2.526499
36.1273 | 16.733 | 15.97301 | 13.46189 | 0.7599943 | 2.511117
36.1373 | 16.722 | 15.95832 | 13.46216 | 0.7636816 | 2.496159
36.1473 | 16.7751 | 15.94404 | 13.46243 | 0.831059 | 2.481614
36.1573 | 16.7492 | 15.93017 | 13.46269 | 0.8190349 | 2.467475
36.1673 | 16.7791 | 15.91668 | 13.46295 | 0.8624178 | 2.453733
36.1773 | 16.7815 | 15.90358 | 13.4632 | 0.8779164 | 2.44038
36.1873 | 16.7869 | 15.89086 | 13.46345 | 0.8960367 | 2.427409
36.1973 | 16.8289 | 15.87851 | 13.4637 | 0.9503886 | 2.414811
36.2073 | 16.8097 | 15.86652 | 13.46394 | 0.9431784 | 2.402579
36.2173 | 16.838 | 15.85489 | 13.46418 | 0.9831126 | 2.390707
36.2273 | 16.8452 | 15.8436 | 13.46441 | 1.001599 | 2.379187
36.2373 | 16.8512 | 15.83266 | 13.46464 | 1.018544 | 2.368013
36.2473 | 16.8646 | 15.82205 | 13.46487 | 1.042554 | 2.357178
36.2573 | 16.8694 | 15.81176 | 13.46509 | 1.057635 | 2.346676
36.2673 | 16.9023 | 15.80181 | 13.4653 | 1.100493 | 2.336502
36.2773 | 16.8968 | 15.79217 | 13.46552 | 1.104634 | 2.326649
36.2873 | 16.9249 | 15.78284 | 13.46572 | 1.142064 | 2.317112
36.2973 | 16.9309 | 15.77381 | 13.46593 | 1.157088 | 2.307886
36.3073 | 16.9302 | 15.76509 | 13.46612 | 1.165111 | 2.298965
36.3173 | 16.9632 | 15.75666 | 13.46632 | 1.206538 | 2.290343
36.3273 | 16.972 | 15.74852 | 13.46651 | 1.223476 | 2.282016
36.3373 | 17.0022 | 15.74067 | 13.46669 | 1.261527 | 2.27398
36.3473 | 17.0036 | 15.7331 | 13.46687 | 1.270497 | 2.266231
36.3573 | 17.0251 | 15.72581 | 13.46705 | 1.29929 | 2.258762
36.3673 | 17.0459 | 15.71879 | 13.46722 | 1.327111 | 2.251571
36.3773 | 17.0701 | 15.71204 | 13.46738 | 1.358063 | 2.244652
36.3873 | 17.0691 | 15.70555 | 13.46755 | 1.363551 | 2.238002
36.3973 | 17.0882 | 15.69932 | 13.4677 | 1.388879 | 2.231617
36.4073 | 17.124 | 15.69335 | 13.46786 | 1.430651 | 2.225494
36.4173 | 17.1173 | 15.68763 | 13.468 | 1.429669 | 2.219628
36.4273 | 17.1385 | 15.68216 | 13.46815 | 1.456339 | 2.214016
36.4373 | 17.1584 | 15.67694 | 13.46828 | 1.481461 | 2.208656
36.4473 | 17.1833 | 15.67196 | 13.46842 | 1.511342 | 2.203542
36.4572 | 17.196 | 15.66726 | 13.46854 | 1.528739 | 2.198718
36.4672 | 17.2333 | 15.66275 | 13.46867 | 1.570546 | 2.194087
36.4772 | 17.2434 | 15.65848 | 13.46878 | 1.58492 | 2.189695
36.4872 | 17.2575 | 15.65444 | 13.4689 | 1.603064 | 2.185538
36.4972 | 17.2868 | 15.65062 | 13.46901 | 1.636179 | 2.181614
36.5072 | 17.2971 | 15.64703 | 13.46911 | 1.65007 | 2.17792
36.5172 | 17.3254 | 15.64366 | 13.46921 | 1.681737 | 2.174453
36.5272 | 17.3261 | 15.64051 | 13.4693 | 1.685585 | 2.171212
36.5372 | 17.375 | 15.63759 | 13.46939 | 1.737415 | 2.168194
36.5472 | 17.3624 | 15.63487 | 13.46948 | 1.727529 | 2.165396
36.5572 | 17.373 | 15.63237 | 13.46955 | 1.74063 | 2.162816
36.5672 | 17.4317 | 15.63008 | 13.46963 | 1.80162 | 2.160453
36.5772 | 17.4074 | 15.628 | 13.4697 | 1.7794 | 2.158304
36.5872 | 17.4647 | 15.62613 | 13.46976 | 1.838574 | 2.156367
36.5972 | 17.4566 | 15.62446 | 13.46982 | 1.832141 | 2.154642
36.6072 | 17.4865 | 15.62299 | 13.46987 | 1.863505 | 2.153125
36.6172 | 17.513 | 15.62173 | 13.46992 | 1.891267 | 2.151815
36.6272 | 17.5233 | 15.62067 | 13.46996 | 1.902629 | 2.150711
36.6372 | 17.5505 | 15.61981 | 13.47 | 1.930692 | 2.14981
36.6472 | 17.556 | 15.61914 | 13.47003 | 1.936857 | 2.149113
36.6572 | 17.5948 | 15.61867 | 13.47006 | 1.976126 | 2.148617
36.6672 | 17.599 | 15.6184 | 13.47008 | 1.980601 | 2.148321
36.6772 | 17.6258 | 15.61832 | 13.47009 | 2.007482 | 2.148224
36.6872 | 17.6401 | 15.61843 | 13.47011 | 2.021671 | 2.148324
36.6972 | 17.6797 | 15.61873 | 13.47011 | 2.060968 | 2.148621
36.7072 | 17.6892 | 15.61922 | 13.47011 | 2.069976 | 2.149113
36.7172 | 17.7085 | 15.61991 | 13.47011 | 2.088594 | 2.1498
36.7272 | 17.7424 | 15.62078 | 13.4701 | 2.121624 | 2.150681
36.7372 | 17.7453 | 15.62183 | 13.47008 | 2.123466 | 2.151755
36.7472 | 17.7875 | 15.62308 | 13.47006 | 2.164422 | 2.153021
36.7572 | 17.8091 | 15.62451 | 13.47003 | 2.184592 | 2.154478
36.7672 | 17.8364 | 15.62612 | 13.47 | 2.210277 | 2.156126
36.7772 | 17.8455 | 15.62792 | 13.46996 | 2.217577 | 2.157964
36.7872 | 17.8788 | 15.62991 | 13.46992 | 2.248892 | 2.159992
36.7972 | 17.9065 | 15.63208 | 13.46987 | 2.274424 | 2.162209
36.8072 | 17.9331 | 15.63443 | 13.46981 | 2.298673 | 2.164615
36.8172 | 17.9724 | 15.63696 | 13.46975 | 2.335439 | 2.167209
36.8272 | 17.9804 | 15.63968 | 13.46969 | 2.340722 | 2.169992
36.8372 | 18.0081 | 15.64258 | 13.46961 | 2.365523 | 2.172963
36.8472 | 18.0486 | 15.64566 | 13.46954 | 2.402942 | 2.176122
36.8572 | 18.0671 | 15.64892 | 13.46945 | 2.418178 | 2.179468
36.8672 | 18.1076 | 15.65237 | 13.46936 | 2.455233 | 2.183002
36.8772 | 18.1228 | 15.65599 | 13.46927 | 2.466806 | 2.186724
36.8872 | 18.1741 | 15.6598 | 13.46917 | 2.514296 | 2.190634
36.8972 | 18.1692 | 15.6638 | 13.46906 | 2.505404 | 2.194732
36.9072 | 18.231 | 15.66797 | 13.46895 | 2.56303 | 2.199017
36.9172 | 18.251 | 15.67233 | 13.46883 | 2.578674 | 2.203491
36.9272 | 18.2811 | 15.67687 | 13.46871 | 2.604235 | 2.208154
36.9372 | 18.3144 | 15.68159 | 13.46858 | 2.632812 | 2.213006
36.9472 | 18.3592 | 15.68649 | 13.46845 | 2.672706 | 2.218047
36.9572 | 18.3831 | 15.69158 | 13.46831 | 2.691517 | 2.223277
36.9672 | 18.4219 | 15.69686 | 13.46816 | 2.725042 | 2.228699
36.9772 | 18.4509 | 15.70232 | 13.46801 | 2.748583 | 2.23431
36.9872 | 18.5048 | 15.70796 | 13.46785 | 2.796839 | 2.240114
36.9972 | 18.5242 | 15.71379 | 13.46768 | 2.810408 | 2.246109
37.0072 | 18.5651 | 15.71981 | 13.46751 | 2.84529 | 2.252298
37.0172 | 18.6051 | 15.72602 | 13.46734 | 2.879085 | 2.25868
37.0272 | 18.6691 | 15.73241 | 13.46715 | 2.936691 | 2.265257
37.0372 | 18.687 | 15.73899 | 13.46696 | 2.948007 | 2.272029
37.0472 | 18.7509 | 15.74577 | 13.46677 | 3.005134 | 2.278997
37.0572 | 18.7923 | 15.75273 | 13.46657 | 3.039569 | 2.286163
37.0672 | 18.8383 | 15.75989 | 13.46636 | 3.078412 | 2.293527
37.0772 | 18.9075 | 15.76724 | 13.46615 | 3.140261 | 2.301091
37.0872 | 18.9554 | 15.77478 | 13.46593 | 3.180616 | 2.308855
37.0972 | 19.0304 | 15.78253 | 13.4657 | 3.247874 | 2.316822
37.1072 | 19.0678 | 15.79046 | 13.46547 | 3.277336 | 2.324992
37.1172 | 19.1581 | 15.7986 | 13.46523 | 3.3595 | 2.333366
37.1272 | 19.2056 | 15.80694 | 13.46499 | 3.398663 | 2.341946
37.1372 | 19.3009 | 15.81547 | 13.46474 | 3.485425 | 2.350734
37.1472 | 19.3615 | 15.82422 | 13.46448 | 3.537284 | 2.359731
37.1572 | 19.4599 | 15.83316 | 13.46422 | 3.62674 | 2.368939
37.1672 | 19.5484 | 15.84231 | 13.46395 | 3.706089 | 2.378358
37.1772 | 19.6101 | 15.85167 | 13.46368 | 3.75843 | 2.387992
37.1872 | 19.7421 | 15.86124 | 13.4634 | 3.880862 | 2.397842
37.1972 | 19.8288 | 15.87102 | 13.46311 | 3.957782 | 2.407909
37.2072 | 19.9366 | 15.88101 | 13.46281 | 4.055589 | 2.418196
37.2172 | 20.0717 | 15.89122 | 13.46251 | 4.180481 | 2.428705
37.2272 | 20.1471 | 15.90164 | 13.46221 | 4.245456 | 2.439437
37.2372 | 20.3055 | 15.91229 | 13.46189 | 4.393211 | 2.450395
37.2472 | 20.4354 | 15.92315 | 13.46157 | 4.512245 | 2.46158
37.2572 | 20.5798 | 15.93424 | 13.46125 | 4.645555 | 2.472997
37.2672 | 20.7611 | 15.94556 | 13.46092 | 4.815539 | 2.484645
37.2772 | 20.8934 | 15.95711 | 13.46058 | 4.936295 | 2.496528
37.2872 | 21.085 | 15.96888 | 13.46023 | 5.11612 | 2.508649
37.2972 | 21.2636 | 15.98089 | 13.45988 | 5.282711 | 2.52101
37.3072 | 21.4216 | 15.99313 | 13.45952 | 5.428466 | 2.533613
37.3172 | 21.6787 | 16.00562 | 13.45916 | 5.673082 | 2.546462
37.3272 | 21.8307 | 16.01834 | 13.45878 | 5.812357 | 2.559558
37.3372 | 22.0811 | 16.03131 | 13.45841 | 6.049788 | 2.572906
37.3472 | 22.3164 | 16.04453 | 13.45802 | 6.271871 | 2.586507
37.3572 | 22.5629 | 16.058 | 13.45763 | 6.504904 | 2.600366
37.3672 | 22.8021 | 16.07172 | 13.45723 | 6.730384 | 2.614484
37.3772 | 23.1346 | 16.08569 | 13.45683 | 7.048907 | 2.628865
37.3872 | 23.3812 | 16.09993 | 13.45642 | 7.28127 | 2.643513
37.3972 | 23.7694 | 16.11443 | 13.456 | 7.65497 | 2.658431
37.4072 | 23.9878 | 16.1292 | 13.45557 | 7.858603 | 2.673622
37.4172 | 24.3535 | 16.14423 | 13.45514 | 8.209266 | 2.689091
37.4271 | 24.6834 | 16.15939 | 13.45471 | 8.524007 | 2.704683
37.4371 | 25.0288 | 16.17498 | 13.45427 | 8.85382 | 2.720715
37.4471 | 25.4355 | 16.19085 | 13.45381 | 9.244652 | 2.737034
37.4571 | 25.7912 | 16.207 | 13.45336 | 9.5842 | 2.753644
37.4671 | 26.24 | 16.22344 | 13.45289 | 10.01656 | 2.770551
37.4771 | 26.6314 | 16.24018 | 13.45242 | 10.39122 | 2.787758
37.4871 | 27.0952 | 16.25721 | 13.45194 | 10.83799 | 2.80527
37.4971 | 27.5159 | 16.27455 | 13.45146 | 11.24135 | 2.823091
37.5071 | 27.995 | 16.29219 | 13.45096 | 11.70281 | 2.841226
37.5171 | 28.4931 | 16.31014 | 13.45046 | 12.18296 | 2.859679
37.5271 | 28.9897 | 16.32841 | 13.44996 | 12.66129 | 2.878455
37.5371 | 29.5147 | 16.347 | 13.44945 | 13.1677 | 2.897558
37.5471 | 30.054 | 16.36592 | 13.44893 | 13.68808 | 2.916995
37.5571 | 30.6191 | 16.38517 | 13.4484 | 14.23393 | 2.936769
37.5671 | 31.1854 | 16.40475 | 13.44787 | 14.78065 | 2.956887
37.5771 | 31.7497 | 16.42468 | 13.44733 | 15.32502 | 2.977353
37.5871 | 32.4314 | 16.44495 | 13.44678 | 15.98645 | 2.998174
37.5971 | 32.9679 | 16.46558 | 13.44623 | 16.50232 | 3.019354
37.6071 | 33.6539 | 16.48656 | 13.44566 | 17.16734 | 3.0409
37.6171 | 34.3508 | 16.50791 | 13.4451 | 17.84289 | 3.062818
37.6271 | 34.9991 | 16.52963 | 13.44452 | 18.46947 | 3.085113
37.6371 | 35.5886 | 16.55173 | 13.44394 | 19.03687 | 3.107794
37.6471 | 36.3803 | 16.57421 | 13.44335 | 19.80609 | 3.130863
37.6571 | 36.9625 | 16.59708 | 13.44275 | 20.36542 | 3.154331
37.6671 | 37.7777 | 16.62035 | 13.44215 | 21.15735 | 3.1782
37.6771 | 38.4776 | 16.64402 | 13.44154 | 21.83358 | 3.202482
37.6871 | 39.1679 | 16.66811 | 13.44092 | 22.49979 | 3.227184
37.6971 | 39.9735 | 16.69261 | 13.4403 | 23.28089 | 3.25231
37.7071 | 40.6879 | 16.71753 | 13.43966 | 23.97037 | 3.277869
37.7171 | 41.5068 | 16.74289 | 13.43903 | 24.76391 | 3.303868
37.7271 | 42.2487 | 16.7687 | 13.43838 | 25.48 | 3.330315
37.7371 | 42.9773 | 16.79495 | 13.43773 | 26.18235 | 3.357219
37.7471 | 43.73 | 16.82166 | 13.43707 | 26.90834 | 3.384589
37.7571 | 44.4594 | 16.84883 | 13.4364 | 27.61057 | 3.412432
37.7671 | 45.2634 | 16.87648 | 13.43572 | 28.38692 | 3.440758
37.7771 | 45.8978 | 16.90462 | 13.43504 | 28.99318 | 3.469574
37.7871 | 46.7401 | 16.93324 | 13.43435 | 29.80686 | 3.498892
37.7971 | 47.395 | 16.96237 | 13.43366 | 30.43263 | 3.528719
37.8071 | 48.1332 | 16.99202 | 13.43295 | 31.14118 | 3.559067
37.8171 | 48.8081 | 17.02218 | 13.43224 | 31.78592 | 3.589944
37.8271 | 49.4311 | 17.05288 | 13.43152 | 32.37822 | 3.621362
37.8371 | 50.1322 | 17.08413 | 13.4308 | 33.04807 | 3.65333
37.8471 | 50.6918 | 17.11592 | 13.43006 | 33.57588 | 3.68586
37.8571 | 51.3428 | 17.14829 | 13.42932 | 34.19451 | 3.718963
37.8671 | 51.8806 | 17.18122 | 13.42858 | 34.69938 | 3.752649
37.8771 | 52.3986 | 17.21475 | 13.42782 | 35.18385 | 3.786932
37.8871 | 52.9335 | 17.24888 | 13.42706 | 35.68462 | 3.821823
37.8971 | 53.3631 | 17.28362 | 13.42629 | 36.07948 | 3.857334
37.9071 | 53.7913 | 17.31899 | 13.42551 | 36.47231 | 3.893479
37.9171 | 54.174 | 17.355 | 13.42473 | 36.819 | 3.930269
37.9271 | 54.5058 | 17.39165 | 13.42393 | 37.11415 | 3.967719
37.9371 | 54.8148 | 17.42898 | 13.42314 | 37.38582 | 4.005843
37.9471 | 55.0791 | 17.46698 | 13.42233 | 37.61212 | 4.044654
37.9571 | 55.2512 | 17.50568 | 13.42151 | 37.74552 | 4.084168
37.9671 | 55.4533 | 17.54509 | 13.42069 | 37.90821 | 4.1244
37.9771 | 55.5042 | 17.58523 | 13.41986 | 37.91897 | 4.165364
37.9871 | 55.587 | 17.6261 | 13.41903 | 37.9609 | 4.207077
37.9971 | 55.6216 | 17.66774 | 13.41818 | 37.95386 | 4.249554
38.0071 | 55.5654 | 17.71014 | 13.41733 | 37.85526 | 4.292814
38.0171 | 55.4524 | 17.75334 | 13.41647 | 37.69906 | 4.336874
38.0271 | 55.3269 | 17.79735 | 13.4156 | 37.52955 | 4.38175
38.0371 | 55.2031 | 17.84219 | 13.41473 | 37.36091 | 4.427461
38.0471 | 54.9287 | 17.88788 | 13.41385 | 37.04082 | 4.474027
38.0571 | 54.6323 | 17.93443 | 13.41296 | 36.69787 | 4.521467
38.0671 | 54.2974 | 17.98186 | 13.41206 | 36.31554 | 4.569799
38.0771 | 53.9603 | 18.0302 | 13.41116 | 35.9301 | 4.619046
38.0871 | 53.4759 | 18.07947 | 13.41025 | 35.39643 | 4.669229
38.0971 | 53.0978 | 18.12969 | 13.40933 | 34.96811 | 4.720369
38.1071 | 52.571 | 18.18089 | 13.4084 | 34.39011 | 4.772488
38.1171 | 52.0261 | 18.23307 | 13.40746 | 33.79303 | 4.825611
38.1271 | 51.4394 | 18.28628 | 13.40652 | 33.15312 | 4.87976
38.1371 | 50.8871 | 18.34053 | 13.40557 | 32.54657 | 4.93496
38.1471 | 50.238 | 18.39585 | 13.40461 | 31.84215 | 4.991237
38.1571 | 49.5108 | 18.45226 | 13.40365 | 31.05854 | 5.048617
38.1671 | 48.8863 | 18.5098 | 13.40267 | 30.3765 | 5.107126
38.1771 | 48.2394 | 18.56848 | 13.40169 | 29.67092 | 5.166793
38.1871 | 47.4134 | 18.62835 | 13.4007 | 28.78505 | 5.227646
38.1971 | 46.741 | 18.68942 | 13.39971 | 28.05158 | 5.289715
38.2071 | 45.9419 | 18.75173 | 13.3987 | 27.19017 | 5.35303
38.2171 | 45.2186 | 18.81531 | 13.39769 | 26.40329 | 5.417623
38.2271 | 44.3402 | 18.8802 | 13.39667 | 25.46 | 5.483525
38.2371 | 43.6031 | 18.94641 | 13.39564 | 24.65669 | 5.550771
38.2471 | 42.7727 | 19.014 | 13.39461 | 23.7587 | 5.619395
38.2571 | 42.0557 | 19.083 | 13.39356 | 22.9727 | 5.689434
38.2671 | 41.2372 | 19.15344 | 13.39251 | 22.08376 | 5.760922
38.2771 | 40.5202 | 19.22536 | 13.39146 | 21.29484 | 5.833901
38.2871 | 39.7109 | 19.2988 | 13.39039 | 20.4121 | 5.908407
38.2971 | 38.9704 | 19.3738 | 13.38931 | 19.5966 | 5.984482
38.3071 | 38.2129 | 19.4504 | 13.38823 | 18.7625 | 6.062168
38.3171 | 37.4709 | 19.52865 | 13.38714 | 17.94225 | 6.14151
38.3271 | 36.774 | 19.6086 | 13.38604 | 17.1654 | 6.222551
38.3371 | 36.0437 | 19.69027 | 13.38494 | 16.35343 | 6.305336
38.3471 | 35.3857 | 19.77374 | 13.38383 | 15.61196 | 6.389916
38.3571 | 34.7204 | 19.85904 | 13.3827 | 14.86136 | 6.47634
38.3671 | 34.0302 | 19.94623 | 13.38157 | 14.08397 | 6.564658
38.3771 | 33.5109 | 20.03536 | 13.38044 | 13.47554 | 6.654926
38.3871 | 32.7963 | 20.12649 | 13.37929 | 12.66981 | 6.747196
38.3971 | 32.2135 | 20.21967 | 13.37814 | 11.99383 | 6.841527
38.407 | 31.7072 | 20.31399 | 13.37699 | 11.39321 | 6.937002
38.417 | 31.1245 | 20.41143 | 13.37582 | 10.71307 | 7.035611
38.427 | 30.6855 | 20.51111 | 13.37465 | 10.17439 | 7.136464
38.437 | 30.1628 | 20.61309 | 13.37346 | 9.549712 | 7.239627
38.447 | 29.6909 | 20.71743 | 13.37227 | 8.973466 | 7.345166
38.457 | 29.2933 | 20.82421 | 13.37107 | 8.469086 | 7.453146
38.467 | 28.8103 | 20.93351 | 13.36986 | 7.876786 | 7.563655
38.477 | 28.4804 | 21.0454 | 13.36864 | 7.434997 | 7.676761
38.487 | 28.0571 | 21.15997 | 13.36742 | 6.897131 | 7.792551
38.497 | 27.7186 | 21.27727 | 13.36619 | 6.441325 | 7.911089
38.507 | 27.3908 | 21.39742 | 13.36495 | 5.993383 | 8.032472
38.517 | 27.0649 | 21.52048 | 13.3637 | 5.54442 | 8.156783
38.527 | 26.7864 | 21.64656 | 13.36244 | 5.139841 | 8.284118
38.537 | 26.4746 | 21.77575 | 13.36118 | 4.698854 | 8.41457
38.547 | 26.2684 | 21.90814 | 13.3599 | 4.360261 | 8.548236
38.557 | 25.9982 | 22.04384 | 13.35862 | 3.954356 | 8.685222
38.567 | 25.7613 | 22.18297 | 13.35733 | 3.578334 | 8.825632
38.577 | 25.6021 | 22.32561 | 13.35604 | 3.276485 | 8.969577
38.587 | 25.3903 | 22.47191 | 13.35473 | 2.918393 | 9.117174
38.597 | 25.2461 | 22.62196 | 13.35342 | 2.624139 | 9.268541
38.607 | 25.1051 | 22.7759 | 13.3521 | 2.329196 | 9.423805
38.617 | 24.9315 | 22.93386 | 13.35077 | 1.997636 | 9.583094
38.627 | 24.8617 | 23.09598 | 13.34943 | 1.765722 | 9.746545
38.637 | 24.7352 | 23.26239 | 13.34809 | 1.472814 | 9.914298
38.647 | 24.6794 | 23.43323 | 13.34673 | 1.246167 | 10.0865
38.657 | 24.5956 | 23.60868 | 13.34537 | 0.986925 | 10.2633
38.667 | 24.5144 | 23.78887 | 13.344 | 0.72553 | 10.44487
38.677 | 24.4959 | 23.97398 | 13.34263 | 0.5219154 | 10.63136
38.687 | 24.4236 | 24.16419 | 13.34124 | 0.2594098 | 10.82295
38.697 | 24.4502 | 24.35967 | 13.33985 | 0.0905276 | 11.01983
38.707 | 24.4182 | 24.56062 | 13.33844 | -0.1424154 | 11.22217
38.717 | 24.3872 | 24.76722 | 13.33703 | -0.3800186 | 11.43018
38.727 | 24.4645 | 24.97969 | 13.33562 | -0.5151862 | 11.64407
38.737 | 24.4566 | 25.19824 | 13.33419 | -0.7416358 | 11.86405
38.747 | 24.5307 | 25.42309 | 13.33275 | -0.8923922 | 12.09034
38.757 | 24.5952 | 25.65449 | 13.33131 | -1.059286 | 12.32317
38.767 | 24.6333 | 25.89267 | 13.32986 | -1.259368 | 12.56281
38.777 | 24.7643 | 26.13789 | 13.3284 | -1.373591 | 12.80949
38.787 | 24.7941 | 26.39043 | 13.32693 | -1.596325 | 13.06349
38.797 | 24.9475 | 26.65055 | 13.32546 | -1.703052 | 13.32509
38.807 | 25.0629 | 26.91856 | 13.32397 | -1.855663 | 13.59459
38.817 | 25.2248 | 27.19477 | 13.32248 | -1.96997 | 13.87229
38.827 | 25.4001 | 27.4795 | 13.32098 | -2.079396 | 14.15851
38.837 | 25.5405 | 27.77307 | 13.31947 | -2.232575 | 14.4536
38.847 | 25.7691 | 28.07586 | 13.31796 | -2.306762 | 14.75791
38.857 | 25.9975 | 28.38823 | 13.31643 | -2.39073 | 15.0718
38.867 | 26.1982 | 28.71057 | 13.3149 | -2.512368 | 15.39567
38.877 | 26.4649 | 29.04328 | 13.31336 | -2.578382 | 15.72993
38.887 | 26.7243 | 29.3868 | 13.31181 | -2.662504 | 16.075
38.897 | 27.0431 | 29.74157 | 13.31025 | -2.698474 | 16.43133
38.907 | 27.4656 | 30.10807 | 13.30868 | -2.642472 | 16.79939
38.917 | 27.7767 | 30.48679 | 13.30711 | -2.71009 | 17.17968
38.927 | 28.1758 | 30.87825 | 13.30552 | -2.702448 | 17.57272
38.937 | 28.5631 | 31.28298 | 13.30393 | -2.719884 | 17.97905
38.947 | 29.0473 | 31.70157 | 13.30233 | -2.654274 | 18.39924
38.957 | 29.4909 | 32.13462 | 13.30073 | -2.64372 | 18.83389
38.967 | 30.0282 | 32.58275 | 13.29911 | -2.554547 | 19.28364
38.977 | 30.5839 | 33.04662 | 13.29748 | -2.462722 | 19.74914
38.987 | 31.1661 | 33.52694 | 13.29585 | -2.360837 | 20.23109
38.997 | 31.8614 | 34.02442 | 13.29421 | -2.163023 | 20.73021
39.007 | 32.4466 | 34.53985 | 13.29256 | -2.093246 | 21.24728
39.017 | 33.2396 | 35.07401 | 13.2909 | -1.83441 | 21.78311
39.027 | 33.9181 | 35.62777 | 13.28924 | -1.709665 | 22.33853
39.037 | 34.8013 | 36.20199 | 13.28756 | -1.400692 | 22.91443
39.047 | 35.5902 | 36.79763 | 13.28588 | -1.207428 | 23.51175
39.057 | 36.5605 | 37.41564 | 13.28419 | -0.8551434 | 24.13145
39.067 | 37.5483 | 38.05707 | 13.28249 | -0.5087718 | 24.77458
39.077 | 38.52 | 38.72299 | 13.28078 | -0.202987 | 25.4422
39.087 | 39.6743 | 39.41452 | 13.27907 | 0.2597818 | 26.13545
39.097 | 40.8151 | 40.13284 | 13.27734 | 0.6822575 | 26.8555
39.107 | 41.8389 | 40.87921 | 13.27561 | 0.9596898 | 27.6036
39.117 | 43.1265 | 41.65491 | 13.27387 | 1.471585 | 28.38104
39.127 | 44.5085 | 42.46132 | 13.27212 | 2.047185 | 29.18919
39.137 | 45.7062 | 43.29984 | 13.27036 | 2.406364 | 30.02947
39.147 | 47.3045 | 44.17196 | 13.2686 | 3.132543 | 30.90336
39.157 | 48.7323 | 45.07923 | 13.26682 | 3.653066 | 31.81241
39.167 | 50.4597 | 46.02328 | 13.26504 | 4.436415 | 32.75825
39.177 | 51.9836 | 47.00579 | 13.26325 | 4.977812 | 33.74254
39.187 | 53.6437 | 48.0285 | 13.26145 | 5.615197 | 34.76706
39.197 | 55.391 | 49.09325 | 13.25964 | 6.29775 | 35.83361
39.207 | 57.2154 | 50.20191 | 13.25782 | 7.013488 | 36.94409
39.217 | 59.2504 | 51.35645 | 13.256 | 7.893953 | 38.10045
39.227 | 61.233 | 52.55887 | 13.25417 | 8.674133 | 39.3047
39.237 | 63.2423 | 53.81124 | 13.25232 | 9.431063 | 40.55891
39.247 | 65.6242 | 55.11569 | 13.25047 | 10.50851 | 41.86522
39.257 | 67.5694 | 56.47439 | 13.24862 | 11.09501 | 43.22578
39.267 | 70.1779 | 57.88956 | 13.24675 | 12.28834 | 44.64281
39.277 | 72.1667 | 59.36342 | 13.24487 | 12.80328 | 46.11855
39.287 | 74.8526 | 60.89822 | 13.24299 | 13.95438 | 47.65523
39.297 | 77.4274 | 62.4962 | 13.2411 | 14.9312 | 49.2551
39.307 | 79.785 | 64.15957 | 13.2392 | 15.62543 | 50.92037
39.317 | 82.682 | 65.89049 | 13.23729 | 16.79151 | 52.6532
39.327 | 85.2891 | 67.69105 | 13.23537 | 17.59805 | 54.45568
39.337 | 88.3295 | 69.56321 | 13.23345 | 18.76629 | 56.32976
39.347 | 90.8854 | 71.50878 | 13.23151 | 19.37662 | 58.27727
39.357 | 94.0462 | 73.52936 | 13.22957 | 20.51684 | 60.29979
39.367 | 96.8713 | 75.62631 | 13.22762 | 21.24499 | 62.39869
39.3769 | 100.0477 | 77.77849 | 13.22568 | 22.26921 | 64.55281
39.3869 | 103.1115 | 80.03008 | 13.22371 | 23.08142 | 66.80637
39.3969 | 106.576 | 82.35985 | 13.22173 | 24.21615 | 69.13812
39.4069 | 109.8107 | 84.76746 | 13.21975 | 25.04324 | 71.54771
39.4169 | 112.7437 | 87.25186 | 13.21776 | 25.49184 | 74.0341
39.4269 | 116.2855 | 89.81126 | 13.21575 | 26.47424 | 76.59551
39.4369 | 119.6181 | 92.44304 | 13.21374 | 27.17506 | 79.22929
39.4469 | 122.8258 | 95.14355 | 13.21173 | 27.68225 | 81.93182
39.4569 | 126.232 | 97.90808 | 13.2097 | 28.32392 | 84.69838
39.4669 | 129.4901 | 100.7307 | 13.20766 | 28.75941 | 87.52303
39.4769 | 132.6709 | 103.6041 | 13.20562 | 29.06679 | 90.39849
39.4869 | 136.3757 | 106.5197 | 13.20357 | 29.85604 | 93.31609
39.4969 | 139.5919 | 109.4671 | 13.20151 | 30.12481 | 96.26558
39.5069 | 142.9268 | 112.4346 | 13.19944 | 30.49218 | 99.23518
39.5169 | 145.8699 | 115.4088 | 13.19736 | 30.46112 | 102.2114
39.5269 | 148.907 | 118.3745 | 13.19528 | 30.5325 | 105.1792
39.5369 | 152.2813 | 121.3151 | 13.19318 | 30.96618 | 108.1219
39.5469 | 154.9869 | 124.2125 | 13.19108 | 30.77439 | 111.0214
39.5569 | 158.089 | 127.0472 | 13.18897 | 31.04183 | 113.8582
39.5669 | 160.8249 | 129.7985 | 13.18685 | 31.0264 | 116.6116
39.5769 | 163.5798 | 132.445 | 13.18472 | 31.13476 | 119.2603
39.5869 | 165.9761 | 134.9648 | 13.18258 | 31.01127 | 121.7822
39.5969 | 168.2695 | 137.3358 | 13.18044 | 30.93373 | 124.1553
39.6069 | 170.5807 | 139.5361 | 13.17828 | 31.04458 | 126.3578
39.6169 | 172.2209 | 141.5448 | 13.17612 | 30.67606 | 128.3687
39.6269 | 174.3102 | 143.3421 | 13.17395 | 30.96805 | 130.1682
39.6369 | 175.8643 | 144.9099 | 13.17177 | 30.95437 | 131.7382
39.6469 | 177.3668 | 146.2322 | 13.16958 | 31.13463 | 133.0626
39.6569 | 178.74 | 147.2953 | 13.16739 | 31.44467 | 134.1279
39.6669 | 179.4924 | 148.0887 | 13.16518 | 31.40373 | 134.9235
39.6769 | 180.4085 | 148.6044 | 13.16297 | 31.80409 | 135.4414
39.6869 | 180.9077 | 148.8379 | 13.16075 | 32.06977 | 135.6772
39.6969 | 181.3 | 148.7878 | 13.15852 | 32.51218 | 135.6293
39.7069 | 181.3983 | 148.4558 | 13.15628 | 32.94248 | 135.2995
39.7169 | 181.2646 | 147.8468 | 13.15404 | 33.41785 | 134.6927
39.7269 | 180.8484 | 146.9683 | 13.15178 | 33.88009 | 133.8165
39.7369 | 180.1006 | 145.8308 | 13.14952 | 34.2698 | 132.6813
39.7469 | 179.2553 | 144.447 | 13.14725 | 34.80828 | 131.2998
39.7569 | 178.2458 | 142.8317 | 13.14497 | 35.41408 | 129.6868
39.7669 | 176.6542 | 141.0015 | 13.14268 | 35.65268 | 127.8588
39.7769 | 175.3338 | 138.9743 | 13.14038 | 36.35947 | 125.834
39.7869 | 173.4095 | 136.7693 | 13.13807 | 36.64025 | 123.6312
39.7969 | 171.4016 | 134.406 | 13.13576 | 36.99559 | 121.2703
39.8069 | 169.233 | 131.9048 | 13.13344 | 37.32822 | 118.7713
39.8169 | 166.4365 | 129.2858 | 13.13111 | 37.15074 | 116.1547
39.8269 | 164.3987 | 126.569 | 13.12877 | 37.82975 | 113.4402
39.8369 | 161.0513 | 123.7738 | 13.12642 | 37.27746 | 110.6474
39.8469 | 158.7778 | 120.9192 | 13.12406 | 37.85863 | 107.7951
39.8569 | 155.3734 | 118.0227 | 13.1217 | 37.35068 | 104.901
39.8669 | 152.2012 | 115.1012 | 13.11933 | 37.10004 | 101.9818
39.8769 | 148.585 | 112.1699 | 13.11694 | 36.41507 | 99.05299
39.8869 | 145.3856 | 109.2431 | 13.11455 | 36.14247 | 96.12857
39.8969 | 141.8536 | 106.3335 | 13.11216 | 35.52014 | 93.2213
39.9069 | 137.7603 | 103.4522 | 13.10975 | 34.3081 | 90.34245
39.9169 | 134.4189 | 100.6093 | 13.10733 | 33.80961 | 87.50196
39.9269 | 130.5066 | 97.81328 | 13.10491 | 32.69332 | 84.70837
39.9369 | 126.7091 | 95.07139 | 13.10248 | 31.63771 | 81.96891
39.9469 | 123.096 | 92.38969 | 13.10004 | 30.70631 | 79.28965
39.9569 | 119.0776 | 89.77306 | 13.09759 | 29.30454 | 76.67548
39.9669 | 115.3091 | 87.22536 | 13.09513 | 28.08374 | 74.13023
39.9769 | 111.2645 | 84.7495 | 13.09267 | 26.515 | 71.65684
39.9869 | 107.7375 | 82.34756 | 13.09019 | 25.38994 | 69.25737
39.9969 | 103.8331 | 80.02086 | 13.08771 | 23.81224 | 66.93315
40.0069 | 100.0577 | 77.77008 | 13.08522 | 22.28762 | 64.68486
40.0169 | 96.5038 | 75.5953 | 13.08272 | 20.9085 | 62.51259
40.0269 | 92.9751 | 73.49617 | 13.08021 | 19.47893 | 60.41596
40.0369 | 89.4956 | 71.47189 | 13.07769 | 18.02371 | 58.3942
40.0469 | 86.0773 | 69.52134 | 13.07517 | 16.55596 | 56.44617
40.0569 | 82.4164 | 67.64312 | 13.07264 | 14.77328 | 54.57048
40.0669 | 79.0713 | 65.83558 | 13.07009 | 13.23572 | 52.76549
40.0769 | 75.8959 | 64.09693 | 13.06755 | 11.79897 | 51.02939
40.0869 | 73.1692 | 62.42523 | 13.06499 | 10.74397 | 49.36024
40.0969 | 70.1133 | 60.81844 | 13.06242 | 9.294863 | 47.75602
40.1069 | 67.0389 | 59.27444 | 13.05985 | 7.764459 | 46.21459
40.1169 | 64.7067 | 57.7911 | 13.05726 | 6.915603 | 44.73383
40.1269 | 61.6944 | 56.36623 | 13.05467 | 5.328171 | 43.31156
40.1369 | 59.5344 | 54.99769 | 13.05207 | 4.536714 | 41.94561
40.1469 | 56.9785 | 53.6833 | 13.04946 | 3.295201 | 40.63384
40.1569 | 54.5872 | 52.42095 | 13.04685 | 2.166248 | 39.37411
40.1669 | 52.6194 | 51.20855 | 13.04422 | 1.410846 | 38.16433
40.1769 | 50.1253 | 50.04407 | 13.04159 | 0.08123437 | 37.00248
40.1869 | 48.6525 | 48.9255 | 13.03895 | -0.2729952 | 35.88655
40.1969 | 46.4504 | 47.85092 | 13.0363 | -1.400516 | 34.81462
40.2069 | 44.8938 | 46.81845 | 13.03364 | -1.924655 | 33.78482
40.2169 | 43.0873 | 45.8263 | 13.03097 | -2.739002 | 32.79533
40.2269 | 41.3894 | 44.87272 | 13.0283 | -3.483318 | 31.84442
40.2369 | 39.844 | 43.95602 | 13.02561 | -4.112023 | 30.93041
40.2469 | 38.4357 | 43.0746 | 13.02292 | -4.638901 | 30.05168
40.2569 | 37.1453 | 42.22691 | 13.02022 | -5.081607 | 29.20669
40.2669 | 35.9348 | 41.41146 | 13.01751 | -5.476659 | 28.39395
40.2769 | 34.6439 | 40.62683 | 13.01479 | -5.982927 | 27.61203
40.2869 | 33.6507 | 39.87166 | 13.01207 | -6.22096 | 26.85959
40.2969 | 32.5624 | 39.14465 | 13.00934 | -6.582252 | 26.13531
40.3069 | 31.6284 | 38.44456 | 13.0066 | -6.816161 | 25.43797
40.3169 | 30.7472 | 37.7702 | 13.00385 | -7.023004 | 24.76636
40.3269 | 29.7579 | 37.12045 | 13.00109 | -7.362548 | 24.11936
40.3369 | 29.1185 | 36.49421 | 12.99832 | -7.375711 | 23.49589
40.3468 | 28.2279 | 35.8964 | 12.99557 | -7.6685 | 22.90083
40.3568 | 27.7047 | 35.31395 | 12.99279 | -7.609251 | 22.32116
40.3668 | 26.9819 | 34.75209 | 12.99 | -7.770189 | 21.76209
40.3768 | 26.2679 | 34.20992 | 12.9872 | -7.942017 | 21.22272
40.3868 | 25.781 | 33.68658 | 12.98439 | -7.905583 | 20.70219
40.3968 | 25.1527 | 33.18128 | 12.98158 | -8.028583 | 20.19971
40.4068 | 24.7381 | 32.69324 | 12.97875 | -7.955143 | 19.71449
40.4168 | 24.2106 | 32.22173 | 12.97592 | -8.011131 | 19.24581
40.4268 | 23.7516 | 31.76605 | 12.97308 | -8.014448 | 18.79297
40.4368 | 23.3934 | 31.32553 | 12.97023 | -7.932127 | 18.3553
40.4468 | 22.9551 | 30.89954 | 12.96737 | -7.944435 | 17.93216
40.4568 | 22.6544 | 30.48747 | 12.96451 | -7.833065 | 17.52296
40.4668 | 22.3145 | 30.08875 | 12.96163 | -7.774248 | 17.12711
40.4768 | 21.9866 | 29.70283 | 12.95875 | -7.716232 | 16.74408
40.4868 | 21.7389 | 29.3292 | 12.95586 | -7.590297 | 16.37333
40.4968 | 21.4126 | 28.96734 | 12.95296 | -7.554744 | 16.01438
40.5068 | 21.202 | 28.6168 | 12.95006 | -7.414797 | 15.66674
40.5168 | 20.9569 | 28.27711 | 12.94714 | -7.320208 | 15.32996
40.5268 | 20.7054 | 27.94784 | 12.94422 | -7.242445 | 15.00362
40.5368 | 20.5234 | 27.62859 | 12.94129 | -7.105194 | 14.6873
40.5468 | 20.2826 | 27.31897 | 12.93835 | -7.03637 | 14.38062
40.5568 | 20.1476 | 27.0186 | 12.9354 | -6.870995 | 14.08319
40.5668 | 19.9158 | 26.72711 | 12.93245 | -6.811314 | 13.79467
40.5768 | 19.7385 | 26.44419 | 12.92948 | -6.705687 | 13.5147
40.5868 | 19.5917 | 26.16949 | 12.92651 | -6.577788 | 13.24298
40.5968 | 19.4104 | 25.90271 | 12.92353 | -6.492309 | 12.97918
40.6068 | 19.3063 | 25.64355 | 12.92054 | -6.337254 | 12.72301
40.6168 | 19.1455 | 25.39174 | 12.91755 | -6.246235 | 12.47419
40.6268 | 19.0135 | 25.14699 | 12.91454 | -6.133488 | 12.23244
40.6368 | 18.9075 | 24.90905 | 12.91153 | -6.001551 | 11.99752
40.6468 | 18.7522 | 24.67768 | 12.90851 | -5.925476 | 11.76917
40.6568 | 18.6684 | 24.45263 | 12.90548 | -5.784231 | 11.54715
40.6668 | 18.5342 | 24.23369 | 12.90245 | -5.699487 | 11.33124
40.6768 | 18.446 | 24.02063 | 12.8994 | -5.574627 | 11.12123
40.6868 | 18.3545 | 23.81324 | 12.89635 | -5.458745 | 10.9169
40.6968 | 18.2235 | 23.61134 | 12.89329 | -5.387842 | 10.71805
40.7068 | 18.1561 | 23.41473 | 12.89022 | -5.25863 | 10.52451
40.7168 | 18.0349 | 23.22322 | 12.88714 | -5.188324 | 10.33608
40.7268 | 17.9736 | 23.03665 | 12.88406 | -5.063052 | 10.1526
40.7368 | 17.8722 | 22.85484 | 12.88096 | -4.982644 | 9.97388
40.7468 | 17.7686 | 22.67764 | 12.87786 | -4.909042 | 9.799779
40.7568 | 17.7179 | 22.50489 | 12.87475 | -4.786991 | 9.630138
40.7668 | 17.6182 | 22.33644 | 12.87164 | -4.718243 | 9.464807
40.7768 | 17.5572 | 22.17216 | 12.86851 | -4.614957 | 9.303646
40.7868 | 17.4695 | 22.0119 | 12.86538 | -4.542397 | 9.146519
40.7968 | 17.4025 | 21.85553 | 12.86224 | -4.453031 | 8.993294
40.8068 | 17.3369 | 21.70294 | 12.85909 | -4.366035 | 8.843848
40.8168 | 17.249 | 21.55399 | 12.85593 | -4.304988 | 8.698058
40.8268 | 17.1979 | 21.40857 | 12.85277 | -4.210674 | 8.555809
40.8368 | 17.1269 | 21.26658 | 12.84959 | -4.13968 | 8.416988
40.8468 | 17.0637 | 21.1279 | 12.84641 | -4.064201 | 8.28149
40.8568 | 16.9992 | 20.99243 | 12.84322 | -3.993233 | 8.149211
40.8668 | 16.9087 | 20.86008 | 12.84003 | -3.951375 | 8.02005
40.8768 | 16.8854 | 20.73073 | 12.83682 | -3.845334 | 7.893914
40.8868 | 16.7994 | 20.60432 | 12.83361 | -3.804917 | 7.77071
40.8968 | 16.7579 | 20.48074 | 12.83039 | -3.722836 | 7.65035
40.9068 | 16.668 | 20.3599 | 12.82716 | -3.691904 | 7.532746
40.9168 | 16.6009 | 20.24174 | 12.82392 | -3.640841 | 7.417819
40.9268 | 16.5837 | 20.12617 | 12.82068 | -3.542466 | 7.305489
40.9368 | 16.4952 | 20.0131 | 12.81742 | -3.517904 | 7.195679
40.9468 | 16.4508 | 19.90248 | 12.81416 | -3.45168 | 7.088315
40.9568 | 16.4033 | 19.79422 | 12.8109 | -3.390924 | 6.983327
40.9668 | 16.3487 | 19.68829 | 12.80762 | -3.339591 | 6.880671
40.9768 | 16.2932 | 19.58457 | 12.80434 | -3.291367 | 6.78023
40.9868 | 16.2367 | 19.48301 | 12.80105 | -3.246312 | 6.681967
40.9968 | 16.1761 | 19.38357 | 12.79775 | -3.207466 | 6.58582
41.0068 | 16.126 | 19.28617 | 12.79444 | -3.160167 | 6.491728
41.0168 | 16.0793 | 19.19076 | 12.79112 | -3.11146 | 6.399636
41.0268 | 16.0389 | 19.09729 | 12.7878 | -3.058388 | 6.309487
41.0368 | 15.9637 | 19.0057 | 12.78447 | -3.041998 | 6.221228
41.0468 | 15.9259 | 18.91594 | 12.78113 | -2.990039 | 6.134808
41.0568 | 15.8617 | 18.82796 | 12.77779 | -2.96626 | 6.050175
41.0668 | 15.8112 | 18.74171 | 12.77443 | -2.930513 | 5.967282
41.0768 | 15.7777 | 18.65715 | 12.77107 | -2.879451 | 5.886081
41.0868 | 15.7034 | 18.57423 | 12.7677 | -2.870829 | 5.806529
41.0968 | 15.6882 | 18.4929 | 12.76432 | -2.804703 | 5.72858
41.1068 | 15.6151 | 18.41313 | 12.76094 | -2.798032 | 5.652194
41.1168 | 15.5688 | 18.33487 | 12.75755 | -2.766073 | 5.577328
41.1268 | 15.5246 | 18.25809 | 12.75414 | -2.733488 | 5.503944
41.1368 | 15.4675 | 18.18274 | 12.75074 | -2.715238 | 5.432001
41.1468 | 15.4566 | 18.10879 | 12.74732 | -2.652186 | 5.361465
41.1568 | 15.4037 | 18.0362 | 12.7439 | -2.632496 | 5.292298
41.1668 | 15.331 | 17.96493 | 12.74047 | -2.633932 | 5.224466
41.1768 | 15.3061 | 17.89496 | 12.73703 | -2.588862 | 5.157935
41.1868 | 15.2401 | 17.82625 | 12.73358 | -2.586154 | 5.092673
41.1968 | 15.2144 | 17.75877 | 12.73013 | -2.544373 | 5.028646
41.2068 | 15.1938 | 17.69249 | 12.72666 | -2.498691 | 4.965826
41.2168 | 15.1265 | 17.62738 | 12.7232 | -2.500877 | 4.904182
41.2268 | 15.0935 | 17.5634 | 12.71972 | -2.469903 | 4.843685
41.2368 | 15.0345 | 17.50054 | 12.71623 | -2.46604 | 4.784307
41.2468 | 15.0131 | 17.43876 | 12.71274 | -2.425662 | 4.726021
41.2568 | 14.9712 | 17.37804 | 12.70924 | -2.406842 | 4.6688
41.2668 | 14.9451 | 17.31835 | 12.70573 | -2.373254 | 4.61262
41.2768 | 14.9091 | 17.25967 | 12.70222 | -2.350574 | 4.557455
41.2868 | 14.856 | 17.20198 | 12.6987 | -2.345978 | 4.503281
41.2968 | 14.8431 | 17.14524 | 12.69517 | -2.302141 | 4.450074
41.3068 | 14.7828 | 17.08944 | 12.69163 | -2.306642 | 4.397812
41.3167 | 14.7716 | 17.03509 | 12.68812 | -2.263491 | 4.346971
41.3267 | 14.7266 | 16.98109 | 12.68457 | -2.254492 | 4.296525
41.3367 | 14.7065 | 16.92797 | 12.68101 | -2.221468 | 4.24696
41.3467 | 14.6665 | 16.8757 | 12.67744 | -2.209196 | 4.198256
41.3567 | 14.6355 | 16.82426 | 12.67386 | -2.188758 | 4.150393
41.3667 | 14.591 | 16.77363 | 12.67028 | -2.182634 | 4.103351
41.3767 | 14.5539 | 16.72381 | 12.66669 | -2.169905 | 4.057113
41.3867 | 14.521 | 16.67476 | 12.6631 | -2.153755 | 4.01166
41.3967 | 14.5146 | 16.62647 | 12.65949 | -2.111865 | 3.966975
41.4067 | 14.4591 | 16.57892 | 12.65588 | -2.119819 | 3.923041
41.4167 | 14.4327 | 16.5321 | 12.65226 | -2.099398 | 3.879839
41.4267 | 14.3793 | 16.48599 | 12.64863 | -2.106689 | 3.837357
41.4367 | 14.3489 | 16.44057 | 12.645 | -2.091674 | 3.795576
41.4467 | 14.3295 | 16.39584 | 12.64136 | -2.066338 | 3.754483
41.4567 | 14.293 | 16.35177 | 12.63771 | -2.058767 | 3.714061
41.4667 | 14.2703 | 16.30835 | 12.63405 | -2.038047 | 3.674297
41.4767 | 14.2299 | 16.26556 | 12.63039 | -2.035663 | 3.635176
41.4867 | 14.1788 | 16.2234 | 12.62672 | -2.0446 | 3.596685
41.4967 | 14.1609 | 16.18185 | 12.62304 | -2.020947 | 3.55881
41.5067 | 14.1249 | 16.14089 | 12.61935 | -2.01599 | 3.521539
41.5167 | 14.1214 | 16.10052 | 12.61566 | -1.979116 | 3.484858
41.5267 | 14.0671 | 16.06071 | 12.61196 | -1.993614 | 3.448756
41.5367 | 14.037 | 16.02147 | 12.60825 | -1.98447 | 3.41322
41.5467 | 14.0103 | 15.98277 | 12.60453 | -1.972474 | 3.378239
41.5567 | 13.9791 | 15.94461 | 12.60081 | -1.965513 | 3.3438
41.5667 | 13.9579 | 15.90698 | 12.59708 | -1.949077 | 3.309894
41.5767 | 13.9289 | 15.86986 | 12.59335 | -1.940956 | 3.276509
41.5867 | 13.8933 | 15.83324 | 12.5896 | -1.939937 | 3.243634
41.5967 | 13.8864 | 15.79711 | 12.58585 | -1.910712 | 3.21126
41.6067 | 13.8384 | 15.76147 | 12.58209 | -1.92307 | 3.179376
41.6167 | 13.8383 | 15.7263 | 12.57833 | -1.888001 | 3.147973
41.6267 | 13.7999 | 15.6916 | 12.57456 | -1.891696 | 3.11704
41.6367 | 13.782 | 15.65735 | 12.57078 | -1.875345 | 3.086569
41.6467 | 13.7528 | 15.62354 | 12.56699 | -1.87074 | 3.05655
41.6567 | 13.7316 | 15.59017 | 12.5632 | -1.858571 | 3.026976
41.6667 | 13.7303 | 15.55723 | 12.55939 | -1.82693 | 2.997836
41.6767 | 13.6881 | 15.52471 | 12.55559 | -1.836609 | 2.969122
41.6867 | 13.6711 | 15.4926 | 12.55177 | -1.821498 | 2.940827
41.6967 | 13.6447 | 15.46089 | 12.54795 | -1.816191 | 2.912942
41.7067 | 13.6137 | 15.42958 | 12.54412 | -1.815879 | 2.885459
41.7167 | 13.62 | 15.39865 | 12.54028 | -1.778655 | 2.858372
41.7267 | 13.5712 | 15.36811 | 12.53644 | -1.796911 | 2.831671
41.7367 | 13.5427 | 15.33794 | 12.53259 | -1.795239 | 2.80535
41.7467 | 13.5135 | 15.30813 | 12.52873 | -1.794634 | 2.779402
41.7567 | 13.4964 | 15.27869 | 12.52487 | -1.782287 | 2.75382
41.7667 | 13.4771 | 15.24959 | 12.521 | -1.772492 | 2.728596
41.7767 | 13.4584 | 15.22084 | 12.51712 | -1.762443 | 2.703725
41.7867 | 13.4274 | 15.19243 | 12.51323 | -1.765032 | 2.6792
41.7967 | 13.3928 | 15.16435 | 12.50934 | -1.771554 | 2.655014
41.8067 | 13.3849 | 15.1366 | 12.50544 | -1.751702 | 2.631162
41.8167 | 13.3491 | 15.10917 | 12.50153 | -1.760071 | 2.607637
41.8267 | 13.335 | 15.08205 | 12.49762 | -1.747053 | 2.584432
41.8367 | 13.3124 | 15.05524 | 12.4937 | -1.742844 | 2.561543
41.8467 | 13.2793 | 15.02874 | 12.48977 | -1.749438 | 2.538964
41.8567 | 13.2572 | 15.00253 | 12.48584 | -1.745329 | 2.516689
41.8667 | 13.2677 | 14.97661 | 12.4819 | -1.708913 | 2.494713
41.8767 | 13.212 | 14.95098 | 12.47795 | -1.738983 | 2.473031
41.8867 | 13.2179 | 14.92563 | 12.474 | -1.707734 | 2.451636
41.8967 | 13.1696 | 14.90056 | 12.47004 | -1.730962 | 2.430525
41.9067 | 13.1504 | 14.87576 | 12.46607 | -1.725362 | 2.409693
41.9167 | 13.129 | 14.85123 | 12.46209 | -1.722228 | 2.389133
41.9267 | 13.1023 | 14.82696 | 12.45811 | -1.724656 | 2.368843
41.9367 | 13.0961 | 14.80294 | 12.45412 | -1.706841 | 2.348816
41.9467 | 13.0612 | 14.77918 | 12.45013 | -1.717979 | 2.329049
41.9567 | 13.0492 | 14.75566 | 12.44613 | -1.706465 | 2.309537
41.9667 | 13.0229 | 14.73239 | 12.44212 | -1.709495 | 2.290275
41.9767 | 13.0073 | 14.70936 | 12.4381 | -1.702065 | 2.27126
41.9867 | 12.9857 | 14.68657 | 12.43408 | -1.70087 | 2.252487
41.9967 | 12.9703 | 14.66401 | 12.43005 | -1.693707 | 2.233952
42.0067 | 12.9383 | 14.64167 | 12.42602 | -1.703371 | 2.215652
42.0167 | 12.9371 | 14.61956 | 12.42198 | -1.68246 | 2.197582
42.0267 | 12.8906 | 14.59767 | 12.41793 | -1.707067 | 2.179738
42.0367 | 12.8949 | 14.57599 | 12.41387 | -1.681091 | 2.162116
42.0467 | 12.854 | 14.55453 | 12.40981 | -1.700528 | 2.144714
42.0567 | 12.8419 | 14.53327 | 12.40575 | -1.691372 | 2.127527
42.0667 | 12.8157 | 14.51222 | 12.40167 | -1.696523 | 2.110552
42.0767 | 12.7945 | 14.49137 | 12.39759 | -1.696875 | 2.093786
42.0867 | 12.7758 | 14.47073 | 12.3935 | -1.694925 | 2.077224
42.0967 | 12.7428 | 14.45027 | 12.38941 | -1.707471 | 2.060864
42.1067 | 12.7285 | 14.43001 | 12.38531 | -1.701509 | 2.044703
42.1167 | 12.7053 | 14.40994 | 12.3812 | -1.704635 | 2.028736
42.1267 | 12.6862 | 14.39005 | 12.37709 | -1.703847 | 2.012962
42.1367 | 12.6736 | 14.37034 | 12.37296 | -1.696742 | 1.997377
42.1467 | 12.6501 | 14.35082 | 12.36884 | -1.700716 | 1.981978
42.1567 | 12.6143 | 14.33147 | 12.3647 | -1.717167 | 1.966762
42.1667 | 12.6139 | 14.31229 | 12.36057 | -1.698392 | 1.951727
42.1767 | 12.5734 | 14.29329 | 12.35642 | -1.719888 | 1.936868
42.1867 | 12.5617 | 14.27445 | 12.35227 | -1.712752 | 1.922185
42.1967 | 12.5582 | 14.25578 | 12.34811 | -1.697581 | 1.907673
42.2067 | 12.5317 | 14.23727 | 12.34394 | -1.705574 | 1.893331
42.2167 | 12.4922 | 14.21893 | 12.33977 | -1.726726 | 1.879155
42.2267 | 12.4793 | 14.20074 | 12.33559 | -1.721437 | 1.865143
42.2367 | 12.4629 | 14.1827 | 12.33141 | -1.719803 | 1.851293
42.2467 | 12.4653 | 14.16482 | 12.32722 | -1.699521 | 1.837602
42.2567 | 12.4289 | 14.14709 | 12.32302 | -1.71819 | 1.824068
42.2667 | 12.4191 | 14.12951 | 12.31882 | -1.710407 | 1.810688
42.2767 | 12.3906 | 14.11207 | 12.31461 | -1.72147 | 1.79746
42.2866 | 12.3838 | 14.09495 | 12.31044 | -1.711152 | 1.784515
42.2966 | 12.3738 | 14.0778 | 12.30622 | -1.703998 | 1.771582
42.3066 | 12.3734 | 14.06078 | 12.30199 | -1.687383 | 1.758795
42.3166 | 12.3355 | 14.0439 | 12.29775 | -1.708405 | 1.746151
42.3266 | 12.3072 | 14.02716 | 12.29351 | -1.719961 | 1.733648
42.3366 | 12.327 | 14.01055 | 12.28927 | -1.683551 | 1.721284
42.3466 | 12.2904 | 13.99407 | 12.28501 | -1.703671 | 1.709056
42.3566 | 12.3073 | 13.97772 | 12.28076 | -1.67042 | 1.696964
42.3666 | 12.2641 | 13.9615 | 12.27649 | -1.697396 | 1.685005
42.3766 | 12.2369 | 13.9454 | 12.27222 | -1.708496 | 1.673176
42.3866 | 12.2323 | 13.92942 | 12.26794 | -1.69712 | 1.661476
42.3966 | 12.2219 | 13.91356 | 12.26366 | -1.691664 | 1.649904
42.4066 | 12.231 | 13.89783 | 12.25937 | -1.666828 | 1.638457
42.4166 | 12.1774 | 13.88221 | 12.25508 | -1.70481 | 1.627134
42.4266 | 12.1725 | 13.86671 | 12.25078 | -1.694207 | 1.615932
42.4366 | 12.1576 | 13.85132 | 12.24647 | -1.693718 | 1.60485
42.4466 | 12.1528 | 13.83604 | 12.24216 | -1.683242 | 1.593887
42.4566 | 12.1404 | 13.82088 | 12.23784 | -1.680477 | 1.583041
42.4666 | 12.1159 | 13.80582 | 12.23351 | -1.68992 | 1.572309
42.4766 | 12.1113 | 13.79087 | 12.22918 | -1.679571 | 1.561691
42.4866 | 12.0795 | 13.77603 | 12.22484 | -1.696528 | 1.551185
42.4966 | 12.0691 | 13.76129 | 12.2205 | -1.69219 | 1.540789
42.5066 | 12.0661 | 13.74665 | 12.21615 | -1.680554 | 1.530502
42.5166 | 12.0382 | 13.73212 | 12.2118 | -1.693919 | 1.520322
42.5266 | 12.0225 | 13.71768 | 12.20744 | -1.695185 | 1.510248
42.5366 | 11.9959 | 13.70335 | 12.20307 | -1.707449 | 1.500278
42.5466 | 11.9842 | 13.68911 | 12.1987 | -1.70491 | 1.490411
42.5566 | 11.9734 | 13.67497 | 12.19432 | -1.701566 | 1.480645
42.5666 | 11.9509 | 13.66092 | 12.18994 | -1.710018 | 1.47098
42.5766 | 11.9461 | 13.64696 | 12.18555 | -1.700862 | 1.461413
42.5866 | 11.8944 | 13.6331 | 12.18115 | -1.738697 | 1.451944
42.5966 | 11.8917 | 13.61932 | 12.17675 | -1.727623 | 1.442571
42.6066 | 11.8904 | 13.60564 | 12.17235 | -1.715238 | 1.433292
42.6166 | 11.8682 | 13.59204 | 12.16793 | -1.723841 | 1.424108
42.6266 | 11.8517 | 13.57853 | 12.16352 | -1.726831 | 1.415015
42.6366 | 11.8403 | 13.56511 | 12.15909 | -1.724806 | 1.406014
42.6466 | 11.8024 | 13.55176 | 12.15466 | -1.749365 | 1.397102
42.6566 | 11.8069 | 13.53851 | 12.15023 | -1.731607 | 1.388279
42.6666 | 11.7878 | 13.52533 | 12.14579 | -1.737531 | 1.379544
42.6766 | 11.7721 | 13.51224 | 12.14134 | -1.740136 | 1.370895
42.6866 | 11.7572 | 13.49922 | 12.13689 | -1.74202 | 1.362331
42.6966 | 11.7429 | 13.48628 | 12.13243 | -1.743383 | 1.353851
42.7066 | 11.7357 | 13.47342 | 12.12797 | -1.737724 | 1.345454
42.7166 | 11.696 | 13.46064 | 12.1235 | -1.764641 | 1.33714
42.7266 | 11.695 | 13.44793 | 12.11903 | -1.752933 | 1.328906
42.7366 | 11.6861 | 13.4353 | 12.11455 | -1.749199 | 1.320752
42.7466 | 11.6615 | 13.42274 | 12.11006 | -1.761239 | 1.312677
42.7566 | 11.6567 | 13.41025 | 12.10557 | -1.753552 | 1.304679
42.7666 | 11.6205 | 13.39784 | 12.10108 | -1.777336 | 1.296759
42.7766 | 11.6316 | 13.38549 | 12.09658 | -1.75389 | 1.288914
42.7866 | 11.6156 | 13.37321 | 12.09207 | -1.757613 | 1.281144
42.7966 | 11.5952 | 13.36101 | 12.08756 | -1.765806 | 1.273449
42.8066 | 11.5844 | 13.34887 | 12.08304 | -1.764466 | 1.265826
42.8166 | 11.5608 | 13.33679 | 12.07852 | -1.775992 | 1.258275
42.8266 | 11.5698 | 13.32478 | 12.07399 | -1.754985 | 1.250796
42.8366 | 11.547 | 13.31284 | 12.06946 | -1.765842 | 1.243387
42.8466 | 11.5413 | 13.30096 | 12.06492 | -1.759664 | 1.236047
42.8566 | 11.5064 | 13.28915 | 12.06037 | -1.782749 | 1.228776
42.8666 | 11.5068 | 13.2774 | 12.05582 | -1.770596 | 1.221573
42.8766 | 11.5038 | 13.26571 | 12.05127 | -1.761906 | 1.214436
42.8866 | 11.4777 | 13.25408 | 12.04671 | -1.776375 | 1.207366
42.8966 | 11.4695 | 13.24251 | 12.04214 | -1.773006 | 1.200361
42.9066 | 11.4394 | 13.231 | 12.03757 | -1.791595 | 1.19342
42.9166 | 11.4517 | 13.21954 | 12.033 | -1.767843 | 1.186543
42.9266 | 11.429 | 13.20815 | 12.02842 | -1.779149 | 1.179729
42.9366 | 11.3912 | 13.19681 | 12.02383 | -1.805611 | 1.172978
42.9466 | 11.4007 | 13.18553 | 12.01924 | -1.78483 | 1.166287
42.9566 | 11.3792 | 13.1743 | 12.01465 | -1.795105 | 1.159658
42.9666 | 11.3815 | 13.16313 | 12.01005 | -1.781634 | 1.153088
42.9766 | 11.3625 | 13.15202 | 12.00544 | -1.789518 | 1.146578
42.9866 | 11.3205 | 13.14096 | 12.00083 | -1.820455 | 1.140126
42.9966 | 11.3433 | 13.12995 | 11.99621 | -1.786645 | 1.133732
43.0066 | 11.3286 | 13.11899 | 11.99159 | -1.790387 | 1.127395
43.0166 | 11.3089 | 13.10808 | 11.98697 | -1.799181 | 1.121115
43.0266 | 11.2921 | 13.09723 | 11.98234 | -1.805126 | 1.11489
43.0366 | 11.2647 | 13.08642 | 11.9777 | -1.82172 | 1.108721
43.0466 | 11.289 | 13.07566 | 11.97306 | -1.786665 | 1.102606
43.0566 | 11.2511 | 13.06496 | 11.96841 | -1.813858 | 1.096545
43.0666 | 11.2326 | 13.0543 | 11.96376 | -1.8217 | 1.090538
43.0766 | 11.2256 | 13.04369 | 11.95911 | -1.818089 | 1.084583
43.0866 | 11.2102 | 13.03313 | 11.95445 | -1.822926 | 1.07868
43.0966 | 11.2122 | 13.02261 | 11.94978 | -1.810409 | 1.072828
43.1066 | 11.1784 | 13.01214 | 11.94511 | -1.833739 | 1.067028
43.1166 | 11.1603 | 13.00171 | 11.94044 | -1.841413 | 1.061278
43.1266 | 11.1584 | 12.99133 | 11.93576 | -1.832933 | 1.055577
43.1366 | 11.1323 | 12.981 | 11.93107 | -1.848697 | 1.049926
43.1466 | 11.1563 | 12.97071 | 11.92638 | -1.814405 | 1.044323
43.1566 | 11.1227 | 12.96046 | 11.92169 | -1.837756 | 1.038768
43.1666 | 11.1027 | 12.95025 | 11.91699 | -1.84755 | 1.033261
43.1766 | 11.1007 | 12.94009 | 11.91229 | -1.839387 | 1.0278
43.1866 | 11.0955 | 12.92996 | 11.90758 | -1.834465 | 1.022386
43.1966 | 11.0816 | 12.91988 | 11.90287 | -1.838284 | 1.017018
43.2066 | 11.0652 | 12.90984 | 11.89815 | -1.844644 | 1.011696
43.2166 | 11.0444 | 12.89984 | 11.89343 | -1.855445 | 1.006418
43.2266 | 11.0293 | 12.88988 | 11.8887 | -1.860585 | 1.001185
43.2366 | 11.0423 | 12.87996 | 11.88397 | -1.837664 | 0.9959956
43.2466 | 11.0241 | 12.87008 | 11.87923 | -1.845983 | 0.9908497
43.2565 | 10.984 | 12.86034 | 11.87454 | -1.876337 | 0.9857964
43.2665 | 10.9712 | 12.85053 | 11.8698 | -1.879331 | 0.9807355
43.2765 | 10.9873 | 12.84076 | 11.86505 | -1.853463 | 0.9757168
43.2865 | 10.9635 | 12.83103 | 11.86029 | -1.867532 | 0.9707396
43.2965 | 10.9578 | 12.82134 | 11.85553 | -1.863538 | 0.9658033
43.3065 | 10.9062 | 12.81168 | 11.85077 | -1.90548 | 0.9609079
43.3165 | 10.9375 | 12.80206 | 11.84601 | -1.864558 | 0.9560527
43.3265 | 10.9064 | 12.79247 | 11.84123 | -1.886071 | 0.9512373
43.3365 | 10.9204 | 12.78292 | 11.83646 | -1.862519 | 0.9464612
43.3465 | 10.8597 | 12.7734 | 11.83168 | -1.913702 | 0.9417242
43.3565 | 10.861 | 12.76392 | 11.82689 | -1.902919 | 0.9370256
43.3665 | 10.8727 | 12.75447 | 11.8221 | -1.88177 | 0.9323652
43.3765 | 10.8637 | 12.74505 | 11.81731 | -1.881354 | 0.9277425
43.3865 | 10.8174 | 12.73567 | 11.81251 | -1.918271 | 0.9231573
43.3965 | 10.8156 | 12.72632 | 11.80771 | -1.910721 | 0.9186089
43.4065 | 10.8036 | 12.717 | 11.80291 | -1.913403 | 0.914097
43.4165 | 10.8256 | 12.70772 | 11.7981 | -1.882117 | 0.9096211
43.4265 | 10.7654 | 12.69846 | 11.79328 | -1.933063 | 0.9051814
43.4365 | 10.7664 | 12.68924 | 11.78846 | -1.92284 | 0.9007769
43.4465 | 10.7675 | 12.68005 | 11.78364 | -1.912548 | 0.8964074
43.4565 | 10.751 | 12.67089 | 11.77881 | -1.919886 | 0.8920725
43.4665 | 10.7475 | 12.66175 | 11.77398 | -1.914255 | 0.8877721
43.4765 | 10.7233 | 12.65265 | 11.76915 | -1.929353 | 0.8835055
43.4865 | 10.7124 | 12.64358 | 11.76431 | -1.931181 | 0.8792726
43.4965 | 10.7194 | 12.63454 | 11.75947 | -1.915138 | 0.875073
43.5065 | 10.693 | 12.62552 | 11.75462 | -1.932524 | 0.8709063
43.5165 | 10.7005 | 12.61654 | 11.74977 | -1.916039 | 0.8667723
43.5265 | 10.6809 | 12.60758 | 11.74491 | -1.926681 | 0.8626704
43.5365 | 10.6724 | 12.59865 | 11.74005 | -1.926252 | 0.8586005
43.5465 | 10.6671 | 12.58975 | 11.73519 | -1.922651 | 0.8545623
43.5565 | 10.6505 | 12.58088 | 11.73032 | -1.930376 | 0.8505552
43.5665 | 10.6525 | 12.57203 | 11.72545 | -1.919529 | 0.8465793
43.5765 | 10.6435 | 12.56321 | 11.72057 | -1.919709 | 0.8426339
43.5865 | 10.6125 | 12.55441 | 11.7157 | -1.941915 | 0.8387189
43.5965 | 10.6364 | 12.54565 | 11.71081 | -1.909247 | 0.834834
43.6065 | 10.6052 | 12.5369 | 11.70593 | -1.931705 | 0.8309788
43.6165 | 10.6275 | 12.52819 | 11.70104 | -1.900689 | 0.8271531
43.6265 | 10.5808 | 12.5195 | 11.69614 | -1.938698 | 0.8233566
43.6365 | 10.6037 | 12.51083 | 11.69124 | -1.907132 | 0.819589
43.6465 | 10.5937 | 12.50219 | 11.68634 | -1.908491 | 0.8158498
43.6565 | 10.575 | 12.49357 | 11.68144 | -1.918575 | 0.8121392
43.6665 | 10.5628 | 12.48498 | 11.67653 | -1.922183 | 0.8084565
43.6765 | 10.5596 | 12.47641 | 11.67161 | -1.916815 | 0.8048015
43.6865 | 10.5743 | 12.46787 | 11.6667 | -1.89357 | 0.801174
43.6965 | 10.5422 | 12.45935 | 11.66178 | -1.91715 | 0.7975738
43.7065 | 10.5347 | 12.45085 | 11.65685 | -1.916152 | 0.7940005
43.7165 | 10.5249 | 12.44238 | 11.65192 | -1.917478 | 0.790454
43.7265 | 10.5207 | 12.43393 | 11.64699 | -1.913227 | 0.7869338
43.7365 | 10.5092 | 12.4255 | 11.64206 | -1.916298 | 0.7834399
43.7465 | 10.5149 | 12.41709 | 11.63712 | -1.902191 | 0.7799719
43.7565 | 10.479 | 12.40871 | 11.63218 | -1.929707 | 0.7765296
43.7665 | 10.4948 | 12.40034 | 11.62723 | -1.905545 | 0.7731128
43.7765 | 10.4541 | 12.392 | 11.62228 | -1.937904 | 0.7697212
43.7865 | 10.4847 | 12.38368 | 11.61733 | -1.898985 | 0.7663544
43.7965 | 10.4542 | 12.37539 | 11.61237 | -1.921187 | 0.7630125
43.8065 | 10.4477 | 12.36711 | 11.60742 | -1.91941 | 0.759695
43.8165 | 10.4334 | 12.35885 | 11.60245 | -1.925454 | 0.7564018
43.8265 | 10.4395 | 12.35062 | 11.59749 | -1.911119 | 0.7531326
43.8365 | 10.4353 | 12.3424 | 11.59252 | -1.907104 | 0.7498873
43.8465 | 10.3927 | 12.33421 | 11.58754 | -1.941509 | 0.7466654
43.8565 | 10.408 | 12.32603 | 11.58257 | -1.918034 | 0.743467
43.8665 | 10.4097 | 12.31788 | 11.57759 | -1.90818 | 0.7402918
43.8765 | 10.3836 | 12.30974 | 11.5726 | -1.926144 | 0.7371394
43.8865 | 10.3593 | 12.30163 | 11.56762 | -1.942329 | 0.7340098
43.8965 | 10.3586 | 12.29353 | 11.56263 | -1.934932 | 0.7309027
43.9065 | 10.3697 | 12.28545 | 11.55764 | -1.915755 | 0.7278179
43.9165 | 10.3458 | 12.2774 | 11.55264 | -1.931596 | 0.7247553
43.9265 | 10.3166 | 12.26936 | 11.54764 | -1.952756 | 0.7217145
43.9365 | 10.3314 | 12.26134 | 11.54264 | -1.929935 | 0.7186954
43.9465 | 10.3079 | 12.25333 | 11.53763 | -1.945432 | 0.7156978
43.9565 | 10.3019 | 12.24535 | 11.53263 | -1.943447 | 0.7127214
43.9665 | 10.2954 | 12.23738 | 11.52761 | -1.941981 | 0.7097663
43.9765 | 10.2767 | 12.22943 | 11.5226 | -1.952732 | 0.706832
43.9865 | 10.2944 | 12.2215 | 11.51758 | -1.927101 | 0.7039185
43.9965 | 10.2533 | 12.21359 | 11.51256 | -1.960287 | 0.7010255
44.0065 | 10.2546 | 12.20569 | 11.50754 | -1.95109 | 0.6981529
44.0165 | 10.2689 | 12.19781 | 11.50251 | -1.928911 | 0.6953004
44.0265 | 10.2291 | 12.18995 | 11.49748 | -1.960849 | 0.692468
44.0365 | 10.2291 | 12.1821 | 11.49245 | -1.953004 | 0.6896554
44.0465 | 10.2183 | 12.17428 | 11.48741 | -1.955975 | 0.6868624
44.0565 | 10.2384 | 12.16646 | 11.48237 | -1.928063 | 0.6840889
44.0665 | 10.1815 | 12.15867 | 11.47733 | -1.977167 | 0.6813346
44.0765 | 10.1825 | 12.15089 | 11.47229 | -1.968388 | 0.6785995
44.0865 | 10.1999 | 12.14312 | 11.46724 | -1.943225 | 0.6758835
44.0965 | 10.1946 | 12.13538 | 11.46219 | -1.940778 | 0.6731861
44.1065 | 10.1451 | 12.12765 | 11.45714 | -1.982546 | 0.6705074
44.1165 | 10.1658 | 12.11993 | 11.45208 | -1.95413 | 0.6678473
44.1265 | 10.1461 | 12.11223 | 11.44702 | -1.96613 | 0.6652053
44.1365 | 10.1668 | 12.10455 | 11.44196 | -1.937745 | 0.6625815
44.1465 | 10.1216 | 12.09688 | 11.4369 | -1.975276 | 0.6599757
44.1565 | 10.1307 | 12.08922 | 11.43183 | -1.958521 | 0.6573878
44.1665 | 10.1288 | 12.08158 | 11.42676 | -1.952782 | 0.6548175
44.1765 | 10.119 | 12.07396 | 11.42169 | -1.954957 | 0.6522648
44.1865 | 10.0969 | 12.06635 | 11.41662 | -1.969448 | 0.6497294
44.1965 | 10.0848 | 12.05875 | 11.41154 | -1.973952 | 0.6472114
44.2065 | 10.0872 | 12.05117 | 11.40646 | -1.963972 | 0.6447103
44.2165 | 10.0827 | 12.04361 | 11.40138 | -1.960905 | 0.6422262
44.2264 | 10.0559 | 12.03613 | 11.39635 | -1.98023 | 0.6397841
44.2364 | 10.0474 | 12.02859 | 11.39126 | -1.981191 | 0.6373333
44.2464 | 10.0297 | 12.02107 | 11.38617 | -1.991367 | 0.634899
44.2564 | 10.0498 | 12.01356 | 11.38108 | -1.963757 | 0.6324811
44.2664 | 10.0202 | 12.00606 | 11.37598 | -1.985861 | 0.6300795
44.2764 | 9.9946 | 11.99858 | 11.37088 | -2.003978 | 0.6276938
44.2864 | 9.992 | 11.99111 | 11.36578 | -1.999109 | 0.6253242
44.2964 | 10.004 | 11.98365 | 11.36068 | -1.979653 | 0.6229705
44.3064 | 9.9972 | 11.97621 | 11.35558 | -1.979011 | 0.6206324
44.3164 | 9.9413 | 11.96878 | 11.35047 | -2.027482 | 0.6183099
44.3264 | 9.9735 | 11.96137 | 11.34536 | -1.987866 | 0.6160029
44.3364 | 9.9679 | 11.95396 | 11.34025 | -1.986063 | 0.6137111
44.3464 | 9.937 | 11.94657 | 11.33514 | -2.009572 | 0.6114346
44.3564 | 9.9421 | 11.9392 | 11.33002 | -1.997095 | 0.6091731
44.3664 | 9.9243 | 11.93183 | 11.3249 | -2.00753 | 0.6069266
44.3764 | 9.9391 | 11.92448 | 11.31978 | -1.985378 | 0.6046948
44.3864 | 9.9035 | 11.91714 | 11.31466 | -2.013639 | 0.6024778
44.3964 | 9.8877 | 11.90981 | 11.30954 | -2.022112 | 0.6002754
44.4064 | 9.9017 | 11.9025 | 11.30441 | -2.000797 | 0.5980874
44.4164 | 9.8824 | 11.89519 | 11.29928 | -2.012794 | 0.5959138
44.4264 | 9.8887 | 11.8879 | 11.29415 | -1.999204 | 0.5937545
44.4364 | 9.8613 | 11.88063 | 11.28902 | -2.019325 | 0.5916092
44.4464 | 9.8608 | 11.87336 | 11.28388 | -2.012559 | 0.5894779
44.4564 | 9.8516 | 11.8661 | 11.27874 | -2.014504 | 0.5873606
44.4664 | 9.8423 | 11.85886 | 11.2736 | -2.016561 | 0.585257
44.4764 | 9.8392 | 11.85163 | 11.26846 | -2.01243 | 0.5831671
44.4864 | 9.8222 | 11.84441 | 11.26332 | -2.02221 | 0.5810907
44.4964 | 9.8209 | 11.8372 | 11.25817 | -2.016302 | 0.5790278
44.5064 | 9.8329 | 11.83001 | 11.25303 | -1.997105 | 0.5769783
44.5164 | 9.7786 | 11.82282 | 11.24788 | -2.04422 | 0.574942
44.5264 | 9.8041 | 11.81565 | 11.24273 | -2.011546 | 0.5729189
44.5364 | 9.7954 | 11.80848 | 11.23757 | -2.013083 | 0.5709087
44.5464 | 9.7896 | 11.80133 | 11.23242 | -2.011731 | 0.5689116
44.5564 | 9.7442 | 11.79419 | 11.22726 | -2.04999 | 0.5669272
44.5664 | 9.7638 | 11.78706 | 11.2221 | -2.02326 | 0.5649556
44.5764 | 9.7661 | 11.77994 | 11.21694 | -2.013841 | 0.5629967
44.5864 | 9.7397 | 11.77283 | 11.21178 | -2.033132 | 0.5610503
44.5964 | 9.7169 | 11.76573 | 11.20662 | -2.048835 | 0.5591163
44.6064 | 9.7347 | 11.75865 | 11.20145 | -2.023948 | 0.5571946
44.6164 | 9.7005 | 11.75157 | 11.19629 | -2.051071 | 0.5552852
44.6264 | 9.7233 | 11.74451 | 11.19112 | -2.021205 | 0.553388
44.6364 | 9.6837 | 11.73745 | 11.18595 | -2.05375 | 0.5515029
44.6464 | 9.7005 | 11.7304 | 11.18077 | -2.029905 | 0.5496297
44.6564 | 9.6873 | 11.72337 | 11.1756 | -2.03607 | 0.5477684
44.6664 | 9.6647 | 11.71635 | 11.17043 | -2.051645 | 0.545919
44.6764 | 9.6743 | 11.70933 | 11.16525 | -2.035031 | 0.5440811
44.6864 | 9.6616 | 11.70233 | 11.16007 | -2.040726 | 0.542255
44.6964 | 9.6499 | 11.69533 | 11.15489 | -2.045432 | 0.5404404
44.7064 | 9.6512 | 11.68835 | 11.14971 | -2.037147 | 0.5386371
44.7164 | 9.6178 | 11.68137 | 11.14453 | -2.063573 | 0.5368453
44.7264 | 9.6326 | 11.67441 | 11.13934 | -2.041808 | 0.5350648
44.7364 | 9.6357 | 11.66745 | 11.13416 | -2.031753 | 0.5332954
44.7464 | 9.6004 | 11.66051 | 11.12897 | -2.060107 | 0.5315371
44.7564 | 9.6115 | 11.65357 | 11.12378 | -2.042072 | 0.5297899
44.7664 | 9.5893 | 11.64665 | 11.11859 | -2.057346 | 0.5280537
44.7764 | 9.602 | 11.63973 | 11.1134 | -2.037729 | 0.5263283
44.7864 | 9.5631 | 11.63282 | 11.10821 | -2.069722 | 0.5246136
44.7964 | 9.586 | 11.62592 | 11.10301 | -2.039925 | 0.5229097
44.8064 | 9.5878 | 11.61904 | 11.09782 | -2.031236 | 0.5212164
44.8164 | 9.5474 | 11.61216 | 11.09262 | -2.064757 | 0.5195337
44.8264 | 9.5728 | 11.60529 | 11.08743 | -2.032488 | 0.5178614
44.8364 | 9.5665 | 11.59843 | 11.08223 | -2.031927 | 0.5161996
44.8464 | 9.5419 | 11.59158 | 11.07703 | -2.049676 | 0.5145481
44.8564 | 9.5467 | 11.58473 | 11.07183 | -2.038033 | 0.5129068
44.8664 | 9.5459 | 11.5779 | 11.06662 | -2.032 | 0.5112757
44.8764 | 9.5505 | 11.57108 | 11.06142 | -2.020576 | 0.5096547
44.8864 | 9.515 | 11.56426 | 11.05622 | -2.049261 | 0.5080438
44.8964 | 9.542 | 11.55745 | 11.05101 | -2.015454 | 0.5064428
44.9064 | 9.5237 | 11.55066 | 11.0458 | -2.026957 | 0.5048517
44.9164 | 9.5014 | 11.54387 | 11.0406 | -2.042468 | 0.5032704
44.9264 | 9.5085 | 11.53709 | 11.03539 | -2.028588 | 0.5016989
44.9364 | 9.534 | 11.53032 | 11.03018 | -1.996317 | 0.5001371
44.9464 | 9.4808 | 11.52355 | 11.02497 | -2.042754 | 0.4985849
44.9564 | 9.4995 | 11.5168 | 11.01976 | -2.0173 | 0.4970422
44.9664 | 9.5112 | 11.51005 | 11.01455 | -1.998854 | 0.4955091
44.9764 | 9.4927 | 11.50332 | 11.00933 | -2.010618 | 0.4939854
44.9864 | 9.4669 | 11.49659 | 11.00412 | -2.029689 | 0.4924709
44.9964 | 9.5009 | 11.48987 | 10.9989 | -1.988969 | 0.4909659
45.0064 | 9.4899 | 11.48316 | 10.99369 | -1.993258 | 0.48947
45.0164 | 9.4539 | 11.47645 | 10.98847 | -2.022554 | 0.4879834
45.0264 | 9.4771 | 11.46976 | 10.98325 | -1.99266 | 0.4865057
45.0364 | 9.474 | 11.46307 | 10.97804 | -1.989073 | 0.4850371
45.0464 | 9.4622 | 11.45639 | 10.97282 | -1.994195 | 0.4835776
45.0564 | 9.4344 | 11.44972 | 10.9676 | -2.015325 | 0.482127
45.0664 | 9.4496 | 11.44306 | 10.96238 | -1.993463 | 0.4806852
45.0764 | 9.4451 | 11.43641 | 10.95716 | -1.991309 | 0.4792522
45.0864 | 9.4143 | 11.42976 | 10.95194 | -2.015463 | 0.4778279
45.0964 | 9.4363 | 11.42313 | 10.94671 | -1.986825 | 0.4764124
45.1064 | 9.4203 | 11.4165 | 10.94149 | -1.996196 | 0.4750054
45.1164 | 9.4056 | 11.40987 | 10.93627 | -2.004274 | 0.473607
45.1264 | 9.398 | 11.40326 | 10.93104 | -2.005261 | 0.4722172
45.1364 | 9.3932 | 11.39665 | 10.92582 | -2.003455 | 0.4708358
45.1464 | 9.4053 | 11.39006 | 10.92059 | -1.984757 | 0.4694629
45.1564 | 9.3892 | 11.38347 | 10.91537 | -1.994267 | 0.4680982
45.1664 | 9.3602 | 11.37688 | 10.91014 | -2.016685 | 0.4667419
45.1764 | 9.3957 | 11.37031 | 10.90492 | -1.974611 | 0.4653937
45.1864 | 9.3675 | 11.36374 | 10.89969 | -1.996244 | 0.4640539
45.1963 | 9.3497 | 11.35725 | 10.89452 | -2.007551 | 0.462735
45.2063 | 9.3525 | 11.3507 | 10.88929 | -1.998199 | 0.4614112
45.2163 | 9.3718 | 11.34416 | 10.88406 | -1.972356 | 0.4600955
45.2263 | 9.3212 | 11.33762 | 10.87883 | -2.01642 | 0.4587877
45.2363 | 9.3258 | 11.33109 | 10.8736 | -2.005292 | 0.4574879
45.2463 | 9.3512 | 11.32457 | 10.86838 | -1.973371 | 0.4561959
45.2563 | 9.3227 | 11.31806 | 10.86315 | -1.995358 | 0.4549118
45.2663 | 9.3094 | 11.31155 | 10.85792 | -2.002153 | 0.4536355
45.2763 | 9.3153 | 11.30505 | 10.85269 | -1.989755 | 0.4523669
45.2863 | 9.3007 | 11.29856 | 10.84746 | -1.997864 | 0.451106
45.2963 | 9.3143 | 11.29208 | 10.84223 | -1.977781 | 0.4498527
45.3063 | 9.2856 | 11.28561 | 10.837 | -2.000006 | 0.448607
45.3163 | 9.2918 | 11.27914 | 10.83177 | -1.987338 | 0.4473688
45.3263 | 9.2949 | 11.27268 | 10.82654 | -1.977777 | 0.4461382
45.3363 | 9.2809 | 11.26622 | 10.82131 | -1.985323 | 0.444915
45.3463 | 9.2753 | 11.25978 | 10.81608 | -1.984477 | 0.4436993
45.3563 | 9.2846 | 11.25334 | 10.81085 | -1.968739 | 0.4424908
45.3663 | 9.2807 | 11.24691 | 10.80562 | -1.966207 | 0.4412897
45.3763 | 9.2479 | 11.24048 | 10.80039 | -1.992583 | 0.4400959
45.3863 | 9.2547 | 11.23407 | 10.79516 | -1.979367 | 0.4389093
45.3963 | 9.2748 | 11.22766 | 10.78993 | -1.952857 | 0.43773
45.4063 | 9.2375 | 11.22125 | 10.7847 | -1.983755 | 0.4365577
45.4163 | 9.239 | 11.21486 | 10.77947 | -1.97586 | 0.4353926
45.4263 | 9.2541 | 11.20847 | 10.77424 | -1.954372 | 0.4342345
45.4363 | 9.2394 | 11.20209 | 10.76901 | -1.962691 | 0.4330835
45.4463 | 9.2001 | 11.19572 | 10.76378 | -1.995617 | 0.4319394
45.4563 | 9.2365 | 11.18935 | 10.75855 | -1.952851 | 0.4308023
45.4663 | 9.2227 | 11.18299 | 10.75332 | -1.960292 | 0.4296721
45.4763 | 9.2139 | 11.17664 | 10.74809 | -1.962739 | 0.4285487
45.4863 | 9.1996 | 11.17029 | 10.74286 | -1.970694 | 0.4274322
45.4963 | 9.2209 | 11.16396 | 10.73763 | -1.943056 | 0.4263225
45.5063 | 9.1975 | 11.15763 | 10.73241 | -1.960125 | 0.4252195
45.5163 | 9.1958 | 11.1513 | 10.72718 | -1.955501 | 0.4241233
45.5263 | 9.1916 | 11.14498 | 10.72195 | -1.953384 | 0.4230337
45.5363 | 9.1815 | 11.13867 | 10.71672 | -1.957174 | 0.4219507
45.5463 | 9.1812 | 11.13237 | 10.7115 | -1.951171 | 0.4208744
45.5563 | 9.1687 | 11.12608 | 10.70627 | -1.957376 | 0.4198046
45.5663 | 9.1668 | 11.11979 | 10.70105 | -1.952987 | 0.4187414
45.5763 | 9.1795 | 11.1135 | 10.69582 | -1.934005 | 0.4176846
45.5863 | 9.1259 | 11.10723 | 10.6906 | -1.981329 | 0.4166344
45.5963 | 9.1619 | 11.10096 | 10.68537 | -1.939061 | 0.4155905
45.6063 | 9.1426 | 11.0947 | 10.68015 | -1.9521 | 0.414553
45.6163 | 9.1226 | 11.08845 | 10.67492 | -1.965846 | 0.4135219
45.6263 | 9.1268 | 11.0822 | 10.6697 | -1.955399 | 0.4124972
45.6363 | 9.1321 | 11.07596 | 10.66448 | -1.943858 | 0.4114787
45.6463 | 9.1162 | 11.06972 | 10.65926 | -1.953525 | 0.4104665
45.6563 | 9.0985 | 11.0635 | 10.65404 | -1.964998 | 0.4094605
45.6663 | 9.1135 | 11.05728 | 10.64882 | -1.943778 | 0.4084608
45.6763 | 9.0956 | 11.05107 | 10.6436 | -1.955465 | 0.4074672
45.6863 | 9.0868 | 11.04486 | 10.63838 | -1.958059 | 0.4064797
45.6963 | 9.0993 | 11.03866 | 10.63316 | -1.93936 | 0.4054983
45.7063 | 9.0674 | 11.03247 | 10.62794 | -1.965067 | 0.4045231
45.7163 | 9.0975 | 11.02628 | 10.62273 | -1.928782 | 0.4035539
45.7263 | 9.0486 | 11.0201 | 10.61751 | -1.971503 | 0.4025906
45.7363 | 9.0589 | 11.01393 | 10.6123 | -1.955031 | 0.4016335
45.7463 | 9.0856 | 11.00777 | 10.60708 | -1.922166 | 0.4006822
45.7563 | 9.0297 | 11.00161 | 10.60187 | -1.971907 | 0.3997369
45.7663 | 9.0401 | 10.99546 | 10.59666 | -1.955356 | 0.3987975
45.7763 | 9.0756 | 10.98931 | 10.59145 | -1.913711 | 0.397864
45.7863 | 9.0006 | 10.98317 | 10.58624 | -1.982573 | 0.3969364
45.7963 | 9.0377 | 10.97704 | 10.58103 | -1.939342 | 0.3960145
45.8063 | 9.0447 | 10.97092 | 10.57582 | -1.926218 | 0.3950985
45.8163 | 9.0149 | 10.9648 | 10.57061 | -1.9499 | 0.3941883
45.8263 | 9.0148 | 10.95869 | 10.56541 | -1.943889 | 0.3932839
45.8363 | 9.0265 | 10.95259 | 10.5602 | -1.926085 | 0.3923851
45.8463 | 9.025 | 10.94649 | 10.555 | -1.921488 | 0.3914921
45.8563 | 8.9818 | 10.9404 | 10.54979 | -1.958597 | 0.3906047
45.8663 | 9.0327 | 10.93431 | 10.54459 | -1.901614 | 0.389723
45.8763 | 9.0023 | 10.92824 | 10.53939 | -1.925937 | 0.3888469
45.8863 | 8.9848 | 10.92217 | 10.53419 | -1.937367 | 0.3879765
45.8963 | 8.9971 | 10.9161 | 10.52899 | -1.919003 | 0.3871116
45.9063 | 8.9953 | 10.91005 | 10.52379 | -1.914747 | 0.3862523
45.9163 | 8.9816 | 10.904 | 10.5186 | -1.922397 | 0.3853986
45.9263 | 8.9777 | 10.89795 | 10.5134 | -1.920254 | 0.3845504
45.9363 | 8.9857 | 10.89192 | 10.50821 | -1.906218 | 0.3837077
45.9463 | 8.9794 | 10.88589 | 10.50302 | -1.906488 | 0.3828705
45.9563 | 8.9559 | 10.87987 | 10.49783 | -1.923965 | 0.3820388
45.9663 | 8.9768 | 10.87385 | 10.49264 | -1.897049 | 0.3812124
45.9763 | 8.9766 | 10.86784 | 10.48745 | -1.89124 | 0.3803916
45.9863 | 8.9375 | 10.86184 | 10.48226 | -1.924338 | 0.3795761
45.9963 | 8.9638 | 10.85584 | 10.47708 | -1.892043 | 0.3787661
46.0063 | 8.9573 | 10.84985 | 10.47189 | -1.892554 | 0.3779614
46.0163 | 8.944 | 10.84387 | 10.46671 | -1.899872 | 0.3771621
46.0263 | 8.9478 | 10.8379 | 10.46153 | -1.890097 | 0.3763681
46.0363 | 8.9362 | 10.83193 | 10.45635 | -1.895729 | 0.3755795
46.0463 | 8.9368 | 10.82597 | 10.45117 | -1.889167 | 0.3747961
46.0563 | 8.9289 | 10.82001 | 10.44599 | -1.891113 | 0.3740181
46.0663 | 8.9236 | 10.81406 | 10.44082 | -1.890465 | 0.3732454
46.0763 | 8.9218 | 10.80812 | 10.43565 | -1.886324 | 0.3724779
46.0863 | 8.9179 | 10.80219 | 10.43047 | -1.88429 | 0.3717157
46.0963 | 8.9218 | 10.79626 | 10.4253 | -1.874463 | 0.3709587
46.1063 | 8.9184 | 10.79034 | 10.42014 | -1.871943 | 0.370207
46.1163 | 8.8819 | 10.78443 | 10.41497 | -1.902529 | 0.3694605
46.1263 | 8.9049 | 10.77852 | 10.4098 | -1.873623 | 0.3687192
46.1363 | 8.9111 | 10.77262 | 10.40464 | -1.861523 | 0.3679831
46.1463 | 8.8697 | 10.76673 | 10.39948 | -1.897031 | 0.3672522
46.1563 | 8.9021 | 10.76085 | 10.39432 | -1.858745 | 0.3665265
46.1662 | 8.907 | 10.75503 | 10.38921 | -1.848025 | 0.3658133
46.1762 | 8.8474 | 10.74915 | 10.38406 | -1.901753 | 0.3650974
46.1862 | 8.8955 | 10.74329 | 10.3789 | -1.847789 | 0.3643876
46.1962 | 8.877 | 10.73743 | 10.37375 | -1.86043 | 0.363682
46.2062 | 8.855 | 10.73158 | 10.3686 | -1.87658 | 0.3629824
46.2162 | 8.8894 | 10.72574 | 10.36345 | -1.836336 | 0.3622871
46.2262 | 8.853 | 10.7199 | 10.3583 | -1.8669 | 0.3615978
46.2362 | 8.8425 | 10.71407 | 10.35316 | -1.871569 | 0.3609128
46.2462 | 8.8872 | 10.70825 | 10.34801 | -1.821047 | 0.3602335
46.2562 | 8.8311 | 10.70243 | 10.34287 | -1.871331 | 0.359559
46.2662 | 8.8445 | 10.69662 | 10.33773 | -1.852123 | 0.3588899
46.2762 | 8.85 | 10.69082 | 10.3326 | -1.840822 | 0.358226
46.2862 | 8.8272 | 10.68503 | 10.32746 | -1.857828 | 0.3575666
46.2962 | 8.8341 | 10.67924 | 10.32233 | -1.845141 | 0.3569131
46.3062 | 8.8313 | 10.67346 | 10.3172 | -1.842161 | 0.356264
46.3162 | 8.833 | 10.66769 | 10.31207 | -1.834689 | 0.3556207
46.3262 | 8.8238 | 10.66192 | 10.30694 | -1.838124 | 0.3549818
46.3362 | 8.8129 | 10.65617 | 10.30182 | -1.843266 | 0.3543488
46.3462 | 8.825 | 10.65042 | 10.2967 | -1.825415 | 0.3537201
46.3562 | 8.8051 | 10.64467 | 10.29158 | -1.839573 | 0.3530974
46.3662 | 8.8118 | 10.63894 | 10.28646 | -1.827136 | 0.352479
46.3762 | 8.8038 | 10.63321 | 10.28134 | -1.829408 | 0.3518666
46.3862 | 8.8033 | 10.62749 | 10.27623 | -1.824187 | 0.3512585
46.3962 | 8.7969 | 10.62177 | 10.27112 | -1.824874 | 0.3506564
46.4062 | 8.7769 | 10.61607 | 10.26601 | -1.839167 | 0.3500587
46.4162 | 8.8 | 10.61037 | 10.2609 | -1.810369 | 0.3494669
46.4262 | 8.7652 | 10.60468 | 10.2558 | -1.839478 | 0.3488796
46.4362 | 8.763 | 10.59899 | 10.2507 | -1.835995 | 0.3482983
46.4462 | 8.7934 | 10.59332 | 10.2456 | -1.799919 | 0.3477214
46.4562 | 8.7577 | 10.58765 | 10.2405 | -1.829951 | 0.3471506
46.4662 | 8.7495 | 10.58199 | 10.23541 | -1.83249 | 0.3465843
46.4762 | 8.782 | 10.57634 | 10.23031 | -1.794338 | 0.346024
46.4862 | 8.7283 | 10.57069 | 10.22522 | -1.842393 | 0.3454683
46.4962 | 8.756 | 10.56506 | 10.22014 | -1.809056 | 0.3449184
46.5062 | 8.7655 | 10.55943 | 10.21505 | -1.793927 | 0.3443737
46.5162 | 8.7126 | 10.55381 | 10.20997 | -1.841206 | 0.3438345
46.5262 | 8.7361 | 10.54819 | 10.20489 | -1.812093 | 0.3433009
46.5362 | 8.7594 | 10.54259 | 10.19981 | -1.783187 | 0.3427722
46.5462 | 8.7025 | 10.53699 | 10.19474 | -1.83449 | 0.3422496
46.5562 | 8.7347 | 10.5314 | 10.18967 | -1.796701 | 0.3417318
46.5662 | 8.717 | 10.52582 | 10.1846 | -1.808821 | 0.3412203
46.5762 | 8.695 | 10.52025 | 10.17953 | -1.825248 | 0.3407137
46.5862 | 8.7159 | 10.51468 | 10.17447 | -1.798784 | 0.3402134
46.5962 | 8.7109 | 10.50913 | 10.16941 | -1.798228 | 0.3397181
46.6062 | 8.6956 | 10.50358 | 10.16435 | -1.807981 | 0.3392291
46.6162 | 8.6822 | 10.49804 | 10.1593 | -1.815842 | 0.3387452
46.6262 | 8.6991 | 10.49251 | 10.15424 | -1.793412 | 0.3382679
46.6362 | 8.6718 | 10.48699 | 10.14919 | -1.81519 | 0.3377956
46.6462 | 8.6784 | 10.48148 | 10.14415 | -1.803078 | 0.33733
46.6562 | 8.6781 | 10.47597 | 10.1391 | -1.797874 | 0.3368697
46.6662 | 8.6534 | 10.47048 | 10.13406 | -1.817079 | 0.3364161
46.6762 | 8.6784 | 10.46499 | 10.12902 | -1.786593 | 0.3359679
46.6862 | 8.6765 | 10.45952 | 10.12399 | -1.783016 | 0.3355265
46.6962 | 8.6306 | 10.45405 | 10.11896 | -1.823448 | 0.3350907
46.7062 | 8.6703 | 10.44859 | 10.11393 | -1.77829 | 0.3346619
46.7162 | 8.638 | 10.44314 | 10.1089 | -1.80514 | 0.3342388
46.7262 | 8.6354 | 10.4377 | 10.10388 | -1.802301 | 0.3338227
46.7362 | 8.6452 | 10.43227 | 10.09886 | -1.78707 | 0.3334126
46.7462 | 8.6271 | 10.42685 | 10.09384 | -1.79975 | 0.3330096
46.7562 | 8.6321 | 10.42144 | 10.08883 | -1.789339 | 0.332613
46.7662 | 8.6299 | 10.41604 | 10.08381 | -1.786138 | 0.3322235
46.7762 | 8.6131 | 10.41065 | 10.07881 | -1.797548 | 0.3318411
46.7862 | 8.6178 | 10.40527 | 10.0738 | -1.787467 | 0.3314651
46.7962 | 8.6149 | 10.3999 | 10.0688 | -1.784997 | 0.331097
46.8062 | 8.6075 | 10.39454 | 10.0638 | -1.787037 | 0.3307354
46.8162 | 8.6081 | 10.38919 | 10.05881 | -1.781088 | 0.3303819
46.8262 | 8.6181 | 10.38385 | 10.05381 | -1.765749 | 0.3300353
46.8362 | 8.5843 | 10.37852 | 10.04882 | -1.794221 | 0.3296969
46.8462 | 8.6132 | 10.3732 | 10.04384 | -1.760004 | 0.3293657
46.8562 | 8.611 | 10.3679 | 10.03886 | -1.756899 | 0.3290431
46.8662 | 8.5693 | 10.3626 | 10.03388 | -1.793305 | 0.328728
46.8762 | 8.612 | 10.35732 | 10.0289 | -1.745323 | 0.3284217
46.8862 | 8.5888 | 10.35205 | 10.02393 | -1.763252 | 0.3281232
46.8962 | 8.5753 | 10.34679 | 10.01896 | -1.771493 | 0.3278338
46.9062 | 8.599 | 10.34155 | 10.01399 | -1.742546 | 0.3275528
46.9162 | 8.5673 | 10.33631 | 10.00903 | -1.769012 | 0.3272812
46.9262 | 8.5901 | 10.33109 | 10.00407 | -1.74099 | 0.3270182
46.9362 | 8.5714 | 10.32588 | 9.999116 | -1.754482 | 0.3267651
46.9462 | 8.563 | 10.32069 | 9.994164 | -1.757685 | 0.3265211
46.9562 | 8.5891 | 10.3155 | 9.989216 | -1.726403 | 0.3262874
46.9662 | 8.5489 | 10.31033 | 9.984271 | -1.761434 | 0.3260631
46.9762 | 8.5761 | 10.30518 | 9.979329 | -1.729079 | 0.3258497
46.9862 | 8.5422 | 10.30004 | 9.974391 | -1.757837 | 0.3256462
46.9962 | 8.5667 | 10.29491 | 9.969456 | -1.72821 | 0.3254539
47.0062 | 8.5487 | 10.2898 | 9.964525 | -1.741098 | 0.3252724
47.0162 | 8.5646 | 10.2847 | 9.959598 | -1.720101 | 0.3251025
47.0262 | 8.5595 | 10.27962 | 9.954674 | -1.720119 | 0.3249442
47.0362 | 8.5319 | 10.27455 | 9.949754 | -1.742652 | 0.3247973
47.0462 | 8.5483 | 10.2695 | 9.944838 | -1.721201 | 0.3246632
47.0562 | 8.5487 | 10.26447 | 9.939925 | -1.715766 | 0.3245411
47.0662 | 8.5232 | 10.25945 | 9.935016 | -1.736249 | 0.3244323
47.0762 | 8.5309 | 10.25445 | 9.930111 | -1.723547 | 0.3243361
47.0862 | 8.5329 | 10.24946 | 9.92521 | -1.716564 | 0.324254
47.0962 | 8.5188 | 10.2445 | 9.920312 | -1.725697 | 0.3241851
47.1062 | 8.5327 | 10.23955 | 9.915418 | -1.706849 | 0.324131
47.1162 | 8.5109 | 10.23462 | 9.910528 | -1.723719 | 0.3240909
47.1262 | 8.5017 | 10.22971 | 9.905642 | -1.728008 | 0.3240662
47.1361 | 8.5316 | 10.22486 | 9.900808 | -1.693264 | 0.3240563
47.1461 | 8.5015 | 10.21999 | 9.895929 | -1.718491 | 0.324062
47.1561 | 8.5003 | 10.21514 | 9.891055 | -1.714838 | 0.3240837
47.1661 | 8.5294 | 10.21031 | 9.886184 | -1.680906 | 0.3241217
47.1761 | 8.4678 | 10.20549 | 9.881317 | -1.737693 | 0.3241764
47.1861 | 8.5096 | 10.2007 | 9.876454 | -1.691102 | 0.3242481
47.1961 | 8.4885 | 10.19593 | 9.871595 | -1.707432 | 0.3243371
47.2061 | 8.4953 | 10.19118 | 9.86674 | -1.695884 | 0.3244436
47.2161 | 8.5105 | 10.18646 | 9.861889 | -1.675957 | 0.3245681
47.2261 | 8.4522 | 10.18175 | 9.857042 | -1.729553 | 0.3247107
47.2361 | 8.4933 | 10.17707 | 9.852199 | -1.683771 | 0.3248717
47.2461 | 8.4784 | 10.17241 | 9.84736 | -1.694012 | 0.3250512
47.2561 | 8.4744 | 10.16778 | 9.842526 | -1.693375 | 0.3252494
47.2661 | 8.4706 | 10.16316 | 9.837695 | -1.692561 | 0.3254663
47.2761 | 8.4781 | 10.15857 | 9.832869 | -1.680471 | 0.3257019
47.2861 | 8.4556 | 10.154 | 9.828046 | -1.698402 | 0.325956
47.2961 | 8.4562 | 10.14946 | 9.823228 | -1.693257 | 0.3262287
47.3061 | 8.4674 | 10.14493 | 9.818414 | -1.677534 | 0.3265196
47.3161 | 8.4532 | 10.14043 | 9.813605 | -1.687233 | 0.3268283
47.3261 | 8.4615 | 10.13595 | 9.808799 | -1.674453 | 0.3271543
47.3361 | 8.4443 | 10.13149 | 9.803998 | -1.687195 | 0.327497
47.3461 | 8.4634 | 10.12706 | 9.799201 | -1.663656 | 0.3278556
47.3561 | 8.4722 | 10.12264 | 9.794408 | -1.650437 | 0.3282291
47.3661 | 8.4294 | 10.11824 | 9.78962 | -1.688836 | 0.3286164
47.3761 | 8.4612 | 10.11385 | 9.784836 | -1.652652 | 0.3290163
47.3861 | 8.4352 | 10.10948 | 9.780056 | -1.674283 | 0.3294271
47.3961 | 8.4424 | 10.10513 | 9.775281 | -1.662728 | 0.3298473
47.4061 | 8.4484 | 10.10078 | 9.77051 | -1.652384 | 0.3302748
47.4161 | 8.4261 | 10.09645 | 9.765743 | -1.670351 | 0.3307074
47.4261 | 8.4511 | 10.09212 | 9.760981 | -1.641024 | 0.331143
47.4361 | 8.4444 | 10.0878 | 9.756223 | -1.643402 | 0.3315788
47.4461 | 8.4291 | 10.08348 | 9.75147 | -1.654382 | 0.332012
47.4561 | 8.4261 | 10.07916 | 9.746721 | -1.653061 | 0.3324398
47.4661 | 8.4252 | 10.07484 | 9.741977 | -1.649636 | 0.3328589
47.4761 | 8.4238 | 10.0705 | 9.737238 | -1.646704 | 0.3332661
47.4861 | 8.439 | 10.06616 | 9.732502 | -1.62716 | 0.3336578
47.4961 | 8.4054 | 10.0618 | 9.727772 | -1.656402 | 0.3340306
47.5061 | 8.4412 | 10.05743 | 9.723046 | -1.616227 | 0.3343809
47.5161 | 8.417 | 10.05303 | 9.718324 | -1.63603 | 0.3347052
47.5261 | 8.4067 | 10.04861 | 9.713608 | -1.641907 | 0.3349997
47.5361 | 8.4398 | 10.04416 | 9.708896 | -1.604357 | 0.3352612
47.5461 | 8.3871 | 10.03967 | 9.704188 | -1.652574 | 0.3354863
47.5561 | 8.4234 | 10.03516 | 9.699485 | -1.611757 | 0.3356719
47.5661 | 8.402 | 10.0306 | 9.694787 | -1.628602 | 0.3358151
47.5761 | 8.4024 | 10.02601 | 9.690094 | -1.623607 | 0.3359134
47.5861 | 8.4024 | 10.02137 | 9.685405 | -1.618969 | 0.3359643
47.5961 | 8.3901 | 10.01669 | 9.680721 | -1.626587 | 0.3359662
47.6061 | 8.392 | 10.01196 | 9.676042 | -1.619959 | 0.3359174
47.6161 | 8.3962 | 10.00718 | 9.671368 | -1.610985 | 0.3358168
47.6261 | 8.3704 | 10.00236 | 9.666698 | -1.631962 | 0.3356637
47.6361 | 8.3883 | 9.997492 | 9.662034 | -1.609192 | 0.335458
47.6461 | 8.378 | 9.992573 | 9.657374 | -1.614573 | 0.3351997
47.6561 | 8.3693 | 9.987608 | 9.652719 | -1.618308 | 0.3348894
47.6661 | 8.388 | 9.982597 | 9.648069 | -1.594597 | 0.3345282
47.6761 | 8.3355 | 9.977541 | 9.643424 | -1.642041 | 0.3341173
47.6861 | 8.3752 | 9.972442 | 9.638783 | -1.597242 | 0.3336585
47.6961 | 8.3472 | 9.967302 | 9.634148 | -1.620102 | 0.3331537
47.7061 | 8.3648 | 9.962123 | 9.629518 | -1.597323 | 0.3326054
47.7161 | 8.3423 | 9.956908 | 9.624892 | -1.614608 | 0.332016
47.7261 | 8.3391 | 9.95166 | 9.620272 | -1.61256 | 0.3313882
47.7361 | 8.3379 | 9.946382 | 9.615657 | -1.608482 | 0.3307252
47.7461 | 8.3301 | 9.941076 | 9.611046 | -1.610976 | 0.3300298
47.7561 | 8.3287 | 9.935746 | 9.606441 | -1.607046 | 0.3293054
47.7661 | 8.317 | 9.930396 | 9.601841 | -1.613396 | 0.328555
47.7761 | 8.3341 | 9.925028 | 9.597246 | -1.590928 | 0.3277822
47.7861 | 8.3064 | 9.919646 | 9.592656 | -1.613246 | 0.32699
47.7961 | 8.3154 | 9.914253 | 9.588071 | -1.598853 | 0.3261818
47.8061 | 8.2866 | 9.908852 | 9.583491 | -1.622252 | 0.3253607
47.8161 | 8.3079 | 9.903446 | 9.578917 | -1.595546 | 0.3245297
47.8261 | 8.2879 | 9.898039 | 9.574347 | -1.610139 | 0.3236919
47.8361 | 8.3092 | 9.892633 | 9.569783 | -1.583433 | 0.3228501
47.8461 | 8.2916 | 9.887231 | 9.565224 | -1.595631 | 0.3220069
47.8561 | 8.293 | 9.881835 | 9.560671 | -1.588835 | 0.3211648
47.8661 | 8.2907 | 9.876448 | 9.556122 | -1.585748 | 0.3203262
47.8761 | 8.2769 | 9.871072 | 9.551579 | -1.594172 | 0.3194932
47.8861 | 8.2782 | 9.865709 | 9.547041 | -1.587509 | 0.3186677
47.8961 | 8.2783 | 9.86036 | 9.542509 | -1.58206 | 0.3178515
47.9061 | 8.277 | 9.855028 | 9.537981 | -1.578028 | 0.3170463
47.9161 | 8.2793 | 9.849713 | 9.533459 | -1.570413 | 0.3162533
47.9261 | 8.2757 | 9.844417 | 9.528943 | -1.568717 | 0.3154739
47.9361 | 8.2597 | 9.839141 | 9.524432 | -1.579441 | 0.314709
47.9461 | 8.2815 | 9.833886 | 9.519926 | -1.552386 | 0.3139597
47.9561 | 8.2374 | 9.828652 | 9.515426 | -1.591252 | 0.3132266
47.9661 | 8.2827 | 9.823441 | 9.510931 | -1.540741 | 0.3125104
47.9761 | 8.2323 | 9.818253 | 9.506441 | -1.585953 | 0.3118115
47.9861 | 8.2759 | 9.813088 | 9.501957 | -1.537188 | 0.3111304
47.9961 | 8.2468 | 9.807946 | 9.497479 | -1.561146 | 0.3104673
48.0061 | 8.2667 | 9.802828 | 9.493006 | -1.536128 | 0.3098224
48.0161 | 8.2485 | 9.797734 | 9.488539 | -1.549234 | 0.3091958
48.0261 | 8.2477 | 9.792664 | 9.484077 | -1.544964 | 0.3085875
48.0361 | 8.2529 | 9.787618 | 9.47962 | -1.534718 | 0.3079975
48.0461 | 8.246 | 9.782595 | 9.47517 | -1.536595 | 0.3074257
48.0561 | 8.2424 | 9.777596 | 9.470724 | -1.535196 | 0.3068719
48.0661 | 8.254 | 9.772621 | 9.466285 | -1.518621 | 0.3063359
48.0761 | 8.2254 | 9.767668 | 9.461851 | -1.542268 | 0.3058176
48.0861 | 8.2568 | 9.762739 | 9.457423 | -1.505939 | 0.3053166
48.0961 | 8.2189 | 9.757833 | 9.453 | -1.538933 | 0.3048326
48.106 | 8.2416 | 9.752997 | 9.448627 | -1.511397 | 0.3043702
48.116 | 8.2439 | 9.748135 | 9.444216 | -1.504235 | 0.3039192
48.126 | 8.2112 | 9.743295 | 9.43981 | -1.532095 | 0.3034846
48.136 | 8.2441 | 9.738476 | 9.43541 | -1.494376 | 0.3030655
48.146 | 8.2028 | 9.733678 | 9.431016 | -1.530878 | 0.3026621
48.156 | 8.2379 | 9.728902 | 9.426628 | -1.491002 | 0.3022738
48.166 | 8.2194 | 9.724145 | 9.422245 | -1.504745 | 0.3019001
48.176 | 8.221 | 9.71941 | 9.417869 | -1.49841 | 0.3015409
48.186 | 8.2304 | 9.714693 | 9.413498 | -1.484293 | 0.3011958
48.196 | 8.2079 | 9.709997 | 9.409133 | -1.502097 | 0.3008644
48.206 | 8.2127 | 9.70532 | 9.404773 | -1.49262 | 0.3005462
48.216 | 8.2233 | 9.700661 | 9.40042 | -1.477361 | 0.3002416
48.226 | 8.1861 | 9.696022 | 9.396072 | -1.509922 | 0.2999493
48.236 | 8.2353 | 9.691401 | 9.391731 | -1.456101 | 0.2996698
48.246 | 8.1567 | 9.686797 | 9.387395 | -1.530097 | 0.299402
48.256 | 8.232 | 9.682212 | 9.383065 | -1.450212 | 0.2991467
48.266 | 8.1842 | 9.677644 | 9.378742 | -1.493444 | 0.2989025
48.276 | 8.2123 | 9.673094 | 9.374424 | -1.460794 | 0.2986699
48.286 | 8.1763 | 9.66856 | 9.370112 | -1.49226 | 0.298448
48.296 | 8.1855 | 9.664043 | 9.365806 | -1.478543 | 0.2982372
48.306 | 8.1989 | 9.659543 | 9.361506 | -1.460643 | 0.2980366
48.316 | 8.1831 | 9.655059 | 9.357212 | -1.471959 | 0.2978465
48.326 | 8.1819 | 9.650591 | 9.352925 | -1.468691 | 0.2976663
48.336 | 8.1947 | 9.646139 | 9.348643 | -1.451439 | 0.2974961
48.346 | 8.1663 | 9.641703 | 9.344367 | -1.475403 | 0.2973353
48.356 | 8.2062 | 9.637282 | 9.340098 | -1.431082 | 0.2971841
48.366 | 8.1694 | 9.632876 | 9.335835 | -1.463476 | 0.2970418
48.376 | 8.2065 | 9.628486 | 9.331577 | -1.421986 | 0.2969089
48.386 | 8.1438 | 9.624111 | 9.327326 | -1.480311 | 0.2967845
48.396 | 8.1999 | 9.61975 | 9.323081 | -1.41985 | 0.296669
48.406 | 8.1618 | 9.615404 | 9.318843 | -1.453604 | 0.2965618
48.416 | 8.2012 | 9.611073 | 9.31461 | -1.409873 | 0.296463
48.426 | 8.1541 | 9.606756 | 9.310384 | -1.452656 | 0.2963723
48.436 | 8.1892 | 9.602453 | 9.306164 | -1.413253 | 0.2962897
48.446 | 8.1659 | 9.598165 | 9.30195 | -1.432265 | 0.2962149
48.456 | 8.1733 | 9.59389 | 9.297742 | -1.42059 | 0.2961476
48.466 | 8.1683 | 9.589629 | 9.293541 | -1.421329 | 0.2960884
48.476 | 8.1642 | 9.585382 | 9.289346 | -1.421182 | 0.2960364
48.486 | 8.1661 | 9.581149 | 9.285157 | -1.415049 | 0.2959919
48.496 | 8.1729 | 9.576929 | 9.280975 | -1.404029 | 0.2959543
48.506 | 8.1655 | 9.572723 | 9.276798 | -1.407223 | 0.2959245
48.516 | 8.1761 | 9.56853 | 9.272629 | -1.39243 | 0.2959012
48.526 | 8.1506 | 9.564351 | 9.268465 | -1.413751 | 0.2958852
48.536 | 8.1837 | 9.560184 | 9.264309 | -1.376484 | 0.2958758
48.546 | 8.1452 | 9.556031 | 9.260158 | -1.410831 | 0.2958733
48.556 | 8.154 | 9.551891 | 9.256014 | -1.397891 | 0.2958774
48.566 | 8.1599 | 9.547764 | 9.251876 | -1.387864 | 0.2958882
48.576 | 8.1466 | 9.54365 | 9.247745 | -1.39705 | 0.2959055
48.586 | 8.1629 | 9.539549 | 9.24362 | -1.376649 | 0.2959293
48.596 | 8.1434 | 9.535461 | 9.239502 | -1.392061 | 0.2959594
48.606 | 8.1545 | 9.531386 | 9.23539 | -1.376886 | 0.2959959
48.616 | 8.1393 | 9.527323 | 9.231285 | -1.388023 | 0.2960387
48.626 | 8.1396 | 9.523274 | 9.227186 | -1.383674 | 0.2960877
48.636 | 8.132 | 9.519236 | 9.223094 | -1.387236 | 0.2961428
48.646 | 8.1508 | 9.515212 | 9.219008 | -1.364412 | 0.296204
48.656 | 8.1137 | 9.5112 | 9.214929 | -1.3975 | 0.2962715
48.666 | 8.1608 | 9.507201 | 9.210856 | -1.346401 | 0.2963446
48.676 | 8.1009 | 9.503214 | 9.20679 | -1.402314 | 0.296424
48.686 | 8.1587 | 9.49924 | 9.202731 | -1.34054 | 0.296509
48.696 | 8.1124 | 9.495279 | 9.198678 | -1.382879 | 0.2966003
48.706 | 8.1408 | 9.491329 | 9.194632 | -1.350529 | 0.2966969
48.716 | 8.1245 | 9.487393 | 9.190593 | -1.362893 | 0.2967999
48.726 | 8.1142 | 9.483469 | 9.18656 | -1.369269 | 0.2969083
48.736 | 8.1216 | 9.479557 | 9.182534 | -1.357957 | 0.2970227
48.746 | 8.1064 | 9.475657 | 9.178515 | -1.369257 | 0.2971424
48.756 | 8.1198 | 9.471771 | 9.174502 | -1.351971 | 0.2972685
48.766 | 8.1133 | 9.467896 | 9.170497 | -1.354596 | 0.2973997
48.776 | 8.1177 | 9.464034 | 9.166498 | -1.346334 | 0.2975369
48.786 | 8.102 | 9.460185 | 9.162505 | -1.358185 | 0.2976795
48.796 | 8.1116 | 9.456347 | 9.15852 | -1.344747 | 0.2978278
48.806 | 8.0927 | 9.452523 | 9.154541 | -1.359823 | 0.2979818
48.816 | 8.1123 | 9.44871 | 9.150569 | -1.33641 | 0.2981413
48.826 | 8.1019 | 9.44491 | 9.146604 | -1.34301 | 0.2983065
48.836 | 8.0957 | 9.441123 | 9.142645 | -1.345423 | 0.2984772
48.846 | 8.1081 | 9.437347 | 9.138694 | -1.329247 | 0.2986535
48.856 | 8.0938 | 9.433585 | 9.134749 | -1.339785 | 0.2988353
48.866 | 8.0987 | 9.429834 | 9.130812 | -1.331134 | 0.2990227
48.876 | 8.086 | 9.426096 | 9.126881 | -1.340096 | 0.2992157
48.886 | 8.082 | 9.422371 | 9.122957 | -1.340371 | 0.2994142
48.896 | 8.0886 | 9.418658 | 9.11904 | -1.330058 | 0.2996182
48.906 | 8.0741 | 9.414958 | 9.11513 | -1.340858 | 0.2998279
48.916 | 8.0916 | 9.41127 | 9.111227 | -1.31967 | 0.3000429
48.926 | 8.0801 | 9.407594 | 9.107331 | -1.327494 | 0.3002637
48.936 | 8.0855 | 9.403931 | 9.103441 | -1.318431 | 0.3004897
48.946 | 8.0702 | 9.400281 | 9.099559 | -1.330081 | 0.3007217
48.956 | 8.0604 | 9.396643 | 9.095684 | -1.336243 | 0.3009587
48.966 | 8.0787 | 9.393018 | 9.091816 | -1.314318 | 0.3012018
48.976 | 8.0527 | 9.389405 | 9.087955 | -1.336705 | 0.3014501
48.986 | 8.0789 | 9.385805 | 9.084101 | -1.306905 | 0.3017043
48.996 | 8.0643 | 9.382217 | 9.080253 | -1.317917 | 0.3019636
49.006 | 8.0497 | 9.378643 | 9.076413 | -1.328943 | 0.3022291
49.016 | 8.0707 | 9.37508 | 9.072581 | -1.30438 | 0.3024997
49.026 | 8.0433 | 9.371531 | 9.068755 | -1.328231 | 0.3027763
49.036 | 8.0725 | 9.367994 | 9.064936 | -1.295494 | 0.3030582
49.046 | 8.0383 | 9.36447 | 9.061125 | -1.32617 | 0.303346
49.056 | 8.0647 | 9.360959 | 9.05732 | -1.296259 | 0.3036393
49.066 | 8.0396 | 9.357461 | 9.053523 | -1.317861 | 0.3039384
49.076 | 8.0538 | 9.353976 | 9.049733 | -1.300176 | 0.3042432
49.0859 | 8.033 | 9.350538 | 9.045988 | -1.317538 | 0.3045505
49.0959 | 8.0589 | 9.347078 | 9.042212 | -1.288178 | 0.3048667
49.1059 | 8.0461 | 9.343632 | 9.038443 | -1.297532 | 0.3051886
49.1159 | 8.018 | 9.340198 | 9.034682 | -1.322198 | 0.3055163
49.1259 | 8.0592 | 9.336777 | 9.030928 | -1.277577 | 0.3058497
49.1359 | 8.0034 | 9.33337 | 9.027181 | -1.32997 | 0.3061891
49.1459 | 8.0621 | 9.329975 | 9.023441 | -1.267875 | 0.3065342
49.1559 | 8.0086 | 9.326594 | 9.019709 | -1.317994 | 0.3068853
49.1659 | 8.0627 | 9.323226 | 9.015983 | -1.260526 | 0.3072422
49.1759 | 8.0083 | 9.319871 | 9.012266 | -1.311571 | 0.307605
49.1859 | 8.0388 | 9.316529 | 9.008555 | -1.277729 | 0.3079738
49.1959 | 8.0299 | 9.3132 | 9.004852 | -1.2833 | 0.3083485
49.2059 | 8.0134 | 9.309885 | 9.001156 | -1.296485 | 0.3087293
49.2159 | 8.0212 | 9.306584 | 8.997468 | -1.285384 | 0.3091161
49.2259 | 8.0204 | 9.303295 | 8.993786 | -1.282895 | 0.3095089
49.2359 | 8.0213 | 9.30002 | 8.990113 | -1.27872 | 0.3099079
49.2459 | 8.0245 | 9.296759 | 8.986446 | -1.272259 | 0.3103129
49.2559 | 8.0171 | 9.293511 | 8.982787 | -1.276411 | 0.3107241
49.2659 | 8.0162 | 9.290277 | 8.979136 | -1.274077 | 0.3111416
49.2759 | 8.0066 | 9.287056 | 8.975491 | -1.280456 | 0.3115652
49.2859 | 8.0109 | 9.28385 | 8.971855 | -1.27295 | 0.3119951
49.2959 | 8.0034 | 9.280656 | 8.968225 | -1.277256 | 0.3124312
49.3059 | 8.0239 | 9.277477 | 8.964603 | -1.253577 | 0.3128738
49.3159 | 8.0018 | 9.274312 | 8.960989 | -1.272512 | 0.3133226
49.3259 | 8.0187 | 9.27116 | 8.957382 | -1.25246 | 0.3137779
49.3359 | 7.9996 | 9.268022 | 8.953783 | -1.268422 | 0.3142396
49.3459 | 8.0085 | 9.264898 | 8.950191 | -1.256398 | 0.3147078
49.3559 | 8.0113 | 9.261789 | 8.946606 | -1.250489 | 0.3151825
49.3659 | 8.0007 | 9.258693 | 8.943029 | -1.257993 | 0.3156638
49.3759 | 8.0201 | 9.255612 | 8.93946 | -1.235512 | 0.3161517
49.3859 | 7.9812 | 9.252544 | 8.935898 | -1.271344 | 0.3166463
49.3959 | 8.01 | 9.249491 | 8.932344 | -1.239491 | 0.3171475
49.4059 | 7.992 | 9.246453 | 8.928797 | -1.254453 | 0.3176555
49.4159 | 7.9962 | 9.243428 | 8.925258 | -1.247228 | 0.3181702
49.4259 | 8.0112 | 9.240418 | 8.921727 | -1.229218 | 0.3186918
49.4359 | 7.9889 | 9.237423 | 8.918203 | -1.248523 | 0.3192203
49.4459 | 8.0195 | 9.234442 | 8.914687 | -1.214942 | 0.3197556
49.4559 | 7.9724 | 9.231476 | 8.911178 | -1.259076 | 0.320298
49.4659 | 7.9886 | 9.228524 | 8.907677 | -1.239924 | 0.3208474
49.4759 | 8.0047 | 9.225587 | 8.904184 | -1.220887 | 0.3214039
49.4859 | 7.9874 | 9.222665 | 8.900698 | -1.235265 | 0.3219674
49.4959 | 8.0086 | 9.219758 | 8.89722 | -1.211158 | 0.3225382
49.5059 | 7.9757 | 9.216866 | 8.89375 | -1.241166 | 0.3231162
49.5159 | 7.9966 | 9.213988 | 8.890287 | -1.217388 | 0.3237015
49.5259 | 7.992 | 9.211126 | 8.886832 | -1.219126 | 0.3242941
49.5359 | 7.9859 | 9.208279 | 8.883385 | -1.222379 | 0.3248941
49.5459 | 7.992 | 9.205447 | 8.879945 | -1.213447 | 0.3255015
49.5559 | 7.9844 | 9.20263 | 8.876514 | -1.21823 | 0.3261165
49.5659 | 7.9951 | 9.199829 | 8.87309 | -1.204729 | 0.326739
49.5759 | 7.9802 | 9.197043 | 8.869674 | -1.216843 | 0.3273692
49.5859 | 7.9883 | 9.194272 | 8.866265 | -1.205972 | 0.328007
49.5959 | 7.997 | 9.191517 | 8.862865 | -1.194517 | 0.3286527
49.6059 | 7.9716 | 9.188778 | 8.859472 | -1.217178 | 0.3293061
49.6159 | 7.9996 | 9.186054 | 8.856087 | -1.186454 | 0.3299674
49.6259 | 7.9707 | 9.183346 | 8.852709 | -1.212646 | 0.3306366
49.6359 | 7.9817 | 9.180654 | 8.84934 | -1.198954 | 0.3313139
49.6459 | 7.9956 | 9.177978 | 8.845979 | -1.182378 | 0.3319992
49.6559 | 7.9727 | 9.175317 | 8.842625 | -1.202617 | 0.3326927
49.6659 | 8.0128 | 9.172673 | 8.839279 | -1.159873 | 0.3333943
49.6759 | 7.9677 | 9.170045 | 8.835941 | -1.202345 | 0.3341043
49.6859 | 7.984 | 9.167434 | 8.832611 | -1.183434 | 0.3348226
49.6959 | 8.0014 | 9.164838 | 8.829289 | -1.163438 | 0.3355494
49.7059 | 7.9805 | 9.162259 | 8.825974 | -1.181759 | 0.3362846
49.7159 | 7.9891 | 9.159696 | 8.822668 | -1.170596 | 0.3370285
49.7259 | 8.0015 | 9.15715 | 8.819369 | -1.15565 | 0.3377809
49.7359 | 7.9756 | 9.154621 | 8.816079 | -1.179021 | 0.3385422
49.7459 | 8.0114 | 9.152108 | 8.812796 | -1.140708 | 0.3393121
49.7559 | 7.9764 | 9.149613 | 8.809522 | -1.173213 | 0.340091
49.7659 | 8.0013 | 9.147134 | 8.806255 | -1.145834 | 0.3408789
49.7759 | 7.9896 | 9.144672 | 8.802996 | -1.155072 | 0.3416758
49.7859 | 7.9925 | 9.142227 | 8.799745 | -1.149727 | 0.3424819
49.7959 | 8.0026 | 9.1398 | 8.796503 | -1.1372 | 0.3432971
49.8059 | 7.9944 | 9.13739 | 8.793268 | -1.14299 | 0.3441217
49.8159 | 7.9833 | 9.134997 | 8.790041 | -1.151697 | 0.3449557
49.8259 | 8.0271 | 9.132621 | 8.786822 | -1.105521 | 0.3457991
49.8359 | 7.9762 | 9.130264 | 8.783612 | -1.154064 | 0.3466521
49.8459 | 8.0258 | 9.127924 | 8.780409 | -1.102124 | 0.3475148
49.8559 | 7.9886 | 9.125602 | 8.777214 | -1.137002 | 0.3483872
49.8659 | 7.991 | 9.123297 | 8.774028 | -1.132297 | 0.3492695
49.8759 | 8.0096 | 9.121011 | 8.770849 | -1.111411 | 0.3501617
49.8859 | 7.9894 | 9.118743 | 8.767679 | -1.129343 | 0.351064
49.8959 | 8.0059 | 9.116493 | 8.764516 | -1.110593 | 0.3519764
49.9059 | 7.9999 | 9.114261 | 8.761362 | -1.114361 | 0.352899
49.9159 | 8.0015 | 9.112048 | 8.758216 | -1.110548 | 0.3538321
49.9259 | 8.0043 | 9.109853 | 8.755078 | -1.105553 | 0.3547755
49.9359 | 8.0014 | 9.107677 | 8.751948 | -1.106277 | 0.3557295
49.9459 | 7.9883 | 9.10552 | 8.748826 | -1.11722 | 0.3566942
49.9559 | 8.0091 | 9.103382 | 8.745712 | -1.094282 | 0.3576696
49.9659 | 7.9907 | 9.101263 | 8.742607 | -1.110563 | 0.358656
49.9759 | 8.0164 | 9.099163 | 8.739509 | -1.082763 | 0.3596533
49.9859 | 7.9824 | 9.097082 | 8.73642 | -1.114682 | 0.3606617
49.9959 | 8.0205 | 9.09502 | 8.733339 | -1.07452 | 0.3616814
50.0059 | 7.9891 | 9.092979 | 8.730266 | -1.103879 | 0.3627124
50.0159 | 7.9945 | 9.090956 | 8.727201 | -1.096456 | 0.3637549
50.0259 | 8.0031 | 9.088954 | 8.724145 | -1.085854 | 0.364809
50.0359 | 7.9825 | 9.086971 | 8.721097 | -1.104471 | 0.3658748
50.0459 | 8.0121 | 9.085009 | 8.718056 | -1.072909 | 0.3669524
50.0558 | 7.9842 | 9.083086 | 8.715055 | -1.098886 | 0.3680308
50.0658 | 8.0054 | 9.081164 | 8.712031 | -1.075764 | 0.3691324
50.0758 | 7.9894 | 9.079262 | 8.709016 | -1.089862 | 0.3702462
50.0858 | 8.0072 | 9.077381 | 8.706008 | -1.070181 | 0.3713723
50.0958 | 7.9876 | 9.07552 | 8.703009 | -1.08792 | 0.372511
50.1058 | 8.011 | 9.073681 | 8.700019 | -1.062681 | 0.3736623
50.1158 | 7.9798 | 9.071863 | 8.697036 | -1.092063 | 0.3748264
50.1258 | 8.0078 | 9.070065 | 8.694062 | -1.062265 | 0.3760034
50.1358 | 7.9898 | 9.06829 | 8.691096 | -1.07849 | 0.3771935
50.1458 | 7.9996 | 9.066535 | 8.688139 | -1.066935 | 0.3783968
50.1558 | 8.0137 | 9.064803 | 8.685189 | -1.051103 | 0.3796135
50.1658 | 7.9965 | 9.063092 | 8.682248 | -1.066592 | 0.3808438
50.1758 | 8.0307 | 9.061403 | 8.679316 | -1.030703 | 0.3820877
50.1858 | 7.9966 | 9.059737 | 8.676391 | -1.063137 | 0.3833455
50.1958 | 8.0311 | 9.058092 | 8.673475 | -1.026992 | 0.3846172
50.2058 | 7.988 | 9.056471 | 8.670567 | -1.068471 | 0.3859032
50.2158 | 8.0372 | 9.054872 | 8.667668 | -1.017672 | 0.3872035
50.2258 | 8.0092 | 9.053295 | 8.664777 | -1.044095 | 0.3885183
50.2358 | 8.0171 | 9.051742 | 8.661894 | -1.034642 | 0.3898479
50.2458 | 8.0293 | 9.050212 | 8.65902 | -1.020912 | 0.3911922
50.2558 | 8.0158 | 9.048706 | 8.656154 | -1.032906 | 0.3925517
50.2658 | 8.0362 | 9.047223 | 8.653297 | -1.011023 | 0.3939264
50.2758 | 8.0196 | 9.045764 | 8.650448 | -1.026164 | 0.3953165
50.2858 | 8.0416 | 9.044329 | 8.647607 | -1.002729 | 0.3967222
50.2958 | 8.0295 | 9.042918 | 8.644775 | -1.013418 | 0.3981438
50.3058 | 8.0536 | 9.041532 | 8.641951 | -0.987932 | 0.3995813
50.3158 | 8.0257 | 9.04017 | 8.639135 | -1.01447 | 0.4010351
50.3258 | 8.0421 | 9.038833 | 8.636328 | -0.9967334 | 0.4025052
50.3358 | 8.0491 | 9.037522 | 8.633529 | -0.9884215 | 0.403992
50.3458 | 8.0406 | 9.036235 | 8.630739 | -0.995635 | 0.4054957
50.3558 | 8.0659 | 9.034974 | 8.627958 | -0.9690739 | 0.4070164
50.3658 | 8.0233 | 9.033739 | 8.625184 | -1.010439 | 0.4085544
50.3758 | 8.0774 | 9.032529 | 8.622419 | -0.9551293 | 0.4101099
50.3858 | 8.0427 | 9.031346 | 8.619663 | -0.9886462 | 0.4116832
50.3958 | 8.0558 | 9.030189 | 8.616915 | -0.9743895 | 0.4132744
50.4058 | 8.0728 | 9.029059 | 8.614176 | -0.9562594 | 0.4148838
50.4158 | 8.0471 | 9.027956 | 8.611445 | -0.9808564 | 0.4165117
50.4258 | 8.0771 | 9.026881 | 8.608722 | -0.9497806 | 0.4181584
50.4358 | 8.0556 | 9.025832 | 8.606008 | -0.9702322 | 0.419824
50.4458 | 8.0724 | 9.024812 | 8.603303 | -0.9524116 | 0.4215088
50.4558 | 8.0603 | 9.023819 | 8.600606 | -0.9635189 | 0.4232131
50.4658 | 8.0647 | 9.022855 | 8.597917 | -0.9581545 | 0.4249372
50.4758 | 8.0806 | 9.021919 | 8.595237 | -0.9413187 | 0.4266813
50.4858 | 8.0764 | 9.021012 | 8.592566 | -0.9446118 | 0.4284458
50.4958 | 8.0871 | 9.020134 | 8.589903 | -0.933034 | 0.4302308
50.5058 | 8.0703 | 9.019286 | 8.587249 | -0.9489856 | 0.4320368
50.5158 | 8.0952 | 9.018467 | 8.584603 | -0.923267 | 0.433864
50.5258 | 8.062 | 9.017678 | 8.581966 | -0.9556784 | 0.4357127
50.5358 | 8.0945 | 9.01692 | 8.579337 | -0.9224203 | 0.4375832
50.5458 | 8.0778 | 9.016193 | 8.576717 | -0.9383928 | 0.4394759
50.5558 | 8.0939 | 9.015496 | 8.574105 | -0.9215964 | 0.441391
50.5658 | 8.1018 | 9.014831 | 8.571502 | -0.9130314 | 0.443329
50.5758 | 8.0833 | 9.014198 | 8.568908 | -0.9308981 | 0.4452901
50.5858 | 8.1109 | 9.013597 | 8.566322 | -0.9026969 | 0.4472747
50.5958 | 8.0783 | 9.013028 | 8.563745 | -0.9347282 | 0.4492832
50.6058 | 8.0989 | 9.012492 | 8.561176 | -0.9135922 | 0.4513159
50.6158 | 8.111 | 9.01199 | 8.558616 | -0.9009895 | 0.4533733
50.6258 | 8.095 | 9.01152 | 8.556065 | -0.9165204 | 0.4554556
50.6358 | 8.1265 | 9.011085 | 8.553522 | -0.8845852 | 0.4575633
50.6458 | 8.0882 | 9.010684 | 8.550988 | -0.9224844 | 0.4596967
50.6558 | 8.1194 | 9.010318 | 8.548462 | -0.8909185 | 0.4618564
50.6658 | 8.1224 | 9.009988 | 8.545945 | -0.8875878 | 0.4640426
50.6758 | 8.1083 | 9.009693 | 8.543437 | -0.9013927 | 0.466256
50.6858 | 8.134 | 9.009434 | 8.540937 | -0.8754338 | 0.4684967
50.6958 | 8.104 | 9.009211 | 8.538446 | -0.9052114 | 0.4707655
50.7058 | 8.1364 | 9.009026 | 8.535964 | -0.8726261 | 0.4730626
50.7158 | 8.1292 | 9.008878 | 8.53349 | -0.8796783 | 0.4753885
50.7258 | 8.1277 | 9.008768 | 8.531025 | -0.8810685 | 0.4777439
50.7358 | 8.1559 | 9.008697 | 8.528568 | -0.8527972 | 0.480129
50.7458 | 8.1257 | 9.008665 | 8.52612 | -0.8829649 | 0.4825446
50.7558 | 8.1551 | 9.008672 | 8.523681 | -0.8535721 | 0.484991
50.7658 | 8.1503 | 9.008719 | 8.521251 | -0.8584195 | 0.4874688
50.7758 | 8.1388 | 9.008807 | 8.518829 | -0.8700075 | 0.4899786
50.7858 | 8.1701 | 9.008937 | 8.516416 | -0.8388366 | 0.4925209
50.7958 | 8.1524 | 9.009108 | 8.514011 | -0.8567076 | 0.4950963
50.8058 | 8.1687 | 9.009321 | 8.511616 | -0.8406209 | 0.4977054
50.8158 | 8.173 | 9.009577 | 8.509228 | -0.8365772 | 0.5003488
50.8258 | 8.1646 | 9.009877 | 8.50685 | -0.8452772 | 0.5030271
50.8358 | 8.1975 | 9.010221 | 8.50448 | -0.8127214 | 0.505741
50.8458 | 8.1733 | 9.01061 | 8.502119 | -0.8373105 | 0.5084911
50.8558 | 8.1978 | 9.011045 | 8.499767 | -0.8132452 | 0.511278
50.8658 | 8.1922 | 9.011526 | 8.497424 | -0.8193262 | 0.5141026
50.8758 | 8.1949 | 9.012054 | 8.495089 | -0.8171541 | 0.5169654
50.8858 | 8.2221 | 9.01263 | 8.492763 | -0.7905298 | 0.5198672
50.8958 | 8.2133 | 9.013254 | 8.490445 | -0.799954 | 0.5228088
50.9058 | 8.2193 | 9.013927 | 8.488137 | -0.7946274 | 0.5257908
50.9158 | 8.2318 | 9.014651 | 8.485837 | -0.7828507 | 0.5288142
50.9258 | 8.2314 | 9.015425 | 8.483545 | -0.7840249 | 0.5318796
50.9358 | 8.2484 | 9.016251 | 8.481263 | -0.7678508 | 0.5349879
50.9458 | 8.2441 | 9.017129 | 8.478989 | -0.7730292 | 0.53814
50.9558 | 8.2464 | 9.018061 | 8.476724 | -0.7716609 | 0.5413368
50.9658 | 8.2724 | 9.019047 | 8.474468 | -0.746647 | 0.5445791
50.9758 | 8.2583 | 9.020088 | 8.47222 | -0.7617881 | 0.5478677
50.9858 | 8.3057 | 9.021185 | 8.469982 | -0.7154854 | 0.5512037
50.9958 | 8.2724 | 9.02234 | 8.467752 | -0.7499397 | 0.5545881
51.0058 | 8.2771 | 9.023552 | 8.46553 | -0.7464521 | 0.5580217
51.0158 | 8.3113 | 9.024824 | 8.463318 | -0.7135235 | 0.5615056
51.0257 | 8.2903 | 9.026142 | 8.461136 | -0.7358417 | 0.5650055
51.0357 | 8.3175 | 9.027534 | 8.458941 | -0.7100336 | 0.5685924
51.0457 | 8.3227 | 9.028988 | 8.456755 | -0.7062879 | 0.5722329
51.0557 | 8.3127 | 9.030505 | 8.454577 | -0.7178054 | 0.5759279
51.0657 | 8.3524 | 9.032087 | 8.452409 | -0.6796872 | 0.5796785
51.0757 | 8.3277 | 9.033735 | 8.450249 | -0.7060346 | 0.5834858
51.0857 | 8.3403 | 9.035449 | 8.448098 | -0.6951487 | 0.587351
51.0957 | 8.3681 | 9.037231 | 8.445955 | -0.6691306 | 0.5912753
51.1057 | 8.3387 | 9.039082 | 8.443822 | -0.7003816 | 0.5952599
51.1157 | 8.3763 | 9.041003 | 8.441697 | -0.6647029 | 0.599306
51.1257 | 8.3765 | 9.042996 | 8.439581 | -0.6664957 | 0.6034148
51.1357 | 8.3806 | 9.045061 | 8.437474 | -0.6644612 | 0.6075875
51.1457 | 8.4005 | 9.047201 | 8.435375 | -0.6467007 | 0.6118254
51.1557 | 8.3912 | 9.049415 | 8.433286 | -0.6582154 | 0.6161297
51.1657 | 8.4124 | 9.051707 | 8.431205 | -0.6393067 | 0.6205018
51.1757 | 8.4202 | 9.054076 | 8.429133 | -0.6338757 | 0.6249428
51.1857 | 8.423 | 9.056524 | 8.42707 | -0.6335237 | 0.6294541
51.1957 | 8.4356 | 9.059052 | 8.425015 | -0.623452 | 0.6340368
51.2057 | 8.4444 | 9.061662 | 8.42297 | -0.6172618 | 0.6386922
51.2157 | 8.4555 | 9.064354 | 8.420933 | -0.6088542 | 0.6434214
51.2257 | 8.4752 | 9.067131 | 8.418905 | -0.5919306 | 0.6482258
51.2357 | 8.4789 | 9.069992 | 8.416886 | -0.5910919 | 0.6531063
51.2457 | 8.4922 | 9.072939 | 8.414875 | -0.5807394 | 0.6580641
51.2557 | 8.5014 | 9.075974 | 8.412874 | -0.574574 | 0.6631002
51.2657 | 8.5104 | 9.079097 | 8.410881 | -0.5686967 | 0.6682157
51.2757 | 8.5425 | 9.082308 | 8.408897 | -0.5398084 | 0.6734113
51.2857 | 8.5401 | 9.08561 | 8.406922 | -0.5455099 | 0.6786878
51.2957 | 8.5615 | 9.089002 | 8.404956 | -0.5275018 | 0.684046
51.3057 | 8.5873 | 9.092485 | 8.402998 | -0.5051847 | 0.6894864
51.3157 | 8.5891 | 9.096059 | 8.40105 | -0.5069592 | 0.6950094
51.3257 | 8.6103 | 9.099725 | 8.39911 | -0.4894252 | 0.7006153
51.3357 | 8.6236 | 9.103483 | 8.397179 | -0.4798832 | 0.7063042
51.3457 | 8.6436 | 9.107333 | 8.395257 | -0.4637328 | 0.7120759
51.3557 | 8.6772 | 9.111274 | 8.393344 | -0.4340739 | 0.7179303
51.3657 | 8.6916 | 9.115306 | 8.391439 | -0.4237059 | 0.7238668
51.3757 | 8.7119 | 9.119428 | 8.389543 | -0.4075279 | 0.7298845
51.3857 | 8.7434 | 9.123639 | 8.387657 | -0.3802392 | 0.7359825
51.3957 | 8.7595 | 9.127938 | 8.385779 | -0.3684381 | 0.7421594
51.4057 | 8.7889 | 9.132323 | 8.38391 | -0.3434233 | 0.7484138
51.4157 | 8.8281 | 9.136793 | 8.382049 | -0.3086928 | 0.7547436
51.4257 | 8.8417 | 9.141344 | 8.380198 | -0.2996444 | 0.7611467
51.4357 | 8.885 | 9.145976 | 8.378355 | -0.2609756 | 0.7676205
51.4457 | 8.9246 | 9.150684 | 8.376521 | -0.2260836 | 0.7741623
51.4557 | 8.9474 | 9.155465 | 8.374696 | -0.2080651 | 0.7807688
51.4657 | 8.9954 | 9.160317 | 8.37288 | -0.164917 | 0.7874368
51.4757 | 9.036 | 9.165235 | 8.371073 | -0.1292352 | 0.7941623
51.4857 | 9.0859 | 9.170216 | 8.369274 | -0.08431597 | 0.8009415
51.4957 | 9.1169 | 9.175255 | 8.367485 | -0.05835495 | 0.8077701
51.5057 | 9.1792 | 9.180348 | 8.365704 | -0.001147827 | 0.8146438
51.5157 | 9.233 | 9.18549 | 8.363932 | 0.0475099 | 0.821558
51.5257 | 9.2779 | 9.190677 | 8.362169 | 0.08722305 | 0.8285079
51.5357 | 9.3578 | 9.195904 | 8.360415 | 0.1618961 | 0.8354892
51.5457 | 9.4194 | 9.201166 | 8.358669 | 0.2182337 | 0.842497
51.5557 | 9.4844 | 9.206459 | 8.356933 | 0.2779406 | 0.8495267
51.5657 | 9.5772 | 9.211779 | 8.355205 | 0.3654209 | 0.8565741
51.5757 | 9.6384 | 9.217121 | 8.353486 | 0.4212789 | 0.863635
51.5857 | 9.7268 | 9.222482 | 8.351776 | 0.5043185 | 0.8707055
51.5957 | 9.8364 | 9.227857 | 8.350075 | 0.6085429 | 0.8777823
51.6057 | 9.8923 | 9.233245 | 8.348382 | 0.6590553 | 0.8848623
51.6157 | 10.0357 | 9.238642 | 8.346699 | 0.7970581 | 0.8919431
51.6257 | 10.1301 | 9.244047 | 8.345024 | 0.8860532 | 0.8990227
51.6357 | 10.2205 | 9.249458 | 8.343358 | 0.9710418 | 0.9061
51.6457 | 10.3635 | 9.254875 | 8.341701 | 1.108625 | 0.9131741
51.6557 | 10.4716 | 9.260298 | 8.340053 | 1.211302 | 0.9202452
51.6657 | 10.6008 | 9.265728 | 8.338413 | 1.335072 | 0.9273141
51.6757 | 10.784 | 9.271165 | 8.336783 | 1.512835 | 0.9343821
51.6857 | 10.8874 | 9.276612 | 8.335161 | 1.610788 | 0.9414513
51.6957 | 11.0793 | 9.282073 | 8.333548 | 1.797227 | 0.9485247
51.7057 | 11.2438 | 9.28755 | 8.331944 | 1.95625 | 0.9556056
51.7157 | 11.4224 | 9.293047 | 8.330349 | 2.129353 | 0.9626983
51.7257 | 11.5816 | 9.29857 | 8.328762 | 2.28303 | 0.9698075
51.7357 | 11.777 | 9.304123 | 8.327185 | 2.472877 | 0.9769384
51.7457 | 12.0178 | 9.309713 | 8.325616 | 2.708087 | 0.984097
51.7557 | 12.1979 | 9.315346 | 8.324056 | 2.882554 | 0.9912896
51.7657 | 12.4323 | 9.321028 | 8.322505 | 3.111272 | 0.9985229
51.7757 | 12.6773 | 9.326767 | 8.320963 | 3.350533 | 1.005804
51.7857 | 12.8644 | 9.33257 | 8.319429 | 3.53183 | 1.01314
51.7957 | 13.1732 | 9.338445 | 8.317905 | 3.834755 | 1.02054
51.8057 | 13.4094 | 9.344399 | 8.316389 | 4.065001 | 1.02801
51.8157 | 13.638 | 9.350442 | 8.314882 | 4.287558 | 1.03556
51.8257 | 13.9473 | 9.356581 | 8.313384 | 4.590719 | 1.043197
51.8357 | 14.2331 | 9.362824 | 8.311894 | 4.870276 | 1.05093
51.8457 | 14.5159 | 9.369181 | 8.310414 | 5.146719 | 1.058767
51.8557 | 14.8637 | 9.375659 | 8.308942 | 5.488041 | 1.066717
51.8657 | 15.122 | 9.382266 | 8.307479 | 5.739734 | 1.074788
51.8757 | 15.5439 | 9.389012 | 8.306025 | 6.154888 | 1.082988
51.8857 | 15.8421 | 9.395904 | 8.304579 | 6.446196 | 1.091325
51.8957 | 16.1258 | 9.402951 | 8.303143 | 6.722849 | 1.099808
51.9057 | 16.592 | 9.410159 | 8.301715 | 7.181841 | 1.108444
51.9157 | 16.925 | 9.417537 | 8.300296 | 7.507463 | 1.117242
51.9257 | 17.3435 | 9.425093 | 8.298886 | 7.918407 | 1.126207
51.9357 | 17.6599 | 9.432834 | 8.297484 | 8.227066 | 1.135349
51.9457 | 18.0474 | 9.440766 | 8.296092 | 8.606634 | 1.144674
51.9557 | 18.5546 | 9.448897 | 8.294708 | 9.105703 | 1.154189
51.9657 | 18.8622 | 9.457234 | 8.293333 | 9.404966 | 1.163901
51.9757 | 19.3342 | 9.465783 | 8.291967 | 9.868417 | 1.173817
51.9857 | 19.7422 | 9.474551 | 8.290609 | 10.26765 | 1.183942
51.9956 | 20.1106 | 9.483456 | 8.289274 | 10.62714 | 1.194182
52.0056 | 20.6697 | 9.492677 | 8.287934 | 11.17702 | 1.204744
52.0156 | 21.0438 | 9.502136 | 8.286603 | 11.54166 | 1.215534
52.0256 | 21.5274 | 9.511838 | 8.28528 | 12.01556 | 1.226558
52.0356 | 21.992 | 9.521788 | 8.283966 | 12.47021 | 1.237822
52.0456 | 22.4356 | 9.531993 | 8.282661 | 12.90361 | 1.249332
52.0556 | 22.9223 | 9.542459 | 8.281365 | 13.37984 | 1.261093
52.0656 | 23.4007 | 9.55319 | 8.280078 | 13.84751 | 1.273112
52.0756 | 23.8476 | 9.564193 | 8.278799 | 14.28341 | 1.285393
52.0856 | 24.4099 | 9.575473 | 8.277529 | 14.83443 | 1.297943
52.0956 | 24.8322 | 9.587036 | 8.276268 | 15.24516 | 1.310768
52.1056 | 25.307 | 9.598888 | 8.275016 | 15.70811 | 1.323872
52.1156 | 25.7873 | 9.611034 | 8.273772 | 16.17627 | 1.337262
52.1256 | 26.2351 | 9.623481 | 8.272537 | 16.61162 | 1.350944
52.1356 | 26.7297 | 9.636234 | 8.271311 | 17.09347 | 1.364923
52.1456 | 27.1352 | 9.6493 | 8.270093 | 17.4859 | 1.379206
52.1556 | 27.6053 | 9.662684 | 8.268885 | 17.94262 | 1.3938
52.1656 | 28.054 | 9.676394 | 8.267685 | 18.37761 | 1.40871
52.1756 | 28.5127 | 9.690436 | 8.266493 | 18.82226 | 1.423943
52.1856 | 28.9683 | 9.704816 | 8.265311 | 19.26348 | 1.439505
52.1956 | 29.3594 | 9.719542 | 8.264137 | 19.63986 | 1.455405
52.2056 | 29.7518 | 9.73462 | 8.262972 | 20.01718 | 1.471648
52.2156 | 30.1826 | 9.750058 | 8.261815 | 20.43254 | 1.488243
52.2256 | 30.5316 | 9.765863 | 8.260667 | 20.76574 | 1.505196
52.2356 | 30.9016 | 9.782045 | 8.259528 | 21.11956 | 1.522516
52.2456 | 31.2807 | 9.798609 | 8.258398 | 21.48209 | 1.540211
52.2556 | 31.5919 | 9.815565 | 8.257276 | 21.77634 | 1.558288
52.2656 | 31.8617 | 9.832921 | 8.256163 | 22.02878 | 1.576758
52.2756 | 32.1639 | 9.850686 | 8.255059 | 22.31321 | 1.595627
52.2856 | 32.4722 | 9.86887 | 8.253963 | 22.60333 | 1.614907
52.2956 | 32.6209 | 9.887482 | 8.252876 | 22.73342 | 1.634606
52.3056 | 32.8618 | 9.906531 | 8.251798 | 22.95527 | 1.654733
52.3156 | 33.0601 | 9.926028 | 8.250728 | 23.13407 | 1.6753
52.3256 | 33.1506 | 9.945984 | 8.249667 | 23.20462 | 1.696317
52.3356 | 33.3449 | 9.966409 | 8.248615 | 23.37849 | 1.717794
52.3456 | 33.4426 | 9.987314 | 8.247571 | 23.45529 | 1.739743
52.3556 | 33.4577 | 10.00871 | 8.246536 | 23.44899 | 1.762176
52.3656 | 33.5521 | 10.03061 | 8.24551 | 23.52149 | 1.785104
52.3756 | 33.5522 | 10.05303 | 8.244492 | 23.49917 | 1.808541
52.3856 | 33.4916 | 10.07598 | 8.243483 | 23.41562 | 1.832498
52.3956 | 33.5035 | 10.09947 | 8.242482 | 23.40403 | 1.85699
52.4056 | 33.3711 | 10.12352 | 8.241491 | 23.24758 | 1.882031
52.4156 | 33.2892 | 10.14814 | 8.240507 | 23.14106 | 1.907634
52.4256 | 33.1237 | 10.17335 | 8.239533 | 22.95035 | 1.933815
52.4356 | 32.9972 | 10.19916 | 8.238567 | 22.79804 | 1.960589
52.4456 | 32.7516 | 10.22558 | 8.237609 | 22.52602 | 1.987971
52.4556 | 32.5447 | 10.25264 | 8.23666 | 22.29206 | 2.01598
52.4656 | 32.3332 | 10.28035 | 8.23572 | 22.05285 | 2.04463
52.4756 | 32.0434 | 10.30873 | 8.234788 | 21.73467 | 2.07394
52.4856 | 31.712 | 10.33779 | 8.233865 | 21.37421 | 2.103929
52.4956 | 31.4485 | 10.36757 | 8.232951 | 21.08093 | 2.134616
52.5056 | 30.9803 | 10.39806 | 8.232045 | 20.58224 | 2.166019
52.5156 | 30.656 | 10.42931 | 8.231147 | 20.22669 | 2.198159
52.5256 | 30.316 | 10.46132 | 8.230259 | 19.85468 | 2.231058
52.5356 | 29.851 | 10.49412 | 8.229378 | 19.35688 | 2.264738
52.5456 | 29.4536 | 10.52773 | 8.228507 | 18.92587 | 2.29922
52.5556 | 29.0056 | 10.56217 | 8.227643 | 18.44343 | 2.334528
52.5656 | 28.4658 | 10.59747 | 8.226789 | 17.86833 | 2.370686
52.5756 | 28.0335 | 10.63366 | 8.225943 | 17.39984 | 2.40772
52.5856 | 27.5506 | 10.67076 | 8.225105 | 16.87984 | 2.445656
52.5956 | 27.0051 | 10.7088 | 8.224276 | 16.2963 | 2.48452
52.6056 | 26.6456 | 10.7478 | 8.223455 | 15.8978 | 2.52434
52.6156 | 26.0549 | 10.78779 | 8.222643 | 15.26711 | 2.565146
52.6256 | 25.5368 | 10.82881 | 8.22184 | 14.70799 | 2.606967
52.6356 | 25.0615 | 10.87088 | 8.221045 | 14.19062 | 2.649834
52.6456 | 24.5143 | 10.91404 | 8.220258 | 13.60026 | 2.69378
52.6556 | 24.0581 | 10.95832 | 8.21948 | 13.09978 | 2.738838
52.6656 | 23.4352 | 11.00375 | 8.21871 | 12.43145 | 2.785042
52.6756 | 22.8939 | 11.05038 | 8.217949 | 11.84352 | 2.832428
52.6856 | 22.4746 | 11.09823 | 8.217196 | 11.37637 | 2.881033
52.6956 | 21.8942 | 11.14735 | 8.216452 | 10.74685 | 2.930896
52.7056 | 21.4186 | 11.19777 | 8.215716 | 10.22083 | 2.982057
52.7156 | 20.9225 | 11.24954 | 8.214989 | 9.672956 | 3.034555
52.7256 | 20.3212 | 11.30271 | 8.21427 | 9.018494 | 3.088436
52.7356 | 19.8426 | 11.3573 | 8.213559 | 8.485298 | 3.143742
52.7456 | 19.3826 | 11.41338 | 8.212857 | 7.969223 | 3.20052
52.7556 | 18.9188 | 11.47098 | 8.212164 | 7.44782 | 3.258817
52.7656 | 18.4847 | 11.53016 | 8.211478 | 6.95454 | 3.318681
52.7756 | 17.979 | 11.59097 | 8.210802 | 6.388034 | 3.380165
52.7856 | 17.6263 | 11.65345 | 8.210133 | 5.972846 | 3.443321
52.7956 | 17.1537 | 11.71768 | 8.209473 | 5.436024 | 3.508203
52.8056 | 16.6996 | 11.78369 | 8.208821 | 4.91591 | 3.574868
52.8156 | 16.3843 | 11.85155 | 8.208178 | 4.532747 | 3.643375
52.8256 | 15.9121 | 11.92133 | 8.207543 | 3.990773 | 3.713784
52.8356 | 15.5501 | 11.99307 | 8.206916 | 3.557027 | 3.786157
52.8456 | 15.1962 | 12.06686 | 8.206298 | 3.129343 | 3.860559
52.8556 | 14.7602 | 12.14275 | 8.205688 | 2.617455 | 3.937057
52.8656 | 14.524 | 12.22081 | 8.205087 | 2.303193 | 4.015721
52.8756 | 14.1644 | 12.30111 | 8.204493 | 1.863286 | 4.096621
52.8856 | 13.8054 | 12.38374 | 8.203908 | 1.42166 | 4.179832
52.8956 | 13.5106 | 12.46876 | 8.203332 | 1.041839 | 4.265429
52.9056 | 13.1981 | 12.55625 | 8.202763 | 0.6418455 | 4.353491
52.9156 | 12.9536 | 12.6463 | 8.202203 | 0.3072974 | 4.444099
52.9256 | 12.6918 | 12.73899 | 8.201652 | -0.04718787 | 4.537336
52.9356 | 12.3908 | 12.8344 | 8.201108 | -0.4435974 | 4.633289
52.9456 | 12.2217 | 12.93262 | 8.200573 | -0.710918 | 4.732045
52.9556 | 11.9625 | 13.03374 | 8.200046 | -1.071242 | 4.833696
52.9655 | 11.7454 | 13.13678 | 8.199533 | -1.391378 | 4.937246
52.9755 | 11.5613 | 13.24396 | 8.199022 | -1.682656 | 5.044934
52.9855 | 11.2956 | 13.35432 | 8.19852 | -2.058723 | 5.155803
52.9955 | 11.1795 | 13.46798 | 8.198026 | -2.288478 | 5.269952
53.0055 | 10.9643 | 13.58503 | 8.19754 | -2.620725 | 5.387485
53.0155 | 10.7937 | 13.70557 | 8.197063 | -2.911867 | 5.508504
53.0255 | 10.6708 | 13.82971 | 8.196593 | -3.15891 | 5.633117
53.0355 | 10.4672 | 13.95756 | 8.196132 | -3.490364 | 5.761432
53.0455 | 10.3557 | 14.08924 | 8.195679 | -3.733537 | 5.893558
53.0555 | 10.2037 | 14.22484 | 8.195234 | -4.021142 | 6.029607
53.0655 | 10.0534 | 14.36449 | 8.194798 | -4.311088 | 6.16969
53.0755 | 9.9619 | 14.50829 | 8.194369 | -4.546389 | 6.31392
53.0855 | 9.8511 | 14.65636 | 8.193949 | -4.805259 | 6.46241
53.0955 | 9.7323 | 14.80881 | 8.193537 | -5.076507 | 6.615271
53.1055 | 9.6542 | 14.96575 | 8.193133 | -5.311547 | 6.772614
53.1155 | 9.5216 | 15.12729 | 8.192737 | -5.605689 | 6.934552
53.1255 | 9.481 | 15.29354 | 8.192349 | -5.81254 | 7.101191
53.1355 | 9.3759 | 15.46461 | 8.19197 | -6.088706 | 7.272636
53.1455 | 9.2939 | 15.64059 | 8.191598 | -6.346687 | 7.448989
53.1555 | 9.2315 | 15.82158 | 8.191235 | -6.590079 | 7.630345
53.1655 | 9.1457 | 16.00767 | 8.190879 | -6.861974 | 7.816794
53.1755 | 9.0936 | 16.19895 | 8.190532 | -7.105352 | 8.00842
53.1855 | 9.031 | 16.39549 | 8.190193 | -7.364491 | 8.205298
53.1955 | 8.9562 | 16.59735 | 8.189862 | -7.641152 | 8.407491
53.2055 | 8.9229 | 16.80459 | 8.189539 | -7.881691 | 8.615052
53.2155 | 8.8569 | 17.01724 | 8.189224 | -8.160344 | 8.82802
53.2255 | 8.7927 | 17.23534 | 8.188917 | -8.442636 | 9.046419
53.2355 | 8.7588 | 17.45887 | 8.188618 | -8.70007 | 9.270252
53.2455 | 8.7165 | 17.68783 | 8.188327 | -8.971334 | 9.499507
53.2555 | 8.6906 | 17.92219 | 8.188044 | -9.23159 | 9.734147
53.2655 | 8.6358 | 18.16188 | 8.187769 | -9.526076 | 9.974107
53.2755 | 8.5979 | 18.4068 | 8.187502 | -9.808903 | 10.2193
53.2855 | 8.577 | 18.65685 | 8.187243 | -10.07985 | 10.4696
53.2955 | 8.5307 | 18.91186 | 8.186992 | -10.38116 | 10.72487
53.3055 | 8.5132 | 19.17164 | 8.186749 | -10.65844 | 10.98489
53.3155 | 8.4821 | 19.43597 | 8.186514 | -10.95387 | 11.24946
53.3255 | 8.443 | 19.70457 | 8.186287 | -11.26157 | 11.51829
53.3355 | 8.4315 | 19.97712 | 8.186067 | -11.54562 | 11.79105
53.3455 | 8.3928 | 20.25325 | 8.185856 | -11.86045 | 12.06739
53.3555 | 8.3736 | 20.53254 | 8.185653 | -12.15894 | 12.34689
53.3655 | 8.3576 | 20.81452 | 8.185457 | -12.45692 | 12.62906
53.3755 | 8.3268 | 21.09866 | 8.185269 | -12.77186 | 12.91339
53.3855 | 8.2996 | 21.38436 | 8.18509 | -13.08476 | 13.19927
53.3955 | 8.2836 | 21.671 | 8.184918 | -13.3874 | 13.48608
53.4055 | 8.2603 | 21.95785 | 8.184754 | -13.69755 | 13.77309
53.4155 | 8.2511 | 22.24415 | 8.184597 | -13.99305 | 14.05956
53.4255 | 8.2207 | 22.5291 | 8.184449 | -14.3084 | 14.34465
53.4355 | 8.2102 | 22.8118 | 8.184309 | -14.6016 | 14.62749
53.4455 | 8.1896 | 23.09133 | 8.184176 | -14.90173 | 14.90716
53.4555 | 8.1695 | 23.36672 | 8.184051 | -15.19722 | 15.18267
53.4655 | 8.1624 | 23.63696 | 8.183934 | -15.47456 | 15.45302
53.4755 | 8.142 | 23.90098 | 8.183824 | -15.75898 | 15.71716
53.4855 | 8.1189 | 24.15772 | 8.183723 | -16.03882 | 15.974
53.4955 | 8.1235 | 24.40608 | 8.183629 | -16.28258 | 16.22245
53.5055 | 8.0944 | 24.64495 | 8.183543 | -16.55055 | 16.4614
53.5155 | 8.0821 | 24.87323 | 8.183465 | -16.79113 | 16.68976
53.5255 | 8.0714 | 25.08983 | 8.183394 | -17.01843 | 16.90644
53.5355 | 8.0527 | 25.2937 | 8.183331 | -17.241 | 17.11037
53.5455 | 8.0466 | 25.48381 | 8.183276 | -17.43721 | 17.30053
53.5555 | 8.0152 | 25.65918 | 8.183228 | -17.64398 | 17.47595
53.5655 | 8.0216 | 25.81891 | 8.183189 | -17.79731 | 17.63572
53.5755 | 8.0165 | 25.96215 | 8.183157 | -17.94565 | 17.77899
53.5855 | 7.9776 | 26.08815 | 8.183132 | -18.11055 | 17.90501
53.5955 | 7.9915 | 26.19624 | 8.183115 | -18.20474 | 18.01312
53.6055 | 7.9725 | 26.28585 | 8.183106 | -18.31335 | 18.10275
53.6155 | 7.9564 | 26.35653 | 8.183105 | -18.40013 | 18.17343
53.6255 | 7.9526 | 26.40793 | 8.183111 | -18.45533 | 18.22482
53.6355 | 7.9358 | 26.43981 | 8.183124 | -18.50401 | 18.25668
53.6455 | 7.9389 | 26.45204 | 8.183146 | -18.51314 | 18.26889
53.6555 | 7.9237 | 26.44462 | 8.183175 | -18.52092 | 18.26144
53.6655 | 7.8972 | 26.41765 | 8.183211 | -18.52045 | 18.23444
53.6755 | 7.9165 | 26.37136 | 8.183255 | -18.45486 | 18.1881
53.6855 | 7.8926 | 26.30605 | 8.183307 | -18.41345 | 18.12274
53.6955 | 7.8811 | 26.22215 | 8.183366 | -18.34105 | 18.03878
53.7055 | 7.8759 | 26.12017 | 8.183432 | -18.24427 | 17.93674
53.7155 | 7.8529 | 26.00072 | 8.183506 | -18.14782 | 17.81721
53.7255 | 7.8626 | 25.86448 | 8.183588 | -18.00188 | 17.68089
53.7355 | 7.8486 | 25.71219 | 8.183677 | -17.86359 | 17.52851
53.7455 | 7.8241 | 25.54468 | 8.183774 | -17.72058 | 17.3609
53.7555 | 7.8317 | 25.3628 | 8.183878 | -17.5311 | 17.17892
53.7655 | 7.8204 | 25.16748 | 8.18399 | -17.34708 | 16.98349
53.7755 | 7.8102 | 24.95967 | 8.184108 | -17.14947 | 16.77556
53.7855 | 7.8065 | 24.74033 | 8.184235 | -16.93383 | 16.55609
53.7955 | 7.7904 | 24.51047 | 8.184369 | -16.72007 | 16.3261
53.8055 | 7.7887 | 24.2711 | 8.18451 | -16.4824 | 16.08659
53.8155 | 7.7773 | 24.02321 | 8.184659 | -16.24591 | 15.83855
53.8255 | 7.7556 | 23.76782 | 8.184815 | -16.01222 | 15.58301
53.8355 | 7.7664 | 23.50591 | 8.184978 | -15.73951 | 15.32094
53.8455 | 7.7438 | 23.23846 | 8.185149 | -15.49466 | 15.05331
53.8555 | 7.7503 | 22.96641 | 8.185327 | -15.21611 | 14.78108
53.8655 | 7.7309 | 22.69067 | 8.185512 | -14.95977 | 14.50516
53.8755 | 7.7091 | 22.41212 | 8.185705 | -14.70302 | 14.22641
53.8855 | 7.7215 | 22.13159 | 8.185905 | -14.41009 | 13.94569
53.8955 | 7.7073 | 21.84989 | 8.186112 | -14.14259 | 13.66377
53.9055 | 7.6968 | 21.56775 | 8.186327 | -13.87095 | 13.38142
53.9155 | 7.6907 | 21.28587 | 8.186549 | -13.59517 | 13.09932
53.9255 | 7.6813 | 21.00491 | 8.186778 | -13.32361 | 12.81813
53.9354 | 7.6754 | 20.72818 | 8.187012 | -13.05278 | 12.54117
53.9454 | 7.6746 | 20.45076 | 8.187256 | -12.77616 | 12.26351
53.9554 | 7.6521 | 20.1759 | 8.187506 | -12.5238 | 11.98839
53.9654 | 7.6608 | 19.90404 | 8.187764 | -12.24324 | 11.71627
53.9754 | 7.6448 | 19.63558 | 8.18803 | -11.99078 | 11.44755
53.9854 | 7.63 | 19.37088 | 8.188302 | -11.74088 | 11.18257
53.9954 | 7.6403 | 19.11024 | 8.188581 | -11.46994 | 10.92166
54.0054 | 7.6194 | 18.85395 | 8.188868 | -11.23455 | 10.66508
54.0154 | 7.6228 | 18.60222 | 8.189162 | -10.97942 | 10.41306
54.0254 | 7.6068 | 18.35526 | 8.189463 | -10.74846 | 10.16579
54.0354 | 7.5972 | 18.11321 | 8.189771 | -10.51601 | 9.923438
54.0454 | 7.5983 | 17.87621 | 8.190086 | -10.27791 | 9.686123
54.0554 | 7.5863 | 17.64435 | 8.190408 | -10.05805 | 9.453945
54.0654 | 7.5919 | 17.41771 | 8.190738 | -9.825811 | 9.226974
54.0754 | 7.5771 | 17.19633 | 8.191074 | -9.619229 | 9.005255
54.0854 | 7.5652 | 16.98023 | 8.191417 | -9.415029 | 8.788811
54.0954 | 7.5629 | 16.76942 | 8.191768 | -9.206517 | 8.577649
54.1054 | 7.5617 | 16.56388 | 8.192125 | -9.00218 | 8.371754
54.1154 | 7.5574 | 16.36358 | 8.19249 | -8.806185 | 8.171095
54.1254 | 7.5615 | 16.16849 | 8.192861 | -8.606992 | 7.97563
54.1354 | 7.543 | 15.97854 | 8.19324 | -8.435542 | 7.785302
54.1454 | 7.5383 | 15.79367 | 8.193625 | -8.255374 | 7.600049
54.1554 | 7.5356 | 15.61381 | 8.194018 | -8.07821 | 7.419792
54.1654 | 7.5294 | 15.43887 | 8.194417 | -7.909466 | 7.244449
54.1754 | 7.5309 | 15.26876 | 8.194823 | -7.737855 | 7.073932
54.1854 | 7.5174 | 15.10338 | 8.195236 | -7.585983 | 6.908147
54.1954 | 7.5087 | 14.94265 | 8.195656 | -7.43395 | 6.746993
54.2054 | 7.5143 | 14.78645 | 8.196083 | -7.272153 | 6.59037
54.2154 | 7.5067 | 14.63469 | 8.196517 | -7.127989 | 6.438172
54.2254 | 7.5035 | 14.48725 | 8.196958 | -6.983751 | 6.290293
54.2354 | 7.4907 | 14.34403 | 8.197405 | -6.85333 | 6.146624
54.2454 | 7.4907 | 14.20492 | 8.19786 | -6.714218 | 6.007059
54.2554 | 7.4925 | 14.06981 | 8.198321 | -6.577307 | 5.871487
54.2654 | 7.4906 | 13.93859 | 8.198789 | -6.447988 | 5.739799
54.2754 | 7.4752 | 13.81115 | 8.199264 | -6.335952 | 5.611889
54.2854 | 7.4795 | 13.68739 | 8.199745 | -6.207895 | 5.48765
54.2954 | 7.4772 | 13.56721 | 8.200233 | -6.090009 | 5.366976
54.3054 | 7.4605 | 13.45049 | 8.200728 | -5.98999 | 5.249762
54.3154 | 7.4679 | 13.33714 | 8.20123 | -5.869238 | 5.135908
54.3254 | 7.4623 | 13.22705 | 8.201738 | -5.76475 | 5.025312
54.3354 | 7.4531 | 13.12013 | 8.202254 | -5.667029 | 4.917876
54.3454 | 7.4465 | 13.01628 | 8.202775 | -5.569779 | 4.813503
54.3554 | 7.4427 | 12.9154 | 8.203304 | -5.472704 | 4.712101
54.3654 | 7.434 | 12.81741 | 8.203839 | -5.383414 | 4.613575
54.3754 | 7.4284 | 12.72222 | 8.204381 | -5.293818 | 4.517837
54.3854 | 7.4287 | 12.62973 | 8.204929 | -5.20103 | 4.424801
54.3954 | 7.4227 | 12.53986 | 8.205484 | -5.117164 | 4.33438
54.4054 | 7.4142 | 12.45254 | 8.206046 | -5.038339 | 4.246493
54.4154 | 7.4084 | 12.36767 | 8.206614 | -4.959274 | 4.16106
54.4254 | 7.4139 | 12.28519 | 8.207189 | -4.871291 | 4.078002
54.4354 | 7.3932 | 12.20502 | 8.20777 | -4.811815 | 3.997245
54.4454 | 7.3983 | 12.12707 | 8.208358 | -4.728773 | 3.918715
54.4554 | 7.3937 | 12.05129 | 8.208952 | -4.657594 | 3.842342
54.4654 | 7.3832 | 11.97761 | 8.209553 | -4.594409 | 3.768056
54.4754 | 7.3787 | 11.90595 | 8.21016 | -4.527253 | 3.695792
54.4854 | 7.3724 | 11.83626 | 8.210774 | -4.46386 | 3.625486
54.4954 | 7.3675 | 11.76847 | 8.211395 | -4.400969 | 3.557074
54.5054 | 7.3645 | 11.70252 | 8.212021 | -4.338019 | 3.490497
54.5154 | 7.3506 | 11.63835 | 8.212654 | -4.287752 | 3.425698
54.5254 | 7.3558 | 11.57591 | 8.213294 | -4.220113 | 3.362619
54.5354 | 7.3539 | 11.51515 | 8.21394 | -4.161247 | 3.301207
54.5454 | 7.3358 | 11.456 | 8.214592 | -4.120201 | 3.241409
54.5554 | 7.3385 | 11.39842 | 8.215251 | -4.059925 | 3.183173
54.5654 | 7.3367 | 11.34237 | 8.215916 | -4.005669 | 3.126453
54.5754 | 7.3332 | 11.28779 | 8.216588 | -3.954587 | 3.071199
54.5854 | 7.3286 | 11.23463 | 8.217265 | -3.906032 | 3.017367
54.5954 | 7.3297 | 11.18286 | 8.217949 | -3.853162 | 2.964913
54.6054 | 7.3204 | 11.13243 | 8.21864 | -3.812033 | 2.913793
54.6154 | 7.3222 | 11.0833 | 8.219336 | -3.761104 | 2.863968
54.6254 | 7.3207 | 11.03544 | 8.220039 | -3.714735 | 2.815396
54.6354 | 7.3139 | 10.98879 | 8.220748 | -3.674889 | 2.76804
54.6454 | 7.3168 | 10.94333 | 8.221464 | -3.626527 | 2.721864
54.6554 | 7.308 | 10.89902 | 8.222185 | -3.591016 | 2.67683
54.6654 | 7.3082 | 10.85582 | 8.222913 | -3.547619 | 2.632906
54.6754 | 7.2975 | 10.8137 | 8.223647 | -3.516204 | 2.590057
54.6854 | 7.3037 | 10.77264 | 8.224387 | -3.468939 | 2.548252
54.6954 | 7.2953 | 10.73259 | 8.225133 | -3.437293 | 2.50746
54.7054 | 7.2989 | 10.69354 | 8.225886 | -3.394636 | 2.46765
54.7154 | 7.2869 | 10.65544 | 8.226644 | -3.368539 | 2.428794
54.7254 | 7.2931 | 10.61827 | 8.227409 | -3.325173 | 2.390865
54.7354 | 7.293 | 10.58201 | 8.22818 | -3.289014 | 2.353834
54.7454 | 7.2799 | 10.54663 | 8.228956 | -3.266733 | 2.317677
54.7554 | 7.2898 | 10.51211 | 8.229739 | -3.222307 | 2.282368
54.7654 | 7.284 | 10.47841 | 8.230528 | -3.194411 | 2.247883
54.7754 | 7.2811 | 10.44552 | 8.231323 | -3.164422 | 2.214199
54.7854 | 7.2698 | 10.41342 | 8.232124 | -3.143617 | 2.181293
54.7954 | 7.2842 | 10.38207 | 8.232931 | -3.097874 | 2.149143
54.8054 | 7.278 | 10.35147 | 8.233744 | -3.073473 | 2.117729
54.8154 | 7.2702 | 10.32159 | 8.234562 | -3.051392 | 2.08703
54.8254 | 7.2725 | 10.29241 | 8.235387 | -3.019913 | 2.057026
54.8354 | 7.2606 | 10.26392 | 8.236218 | -3.003317 | 2.027699
54.8454 | 7.2674 | 10.23608 | 8.237054 | -2.968685 | 1.99903
54.8554 | 7.261 | 10.2089 | 8.237897 | -2.947899 | 1.971002
54.8654 | 7.2617 | 10.18234 | 8.238745 | -2.920642 | 1.943597
54.8754 | 7.2529 | 10.1564 | 8.239599 | -2.903499 | 1.916799
54.8854 | 7.2589 | 10.13105 | 8.240459 | -2.872152 | 1.890592
54.8954 | 7.2559 | 10.10629 | 8.241325 | -2.850387 | 1.864962
54.9053 | 7.2473 | 10.08233 | 8.242188 | -2.835034 | 1.840146
54.9153 | 7.2535 | 10.05868 | 8.243066 | -2.805183 | 1.815617
54.9253 | 7.247 | 10.03557 | 8.243949 | -2.78857 | 1.791621
54.9353 | 7.2436 | 10.01298 | 8.244838 | -2.769382 | 1.768144
54.9453 | 7.2421 | 9.990906 | 8.245732 | -2.748806 | 1.745174
54.9553 | 7.2376 | 9.96933 | 8.246633 | -2.73173 | 1.722698
54.9653 | 7.2433 | 9.948242 | 8.247539 | -2.704942 | 1.700703
54.9753 | 7.2336 | 9.92763 | 8.248451 | -2.69403 | 1.679179
54.9853 | 7.2158 | 9.907481 | 8.249368 | -2.691681 | 1.658113
54.9953 | 7.225 | 9.887787 | 8.250291 | -2.662787 | 1.637496
55.0053 | 7.2252 | 9.868536 | 8.25122 | -2.643336 | 1.617316
55.0153 | 7.2054 | 9.849718 | 8.252154 | -2.644318 | 1.597563
55.0253 | 7.2098 | 9.831323 | 8.253094 | -2.621523 | 1.578228
55.0353 | 7.2029 | 9.813341 | 8.25404 | -2.610441 | 1.559301
55.0453 | 7.2048 | 9.795764 | 8.254991 | -2.590964 | 1.540773
55.0553 | 7.2018 | 9.778582 | 8.255948 | -2.576782 | 1.522634
55.0653 | 7.1817 | 9.761787 | 8.25691 | -2.580087 | 1.504877
55.0753 | 7.201 | 9.745371 | 8.257878 | -2.544371 | 1.487493
55.0853 | 7.1896 | 9.729325 | 8.258851 | -2.539725 | 1.470474
55.0953 | 7.1774 | 9.713642 | 8.25983 | -2.536242 | 1.453812
55.1053 | 7.1757 | 9.698314 | 8.260814 | -2.522614 | 1.4375
55.1153 | 7.1738 | 9.683335 | 8.261804 | -2.509535 | 1.421531
55.1253 | 7.1665 | 9.668697 | 8.262799 | -2.502197 | 1.405898
55.1353 | 7.1776 | 9.654393 | 8.263799 | -2.476793 | 1.390594
55.1453 | 7.1419 | 9.640418 | 8.264805 | -2.498518 | 1.375613
55.1553 | 7.1723 | 9.626764 | 8.265816 | -2.454464 | 1.360947
55.1653 | 7.152 | 9.613425 | 8.266833 | -2.461425 | 1.346592
55.1753 | 7.1491 | 9.600397 | 8.267855 | -2.451297 | 1.332541
55.1853 | 7.1403 | 9.587672 | 8.268882 | -2.447372 | 1.31879
55.1953 | 7.1452 | 9.575246 | 8.269915 | -2.430046 | 1.305331
55.2053 | 7.1427 | 9.563113 | 8.270953 | -2.420413 | 1.29216
55.2153 | 7.1402 | 9.551269 | 8.271996 | -2.411069 | 1.279272
55.2253 | 7.1345 | 9.539707 | 8.273045 | -2.405207 | 1.266663
55.2353 | 7.1365 | 9.528424 | 8.274098 | -2.391924 | 1.254326
55.2453 | 7.142 | 9.517415 | 8.275157 | -2.375415 | 1.242257
55.2553 | 7.1252 | 9.506674 | 8.276221 | -2.381474 | 1.230453
55.2653 | 7.1382 | 9.496199 | 8.277291 | -2.357999 | 1.218908
55.2753 | 7.1249 | 9.485984 | 8.278365 | -2.361084 | 1.207618
55.2853 | 7.1278 | 9.476024 | 8.279445 | -2.348224 | 1.196579
55.2953 | 7.1289 | 9.466317 | 8.28053 | -2.337417 | 1.185788
55.3053 | 7.1278 | 9.456858 | 8.28162 | -2.329058 | 1.175238
55.3153 | 7.1126 | 9.447643 | 8.282715 | -2.335043 | 1.164928
55.3253 | 7.1294 | 9.438668 | 8.283815 | -2.309268 | 1.154853
55.3353 | 7.1089 | 9.429929 | 8.28492 | -2.321029 | 1.145009
55.3453 | 7.1292 | 9.421422 | 8.28603 | -2.292222 | 1.135392
55.3553 | 7.1224 | 9.413144 | 8.287145 | -2.290744 | 1.125999
55.3653 | 7.1128 | 9.40509 | 8.288265 | -2.29229 | 1.116825
55.3753 | 7.1218 | 9.397257 | 8.28939 | -2.275457 | 1.107867
55.3853 | 7.1112 | 9.389641 | 8.290521 | -2.278441 | 1.09912
55.3953 | 7.1216 | 9.382237 | 8.291656 | -2.260637 | 1.090581
55.4053 | 7.1193 | 9.375042 | 8.292796 | -2.255742 | 1.082246
55.4153 | 7.1159 | 9.368051 | 8.293941 | -2.252151 | 1.07411
55.4253 | 7.1155 | 9.36126 | 8.295091 | -2.24576 | 1.066169
55.4353 | 7.1178 | 9.354664 | 8.296245 | -2.236864 | 1.058419
55.4453 | 7.1064 | 9.348259 | 8.297405 | -2.241859 | 1.050854
55.4553 | 7.125 | 9.34204 | 8.298569 | -2.21704 | 1.043471
55.4653 | 7.1038 | 9.336002 | 8.299739 | -2.232202 | 1.036263
55.4753 | 7.1052 | 9.330139 | 8.300913 | -2.224939 | 1.029226
55.4853 | 7.1108 | 9.324446 | 8.302092 | -2.213646 | 1.022354
55.4953 | 7.1026 | 9.318917 | 8.303275 | -2.216317 | 1.015642
55.5053 | 7.1065 | 9.313546 | 8.304464 | -2.207046 | 1.009082
55.5153 | 7.1036 | 9.308326 | 8.305657 | -2.204726 | 1.002669
55.5253 | 7.1036 | 9.303251 | 8.306855 | -2.199651 | 0.996396
55.5353 | 7.0981 | 9.298313 | 8.308057 | -2.200213 | 0.9902555
55.5453 | 7.1014 | 9.293505 | 8.309264 | -2.192105 | 0.9842403
55.5553 | 7.0947 | 9.288819 | 8.310476 | -2.194119 | 0.9783425
55.5653 | 7.1028 | 9.284247 | 8.311693 | -2.181447 | 0.9725541
55.5753 | 7.0885 | 9.279781 | 8.312914 | -2.191281 | 0.9668667
55.5853 | 7.0949 | 9.275411 | 8.31414 | -2.180511 | 0.9612715
55.5953 | 7.0954 | 9.27113 | 8.31537 | -2.17573 | 0.9557598
55.6053 | 7.0854 | 9.266927 | 8.316605 | -2.181527 | 0.9503221
55.6153 | 7.0945 | 9.262794 | 8.317844 | -2.168294 | 0.9449493
55.6253 | 7.0832 | 9.25872 | 8.319088 | -2.17552 | 0.9396317
55.6353 | 7.0769 | 9.254697 | 8.320337 | -2.177797 | 0.9343597
55.6453 | 7.0851 | 9.250713 | 8.32159 | -2.165613 | 0.9291236
55.6553 | 7.0679 | 9.246761 | 8.322847 | -2.178861 | 0.9239141
55.6653 | 7.0775 | 9.24283 | 8.324109 | -2.16533 | 0.9187212
55.6753 | 7.078 | 9.238911 | 8.325375 | -2.160911 | 0.913536
55.6853 | 7.0722 | 9.234996 | 8.326646 | -2.162796 | 0.9083494
55.6953 | 7.0652 | 9.231074 | 8.327921 | -2.165874 | 0.9031524
55.7053 | 7.0644 | 9.227138 | 8.329201 | -2.162738 | 0.8979369
55.7153 | 7.0644 | 9.22318 | 8.330485 | -2.15878 | 0.892695
55.7253 | 7.0603 | 9.219192 | 8.331773 | -2.158892 | 0.8874193
55.7353 | 7.0694 | 9.215169 | 8.333065 | -2.145769 | 0.8821033
55.7453 | 7.0534 | 9.211103 | 8.334362 | -2.157703 | 0.8767407
55.7553 | 7.0543 | 9.20699 | 8.335663 | -2.15269 | 0.8713263
55.7653 | 7.0603 | 9.202824 | 8.336969 | -2.142524 | 0.8658557
55.7753 | 7.0479 | 9.198603 | 8.338278 | -2.150703 | 0.8603247
55.7853 | 7.0537 | 9.194323 | 8.339592 | -2.140623 | 0.8547304
55.7953 | 7.0435 | 9.189981 | 8.34091 | -2.146481 | 0.8490707
55.8053 | 7.0384 | 9.185577 | 8.342233 | -2.147177 | 0.8433439
55.8153 | 7.0402 | 9.181109 | 8.343559 | -2.140909 | 0.8375496
55.8253 | 7.0306 | 9.176577 | 8.34489 | -2.145977 | 0.8316878
55.8353 | 7.0393 | 9.171984 | 8.346224 | -2.132684 | 0.8257593
55.8453 | 7.0375 | 9.167329 | 8.347563 | -2.129829 | 0.8197657
55.8553 | 7.026 | 9.162615 | 8.348906 | -2.136615 | 0.813709
55.8653 | 7.0337 | 9.157845 | 8.350253 | -2.124145 | 0.8075923
55.8752 | 7.0246 | 9.15307 | 8.351591 | -2.12847 | 0.8014799
55.8852 | 7.0281 | 9.1482 | 8.352946 | -2.1201 | 0.7952542
55.8952 | 7.0253 | 9.143284 | 8.354305 | -2.117984 | 0.7889798
55.9052 | 7.0248 | 9.138329 | 8.355668 | -2.113529 | 0.7826618
55.9152 | 7.0318 | 9.13334 | 8.357035 | -2.10154 | 0.7763052
55.9252 | 7.0179 | 9.128321 | 8.358406 | -2.110421 | 0.7699153
55.9352 | 7.0191 | 9.123279 | 8.359781 | -2.104179 | 0.763498
55.9452 | 7.0217 | 9.118218 | 8.361159 | -2.096518 | 0.757059
55.9552 | 7.0156 | 9.113146 | 8.362542 | -2.097546 | 0.7506043
55.9652 | 7.0205 | 9.108069 | 8.363929 | -2.087569 | 0.74414
55.9752 | 7.0053 | 9.102991 | 8.365319 | -2.097691 | 0.7376721
55.9852 | 7.0117 | 9.09792 | 8.366713 | -2.08622 | 0.7312067
55.9952 | 7.0197 | 9.092861 | 8.368112 | -2.073161 | 0.7247498
56.0052 | 7.0095 | 9.087821 | 8.369514 | -2.078321 | 0.7183073
56.0152 | 7.0187 | 9.082804 | 8.370919 | -2.064104 | 0.7118847
56.0252 | 7.0094 | 9.077816 | 8.372329 | -2.068416 | 0.7054878
56.0352 | 7.0098 | 9.072863 | 8.373742 | -2.063063 | 0.6991216
56.0452 | 7.0159 | 9.06795 | 8.375159 | -2.05205 | 0.6927913
56.0552 | 7.011 | 9.063081 | 8.37658 | -2.052081 | 0.6865017
56.0652 | 7.0047 | 9.058261 | 8.378004 | -2.053561 | 0.6802573
56.0752 | 7.0132 | 9.053494 | 8.379432 | -2.040294 | 0.6740621
56.0852 | 7.0061 | 9.048784 | 8.380863 | -2.042684 | 0.6679201
56.0952 | 7.0084 | 9.044134 | 8.382299 | -2.035734 | 0.6618348
56.1052 | 7.0064 | 9.039547 | 8.383738 | -2.033147 | 0.6558095
56.1152 | 6.9977 | 9.035027 | 8.38518 | -2.037327 | 0.6498471
56.1252 | 6.9988 | 9.030576 | 8.386626 | -2.031776 | 0.6439499
56.1352 | 6.9822 | 9.026196 | 8.388076 | -2.043996 | 0.6381206
56.1452 | 7.0035 | 9.02189 | 8.389529 | -2.01839 | 0.6323608
56.1552 | 6.9934 | 9.017658 | 8.390985 | -2.024258 | 0.6266724
56.1652 | 6.9889 | 9.013502 | 8.392445 | -2.024602 | 0.6210568
56.1752 | 6.9925 | 9.009424 | 8.393909 | -2.016924 | 0.615515
56.1852 | 6.9851 | 9.005424 | 8.395376 | -2.020324 | 0.610048
56.1952 | 6.9772 | 9.001503 | 8.396846 | -2.024303 | 0.6046566
56.2052 | 6.9864 | 8.997661 | 8.39832 | -2.011261 | 0.5993411
56.2152 | 6.9779 | 8.993899 | 8.399797 | -2.015999 | 0.5941016
56.2252 | 6.9734 | 8.990217 | 8.401278 | -2.016817 | 0.5889385
56.2352 | 6.9805 | 8.986614 | 8.402762 | -2.006114 | 0.5838516
56.2452 | 6.966 | 8.98309 | 8.404249 | -2.01709 | 0.5788405
56.2552 | 6.9712 | 8.979645 | 8.40574 | -2.008445 | 0.573905
56.2652 | 6.9636 | 8.976278 | 8.407234 | -2.012678 | 0.5690445
56.2752 | 6.9532 | 8.972989 | 8.408731 | -2.019789 | 0.5642585
56.2852 | 6.9576 | 8.969777 | 8.410231 | -2.012177 | 0.5595462
56.2952 | 6.9608 | 8.966642 | 8.411735 | -2.005842 | 0.5549067
56.3052 | 6.9447 | 8.963581 | 8.413242 | -2.018881 | 0.5503393
56.3152 | 6.9518 | 8.960595 | 8.414752 | -2.008795 | 0.545843
56.3252 | 6.9516 | 8.957682 | 8.416265 | -2.006082 | 0.5414167
56.3352 | 6.9409 | 8.954841 | 8.417781 | -2.013941 | 0.5370597
56.3452 | 6.9471 | 8.952071 | 8.419301 | -2.004971 | 0.5327705
56.3552 | 6.936 | 8.949372 | 8.420823 | -2.013372 | 0.5285484
56.3652 | 6.9489 | 8.946741 | 8.422349 | -1.997841 | 0.524392
56.3752 | 6.9394 | 8.944178 | 8.423878 | -2.004778 | 0.5203002
56.3852 | 6.9251 | 8.941681 | 8.425409 | -2.016581 | 0.5162719
56.3952 | 6.9435 | 8.93925 | 8.426944 | -1.99575 | 0.5123059
56.4052 | 6.9324 | 8.936883 | 8.428482 | -2.004483 | 0.508401
56.4152 | 6.9318 | 8.934579 | 8.430023 | -2.002779 | 0.5045562
56.4252 | 6.9294 | 8.932337 | 8.431567 | -2.002937 | 0.5007701
56.4352 | 6.9306 | 8.930155 | 8.433113 | -1.999555 | 0.4970417
56.4452 | 6.9166 | 8.928033 | 8.434663 | -2.011433 | 0.4933698
56.4552 | 6.9301 | 8.925969 | 8.436216 | -1.995869 | 0.4897533
56.4652 | 6.9293 | 8.923962 | 8.437771 | -1.994662 | 0.486191
56.4752 | 6.9215 | 8.922011 | 8.439329 | -2.000511 | 0.4826818
56.4852 | 6.9226 | 8.920115 | 8.440891 | -1.997515 | 0.4792247
56.4952 | 6.9214 | 8.918273 | 8.442455 | -1.996873 | 0.4758185
56.5052 | 6.9391 | 8.916484 | 8.444021 | -1.977384 | 0.4724623
56.5152 | 6.9158 | 8.914746 | 8.445591 | -1.998946 | 0.4691549
56.5252 | 6.9227 | 8.913059 | 8.447163 | -1.990359 | 0.4658954
56.5352 | 6.9247 | 8.911421 | 8.448738 | -1.986721 | 0.4626827
56.5452 | 6.9187 | 8.909832 | 8.450316 | -1.991132 | 0.4595159
56.5552 | 6.92 | 8.908291 | 8.451897 | -1.988291 | 0.456394
56.5652 | 6.9253 | 8.906796 | 8.45348 | -1.981496 | 0.4533161
56.5752 | 6.9238 | 8.905347 | 8.455066 | -1.981547 | 0.4502813
56.5852 | 6.9136 | 8.903943 | 8.456655 | -1.990343 | 0.4472886
56.5952 | 6.9205 | 8.902583 | 8.458246 | -1.982083 | 0.4443373
56.6052 | 6.911 | 8.901266 | 8.45984 | -1.990266 | 0.4414264
56.6152 | 6.9193 | 8.899991 | 8.461436 | -1.980691 | 0.4385551
56.6252 | 6.9184 | 8.898758 | 8.463035 | -1.980358 | 0.4357227
56.6352 | 6.9082 | 8.897565 | 8.464636 | -1.989365 | 0.4329283
56.6452 | 6.9248 | 8.896411 | 8.46624 | -1.971611 | 0.4301711
56.6552 | 6.9151 | 8.895297 | 8.467847 | -1.980197 | 0.4274504
56.6652 | 6.9098 | 8.894221 | 8.469456 | -1.984421 | 0.4247655
56.6752 | 6.9205 | 8.893183 | 8.471067 | -1.972683 | 0.4221156
56.6852 | 6.91 | 8.892181 | 8.472681 | -1.982181 | 0.4195001
56.6952 | 6.9149 | 8.891216 | 8.474298 | -1.976316 | 0.4169183
56.7052 | 6.9173 | 8.890286 | 8.475916 | -1.972986 | 0.4143695
56.7152 | 6.9042 | 8.889391 | 8.477538 | -1.985191 | 0.411853
56.7252 | 6.9146 | 8.888529 | 8.479161 | -1.973929 | 0.4093684
56.7352 | 6.9139 | 8.887702 | 8.480787 | -1.973802 | 0.4069148
56.7452 | 6.9002 | 8.886907 | 8.482415 | -1.986707 | 0.4044918
56.7552 | 6.9109 | 8.886144 | 8.484045 | -1.975244 | 0.4020987
56.7652 | 6.897 | 8.885413 | 8.485678 | -1.988413 | 0.399735
56.7752 | 6.9063 | 8.884713 | 8.487313 | -1.978413 | 0.3974002
56.7852 | 6.9119 | 8.884044 | 8.48895 | -1.972144 | 0.3950937
56.7952 | 6.8998 | 8.883405 | 8.49059 | -1.983605 | 0.392815
56.8052 | 6.8982 | 8.882795 | 8.492232 | -1.984595 | 0.3905635
56.8152 | 6.9107 | 8.882214 | 8.493875 | -1.971514 | 0.3883388
56.8252 | 6.9031 | 8.881662 | 8.495521 | -1.978562 | 0.3861404
56.8352 | 6.903 | 8.881138 | 8.49717 | -1.978138 | 0.3839678
56.8451 | 6.8924 | 8.880646 | 8.498803 | -1.988246 | 0.3818424
56.8551 | 6.9031 | 8.880176 | 8.500456 | -1.977076 | 0.3797198
56.8651 | 6.9024 | 8.879732 | 8.50211 | -1.977332 | 0.3776217
56.8751 | 6.8965 | 8.879314 | 8.503767 | -1.982814 | 0.3755477
56.8851 | 6.8971 | 8.878923 | 8.505425 | -1.981823 | 0.3734973
56.8951 | 6.8944 | 8.878556 | 8.507086 | -1.984156 | 0.3714702
56.9051 | 6.8818 | 8.878214 | 8.508748 | -1.996414 | 0.3694659
56.9151 | 6.8933 | 8.877897 | 8.510413 | -1.984597 | 0.367484
56.9251 | 6.8979 | 8.877604 | 8.512079 | -1.979704 | 0.3655242
56.9351 | 6.8892 | 8.877334 | 8.513748 | -1.988134 | 0.3635862
56.9451 | 6.888 | 8.877088 | 8.515418 | -1.989088 | 0.3616694
56.9551 | 6.888 | 8.876864 | 8.51709 | -1.988864 | 0.3597737
56.9651 | 6.8916 | 8.876663 | 8.518765 | -1.985063 | 0.3578986
56.9751 | 6.894 | 8.876484 | 8.52044 | -1.982484 | 0.3560438
56.9851 | 6.8849 | 8.876327 | 8.522118 | -1.991427 | 0.3542091
56.9951 | 6.8859 | 8.876192 | 8.523798 | -1.990292 | 0.352394
57.0051 | 6.8885 | 8.876078 | 8.525479 | -1.987578 | 0.3505983
57.0151 | 6.8811 | 8.875984 | 8.527163 | -1.994884 | 0.3488216
57.0251 | 6.8905 | 8.875911 | 8.528848 | -1.985411 | 0.3470637
57.0351 | 6.884 | 8.875858 | 8.530534 | -1.991858 | 0.3453243
57.0451 | 6.8837 | 8.875826 | 8.532223 | -1.992126 | 0.343603
57.0551 | 6.8788 | 8.875812 | 8.533913 | -1.997012 | 0.3418997
57.0651 | 6.8671 | 8.875819 | 8.535604 | -2.008719 | 0.340214
57.0751 | 6.8858 | 8.875844 | 8.537298 | -1.990044 | 0.3385457
57.0851 | 6.8747 | 8.875887 | 8.538993 | -2.001187 | 0.3368945
57.0951 | 6.8817 | 8.87595 | 8.54069 | -1.99425 | 0.3352602
57.1051 | 6.8787 | 8.87603 | 8.542388 | -1.99733 | 0.3336425
57.1151 | 6.8739 | 8.876129 | 8.544088 | -2.002229 | 0.3320411
57.1251 | 6.88 | 8.876245 | 8.545789 | -1.996245 | 0.3304559
57.1351 | 6.8773 | 8.876379 | 8.547492 | -1.999079 | 0.3288866
57.1451 | 6.875 | 8.876529 | 8.549196 | -2.001529 | 0.327333
57.1551 | 6.8839 | 8.876697 | 8.550902 | -1.992797 | 0.3257948
57.1651 | 6.8743 | 8.876882 | 8.55261 | -2.002582 | 0.3242718
57.1751 | 6.8709 | 8.877083 | 8.554319 | -2.006183 | 0.3227639
57.1851 | 6.8845 | 8.8773 | 8.556029 | -1.9928 | 0.3212708
57.1951 | 6.8775 | 8.877533 | 8.557741 | -2.000033 | 0.3197922
57.2051 | 6.8732 | 8.877782 | 8.559454 | -2.004582 | 0.3183281
57.2151 | 6.8801 | 8.878046 | 8.561168 | -1.997946 | 0.3168782
57.2251 | 6.8715 | 8.878326 | 8.562884 | -2.006826 | 0.3154423
57.2351 | 6.8825 | 8.878621 | 8.564601 | -1.996121 | 0.3140202
57.2451 | 6.88 | 8.878931 | 8.56632 | -1.998931 | 0.3126118
57.2551 | 6.8767 | 8.879256 | 8.568039 | -2.002556 | 0.3112168
57.2651 | 6.8786 | 8.879595 | 8.56976 | -2.000995 | 0.3098352
57.2751 | 6.8864 | 8.879949 | 8.571482 | -1.993549 | 0.3084666
57.2851 | 6.8775 | 8.880317 | 8.573206 | -2.002817 | 0.3071109
57.2951 | 6.8941 | 8.880699 | 8.574931 | -1.986599 | 0.305768
57.3051 | 6.8918 | 8.881094 | 8.576657 | -1.989294 | 0.3044377
57.3151 | 6.8772 | 8.881503 | 8.578384 | -2.004303 | 0.3031199
57.3251 | 6.8919 | 8.881926 | 8.580112 | -1.990026 | 0.3018143
57.3351 | 6.8927 | 8.882362 | 8.581841 | -1.989662 | 0.3005209
57.3451 | 6.8805 | 8.882811 | 8.583571 | -2.002311 | 0.2992394
57.3551 | 6.8999 | 8.883273 | 8.585303 | -1.983373 | 0.2979698
57.3651 | 6.8832 | 8.883747 | 8.587036 | -2.000547 | 0.2967118
57.3751 | 6.8833 | 8.884235 | 8.588769 | -2.000935 | 0.2954653
57.3851 | 6.8952 | 8.884734 | 8.590504 | -1.989534 | 0.2942303
57.3951 | 6.8795 | 8.885246 | 8.592239 | -2.005746 | 0.2930065
57.4051 | 6.8975 | 8.88577 | 8.593976 | -1.98827 | 0.2917938
57.4151 | 6.8868 | 8.886306 | 8.595714 | -1.999506 | 0.2905921
57.4251 | 6.8867 | 8.886854 | 8.597452 | -2.000154 | 0.2894012
57.4351 | 6.8939 | 8.887413 | 8.599192 | -1.993513 | 0.2882211
57.4451 | 6.8917 | 8.887984 | 8.600932 | -1.996284 | 0.2870515
57.4551 | 6.889 | 8.888566 | 8.602673 | -1.999566 | 0.2858925
57.4651 | 6.8991 | 8.889159 | 8.604416 | -1.990059 | 0.2847437
57.4751 | 6.895 | 8.889764 | 8.606159 | -1.994764 | 0.2836052
57.4851 | 6.8854 | 8.890379 | 8.607902 | -2.004979 | 0.2824768
57.4951 | 6.9 | 8.891005 | 8.609647 | -1.991005 | 0.2813584
57.5051 | 6.8875 | 8.891642 | 8.611392 | -2.004142 | 0.2802498
57.5151 | 6.8982 | 8.89229 | 8.613139 | -1.99409 | 0.279151
57.5251 | 6.8872 | 8.892947 | 8.614886 | -2.005747 | 0.2780619
57.5351 | 6.8811 | 8.893615 | 8.616633 | -2.012515 | 0.2769822
57.5451 | 6.8938 | 8.894294 | 8.618382 | -2.000494 | 0.2759121
57.5551 | 6.8942 | 8.894982 | 8.620131 | -2.000782 | 0.2748512
57.5651 | 6.881 | 8.89568 | 8.62188 | -2.01468 | 0.2737996
57.5751 | 6.8966 | 8.896388 | 8.623631 | -1.999788 | 0.2727571
57.5851 | 6.8993 | 8.897105 | 8.625382 | -1.997805 | 0.2717236
57.5951 | 6.8905 | 8.897832 | 8.627133 | -2.007332 | 0.2706991
57.6051 | 6.8981 | 8.898569 | 8.628885 | -2.000469 | 0.2696834
57.6151 | 6.8933 | 8.899315 | 8.630638 | -2.006015 | 0.2686764
57.6251 | 6.8928 | 8.900069 | 8.632391 | -2.007269 | 0.267678
57.6351 | 6.8996 | 8.900833 | 8.634145 | -2.001233 | 0.2666882
57.6451 | 6.8959 | 8.901606 | 8.6359 | -2.005706 | 0.2657069
57.6551 | 6.8987 | 8.902388 | 8.637654 | -2.003688 | 0.2647339
57.6651 | 6.8978 | 8.903179 | 8.63941 | -2.005379 | 0.2637692
57.6751 | 6.8978 | 8.903978 | 8.641165 | -2.006178 | 0.2628127
57.6851 | 6.8886 | 8.904786 | 8.642922 | -2.016186 | 0.2618643
57.6951 | 6.8945 | 8.905602 | 8.644678 | -2.011102 | 0.260924
57.7051 | 6.894 | 8.906427 | 8.646435 | -2.012427 | 0.2599916
57.7151 | 6.8989 | 8.907259 | 8.648192 | -2.008359 | 0.259067
57.7251 | 6.899 | 8.9081 | 8.64995 | -2.0091 | 0.2581502
57.7351 | 6.8985 | 8.908949 | 8.651708 | -2.010449 | 0.2572411
57.7451 | 6.8921 | 8.909806 | 8.653466 | -2.017706 | 0.2563397
57.7551 | 6.9032 | 8.910671 | 8.655225 | -2.007471 | 0.2554458
57.7651 | 6.9004 | 8.911543 | 8.656984 | -2.011143 | 0.2545594
57.7751 | 6.8997 | 8.912423 | 8.658743 | -2.012723 | 0.2536804
57.7851 | 6.9002 | 8.913311 | 8.660502 | -2.013111 | 0.2528087
57.7951 | 6.9008 | 8.914206 | 8.662262 | -2.013406 | 0.2519443
57.8051 | 6.9046 | 8.915109 | 8.664022 | -2.010509 | 0.251087
57.815 | 6.9082 | 8.916009 | 8.665764 | -2.007809 | 0.2502452
57.825 | 6.9005 | 8.916926 | 8.667524 | -2.016426 | 0.2494021
57.835 | 6.8957 | 8.91785 | 8.669285 | -2.02215 | 0.2485659
57.845 | 6.9007 | 8.918782 | 8.671045 | -2.018082 | 0.2477367
57.855 | 6.9016 | 8.91972 | 8.672805 | -2.01812 | 0.2469143
57.865 | 6.9056 | 8.920665 | 8.674566 | -2.015065 | 0.2460988
57.875 | 6.9027 | 8.921616 | 8.676326 | -2.018916 | 0.2452899
57.885 | 6.8993 | 8.922575 | 8.678087 | -2.023275 | 0.2444878
57.895 | 6.9066 | 8.92354 | 8.679848 | -2.01694 | 0.2436922
57.905 | 6.912 | 8.924512 | 8.681608 | -2.012512 | 0.2429032
57.915 | 6.9082 | 8.92549 | 8.683369 | -2.01729 | 0.2421206
57.925 | 6.9045 | 8.926474 | 8.68513 | -2.021974 | 0.2413445
57.935 | 6.9031 | 8.927465 | 8.68689 | -2.024365 | 0.2405748
57.945 | 6.9074 | 8.928462 | 8.688651 | -2.021062 | 0.2398114
57.955 | 6.9065 | 8.929465 | 8.690411 | -2.022965 | 0.2390542
57.965 | 6.909 | 8.930474 | 8.692171 | -2.021474 | 0.2383033
57.975 | 6.9076 | 8.93149 | 8.693931 | -2.02389 | 0.2375585
57.985 | 6.9081 | 8.932511 | 8.695691 | -2.024411 | 0.2368198
57.995 | 6.8951 | 8.933538 | 8.697451 | -2.038438 | 0.2360872
58.005 | 6.9009 | 8.934571 | 8.69921 | -2.033671 | 0.2353606
58.015 | 6.9052 | 8.93561 | 8.70097 | -2.03041 | 0.2346399
58.025 | 6.9053 | 8.936654 | 8.702729 | -2.031354 | 0.2339251
58.035 | 6.9047 | 8.937704 | 8.704488 | -2.033004 | 0.2332162
58.045 | 6.9067 | 8.938759 | 8.706246 | -2.032059 | 0.232513
58.055 | 6.8997 | 8.93982 | 8.708005 | -2.04012 | 0.2318157
58.065 | 6.9066 | 8.940887 | 8.709763 | -2.034287 | 0.231124
58.075 | 6.91 | 8.941958 | 8.71152 | -2.031958 | 0.230438
58.085 | 6.9072 | 8.943035 | 8.713278 | -2.035835 | 0.2297576
58.095 | 6.9054 | 8.944118 | 8.715035 | -2.038718 | 0.2290828
58.105 | 6.9087 | 8.945205 | 8.716791 | -2.036505 | 0.2284136
58.115 | 6.904 | 8.946297 | 8.718548 | -2.042297 | 0.2277498
58.125 | 6.9039 | 8.947395 | 8.720303 | -2.043495 | 0.2270915
58.135 | 6.9037 | 8.948497 | 8.722059 | -2.044797 | 0.2264386
58.145 | 6.8996 | 8.949605 | 8.723814 | -2.050005 | 0.225791
58.155 | 6.9023 | 8.950717 | 8.725568 | -2.048417 | 0.2251488
58.165 | 6.905 | 8.951834 | 8.727322 | -2.046834 | 0.2245119
58.175 | 6.903 | 8.952955 | 8.729075 | -2.049955 | 0.2238802
58.185 | 6.9055 | 8.954082 | 8.730828 | -2.048582 | 0.2232538
58.195 | 6.9013 | 8.955213 | 8.73258 | -2.053913 | 0.2226325
58.205 | 6.9078 | 8.956348 | 8.734332 | -2.048548 | 0.2220164
58.215 | 6.9046 | 8.957489 | 8.736083 | -2.052889 | 0.2214054
58.225 | 6.9031 | 8.958633 | 8.737834 | -2.055533 | 0.2207995
58.235 | 6.9039 | 8.959782 | 8.739584 | -2.055882 | 0.2201986
58.245 | 6.9098 | 8.960936 | 8.741333 | -2.051136 | 0.2196027
58.255 | 6.907 | 8.962093 | 8.743081 | -2.055093 | 0.2190118
58.265 | 6.9066 | 8.963255 | 8.744829 | -2.056655 | 0.2184259
58.275 | 6.9139 | 8.964421 | 8.746577 | -2.050521 | 0.2178448
58.285 | 6.9021 | 8.965592 | 8.748323 | -2.063492 | 0.2172687
58.295 | 6.901 | 8.966766 | 8.750069 | -2.065766 | 0.2166974
58.305 | 6.8995 | 8.967945 | 8.751814 | -2.068445 | 0.2161309
58.315 | 6.8983 | 8.969127 | 8.753558 | -2.070827 | 0.2155693
58.325 | 6.9066 | 8.970314 | 8.755301 | -2.063714 | 0.2150124
58.335 | 6.8974 | 8.971504 | 8.757044 | -2.074104 | 0.2144602
58.345 | 6.8959 | 8.972699 | 8.758786 | -2.076799 | 0.2139128
58.355 | 6.9063 | 8.973897 | 8.760527 | -2.067597 | 0.2133701
58.365 | 6.9046 | 8.975099 | 8.762267 | -2.070499 | 0.2128321
58.375 | 6.9003 | 8.976305 | 8.764006 | -2.076005 | 0.2122987
58.385 | 6.9086 | 8.977514 | 8.765744 | -2.068914 | 0.2117699
58.395 | 6.8979 | 8.978727 | 8.767482 | -2.080827 | 0.2112458
58.405 | 6.9011 | 8.979944 | 8.769218 | -2.078844 | 0.2107262
58.415 | 6.9051 | 8.981165 | 8.770954 | -2.076065 | 0.2102112
58.425 | 6.8988 | 8.982389 | 8.772688 | -2.083589 | 0.2097008
58.435 | 6.9044 | 8.983616 | 8.774422 | -2.079216 | 0.2091948
58.445 | 6.9071 | 8.984847 | 8.776154 | -2.077747 | 0.2086934
58.455 | 6.8945 | 8.986082 | 8.777885 | -2.091582 | 0.2081964
58.465 | 6.9005 | 8.98732 | 8.779616 | -2.08682 | 0.207704
58.475 | 6.8988 | 8.988561 | 8.781345 | -2.089761 | 0.207216
58.485 | 6.8934 | 8.989806 | 8.783074 | -2.096406 | 0.2067324
58.495 | 6.9069 | 8.991054 | 8.784801 | -2.084154 | 0.2062533
58.505 | 6.9062 | 8.992305 | 8.786527 | -2.086105 | 0.2057786
58.515 | 6.8963 | 8.99356 | 8.788252 | -2.09726 | 0.2053083
58.525 | 6.9119 | 8.994818 | 8.789975 | -2.082918 | 0.2048424
58.535 | 6.9018 | 8.996079 | 8.791698 | -2.094279 | 0.2043808
58.545 | 6.9047 | 8.997343 | 8.793419 | -2.092643 | 0.2039237
58.555 | 6.9052 | 8.998611 | 8.79514 | -2.093411 | 0.2034709
58.565 | 6.9056 | 8.999881 | 8.796859 | -2.094281 | 0.2030224
58.575 | 6.9112 | 9.001155 | 8.798576 | -2.089955 | 0.2025784
58.585 | 6.9093 | 9.002431 | 8.800293 | -2.093131 | 0.2021386
58.595 | 6.8999 | 9.003711 | 8.802008 | -2.103811 | 0.2017032
58.605 | 6.9075 | 9.004994 | 8.803722 | -2.097494 | 0.2012721
58.615 | 6.9017 | 9.00628 | 8.805434 | -2.10458 | 0.2008454
58.625 | 6.9008 | 9.007569 | 8.807146 | -2.106769 | 0.200423
58.635 | 6.9138 | 9.00886 | 8.808856 | -2.09506 | 0.2000048
58.645 | 6.9075 | 9.010155 | 8.810564 | -2.102655 | 0.1995911
58.655 | 6.9121 | 9.011453 | 8.812271 | -2.099353 | 0.1991816
58.665 | 6.9132 | 9.012754 | 8.813977 | -2.099554 | 0.1987765
58.675 | 6.9139 | 9.014057 | 8.815682 | -2.100157 | 0.1983757
58.685 | 6.9153 | 9.015364 | 8.817384 | -2.100064 | 0.1979792
58.695 | 6.9153 | 9.016673 | 8.819086 | -2.101373 | 0.1975871
58.705 | 6.9161 | 9.017985 | 8.820786 | -2.101885 | 0.1971993
58.715 | 6.9238 | 9.0193 | 8.822484 | -2.0955 | 0.1968158
58.725 | 6.9189 | 9.020618 | 8.824182 | -2.101718 | 0.1964367
58.735 | 6.9255 | 9.021939 | 8.825877 | -2.096439 | 0.196062
58.745 | 6.9255 | 9.023263 | 8.827571 | -2.097763 | 0.1956916
58.755 | 6.9238 | 9.024589 | 8.829263 | -2.100789 | 0.1953256
58.765 | 6.9233 | 9.025918 | 8.830954 | -2.102618 | 0.194964
58.775 | 6.9254 | 9.02725 | 8.832644 | -2.10185 | 0.1946069
58.785 | 6.9313 | 9.028585 | 8.834331 | -2.097285 | 0.1942541
58.7949 | 6.9371 | 9.02991 | 8.836 | -2.09281 | 0.1939092
58.8049 | 6.941 | 9.03125 | 8.837685 | -2.09025 | 0.1935653
58.8149 | 6.9384 | 9.032594 | 8.839368 | -2.094194 | 0.1932258
58.8249 | 6.9429 | 9.03394 | 8.841049 | -2.09104 | 0.1928909
58.8349 | 6.9471 | 9.035289 | 8.842728 | -2.088189 | 0.1925603
58.8449 | 6.9427 | 9.03664 | 8.844406 | -2.09394 | 0.1922343
58.8549 | 6.9508 | 9.037995 | 8.846082 | -2.087195 | 0.1919128
58.8649 | 6.9516 | 9.039352 | 8.847756 | -2.087752 | 0.1915958
58.8749 | 6.9544 | 9.040712 | 8.849429 | -2.086312 | 0.1912835
58.8849 | 6.9585 | 9.042075 | 8.8511 | -2.083575 | 0.1909757
58.8949 | 6.9557 | 9.043441 | 8.852769 | -2.087741 | 0.1906725
58.9049 | 6.9583 | 9.04481 | 8.854436 | -2.08651 | 0.1903739
58.9149 | 6.9685 | 9.046181 | 8.856101 | -2.077681 | 0.1900799
58.9249 | 6.9584 | 9.047555 | 8.857765 | -2.089155 | 0.1897906
58.9349 | 6.9657 | 9.048933 | 8.859426 | -2.083233 | 0.189506
58.9449 | 6.9725 | 9.050312 | 8.861086 | -2.077812 | 0.1892261
58.9549 | 6.9677 | 9.051695 | 8.862744 | -2.083995 | 0.1889509
58.9649 | 6.9746 | 9.053081 | 8.8644 | -2.078481 | 0.1886803
58.9749 | 6.9775 | 9.054469 | 8.866054 | -2.076969 | 0.1884146
58.9849 | 6.9787 | 9.05586 | 8.867707 | -2.07716 | 0.1881536
58.9949 | 6.9831 | 9.057254 | 8.869357 | -2.074154 | 0.1878972
59.0049 | 6.9874 | 9.058651 | 8.871005 | -2.071251 | 0.1876457
59.0149 | 6.9857 | 9.06005 | 8.872652 | -2.07435 | 0.1873988
59.0249 | 6.9896 | 9.061453 | 8.874296 | -2.071853 | 0.1871567
59.0349 | 6.9886 | 9.062858 | 8.875938 | -2.074258 | 0.1869194
59.0449 | 6.9909 | 9.064265 | 8.877579 | -2.073365 | 0.1866867
59.0549 | 6.9906 | 9.065676 | 8.879217 | -2.075076 | 0.1864588
59.0649 | 6.9951 | 9.067089 | 8.880853 | -2.071989 | 0.1862356
59.0749 | 6.9916 | 9.068504 | 8.882487 | -2.076904 | 0.186017
59.0849 | 6.9949 | 9.069922 | 8.884119 | -2.075022 | 0.1858031
59.0949 | 6.9978 | 9.071343 | 8.885749 | -2.073543 | 0.1855937
59.1049 | 6.9945 | 9.072766 | 8.887377 | -2.078266 | 0.1853888
59.1149 | 7.0055 | 9.074191 | 8.889003 | -2.068691 | 0.1851884
59.1249 | 7.0022 | 9.075619 | 8.890627 | -2.073419 | 0.1849923
59.1349 | 7.0065 | 9.077048 | 8.892248 | -2.070548 | 0.1848005
59.1449 | 7.0066 | 9.07848 | 8.893867 | -2.07188 | 0.1846129
59.1549 | 7.0038 | 9.079914 | 8.895484 | -2.076114 | 0.1844294
59.1649 | 7.0121 | 9.081349 | 8.897099 | -2.069249 | 0.1842499
59.1749 | 7.0105 | 9.082786 | 8.898712 | -2.072286 | 0.1840741
59.1849 | 7.0126 | 9.084224 | 8.900322 | -2.071624 | 0.183902
59.1949 | 7.0154 | 9.085664 | 8.90193 | -2.070264 | 0.1837334
59.2049 | 7.0153 | 9.087104 | 8.903536 | -2.071804 | 0.1835681
59.2149 | 7.0168 | 9.088546 | 8.90514 | -2.071746 | 0.1834059
59.2249 | 7.0185 | 9.089988 | 8.906741 | -2.071488 | 0.1832466
59.2349 | 7.0226 | 9.09143 | 8.90834 | -2.06883 | 0.1830899
59.2449 | 7.0254 | 9.092872 | 8.909937 | -2.067472 | 0.1829356
59.2549 | 7.0277 | 9.094314 | 8.911531 | -2.066614 | 0.1827835
59.2649 | 7.0294 | 9.095756 | 8.913123 | -2.066356 | 0.1826331
59.2749 | 7.0261 | 9.097197 | 8.914712 | -2.071097 | 0.1824843
59.2849 | 7.0414 | 9.098636 | 8.9163 | -2.057236 | 0.1823367
59.2949 | 7.0398 | 9.100075 | 8.917884 | -2.060275 | 0.18219
59.3049 | 7.0386 | 9.101511 | 8.919467 | -2.062911 | 0.1820439
59.3149 | 7.047 | 9.102945 | 8.921047 | -2.055945 | 0.181898
59.3249 | 7.0492 | 9.104376 | 8.922624 | -2.055176 | 0.1817519
59.3349 | 7.0479 | 9.105805 | 8.924199 | -2.057905 | 0.1816053
59.3449 | 7.0594 | 9.10723 | 8.925772 | -2.04783 | 0.1814578
59.3549 | 7.0518 | 9.108651 | 8.927342 | -2.056851 | 0.1813091
59.3649 | 7.0559 | 9.110068 | 8.92891 | -2.054168 | 0.1811587
59.3749 | 7.0613 | 9.111481 | 8.930475 | -2.050181 | 0.1810064
59.3849 | 7.0636 | 9.112889 | 8.932037 | -2.049289 | 0.1808517
59.3949 | 7.0581 | 9.114292 | 8.933597 | -2.056192 | 0.1806943
59.4049 | 7.0695 | 9.115689 | 8.935155 | -2.046189 | 0.1805339
59.4149 | 7.0747 | 9.11708 | 8.93671 | -2.04238 | 0.1803702
59.4249 | 7.0719 | 9.118465 | 8.938262 | -2.046565 | 0.1802029
59.4349 | 7.0806 | 9.119843 | 8.939812 | -2.039243 | 0.1800316
59.4449 | 7.0828 | 9.121215 | 8.941359 | -2.038415 | 0.1798563
59.4549 | 7.0845 | 9.12258 | 8.942903 | -2.03808 | 0.1796766
59.4649 | 7.0902 | 9.123938 | 8.944445 | -2.033738 | 0.1794923
59.4749 | 7.0931 | 9.125288 | 8.945984 | -2.032188 | 0.1793034
59.4849 | 7.0947 | 9.126631 | 8.947521 | -2.031931 | 0.1791097
59.4949 | 7.1008 | 9.127966 | 8.949055 | -2.027166 | 0.1789109
59.5049 | 7.0995 | 9.129293 | 8.950586 | -2.029793 | 0.1787073
59.5149 | 7.1008 | 9.130613 | 8.952114 | -2.029813 | 0.1784986
59.5249 | 7.112 | 9.131925 | 8.95364 | -2.019925 | 0.178285
59.5349 | 7.1095 | 9.13323 | 8.955163 | -2.02373 | 0.1780663
59.5449 | 7.1092 | 9.134526 | 8.956684 | -2.025326 | 0.1778428
59.5549 | 7.1154 | 9.135816 | 8.958201 | -2.020416 | 0.1776145
59.5649 | 7.1173 | 9.137097 | 8.959716 | -2.019797 | 0.1773816
59.5749 | 7.1234 | 9.138372 | 8.961228 | -2.014972 | 0.1771441
59.5849 | 7.1297 | 9.139639 | 8.962737 | -2.009939 | 0.1769023
59.5949 | 7.1281 | 9.1409 | 8.964243 | -2.0128 | 0.1766564
59.6049 | 7.1337 | 9.142153 | 8.965747 | -2.008453 | 0.1764066
59.6149 | 7.1417 | 9.143401 | 8.967247 | -2.001701 | 0.1761531
59.6249 | 7.1421 | 9.144642 | 8.968745 | -2.002542 | 0.1758963
59.6349 | 7.1474 | 9.145877 | 8.97024 | -1.998477 | 0.1756364
59.6449 | 7.154 | 9.147106 | 8.971732 | -1.993106 | 0.1753736
59.6549 | 7.1523 | 9.14833 | 8.973222 | -1.99603 | 0.1751083
59.6649 | 7.1536 | 9.149549 | 8.974708 | -1.995949 | 0.1748409
59.6749 | 7.1643 | 9.150763 | 8.976191 | -1.986463 | 0.1745715
59.6849 | 7.1612 | 9.151972 | 8.977672 | -1.990772 | 0.1743006
59.6949 | 7.1686 | 9.153178 | 8.979149 | -1.984578 | 0.1740285
59.7049 | 7.1676 | 9.154379 | 8.980624 | -1.986779 | 0.1737554
59.7149 | 7.1712 | 9.155577 | 8.982096 | -1.984377 | 0.1734817
59.7249 | 7.1795 | 9.156772 | 8.983564 | -1.977272 | 0.1732077
59.7349 | 7.1827 | 9.157964 | 8.98503 | -1.975264 | 0.1729339
59.7449 | 7.185 | 9.159153 | 8.986493 | -1.974153 | 0.1726602
59.7549 | 7.1957 | 9.16034 | 8.987952 | -1.96464 | 0.1723872
59.7648 | 7.1946 | 9.161512 | 8.989395 | -1.966912 | 0.1721178
59.7748 | 7.2008 | 9.162695 | 8.990848 | -1.961895 | 0.1718469
59.7848 | 7.2064 | 9.163876 | 8.992299 | -1.957476 | 0.1715774
59.7948 | 7.205 | 9.165056 | 8.993746 | -1.960056 | 0.1713096
59.8048 | 7.2141 | 9.166235 | 8.995191 | -1.952135 | 0.1710437
59.8148 | 7.2126 | 9.167412 | 8.996632 | -1.954812 | 0.1707799
59.8248 | 7.2201 | 9.168589 | 8.998071 | -1.948489 | 0.1705185
59.8348 | 7.2263 | 9.169765 | 8.999506 | -1.943465 | 0.1702596
59.8448 | 7.2197 | 9.170941 | 9.000938 | -1.951241 | 0.1700034
59.8548 | 7.231 | 9.172117 | 9.002367 | -1.941117 | 0.1697501
59.8648 | 7.2322 | 9.173293 | 9.003793 | -1.941093 | 0.1694998
59.8748 | 7.2421 | 9.174468 | 9.005216 | -1.932368 | 0.1692527
59.8848 | 7.2478 | 9.175644 | 9.006635 | -1.927844 | 0.1690089
59.8948 | 7.2544 | 9.17682 | 9.008051 | -1.92242 | 0.1687684
59.9048 | 7.2609 | 9.177996 | 9.009465 | -1.917096 | 0.1685314
59.9148 | 7.2594 | 9.179173 | 9.010875 | -1.919773 | 0.168298
59.9248 | 7.2744 | 9.18035 | 9.012282 | -1.90595 | 0.1680682
59.9348 | 7.2649 | 9.181527 | 9.013685 | -1.916627 | 0.1678422
59.9448 | 7.2848 | 9.182705 | 9.015086 | -1.897905 | 0.1676199
59.9548 | 7.2806 | 9.183884 | 9.016483 | -1.903284 | 0.1674014
59.9648 | 7.2796 | 9.185063 | 9.017877 | -1.905463 | 0.1671867
59.9748 | 7.2951 | 9.186243 | 9.019267 | -1.891143 | 0.1669759
59.9848 | 7.2931 | 9.187424 | 9.020655 | -1.894324 | 0.166769
59.9948 | 7.3029 | 9.188605 | 9.022039 | -1.885705 | 0.1665659
60.0048 | 7.308 | 9.189786 | 9.02342 | -1.881786 | 0.1663668
60.0148 | 7.3128 | 9.190969 | 9.024797 | -1.878169 | 0.1661715
60.0248 | 7.3171 | 9.192151 | 9.026171 | -1.875051 | 0.1659801
60.0348 | 7.3247 | 9.193335 | 9.027542 | -1.868635 | 0.1657926
60.0448 | 7.3294 | 9.194519 | 9.02891 | -1.865119 | 0.165609
60.0548 | 7.3335 | 9.195703 | 9.030274 | -1.862203 | 0.1654292
60.0648 | 7.3351 | 9.196888 | 9.031635 | -1.861788 | 0.1652532
60.0748 | 7.3415 | 9.198073 | 9.032992 | -1.856573 | 0.1650811
60.0848 | 7.344 | 9.199259 | 9.034347 | -1.855259 | 0.1649127
60.0948 | 7.3622 | 9.200445 | 9.035697 | -1.838245 | 0.164748
60.1048 | 7.3543 | 9.201632 | 9.037045 | -1.847332 | 0.1645871
60.1148 | 7.3641 | 9.202819 | 9.038389 | -1.838719 | 0.1644299
60.1248 | 7.3708 | 9.204006 | 9.039729 | -1.833206 | 0.1642763
60.1348 | 7.3758 | 9.205193 | 9.041066 | -1.829393 | 0.1641263
60.1448 | 7.3804 | 9.20638 | 9.0424 | -1.82598 | 0.1639799
60.1548 | 7.3881 | 9.207568 | 9.043731 | -1.819468 | 0.163837
60.1648 | 7.3878 | 9.208755 | 9.045057 | -1.820955 | 0.1636977
60.1748 | 7.3949 | 9.209943 | 9.046381 | -1.815043 | 0.1635618
60.1848 | 7.4126 | 9.21113 | 9.047701 | -1.79853 | 0.1634294
60.1948 | 7.4078 | 9.212318 | 9.049017 | -1.804518 | 0.1633003
60.2048 | 7.426 | 9.213505 | 9.05033 | -1.787505 | 0.1631747
60.2148 | 7.4329 | 9.214692 | 9.05164 | -1.781792 | 0.1630523
60.2248 | 7.4359 | 9.215879 | 9.052946 | -1.779979 | 0.1629333
60.2348 | 7.4446 | 9.217066 | 9.054248 | -1.772466 | 0.1628175
60.2448 | 7.4529 | 9.218252 | 9.055547 | -1.765352 | 0.162705
60.2548 | 7.4477 | 9.219438 | 9.056843 | -1.771738 | 0.1625956
60.2648 | 7.4638 | 9.220624 | 9.058135 | -1.756824 | 0.1624894
60.2748 | 7.474 | 9.221809 | 9.059423 | -1.747809 | 0.1623863
60.2848 | 7.4829 | 9.222994 | 9.060708 | -1.740094 | 0.1622863
60.2948 | 7.4922 | 9.224179 | 9.061989 | -1.731979 | 0.1621894
60.3048 | 7.502 | 9.225362 | 9.063267 | -1.723362 | 0.1620955
60.3148 | 7.5006 | 9.226546 | 9.064541 | -1.725946 | 0.1620046
60.3248 | 7.5149 | 9.227728 | 9.065812 | -1.712828 | 0.1619167
60.3348 | 7.5245 | 9.22891 | 9.067079 | -1.70441 | 0.1618317
60.3448 | 7.526 | 9.230091 | 9.068342 | -1.704091 | 0.1617496
60.3548 | 7.5422 | 9.231272 | 9.069602 | -1.689072 | 0.1616704
60.3648 | 7.5576 | 9.232452 | 9.070858 | -1.674852 | 0.1615941
60.3748 | 7.5567 | 9.233631 | 9.07211 | -1.676931 | 0.1615206
60.3848 | 7.572 | 9.234809 | 9.073359 | -1.662809 | 0.16145
60.3948 | 7.5826 | 9.235987 | 9.074604 | -1.653387 | 0.1613821
60.4048 | 7.5776 | 9.237163 | 9.075846 | -1.659563 | 0.161317
60.4148 | 7.5945 | 9.238339 | 9.077084 | -1.643839 | 0.1612546
60.4248 | 7.6082 | 9.239513 | 9.078318 | -1.631313 | 0.161195
60.4348 | 7.6105 | 9.240687 | 9.079549 | -1.630187 | 0.1611381
60.4448 | 7.6287 | 9.24186 | 9.080776 | -1.61316 | 0.1610838
60.4548 | 7.6341 | 9.243031 | 9.081999 | -1.608931 | 0.1610322
60.4648 | 7.6376 | 9.244202 | 9.083219 | -1.606602 | 0.1609833
60.4748 | 7.6489 | 9.245371 | 9.084434 | -1.596471 | 0.160937
60.4848 | 7.6565 | 9.24654 | 9.085647 | -1.59004 | 0.1608933
60.4948 | 7.6659 | 9.247707 | 9.086855 | -1.581807 | 0.1608522
60.5048 | 7.6747 | 9.248873 | 9.08806 | -1.574173 | 0.1608136
60.5148 | 7.6878 | 9.250038 | 9.089261 | -1.562238 | 0.1607776
60.5248 | 7.6942 | 9.251202 | 9.090458 | -1.557002 | 0.1607442
60.5348 | 7.7074 | 9.252365 | 9.091652 | -1.544965 | 0.1607133
60.5448 | 7.7054 | 9.253526 | 9.092841 | -1.548126 | 0.160685
60.5548 | 7.713 | 9.254687 | 9.094027 | -1.541687 | 0.1606591
60.5648 | 7.7236 | 9.255845 | 9.09521 | -1.532245 | 0.1606358
60.5748 | 7.7357 | 9.257003 | 9.096388 | -1.521303 | 0.1606149
60.5848 | 7.748 | 9.258159 | 9.097563 | -1.510159 | 0.1605965
60.5948 | 7.7527 | 9.259314 | 9.098734 | -1.506614 | 0.1605805
60.6048 | 7.7649 | 9.260468 | 9.099901 | -1.495568 | 0.160567
60.6148 | 7.7732 | 9.26162 | 9.101064 | -1.48842 | 0.160556
60.6248 | 7.7746 | 9.262771 | 9.102224 | -1.488171 | 0.1605474
60.6348 | 7.7841 | 9.263921 | 9.10338 | -1.479821 | 0.1605412
60.6448 | 7.8021 | 9.265069 | 9.104532 | -1.462969 | 0.1605375
60.6548 | 7.8126 | 9.266216 | 9.10568 | -1.453616 | 0.1605361
60.6648 | 7.8237 | 9.267362 | 9.106824 | -1.443662 | 0.1605372
60.6748 | 7.8299 | 9.268506 | 9.107965 | -1.438606 | 0.1605406
60.6848 | 7.8359 | 9.269648 | 9.109102 | -1.433748 | 0.1605464
60.6948 | 7.8465 | 9.270789 | 9.110234 | -1.424289 | 0.1605547
60.7048 | 7.8648 | 9.271929 | 9.111363 | -1.407129 | 0.1605653
60.7148 | 7.8712 | 9.273067 | 9.112489 | -1.401867 | 0.1605783
60.7248 | 7.8844 | 9.274204 | 9.11361 | -1.389804 | 0.1605936
60.7347 | 7.8977 | 9.275327 | 9.114716 | -1.377627 | 0.1606112
60.7447 | 7.8964 | 9.276461 | 9.11583 | -1.380061 | 0.1606312
60.7547 | 7.9092 | 9.277593 | 9.11694 | -1.368393 | 0.1606536
60.7647 | 7.9276 | 9.278724 | 9.118046 | -1.351124 | 0.1606784
60.7747 | 7.9363 | 9.279853 | 9.119148 | -1.343553 | 0.1607055
60.7847 | 7.952 | 9.280981 | 9.120246 | -1.328981 | 0.160735
60.7947 | 7.9682 | 9.282107 | 9.12134 | -1.313907 | 0.1607668
60.8047 | 7.9647 | 9.283231 | 9.12243 | -1.318531 | 0.160801
60.8147 | 7.9884 | 9.284354 | 9.123517 | -1.295954 | 0.1608375
60.8247 | 8.002 | 9.285476 | 9.1246 | -1.283476 | 0.1608764
60.8347 | 8.0087 | 9.286596 | 9.125678 | -1.277896 | 0.1609176
60.8447 | 8.0383 | 9.287714 | 9.126753 | -1.249414 | 0.1609612
60.8547 | 8.0399 | 9.288831 | 9.127824 | -1.248931 | 0.1610071
60.8647 | 8.0423 | 9.289946 | 9.128891 | -1.247646 | 0.1610553
60.8747 | 8.0676 | 9.29106 | 9.129954 | -1.22346 | 0.1611059
60.8847 | 8.085 | 9.292172 | 9.131013 | -1.207172 | 0.1611588
60.8947 | 8.0986 | 9.293282 | 9.132068 | -1.194682 | 0.1612141
60.9047 | 8.1171 | 9.294391 | 9.133119 | -1.177291 | 0.1612717
60.9147 | 8.1403 | 9.295498 | 9.134167 | -1.155198 | 0.1613317
60.9247 | 8.1367 | 9.296604 | 9.13521 | -1.159904 | 0.1613941
60.9347 | 8.1697 | 9.297708 | 9.136249 | -1.128008 | 0.1614587
60.9447 | 8.1878 | 9.298811 | 9.137285 | -1.111011 | 0.1615258
60.9547 | 8.2078 | 9.299912 | 9.138316 | -1.092112 | 0.1615952
60.9647 | 8.2292 | 9.301011 | 9.139344 | -1.071811 | 0.161667
60.9747 | 8.2435 | 9.302109 | 9.140368 | -1.058609 | 0.1617411
60.9847 | 8.2641 | 9.303205 | 9.141387 | -1.039105 | 0.1618176
60.9947 | 8.2894 | 9.3043 | 9.142403 | -1.0149 | 0.1618965
61.0047 | 8.315 | 9.305393 | 9.143415 | -0.9903926 | 0.1619778
61.0147 | 8.3323 | 9.306484 | 9.144423 | -0.9741841 | 0.1620614
61.0247 | 8.3595 | 9.307574 | 9.145426 | -0.9480739 | 0.1621474
61.0347 | 8.3847 | 9.308662 | 9.146426 | -0.9239622 | 0.1622359
61.0447 | 8.4123 | 9.309749 | 9.147422 | -0.8974489 | 0.1623267
61.0547 | 8.4343 | 9.310834 | 9.148414 | -0.876534 | 0.1624199
61.0647 | 8.483 | 9.311918 | 9.149402 | -0.8289176 | 0.1625155
61.0747 | 8.4999 | 9.313 | 9.150386 | -0.8130996 | 0.1626136
61.0847 | 8.5258 | 9.31408 | 9.151366 | -0.78828 | 0.162714
61.0947 | 8.5637 | 9.315159 | 9.152342 | -0.7514588 | 0.1628169
61.1047 | 8.6041 | 9.316236 | 9.153314 | -0.7121361 | 0.1629222
61.1147 | 8.6349 | 9.317312 | 9.154282 | -0.6824119 | 0.16303
61.1247 | 8.6882 | 9.318386 | 9.155246 | -0.6301861 | 0.1631402
61.1347 | 8.7058 | 9.319459 | 9.156206 | -0.6136588 | 0.1632529
61.1447 | 8.7606 | 9.32053 | 9.157162 | -0.5599299 | 0.163368
61.1547 | 8.7966 | 9.3216 | 9.158114 | -0.5249996 | 0.1634856
61.1647 | 8.8578 | 9.322668 | 9.159062 | -0.4648677 | 0.1636057
61.1747 | 8.8971 | 9.323734 | 9.160006 | -0.4266342 | 0.1637282
61.1847 | 8.9545 | 9.324799 | 9.160946 | -0.3702993 | 0.1638533
61.1947 | 9.0085 | 9.325863 | 9.161882 | -0.3173629 | 0.1639808
61.2047 | 9.0619 | 9.326925 | 9.162814 | -0.2650249 | 0.1641109
61.2147 | 9.1406 | 9.327986 | 9.163742 | -0.1873856 | 0.1642435
61.2247 | 9.2042 | 9.329045 | 9.164666 | -0.1248447 | 0.1643786
61.2347 | 9.2577 | 9.330102 | 9.165586 | -0.07240231 | 0.1645162
61.2447 | 9.3437 | 9.331159 | 9.166502 | 0.01254149 | 0.1646564
61.2547 | 9.4201 | 9.332213 | 9.167414 | 0.08788675 | 0.1647992
61.2647 | 9.5028 | 9.333267 | 9.168322 | 0.1695335 | 0.1649445
61.2747 | 9.5901 | 9.334318 | 9.169226 | 0.2557816 | 0.1650924
61.2847 | 9.6678 | 9.335369 | 9.170126 | 0.3324311 | 0.1652429
61.2947 | 9.7722 | 9.336418 | 9.171022 | 0.4357821 | 0.165396
61.3047 | 9.8537 | 9.337466 | 9.171914 | 0.5162344 | 0.1655517
61.3147 | 9.9964 | 9.338512 | 9.172802 | 0.6578882 | 0.16571
61.3247 | 10.0758 | 9.339557 | 9.173686 | 0.7362433 | 0.165871
61.3347 | 10.2013 | 9.3406 | 9.174566 | 0.8606998 | 0.1660346
61.3447 | 10.3433 | 9.341642 | 9.175442 | 1.001658 | 0.1662009
61.3547 | 10.4711 | 9.342683 | 9.176313 | 1.128417 | 0.1663698
61.3647 | 10.612 | 9.343723 | 9.177181 | 1.268277 | 0.1665414
61.3747 | 10.7551 | 9.344761 | 9.178045 | 1.410339 | 0.1667157
61.3847 | 10.9038 | 9.345798 | 9.178905 | 1.558002 | 0.1668927
61.3947 | 11.045 | 9.346833 | 9.179761 | 1.698167 | 0.1670725
61.4047 | 11.2536 | 9.347868 | 9.180613 | 1.905732 | 0.167255
61.4147 | 11.3883 | 9.348901 | 9.181461 | 2.039399 | 0.1674402
61.4247 | 11.5634 | 9.349933 | 9.182304 | 2.213467 | 0.1676282
61.4347 | 11.7838 | 9.350963 | 9.183144 | 2.432837 | 0.1678189
61.4447 | 11.9702 | 9.351993 | 9.18398 | 2.618207 | 0.1680125
61.4547 | 12.1274 | 9.353021 | 9.184812 | 2.774379 | 0.1682088
61.4647 | 12.4175 | 9.354048 | 9.18564 | 3.063452 | 0.168408
61.4747 | 12.6042 | 9.355074 | 9.186463 | 3.249126 | 0.16861
61.4847 | 12.8421 | 9.356098 | 9.187283 | 3.486002 | 0.1688149
61.4947 | 13.1269 | 9.357122 | 9.188099 | 3.769778 | 0.1690226
61.5047 | 13.3476 | 9.358144 | 9.188911 | 3.989456 | 0.1692332
61.5147 | 13.6123 | 9.359166 | 9.189719 | 4.253134 | 0.1694467
61.5247 | 13.9494 | 9.360186 | 9.190523 | 4.589214 | 0.1696632
61.5347 | 14.203 | 9.361205 | 9.191322 | 4.841795 | 0.1698825
61.5447 | 14.446 | 9.362223 | 9.192118 | 5.083777 | 0.1701048
61.5547 | 14.805 | 9.36324 | 9.19291 | 5.44176 | 0.1703301
61.5647 | 15.1159 | 9.364256 | 9.193698 | 5.751644 | 0.1705584
61.5747 | 15.4181 | 9.365272 | 9.194482 | 6.052828 | 0.1707896
61.5847 | 15.7542 | 9.366286 | 9.195262 | 6.387914 | 0.1710239
61.5947 | 16.0992 | 9.367299 | 9.196038 | 6.731901 | 0.1712612
61.6047 | 16.4204 | 9.368311 | 9.19681 | 7.052089 | 0.1715016
61.6147 | 16.8369 | 9.369323 | 9.197578 | 7.467577 | 0.171745
61.6247 | 17.1805 | 9.370333 | 9.198342 | 7.810167 | 0.1719916
61.6347 | 17.5638 | 9.371343 | 9.199102 | 8.192457 | 0.1722412
61.6447 | 17.9951 | 9.372352 | 9.199858 | 8.622748 | 0.172494
61.6547 | 18.4002 | 9.37336 | 9.20061 | 9.02684 | 0.1727499
61.6647 | 18.8247 | 9.374367 | 9.201358 | 9.450333 | 0.173009
61.6747 | 19.2321 | 9.375374 | 9.202102 | 9.856726 | 0.1732713
61.6847 | 19.7022 | 9.376379 | 9.202843 | 10.32582 | 0.1735368
61.6947 | 20.085 | 9.377385 | 9.203579 | 10.70762 | 0.1738056
61.7046 | 20.5107 | 9.378379 | 9.204304 | 11.13232 | 0.1740749
61.7146 | 21.0266 | 9.379383 | 9.205032 | 11.64722 | 0.1743502
61.7246 | 21.4401 | 9.380386 | 9.205757 | 12.05971 | 0.1746287
61.7346 | 21.8922 | 9.381388 | 9.206478 | 12.51081 | 0.1749106
61.7446 | 22.3216 | 9.38239 | 9.207194 | 12.93921 | 0.1751959
61.7546 | 22.8383 | 9.383391 | 9.207907 | 13.45491 | 0.1754845
61.7646 | 23.2768 | 9.384392 | 9.208616 | 13.89241 | 0.1757765
61.7746 | 23.8129 | 9.385392 | 9.209321 | 14.42751 | 0.1760719
61.7846 | 24.2566 | 9.386392 | 9.210022 | 14.87021 | 0.1763707
61.7946 | 24.7342 | 9.387392 | 9.210719 | 15.34681 | 0.1766731
61.8046 | 25.2753 | 9.388391 | 9.211412 | 15.88691 | 0.1769789
61.8146 | 25.7324 | 9.389389 | 9.212101 | 16.34301 | 0.1772882
61.8246 | 26.2493 | 9.390387 | 9.212786 | 16.85891 | 0.1776011
61.8346 | 26.6767 | 9.391385 | 9.213468 | 17.28531 | 0.1779176
61.8446 | 27.1873 | 9.392383 | 9.214145 | 17.79492 | 0.1782376
61.8546 | 27.5871 | 9.39338 | 9.214819 | 18.19372 | 0.1785613
61.8646 | 28.0943 | 9.394377 | 9.215489 | 18.69992 | 0.1788886
61.8746 | 28.5718 | 9.395374 | 9.216155 | 19.17643 | 0.1792196
61.8846 | 28.9898 | 9.396371 | 9.216817 | 19.59343 | 0.1795543
61.8946 | 29.389 | 9.397368 | 9.217475 | 19.99163 | 0.1798928
61.9046 | 29.8756 | 9.398364 | 9.218129 | 20.47724 | 0.180235
61.9146 | 30.313 | 9.399361 | 9.21878 | 20.91364 | 0.180581
61.9246 | 30.6663 | 9.400357 | 9.219426 | 21.26594 | 0.1809308
61.9346 | 31.1251 | 9.401354 | 9.220069 | 21.72375 | 0.1812845
61.9446 | 31.5045 | 9.40235 | 9.220708 | 22.10215 | 0.181642
61.9546 | 31.8535 | 9.403347 | 9.221343 | 22.45015 | 0.1820035
61.9646 | 32.2652 | 9.404344 | 9.221975 | 22.86086 | 0.1823689
61.9746 | 32.6012 | 9.40534 | 9.222602 | 23.19586 | 0.1827383
61.9846 | 32.9062 | 9.406337 | 9.223226 | 23.49986 | 0.1831117
61.9946 | 33.2052 | 9.407335 | 9.223846 | 23.79787 | 0.1834892
62.0046 | 33.4955 | 9.408332 | 9.224462 | 24.08717 | 0.1838707
62.0146 | 33.7842 | 9.40933 | 9.225074 | 24.37487 | 0.1842563
62.0246 | 33.9903 | 9.410329 | 9.225683 | 24.57997 | 0.1846461
62.0346 | 34.2273 | 9.411327 | 9.226287 | 24.81597 | 0.1850401
62.0446 | 34.4354 | 9.412326 | 9.226888 | 25.02307 | 0.1854382
62.0546 | 34.5921 | 9.413326 | 9.227485 | 25.17877 | 0.1858407
62.0646 | 34.7447 | 9.414326 | 9.228079 | 25.33037 | 0.1862474
62.0746 | 34.9116 | 9.415327 | 9.228668 | 25.49627 | 0.1866584
62.0846 | 35.025 | 9.416328 | 9.229254 | 25.60867 | 0.1870738
62.0946 | 35.0588 | 9.41733 | 9.229837 | 25.64147 | 0.1874936
62.1046 | 35.1385 | 9.418333 | 9.230415 | 25.72017 | 0.1879179
62.1146 | 35.1632 | 9.419336 | 9.23099 | 25.74386 | 0.1883466
62.1246 | 35.1621 | 9.420341 | 9.231561 | 25.74176 | 0.1887798
62.1346 | 35.1548 | 9.421346 | 9.232128 | 25.73345 | 0.1892176
62.1446 | 35.1256 | 9.422352 | 9.232692 | 25.70325 | 0.18966
62.1546 | 34.989 | 9.423359 | 9.233252 | 25.56564 | 0.1901071
62.1646 | 34.934 | 9.424367 | 9.233808 | 25.50963 | 0.1905588
62.1746 | 34.8216 | 9.425376 | 9.23436 | 25.39622 | 0.1910153
62.1846 | 34.6788 | 9.426386 | 9.234909 | 25.25241 | 0.1914765
62.1946 | 34.4572 | 9.427397 | 9.235455 | 25.0298 | 0.1919425
62.2046 | 34.3127 | 9.42841 | 9.235996 | 24.88429 | 0.1924135
62.2146 | 34.0617 | 9.429423 | 9.236534 | 24.63228 | 0.1928893
62.2246 | 33.7808 | 9.430438 | 9.237068 | 24.35036 | 0.19337
62.2346 | 33.5806 | 9.431455 | 9.237599 | 24.14915 | 0.1938558
62.2446 | 33.2788 | 9.432473 | 9.238126 | 23.84633 | 0.1943466
62.2546 | 32.8877 | 9.433492 | 9.23865 | 23.45421 | 0.1948425
62.2646 | 32.5851 | 9.434513 | 9.239169 | 23.15059 | 0.1953436
62.2746 | 32.2559 | 9.435536 | 9.239686 | 22.82036 | 0.1958498
62.2846 | 31.8431 | 9.43656 | 9.240198 | 22.40654 | 0.1963613
62.2946 | 31.5224 | 9.437586 | 9.240708 | 22.08481 | 0.1968781
62.3046 | 31.16 | 9.438613 | 9.241213 | 21.72139 | 0.1974003
62.3146 | 30.6057 | 9.439643 | 9.241715 | 21.16606 | 0.1979279
62.3246 | 30.3459 | 9.440675 | 9.242214 | 20.90523 | 0.1984609
62.3346 | 29.8926 | 9.441708 | 9.242709 | 20.45089 | 0.1989994
62.3446 | 29.315 | 9.442743 | 9.2432 | 19.87226 | 0.1995435
62.3546 | 28.9219 | 9.443781 | 9.243688 | 19.47812 | 0.2000933
62.3646 | 28.4778 | 9.444821 | 9.244172 | 19.03298 | 0.2006487
62.3746 | 27.9117 | 9.445863 | 9.244653 | 18.46584 | 0.2012099
62.3846 | 27.5005 | 9.446907 | 9.245131 | 18.05359 | 0.2017769
62.3946 | 26.9757 | 9.447954 | 9.245604 | 17.52775 | 0.2023498
62.4046 | 26.4312 | 9.449004 | 9.246075 | 16.9822 | 0.2029285
62.4146 | 25.9274 | 9.450055 | 9.246542 | 16.47734 | 0.2035133
62.4246 | 25.4221 | 9.45111 | 9.247006 | 15.97099 | 0.2041042
62.4346 | 24.9481 | 9.452167 | 9.247466 | 15.49593 | 0.2047011
62.4446 | 24.4305 | 9.453227 | 9.247922 | 14.97727 | 0.2053043
62.4546 | 23.9537 | 9.45429 | 9.248376 | 14.49941 | 0.2059137
62.4646 | 23.4275 | 9.455355 | 9.248826 | 13.97214 | 0.2065294
62.4746 | 22.9774 | 9.456424 | 9.249272 | 13.52098 | 0.2071516
62.4846 | 22.4997 | 9.457496 | 9.249715 | 13.0422 | 0.2077802
62.4946 | 21.956 | 9.458571 | 9.250155 | 12.49743 | 0.2084153
62.5046 | 21.4137 | 9.459649 | 9.250592 | 11.95405 | 0.2090571
62.5146 | 21.0158 | 9.46073 | 9.251025 | 11.55507 | 0.2097055
62.5246 | 20.4622 | 9.461815 | 9.251455 | 11.00038 | 0.2103607
62.5346 | 20.0605 | 9.462904 | 9.251881 | 10.5976 | 0.2110227
62.5446 | 19.5386 | 9.463996 | 9.252304 | 10.0746 | 0.2116917
62.5546 | 19.0721 | 9.465092 | 9.252724 | 9.607008 | 0.2123676
62.5646 | 18.612 | 9.466191 | 9.253141 | 9.145809 | 0.2130507
62.5746 | 18.2038 | 9.467295 | 9.253554 | 8.736505 | 0.2137409
62.5846 | 17.7717 | 9.468402 | 9.253964 | 8.303298 | 0.2144383
62.5946 | 17.4042 | 9.469514 | 9.254371 | 7.934686 | 0.2151431
62.6046 | 16.9853 | 9.47063 | 9.254774 | 7.51467 | 0.2158553
62.6146 | 16.5893 | 9.47175 | 9.255175 | 7.11755 | 0.216575
62.6246 | 16.2196 | 9.472874 | 9.255572 | 6.746726 | 0.2173024
62.6346 | 15.8599 | 9.474003 | 9.255966 | 6.385897 | 0.2180374
62.6446 | 15.4792 | 9.475137 | 9.256357 | 6.004063 | 0.2187802
62.6546 | 15.0909 | 9.476275 | 9.256744 | 5.614625 | 0.2195309
62.6646 | 14.8217 | 9.477418 | 9.257129 | 5.344282 | 0.2202896
62.6745 | 14.4622 | 9.478555 | 9.257506 | 4.983645 | 0.2210485
62.6845 | 14.089 | 9.479708 | 9.257884 | 4.609292 | 0.2218234
62.6945 | 13.8816 | 9.480866 | 9.25826 | 4.400734 | 0.2226065
62.7045 | 13.521 | 9.48203 | 9.258632 | 4.03897 | 0.2233981
62.7145 | 13.1648 | 9.483199 | 9.259 | 3.681601 | 0.2241981
62.7245 | 13.0231 | 9.484373 | 9.259366 | 3.538727 | 0.2250067
62.7345 | 12.7248 | 9.485553 | 9.259729 | 3.239247 | 0.225824
62.7445 | 12.4298 | 9.486739 | 9.260089 | 2.943061 | 0.2266502
62.7545 | 12.2734 | 9.487931 | 9.260446 | 2.785469 | 0.2274853
62.7645 | 12.0247 | 9.489129 | 9.260799 | 2.535571 | 0.2283295
62.7745 | 11.7687 | 9.490333 | 9.26115 | 2.278367 | 0.2291828
62.7845 | 11.598 | 9.491543 | 9.261498 | 2.106457 | 0.2300455
62.7945 | 11.3901 | 9.49276 | 9.261842 | 1.89734 | 0.2309175
62.8045 | 11.1758 | 9.493983 | 9.262184 | 1.681817 | 0.2317991
62.8145 | 11.0097 | 9.495213 | 9.262523 | 1.514487 | 0.2326904
62.8245 | 10.8481 | 9.49645 | 9.262859 | 1.35165 | 0.2335915
62.8345 | 10.6611 | 9.497694 | 9.263192 | 1.163406 | 0.2345025
62.8445 | 10.5007 | 9.498945 | 9.263522 | 1.001755 | 0.2354236
62.8545 | 10.3552 | 9.500204 | 9.263849 | 0.8549962 | 0.2363549
62.8645 | 10.1944 | 9.50147 | 9.264173 | 0.6929303 | 0.2372965
62.8745 | 10.0716 | 9.502743 | 9.264495 | 0.5688567 | 0.2382486
62.8845 | 9.9621 | 9.504025 | 9.264813 | 0.4580754 | 0.2392113
62.8945 | 9.8201 | 9.505314 | 9.265129 | 0.3147861 | 0.2401849
62.9045 | 9.7281 | 9.506611 | 9.265442 | 0.2214887 | 0.2411693
62.9145 | 9.6058 | 9.507917 | 9.265752 | 0.09788305 | 0.2421647
62.9245 | 9.5112 | 9.509231 | 9.26606 | 0.001968928 | 0.2431715
62.9345 | 9.4016 | 9.510554 | 9.266364 | -0.1089538 | 0.2441895
62.9445 | 9.3195 | 9.511885 | 9.266666 | -0.1923853 | 0.2452191
62.9545 | 9.2399 | 9.513226 | 9.266965 | -0.2733258 | 0.2462604
62.9645 | 9.1232 | 9.514575 | 9.267262 | -0.3913753 | 0.2473136
62.9745 | 9.0817 | 9.515934 | 9.267556 | -0.4342342 | 0.2483787
62.9845 | 8.9849 | 9.517303 | 9.267847 | -0.5324026 | 0.249456
62.9945 | 8.9121 | 9.518681 | 9.268135 | -0.6065807 | 0.2505456
63.0045 | 8.8476 | 9.520069 | 9.268421 | -0.6724686 | 0.2516478
63.0145 | 8.7786 | 9.521467 | 9.268704 | -0.7428665 | 0.2527625
63.0245 | 8.7162 | 9.522875 | 9.268985 | -0.8066747 | 0.2538902
63.0345 | 8.6694 | 9.524293 | 9.269262 | -0.8548933 | 0.2550308
63.0445 | 8.6253 | 9.525722 | 9.269538 | -0.9004225 | 0.2561846
63.0545 | 8.5539 | 9.527162 | 9.269811 | -0.9732625 | 0.2573518
63.0645 | 8.5283 | 9.528613 | 9.270081 | -1.000313 | 0.2585324
63.0745 | 8.4841 | 9.530075 | 9.270349 | -1.045975 | 0.2597268
63.0845 | 8.4188 | 9.531549 | 9.270614 | -1.112749 | 0.260935
63.0945 | 8.3964 | 9.533034 | 9.270877 | -1.136634 | 0.2621572
63.1045 | 8.3496 | 9.534531 | 9.271137 | -1.184931 | 0.2633936
63.1145 | 8.3177 | 9.536039 | 9.271395 | -1.218339 | 0.2646444
63.1245 | 8.2799 | 9.53756 | 9.27165 | -1.25766 | 0.2659097
63.1345 | 8.2498 | 9.539093 | 9.271903 | -1.289293 | 0.2671896
63.1445 | 8.2206 | 9.540638 | 9.272154 | -1.320038 | 0.2684844
63.1545 | 8.1721 | 9.542196 | 9.272402 | -1.370096 | 0.2697942
63.1645 | 8.1597 | 9.543767 | 9.272648 | -1.384067 | 0.2711192
63.1745 | 8.126 | 9.545351 | 9.272891 | -1.419351 | 0.2724594
63.1845 | 8.1073 | 9.546947 | 9.273132 | -1.439647 | 0.273815
63.1945 | 8.0818 | 9.548557 | 9.273371 | -1.466757 | 0.2751862
63.2045 | 8.0598 | 9.550181 | 9.273608 | -1.490381 | 0.2765731
63.2145 | 8.0341 | 9.551818 | 9.273842 | -1.517718 | 0.2779758
63.2245 | 8.0184 | 9.553468 | 9.274074 | -1.535068 | 0.2793944
63.2345 | 8.0031 | 9.555133 | 9.274304 | -1.552033 | 0.2808289
63.2445 | 7.957 | 9.556811 | 9.274531 | -1.599811 | 0.2822796
63.2545 | 7.968 | 9.558503 | 9.274757 | -1.590503 | 0.2837464
63.2645 | 7.9346 | 9.560209 | 9.27498 | -1.625609 | 0.2852294
63.2745 | 7.9193 | 9.56193 | 9.275201 | -1.64263 | 0.2867288
63.2845 | 7.9026 | 9.563664 | 9.27542 | -1.661064 | 0.2882443
63.2945 | 7.8883 | 9.565413 | 9.275637 | -1.677113 | 0.2897763
63.3045 | 7.859 | 9.567176 | 9.275852 | -1.708176 | 0.2913245
63.3145 | 7.8658 | 9.568953 | 9.276064 | -1.703153 | 0.292889
63.3245 | 7.8406 | 9.570745 | 9.276275 | -1.730145 | 0.2944697
63.3345 | 7.8237 | 9.57255 | 9.276484 | -1.74885 | 0.2960667
63.3445 | 7.8231 | 9.57437 | 9.27669 | -1.75127 | 0.2976798
63.3545 | 7.7981 | 9.576204 | 9.276895 | -1.778104 | 0.2993089
63.3645 | 7.8012 | 9.578051 | 9.277097 | -1.776851 | 0.3009539
63.3745 | 7.7645 | 9.579913 | 9.277298 | -1.815413 | 0.3026147
63.3845 | 7.7737 | 9.581788 | 9.277497 | -1.808088 | 0.3042912
63.3945 | 7.7558 | 9.583677 | 9.277694 | -1.827877 | 0.305983
63.4045 | 7.7496 | 9.585579 | 9.277889 | -1.835979 | 0.3076901
63.4145 | 7.7287 | 9.587494 | 9.278082 | -1.858794 | 0.3094123
63.4245 | 7.7359 | 9.589422 | 9.278273 | -1.853522 | 0.3111492
63.4345 | 7.7097 | 9.591363 | 9.278462 | -1.881663 | 0.3129007
63.4445 | 7.7067 | 9.593316 | 9.27865 | -1.886616 | 0.3146665
63.4545 | 7.6915 | 9.595282 | 9.278836 | -1.903782 | 0.3164463
63.4645 | 7.682 | 9.59726 | 9.27902 | -1.91526 | 0.3182397
63.4745 | 7.6801 | 9.599249 | 9.279202 | -1.919149 | 0.3200467
63.4845 | 7.6708 | 9.60125 | 9.279383 | -1.93045 | 0.3218667
63.4945 | 7.6524 | 9.603261 | 9.279562 | -1.950861 | 0.3236996
63.5045 | 7.6564 | 9.605284 | 9.279739 | -1.948884 | 0.325545
63.5145 | 7.6393 | 9.607317 | 9.279915 | -1.968017 | 0.3274026
63.5245 | 7.6359 | 9.609361 | 9.280089 | -1.973461 | 0.3292722
63.5345 | 7.6233 | 9.611414 | 9.280261 | -1.988114 | 0.3311534
63.5445 | 7.6119 | 9.613478 | 9.280432 | -2.001578 | 0.3330461
63.5545 | 7.6111 | 9.615551 | 9.280601 | -2.004451 | 0.33495
63.5645 | 7.5971 | 9.617634 | 9.280769 | -2.020534 | 0.3368648
63.5745 | 7.5853 | 9.619726 | 9.280935 | -2.034426 | 0.3387904
63.5845 | 7.5809 | 9.621827 | 9.2811 | -2.040927 | 0.3407267
63.5945 | 7.56 | 9.623937 | 9.281263 | -2.063937 | 0.3426736
63.6045 | 7.5674 | 9.626056 | 9.281425 | -2.058656 | 0.3446309
63.6145 | 7.5433 | 9.628184 | 9.281585 | -2.084884 | 0.3465987
63.6245 | 7.5458 | 9.630321 | 9.281744 | -2.084521 | 0.3485769
63.6345 | 7.5337 | 9.632468 | 9.281902 | -2.098768 | 0.3505657
63.6444 | 7.5199 | 9.634602 | 9.282057 | -2.114702 | 0.3525453
63.6544 | 7.514 | 9.636767 | 9.282212 | -2.122767 | 0.3545554
63.6644 | 7.5111 | 9.638942 | 9.282365 | -2.127842 | 0.3565766
63.6744 | 7.4953 | 9.641127 | 9.282518 | -2.145827 | 0.3586091
63.6844 | 7.4918 | 9.643322 | 9.282669 | -2.151522 | 0.3606532
63.6944 | 7.4767 | 9.645528 | 9.282819 | -2.168828 | 0.3627093
63.7044 | 7.4817 | 9.647745 | 9.282968 | -2.166045 | 0.3647778
63.7144 | 7.4562 | 9.649974 | 9.283115 | -2.193774 | 0.3668592
63.7244 | 7.4588 | 9.652216 | 9.283261 | -2.193416 | 0.3689541
63.7344 | 7.4437 | 9.65447 | 9.283407 | -2.21077 | 0.3710629
63.7444 | 7.4384 | 9.656737 | 9.283551 | -2.218337 | 0.3731863
63.7544 | 7.4357 | 9.659019 | 9.283694 | -2.223319 | 0.375325
63.7644 | 7.4263 | 9.661316 | 9.283836 | -2.235016 | 0.3774796
63.7744 | 7.4112 | 9.663628 | 9.283977 | -2.252428 | 0.3796508
63.7844 | 7.4101 | 9.665957 | 9.284117 | -2.255857 | 0.3818395
63.7944 | 7.4049 | 9.668302 | 9.284256 | -2.263402 | 0.3840465
63.8044 | 7.4028 | 9.670667 | 9.284394 | -2.267867 | 0.3862726
63.8144 | 7.3795 | 9.67305 | 9.284531 | -2.29355 | 0.3885186
63.8244 | 7.3951 | 9.675453 | 9.284667 | -2.280353 | 0.3907854
63.8344 | 7.3748 | 9.677877 | 9.284803 | -2.303077 | 0.3930739
63.8444 | 7.3723 | 9.680322 | 9.284937 | -2.308022 | 0.3953852
63.8544 | 7.3621 | 9.682791 | 9.285071 | -2.320691 | 0.3977199
63.8644 | 7.3664 | 9.685283 | 9.285204 | -2.318883 | 0.4000793
63.8744 | 7.3492 | 9.6878 | 9.285336 | -2.3386 | 0.4024642
63.8844 | 7.3456 | 9.690343 | 9.285467 | -2.344743 | 0.4048756
63.8944 | 7.3472 | 9.692912 | 9.285598 | -2.345712 | 0.4073144
63.9044 | 7.3288 | 9.69551 | 9.285728 | -2.36671 | 0.4097818
63.9144 | 7.3309 | 9.698136 | 9.285857 | -2.367236 | 0.4122786
63.9244 | 7.3263 | 9.700792 | 9.285986 | -2.374492 | 0.4148059
63.9344 | 7.3164 | 9.703478 | 9.286114 | -2.387078 | 0.4173646
63.9444 | 7.3064 | 9.706197 | 9.286241 | -2.399797 | 0.4199558
63.9544 | 7.3153 | 9.708948 | 9.286368 | -2.393648 | 0.4225804
63.9644 | 7.3032 | 9.711734 | 9.286494 | -2.408534 | 0.4252394
63.9744 | 7.2904 | 9.714554 | 9.28662 | -2.424154 | 0.4279338
63.9844 | 7.2963 | 9.71741 | 9.286746 | -2.42111 | 0.4306645
63.9944 | 7.2852 | 9.720303 | 9.28687 | -2.435103 | 0.4334326
64.0044 | 7.2767 | 9.723234 | 9.286995 | -2.446534 | 0.4362388
64.0144 | 7.2698 | 9.726203 | 9.287119 | -2.456403 | 0.4390844
64.0244 | 7.2663 | 9.729213 | 9.287243 | -2.462913 | 0.4419701
64.0344 | 7.2523 | 9.732263 | 9.287366 | -2.479963 | 0.4448968
64.0444 | 7.2528 | 9.735355 | 9.287489 | -2.482555 | 0.4478655
64.0544 | 7.2452 | 9.738489 | 9.287612 | -2.493289 | 0.4508772
64.0644 | 7.2333 | 9.741667 | 9.287735 | -2.508367 | 0.4539327
64.0744 | 7.2313 | 9.74489 | 9.287857 | -2.51359 | 0.457033
64.0844 | 7.227 | 9.748158 | 9.287979 | -2.521158 | 0.4601788
64.0944 | 7.2232 | 9.751472 | 9.288101 | -2.528272 | 0.4633713
64.1044 | 7.205 | 9.754834 | 9.288223 | -2.549834 | 0.4666111
64.1144 | 7.2087 | 9.758244 | 9.288344 | -2.549544 | 0.4698993
64.1244 | 7.196 | 9.761703 | 9.288466 | -2.565703 | 0.4732367
64.1344 | 7.1935 | 9.765212 | 9.288587 | -2.571712 | 0.4766242
64.1444 | 7.1781 | 9.768772 | 9.288709 | -2.590672 | 0.4800628
64.1544 | 7.184 | 9.772384 | 9.288831 | -2.588384 | 0.4835533
64.1644 | 7.1637 | 9.776049 | 9.288952 | -2.612349 | 0.4870967
64.1744 | 7.1672 | 9.779767 | 9.289074 | -2.612567 | 0.4906937
64.1844 | 7.1534 | 9.783541 | 9.289195 | -2.630141 | 0.4943454
64.1944 | 7.1505 | 9.78737 | 9.289317 | -2.63687 | 0.4980527
64.2044 | 7.1444 | 9.791256 | 9.289439 | -2.646856 | 0.5018166
64.2144 | 7.143 | 9.795199 | 9.289561 | -2.652199 | 0.5056379
64.2244 | 7.1327 | 9.799201 | 9.289684 | -2.666501 | 0.5095177
64.2344 | 7.1284 | 9.803263 | 9.289806 | -2.674863 | 0.5134568
64.2444 | 7.1242 | 9.807386 | 9.289929 | -2.683186 | 0.5174565
64.2544 | 7.124 | 9.81157 | 9.290052 | -2.68757 | 0.5215176
64.2644 | 7.1127 | 9.815817 | 9.290176 | -2.703117 | 0.5256411
64.2744 | 7.113 | 9.820128 | 9.2903 | -2.707128 | 0.5298281
64.2844 | 7.1067 | 9.824504 | 9.290424 | -2.717804 | 0.5340797
64.2944 | 7.1006 | 9.828946 | 9.290549 | -2.728346 | 0.5383969
64.3044 | 7.0995 | 9.833455 | 9.290674 | -2.733955 | 0.5427809
64.3144 | 7.0912 | 9.838032 | 9.2908 | -2.746832 | 0.5472327
64.3244 | 7.087 | 9.842679 | 9.290926 | -2.755679 | 0.5517536
64.3344 | 7.0835 | 9.847397 | 9.291052 | -2.763897 | 0.5563446
64.3444 | 7.0847 | 9.852187 | 9.29118 | -2.767487 | 0.5610071
64.3544 | 7.077 | 9.85705 | 9.291308 | -2.78005 | 0.5657423
64.3644 | 7.0755 | 9.861987 | 9.291436 | -2.786487 | 0.5705513
64.3744 | 7.0735 | 9.867001 | 9.291565 | -2.793501 | 0.5754355
64.3844 | 7.0665 | 9.872091 | 9.291695 | -2.805591 | 0.5803962
64.3944 | 7.0599 | 9.877261 | 9.291826 | -2.817361 | 0.5854348
64.4044 | 7.0649 | 9.88251 | 9.291957 | -2.81761 | 0.5905527
64.4144 | 7.0593 | 9.887841 | 9.292089 | -2.828541 | 0.5957511
64.4244 | 7.0481 | 9.893254 | 9.292222 | -2.845154 | 0.6010317
64.4344 | 7.049 | 9.898752 | 9.292356 | -2.849752 | 0.6063958
64.4444 | 7.0451 | 9.904336 | 9.292491 | -2.859236 | 0.611845
64.4544 | 7.0425 | 9.910008 | 9.292627 | -2.867508 | 0.617381
64.4644 | 7.0289 | 9.915769 | 9.292764 | -2.886869 | 0.6230052
64.4744 | 7.0374 | 9.92162 | 9.292901 | -2.88422 | 0.6287193
64.4844 | 7.021 | 9.927565 | 9.29304 | -2.906565 | 0.6345249
64.4944 | 7.0311 | 9.933603 | 9.29318 | -2.902503 | 0.6404239
64.5044 | 7.0213 | 9.939738 | 9.29332 | -2.918438 | 0.6464178
64.5144 | 7.0212 | 9.945971 | 9.293462 | -2.924771 | 0.6525088
64.5244 | 7.005 | 9.952304 | 9.293606 | -2.947304 | 0.6586984
64.5344 | 7.0183 | 9.958738 | 9.29375 | -2.940438 | 0.6649886
64.5444 | 7 | 9.965277 | 9.293895 | -2.965277 | 0.6713814
64.5544 | 7.001 | 9.971921 | 9.294042 | -2.970921 | 0.6778788
64.5644 | 6.9948 | 9.978673 | 9.29419 | -2.983873 | 0.6844828
64.5744 | 7.0018 | 9.985535 | 9.29434 | -2.983735 | 0.6911955
64.5844 | 6.9808 | 9.99251 | 9.29449 | -3.01171 | 0.6980192
64.5944 | 6.9869 | 9.999598 | 9.294642 | -3.012698 | 0.704956
64.6044 | 6.9772 | 10.0068 | 9.294796 | -3.029604 | 0.7120081
64.6143 | 6.973 | 10.01405 | 9.294949 | -3.041054 | 0.7191048
64.6243 | 6.969 | 10.0215 | 9.295106 | -3.052499 | 0.7263934
64.6343 | 6.9688 | 10.02907 | 9.295264 | -3.060269 | 0.7338047
64.6443 | 6.967 | 10.03676 | 9.295424 | -3.069765 | 0.741341
64.6543 | 6.9489 | 10.04459 | 9.295585 | -3.09569 | 0.7490048
64.6643 | 6.9609 | 10.05255 | 9.295748 | -3.091647 | 0.7567991
64.6743 | 6.9498 | 10.06064 | 9.295912 | -3.110838 | 0.7647262
64.6843 | 6.9515 | 10.06887 | 9.296078 | -3.117367 | 0.7727892
64.6943 | 6.9357 | 10.07724 | 9.296246 | -3.141537 | 0.7809907
64.7043 | 6.9382 | 10.08575 | 9.296416 | -3.14755 | 0.789334
64.7143 | 6.9368 | 10.09441 | 9.296587 | -3.157609 | 0.7978218
64.7243 | 6.9238 | 10.10322 | 9.29676 | -3.179418 | 0.8064573
64.7343 | 6.9302 | 10.11218 | 9.296936 | -3.181979 | 0.8152437
64.7443 | 6.9165 | 10.1213 | 9.297113 | -3.204797 | 0.8241843
64.7543 | 6.9165 | 10.13057 | 9.297292 | -3.214074 | 0.8332824
64.7643 | 6.9102 | 10.14001 | 9.297473 | -3.229814 | 0.8425416
64.7743 | 6.9132 | 10.14962 | 9.297656 | -3.236421 | 0.8519652
64.7843 | 6.9002 | 10.1594 | 9.297841 | -3.259197 | 0.8615568
64.7943 | 6.9025 | 10.16935 | 9.298028 | -3.266848 | 0.8713204
64.8043 | 6.8977 | 10.17948 | 9.298217 | -3.281777 | 0.8812597
64.8143 | 6.8918 | 10.18979 | 9.298408 | -3.297987 | 0.8913786
64.8243 | 6.8948 | 10.20028 | 9.298602 | -3.305483 | 0.9016812
64.8343 | 6.8846 | 10.21097 | 9.298798 | -3.326369 | 0.9121716
64.8443 | 6.8841 | 10.22185 | 9.298996 | -3.33775 | 0.922854
64.8543 | 6.874 | 10.23293 | 9.299196 | -3.358929 | 0.933733
64.8643 | 6.8801 | 10.24421 | 9.299399 | -3.364112 | 0.9448129
64.8743 | 6.8739 | 10.2557 | 9.299604 | -3.381803 | 0.9560985
64.8843 | 6.8668 | 10.26741 | 9.299812 | -3.400606 | 0.9675942
64.8943 | 6.8663 | 10.27933 | 9.300022 | -3.413027 | 0.9793052
64.9043 | 6.8568 | 10.29147 | 9.300234 | -3.434671 | 0.9912365
64.9143 | 6.8566 | 10.30384 | 9.300449 | -3.447242 | 1.003393
64.9243 | 6.8548 | 10.31645 | 9.300666 | -3.461647 | 1.01578
64.9343 | 6.8523 | 10.32929 | 9.300887 | -3.476991 | 1.028404
64.9443 | 6.8452 | 10.34238 | 9.301109 | -3.497178 | 1.041269
64.9543 | 6.8453 | 10.35572 | 9.301335 | -3.510416 | 1.054382
64.9643 | 6.8424 | 10.36931 | 9.301563 | -3.526911 | 1.067748
64.9743 | 6.8336 | 10.38317 | 9.301794 | -3.549567 | 1.081373
64.9843 | 6.8333 | 10.39729 | 9.302027 | -3.563991 | 1.095264
64.9943 | 6.8292 | 10.41169 | 9.302264 | -3.582491 | 1.109427
65.0043 | 6.8257 | 10.42637 | 9.302503 | -3.600672 | 1.123869
65.0143 | 6.8142 | 10.44134 | 9.302745 | -3.627142 | 1.138597
65.0243 | 6.8177 | 10.45661 | 9.30299 | -3.638906 | 1.153616
65.0343 | 6.817 | 10.47217 | 9.303238 | -3.655174 | 1.168936
65.0443 | 6.7978 | 10.48805 | 9.303489 | -3.690251 | 1.184562
65.0543 | 6.8041 | 10.50425 | 9.303744 | -3.700146 | 1.200502
65.0643 | 6.8033 | 10.52077 | 9.304001 | -3.717466 | 1.216765
65.0743 | 6.7947 | 10.53762 | 9.304261 | -3.74292 | 1.233358
65.0843 | 6.7891 | 10.55481 | 9.304525 | -3.765715 | 1.25029
65.0943 | 6.7894 | 10.57236 | 9.304791 | -3.78296 | 1.267568
65.1043 | 6.792 | 10.59026 | 9.305061 | -3.798264 | 1.285202
65.1143 | 6.7747 | 10.60854 | 9.305334 | -3.833835 | 1.303201
65.1243 | 6.7802 | 10.62718 | 9.305611 | -3.846984 | 1.321573
65.1343 | 6.7806 | 10.64622 | 9.305891 | -3.865619 | 1.340328
65.1443 | 6.7679 | 10.66565 | 9.306174 | -3.89775 | 1.359476
65.1543 | 6.7691 | 10.68549 | 9.306461 | -3.916387 | 1.379026
65.1643 | 6.7719 | 10.70574 | 9.306751 | -3.93384 | 1.398989
65.1743 | 6.7622 | 10.72642 | 9.307045 | -3.96422 | 1.419375
65.1843 | 6.7556 | 10.74754 | 9.307342 | -3.991937 | 1.440196
65.1943 | 6.7615 | 10.7691 | 9.307643 | -4.007604 | 1.461461
65.2043 | 6.764 | 10.79113 | 9.307947 | -4.02713 | 1.483183
65.2143 | 6.7556 | 10.81363 | 9.308255 | -4.058028 | 1.505373
65.2243 | 6.7576 | 10.83661 | 9.308567 | -4.07901 | 1.528043
65.2343 | 6.7565 | 10.86009 | 9.308883 | -4.103588 | 1.551205
65.2443 | 6.7568 | 10.88407 | 9.309202 | -4.127274 | 1.574872
65.2543 | 6.7509 | 10.90858 | 9.309525 | -4.157682 | 1.599057
65.2643 | 6.7532 | 10.93363 | 9.309852 | -4.180425 | 1.623773
65.2743 | 6.7534 | 10.95922 | 9.310183 | -4.205817 | 1.649034
65.2843 | 6.7431 | 10.98537 | 9.310518 | -4.242271 | 1.674853
65.2943 | 6.7485 | 11.0121 | 9.310857 | -4.263602 | 1.701245
65.3043 | 6.749 | 11.03942 | 9.3112 | -4.290424 | 1.728225
65.3143 | 6.7378 | 11.06735 | 9.311547 | -4.329553 | 1.755807
65.3243 | 6.7375 | 11.0959 | 9.311898 | -4.358404 | 1.784006
65.3343 | 6.7389 | 11.12509 | 9.312253 | -4.386192 | 1.81284
65.3443 | 6.7382 | 11.15493 | 9.312612 | -4.416734 | 1.842322
65.3543 | 6.7354 | 11.18545 | 9.312976 | -4.450047 | 1.872471
65.3643 | 6.7304 | 11.21665 | 9.313344 | -4.486246 | 1.903302
65.3743 | 6.7332 | 11.24855 | 9.313716 | -4.515349 | 1.934833
65.3843 | 6.7212 | 11.28117 | 9.314093 | -4.559974 | 1.967082
65.3943 | 6.7261 | 11.31454 | 9.314473 | -4.588439 | 2.000066
65.4043 | 6.7263 | 11.34866 | 9.314859 | -4.622362 | 2.033803
65.4143 | 6.7194 | 11.38356 | 9.315249 | -4.66416 | 2.068312
65.4243 | 6.7209 | 11.41925 | 9.315643 | -4.698355 | 2.103612
65.4343 | 6.7154 | 11.45576 | 9.316042 | -4.740363 | 2.139721
65.4443 | 6.713 | 11.49311 | 9.316446 | -4.780106 | 2.17666
65.4543 | 6.7073 | 11.5313 | 9.316854 | -4.824002 | 2.214448
65.4643 | 6.6996 | 11.57037 | 9.317267 | -4.870772 | 2.253106
65.4743 | 6.7077 | 11.61034 | 9.317684 | -4.902637 | 2.292653
65.4843 | 6.6992 | 11.65122 | 9.318107 | -4.952016 | 2.33311
65.4943 | 6.7031 | 11.69303 | 9.318534 | -4.989931 | 2.374497
65.5043 | 6.6959 | 11.7358 | 9.318966 | -5.039902 | 2.416836
65.5143 | 6.6971 | 11.77955 | 9.319403 | -5.082451 | 2.460148
65.5243 | 6.6942 | 11.8243 | 9.319844 | -5.130098 | 2.504453
65.5343 | 6.6879 | 11.87006 | 9.320291 | -5.182165 | 2.549773
65.5443 | 6.6885 | 11.91687 | 9.320743 | -5.228372 | 2.596129
65.5543 | 6.683 | 11.96474 | 9.3212 | -5.281742 | 2.643542
65.5643 | 6.687 | 12.01369 | 9.321662 | -5.326694 | 2.692032
65.5743 | 6.6775 | 12.06375 | 9.322129 | -5.38625 | 2.741621
65.5842 | 6.676 | 12.11442 | 9.322597 | -5.438418 | 2.791822
65.5942 | 6.6784 | 12.16673 | 9.323074 | -5.488331 | 2.843656
65.6042 | 6.6677 | 12.22021 | 9.323557 | -5.552506 | 2.896649
65.6142 | 6.6652 | 12.27486 | 9.324045 | -5.609664 | 2.950819
65.6242 | 6.668 | 12.33072 | 9.324538 | -5.662723 | 3.006184
65.6342 | 6.6653 | 12.3878 | 9.325037 | -5.722499 | 3.062762
65.6442 | 6.6593 | 12.44611 | 9.325542 | -5.78681 | 3.120569
65.6542 | 6.6615 | 12.50567 | 9.326051 | -5.844172 | 3.17962
65.6642 | 6.6576 | 12.5665 | 9.326567 | -5.908897 | 3.23993
65.6742 | 6.6567 | 12.6286 | 9.327088 | -5.971899 | 3.301512
65.6842 | 6.6482 | 12.69199 | 9.327614 | -6.04379 | 3.364376
65.6942 | 6.652 | 12.75668 | 9.328146 | -6.104678 | 3.428531
65.7042 | 6.6506 | 12.82267 | 9.328684 | -6.17207 | 3.493986
65.7142 | 6.6467 | 12.88997 | 9.329228 | -6.243273 | 3.560745
65.7242 | 6.6426 | 12.95859 | 9.329777 | -6.315987 | 3.62881
65.7342 | 6.6435 | 13.02851 | 9.330333 | -6.385014 | 3.698182
65.7442 | 6.6383 | 13.09975 | 9.330894 | -6.461451 | 3.768857
65.7542 | 6.6388 | 13.17229 | 9.331461 | -6.53349 | 3.840829
65.7642 | 6.6366 | 13.24612 | 9.332034 | -6.609521 | 3.914087
65.7742 | 6.6395 | 13.32123 | 9.332613 | -6.681731 | 3.988618
65.7842 | 6.6334 | 13.3976 | 9.333198 | -6.764202 | 4.064404
65.7942 | 6.6372 | 13.47521 | 9.333789 | -6.838011 | 4.141422
65.8042 | 6.6322 | 13.55403 | 9.334386 | -6.921831 | 4.219644
65.8142 | 6.6295 | 13.63403 | 9.33499 | -7.004528 | 4.299038
65.8242 | 6.6291 | 13.71517 | 9.3356 | -7.086065 | 4.379565
65.8342 | 6.6357 | 13.7974 | 9.336216 | -7.161697 | 4.461181
65.8442 | 6.6284 | 13.88067 | 9.336838 | -7.252274 | 4.543836
65.8542 | 6.6289 | 13.96494 | 9.337467 | -7.336039 | 4.627472
65.8642 | 6.6274 | 14.05013 | 9.338102 | -7.422728 | 4.712026
65.8742 | 6.6292 | 14.13617 | 9.338744 | -7.506969 | 4.797426
65.8842 | 6.625 | 14.22299 | 9.339392 | -7.597985 | 4.883594
65.8942 | 6.6216 | 14.31049 | 9.340046 | -7.688888 | 4.970442
65.9042 | 6.6249 | 14.39858 | 9.340708 | -7.773684 | 5.057876
65.9142 | 6.6284 | 14.48717 | 9.341376 | -7.858769 | 5.145794
65.9242 | 6.6218 | 14.57613 | 9.34205 | -7.954333 | 5.234083
65.9342 | 6.623 | 14.66536 | 9.342731 | -8.042355 | 5.322624
65.9442 | 6.6315 | 14.75471 | 9.343419 | -8.123207 | 5.411288
65.9542 | 6.6188 | 14.84405 | 9.344114 | -8.225252 | 5.499938
65.9642 | 6.6294 | 14.93325 | 9.344816 | -8.303846 | 5.588429
65.9742 | 6.6252 | 15.02213 | 9.345525 | -8.396932 | 5.676607
65.9842 | 6.6254 | 15.11055 | 9.34624 | -8.48515 | 5.76431
65.9942 | 6.623 | 15.19833 | 9.346963 | -8.575331 | 5.851368
66.0042 | 6.6243 | 15.2853 | 9.347693 | -8.660998 | 5.937605
66.0142 | 6.6244 | 15.37127 | 9.348429 | -8.746866 | 6.022837
66.0242 | 6.6186 | 15.45605 | 9.349173 | -8.837448 | 6.106875
66.0342 | 6.6209 | 15.53945 | 9.349924 | -8.918548 | 6.189524
66.0442 | 6.6205 | 15.62127 | 9.350682 | -9.000768 | 6.270585
66.0542 | 6.6193 | 15.7013 | 9.351448 | -9.082004 | 6.349856
66.0642 | 6.6199 | 15.77935 | 9.352221 | -9.159452 | 6.427131
66.0742 | 6.6224 | 15.8552 | 9.353001 | -9.232804 | 6.502203
66.0842 | 6.6222 | 15.92866 | 9.353789 | -9.306458 | 6.574869
66.0942 | 6.6182 | 15.9995 | 9.354584 | -9.381304 | 6.644921
66.1042 | 6.6212 | 16.06754 | 9.355386 | -9.446341 | 6.712155
66.1142 | 6.6197 | 16.13257 | 9.356196 | -9.512872 | 6.776375
66.1242 | 6.6197 | 16.1944 | 9.357014 | -9.574701 | 6.837387
66.1342 | 6.6197 | 16.25284 | 9.357839 | -9.633142 | 6.895003
66.1442 | 6.6174 | 16.30772 | 9.358672 | -9.690317 | 6.949045
66.1542 | 6.6152 | 16.35885 | 9.359513 | -9.743654 | 6.999341
66.1642 | 6.6121 | 16.4061 | 9.360362 | -9.793995 | 7.045733
66.1742 | 6.6159 | 16.44929 | 9.361218 | -9.833391 | 7.088073
66.1842 | 6.6169 | 16.48831 | 9.362082 | -9.871407 | 7.126225
66.1942 | 6.6111 | 16.52302 | 9.362955 | -9.911922 | 7.160067
66.2042 | 6.6147 | 16.55333 | 9.363835 | -9.938629 | 7.189494
66.2142 | 6.6194 | 16.57913 | 9.364723 | -9.959735 | 7.214412
66.2242 | 6.6113 | 16.60036 | 9.365619 | -9.989064 | 7.234745
66.2342 | 6.6143 | 16.61696 | 9.366524 | -10.00266 | 7.250435
66.2442 | 6.6191 | 16.62887 | 9.367436 | -10.00977 | 7.261436
66.2542 | 6.6158 | 16.63608 | 9.368357 | -10.02028 | 7.267722
66.2642 | 6.6106 | 16.63857 | 9.369286 | -10.02797 | 7.269283
66.2742 | 6.6165 | 16.63635 | 9.370223 | -10.01985 | 7.266127
66.2842 | 6.6116 | 16.62944 | 9.371168 | -10.01784 | 7.258274
66.2942 | 6.6155 | 16.61789 | 9.372122 | -10.00239 | 7.245764
66.3042 | 6.6107 | 16.60174 | 9.373085 | -9.991036 | 7.228651
66.3142 | 6.6146 | 16.58106 | 9.374056 | -9.966459 | 7.207003
66.3242 | 6.6134 | 16.55594 | 9.375035 | -9.94254 | 7.180905
66.3342 | 6.6118 | 16.52648 | 9.376023 | -9.914676 | 7.150453
66.3442 | 6.6094 | 16.49277 | 9.37702 | -9.883374 | 7.115754
66.3542 | 6.6159 | 16.45496 | 9.378025 | -9.839057 | 7.076932
66.3642 | 6.6136 | 16.41316 | 9.379039 | -9.799557 | 7.034118
66.3742 | 6.6106 | 16.36752 | 9.380062 | -9.756915 | 6.987453
66.3842 | 6.6166 | 16.31818 | 9.381093 | -9.701584 | 6.937091
66.3942 | 6.6152 | 16.26532 | 9.382134 | -9.650122 | 6.883188
66.4042 | 6.6116 | 16.2091 | 9.383183 | -9.597496 | 6.825913
66.4142 | 6.6119 | 16.14968 | 9.384241 | -9.537779 | 6.765438
66.4242 | 6.6159 | 16.08725 | 9.385309 | -9.471346 | 6.701937
66.4342 | 6.611 | 16.02198 | 9.386385 | -9.41098 | 6.635595
66.4442 | 6.61 | 15.95407 | 9.387471 | -9.344066 | 6.566596
66.4542 | 6.61 | 15.88369 | 9.388565 | -9.273691 | 6.495125
66.4642 | 6.6141 | 15.81104 | 9.389669 | -9.196942 | 6.421373
66.4742 | 6.6071 | 15.73631 | 9.390782 | -9.129209 | 6.345527
66.4842 | 6.6104 | 15.65968 | 9.391905 | -9.049278 | 6.267774
66.4942 | 6.611 | 15.58134 | 9.393036 | -8.970336 | 6.1883
66.5042 | 6.6089 | 15.50147 | 9.394177 | -8.892568 | 6.10729
66.5142 | 6.6083 | 15.42025 | 9.395328 | -8.811953 | 6.024926
66.5242 | 6.6066 | 15.33787 | 9.396488 | -8.731272 | 5.941384
66.5342 | 6.6094 | 15.25449 | 9.397658 | -8.645095 | 5.856837
66.5442 | 6.6042 | 15.17029 | 9.398837 | -8.566091 | 5.771455
66.5541 | 6.6021 | 15.08629 | 9.400014 | -8.484186 | 5.686273
66.5641 | 6.6029 | 15.00092 | 9.401212 | -8.398017 | 5.599705
66.5741 | 6.6031 | 14.91519 | 9.40242 | -8.312091 | 5.512771
66.5841 | 6.5989 | 14.82925 | 9.403638 | -8.230352 | 5.425614
66.5941 | 6.5938 | 14.74324 | 9.404866 | -8.149439 | 5.338373
66.6041 | 6.5968 | 14.65728 | 9.406103 | -8.06048 | 5.251177
66.6141 | 6.5921 | 14.5715 | 9.407351 | -7.9794 | 5.16415
66.6241 | 6.5902 | 14.48601 | 9.408608 | -7.895815 | 5.077407
66.6341 | 6.5899 | 14.40093 | 9.409876 | -7.811032 | 4.991057
66.6441 | 6.5912 | 14.31635 | 9.411153 | -7.725154 | 4.905201
66.6541 | 6.5917 | 14.23237 | 9.412441 | -7.640675 | 4.819934
66.6641 | 6.5858 | 14.14908 | 9.413739 | -7.56328 | 4.735341
66.6741 | 6.5869 | 14.06655 | 9.415047 | -7.47965 | 4.651503
66.6841 | 6.5841 | 13.98486 | 9.416365 | -7.400758 | 4.568493
66.6941 | 6.5872 | 13.90407 | 9.417694 | -7.316871 | 4.486377
66.7041 | 6.581 | 13.82425 | 9.419033 | -7.243247 | 4.405215
66.7141 | 6.5835 | 13.74544 | 9.420382 | -7.161942 | 4.32506
66.7241 | 6.5806 | 13.6677 | 9.421742 | -7.087102 | 4.24596
66.7341 | 6.5827 | 13.59107 | 9.423112 | -7.008369 | 4.167957
66.7441 | 6.5873 | 13.51558 | 9.424493 | -6.928281 | 4.091088
66.7541 | 6.5833 | 13.44127 | 9.425885 | -6.857969 | 4.015384
66.7641 | 6.5834 | 13.36816 | 9.427287 | -6.784759 | 3.940872
66.7741 | 6.5881 | 13.29627 | 9.4287 | -6.708175 | 3.867575
66.7841 | 6.5871 | 13.22563 | 9.430123 | -6.638533 | 3.79551
66.7941 | 6.587 | 13.15625 | 9.431558 | -6.569249 | 3.724691
66.8041 | 6.5924 | 13.08813 | 9.433003 | -6.495733 | 3.65513
66.8141 | 6.5913 | 13.02129 | 9.434459 | -6.429991 | 3.586832
66.8241 | 6.5878 | 12.95573 | 9.435926 | -6.367928 | 3.519802
66.8341 | 6.5902 | 12.89145 | 9.437404 | -6.301245 | 3.454041
66.8441 | 6.5969 | 12.82844 | 9.438893 | -6.231541 | 3.389547
66.8541 | 6.5971 | 12.76671 | 9.440394 | -6.16961 | 3.326317
66.8641 | 6.5918 | 12.70625 | 9.441905 | -6.114448 | 3.264343
66.8741 | 6.5983 | 12.64705 | 9.443428 | -6.048745 | 3.203617
66.8841 | 6.6012 | 12.58909 | 9.444961 | -5.987893 | 3.144131
66.8941 | 6.6007 | 12.53238 | 9.446507 | -5.931679 | 3.085872
66.9041 | 6.5989 | 12.47673 | 9.448063 | -5.877828 | 3.028665
66.9141 | 6.607 | 12.42245 | 9.449631 | -5.815451 | 2.97282
66.9241 | 6.6072 | 12.36937 | 9.45121 | -5.76217 | 2.91816
66.9341 | 6.6039 | 12.31747 | 9.452801 | -5.713568 | 2.864667
66.9441 | 6.6045 | 12.26673 | 9.454403 | -5.662229 | 2.812326
66.9541 | 6.6114 | 12.21714 | 9.456017 | -5.605735 | 2.761118
66.9641 | 6.6083 | 12.16867 | 9.457643 | -5.560367 | 2.711024
66.9741 | 6.6053 | 12.12122 | 9.45928 | -5.515925 | 2.661945
66.9841 | 6.6156 | 12.07495 | 9.460929 | -5.459351 | 2.614022
66.9941 | 6.6159 | 12.02975 | 9.46259 | -5.413846 | 2.567156
67.0041 | 6.6145 | 11.98559 | 9.464262 | -5.371088 | 2.521326
67.0141 | 6.6143 | 11.94246 | 9.465947 | -5.328159 | 2.476513
67.0241 | 6.6177 | 11.90034 | 9.467643 | -5.282638 | 2.432695
67.0341 | 6.6212 | 11.8592 | 9.469351 | -5.238003 | 2.389852
67.0441 | 6.6154 | 11.81904 | 9.471072 | -5.203636 | 2.347965
67.0541 | 6.6183 | 11.77982 | 9.472804 | -5.161516 | 2.307012
67.0641 | 6.6227 | 11.74152 | 9.474549 | -5.118823 | 2.266974
67.0741 | 6.6223 | 11.70414 | 9.476306 | -5.081836 | 2.22783
67.0841 | 6.6215 | 11.66764 | 9.478075 | -5.046135 | 2.189561
67.0941 | 6.6256 | 11.632 | 9.479856 | -5.006402 | 2.152146
67.1041 | 6.6283 | 11.59722 | 9.48165 | -4.968917 | 2.115568
67.1141 | 6.6254 | 11.56326 | 9.483456 | -4.937861 | 2.079805
67.1241 | 6.6322 | 11.53011 | 9.485274 | -4.897913 | 2.044839
67.1341 | 6.631 | 11.49776 | 9.487105 | -4.866757 | 2.010652
67.1441 | 6.6311 | 11.46617 | 9.488949 | -4.835073 | 1.977225
67.1541 | 6.629 | 11.43534 | 9.490805 | -4.806344 | 1.944539
67.1641 | 6.6344 | 11.40525 | 9.492673 | -4.770852 | 1.912579
67.1741 | 6.6367 | 11.37588 | 9.494555 | -4.739179 | 1.881324
67.1841 | 6.6384 | 11.34721 | 9.496449 | -4.708808 | 1.85076
67.1941 | 6.6369 | 11.31922 | 9.498356 | -4.682323 | 1.820868
67.2041 | 6.6418 | 11.29191 | 9.500275 | -4.650108 | 1.791632
67.2141 | 6.6454 | 11.26524 | 9.502208 | -4.619845 | 1.763037
67.2241 | 6.6455 | 11.23922 | 9.504153 | -4.59372 | 1.735067
67.2341 | 6.6494 | 11.21382 | 9.506112 | -4.564417 | 1.707705
67.2441 | 6.6499 | 11.18902 | 9.508083 | -4.539121 | 1.680938
67.2541 | 6.6519 | 11.16482 | 9.510068 | -4.512918 | 1.65475
67.2641 | 6.6548 | 11.14119 | 9.512065 | -4.486392 | 1.629127
67.2741 | 6.6588 | 11.11813 | 9.514076 | -4.459331 | 1.604055
67.2841 | 6.6592 | 11.09562 | 9.5161 | -4.436421 | 1.579521
67.2941 | 6.6591 | 11.07365 | 9.518137 | -4.414548 | 1.55551
67.3041 | 6.6661 | 11.0522 | 9.520188 | -4.386099 | 1.53201
67.3141 | 6.6669 | 11.03126 | 9.522252 | -4.364361 | 1.509009
67.3241 | 6.6696 | 11.01082 | 9.524329 | -4.341223 | 1.486493
67.3341 | 6.6738 | 10.99087 | 9.52642 | -4.317072 | 1.464451
67.3441 | 6.677 | 10.9714 | 9.528525 | -4.294396 | 1.442872
67.3541 | 6.6792 | 10.95239 | 9.530643 | -4.273185 | 1.421742
67.3641 | 6.6766 | 10.93383 | 9.532774 | -4.257226 | 1.401052
67.3741 | 6.6826 | 10.91571 | 9.534919 | -4.23311 | 1.38079
67.3841 | 6.6858 | 10.89803 | 9.537078 | -4.212225 | 1.360947
67.3941 | 6.6868 | 10.88076 | 9.539251 | -4.193961 | 1.34151
67.4041 | 6.6854 | 10.86391 | 9.541438 | -4.178509 | 1.322471
67.4141 | 6.6921 | 10.84746 | 9.543638 | -4.155358 | 1.30382
67.4241 | 6.6929 | 10.8314 | 9.545852 | -4.138499 | 1.285547
67.4341 | 6.6952 | 10.81572 | 9.548081 | -4.120523 | 1.267642
67.4441 | 6.6951 | 10.80042 | 9.550323 | -4.105321 | 1.250098
67.4541 | 6.7016 | 10.78548 | 9.552579 | -4.083884 | 1.232904
67.4641 | 6.7035 | 10.7709 | 9.55485 | -4.067403 | 1.216053
67.4741 | 6.7073 | 10.75667 | 9.557134 | -4.049371 | 1.199536
67.4841 | 6.7029 | 10.74278 | 9.559433 | -4.039878 | 1.183345
67.4941 | 6.712 | 10.72922 | 9.561746 | -4.017219 | 1.167473
67.5041 | 6.7103 | 10.71598 | 9.564073 | -4.005684 | 1.15191
67.5141 | 6.7108 | 10.70307 | 9.566415 | -3.992266 | 1.136651
67.524 | 6.7162 | 10.69058 | 9.568748 | -3.974383 | 1.121835
67.534 | 6.7207 | 10.67828 | 9.571118 | -3.957575 | 1.107157
67.544 | 6.7201 | 10.66626 | 9.573503 | -3.946164 | 1.092761
67.554 | 6.7203 | 10.65454 | 9.575902 | -3.934243 | 1.07864
67.564 | 6.7239 | 10.6431 | 9.578317 | -3.919205 | 1.064788
67.574 | 6.7272 | 10.63194 | 9.580745 | -3.904743 | 1.051198
67.584 | 6.727 | 10.62105 | 9.583189 | -3.894053 | 1.037864
67.594 | 6.7305 | 10.61043 | 9.585647 | -3.879927 | 1.024781
67.604 | 6.7349 | 10.60006 | 9.58812 | -3.865161 | 1.011941
67.614 | 6.7389 | 10.58995 | 9.590608 | -3.851048 | 0.9993402
67.624 | 6.7367 | 10.58008 | 9.59311 | -3.843382 | 0.9869721
67.634 | 6.7435 | 10.57046 | 9.595628 | -3.82696 | 0.9748318
67.644 | 6.7452 | 10.56107 | 9.598161 | -3.815874 | 0.9629138
67.654 | 6.7487 | 10.55192 | 9.600708 | -3.803221 | 0.9512131
67.664 | 6.7491 | 10.543 | 9.603271 | -3.793896 | 0.9397248
67.674 | 6.7508 | 10.53429 | 9.605849 | -3.783493 | 0.9284439
67.684 | 6.7553 | 10.52581 | 9.608442 | -3.770508 | 0.9173657
67.694 | 6.755 | 10.51754 | 9.61105 | -3.762536 | 0.9064857
67.704 | 6.762 | 10.50947 | 9.613674 | -3.747473 | 0.8957993
67.714 | 6.7634 | 10.50161 | 9.616313 | -3.738215 | 0.8853023
67.724 | 6.7681 | 10.49396 | 9.618967 | -3.725857 | 0.8749904
67.734 | 6.7715 | 10.4865 | 9.621637 | -3.714996 | 0.8648596
67.744 | 6.7748 | 10.47923 | 9.624322 | -3.704427 | 0.8549056
67.754 | 6.777 | 10.47215 | 9.627023 | -3.695147 | 0.8451248
67.764 | 6.7858 | 10.46525 | 9.629739 | -3.679452 | 0.8355132
67.774 | 6.7868 | 10.45854 | 9.632471 | -3.671738 | 0.8260671
67.784 | 6.7992 | 10.452 | 9.635218 | -3.652801 | 0.8167829
67.794 | 6.794 | 10.44564 | 9.637982 | -3.651639 | 0.8076572
67.804 | 6.8018 | 10.43945 | 9.640761 | -3.637647 | 0.7986864
67.814 | 6.8097 | 10.43342 | 9.643555 | -3.623723 | 0.7898672
67.824 | 6.8153 | 10.42756 | 9.646366 | -3.612263 | 0.7811966
67.834 | 6.8147 | 10.42186 | 9.649193 | -3.607164 | 0.772671
67.844 | 6.8171 | 10.41632 | 9.652035 | -3.599223 | 0.7642875
67.854 | 6.8316 | 10.41094 | 9.654894 | -3.579337 | 0.7560431
67.864 | 6.8378 | 10.4057 | 9.657769 | -3.567904 | 0.7479349
67.874 | 6.8388 | 10.40062 | 9.660659 | -3.561819 | 0.73996
67.884 | 6.8467 | 10.39568 | 9.663566 | -3.548982 | 0.7321155
67.894 | 6.8531 | 10.39089 | 9.666489 | -3.537788 | 0.7243988
67.904 | 6.8568 | 10.38624 | 9.669429 | -3.529436 | 0.7168073
67.914 | 6.8578 | 10.38172 | 9.672384 | -3.523922 | 0.7093383
67.924 | 6.8711 | 10.37735 | 9.675356 | -3.506245 | 0.7019892
67.934 | 6.8741 | 10.3731 | 9.678344 | -3.499002 | 0.6947577
67.944 | 6.8799 | 10.36899 | 9.681349 | -3.48909 | 0.6876413
67.954 | 6.8766 | 10.36501 | 9.68437 | -3.488408 | 0.6806378
67.964 | 6.8947 | 10.36115 | 9.687408 | -3.466453 | 0.6737447
67.974 | 6.8942 | 10.35742 | 9.690462 | -3.463222 | 0.66696
67.984 | 6.8984 | 10.35381 | 9.693533 | -3.455415 | 0.6602812
67.994 | 6.9006 | 10.35033 | 9.696621 | -3.449728 | 0.6537065
68.004 | 6.9141 | 10.34696 | 9.699725 | -3.432859 | 0.6472338
68.014 | 6.9173 | 10.34371 | 9.702846 | -3.426407 | 0.6408608
68.024 | 6.9261 | 10.34057 | 9.705984 | -3.41447 | 0.6345858
68.034 | 6.9163 | 10.33755 | 9.709139 | -3.421246 | 0.6284067
68.044 | 6.9318 | 10.33463 | 9.712311 | -3.402833 | 0.6223218
68.054 | 6.9336 | 10.33183 | 9.715499 | -3.398228 | 0.6163291
68.064 | 6.9376 | 10.32913 | 9.718705 | -3.391532 | 0.6104269
68.074 | 6.9423 | 10.32654 | 9.721928 | -3.384241 | 0.6046134
68.084 | 6.9515 | 10.32405 | 9.725167 | -3.372554 | 0.5988869
68.094 | 6.9518 | 10.32167 | 9.728424 | -3.36987 | 0.5932459
68.104 | 6.9544 | 10.31939 | 9.731698 | -3.364986 | 0.5876884
68.114 | 6.9537 | 10.3172 | 9.734989 | -3.363502 | 0.5822131
68.124 | 6.9681 | 10.31512 | 9.738298 | -3.347016 | 0.5768183
68.134 | 6.9741 | 10.31313 | 9.741624 | -3.339026 | 0.5715026
68.144 | 6.9721 | 10.31123 | 9.744967 | -3.339131 | 0.5662644
68.154 | 6.9767 | 10.30943 | 9.748328 | -3.33273 | 0.5611024
68.164 | 6.9875 | 10.30772 | 9.751706 | -3.320221 | 0.556015
68.174 | 6.989 | 10.3061 | 9.755101 | -3.317102 | 0.5510009
68.184 | 6.9912 | 10.30457 | 9.758514 | -3.313373 | 0.5460588
68.194 | 6.9944 | 10.30313 | 9.761945 | -3.308732 | 0.5411872
68.204 | 7.0063 | 10.30178 | 9.765393 | -3.295478 | 0.536385
68.214 | 7.0065 | 10.30051 | 9.768859 | -3.29401 | 0.5316509
68.224 | 7.0167 | 10.29933 | 9.772343 | -3.282627 | 0.5269835
68.234 | 7.0188 | 10.29823 | 9.775845 | -3.279426 | 0.5223818
68.244 | 7.025 | 10.29721 | 9.779364 | -3.272208 | 0.5178445
68.254 | 7.03 | 10.29627 | 9.782901 | -3.266272 | 0.5133705
68.264 | 7.0409 | 10.29541 | 9.786456 | -3.254515 | 0.5089585
68.274 | 7.0428 | 10.29464 | 9.790029 | -3.251837 | 0.5046077
68.284 | 7.0536 | 10.29394 | 9.79362 | -3.240337 | 0.5003167
68.294 | 7.0569 | 10.29331 | 9.79723 | -3.236414 | 0.4960847
68.304 | 7.0661 | 10.29277 | 9.800857 | -3.226667 | 0.4919104
68.314 | 7.0728 | 10.2923 | 9.804502 | -3.219495 | 0.487793
68.324 | 7.0801 | 10.2919 | 9.808166 | -3.211797 | 0.4837315
68.334 | 7.0862 | 10.29157 | 9.811847 | -3.205372 | 0.4797248
68.344 | 7.1006 | 10.29132 | 9.815547 | -3.190719 | 0.4757721
68.354 | 7.1099 | 10.29114 | 9.819266 | -3.181238 | 0.4718724
68.364 | 7.11 | 10.29103 | 9.823002 | -3.181027 | 0.4680247
68.374 | 7.125 | 10.29099 | 9.826757 | -3.165985 | 0.4642282
68.384 | 7.13 | 10.29101 | 9.830531 | -3.161013 | 0.460482
68.394 | 7.146 | 10.29111 | 9.834323 | -3.145108 | 0.4567853
68.404 | 7.153 | 10.29127 | 9.838133 | -3.13827 | 0.4531372
68.414 | 7.1638 | 10.2915 | 9.841962 | -3.127699 | 0.4495369
68.424 | 7.1779 | 10.29179 | 9.84581 | -3.113894 | 0.4459836
68.434 | 7.1884 | 10.29215 | 9.849676 | -3.103753 | 0.4424765
68.444 | 7.1938 | 10.29258 | 9.853561 | -3.098776 | 0.439015
68.454 | 7.2049 | 10.29306 | 9.857465 | -3.088163 | 0.435598
68.464 | 7.2183 | 10.29361 | 9.861388 | -3.075313 | 0.432225
68.474 | 7.2353 | 10.29422 | 9.865329 | -3.058924 | 0.4288953
68.484 | 7.2447 | 10.2949 | 9.869289 | -3.050198 | 0.4256081
68.4939 | 7.2559 | 10.29562 | 9.873229 | -3.039724 | 0.4223952
68.5039 | 7.267 | 10.29642 | 9.877227 | -3.029417 | 0.4191906
68.5139 | 7.2817 | 10.29727 | 9.881244 | -3.01557 | 0.4160264
68.5239 | 7.2981 | 10.29818 | 9.88528 | -3.000082 | 0.4129021
68.5339 | 7.3123 | 10.29915 | 9.889335 | -2.986852 | 0.409817
68.5439 | 7.3171 | 10.30018 | 9.893409 | -2.983079 | 0.4067705
68.5539 | 7.3392 | 10.30126 | 9.897502 | -2.962064 | 0.4037619
68.5639 | 7.3521 | 10.30241 | 9.901615 | -2.950306 | 0.4007907
68.5739 | 7.3637 | 10.3036 | 9.905747 | -2.939903 | 0.3978563
68.5839 | 7.3748 | 10.30486 | 9.909898 | -2.930056 | 0.394958
68.5939 | 7.3957 | 10.30616 | 9.914068 | -2.910464 | 0.3920954
68.6039 | 7.4128 | 10.30753 | 9.918258 | -2.894726 | 0.3892678
68.6139 | 7.4299 | 10.30894 | 9.922467 | -2.879042 | 0.3864748
68.6239 | 7.4432 | 10.31041 | 9.926696 | -2.867212 | 0.3837157
68.6339 | 7.4642 | 10.31193 | 9.930944 | -2.847734 | 0.3809901
68.6439 | 7.4837 | 10.31351 | 9.935212 | -2.829809 | 0.3782974
68.6539 | 7.5023 | 10.31514 | 9.939499 | -2.812837 | 0.3756372
68.6639 | 7.5219 | 10.31682 | 9.943806 | -2.794915 | 0.3730089
68.6739 | 7.5406 | 10.31854 | 9.948133 | -2.777945 | 0.370412
68.6839 | 7.5664 | 10.32033 | 9.952479 | -2.753925 | 0.3678462
68.6939 | 7.5901 | 10.32216 | 9.956845 | -2.732056 | 0.3653108
68.7039 | 7.6053 | 10.32404 | 9.961231 | -2.718737 | 0.3628055
68.7139 | 7.636 | 10.32597 | 9.965637 | -2.689967 | 0.3603299
68.7239 | 7.6653 | 10.32795 | 9.970062 | -2.662646 | 0.3578834
68.7339 | 7.69 | 10.32997 | 9.974508 | -2.639973 | 0.3554656
68.7439 | 7.7236 | 10.33205 | 9.978973 | -2.608449 | 0.3530761
68.7539 | 7.7563 | 10.33417 | 9.983458 | -2.577873 | 0.3507145
68.7639 | 7.7937 | 10.33634 | 9.987964 | -2.542644 | 0.3483804
68.7739 | 7.8142 | 10.33856 | 9.992489 | -2.524362 | 0.3460734
68.7839 | 7.864 | 10.34083 | 9.997035 | -2.476828 | 0.3437931
68.7939 | 7.9042 | 10.34314 | 10.0016 | -2.438939 | 0.341539
68.8039 | 7.9412 | 10.3455 | 10.00619 | -2.404297 | 0.3393109
68.8139 | 7.9787 | 10.3479 | 10.01079 | -2.3692 | 0.3371083
68.8239 | 8.0323 | 10.35035 | 10.01542 | -2.318049 | 0.3349309
68.8339 | 8.0834 | 10.35284 | 10.02006 | -2.269443 | 0.3327783
68.8439 | 8.1226 | 10.35538 | 10.02473 | -2.232782 | 0.3306502
68.8539 | 8.1861 | 10.35797 | 10.02942 | -2.171865 | 0.3285462
68.8639 | 8.2504 | 10.36059 | 10.03413 | -2.110193 | 0.326466
68.8739 | 8.3141 | 10.36326 | 10.03885 | -2.049164 | 0.3244092
68.8839 | 8.3695 | 10.36598 | 10.0436 | -1.996479 | 0.3223755
68.8939 | 8.4491 | 10.36874 | 10.04837 | -1.919637 | 0.3203647
68.9039 | 8.5202 | 10.37154 | 10.05316 | -1.851338 | 0.3183763
68.9139 | 8.597 | 10.37438 | 10.05797 | -1.777382 | 0.31641
68.9239 | 8.6902 | 10.37727 | 10.0628 | -1.687069 | 0.3144657
68.9339 | 8.7726 | 10.3802 | 10.06765 | -1.607597 | 0.3125429
68.9439 | 8.8559 | 10.38317 | 10.07253 | -1.527268 | 0.3106414
68.9539 | 8.9681 | 10.38618 | 10.07742 | -1.41808 | 0.3087608
68.9639 | 9.0544 | 10.38923 | 10.08233 | -1.334834 | 0.3069009
68.9739 | 9.1652 | 10.39233 | 10.08727 | -1.227129 | 0.3050615
68.9839 | 9.2925 | 10.39547 | 10.09222 | -1.102965 | 0.3032422
68.9939 | 9.413 | 10.39864 | 10.0972 | -0.9856422 | 0.3014427
69.0039 | 9.5447 | 10.40186 | 10.1022 | -0.8571595 | 0.2996629
69.0139 | 9.6977 | 10.40512 | 10.10721 | -0.7074171 | 0.2979024
69.0239 | 9.8341 | 10.40841 | 10.11225 | -0.5743147 | 0.296161
69.0339 | 9.9748 | 10.41175 | 10.11731 | -0.4369522 | 0.2944384
69.0439 | 10.1623 | 10.41513 | 10.12239 | -0.2528294 | 0.2927345
69.0539 | 10.3205 | 10.41855 | 10.1275 | -0.098046 | 0.2910488
69.0639 | 10.5142 | 10.422 | 10.13262 | 0.0921982 | 0.2893813
69.0739 | 10.6833 | 10.4255 | 10.13777 | 0.2578034 | 0.2877316
69.0839 | 10.8822 | 10.42903 | 10.14293 | 0.4531697 | 0.2860996
69.0939 | 11.0751 | 10.4326 | 10.14812 | 0.6424974 | 0.284485
69.1039 | 11.3192 | 10.43621 | 10.15333 | 0.8829866 | 0.2828876
69.1139 | 11.503 | 10.43986 | 10.15856 | 1.063138 | 0.2813072
69.1239 | 11.7836 | 10.44355 | 10.16381 | 1.34005 | 0.2797436
69.1339 | 12.0309 | 10.44727 | 10.16908 | 1.583625 | 0.2781964
69.1439 | 12.3053 | 10.45104 | 10.17437 | 1.854263 | 0.2766656
69.1539 | 12.5475 | 10.45484 | 10.17969 | 2.092662 | 0.275151
69.1639 | 12.8581 | 10.45868 | 10.18502 | 2.399425 | 0.2736523
69.1739 | 13.1434 | 10.46255 | 10.19038 | 2.68085 | 0.2721693
69.1839 | 13.4733 | 10.46646 | 10.19576 | 3.006838 | 0.2707018
69.1939 | 13.7925 | 10.47041 | 10.20116 | 3.322089 | 0.2692497
69.2039 | 14.1074 | 10.4744 | 10.20658 | 3.633004 | 0.2678128
69.2139 | 14.472 | 10.47842 | 10.21203 | 3.993581 | 0.2663908
69.2239 | 14.7859 | 10.48248 | 10.21749 | 4.303423 | 0.2649836
69.2339 | 15.1398 | 10.48657 | 10.22298 | 4.653228 | 0.2635911
69.2439 | 15.499 | 10.4907 | 10.22849 | 5.008297 | 0.262213
69.2539 | 15.9741 | 10.49487 | 10.23402 | 5.47923 | 0.2608491
69.2639 | 16.3558 | 10.49907 | 10.23957 | 5.856727 | 0.2594994
69.2739 | 16.7461 | 10.50329 | 10.24515 | 6.242805 | 0.2581467
69.2839 | 17.1651 | 10.50757 | 10.25074 | 6.657531 | 0.2568246
69.2939 | 17.639 | 10.51188 | 10.25636 | 7.127121 | 0.2555162
69.3039 | 18.1164 | 10.51622 | 10.262 | 7.600176 | 0.2542212
69.3139 | 18.5475 | 10.5206 | 10.26766 | 8.026896 | 0.2529394
69.3239 | 19.0174 | 10.52502 | 10.27335 | 8.492381 | 0.2516708
69.3339 | 19.5065 | 10.52947 | 10.27905 | 8.97703 | 0.2504152
69.3439 | 20.0615 | 10.53395 | 10.28478 | 9.527545 | 0.2491724
69.3539 | 20.4127 | 10.53847 | 10.29053 | 9.874234 | 0.2479339
69.3639 | 20.9672 | 10.54302 | 10.2963 | 10.42418 | 0.2467163
69.3739 | 21.4377 | 10.54761 | 10.3021 | 10.89009 | 0.2455111
69.3839 | 22.0258 | 10.55223 | 10.30791 | 11.47357 | 0.2443182
69.3939 | 22.5544 | 10.55689 | 10.31375 | 11.99751 | 0.2431374
69.4039 | 23.0772 | 10.56158 | 10.31961 | 12.51562 | 0.2419686
69.4139 | 23.5852 | 10.56631 | 10.3255 | 13.01889 | 0.2408116
69.4239 | 24.148 | 10.57107 | 10.3314 | 13.57693 | 0.2396664
69.4339 | 24.6935 | 10.57586 | 10.33733 | 14.11764 | 0.2385327
69.4439 | 25.2162 | 10.58069 | 10.34328 | 14.63551 | 0.2374105
69.4539 | 25.7867 | 10.58555 | 10.34925 | 15.20115 | 0.2362997
69.4639 | 26.376 | 10.59044 | 10.35524 | 15.78556 | 0.2352001
69.4738 | 26.8414 | 10.59532 | 10.3612 | 16.24608 | 0.2341223
69.4838 | 27.3372 | 10.60028 | 10.36724 | 16.73692 | 0.2330447
69.4938 | 27.848 | 10.60528 | 10.3733 | 17.24272 | 0.2319779
69.5038 | 28.335 | 10.6103 | 10.37938 | 17.7247 | 0.2309219
69.5138 | 28.9166 | 10.61536 | 10.38549 | 18.30124 | 0.2298764
69.5238 | 29.4051 | 10.62046 | 10.39162 | 18.78464 | 0.2288416
69.5338 | 29.9275 | 10.62558 | 10.39777 | 19.30192 | 0.2278171
69.5438 | 30.3535 | 10.63074 | 10.40394 | 19.72276 | 0.2268029
69.5538 | 30.8022 | 10.63594 | 10.41014 | 20.16626 | 0.225799
69.5638 | 31.2834 | 10.64116 | 10.41636 | 20.64224 | 0.2248051
69.5738 | 31.7327 | 10.64642 | 10.4226 | 21.08628 | 0.2238212
69.5838 | 32.178 | 10.65171 | 10.42886 | 21.52629 | 0.2228473
69.5938 | 32.5226 | 10.65703 | 10.43515 | 21.86557 | 0.2218831
69.6038 | 32.933 | 10.66238 | 10.44146 | 22.27062 | 0.2209286
69.6138 | 33.2302 | 10.66777 | 10.44779 | 22.56243 | 0.2199838
69.6238 | 33.5878 | 10.67319 | 10.45414 | 22.91461 | 0.2190484
69.6338 | 33.8603 | 10.67864 | 10.46052 | 23.18166 | 0.2181224
69.6438 | 34.1644 | 10.68413 | 10.46692 | 23.48027 | 0.2172058
69.6538 | 34.4416 | 10.68964 | 10.47334 | 23.75196 | 0.2162984
69.6638 | 34.6545 | 10.69519 | 10.47979 | 23.95931 | 0.2154002
69.6738 | 34.8635 | 10.70077 | 10.48626 | 24.16273 | 0.214511
69.6838 | 35.0058 | 10.70638 | 10.49275 | 24.29942 | 0.2136308
69.6938 | 35.1908 | 10.71202 | 10.49926 | 24.47878 | 0.2127595
69.7038 | 35.3161 | 10.7177 | 10.5058 | 24.5984 | 0.2118969
69.7138 | 35.3964 | 10.7234 | 10.51236 | 24.673 | 0.2110432
69.7238 | 35.4573 | 10.72914 | 10.51894 | 24.72816 | 0.210198
69.7338 | 35.5047 | 10.73491 | 10.52555 | 24.76979 | 0.2093614
69.7438 | 35.5062 | 10.74071 | 10.53218 | 24.76549 | 0.2085334
69.7538 | 35.4617 | 10.74654 | 10.53883 | 24.71516 | 0.2077137
69.7638 | 35.4146 | 10.75241 | 10.5455 | 24.66219 | 0.2069024
69.7738 | 35.3669 | 10.7583 | 10.5522 | 24.6086 | 0.2060993
69.7838 | 35.1941 | 10.76423 | 10.55892 | 24.42987 | 0.2053044
69.7938 | 35.0249 | 10.77018 | 10.56567 | 24.25472 | 0.2045177
69.8038 | 34.9306 | 10.77617 | 10.57243 | 24.15443 | 0.203739
69.8138 | 34.7186 | 10.78219 | 10.57922 | 23.93641 | 0.2029683
69.8238 | 34.4098 | 10.78824 | 10.58604 | 23.62156 | 0.2022055
69.8338 | 34.2561 | 10.79432 | 10.59287 | 23.46178 | 0.2014506
69.8438 | 33.9439 | 10.80043 | 10.59973 | 23.14347 | 0.2007035
69.8538 | 33.5761 | 10.80658 | 10.60661 | 22.76952 | 0.1999641
69.8638 | 33.282 | 10.81275 | 10.61352 | 22.46925 | 0.1992323
69.8738 | 33.0411 | 10.81896 | 10.62045 | 22.22214 | 0.1985082
69.8838 | 32.6217 | 10.82519 | 10.6274 | 21.79651 | 0.1977916
69.8938 | 32.241 | 10.83146 | 10.63438 | 21.40954 | 0.1970824
69.9038 | 31.8234 | 10.83775 | 10.64137 | 20.98565 | 0.1963807
69.9138 | 31.4364 | 10.84408 | 10.6484 | 20.59232 | 0.1956864
69.9238 | 30.9513 | 10.85044 | 10.65544 | 20.10086 | 0.1949994
69.9338 | 30.4987 | 10.85683 | 10.66251 | 19.64187 | 0.1943196
69.9438 | 30.0066 | 10.86325 | 10.6696 | 19.14335 | 0.1936471
69.9538 | 29.5768 | 10.8697 | 10.67672 | 18.7071 | 0.1929816
69.9638 | 29.0514 | 10.87618 | 10.68385 | 18.17522 | 0.1923233
69.9738 | 28.5464 | 10.88269 | 10.69102 | 17.66371 | 0.191672
69.9838 | 27.9955 | 10.88923 | 10.6982 | 17.10627 | 0.1910278
69.9938 | 27.4466 | 10.8958 | 10.70541 | 16.5508 | 0.1903904
70.0038 | 27.0716 | 10.9024 | 10.71264 | 16.1692 | 0.18976
70.0138 | 26.4925 | 10.90903 | 10.71989 | 15.58347 | 0.1891364
70.0238 | 25.9418 | 10.91569 | 10.72717 | 15.02611 | 0.1885197
70.0338 | 25.3997 | 10.92238 | 10.73447 | 14.47732 | 0.1879097
70.0438 | 24.9683 | 10.92911 | 10.7418 | 14.03919 | 0.1873064
70.0538 | 24.3322 | 10.93586 | 10.74915 | 13.39634 | 0.1867098
70.0638 | 23.7499 | 10.94264 | 10.75652 | 12.80726 | 0.1861198
70.0738 | 23.2481 | 10.94945 | 10.76392 | 12.29865 | 0.1855364
70.0838 | 22.8073 | 10.95629 | 10.77133 | 11.85101 | 0.1849596
70.0938 | 22.2354 | 10.96317 | 10.77878 | 11.27223 | 0.1843893
70.1038 | 21.6665 | 10.97007 | 10.78624 | 10.69643 | 0.1838255
70.1138 | 21.1495 | 10.977 | 10.79373 | 10.1725 | 0.1832681
70.1238 | 20.6492 | 10.98396 | 10.80124 | 9.665239 | 0.1827171
70.1338 | 20.2888 | 10.99095 | 10.80878 | 9.297848 | 0.1821724
70.1438 | 19.6831 | 10.99797 | 10.81634 | 8.685127 | 0.1816341
70.1538 | 19.185 | 11.00502 | 10.82392 | 8.179976 | 0.1811021
70.1638 | 18.8012 | 11.01211 | 10.83153 | 7.789095 | 0.1805764
70.1738 | 18.3245 | 11.01922 | 10.83916 | 7.305284 | 0.1800569
70.1838 | 17.869 | 11.02636 | 10.84681 | 6.842644 | 0.1795436
70.1938 | 17.3614 | 11.03353 | 10.85449 | 6.327874 | 0.1790365
70.2038 | 17.0339 | 11.04073 | 10.86219 | 5.993175 | 0.1785355
70.2138 | 16.6009 | 11.04795 | 10.86991 | 5.552946 | 0.1780406
70.2238 | 16.2282 | 11.05521 | 10.87766 | 5.172987 | 0.1775518
70.2338 | 15.767 | 11.0625 | 10.88543 | 4.704498 | 0.1770691
70.2438 | 15.4076 | 11.06982 | 10.89323 | 4.33778 | 0.1765924
70.2538 | 15.038 | 11.07717 | 10.90105 | 3.960833 | 0.1761217
70.2638 | 14.7242 | 11.08454 | 10.90889 | 3.639656 | 0.1756569
70.2738 | 14.3841 | 11.09195 | 10.91675 | 3.292149 | 0.1751982
70.2838 | 14.0334 | 11.09939 | 10.92464 | 2.934013 | 0.1747454
70.2938 | 13.7386 | 11.10685 | 10.93255 | 2.631748 | 0.1742985
70.3038 | 13.4354 | 11.11435 | 10.94049 | 2.321053 | 0.1738575
70.3138 | 13.1444 | 11.12187 | 10.94845 | 2.022529 | 0.1734224
70.3238 | 12.8534 | 11.12943 | 10.95643 | 1.723975 | 0.1729931
70.3338 | 12.6065 | 11.13701 | 10.96444 | 1.469492 | 0.1725696
70.3438 | 12.3392 | 11.14462 | 10.97247 | 1.194579 | 0.172152
70.3538 | 12.103 | 11.15226 | 10.98052 | 0.9507376 | 0.1717402
70.3638 | 11.8473 | 11.15993 | 10.9886 | 0.6873664 | 0.1713342
70.3738 | 11.6514 | 11.16763 | 10.9967 | 0.483766 | 0.1709339
70.3838 | 11.3988 | 11.17536 | 11.00482 | 0.2234362 | 0.1705394
70.3938 | 11.2096 | 11.18312 | 11.01297 | 0.0264772 | 0.1701507
70.4038 | 10.9971 | 11.19091 | 11.02114 | -0.1938111 | 0.1697677
70.4138 | 10.8641 | 11.19873 | 11.02934 | -0.3346287 | 0.1693904
70.4238 | 10.6576 | 11.20658 | 11.03756 | -0.5489755 | 0.1690188
70.4338 | 10.4869 | 11.21445 | 11.0458 | -0.7275515 | 0.1686529
70.4437 | 10.3203 | 11.22228 | 11.05398 | -0.9019774 | 0.1682961
70.4537 | 10.1842 | 11.23021 | 11.06227 | -1.046012 | 0.1679416
70.4637 | 10.0503 | 11.23817 | 11.07058 | -1.187875 | 0.1675927
70.4737 | 9.8991 | 11.24617 | 11.07892 | -1.347067 | 0.1672495
70.4837 | 9.765 | 11.25419 | 11.08728 | -1.489189 | 0.1669119
70.4937 | 9.6492 | 11.26224 | 11.09566 | -1.61304 | 0.16658
70.5037 | 9.557 | 11.27032 | 11.10407 | -1.71332 | 0.1662538
70.5137 | 9.4257 | 11.27843 | 11.1125 | -1.852729 | 0.1659332
70.5237 | 9.3144 | 11.28657 | 11.12095 | -1.972167 | 0.1656183
70.5337 | 9.2183 | 11.29473 | 11.12943 | -2.076435 | 0.1653092
70.5437 | 9.1426 | 11.30293 | 11.13793 | -2.160331 | 0.1650054
70.5537 | 9.061 | 11.31116 | 11.14645 | -2.250157 | 0.1647076
70.5637 | 8.9709 | 11.31941 | 11.155 | -2.348511 | 0.1644152
70.5737 | 8.882 | 11.3277 | 11.16357 | -2.445695 | 0.1641287
70.5837 | 8.8315 | 11.33601 | 11.17216 | -2.504508 | 0.1638475
70.5937 | 8.7669 | 11.34435 | 11.18078 | -2.57745 | 0.1635724
70.6037 | 8.699 | 11.35272 | 11.18942 | -2.653721 | 0.1633026
70.6137 | 8.626 | 11.36112 | 11.19808 | -2.735121 | 0.1630388
70.6237 | 8.5783 | 11.36955 | 11.20677 | -2.79125 | 0.1627804
70.6337 | 8.5337 | 11.37801 | 11.21548 | -2.844309 | 0.1625279
70.6437 | 8.4727 | 11.3865 | 11.22421 | -2.913796 | 0.1622809
70.6537 | 8.425 | 11.39501 | 11.23297 | -2.970012 | 0.1620398
70.6637 | 8.3776 | 11.40356 | 11.24175 | -3.025958 | 0.1618044
70.6737 | 8.3415 | 11.41213 | 11.25056 | -3.070632 | 0.1615747
70.6837 | 8.3089 | 11.42074 | 11.25938 | -3.111836 | 0.1613508
70.6937 | 8.2619 | 11.42937 | 11.26824 | -3.167468 | 0.1611327
70.7037 | 8.2242 | 11.43803 | 11.27711 | -3.21383 | 0.1609203
70.7137 | 8.2019 | 11.44672 | 11.28601 | -3.244821 | 0.1607138
70.7237 | 8.1624 | 11.45544 | 11.29493 | -3.29304 | 0.1605131
70.7337 | 8.1286 | 11.46419 | 11.30387 | -3.335589 | 0.1603182
70.7437 | 8.1022 | 11.47297 | 11.31284 | -3.370767 | 0.1601292
70.7537 | 8.0728 | 11.48177 | 11.32183 | -3.408974 | 0.1599461
70.7637 | 8.0483 | 11.49061 | 11.33084 | -3.44231 | 0.1597689
70.7737 | 8.0133 | 11.49948 | 11.33988 | -3.486175 | 0.1595976
70.7837 | 7.9899 | 11.50837 | 11.34894 | -3.51847 | 0.1594325
70.7937 | 7.9643 | 11.51729 | 11.35802 | -3.552993 | 0.159273
70.8037 | 7.9445 | 11.52625 | 11.36713 | -3.581746 | 0.1591198
70.8137 | 7.9268 | 11.53523 | 11.37625 | -3.608427 | 0.1589725
70.8237 | 7.899 | 11.54424 | 11.38541 | -3.645238 | 0.1588314
70.8337 | 7.8725 | 11.55328 | 11.39458 | -3.680778 | 0.1586962
70.8437 | 7.8636 | 11.56235 | 11.40378 | -3.698747 | 0.1585674
70.8537 | 7.8432 | 11.57145 | 11.413 | -3.728245 | 0.1584445
70.8637 | 7.8179 | 11.58057 | 11.42224 | -3.762673 | 0.1583281
70.8737 | 7.795 | 11.58973 | 11.43151 | -3.794729 | 0.1582177
70.8837 | 7.7845 | 11.59892 | 11.4408 | -3.814415 | 0.1581139
70.8937 | 7.7738 | 11.60813 | 11.45011 | -3.83433 | 0.1580161
70.9037 | 7.7392 | 11.61737 | 11.45945 | -3.878175 | 0.1579248
70.9137 | 7.7301 | 11.62665 | 11.46881 | -3.896548 | 0.1578399
70.9237 | 7.7091 | 11.63595 | 11.47819 | -3.926851 | 0.1577615
70.9337 | 7.7054 | 11.64528 | 11.48759 | -3.939884 | 0.1576896
70.9437 | 7.6849 | 11.65465 | 11.49702 | -3.969745 | 0.1576242
70.9537 | 7.6686 | 11.66404 | 11.50647 | -3.995436 | 0.1575655
70.9637 | 7.6519 | 11.67346 | 11.51594 | -4.021556 | 0.1575134
70.9737 | 7.6476 | 11.68291 | 11.52544 | -4.035306 | 0.157468
70.9837 | 7.6301 | 11.69239 | 11.53496 | -4.062285 | 0.1574294
70.9937 | 7.6139 | 11.70189 | 11.5445 | -4.087994 | 0.1573976
71.0037 | 7.6024 | 11.71143 | 11.55406 | -4.109032 | 0.1573727
71.0137 | 7.5929 | 11.721 | 11.56364 | -4.1281 | 0.1573548
71.0237 | 7.5811 | 11.7306 | 11.57325 | -4.149497 | 0.1573438
71.0337 | 7.5633 | 11.74022 | 11.58288 | -4.176924 | 0.15734
71.0437 | 7.5553 | 11.74988 | 11.59254 | -4.19458 | 0.1573432
71.0537 | 7.54 | 11.75957 | 11.60221 | -4.219566 | 0.1573537
71.0637 | 7.5359 | 11.76928 | 11.61191 | -4.233382 | 0.1573714
71.0737 | 7.5209 | 11.77903 | 11.62163 | -4.258128 | 0.1573965
71.0837 | 7.5138 | 11.7888 | 11.63137 | -4.275003 | 0.1574289
71.0937 | 7.5016 | 11.79861 | 11.64114 | -4.297008 | 0.157469
71.1037 | 7.4937 | 11.80844 | 11.65093 | -4.314743 | 0.1575165
71.1137 | 7.4855 | 11.81831 | 11.66074 | -4.332808 | 0.1575718
71.1237 | 7.4752 | 11.8282 | 11.67057 | -4.353003 | 0.1576347
71.1337 | 7.4661 | 11.83813 | 11.68042 | -4.372028 | 0.1577056
71.1437 | 7.4583 | 11.84808 | 11.6903 | -4.389783 | 0.1577843
71.1537 | 7.4542 | 11.85807 | 11.7002 | -4.403868 | 0.157871
71.1637 | 7.4442 | 11.86808 | 11.71012 | -4.423883 | 0.1579658
71.1737 | 7.4347 | 11.87813 | 11.72006 | -4.443429 | 0.1580689
71.1837 | 7.4254 | 11.8882 | 11.73002 | -4.462805 | 0.1581802
71.1937 | 7.4242 | 11.89831 | 11.74001 | -4.474111 | 0.1583
71.2037 | 7.4167 | 11.90845 | 11.75002 | -4.491748 | 0.1584282
71.2137 | 7.4108 | 11.91861 | 11.76005 | -4.507815 | 0.1585651
71.2237 | 7.4031 | 11.92881 | 11.7701 | -4.525713 | 0.1587107
71.2337 | 7.3993 | 11.93904 | 11.78018 | -4.539741 | 0.1588651
71.2437 | 7.3957 | 11.9493 | 11.79027 | -4.5536 | 0.1590285
71.2537 | 7.3913 | 11.95959 | 11.80039 | -4.56829 | 0.159201
71.2637 | 7.3853 | 11.96991 | 11.81053 | -4.584611 | 0.1593826
71.2737 | 7.3794 | 11.98026 | 11.82069 | -4.600863 | 0.1595736
71.2837 | 7.3766 | 11.99065 | 11.83087 | -4.614045 | 0.1597742
71.2937 | 7.3731 | 12.00106 | 11.84108 | -4.627959 | 0.1599841
71.3037 | 7.3666 | 12.0115 | 11.8513 | -4.644904 | 0.1602039
71.3137 | 7.3618 | 12.02198 | 11.86155 | -4.660181 | 0.1604334
71.3237 | 7.3591 | 12.03249 | 11.87182 | -4.673389 | 0.1606732
71.3337 | 7.359 | 12.04303 | 11.88211 | -4.684028 | 0.1609228
71.3437 | 7.3575 | 12.0536 | 11.89242 | -4.696099 | 0.1611829
71.3537 | 7.3515 | 12.0642 | 11.90275 | -4.712702 | 0.1614535
71.3637 | 7.3485 | 12.07484 | 11.9131 | -4.726337 | 0.1617347
71.3737 | 7.3503 | 12.0855 | 11.92348 | -4.735203 | 0.1620267
71.3837 | 7.3455 | 12.0962 | 11.93387 | -4.750702 | 0.1623296
71.3937 | 7.344 | 12.10693 | 11.94429 | -4.762933 | 0.1626437
71.4037 | 7.3427 | 12.1177 | 11.95473 | -4.774996 | 0.1629691
71.4136 | 7.3422 | 12.12838 | 11.96508 | -4.786184 | 0.1633026
71.4236 | 7.3407 | 12.13921 | 11.97556 | -4.798512 | 0.1636511
71.4336 | 7.3396 | 12.15007 | 11.98606 | -4.810473 | 0.1640114
71.4436 | 7.3388 | 12.16097 | 11.99658 | -4.822166 | 0.1643839
71.4536 | 7.3354 | 12.17189 | 12.00712 | -4.836493 | 0.1647685
71.4636 | 7.3422 | 12.18285 | 12.01769 | -4.840653 | 0.1651657
71.4736 | 7.3406 | 12.19385 | 12.02827 | -4.853246 | 0.1655755
71.4836 | 7.3382 | 12.20487 | 12.03887 | -4.866673 | 0.1659983
71.4936 | 7.3368 | 12.21593 | 12.0495 | -4.879133 | 0.1664342
71.5036 | 7.337 | 12.22703 | 12.06014 | -4.890027 | 0.1668834
71.5136 | 7.3416 | 12.23816 | 12.07081 | -4.896555 | 0.1673463
71.5236 | 7.341 | 12.24932 | 12.08149 | -4.908318 | 0.167823
71.5336 | 7.3356 | 12.26051 | 12.0922 | -4.924915 | 0.1683138
71.5436 | 7.3366 | 12.27175 | 12.10293 | -4.935146 | 0.168819
71.5536 | 7.3391 | 12.28301 | 12.11367 | -4.943912 | 0.1693387
71.5636 | 7.3409 | 12.29431 | 12.12444 | -4.953414 | 0.1698734
71.5736 | 7.3387 | 12.30565 | 12.13523 | -4.96695 | 0.1704232
71.5836 | 7.3363 | 12.31702 | 12.14603 | -4.980722 | 0.1709885
71.5936 | 7.3366 | 12.32843 | 12.15686 | -4.99183 | 0.1715695
71.6036 | 7.3413 | 12.33987 | 12.16771 | -4.998574 | 0.1721665
71.6136 | 7.3396 | 12.35135 | 12.17857 | -5.011753 | 0.1727799
71.6236 | 7.3422 | 12.36287 | 12.18946 | -5.020669 | 0.1734099
71.6336 | 7.3412 | 12.37442 | 12.20037 | -5.033222 | 0.1740569
71.6436 | 7.3444 | 12.38601 | 12.21129 | -5.041612 | 0.1747211
71.6536 | 7.3446 | 12.39764 | 12.22224 | -5.053039 | 0.175403
71.6636 | 7.345 | 12.4093 | 12.2332 | -5.064303 | 0.1761028
71.6736 | 7.3469 | 12.42101 | 12.24418 | -5.074105 | 0.1768211
71.6836 | 7.3436 | 12.43275 | 12.25519 | -5.089146 | 0.1775579
71.6936 | 7.3507 | 12.44452 | 12.26621 | -5.093824 | 0.1783139
71.7036 | 7.3514 | 12.45634 | 12.27725 | -5.104941 | 0.1790893
71.7136 | 7.3522 | 12.4682 | 12.28831 | -5.115998 | 0.1798846
71.7236 | 7.3548 | 12.48009 | 12.29939 | -5.125293 | 0.1807
71.7336 | 7.3542 | 12.49203 | 12.31049 | -5.137828 | 0.1815362
71.7436 | 7.3583 | 12.504 | 12.32161 | -5.145703 | 0.1823934
71.7536 | 7.3614 | 12.51602 | 12.33275 | -5.154619 | 0.1832721
71.7636 | 7.3621 | 12.52808 | 12.3439 | -5.165975 | 0.1841728
71.7736 | 7.3612 | 12.54017 | 12.35508 | -5.178973 | 0.1850959
71.7836 | 7.3658 | 12.55231 | 12.36627 | -5.186512 | 0.1860417
71.7936 | 7.3665 | 12.56449 | 12.37748 | -5.197992 | 0.187011
71.8036 | 7.3704 | 12.57672 | 12.38871 | -5.206315 | 0.188004
71.8136 | 7.3679 | 12.58898 | 12.39996 | -5.221081 | 0.1890214
71.8236 | 7.3705 | 12.60129 | 12.41123 | -5.23079 | 0.1900636
71.8336 | 7.3733 | 12.61364 | 12.42251 | -5.240343 | 0.1911312
71.8436 | 7.3736 | 12.62604 | 12.43382 | -5.25244 | 0.1922245
71.8536 | 7.3765 | 12.63848 | 12.44514 | -5.261981 | 0.1933444
71.8636 | 7.377 | 12.65097 | 12.45648 | -5.273967 | 0.1944912
71.8736 | 7.3783 | 12.6635 | 12.46783 | -5.285199 | 0.1956655
71.8836 | 7.3819 | 12.67608 | 12.47921 | -5.294176 | 0.196868
71.8936 | 7.3829 | 12.6887 | 12.4906 | -5.3058 | 0.1980991
71.9036 | 7.3842 | 12.70137 | 12.50201 | -5.317172 | 0.1993597
71.9136 | 7.3849 | 12.71409 | 12.51344 | -5.32919 | 0.2006501
71.9236 | 7.389 | 12.72686 | 12.52489 | -5.337857 | 0.2019711
71.9336 | 7.3905 | 12.73967 | 12.53635 | -5.349172 | 0.2033233
71.9436 | 7.3913 | 12.75254 | 12.54783 | -5.361237 | 0.2047074
71.9536 | 7.3952 | 12.76545 | 12.55933 | -5.370251 | 0.2061239
71.9636 | 7.3994 | 12.77842 | 12.57084 | -5.379016 | 0.2075738
71.9736 | 7.4031 | 12.79143 | 12.58237 | -5.388332 | 0.2090575
71.9836 | 7.4033 | 12.8045 | 12.59392 | -5.4012 | 0.2105759
71.9936 | 7.4053 | 12.81762 | 12.60549 | -5.412319 | 0.2121296
72.0036 | 7.407 | 12.83079 | 12.61707 | -5.423792 | 0.2137193
72.0136 | 7.4108 | 12.84402 | 12.62867 | -5.433218 | 0.2153459
72.0236 | 7.4174 | 12.8573 | 12.64029 | -5.439899 | 0.21701
72.0336 | 7.4207 | 12.87063 | 12.65192 | -5.449934 | 0.2187124
72.0436 | 7.4275 | 12.88402 | 12.66357 | -5.456525 | 0.220454
72.0536 | 7.432 | 12.89747 | 12.67524 | -5.465472 | 0.2222354
72.0636 | 7.4345 | 12.91098 | 12.68692 | -5.476476 | 0.2240575
72.0736 | 7.4484 | 12.92454 | 12.69862 | -5.476137 | 0.225921
72.0836 | 7.4489 | 12.93816 | 12.71033 | -5.489257 | 0.2278269
72.0936 | 7.4563 | 12.95184 | 12.72206 | -5.495536 | 0.2297758
72.1036 | 7.4624 | 12.96558 | 12.73381 | -5.503175 | 0.2317686
72.1136 | 7.472 | 12.97937 | 12.74557 | -5.507374 | 0.2338062
72.1236 | 7.4845 | 12.99323 | 12.75735 | -5.508735 | 0.2358893
72.1336 | 7.4862 | 13.00716 | 12.76914 | -5.520958 | 0.2380189
72.1436 | 7.4952 | 13.02114 | 12.78095 | -5.525943 | 0.2401956
72.1536 | 7.506 | 13.03519 | 12.79277 | -5.529192 | 0.2424204
72.1636 | 7.516 | 13.0493 | 12.80461 | -5.533304 | 0.2446941
72.1736 | 7.5272 | 13.06348 | 12.81646 | -5.536282 | 0.2470174
72.1836 | 7.5391 | 13.07773 | 12.82833 | -5.538625 | 0.2493913
72.1936 | 7.5466 | 13.09203 | 12.84022 | -5.545435 | 0.2518164
72.2036 | 7.5591 | 13.10641 | 12.85212 | -5.547311 | 0.2542936
72.2136 | 7.5691 | 13.12086 | 12.86403 | -5.551756 | 0.2568237
72.2236 | 7.5838 | 13.13537 | 12.87596 | -5.551568 | 0.2594074
72.2336 | 7.596 | 13.14995 | 12.8879 | -5.553949 | 0.2620454
72.2436 | 7.6116 | 13.1646 | 12.89986 | -5.553 | 0.2647384
72.2536 | 7.6176 | 13.17932 | 12.91183 | -5.561721 | 0.2674871
72.2636 | 7.6311 | 13.19411 | 12.92382 | -5.563012 | 0.2702922
72.2736 | 7.6446 | 13.20897 | 12.93582 | -5.564374 | 0.2731542
72.2836 | 7.6654 | 13.22391 | 12.94783 | -5.558508 | 0.2760736
72.2936 | 7.6798 | 13.23891 | 12.95986 | -5.559114 | 0.2790511
72.3036 | 7.6974 | 13.25399 | 12.9719 | -5.556591 | 0.2820869
72.3136 | 7.7132 | 13.26914 | 12.98396 | -5.555942 | 0.2851817
72.3236 | 7.7296 | 13.28436 | 12.99603 | -5.554765 | 0.2883354
72.3336 | 7.7471 | 13.29966 | 13.00811 | -5.552561 | 0.2915486
72.3436 | 7.7716 | 13.31503 | 13.02021 | -5.543429 | 0.2948213
72.3536 | 7.7928 | 13.33047 | 13.03232 | -5.53767 | 0.2981536
72.3636 | 7.8096 | 13.34598 | 13.04444 | -5.536384 | 0.3015455
72.3736 | 7.8335 | 13.36157 | 13.05657 | -5.528071 | 0.3049969
72.3835 | 7.8498 | 13.37707 | 13.0686 | -5.527272 | 0.3084715
72.3935 | 7.8807 | 13.3928 | 13.08076 | -5.512101 | 0.3120402
72.4035 | 7.9067 | 13.4086 | 13.09293 | -5.501901 | 0.3156674
72.4135 | 7.9313 | 13.42447 | 13.10512 | -5.493172 | 0.3193521
72.4235 | 7.9632 | 13.44041 | 13.11732 | -5.477211 | 0.3230938
72.4335 | 7.9863 | 13.45642 | 13.12953 | -5.470119 | 0.3268914
72.4435 | 8.0188 | 13.47249 | 13.14175 | -5.453694 | 0.3307439
72.4535 | 8.054 | 13.48863 | 13.15398 | -5.434634 | 0.3346498
72.4635 | 8.0877 | 13.50484 | 13.16623 | -5.417138 | 0.3386077
72.4735 | 8.1171 | 13.5211 | 13.17849 | -5.404004 | 0.3426159
72.4835 | 8.1547 | 13.53743 | 13.19076 | -5.38273 | 0.3466724
72.4935 | 8.1906 | 13.55381 | 13.20304 | -5.363213 | 0.3507752
72.5035 | 8.2295 | 13.57025 | 13.21533 | -5.340752 | 0.3549217
72.5135 | 8.2692 | 13.58674 | 13.22763 | -5.317543 | 0.3591094
72.5235 | 8.3135 | 13.60328 | 13.23995 | -5.289783 | 0.3633353
72.5335 | 8.3544 | 13.61987 | 13.25227 | -5.26547 | 0.3675964
72.5435 | 8.398 | 13.6365 | 13.26461 | -5.238498 | 0.3718891
72.5535 | 8.446 | 13.65317 | 13.27696 | -5.207166 | 0.3762099
72.5635 | 8.4993 | 13.66987 | 13.28931 | -5.170568 | 0.3805546
72.5735 | 8.5417 | 13.6866 | 13.30168 | -5.1449 | 0.3849189
72.5835 | 8.5925 | 13.70336 | 13.31406 | -5.110857 | 0.3892983
72.5935 | 8.6435 | 13.72014 | 13.32645 | -5.076635 | 0.3936879
72.6035 | 8.6925 | 13.73693 | 13.33885 | -5.044428 | 0.3980825
72.6135 | 8.7549 | 13.75373 | 13.35125 | -4.99883 | 0.4024767
72.6235 | 8.8 | 13.77054 | 13.36367 | -4.970535 | 0.4068645
72.6335 | 8.8571 | 13.78734 | 13.3761 | -4.930238 | 0.4112401
72.6435 | 8.9122 | 13.80413 | 13.38853 | -4.891931 | 0.4155969
72.6535 | 8.9724 | 13.82091 | 13.40098 | -4.848509 | 0.4199285
72.6635 | 9.0339 | 13.83766 | 13.41343 | -4.803763 | 0.4242279
72.6735 | 9.0924 | 13.85439 | 13.4259 | -4.761987 | 0.4284882
72.6835 | 9.1546 | 13.87107 | 13.43837 | -4.716473 | 0.4327016
72.6935 | 9.214 | 13.88771 | 13.45085 | -4.673714 | 0.4368611
72.7035 | 9.2706 | 13.9043 | 13.46334 | -4.633702 | 0.4409587
72.7135 | 9.3366 | 13.92083 | 13.47584 | -4.584228 | 0.4449866
72.7235 | 9.3962 | 13.93728 | 13.48835 | -4.541085 | 0.4489367
72.7335 | 9.4667 | 13.95366 | 13.50086 | -4.486964 | 0.4528012
72.7435 | 9.5155 | 13.96996 | 13.51339 | -4.454457 | 0.4565717
72.7535 | 9.579 | 13.98616 | 13.52592 | -4.407156 | 0.4602404
72.7635 | 9.644 | 14.00225 | 13.53845 | -4.358252 | 0.4637988
72.7735 | 9.703 | 14.01824 | 13.551 | -4.315238 | 0.4672391
72.7835 | 9.7726 | 14.03411 | 13.56355 | -4.261505 | 0.4705534
72.7935 | 9.8347 | 14.04985 | 13.57611 | -4.215146 | 0.4737338
72.8035 | 9.898 | 14.06545 | 13.58868 | -4.167451 | 0.4767726
72.8135 | 9.9654 | 14.08092 | 13.60125 | -4.115515 | 0.4796625
72.8235 | 10.0161 | 14.09623 | 13.61383 | -4.08013 | 0.4823964
72.8335 | 10.0773 | 14.11139 | 13.62642 | -4.034088 | 0.4849675
72.8435 | 10.1463 | 14.12638 | 13.63901 | -3.980083 | 0.4873693
72.8535 | 10.2068 | 14.14121 | 13.65161 | -3.934409 | 0.4895957
72.8635 | 10.2572 | 14.15586 | 13.66422 | -3.89866 | 0.4916412
72.8735 | 10.3142 | 14.17033 | 13.67683 | -3.856131 | 0.4935005
72.8835 | 10.3783 | 14.18462 | 13.68945 | -3.806316 | 0.4951689
72.8935 | 10.4286 | 14.19871 | 13.70207 | -3.770112 | 0.496642
72.9035 | 10.4883 | 14.21261 | 13.7147 | -3.724315 | 0.4979164
72.9135 | 10.5517 | 14.22632 | 13.72733 | -3.67462 | 0.4989888
72.9235 | 10.6021 | 14.23983 | 13.73997 | -3.637727 | 0.4998568
72.9335 | 10.6561 | 14.25313 | 13.75261 | -3.597031 | 0.5005181
72.9435 | 10.7039 | 14.26623 | 13.76526 | -3.562333 | 0.5009715
72.9535 | 10.7539 | 14.27913 | 13.77791 | -3.52523 | 0.5012161
72.9635 | 10.8074 | 14.29182 | 13.79057 | -3.484422 | 0.5012515
72.9735 | 10.8532 | 14.30431 | 13.80323 | -3.451109 | 0.5010782
72.9835 | 10.8911 | 14.31659 | 13.8159 | -3.425493 | 0.500697
72.9935 | 10.9368 | 14.32867 | 13.82856 | -3.391874 | 0.5001093
73.0035 | 10.9751 | 14.34055 | 13.84124 | -3.365454 | 0.4993171
73.0135 | 11.0075 | 14.35224 | 13.85391 | -3.344736 | 0.4983229
73.0235 | 11.0495 | 14.36372 | 13.86659 | -3.314222 | 0.4971298
73.0335 | 11.0842 | 14.37502 | 13.87927 | -3.290816 | 0.495741
73.0435 | 11.1168 | 14.38612 | 13.89196 | -3.26932 | 0.4941607
73.0535 | 11.139 | 14.39704 | 13.90465 | -3.258041 | 0.4923932
73.0635 | 11.1647 | 14.40778 | 13.91734 | -3.243081 | 0.4904433
73.0735 | 11.1854 | 14.41835 | 13.93003 | -3.232947 | 0.4883161
73.0835 | 11.2093 | 14.42874 | 13.94273 | -3.219443 | 0.4860173
73.0935 | 11.2286 | 14.43898 | 13.95542 | -3.210376 | 0.4835526
73.1035 | 11.2383 | 14.44905 | 13.96812 | -3.21075 | 0.4809281
73.1135 | 11.2498 | 14.45897 | 13.98082 | -3.209173 | 0.4781504
73.1235 | 11.2592 | 14.46875 | 13.99352 | -3.20955 | 0.4752259
73.1335 | 11.2514 | 14.47839 | 14.00623 | -3.226989 | 0.4721617
73.1435 | 11.2578 | 14.4879 | 14.01893 | -3.230096 | 0.4689647
73.1535 | 11.2578 | 14.49728 | 14.03164 | -3.239479 | 0.4656419
73.1635 | 11.2549 | 14.50654 | 14.04434 | -3.251643 | 0.4622008
73.1735 | 11.2424 | 14.5157 | 14.05705 | -3.273297 | 0.4586486
73.1835 | 11.2299 | 14.52475 | 14.06976 | -3.294848 | 0.4549927
73.1935 | 11.2136 | 14.5337 | 14.08246 | -3.320102 | 0.4512407
73.2035 | 11.2058 | 14.54257 | 14.09517 | -3.336768 | 0.4473998
73.2135 | 11.1886 | 14.55135 | 14.10787 | -3.362752 | 0.4434775
73.2235 | 11.1655 | 14.56006 | 14.12058 | -3.394561 | 0.4394811
73.2335 | 11.1432 | 14.5687 | 14.13328 | -3.425502 | 0.4354179
73.2435 | 11.1136 | 14.57728 | 14.14599 | -3.463683 | 0.4312949
73.2535 | 11.0835 | 14.58581 | 14.15869 | -3.50231 | 0.4271194
73.2635 | 11.0559 | 14.59429 | 14.17139 | -3.53839 | 0.422898
73.2735 | 11.017 | 14.60273 | 14.18409 | -3.58573 | 0.4186376
73.2835 | 10.9835 | 14.61114 | 14.19679 | -3.627635 | 0.4143446
73.2935 | 10.9398 | 14.61951 | 14.20949 | -3.679712 | 0.4100255
73.3035 | 10.9213 | 14.62787 | 14.22218 | -3.706567 | 0.4056863
73.3135 | 10.866 | 14.63621 | 14.23487 | -3.770205 | 0.4013331
73.3235 | 10.8297 | 14.64453 | 14.24756 | -3.814832 | 0.3969714
73.3335 | 10.7848 | 14.65285 | 14.26025 | -3.868054 | 0.3926067
73.3435 | 10.7469 | 14.66117 | 14.27293 | -3.914275 | 0.3882443
73.3534 | 10.7073 | 14.66942 | 14.28548 | -3.962116 | 0.3839322
73.3634 | 10.6628 | 14.67775 | 14.29816 | -4.014949 | 0.3795888
73.3734 | 10.6202 | 14.68609 | 14.31083 | -4.065894 | 0.3752615
73.3834 | 10.563 | 14.69446 | 14.3235 | -4.131457 | 0.3709549
73.3934 | 10.5137 | 14.70284 | 14.33617 | -4.189139 | 0.3666726
73.4034 | 10.4706 | 14.71125 | 14.34883 | -4.240646 | 0.3624185
73.4134 | 10.4295 | 14.71968 | 14.36148 | -4.290179 | 0.3581959
73.4234 | 10.3856 | 14.72814 | 14.37413 | -4.342542 | 0.3540081
73.4334 | 10.3279 | 14.73664 | 14.38678 | -4.408739 | 0.349858
73.4434 | 10.2774 | 14.74517 | 14.39942 | -4.46777 | 0.3457484
73.4534 | 10.2284 | 14.75374 | 14.41206 | -4.525339 | 0.3416817
73.4634 | 10.203 | 14.76235 | 14.42469 | -4.559347 | 0.3376602
73.4734 | 10.1486 | 14.771 | 14.43731 | -4.622397 | 0.333686
73.4834 | 10.102 | 14.77969 | 14.44993 | -4.677689 | 0.3297609
73.4934 | 10.0559 | 14.78843 | 14.46254 | -4.732526 | 0.3258866
73.5034 | 9.9951 | 14.79721 | 14.47514 | -4.802109 | 0.3220645
73.5134 | 9.9638 | 14.80604 | 14.48774 | -4.842239 | 0.318296
73.5234 | 9.9126 | 14.81492 | 14.50033 | -4.902316 | 0.3145822
73.5334 | 9.8714 | 14.82384 | 14.51292 | -4.952441 | 0.3109241
73.5434 | 9.824 | 14.83282 | 14.52549 | -5.008815 | 0.3073224
73.5534 | 9.7822 | 14.84184 | 14.53806 | -5.059639 | 0.3037778
73.5634 | 9.7285 | 14.85091 | 14.55062 | -5.122412 | 0.3002909
73.5734 | 9.6982 | 14.86004 | 14.56317 | -5.161835 | 0.2968621
73.5834 | 9.6651 | 14.86921 | 14.57572 | -5.204108 | 0.2934917
73.5934 | 9.6262 | 14.87843 | 14.58825 | -5.252231 | 0.2901798
73.6034 | 9.5842 | 14.8877 | 14.60078 | -5.303504 | 0.2869266
73.6134 | 9.5501 | 14.89703 | 14.61329 | -5.346925 | 0.283732
73.6234 | 9.516 | 14.9064 | 14.6258 | -5.390396 | 0.2805959
73.6334 | 9.4853 | 14.91582 | 14.6383 | -5.430516 | 0.2775181
73.6434 | 9.4531 | 14.92528 | 14.65078 | -5.472183 | 0.2744985
73.6534 | 9.4199 | 14.9348 | 14.66326 | -5.514898 | 0.2715366
73.6634 | 9.392 | 14.94436 | 14.67573 | -5.55236 | 0.2686321
73.6734 | 9.3722 | 14.95397 | 14.68818 | -5.581768 | 0.2657846
73.6834 | 9.3443 | 14.96362 | 14.70063 | -5.619322 | 0.2629936
73.6934 | 9.322 | 14.97332 | 14.71306 | -5.65132 | 0.2602585
73.7034 | 9.3054 | 14.98306 | 14.72548 | -5.677663 | 0.2575788
73.7134 | 9.283 | 14.99285 | 14.73789 | -5.709848 | 0.2549538
73.7234 | 9.2634 | 15.00268 | 14.75029 | -5.739275 | 0.252383
73.7334 | 9.2509 | 15.01254 | 14.76268 | -5.761644 | 0.2498656
73.7434 | 9.24 | 15.02245 | 14.77505 | -5.782452 | 0.2474011
73.7534 | 9.2211 | 15.0324 | 14.78741 | -5.8113 | 0.2449885
73.7634 | 9.2122 | 15.04239 | 14.79976 | -5.830186 | 0.2426274
73.7734 | 9.1926 | 15.05241 | 14.81209 | -5.85981 | 0.2403168
73.7834 | 9.1881 | 15.06247 | 14.82441 | -5.874369 | 0.238056
73.7934 | 9.1841 | 15.07256 | 14.83672 | -5.888464 | 0.2358444
73.8034 | 9.1748 | 15.08269 | 14.84901 | -5.907893 | 0.233681
73.8134 | 9.1667 | 15.09286 | 14.86129 | -5.926155 | 0.2315652
73.8234 | 9.1624 | 15.10305 | 14.87355 | -5.940649 | 0.2294962
73.8334 | 9.1611 | 15.11327 | 14.8858 | -5.952174 | 0.2274731
73.8434 | 9.1582 | 15.12353 | 14.89803 | -5.965329 | 0.2254952
73.8534 | 9.1561 | 15.13381 | 14.91025 | -5.977713 | 0.2235618
73.8634 | 9.1598 | 15.14413 | 14.92245 | -5.984325 | 0.221672
73.8734 | 9.1563 | 15.15446 | 14.93464 | -5.998164 | 0.2198251
73.8834 | 9.1554 | 15.16483 | 14.94681 | -6.009428 | 0.2180203
73.8934 | 9.1614 | 15.17522 | 14.95896 | -6.013817 | 0.216257
73.9034 | 9.1705 | 15.18563 | 14.9711 | -6.01513 | 0.2145342
73.9134 | 9.1744 | 15.19607 | 14.98321 | -6.021666 | 0.2128513
73.9234 | 9.1792 | 15.20652 | 14.99532 | -6.027323 | 0.2112076
73.9334 | 9.1889 | 15.217 | 15.0074 | -6.0281 | 0.2096023
73.9434 | 9.1937 | 15.2275 | 15.01946 | -6.033798 | 0.2080348
73.9534 | 9.2063 | 15.23801 | 15.03151 | -6.031714 | 0.2065043
73.9634 | 9.212 | 15.24855 | 15.04354 | -6.036548 | 0.2050101
73.9734 | 9.2274 | 15.2591 | 15.05555 | -6.031698 | 0.2035516
73.9834 | 9.2367 | 15.26966 | 15.06754 | -6.032964 | 0.202128
73.9934 | 9.2507 | 15.28025 | 15.07951 | -6.029545 | 0.2007389
74.0034 | 9.2604 | 15.29084 | 15.09146 | -6.03044 | 0.1993834
74.0134 | 9.2787 | 15.30145 | 15.10339 | -6.022748 | 0.198061
74.0234 | 9.298 | 15.31207 | 15.1153 | -6.014067 | 0.1967711
74.0334 | 9.3096 | 15.3227 | 15.12719 | -6.013098 | 0.195513
74.0434 | 9.326 | 15.33334 | 15.13905 | -6.007339 | 0.1942863
74.0534 | 9.345 | 15.34399 | 15.1509 | -5.99899 | 0.1930902
74.0634 | 9.3677 | 15.35465 | 15.16272 | -5.986949 | 0.1919242
74.0734 | 9.3795 | 15.36532 | 15.17453 | -5.985815 | 0.1907878
74.0834 | 9.4069 | 15.37599 | 15.18631 | -5.969089 | 0.1896804
74.0934 | 9.432 | 15.38667 | 15.19807 | -5.954668 | 0.1886016
74.1034 | 9.4574 | 15.39735 | 15.2098 | -5.939952 | 0.1875507
74.1134 | 9.4795 | 15.40804 | 15.22151 | -5.928541 | 0.1865273
74.1234 | 9.5061 | 15.41873 | 15.2332 | -5.912633 | 0.1855309
74.1334 | 9.537 | 15.42943 | 15.24487 | -5.892428 | 0.1845611
74.1434 | 9.5719 | 15.44012 | 15.25651 | -5.868224 | 0.1836173
74.1534 | 9.5992 | 15.45082 | 15.26812 | -5.851622 | 0.1826991
74.1634 | 9.6334 | 15.46152 | 15.27971 | -5.82812 | 0.181806
74.1734 | 9.6709 | 15.47222 | 15.29128 | -5.801318 | 0.1809377
74.1834 | 9.7113 | 15.48291 | 15.30282 | -5.771615 | 0.1800937
74.1934 | 9.7519 | 15.49361 | 15.31434 | -5.74171 | 0.1792735
74.2034 | 9.7948 | 15.5043 | 15.32582 | -5.709502 | 0.1784769
74.2134 | 9.8423 | 15.51499 | 15.33729 | -5.672691 | 0.1777034
74.2234 | 9.8959 | 15.52568 | 15.34872 | -5.629776 | 0.1769526
74.2334 | 9.9442 | 15.53636 | 15.36013 | -5.592156 | 0.1762242
74.2434 | 10.0034 | 15.54703 | 15.37151 | -5.543631 | 0.1755179
74.2534 | 10.0575 | 15.5577 | 15.38287 | -5.5002 | 0.1748331
74.2634 | 10.1176 | 15.56836 | 15.39419 | -5.450762 | 0.1741698
74.2734 | 10.1842 | 15.57902 | 15.40549 | -5.394816 | 0.1735274
74.2834 | 10.256 | 15.58966 | 15.41676 | -5.333663 | 0.1729058
74.2934 | 10.3159 | 15.6003 | 15.428 | -5.284401 | 0.1723045
74.3034 | 10.4056 | 15.61093 | 15.43921 | -5.20533 | 0.1717234
74.3134 | 10.4867 | 15.62155 | 15.45039 | -5.134848 | 0.171162
74.3233 | 10.5716 | 15.63205 | 15.46143 | -5.06045 | 0.1706254
74.3333 | 10.6688 | 15.64265 | 15.47254 | -4.973848 | 0.1701027
74.3433 | 10.7596 | 15.65323 | 15.48363 | -4.893633 | 0.1695989
74.3533 | 10.8658 | 15.66381 | 15.49469 | -4.798006 | 0.1691139
74.3633 | 10.9812 | 15.67437 | 15.50572 | -4.693166 | 0.1686474
74.3733 | 11.0947 | 15.68491 | 15.51671 | -4.590212 | 0.1681992
74.3833 | 11.2131 | 15.69544 | 15.52768 | -4.482344 | 0.1677691
74.3933 | 11.3436 | 15.70596 | 15.5386 | -4.362362 | 0.1673567
74.4033 | 11.4746 | 15.71646 | 15.5495 | -4.241864 | 0.166962
74.4133 | 11.6014 | 15.72695 | 15.56037 | -4.12555 | 0.1665848
74.4233 | 11.7686 | 15.73742 | 15.5712 | -3.96882 | 0.1662247
74.4333 | 11.9347 | 15.74787 | 15.58199 | -3.813173 | 0.1658816
74.4433 | 12.1055 | 15.75831 | 15.59275 | -3.652809 | 0.1655554
74.4533 | 12.2925 | 15.76873 | 15.60348 | -3.476227 | 0.1652459
74.4633 | 12.4682 | 15.77913 | 15.61417 | -3.310926 | 0.1649529
74.4733 | 12.6562 | 15.78951 | 15.62483 | -3.133305 | 0.1646762
74.4833 | 12.8599 | 15.79987 | 15.63545 | -2.939966 | 0.1644157
74.4933 | 13.086 | 15.81021 | 15.64603 | -2.724206 | 0.1641713
74.5033 | 13.3257 | 15.82053 | 15.65658 | -2.494825 | 0.1639428
74.5133 | 13.5634 | 15.83082 | 15.66709 | -2.267424 | 0.1637301
74.5233 | 13.771 | 15.8411 | 15.67757 | -2.070101 | 0.163533
74.5333 | 14.0603 | 15.85136 | 15.688 | -1.791055 | 0.1633514
74.5433 | 14.3192 | 15.86159 | 15.6984 | -1.542387 | 0.1631852
74.5533 | 14.586 | 15.8718 | 15.70876 | -1.285796 | 0.1630344
74.5633 | 14.9133 | 15.88198 | 15.71908 | -0.9686816 | 0.1628987
74.5733 | 15.2249 | 15.89214 | 15.72936 | -0.6672429 | 0.1627782
74.5833 | 15.5505 | 15.90228 | 15.73961 | -0.3517796 | 0.1626727
74.5933 | 15.8679 | 15.91239 | 15.74981 | -0.04449125 | 0.1625821
74.6033 | 16.2118 | 15.92248 | 15.75997 | 0.2893226 | 0.1625063
74.6133 | 16.5743 | 15.93254 | 15.77009 | 0.6417623 | 0.1624453
74.6233 | 16.944 | 15.94257 | 15.78017 | 1.001428 | 0.1623991
74.6333 | 17.3164 | 15.95258 | 15.79021 | 1.363821 | 0.1623675
74.6433 | 17.676 | 15.96256 | 15.80021 | 1.713442 | 0.1623504
74.6533 | 18.1325 | 15.97251 | 15.81016 | 2.15999 | 0.162348
74.6633 | 18.5489 | 15.98243 | 15.82007 | 2.566466 | 0.16236
74.6733 | 18.9851 | 15.99233 | 15.82994 | 2.992771 | 0.1623864
74.6833 | 19.4301 | 16.0022 | 15.83977 | 3.427905 | 0.1624273
74.6933 | 19.88 | 16.01203 | 15.84955 | 3.867968 | 0.1624826
74.7033 | 20.3147 | 16.02184 | 15.85929 | 4.292862 | 0.1625523
74.7133 | 20.8417 | 16.03161 | 15.86898 | 4.810086 | 0.1626363
74.7233 | 21.3184 | 16.04136 | 15.87863 | 5.27704 | 0.1627346
74.7333 | 21.8261 | 16.05107 | 15.88823 | 5.775026 | 0.1628472
74.7433 | 22.3829 | 16.06076 | 15.89778 | 6.322143 | 0.1629742
74.7533 | 22.8135 | 16.07041 | 15.90729 | 6.743093 | 0.1631155
74.7633 | 23.3353 | 16.08003 | 15.91675 | 7.255274 | 0.1632711
74.7733 | 23.892 | 16.08961 | 15.92617 | 7.802389 | 0.1634411
74.7833 | 24.4423 | 16.09916 | 15.93554 | 8.343137 | 0.1636254
74.7933 | 25.0324 | 16.10868 | 15.94486 | 8.923718 | 0.1638241
74.8033 | 25.5731 | 16.11817 | 15.95413 | 9.454934 | 0.1640372
74.8133 | 26.1161 | 16.12762 | 15.96335 | 9.988483 | 0.1642648
74.8233 | 26.6681 | 16.13703 | 15.97253 | 10.53107 | 0.1645068
74.8333 | 27.2126 | 16.14641 | 15.98165 | 11.06619 | 0.1647633
74.8433 | 27.7708 | 16.15576 | 15.99072 | 11.61504 | 0.1650344
74.8533 | 28.3591 | 16.16507 | 15.99975 | 12.19403 | 0.1653201
74.8633 | 28.9518 | 16.17434 | 16.00872 | 12.77746 | 0.1656205
74.8733 | 29.4642 | 16.18357 | 16.01764 | 13.28063 | 0.1659356
74.8833 | 29.972 | 16.19277 | 16.02651 | 13.77923 | 0.1662656
74.8933 | 30.5982 | 16.20193 | 16.03532 | 14.39627 | 0.1666104
74.9033 | 31.0993 | 16.21106 | 16.04409 | 14.88824 | 0.1669702
74.9133 | 31.6256 | 16.22014 | 16.0528 | 15.40546 | 0.167345
74.9233 | 32.1418 | 16.22919 | 16.06145 | 15.91261 | 0.1677349
74.9333 | 32.7167 | 16.2382 | 16.07006 | 16.4785 | 0.16814
74.9433 | 33.1562 | 16.24717 | 16.07861 | 16.90903 | 0.1685605
74.9533 | 33.6592 | 16.2561 | 16.0871 | 17.4031 | 0.1689964
74.9633 | 34.1381 | 16.26498 | 16.09554 | 17.87312 | 0.1694478
74.9733 | 34.5885 | 16.27383 | 16.10392 | 18.31467 | 0.1699149
74.9833 | 35.0027 | 16.28264 | 16.11225 | 18.72006 | 0.1703977
74.9933 | 35.4028 | 16.29141 | 16.12051 | 19.11139 | 0.1708965
75.0033 | 35.8076 | 16.30014 | 16.12873 | 19.50746 | 0.1714113
75.0133 | 36.2257 | 16.30882 | 16.13688 | 19.91688 | 0.1719422
75.0233 | 36.5491 | 16.31747 | 16.14498 | 20.23163 | 0.1724894
75.0333 | 36.8991 | 16.32607 | 16.15301 | 20.57303 | 0.1730531
75.0433 | 37.1822 | 16.33463 | 16.16099 | 20.84757 | 0.1736335
75.0533 | 37.4934 | 16.34314 | 16.16891 | 21.15026 | 0.1742306
75.0633 | 37.706 | 16.35162 | 16.17677 | 21.35438 | 0.1748446
75.0733 | 37.953 | 16.36005 | 16.18457 | 21.59295 | 0.1754758
75.0833 | 38.1679 | 16.36843 | 16.19231 | 21.79947 | 0.1761242
75.0933 | 38.3279 | 16.37677 | 16.19998 | 21.95113 | 0.1767902
75.1033 | 38.4903 | 16.38507 | 16.2076 | 22.10523 | 0.1774738
75.1133 | 38.5965 | 16.39333 | 16.21515 | 22.20317 | 0.1781753
75.1233 | 38.6933 | 16.40154 | 16.22264 | 22.29176 | 0.1788949
75.1333 | 38.7356 | 16.4097 | 16.23007 | 22.3259 | 0.1796328
75.1433 | 38.7808 | 16.41782 | 16.23743 | 22.36298 | 0.1803892
75.1533 | 38.7827 | 16.42589 | 16.24473 | 22.35681 | 0.1811643
75.1633 | 38.7442 | 16.43392 | 16.25196 | 22.31028 | 0.1819584
75.1733 | 38.707 | 16.4419 | 16.25913 | 22.2651 | 0.1827717
75.1833 | 38.5902 | 16.44984 | 16.26623 | 22.14036 | 0.1836045
75.1933 | 38.4958 | 16.45772 | 16.27327 | 22.03808 | 0.184457
75.2033 | 38.3804 | 16.46557 | 16.28024 | 21.91483 | 0.1853295
75.2133 | 38.2174 | 16.47336 | 16.28714 | 21.74404 | 0.1862223
75.2233 | 38.0757 | 16.48111 | 16.29397 | 21.59459 | 0.1871356
75.2333 | 37.8173 | 16.48881 | 16.30074 | 21.32849 | 0.1880696
75.2433 | 37.5408 | 16.49646 | 16.30744 | 21.04434 | 0.1890248
75.2533 | 37.2434 | 16.50407 | 16.31407 | 20.73933 | 0.1900015
75.2633 | 37.0175 | 16.51163 | 16.32063 | 20.50587 | 0.1909998
75.2733 | 36.6967 | 16.51913 | 16.32711 | 20.17757 | 0.1920202
75.2833 | 36.3749 | 16.52659 | 16.33353 | 19.84831 | 0.193063
75.2932 | 36.0307 | 16.53393 | 16.33982 | 19.49677 | 0.1941181
75.3032 | 35.6736 | 16.5413 | 16.34609 | 19.1323 | 0.1952064
75.3132 | 35.2749 | 16.54861 | 16.35229 | 18.72629 | 0.1963182
75.3232 | 34.8822 | 16.55434 | 16.35843 | 18.32786 | 0.1959122
75.3332 | 34.5359 | 16.56156 | 16.36448 | 17.97434 | 0.1970727
75.3432 | 34.0998 | 16.56872 | 16.37047 | 17.53108 | 0.1982577
75.3532 | 33.6658 | 16.57584 | 16.37638 | 17.08996 | 0.1994677
75.3632 | 33.1428 | 16.58291 | 16.38221 | 16.55989 | 0.200703
75.3732 | 32.6736 | 16.58993 | 16.38797 | 16.08367 | 0.2019641
75.3832 | 32.3151 | 16.5969 | 16.39365 | 15.7182 | 0.2032514
75.3932 | 31.8791 | 16.60383 | 16.39926 | 15.27527 | 0.2045653
75.4032 | 31.3579 | 16.6107 | 16.40479 | 14.7472 | 0.2059063
75.4132 | 30.9055 | 16.61675 | 16.41024 | 14.28875 | 0.2065043
75.4232 | 30.4414 | 16.62352 | 16.41562 | 13.81788 | 0.2079012
75.4332 | 29.9264 | 16.63024 | 16.42091 | 13.29616 | 0.2093267
75.4432 | 29.5375 | 16.63691 | 16.42613 | 12.90059 | 0.2107812
75.4532 | 29.1135 | 16.64353 | 16.43127 | 12.46997 | 0.2122653
75.4632 | 28.6614 | 16.6501 | 16.43632 | 12.0113 | 0.2137793
75.4732 | 28.2213 | 16.65662 | 16.4413 | 11.56468 | 0.215324
75.4832 | 27.664 | 16.66309 | 16.44619 | 11.00091 | 0.2168998
75.4932 | 27.258 | 16.66951 | 16.45101 | 10.58849 | 0.2185073
75.5032 | 26.8119 | 16.67589 | 16.45574 | 10.13601 | 0.2201471
75.5132 | 26.4823 | 16.68221 | 16.46039 | 9.800094 | 0.2218197
75.5232 | 26.0876 | 16.68848 | 16.46495 | 9.399124 | 0.2235258
75.5332 | 25.7141 | 16.6947 | 16.46943 | 9.019404 | 0.2252661
75.5432 | 25.3183 | 16.70087 | 16.47383 | 8.617433 | 0.227041
75.5532 | 24.9783 | 16.70699 | 16.47814 | 8.271312 | 0.2288514
75.5632 | 24.6473 | 16.71306 | 16.48236 | 7.934241 | 0.2306978
75.5732 | 24.2948 | 16.71908 | 16.4865 | 7.57572 | 0.232581
75.5832 | 24.0124 | 16.72505 | 16.49055 | 7.287347 | 0.2345016
75.5932 | 23.7412 | 16.73098 | 16.49452 | 7.010225 | 0.2364603
75.6032 | 23.4177 | 16.73685 | 16.49839 | 6.680851 | 0.238458
75.6132 | 23.2065 | 16.74267 | 16.50218 | 6.463826 | 0.2404953
75.6232 | 22.9631 | 16.74845 | 16.50588 | 6.21465 | 0.242573
75.6332 | 22.7382 | 16.75418 | 16.50949 | 5.984023 | 0.2446919
75.6432 | 22.5607 | 16.75986 | 16.513 | 5.800843 | 0.2468528
75.6532 | 22.4105 | 16.76549 | 16.51643 | 5.645012 | 0.2490566
75.6632 | 22.2409 | 16.77107 | 16.51977 | 5.469829 | 0.2513041
75.6732 | 22.1304 | 16.77661 | 16.52301 | 5.353793 | 0.253596
75.6832 | 22.0289 | 16.7821 | 16.52616 | 5.246805 | 0.2559334
75.6932 | 21.9158 | 16.78754 | 16.52922 | 5.128263 | 0.2583172
75.7032 | 21.818 | 16.79293 | 16.53218 | 5.025068 | 0.2607481
75.7132 | 21.8161 | 16.79828 | 16.53505 | 5.01782 | 0.2632273
75.7232 | 21.7684 | 16.80358 | 16.53783 | 4.964817 | 0.2657556
75.7332 | 21.7653 | 16.80884 | 16.54051 | 4.95646 | 0.268334
75.7432 | 21.7926 | 16.81405 | 16.54309 | 4.978547 | 0.2709636
75.7532 | 21.8166 | 16.81922 | 16.54557 | 4.99738 | 0.2736454
75.7632 | 21.8636 | 16.82434 | 16.54796 | 5.039257 | 0.2763803
75.7732 | 21.9209 | 16.82942 | 16.55025 | 5.091478 | 0.2791695
75.7832 | 22.005 | 16.83446 | 16.55244 | 5.170541 | 0.2820142
75.7932 | 22.1142 | 16.83945 | 16.55454 | 5.274748 | 0.2849153
75.8032 | 22.236 | 16.8444 | 16.55653 | 5.391597 | 0.287874
75.8132 | 22.3562 | 16.84931 | 16.55842 | 5.506888 | 0.2908916
75.8232 | 22.5208 | 16.85418 | 16.56021 | 5.66662 | 0.2939691
75.8332 | 22.7076 | 16.85901 | 16.5619 | 5.848592 | 0.2971078
75.8432 | 22.8726 | 16.8638 | 16.56349 | 6.008805 | 0.3003089
75.8532 | 23.0636 | 16.86854 | 16.56497 | 6.195057 | 0.3035737
75.8632 | 23.2555 | 16.87325 | 16.56635 | 6.382247 | 0.3069034
75.8732 | 23.4706 | 16.87792 | 16.56762 | 6.592676 | 0.3102994
75.8832 | 23.6904 | 16.88256 | 16.56879 | 6.807842 | 0.3137629
75.8932 | 23.9258 | 16.88716 | 16.56986 | 7.038645 | 0.3172952
75.9032 | 24.1427 | 16.89172 | 16.57082 | 7.250984 | 0.3208979
75.9132 | 24.4234 | 16.89624 | 16.57167 | 7.527157 | 0.3245722
75.9232 | 24.6782 | 16.90073 | 16.57241 | 7.777466 | 0.3283196
75.9332 | 24.9368 | 16.90519 | 16.57305 | 8.031608 | 0.3321414
75.9432 | 25.2058 | 16.90962 | 16.57358 | 8.296182 | 0.3360391
75.9532 | 25.4971 | 16.91401 | 16.574 | 8.583089 | 0.3400142
75.9632 | 25.7447 | 16.91837 | 16.5743 | 8.826327 | 0.3440683
75.9732 | 26.0078 | 16.9227 | 16.5745 | 9.085096 | 0.3482026
75.9832 | 26.2995 | 16.92701 | 16.57459 | 9.372493 | 0.3524189
75.9932 | 26.5497 | 16.93128 | 16.57456 | 9.61842 | 0.3567186
76.0032 | 26.856 | 16.93553 | 16.57442 | 9.920474 | 0.3611033
76.0132 | 27.0815 | 16.93974 | 16.57417 | 10.14176 | 0.3655744
76.0232 | 27.3521 | 16.94394 | 16.5738 | 10.40816 | 0.3701338
76.0332 | 27.6313 | 16.94811 | 16.57332 | 10.68319 | 0.3747827
76.0432 | 27.8899 | 16.95225 | 16.57273 | 10.93765 | 0.379523
76.0532 | 28.134 | 16.95637 | 16.57201 | 11.17763 | 0.3843561
76.0632 | 28.3605 | 16.96047 | 16.57119 | 11.40003 | 0.3892836
76.0732 | 28.6197 | 16.96455 | 16.57024 | 11.65515 | 0.3943072
76.0832 | 28.8254 | 16.9686 | 16.56917 | 11.8568 | 0.3994284
76.0932 | 29.0472 | 16.97264 | 16.56799 | 12.07456 | 0.4046488
76.1032 | 29.255 | 16.97666 | 16.56669 | 12.27834 | 0.4099699
76.1132 | 29.4554 | 16.98066 | 16.56526 | 12.47474 | 0.4153934
76.1232 | 29.6121 | 16.98464 | 16.56372 | 12.62746 | 0.4209208
76.1332 | 29.7816 | 16.98861 | 16.56206 | 12.79299 | 0.4265535
76.1432 | 29.9263 | 16.99256 | 16.56027 | 12.93374 | 0.4322931
76.1532 | 30.0751 | 16.9965 | 16.55836 | 13.0786 | 0.438141
76.1632 | 30.1884 | 17.00042 | 16.55632 | 13.18798 | 0.4440986
76.1732 | 30.2891 | 17.00433 | 16.55417 | 13.28477 | 0.4501673
76.1832 | 30.3777 | 17.00823 | 16.55188 | 13.36947 | 0.4563484
76.1932 | 30.4424 | 17.01212 | 16.54947 | 13.43028 | 0.4626432
76.2032 | 30.5132 | 17.01599 | 16.54694 | 13.49721 | 0.4690529
76.2132 | 30.5334 | 17.01985 | 16.54428 | 13.51355 | 0.4755785
76.2232 | 30.5651 | 17.02371 | 16.54148 | 13.54139 | 0.4822212
76.2332 | 30.5645 | 17.02755 | 16.53857 | 13.53695 | 0.4889819
76.2432 | 30.5285 | 17.03138 | 16.53552 | 13.49712 | 0.4958613
76.2532 | 30.4971 | 17.0352 | 16.53234 | 13.4619 | 0.5028604
76.2631 | 30.4342 | 17.03897 | 16.52906 | 13.39523 | 0.5099059
76.2731 | 30.3511 | 17.04277 | 16.52563 | 13.30833 | 0.5171446
76.2831 | 30.2694 | 17.04655809 | 16.52205 | 13.22284191 | 0.5245042
76.2931 | 30.1496 | 17.05033 | 16.51835 | 13.09927 | 0.5319849
76.3031 | 29.9921 | 17.0541 | 16.51451 | 12.938 | 0.5395869
76.3131 | 29.8573 | 17.05785 | 16.51054 | 12.79945 | 0.54731
76.3231 | 29.7156 | 17.06159 | 16.50643 | 12.65401 | 0.5551536
76.3331 | 29.5125 | 17.06531 | 16.50219 | 12.44719 | 0.5631173
76.3431 | 29.3137 | 17.06901 | 16.49781 | 12.24469 | 0.5712003
76.3531 | 29.1391 | 17.07269 | 16.49329 | 12.06641 | 0.5794016
76.3631 | 28.9103 | 17.07636 | 16.48864 | 11.83394 | 0.5877198
76.3731 | 28.6473 | 17.08 | 16.48384 | 11.5673 | 0.5961533
76.3831 | 28.3782 | 17.08361 | 16.47891 | 11.29459 | 0.6047002
76.3931 | 28.1102 | 17.08719 | 16.47384 | 11.02301 | 0.6133584
76.4031 | 27.7916 | 17.09075 | 16.46862 | 10.70085 | 0.6221252
76.4131 | 27.4885 | 17.09426 | 16.46326 | 10.39424 | 0.6309982
76.4231 | 27.1477 | 17.09774 | 16.45776 | 10.04996 | 0.6399736
76.4331 | 26.8972 | 17.10117 | 16.45212 | 9.79603 | 0.6490481
76.4431 | 26.5541 | 17.10455 | 16.44633 | 9.449548 | 0.6582176
76.4531 | 26.235 | 17.10788 | 16.4404 | 9.12712 | 0.6674777
76.4631 | 25.9442 | 17.11115 | 16.43433 | 8.833051 | 0.6768236
76.4731 | 25.5212 | 17.11435 | 16.4281 | 8.406849 | 0.6862499
76.4831 | 25.1376 | 17.11748 | 16.42173 | 8.02012 | 0.6957508
76.4931 | 24.7312 | 17.12053 | 16.41521 | 7.61067 | 0.70532
76.5031 | 24.4171 | 17.12349 | 16.40854 | 7.293607 | 0.7149509
76.5131 | 24.0097 | 17.12636 | 16.40172 | 6.88334 | 0.7246362
76.5231 | 23.651 | 17.12912 | 16.39476 | 6.521877 | 0.7343679
76.5331 | 23.2054 | 17.13177 | 16.38764 | 6.073626 | 0.744138
76.5431 | 22.8381 | 17.1343 | 16.38036 | 5.703798 | 0.7539374
76.5531 | 22.4581 | 17.1367 | 16.37294 | 5.321403 | 0.7637569
76.5631 | 22.0562 | 17.13895 | 16.36536 | 4.917251 | 0.7735864
76.5731 | 21.6973 | 17.14105 | 16.35763 | 4.556254 | 0.7834158
76.5831 | 21.2937 | 17.14298 | 16.34974 | 4.150723 | 0.7932339
76.5931 | 20.8853 | 17.14473 | 16.3417 | 3.740572 | 0.8030291
76.6031 | 20.4814 | 17.14629 | 16.3335 | 3.335111 | 0.8127897
76.6131 | 20.0873 | 17.14764 | 16.32514 | 2.939656 | 0.822503
76.6231 | 19.7049 | 17.14878 | 16.31662 | 2.556119 | 0.8321561
76.6331 | 19.3135 | 17.14969 | 16.30795 | 2.163815 | 0.8417356
76.6431 | 18.9007 | 17.15034 | 16.29911 | 1.750359 | 0.8512276
76.6531 | 18.5068 | 17.15074 | 16.29012 | 1.356065 | 0.8606181
76.6631 | 18.2004 | 17.15085 | 16.28096 | 1.049549 | 0.8698924
76.6731 | 17.838 | 17.15067 | 16.27164 | 0.6873262 | 0.8790357
76.6831 | 17.5027 | 17.15019 | 16.26215 | 0.3525134 | 0.8880327
76.6931 | 17.1216 | 17.14937 | 16.25251 | -0.02777368 | 0.8968682
76.7031 | 16.7624 | 17.14822 | 16.24269 | -0.3858186 | 0.9055266
76.7131 | 16.4021 | 17.14671 | 16.23271 | -0.7446051 | 0.9139924
76.7231 | 16.0578 | 17.14482 | 16.22257 | -1.087016 | 0.92225
76.7331 | 15.784 | 17.14254 | 16.21225 | -1.358536 | 0.9302837
76.7431 | 15.4577 | 17.13985 | 16.20177 | -1.682148 | 0.9380779
76.7531 | 15.156 | 17.13674 | 16.19112 | -1.980737 | 0.9456174
76.7631 | 14.8259 | 17.13318 | 16.1803 | -2.307284 | 0.9528868
76.7731 | 14.557 | 17.12918 | 16.16931 | -2.572176 | 0.9598714
76.7831 | 14.2706 | 17.1247 | 16.15814 | -2.854097 | 0.9665566
76.7931 | 14.0181 | 17.11973 | 16.1468 | -3.101632 | 0.9729286
76.8031 | 13.7157 | 17.11427 | 16.13529 | -3.398566 | 0.9789733
76.8131 | 13.4928 | 17.10829 | 16.12361 | -3.615486 | 0.9846783
76.8231 | 13.2452 | 17.10178 | 16.11175 | -3.856578 | 0.9900309
76.8331 | 13.0051 | 17.09473 | 16.09971 | -4.08963 | 0.9950195
76.8431 | 12.7686 | 17.08713 | 16.0875 | -4.31853 | 0.9996333
76.8531 | 12.5478 | 17.07897 | 16.0751 | -4.531167 | 1.003862
76.8631 | 12.3392 | 17.07023 | 16.06253 | -4.73103 | 1.007696
76.8731 | 12.1065 | 17.06091 | 16.04978 | -4.954412 | 1.011128
76.8831 | 11.8973 | 17.051 | 16.03685 | -5.153702 | 1.01415
76.8931 | 11.7349 | 17.0405 | 16.02374 | -5.305595 | 1.016755
76.9031 | 11.5684 | 17.02938 | 16.01045 | -5.460983 | 1.018938
76.9131 | 11.384 | 17.01766 | 15.99697 | -5.633662 | 1.020694
76.9231 | 11.2143 | 17.00533 | 15.98331 | -5.791026 | 1.022021
76.9331 | 11.0473 | 16.99237 | 15.96946 | -5.945073 | 1.022915
76.9431 | 10.8857 | 16.9788 | 15.95542 | -6.0931 | 1.023376
76.9531 | 10.7327 | 16.96461 | 15.9412 | -6.231907 | 1.023403
76.9631 | 10.578 | 16.94979 | 15.9268 | -6.371792 | 1.022996
76.9731 | 10.4634 | 16.93436 | 15.9122 | -6.470958 | 1.022158
76.9831 | 10.3291 | 16.9183 | 15.89741 | -6.589204 | 1.020891
76.9931 | 10.1851 | 16.90164 | 15.88244 | -6.716536 | 1.019199
77.0031 | 10.0745 | 16.88435 | 15.86727 | -6.809855 | 1.017087
77.0131 | 9.9652 | 16.86647 | 15.85191 | -6.901267 | 1.01456
77.0231 | 9.8409 | 16.84798 | 15.83635 | -7.007077 | 1.011624
77.0331 | 9.7323 | 16.82889 | 15.8206 | -7.096591 | 1.008287
77.0431 | 9.6249 | 16.80922 | 15.80466 | -7.184318 | 1.004557
77.0531 | 9.5302 | 16.78896 | 15.78852 | -7.258763 | 1.000442
77.0631 | 9.445 | 16.76814 | 15.77218 | -7.323137 | 0.9959531
77.0731 | 9.3549 | 16.74675 | 15.75565 | -7.391849 | 0.9910992
77.0831 | 9.2686 | 16.72481 | 15.73892 | -7.456207 | 0.9858915
77.0931 | 9.1858 | 16.70232 | 15.72198 | -7.516523 | 0.9803413
77.1031 | 9.0953 | 16.67931 | 15.70485 | -7.584008 | 0.9744606
77.1131 | 9.0255 | 16.65577 | 15.68751 | -7.630273 | 0.9682617
77.1231 | 8.963 | 16.63173 | 15.66997 | -7.668729 | 0.9617573
77.1331 | 8.8887 | 16.60719 | 15.65223 | -7.71849 | 0.9549607
77.1431 | 8.8331 | 16.58217 | 15.63428 | -7.749067 | 0.9478852
77.1531 | 8.7714 | 16.55667 | 15.61613 | -7.785273 | 0.9405444
77.1631 | 8.7111 | 16.53072 | 15.59777 | -7.819621 | 0.9329524
77.1731 | 8.6557 | 16.50432 | 15.5792 | -7.848624 | 0.9251233
77.1831 | 8.6065 | 16.4775 | 15.56042 | -7.870996 | 0.917071
77.1931 | 8.5543 | 16.45025 | 15.54144 | -7.895949 | 0.9088101
77.2031 | 8.5051 | 16.4226 | 15.52224 | -7.917498 | 0.9003546
77.2131 | 8.457 | 16.39455 | 15.50284 | -7.937554 | 0.8917188
77.2231 | 8.4123 | 16.36613 | 15.48322 | -7.953832 | 0.882917
77.233 | 8.3835 | 16.33763 | 15.46358 | -7.954132 | 0.8740512
77.243 | 8.34 | 16.3085 | 15.44353 | -7.968495 | 0.8649605
77.253 | 8.3023 | 16.27902 | 15.42327 | -7.976718 | 0.8557452
77.263 | 8.2614 | 16.24921 | 15.4028 | -7.987814 | 0.8464188
77.273 | 8.2279 | 16.21909 | 15.3821 | -7.991194 | 0.8369946
77.283 | 8.1953 | 16.18867 | 15.36119 | -7.993371 | 0.8274855
77.293 | 8.1618 | 16.15796 | 15.34005 | -7.996156 | 0.817904
77.303 | 8.1302 | 16.12696 | 15.3187 | -7.996761 | 0.8082627
77.313 | 8.105 | 16.0957 | 15.29712 | -7.990696 | 0.798573
77.323 | 8.0731 | 16.06417 | 15.27532 | -7.991072 | 0.788847
77.333 | 8.0454 | 16.0324 | 15.2533 | -7.986998 | 0.7790953
77.343 | 8.0214 | 16.00039 | 15.23106 | -7.978986 | 0.7693289
77.353 | 7.996 | 15.96814 | 15.20858 | -7.972143 | 0.7595581
77.363 | 7.9742 | 15.93568 | 15.18589 | -7.961479 | 0.7497925
77.373 | 7.9461 | 15.903 | 15.16296 | -7.956901 | 0.7400414
77.383 | 7.9236 | 15.87012 | 15.13981 | -7.946519 | 0.7303141
77.393 | 7.9007 | 15.83704 | 15.11642 | -7.936339 | 0.7206188
77.403 | 7.8833 | 15.80377 | 15.0928 | -7.920468 | 0.7109634
77.413 | 7.8656 | 15.77031 | 15.06896 | -7.904713 | 0.7013555
77.423 | 7.843 | 15.73668 | 15.04488 | -7.893679 | 0.6918023
77.433 | 7.825 | 15.70287 | 15.02056 | -7.877873 | 0.6823104
77.443 | 7.8054 | 15.6689 | 14.99601 | -7.863499 | 0.6728859
77.453 | 7.7911 | 15.63476 | 14.97123 | -7.843663 | 0.6635346
77.463 | 7.7731 | 15.60047 | 14.94621 | -7.827367 | 0.6542618
77.473 | 7.7534 | 15.56602 | 14.92094 | -7.812617 | 0.6450724
77.483 | 7.7356 | 15.53142 | 14.89544 | -7.795816 | 0.6359709
77.493 | 7.7249 | 15.49667 | 14.8697 | -7.771766 | 0.6269615
77.503 | 7.7088 | 15.46177 | 14.84372 | -7.752971 | 0.618048
77.513 | 7.6969 | 15.42673 | 14.8175 | -7.729832 | 0.6092335
77.523 | 7.6761 | 15.39155 | 14.79103 | -7.715452 | 0.6005212
77.533 | 7.6631 | 15.35623 | 14.76432 | -7.693132 | 0.5919138
77.543 | 7.6479 | 15.32077 | 14.73736 | -7.672873 | 0.5834137
77.553 | 7.635 | 15.28518 | 14.71015 | -7.650177 | 0.5750228
77.563 | 7.6164 | 15.24944 | 14.6827 | -7.633044 | 0.5667431
77.573 | 7.6 | 15.21357 | 14.655 | -7.613575 | 0.5585759
77.583 | 7.5872 | 15.17757 | 14.62705 | -7.590369 | 0.5505225
77.593 | 7.5727 | 15.14143 | 14.59884 | -7.568727 | 0.542584
77.603 | 7.5591 | 15.10515 | 14.57039 | -7.546048 | 0.5347609
77.613 | 7.5442 | 15.06873 | 14.54168 | -7.524531 | 0.5270539
77.623 | 7.5288 | 15.03218 | 14.51271 | -7.503376 | 0.5194634
77.633 | 7.5134 | 14.99548 | 14.48349 | -7.482082 | 0.5119894
77.643 | 7.4994 | 14.95865 | 14.45402 | -7.459248 | 0.5046319
77.653 | 7.486 | 14.92167 | 14.42428 | -7.435672 | 0.4973907
77.663 | 7.4706 | 14.88455 | 14.39429 | -7.413953 | 0.4902655
77.673 | 7.4548 | 14.84729 | 14.36403 | -7.39249 | 0.4832557
77.683 | 7.4393 | 14.80988 | 14.33352 | -7.370579 | 0.4763606
77.693 | 7.4279 | 14.77232 | 14.30274 | -7.34442 | 0.4695797
77.703 | 7.4133 | 14.73461 | 14.2717 | -7.321311 | 0.4629119
77.713 | 7.4047 | 14.69675 | 14.24039 | -7.292049 | 0.4563563
77.723 | 7.3881 | 14.65873 | 14.20882 | -7.270633 | 0.4499119
77.733 | 7.3766 | 14.62056 | 14.17698 | -7.243959 | 0.4435775
77.743 | 7.3635 | 14.58223 | 14.14487 | -7.218726 | 0.4373519
77.753 | 7.3507 | 14.54373 | 14.1125 | -7.19303 | 0.4312338
77.763 | 7.3399 | 14.50507 | 14.07985 | -7.165171 | 0.4252219
77.773 | 7.3333 | 14.46624 | 14.04693 | -7.132944 | 0.4193148
77.783 | 7.3153 | 14.42725 | 14.01374 | -7.111948 | 0.4135111
77.793 | 7.3074 | 14.38808 | 13.98027 | -7.08068 | 0.4078093
77.803 | 7.2973 | 14.34874 | 13.94653 | -7.051437 | 0.4022078
77.813 | 7.2875 | 14.30922 | 13.91251 | -7.021716 | 0.3967052
77.823 | 7.2766 | 14.26952 | 13.87822 | -6.992915 | 0.3912999
77.833 | 7.2704 | 14.22963 | 13.84364 | -6.959231 | 0.3859903
77.843 | 7.258 | 14.18956 | 13.80879 | -6.931561 | 0.3807749
77.853 | 7.2437 | 14.1493 | 13.77365 | -6.905603 | 0.375652
77.863 | 7.2399 | 14.10885 | 13.73823 | -6.868953 | 0.3706201
77.873 | 7.2341 | 14.06821 | 13.70253 | -6.834108 | 0.3656775
77.883 | 7.2227 | 14.02737 | 13.66654 | -6.804667 | 0.3608228
77.893 | 7.2128 | 13.98633 | 13.63027 | -6.773526 | 0.3560542
77.903 | 7.2014 | 13.94508 | 13.59371 | -6.743682 | 0.3513702
77.913 | 7.1958 | 13.90363 | 13.55686 | -6.707833 | 0.3467692
77.923 | 7.1865 | 13.86198 | 13.51973 | -6.675475 | 0.3422498
77.933 | 7.1781 | 13.82011 | 13.4823 | -6.642007 | 0.3378102
77.943 | 7.1688 | 13.77802 | 13.44458 | -6.609225 | 0.3334491
77.953 | 7.1578 | 13.73573 | 13.40656 | -6.577926 | 0.3291648
77.963 | 7.1529 | 13.69321 | 13.36825 | -6.540309 | 0.324956
77.973 | 7.1441 | 13.65047 | 13.32965 | -6.506369 | 0.3208211
77.983 | 7.1365 | 13.6075 | 13.29075 | -6.471005 | 0.3167587
77.993 | 7.1291 | 13.56431 | 13.25155 | -6.435214 | 0.3127674
78.003 | 7.1168 | 13.52089 | 13.21205 | -6.404092 | 0.3088458
78.013 | 7.1062 | 13.47724 | 13.17225 | -6.371039 | 0.3049925
78.023 | 7.0975 | 13.43335 | 13.13214 | -6.33585 | 0.3012061
78.033 | 7.0902 | 13.38922 | 13.09174 | -6.299023 | 0.2974854
78.043 | 7.0822 | 13.34486 | 13.05103 | -6.262656 | 0.2938289
78.053 | 7.0725 | 13.30025 | 13.01001 | -6.227747 | 0.2902355
78.063 | 7.0652 | 13.25539 | 12.96869 | -6.190192 | 0.286704
78.073 | 7.0559 | 13.21029 | 12.92706 | -6.154389 | 0.2832329
78.083 | 7.0469 | 13.16494 | 12.88511 | -6.118036 | 0.2798213
78.093 | 7.0368 | 13.11933 | 12.84286 | -6.08253 | 0.2764678
78.103 | 7.0303 | 13.07347 | 12.8003 | -6.043169 | 0.2731715
78.113 | 7.0199 | 13.02735 | 12.75742 | -6.007451 | 0.269931
78.123 | 7.0081 | 12.98097 | 12.71423 | -5.972872 | 0.2667453
78.133 | 7 | 12.93433 | 12.67072 | -5.934331 | 0.2636134
78.143 | 6.991 | 12.88743 | 12.62689 | -5.896425 | 0.2605342
78.153 | 6.9829 | 12.84025 | 12.58275 | -5.857353 | 0.2575066
78.163 | 6.9726 | 12.79281 | 12.53828 | -5.820211 | 0.2545297
78.173 | 6.9686 | 12.7451 | 12.49349 | -5.776497 | 0.2516025
78.183 | 6.9596 | 12.69711 | 12.44839 | -5.737509 | 0.2487239
78.193 | 6.9515 | 12.64885 | 12.40295 | -5.697345 | 0.2458932
78.2029 | 6.944 | 12.60079 | 12.35765 | -5.65679 | 0.2431375
78.2129 | 6.9393 | 12.55197 | 12.31157 | -5.61267 | 0.2403991
78.2229 | 6.9281 | 12.50287 | 12.26516 | -5.574767 | 0.2377058
78.2329 | 6.9216 | 12.45348 | 12.21842 | -5.531879 | 0.2350566
78.2429 | 6.9194 | 12.4038 | 12.17135 | -5.484404 | 0.2324509
78.2529 | 6.9121 | 12.35384 | 12.12395 | -5.441739 | 0.2298877
78.2629 | 6.9071 | 12.30358 | 12.07622 | -5.396483 | 0.2273663
78.2729 | 6.9034 | 12.25303 | 12.02815 | -5.349633 | 0.2248859
78.2829 | 6.8992 | 12.20219 | 11.97974 | -5.302987 | 0.2224456
78.2929 | 6.8932 | 12.15104 | 11.931 | -5.257844 | 0.2200448
78.3029 | 6.8916 | 12.0996 | 11.88192 | -5.208 | 0.2176827
78.3129 | 6.8853 | 12.04785 | 11.8325 | -5.162554 | 0.2153586
78.3229 | 6.8835 | 11.9958 | 11.78273 | -5.112305 | 0.2130718
78.3329 | 6.8773 | 11.94345 | 11.73263 | -5.066149 | 0.2108216
78.3429 | 6.8754 | 11.89078 | 11.68218 | -5.015384 | 0.2086073
78.3529 | 6.8706 | 11.83781 | 11.63138 | -4.96721 | 0.2064282
78.3629 | 6.8672 | 11.78452 | 11.58024 | -4.917323 | 0.2042838
78.3729 | 6.8629 | 11.73092 | 11.52875 | -4.868022 | 0.2021733
78.3829 | 6.8613 | 11.677 | 11.47691 | -4.815704 | 0.2000961
78.3929 | 6.8557 | 11.62277 | 11.42472 | -4.767068 | 0.1980517
78.4029 | 6.8522 | 11.56821 | 11.37217 | -4.716011 | 0.1960394
78.4129 | 6.8479 | 11.51333 | 11.31927 | -4.665432 | 0.1940587
78.4229 | 6.8398 | 11.45813 | 11.26602 | -4.618329 | 0.1921089
78.4329 | 6.8358 | 11.4026 | 11.21241 | -4.566799 | 0.1901895
78.4429 | 6.8289 | 11.34674 | 11.15844 | -4.517842 | 0.1882999
78.4529 | 6.826 | 11.29055 | 11.10411 | -4.464553 | 0.1864397
78.4629 | 6.8211 | 11.23403 | 11.04942 | -4.412933 | 0.1846082
78.4729 | 6.8196 | 11.17718 | 10.99437 | -4.357578 | 0.1828049
78.4829 | 6.8103 | 11.11999 | 10.93896 | -4.309687 | 0.1810294
78.4929 | 6.8046 | 11.06246 | 10.88318 | -4.257859 | 0.1792811
78.5029 | 6.7974 | 11.00459 | 10.82703 | -4.20719 | 0.1775595
78.5129 | 6.7928 | 10.94638 | 10.77051 | -4.153579 | 0.1758641
78.5229 | 6.7891 | 10.88782 | 10.71363 | -4.098724 | 0.1741945
78.5329 | 6.7817 | 10.82892 | 10.65637 | -4.047224 | 0.1725502
78.5429 | 6.7763 | 10.76968 | 10.59874 | -3.993376 | 0.1709307
78.5529 | 6.7734 | 10.71008 | 10.54074 | -3.936678 | 0.1693356
78.5629 | 6.7692 | 10.65013 | 10.48236 | -3.880928 | 0.1677644
78.5729 | 6.7655 | 10.58983 | 10.42361 | -3.824326 | 0.1662167
78.5829 | 6.7609 | 10.52917 | 10.36448 | -3.768268 | 0.1646922
78.5929 | 6.7533 | 10.46815 | 10.30496 | -3.714852 | 0.1631902
78.6029 | 6.7427 | 10.40678 | 10.24507 | -3.664078 | 0.1617105
78.6129 | 6.7405 | 10.34504 | 10.18479 | -3.604543 | 0.1602527
78.6229 | 6.7372 | 10.28294 | 10.12413 | -3.545745 | 0.1588163
78.6329 | 6.7302 | 10.22048 | 10.06308 | -3.490282 | 0.157401
78.6429 | 6.7249 | 10.15765 | 10.00165 | -3.432752 | 0.1560064
78.6529 | 6.7181 | 10.09445 | 9.939822 | -3.376354 | 0.154632
78.6629 | 6.7115 | 10.03089 | 9.877608 | -3.319385 | 0.1532777
78.6729 | 6.7055 | 9.966945 | 9.815002 | -3.261445 | 0.1519429
78.6829 | 6.6994 | 9.90263 | 9.752003 | -3.20323 | 0.1506273
78.6929 | 6.6942 | 9.837939 | 9.688609 | -3.143739 | 0.1493306
78.7029 | 6.6862 | 9.772871 | 9.624818 | -3.086671 | 0.1480525
78.7129 | 6.6782 | 9.707422 | 9.56063 | -3.029222 | 0.1467926
78.7229 | 6.6729 | 9.641593 | 9.496042 | -2.968693 | 0.1455506
78.7329 | 6.6664 | 9.57538 | 9.431053 | -2.90898 | 0.1443262
78.7429 | 6.6616 | 9.508781 | 9.365662 | -2.847181 | 0.143119
78.7529 | 6.6551 | 9.441796 | 9.299867 | -2.786696 | 0.1419288
78.7629 | 6.6495 | 9.374421 | 9.233666 | -2.724921 | 0.1407552
78.7729 | 6.6449 | 9.306656 | 9.167058 | -2.661756 | 0.139598
78.7829 | 6.6418 | 9.238498 | 9.100041 | -2.596698 | 0.1384569
78.7929 | 6.6346 | 9.169946 | 9.032614 | -2.535346 | 0.1373315
78.8029 | 6.6305 | 9.100997 | 8.964776 | -2.470497 | 0.1362217
78.8129 | 6.6265 | 9.03165 | 8.896523 | -2.40515 | 0.1351271
78.8229 | 6.6229 | 8.961904 | 8.827856 | -2.339004 | 0.1340474
78.8329 | 6.6192 | 8.891755 | 8.758773 | -2.272555 | 0.1329824
78.8429 | 6.6148 | 8.821203 | 8.689271 | -2.206403 | 0.1319319
78.8529 | 6.6118 | 8.750245 | 8.61935 | -2.138445 | 0.1308956
78.8629 | 6.6069 | 8.67888 | 8.549007 | -2.07198 | 0.1298733
78.8729 | 6.6016 | 8.607106 | 8.478241 | -2.005506 | 0.1288646
78.8829 | 6.5968 | 8.534921 | 8.407051 | -1.938121 | 0.1278694
78.8929 | 6.5959 | 8.462322 | 8.335435 | -1.866422 | 0.1268875
78.9029 | 6.5887 | 8.38931 | 8.263391 | -1.80061 | 0.1259186
78.9129 | 6.5849 | 8.31588 | 8.190918 | -1.73098 | 0.1249624
78.9229 | 6.5805 | 8.242033 | 8.118014 | -1.661533 | 0.1240188
78.9329 | 6.5774 | 8.167765 | 8.044677 | -1.590365 | 0.1230876
78.9429 | 6.5719 | 8.093075 | 7.970906 | -1.521175 | 0.1221685
78.9529 | 6.5665 | 8.017961 | 7.8967 | -1.451461 | 0.1212613
78.9629 | 6.5605 | 7.942422 | 7.822056 | -1.381922 | 0.1203659
78.9729 | 6.5575 | 7.866455 | 7.746973 | -1.308955 | 0.119482
78.9829 | 6.5566 | 7.790059 | 7.671449 | -1.233459 | 0.1186095
78.9929 | 6.5481 | 7.713231 | 7.595483 | -1.165131 | 0.117748
79.0029 | 6.5472 | 7.635971 | 7.519073 | -1.088771 | 0.1168976
79.0129 | 6.5444 | 7.558275 | 7.442217 | -1.013875 | 0.1160579
79.0229 | 6.5409 | 7.480143 | 7.364914 | -0.9392432 | 0.1152289
79.0329 | 6.5408 | 7.401573 | 7.287162 | -0.8607726 | 0.1144102
79.0429 | 6.5358 | 7.322562 | 7.20896 | -0.7867616 | 0.1136018
79.0529 | 6.531 | 7.243108 | 7.130305 | -0.7121084 | 0.1128035
79.0629 | 6.5291 | 7.163211 | 7.051196 | -0.6341111 | 0.1120151
79.0729 | 6.5269 | 7.082868 | 6.971631 | -0.5559678 | 0.1112365
79.0829 | 6.5269 | 7.002077 | 6.891609 | -0.4751768 | 0.1104674
79.0929 | 6.5257 | 6.920836 | 6.811128 | -0.3951362 | 0.1097078
79.1029 | 6.5216 | 6.839144 | 6.730187 | -0.3175441 | 0.1089575
79.1129 | 6.5206 | 6.756999 | 6.648782 | -0.2363987 | 0.1082163
79.1229 | 6.519 | 6.674398 | 6.566914 | -0.1553982 | 0.1074841
79.1329 | 6.5155 | 6.591341 | 6.48458 | -0.07584059 | 0.1067607
79.1429 | 6.5155 | 6.507824 | 6.401778 | 0.007675868 | 0.106046
79.1529 | 6.5108 | 6.423847 | 6.318507 | 0.08695305 | 0.1053399
79.1629 | 6.5099 | 6.339407 | 6.234765 | 0.1704928 | 0.1046422
79.1728 | 6.5081 | 6.255354 | 6.151395 | 0.2527458 | 0.1039595
79.1828 | 6.5061 | 6.169988 | 6.06671 | 0.3361117 | 0.1032782
79.1928 | 6.5043 | 6.084154 | 5.981549 | 0.4201457 | 0.1026049
79.2028 | 6.4986 | 5.99785 | 5.895911 | 0.5007498 | 0.1019395
79.2128 | 6.4963 | 5.911074 | 5.809792 | 0.5852257 | 0.1012819
79.2228 | 6.4955 | 5.823825 | 5.723193 | 0.6716755 | 0.100632
79.2328 | 6.4913 | 5.736099 | 5.63611 | 0.7552008 | 0.09998955
79.2428 | 6.4889 | 5.647896 | 5.548542 | 0.8410037 | 0.09935457
79.2528 | 6.4863 | 5.559214 | 5.460487 | 0.927086 | 0.09872688
79.2628 | 6.4824 | 5.47005 | 5.371944 | 1.01235 | 0.09810639
79.2728 | 6.4791 | 5.380404 | 5.282911 | 1.098696 | 0.09749298
79.2828 | 6.4771 | 5.290272 | 5.193385 | 1.186828 | 0.09688656
79.2928 | 6.4736 | 5.199653 | 5.103366 | 1.273947 | 0.09628699
79.3028 | 6.4706 | 5.108546 | 5.012851 | 1.362054 | 0.09569419
79.3128 | 6.4645 | 5.016947 | 4.921839 | 1.447553 | 0.09510805
79.3228 | 6.4631 | 4.924856 | 4.830328 | 1.538244 | 0.09452846
79.3328 | 6.457 | 4.832271 | 4.738315 | 1.624729 | 0.09395534
79.3428 | 6.4521 | 4.739189 | 4.6458 | 1.712911 | 0.09338858
79.3528 | 6.4508 | 4.645609 | 4.552781 | 1.805191 | 0.0928281
79.3628 | 6.445 | 4.551528 | 4.459254 | 1.893472 | 0.09227379
79.3728 | 6.4412 | 4.456945 | 4.36522 | 1.984255 | 0.09172555
79.3828 | 6.4408 | 4.361859 | 4.270675 | 2.078941 | 0.09118331
79.3928 | 6.4348 | 4.266266 | 4.175619 | 2.168534 | 0.09064698
79.4028 | 6.4314 | 4.170165 | 4.080049 | 2.261235 | 0.09011647
79.4128 | 6.43 | 4.073555 | 3.983963 | 2.356445 | 0.08959168
79.4228 | 6.4233 | 3.976432 | 3.88736 | 2.446868 | 0.08907254
79.4328 | 6.42 | 3.878796 | 3.790237 | 2.541204 | 0.08855897
79.4428 | 6.4165 | 3.780645 | 3.692594 | 2.635855 | 0.08805088
79.4528 | 6.4161 | 3.681976 | 3.594427 | 2.734124 | 0.0875482
79.4628 | 6.4146 | 3.582787 | 3.495736 | 2.831813 | 0.08705084
79.4728 | 6.4096 | 3.483077 | 3.396518 | 2.926523 | 0.08655874
79.4828 | 6.4099 | 3.382843 | 3.296771 | 3.027057 | 0.08607181
79.4928 | 6.4091 | 3.282084 | 3.196494 | 3.127016 | 0.08558998
79.5028 | 6.4046 | 3.180797 | 3.095684 | 3.223803 | 0.08511317
79.5128 | 6.4028 | 3.078982 | 2.99434 | 3.323818 | 0.08464133
79.5228 | 6.4025 | 2.976635 | 2.892461 | 3.425865 | 0.08417437
79.5328 | 6.4002 | 2.873755 | 2.790043 | 3.526445 | 0.08371223
79.5428 | 6.396 | 2.770339 | 2.687085 | 3.625661 | 0.08325484
79.5528 | 6.396 | 2.666387 | 2.583585 | 3.729613 | 0.08280213
79.5628 | 6.3976 | 2.561895 | 2.479541 | 3.835705 | 0.08235404
79.5728 | 6.3979 | 2.456862 | 2.374952 | 3.941038 | 0.08191049
79.5828 | 6.3983 | 2.351287 | 2.269815 | 4.047013 | 0.08147145
79.5928 | 6.398 | 2.245166 | 2.164129 | 4.152834 | 0.08103683
79.6028 | 6.3954 | 2.138497 | 2.057891 | 4.256903 | 0.08060657
79.6128 | 6.3955 | 2.03128 | 1.9511 | 4.36422 | 0.08018063
79.6228 | 6.3926 | 1.923512 | 1.843753 | 4.469088 | 0.07975893
79.6328 | 6.3893 | 1.81519 | 1.735849 | 4.57411 | 0.07934142
79.6428 | 6.3885 | 1.706314 | 1.627386 | 4.682186 | 0.07892805
79.6528 | 6.384 | 1.59688 | 1.518361 | 4.78712 | 0.07851874
79.6628 | 6.3831 | 1.486887 | 1.408774 | 4.896213 | 0.07811347
79.6728 | 6.3836 | 1.376333 | 1.298621 | 5.007267 | 0.07771216
79.6828 | 6.3817 | 1.265216 | 1.187901 | 5.116484 | 0.07731476
79.6928 | 6.3772 | 1.153534 | 1.076612 | 5.223666 | 0.07692122
79.7028 | 6.376 | 1.041284 | 0.9647523 | 5.334716 | 0.0765315
79.7128 | 6.3709 | 0.9284647 | 0.8523192 | 5.442435 | 0.07614554
79.7228 | 6.3697 | 0.8150743 | 0.7393111 | 5.554626 | 0.07576329
79.7328 | 6.3705 | 0.7011105 | 0.6257258 | 5.669389 | 0.07538468
79.7428 | 6.3663 | 0.5865712 | 0.5115615 | 5.779729 | 0.0750097
79.7528 | 6.3602 | 0.4714545 | 0.3968162 | 5.888746 | 0.07463828
79.7628 | 6.3597 | 0.3557581 | 0.2814877 | 6.003942 | 0.07427038
79.7728 | 6.3585 | 0.2394801 | 0.1655741 | 6.11902 | 0.07390595
79.7828 | 6.3565 | 0.1226184 | 0.04907344 | 6.233882 | 0.07354495
79.7928 | 6.3544 | 0.005170892 | -0.06801644 | 6.349229 | 0.07318733
79.8028 | 6.3542 | -0.1128645 | -0.1856975 | 6.467064 | 0.07283305
79.8128 | 6.3537 | -0.2314898 | -0.3039718 | 6.58519 | 0.07248206
79.8228 | 6.3543 | -0.3507071 | -0.4228414 | 6.705007 | 0.07213433
79.8328 | 6.3522 | -0.4705186 | -0.5423084 | 6.822719 | 0.07178981
79.8428 | 6.3505 | -0.5909263 | -0.6623747 | 6.941426 | 0.07144846
79.8528 | 6.3447 | -0.7119323 | -0.7830425 | 7.056632 | 0.07111024
79.8628 | 6.3375 | -0.8335388 | -0.9043139 | 7.171039 | 0.07077511
79.8728 | 6.3403 | -0.9557477 | -1.026191 | 7.296048 | 0.07044303
79.8828 | 6.3387 | -1.078561 | -1.148675 | 7.417261 | 0.07011396
79.8928 | 6.3392 | -1.201982 | -1.27177 | 7.541182 | 0.06978787
79.9028 | 6.3419 | -1.326011 | -1.395476 | 7.667911 | 0.06946472
79.9128 | 6.3418 | -1.450652 | -1.519796 | 7.792452 | 0.06914446
79.9228 | 6.3408 | -1.575905 | -1.644732 | 7.916705 | 0.06882707
79.9328 | 6.3385 | -1.701774 | -1.770286 | 8.040274 | 0.06851252
79.9428 | 6.3352 | -1.82826 | -1.896461 | 8.16346 | 0.06820076
79.9528 | 6.3313 | -1.955366 | -2.023258 | 8.286666 | 0.06789175
79.9628 | 6.3221 | -2.083094 | -2.150679 | 8.405194 | 0.06758548
79.9728 | 6.3274 | -2.211445 | -2.278727 | 8.538845 | 0.06728189
79.9828 | 6.331 | -2.340423 | -2.407404 | 8.671423 | 0.06698096
79.9928 | 6.3285 | -2.470029 | -2.536712 | 8.798529 | 0.06668266