## Summary
Parameter | Mo2C Pbcn | Mo2C P-3m1
Sample | M1.csv | M1.csv
Method | GSAS-II | GSAS-II
Phase name | Mo2C Pbcn | Mo2C P-3m1
COD / MP ID | mp-1552 | mp-1221498
Formula | Mo2C | Mo2C
Space group | Pbcn | P-3m1
Space group # | 60 | 164
Crystal system | orthorhombic | trigonal
a (Å) | 4.46448 | 2.98983
b (Å) | 5.08324 | 2.98983
c (Å) | 5.72065 | 4.74069
α (°) | 90 | 90
β (°) | 90 | 90
γ (°) | 90 | 120
Volume (A^3) | 129.82476 | 36.69999
da/a0 (%) | -5.584 | -2.167
db/b0 (%) | -2.428 | -2.167
dc/c0 (%) | -5.484 | 2.193
dV/V0 (%) | -12.93 | -2.188
Weight fraction (%) | 0.5 | 99.5
Weight fraction ± (%) | 2 | 2
Weight fraction error source | full_covariance+systematic_floor+binary_closure | full_covariance+systematic_floor+binary_closure
Weight fraction method | integrated_phase_pattern | integrated_phase_pattern
Crystallite size (nm) | 1000 | 1000
Crystallite size source | gsas_hap_size | gsas_hap_size
Scale factor | 0.00561 | 2.36533
U (Caglioti) | 0.00016 | 0.00016
V (Caglioti) | -0.00021 | -0.00021
W (Caglioti) | 0.00047 | 0.00047
X (Lorentzian) | 0 | 0
Y (Lorentzian) | 1.38242 | 1.38242
η at strongest | 1 | 1
FWHM (°) | 1.4736 | 1.4701
FWHM reference 2theta (deg) | 40.4068 | 39.6569
FWHM reference hkl | [2, 0, 0] | [1, 0, 1]
N reflections | 7 | 9
Seeded by | gsas2 | gsas2
Zero shift (°) | 0 | 0
Rwp (%) | 11.13 | 11.13
Rp (%) | 6.09 | 6.09
χ² | 1.399 | 1.399
GoF | 1.183 | 1.183

## Plot Data
2theta | Y_obs | Y_calc | Background | Residual | Mo2C Pbcn | Mo2C P-3m1 | Mo2C Pbcn peak 2θ | Mo2C Pbcn [hkl] | Mo2C P-3m1 peak 2θ | Mo2C P-3m1 [hkl]
10.01 | 32.0631 | 34.93911 | 34.93484 | -2.876012 | 8.341359e-05 | 0.004192404 | 35.284 | [020] | 34.614 | [100]
10.02 | 32.0547 | 34.92924 | 34.92496 | -2.874537 | 8.348044e-05 | 0.004196393 | 40.372 | [200] | 37.927 | [002]
10.03 | 32.0433 | 34.91936 | 34.91507 | -2.876056 | 8.354737e-05 | 0.004200388 | 54.679 | [220] | 39.628 | [101]
10.04 | 32.0376 | 34.90947 | 34.90518 | -2.871867 | 8.361438e-05 | 0.004204391 | 65.176 | [004] | 52.281 | [102]
10.05 | 32.0558 | 34.89957 | 34.89528 | -2.843771 | 8.368147e-05 | 0.004208401 | 74.621 | [040] | 62.031 | [210]
10.06 | 32.0444 | 34.88967 | 34.88537 | -2.845269 | 8.374866e-05 | 0.004212417 | 76.342 | [024] | 69.648 | [103]
10.07 | 32.0555 | 34.87976 | 34.87546 | -2.82426 | 8.381591e-05 | 0.004216441 | 79.532 | [204] | 73.022 | [200]
10.08 | 32.0562 | 34.86984 | 34.86554 | -2.813644 | 8.388326e-05 | 0.004220471 |  |  | 75.061 | [212]
10.09 | 32.0783 | 34.85992 | 34.85561 | -2.781621 | 8.395067e-05 | 0.004224509 |  |  | 76.161 | [201]
10.1 | 32.0838 | 34.84999 | 34.84568 | -2.766192 | 8.401818e-05 | 0.004228554
10.11 | 32.0664 | 34.84006 | 34.83574 | -2.773655 | 8.408577e-05 | 0.004232605
10.12 | 32.0845 | 34.83011 | 34.82579 | -2.745613 | 8.415343e-05 | 0.004236664
10.13 | 32.0537 | 34.82016 | 34.81584 | -2.766463 | 8.422117e-05 | 0.00424073
10.14 | 32.0918 | 34.81021 | 34.80588 | -2.718407 | 8.4289e-05 | 0.004244802
10.15 | 32.0786 | 34.80024 | 34.79591 | -2.721644 | 8.435691e-05 | 0.004248883
10.16 | 32.0789 | 34.79028 | 34.78594 | -2.711375 | 8.442491e-05 | 0.004252969
10.17 | 32.0793 | 34.7803 | 34.77596 | -2.700999 | 8.449299e-05 | 0.004257064
10.18 | 32.0857 | 34.77032 | 34.76597 | -2.684617 | 8.456115e-05 | 0.004261166
10.19 | 32.0838 | 34.76033 | 34.75598 | -2.676528 | 8.462938e-05 | 0.004265274
10.2 | 32.101 | 34.75033 | 34.74598 | -2.649333 | 8.469771e-05 | 0.00426939
10.21 | 32.0748 | 34.74033 | 34.73597 | -2.665531 | 8.476612e-05 | 0.004273513
10.22 | 32.132 | 34.73032 | 34.72596 | -2.598323 | 8.483462e-05 | 0.004277644
10.23 | 32.0803 | 34.72031 | 34.71594 | -2.640009 | 8.490318e-05 | 0.004281782
10.24 | 32.0935 | 34.71029 | 34.70592 | -2.616788 | 8.497184e-05 | 0.004285927
10.2499 | 32.1147 | 34.70036 | 34.69599 | -2.585661 | 8.503988e-05 | 0.004290038
10.2599 | 32.0927 | 34.69291 | 34.68595 | -2.600208 | 8.51087e-05 | 0.006874883
10.2699 | 32.1075 | 34.68287 | 34.6759 | -2.57537 | 8.517761e-05 | 0.006880916
10.2799 | 32.0912 | 34.67283 | 34.66585 | -2.581626 | 8.52466e-05 | 0.006886959
10.2899 | 32.0948 | 34.66278 | 34.6558 | -2.567976 | 8.53157e-05 | 0.006893012
10.2999 | 32.1041 | 34.65272 | 34.64573 | -2.548619 | 8.538483e-05 | 0.006899075
10.3099 | 32.0795 | 34.64266 | 34.63567 | -2.563157 | 8.545408e-05 | 0.006905146
10.3199 | 32.1099 | 34.63259 | 34.62559 | -2.522688 | 8.55234e-05 | 0.006911228
10.3299 | 32.1101 | 34.62251 | 34.61551 | -2.512413 | 8.559282e-05 | 0.006917318
10.3399 | 32.1031 | 34.61243 | 34.60542 | -2.509332 | 8.566231e-05 | 0.006923418
10.3499 | 32.1099 | 34.60363 | 34.59533 | -2.493734 | 8.57319e-05 | 0.008219207
10.3599 | 32.0887 | 34.59354 | 34.58523 | -2.504842 | 8.580157e-05 | 0.008226259
10.3699 | 32.0997 | 34.58344 | 34.57512 | -2.483744 | 8.587135e-05 | 0.008233323
10.3799 | 32.0858 | 34.57334 | 34.56501 | -2.48754 | 8.594118e-05 | 0.008240396
10.3899 | 32.0826 | 34.56323 | 34.5549 | -2.480629 | 8.601109e-05 | 0.00824748
10.3999 | 32.1008 | 34.55311 | 34.54477 | -2.452313 | 8.608109e-05 | 0.008254576
10.4099 | 32.0759 | 34.54299 | 34.53464 | -2.467091 | 8.615119e-05 | 0.008261682
10.4199 | 32.0864 | 34.53286 | 34.52451 | -2.446463 | 8.622137e-05 | 0.008268798
10.4299 | 32.0742 | 34.52273 | 34.51437 | -2.448529 | 8.629163e-05 | 0.008275925
10.4399 | 32.0915 | 34.51259 | 34.50422 | -2.421089 | 8.636199e-05 | 0.008283064
10.4499 | 32.082 | 34.50244 | 34.49407 | -2.420444 | 8.643244e-05 | 0.008290214
10.4599 | 32.078 | 34.49229 | 34.48391 | -2.414293 | 8.650298e-05 | 0.008297374
10.4699 | 32.0958 | 34.48214 | 34.47374 | -2.386335 | 8.657357e-05 | 0.008304547
10.4799 | 32.0674 | 34.47197 | 34.46357 | -2.404573 | 8.664427e-05 | 0.008311729
10.4899 | 32.076 | 34.4618 | 34.4534 | -2.385804 | 8.671505e-05 | 0.008318922
10.4999 | 32.0675 | 34.45163 | 34.44322 | -2.38413 | 8.678592e-05 | 0.008326125
10.5099 | 32.0619 | 34.44145 | 34.43303 | -2.37955 | 8.685688e-05 | 0.008333342
10.5199 | 32.0769 | 34.43126 | 34.42284 | -2.354364 | 8.692793e-05 | 0.008340568
10.5299 | 32.0547 | 34.42107 | 34.41264 | -2.366373 | 8.699906e-05 | 0.008347806
10.5399 | 32.0785 | 34.41088 | 34.40243 | -2.332376 | 8.707031e-05 | 0.008355056
10.5499 | 32.0536 | 34.40067 | 34.39222 | -2.347074 | 8.714159e-05 | 0.008362317
10.5599 | 32.0588 | 34.39047 | 34.38201 | -2.331666 | 8.7213e-05 | 0.008369588
10.5699 | 32.0517 | 34.38025 | 34.37179 | -2.328552 | 8.728448e-05 | 0.008376872
10.5799 | 32.0676 | 34.37003 | 34.36156 | -2.302433 | 8.735605e-05 | 0.008384164
10.5899 | 32.0725 | 34.35981 | 34.35133 | -2.287309 | 8.742772e-05 | 0.00839147
10.5999 | 32.0567 | 34.34958 | 34.34109 | -2.292879 | 8.749947e-05 | 0.008398788
10.6099 | 32.0581 | 34.33934 | 34.33085 | -2.281243 | 8.757132e-05 | 0.008406116
10.6199 | 32.035 | 34.3291 | 34.3206 | -2.294103 | 8.764325e-05 | 0.008413456
10.6299 | 32.0369 | 34.31886 | 34.31035 | -2.281956 | 8.771527e-05 | 0.008420808
10.6399 | 32.0354 | 34.3086 | 34.30009 | -2.273205 | 8.778736e-05 | 0.008428171
10.6499 | 32.0379 | 34.29835 | 34.28982 | -2.260448 | 8.785956e-05 | 0.008435545
10.6599 | 32.0454 | 34.28809 | 34.27955 | -2.242686 | 8.793184e-05 | 0.008442931
10.6699 | 32.0316 | 34.27782 | 34.26928 | -2.246218 | 8.800421e-05 | 0.008450328
10.6799 | 32.0368 | 34.26755 | 34.259 | -2.230745 | 8.807668e-05 | 0.008457737
10.6899 | 32.0212 | 34.25727 | 34.24871 | -2.236067 | 8.814923e-05 | 0.008465158
10.6999 | 32.0314 | 34.24698 | 34.23842 | -2.215584 | 8.82219e-05 | 0.008472591
10.7099 | 32.0273 | 34.2367 | 34.22813 | -2.209396 | 8.829463e-05 | 0.008480035
10.7199 | 32.0142 | 34.2264 | 34.21783 | -2.212202 | 8.836743e-05 | 0.008487492
10.7299 | 32.0203 | 34.2161 | 34.20752 | -2.195803 | 8.844035e-05 | 0.00849496
10.7399 | 31.9957 | 34.2058 | 34.19721 | -2.210099 | 8.851335e-05 | 0.00850244
10.7499 | 32.0146 | 34.19549 | 34.18689 | -2.18089 | 8.858644e-05 | 0.008509931
10.7599 | 31.9944 | 34.196 | 34.17657 | -2.201597 | 8.865964e-05 | 0.01933883
10.7699 | 32.0166 | 34.18569 | 34.16624 | -2.169086 | 8.873292e-05 | 0.01935385
10.7799 | 32.0024 | 34.17537 | 34.15591 | -2.172969 | 8.880628e-05 | 0.01936888
10.7899 | 31.9985 | 34.16505 | 34.14557 | -2.166547 | 8.887975e-05 | 0.01938394
10.7999 | 32.0181 | 34.15472 | 34.13523 | -2.13662 | 8.895329e-05 | 0.01939902
10.8099 | 31.9888 | 34.14439 | 34.12489 | -2.155589 | 8.902693e-05 | 0.01941411
10.8199 | 32.0215 | 34.13405 | 34.11453 | -2.112552 | 8.910066e-05 | 0.01942923
10.8299 | 32.0055 | 34.12371 | 34.10418 | -2.11821 | 8.917449e-05 | 0.01944436
10.8399 | 32.0192 | 34.11336 | 34.09382 | -2.094164 | 8.92484e-05 | 0.01945952
10.8499 | 31.9804 | 34.10301 | 34.08345 | -2.122613 | 8.932242e-05 | 0.01947469
10.8599 | 31.9905 | 34.09807 | 34.07308 | -2.107566 | 8.939652e-05 | 0.0248999
10.8699 | 32.01 | 34.08771 | 34.0627 | -2.077709 | 8.947074e-05 | 0.02491886
10.8799 | 31.9971 | 34.07735 | 34.05232 | -2.080247 | 8.954503e-05 | 0.02493785
10.8899 | 32.0144 | 34.06698 | 34.04193 | -2.05258 | 8.961939e-05 | 0.02495687
10.8999 | 32.0041 | 34.05661 | 34.03154 | -2.052508 | 8.969386e-05 | 0.02497591
10.9099 | 32.0136 | 34.04623 | 34.02115 | -2.032632 | 8.976843e-05 | 0.02499497
10.9199 | 32.004 | 34.03585 | 34.01075 | -2.031851 | 8.984309e-05 | 0.02501406
10.9299 | 32.0053 | 34.02546 | 34.00034 | -2.020165 | 8.991785e-05 | 0.02503317
10.9399 | 32.0105 | 34.01507 | 33.98993 | -2.004574 | 8.99927e-05 | 0.0250523
10.9499 | 31.987 | 34.00468 | 33.97952 | -2.017679 | 9.006765e-05 | 0.02507146
10.9599 | 31.9991 | 33.99428 | 33.9691 | -1.995179 | 9.014268e-05 | 0.02509065
10.9699 | 31.9749 | 33.98388 | 33.95867 | -2.008975 | 9.02178e-05 | 0.02510986
10.9799 | 31.988 | 33.97355 | 33.94825 | -1.98555 | 0.0001741678 | 0.02512909
10.9899 | 31.9799 | 33.96314 | 33.93781 | -1.983236 | 0.0001743002 | 0.02514835
10.9999 | 31.9879 | 33.95272 | 33.92738 | -1.964818 | 0.0001744328 | 0.02516764
11.0099 | 31.97 | 33.9423 | 33.91693 | -1.972296 | 0.0001745655 | 0.02518695
11.0199 | 31.9553 | 33.93187 | 33.90649 | -1.976569 | 0.0001746984 | 0.02520628
11.0299 | 31.9589 | 33.92144 | 33.89604 | -1.962537 | 0.0001748314 | 0.02522564
11.0399 | 31.9422 | 33.911 | 33.88558 | -1.968801 | 0.0001749646 | 0.02524502
11.0499 | 31.9534 | 33.90056 | 33.87512 | -1.94716 | 0.0001750979 | 0.02526443
11.0599 | 31.9426 | 33.89012 | 33.86466 | -1.947515 | 0.0001752314 | 0.02528386
11.0699 | 31.928 | 33.87967 | 33.85419 | -1.951666 | 0.0001753651 | 0.02530332
11.0799 | 31.9149 | 33.86925 | 33.84371 | -1.954354 | 0.0002174251 | 0.0253228
11.0899 | 31.9032 | 33.8588 | 33.83324 | -1.955596 | 0.0002175876 | 0.02534231
11.0999 | 31.8919 | 33.84833 | 33.82275 | -1.956434 | 0.0002177503 | 0.02536185
11.1099 | 31.8845 | 33.83787 | 33.81227 | -1.953367 | 0.0002179131 | 0.02538141
11.1199 | 31.8926 | 33.8274 | 33.80178 | -1.934796 | 0.0002180762 | 0.02540099
11.1299 | 31.888 | 33.81692 | 33.79128 | -1.928921 | 0.0002182394 | 0.02542061
11.1399 | 31.8885 | 33.80644 | 33.78078 | -1.917941 | 0.0002184028 | 0.02544024
11.1499 | 31.8661 | 33.79596 | 33.77028 | -1.929858 | 0.0002185665 | 0.02545991
11.1599 | 31.8793 | 33.78547 | 33.75977 | -1.90617 | 0.0002187302 | 0.02547959
11.1699 | 31.8725 | 33.77498 | 33.74926 | -1.902477 | 0.0002188942 | 0.02549931
11.1799 | 31.8499 | 33.76448 | 33.73874 | -1.914581 | 0.0002190584 | 0.02551905
11.1899 | 31.8481 | 33.75398 | 33.72822 | -1.905881 | 0.0002192227 | 0.02553881
11.1999 | 31.8242 | 33.74348 | 33.7177 | -1.919276 | 0.0002193873 | 0.0255586
11.2099 | 31.834 | 33.73297 | 33.70717 | -1.898967 | 0.000219552 | 0.02557842
11.2198 | 31.8361 | 33.72256 | 33.69674 | -1.88646 | 0.0002197153 | 0.02559807
11.2298 | 31.8361 | 33.71204 | 33.6862 | -1.875943 | 0.0002198804 | 0.02561794
11.2398 | 31.8274 | 33.70152 | 33.67566 | -1.874122 | 0.0002200457 | 0.02563783
11.2498 | 31.8246 | 33.691 | 33.66512 | -1.866397 | 0.0002202111 | 0.02565775
11.2598 | 31.8188 | 33.68047 | 33.65457 | -1.861668 | 0.0002203768 | 0.0256777
11.2698 | 31.8278 | 33.66993 | 33.64402 | -1.842135 | 0.0002205427 | 0.02569768
11.2798 | 31.8073 | 33.6594 | 33.63346 | -1.852098 | 0.0002207087 | 0.02571768
11.2898 | 31.7996 | 33.64886 | 33.6229 | -1.849257 | 0.000220875 | 0.0257377
11.2998 | 31.7981 | 33.63831 | 33.61233 | -1.840212 | 0.0002210414 | 0.02575776
11.3098 | 31.7863 | 33.62776 | 33.60176 | -1.841463 | 0.000221208 | 0.02577784
11.3198 | 31.7761 | 33.61721 | 33.59119 | -1.841111 | 0.0002213748 | 0.02579794
11.3298 | 31.7785 | 33.60665 | 33.58061 | -1.828154 | 0.0002215418 | 0.02581808
11.3398 | 31.7728 | 33.59609 | 33.57003 | -1.823294 | 0.000221709 | 0.02583824
11.3498 | 31.7794 | 33.58553 | 33.55945 | -1.80613 | 0.0002218764 | 0.02585843
11.3598 | 31.7849 | 33.57496 | 33.54886 | -1.790062 | 0.000222044 | 0.02587864
11.3698 | 31.7837 | 33.56439 | 33.53827 | -1.78069 | 0.0002222117 | 0.02589888
11.3798 | 31.7687 | 33.55381 | 33.52767 | -1.785114 | 0.0002223797 | 0.02591915
11.3898 | 31.7594 | 33.54323 | 33.51707 | -1.783835 | 0.0002225479 | 0.02593945
11.3998 | 31.7584 | 33.53265 | 33.50647 | -1.774252 | 0.0002227162 | 0.02595977
11.4098 | 31.7563 | 33.52206 | 33.49586 | -1.765765 | 0.0002228847 | 0.02598012
11.4198 | 31.7478 | 33.51147 | 33.48525 | -1.763674 | 0.0002230534 | 0.0260005
11.4298 | 31.7487 | 33.50088 | 33.47464 | -1.75218 | 0.0002232224 | 0.0260209
11.4398 | 31.7329 | 33.49028 | 33.46402 | -1.757382 | 0.0002233915 | 0.02604133
11.4498 | 31.7212 | 33.47968 | 33.4534 | -1.758481 | 0.0002235608 | 0.02606179
11.4598 | 31.7222 | 33.46908 | 33.44277 | -1.746875 | 0.0002237303 | 0.02608228
11.4698 | 31.7249 | 33.45847 | 33.43214 | -1.733567 | 0.0002239001 | 0.02610279
11.4798 | 31.7217 | 33.44785 | 33.42151 | -1.726154 | 0.0002240699 | 0.02612334
11.4898 | 31.7161 | 33.43724 | 33.41087 | -1.721138 | 0.00022424 | 0.02614391
11.4998 | 31.7106 | 33.42662 | 33.40023 | -1.716019 | 0.0002244103 | 0.0261645
11.5098 | 31.7138 | 33.416 | 33.38959 | -1.702196 | 0.0002245808 | 0.02618513
11.5198 | 31.7028 | 33.40537 | 33.37894 | -1.702569 | 0.0002247515 | 0.02620579
11.5298 | 31.6871 | 33.39474 | 33.36829 | -1.707639 | 0.0002249224 | 0.02622647
11.5398 | 31.6607 | 33.38411 | 33.35763 | -1.723406 | 0.0002250935 | 0.02624718
11.5498 | 31.6498 | 33.37347 | 33.34698 | -1.723669 | 0.0002252648 | 0.02626792
11.5598 | 31.6461 | 33.36283 | 33.33631 | -1.716728 | 0.0002254362 | 0.02628868
11.5698 | 31.661 | 33.35218 | 33.32565 | -1.691185 | 0.0002256079 | 0.02630948
11.5798 | 31.6424 | 33.34154 | 33.31498 | -1.699137 | 0.0002257798 | 0.0263303
11.5898 | 31.644 | 33.33089 | 33.30431 | -1.686887 | 0.0002259518 | 0.02635115
11.5998 | 31.6287 | 33.32023 | 33.29363 | -1.691533 | 0.0002261241 | 0.02637204
11.6098 | 31.6275 | 33.30958 | 33.28296 | -1.682075 | 0.0002262966 | 0.02639294
11.6198 | 31.6091 | 33.29891 | 33.27227 | -1.689815 | 0.0002264693 | 0.02641388
11.6298 | 31.619 | 33.28825 | 33.26159 | -1.669251 | 0.0002266422 | 0.02643485
11.6398 | 31.6059 | 33.27758 | 33.2509 | -1.671684 | 0.0002268152 | 0.02645584
11.6498 | 31.5921 | 33.26691 | 33.24021 | -1.674813 | 0.0002269885 | 0.02647687
11.6598 | 31.5851 | 33.25624 | 33.22951 | -1.671139 | 0.0002271619 | 0.02649792
11.6698 | 31.5709 | 33.24556 | 33.21882 | -1.674662 | 0.0002273356 | 0.026519
11.6798 | 31.5794 | 33.23488 | 33.20811 | -1.655482 | 0.0002275095 | 0.02654012
11.6898 | 31.566 | 33.2242 | 33.19741 | -1.658198 | 0.0002276836 | 0.02656126
11.6998 | 31.5726 | 33.21351 | 33.1867 | -1.640912 | 0.0002278579 | 0.02658243
11.7098 | 31.5664 | 33.20282 | 33.17599 | -1.636422 | 0.0002280323 | 0.02660363
11.7198 | 31.5743 | 33.19213 | 33.16528 | -1.617829 | 0.0002282071 | 0.02662486
11.7298 | 31.578 | 33.18143 | 33.15456 | -1.603433 | 0.0002283819 | 0.02664611
11.7398 | 31.5667 | 33.17073 | 33.14384 | -1.604034 | 0.000228557 | 0.0266674
11.7498 | 31.5644 | 33.16003 | 33.13311 | -1.595631 | 0.0002287323 | 0.02668871
11.7598 | 31.5636 | 33.14933 | 33.12239 | -1.585726 | 0.0002289078 | 0.02671007
11.7698 | 31.5561 | 33.13862 | 33.11166 | -1.582517 | 0.0002290835 | 0.02673144
11.7798 | 31.5703 | 33.12791 | 33.10092 | -1.557606 | 0.0002292594 | 0.02675285
11.7898 | 31.5531 | 33.11719 | 33.09019 | -1.564091 | 0.0002294356 | 0.02677429
11.7998 | 31.5492 | 33.10647 | 33.07945 | -1.557274 | 0.0002296119 | 0.02679575
11.8098 | 31.5479 | 33.09575 | 33.06871 | -1.547853 | 0.0002297884 | 0.02681725
11.8198 | 31.5509 | 33.08503 | 33.05796 | -1.53413 | 0.0002299652 | 0.02683878
11.8298 | 31.5574 | 33.0743 | 33.04721 | -1.516903 | 0.0002301421 | 0.02686033
11.8398 | 31.5575 | 33.06357 | 33.03646 | -1.506074 | 0.0002303192 | 0.02688192
11.8498 | 31.5678 | 33.05284 | 33.02571 | -1.485041 | 0.0002304966 | 0.02690354
11.8598 | 31.5706 | 33.04211 | 33.01495 | -1.471506 | 0.0002306742 | 0.02692519
11.8698 | 31.5481 | 33.03137 | 33.00419 | -1.483268 | 0.0002308519 | 0.02694687
11.8798 | 31.5553 | 33.02063 | 32.99343 | -1.465327 | 0.0002310299 | 0.02696858
11.8898 | 31.5353 | 33.00988 | 32.98266 | -1.474583 | 0.0002312081 | 0.02699032
11.8998 | 31.5503 | 32.99914 | 32.97189 | -1.448836 | 0.0002313865 | 0.02701209
11.9098 | 31.5362 | 32.98839 | 32.96112 | -1.452186 | 0.0002315651 | 0.0270339
11.9198 | 31.5418 | 32.97763 | 32.95035 | -1.435834 | 0.0002317439 | 0.02705573
11.9298 | 31.5415 | 32.96688 | 32.93957 | -1.425379 | 0.0002319229 | 0.02707759
11.9398 | 31.5314 | 32.95612 | 32.92879 | -1.424721 | 0.0002321022 | 0.02709949
11.9498 | 31.5236 | 32.94536 | 32.91801 | -1.42176 | 0.0002322816 | 0.02712142
11.9598 | 31.5225 | 32.9346 | 32.90722 | -1.412096 | 0.0002324613 | 0.02714337
11.9698 | 31.5136 | 32.92383 | 32.89643 | -1.41023 | 0.0002326411 | 0.02716537
11.9798 | 31.5413 | 32.91306 | 32.88564 | -1.371761 | 0.0002328212 | 0.02718739
11.9898 | 31.5218 | 32.90229 | 32.87485 | -1.38049 | 0.0002330015 | 0.02720944
11.9998 | 31.5039 | 32.89152 | 32.86405 | -1.387615 | 0.000233182 | 0.02723152
12.0098 | 31.5171 | 32.88074 | 32.85325 | -1.363638 | 0.0002333628 | 0.02725364
12.0198 | 31.5001 | 32.86996 | 32.84245 | -1.369859 | 0.0002335437 | 0.02727579
12.0298 | 31.4987 | 32.85918 | 32.83164 | -1.360476 | 0.0002337248 | 0.02729797
12.0398 | 31.4738 | 32.84839 | 32.82084 | -1.374592 | 0.0002339062 | 0.02732018
12.0498 | 31.4896 | 32.8376 | 32.81003 | -1.348004 | 0.0002340878 | 0.02734243
12.0598 | 31.4871 | 32.82681 | 32.79922 | -1.339714 | 0.0002342696 | 0.0273647
12.0698 | 31.483 | 32.81602 | 32.7884 | -1.333021 | 0.0002344515 | 0.02738701
12.0798 | 31.4808 | 32.80523 | 32.77758 | -1.324426 | 0.0002346338 | 0.02740935
12.0898 | 31.4798 | 32.79443 | 32.76676 | -1.314629 | 0.0002348162 | 0.02743173
12.0998 | 31.483 | 32.78363 | 32.75594 | -1.300628 | 0.0002349988 | 0.02745413
12.1098 | 31.4628 | 32.77283 | 32.74511 | -1.310026 | 0.0002351817 | 0.02747658
12.1198 | 31.4542 | 32.76202 | 32.73429 | -1.30782 | 0.0002353648 | 0.02749905
12.1298 | 31.4733 | 32.75121 | 32.72346 | -1.277913 | 0.0002355481 | 0.02752155
12.1398 | 31.4391 | 32.7404 | 32.71262 | -1.301303 | 0.0002357316 | 0.02754409
12.1498 | 31.4454 | 32.72959 | 32.70179 | -1.28419 | 0.0002359153 | 0.02756666
12.1598 | 31.4436 | 32.71878 | 32.69095 | -1.275175 | 0.0002360992 | 0.02758927
12.1698 | 31.4427 | 32.70796 | 32.68011 | -1.265258 | 0.0002362834 | 0.0276119
12.1798 | 31.4376 | 32.69714 | 32.66927 | -1.259538 | 0.0002364678 | 0.02763457
12.1897 | 31.4244 | 32.68642 | 32.65853 | -1.262024 | 0.0002366505 | 0.02765705
12.1997 | 31.4319 | 32.6756 | 32.64768 | -1.2437 | 0.0002368354 | 0.02767979
12.2097 | 31.4295 | 32.66477 | 32.63683 | -1.235273 | 0.0002370204 | 0.02770256
12.2197 | 31.4262 | 32.65394 | 32.62598 | -1.227744 | 0.0002372057 | 0.02772536
12.2297 | 31.4209 | 32.64311 | 32.61513 | -1.222212 | 0.0002373911 | 0.0277482
12.2397 | 31.4166 | 32.63228 | 32.60427 | -1.215678 | 0.0002375768 | 0.02777108
12.2497 | 31.4079 | 32.62144 | 32.59341 | -1.213542 | 0.0002377627 | 0.02779398
12.2597 | 31.3893 | 32.6106 | 32.58255 | -1.221304 | 0.0002379489 | 0.02781692
12.2697 | 31.4063 | 32.59976 | 32.57169 | -1.193463 | 0.0002381353 | 0.0278399
12.2797 | 31.3898 | 32.58892 | 32.56082 | -1.19912 | 0.0002383218 | 0.02786291
12.2897 | 31.4026 | 32.57808 | 32.54995 | -1.175475 | 0.0002385086 | 0.02788595
12.2997 | 31.3953 | 32.56723 | 32.53908 | -1.171928 | 0.0002386957 | 0.02790903
12.3097 | 31.3874 | 32.55638 | 32.52821 | -1.168979 | 0.0002388829 | 0.02793214
12.3197 | 31.3859 | 32.54553 | 32.51733 | -1.159627 | 0.0002390704 | 0.02795529
12.3297 | 31.3669 | 32.53467 | 32.50646 | -1.167773 | 0.0002392581 | 0.02797847
12.3397 | 31.3689 | 32.52382 | 32.49558 | -1.154917 | 0.000239446 | 0.02800169
12.3497 | 31.3613 | 32.51296 | 32.48469 | -1.151659 | 0.0002396342 | 0.02802494
12.3597 | 31.3649 | 32.5021 | 32.47381 | -1.137199 | 0.0002398226 | 0.02804823
12.3697 | 31.3526 | 32.49124 | 32.46293 | -1.138637 | 0.0002400112 | 0.02807155
12.3797 | 31.3585 | 32.48037 | 32.45204 | -1.121872 | 0.0002402 | 0.02809491
12.3897 | 31.3555 | 32.46951 | 32.44115 | -1.114006 | 0.000240389 | 0.02811831
12.3997 | 31.347 | 32.45864 | 32.43025 | -1.111637 | 0.0002405783 | 0.02814173
12.4097 | 31.3385 | 32.44777 | 32.41936 | -1.109267 | 0.0002407678 | 0.0281652
12.4197 | 31.3479 | 32.43689 | 32.40846 | -1.088994 | 0.0002409575 | 0.0281887
12.4297 | 31.3368 | 32.42602 | 32.39757 | -1.089219 | 0.0002411475 | 0.02821224
12.4397 | 31.3315 | 32.41514 | 32.38667 | -1.083643 | 0.0002413377 | 0.02823581
12.4497 | 31.3269 | 32.40426 | 32.37576 | -1.077364 | 0.0002415281 | 0.02825942
12.4597 | 31.32 | 32.39338 | 32.36486 | -1.073384 | 0.0002417188 | 0.02828306
12.4697 | 31.3244 | 32.3825 | 32.35395 | -1.058101 | 0.0002419096 | 0.02830674
12.4797 | 31.3292 | 32.37162 | 32.34304 | -1.042416 | 0.0002421007 | 0.02833046
12.4897 | 31.3069 | 32.36073 | 32.33213 | -1.05383 | 0.000242292 | 0.02835422
12.4997 | 31.328 | 32.34984 | 32.32122 | -1.021842 | 0.0002424836 | 0.02837801
12.5097 | 31.3315 | 32.33895 | 32.31031 | -1.007451 | 0.0002426754 | 0.02840184
12.5197 | 31.3271 | 32.32806 | 32.29939 | -1.000959 | 0.0002428674 | 0.0284257
12.5297 | 31.3255 | 32.31717 | 32.28847 | -0.9916653 | 0.0002430597 | 0.0284496
12.5397 | 31.3309 | 32.30627 | 32.27755 | -0.9753695 | 0.0002432521 | 0.02847354
12.5497 | 31.3205 | 32.29537 | 32.26663 | -0.9748718 | 0.0002434449 | 0.02849752
12.5597 | 31.3146 | 32.28447 | 32.25571 | -0.9698722 | 0.0002436378 | 0.02852153
12.5697 | 31.3225 | 32.27357 | 32.24478 | -0.9510709 | 0.000243831 | 0.02854558
12.5797 | 31.3202 | 32.26267 | 32.23385 | -0.9424677 | 0.0002440244 | 0.02856967
12.5897 | 31.3457 | 32.25176 | 32.22292 | -0.9060628 | 0.000244218 | 0.0285938
12.5997 | 31.3317 | 32.24086 | 32.21199 | -0.9091561 | 0.0002444119 | 0.02861796
12.6097 | 31.3463 | 32.22995 | 32.20106 | -0.8836476 | 0.000244606 | 0.02864216
12.6197 | 31.3382 | 32.21904 | 32.19013 | -0.8808373 | 0.0002448004 | 0.02866641
12.6297 | 31.3384 | 32.20813 | 32.17919 | -0.8697254 | 0.000244995 | 0.02869068
12.6397 | 31.3442 | 32.19721 | 32.16825 | -0.8530117 | 0.0002451898 | 0.028715
12.6497 | 31.3474 | 32.1863 | 32.15731 | -0.8388963 | 0.0002453848 | 0.02873936
12.6597 | 31.351 | 32.17538 | 32.14637 | -0.8243792 | 0.0002455801 | 0.02876375
12.6697 | 31.3433 | 32.16446 | 32.13543 | -0.8211604 | 0.0002457756 | 0.02878818
12.6797 | 31.3574 | 32.15354 | 32.12448 | -0.79614 | 0.0002459714 | 0.02881266
12.6897 | 31.35 | 32.14262 | 32.11353 | -0.7926179 | 0.0002461674 | 0.02883717
12.6997 | 31.3633 | 32.13169 | 32.10259 | -0.7683942 | 0.0002463636 | 0.02886172
12.7097 | 31.3407 | 32.12077 | 32.09164 | -0.7800689 | 0.0002465602 | 0.02888631
12.7197 | 31.3378 | 32.10984 | 32.08068 | -0.7720419 | 0.0002467568 | 0.02891094
12.7297 | 31.3568 | 32.09891 | 32.06973 | -0.7421134 | 0.0002469538 | 0.02893561
12.7397 | 31.3487 | 32.08798 | 32.05878 | -0.7392832 | 0.000247151 | 0.02896031
12.7497 | 31.3533 | 32.07705 | 32.04782 | -0.7237515 | 0.0002473484 | 0.02898506
12.7597 | 31.3425 | 32.06612 | 32.03686 | -0.7236182 | 0.0002475461 | 0.02900985
12.7697 | 31.3398 | 32.05518 | 32.0259 | -0.7153834 | 0.000247744 | 0.02903468
12.7797 | 31.3278 | 32.04425 | 32.01494 | -0.7164471 | 0.0002479422 | 0.02905954
12.7897 | 31.3289 | 32.03331 | 32.00398 | -0.7044092 | 0.0002481406 | 0.02908445
12.7997 | 31.3222 | 32.02237 | 31.99301 | -0.7001699 | 0.0002483392 | 0.0291094
12.8097 | 31.3097 | 32.01143 | 31.98205 | -0.701729 | 0.0002485381 | 0.02913439
12.8197 | 31.3035 | 32.00049 | 31.97108 | -0.6969867 | 0.0002487372 | 0.02915942
12.8297 | 31.2831 | 31.98954 | 31.96011 | -0.7064429 | 0.0002489365 | 0.02918449
12.8397 | 31.2911 | 31.9786 | 31.94914 | -0.6874976 | 0.0002491362 | 0.02920961
12.8497 | 31.2784 | 31.96765 | 31.93817 | -0.6892509 | 0.000249336 | 0.02923476
12.8597 | 31.2703 | 31.9567 | 31.92719 | -0.6864028 | 0.0002495361 | 0.02925995
12.8697 | 31.2562 | 31.94575 | 31.91622 | -0.6895533 | 0.0002497365 | 0.02928519
12.8797 | 31.2502 | 31.9348 | 31.90524 | -0.6846023 | 0.0002499371 | 0.02931046
12.8897 | 31.2434 | 31.92385 | 31.89426 | -0.68045 | 0.0002501379 | 0.02933579
12.8997 | 31.2253 | 31.9129 | 31.88328 | -0.6875963 | 0.0002503389 | 0.02936115
12.9097 | 31.21 | 31.90194 | 31.8723 | -0.6919412 | 0.0002505402 | 0.02938655
12.9197 | 31.2009 | 31.89098 | 31.86132 | -0.6900848 | 0.0002507418 | 0.029412
12.9297 | 31.184 | 31.88003 | 31.85034 | -0.6960271 | 0.0002509436 | 0.02943749
12.9397 | 31.1766 | 31.86907 | 31.83935 | -0.692468 | 0.0002511457 | 0.02946302
12.9497 | 31.1561 | 31.85811 | 31.82837 | -0.7020076 | 0.000251348 | 0.02948859
12.9597 | 31.1504 | 31.84715 | 31.81738 | -0.6967459 | 0.0002515506 | 0.0295142
12.9697 | 31.146 | 31.83618 | 31.80639 | -0.690183 | 0.0002517534 | 0.02953987
12.9797 | 31.1387 | 31.82522 | 31.7954 | -0.6865187 | 0.0002519564 | 0.02956557
12.9897 | 31.1235 | 31.81425 | 31.78441 | -0.6907532 | 0.0002521597 | 0.02959131
12.9997 | 31.1117 | 31.80329 | 31.77342 | -0.6915865 | 0.0002523837 | 0.0296171
13.0097 | 31.1019 | 31.79232 | 31.76242 | -0.6904185 | 0.0002525876 | 0.02964294
13.0197 | 31.0922 | 31.78135 | 31.75143 | -0.6891493 | 0.0002527916 | 0.02966881
13.0297 | 31.0788 | 31.77038 | 31.74043 | -0.6915788 | 0.0002529959 | 0.02969473
13.0397 | 31.0721 | 31.75941 | 31.72943 | -0.6873072 | 0.0002532005 | 0.0297207
13.0497 | 31.0659 | 31.74843 | 31.71843 | -0.6825344 | 0.0002534053 | 0.02974671
13.0597 | 31.0521 | 31.73746 | 31.70743 | -0.6853604 | 0.0002536104 | 0.02977276
13.0697 | 31.0471 | 31.72649 | 31.69643 | -0.6793853 | 0.0002538157 | 0.02979886
13.0797 | 31.0279 | 31.71551 | 31.68543 | -0.687609 | 0.0002540213 | 0.029825
13.0897 | 31.0207 | 31.70453 | 31.67443 | -0.6838315 | 0.0002542271 | 0.02985119
13.0997 | 31.0145 | 31.69355 | 31.66342 | -0.679053 | 0.0002544332 | 0.02987742
13.1097 | 31.0105 | 31.68257 | 31.65241 | -0.6720733 | 0.0002546395 | 0.0299037
13.1197 | 31.0124 | 31.67159 | 31.64141 | -0.6591925 | 0.0002548564 | 0.02993002
13.1297 | 30.996 | 31.66061 | 31.6304 | -0.6646106 | 0.0002550632 | 0.02995639
13.1397 | 30.9846 | 31.64963 | 31.61939 | -0.6650277 | 0.0002552704 | 0.0299828
13.1497 | 30.9785 | 31.63864 | 31.60838 | -0.6601437 | 0.0002554777 | 0.03000926
13.1596 | 30.9834 | 31.62777 | 31.59748 | -0.6443685 | 0.0002556833 | 0.0300355
13.1696 | 30.9686 | 31.61678 | 31.58646 | -0.6481824 | 0.0002558911 | 0.03006206
13.1796 | 30.959 | 31.6058 | 31.57545 | -0.6467953 | 0.0002560993 | 0.03008866
13.1896 | 30.95 | 31.59481 | 31.56444 | -0.6448071 | 0.0002563077 | 0.0301153
13.1996 | 30.9509 | 31.58382 | 31.55342 | -0.632918 | 0.0002565163 | 0.03014199
13.2096 | 30.9427 | 31.57283 | 31.5424 | -0.6301278 | 0.0002567252 | 0.03016873
13.2196 | 30.9335 | 31.56184 | 31.53138 | -0.6283367 | 0.0002569344 | 0.03019552
13.2296 | 30.9252 | 31.55084 | 31.52037 | -0.6256446 | 0.0002571438 | 0.03022235
13.2396 | 30.9338 | 31.53985 | 31.50934 | -0.6060515 | 0.0002573535 | 0.03024923
13.2496 | 30.9284 | 31.52886 | 31.49832 | -0.6004575 | 0.0002575635 | 0.03027617
13.2596 | 30.9156 | 31.51786 | 31.4873 | -0.6022626 | 0.0002577737 | 0.03030314
13.2696 | 30.9158 | 31.50687 | 31.47628 | -0.5910667 | 0.0002579841 | 0.03033017
13.2796 | 30.9135 | 31.49587 | 31.46525 | -0.58237 | 0.0002581948 | 0.03035724
13.2896 | 30.9082 | 31.48487 | 31.45423 | -0.5766723 | 0.0002584058 | 0.03038436
13.2996 | 30.9106 | 31.47387 | 31.4432 | -0.5632737 | 0.0002586171 | 0.03041154
13.3096 | 30.9048 | 31.46287 | 31.43218 | -0.5580743 | 0.0002588286 | 0.03043876
13.3196 | 30.8962 | 31.45187 | 31.42115 | -0.555674 | 0.0002590404 | 0.03046602
13.3296 | 30.8881 | 31.44087 | 31.41012 | -0.5527728 | 0.0002592525 | 0.03049334
13.3396 | 30.891 | 31.42987 | 31.39909 | -0.5388708 | 0.0002594648 | 0.03052071
13.3496 | 30.8881 | 31.41887 | 31.38806 | -0.5307679 | 0.0002596773 | 0.03054813
13.3596 | 30.8875 | 31.40786 | 31.37703 | -0.5203643 | 0.0002598902 | 0.0305756
13.3696 | 30.8758 | 31.39686 | 31.366 | -0.5210598 | 0.0002601033 | 0.03060312
13.3796 | 30.8748 | 31.38585 | 31.35496 | -0.5110545 | 0.0002603167 | 0.03063068
13.3896 | 30.8756 | 31.37485 | 31.34393 | -0.4992485 | 0.0002605303 | 0.0306583
13.3996 | 30.8589 | 31.36384 | 31.33289 | -0.5049416 | 0.0002607442 | 0.03068597
13.4096 | 30.8613 | 31.35283 | 31.32186 | -0.4915341 | 0.0002609584 | 0.03071369
13.4196 | 30.8533 | 31.34183 | 31.31082 | -0.4885257 | 0.0002611728 | 0.03074147
13.4296 | 30.8505 | 31.33082 | 31.29979 | -0.4803166 | 0.0002613875 | 0.03076929
13.4396 | 30.8317 | 31.31981 | 31.28875 | -0.4881068 | 0.0002616025 | 0.03079716
13.4496 | 30.8226 | 31.3088 | 31.27771 | -0.4861962 | 0.0002618177 | 0.03082509
13.4596 | 30.8262 | 31.29778 | 31.26667 | -0.471585 | 0.0002620333 | 0.03085307
13.4696 | 30.8292 | 31.28677 | 31.25563 | -0.457573 | 0.0002622491 | 0.0308811
13.4796 | 30.8111 | 31.27576 | 31.24459 | -0.4646604 | 0.0002624651 | 0.03090919
13.4896 | 30.7942 | 31.26475 | 31.23355 | -0.4705471 | 0.0002626814 | 0.03093732
13.4996 | 30.8045 | 31.25373 | 31.2225 | -0.4492331 | 0.000262898 | 0.03096551
13.5096 | 30.7799 | 31.24272 | 31.21146 | -0.4628185 | 0.0002631149 | 0.03099376
13.5196 | 30.781 | 31.2317 | 31.20042 | -0.4507032 | 0.000263332 | 0.03102205
13.5296 | 30.7716 | 31.22069 | 31.18937 | -0.4490873 | 0.0002635495 | 0.0310504
13.5396 | 30.7749 | 31.20967 | 31.17833 | -0.4347708 | 0.0002637671 | 0.03107881
13.5496 | 30.7505 | 31.19865 | 31.16728 | -0.4481536 | 0.0002639851 | 0.03110726
13.5596 | 30.7499 | 31.18764 | 31.15624 | -0.4377359 | 0.0002642034 | 0.03113578
13.5696 | 30.7461 | 31.17662 | 31.14519 | -0.4305176 | 0.0002644219 | 0.03116434
13.5796 | 30.7334 | 31.1656 | 31.13414 | -0.4321987 | 0.0002646407 | 0.03119296
13.5896 | 30.7163 | 31.15458 | 31.12309 | -0.4382792 | 0.0002648597 | 0.03122164
13.5996 | 30.7123 | 31.14356 | 31.11204 | -0.4312592 | 0.000265079 | 0.03125037
13.6096 | 30.7104 | 31.13254 | 31.10099 | -0.4221386 | 0.0002652987 | 0.03127916
13.6196 | 30.7098 | 31.12152 | 31.08994 | -0.4117175 | 0.0002655186 | 0.03130801
13.6296 | 30.7054 | 31.1105 | 31.07889 | -0.4050958 | 0.0002657388 | 0.03133691
13.6396 | 30.7018 | 31.09947 | 31.06784 | -0.3976737 | 0.0002659592 | 0.03136586
13.6496 | 30.7006 | 31.08845 | 31.05679 | -0.387851 | 0.0002661799 | 0.03139488
13.6596 | 30.6866 | 31.07743 | 31.04574 | -0.3908279 | 0.0002664009 | 0.03142395
13.6696 | 30.6781 | 31.0664 | 31.03468 | -0.3883043 | 0.0002666222 | 0.03145308
13.6796 | 30.6809 | 31.05538 | 31.02363 | -0.3744802 | 0.0002668438 | 0.03148226
13.6896 | 30.678 | 31.04436 | 31.01258 | -0.3663556 | 0.0002670656 | 0.0315115
13.6996 | 30.6605 | 31.03333 | 31.00152 | -0.3728306 | 0.0002672878 | 0.0315408
13.7096 | 30.6629 | 31.02231 | 30.99047 | -0.3594051 | 0.0002675102 | 0.03157016
13.7196 | 30.6713 | 31.01128 | 30.97941 | -0.3399792 | 0.0002677329 | 0.03159958
13.7296 | 30.6575 | 31.00025 | 30.96836 | -0.3427529 | 0.0002679559 | 0.03162906
13.7396 | 30.6572 | 30.98923 | 30.9573 | -0.3320262 | 0.0002681791 | 0.03165859
13.7496 | 30.6559 | 30.9782 | 30.94624 | -0.3222991 | 0.0002684027 | 0.03168819
13.7596 | 30.653 | 30.96717 | 30.93519 | -0.3141716 | 0.0002686265 | 0.03171784
13.7696 | 30.6554 | 30.95614 | 30.92413 | -0.3007437 | 0.0002688506 | 0.03174756
13.7796 | 30.6408 | 30.94512 | 30.91307 | -0.3043154 | 0.000269075 | 0.03177733
13.7896 | 30.636 | 30.93409 | 30.90201 | -0.2980868 | 0.0002692997 | 0.03180717
13.7996 | 30.6407 | 30.92306 | 30.89095 | -0.2823579 | 0.0002695247 | 0.03183706
13.8096 | 30.6429 | 30.91203 | 30.87989 | -0.2691286 | 0.0002697499 | 0.03186702
13.8196 | 30.6312 | 30.901 | 30.86883 | -0.2697989 | 0.0002699754 | 0.03189704
13.8296 | 30.6339 | 30.88997 | 30.85777 | -0.256069 | 0.0002702013 | 0.03192712
13.8396 | 30.6349 | 30.87894 | 30.84671 | -0.2440387 | 0.0002704274 | 0.03195726
13.8496 | 30.6115 | 30.86791 | 30.83565 | -0.2564082 | 0.0002706538 | 0.03198747
13.8596 | 30.621 | 30.85688 | 30.82459 | -0.2358773 | 0.0002708805 | 0.03201773
13.8696 | 30.6148 | 30.84585 | 30.81353 | -0.2310462 | 0.0002711075 | 0.03204806
13.8796 | 30.6058 | 30.83481 | 30.80247 | -0.2290148 | 0.0002713347 | 0.03207846
13.8896 | 30.615 | 30.82378 | 30.7914 | -0.2087832 | 0.0002715623 | 0.03210891
13.8996 | 30.6044 | 30.81275 | 30.78034 | -0.2083513 | 0.0002717901 | 0.03213943
13.9096 | 30.6056 | 30.80172 | 30.76928 | -0.1961191 | 0.0002720183 | 0.03217002
13.9196 | 30.5998 | 30.79069 | 30.75821 | -0.1908868 | 0.0002722467 | 0.03220067
13.9296 | 30.583 | 30.77965 | 30.74715 | -0.1966542 | 0.0002724754 | 0.03223138
13.9396 | 30.5899 | 30.76862 | 30.73609 | -0.1787214 | 0.0002727044 | 0.03226216
13.9496 | 30.5742 | 30.75759 | 30.72502 | -0.1833884 | 0.0002729338 | 0.03229301
13.9596 | 30.5672 | 30.74656 | 30.71396 | -0.1793552 | 0.0002732043 | 0.03232392
13.9696 | 30.546 | 30.73552 | 30.70289 | -0.1895219 | 0.0002734343 | 0.0323549
13.9796 | 30.5487 | 30.72449 | 30.69183 | -0.1757883 | 0.0002736645 | 0.03238594
13.9896 | 30.5395 | 30.71345 | 30.68076 | -0.1739546 | 0.000273895 | 0.03241705
13.9996 | 30.5374 | 30.70242 | 30.6697 | -0.1650208 | 0.0002741258 | 0.03244823
14.0096 | 30.5307 | 30.69139 | 30.65863 | -0.1606868 | 0.0002743569 | 0.03247948
14.0196 | 30.5314 | 30.68035 | 30.64757 | -0.1489527 | 0.0002745883 | 0.03251079
14.0296 | 30.5219 | 30.66932 | 30.6365 | -0.1474185 | 0.00027482 | 0.03254217
14.0396 | 30.4902 | 30.65981 | 30.62544 | -0.1696081 | 0.000275052 | 0.03409757
14.0496 | 30.4932 | 30.64877 | 30.61437 | -0.1555744 | 0.0002752843 | 0.03412989
14.0596 | 30.483 | 30.63774 | 30.6033 | -0.1547407 | 0.0002755169 | 0.03416227
14.0696 | 30.4781 | 30.62671 | 30.59224 | -0.1486068 | 0.0002757498 | 0.03419473
14.0796 | 30.4761 | 30.61567 | 30.58117 | -0.1395729 | 0.000275983 | 0.03422726
14.0896 | 30.4548 | 30.60464 | 30.5701 | -0.1498389 | 0.0002762165 | 0.03425986
14.0996 | 30.4375 | 30.5936 | 30.55904 | -0.1561049 | 0.0002764707 | 0.03429253
14.1096 | 30.4472 | 30.58257 | 30.54797 | -0.1353709 | 0.0002767048 | 0.03432528
14.1196 | 30.4319 | 30.57154 | 30.5369 | -0.1396368 | 0.0002769393 | 0.03435809
14.1295 | 30.4187 | 30.56061 | 30.52595 | -0.141913 | 0.0002771716 | 0.03439066
14.1395 | 30.4086 | 30.54958 | 30.51488 | -0.1409788 | 0.0002774067 | 0.03442362
14.1495 | 30.3942 | 30.53854 | 30.50381 | -0.1443447 | 0.000277642 | 0.03445665
14.1595 | 30.3854 | 30.52751 | 30.49274 | -0.1421105 | 0.0002778776 | 0.03448976
14.1695 | 30.3838 | 30.51648 | 30.48168 | -0.1326764 | 0.0002781135 | 0.03452295
14.1795 | 30.3755 | 30.5062 | 30.47061 | -0.1307043 | 0.0002783498 | 0.03531822
14.1895 | 30.3598 | 30.49517 | 30.45954 | -0.1353706 | 0.0002785863 | 0.03535195
14.1995 | 30.357 | 30.48414 | 30.44847 | -0.1271369 | 0.0002788232 | 0.03538576
14.2095 | 30.3627 | 30.4731 | 30.4374 | -0.1104033 | 0.0002790604 | 0.03541965
14.2195 | 30.3383 | 30.46207 | 30.42634 | -0.1237698 | 0.0002792978 | 0.03545361
14.2295 | 30.3281 | 30.45104 | 30.41527 | -0.1229363 | 0.0002795356 | 0.03548765
14.2395 | 30.3286 | 30.44 | 30.4042 | -0.1114029 | 0.0002797736 | 0.03552177
14.2495 | 30.315 | 30.42897 | 30.39313 | -0.1139696 | 0.000280012 | 0.03555596
14.2595 | 30.2921 | 30.41794 | 30.38207 | -0.1258364 | 0.0002802507 | 0.03559024
14.2695 | 30.2894 | 30.4069 | 30.371 | -0.1175032 | 0.0002804897 | 0.03562459
14.2795 | 30.2851 | 30.39587 | 30.35993 | -0.1107702 | 0.0002807291 | 0.03565902
14.2895 | 30.2846 | 30.38484 | 30.34886 | -0.1002373 | 0.0002809687 | 0.03569354
14.2995 | 30.2632 | 30.3738 | 30.3378 | -0.1106046 | 0.0002812086 | 0.03572813
14.3095 | 30.2767 | 30.36277 | 30.32673 | -0.08607196 | 0.0002814489 | 0.0357628
14.3195 | 30.2585 | 30.35174 | 30.31566 | -0.09323949 | 0.0002816894 | 0.03579756
14.3295 | 30.2574 | 30.34071 | 30.30459 | -0.08330717 | 0.0002819303 | 0.0358324
14.3395 | 30.2569 | 30.32968 | 30.29353 | -0.07277503 | 0.0002821715 | 0.03586732
14.3495 | 30.2294 | 30.31864 | 30.28246 | -0.08924306 | 0.000282413 | 0.03590232
14.3595 | 30.2345 | 30.30761 | 30.27139 | -0.07311127 | 0.0002826549 | 0.0359374
14.3695 | 30.2162 | 30.29658 | 30.26032 | -0.08037968 | 0.000282897 | 0.03597258
14.3795 | 30.2016 | 30.28555 | 30.24926 | -0.08394829 | 0.0002831395 | 0.03600783
14.3895 | 30.1918 | 30.27452 | 30.23819 | -0.08271711 | 0.0002833822 | 0.03604317
14.3995 | 30.1938 | 30.26349 | 30.22712 | -0.06968615 | 0.0002836253 | 0.0360786
14.4095 | 30.1797 | 30.25246 | 30.21606 | -0.07275542 | 0.0002838687 | 0.03611411
14.4195 | 30.1861 | 30.24142 | 30.20499 | -0.05532493 | 0.0002841125 | 0.03614971
14.4295 | 30.1555 | 30.23039 | 30.19392 | -0.07489468 | 0.0002843565 | 0.03618539
14.4395 | 30.1547 | 30.21936 | 30.18286 | -0.0646647 | 0.0002846009 | 0.03622117
14.4495 | 30.1458 | 30.20833 | 30.17179 | -0.06253497 | 0.0002848456 | 0.03625703
14.4595 | 30.1484 | 30.19731 | 30.16073 | -0.04890552 | 0.0002850906 | 0.03629298
14.4695 | 30.127 | 30.18628 | 30.14966 | -0.05927635 | 0.0002853359 | 0.03632902
14.4795 | 30.1059 | 30.17525 | 30.1386 | -0.06934746 | 0.0002855816 | 0.03636515
14.4895 | 30.0965 | 30.16422 | 30.12753 | -0.06771888 | 0.0002858276 | 0.03640137
14.4995 | 30.0869 | 30.15319 | 30.11647 | -0.06629061 | 0.0002860738 | 0.03643768
14.5095 | 30.0762 | 30.14216 | 30.1054 | -0.06596265 | 0.0002863205 | 0.03647409
14.5195 | 30.0747 | 30.13114 | 30.09434 | -0.05643502 | 0.0002865674 | 0.03651058
14.5295 | 30.0706 | 30.12011 | 30.08327 | -0.04950772 | 0.0002868147 | 0.03654717
14.5395 | 30.0627 | 30.10908 | 30.07221 | -0.04638076 | 0.0002870623 | 0.03658385
14.5495 | 30.0556 | 30.09805 | 30.06115 | -0.04245416 | 0.0002873102 | 0.03662062
14.5595 | 30.0457 | 30.08704 | 30.05008 | -0.04133607 | 0.0002957168 | 0.0366575
14.5695 | 30.0365 | 30.07601 | 30.03902 | -0.0395102 | 0.0002959695 | 0.03669446
14.5795 | 30.0287 | 30.06498 | 30.02796 | -0.0362847 | 0.0002962224 | 0.03673152
14.5895 | 30.015 | 30.05396 | 30.01689 | -0.03895959 | 0.0002964757 | 0.03676869
14.5995 | 29.9908 | 30.04293 | 30.00583 | -0.05213487 | 0.0002967294 | 0.03680594
14.6095 | 29.9928 | 30.03191 | 29.99477 | -0.03911056 | 0.0002969834 | 0.03684329
14.6195 | 29.9968 | 30.02089 | 29.98371 | -0.02408665 | 0.0002972376 | 0.03688074
14.6295 | 29.9942 | 30.00986 | 29.97265 | -0.01566317 | 0.0002974923 | 0.0369183
14.6395 | 29.9809 | 29.99884 | 29.96159 | -0.01794012 | 0.0002977473 | 0.03695595
14.6495 | 29.974 | 29.98782 | 29.95053 | -0.0138175 | 0.0002980026 | 0.0369937
14.6595 | 29.9658 | 29.9768 | 29.93947 | -0.01099532 | 0.0002982582 | 0.03703156
14.6695 | 29.9749 | 29.96577 | 29.92841 | 0.0091264 | 0.0002985142 | 0.03706951
14.6795 | 29.9639 | 29.95475 | 29.91735 | 0.009147656 | 0.0002987705 | 0.03710757
14.6895 | 29.946 | 29.94373 | 29.90629 | 0.002268448 | 0.0002990272 | 0.03714573
14.6995 | 29.9252 | 29.93272 | 29.89523 | -0.007515484 | 0.0003035246 | 0.037184
14.7095 | 29.926 | 29.9217 | 29.88417 | 0.004304337 | 0.0003037841 | 0.03722237
14.7195 | 29.9093 | 29.91068 | 29.87311 | -0.001376335 | 0.0003040439 | 0.03726085
14.7295 | 29.9065 | 29.89966 | 29.86205 | 0.006842487 | 0.000304304 | 0.03729943
14.7395 | 29.9097 | 29.88864 | 29.851 | 0.0210608 | 0.0003045645 | 0.03733812
14.7495 | 29.8879 | 29.87762 | 29.83994 | 0.01027859 | 0.0003048253 | 0.03737692
14.7595 | 29.8875 | 29.8666 | 29.82888 | 0.02089585 | 0.0003050864 | 0.03741583
14.7695 | 29.8786 | 29.85559 | 29.81783 | 0.02301257 | 0.0003053479 | 0.03745484
14.7795 | 29.8785 | 29.84457 | 29.80677 | 0.03392875 | 0.0003056098 | 0.03749397
14.7895 | 29.8636 | 29.83356 | 29.79572 | 0.03004438 | 0.000305872 | 0.03753321
14.7995 | 29.8498 | 29.82254 | 29.78466 | 0.02725944 | 0.0003061345 | 0.03757256
14.8095 | 29.8179 | 29.81153 | 29.77361 | 0.00637393 | 0.0003063974 | 0.03761202
14.8195 | 29.8158 | 29.80051 | 29.76255 | 0.01528784 | 0.0003066606 | 0.0376516
14.8295 | 29.8025 | 29.7895 | 29.7515 | 0.01300117 | 0.0003069242 | 0.03769129
14.8395 | 29.7971 | 29.77849 | 29.74045 | 0.01861382 | 0.0003072694 | 0.0377311
14.8495 | 29.7713 | 29.76747 | 29.7294 | 0.003825947 | 0.0003075337 | 0.03777102
14.8595 | 29.7772 | 29.75646 | 29.71834 | 0.02073746 | 0.0003077983 | 0.03781106
14.8695 | 29.7677 | 29.74545 | 29.70729 | 0.02224836 | 0.0003080634 | 0.03785122
14.8795 | 29.7669 | 29.73444 | 29.69624 | 0.03245863 | 0.0003083287 | 0.0378915
14.8895 | 29.7577 | 29.72343 | 29.68519 | 0.03426826 | 0.0003085944 | 0.0379319
14.8995 | 29.7317 | 29.71242 | 29.67414 | 0.01927725 | 0.0003088605 | 0.03797241
14.9095 | 29.729 | 29.70141 | 29.66309 | 0.02758559 | 0.0003091269 | 0.03801305
14.9195 | 29.7031 | 29.69041 | 29.65204 | 0.01269326 | 0.0003093937 | 0.03805381
14.9295 | 29.6864 | 29.6794 | 29.641 | 0.007000269 | 0.0003096608 | 0.0380947
14.9395 | 29.6827 | 29.66839 | 29.62995 | 0.0143066 | 0.0003099283 | 0.03813571
14.9495 | 29.6799 | 29.65739 | 29.6189 | 0.02251224 | 0.0003101962 | 0.03817684
14.9595 | 29.6511 | 29.64638 | 29.60785 | 0.004717195 | 0.0003104644 | 0.0382181
14.9695 | 29.646 | 29.63538 | 29.59681 | 0.01062144 | 0.0003107329 | 0.0382595
14.9795 | 29.654 | 29.62438 | 29.58576 | 0.02962498 | 0.0003110018 | 0.03830101
14.9895 | 29.6585 | 29.61337 | 29.57472 | 0.04512781 | 0.0003112711 | 0.03834266
14.9995 | 29.6445 | 29.60237 | 29.56367 | 0.0421299 | 0.0003115407 | 0.03838444
15.0095 | 29.637 | 29.59137 | 29.55263 | 0.04563126 | 0.0003118107 | 0.03842635
15.0195 | 29.6227 | 29.58037 | 29.54159 | 0.04233188 | 0.0003120811 | 0.03846839
15.0295 | 29.6021 | 29.56937 | 29.53055 | 0.03273176 | 0.0003123517 | 0.03851057
15.0395 | 29.6084 | 29.55837 | 29.5195 | 0.05003087 | 0.0003126228 | 0.03855288
15.0495 | 29.5971 | 29.54737 | 29.50846 | 0.04972921 | 0.0003128942 | 0.03859533
15.0595 | 29.5837 | 29.53637 | 29.49742 | 0.04732678 | 0.000313166 | 0.03863791
15.0695 | 29.5899 | 29.52538 | 29.48638 | 0.06452357 | 0.0003134382 | 0.03868064
15.0795 | 29.5817 | 29.51438 | 29.47534 | 0.06731957 | 0.0003137107 | 0.0387235
15.0895 | 29.5681 | 29.50339 | 29.4643 | 0.06471477 | 0.0003139836 | 0.0387665
15.0994 | 29.5913 | 29.4925 | 29.45338 | 0.09879922 | 0.0003142541 | 0.03880921
15.1094 | 29.5697 | 29.48151 | 29.44234 | 0.08819281 | 0.0003145277 | 0.0388525
15.1194 | 29.5679 | 29.47051 | 29.4313 | 0.09738557 | 0.0003148017 | 0.03889593
15.1294 | 29.5704 | 29.45952 | 29.42027 | 0.1108775 | 0.000315076 | 0.03893951
15.1394 | 29.5489 | 29.44853 | 29.40923 | 0.1003686 | 0.0003153507 | 0.03898323
15.1494 | 29.5505 | 29.43754 | 29.3982 | 0.1129588 | 0.0003156258 | 0.0390271
15.1594 | 29.5475 | 29.42655 | 29.38716 | 0.1209482 | 0.0003159013 | 0.03907112
15.1694 | 29.5307 | 29.41556 | 29.37613 | 0.1151368 | 0.0003161771 | 0.03911529
15.1794 | 29.5282 | 29.40458 | 29.3651 | 0.1236244 | 0.0003164533 | 0.03915962
15.1894 | 29.5341 | 29.39359 | 29.35407 | 0.1405112 | 0.0003167298 | 0.03920409
15.1994 | 29.5304 | 29.3826 | 29.34304 | 0.1477971 | 0.0003170068 | 0.03924872
15.2094 | 29.5251 | 29.37162 | 29.33201 | 0.1534821 | 0.000317284 | 0.03929351
15.2194 | 29.5242 | 29.36063 | 29.32098 | 0.1635662 | 0.0003175618 | 0.03933846
15.2294 | 29.5148 | 29.34965 | 29.30995 | 0.1651494 | 0.0003178398 | 0.03938356
15.2394 | 29.5093 | 29.33867 | 29.29892 | 0.1706316 | 0.0003181182 | 0.03942882
15.2494 | 29.482 | 29.32769 | 29.28789 | 0.1543126 | 0.000318397 | 0.03947463
15.2594 | 29.4844 | 29.31671 | 29.27687 | 0.167693 | 0.0003186762 | 0.03952022
15.2694 | 29.4802 | 29.30573 | 29.26584 | 0.1744724 | 0.0003189557 | 0.03956597
15.2794 | 29.4709 | 29.29475 | 29.25482 | 0.1761509 | 0.0003192357 | 0.03961189
15.2894 | 29.4776 | 29.28377 | 29.24379 | 0.1938285 | 0.000319516 | 0.03965798
15.2994 | 29.4624 | 29.27279 | 29.23277 | 0.1896051 | 0.0003197967 | 0.03970424
15.3094 | 29.4614 | 29.26182 | 29.22175 | 0.1995807 | 0.0003200778 | 0.03975066
15.3194 | 29.4533 | 29.25084 | 29.21073 | 0.2024553 | 0.0003203592 | 0.03979726
15.3294 | 29.4284 | 29.23987 | 29.19971 | 0.1885289 | 0.000320641 | 0.03984404
15.3394 | 29.4383 | 29.2289 | 29.18869 | 0.2094015 | 0.0003209232 | 0.03989099
15.3494 | 29.4232 | 29.21793 | 29.17767 | 0.2052731 | 0.0003212058 | 0.03993811
15.3594 | 29.4002 | 29.20696 | 29.16665 | 0.1932437 | 0.0003214888 | 0.03998542
15.3694 | 29.3881 | 29.19599 | 29.15563 | 0.1921133 | 0.0003217722 | 0.04003291
15.3794 | 29.3843 | 29.18502 | 29.14462 | 0.1992819 | 0.0003220559 | 0.04008058
15.3894 | 29.3797 | 29.17405 | 29.1336 | 0.2056494 | 0.00032234 | 0.04012843
15.3994 | 29.3796 | 29.16308 | 29.12259 | 0.2165158 | 0.0003226246 | 0.04017647
15.4094 | 29.3836 | 29.15212 | 29.11157 | 0.231481 | 0.0003229095 | 0.04022489
15.4194 | 29.3585 | 29.14115 | 29.10056 | 0.2173454 | 0.0003231948 | 0.04027331
15.4294 | 29.3545 | 29.13019 | 29.08955 | 0.2243086 | 0.0003234804 | 0.04032192
15.4394 | 29.3447 | 29.11923 | 29.07853 | 0.2254708 | 0.0003237665 | 0.04037072
15.4494 | 29.3351 | 29.10827 | 29.06752 | 0.2268319 | 0.000324053 | 0.04041972
15.4594 | 29.3202 | 29.09731 | 29.05651 | 0.2228919 | 0.0003243398 | 0.04046892
15.4694 | 29.3042 | 29.08635 | 29.04551 | 0.2178508 | 0.000324627 | 0.04051831
15.4794 | 29.3062 | 29.07539 | 29.0345 | 0.2308085 | 0.0003249147 | 0.04056791
15.4894 | 29.2731 | 29.06443 | 29.02349 | 0.2086652 | 0.0003252027 | 0.04061771
15.4994 | 29.2828 | 29.05348 | 29.01249 | 0.2293207 | 0.0003254911 | 0.04066772
15.5094 | 29.2752 | 29.04252 | 29.00148 | 0.2326751 | 0.0003257799 | 0.04071793
15.5194 | 29.2569 | 29.03157 | 28.99048 | 0.2253283 | 0.0003260691 | 0.04076836
15.5294 | 29.2431 | 29.02062 | 28.97947 | 0.2224804 | 0.0003263587 | 0.04081899
15.5394 | 29.2402 | 29.00967 | 28.96847 | 0.2305313 | 0.0003266487 | 0.04086985
15.5494 | 29.2338 | 28.99872 | 28.95747 | 0.235081 | 0.0003269391 | 0.04092091
15.5594 | 29.2351 | 28.98777 | 28.94647 | 0.2473296 | 0.0003272299 | 0.0409722
15.5694 | 29.1967 | 28.97682 | 28.93547 | 0.219877 | 0.0003275211 | 0.0410237
15.5794 | 29.1915 | 28.96588 | 28.92447 | 0.2256231 | 0.0003278126 | 0.04107543
15.5894 | 29.1787 | 28.95493 | 28.91348 | 0.2237681 | 0.0003281046 | 0.04112739
15.5994 | 29.1629 | 28.94399 | 28.90248 | 0.2189118 | 0.000328397 | 0.04117958
15.6094 | 29.1636 | 28.93305 | 28.89148 | 0.2305544 | 0.0003286898 | 0.04123199
15.6194 | 29.1546 | 28.9221 | 28.88049 | 0.2324957 | 0.000328983 | 0.04128464
15.6294 | 29.1512 | 28.91116 | 28.8695 | 0.2400357 | 0.0003293086 | 0.04133753
15.6394 | 29.1255 | 28.90023 | 28.85851 | 0.2252745 | 0.0003296025 | 0.04139065
15.6494 | 29.1317 | 28.88929 | 28.84751 | 0.2424121 | 0.000329897 | 0.04144401
15.6594 | 29.1069 | 28.87835 | 28.83652 | 0.2285484 | 0.0003301918 | 0.04149762
15.6694 | 29.116 | 28.86742 | 28.82553 | 0.2485834 | 0.000330487 | 0.04155147
15.6794 | 29.0842 | 28.85648 | 28.81455 | 0.2277171 | 0.0003307827 | 0.04160558
15.6894 | 29.0748 | 28.84555 | 28.80356 | 0.2292495 | 0.0003310787 | 0.04165993
15.6994 | 29.0648 | 28.83462 | 28.79257 | 0.2301807 | 0.0003313751 | 0.04171454
15.7094 | 29.072 | 28.82369 | 28.78159 | 0.2483105 | 0.000331672 | 0.04176941
15.7194 | 29.0574 | 28.81276 | 28.7706 | 0.244639 | 0.0003319693 | 0.04182454
15.7294 | 29.0438 | 28.80183 | 28.75962 | 0.2419662 | 0.0003322669 | 0.04187993
15.7394 | 29.0363 | 28.79091 | 28.74864 | 0.2453921 | 0.000332565 | 0.04193559
15.7494 | 29.0423 | 28.77998 | 28.73766 | 0.2623166 | 0.0003328635 | 0.04199151
15.7594 | 29.0176 | 28.76906 | 28.72668 | 0.2485398 | 0.0003331624 | 0.04204771
15.7694 | 29.0095 | 28.75814 | 28.7157 | 0.2513616 | 0.0003334617 | 0.04210419
15.7794 | 29.0109 | 28.74722 | 28.70472 | 0.263682 | 0.0003337615 | 0.04216094
15.7894 | 28.9785 | 28.7363 | 28.69375 | 0.242201 | 0.0003340616 | 0.04221798
15.7994 | 28.9744 | 28.72538 | 28.68277 | 0.2490187 | 0.0003343782 | 0.0422753
15.8094 | 28.9685 | 28.71447 | 28.6718 | 0.2540349 | 0.0003346792 | 0.04233292
15.8194 | 28.9784 | 28.70355 | 28.66082 | 0.2748498 | 0.0003349806 | 0.04239082
15.8294 | 28.9728 | 28.69264 | 28.64985 | 0.2801632 | 0.0003352824 | 0.04244902
15.8394 | 28.9539 | 28.68172 | 28.63888 | 0.2721753 | 0.0003355847 | 0.04250753
15.8494 | 28.9465 | 28.6724 | 28.62791 | 0.2740951 | 0.0003358873 | 0.04415704
15.8594 | 28.9449 | 28.6615 | 28.61694 | 0.2834036 | 0.0003361905 | 0.04421684
15.8694 | 28.9425 | 28.65059 | 28.60598 | 0.2919106 | 0.0003364939 | 0.04427695
15.8794 | 28.9294 | 28.63968 | 28.59501 | 0.2897161 | 0.0003367979 | 0.04433738
15.8894 | 28.9256 | 28.62878 | 28.58404 | 0.2968202 | 0.0003371022 | 0.04439812
15.8994 | 28.8997 | 28.61788 | 28.57308 | 0.2818228 | 0.000337407 | 0.04445919
15.9094 | 28.8968 | 28.60698 | 28.56212 | 0.2898239 | 0.0003377122 | 0.04452058
15.9194 | 28.8916 | 28.59608 | 28.55116 | 0.2955234 | 0.0003380179 | 0.04458231
15.9294 | 28.9042 | 28.58518 | 28.5402 | 0.3190215 | 0.0003383239 | 0.04464437
15.9394 | 28.8773 | 28.57428 | 28.52924 | 0.3030181 | 0.0003386303 | 0.04470677
15.9494 | 28.897 | 28.56339 | 28.51828 | 0.3336131 | 0.0003389373 | 0.04476952
15.9594 | 28.8767 | 28.55249 | 28.50732 | 0.3242066 | 0.0003392446 | 0.04483261
15.9694 | 28.8626 | 28.5416 | 28.49637 | 0.3209985 | 0.0003395524 | 0.04489606
15.9794 | 28.8608 | 28.53071 | 28.48541 | 0.3300889 | 0.0003398606 | 0.04495986
15.9894 | 28.8501 | 28.51982 | 28.47446 | 0.3302777 | 0.0003401692 | 0.04502402
15.9994 | 28.8278 | 28.50894 | 28.46351 | 0.3188649 | 0.0003404783 | 0.04508856
16.0094 | 28.8242 | 28.49805 | 28.45256 | 0.3261506 | 0.0003407878 | 0.04515346
16.0194 | 28.8254 | 28.48796 | 28.44160554 | 0.3374393 | 0.0003410977 | 0.0460141
16.0294 | 28.8261 | 28.47708 | 28.43066 | 0.3490214 | 0.0003414081 | 0.0460801
16.0394 | 28.8011 | 28.4662 | 28.41971 | 0.3349018 | 0.0003417188 | 0.04614649
16.0494 | 28.7986 | 28.45532 | 28.40876 | 0.3432806 | 0.0003420301 | 0.04621327
16.0594 | 28.7928 | 28.44444 | 28.39782 | 0.3483578 | 0.0003423418 | 0.04628045
16.0693 | 28.7751 | 28.43368 | 28.38699 | 0.3414246 | 0.0003426507 | 0.04634735
16.0793 | 28.7669 | 28.4228 | 28.37604 | 0.3440985 | 0.0003429633 | 0.04641534
16.0893 | 28.7605 | 28.41193 | 28.3651 | 0.3485707 | 0.0003432762 | 0.04648374
16.0993 | 28.7547 | 28.40106 | 28.35416 | 0.3536413 | 0.0003435897 | 0.04655256
16.1093 | 28.7279 | 28.39019 | 28.34322 | 0.3377101 | 0.0003439036 | 0.0466218
16.1193 | 28.7246 | 28.37932 | 28.33229 | 0.3452772 | 0.0003442179 | 0.04669147
16.1293 | 28.726 | 28.36846 | 28.32135 | 0.3575426 | 0.0003445326 | 0.04676158
16.1393 | 28.7057 | 28.35759 | 28.31042 | 0.3481063 | 0.0003448478 | 0.04683214
16.1493 | 28.7004 | 28.34673 | 28.29948 | 0.3536682 | 0.0003451691 | 0.04690314
16.1593 | 28.6971 | 28.33587 | 28.28855 | 0.3612284 | 0.0003454852 | 0.04697459
16.1693 | 28.6859 | 28.32501 | 28.27762 | 0.3608868 | 0.0003458017 | 0.04704651
16.1793 | 28.6636 | 28.31416 | 28.26669 | 0.3494435 | 0.0003461188 | 0.0471189
16.1893 | 28.6629 | 28.3033 | 28.25576 | 0.3595983 | 0.0003464361 | 0.04719176
16.1993 | 28.6436 | 28.29245 | 28.24484 | 0.3511514 | 0.0003467541 | 0.0472651
16.2093 | 28.621 | 28.2816 | 28.23391 | 0.3394026 | 0.0003470724 | 0.04733894
16.2193 | 28.6173 | 28.27075 | 28.22299 | 0.346552 | 0.0003473912 | 0.04741326
16.2293 | 28.6132 | 28.2599 | 28.21206 | 0.3532996 | 0.0003477104 | 0.0474881
16.2393 | 28.6156 | 28.24905 | 28.20114 | 0.3665453 | 0.00034803 | 0.04756344
16.2493 | 28.5937 | 28.23821 | 28.19022 | 0.3554864 | 0.0003511531 | 0.0476393
16.2593 | 28.5803 | 28.22737 | 28.1793 | 0.3529284 | 0.0003514748 | 0.04771569
16.2693 | 28.5904 | 28.21653 | 28.16839 | 0.3738685 | 0.000351797 | 0.04779261
16.2793 | 28.5664 | 28.20569 | 28.15747 | 0.3607061 | 0.0003521197 | 0.04787064
16.2893 | 28.5604 | 28.19486 | 28.14656 | 0.3655424 | 0.0003524428 | 0.04794865
16.2993 | 28.5529 | 28.18402 | 28.13564 | 0.3688768 | 0.0003527663 | 0.04802722
16.3093 | 28.5341 | 28.17319 | 28.12473 | 0.3609092 | 0.0003530903 | 0.04810636
16.3193 | 28.5233 | 28.16236 | 28.11382 | 0.3609397 | 0.0003534148 | 0.04818608
16.3293 | 28.5016 | 28.15153 | 28.10291 | 0.3500682 | 0.0003537426 | 0.04826637
16.3393 | 28.5122 | 28.14071 | 28.092 | 0.3714947 | 0.000354068 | 0.04834727
16.3493 | 28.4907 | 28.12988 | 28.0811 | 0.3608192 | 0.0003543939 | 0.04842876
16.3593 | 28.4925 | 28.11906 | 28.07019 | 0.3734417 | 0.0003547202 | 0.04851087
16.3693 | 28.4885 | 28.10824 | 28.05929 | 0.3802622 | 0.000355047 | 0.0485936
16.3793 | 28.4733 | 28.09742 | 28.04839 | 0.3758807 | 0.0003553743 | 0.04867696
16.3893 | 28.4515 | 28.0866 | 28.03749 | 0.3648971 | 0.000355702 | 0.04876096
16.3993 | 28.4499 | 28.07579 | 28.02659 | 0.3741114 | 0.0003560302 | 0.04884562
16.4093 | 28.4333 | 28.06498 | 28.01569 | 0.3683236 | 0.0003563589 | 0.04893094
16.4193 | 28.4257 | 28.05417 | 28.00479 | 0.3715337 | 0.000356688 | 0.04901693
16.4293 | 28.3978 | 28.04336 | 27.9939 | 0.3544404 | 0.000358419 | 0.04910361
16.4393 | 28.3997 | 28.03255 | 27.983 | 0.3671462 | 0.0003587497 | 0.04919098
16.4493 | 28.3955 | 28.02175 | 27.97211 | 0.37375 | 0.0003590808 | 0.04927905
16.4593 | 28.3944 | 28.01095 | 27.96122 | 0.3834513 | 0.0003594124 | 0.04936813
16.4693 | 28.3809 | 28.00015 | 27.95033 | 0.3807507 | 0.0003597445 | 0.04945766
16.4793 | 28.4003 | 27.98935 | 27.93944 | 0.4109479 | 0.000360077 | 0.04954793
16.4893 | 28.3683 | 27.97856 | 27.92856 | 0.3897428 | 0.000360428 | 0.04963896
16.4993 | 28.3734 | 27.96776 | 27.91767 | 0.4056355 | 0.0003607615 | 0.04973076
16.5093 | 28.3746 | 27.95697 | 27.90679 | 0.417626 | 0.0003610955 | 0.04982333
16.5193 | 28.3577 | 27.94619 | 27.89591 | 0.4115142 | 0.00036143 | 0.0499167
16.5293 | 28.3451 | 27.9354 | 27.88503 | 0.4097002 | 0.0003617649 | 0.05001088
16.5393 | 28.3451 | 27.92462 | 27.87415 | 0.4204838 | 0.0003621004 | 0.05010588
16.5493 | 28.3523 | 27.91383 | 27.86327 | 0.4384651 | 0.0003624362 | 0.05020172
16.5593 | 28.3434 | 27.90306 | 27.85239 | 0.440344 | 0.0003627726 | 0.0502984
16.5693 | 28.3422 | 27.89228 | 27.84152 | 0.4499206 | 0.0003631095 | 0.05039595
16.5793 | 28.32 | 27.88151 | 27.83065 | 0.4384948 | 0.0003634469 | 0.05049439
16.5893 | 28.3506 | 27.87073 | 27.81978 | 0.4798666 | 0.0003637847 | 0.05059373
16.5993 | 28.3252 | 27.85996 | 27.80891 | 0.465236 | 0.000364123 | 0.05069397
16.6093 | 28.3096 | 27.8492 | 27.79804 | 0.4604029 | 0.0003644618 | 0.05079514
16.6193 | 28.313 | 27.83843 | 27.78717 | 0.4745674 | 0.0003648012 | 0.05089726
16.6293 | 28.3067 | 27.82767 | 27.77631 | 0.4790294 | 0.0003651409 | 0.05100034
16.6393 | 28.2668 | 27.81691 | 27.76544 | 0.4498888 | 0.0003654812 | 0.05110441
16.6493 | 28.2893 | 27.80615 | 27.75458 | 0.4831457 | 0.000365822 | 0.05120947
16.6593 | 28.2948 | 27.79696 | 27.74372 | 0.4978391 | 0.0003661632 | 0.05287654
16.6693 | 28.2796 | 27.78621 | 27.73286 | 0.4933903 | 0.000366505 | 0.05298425
16.6793 | 28.275 | 27.77546 | 27.722 | 0.4995385 | 0.0003672358 | 0.05309301
16.6893 | 28.2811 | 27.76472 | 27.71115 | 0.5163845 | 0.0003675787 | 0.05320285
16.6993 | 28.2727 | 27.75397 | 27.70029 | 0.5187278 | 0.0003679221 | 0.05331378
16.7093 | 28.2487 | 27.74323 | 27.68944 | 0.5054684 | 0.0003682659 | 0.05342583
16.7193 | 28.2405 | 27.73249 | 27.67859 | 0.5080063 | 0.0003686103 | 0.05353902
16.7293 | 28.2385 | 27.72176 | 27.66774 | 0.5167415 | 0.0003689551 | 0.05365336
16.7393 | 28.2067 | 27.71103 | 27.65689 | 0.495674 | 0.0003693005 | 0.05376889
16.7493 | 28.1867 | 27.7003 | 27.64604 | 0.4864036 | 0.0003696649 | 0.05388563
16.7593 | 28.1821 | 27.68957 | 27.6352 | 0.4925304 | 0.0003700113 | 0.05400359
16.7693 | 28.1755 | 27.67885 | 27.62435 | 0.4966544 | 0.0003703582 | 0.0541228
16.7793 | 28.1673 | 27.66812 | 27.61351 | 0.4991755 | 0.0003707056 | 0.0542433
16.7893 | 28.1525 | 27.65741 | 27.60267 | 0.4950938 | 0.0003710534 | 0.05436509
16.7993 | 28.1677 | 27.64669 | 27.59183 | 0.5210091 | 0.0003714018 | 0.05448822
16.8093 | 28.1398 | 27.63619 | 27.58099 | 0.5036096 | 0.0003717507 | 0.05482451
16.8193 | 28.1266 | 27.62665 | 27.57016 | 0.499945 | 0.0003722285 | 0.05612411
16.8293 | 28.1264 | 27.61755 | 27.55932 | 0.5088536 | 0.0003726185 | 0.05784908
16.8393 | 28.09 | 27.60684 | 27.54849 | 0.4831558 | 0.0003729689 | 0.05797882
16.8493 | 28.0768 | 27.59693 | 27.53766 | 0.4798747 | 0.0003733199 | 0.05889032
16.8593 | 28.0668 | 27.58623 | 27.52683 | 0.4805704 | 0.0003736714 | 0.05902332
16.8693 | 28.0651 | 27.57554 | 27.51601 | 0.4895629 | 0.0003740235 | 0.05915785
16.8793 | 28.0584 | 27.56485 | 27.50518 | 0.4935523 | 0.000374376 | 0.05929395
16.8893 | 28.048 | 27.55416 | 27.49436 | 0.4938384 | 0.0003747291 | 0.05943164
16.8993 | 28.0465 | 27.54348 | 27.48353 | 0.5030212 | 0.0003750826 | 0.05957097
16.9093 | 28.0345 | 27.5328 | 27.47271 | 0.5017007 | 0.0003754367 | 0.05971196
16.9193 | 28.027 | 27.52212 | 27.46189 | 0.5048767 | 0.0003759811 | 0.05985465
16.9293 | 28.032 | 27.51145 | 27.45108 | 0.5205494 | 0.0003763363 | 0.05999908
16.9393 | 28.013 | 27.50078 | 27.44026 | 0.5122188 | 0.000376692 | 0.06014529
16.9493 | 27.9682 | 27.49012 | 27.42945 | 0.4780846 | 0.0003770483 | 0.06029331
16.9593 | 27.9949 | 27.47945 | 27.41863 | 0.5154469 | 0.000377405 | 0.06044318
16.9693 | 27.972 | 27.46879 | 27.40782 | 0.5032057 | 0.0003777623 | 0.06059495
16.9793 | 27.9651 | 27.45814 | 27.39701 | 0.5069608 | 0.0003781293 | 0.06074866
16.9893 | 27.9625 | 27.44749 | 27.3862 | 0.5150122 | 0.0003784877 | 0.06090436
16.9993 | 27.9597 | 27.43684 | 27.3754 | 0.52286 | 0.0003788465 | 0.06106208
17.0093 | 27.9535 | 27.4262 | 27.36459 | 0.527304 | 0.0003792059 | 0.06122186
17.0193 | 27.9469 | 27.41566 | 27.35379 | 0.5312382 | 0.0003795658 | 0.06148968
17.0293 | 27.9445 | 27.40503 | 27.34299 | 0.5394745 | 0.0003799263 | 0.06165379
17.0392 | 27.9269 | 27.3945 | 27.3323 | 0.5324004 | 0.0003803478 | 0.06181845
17.0492 | 27.8882 | 27.38526 | 27.3215 | 0.5029431 | 0.0003807293 | 0.06337272
17.0592 | 27.9003 | 27.37463 | 27.31071 | 0.525667 | 0.0003810914 | 0.06354409
17.0692 | 27.8979 | 27.36401 | 27.29991 | 0.5338868 | 0.000381454 | 0.06371785
17.0792 | 27.8891 | 27.3534 | 27.28912 | 0.5357025 | 0.0003818171 | 0.06389403
17.0892 | 27.8839 | 27.34279 | 27.27833 | 0.5411139 | 0.0003821808 | 0.06407271
17.0992 | 27.8733 | 27.33218 | 27.26754 | 0.541121 | 0.000382545 | 0.06425394
17.1092 | 27.8738 | 27.32158 | 27.25676 | 0.5522238 | 0.0003829097 | 0.06443779
17.1192 | 27.8802 | 27.31098 | 27.24597 | 0.5692222 | 0.000383275 | 0.06462431
17.1292 | 27.8671 | 27.30038 | 27.23519 | 0.5667161 | 0.0003836408 | 0.06481358
17.1392 | 27.863 | 27.28979 | 27.2244 | 0.5732054 | 0.0003840072 | 0.06500566
17.1492 | 27.8337 | 27.27921 | 27.21362 | 0.5544901 | 0.0003843741 | 0.06520061
17.1592 | 27.804 | 27.26863 | 27.20285 | 0.5353701 | 0.0003847416 | 0.06539852
17.1692 | 27.8113 | 27.25805 | 27.19207 | 0.5532454 | 0.0003851096 | 0.06559945
17.1792 | 27.8181 | 27.24748 | 27.1813 | 0.5706157 | 0.0003854781 | 0.0658035
17.1892 | 27.8108 | 27.23692 | 27.17052 | 0.5738811 | 0.0003858472 | 0.06601072
17.1992 | 27.8036 | 27.22636 | 27.15975 | 0.5772415 | 0.0003862169 | 0.06622121
17.2092 | 27.7994 | 27.2158 | 27.14898 | 0.5835967 | 0.0003865871 | 0.06643505
17.2192 | 27.8112 | 27.20525 | 27.13821 | 0.6059468 | 0.0003869578 | 0.06665232
17.2292 | 27.8009 | 27.19471 | 27.12745 | 0.6061915 | 0.0003873292 | 0.06687312
17.2392 | 27.7934 | 27.18417 | 27.11668 | 0.6092308 | 0.000387701 | 0.06709755
17.2492 | 27.7663 | 27.17364 | 27.10592 | 0.5926646 | 0.0003880735 | 0.06732568
17.2592 | 27.7415 | 27.16311 | 27.09516 | 0.5783928 | 0.0003884464 | 0.06755764
17.2692 | 27.735 | 27.15258 | 27.0844 | 0.5824153 | 0.0003888199 | 0.06779352
17.2792 | 27.7426 | 27.14207 | 27.07365 | 0.600532 | 0.000389194 | 0.06803342
17.2892 | 27.7321 | 27.13156 | 27.06289 | 0.6005427 | 0.0003895686 | 0.06827745
17.2992 | 27.718 | 27.12105 | 27.05214 | 0.5969474 | 0.0003899438 | 0.06852574
17.3092 | 27.7076 | 27.11055 | 27.04139 | 0.5970458 | 0.0003903196 | 0.06877839
17.3192 | 27.7044 | 27.10006 | 27.03064 | 0.604338 | 0.0003906959 | 0.06903554
17.3292 | 27.7265 | 27.08958 | 27.01989 | 0.6369238 | 0.0003910728 | 0.0692973
17.3392 | 27.6914 | 27.0791 | 27.00914 | 0.6123029 | 0.0003914503 | 0.06956381
17.3492 | 27.6722 | 27.06862 | 26.9984 | 0.6035754 | 0.0003918283 | 0.06983521
17.3592 | 27.6677 | 27.05816 | 26.98766 | 0.609541 | 0.0003922068 | 0.07011163
17.3692 | 27.6345 | 27.0477 | 26.97691 | 0.5867996 | 0.000392586 | 0.07039322
17.3792 | 27.6538 | 27.03725 | 26.96618 | 0.616551 | 0.0003929657 | 0.07068013
17.3892 | 27.6374 | 27.0268 | 26.95544 | 0.6105951 | 0.000393346 | 0.07097252
17.3992 | 27.6399 | 27.01637 | 26.9447 | 0.6235317 | 0.0003937269 | 0.07127056
17.4092 | 27.612 | 27.00594 | 26.93397 | 0.6060607 | 0.0003941083 | 0.07157441
17.4192 | 27.5988 | 26.99552 | 26.92324 | 0.6032818 | 0.0003944904 | 0.07188424
17.4292 | 27.6276 | 26.98511 | 26.91251 | 0.6424949 | 0.0003948729 | 0.07220024
17.4392 | 27.5957 | 26.9747 | 26.90178 | 0.6209997 | 0.0003952561 | 0.0725226
17.4492 | 27.5745 | 26.9643 | 26.89106 | 0.6101962 | 0.0003956398 | 0.07285152
17.4592 | 27.5733 | 26.95392 | 26.88033 | 0.619384 | 0.0003960242 | 0.0731872
17.4692 | 27.5462 | 26.94354 | 26.86961 | 0.602663 | 0.0003964091 | 0.07352984
17.4792 | 27.5485 | 26.93317 | 26.85889 | 0.6153329 | 0.0003967946 | 0.07387968
17.4892 | 27.5519 | 26.92281 | 26.84817 | 0.6290935 | 0.0003971806 | 0.07423694
17.4992 | 27.5692 | 26.91246 | 26.83746 | 0.6567445 | 0.0003975673 | 0.07460185
17.5092 | 27.5293 | 26.90211 | 26.82674 | 0.6271858 | 0.0003979545 | 0.07497468
17.5192 | 27.5346 | 26.89178 | 26.81603 | 0.642817 | 0.0003983424 | 0.07535568
17.5292 | 27.553 | 26.88146 | 26.80532 | 0.6715379 | 0.0003987308 | 0.07574511
17.5392 | 27.5536 | 26.87115 | 26.79461 | 0.6824481 | 0.0003991198 | 0.07614326
17.5492 | 27.487 | 26.86085 | 26.7839 | 0.6261475 | 0.0003995093 | 0.07655042
17.5592 | 27.5167 | 26.85056 | 26.7732 | 0.6661356 | 0.0003998995 | 0.07696689
17.5692 | 27.4898 | 26.84029 | 26.76249 | 0.6495122 | 0.0004002903 | 0.077393
17.5792 | 27.4823 | 26.83002 | 26.75179 | 0.6522769 | 0.0004006817 | 0.07782907
17.5892 | 27.4802 | 26.81977 | 26.74109 | 0.6604293 | 0.0004010736 | 0.07827545
17.5992 | 27.4781 | 26.80953 | 26.7304 | 0.6685692 | 0.0004014662 | 0.0787325
17.6092 | 27.4786 | 26.7993 | 26.7197 | 0.6792961 | 0.0004018593 | 0.07920061
17.6192 | 27.4635 | 26.78909 | 26.70901 | 0.6744096 | 0.0004022531 | 0.07968016
17.6292 | 27.4904 | 26.77889 | 26.69832 | 0.7115094 | 0.0004026475 | 0.08017156
17.6392 | 27.4947 | 26.76871 | 26.68763 | 0.7259949 | 0.0004030424 | 0.08067525
17.6492 | 27.4433 | 26.75853 | 26.67694 | 0.6847658 | 0.000403438 | 0.08119167
17.6592 | 27.4623 | 26.74838 | 26.66625 | 0.7139215 | 0.0004038342 | 0.0817213
17.6692 | 27.4462 | 26.73824 | 26.65557 | 0.7079615 | 0.0004042309 | 0.08226463
17.6792 | 27.4363 | 26.72811 | 26.64489 | 0.7081854 | 0.0004046283 | 0.08282218
17.6892 | 27.4361 | 26.71801 | 26.63421 | 0.7180926 | 0.0004050263 | 0.08339447
17.6992 | 27.4295 | 26.70792 | 26.62353 | 0.7215825 | 0.0004054249 | 0.0839821
17.7092 | 27.4296 | 26.69785 | 26.61285 | 0.7317545 | 0.0004058241 | 0.08458565
17.7192 | 27.4192 | 26.68779 | 26.60218 | 0.731408 | 0.0004062239 | 0.08520573
17.7292 | 27.4213 | 26.67776 | 26.59151 | 0.7435424 | 0.0004066243 | 0.08584302
17.7392 | 27.4118 | 26.66774 | 26.58084 | 0.7440569 | 0.0004070254 | 0.08649818
17.7492 | 27.3747 | 26.65775 | 26.57017 | 0.7169508 | 0.000407427 | 0.08717194
17.7592 | 27.3842 | 26.64778 | 26.5595 | 0.7364234 | 0.0004078293 | 0.08786506
17.7692 | 27.3444 | 26.63783 | 26.54884 | 0.7065739 | 0.0004082322 | 0.08857834
17.7792 | 27.347 | 26.6279 | 26.53818 | 0.7191013 | 0.0004086356 | 0.08931262
17.7892 | 27.3501 | 26.618 | 26.52752 | 0.7321049 | 0.0004090398 | 0.09006876
17.7992 | 27.3384 | 26.60812 | 26.51686 | 0.7302838 | 0.0004094445 | 0.09084772
17.8092 | 27.3391 | 26.59826 | 26.5062 | 0.7408368 | 0.0004098499 | 0.09165045
17.8192 | 27.3519 | 26.58844 | 26.49555 | 0.763463 | 0.0004102559 | 0.092478
17.8292 | 27.3474 | 26.57864 | 26.4849 | 0.7687613 | 0.0004106626 | 0.09333145
17.8392 | 27.3354 | 26.56887 | 26.47425 | 0.7665306 | 0.0004110698 | 0.09421194
17.8492 | 27.311 | 26.55913 | 26.4636 | 0.7518696 | 0.0004114777 | 0.09512068
17.8592 | 27.3098 | 26.54942 | 26.45295 | 0.7603771 | 0.0004118862 | 0.09605896
17.8692 | 27.2796 | 26.53975 | 26.44231 | 0.7398517 | 0.0004122954 | 0.09702813
17.8792 | 27.2458 | 26.53011 | 26.43167 | 0.7156919 | 0.0004127051 | 0.09802962
17.8892 | 27.261 | 26.5205 | 26.42103 | 0.7404963 | 0.0004131155 | 0.09906492
17.8992 | 27.2525 | 26.51094 | 26.41039 | 0.7415632 | 0.0004135266 | 0.1001357
17.9092 | 27.2509 | 26.50141 | 26.39975 | 0.749491 | 0.0004139383 | 0.1012435
17.9192 | 27.2516 | 26.49192 | 26.38912 | 0.7596778 | 0.0004143506 | 0.1023903
17.9292 | 27.2538 | 26.48248 | 26.37849 | 0.7713218 | 0.0004147635 | 0.1035779
17.9392 | 27.2254 | 26.47308 | 26.36786 | 0.7523208 | 0.0004151771 | 0.1048084
17.9492 | 27.2106 | 26.46373 | 26.35723 | 0.7468728 | 0.0004155914 | 0.1060839
17.9592 | 27.2069 | 26.45442 | 26.3466 | 0.7524755 | 0.0004160063 | 0.1074066
17.9692 | 27.1939 | 26.44517 | 26.33598 | 0.7487264 | 0.0004164218 | 0.1087791
17.9792 | 27.1601 | 26.43598 | 26.32536 | 0.7241229 | 0.000416838 | 0.1102039
17.9892 | 27.1619 | 26.42684 | 26.31474 | 0.7350623 | 0.0004172548 | 0.1116838
17.9992 | 27.1485 | 26.41776 | 26.30412 | 0.7307417 | 0.0004176723 | 0.1132217
18.0092 | 27.1448 | 26.40874 | 26.2935 | 0.7360578 | 0.0004180904 | 0.1148208
18.0191 | 27.1468 | 26.39988 | 26.283 | 0.7469182 | 0.0004185049 | 0.1164674
18.0291 | 27.1399 | 26.391 | 26.27238 | 0.7488983 | 0.0004189244 | 0.1181983
18.0391 | 27.117 | 26.3822 | 26.26178 | 0.7348044 | 0.0004193445 | 0.1200011
18.0491 | 27.087 | 26.37347 | 26.25117 | 0.7135325 | 0.0004197652 | 0.1218799
18.0591 | 27.0788 | 26.36482 | 26.24056 | 0.7139782 | 0.0004201866 | 0.1238391
18.0691 | 27.0733 | 26.35626 | 26.22996 | 0.7170367 | 0.0004206086 | 0.1258834
18.0791 | 27.0386 | 26.3478 | 26.21936 | 0.6908029 | 0.0004210313 | 0.1280177
18.0891 | 27.0208 | 26.33943 | 26.20876 | 0.6813716 | 0.0004214547 | 0.1302477
18.0991 | 27.0248 | 26.33116 | 26.19816 | 0.6936367 | 0.0004218787 | 0.132579
18.1091 | 27.0213 | 26.32301 | 26.18757 | 0.6982921 | 0.0004223035 | 0.135018
18.1191 | 27.0169 | 26.31497 | 26.17697 | 0.701931 | 0.0004227288 | 0.1375715
18.1291 | 27.0103 | 26.30705 | 26.16638 | 0.7032459 | 0.0004231548 | 0.1402467
18.1391 | 26.9771 | 26.29927 | 26.1558 | 0.6778291 | 0.0004235815 | 0.1430515
18.1491 | 26.9685 | 26.29163 | 26.14521 | 0.6768721 | 0.0004240089 | 0.1459946
18.1591 | 26.9575 | 26.28413 | 26.13463 | 0.6733656 | 0.0004244369 | 0.149085
18.1691 | 26.9398 | 26.2768 | 26.12404 | 0.6629995 | 0.0004248656 | 0.1523328
18.1791 | 26.9137 | 26.26964 | 26.11346 | 0.6440631 | 0.0004252951 | 0.1557488
18.1891 | 26.905 | 26.26266 | 26.10288 | 0.6423445 | 0.0004257251 | 0.1593449
18.1991 | 26.8976 | 26.25587 | 26.09231 | 0.641731 | 0.0004261559 | 0.1631338
18.2091 | 26.9054 | 26.24929 | 26.08174 | 0.6561085 | 0.0004265873 | 0.1671296
18.2191 | 26.8991 | 26.24294 | 26.07116 | 0.6561617 | 0.0004270194 | 0.1713474
18.2291 | 26.8794 | 26.23683 | 26.06059 | 0.6425742 | 0.0004274521 | 0.175804
18.2391 | 26.8509 | 26.23097 | 26.05003 | 0.6199274 | 0.0004278856 | 0.1805176
18.2491 | 26.8559 | 26.2254 | 26.03946 | 0.6305015 | 0.0004283198 | 0.1855082
18.2591 | 26.8564 | 26.22013 | 26.0289 | 0.6362744 | 0.0004287546 | 0.190798
18.2691 | 26.8392 | 26.21518 | 26.01834 | 0.6240218 | 0.0004291901 | 0.196411
18.2791 | 26.8163 | 26.21058 | 26.00778 | 0.605717 | 0.0004296263 | 0.2023741
18.2891 | 26.8108 | 26.20637 | 25.99722 | 0.6044303 | 0.0004300633 | 0.2087169
18.2991 | 26.8016 | 26.20257 | 25.98667 | 0.5990288 | 0.0004305009 | 0.2154724
18.3091 | 26.8279 | 26.19922 | 25.97612 | 0.6286762 | 0.0004309391 | 0.2226768
18.3191 | 26.8114 | 26.19637 | 25.96557 | 0.6150317 | 0.0004313782 | 0.230371
18.3291 | 26.8047 | 26.19405 | 25.95502 | 0.61065 | 0.0004318178 | 0.2386001
18.3391 | 26.7681 | 26.19232 | 25.94447 | 0.5757807 | 0.0004322582 | 0.2474148
18.3491 | 26.7831 | 26.19123 | 25.93393 | 0.5918669 | 0.0004326993 | 0.2568718
18.3591 | 26.7716 | 26.19085 | 25.92339 | 0.5807454 | 0.0004331411 | 0.2670343
18.3691 | 26.7714 | 26.19125 | 25.91285 | 0.580145 | 0.0004335836 | 0.2779735
18.3791 | 26.7468 | 26.19251 | 25.90231 | 0.5542861 | 0.0004340268 | 0.289769
18.3891 | 26.7315 | 26.19472 | 25.89178 | 0.5367791 | 0.0004344706 | 0.3025104
18.3991 | 26.7416 | 26.19798 | 25.88124 | 0.543624 | 0.0004349153 | 0.3162978
18.4091 | 26.761 | 26.20239 | 25.87071 | 0.5586085 | 0.0004353606 | 0.3312434
18.4191 | 26.7325 | 26.20809 | 25.86018 | 0.5244071 | 0.0004358066 | 0.3474728
18.4291 | 26.7326 | 26.21522 | 25.84966 | 0.5173794 | 0.0004362534 | 0.3651261
18.4391 | 26.7083 | 26.22393 | 25.83913 | 0.4843694 | 0.0004367009 | 0.3843596
18.4491 | 26.7125 | 26.2344 | 25.82861 | 0.4781037 | 0.000437149 | 0.4053466
18.4591 | 26.7154 | 26.24681 | 25.81809 | 0.4685898 | 0.0004375979 | 0.4282795
18.4691 | 26.6989 | 26.26138 | 25.80758 | 0.4375162 | 0.0004380475 | 0.4533701
18.4791 | 26.6753 | 26.27835 | 25.79706 | 0.3969498 | 0.0004384978 | 0.4808511
18.4891 | 26.6629 | 26.29796 | 25.78655 | 0.364937 | 0.0004389489 | 0.5109764
18.4991 | 26.6791 | 26.3205 | 25.77604 | 0.3586025 | 0.0004394007 | 0.5440211
18.5091 | 26.6908 | 26.34625 | 25.76553 | 0.3445509 | 0.0004398532 | 0.5802808
18.5191 | 26.6532 | 26.37553 | 25.75502 | 0.2776688 | 0.0004403063 | 0.6200688
18.5291 | 26.6634 | 26.40867 | 25.74452 | 0.254729 | 0.0004407603 | 0.6637121
18.5391 | 26.6214 | 26.446 | 25.73402 | 0.1753977 | 0.000441215 | 0.7115448
18.5491 | 26.6188 | 26.48785 | 25.72352 | 0.1309458 | 0.0004416704 | 0.7638958
18.5591 | 26.6461 | 26.53453 | 25.71302 | 0.1115655 | 0.0004421266 | 0.821073
18.5691 | 26.6033 | 26.58631 | 25.70252 | 0.01699458 | 0.0004425834 | 0.8833386
18.5791 | 26.598 | 26.64335 | 25.69203 | -0.04534956 | 0.0004430411 | 0.9508752
18.5891 | 26.5807 | 26.70572 | 25.68154 | -0.125024 | 0.0004434994 | 1.02374
18.5991 | 26.595 | 26.7733 | 25.67105 | -0.1783014 | 0.0004439585 | 1.101805
18.6091 | 26.5762 | 26.8457 | 25.66057 | -0.2694958 | 0.0004444184 | 1.184685
18.6191 | 26.5573 | 26.92218 | 25.65008 | -0.36488 | 0.000444879 | 1.271653
18.6291 | 26.5293 | 27.0016 | 25.6396 | -0.4722981 | 0.0004453403 | 1.361552
18.6391 | 26.5295 | 27.08229 | 25.62912 | -0.5527928 | 0.0004458023 | 1.452726
18.6491 | 26.4966 | 27.16206 | 25.61864 | -0.6654648 | 0.0004462652 | 1.542974
18.6591 | 26.512 | 27.2382 | 25.60817 | -0.7261968 | 0.0004467288 | 1.629581
18.6691 | 26.4938 | 27.30757 | 25.5977 | -0.8137659 | 0.0004471931 | 1.709422
18.6791 | 26.4446 | 27.36685 | 25.58723 | -0.9222539 | 0.0004476582 | 1.77918
18.6891 | 26.4669 | 27.41285 | 25.57676 | -0.945948 | 0.000448124 | 1.835642
18.6991 | 26.4481 | 27.44278 | 25.56629 | -0.9946796 | 0.0004485906 | 1.876039
18.7091 | 26.4359 | 27.45464 | 25.55583 | -1.018737 | 0.0004490579 | 1.898359
18.7191 | 26.4193 | 27.44738 | 25.54537 | -1.028084 | 0.000449526 | 1.901567
18.7291 | 26.4181 | 27.42104 | 25.53491 | -1.002945 | 0.0004499949 | 1.885686
18.7391 | 26.3908 | 27.37665 | 25.52445 | -0.9858468 | 0.0004504645 | 1.851744
18.7491 | 26.3828 | 27.31607 | 25.514 | -0.9332696 | 0.0004509349 | 1.801621
18.7591 | 26.3987 | 27.24182 | 25.50355 | -0.843119 | 0.0004514061 | 1.737822
18.7691 | 26.3723 | 27.15678 | 25.4931 | -0.7844842 | 0.0004518781 | 1.663237
18.7791 | 26.3316 | 27.06399 | 25.48265 | -0.7323891 | 0.0004523507 | 1.580889
18.7891 | 26.3614 | 26.96637 | 25.4722 | -0.60497 | 0.0004528242 | 1.493714
18.7991 | 26.337 | 26.8666 | 25.46176 | -0.529595 | 0.0004532985 | 1.404382
18.8091 | 26.3312 | 26.76694 | 25.45132 | -0.4357396 | 0.0004537735 | 1.315167
18.8191 | 26.3125 | 26.66923 | 25.44088 | -0.3567262 | 0.0004542493 | 1.227891
18.8291 | 26.2875 | 26.57482 | 25.43044 | -0.2873182 | 0.0004547259 | 1.143919
18.8391 | 26.2875 | 26.48466 | 25.42001 | -0.1971563 | 0.0004552032 | 1.06419
18.8491 | 26.2718 | 26.39932 | 25.40958 | -0.1275203 | 0.0004556814 | 0.9892848
18.8591 | 26.2844 | 26.3191 | 25.39915 | -0.03470012 | 0.0004561603 | 0.9194932
18.8691 | 26.2826 | 26.24406 | 25.38872 | 0.03853515 | 0.00045664 | 0.8548842
18.8791 | 26.2386 | 26.17412 | 25.3783 | 0.06447505 | 0.0004571205 | 0.7953682
18.8891 | 26.2553 | 26.10908 | 25.36788 | 0.1462167 | 0.0004576018 | 0.7407482
18.8991 | 26.2455 | 26.04867 | 25.35746 | 0.1968259 | 0.0004580839 | 0.6907583
18.9091 | 26.237 | 25.99259 | 25.34704 | 0.2444064 | 0.0004585668 | 0.6450947
18.9191 | 26.2183 | 25.94052 | 25.33663 | 0.2777793 | 0.0004590505 | 0.6034365
18.9291 | 26.2038 | 25.89213 | 25.32621 | 0.3116676 | 0.000459535 | 0.5654604
18.9391 | 26.1949 | 25.84711 | 25.3158 | 0.3477866 | 0.0004600202 | 0.5308514
18.9491 | 26.1951 | 25.80516 | 25.30539 | 0.3899373 | 0.0004605063 | 0.4993084
18.9591 | 26.1974 | 25.766 | 25.29499 | 0.4314026 | 0.0004609931 | 0.4705482
18.9691 | 26.1867 | 25.72935 | 25.28458 | 0.457346 | 0.0004614808 | 0.4443078
18.9791 | 26.1572 | 25.69499 | 25.27418 | 0.4622096 | 0.0004619693 | 0.4203447
18.989 | 26.1573 | 25.663 | 25.26389 | 0.4943016 | 0.0004624537 | 0.398647
18.999 | 26.1502 | 25.63253 | 25.25349 | 0.5176688 | 0.0004629438 | 0.3785757
19.009 | 26.1441 | 25.60374 | 25.2431 | 0.540361 | 0.0004634347 | 0.360177
19.019 | 26.1128 | 25.57646 | 25.23271 | 0.5363431 | 0.0004639264 | 0.3432861
19.029 | 26.1232 | 25.55054 | 25.22232 | 0.5726636 | 0.0004644189 | 0.3277543
19.039 | 26.0907 | 25.52584 | 25.21193 | 0.5648558 | 0.0004649123 | 0.3134486
19.049 | 26.0851 | 25.50226 | 25.20155 | 0.5828388 | 0.0004654064 | 0.3002496
19.059 | 26.095 | 25.47968 | 25.19116 | 0.6153192 | 0.0004659015 | 0.2880509
19.069 | 26.0978 | 25.45801 | 25.18078 | 0.6397922 | 0.0004663973 | 0.2767573
19.079 | 26.0422 | 25.43716 | 25.17041 | 0.6050426 | 0.0004668939 | 0.2662838
19.089 | 26.047 | 25.41705 | 25.16003 | 0.6299462 | 0.0004673914 | 0.2565548
19.099 | 26.0292 | 25.39763 | 25.14966 | 0.6315705 | 0.0004678897 | 0.2475026
19.109 | 26.0247 | 25.37882 | 25.13929 | 0.6458759 | 0.0004683888 | 0.239067
19.119 | 25.9936 | 25.36058 | 25.12892 | 0.6330163 | 0.0004688887 | 0.2311941
19.129 | 25.9972 | 25.34286 | 25.11856 | 0.6543398 | 0.0004693895 | 0.2238356
19.139 | 25.9895 | 25.32561 | 25.10819 | 0.6638896 | 0.0004698912 | 0.2169484
19.149 | 25.9646 | 25.3088 | 25.09783 | 0.6558045 | 0.0004703937 | 0.2104937
19.159 | 25.972 | 25.29238 | 25.08747 | 0.6796194 | 0.0004708969 | 0.2044366
19.169 | 25.9587 | 25.27633 | 25.07712 | 0.6823657 | 0.0004714011 | 0.1987458
19.179 | 25.9059 | 25.26063 | 25.06676 | 0.6452716 | 0.0004719061 | 0.1933929
19.189 | 25.9191 | 25.24524 | 25.05641 | 0.6738629 | 0.0004724119 | 0.1883523
19.199 | 25.8871 | 25.23014 | 25.04606 | 0.6569628 | 0.0004729186 | 0.1836006
19.209 | 25.8681 | 25.21531 | 25.03572 | 0.6527924 | 0.0004734261 | 0.1791168
19.219 | 25.8552 | 25.20073 | 25.02537 | 0.654471 | 0.0004739345 | 0.1748816
19.229 | 25.8553 | 25.18638 | 25.01503 | 0.668916 | 0.0004744437 | 0.1708775
19.239 | 25.8411 | 25.17226 | 25.00469 | 0.6688436 | 0.0004749538 | 0.1670884
19.249 | 25.8287 | 25.15833 | 24.99436 | 0.6703684 | 0.0004754648 | 0.1634998
19.259 | 25.8518 | 25.1446 | 24.98402 | 0.7072038 | 0.0004759766 | 0.1600981
19.269 | 25.7882 | 25.13104 | 24.97369 | 0.6571622 | 0.0004764892 | 0.156871
19.279 | 25.7721 | 25.11765 | 24.96336 | 0.654455 | 0.0004770028 | 0.1538071
19.289 | 25.7794 | 25.10441 | 24.95303 | 0.6749925 | 0.0004775172 | 0.150896
19.299 | 25.7592 | 25.09132 | 24.94271 | 0.6678845 | 0.0004780325 | 0.148128
19.309 | 25.7241 | 25.07836 | 24.93239 | 0.6457398 | 0.0004785486 | 0.1454942
19.319 | 25.7175 | 25.06553 | 24.92207 | 0.6519667 | 0.0004790656 | 0.1429864
19.329 | 25.7505 | 25.05283 | 24.91175 | 0.6976728 | 0.0004795836 | 0.140597
19.339 | 25.703 | 25.04023 | 24.90144 | 0.6627651 | 0.0004801023 | 0.1383189
19.349 | 25.6964 | 25.02775 | 24.89112 | 0.6686503 | 0.0004806219 | 0.1361456
19.359 | 25.7169 | 25.01537 | 24.88081 | 0.7015342 | 0.0004811424 | 0.134071
19.369 | 25.6646 | 25.00308 | 24.87051 | 0.6615227 | 0.0004816639 | 0.1320894
19.379 | 25.6506 | 24.99088 | 24.8602 | 0.6597209 | 0.0004821861 | 0.1301956
19.389 | 25.6501 | 24.97877 | 24.8499 | 0.6713338 | 0.0004827094 | 0.1283846
19.399 | 25.6331 | 24.96673 | 24.8396 | 0.6663659 | 0.0004832334 | 0.1266521
19.409 | 25.6182 | 24.95478 | 24.8293 | 0.6634215 | 0.0004837584 | 0.1249936
19.419 | 25.6055 | 24.9429 | 24.81901 | 0.6626045 | 0.0004842842 | 0.1234052
19.429 | 25.5926 | 24.93108 | 24.80871 | 0.6615186 | 0.000484811 | 0.1218832
19.439 | 25.5939 | 24.91933 | 24.79842 | 0.6745673 | 0.0004853386 | 0.1204241
19.449 | 25.5905 | 24.90765 | 24.78814 | 0.6828539 | 0.0004858671 | 0.1190247
19.459 | 25.5799 | 24.89602 | 24.77785 | 0.6838814 | 0.0004863966 | 0.117682
19.469 | 25.5369 | 24.88445 | 24.76757 | 0.6524526 | 0.0004869269 | 0.116393
19.479 | 25.5283 | 24.87293 | 24.75729 | 0.6553702 | 0.0004874581 | 0.1151551
19.489 | 25.5195 | 24.86146 | 24.74701 | 0.6580368 | 0.0004879903 | 0.1139658
19.499 | 25.4884 | 24.85005 | 24.73673 | 0.6383547 | 0.0004885234 | 0.1128228
19.509 | 25.5046 | 24.83867 | 24.72646 | 0.6659261 | 0.0004890574 | 0.1117237
19.519 | 25.4875 | 24.82735 | 24.71619 | 0.660153 | 0.0004895922 | 0.1106665
19.529 | 25.4754 | 24.81606 | 24.70592 | 0.6593376 | 0.000490128 | 0.1096493
19.539 | 25.4941 | 24.80482 | 24.69566 | 0.6892816 | 0.0004906647 | 0.1086702
19.549 | 25.4735 | 24.79361 | 24.68539 | 0.6798867 | 0.0004912023 | 0.1077274
19.559 | 25.4604 | 24.78245 | 24.67513 | 0.6779547 | 0.000491741 | 0.1068192
19.569 | 25.4101 | 24.77131 | 24.66488 | 0.638787 | 0.0004922805 | 0.1059443
19.579 | 25.4069 | 24.76021 | 24.65462 | 0.6466852 | 0.0004928209 | 0.1051009
19.589 | 25.3825 | 24.74915 | 24.64437 | 0.6333506 | 0.0004933623 | 0.1042879
19.599 | 25.3902 | 24.73812 | 24.63412 | 0.6520846 | 0.0004939045 | 0.1035037
19.609 | 25.3777 | 24.72711 | 24.62387 | 0.6505883 | 0.0004944478 | 0.1027473
19.619 | 25.3536 | 24.71614 | 24.61362 | 0.637463 | 0.0004949919 | 0.1020174
19.629 | 25.3566 | 24.70519 | 24.60338 | 0.6514098 | 0.000495537 | 0.1013129
19.639 | 25.3553 | 24.69427 | 24.59314 | 0.6610298 | 0.000496083 | 0.1006328
19.649 | 25.3414 | 24.68338 | 24.5829 | 0.6580238 | 0.00049663 | 0.09997599
19.659 | 25.2977 | 24.67251 | 24.57267 | 0.625193 | 0.000497178 | 0.09934158
19.669 | 25.3091 | 24.66166 | 24.56244 | 0.6474381 | 0.0004977268 | 0.09872865
19.679 | 25.2763 | 24.65084 | 24.55221 | 0.6254601 | 0.0004982766 | 0.09813634
19.689 | 25.2707 | 24.64004 | 24.54198 | 0.6306598 | 0.0004988273 | 0.09756384
19.699 | 25.268 | 24.62926 | 24.53175 | 0.6387379 | 0.0004993791 | 0.09701037
19.709 | 25.2505 | 24.6185 | 24.52153 | 0.6319952 | 0.0004999317 | 0.09647518
19.719 | 25.2321 | 24.60777 | 24.51131 | 0.6243324 | 0.0005004854 | 0.09595757
19.729 | 25.2453 | 24.59705 | 24.50109 | 0.6482501 | 0.00050104 | 0.09545688
19.739 | 25.2083 | 24.58635 | 24.49088 | 0.621949 | 0.0005015956 | 0.09497246
19.749 | 25.229 | 24.57567 | 24.48066 | 0.6533297 | 0.0005021521 | 0.09450371
19.759 | 25.1668 | 24.56501 | 24.47045 | 0.6017927 | 0.0005027096 | 0.09405004
19.769 | 25.1689 | 24.55436 | 24.46025 | 0.6145387 | 0.000503268 | 0.09361091
19.779 | 25.167 | 24.54373 | 24.45004 | 0.6232682 | 0.0005038275 | 0.09318578
19.789 | 25.1381 | 24.53312 | 24.43984 | 0.6049816 | 0.0005043879 | 0.09277414
19.799 | 25.1447 | 24.52252 | 24.42964 | 0.6221794 | 0.0005049493 | 0.09237551
19.809 | 25.1227 | 24.51194 | 24.41944 | 0.6107621 | 0.0005055116 | 0.09198945
19.819 | 25.1267 | 24.50137 | 24.40925 | 0.6253301 | 0.000506075 | 0.09161549
19.829 | 25.1337 | 24.49082 | 24.39906 | 0.6428839 | 0.0005066394 | 0.09125324
19.839 | 25.1185 | 24.48028 | 24.38887 | 0.6382238 | 0.0005072047 | 0.09090227
19.849 | 25.0929 | 24.46975 | 24.37868 | 0.6231503 | 0.000507771 | 0.0905622
19.859 | 25.0563 | 24.45924 | 24.3685 | 0.5970636 | 0.0005083383 | 0.09023267
19.869 | 25.0565 | 24.44874 | 24.35831 | 0.6077642 | 0.0005089066 | 0.08991333
19.879 | 25.0482 | 24.43825 | 24.34813 | 0.6099524 | 0.0005094758 | 0.08960382
19.889 | 25.0248 | 24.42777 | 24.33796 | 0.5970285 | 0.0005100462 | 0.08930384
19.899 | 25.0381 | 24.41731 | 24.32778 | 0.6207928 | 0.0005106175 | 0.08901306
19.909 | 25.0235 | 24.40685 | 24.31761 | 0.6166456 | 0.0005111898 | 0.08873119
19.919 | 25.0077 | 24.39641 | 24.30744 | 0.6112873 | 0.0005117631 | 0.08845794
19.929 | 25.0064 | 24.38598 | 24.29728 | 0.6204179 | 0.0005123375 | 0.08819304
19.939 | 25.0093 | 24.37556 | 24.28711 | 0.6337379 | 0.0005129127 | 0.08793623
19.949 | 24.9669 | 24.36515 | 24.27695 | 0.6017475 | 0.0005134891 | 0.08768724
19.9589 | 24.9505 | 24.35486 | 24.26689 | 0.595643 | 0.0005140607 | 0.08744822
19.9689 | 24.9456 | 24.34447 | 24.25674 | 0.6011326 | 0.000514639 | 0.0872141
19.9789 | 24.9423 | 24.33409 | 24.24659 | 0.6082124 | 0.0005152184 | 0.08698711
19.9889 | 24.9193 | 24.32372 | 24.23643 | 0.5955828 | 0.0005157988 | 0.08676703
19.9989 | 24.9187 | 24.31336 | 24.22629 | 0.6053438 | 0.0005163803 | 0.08655366
20.0089 | 24.912 | 24.303 | 24.21614 | 0.6089958 | 0.0005169627 | 0.08634679
20.0189 | 24.8907 | 24.29266 | 24.206 | 0.5980388 | 0.0005175462 | 0.08614623
20.0289 | 24.8703 | 24.28233 | 24.19586 | 0.587973 | 0.0005181307 | 0.0859518
20.0389 | 24.8863 | 24.272 | 24.18572 | 0.6142988 | 0.0005187164 | 0.08576332
20.0489 | 24.8284 | 24.26168 | 24.17558 | 0.5667161 | 0.0005193029 | 0.08558061
20.0589 | 24.8492 | 24.25137 | 24.16545 | 0.5978252 | 0.0005198906 | 0.08540352
20.0689 | 24.8271 | 24.24107 | 24.15532 | 0.5860263 | 0.0005204793 | 0.08523188
20.0789 | 24.8162 | 24.23078 | 24.14519 | 0.5854194 | 0.000521069 | 0.08506553
20.0889 | 24.8059 | 24.2205 | 24.13507 | 0.5854048 | 0.0005216597 | 0.08490433
20.0989 | 24.8127 | 24.21022 | 24.12495 | 0.6024825 | 0.0005222516 | 0.08474814
20.1089 | 24.7958 | 24.19995 | 24.11483 | 0.5958528 | 0.0005228445 | 0.08459681
20.1189 | 24.7637 | 24.18968 | 24.10471 | 0.5740157 | 0.0005234385 | 0.08445021
20.1289 | 24.7779 | 24.17943 | 24.0946 | 0.5984713 | 0.0005240335 | 0.08430822
20.1389 | 24.7477 | 24.16918 | 24.08448 | 0.5785199 | 0.0005246295 | 0.08417071
20.1489 | 24.717 | 24.15894 | 24.07438 | 0.5580614 | 0.0005252267 | 0.08403757
20.1589 | 24.7162 | 24.1487 | 24.06427 | 0.5674961 | 0.0005258249 | 0.08390867
20.1689 | 24.7038 | 24.13848 | 24.05417 | 0.565324 | 0.0005264241 | 0.0837839
20.1789 | 24.7029 | 24.12825 | 24.04406 | 0.5746452 | 0.0005270245 | 0.08366315
20.1889 | 24.6994 | 24.11804 | 24.03397 | 0.5813599 | 0.0005276259 | 0.08354632
20.1989 | 24.6855 | 24.10783 | 24.02387 | 0.5776681 | 0.0005282284 | 0.08343332
20.2089 | 24.6795 | 24.09763 | 24.01378 | 0.58187 | 0.000528832 | 0.08332403
20.2189 | 24.6627 | 24.08743 | 24.00369 | 0.5752656 | 0.0005294367 | 0.08321838
20.2289 | 24.671 | 24.07725 | 23.9936 | 0.593755 | 0.0005300424 | 0.08311626
20.2389 | 24.6252 | 24.06706 | 23.98351 | 0.5581382 | 0.0005306492 | 0.08301758
20.2489 | 24.6211 | 24.05688 | 23.97343 | 0.5642155 | 0.0005312572 | 0.08292227
20.2589 | 24.6406 | 24.04671 | 23.96335 | 0.5938869 | 0.0005318662 | 0.08283023
20.2689 | 24.6104 | 24.03655 | 23.95327 | 0.5738524 | 0.0005324763 | 0.08274139
20.2789 | 24.6222 | 24.02639 | 23.9432 | 0.5958121 | 0.0005330875 | 0.08265568
20.2889 | 24.6024 | 24.01623 | 23.93313 | 0.5861661 | 0.0005336999 | 0.08257301
20.2989 | 24.5908 | 24.00609 | 23.92306 | 0.5847144 | 0.0005343134 | 0.08249331
20.3089 | 24.579 | 23.99594 | 23.91299 | 0.5830572 | 0.0005349279 | 0.08241651
20.3189 | 24.5661 | 23.98581 | 23.90293 | 0.5802945 | 0.0005355435 | 0.08234255
20.3289 | 24.5537 | 23.97567 | 23.89287 | 0.5780264 | 0.0005361603 | 0.08227136
20.3389 | 24.5156 | 23.96555 | 23.88281 | 0.5500528 | 0.0005367781 | 0.08220286
20.3489 | 24.5239 | 23.95543 | 23.87275 | 0.568474 | 0.0005373972 | 0.082137
20.3589 | 24.5098 | 23.94531 | 23.8627 | 0.5644899 | 0.0005380173 | 0.08207373
20.3689 | 24.5017 | 23.9352 | 23.85265 | 0.5665006 | 0.0005386386 | 0.08201298
20.3789 | 24.5018 | 23.92509 | 23.8426 | 0.5767062 | 0.000539261 | 0.08195468
20.3889 | 24.4806 | 23.91499 | 23.83255 | 0.5656067 | 0.0005398845 | 0.0818988
20.3989 | 24.4597 | 23.9049 | 23.82251 | 0.5548021 | 0.0005405091 | 0.08184528
20.4089 | 24.4495 | 23.89481 | 23.81247 | 0.5546925 | 0.0005411349 | 0.08179406
20.4189 | 24.436 | 23.88472 | 23.80244 | 0.551278 | 0.0005417618 | 0.08174509
20.4289 | 24.393 | 23.87464 | 23.7924 | 0.5183586 | 0.0005423898 | 0.08169832
20.4389 | 24.4212 | 23.86457 | 23.78237 | 0.5566344 | 0.0005430191 | 0.08165371
20.4489 | 24.3859 | 23.85449 | 23.77234 | 0.5314053 | 0.0005436494 | 0.08161121
20.4589 | 24.3837 | 23.84443 | 23.76231 | 0.5392715 | 0.000544281 | 0.08157077
20.4689 | 24.3715 | 23.83437 | 23.75229 | 0.5371329 | 0.0005449136 | 0.08153236
20.4789 | 24.3471 | 23.82431 | 23.74227 | 0.5227897 | 0.0005455474 | 0.08149592
20.4889 | 24.3388 | 23.81426 | 23.73225 | 0.5245419 | 0.0005461825 | 0.08146143
20.4989 | 24.3296 | 23.80421 | 23.72223 | 0.5253894 | 0.0005468186 | 0.08142882
20.5089 | 24.2995 | 23.79417 | 23.71222 | 0.5053324 | 0.0005474559 | 0.08139807
20.5189 | 24.2831 | 23.78413 | 23.70221 | 0.4989708 | 0.0005480944 | 0.08136915
20.5289 | 24.2658 | 23.7741 | 23.6922 | 0.4917048 | 0.000548734 | 0.08134201
20.5389 | 24.2609 | 23.76407 | 23.6822 | 0.4968342 | 0.0005493748 | 0.08131661
20.5489 | 24.2411 | 23.75404 | 23.6722 | 0.4870593 | 0.0005500169 | 0.08129293
20.5589 | 24.2312 | 23.74402 | 23.6622 | 0.4871799 | 0.00055066 | 0.08127093
20.5689 | 24.2311 | 23.734 | 23.6522 | 0.4970962 | 0.0005513045 | 0.08125057
20.5789 | 24.202 | 23.72399 | 23.64221 | 0.4780082 | 0.0005519499 | 0.08123183
20.5889 | 24.1951 | 23.71398 | 23.63222 | 0.4811159 | 0.0005525967 | 0.08121465
20.5989 | 24.2025 | 23.70398 | 23.62223 | 0.4985192 | 0.0005532446 | 0.08119905
20.6089 | 24.1607 | 23.69398 | 23.61224 | 0.4667183 | 0.0005538938 | 0.08118495
20.6189 | 24.1491 | 23.68399 | 23.60226 | 0.4651132 | 0.0005545441 | 0.08117235
20.6289 | 24.1376 | 23.674 | 23.59228 | 0.4636039 | 0.0005551957 | 0.08116122
20.6389 | 24.1282 | 23.66401 | 23.5823 | 0.4641905 | 0.0005558484 | 0.08115152
20.6489 | 24.1319 | 23.65403 | 23.57233 | 0.4778728 | 0.0005565023 | 0.08114325
20.6589 | 24.1107 | 23.64405 | 23.56236 | 0.4666511 | 0.0005571575 | 0.08113635
20.6689 | 24.1044 | 23.63407 | 23.55239 | 0.4703253 | 0.0005578138 | 0.0811308
20.6789 | 24.0969 | 23.6241 | 23.54242 | 0.4727954 | 0.0005584714 | 0.08112659
20.6889 | 24.0784 | 23.61414 | 23.53246 | 0.4642614 | 0.0005591303 | 0.0811237
20.6989 | 24.0768 | 23.60418 | 23.52249 | 0.4726234 | 0.0005597903 | 0.08112209
20.7089 | 24.0393 | 23.59422 | 23.51254 | 0.4450814 | 0.0005604516 | 0.08112174
20.7189 | 24.0459 | 23.58426 | 23.50258 | 0.4616353 | 0.0005611141 | 0.08112264
20.7289 | 24.0334 | 23.57431 | 23.49263 | 0.4590854 | 0.0005617778 | 0.08112476
20.7389 | 24.0303 | 23.56437 | 23.48268 | 0.4659314 | 0.0005624428 | 0.08112808
20.7489 | 24.0524 | 23.55443 | 23.47273 | 0.4979735 | 0.000563109 | 0.08113257
20.7589 | 24.0131 | 23.54449 | 23.46279 | 0.4686118 | 0.0005637764 | 0.08113822
20.7689 | 24.0039 | 23.53455 | 23.45284 | 0.4693461 | 0.0005644451 | 0.08114502
20.7789 | 24.0004 | 23.52462 | 23.44291 | 0.4757765 | 0.000565115 | 0.08115292
20.7889 | 23.9718 | 23.5147 | 23.43297 | 0.4571031 | 0.0005657864 | 0.08116193
20.7989 | 23.9497 | 23.50477 | 23.42304 | 0.4449258 | 0.0005664588 | 0.08117203
20.8089 | 23.9551 | 23.49486 | 23.41311 | 0.4602447 | 0.0005671325 | 0.08118319
20.8189 | 23.9431 | 23.48494 | 23.40318 | 0.4581597 | 0.0005678075 | 0.0811954
20.8289 | 23.9247 | 23.47503 | 23.39325 | 0.449671 | 0.0005684837 | 0.08120863
20.8389 | 23.9118 | 23.46512 | 23.38333 | 0.4466785 | 0.0005691612 | 0.08122288
20.8489 | 23.9148 | 23.45522 | 23.37341 | 0.4595822 | 0.00056984 | 0.08123812
20.8589 | 23.9087 | 23.44532 | 23.36349 | 0.4633821 | 0.0005705201 | 0.08125435
20.8689 | 23.8718 | 23.43542 | 23.35358 | 0.4363783 | 0.0005712014 | 0.08127154
20.8789 | 23.8724 | 23.42553 | 23.34367 | 0.4468708 | 0.0005718841 | 0.08128968
20.8889 | 23.8612 | 23.41564 | 23.33376 | 0.4455595 | 0.000572568 | 0.08130877
20.8989 | 23.8384 | 23.40576 | 23.32385 | 0.4326446 | 0.0005732532 | 0.08132878
20.9089 | 23.8158 | 23.39587 | 23.31395 | 0.4199259 | 0.0005739397 | 0.08134969
20.9189 | 23.8026 | 23.386 | 23.30405 | 0.4166036 | 0.0005746275 | 0.08137149
20.9288 | 23.7925 | 23.37622 | 23.29425 | 0.4162788 | 0.0005753097 | 0.08139394
20.9388 | 23.7786 | 23.36635 | 23.28436 | 0.4122492 | 0.0005760001 | 0.08141748
20.9488 | 23.7583 | 23.35648 | 23.27447 | 0.4018159 | 0.0005766917 | 0.08144189
20.9588 | 23.7338 | 23.34662 | 23.26458 | 0.387179 | 0.0005773848 | 0.08146714
20.9688 | 23.7206 | 23.33676 | 23.25469 | 0.3838384 | 0.000578079 | 0.0814932
20.9788 | 23.7178 | 23.32691 | 23.24481 | 0.3908942 | 0.0005787747 | 0.0815201
20.9888 | 23.6876 | 23.31705 | 23.23493 | 0.3705465 | 0.0005794717 | 0.0815478
20.9988 | 23.6712 | 23.3072 | 23.22505 | 0.3639951 | 0.00058017 | 0.08157629
21.0088 | 23.6581 | 23.29736 | 23.21517 | 0.3607401 | 0.0005808697 | 0.08160557
21.0188 | 23.673 | 23.28752 | 23.2053 | 0.3854815 | 0.0005815705 | 0.08163561
21.0288 | 23.6373 | 23.27768 | 23.19543 | 0.3596194 | 0.0005822728 | 0.08166643
21.0388 | 23.6192 | 23.26785 | 23.18557 | 0.3513537 | 0.0005829765 | 0.081698
21.0488 | 23.6073 | 23.25802 | 23.1757 | 0.3492845 | 0.0005836814 | 0.0817303
21.0588 | 23.5996 | 23.24819 | 23.16584 | 0.3514117 | 0.0005843876 | 0.08176335
21.0688 | 23.5755 | 23.23836 | 23.15598 | 0.3371353 | 0.0005850954 | 0.08179711
21.0788 | 23.5624 | 23.22854 | 23.14613 | 0.3338555 | 0.0005858044 | 0.08183158
21.0888 | 23.5585 | 23.21873 | 23.13627 | 0.3397721 | 0.0005865148 | 0.08186675
21.0988 | 23.5371 | 23.20891 | 23.12643 | 0.3281851 | 0.0005872265 | 0.08190263
21.1088 | 23.5341 | 23.19911 | 23.11658 | 0.3349947 | 0.0005879396 | 0.08193918
21.1188 | 23.5099 | 23.1893 | 23.10673 | 0.3206008 | 0.0005886541 | 0.08197642
21.1288 | 23.5156 | 23.1795 | 23.09689 | 0.3361034 | 0.0005893699 | 0.08201432
21.1388 | 23.4905 | 23.1697 | 23.08705 | 0.3208024 | 0.000590087 | 0.08205288
21.1488 | 23.4821 | 23.1599 | 23.07722 | 0.3221981 | 0.0005908056 | 0.08209209
21.1588 | 23.4866 | 23.15011 | 23.06739 | 0.3364902 | 0.0005915256 | 0.08213195
21.1688 | 23.4494 | 23.14032 | 23.05756 | 0.3090788 | 0.000592247 | 0.08217243
21.1788 | 23.4514 | 23.13054 | 23.04773 | 0.320864 | 0.0005929697 | 0.08221355
21.1888 | 23.4388 | 23.12075 | 23.03791 | 0.3180457 | 0.0005936938 | 0.08225528
21.1988 | 23.4337 | 23.11098 | 23.02808 | 0.322724 | 0.0005944193 | 0.08229763
21.2088 | 23.4245 | 23.1012 | 23.01827 | 0.3232988 | 0.0005951464 | 0.0823406
21.2188 | 23.4053 | 23.09143 | 23.00845 | 0.3138702 | 0.0005958746 | 0.08238415
21.2288 | 23.4067 | 23.08166 | 22.99864 | 0.3250381 | 0.0005966044 | 0.0824283
21.2388 | 23.381 | 23.0719 | 22.98883 | 0.3091026 | 0.0005973356 | 0.08247302
21.2488 | 23.369 | 23.06214 | 22.97902 | 0.3068637 | 0.0005980682 | 0.08251833
21.2588 | 23.3591 | 23.05238 | 22.96922 | 0.3067214 | 0.0005988022 | 0.08256422
21.2688 | 23.3414 | 23.04262 | 22.95941 | 0.2987756 | 0.0005995376 | 0.08261066
21.2788 | 23.3433 | 23.03287 | 22.94962 | 0.3104264 | 0.0006002744 | 0.08265766
21.2888 | 23.3321 | 23.02313 | 22.93982 | 0.3089738 | 0.0006010128 | 0.08270522
21.2988 | 23.3171 | 23.01338 | 22.93003 | 0.3037178 | 0.0006017524 | 0.08275333
21.3088 | 23.3038 | 23.00364 | 22.92024 | 0.3001584 | 0.0006024936 | 0.08280197
21.3188 | 23.2908 | 22.9939 | 22.91045 | 0.2968956 | 0.0006032362 | 0.08285115
21.3288 | 23.276 | 22.98417 | 22.90067 | 0.2918294 | 0.0006039803 | 0.08290086
21.3388 | 23.2577 | 22.97444 | 22.89088 | 0.2832598 | 0.0006047258 | 0.08295109
21.3488 | 23.2429 | 22.96471 | 22.88111 | 0.2781868 | 0.0006054727 | 0.08300185
21.3588 | 23.2258 | 22.95499 | 22.87133 | 0.2708104 | 0.0006062211 | 0.08305312
21.3688 | 23.2244 | 22.94527 | 22.86156 | 0.2791307 | 0.0006069711 | 0.0831049
21.3788 | 23.1955 | 22.93555 | 22.85179 | 0.2599476 | 0.0006077224 | 0.08315717
21.3888 | 23.1906 | 22.92584 | 22.84202 | 0.2647611 | 0.0006084752 | 0.08320995
21.3988 | 23.1858 | 22.91613 | 22.83226 | 0.2696712 | 0.0006092295 | 0.08326323
21.4088 | 23.1575 | 22.90642 | 22.8225 | 0.2510779 | 0.0006099853 | 0.08331698
21.4188 | 23.1445 | 22.89672 | 22.81274 | 0.2477813 | 0.0006107426 | 0.08337122
21.4288 | 23.1282 | 22.88702 | 22.80298 | 0.2411814 | 0.0006115013 | 0.08342594
21.4388 | 23.1201 | 22.87732 | 22.79323 | 0.242778 | 0.0006122616 | 0.08348114
21.4488 | 23.0898 | 22.86763 | 22.78348 | 0.2221713 | 0.0006130233 | 0.08353681
21.4588 | 23.0596 | 22.85794 | 22.77373 | 0.2016613 | 0.0006137865 | 0.08359295
21.4688 | 23.0771 | 22.84825 | 22.76399 | 0.2288479 | 0.0006145513 | 0.08364954
21.4788 | 23.0652 | 22.83857 | 22.75425 | 0.2266312 | 0.0006153175 | 0.0837066
21.4888 | 23.0314 | 22.82889 | 22.74451 | 0.2025111 | 0.0006160853 | 0.0837641
21.4988 | 23.0294 | 22.81921 | 22.73477 | 0.2101876 | 0.0006168546 | 0.08382206
21.5088 | 23.0188 | 22.80954 | 22.72504 | 0.2092608 | 0.0006176254 | 0.08388047
21.5188 | 22.9916 | 22.79987 | 22.71531 | 0.1917307 | 0.0006183977 | 0.08393931
21.5288 | 22.9781 | 22.7902 | 22.70558 | 0.1878972 | 0.0006191715 | 0.0839986
21.5388 | 22.9595 | 22.78054 | 22.69586 | 0.1789604 | 0.0006199469 | 0.08405832
21.5488 | 22.956 | 22.77088 | 22.68614 | 0.1851203 | 0.0006207239 | 0.08411847
21.5588 | 22.9466 | 22.76122 | 22.67642 | 0.1853768 | 0.0006215023 | 0.08417905
21.5688 | 22.929 | 22.75157 | 22.66671 | 0.17743 | 0.0006222824 | 0.08424005
21.5788 | 22.9223 | 22.74192 | 22.657 | 0.1803799 | 0.000623064 | 0.08430147
21.5888 | 22.9135 | 22.73227 | 22.64729 | 0.1812264 | 0.0006238471 | 0.0843633
21.5988 | 22.8975 | 22.72263 | 22.63758 | 0.1748696 | 0.0006246317 | 0.08442556
21.6088 | 22.8849 | 22.71299 | 22.62788 | 0.1719095 | 0.0006254179 | 0.08448822
21.6188 | 22.8704 | 22.70335 | 22.61818 | 0.1670461 | 0.0006262058 | 0.0845513
21.6288 | 22.8677 | 22.69372 | 22.60848 | 0.1739793 | 0.0006269952 | 0.08461477
21.6388 | 22.8383 | 22.68409 | 22.59878 | 0.1542092 | 0.0006277861 | 0.08467865
21.6488 | 22.8383 | 22.67446 | 22.58909 | 0.1638358 | 0.0006285787 | 0.08474293
21.6588 | 22.8475 | 22.66484 | 22.5794 | 0.1826591 | 0.0006293728 | 0.0848076
21.6688 | 22.8072 | 22.65522 | 22.56972 | 0.151979 | 0.0006301687 | 0.08487266
21.6788 | 22.8073 | 22.6456 | 22.56004 | 0.1616957 | 0.0006309659 | 0.08493812
21.6888 | 22.8136 | 22.63599 | 22.55036 | 0.177609 | 0.0006317648 | 0.08500396
21.6988 | 22.7995 | 22.62638 | 22.54068 | 0.173119 | 0.0006325653 | 0.08507019
21.7088 | 22.7663 | 22.61677 | 22.531 | 0.1495257 | 0.0006333676 | 0.0851368
21.7188 | 22.7747 | 22.60717 | 22.52133 | 0.1675291 | 0.0006341712 | 0.08520379
21.7288 | 22.753 | 22.59757 | 22.51166 | 0.1554291 | 0.0006349766 | 0.08527115
21.7388 | 22.7491 | 22.58797 | 22.502 | 0.1611259 | 0.0006357836 | 0.08533889
21.7488 | 22.7343 | 22.57838 | 22.49234 | 0.1559193 | 0.0006365923 | 0.085407
21.7588 | 22.7284 | 22.56879 | 22.48268 | 0.1596095 | 0.0006374025 | 0.08547548
21.7688 | 22.7074 | 22.5592 | 22.47302 | 0.1481963 | 0.0006382144 | 0.08554433
21.7788 | 22.7178 | 22.54962 | 22.46337 | 0.1681798 | 0.0006390279 | 0.08561354
21.7888 | 22.6986 | 22.54004 | 22.45372 | 0.15856 | 0.0006398431 | 0.08568312
21.7988 | 22.6738 | 22.53046 | 22.44407 | 0.1433369 | 0.0006406599 | 0.08575306
21.8088 | 22.6854 | 22.52089 | 22.43442 | 0.1645105 | 0.0006414783 | 0.08582336
21.8188 | 22.6526 | 22.51132 | 22.42478 | 0.1412808 | 0.0006422985 | 0.085894
21.8288 | 22.6467 | 22.50175 | 22.41514 | 0.1449477 | 0.0006431203 | 0.08596501
21.8388 | 22.6399 | 22.49219 | 22.40551 | 0.1477114 | 0.0006439438 | 0.08603636
21.8488 | 22.6175 | 22.48263 | 22.39588 | 0.1348718 | 0.0006447689 | 0.08610808
21.8588 | 22.6167 | 22.47307 | 22.38625 | 0.1436288 | 0.0006455957 | 0.08618013
21.8688 | 22.597 | 22.46352 | 22.37662 | 0.1334826 | 0.0006464243 | 0.08625254
21.8788 | 22.5955 | 22.45397 | 22.36699 | 0.141533 | 0.0006472545 | 0.08632528
21.8888 | 22.5868 | 22.44442 | 22.35737 | 0.1423801 | 0.0006480863 | 0.08639837
21.8987 | 22.5622 | 22.43497 | 22.34785 | 0.1272285 | 0.0006489117 | 0.08647108
21.9087 | 22.5351 | 22.42543 | 22.33824 | 0.1096691 | 0.000649747 | 0.08654484
21.9187 | 22.5498 | 22.41589 | 22.32862 | 0.1339064 | 0.0006505839 | 0.08661895
21.9287 | 22.5297 | 22.40636 | 22.31901 | 0.1233403 | 0.0006514227 | 0.08669338
21.9387 | 22.5067 | 22.39683 | 22.30941 | 0.109871 | 0.000652263 | 0.08676815
21.9487 | 22.5089 | 22.3873 | 22.29981 | 0.1215983 | 0.0006531052 | 0.08684325
21.9587 | 22.4993 | 22.37778 | 22.29021 | 0.1215224 | 0.0006539491 | 0.08691868
21.9687 | 22.4938 | 22.36826 | 22.28061 | 0.1255431 | 0.0006547946 | 0.08699445
21.9787 | 22.4724 | 22.35874 | 22.27101 | 0.1136605 | 0.000655642 | 0.08707055
21.9887 | 22.4663 | 22.34923 | 22.26142 | 0.1170746 | 0.0006564911 | 0.08714697
21.9987 | 22.4485 | 22.33971 | 22.25183 | 0.1087854 | 0.0006573419 | 0.08722372
22.0087 | 22.446 | 22.33021 | 22.24225 | 0.115793 | 0.0006581945 | 0.08730078
22.0187 | 22.4302 | 22.3207 | 22.23267 | 0.1094972 | 0.0006590487 | 0.08737816
22.0287 | 22.4135 | 22.3112 | 22.22309 | 0.1022981 | 0.0006599048 | 0.08745587
22.0387 | 22.4192 | 22.3017 | 22.21351 | 0.1174957 | 0.0006607627 | 0.0875339
22.0487 | 22.4075 | 22.29221 | 22.20394 | 0.1152899 | 0.0006616224 | 0.08761224
22.0587 | 22.3926 | 22.28272 | 22.19437 | 0.1098809 | 0.0006624838 | 0.0876909
22.0687 | 22.3829 | 22.27323 | 22.1848 | 0.1096686 | 0.000663347 | 0.08776989
22.0787 | 22.3737 | 22.26375 | 22.17523 | 0.109953 | 0.000664212 | 0.08784918
22.0887 | 22.382 | 22.25427 | 22.16567 | 0.127734 | 0.0006650788 | 0.08792878
22.0987 | 22.3463 | 22.24479 | 22.15611 | 0.1015118 | 0.0006659474 | 0.08800869
22.1087 | 22.35 | 22.23531 | 22.14656 | 0.1146862 | 0.0006668178 | 0.08808892
22.1187 | 22.3458 | 22.22584 | 22.13701 | 0.1199573 | 0.00066769 | 0.08816945
22.1287 | 22.337 | 22.21637 | 22.12746 | 0.1206252 | 0.0006685641 | 0.08825029
22.1387 | 22.3348 | 22.20691 | 22.11791 | 0.1278897 | 0.0006694399 | 0.08833144
22.1487 | 22.3151 | 22.19745 | 22.10837 | 0.1176509 | 0.0006703176 | 0.08841291
22.1587 | 22.3069 | 22.18799 | 22.09883 | 0.1189088 | 0.000671197 | 0.08849467
22.1687 | 22.3136 | 22.17854 | 22.08929 | 0.1350633 | 0.0006720784 | 0.08857673
22.1787 | 22.2856 | 22.16909 | 22.07975 | 0.1165146 | 0.0006729616 | 0.0886591
22.1887 | 22.2736 | 22.15964 | 22.07022 | 0.1139625 | 0.0006738465 | 0.08874177
22.1987 | 22.2579 | 22.15019 | 22.06069 | 0.1077072 | 0.0006747335 | 0.08882473
22.2087 | 22.2699 | 22.14075 | 22.05117 | 0.1291485 | 0.0006756222 | 0.088908
22.2187 | 22.2504 | 22.13131 | 22.04165 | 0.1190865 | 0.0006765128 | 0.08899157
22.2287 | 22.2471 | 22.12188 | 22.03213 | 0.1252212 | 0.0006774053 | 0.08907545
22.2387 | 22.2277 | 22.11245 | 22.02261 | 0.1152526 | 0.0006782997 | 0.08915961
22.2487 | 22.2215 | 22.10302 | 22.0131 | 0.1184806 | 0.0006791959 | 0.08924407
22.2587 | 22.1995 | 22.09359 | 22.00359 | 0.1059054 | 0.000680094 | 0.08932882
22.2687 | 22.1905 | 22.08417 | 21.99408 | 0.1063268 | 0.000680994 | 0.08941388
22.2787 | 22.1785 | 22.07476 | 21.98457 | 0.1037449 | 0.0006818959 | 0.08949922
22.2887 | 22.1647 | 22.06534 | 21.97507 | 0.09935966 | 0.0006827997 | 0.08958486
22.2987 | 22.1457 | 22.05593 | 21.96557 | 0.08977113 | 0.0006837054 | 0.08967079
22.3087 | 22.1465 | 22.04652 | 21.95608 | 0.09997926 | 0.0006846131 | 0.08975701
22.3187 | 22.1414 | 22.03712 | 21.94659 | 0.1042841 | 0.0006855227 | 0.08984354
22.3287 | 22.1033 | 22.02771 | 21.9371 | 0.07558555 | 0.0006864342 | 0.08993034
22.3387 | 22.1056 | 22.01832 | 21.92761 | 0.08728371 | 0.0006873476 | 0.09001744
22.3487 | 22.0783 | 22.00892 | 21.91813 | 0.06937855 | 0.0006882629 | 0.09010482
22.3587 | 22.0715 | 21.99953 | 21.90865 | 0.07197007 | 0.0006891801 | 0.09019249
22.3687 | 22.051 | 21.99014 | 21.89917 | 0.06085825 | 0.0006900994 | 0.09028045
22.3787 | 22.0341 | 21.98076 | 21.8897 | 0.05334311 | 0.0006910206 | 0.0903687
22.3887 | 22.0464 | 21.97138 | 21.88023 | 0.07502464 | 0.0006919439 | 0.09045723
22.3987 | 22.017 | 21.962 | 21.87076 | 0.05500283 | 0.000692869 | 0.09054606
22.4087 | 22.002 | 21.95262 | 21.86129 | 0.04937769 | 0.0006937961 | 0.09063517
22.4187 | 21.9974 | 21.94325 | 21.85183 | 0.05414922 | 0.0006947252 | 0.09072456
22.4287 | 21.9904 | 21.93388 | 21.84237 | 0.05651742 | 0.0006956562 | 0.09081423
22.4387 | 21.9601 | 21.92452 | 21.83292 | 0.0355823 | 0.0006965892 | 0.09090418
22.4487 | 21.9437 | 21.91516 | 21.82346 | 0.02854383 | 0.0006975242 | 0.09099442
22.4587 | 21.9541 | 21.9058 | 21.81401 | 0.04830202 | 0.0006984614 | 0.09108495
22.4687 | 21.9278 | 21.89644 | 21.80457 | 0.03135688 | 0.0006994005 | 0.09117576
22.4787 | 21.9143 | 21.88709 | 21.79512 | 0.02720839 | 0.0007003415 | 0.09126686
22.4887 | 21.8965 | 21.87774 | 21.78568 | 0.01875657 | 0.0007012847 | 0.09135823
22.4987 | 21.9072 | 21.8684 | 21.77625 | 0.03880141 | 0.0007022298 | 0.09144988
22.5087 | 21.8888 | 21.85906 | 21.76681 | 0.02974291 | 0.000703177 | 0.09154181
22.5187 | 21.872 | 21.84972 | 21.75738 | 0.02228106 | 0.0007041262 | 0.09163402
22.5287 | 21.85 | 21.84038 | 21.74795 | 0.009615872 | 0.0007050774 | 0.09172652
22.5387 | 21.8445 | 21.83105 | 21.73853 | 0.01344733 | 0.0007060307 | 0.09181929
22.5487 | 21.8431 | 21.82172 | 21.72911 | 0.02137546 | 0.0007069862 | 0.09191234
22.5587 | 21.8086 | 21.8124 | 21.71969 | -0.003799766 | 0.0007079436 | 0.09200566
22.5687 | 21.796 | 21.80308 | 21.71027 | -0.00707836 | 0.0007089031 | 0.09209929
22.5787 | 21.8012 | 21.79376 | 21.70086 | 0.007439708 | 0.0007098647 | 0.09219318
22.5887 | 21.7818 | 21.78445 | 21.69145 | -0.00264557 | 0.0007108284 | 0.09228735
22.5987 | 21.7824 | 21.77513 | 21.68204 | 0.007265803 | 0.0007117941 | 0.09238179
22.6087 | 21.7583 | 21.76583 | 21.67264 | -0.007526172 | 0.000712762 | 0.0924765
22.6187 | 21.7465 | 21.75652 | 21.66324 | -0.01002152 | 0.0007137319 | 0.0925715
22.6287 | 21.7303 | 21.74722 | 21.65384 | -0.01692021 | 0.000714704 | 0.09266677
22.6387 | 21.715 | 21.73792 | 21.64444 | -0.02292226 | 0.0007156783 | 0.09276232
22.6487 | 21.7172 | 21.72863 | 21.63505 | -0.01142768 | 0.0007166546 | 0.09285816
22.6587 | 21.6981 | 21.71934 | 21.62566 | -0.02123646 | 0.000717633 | 0.09295427
22.6687 | 21.6887 | 21.71005 | 21.61628 | -0.02134859 | 0.0007186136 | 0.09305065
22.6787 | 21.6782 | 21.70076 | 21.6069 | -0.02256407 | 0.0007195963 | 0.0931473
22.6887 | 21.665 | 21.69148 | 21.59752 | -0.02648293 | 0.0007205811 | 0.09324423
22.6987 | 21.6587 | 21.68221 | 21.58814 | -0.02350514 | 0.0007215681 | 0.09334143
22.7087 | 21.6381 | 21.67293 | 21.57877 | -0.03483074 | 0.0007225574 | 0.09343892
22.7187 | 21.6295 | 21.66366 | 21.5694 | -0.03415969 | 0.0007235488 | 0.09353667
22.7287 | 21.6266 | 21.65439 | 21.56003 | -0.02779202 | 0.0007245424 | 0.09363471
22.7387 | 21.6253 | 21.64513 | 21.55067 | -0.01982772 | 0.0007255381 | 0.09373302114
22.7487 | 21.5973 | 21.63587 | 21.54131 | -0.03856679 | 0.000726536 | 0.0938316
22.7587 | 21.5812 | 21.62661 | 21.53195 | -0.04540923 | 0.0007275361 | 0.09393046
22.7687 | 21.5811 | 21.61736 | 21.5226 | -0.03625503 | 0.0007285384 | 0.09402957
22.7787 | 21.5764 | 21.6081 | 21.51325 | -0.03170422 | 0.0007295429 | 0.09412898
22.7887 | 21.556 | 21.59886 | 21.5039 | -0.04285679 | 0.0007305496 | 0.09422867
22.7987 | 21.5422 | 21.58961 | 21.49455 | -0.04741273 | 0.0007315587 | 0.09432861
22.8087 | 21.5354 | 21.58037 | 21.48521 | -0.04497205 | 0.0007325699 | 0.09442884
22.8187 | 21.5161 | 21.57113 | 21.47587 | -0.05503477 | 0.0007335834 | 0.09452936
22.8287 | 21.5185 | 21.5619 | 21.46654 | -0.04340086 | 0.000734599 | 0.09463013
22.8387 | 21.4962 | 21.55267 | 21.4572 | -0.05647032 | 0.000735617 | 0.09473118
22.8487 | 21.4831 | 21.54344 | 21.44787 | -0.06034317 | 0.0007366371 | 0.0948325
22.8587 | 21.4687 | 21.53422 | 21.43855 | -0.06551941 | 0.0007376597 | 0.09493409
22.8686 | 21.4636 | 21.52509 | 21.42932 | -0.06149123 | 0.000738674 | 0.09503494
22.8786 | 21.4529 | 21.51587 | 21.42 | -0.06297422 | 0.0007397011 | 0.09513708
22.8886 | 21.4428 | 21.50666 | 21.41068 | -0.0638606 | 0.0007407304 | 0.0952395
22.8986 | 21.4127 | 21.49745 | 21.40137 | -0.08475037 | 0.0007417619 | 0.0953422
22.9086 | 21.4041 | 21.48824 | 21.39206 | -0.08414353 | 0.0007427959 | 0.09544516
22.9186 | 21.4029 | 21.47904 | 21.38275 | -0.07614009 | 0.0007438322 | 0.0955484
22.9286 | 21.3885 | 21.46984 | 21.37344 | -0.08134004 | 0.0007448707 | 0.09565191
22.9386 | 21.3722 | 21.46064 | 21.36414 | -0.0884434 | 0.0007459115 | 0.0957557
22.9486 | 21.36 | 21.45145 | 21.35484 | -0.09145016 | 0.0007469547 | 0.09585976
22.9586 | 21.3471 | 21.44226 | 21.34555 | -0.09516031 | 0.0007480002 | 0.0959641
22.9686 | 21.342 | 21.43307 | 21.33626 | -0.09107387 | 0.0007490481 | 0.09606871
22.9786 | 21.3194 | 21.42389 | 21.32697 | -0.1044908 | 0.0007500983 | 0.0961736
22.9886 | 21.3166 | 21.41471 | 21.31768 | -0.09811121 | 0.0007511509 | 0.09627876
22.9986 | 21.3017 | 21.40553 | 21.3084 | -0.103835 | 0.0007522059 | 0.09638419
23.0086 | 21.2836 | 21.39636 | 21.29912 | -0.1127622 | 0.0007532633 | 0.0964899
23.0186 | 21.2714 | 21.38719 | 21.28984 | -0.1157928 | 0.000754323 | 0.09659588
23.0286 | 21.2709 | 21.37803 | 21.28057 | -0.1071268 | 0.0007553851 | 0.09670215
23.0386 | 21.2562 | 21.36886 | 21.2713 | -0.1126642 | 0.0007564497 | 0.09680868
23.0486 | 21.2469 | 21.35971 | 21.26203 | -0.112805 | 0.0007575166 | 0.09691549
23.0586 | 21.2093 | 21.35055 | 21.25277 | -0.1412493 | 0.0007585859 | 0.09702258
23.0686 | 21.2298 | 21.3414 | 21.24351 | -0.111597 | 0.0007596577 | 0.09712994
23.0786 | 21.2112 | 21.33225 | 21.23425 | -0.121048 | 0.0007607319 | 0.09723758
23.0886 | 21.1846 | 21.3231 | 21.225 | -0.1385026 | 0.0007618087 | 0.09734548
23.0986 | 21.1786 | 21.31396 | 21.21574 | -0.1353605 | 0.0007628877 | 0.09745367
23.1086 | 21.1704 | 21.30482 | 21.2065 | -0.1344218 | 0.0007639692 | 0.09756214
23.1186 | 21.163 | 21.29569 | 21.19725 | -0.1326866 | 0.0007650533 | 0.09767088
23.1286 | 21.1573 | 21.28655 | 21.18801 | -0.1292549 | 0.0007661398 | 0.0977799
23.1386 | 21.1493 | 21.27743 | 21.17877 | -0.1281265 | 0.0007672288 | 0.0978892
23.1486 | 21.1378 | 21.2683 | 21.16953 | -0.1305016 | 0.0007683202 | 0.09799878
23.1586 | 21.1239 | 21.25918 | 21.1603 | -0.1352801 | 0.0007694142 | 0.09810863
23.1686 | 21.1118 | 21.25006 | 21.15107 | -0.138262 | 0.0007705107 | 0.09821876
23.1786 | 21.0917 | 21.24095 | 21.14185 | -0.1492474 | 0.0007716097 | 0.09832916
23.1886 | 21.0885 | 21.23184 | 21.13262 | -0.1433362 | 0.0007727111 | 0.09843985
23.1986 | 21.0844 | 21.22273 | 21.1234 | -0.1383285 | 0.0007738152 | 0.09855081
23.2086 | 21.0622 | 21.21362 | 21.11419 | -0.1514241 | 0.0007749218 | 0.09866205
23.2186 | 21.0577 | 21.20452 | 21.10497 | -0.1468233 | 0.0007760309 | 0.09877358
23.2286 | 21.0487 | 21.19543 | 21.09576 | -0.1467259 | 0.0007771426 | 0.09888538
23.2386 | 21.0495 | 21.18633 | 21.08656 | -0.1368319 | 0.0007782568 | 0.09899746
23.2486 | 21.0298 | 21.17724 | 21.07735 | -0.1474413 | 0.0007793737 | 0.09910982
23.2586 | 21.0265 | 21.16815 | 21.06815 | -0.1416543 | 0.0007804931 | 0.09922245
23.2686 | 21.0008 | 21.15907 | 21.05895 | -0.1582706 | 0.0007816151 | 0.09933538
23.2786 | 21.001 | 21.14999 | 21.04976 | -0.1489905 | 0.0007827396 | 0.09944858
23.2886 | 20.9903 | 21.14091 | 21.04057 | -0.1506137 | 0.0007838669 | 0.09956206
23.2986 | 20.9618 | 21.13184 | 21.03138 | -0.1700405 | 0.0007849966 | 0.09967582
23.3086 | 20.9765 | 21.12277 | 21.02219 | -0.1462706 | 0.0007861291 | 0.09978987
23.3186 | 20.9694 | 21.1137 | 21.01301 | -0.1443043 | 0.0007872641 | 0.0999042
23.3286 | 20.9504 | 21.10464 | 21.00383 | -0.1542414 | 0.0007884018 | 0.1000188
23.3386 | 20.9407 | 21.09558 | 20.99466 | -0.154882 | 0.0007895422 | 0.1001337
23.3486 | 20.9326 | 21.08653 | 20.98549 | -0.153926 | 0.0007906852 | 0.1002489
23.3586 | 20.9231 | 21.07747 | 20.97632 | -0.1543735 | 0.0007918309 | 0.1003643
23.3686 | 20.9237 | 21.06842 | 20.96715 | -0.1447245 | 0.0007929792 | 0.1004801
23.3786 | 20.9015 | 21.05938 | 20.95799 | -0.1578789 | 0.0007941303 | 0.1005961
23.3886 | 20.902 | 21.05034 | 20.94883 | -0.1483368 | 0.000795284 | 0.1007124
23.3986 | 20.8832 | 21.0413 | 20.93967 | -0.1580982 | 0.0007964404 | 0.100829
23.4086 | 20.8861 | 21.03226 | 20.93052 | -0.146163 | 0.0007975995 | 0.1009459
23.4186 | 20.8754 | 21.02323 | 20.92137 | -0.1478313 | 0.0007987615 | 0.1010631
23.4286 | 20.8632 | 21.0142 | 20.91222 | -0.1510031 | 0.0007999261 | 0.1011805
23.4386 | 20.8514 | 21.00518 | 20.90308 | -0.1537784 | 0.0008010934 | 0.1012983
23.4486 | 20.8412 | 20.99616 | 20.89394 | -0.1549572 | 0.0008022634 | 0.1014163
23.4586 | 20.8338 | 20.98714 | 20.8848 | -0.1533394 | 0.0008034364 | 0.1015346
23.4686 | 20.8385 | 20.97813 | 20.87567 | -0.1396252 | 0.0008046121 | 0.1016532
23.4786 | 20.8152 | 20.96911 | 20.86654 | -0.1539144 | 0.0008057904 | 0.1017721
23.4886 | 20.8182 | 20.96011 | 20.85741 | -0.1419071 | 0.0008069716 | 0.1018913
23.4986 | 20.8039 | 20.9511 | 20.84828 | -0.1472033 | 0.0008081556 | 0.1020107
23.5086 | 20.7936 | 20.9421 | 20.83916 | -0.1485029 | 0.0008093425 | 0.1021305
23.5186 | 20.7898 | 20.93311 | 20.83005 | -0.1433061 | 0.0008105321 | 0.1022505
23.5286 | 20.788 | 20.92411 | 20.82093 | -0.1361128 | 0.0008117244 | 0.1023709
23.5386 | 20.7702 | 20.91512 | 20.81182 | -0.144923 | 0.0008129198 | 0.1024915
23.5486 | 20.7608 | 20.90614 | 20.80271 | -0.1453366 | 0.0008141179 | 0.1026124
23.5586 | 20.7544 | 20.89715 | 20.7936 | -0.1427538 | 0.0008153188 | 0.1027337
23.5686 | 20.7426 | 20.88817 | 20.7845 | -0.1455745 | 0.0008165226 | 0.1028552
23.5786 | 20.7338 | 20.8792 | 20.7754 | -0.1453986 | 0.0008177293 | 0.102977
23.5886 | 20.7247 | 20.87023 | 20.76631 | -0.1455263 | 0.000818939 | 0.103099
23.5986 | 20.7217 | 20.86126 | 20.75722 | -0.1395575 | 0.0008201515 | 0.1032214
23.6086 | 20.7068 | 20.85229 | 20.74813 | -0.1454922 | 0.0008213668 | 0.1033441
23.6186 | 20.6897 | 20.84333 | 20.73904 | -0.1536304 | 0.0008225851 | 0.1034671
23.6286 | 20.6893 | 20.83437 | 20.72996 | -0.1450721 | 0.0008238064 | 0.1035904
23.6386 | 20.6733 | 20.82542 | 20.72088 | -0.1521173 | 0.0008250305 | 0.1037139
23.6486 | 20.6592 | 20.81647 | 20.7118 | -0.1572661 | 0.0008262576 | 0.1038378
23.6586 | 20.6408 | 20.80752 | 20.70273 | -0.1667183 | 0.0008274877 | 0.1039619
23.6686 | 20.6416 | 20.79857 | 20.69366 | -0.1569741 | 0.0008287208 | 0.1040864
23.6786 | 20.6299 | 20.78963 | 20.68459 | -0.1597334 | 0.0008299568 | 0.1042111
23.6886 | 20.6202 | 20.7807 | 20.67553 | -0.1604962 | 0.0008311957 | 0.1043362
23.6986 | 20.587 | 20.77176 | 20.66647 | -0.1847626 | 0.0008324377 | 0.1044616
23.7086 | 20.6069 | 20.76283 | 20.65741 | -0.1559325 | 0.0008336828 | 0.1045872
23.7186 | 20.582 | 20.75391 | 20.64836 | -0.1719059 | 0.0008349308 | 0.1047132
23.7286 | 20.5653 | 20.74498 | 20.63931 | -0.1796828 | 0.0008361818 | 0.1048394
23.7386 | 20.5501 | 20.73606 | 20.63026 | -0.1859633 | 0.0008374358 | 0.104966
23.7486 | 20.5499 | 20.72715 | 20.62122 | -0.1772473 | 0.0008386931 | 0.1050928
23.7586 | 20.5316 | 20.71823 | 20.61217 | -0.1866348 | 0.0008399532 | 0.10522
23.7686 | 20.5342 | 20.70933 | 20.60314 | -0.1751259 | 0.0008412165 | 0.1053474
23.7786 | 20.5093 | 20.70042 | 20.5941 | -0.1911205 | 0.0008424827 | 0.1054752
23.7886 | 20.5176 | 20.69152 | 20.58507 | -0.1739187 | 0.0008437523 | 0.1056033
23.7986 | 20.4875 | 20.68262 | 20.57604 | -0.1951204 | 0.0008450247 | 0.1057317
23.8086 | 20.4839 | 20.67373 | 20.56702 | -0.1898256 | 0.0008463004 | 0.1058603
23.8186 | 20.4709 | 20.66483 | 20.558 | -0.1939344 | 0.0008475791 | 0.1059893
23.8286 | 20.4587 | 20.65595 | 20.54898 | -0.1972468 | 0.000848861 | 0.1061186
23.8385 | 20.4479 | 20.64715 | 20.54005 | -0.1992515 | 0.0008501334 | 0.1062469
23.8485 | 20.458 | 20.63827 | 20.53104 | -0.1802709 | 0.0008514215 | 0.1063768
23.8585 | 20.4342 | 20.62939 | 20.52203 | -0.1951939 | 0.0008527128 | 0.1065071
23.8685 | 20.4337 | 20.62052 | 20.51303 | -0.1868204 | 0.0008540073 | 0.1066376
23.8785 | 20.4275 | 20.61165 | 20.50403 | -0.1841505 | 0.0008553051 | 0.1067684
23.8885 | 20.4047 | 20.60278 | 20.49503 | -0.1980841 | 0.0008566061 | 0.1068995
23.8985 | 20.4238 | 20.59392 | 20.48603 | -0.1701213 | 0.0008579102 | 0.107031
23.9085 | 20.3917 | 20.58506 | 20.47704 | -0.1933621 | 0.0008592176 | 0.1071628
23.9185 | 20.3829 | 20.57621 | 20.46805 | -0.1933064 | 0.0008605282 | 0.1072949
23.9285 | 20.3786 | 20.56735 | 20.45907 | -0.1887543 | 0.0008618421 | 0.1074272
23.9385 | 20.3735 | 20.55851 | 20.45008 | -0.1850058 | 0.0008631592 | 0.10756
23.9485 | 20.3491 | 20.54966 | 20.4411 | -0.2005608 | 0.0008644795 | 0.107693
23.9585 | 20.362 | 20.54082 | 20.43213 | -0.1788194 | 0.0008658032 | 0.1078263
23.9685 | 20.3411 | 20.53198 | 20.42315 | -0.1908816 | 0.0008671302 | 0.10796
23.9785 | 20.3354 | 20.52315 | 20.41418 | -0.1877474 | 0.0008684605 | 0.1080939
23.9885 | 20.3112 | 20.51432 | 20.40522 | -0.2031167 | 0.0008697941 | 0.1082282
23.9985 | 20.3117 | 20.50549 | 20.39626 | -0.1937897 | 0.0008711311 | 0.1083628
24.0085 | 20.2943 | 20.49667 | 20.3873 | -0.2023662 | 0.0008724714 | 0.1084978
24.0185 | 20.3052 | 20.48785 | 20.37834 | -0.1826462 | 0.000873815 | 0.108633
24.0285 | 20.2733 | 20.47903 | 20.36939 | -0.2057299 | 0.0008751619 | 0.1087686
24.0385 | 20.2588 | 20.47022 | 20.36044 | -0.2114172 | 0.0008765123 | 0.1089045
24.0485 | 20.2634 | 20.46141 | 20.35149 | -0.1980081 | 0.0008778662 | 0.1090407
24.0585 | 20.2506 | 20.4526 | 20.34255 | -0.2020025 | 0.0008792233 | 0.1091772
24.0685 | 20.233 | 20.4438 | 20.33361 | -0.2108006 | 0.000880584 | 0.1093141
24.0785 | 20.2102 | 20.435 | 20.32467 | -0.2248022 | 0.000881948 | 0.1094512
24.0885 | 20.2012 | 20.42621 | 20.31574 | -0.2250074 | 0.0008833154 | 0.1095887
24.0985 | 20.1997 | 20.41742 | 20.30681 | -0.2177163 | 0.0008846864 | 0.1097265
24.1085 | 20.1871 | 20.40863 | 20.29788 | -0.2215287 | 0.0008860608 | 0.1098647
24.1185 | 20.1669 | 20.39984 | 20.28895 | -0.2329448 | 0.0008874386 | 0.1100032
24.1285 | 20.1602 | 20.39106 | 20.28003 | -0.2308644 | 0.0008888201 | 0.110142
24.1385 | 20.144 | 20.38229 | 20.27112 | -0.2382876 | 0.000890205 | 0.1102811
24.1485 | 20.137 | 20.37351 | 20.2622 | -0.2365145 | 0.0008915934 | 0.1104206
24.1585 | 20.129 | 20.36475 | 20.25329 | -0.235745 | 0.0008929853 | 0.1105604
24.1685 | 20.1067 | 20.35598 | 20.24438 | -0.2492791 | 0.0008943809 | 0.1107005
24.1785 | 20.1094 | 20.34722 | 20.23548 | -0.2378168 | 0.0008957799 | 0.110841
24.1885 | 20.0955 | 20.33846 | 20.22658 | -0.2429581 | 0.0008971826 | 0.1109818
24.1985 | 20.0855 | 20.3297 | 20.21768 | -0.2442031 | 0.0008985887 | 0.1111229
24.2085 | 20.0642 | 20.32095 | 20.20879 | -0.2567516 | 0.0008999985 | 0.1112644
24.2185 | 20.0567 | 20.3122 | 20.1999 | -0.2555038 | 0.000901412 | 0.1114062
24.2285 | 20.0551 | 20.30346 | 20.19101 | -0.2483596 | 0.0009028291 | 0.1115483
24.2385 | 20.0267 | 20.29472 | 20.18212 | -0.2680191 | 0.0009042498 | 0.1116908
24.2485 | 20.0246 | 20.28598 | 20.17324 | -0.2613822 | 0.0009056741 | 0.1118336
24.2585 | 20.0233 | 20.27725 | 20.16437 | -0.2539489 | 0.0009071022 | 0.1119767
24.2685 | 20.0119 | 20.26852 | 20.15549 | -0.2566192 | 0.0009085339 | 0.1121202
24.2785 | 20.0103 | 20.25979 | 20.14662 | -0.2494932 | 0.0009099692 | 0.112264
24.2885 | 19.9819 | 20.25107 | 20.13775 | -0.2691708 | 0.0009114083 | 0.1124082
24.2985 | 19.9776 | 20.24235 | 20.12889 | -0.264752 | 0.0009128512 | 0.1125527
24.3085 | 19.9811 | 20.23364 | 20.12003 | -0.2525369 | 0.0009142977 | 0.1126975
24.3185 | 19.9744 | 20.22493 | 20.11117 | -0.2505255 | 0.0009157481 | 0.1128427
24.3285 | 19.9598 | 20.21622 | 20.10231 | -0.2564176 | 0.0009172022 | 0.1129883
24.3385 | 19.9511 | 20.20751 | 20.09346 | -0.2564135 | 0.00091866 | 0.1131342
24.3485 | 19.9428 | 20.19881 | 20.08461 | -0.2560129 | 0.0009201217 | 0.1132804
24.3585 | 19.9375 | 20.19012 | 20.07577 | -0.2526161 | 0.0009215871 | 0.113427
24.3685 | 19.9233 | 20.18142 | 20.06693 | -0.2581228 | 0.0009230564 | 0.1135739
24.3785 | 19.9079 | 20.17273 | 20.05809 | -0.2648333 | 0.0009245295 | 0.1137212
24.3885 | 19.8949 | 20.16405 | 20.04925 | -0.2691474 | 0.0009260066 | 0.1138688
24.3985 | 19.9139 | 20.15537 | 20.04042 | -0.2414651 | 0.0009274874 | 0.1140167
24.4085 | 19.888 | 20.14669 | 20.03159 | -0.2586865 | 0.0009289721 | 0.1141651
24.4185 | 19.8826 | 20.13801 | 20.02277 | -0.2554116 | 0.0009304608 | 0.1143137
24.4285 | 19.8681 | 20.12934 | 20.01395 | -0.2612403 | 0.0009319534 | 0.1144628
24.4385 | 19.8585 | 20.12067 | 20.00513 | -0.2621727 | 0.0009334498 | 0.1146122
24.4485 | 19.8636 | 20.11201 | 19.99631 | -0.2484088 | 0.0009349502 | 0.1147619
24.4585 | 19.8616 | 20.10335 | 19.9875 | -0.2417486 | 0.0009364546 | 0.114912
24.4685 | 19.8266 | 20.09469 | 19.97869 | -0.268092 | 0.000937963 | 0.1150624
24.4785 | 19.8233 | 20.08604 | 19.96989 | -0.2627391 | 0.0009394753 | 0.1152132
24.4885 | 19.8327 | 20.07739 | 19.96108 | -0.2446899 | 0.0009409916 | 0.1153644
24.4985 | 19.82 | 20.06874 | 19.95229 | -0.2487443 | 0.000942512 | 0.115516
24.5085 | 19.8127 | 20.0601 | 19.94349 | -0.2474025 | 0.0009440363 | 0.1156679
24.5185 | 19.7925 | 20.05146 | 19.9347 | -0.2589643 | 0.0009455648 | 0.1158201
24.5285 | 19.7611 | 20.04283 | 19.92591 | -0.2817298 | 0.0009470973 | 0.1159727
24.5385 | 19.7855 | 20.0342 | 19.91712 | -0.248699 | 0.0009486339 | 0.1161257
24.5485 | 19.7661 | 20.02557 | 19.90834 | -0.2594719 | 0.0009501746 | 0.1162791
24.5585 | 19.7508 | 20.01695 | 19.89956 | -0.2661485 | 0.0009517194 | 0.1164328
24.5685 | 19.7433 | 20.00833 | 19.89079 | -0.2650287 | 0.0009532683 | 0.1165869
24.5785 | 19.7337 | 19.99971 | 19.88202 | -0.2660127 | 0.0009548214 | 0.1167413
24.5885 | 19.7205 | 19.9911 | 19.87325 | -0.2706004 | 0.0009563786 | 0.1168961
24.5985 | 19.7183 | 19.98249 | 19.86448 | -0.2641917 | 0.0009579401 | 0.1170513
24.6085 | 19.7091 | 19.97389 | 19.85572 | -0.2647868 | 0.0009595057 | 0.1172069
24.6185 | 19.6968 | 19.96529 | 19.84696 | -0.2684856 | 0.0009610756 | 0.1173628
24.6285 | 19.7121 | 19.95669 | 19.83821 | -0.2445881 | 0.0009626497 | 0.1175191
24.6385 | 19.6722 | 19.94809 | 19.82945 | -0.2758943 | 0.000964228 | 0.1176758
24.6485 | 19.6743 | 19.9395 | 19.82071 | -0.2652042 | 0.0009658106 | 0.1178329
24.6585 | 19.6657 | 19.93092 | 19.81196 | -0.2652178 | 0.0009673975 | 0.1179903
24.6685 | 19.6375 | 19.92234 | 19.80322 | -0.2848351 | 0.0009689886 | 0.1181481
24.6785 | 19.6548 | 19.91376 | 19.79448 | -0.2589562 | 0.0009705841 | 0.1183063
24.6885 | 19.6426 | 19.90518 | 19.78574 | -0.2625809 | 0.0009721838 | 0.1184648
24.6985 | 19.6195 | 19.89661 | 19.77701 | -0.2771094 | 0.000973788 | 0.1186238
24.7085 | 19.6202 | 19.88804 | 19.76828 | -0.2678417 | 0.0009753965 | 0.1187831
24.7185 | 19.617 | 19.87948 | 19.75956 | -0.2624776 | 0.0009770095 | 0.1189428
24.7285 | 19.5979 | 19.87092 | 19.75084 | -0.2730172 | 0.0009786267 | 0.1191029
24.7385 | 19.6006 | 19.86236 | 19.74212 | -0.2617607 | 0.0009802485 | 0.1192634
24.7485 | 19.5833 | 19.85381 | 19.7334 | -0.2705078 | 0.0009818747 | 0.1194243
24.7585 | 19.5751 | 19.84526 | 19.72469 | -0.2701586 | 0.0009835053 | 0.1195855
24.7685 | 19.5716 | 19.83671 | 19.71598 | -0.2651132 | 0.0009851404 | 0.1197472
24.7785 | 19.5551 | 19.82817 | 19.70728 | -0.2730716 | 0.00098678 | 0.1199092
24.7885 | 19.5597 | 19.81963 | 19.69857 | -0.2599337 | 0.0009884241 | 0.1200717
24.7985 | 19.537 | 19.8111 | 19.68987 | -0.2740995 | 0.0009900726 | 0.1202345
24.8084 | 19.5532 | 19.80265 | 19.68127 | -0.2494543 | 0.0009917092 | 0.120396
24.8184 | 19.5473 | 19.79413 | 19.67257 | -0.2468276 | 0.0009933669 | 0.1205596
24.8284 | 19.5176 | 19.7856 | 19.66389 | -0.2680046 | 0.000995029 | 0.1207236
24.8384 | 19.5077 | 19.77709 | 19.6552 | -0.2693854 | 0.000996696 | 0.120888
24.8484 | 19.521 | 19.76857 | 19.64652 | -0.24757 | 0.0009983676 | 0.1210528
24.8584 | 19.4875 | 19.76006 | 19.63784 | -0.2725582 | 0.001000044 | 0.121218
24.8684 | 19.4944 | 19.75155 | 19.62916 | -0.2571503 | 0.001001724 | 0.1213836
24.8784 | 19.4961 | 19.74305 | 19.62049 | -0.2469461 | 0.00100341 | 0.1215496
24.8884 | 19.4569 | 19.73455 | 19.61182 | -0.2776457 | 0.0010051 | 0.121716
24.8984 | 19.4645 | 19.72605 | 19.60316 | -0.261549 | 0.001006795 | 0.1218828
24.9084 | 19.4683 | 19.71756 | 19.5945 | -0.2492561 | 0.001008494 | 0.1220499
24.9184 | 19.4374 | 19.70907 | 19.58584 | -0.271667 | 0.001010199 | 0.1222176
24.9284 | 19.4458 | 19.70058 | 19.57718 | -0.2547816 | 0.001011908 | 0.1223856
24.9384 | 19.4447 | 19.6921 | 19.56853 | -0.2474 | 0.001013622 | 0.122554
24.9484 | 19.4139 | 19.68362 | 19.55988 | -0.2697222 | 0.001015341 | 0.1227228
24.9584 | 19.4312 | 19.67515 | 19.55124 | -0.2439482 | 0.001017064 | 0.1228921
24.9684 | 19.4165 | 19.66668 | 19.5426 | -0.2501779 | 0.001018793 | 0.1230617
24.9784 | 19.3884 | 19.65821 | 19.53396 | -0.2698115 | 0.001020526 | 0.1232318
24.9884 | 19.4125 | 19.64975 | 19.52532 | -0.2372488 | 0.001022265 | 0.1234023
24.9984 | 19.3807 | 19.64129 | 19.51669 | -0.2605899 | 0.001024008 | 0.1235732
25.0084 | 19.3791 | 19.63283 | 19.50806 | -0.2537348 | 0.001025756 | 0.1237445
25.0184 | 19.3805 | 19.62438 | 19.49944 | -0.2438835 | 0.001027509 | 0.1239162
25.0284 | 19.3526 | 19.61594 | 19.49082 | -0.263336 | 0.001029267 | 0.1240884
25.0384 | 19.3631 | 19.60749 | 19.4822 | -0.2443922 | 0.00103103 | 0.1242609
25.0484 | 19.3681 | 19.59905 | 19.47359 | -0.2309523 | 0.001032798 | 0.1244339
25.0584 | 19.3312 | 19.59062 | 19.46497 | -0.2594162 | 0.001034571 | 0.1246074
25.0684 | 19.3344 | 19.58218 | 19.45637 | -0.2477838 | 0.001036349 | 0.1247812
25.0784 | 19.342 | 19.57376 | 19.44776 | -0.2317553 | 0.001038133 | 0.1249555
25.0884 | 19.3122 | 19.56533 | 19.43916 | -0.2531306 | 0.001039921 | 0.1251302
25.0984 | 19.3233 | 19.55691 | 19.43056 | -0.2336097 | 0.001041715 | 0.1253053
25.1084 | 19.3098 | 19.54849 | 19.42197 | -0.2386926 | 0.001043513 | 0.1254809
25.1184 | 19.3099 | 19.54008 | 19.41338 | -0.2301794 | 0.001045317 | 0.1256569
25.1284 | 19.3073 | 19.53167 | 19.40479 | -0.2243699 | 0.001047126 | 0.1258333
25.1384 | 19.2799 | 19.52326 | 19.39621 | -0.2433643 | 0.00104894 | 0.1260101
25.1484 | 19.2759 | 19.51486 | 19.38762 | -0.2389624 | 0.00105076 | 0.1261874
25.1584 | 19.2777 | 19.50646 | 19.37905 | -0.2287644 | 0.001052585 | 0.1263652
25.1684 | 19.2488 | 19.49807 | 19.37047 | -0.2492703 | 0.001054415 | 0.1265433
25.1784 | 19.2514 | 19.48968 | 19.3619 | -0.2382799 | 0.00105625 | 0.1267219
25.1884 | 19.2532 | 19.48129 | 19.35333 | -0.2280934 | 0.001058091 | 0.126901
25.1984 | 19.2277 | 19.47291 | 19.34477 | -0.2452107 | 0.001059937 | 0.1270805
25.2084 | 19.216 | 19.46453 | 19.33621 | -0.2485319 | 0.001061788 | 0.1272604
25.2184 | 19.2209 | 19.45616 | 19.32765 | -0.2352569 | 0.001063645 | 0.1274408
25.2284 | 19.1974 | 19.44779 | 19.3191 | -0.2503857 | 0.001065507 | 0.1276216
25.2384 | 19.2061 | 19.43942 | 19.31055 | -0.2333184 | 0.001067375 | 0.1278029
25.2484 | 19.1819 | 19.43105 | 19.302 | -0.2491549 | 0.001069248 | 0.1279846
25.2584 | 19.184 | 19.4227 | 19.29346 | -0.2386953 | 0.001071127 | 0.1281668
25.2684 | 19.1767 | 19.41434 | 19.28492 | -0.2376395 | 0.001073011 | 0.1283494
25.2784 | 19.1555 | 19.40599 | 19.27638 | -0.2504875 | 0.001074901 | 0.1285325
25.2884 | 19.1567 | 19.39764 | 19.26785 | -0.2409395 | 0.001076796 | 0.1287161
25.2984 | 19.1573 | 19.3893 | 19.25932 | -0.2319952 | 0.001078697 | 0.1289
25.3084 | 19.119 | 19.38095 | 19.25079 | -0.2619549 | 0.001080604 | 0.1290845
25.3184 | 19.1279 | 19.37262 | 19.24227 | -0.2447184 | 0.001082516 | 0.1292694
25.3284 | 19.1281 | 19.36429 | 19.23375 | -0.2361857 | 0.001084434 | 0.1294548
25.3384 | 19.0974 | 19.35596 | 19.22523 | -0.258557 | 0.001086357 | 0.1296406
25.3484 | 19.1009 | 19.34763 | 19.21672 | -0.246732 | 0.001088287 | 0.1298269
25.3584 | 19.0933 | 19.33931 | 19.20821 | -0.246011 | 0.001090222 | 0.1300137
25.3684 | 19.0741 | 19.33099 | 19.1997 | -0.2568938 | 0.001092162 | 0.1302009
25.3784 | 19.0895 | 19.32268 | 19.1912 | -0.2331805 | 0.001094109 | 0.1303886
25.3884 | 19.0633 | 19.31437 | 19.1827 | -0.2510711 | 0.001096062 | 0.1305768
25.3984 | 19.0556 | 19.30607 | 19.1742 | -0.2504656 | 0.00109802 | 0.1307654
25.4084 | 19.0502 | 19.29776 | 19.16571 | -0.247564 | 0.001099984 | 0.1309546
25.4184 | 19.0323 | 19.28947 | 19.15722 | -0.2571662 | 0.001101954 | 0.1311442
25.4284 | 19.0309 | 19.28117 | 19.14873 | -0.2502723 | 0.00110393 | 0.1313342
25.4384 | 19.0315 | 19.27288 | 19.14025 | -0.2413823 | 0.001105912 | 0.1315248
25.4484 | 19.0182 | 19.2646 | 19.13177 | -0.2463962 | 0.0011079 | 0.1317158
25.4584 | 19.0088 | 19.25631 | 19.1233 | -0.247514 | 0.001109894 | 0.1319073
25.4684 | 19.0008 | 19.24804 | 19.11482 | -0.2472357 | 0.001111894 | 0.1320993
25.4784 | 18.9788 | 19.23976 | 19.10636 | -0.2609613 | 0.0011139 | 0.1322918
25.4884 | 18.9758 | 19.23149 | 19.09789 | -0.2556908 | 0.001115912 | 0.1324847
25.4984 | 18.9596 | 19.22322 | 19.08943 | -0.2636242 | 0.00111793 | 0.1326782
25.5084 | 18.9504 | 19.21496 | 19.08097 | -0.2645615 | 0.001119955 | 0.1328721
25.5184 | 18.9468 | 19.2067 | 19.07251 | -0.2599028 | 0.001121986 | 0.1330666
25.5284 | 18.927 | 19.19845 | 19.06406 | -0.2714479 | 0.001124022 | 0.1332615
25.5384 | 18.9202 | 19.1902 | 19.05561 | -0.269997 | 0.001126066 | 0.1334569
25.5484 | 18.914 | 19.18195 | 19.04717 | -0.2679499 | 0.001128115 | 0.1336528
25.5584 | 18.8921 | 19.17371 | 19.03873 | -0.2816068 | 0.001130171 | 0.1338492
25.5684 | 18.8849 | 19.16547 | 19.03029 | -0.2805676 | 0.001132232 | 0.1340462
25.5784 | 18.8754 | 19.15723 | 19.02185 | -0.2818323 | 0.001134301 | 0.1342436
25.5884 | 18.8871 | 19.149 | 19.01342 | -0.261901 | 0.001136376 | 0.1344415
25.5984 | 18.8723 | 19.14077 | 19.005 | -0.2684736 | 0.001138457 | 0.1346399
25.6084 | 18.8439 | 19.13255 | 18.99657 | -0.2886501 | 0.001140544 | 0.1348388
25.6184 | 18.8481 | 19.12433 | 18.98815 | -0.2762306 | 0.001142638 | 0.1350383
25.6284 | 18.837 | 19.11611 | 18.97973 | -0.279115 | 0.001144739 | 0.1352382
25.6384 | 18.8262 | 19.1079 | 18.97132 | -0.2817033 | 0.001146846 | 0.1354386
25.6484 | 18.8114 | 19.0997 | 18.96291 | -0.2882956 | 0.00114896 | 0.1356396
25.6584 | 18.8168 | 19.09149 | 18.9545 | -0.2746918 | 0.00115108 | 0.1358411
25.6684 | 18.7979 | 19.08329 | 18.9461 | -0.2853919 | 0.001153207 | 0.1360431
25.6784 | 18.8103 | 19.0751 | 18.9377 | -0.2647961 | 0.001155341 | 0.1362456
25.6884 | 18.7991 | 19.0669 | 18.9293 | -0.2678042 | 0.001157481 | 0.1364486
25.6984 | 18.7821 | 19.05872 | 18.9209 | -0.2766162 | 0.001159628 | 0.1366522
25.7084 | 18.7782 | 19.05053 | 18.91251 | -0.2723322 | 0.001161782 | 0.1368563
25.7184 | 18.7734 | 19.04235 | 18.90413 | -0.2689521 | 0.001163942 | 0.1370609
25.7284 | 18.7604 | 19.03418 | 18.89574 | -0.273776 | 0.001166109 | 0.137266
25.7384 | 18.7741 | 19.026 | 18.88736 | -0.2519039 | 0.001168284 | 0.1374717
25.7484 | 18.7641 | 19.01784 | 18.87899 | -0.2537357 | 0.001170465 | 0.1376779
25.7584 | 18.7527 | 19.00967 | 18.87061 | -0.2569716 | 0.001172653 | 0.1378846
25.7684 | 18.7445 | 19.00151 | 18.86224 | -0.2570114 | 0.001174848 | 0.1380919
25.7783 | 18.7404 | 18.99344 | 18.85396 | -0.2530367 | 0.001177028 | 0.1382976
25.7883 | 18.7372 | 18.98528 | 18.8456 | -0.2480844 | 0.001179237 | 0.1385059
25.7983 | 18.7325 | 18.97714 | 18.83724 | -0.2446361 | 0.001181453 | 0.1387148
25.8083 | 18.7116 | 18.96899 | 18.82888 | -0.2573917 | 0.001183676 | 0.1389242
25.8183 | 18.7191 | 18.96085 | 18.82053 | -0.2417514 | 0.001185906 | 0.1391342
25.8283 | 18.6989 | 18.95272 | 18.81218 | -0.2538151 | 0.001188144 | 0.1393447
25.8383 | 18.7089 | 18.94458 | 18.80384 | -0.2356827 | 0.001190388 | 0.1395557
25.8483 | 18.6987 | 18.93645 | 18.79549 | -0.2377543 | 0.00119264 | 0.1397673
25.8583 | 18.6888 | 18.92833 | 18.78716 | -0.23953 | 0.001194899 | 0.1399795
25.8683 | 18.6801 | 18.92021 | 18.77882 | -0.2401096 | 0.001197165 | 0.1401922
25.8783 | 18.6733 | 18.91209 | 18.77049 | -0.2387932 | 0.001199439 | 0.1404054
25.8883 | 18.6588 | 18.90398 | 18.76216 | -0.2451809 | 0.00120172 | 0.1406193
25.8983 | 18.6695 | 18.89587 | 18.75383 | -0.2263725 | 0.001204009 | 0.1408336
25.9083 | 18.649 | 18.88777 | 18.74551 | -0.2387682 | 0.001206305 | 0.1410486
25.9183 | 18.6367 | 18.87967 | 18.7372 | -0.2429679 | 0.001208608 | 0.1412641
25.9283 | 18.6388 | 18.87157 | 18.72888 | -0.2327716 | 0.001210919 | 0.1414801
25.9383 | 18.6239 | 18.86348 | 18.72057 | -0.2395793 | 0.001213238 | 0.1416967
25.9483 | 18.6183 | 18.85539 | 18.71226 | -0.2370911 | 0.001215564 | 0.141914
25.9583 | 18.6196 | 18.84731 | 18.70396 | -0.2277069 | 0.001217898 | 0.1421318
25.9683 | 18.6002 | 18.83923 | 18.69566 | -0.2390267 | 0.00122024 | 0.1423501
25.9783 | 18.6059 | 18.83115 | 18.68736 | -0.2252505 | 0.001222589 | 0.142569
25.9883 | 18.585 | 18.82308 | 18.67906 | -0.2380783 | 0.001224946 | 0.1427885
25.9983 | 18.5899 | 18.81501 | 18.67077 | -0.2251102 | 0.001227311 | 0.1430086
26.0083 | 18.5756 | 18.80695 | 18.66249 | -0.2313462 | 0.001229683 | 0.1432293
26.0183 | 18.5701 | 18.79889 | 18.6542 | -0.2287862 | 0.001232064 | 0.1434505
26.0283 | 18.5543 | 18.79083 | 18.64592 | -0.2365302 | 0.001234452 | 0.1436723
26.0383 | 18.5615 | 18.78278 | 18.63765 | -0.2212783 | 0.001236849 | 0.1438948
26.0483 | 18.5561 | 18.77473 | 18.62937 | -0.2186304 | 0.001239253 | 0.1441178
26.0583 | 18.5423 | 18.76669 | 18.6211 | -0.2243866 | 0.001241666 | 0.1443414
26.0683 | 18.5355 | 18.75865 | 18.61284 | -0.2231468 | 0.001244086 | 0.1445656
26.0783 | 18.5269 | 18.75061 | 18.60457 | -0.2237111 | 0.001246515 | 0.1447904
26.0883 | 18.5214 | 18.74258 | 18.59631 | -0.2211795 | 0.001248951 | 0.1450158
26.0983 | 18.523 | 18.73455 | 18.58806 | -0.2115519 | 0.001251397 | 0.1452418
26.1083 | 18.4952 | 18.72653 | 18.57981 | -0.2313284 | 0.00125385 | 0.1454684
26.1183 | 18.512 | 18.71851 | 18.57156 | -0.206509 | 0.001256311 | 0.1456956
26.1283 | 18.485 | 18.71049 | 18.56331 | -0.2254936 | 0.001258781 | 0.1459234
26.1383 | 18.4845 | 18.70248 | 18.55507 | -0.2179823 | 0.00126126 | 0.1461518
26.1483 | 18.4819 | 18.69448 | 18.54683 | -0.2125751 | 0.001263747 | 0.1463808
26.1583 | 18.4713 | 18.68647 | 18.5386 | -0.215172 | 0.001266242 | 0.1466105
26.1683 | 18.4629 | 18.67847 | 18.53036 | -0.215573 | 0.001268746 | 0.1468408
26.1783 | 18.4533 | 18.67048 | 18.52214 | -0.2171781 | 0.001271258 | 0.1470716
26.1883 | 18.4401 | 18.66249 | 18.51391 | -0.2223872 | 0.001273779 | 0.1473031
26.1983 | 18.4365 | 18.6545 | 18.50569 | -0.2180004 | 0.001276308 | 0.1475353
26.2083 | 18.4422 | 18.64652 | 18.49747 | -0.2043178 | 0.001278847 | 0.147768
26.2183 | 18.4358 | 18.63854 | 18.48926 | -0.2027392 | 0.001281394 | 0.1480014
26.2283 | 18.4078 | 18.63056 | 18.48105 | -0.2227648 | 0.00128395 | 0.1482354
26.2383 | 18.4046 | 18.62259 | 18.47284 | -0.2179944 | 0.001286514 | 0.14847
26.2483 | 18.3909 | 18.61463 | 18.46463 | -0.2237282 | 0.001289088 | 0.1487053
26.2583 | 18.3865 | 18.60667 | 18.45643 | -0.2201661 | 0.00129167 | 0.1489413
26.2683 | 18.3941 | 18.59871 | 18.44824 | -0.2046081 | 0.001294262 | 0.1491778
26.2783 | 18.3754 | 18.59075 | 18.44004 | -0.2153542 | 0.001296863 | 0.149415
26.2883 | 18.3665 | 18.5828 | 18.43185 | -0.2163045 | 0.001299472 | 0.1496529
26.2983 | 18.3665 | 18.57486 | 18.42367 | -0.2083588 | 0.001302091 | 0.1498913
26.3083 | 18.3504 | 18.56692 | 18.41548 | -0.2165173 | 0.001304719 | 0.1501305
26.3183 | 18.3316 | 18.55898 | 18.4073 | -0.22738 | 0.001307356 | 0.1503703
26.3283 | 18.3273 | 18.55105 | 18.39913 | -0.2237467 | 0.001310003 | 0.1506107
26.3383 | 18.3237 | 18.54312 | 18.39095 | -0.2194176 | 0.001312659 | 0.1508518
26.3483 | 18.3227 | 18.53519 | 18.38278 | -0.2124927 | 0.001315324 | 0.1510936
26.3583 | 18.3049 | 18.52727 | 18.37462 | -0.2223719 | 0.001317998 | 0.151336
26.3683 | 18.2936 | 18.51936 | 18.36646 | -0.2257552 | 0.001320683 | 0.1515791
26.3783 | 18.2931 | 18.51144 | 18.3583 | -0.2183427 | 0.001323376 | 0.1518229
26.3883 | 18.2847 | 18.50353 | 18.35014 | -0.2188343 | 0.00132608 | 0.1520673
26.3983 | 18.2618 | 18.49563 | 18.34199 | -0.2338301 | 0.001328793 | 0.1523124
26.4083 | 18.2626 | 18.48773 | 18.33384 | -0.2251301 | 0.001331516 | 0.1525582
26.4183 | 18.2493 | 18.47983 | 18.3257 | -0.2305342 | 0.001334248 | 0.1528046
26.4283 | 18.2385 | 18.47194 | 18.31755 | -0.2334425 | 0.00133699 | 0.1530518
26.4383 | 18.2241 | 18.46405 | 18.30942 | -0.239955 | 0.001339743 | 0.1532996
26.4483 | 18.221 | 18.45617 | 18.30128 | -0.2351716 | 0.001342505 | 0.153548
26.4583 | 18.204 | 18.44829 | 18.29315 | -0.2442924 | 0.001345277 | 0.1537973
26.4683 | 18.2056 | 18.44042 | 18.28502 | -0.2348174 | 0.001348059 | 0.1540471
26.4783 | 18.1896 | 18.43255 | 18.2769 | -0.2429466 | 0.001350851 | 0.1542977
26.4883 | 18.1835 | 18.42468 | 18.26878 | -0.2411799 | 0.001353654 | 0.1545489
26.4983 | 18.1679 | 18.41682 | 18.26066 | -0.2489175 | 0.001356466 | 0.1548009
26.5083 | 18.1518 | 18.40896 | 18.25255 | -0.2571593 | 0.001359289 | 0.1550536
26.5183 | 18.1404 | 18.40111 | 18.24444 | -0.2607052 | 0.001362123 | 0.1553069
26.5283 | 18.1354 | 18.39326 | 18.23633 | -0.2578553 | 0.001364966 | 0.155561
26.5383 | 18.1314 | 18.38541 | 18.22823 | -0.2540097 | 0.001367821 | 0.1558158
26.5483 | 18.1306 | 18.37757 | 18.22013 | -0.2469683 | 0.001370685 | 0.1560713
26.5583 | 18.1109 | 18.36973 | 18.21203 | -0.258831 | 0.001373561 | 0.1563275
26.5683 | 18.1055 | 18.3619 | 18.20394 | -0.256398 | 0.001376446 | 0.1565844
26.5783 | 18.0898 | 18.35407 | 18.19585 | -0.2642692 | 0.001379343 | 0.1568421
26.5883 | 18.0858 | 18.34624 | 18.18776 | -0.2604446 | 0.001382251 | 0.1571004
26.5983 | 18.0706 | 18.33842 | 18.17968 | -0.2678242 | 0.001385169 | 0.1573595
26.6083 | 18.0694 | 18.33061 | 18.1716 | -0.2612081 | 0.001388098 | 0.1576194
26.6183 | 18.0604 | 18.3228 | 18.16353 | -0.2623962 | 0.001391038 | 0.1578799
26.6283 | 18.0555 | 18.31499 | 18.15545 | -0.2594886 | 0.001393989 | 0.1581412
26.6383 | 18.0418 | 18.30719 | 18.14738 | -0.2653851 | 0.001396952 | 0.1584032
26.6483 | 18.0434 | 18.29939 | 18.13932 | -0.2559859 | 0.001399925 | 0.158666
26.6583 | 18.0239 | 18.29159 | 18.13126 | -0.267691 | 0.00140291 | 0.1589295
26.6683 | 18.0359 | 18.2838 | 18.1232 | -0.2479003 | 0.001405906 | 0.1591938
26.6783 | 18.0145 | 18.27601 | 18.11515 | -0.2615139 | 0.001408913 | 0.1594588
26.6883 | 18.0108 | 18.26823 | 18.1071 | -0.2574317 | 0.001411932 | 0.1597245
26.6983 | 18.0067 | 18.26045 | 18.09905 | -0.2537538 | 0.001414962 | 0.159991
26.7083 | 17.9937 | 18.25268 | 18.091 | -0.2589801 | 0.001418004 | 0.1602583
26.7183 | 17.9884 | 18.24491 | 18.08296 | -0.2565107 | 0.001421058 | 0.1605263
26.7283 | 17.9952 | 18.23715 | 18.07493 | -0.2419456 | 0.001424123 | 0.1607951
26.7383 | 17.9944 | 18.22938 | 18.06689 | -0.2349847 | 0.0014272 | 0.1610647
26.7482 | 17.97 | 18.22171 | 18.05894 | -0.2517057 | 0.001430258 | 0.1613323
26.7582 | 17.9705 | 18.21395 | 18.05092 | -0.2434534 | 0.001433359 | 0.1616034
26.7682 | 17.9639 | 18.20621 | 18.04289 | -0.2423053 | 0.001436471 | 0.1618753
26.7782 | 17.9525 | 18.19846 | 18.03487 | -0.2459616 | 0.001439596 | 0.1621479
26.7882 | 17.9597 | 18.19072 | 18.02686 | -0.2310221 | 0.001442733 | 0.1624214
26.7982 | 17.9513 | 18.18299 | 18.01885 | -0.2316869 | 0.001445883 | 0.1626956
26.8082 | 17.9435 | 18.17526 | 18.01084 | -0.2317561 | 0.001449044 | 0.1629706
26.8182 | 17.9262 | 18.16753 | 18.00283 | -0.2413295 | 0.001452218 | 0.1632464
26.8282 | 17.9238 | 18.15981 | 17.99483 | -0.2360072 | 0.001455404 | 0.163523
26.8382 | 17.932 | 18.15209 | 17.98683 | -0.2200893 | 0.001458604 | 0.1638004
26.8482 | 17.9289 | 18.14438 | 17.97884 | -0.2154756 | 0.001461815 | 0.1640786
26.8582 | 17.9116 | 18.13667 | 17.97084 | -0.2250663 | 0.00146504 | 0.1643576
26.8682 | 17.9102 | 18.12896 | 17.96286 | -0.2187613 | 0.001468277 | 0.1646374
26.8782 | 17.8815 | 18.12126 | 17.95487 | -0.2397607 | 0.001471527 | 0.164918
26.8882 | 17.9026 | 18.11356 | 17.94689 | -0.2109643 | 0.00147479 | 0.1651995
26.8982 | 17.8732 | 18.10587 | 17.93891 | -0.2326723 | 0.001478066 | 0.1654817
26.9082 | 17.8599 | 18.09818 | 17.93094 | -0.2382847 | 0.001481355 | 0.1657648
26.9182 | 17.8767 | 18.0905 | 17.92297 | -0.2138013 | 0.001484657 | 0.1660487
26.9282 | 17.8585 | 18.08282 | 17.915 | -0.2243224 | 0.001487973 | 0.1663334
26.9382 | 17.8574 | 18.07515 | 17.90704 | -0.2177477 | 0.001491303 | 0.166619
26.9482 | 17.8487 | 18.06748 | 17.89908 | -0.2187775 | 0.001494645 | 0.1669054
26.9582 | 17.8278 | 18.05981 | 17.89112 | -0.2320116 | 0.001498001 | 0.1671926
26.9682 | 17.8397 | 18.05215 | 17.88317 | -0.21245 | 0.001501371 | 0.1674807
26.9782 | 17.8126 | 18.04449 | 17.87522 | -0.2318928 | 0.001504755 | 0.1677697
26.9882 | 17.8206 | 18.03684 | 17.86727 | -0.21624 | 0.001508152 | 0.1680594
26.9982 | 17.805 | 18.02919 | 17.85933 | -0.2241916 | 0.001511563 | 0.16835
27.0082 | 17.7907 | 18.02155 | 17.85139 | -0.2308475 | 0.001514989 | 0.1686415
27.0182 | 17.7913 | 18.01391 | 17.84346 | -0.2226078 | 0.001518428 | 0.1689339
27.0282 | 17.7918 | 18.00627 | 17.83552 | -0.2144725 | 0.001521882 | 0.1692271
27.0382 | 17.7837 | 17.99864 | 17.8276 | -0.2149416 | 0.00152535 | 0.1695212
27.0482 | 17.7785 | 17.99102 | 17.81967 | -0.2125151 | 0.001528833 | 0.1698161
27.0582 | 17.7477 | 17.98339 | 17.81175 | -0.235693 | 0.00153233 | 0.1701119
27.0682 | 17.752 | 17.97578 | 17.80383 | -0.2237753 | 0.001535841 | 0.1704086
27.0782 | 17.7497 | 17.96816 | 17.79592 | -0.218462 | 0.001539367 | 0.1707062
27.0882 | 17.7284 | 17.96055 | 17.78801 | -0.2321531 | 0.001542908 | 0.1710046
27.0982 | 17.7303 | 17.95295 | 17.7801 | -0.2226486 | 0.001546465 | 0.171304
27.1082 | 17.7219 | 17.94535 | 17.77219 | -0.2234486 | 0.001550035 | 0.1716042
27.1182 | 17.7246 | 17.93775 | 17.76429 | -0.2131529 | 0.001553622 | 0.1719054
27.1282 | 17.703 | 17.93016 | 17.7564 | -0.2271618 | 0.001557223 | 0.1722074
27.1382 | 17.6857 | 17.92257 | 17.7485 | -0.236875 | 0.00156084 | 0.1725104
27.1482 | 17.6855 | 17.91499 | 17.74061 | -0.2294927 | 0.001564472 | 0.1728142
27.1582 | 17.6902 | 17.90741 | 17.73273 | -0.2172147 | 0.00156812 | 0.173119
27.1682 | 17.6833 | 17.89984 | 17.72484 | -0.2165413 | 0.001571783 | 0.1734247
27.1782 | 17.6663 | 17.89227 | 17.71697 | -0.2259723 | 0.001575462 | 0.1737313
27.1882 | 17.6745 | 17.88471 | 17.70909 | -0.2102078 | 0.001579157 | 0.1740388
27.1982 | 17.6542 | 17.87715 | 17.70122 | -0.2229477 | 0.001582868 | 0.1743472
27.2082 | 17.6487 | 17.86959 | 17.69335 | -0.2208921 | 0.001586595 | 0.1746566
27.2182 | 17.6458 | 17.86204 | 17.68548 | -0.2162409 | 0.001590338 | 0.1749669
27.2282 | 17.6329 | 17.85449 | 17.67762 | -0.2215943 | 0.001594098 | 0.1752782
27.2382 | 17.6382 | 17.84695 | 17.66976 | -0.2087521 | 0.001597874 | 0.1755904
27.2482 | 17.6252 | 17.83941 | 17.66191 | -0.2142144 | 0.001601667 | 0.1759035
27.2582 | 17.6253 | 17.83188 | 17.65406 | -0.2065811 | 0.001605476 | 0.1762176
27.2682 | 17.6239 | 17.82435 | 17.64621 | -0.2004524 | 0.001609302 | 0.1765327
27.2782 | 17.6082 | 17.81683 | 17.63837 | -0.2086282 | 0.001613146 | 0.1768487
27.2882 | 17.6164 | 17.80931 | 17.63053 | -0.1929084 | 0.001617006 | 0.1771657
27.2982 | 17.5913 | 17.80179 | 17.62269 | -0.2104932 | 0.001620883 | 0.1774836
27.3082 | 17.5996 | 17.79428 | 17.61486 | -0.1946824 | 0.001624778 | 0.1778025
27.3182 | 17.6097 | 17.78678 | 17.60703 | -0.1770762 | 0.00162869 | 0.1781224
27.3282 | 17.5733 | 17.77927 | 17.5992 | -0.2059745 | 0.00163262 | 0.1784433
27.3382 | 17.5855 | 17.77178 | 17.59138 | -0.1862774 | 0.001636568 | 0.1787652
27.3482 | 17.5812 | 17.76428 | 17.58356 | -0.1830847 | 0.001640533 | 0.179088
27.3582 | 17.5747 | 17.7568 | 17.57574 | -0.1820966 | 0.001644517 | 0.1794119
27.3682 | 17.5602 | 17.74931 | 17.56793 | -0.1891131 | 0.001648518 | 0.1797367
27.3782 | 17.5703 | 17.74183 | 17.56012 | -0.1715341 | 0.001652538 | 0.1800626
27.3882 | 17.5544 | 17.73436 | 17.55231 | -0.1799596 | 0.001656576 | 0.1803894
27.3982 | 17.5585 | 17.72689 | 17.54451 | -0.1683897 | 0.001660633 | 0.1807173
27.4082 | 17.5463 | 17.71942 | 17.53671 | -0.1731243 | 0.001664708 | 0.1810461
27.4182 | 17.5314 | 17.71196 | 17.52892 | -0.1805635 | 0.001668802 | 0.181376
27.4282 | 17.531 | 17.70451 | 17.52113 | -0.1735072 | 0.001672916 | 0.1817069
27.4382 | 17.5235 | 17.69706 | 17.51334 | -0.1735556 | 0.001677048 | 0.1820389
27.4482 | 17.5115 | 17.68961 | 17.50556 | -0.1781085 | 0.001681199 | 0.1823719
27.4582 | 17.4968 | 17.68217 | 17.49777 | -0.185366 | 0.00168537 | 0.1827059
27.4682 | 17.4936 | 17.67473 | 17.49 | -0.1811281 | 0.001689561 | 0.183041
27.4782 | 17.4971 | 17.66729 | 17.48222 | -0.1701948 | 0.001693771 | 0.1833771
27.4882 | 17.4843 | 17.65987 | 17.47445 | -0.1755661 | 0.001698002 | 0.1837143
27.4982 | 17.4684 | 17.65244 | 17.46669 | -0.1840419 | 0.001702252 | 0.1840525
27.5082 | 17.4616 | 17.64502 | 17.45892 | -0.1834224 | 0.001706522 | 0.1843918
27.5182 | 17.4638 | 17.63761 | 17.45116 | -0.1738076 | 0.001710813 | 0.1847321
27.5282 | 17.4555 | 17.6302 | 17.44341 | -0.1746973 | 0.001715125 | 0.1850735
27.5382 | 17.4478 | 17.62279 | 17.43566 | -0.1749916 | 0.001719457 | 0.185416
27.5482 | 17.4337 | 17.61539 | 17.42791 | -0.1816906 | 0.00172381 | 0.1857596
27.5582 | 17.4253 | 17.60799 | 17.42016 | -0.1826942 | 0.001728184 | 0.1861043
27.5682 | 17.4191 | 17.6006 | 17.41242 | -0.1815025 | 0.001732579 | 0.18645
27.5782 | 17.4155 | 17.59322 | 17.40468 | -0.1777154 | 0.001736996 | 0.1867969
27.5882 | 17.4196 | 17.58583 | 17.39695 | -0.1662329 | 0.001741434 | 0.1871448
27.5982 | 17.4051 | 17.57846 | 17.38922 | -0.1733551 | 0.001745894 | 0.1874939
27.6082 | 17.3875 | 17.57108 | 17.38149 | -0.183582 | 0.001750376 | 0.1878441
27.6182 | 17.3919 | 17.56371 | 17.37376 | -0.1718135 | 0.00175488 | 0.1881954
27.6282 | 17.381 | 17.55635 | 17.36604 | -0.1753498 | 0.001759406 | 0.1885478
27.6382 | 17.3892 | 17.54899 | 17.35833 | -0.1597906 | 0.001763955 | 0.1889013
27.6482 | 17.3781 | 17.54164 | 17.35061 | -0.1635362 | 0.001768526 | 0.189256
27.6582 | 17.3654 | 17.53429 | 17.3429 | -0.1688865 | 0.001773121 | 0.1896117
27.6682 | 17.3667 | 17.52694 | 17.3352 | -0.1602415 | 0.001777738 | 0.1899687
27.6782 | 17.3647 | 17.5196 | 17.32749 | -0.1549011 | 0.001782379 | 0.1903268
27.6882 | 17.3504 | 17.51227 | 17.31979 | -0.1618655 | 0.001787043 | 0.190686
27.6982 | 17.335 | 17.50493 | 17.3121 | -0.1699346 | 0.00179173 | 0.1910464
27.7082 | 17.3338 | 17.49761 | 17.3044 | -0.1638084 | 0.001796442 | 0.191408
27.7182 | 17.3214 | 17.49029 | 17.29672 | -0.1688869 | 0.001801178 | 0.1917707
27.7281 | 17.333 | 17.48304 | 17.28911 | -0.1500433 | 0.00180589 | 0.192131
27.7381 | 17.3068 | 17.47573 | 17.28142 | -0.1689313 | 0.001810674 | 0.1924961
27.7481 | 17.3078 | 17.46842 | 17.27375 | -0.160624 | 0.001815483 | 0.1928623
27.7581 | 17.3001 | 17.46112 | 17.26607 | -0.1610214 | 0.001820317 | 0.1932298
27.7681 | 17.2781 | 17.45382 | 17.2584 | -0.1757236 | 0.001825176 | 0.1935984
27.7781 | 17.2828 | 17.44653 | 17.25073 | -0.1637306 | 0.001830061 | 0.1939682
27.7881 | 17.2612 | 17.43924 | 17.24307 | -0.1780423 | 0.001834971 | 0.1943393
27.7981 | 17.2687 | 17.43196 | 17.23541 | -0.1632588 | 0.001839907 | 0.1947115
27.8081 | 17.2652 | 17.42468 | 17.22775 | -0.15948 | 0.001844869 | 0.195085
27.8181 | 17.2649 | 17.41741 | 17.2201 | -0.1525061 | 0.001849857 | 0.1954597
27.8281 | 17.2278 | 17.41014 | 17.21245 | -0.182337 | 0.001854872 | 0.1958356
27.8381 | 17.2207 | 17.40287 | 17.2048 | -0.1821726 | 0.001859914 | 0.1962128
27.8481 | 17.2213 | 17.39561 | 17.19716 | -0.174313 | 0.001864983 | 0.1965912
27.8581 | 17.2085 | 17.38836 | 17.18952 | -0.1798583 | 0.001870079 | 0.1969709
27.8681 | 17.204 | 17.38111 | 17.18188 | -0.1771084 | 0.001875202 | 0.1973518
27.8781 | 17.1933 | 17.37386 | 17.17425 | -0.1805633 | 0.001880354 | 0.1977339
27.8881 | 17.1749 | 17.36662 | 17.16662 | -0.191723 | 0.001885534 | 0.1981174
27.8981 | 17.1762 | 17.35939 | 17.15899 | -0.1831876 | 0.001890742 | 0.198502
27.9081 | 17.1563 | 17.35216 | 17.15137 | -0.195857 | 0.001895978 | 0.198888
27.9181 | 17.1696 | 17.34493 | 17.14375 | -0.1753312 | 0.001901243 | 0.1992753
27.9281 | 17.1482 | 17.33771 | 17.13614 | -0.1895104 | 0.001906538 | 0.1996638
27.9381 | 17.1366 | 17.33049 | 17.12853 | -0.1938943 | 0.001911862 | 0.2000537
27.9481 | 17.1347 | 17.32328 | 17.12092 | -0.1885831 | 0.001917215 | 0.2004448
27.9581 | 17.1205 | 17.31608 | 17.11332 | -0.1955769 | 0.001922599 | 0.2008373
27.9681 | 17.1302 | 17.30888 | 17.10572 | -0.1786755 | 0.001928013 | 0.201231
27.9781 | 17.1141 | 17.30168 | 17.09812 | -0.187579 | 0.001933458 | 0.2016261
27.9881 | 17.1077 | 17.29449 | 17.09053 | -0.1867873 | 0.001938933 | 0.2020225
27.9981 | 17.1087 | 17.2873 | 17.08294 | -0.1786006 | 0.00194444 | 0.2024203
28.0081 | 17.0917 | 17.28012 | 17.07535 | -0.1884188 | 0.001949978 | 0.2028194
28.0181 | 17.084 | 17.27294 | 17.06777 | -0.1889419 | 0.001955548 | 0.2032198
28.0281 | 17.0854 | 17.26577 | 17.06019 | -0.18037 | 0.00196115 | 0.2036216
28.0381 | 17.0788 | 17.2586 | 17.05261 | -0.1798029 | 0.001966785 | 0.2040247
28.0481 | 17.0849 | 17.25144 | 17.04504 | -0.1665408 | 0.001972453 | 0.2044292
28.0581 | 17.0826 | 17.24428 | 17.03747 | -0.1616837 | 0.001978153 | 0.2048351
28.0681 | 17.0604 | 17.23713 | 17.02991 | -0.1767315 | 0.001983888 | 0.2052424
28.0781 | 17.0693 | 17.22998 | 17.02234 | -0.1606842 | 0.001989656 | 0.205651
28.0881 | 17.0577 | 17.22284 | 17.01479 | -0.165142 | 0.001995458 | 0.2060611
28.0981 | 17.066 | 17.2157 | 17.00723 | -0.1497047 | 0.002001294 | 0.2064725
28.1081 | 17.0554 | 17.20857 | 16.99968 | -0.1531724 | 0.002007166 | 0.2068853
28.1181 | 17.0428 | 17.20145 | 16.99213 | -0.158645 | 0.002013073 | 0.2072996
28.1281 | 17.0419 | 17.19432 | 16.98459 | -0.1524227 | 0.002019015 | 0.2077153
28.1381 | 17.0489 | 17.18721 | 16.97705 | -0.1383054 | 0.002024994 | 0.2081324
28.1481 | 17.0403 | 17.18009 | 16.96951 | -0.139793 | 0.002031009 | 0.2085509
28.1581 | 17.0244 | 17.17299 | 16.96198 | -0.1485858 | 0.00203706 | 0.2089709
28.1681 | 17.0391 | 17.16588 | 16.95445 | -0.1267835 | 0.002043149 | 0.2093923
28.1781 | 17.0167 | 17.15879 | 16.94692 | -0.1420863 | 0.002049276 | 0.2098152
28.1881 | 17.0159 | 17.15169 | 16.9394 | -0.1357941 | 0.00205544 | 0.2102396
28.1981 | 17.0095 | 17.14461 | 16.93188 | -0.1351069 | 0.002061643 | 0.2106654
28.2081 | 17.0018 | 17.13752 | 16.92436 | -0.1357248 | 0.002067885 | 0.2110927
28.2181 | 16.9978 | 17.13045 | 16.91685 | -0.1326478 | 0.002074165 | 0.2115215
28.2281 | 16.9864 | 17.12338 | 16.90934 | -0.1369759 | 0.002080486 | 0.2119518
28.2381 | 16.984 | 17.11631 | 16.90184 | -0.132309 | 0.002086847 | 0.2123836
28.2481 | 16.966 | 17.10925 | 16.89434 | -0.1432472 | 0.002093248 | 0.2128168
28.2581 | 16.9658 | 17.10219 | 16.88684 | -0.1363906 | 0.00209969 | 0.2132517
28.2681 | 16.9558 | 17.09514 | 16.87934 | -0.139339 | 0.002106174 | 0.213688
28.2781 | 16.9409 | 17.08809 | 16.87185 | -0.1471926 | 0.0021127 | 0.2141258
28.2881 | 16.93 | 17.08105 | 16.86437 | -0.1510512 | 0.002119268 | 0.2145652
28.2981 | 16.9309 | 17.07402 | 16.85688 | -0.143115 | 0.002125879 | 0.2150062
28.3081 | 16.9219 | 17.06698 | 16.8494 | -0.145084 | 0.002132534 | 0.2154487
28.3181 | 16.907 | 17.05996 | 16.84193 | -0.1529581 | 0.002139233 | 0.2158927
28.3281 | 16.8963 | 17.05294 | 16.83445 | -0.1566373 | 0.002145976 | 0.2163384
28.3381 | 16.8867 | 17.04592 | 16.82698 | -0.1592218 | 0.002152764 | 0.2167856
28.3481 | 16.8855 | 17.03891 | 16.81952 | -0.1534113 | 0.002159597 | 0.2172344
28.3581 | 16.8767 | 17.03191 | 16.81205 | -0.1552061 | 0.002166477 | 0.2176847
28.3681 | 16.8509 | 17.02491 | 16.8046 | -0.1740061 | 0.002173403 | 0.2181368
28.3781 | 16.8545 | 17.01791 | 16.79714 | -0.1634113 | 0.002180376 | 0.2185904
28.3881 | 16.8465 | 17.01092 | 16.78969 | -0.1644217 | 0.002187397 | 0.2190456
28.3981 | 16.8343 | 17.00394 | 16.78224 | -0.1696372 | 0.002194467 | 0.2195024
28.4081 | 16.8208 | 16.99696 | 16.7748 | -0.1761581 | 0.002201585 | 0.2199609
28.4181 | 16.809 | 16.98998 | 16.76735 | -0.1809841 | 0.002208752 | 0.2204211
28.4281 | 16.7931 | 16.98302 | 16.75992 | -0.1899155 | 0.00221597 | 0.2208829
28.4381 | 16.8072 | 16.97605 | 16.75248 | -0.168852 | 0.002223239 | 0.2213463
28.4481 | 16.8 | 16.96909 | 16.74505 | -0.1690938 | 0.002230559 | 0.2218114
28.4581 | 16.7805 | 16.96214 | 16.73762 | -0.181641 | 0.002237931 | 0.2222782
28.4681 | 16.7852 | 16.95519 | 16.7302 | -0.1699934 | 0.002245355 | 0.2227467
28.4781 | 16.7525 | 16.94825 | 16.72278 | -0.195751 | 0.002252833 | 0.2232169
28.4881 | 16.7687 | 16.94131 | 16.71536 | -0.172614 | 0.002260365 | 0.2236888
28.4981 | 16.7572 | 16.93438 | 16.70795 | -0.1771823 | 0.002267952 | 0.2241624
28.5081 | 16.738 | 16.92746 | 16.70054 | -0.189456 | 0.002275594 | 0.2246378
28.5181 | 16.7305 | 16.92053 | 16.69314 | -0.1900349 | 0.002283292 | 0.2251148
28.5281 | 16.7297 | 16.91362 | 16.68573 | -0.1839192 | 0.002291047 | 0.2255936
28.5381 | 16.7193 | 16.90671 | 16.67834 | -0.1874088 | 0.00229886 | 0.2260742
28.5481 | 16.713 | 16.8998 | 16.67094 | -0.1868039 | 0.002306731 | 0.2265565
28.5581 | 16.7143 | 16.8929 | 16.66355 | -0.1786043 | 0.002314661 | 0.2270406
28.5681 | 16.6928 | 16.88601 | 16.65616 | -0.19321 | 0.002322651 | 0.2275265
28.5781 | 16.7026 | 16.87912 | 16.64878 | -0.1765212 | 0.002330702 | 0.2280142
28.5881 | 16.6806 | 16.87224 | 16.6414 | -0.1916378 | 0.002338814 | 0.2285036
28.5981 | 16.6739 | 16.86536 | 16.63402 | -0.1914598 | 0.002346989 | 0.2289949
28.6081 | 16.6753 | 16.85849 | 16.62664 | -0.1831872 | 0.002355227 | 0.229488
28.6181 | 16.6576 | 16.85162 | 16.61927 | -0.19402 | 0.002363529 | 0.2299829
28.6281 | 16.6559 | 16.84476 | 16.61191 | -0.1888583 | 0.002371896 | 0.2304797
28.6381 | 16.6428 | 16.8379 | 16.60454 | -0.1951021 | 0.00238033 | 0.2309783
28.6481 | 16.6341 | 16.83105 | 16.59718 | -0.1969513 | 0.00238883 | 0.2314787
28.6581 | 16.6261 | 16.82421 | 16.58983 | -0.198106 | 0.002397397 | 0.2319811
28.6681 | 16.6187 | 16.81737 | 16.58247 | -0.1986662 | 0.002406034 | 0.2324853
28.6781 | 16.6044 | 16.81053 | 16.57513 | -0.2061319 | 0.00241474 | 0.2329914
28.6881 | 16.6099 | 16.8037 | 16.56778 | -0.1938031 | 0.002423517 | 0.2334994
28.698 | 16.5977 | 16.79695 | 16.56051 | -0.199248 | 0.002432276 | 0.2340042
28.708 | 16.5893 | 16.79013 | 16.55317 | -0.2008302 | 0.002441197 | 0.234516
28.718 | 16.5619 | 16.78332 | 16.54584 | -0.221418 | 0.002450192 | 0.2350297
28.728 | 16.567 | 16.77651 | 16.53851 | -0.2095112 | 0.002459261 | 0.2355454
28.738 | 16.5648 | 16.76971 | 16.53118 | -0.2049101 | 0.002468407 | 0.236063
28.748 | 16.5412 | 16.76291 | 16.52385 | -0.2217146 | 0.002477629 | 0.2365826
28.758 | 16.5523 | 16.75612 | 16.51653 | -0.2038247 | 0.00248693 | 0.2371042
28.768 | 16.5398 | 16.74934 | 16.50922 | -0.2095403 | 0.002496311 | 0.2376277
28.778 | 16.519 | 16.74256 | 16.5019 | -0.2235616 | 0.002505772 | 0.2381533
28.788 | 16.5329 | 16.73579 | 16.49459 | -0.2028885 | 0.002515315 | 0.2386808
28.798 | 16.5054 | 16.72902 | 16.48729 | -0.2236211 | 0.002524941 | 0.2392104
28.808 | 16.4991 | 16.72226 | 16.47998 | -0.2231593 | 0.002534652 | 0.239742
28.818 | 16.51 | 16.7155 | 16.47268 | -0.2055032 | 0.002544448 | 0.2402757
28.828 | 16.4776 | 16.70875 | 16.46539 | -0.2311528 | 0.002554332 | 0.2408113
28.838 | 16.4953 | 16.70201 | 16.45809 | -0.206708 | 0.002564304 | 0.2413491
28.848 | 16.4707 | 16.69527 | 16.45081 | -0.224569 | 0.002574366 | 0.241889
28.858 | 16.4663 | 16.68854 | 16.44352 | -0.2222357 | 0.00258452 | 0.2424308
28.868 | 16.4568 | 16.68181 | 16.43624 | -0.2250081 | 0.002594766 | 0.2429749
28.878 | 16.4482 | 16.67509 | 16.42896 | -0.2268863 | 0.002605106 | 0.243521
28.888 | 16.449 | 16.66837 | 16.42169 | -0.2193702 | 0.002615543 | 0.2440693
28.898 | 16.4459 | 16.66166 | 16.41441 | -0.2157599 | 0.002626076 | 0.2446196
28.908 | 16.431 | 16.65496 | 16.40715 | -0.2239554 | 0.002636709 | 0.2451722
28.918 | 16.4244 | 16.64826 | 16.39988 | -0.2238567 | 0.002647443 | 0.2457269
28.928 | 16.4132 | 16.64156 | 16.39262 | -0.2283638 | 0.002658279 | 0.2462838
28.938 | 16.4046 | 16.63488 | 16.38536 | -0.2302767 | 0.002669218 | 0.2468428
28.948 | 16.3991 | 16.6282 | 16.37811 | -0.2290955 | 0.002680264 | 0.2474041
28.958 | 16.4048 | 16.62152 | 16.37086 | -0.2167201 | 0.002691417 | 0.2479675
28.968 | 16.3901 | 16.61485 | 16.36361 | -0.2247507 | 0.00270268 | 0.2485332
28.978 | 16.3779 | 16.60819 | 16.35637 | -0.230287 | 0.002714054 | 0.249101
28.988 | 16.3699 | 16.60153 | 16.34913 | -0.2316293 | 0.002725541 | 0.2496712
28.998 | 16.3778 | 16.59488 | 16.3419 | -0.2170775 | 0.002737144 | 0.2502436
29.008 | 16.367 | 16.58823 | 16.33466 | -0.2212317 | 0.002748864 | 0.2508183
29.018 | 16.3427 | 16.58159 | 16.32744 | -0.2388917 | 0.002760703 | 0.2513952
29.028 | 16.3486 | 16.57496 | 16.32021 | -0.2263578 | 0.002772664 | 0.2519746
29.038 | 16.3338 | 16.56833 | 16.31299 | -0.2345298 | 0.002784748 | 0.2525561
29.048 | 16.3289 | 16.56171 | 16.30577 | -0.2328079 | 0.002796959 | 0.2531401
29.058 | 16.3235 | 16.55509 | 16.29856 | -0.2315918 | 0.002809297 | 0.2537263
29.068 | 16.3214 | 16.54848 | 16.29135 | -0.2270819 | 0.002821766 | 0.2543149
29.078 | 16.3126 | 16.54188 | 16.28414 | -0.229278 | 0.002834368 | 0.2549059
29.088 | 16.3034 | 16.53528 | 16.27693 | -0.2318801 | 0.002847106 | 0.2554992
29.098 | 16.2908 | 16.52869 | 16.26973 | -0.2378884 | 0.002859981 | 0.256095
29.108 | 16.2971 | 16.5221 | 16.26254 | -0.2250027 | 0.002872997 | 0.2566932
29.118 | 16.2832 | 16.51552 | 16.25534 | -0.2323231 | 0.002886157 | 0.2572938
29.128 | 16.2874 | 16.50895 | 16.24815 | -0.2215496 | 0.002899462 | 0.2578967
29.138 | 16.2714 | 16.50238 | 16.24097 | -0.2309824 | 0.002912917 | 0.2585023
29.148 | 16.2571 | 16.49582 | 16.23378 | -0.2387211 | 0.002926522 | 0.2591102
29.158 | 16.2534 | 16.48927 | 16.22661 | -0.2358662 | 0.002940283 | 0.2597207
29.168 | 16.2505 | 16.48272 | 16.21943 | -0.2322174 | 0.002954201 | 0.2603336
29.178 | 16.2394 | 16.47617 | 16.21226 | -0.2367748 | 0.00296828 | 0.260949
29.188 | 16.2314 | 16.46964 | 16.20509 | -0.2382384 | 0.002982523 | 0.261567
29.198 | 16.2258 | 16.46311 | 16.19792 | -0.2373084 | 0.002996933 | 0.2621876
29.208 | 16.2111 | 16.45658 | 16.19076 | -0.2454845 | 0.003011514 | 0.2628106
29.218 | 16.211 | 16.45007 | 16.1836 | -0.239067 | 0.003026269 | 0.2634363
29.228 | 16.2016 | 16.44356 | 16.17645 | -0.2419557 | 0.003041202 | 0.2640644
29.238 | 16.1993 | 16.43705 | 16.1693 | -0.2377509 | 0.003056316 | 0.2646954
29.248 | 16.1814 | 16.43055 | 16.16215 | -0.2491522 | 0.003071616 | 0.2653288
29.258 | 16.1791 | 16.42406 | 16.15501 | -0.2449601 | 0.003087104 | 0.2659649
29.268 | 16.1683 | 16.41757 | 16.14787 | -0.2492742 | 0.003102786 | 0.2666036
29.278 | 16.1466 | 16.41109 | 16.14073 | -0.2644948 | 0.003118665 | 0.2672451
29.288 | 16.1485 | 16.40462 | 16.1336 | -0.2561218 | 0.003134745 | 0.2678892
29.298 | 16.1429 | 16.39816 | 16.12647 | -0.2552553 | 0.003151031 | 0.268536
29.308 | 16.1409 | 16.3917 | 16.11934 | -0.2507951 | 0.003167528 | 0.2691855
29.318 | 16.1339 | 16.38524 | 16.11222 | -0.2513415 | 0.003184239 | 0.2698378
29.328 | 16.121 | 16.37879 | 16.1051 | -0.2577944 | 0.00320117 | 0.2704929
29.338 | 16.1061 | 16.37235 | 16.09798 | -0.2662539 | 0.003218325 | 0.2711507
29.348 | 16.11 | 16.36592 | 16.09087 | -0.2559199 | 0.00323571 | 0.2718113
29.358 | 16.096 | 16.35949 | 16.08376 | -0.2634924 | 0.00325333 | 0.2724746
29.368 | 16.0973 | 16.35307 | 16.07666 | -0.2557716 | 0.00327119 | 0.2731409
29.378 | 16.0878 | 16.34666 | 16.06956 | -0.2588573 | 0.003289295 | 0.2738099
29.388 | 16.0734 | 16.34025 | 16.06246 | -0.2668498 | 0.003307652 | 0.2744819
29.398 | 16.0728 | 16.33385 | 16.05537 | -0.2610488 | 0.003326266 | 0.2751566
29.408 | 16.0686 | 16.32745 | 16.04828 | -0.2588547 | 0.003345143 | 0.2758344
29.418 | 16.0651 | 16.32107 | 16.04119 | -0.2559671 | 0.003364289 | 0.2765149
29.428 | 16.0604 | 16.31469 | 16.0341 | -0.2542864 | 0.003383712 | 0.2771985
29.438 | 16.0396 | 16.30831 | 16.02702 | -0.2687123 | 0.003403417 | 0.2778849
29.448 | 16.0442 | 16.30195 | 16.01995 | -0.2577452 | 0.003423411 | 0.2785745
29.458 | 16.0406 | 16.29558 | 16.01287 | -0.2549848 | 0.003443701 | 0.2792668
29.468 | 16.0409 | 16.28923 | 16.0058 | -0.2483312 | 0.003464295 | 0.2799623
29.478 | 16.0291 | 16.28288 | 15.99874 | -0.2537845 | 0.003485201 | 0.2806607
29.488 | 16.0239 | 16.27654 | 15.99168 | -0.2526448 | 0.003506425 | 0.2813624
29.498 | 16.0094 | 16.27021 | 15.98462 | -0.2608118 | 0.003527977 | 0.2820668
29.508 | 16.0268 | 16.26389 | 15.97756 | -0.237086 | 0.003549864 | 0.2827746
29.518 | 16.0235 | 16.25757 | 15.97051 | -0.234067 | 0.003572095 | 0.2834853
29.528 | 16.0005 | 16.25126 | 15.96346 | -0.2507552 | 0.003594678 | 0.2841993
29.538 | 16.002 | 16.24495 | 15.95642 | -0.2429502 | 0.003617624 | 0.2849162
29.548 | 15.9981 | 16.23865 | 15.94937 | -0.2405524 | 0.003640942 | 0.2856365
29.558 | 15.989 | 16.23236 | 15.94234 | -0.2433616 | 0.00366464 | 0.2863598
29.568 | 15.9803 | 16.22608 | 15.9353 | -0.2457781 | 0.003688731 | 0.2870865
29.578 | 15.9806 | 16.2198 | 15.92827 | -0.2392016 | 0.003713223 | 0.2878163
29.588 | 15.9725 | 16.21353 | 15.92124 | -0.2410324 | 0.003738128 | 0.2885494
29.598 | 15.9673 | 16.20727 | 15.91422 | -0.2399703 | 0.003763458 | 0.2892858
29.608 | 15.9571 | 16.20102 | 15.9072 | -0.2439156 | 0.003789224 | 0.2900254
29.618 | 15.9441 | 16.19477 | 15.90018 | -0.2506682 | 0.003815438 | 0.2907685
29.628 | 15.9456 | 16.18853 | 15.89317 | -0.2429279 | 0.003842113 | 0.2915147
29.638 | 15.9481 | 16.1823 | 15.88616 | -0.2341952 | 0.003869261 | 0.2922644
29.648 | 15.9378 | 16.17607 | 15.87916 | -0.2382697 | 0.003896897 | 0.2930174
29.658 | 15.9252 | 16.16985 | 15.87215 | -0.2446518 | 0.003925034 | 0.2937739
29.6679 | 15.9186 | 16.1637 | 15.86522 | -0.2451034 | 0.003953398 | 0.2945261
29.6779 | 15.907 | 16.1575 | 15.85823 | -0.2505003 | 0.003982577 | 0.2952894
29.6879 | 15.903 | 16.1513 | 15.85124 | -0.2483048 | 0.004012302 | 0.2960562
29.6979 | 15.8999 | 16.14512 | 15.84425 | -0.2452168 | 0.00404259 | 0.2968264
29.7079 | 15.8891 | 16.13894 | 15.83726 | -0.2498365 | 0.004073458 | 0.2976002
29.7179 | 15.8784 | 16.13276 | 15.83028 | -0.2543638 | 0.004104923 | 0.2983775
29.7279 | 15.8725 | 16.1266 | 15.8233 | -0.2540989 | 0.004137003 | 0.2991584
29.7379 | 15.866 | 16.12044 | 15.81633 | -0.2544416 | 0.004169719 | 0.2999428
29.7479 | 15.8701 | 16.11429 | 15.80936 | -0.2441923 | 0.004203088 | 0.300731
29.7579 | 15.8497 | 16.10815 | 15.80239 | -0.2584507 | 0.004237133 | 0.3015227
29.7679 | 15.8552 | 16.10202 | 15.79543 | -0.246817 | 0.004271873 | 0.3023181
29.7779 | 15.8468 | 16.09589 | 15.78847 | -0.2490912 | 0.004307333 | 0.3031172
29.7879 | 15.8309 | 16.08977 | 15.78151 | -0.2588735 | 0.004343534 | 0.30392
29.7979 | 15.8367 | 16.08366 | 15.77456 | -0.2469637 | 0.004380501 | 0.3047265
29.8079 | 15.8289 | 16.07756 | 15.76761 | -0.248662 | 0.004418259 | 0.3055368
29.8179 | 15.8175 | 16.07147 | 15.76066 | -0.2539685 | 0.004456835 | 0.3063509
29.8279 | 15.8166 | 16.06538 | 15.75372 | -0.2487831 | 0.004496255 | 0.3071689
29.8379 | 15.8042 | 16.05931 | 15.74678 | -0.255106 | 0.004536549 | 0.3079907
29.8479 | 15.8013 | 16.05324 | 15.73984 | -0.2519372 | 0.004577746 | 0.3088163
29.8579 | 15.8096 | 16.04718 | 15.73291 | -0.2375767 | 0.004619876 | 0.3096458
29.8679 | 15.7838 | 16.04112 | 15.72598 | -0.2573247 | 0.004662975 | 0.3104793
29.8779 | 15.7919 | 16.03508 | 15.71906 | -0.2431811 | 0.004707072 | 0.3113168
29.8879 | 15.7798 | 16.02905 | 15.71214 | -0.2492461 | 0.004752207 | 0.3121582
29.8979 | 15.7691 | 16.02302 | 15.70522 | -0.2539196 | 0.004798414 | 0.3130036
29.9079 | 15.7765 | 16.017 | 15.6983 | -0.2405018 | 0.004845733 | 0.313853
29.9179 | 15.7556 | 16.01099 | 15.69139 | -0.2553928 | 0.004894205 | 0.3147066
29.9279 | 15.7502 | 16.00499 | 15.68448 | -0.2547926 | 0.004943872 | 0.3155642
29.9379 | 15.7456 | 15.999 | 15.67758 | -0.2534013 | 0.004994778 | 0.316426
29.9479 | 15.7379 | 15.99302 | 15.67068 | -0.2551188 | 0.00504697 | 0.3172919
29.9579 | 15.7306 | 15.98705 | 15.66378 | -0.2564455 | 0.005100496 | 0.318162
29.9679 | 15.7257 | 15.98108 | 15.65689 | -0.2553813 | 0.005155408 | 0.3190363
29.9779 | 15.7226 | 15.97513 | 15.65 | -0.2525262 | 0.005211759 | 0.3199149
29.9879 | 15.7153 | 15.96918 | 15.64311 | -0.2538805 | 0.005269607 | 0.3207977
29.9979 | 15.7034 | 15.96324 | 15.63623 | -0.2598441 | 0.005329009 | 0.3216849
30.0079 | 15.7031 | 15.95732 | 15.62935 | -0.2542172 | 0.005390028 | 0.3225764
30.0179 | 15.7005 | 15.9514 | 15.62247 | -0.2508999 | 0.005452729 | 0.3234722
30.0279 | 15.6799 | 15.94549 | 15.6156 | -0.2655922 | 0.00551718 | 0.3243725
30.0379 | 15.6822 | 15.93959 | 15.60873 | -0.2573943 | 0.005583454 | 0.3252772
30.0479 | 15.6815 | 15.93371 | 15.60187 | -0.2522063 | 0.005651625 | 0.3261864
30.0579 | 15.6771 | 15.92783 | 15.59501 | -0.2507283 | 0.005721776 | 0.3271001
30.0679 | 15.6729 | 15.92196 | 15.58815 | -0.2490603 | 0.005793988 | 0.3280182
30.0779 | 15.6707 | 15.9161 | 15.58129 | -0.2454026 | 0.005868351 | 0.328941
30.0879 | 15.6573 | 15.91026 | 15.57444 | -0.2529553 | 0.005944957 | 0.3298684
30.0979 | 15.6473 | 15.90442 | 15.56759 | -0.2571184 | 0.006023907 | 0.3308004
30.1079 | 15.649 | 15.89859 | 15.56075 | -0.2495922 | 0.006105302 | 0.3317371
30.1179 | 15.6457 | 15.89278 | 15.55391 | -0.2470767 | 0.006189255 | 0.3326784
30.1279 | 15.6371 | 15.88697 | 15.54707 | -0.2498722 | 0.006275879 | 0.3336246
30.1379 | 15.63 | 15.88118 | 15.54024 | -0.2511787 | 0.006365298 | 0.3345755
30.1479 | 15.6433 | 15.8754 | 15.53341 | -0.2320964 | 0.006457642 | 0.3355311
30.1579 | 15.6251 | 15.86963 | 15.52658 | -0.2445256 | 0.006553048 | 0.3364917
30.1679 | 15.606 | 15.86387 | 15.51976 | -0.2578664 | 0.006651661 | 0.3374572
30.1779 | 15.6096 | 15.85812 | 15.51294 | -0.248519 | 0.006753636 | 0.3384275
30.1879 | 15.6092 | 15.85238 | 15.50612 | -0.2431835 | 0.006859137 | 0.3394028
30.1979 | 15.5938 | 15.84666 | 15.49931 | -0.2528603 | 0.006968336 | 0.3403831
30.2079 | 15.5867 | 15.84095 | 15.4925 | -0.2542495 | 0.007081418 | 0.3413685
30.2179 | 15.5839 | 15.83525 | 15.48569 | -0.2513513 | 0.00719858 | 0.3423589
30.2279 | 15.5783 | 15.82957 | 15.47889 | -0.251266 | 0.007320028 | 0.3433544
30.2379 | 15.5727 | 15.82389 | 15.47209 | -0.2511939 | 0.007445986 | 0.3443551
30.2479 | 15.5559 | 15.81824 | 15.4653 | -0.2623353 | 0.007576689 | 0.345361
30.2579 | 15.5538 | 15.81259 | 15.45851 | -0.2587903 | 0.007712388 | 0.3463721
30.2679 | 15.5404 | 15.80696 | 15.45172 | -0.2665594 | 0.00785335 | 0.3473885
30.2779 | 15.5351 | 15.80134 | 15.44493 | -0.2662428 | 0.007999863 | 0.3484101
30.2879 | 15.5334 | 15.79574 | 15.43815 | -0.2623411 | 0.008152231 | 0.3494372
30.2979 | 15.5141 | 15.79015 | 15.43137 | -0.2760543 | 0.008310779 | 0.3504696
30.3079 | 15.5121 | 15.78458 | 15.4246 | -0.272483 | 0.008475856 | 0.3515075
30.3179 | 15.4985 | 15.77903 | 15.41783 | -0.2805276 | 0.008647833 | 0.3525509
30.3279 | 15.4955 | 15.77349 | 15.41106 | -0.2779885 | 0.008827107 | 0.3535998
30.3379 | 15.4825 | 15.76797 | 15.4043 | -0.2854662 | 0.009014105 | 0.3546542
30.3479 | 15.4767 | 15.76246 | 15.39754 | -0.2857612 | 0.009209279 | 0.3557143
30.3579 | 15.4751 | 15.75697 | 15.39078 | -0.281874 | 0.009413119 | 0.35678
30.3679 | 15.4642 | 15.75151 | 15.38403 | -0.2873051 | 0.009626144 | 0.3578514
30.3779 | 15.444 | 15.74606 | 15.37728 | -0.3020553 | 0.009848913 | 0.3589286
30.3879 | 15.4594 | 15.74063 | 15.37053 | -0.2812251 | 0.01008202 | 0.3600115
30.3979 | 15.4464 | 15.73522 | 15.36379 | -0.2888152 | 0.01032611 | 0.3611004
30.4079 | 15.438 | 15.72983 | 15.35705 | -0.2918264 | 0.01058187 | 0.362195
30.4179 | 15.4355 | 15.72446 | 15.35031 | -0.2889594 | 0.01085002 | 0.3632957
30.4279 | 15.4218 | 15.71912 | 15.34358 | -0.297315 | 0.01113136 | 0.3644023
30.4379 | 15.4198 | 15.71379 | 15.33685 | -0.2939942 | 0.01142671 | 0.3655149
30.4479 | 15.4337 | 15.7085 | 15.33013 | -0.2747978 | 0.01173699 | 0.3666336
30.4579 | 15.3955 | 15.70323 | 15.32341 | -0.307727 | 0.01206314 | 0.3677585
30.4679 | 15.4127 | 15.69798 | 15.31669 | -0.2852828 | 0.0124062 | 0.3688895
30.4779 | 15.4037 | 15.69277 | 15.30997 | -0.2890662 | 0.01276725 | 0.3700268
30.4879 | 15.3872 | 15.68758 | 15.30326 | -0.3003786 | 0.01314746 | 0.3711703
30.4979 | 15.3893 | 15.68242 | 15.29655 | -0.2931212 | 0.01354807 | 0.3723202
30.5079 | 15.3749 | 15.6773 | 15.28985 | -0.3023954 | 0.01397039 | 0.3734764
30.5179 | 15.3861 | 15.6722 | 15.28315 | -0.2861027 | 0.01441584 | 0.3746391
30.5279 | 15.3634 | 15.66714 | 15.27645 | -0.3037445 | 0.01488589 | 0.3758083
30.5379 | 15.3682 | 15.66212 | 15.26976 | -0.2939225 | 0.01538211 | 0.3769841
30.5479 | 15.3595 | 15.65714 | 15.26307 | -0.2976385 | 0.01590614 | 0.3781664
30.5579 | 15.3531 | 15.65219 | 15.25638 | -0.2990941 | 0.01645973 | 0.3793554
30.5679 | 15.334 | 15.64729 | 15.2497 | -0.3132913 | 0.01704468 | 0.3805511
30.5779 | 15.3528 | 15.64243 | 15.24302 | -0.289632 | 0.01766288 | 0.3817536
30.5879 | 15.3308 | 15.63762 | 15.23634 | -0.3068182 | 0.01831627 | 0.3829629
30.5979 | 15.3252 | 15.63285 | 15.22967 | -0.307652 | 0.01900685 | 0.3841791
30.6079 | 15.3296 | 15.62814 | 15.223 | -0.2985354 | 0.01973665 | 0.3854023
30.6179 | 15.3129 | 15.62347 | 15.21633 | -0.3105705 | 0.02050769 | 0.3866324
30.6279 | 15.3144 | 15.61886 | 15.20967 | -0.3044594 | 0.02132197 | 0.3878696
30.6378 | 15.2955 | 15.61435 | 15.20308 | -0.3188493 | 0.0221726 | 0.3891015
30.6478 | 15.2991 | 15.60985 | 15.19642 | -0.3107511 | 0.02307856 | 0.3903529
30.6578 | 15.2933 | 15.60541 | 15.18977 | -0.3121122 | 0.0240331 | 0.3916117
30.6678 | 15.2908 | 15.60103 | 15.18312 | -0.310234 | 0.02503754 | 0.3928777
30.6778 | 15.2848 | 15.59672 | 15.17647 | -0.3119174 | 0.02609285 | 0.394151
30.6878 | 15.2882 | 15.59246 | 15.16983 | -0.3042631 | 0.02719948 | 0.3954319
30.6978 | 15.2742 | 15.58827 | 15.16319 | -0.314071 | 0.02835727 | 0.3967202
30.7078 | 15.2693 | 15.58414 | 15.15656 | -0.3148401 | 0.02956524 | 0.3980161
30.7178 | 15.2638 | 15.58007 | 15.14993 | -0.3162685 | 0.03082144 | 0.3993196
30.7278 | 15.283 | 15.57605 | 15.1433 | -0.2930532 | 0.03212276 | 0.4006308
30.7378 | 15.2559 | 15.57209 | 15.13668 | -0.3161898 | 0.03346473 | 0.4019498
30.7478 | 15.2643 | 15.56817 | 15.13005 | -0.3038724 | 0.03484129 | 0.4032768
30.7578 | 15.2631 | 15.56429 | 15.12344 | -0.301193 | 0.03624466 | 0.4046115
30.7678 | 15.2566 | 15.56044 | 15.11682 | -0.3038423 | 0.03766517 | 0.4059542
30.7778 | 15.2565 | 15.55661 | 15.11021 | -0.3001086 | 0.03909116 | 0.407305
30.7878 | 15.2467 | 15.55278 | 15.10361 | -0.3060785 | 0.04050904 | 0.408664
30.7978 | 15.2452 | 15.54894 | 15.097 | -0.3037363 | 0.04190335 | 0.4100311
30.8078 | 15.2455 | 15.54507 | 15.0904 | -0.2995653 | 0.04325701 | 0.4114064
30.8178 | 15.2403 | 15.54115 | 15.08381 | -0.3008471 | 0.04455176 | 0.4127901
30.8278 | 15.2349 | 15.53716 | 15.07721 | -0.3022631 | 0.04576863 | 0.4141824
30.8378 | 15.241 | 15.53309 | 15.07062 | -0.2920941 | 0.04688863 | 0.415583
30.8478 | 15.2283 | 15.52892 | 15.06404 | -0.300622 | 0.04789351 | 0.4169922
30.8578 | 15.2178 | 15.52463 | 15.05745 | -0.3068301 | 0.04876651 | 0.4184101
30.8678 | 15.2333 | 15.5202 | 15.05087 | -0.2869041 | 0.04949309 | 0.4198368
30.8778 | 15.2026 | 15.51563 | 15.0443 | -0.3130323 | 0.05006164 | 0.4212723
30.8878 | 15.2186 | 15.51091 | 15.03773 | -0.2923066 | 0.05046395 | 0.4227165
30.8978 | 15.2094 | 15.50602 | 15.03116 | -0.2966226 | 0.05069548 | 0.4241699
30.9078 | 15.1952 | 15.50098 | 15.02459 | -0.3057796 | 0.05075553 | 0.4256323
30.9178 | 15.2004 | 15.49578 | 15.01803 | -0.2953809 | 0.0506471 | 0.4271039
30.9278 | 15.1913 | 15.49043 | 15.01147 | -0.2991326 | 0.05037667 | 0.4285846
30.9378 | 15.1941 | 15.48494 | 15.00492 | -0.2908449 | 0.04995383 | 0.4300747
30.9478 | 15.1804 | 15.47933 | 14.99836 | -0.2989298 | 0.04939081 | 0.4315743
30.9578 | 15.1728 | 15.4736 | 14.99182 | -0.3008019 | 0.04870198 | 0.4330833
30.9678 | 15.1789 | 15.46778 | 14.98527 | -0.2888771 | 0.04790333 | 0.4346019
30.9778 | 15.1409 | 15.46187 | 14.97873 | -0.3209729 | 0.04701194 | 0.4361302
30.9878 | 15.1584 | 15.45591 | 14.97219 | -0.2975067 | 0.04604544 | 0.4376682
30.9978 | 15.1595 | 15.4499 | 14.96566 | -0.2903965 | 0.04502149 | 0.4392163
31.0078 | 15.1481 | 15.44386 | 14.95913 | -0.2957593 | 0.04395736 | 0.440774
31.0178 | 15.1438 | 15.43781 | 14.9526 | -0.294012 | 0.04286946 | 0.442342
31.0278 | 15.1328 | 15.43177 | 14.94608 | -0.2989697 | 0.04177306 | 0.4439201
31.0378 | 15.1247 | 15.42575 | 14.93956 | -0.3010466 | 0.04068192 | 0.4455086
31.0478 | 15.1275 | 15.41975 | 14.93304 | -0.2922546 | 0.0396082 | 0.4471073
31.0578 | 15.1252 | 15.4138 | 14.92653 | -0.2886042 | 0.03856225 | 0.4487164
31.0678 | 15.1197 | 15.4079 | 14.92002 | -0.2882042 | 0.03755264 | 0.4503362
31.0778 | 15.1245 | 15.40206 | 14.91351 | -0.2775615 | 0.03658614 | 0.4519666
31.0878 | 15.1032 | 15.39628 | 14.90701 | -0.2930811 | 0.03566778 | 0.4536078
31.0978 | 15.1079 | 15.39057 | 14.90051 | -0.2826665 | 0.03480092 | 0.4552598
31.1078 | 15.0988 | 15.38492 | 14.89401 | -0.2861197 | 0.03398741 | 0.4569228
31.1178 | 15.1064 | 15.37934 | 14.88752 | -0.2729413 | 0.03322767 | 0.458597
31.1278 | 15.0875 | 15.37383 | 14.88103 | -0.2863303 | 0.03252082 | 0.4602824
31.1378 | 15.0764 | 15.36838 | 14.87454 | -0.2919849 | 0.03186481 | 0.4619789
31.1478 | 15.0927 | 15.363 | 14.86806 | -0.2703022 | 0.03125654 | 0.463687
31.1578 | 15.0683 | 15.35768 | 14.86158 | -0.2893783 | 0.03069201 | 0.4654067
31.1678 | 15.076 | 15.35241 | 14.8551 | -0.2764083 | 0.03016644 | 0.467138
31.1778 | 15.0689 | 15.34719 | 14.84863 | -0.2782871 | 0.02967442 | 0.468881
31.1878 | 15.0635 | 15.34201 | 14.84216 | -0.278509 | 0.0292101 | 0.470636
31.1978 | 15.0526 | 15.33687 | 14.8357 | -0.284268 | 0.02876738 | 0.472403
31.2078 | 15.0585 | 15.33176 | 14.82924 | -0.273258 | 0.0283401 | 0.4741822
31.2178 | 15.0373 | 15.32667 | 14.82278 | -0.289373 | 0.02792225 | 0.4759735
31.2278 | 15.0453 | 15.32161 | 14.81632 | -0.2763078 | 0.02750815 | 0.4777774
31.2378 | 15.0269 | 15.31656 | 14.80987 | -0.2896571 | 0.02709271 | 0.4795937
31.2478 | 15.0148 | 15.31152 | 14.80342 | -0.2967169 | 0.02667149 | 0.4814228
31.2578 | 15.0241 | 15.30648 | 14.79698 | -0.2823833 | 0.0262409 | 0.4832644
31.2678 | 15.0066 | 15.30145 | 14.79054 | -0.2948541 | 0.02579822 | 0.4851192
31.2778 | 15.0101 | 15.29643 | 14.7841 | -0.2863275 | 0.02534167 | 0.486987
31.2878 | 14.9896 | 15.2914 | 14.77766 | -0.3018028 | 0.02487033 | 0.4888681
31.2978 | 14.9939 | 15.28638 | 14.77123 | -0.29248 | 0.02438415 | 0.4907623
31.3078 | 14.9798 | 15.28136 | 14.76481 | -0.3015599 | 0.02388381 | 0.4926701
31.3178 | 14.9928 | 15.27634 | 14.75838 | -0.2835441 | 0.02337068 | 0.4945915
31.3278 | 14.9749 | 15.27133 | 14.75196 | -0.2964347 | 0.02284665 | 0.4965268
31.3378 | 14.9738 | 15.26633 | 14.74554 | -0.2925339 | 0.02231403 | 0.4984759
31.3478 | 14.9691 | 15.26134 | 14.73913 | -0.2922447 | 0.02177547 | 0.500439
31.3578 | 14.9533 | 15.25637 | 14.73272 | -0.30307 | 0.02123378 | 0.5024164
31.3678 | 14.9575 | 15.25141 | 14.72631 | -0.2939131 | 0.02069187 | 0.5044083
31.3778 | 14.9473 | 15.24648 | 14.71991 | -0.2991766 | 0.02015261 | 0.5064146
31.3878 | 14.9462 | 15.24156 | 14.71351 | -0.2953636 | 0.01961877 | 0.5084355
31.3978 | 14.9411 | 15.23668 | 14.70711 | -0.295577 | 0.01909291 | 0.5104714
31.4078 | 14.9462 | 15.23182 | 14.70072 | -0.2856191 | 0.01857734 | 0.5125224
31.4178 | 14.9372 | 15.22699 | 14.69433 | -0.2897921 | 0.01807409 | 0.5145884
31.4278 | 14.9185 | 15.2222 | 14.68794 | -0.3036978 | 0.01758485 | 0.5166698
31.4378 | 14.9306 | 15.21744 | 14.68156 | -0.286838 | 0.01711101 | 0.5187667
31.4478 | 14.9219 | 15.21271 | 14.67518 | -0.2908137 | 0.01665362 | 0.5208794
31.4578 | 14.9219 | 15.20803 | 14.6688 | -0.2861259 | 0.01621343 | 0.5230079
31.4678 | 14.9185 | 15.20338 | 14.66243 | -0.2848751 | 0.01579094 | 0.5251524
31.4778 | 14.9106 | 15.19876 | 14.65606 | -0.2881621 | 0.01538639 | 0.5273132
31.4878 | 14.9141 | 15.19419 | 14.6497 | -0.2800868 | 0.01499981 | 0.5294904
31.4978 | 14.9163 | 15.18965 | 14.64333 | -0.2733495 | 0.01463105 | 0.5316843
31.5078 | 14.9088 | 15.18515 | 14.63698 | -0.2763497 | 0.01427982 | 0.5338948
31.5178 | 14.9179 | 15.18069 | 14.63062 | -0.2627876 | 0.01394573 | 0.5361224
31.5278 | 14.8947 | 15.17626 | 14.62427 | -0.2815627 | 0.01362828 | 0.5383671
31.5378 | 14.8971 | 15.17187 | 14.61792 | -0.2747748 | 0.01332692 | 0.5406293
31.5478 | 14.9093 | 15.16752 | 14.61157 | -0.2582232 | 0.01304104 | 0.5429091
31.5578 | 14.895 | 15.16321 | 14.60523 | -0.2682076 | 0.01277 | 0.5452065
31.5678 | 14.9021 | 15.15893 | 14.59889 | -0.2568277 | 0.01251317 | 0.547522
31.5778 | 14.8887 | 15.15468 | 14.59256 | -0.2659831 | 0.0122699 | 0.5498558
31.5878 | 14.889 | 15.15047 | 14.58623 | -0.261473 | 0.01203953 | 0.5522079
31.5978 | 14.8965 | 15.1463 | 14.5799 | -0.2497973 | 0.01182143 | 0.5545786
31.6077 | 14.8776 | 15.1422 | 14.57364 | -0.2645967 | 0.01161699 | 0.5569441
31.6177 | 14.8923 | 15.13809 | 14.56731 | -0.2457881 | 0.01142148 | 0.5593525
31.6277 | 14.8741 | 15.13401 | 14.561 | -0.2599127 | 0.01123645 | 0.5617804
31.6377 | 14.885 | 15.12997 | 14.55468 | -0.2449702 | 0.01106135 | 0.5642277
31.6477 | 14.8789 | 15.12596 | 14.54837 | -0.2470603 | 0.01089564 | 0.5666948
31.6577 | 14.8766 | 15.12198 | 14.54206 | -0.2453826 | 0.01073883 | 0.5691819
31.6677 | 14.8623 | 15.11804 | 14.53576 | -0.2557371 | 0.01059044 | 0.5716893
31.6777 | 14.885 | 15.11412 | 14.52946 | -0.2291234 | 0.01045001 | 0.5742172
31.6877 | 14.8679 | 15.11024 | 14.52316 | -0.2423414 | 0.01031713 | 0.5767658
31.6977 | 14.8575 | 15.10639 | 14.51686 | -0.2488909 | 0.01019138 | 0.5793354
31.7077 | 14.8672 | 15.10257 | 14.51057 | -0.2353718 | 0.01007239 | 0.5819263
31.7177 | 14.8513 | 15.09878 | 14.50429 | -0.2474841 | 0.009959791 | 0.5845387
31.7277 | 14.8665 | 15.09503 | 14.498 | -0.2285277 | 0.009853259 | 0.587173
31.7377 | 14.8499 | 15.0913 | 14.49172 | -0.2414024 | 0.009752473 | 0.5898293
31.7477 | 14.8525 | 15.08761 | 14.48544 | -0.2351083 | 0.009657135 | 0.5925079
31.7577 | 14.855 | 15.08395 | 14.47917 | -0.2289455 | 0.009566968 | 0.5952091
31.7677 | 14.8372 | 15.08031 | 14.4729 | -0.2431138 | 0.009481707 | 0.5979333
31.7777 | 14.8351 | 15.07671 | 14.46663 | -0.2416134 | 0.009401107 | 0.6006806
31.7877 | 14.8327 | 15.07314 | 14.46037 | -0.2404442 | 0.009324935 | 0.6034515
31.7977 | 14.8341 | 15.06961 | 14.45411 | -0.2355065 | 0.009252977 | 0.6062461
31.8077 | 14.8301 | 15.0661 | 14.44785 | -0.2360004 | 0.009185026 | 0.609065
31.8177 | 14.8137 | 15.06263 | 14.4416 | -0.2489258 | 0.009120893 | 0.6119082
31.8277 | 14.8278 | 15.05918 | 14.43535 | -0.2313829 | 0.009060397 | 0.614776
31.8377 | 14.8163 | 15.05577 | 14.4291 | -0.239472 | 0.009003371 | 0.6176689
31.8477 | 14.8118 | 15.05239 | 14.42286 | -0.2405931 | 0.008949655 | 0.6205872
31.8577 | 14.793 | 15.04905 | 14.41662 | -0.2560463 | 0.0088991 | 0.6235311
31.8677 | 14.8002 | 15.04573 | 14.41038 | -0.2455321 | 0.008851568 | 0.6265011
31.8777 | 14.8041 | 15.04245 | 14.40415 | -0.2383505 | 0.008806927 | 0.6294975
31.8877 | 14.7889 | 15.0392 | 14.39792 | -0.2503018 | 0.008765052 | 0.6325206
31.8977 | 14.797 | 15.03599 | 14.39169 | -0.2389863 | 0.008725828 | 0.6355709
31.9077 | 14.7779 | 15.0328 | 14.38547 | -0.2549041 | 0.008689145 | 0.6386485
31.9177 | 14.7794 | 15.02966 | 14.37925 | -0.2502556 | 0.008654902 | 0.641754
31.9277 | 14.7716 | 15.02654 | 14.37303 | -0.2549409 | 0.008622999 | 0.6448877
31.9377 | 14.7652 | 15.02346 | 14.36682 | -0.2582605 | 0.008593347 | 0.64805
31.9477 | 14.7736 | 15.02041 | 14.36061 | -0.2468145 | 0.008565858 | 0.6512412
31.9577 | 14.7767 | 15.0174 | 14.3544 | -0.2407034 | 0.008540454 | 0.6544617
31.9677 | 14.7723 | 15.01443 | 14.3482 | -0.2421274 | 0.008517054 | 0.6577121
31.9777 | 14.7598 | 15.01149 | 14.342 | -0.2516869 | 0.00849559 | 0.6609926
31.9877 | 14.777 | 15.00858 | 14.3358 | -0.2315821 | 0.008475991 | 0.6643036
31.9977 | 14.7455 | 15.00571 | 14.32961 | -0.2602136 | 0.008458193 | 0.6676457
32.0077 | 14.7709 | 15.00288 | 14.32342 | -0.2319816 | 0.008442137 | 0.6710192
32.0177 | 14.7651 | 15.00009 | 14.31723 | -0.2349865 | 0.008427762 | 0.6744246
32.0277 | 14.7525 | 14.99733 | 14.31105 | -0.2448288 | 0.008415017 | 0.6778623
32.0377 | 14.7756 | 14.99461 | 14.30487 | -0.2190088 | 0.008403849 | 0.6813328
32.0477 | 14.7583 | 14.99193 | 14.2987 | -0.2336269 | 0.00839421 | 0.6848365
32.0577 | 14.7674 | 14.98928 | 14.29252 | -0.2218837 | 0.008386052 | 0.6883741
32.0677 | 14.7613 | 14.98668 | 14.28635 | -0.2253795 | 0.008379334 | 0.6919458
32.0777 | 14.7681 | 14.98411 | 14.28019 | -0.2160146 | 0.008374013 | 0.6955521
32.0877 | 14.7691 | 14.98159 | 14.27403 | -0.2124896 | 0.008370052 | 0.6991936
32.0977 | 14.7602 | 14.97911 | 14.26787 | -0.218905 | 0.00836741 | 0.7028708
32.1077 | 14.7615 | 14.97666 | 14.26171 | -0.2151611 | 0.008366056 | 0.706584
32.1177 | 14.7745 | 14.97426 | 14.25556 | -0.1997587 | 0.008365954 | 0.7103342
32.1277 | 14.7549 | 14.9719 | 14.24941 | -0.2169982 | 0.008367075 | 0.7141217
32.1377 | 14.7659 | 14.96958 | 14.24326 | -0.20368 | 0.008369387 | 0.7179469
32.1477 | 14.7611 | 14.96731 | 14.23712 | -0.206205 | 0.008372862 | 0.7218108
32.1577 | 14.7578 | 14.96507 | 14.23098 | -0.2072732 | 0.008377475 | 0.7257134
32.1677 | 14.7623 | 14.96289 | 14.22485 | -0.2005854 | 0.008383199 | 0.7296556
32.1777 | 14.7665 | 14.96074 | 14.21871 | -0.1942422 | 0.008390009 | 0.7336379
32.1877 | 14.7547 | 14.95864 | 14.21259 | -0.203944 | 0.008397885 | 0.7376607
32.1977 | 14.743 | 14.95659 | 14.20646 | -0.2135916 | 0.008406803 | 0.7417251
32.2077 | 14.7536 | 14.95459 | 14.20034 | -0.2009857 | 0.008416746 | 0.7458315
32.2177 | 14.7437 | 14.95263 | 14.19422 | -0.2089267 | 0.00842769 | 0.7499805
32.2277 | 14.7388 | 14.95072 | 14.1881 | -0.2119154 | 0.008439619 | 0.7541728
32.2377 | 14.7304 | 14.94885 | 14.18199 | -0.2184523 | 0.008452517 | 0.758409
32.2477 | 14.7478 | 14.94704 | 14.17588 | -0.1992381 | 0.008466366 | 0.7626898
32.2577 | 14.7076 | 14.94527 | 14.16978 | -0.2376735 | 0.008481152 | 0.767016
32.2677 | 14.7269 | 14.94356 | 14.16367 | -0.2166592 | 0.008496858 | 0.7713882
32.2777 | 14.7124 | 14.9419 | 14.15758 | -0.229496 | 0.008513473 | 0.7758071
32.2877 | 14.7306 | 14.94028 | 14.15148 | -0.2096844 | 0.008530984 | 0.7802735
32.2977 | 14.723 | 14.93873 | 14.14539 | -0.2157253 | 0.008549377 | 0.7847882
32.3077 | 14.7026 | 14.93722 | 14.1393 | -0.2346197 | 0.008568641 | 0.7893522
32.3177 | 14.7174 | 14.93577 | 14.13321 | -0.2183677 | 0.008588767 | 0.7939656
32.3277 | 14.7086 | 14.93437 | 14.12713 | -0.2257706 | 0.008609744 | 0.7986297
32.3377 | 14.7023 | 14.93303 | 14.12105 | -0.2307291 | 0.008631562 | 0.8033452
32.3477 | 14.7016 | 14.93174 | 14.11498 | -0.2301439 | 0.008654213 | 0.8081128
32.3577 | 14.7076 | 14.93052 | 14.1089 | -0.2229161 | 0.008677688 | 0.8129337
32.3677 | 14.7015 | 14.92935 | 14.10284 | -0.2278463 | 0.008701982 | 0.8178084
32.3777 | 14.7101 | 14.92824 | 14.09677 | -0.2181355 | 0.008727085 | 0.822738
32.3877 | 14.7106 | 14.92718 | 14.09071 | -0.2165846 | 0.008752993 | 0.8277233
32.3977 | 14.7078 | 14.92619 | 14.08465 | -0.2183945 | 0.008779697 | 0.8327654
32.4077 | 14.7109 | 14.92527 | 14.07859 | -0.2143661 | 0.008807195 | 0.837865
32.4177 | 14.7073 | 14.9244 | 14.07254 | -0.2171005 | 0.00883548 | 0.8430233
32.4277 | 14.721 | 14.9236 | 14.06649 | -0.2025985 | 0.008864549 | 0.8482411
32.4377 | 14.7078 | 14.92286 | 14.06045 | -0.215061 | 0.008894396 | 0.8535193
32.4477 | 14.7095 | 14.92219 | 14.05441 | -0.2126894 | 0.008925019 | 0.8588592
32.4577 | 14.7091 | 14.92158 | 14.04837 | -0.2124846 | 0.008956415 | 0.864262
32.4677 | 14.7168 | 14.92105 | 14.04233 | -0.2042476 | 0.00898858 | 0.8697284
32.4777 | 14.7331 | 14.92058 | 14.0363 | -0.1874797 | 0.009021514 | 0.8752597
32.4877 | 14.7184 | 14.92018 | 14.03027 | -0.2017817 | 0.009055212 | 0.880857
32.4977 | 14.7171 | 14.91986 | 14.02424 | -0.202755 | 0.009089676 | 0.8865215
32.5077 | 14.7261 | 14.9196 | 14.01822 | -0.1935007 | 0.009124902 | 0.8922542
32.5177 | 14.7256 | 14.91942 | 14.0122 | -0.1938199 | 0.00916089 | 0.8980564
32.5277 | 14.7284 | 14.91931 | 14.00619 | -0.190914 | 0.009197641 | 0.9039294
32.5377 | 14.7116 | 14.91928 | 14.00017 | -0.2076842 | 0.009235154 | 0.9098744
32.5477 | 14.7219 | 14.91933 | 13.99417 | -0.1974317 | 0.009273428 | 0.9158928
32.5577 | 14.7251 | 14.91946 | 13.98816 | -0.1943583 | 0.009312467 | 0.921986
32.5677 | 14.7198 | 14.91966 | 13.98216 | -0.1998646 | 0.00935227 | 0.9281549
32.5776 | 14.7322 | 14.91995 | 13.97622 | -0.187749 | 0.009392428 | 0.9343383
32.5876 | 14.7241 | 14.92032 | 13.97022 | -0.1962186 | 0.009433756 | 0.9406624
32.5976 | 14.7328 | 14.92077 | 13.96423 | -0.1879725 | 0.009475853 | 0.9470667
32.6076 | 14.7157 | 14.92131 | 13.95824 | -0.2056122 | 0.009518722 | 0.9535528
32.6176 | 14.7079 | 14.92194 | 13.95225 | -0.2140391 | 0.009562365 | 0.9601219
32.6276 | 14.7306 | 14.92265 | 13.94627 | -0.1920548 | 0.009606785 | 0.9667759
32.6376 | 14.723 | 14.92346 | 13.94029 | -0.2004609 | 0.009651986 | 0.9735161
32.6476 | 14.7261 | 14.92436 | 13.93432 | -0.1982591 | 0.009697972 | 0.9803443
32.6576 | 14.7155 | 14.92535 | 13.92834 | -0.2098508 | 0.009744745 | 0.987262
32.6676 | 14.7161 | 14.92644 | 13.92237 | -0.2103382 | 0.00979231 | 0.9942712
32.6776 | 14.7277 | 14.92762 | 13.91641 | -0.1999226 | 0.009840672 | 1.001373
32.6876 | 14.7222 | 14.92891 | 13.91045 | -0.2067061 | 0.009889837 | 1.008571
32.6976 | 14.7303 | 14.93029 | 13.90449 | -0.1999902 | 0.009939807 | 1.015864
32.7076 | 14.7172 | 14.93178 | 13.89853 | -0.2145772 | 0.00999059 | 1.023257
32.7176 | 14.7228 | 14.93337 | 13.89258 | -0.2105687 | 0.01004219 | 1.030749
32.7276 | 14.7277 | 14.93507 | 13.88663 | -0.207367 | 0.01009461 | 1.038345
32.7376 | 14.7365 | 14.93687 | 13.88068 | -0.2003736 | 0.01014787 | 1.046045
32.7476 | 14.7259 | 14.93879 | 13.87474 | -0.2128913 | 0.01020196 | 1.053851
32.7576 | 14.7212 | 14.94082 | 13.8688 | -0.2196217 | 0.0102569 | 1.061767
32.7676 | 14.7183 | 14.94297 | 13.86286 | -0.2246671 | 0.01031268 | 1.069793
32.7776 | 14.7218 | 14.94523 | 13.85693 | -0.2234298 | 0.01036933 | 1.077932
32.7876 | 14.7347 | 14.94761 | 13.851 | -0.2129123 | 0.01042684 | 1.086187
32.7976 | 14.7275 | 14.95012 | 13.84507 | -0.2226166 | 0.01048522 | 1.09456
32.8076 | 14.7353 | 14.95275 | 13.83915 | -0.2174454 | 0.01054449 | 1.103052
32.8176 | 14.7255 | 14.9555 | 13.83323 | -0.2300012 | 0.01060465 | 1.111668
32.8276 | 14.7266 | 14.95839 | 13.82731 | -0.2317864 | 0.0106657 | 1.120409
32.8376 | 14.7312 | 14.9614 | 13.8214 | -0.2302037 | 0.01072767 | 1.129278
32.8476 | 14.731 | 14.96456 | 13.81549 | -0.2335559 | 0.01079056 | 1.138278
32.8576 | 14.7381 | 14.96785 | 13.80958 | -0.2297456 | 0.01085438 | 1.14741
32.8676 | 14.7289 | 14.97128 | 13.80368 | -0.2423758 | 0.01091914 | 1.15668
32.8776 | 14.7384 | 14.97485 | 13.79778 | -0.2364494 | 0.01098484 | 1.166088
32.8876 | 14.7403 | 14.97857 | 13.79188 | -0.2382693 | 0.01105151 | 1.175638
32.8976 | 14.7511 | 14.98244 | 13.78599 | -0.2313387 | 0.01111915 | 1.185334
32.9076 | 14.7474 | 14.98646 | 13.7801 | -0.2390607 | 0.01118778 | 1.195178
32.9176 | 14.7374 | 14.99064 | 13.77421 | -0.2532387 | 0.0112574 | 1.205174
32.9276 | 14.7403 | 14.99498 | 13.76832 | -0.2546758 | 0.01132803 | 1.215324
32.9376 | 14.7476 | 14.99948 | 13.76244 | -0.2518759 | 0.01139969 | 1.225633
32.9476 | 14.7612 | 15.00414 | 13.75657 | -0.2429421 | 0.01147237 | 1.236104
32.9576 | 14.7537 | 15.00898 | 13.75069 | -0.2552783 | 0.01154611 | 1.246741
32.9676 | 14.7514 | 15.01399 | 13.74482 | -0.2625882 | 0.0116209 | 1.257547
32.9776 | 14.7525 | 15.01918 | 13.73895 | -0.2666756 | 0.01169677 | 1.268527
32.9876 | 14.7529 | 15.02454 | 13.73309 | -0.2716444 | 0.01177374 | 1.279683
32.9976 | 14.7675 | 15.0301 | 13.72723 | -0.262599 | 0.01185181 | 1.291021
33.0076 | 14.7592 | 15.03584 | 13.72137 | -0.2766434 | 0.01193099 | 1.302544
33.0176 | 14.7704 | 15.04178 | 13.71551 | -0.2713818 | 0.01201132 | 1.314257
33.0276 | 14.7666 | 15.04792 | 13.70966 | -0.281319 | 0.0120928 | 1.326164
33.0376 | 14.777 | 15.05426 | 13.70381 | -0.2772592 | 0.01217544 | 1.33827
33.0476 | 14.776 | 15.06081 | 13.69797 | -0.2848077 | 0.01225928 | 1.350579
33.0576 | 14.7621 | 15.06757 | 13.69213 | -0.3054687 | 0.01234431 | 1.363097
33.0676 | 14.7871 | 15.07455 | 13.68629 | -0.2874477 | 0.01243057 | 1.375828
33.0776 | 14.7744 | 15.08175 | 13.68045 | -0.3073499 | 0.01251807 | 1.388778
33.0876 | 14.7963 | 15.08918 | 13.67462 | -0.2928802 | 0.01260683 | 1.401952
33.0976 | 14.7851 | 15.09684 | 13.66879 | -0.3117447 | 0.01269687 | 1.415355
33.1076 | 14.7822 | 15.10475 | 13.66297 | -0.3225485 | 0.01278821 | 1.428993
33.1176 | 14.8002 | 15.1129 | 13.65715 | -0.312698 | 0.01288086 | 1.442872
33.1276 | 14.7981 | 15.1213 | 13.65133 | -0.3231988 | 0.01297485 | 1.456998
33.1376 | 14.8009 | 15.12996 | 13.64551 | -0.3290572 | 0.01307021 | 1.471377
33.1476 | 14.8082 | 15.13888 | 13.6397 | -0.3306798 | 0.01316695 | 1.486015
33.1576 | 14.814 | 15.14807 | 13.63389 | -0.3340731 | 0.01326509 | 1.500919
33.1676 | 14.8227 | 15.15754 | 13.62808 | -0.3348441 | 0.01336466 | 1.516097
33.1776 | 14.8315 | 15.1673 | 13.62228 | -0.3357998 | 0.01346569 | 1.531554
33.1876 | 14.8344 | 15.17735 | 13.61648 | -0.3429475 | 0.01356819 | 1.547299
33.1976 | 14.8252 | 15.18769 | 13.61068 | -0.3624947 | 0.01367219 | 1.563339
33.2076 | 14.8441 | 15.19835 | 13.60489 | -0.3542494 | 0.01377772 | 1.579681
33.2176 | 14.8585 | 15.20932 | 13.5991 | -0.3508191 | 0.01388481 | 1.596334
33.2276 | 14.8576 | 15.22061 | 13.59331 | -0.3630128 | 0.01399347 | 1.613305
33.2376 | 14.8617 | 15.23224 | 13.58753 | -0.3705387 | 0.01410374 | 1.630604
33.2476 | 14.8749 | 15.24421 | 13.58175 | -0.3693059 | 0.01421565 | 1.64824
33.2576 | 14.8815 | 15.25652 | 13.57597 | -0.3750237 | 0.01432922 | 1.666221
33.2676 | 14.8997 | 15.2692 | 13.5702 | -0.3695012 | 0.01444449 | 1.684557
33.2776 | 14.8997 | 15.28225 | 13.56443 | -0.3825487 | 0.01456148 | 1.703258
33.2876 | 14.9102 | 15.29568 | 13.55866 | -0.3854759 | 0.01468023 | 1.722334
33.2976 | 14.9215 | 15.30949 | 13.5529 | -0.3879939 | 0.01480076 | 1.741795
33.3076 | 14.9218 | 15.32371 | 13.54714 | -0.4019131 | 0.01492312 | 1.761653
33.3176 | 14.9335 | 15.33835 | 13.54138 | -0.4048454 | 0.01504733 | 1.781919
33.3276 | 14.9409 | 15.3534 | 13.53562 | -0.412502 | 0.01517343 | 1.802604
33.3376 | 14.9549 | 15.3689 | 13.52987 | -0.4139954 | 0.01530145 | 1.82372
33.3476 | 14.974 | 15.38484 | 13.52413 | -0.4108378 | 0.01543144 | 1.845281
33.3576 | 14.9766 | 15.40124 | 13.51838 | -0.4246427 | 0.01556342 | 1.867298
33.3676 | 14.9642 | 15.41812 | 13.51264 | -0.4539234 | 0.01569744 | 1.889787
33.3776 | 14.9818 | 15.43549 | 13.5069 | -0.4536939 | 0.01583353 | 1.912759
33.3876 | 15.0004 | 15.45337 | 13.50117 | -0.4529688 | 0.01597174 | 1.936231
33.3976 | 15.0076 | 15.47176 | 13.49543 | -0.4641632 | 0.0161121 | 1.960217
33.4076 | 15.0091 | 15.49069 | 13.4897 | -0.4815929 | 0.01625467 | 1.984733
33.4176 | 15.011 | 15.51017 | 13.48398 | -0.4991739 | 0.01639948 | 2.009795
33.4276 | 15.0317 | 15.53022 | 13.47826 | -0.4985236 | 0.01654657 | 2.03542
33.4376 | 15.0342 | 15.55086 | 13.47254 | -0.516659 | 0.016696 | 2.061625
33.4476 | 15.0366 | 15.5721 | 13.46682 | -0.5354986 | 0.01684781 | 2.088429
33.4576 | 15.0479 | 15.59396 | 13.46111 | -0.5460614 | 0.01700204 | 2.11585
33.4676 | 15.062 | 15.61647 | 13.4554 | -0.5544671 | 0.01715876 | 2.143909
33.4776 | 15.0699 | 15.63964 | 13.44969 | -0.5697362 | 0.017318 | 2.172625
33.4876 | 15.0634 | 15.66349 | 13.44399 | -0.6000898 | 0.01747983 | 2.20202
33.4976 | 15.0888 | 15.68805 | 13.43829 | -0.5992504 | 0.01764429 | 2.232116
33.5076 | 15.0823 | 15.71334 | 13.43259 | -0.6310412 | 0.01781144 | 2.262936
33.5176 | 15.1164 | 15.73939 | 13.4269 | -0.6229856 | 0.01798134 | 2.294504
33.5276 | 15.1033 | 15.76621 | 13.42121 | -0.6629093 | 0.01815404 | 2.326846
33.5376 | 15.1099 | 15.79384 | 13.41552 | -0.6839379 | 0.01832961 | 2.359986
33.5475 | 15.132 | 15.82201 | 13.4099 | -0.69001 | 0.01850631 | 2.393609
33.5575 | 15.1504 | 15.85132 | 13.40421 | -0.7009229 | 0.01868776 | 2.428421
33.5675 | 15.144 | 15.88153 | 13.39854 | -0.7375259 | 0.01887228 | 2.464117
33.5775 | 15.1664 | 15.91265 | 13.39286 | -0.7462495 | 0.01905991 | 2.500728
33.5875 | 15.1775 | 15.94473 | 13.38719 | -0.7672259 | 0.01925074 | 2.538284
33.5975 | 15.193 | 15.97779 | 13.38152 | -0.7847887 | 0.01944482 | 2.576821
33.6075 | 15.1917 | 16.01187 | 13.37586 | -0.8201731 | 0.01964225 | 2.616373
33.6175 | 15.2232 | 16.04702 | 13.3702 | -0.8238155 | 0.01984308 | 2.656977
33.6275 | 15.2307 | 16.08325 | 13.36454 | -0.8525541 | 0.0200474 | 2.698669
33.6375 | 15.2615 | 16.12063 | 13.35888 | -0.8591288 | 0.02025528 | 2.741492
33.6475 | 15.2675 | 16.15918 | 13.35323 | -0.8916815 | 0.02046681 | 2.785485
33.6575 | 15.2789 | 16.19896 | 13.34758 | -0.9200563 | 0.02068208 | 2.830694
33.6675 | 15.2993 | 16.24 | 13.34193 | -0.940698 | 0.02090116 | 2.877162
33.6775 | 15.3283 | 16.28236 | 13.33629 | -0.9540553 | 0.02112415 | 2.924939
33.6875 | 15.347 | 16.32608 | 13.33065 | -0.9790781 | 0.02135114 | 2.974075
33.6975 | 15.3504 | 16.37122 | 13.32502 | -1.020819 | 0.02158222 | 3.02462
33.7075 | 15.398 | 16.41783 | 13.31938 | -1.019832 | 0.0218175 | 3.076632
33.7175 | 15.4083 | 16.46598 | 13.31375 | -1.057676 | 0.02205707 | 3.130167
33.7275 | 15.4346 | 16.51571 | 13.30813 | -1.081111 | 0.02230103 | 3.185285
33.7375 | 15.4567 | 16.5671 | 13.3025 | -1.110401 | 0.02254949 | 3.24205
33.7475 | 15.4903 | 16.62021 | 13.29688 | -1.129912 | 0.02280257 | 3.300528
33.7575 | 15.53 | 16.67511 | 13.29126 | -1.145114 | 0.02306037 | 3.36079
33.7675 | 15.5397 | 16.73188 | 13.28565 | -1.192181 | 0.02332301 | 3.422908
33.7775 | 15.5949 | 16.79059 | 13.28004 | -1.19569 | 0.02359062 | 3.486961
33.7875 | 15.634 | 16.85132 | 13.27443 | -1.217322 | 0.02386331 | 3.553029
33.7975 | 15.65 | 16.91416 | 13.26883 | -1.264163 | 0.02414122 | 3.621196
33.8075 | 15.7088 | 16.9792 | 13.26322 | -1.270403 | 0.02442448 | 3.691554
33.8175 | 15.7483 | 17.04654 | 13.25763 | -1.298236 | 0.02471322 | 3.764198
33.8275 | 15.8023 | 17.11626 | 13.25203 | -1.313963 | 0.02500758 | 3.839226
33.8375 | 15.8334 | 17.18849 | 13.24644 | -1.355089 | 0.02530772 | 3.916743
33.8475 | 15.9102 | 17.26332 | 13.24085 | -1.353123 | 0.02561377 | 3.996861
33.8575 | 15.9643 | 17.34089 | 13.23526 | -1.376585 | 0.02592591 | 4.079697
33.8675 | 16.03 | 17.4213 | 13.22968 | -1.391298 | 0.02624428 | 4.165374
33.8775 | 16.0944 | 17.50469 | 13.2241 | -1.410291 | 0.02656905 | 4.254022
33.8875 | 16.1915 | 17.5912 | 13.21852 | -1.399704 | 0.0269004 | 4.34578
33.8975 | 16.2558 | 17.68098 | 13.21295 | -1.425181 | 0.0272385 | 4.440792
33.9075 | 16.3287 | 17.77418 | 13.20738 | -1.445478 | 0.02758353 | 4.539214
33.9175 | 16.4407 | 17.87096 | 13.20181 | -1.430257 | 0.02793569 | 4.641208
33.9275 | 16.5342 | 17.97149 | 13.19625 | -1.437291 | 0.02829517 | 4.746947
33.9375 | 16.6443 | 18.07596 | 13.19069 | -1.431664 | 0.02866217 | 4.856613
33.9475 | 16.7427 | 18.18457 | 13.18513 | -1.441869 | 0.02903691 | 4.970402
33.9575 | 16.8713 | 18.29751 | 13.17958 | -1.426213 | 0.02941959 | 5.088518
33.9675 | 17.0019 | 18.41501 | 13.17402 | -1.413113 | 0.02981045 | 5.211178
33.9775 | 17.1082 | 18.5373 | 13.16848 | -1.4291 | 0.03020972 | 5.338614
33.9875 | 17.2755 | 18.66462 | 13.16293 | -1.389121 | 0.03061764 | 5.471072
33.9975 | 17.4304 | 18.79724 | 13.15739 | -1.366835 | 0.03103445 | 5.608812
34.0075 | 17.5778 | 18.93542 | 13.15185 | -1.357621 | 0.03146042 | 5.752111
34.0175 | 17.751 | 19.07947 | 13.14631 | -1.328471 | 0.03189582 | 5.901261
34.0275 | 17.9359 | 19.2297 | 13.14078 | -1.293798 | 0.03234092 | 6.056576
34.0375 | 18.1473 | 19.38644 | 13.13525 | -1.239136 | 0.03279602 | 6.218388
34.0475 | 18.3177 | 19.55003 | 13.12972 | -1.232333 | 0.0332614 | 6.387047
34.0575 | 18.5363 | 19.72087 | 13.1242 | -1.18457 | 0.03373738 | 6.562931
34.0675 | 18.7798 | 19.89934 | 13.11868 | -1.119541 | 0.0342243 | 6.746436
34.0775 | 19.0372 | 20.08587 | 13.11316 | -1.048674 | 0.03472246 | 6.937987
34.0875 | 19.2641 | 20.28092 | 13.10765 | -1.016815 | 0.03523224 | 7.138033
34.0975 | 19.5346 | 20.48495 | 13.10214 | -0.9503461 | 0.03575397 | 7.347053
34.1075 | 19.8143 | 20.69847 | 13.09663 | -0.8841735 | 0.03628805 | 7.565554
34.1175 | 20.1242 | 20.92204 | 13.09113 | -0.7978412 | 0.03683486 | 7.79408
34.1275 | 20.4191 | 21.15622 | 13.08562 | -0.7371204 | 0.0373948 | 8.033201
34.1375 | 20.7469 | 21.40162 | 13.08013 | -0.6547219 | 0.03796829 | 8.283527
34.1475 | 21.0696 | 21.65889 | 13.07463 | -0.5892922 | 0.03855578 | 8.545706
34.1575 | 21.4423 | 21.92872 | 13.06914 | -0.486418 | 0.0391577 | 8.820422
34.1675 | 21.793 | 22.21183 | 13.06365 | -0.4188263 | 0.03977455 | 9.108403
34.1775 | 22.1834 | 22.50899 | 13.05816 | -0.3255866 | 0.04040681 | 9.410417
34.1875 | 22.5813 | 22.82102 | 13.05268 | -0.2397157 | 0.04105499 | 9.727281
34.1975 | 23.0223 | 23.14877 | 13.0472 | -0.1264734 | 0.04171963 | 10.05985
34.2075 | 23.4502 | 23.49317 | 13.04172 | -0.04296718 | 0.04240129 | 10.40904
34.2175 | 23.896 | 23.85516 | 13.03625 | 0.04084221 | 0.04310054 | 10.77581
34.2275 | 24.3904 | 24.23575 | 13.03078 | 0.1546482 | 0.04381798 | 11.16116
34.2375 | 24.8493 | 24.63601 | 13.02531 | 0.2132949 | 0.04455426 | 11.56614
34.2475 | 25.3637 | 25.05702 | 13.01985 | 0.3066753 | 0.04531001 | 11.99187
34.2575 | 25.7965 | 25.49997 | 13.01439 | 0.2965327 | 0.04608594 | 12.4395
34.2675 | 26.3927 | 25.96603 | 13.00893 | 0.4266672 | 0.04688275 | 12.91022
34.2775 | 26.9285 | 26.45647 | 13.00347 | 0.472035 | 0.04770119 | 13.40529
34.2875 | 27.4345 | 26.97255 | 12.99802 | 0.4619524 | 0.04854205 | 13.92599
34.2975 | 28.0833 | 27.51559 | 12.99257 | 0.567711 | 0.04940613 | 14.47361
34.3075 | 28.5783 | 28.08692 | 12.98712 | 0.4913772 | 0.0502943 | 15.0495
34.3175 | 29.2172 | 28.68789 | 12.98168 | 0.5293124 | 0.05120744 | 15.655
34.3275 | 29.7835 | 29.31982 | 12.97624 | 0.4636803 | 0.05214647 | 16.29143
34.3375 | 30.3873 | 29.98402 | 12.9708 | 0.4032839 | 0.05311238 | 16.9601
34.3475 | 31.054 | 30.68174 | 12.96537 | 0.3722642 | 0.05410618 | 17.66226
34.3575 | 31.6293 | 31.41414 | 12.95994 | 0.2151645 | 0.05512896 | 18.39907
34.3675 | 32.2893 | 32.18226 | 12.95451 | 0.1070371 | 0.05618181 | 19.17157
34.3775 | 32.9285 | 32.98699 | 12.94909 | -0.05848856 | 0.05726592 | 19.98063
34.3875 | 33.5662 | 33.82897 | 12.94367 | -0.262772 | 0.0583825 | 20.82692
34.3975 | 34.2652 | 34.70858 | 12.93825 | -0.4433807 | 0.05953287 | 21.7108
34.4075 | 34.8367 | 35.62582 | 12.93283 | -0.7891215 | 0.06071835 | 22.63227
34.4175 | 35.4977 | 36.58028 | 12.92742 | -1.082576 | 0.06194038 | 23.59092
34.4275 | 36.162 | 37.57098 | 12.92201 | -1.408982 | 0.06320043 | 24.58577
34.4375 | 36.819 | 38.59636 | 12.91661 | -1.777356 | 0.06450009 | 25.61525
34.4475 | 37.4179 | 39.65408 | 12.9112 | -2.23618 | 0.06584098 | 26.67704
34.4575 | 38.0097 | 40.74098 | 12.9058 | -2.731284 | 0.06722486 | 27.76796
34.4675 | 38.6397 | 41.85296 | 12.90041 | -3.213259 | 0.06865351 | 28.8839
34.4775 | 39.2331 | 42.98485 | 12.89501 | -3.751746 | 0.07012887 | 30.01971
34.4875 | 39.8648 | 44.13035 | 12.88962 | -4.265549 | 0.07165295 | 31.16908
34.4975 | 40.3791 | 45.282 | 12.88423 | -4.902901 | 0.07322787 | 32.32454
34.5075 | 40.9512 | 46.43114 | 12.87885 | -5.479937 | 0.07485588 | 33.47743
34.5174 | 41.4492 | 47.55663 | 12.87352 | -6.107429 | 0.07652218 | 34.60659
34.5274 | 41.9733 | 48.67043 | 12.86814 | -6.697126 | 0.07826295 | 35.72402
34.5374 | 42.4534 | 49.74924 | 12.86277 | -7.295837 | 0.08006425 | 36.80641
34.5474 | 42.8891 | 50.78054 | 12.85739 | -7.89144 | 0.08192883 | 37.84122
34.5574 | 43.3543 | 51.75138 | 12.85202 | -8.397084 | 0.08385965 | 38.8155
34.5674 | 43.7357 | 52.64879 | 12.84666 | -8.913093 | 0.08585977 | 39.71628
34.5774 | 44.1045 | 53.46012 | 12.84129 | -9.355616 | 0.08793248 | 40.53089
34.5874 | 44.4493 | 54.17346 | 12.83593 | -9.724163 | 0.09008123 | 41.24745
34.5974 | 44.6698 | 54.77811 | 12.83058 | -10.10831 | 0.09230968 | 41.85523
34.6074 | 44.9594 | 55.26489 | 12.82522 | -10.30549 | 0.0946217 | 42.34505
34.6174 | 45.1969 | 55.62649 | 12.81987 | -10.42959 | 0.0970214 | 42.7096
34.6274 | 45.3313 | 55.85768 | 12.81452 | -10.52638 | 0.09951311 | 42.94364
34.6374 | 45.5097 | 55.95548 | 12.80918 | -10.44578 | 0.1021015 | 43.0442
34.6474 | 45.5545 | 55.91919 | 12.80383 | -10.36469 | 0.1047913 | 43.01057
34.6574 | 45.6564 | 55.75033 | 12.79849 | -10.09393 | 0.1075879 | 42.84425
34.6674 | 45.6469 | 55.45252 | 12.79316 | -9.805616 | 0.1104966 | 42.54886
34.6774 | 45.5838 | 55.03129 | 12.78782 | -9.44749 | 0.1135233 | 42.12994
34.6874 | 45.5662 | 54.49388 | 12.78249 | -8.92768 | 0.1166743 | 41.59471
34.6974 | 45.3676 | 53.84892 | 12.77717 | -8.481321 | 0.1199559 | 40.9518
34.7074 | 45.2664 | 53.10623 | 12.77184 | -7.839831 | 0.1233753 | 40.21101
34.7174 | 45.0127 | 52.27647 | 12.76652 | -7.263771 | 0.1269398 | 39.38301
34.7274 | 44.7967 | 51.37091 | 12.7612 | -6.574214 | 0.1306573 | 38.47905
34.7374 | 44.5289 | 50.40112 | 12.75589 | -5.872218 | 0.1345361 | 37.51069
34.7474 | 44.1351 | 49.37872 | 12.75058 | -5.243624 | 0.1385851 | 36.48956
34.7574 | 43.836 | 48.31515 | 12.74527 | -4.479154 | 0.1428136 | 35.42707
34.7674 | 43.3919 | 47.22144 | 12.73996 | -3.829538 | 0.1472317 | 34.33425
34.7774 | 42.9461 | 46.10798 | 12.73466 | -3.161875 | 0.1518499 | 33.22147
34.7874 | 42.5601 | 44.98441 | 12.72936 | -2.424312 | 0.1566795 | 32.09838
34.7974 | 41.9712 | 43.85951 | 12.72406 | -1.88831 | 0.1617323 | 30.97372
34.8074 | 41.5073 | 42.7411 | 12.71877 | -1.233798 | 0.1670211 | 29.85531
34.8174 | 40.8915 | 41.63599 | 12.71347 | -0.7444897 | 0.1725591 | 28.74996
34.8274 | 40.3852 | 40.55002 | 12.70819 | -0.1648181 | 0.1783607 | 27.66347
34.8374 | 39.8141 | 39.48805 | 12.7029 | 0.3260508 | 0.1844406 | 26.60071
34.8474 | 39.1094 | 38.45403 | 12.69762 | 0.6553661 | 0.1908149 | 25.5656
34.8574 | 38.55 | 37.45108 | 12.69234 | 1.098924 | 0.1975002 | 24.56124
34.8674 | 37.853 | 36.48152 | 12.68706 | 1.371485 | 0.2045141 | 23.58994
34.8774 | 37.2432 | 35.54701 | 12.68179 | 1.696192 | 0.2118754 | 22.65334
34.8874 | 36.5186 | 34.64862 | 12.67652 | 1.869977 | 0.2196034 | 21.7525
34.8974 | 35.8195 | 33.78691 | 12.67125 | 2.032589 | 0.2277188 | 20.88794
34.9074 | 35.1598 | 32.962 | 12.66599 | 2.1978 | 0.2362429 | 20.05977
34.9174 | 34.4239 | 32.17367 | 12.66073 | 2.25023 | 0.2451982 | 19.26774
34.9274 | 33.7992 | 31.4214 | 12.65547 | 2.377796 | 0.2546079 | 18.51133
34.9374 | 33.0892 | 30.70446 | 12.65021 | 2.384738 | 0.2644962 | 17.78975
34.9474 | 32.4485 | 30.02193 | 12.64496 | 2.426566 | 0.2748881 | 17.10208
34.9574 | 31.72 | 29.37277 | 12.63971 | 2.347233 | 0.2858091 | 16.44725
34.9674 | 31.0432 | 28.75582 | 12.63447 | 2.287377 | 0.297285 | 15.82407
34.9774 | 30.4237 | 28.16989 | 12.62922 | 2.253807 | 0.3093424 | 15.23133
34.9874 | 29.7404 | 27.61375 | 12.62398 | 2.126655 | 0.3220073 | 14.66776
34.9974 | 29.169 | 27.08611 | 12.61874 | 2.082886 | 0.3353057 | 14.13206
35.0074 | 28.5156 | 26.58574 | 12.61351 | 1.929856 | 0.3492627 | 13.62297
35.0174 | 27.8677 | 26.11139 | 12.60828 | 1.756308 | 0.363902 | 13.13921
35.0274 | 27.2905 | 25.66183 | 12.60305 | 1.628667 | 0.3792454 | 12.67954
35.0374 | 26.6988 | 25.23587 | 12.59782 | 1.462927 | 0.3953117 | 12.24274
35.0474 | 26.1671 | 24.83236 | 12.5926 | 1.334742 | 0.4121163 | 11.82764
35.0574 | 25.5826 | 24.45017 | 12.58738 | 1.132433 | 0.4296697 | 11.43312
35.0674 | 25.0656 | 24.08822 | 12.58216 | 0.977382 | 0.4479763 | 11.05808
35.0774 | 24.5387 | 23.74547 | 12.57695 | 0.7932317 | 0.4670329 | 10.70148
35.0874 | 24.0841 | 23.42092 | 12.57174 | 0.6631827 | 0.4868273 | 10.36235
35.0974 | 23.61 | 23.1136 | 12.56653 | 0.496404 | 0.5073363 | 10.03973
35.1074 | 23.1909 | 22.82258 | 12.56133 | 0.3683248 | 0.5285239 | 9.732724
35.1174 | 22.7167 | 22.54695 | 12.55613 | 0.1697483 | 0.5503393 | 9.440487
35.1274 | 22.3378 | 22.28586 | 12.55093 | 0.05194457 | 0.5727144 | 9.162215
35.1374 | 21.9522 | 22.03844 | 12.54573 | -0.08623729 | 0.5955627 | 8.897145
35.1474 | 21.5875 | 21.80387 | 12.54054 | -0.2163721 | 0.6187767 | 8.644559
35.1574 | 21.2511 | 21.58135 | 12.53535 | -0.330252 | 0.642227 | 8.403778
35.1674 | 20.8953 | 21.37008 | 12.53016 | -0.4747836 | 0.6657613 | 8.174163
35.1774 | 20.5952 | 21.16929 | 12.52497 | -0.5740887 | 0.6892041 | 7.95511
35.1874 | 20.269 | 20.9782 | 12.51979 | -0.7092023 | 0.7123579 | 7.746051
35.1974 | 20.0099 | 20.79607 | 12.51462 | -0.7861702 | 0.7350047 | 7.54645
35.2074 | 19.7512 | 20.62216 | 12.50944 | -0.8709551 | 0.7569096 | 7.355806
35.2174 | 19.4809 | 20.45573 | 12.50427 | -0.9748349 | 0.7778248 | 7.173643
35.2274 | 19.2409 | 20.29611 | 12.4991 | -1.055208 | 0.7974959 | 6.999515
35.2374 | 19.0062 | 20.1426 | 12.49393 | -1.136401 | 0.815668 | 6.833002
35.2474 | 18.8302 | 19.99457 | 12.48877 | -1.164371 | 0.8320941 | 6.67371
35.2574 | 18.6379 | 19.85142 | 12.48361 | -1.213516 | 0.846542 | 6.521268
35.2674 | 18.4278 | 19.71258 | 12.47845 | -1.284775 | 0.8588027 | 6.375324
35.2774 | 18.3065 | 19.57754 | 12.47329 | -1.271043 | 0.8686975 | 6.235552
35.2874 | 18.1292 | 19.44587 | 12.46814 | -1.316666 | 0.8760833 | 6.101642
35.2974 | 18.0095 | 19.31715 | 12.46299 | -1.307652 | 0.8808576 | 5.973302
35.3074 | 17.8482 | 19.19107 | 12.45785 | -1.342866 | 0.8829611 | 5.850259
35.3174 | 17.7248 | 19.06733 | 12.4527 | -1.342534 | 0.8823778 | 5.732254
35.3274 | 17.6374 | 18.94574 | 12.44756 | -1.308341 | 0.879135 | 5.619044
35.3374 | 17.5092 | 18.82613 | 12.44242 | -1.316926 | 0.8733005 | 5.510401
35.3474 | 17.4185 | 18.70838 | 12.43729 | -1.289877 | 0.8649795 | 5.406109
35.3574 | 17.3372 | 18.59243 | 12.43216 | -1.255231 | 0.8543101 | 5.305963
35.3674 | 17.2347 | 18.47826 | 12.42703 | -1.243559 | 0.841458 | 5.209772
35.3774 | 17.1798 | 18.36587 | 12.4219 | -1.186072 | 0.8266127 | 5.117357
35.3874 | 17.0762 | 18.2553 | 12.41678 | -1.179105 | 0.8099805 | 5.028544
35.3974 | 17.0338 | 18.14661 | 12.41166 | -1.112814 | 0.7917805 | 4.943174
35.4074 | 16.9678 | 18.03988 | 12.40654 | -1.072075 | 0.7722388 | 4.861094
35.4174 | 16.8947 | 17.93517 | 12.40143 | -1.040471 | 0.7515837 | 4.782159
35.4274 | 16.8725 | 17.83259 | 12.39632 | -0.9600918 | 0.7300408 | 4.706234
35.4374 | 16.8182 | 17.73223 | 12.39121 | -0.9140271 | 0.7078285 | 4.63319
35.4474 | 16.7646 | 17.63416 | 12.3861 | -0.8695627 | 0.6851549 | 4.562905
35.4574 | 16.7507 | 17.53848 | 12.381 | -0.7877777 | 0.6622139 | 4.495264
35.4674 | 16.7007 | 17.44524 | 12.3759 | -0.7445411 | 0.6391836 | 4.430157
35.4774 | 16.6771 | 17.35451 | 12.3708 | -0.6774082 | 0.6162235 | 4.367482
35.4873 | 16.6468 | 17.26719 | 12.36576 | -0.6203925 | 0.593701 | 4.307731
35.4973 | 16.6307 | 17.18156 | 12.36067 | -0.5508566 | 0.5712815 | 4.249606
35.5073 | 16.6173 | 17.09851 | 12.35558 | -0.4812107 | 0.5492969 | 4.193633
35.5173 | 16.574 | 17.01806 | 12.3505 | -0.4440551 | 0.5278322 | 4.139728
35.5273 | 16.5772 | 16.94018 | 12.34541 | -0.362981 | 0.5069555 | 4.087813
35.5373 | 16.5591 | 16.86486 | 12.34033 | -0.3057622 | 0.4867193 | 4.03781
35.5473 | 16.5587 | 16.79207 | 12.33526 | -0.2333668 | 0.4671622 | 3.989649
35.5573 | 16.505 | 16.72175 | 12.33018 | -0.2167525 | 0.4483105 | 3.94326
35.5673 | 16.5196 | 16.65387 | 12.32511 | -0.1342698 | 0.43018 | 3.898579
35.5773 | 16.5206 | 16.58836 | 12.32004 | -0.06776365 | 0.412777 | 3.855544
35.5873 | 16.4981 | 16.52517 | 12.31498 | -0.02707416 | 0.3961005 | 3.814096
35.5973 | 16.4935 | 16.46424 | 12.30992 | 0.02926233 | 0.3801433 | 3.774179
35.6073 | 16.4958 | 16.40549 | 12.30486 | 0.09031182 | 0.3648928 | 3.73574
35.6173 | 16.459 | 16.34886 | 12.2998 | 0.110141 | 0.3503328 | 3.698727
35.6273 | 16.4941 | 16.29428 | 12.29475 | 0.1998181 | 0.3364437 | 3.663093
35.6373 | 16.4761 | 16.24169 | 12.28969 | 0.234411 | 0.3232038 | 3.628791
35.6473 | 16.4773 | 16.19101 | 12.28465 | 0.2862876 | 0.3105895 | 3.595777
35.6573 | 16.4631 | 16.14219 | 12.2796 | 0.3209135 | 0.2985767 | 3.564009
35.6673 | 16.4686 | 16.09515 | 12.27456 | 0.3734543 | 0.2871402 | 3.533447
35.6773 | 16.4933 | 16.04983 | 12.26952 | 0.4434734 | 0.2762547 | 3.504053
35.6873 | 16.4703 | 16.00617 | 12.26448 | 0.4641327 | 0.2658952 | 3.47579
35.6973 | 16.4672 | 15.96411 | 12.25945 | 0.5030916 | 0.2560368 | 3.448623
35.7073 | 16.4884 | 15.92359 | 12.25442 | 0.5648076 | 0.2466552 | 3.42252
35.7173 | 16.4752 | 15.88456 | 12.24939 | 0.5906362 | 0.2377266 | 3.397448
35.7273 | 16.4614 | 15.84697 | 12.24436 | 0.6144309 | 0.2292283 | 3.373377
35.7373 | 16.4894 | 15.81076 | 12.23934 | 0.6786425 | 0.2211381 | 3.350278
35.7473 | 16.4794 | 15.77588 | 12.23432 | 0.7035202 | 0.2134348 | 3.328123
35.7573 | 16.4706 | 15.74229 | 12.2293 | 0.7283103 | 0.2060982 | 3.306887
35.7673 | 16.487 | 15.70994 | 12.22429 | 0.7770585 | 0.1991087 | 3.286542
35.7773 | 16.5045 | 15.67879 | 12.21928 | 0.825705 | 0.1924481 | 3.267067
35.7873 | 16.4745 | 15.64881 | 12.21427 | 0.8256929 | 0.1860987 | 3.248437
35.7973 | 16.4951 | 15.61994 | 12.20927 | 0.8751601 | 0.1800438 | 3.23063
35.8073 | 16.5032 | 15.59216 | 12.20426 | 0.9110434 | 0.1742677 | 3.213625
35.8173 | 16.5027 | 15.56542 | 12.19926 | 0.937278 | 0.1687554 | 3.197403
35.8273 | 16.501 | 15.5397 | 12.19427 | 0.9612973 | 0.1634928 | 3.181943
35.8373 | 16.5168 | 15.51497 | 12.18927 | 1.001833 | 0.1584666 | 3.167228
35.8473 | 16.5121 | 15.49119 | 12.18428 | 1.020915 | 0.153664 | 3.15324
35.8573 | 16.5139 | 15.46833 | 12.17929 | 1.045572 | 0.1490733 | 3.139961
35.8673 | 16.5327 | 15.44637 | 12.17431 | 1.086332 | 0.1446831 | 3.127377
35.8773 | 16.5406 | 15.42528 | 12.16932 | 1.115321 | 0.1404829 | 3.115472
35.8873 | 16.5169 | 15.40504 | 12.16434 | 1.111862 | 0.1364626 | 3.104231
35.8973 | 16.5364 | 15.38562 | 12.15937 | 1.15078 | 0.132613 | 3.093639
35.9073 | 16.5448 | 15.367 | 12.15439 | 1.177796 | 0.1289251 | 3.083685
35.9173 | 16.5399 | 15.34917 | 12.14942 | 1.190733 | 0.1253905 | 3.074355
35.9273 | 16.5497 | 15.33209 | 12.14445 | 1.217608 | 0.1220015 | 3.065637
35.9373 | 16.5687 | 15.31576 | 12.13949 | 1.252943 | 0.1187506 | 3.05752
35.9473 | 16.5554 | 15.30015 | 12.13452 | 1.255253 | 0.1156307 | 3.049992
35.9573 | 16.5812 | 15.28524 | 12.12956 | 1.295958 | 0.1126355 | 3.043044
35.9673 | 16.5836 | 15.27103 | 12.12461 | 1.312571 | 0.1097585 | 3.036664
35.9773 | 16.5795 | 15.25749 | 12.11965 | 1.32201 | 0.1069941 | 3.030844
35.9873 | 16.6021 | 15.24461 | 12.1147 | 1.357489 | 0.1043366 | 3.025575
35.9973 | 16.6054 | 15.23238 | 12.10975 | 1.37302 | 0.101781 | 3.020849
36.0073 | 16.605 | 15.22078 | 12.1048 | 1.384217 | 0.09932233 | 3.016656
36.0173 | 16.6285 | 15.20981 | 12.09986 | 1.418693 | 0.09695594 | 3.01299
36.0273 | 16.6438 | 15.19944 | 12.09492 | 1.444359 | 0.0946775 | 3.009844
36.0373 | 16.6235 | 15.18967 | 12.08998 | 1.433826 | 0.09248291 | 3.00721
36.0473 | 16.6571 | 15.1805 | 12.08505 | 1.476603 | 0.09036827 | 3.005082
36.0573 | 16.6494 | 15.1719 | 12.08011 | 1.477501 | 0.08832992 | 3.003455
36.0673 | 16.6662 | 15.16387 | 12.07518 | 1.502329 | 0.08636439 | 3.002322
36.0773 | 16.6783 | 15.1564 | 12.07026 | 1.521896 | 0.08446841 | 3.001678
36.0873 | 16.6779 | 15.14949 | 12.06533 | 1.528409 | 0.08263887 | 3.001518
36.0973 | 16.7049 | 15.14312 | 12.06041 | 1.561776 | 0.08087287 | 3.001838
36.1073 | 16.7055 | 15.1373 | 12.05549 | 1.568204 | 0.07916758 | 3.002634
36.1173 | 16.7204 | 15.132 | 12.05058 | 1.588399 | 0.07752043 | 3.003902
36.1273 | 16.733 | 15.12723 | 12.04567 | 1.605768 | 0.07592888 | 3.005637
36.1373 | 16.722 | 15.12298 | 12.04076 | 1.599017 | 0.0743906 | 3.007837
36.1473 | 16.7751 | 15.11925 | 12.03585 | 1.655849 | 0.07290333 | 3.010499
36.1573 | 16.7492 | 15.11603 | 12.03094 | 1.633171 | 0.07146496 | 3.01362
36.1673 | 16.7791 | 15.11331 | 12.02604 | 1.665787 | 0.07007347 | 3.017198
36.1773 | 16.7815 | 15.1111 | 12.02114 | 1.6704 | 0.06872694 | 3.02123
36.1873 | 16.7869 | 15.10939 | 12.01625 | 1.677514 | 0.06742355 | 3.025716
36.1973 | 16.8289 | 15.10817 | 12.01135 | 1.720732 | 0.06616157 | 3.030653
36.2073 | 16.8097 | 15.10744 | 12.00646 | 1.702258 | 0.06493937 | 3.03604
36.2173 | 16.838 | 15.10721 | 12.00157 | 1.730793 | 0.06375535 | 3.041877
36.2273 | 16.8452 | 15.10746 | 11.99669 | 1.737739 | 0.06260806 | 3.048163
36.2373 | 16.8512 | 15.1082 | 11.99181 | 1.742999 | 0.06149606 | 3.054898
36.2473 | 16.8646 | 15.10943 | 11.98693 | 1.755174 | 0.060418 | 3.06208
36.2573 | 16.8694 | 15.11113 | 11.98205 | 1.758265 | 0.05937259 | 3.069712
36.2673 | 16.9023 | 15.11333 | 11.97718 | 1.788973 | 0.05835861 | 3.077792
36.2773 | 16.8968 | 15.116 | 11.9723 | 1.780797 | 0.05737488 | 3.086323
36.2873 | 16.9249 | 15.11916 | 11.96744 | 1.805739 | 0.0564203 | 3.095305
36.2973 | 16.9309 | 15.1228 | 11.96257 | 1.808098 | 0.05549377 | 3.104738
36.3073 | 16.9302 | 15.12693 | 11.95771 | 1.803273 | 0.05459431 | 3.114626
36.3173 | 16.9632 | 15.13154 | 11.95285 | 1.831663 | 0.05372091 | 3.124969
36.3273 | 16.972 | 15.13663 | 11.94799 | 1.835368 | 0.05287268 | 3.135771
36.3373 | 17.0022 | 15.14221 | 11.94313 | 1.859985 | 0.05204869 | 3.147032
36.3473 | 17.0036 | 15.14829 | 11.93828 | 1.855313 | 0.05124812 | 3.158757
36.3573 | 17.0251 | 15.15485 | 11.93343 | 1.87025 | 0.05047014 | 3.170947
36.3673 | 17.0459 | 15.16191 | 11.92859 | 1.883994 | 0.04971399 | 3.183607
36.3773 | 17.0701 | 15.16946 | 11.92374 | 1.90064 | 0.04897891 | 3.196739
36.3873 | 17.0691 | 15.17751 | 11.9189 | 1.891587 | 0.04826419 | 3.210349
36.3973 | 17.0882 | 15.18607 | 11.91406 | 1.90213 | 0.04756913 | 3.224439
36.4073 | 17.124 | 15.19513 | 11.90923 | 1.928867 | 0.04689311 | 3.239014
36.4173 | 17.1173 | 15.20471 | 11.90439 | 1.912593 | 0.04623548 | 3.254079
36.4273 | 17.1385 | 15.2148 | 11.89956 | 1.923703 | 0.04559563 | 3.269639
36.4373 | 17.1584 | 15.22541 | 11.89473 | 1.932992 | 0.04497301 | 3.2857
36.4473 | 17.1833 | 15.23654 | 11.88991 | 1.946756 | 0.04436705 | 3.302267
36.4572 | 17.196 | 15.24809 | 11.88514 | 1.947909 | 0.04378304 | 3.319172
36.4672 | 17.2333 | 15.26029 | 11.88032 | 1.973011 | 0.04320867 | 3.336764
36.4772 | 17.2434 | 15.27303 | 11.8755 | 1.97037 | 0.04264944 | 3.354882
36.4872 | 17.2575 | 15.28632 | 11.87069 | 1.971179 | 0.04210487 | 3.373531
36.4972 | 17.2868 | 15.30017 | 11.86587 | 1.986632 | 0.04157451 | 3.39272
36.5072 | 17.2971 | 15.31458 | 11.86107 | 1.98252 | 0.04105792 | 3.412456
36.5172 | 17.3254 | 15.32956 | 11.85626 | 1.995838 | 0.0405547 | 3.432748
36.5272 | 17.3261 | 15.34512 | 11.85146 | 1.980975 | 0.04006444 | 3.453605
36.5372 | 17.375 | 15.36128 | 11.84666 | 2.013724 | 0.03958674 | 3.475033
36.5472 | 17.3624 | 15.37802 | 11.84186 | 1.984376 | 0.03912124 | 3.497045
36.5572 | 17.373 | 15.39538 | 11.83706 | 1.977622 | 0.03866759 | 3.519648
36.5672 | 17.4317 | 15.41335 | 11.83227 | 2.01835 | 0.03822544 | 3.542855
36.5772 | 17.4074 | 15.43195 | 11.82748 | 1.975452 | 0.03779445 | 3.566674
36.5872 | 17.4647 | 15.45118 | 11.82269 | 2.013515 | 0.03737431 | 3.591117
36.5972 | 17.4566 | 15.47107 | 11.81791 | 1.98553 | 0.03696471 | 3.616196
36.6072 | 17.4865 | 15.49162 | 11.81313 | 1.994885 | 0.03656535 | 3.641923
36.6172 | 17.513 | 15.51283 | 11.80835 | 2.000165 | 0.03617595 | 3.668311
36.6272 | 17.5233 | 15.53474 | 11.80357 | 1.98856 | 0.03579624 | 3.695372
36.6372 | 17.5505 | 15.55734 | 11.7988 | 1.993155 | 0.03542594 | 3.72312
36.6472 | 17.556 | 15.58066 | 11.79403 | 1.975338 | 0.03506481 | 3.75157
36.6572 | 17.5948 | 15.60471 | 11.78926 | 1.990092 | 0.03471259 | 3.780737
36.6672 | 17.599 | 15.6295 | 11.78449 | 1.969502 | 0.03436905 | 3.810635
36.6772 | 17.6258 | 15.65505 | 11.77973 | 1.970754 | 0.03403396 | 3.841282
36.6872 | 17.6401 | 15.68137 | 11.77497 | 1.958729 | 0.0337071 | 3.872693
36.6972 | 17.6797 | 15.70849 | 11.77021 | 1.971212 | 0.03338825 | 3.904887
36.7072 | 17.6892 | 15.73642 | 11.76546 | 1.952785 | 0.03307721 | 3.93788
36.7172 | 17.7085 | 15.76517 | 11.76071 | 1.943327 | 0.03277378 | 3.971693
36.7272 | 17.7424 | 15.79478 | 11.75596 | 1.94762 | 0.03247776 | 4.006346
36.7372 | 17.7453 | 15.82525 | 11.75121 | 1.920045 | 0.03218898 | 4.041856
36.7472 | 17.7875 | 15.85662 | 11.74647 | 1.930879 | 0.03190725 | 4.078248
36.7572 | 17.8091 | 15.8889 | 11.74172 | 1.920201 | 0.03163239 | 4.115543
36.7672 | 17.8364 | 15.92211 | 11.73698 | 1.914288 | 0.03136424 | 4.153763
36.7772 | 17.8455 | 15.95628 | 11.73225 | 1.889215 | 0.03110264 | 4.192934
36.7872 | 17.8788 | 15.99144 | 11.72752 | 1.887359 | 0.03084743 | 4.233078
36.7972 | 17.9065 | 16.02761 | 11.72278 | 1.878893 | 0.03059847 | 4.274224
36.8072 | 17.9331 | 16.06481 | 11.71806 | 1.868291 | 0.03035559 | 4.316398
36.8172 | 17.9724 | 16.10308 | 11.71333 | 1.869324 | 0.03011867 | 4.359627
36.8272 | 17.9804 | 16.14244 | 11.70861 | 1.837963 | 0.02988757 | 4.403942
36.8372 | 18.0081 | 16.18292 | 11.70389 | 1.825177 | 0.02966214 | 4.449373
36.8472 | 18.0486 | 16.22456 | 11.69917 | 1.824036 | 0.02944227 | 4.495952
36.8572 | 18.0671 | 16.26739 | 11.69445 | 1.799705 | 0.02922783 | 4.543712
36.8672 | 18.1076 | 16.31145 | 11.68974 | 1.796151 | 0.02901871 | 4.592688
36.8772 | 18.1228 | 16.35676 | 11.68503 | 1.766037 | 0.02881477 | 4.642915
36.8872 | 18.1741 | 16.40337 | 11.68033 | 1.770726 | 0.02861592 | 4.694433
36.8972 | 18.1692 | 16.45132 | 11.67562 | 1.717878 | 0.02842204 | 4.747278
36.9072 | 18.231 | 16.50065 | 11.67092 | 1.730354 | 0.02823303 | 4.801494
36.9172 | 18.251 | 16.55139 | 11.66622 | 1.699609 | 0.02804878 | 4.857122
36.9272 | 18.2811 | 16.6036 | 11.66152 | 1.6775 | 0.0278692 | 4.914207
36.9372 | 18.3144 | 16.65732 | 11.65683 | 1.65708 | 0.02769419 | 4.972795
36.9472 | 18.3592 | 16.7126 | 11.65214 | 1.646601 | 0.02752366 | 5.032936
36.9572 | 18.3831 | 16.76949 | 11.64745 | 1.613612 | 0.02735752 | 5.09468
36.9672 | 18.4219 | 16.82804 | 11.64276 | 1.59386 | 0.02719568 | 5.158079
36.9772 | 18.4509 | 16.88831 | 11.63808 | 1.56259 | 0.02703806 | 5.223191
36.9872 | 18.5048 | 16.95036 | 11.6334 | 1.554443 | 0.02688458 | 5.290072
36.9972 | 18.5242 | 17.01424 | 11.62872 | 1.50996 | 0.02673515 | 5.358783
37.0072 | 18.5651 | 17.08002 | 11.62405 | 1.485076 | 0.0265897 | 5.429388
37.0172 | 18.6051 | 17.14777 | 11.61937 | 1.457325 | 0.02644816 | 5.501953
37.0272 | 18.6691 | 17.21756 | 11.6147 | 1.451538 | 0.02631045 | 5.576548
37.0372 | 18.687 | 17.28946 | 11.61004 | 1.397543 | 0.02617651 | 5.653245
37.0472 | 18.7509 | 17.36354 | 11.60537 | 1.387362 | 0.02604628 | 5.732121
37.0572 | 18.7923 | 17.43988 | 11.60071 | 1.352416 | 0.02591967 | 5.813256
37.0672 | 18.8383 | 17.51858 | 11.59605 | 1.319721 | 0.02579663 | 5.896734
37.0772 | 18.9075 | 17.59971 | 11.59139 | 1.307789 | 0.0256771 | 5.982642
37.0872 | 18.9554 | 17.68337 | 11.58674 | 1.272028 | 0.02556102 | 6.071074
37.0972 | 19.0304 | 17.76966 | 11.58209 | 1.260742 | 0.02544833 | 6.162125
37.1072 | 19.0678 | 17.85867 | 11.57744 | 1.209128 | 0.02533898 | 6.255898
37.1172 | 19.1581 | 17.95052 | 11.57279 | 1.207579 | 0.02523292 | 6.352499
37.1272 | 19.2056 | 18.04532 | 11.56814 | 1.160284 | 0.02513008 | 6.452041
37.1372 | 19.3009 | 18.14318 | 11.5635 | 1.157725 | 0.02503042 | 6.554642
37.1472 | 19.3615 | 18.24422 | 11.55886 | 1.117276 | 0.02493389 | 6.660426
37.1572 | 19.4599 | 18.34859 | 11.55423 | 1.111309 | 0.02484044 | 6.769523
37.1672 | 19.5484 | 18.45642 | 11.54959 | 1.091984 | 0.02475004 | 6.882072
37.1772 | 19.6101 | 18.56784 | 11.54496 | 1.042259 | 0.02466262 | 6.998216
37.1872 | 19.7421 | 18.68302 | 11.54033 | 1.059079 | 0.02457816 | 7.118109
37.1972 | 19.8288 | 18.80212 | 11.53571 | 1.026685 | 0.0244966 | 7.24191
37.2072 | 19.9366 | 18.92529 | 11.53108 | 1.011308 | 0.02441791 | 7.36979
37.2172 | 20.0717 | 19.05273 | 11.52646 | 1.018968 | 0.02434206 | 7.501926
37.2272 | 20.1471 | 19.18462 | 11.52185 | 0.9624773 | 0.02426899 | 7.638508
37.2372 | 20.3055 | 19.32116 | 11.51723 | 0.9843387 | 0.02419868 | 7.779733
37.2472 | 20.4354 | 19.46256 | 11.51262 | 0.9728413 | 0.02413109 | 7.925811
37.2572 | 20.5798 | 19.60904 | 11.50801 | 0.9707649 | 0.02406618 | 8.076962
37.2672 | 20.7611 | 19.76082 | 11.5034 | 1.000275 | 0.02400393 | 8.233422
37.2772 | 20.8934 | 19.91817 | 11.49879 | 0.9752256 | 0.02394431 | 8.395437
37.2872 | 21.085 | 20.08134 | 11.49419 | 1.003656 | 0.02388727 | 8.563266
37.2972 | 21.2636 | 20.25061 | 11.48959 | 1.012992 | 0.0238328 | 8.737185
37.3072 | 21.4216 | 20.42626 | 11.48499 | 0.9953418 | 0.02378086 | 8.917485
37.3172 | 21.6787 | 20.6086 | 11.4804 | 1.070099 | 0.02373143 | 9.104473
37.3272 | 21.8307 | 20.79796 | 11.4758 | 1.032738 | 0.02368448 | 9.298473
37.3372 | 22.0811 | 20.99468 | 11.47121 | 1.086417 | 0.02363999 | 9.499829
37.3472 | 22.3164 | 21.19913 | 11.46663 | 1.117272 | 0.02359793 | 9.708903
37.3572 | 22.5629 | 21.41168 | 11.46204 | 1.151222 | 0.02355827 | 9.926077
37.3672 | 22.8021 | 21.63274 | 11.45746 | 1.169362 | 0.02352101 | 10.15176
37.3772 | 23.1346 | 21.86274 | 11.45288 | 1.271863 | 0.0234861 | 10.38637
37.3872 | 23.3812 | 22.10213 | 11.4483 | 1.279075 | 0.02345354 | 10.63037
37.3972 | 23.7694 | 22.35138 | 11.44373 | 1.41802 | 0.0234233 | 10.88423
37.4072 | 23.9878 | 22.611 | 11.43916 | 1.376795 | 0.02339536 | 11.14845
37.4172 | 24.3535 | 22.88153 | 11.43459 | 1.471968 | 0.02336971 | 11.42358
37.4271 | 24.6834 | 23.16064 | 11.43007 | 1.522762 | 0.02334656 | 11.70723
37.4371 | 25.0288 | 23.45456 | 11.4255 | 1.574245 | 0.02332541 | 12.00573
37.4471 | 25.4355 | 23.76114 | 11.42094 | 1.674361 | 0.0233065 | 12.31689
37.4571 | 25.7912 | 24.08105 | 11.41638 | 1.710152 | 0.02328981 | 12.64138
37.4671 | 26.24 | 24.41497 | 11.41182 | 1.825033 | 0.02327533 | 12.97987
37.4771 | 26.6314 | 24.76362 | 11.40727 | 1.867778 | 0.02326304 | 13.33309
37.4871 | 27.0952 | 25.12777 | 11.40272 | 1.967428 | 0.02325293 | 13.7018
37.4971 | 27.5159 | 25.50821 | 11.39817 | 2.007689 | 0.02324499 | 14.0868
37.5071 | 27.995 | 25.90577 | 11.39362 | 2.089226 | 0.02323922 | 14.48891
37.5171 | 28.4931 | 26.32133 | 11.38908 | 2.171772 | 0.02323559 | 14.90902
37.5271 | 28.9897 | 26.75578 | 11.38453 | 2.233921 | 0.0232341 | 15.34801
37.5371 | 29.5147 | 27.21007 | 11.37999 | 2.304631 | 0.02323474 | 15.80684
37.5471 | 30.054 | 27.68517 | 11.37546 | 2.368831 | 0.0232375 | 16.28647
37.5571 | 30.6191 | 28.18209 | 11.37092 | 2.437011 | 0.02324238 | 16.78792
37.5671 | 31.1854 | 28.70186 | 11.36639 | 2.483541 | 0.02324936 | 17.31222
37.5771 | 31.7497 | 29.24554 | 11.36186 | 2.504163 | 0.02325844 | 17.86042
37.5871 | 32.4314 | 29.81419 | 11.35734 | 2.617206 | 0.02326962 | 18.43359
37.5971 | 32.9679 | 30.40891 | 11.35281 | 2.558986 | 0.02328289 | 19.03282
37.6071 | 33.6539 | 31.03078 | 11.34829 | 2.623121 | 0.02329824 | 19.65919
37.6171 | 34.3508 | 31.68085 | 11.34377 | 2.669946 | 0.02331567 | 20.31377
37.6271 | 34.9991 | 32.36018 | 11.33926 | 2.638921 | 0.02333519 | 20.99759
37.6371 | 35.5886 | 33.06975 | 11.33474 | 2.518853 | 0.02335678 | 21.71165
37.6471 | 36.3803 | 33.81048 | 11.33023 | 2.569824 | 0.02338044 | 22.45687
37.6571 | 36.9625 | 34.5832 | 11.32572 | 2.379302 | 0.02340618 | 23.23407
37.6671 | 37.7777 | 35.38861 | 11.32121 | 2.38909 | 0.02343399 | 24.04396
37.6771 | 38.4776 | 36.22725 | 11.31671 | 2.250354 | 0.02346387 | 24.88707
37.6871 | 39.1679 | 37.09944 | 11.31221 | 2.068461 | 0.02349583 | 25.76374
37.6971 | 39.9735 | 38.00527 | 11.30771 | 1.968231 | 0.02352986 | 26.67403
37.7071 | 40.6879 | 38.94451 | 11.30321 | 1.74339 | 0.02356597 | 27.61773
37.7171 | 41.5068 | 39.91656 | 11.29872 | 1.590236 | 0.02360416 | 28.59424
37.7271 | 42.2487 | 40.92041 | 11.29423 | 1.328288 | 0.02364443 | 29.60254
37.7371 | 42.9773 | 41.95453 | 11.28974 | 1.022766 | 0.02368679 | 30.64111
37.7471 | 43.73 | 43.01684 | 11.28525 | 0.7131624 | 0.02373123 | 31.70786
37.7571 | 44.4594 | 44.10459 | 11.28077 | 0.3548131 | 0.02377778 | 32.80004
37.7671 | 45.2634 | 45.21434 | 11.27629 | 0.04905952 | 0.02382643 | 33.91423
37.7771 | 45.8978 | 46.34188 | 11.27181 | -0.4440773 | 0.02387718 | 35.04619
37.7871 | 46.7401 | 47.48215 | 11.26733 | -0.7420489 | 0.02393005 | 36.19089
37.7971 | 47.395 | 48.62925 | 11.26286 | -1.234249 | 0.02398504 | 37.34241
37.8071 | 48.1332 | 49.77639 | 11.25838 | -1.643191 | 0.02404216 | 38.49396
37.8171 | 48.8081 | 50.91593 | 11.25391 | -2.10783 | 0.02410141 | 39.63791
37.8271 | 49.4311 | 52.03941 | 11.24945 | -2.608309 | 0.02416282 | 40.7658
37.8371 | 50.1322 | 53.13765 | 11.24498 | -3.005452 | 0.02422638 | 41.86844
37.8471 | 50.6918 | 54.20088 | 11.24052 | -3.509079 | 0.02429212 | 42.93607
37.8571 | 51.3428 | 55.21891 | 11.23606 | -3.876107 | 0.02436003 | 43.95848
37.8671 | 51.8806 | 56.18133 | 11.23161 | -4.300731 | 0.02443014 | 44.92529
37.8771 | 52.3986 | 57.07778 | 11.22715 | -4.679183 | 0.02450245 | 45.82613
37.8871 | 52.9335 | 57.89821 | 11.2227 | -4.964712 | 0.02457698 | 46.65094
37.8971 | 53.3631 | 58.63314 | 11.21825 | -5.270041 | 0.02465374 | 47.39024
37.9071 | 53.7913 | 59.27395 | 11.2138 | -5.482647 | 0.02473275 | 48.03541
37.9171 | 54.174 | 59.81312 | 11.20936 | -5.639116 | 0.02481401 | 48.57894
37.9271 | 54.5058 | 60.24446 | 11.20492 | -5.738662 | 0.02489756 | 49.01465
37.9371 | 54.8148 | 60.56328 | 11.20048 | -5.748484 | 0.0249834 | 49.33782
37.9471 | 55.0791 | 60.76648 | 11.19604 | -5.687382 | 0.02507156 | 49.54537
37.9571 | 55.2512 | 60.85262 | 11.1916 | -5.601417 | 0.02516204 | 49.63585
37.9671 | 55.4533 | 60.82189 | 11.18717 | -5.368594 | 0.02525487 | 49.60947
37.9771 | 55.5042 | 60.67612 | 11.18274 | -5.171917 | 0.02535007 | 49.46802
37.9871 | 55.587 | 60.41858 | 11.17831 | -4.831581 | 0.02544763 | 49.21482
37.9971 | 55.6216 | 60.05396 | 11.17389 | -4.43236 | 0.02554762 | 48.85452
38.0071 | 55.5654 | 59.58811 | 11.16947 | -4.022713 | 0.02565005 | 48.393
38.0171 | 55.4524 | 59.02795 | 11.16505 | -3.575548 | 0.02575493 | 47.83715
38.0271 | 55.3269 | 58.38122 | 11.16063 | -3.05432 | 0.02586231 | 47.19473
38.0371 | 55.2031 | 57.65635 | 11.15621 | -2.453254 | 0.02597217 | 46.47417
38.0471 | 54.9287 | 56.86226 | 11.1518 | -1.933557 | 0.02608455 | 45.68437
38.0571 | 54.6323 | 56.00813 | 11.14739 | -1.375831 | 0.02619949 | 44.83454
38.0671 | 54.2974 | 55.10331 | 11.14298 | -0.8059128 | 0.026317 | 43.93401
38.0771 | 53.9603 | 54.15708 | 11.13858 | -0.1967761 | 0.02643712 | 42.99206
38.0871 | 53.4759 | 53.1785 | 11.13417 | 0.2974043 | 0.02655987 | 42.01776
38.0971 | 53.0978 | 52.17631 | 11.12977 | 0.9214891 | 0.02668528 | 41.01985
38.1071 | 52.571 | 51.15878 | 11.12537 | 1.412219 | 0.02681339 | 40.00659
38.1171 | 52.0261 | 50.13361 | 11.12098 | 1.892491 | 0.02694422 | 38.98569
38.1271 | 51.4394 | 49.10786 | 11.11659 | 2.33154 | 0.0270778 | 37.9642
38.1371 | 50.8871 | 48.08791 | 11.11219 | 2.799195 | 0.02721418 | 36.9485
38.1471 | 50.238 | 47.07939 | 11.10781 | 3.158609 | 0.02735337 | 35.94423
38.1571 | 49.5108 | 46.08725 | 11.10342 | 3.423553 | 0.02749542 | 34.95633
38.1671 | 48.8863 | 45.11569 | 11.09904 | 3.770613 | 0.02764037 | 33.98901
38.1771 | 48.2394 | 44.16824 | 11.09465 | 4.071155 | 0.02778824 | 33.0458
38.1871 | 47.4134 | 43.2478 | 11.09028 | 4.1656 | 0.02793908 | 32.12959
38.1971 | 46.741 | 42.35665 | 11.0859 | 4.384354 | 0.02809293 | 31.24265
38.2071 | 45.9419 | 41.49653 | 11.08152 | 4.445368 | 0.02824982 | 30.38676
38.2171 | 45.2186 | 40.66873 | 11.07715 | 4.549869 | 0.0284098 | 29.56317
38.2271 | 44.3402 | 39.87408 | 11.07278 | 4.46612 | 0.02857291 | 28.77272
38.2371 | 43.6031 | 39.11306 | 11.06842 | 4.490041 | 0.02873916 | 28.0159
38.2471 | 42.7727 | 38.38583 | 11.06405 | 4.386875 | 0.02890866 | 27.29286
38.2571 | 42.0557 | 37.69228 | 11.05969 | 4.363423 | 0.02908143 | 26.60351
38.2671 | 41.2372 | 37.03208 | 11.05533 | 4.205116 | 0.0292575 | 25.9475
38.2771 | 40.5202 | 36.40475 | 11.05097 | 4.115448 | 0.02943697 | 25.32434
38.2871 | 39.7109 | 35.80963 | 11.04662 | 3.901269 | 0.02961981 | 24.73339
38.2971 | 38.9704 | 35.24597 | 11.04227 | 3.724428 | 0.02980612 | 24.1739
38.3071 | 38.2129 | 34.71294 | 11.03791 | 3.499964 | 0.02999593 | 23.64503
38.3171 | 37.4709 | 34.20963 | 11.03357 | 3.261273 | 0.03018932 | 23.14587
38.3271 | 36.774 | 33.73511 | 11.02922 | 3.03889 | 0.03038632 | 22.6755
38.3371 | 36.0437 | 33.28843 | 11.02488 | 2.755268 | 0.030587 | 22.23297
38.3471 | 35.3857 | 32.86862 | 11.02054 | 2.517075 | 0.03079143 | 21.8173
38.3571 | 34.7204 | 32.47473 | 11.0162 | 2.245673 | 0.03099964 | 21.42753
38.3671 | 34.0302 | 32.10579 | 11.01186 | 1.924413 | 0.03121172 | 21.06271
38.3771 | 33.5109 | 31.76088 | 11.00753 | 1.750022 | 0.03142772 | 20.72192
38.3871 | 32.7963 | 31.43909 | 11.0032 | 1.357212 | 0.0316477 | 20.40424
38.3971 | 32.2135 | 31.13955 | 10.99887 | 1.073954 | 0.03187174 | 20.1088
38.407 | 31.7072 | 30.86409 | 10.99459 | 0.8431147 | 0.03209757 | 19.8374
38.417 | 31.1245 | 30.60634 | 10.99026 | 0.5181642 | 0.03232988 | 19.58374
38.427 | 30.6855 | 30.36842 | 10.98594 | 0.3170811 | 0.03256645 | 19.34991
38.437 | 30.1628 | 30.14959 | 10.98162 | 0.013205 | 0.03280736 | 19.13517
38.447 | 29.6909 | 29.94917 | 10.9773 | -0.2582747 | 0.03305273 | 18.93882
38.457 | 29.2933 | 29.7665 | 10.97299 | -0.4731968 | 0.03330255 | 18.7602
38.467 | 28.8103 | 29.60094 | 10.96868 | -0.7906441 | 0.03355694 | 18.59871
38.477 | 28.4804 | 29.45194 | 10.96437 | -0.9715371 | 0.03381598 | 18.45375
38.487 | 28.0571 | 29.31893 | 10.96006 | -1.261833 | 0.03407976 | 18.32479
38.497 | 27.7186 | 29.20142 | 10.95575 | -1.482823 | 0.03434837 | 18.21132
38.507 | 27.3908 | 29.09893 | 10.95145 | -1.708134 | 0.0346219 | 18.11286
38.517 | 27.0649 | 29.01103 | 10.94715 | -1.946133 | 0.03490043 | 18.02898
38.527 | 26.7864 | 28.93731 | 10.94285 | -2.150915 | 0.03518401 | 17.95928
38.537 | 26.4746 | 28.87741 | 10.93856 | -2.402811 | 0.03547284 | 17.90338
38.547 | 26.2684 | 28.83098 | 10.93426 | -2.562581 | 0.03576697 | 17.86095
38.557 | 25.9982 | 28.79772 | 10.92997 | -2.799519 | 0.03606649 | 17.83168
38.567 | 25.7613 | 28.77735 | 10.92568 | -3.016048 | 0.03637158 | 17.81529
38.577 | 25.6021 | 28.76962 | 10.9214 | -3.167518 | 0.03668222 | 17.81154
38.587 | 25.3903 | 28.77431 | 10.91711 | -3.384007 | 0.03699859 | 17.8202
38.597 | 25.2461 | 28.79123 | 10.91283 | -3.545125 | 0.0373208 | 17.84107
38.607 | 25.1051 | 28.8202 | 10.90855 | -3.715102 | 0.03764896 | 17.874
38.617 | 24.9315 | 28.8611 | 10.90427 | -3.929603 | 0.03798319 | 17.91884
38.627 | 24.8617 | 28.91381 | 10.9 | -4.052105 | 0.03832363 | 17.97548
38.637 | 24.7352 | 28.97822 | 10.89573 | -4.243024 | 0.03867039 | 18.04383
38.647 | 24.6794 | 29.05429 | 10.89146 | -4.374891 | 0.03902361 | 18.12381
38.657 | 24.5956 | 29.14196 | 10.88719 | -4.546365 | 0.03938335 | 18.21539
38.667 | 24.5144 | 29.24123 | 10.88292 | -4.726828 | 0.0397499 | 18.31855
38.677 | 24.4959 | 29.35208 | 10.87866 | -4.856181 | 0.04012331 | 18.4333
38.687 | 24.4236 | 29.47455 | 10.8744 | -5.050955 | 0.04050373 | 18.55965
38.697 | 24.4502 | 29.6087 | 10.87014 | -5.158501 | 0.04089141 | 18.69767
38.707 | 24.4182 | 29.75459 | 10.86588 | -5.336389 | 0.04128633 | 18.84742
38.717 | 24.3872 | 29.91232 | 10.86163 | -5.525119 | 0.04168874 | 19.009
38.727 | 24.4645 | 30.08201 | 10.85738 | -5.617508 | 0.0420988 | 19.18253
38.737 | 24.4566 | 30.2638 | 10.85313 | -5.807199 | 0.04251667 | 19.36815
38.747 | 24.5307 | 30.45786 | 10.84888 | -5.927159 | 0.04294254 | 19.56603
38.757 | 24.5952 | 30.66438 | 10.84464 | -6.069176 | 0.04337658 | 19.77636
38.767 | 24.6333 | 30.88357 | 10.8404 | -6.250265 | 0.04381897 | 19.99935
38.777 | 24.7643 | 31.11566 | 10.83616 | -6.351364 | 0.04426983 | 20.23524
38.787 | 24.7941 | 31.36093 | 10.83192 | -6.566834 | 0.0447295 | 20.48429
38.797 | 24.9475 | 31.61967 | 10.82768 | -6.672166 | 0.04519812 | 20.74679
38.807 | 25.0629 | 31.89218 | 10.82345 | -6.829278 | 0.04567588 | 21.02305
38.817 | 25.2248 | 32.17881 | 10.81922 | -6.954012 | 0.04616311 | 21.31343
38.827 | 25.4001 | 32.47993 | 10.81499 | -7.079833 | 0.04665983 | 21.61828
38.837 | 25.5405 | 32.79595 | 10.81076 | -7.255447 | 0.04716636 | 21.93802
38.847 | 25.7691 | 33.12729 | 10.80654 | -7.358187 | 0.04768293 | 22.27306
38.857 | 25.9975 | 33.47441 | 10.80232 | -7.476907 | 0.04820979 | 22.62388
38.867 | 26.1982 | 33.83781 | 10.7981 | -7.639611 | 0.04874719 | 22.99097
38.877 | 26.4649 | 34.21803 | 10.79388 | -7.753125 | 0.04929538 | 23.37485
38.887 | 26.7243 | 34.61561 | 10.78967 | -7.891313 | 0.04985464 | 23.77609
38.897 | 27.0431 | 35.03118 | 10.78545 | -7.988081 | 0.05042522 | 24.1953
38.907 | 27.4656 | 35.46537 | 10.78124 | -7.999768 | 0.05100732 | 24.63312
38.917 | 27.7767 | 35.91886 | 10.77704 | -8.142162 | 0.0516014 | 25.09022
38.927 | 28.1758 | 36.39239 | 10.77283 | -8.216586 | 0.05220771 | 25.56735
38.937 | 28.5631 | 36.88671 | 10.76863 | -8.32361 | 0.05282653 | 26.06526
38.947 | 29.0473 | 37.40266 | 10.76442 | -8.355358 | 0.0534583 | 26.58478
38.957 | 29.4909 | 37.9411 | 10.76023 | -8.450195 | 0.05410312 | 27.12677
38.967 | 30.0282 | 38.50295 | 10.75603 | -8.474749 | 0.05476146 | 27.69216
38.977 | 30.5839 | 39.08919 | 10.75183 | -8.505291 | 0.05543364 | 28.28192
38.987 | 31.1661 | 39.70086 | 10.74764 | -8.534762 | 0.05612006 | 28.8971
38.997 | 31.8614 | 40.33906 | 10.74345 | -8.477656 | 0.05682108 | 29.53878
39.007 | 32.4466 | 41.00494 | 10.73927 | -8.558336 | 0.05753709 | 30.20813
39.017 | 33.2396 | 41.69973 | 10.73508 | -8.460132 | 0.0582685 | 30.90638
39.027 | 33.9181 | 42.42474 | 10.7309 | -8.506642 | 0.05901558 | 31.63483
39.037 | 34.8013 | 43.18134 | 10.72672 | -8.380043 | 0.05977902 | 32.39485
39.047 | 35.5902 | 43.97098 | 10.72254 | -8.380781 | 0.06055917 | 33.18788
39.057 | 36.5605 | 44.7952 | 10.71836 | -8.234703 | 0.06135646 | 34.01549
39.067 | 37.5483 | 45.65562 | 10.71419 | -8.107324 | 0.06217152 | 34.87927
39.077 | 38.52 | 46.55396 | 10.71002 | -8.03396 | 0.06300456 | 35.78094
39.087 | 39.6743 | 47.49201 | 10.70585 | -7.817714 | 0.06385623 | 36.72231
39.097 | 40.8151 | 48.47169 | 10.70168 | -7.656593 | 0.06472705 | 37.70529
39.107 | 41.8389 | 49.495 | 10.69751 | -7.656104 | 0.06561759 | 38.73187
39.117 | 43.1265 | 50.56406 | 10.69335 | -7.437564 | 0.06652839 | 39.80419
39.127 | 44.5085 | 51.68111 | 10.68919 | -7.172605 | 0.06746007 | 40.92446
39.137 | 45.7062 | 52.84846 | 10.68503 | -7.142258 | 0.06841323 | 42.09501
39.147 | 47.3045 | 54.06859 | 10.68088 | -6.764089 | 0.06938849 | 43.31833
39.157 | 48.7323 | 55.34408 | 10.67672 | -6.611775 | 0.07038651 | 44.59697
39.167 | 50.4597 | 56.67763 | 10.67257 | -6.217928 | 0.07140796 | 45.93365
39.177 | 51.9836 | 58.07207 | 10.66842 | -6.088475 | 0.07245358 | 47.3312
39.187 | 53.6437 | 59.53038 | 10.66427 | -5.886683 | 0.07352407 | 48.79259
39.197 | 55.391 | 61.05563 | 10.66013 | -5.664635 | 0.0746202 | 50.32089
39.207 | 57.2154 | 62.65104 | 10.65599 | -5.435642 | 0.07574278 | 51.91931
39.217 | 59.2504 | 64.31996 | 10.65185 | -5.06956 | 0.07689258 | 53.59122
39.227 | 61.233 | 66.06583 | 10.64771 | -4.832832 | 0.0780705 | 55.34005
39.237 | 63.2423 | 67.89223 | 10.64357 | -4.649929 | 0.07927739 | 57.16938
39.247 | 65.6242 | 69.80284 | 10.63944 | -4.178638 | 0.08051419 | 59.08289
39.257 | 67.5694 | 71.8014 | 10.63531 | -4.232002 | 0.08178185 | 61.08431
39.267 | 70.1779 | 73.89176 | 10.63118 | -3.713862 | 0.08308134 | 63.1775
39.277 | 72.1667 | 76.07779 | 10.62705 | -3.911085 | 0.08441373 | 65.36632
39.287 | 74.8526 | 78.36337 | 10.62292 | -3.510766 | 0.08578007 | 67.65466
39.297 | 77.4274 | 80.75237 | 10.6188 | -3.324968 | 0.08718148 | 70.04639
39.307 | 79.785 | 83.2486 | 10.61468 | -3.463605 | 0.08861913 | 72.54531
39.317 | 82.682 | 85.85576 | 10.61056 | -3.17376 | 0.09009423 | 75.1551
39.327 | 85.2891 | 88.57734 | 10.60645 | -3.288244 | 0.09160803 | 77.87929
39.337 | 88.3295 | 91.41658 | 10.60233 | -3.087077 | 0.09316187 | 80.72108
39.347 | 90.8854 | 94.37637 | 10.59822 | -3.490973 | 0.09475709 | 83.68339
39.357 | 94.0462 | 97.45915 | 10.59411 | -3.412947 | 0.09639514 | 86.76864
39.367 | 96.8713 | 100.6668 | 10.59 | -3.795453 | 0.09807748 | 89.97867
39.3769 | 100.0477 | 103.9663 | 10.58594 | -3.918626 | 0.09978817 | 93.2806
39.3869 | 103.1115 | 107.4248 | 10.58184 | -4.313345 | 0.1015634 | 96.74144
39.3969 | 106.576 | 111.0088 | 10.57774 | -4.432766 | 0.1033878 | 100.3276
39.4069 | 109.8107 | 114.7161 | 10.57364 | -4.905364 | 0.105263 | 104.0372
39.4169 | 112.7437 | 118.5432 | 10.56954 | -5.799508 | 0.1071911 | 107.8665
39.4269 | 116.2855 | 122.485 | 10.56545 | -6.199499 | 0.1091738 | 111.8104
39.4369 | 119.6181 | 126.5343 | 10.56136 | -6.916214 | 0.1112132 | 115.8617
39.4469 | 122.8258 | 130.6819 | 10.55727 | -7.85608 | 0.1133115 | 120.0113
39.4569 | 126.232 | 134.916 | 10.55318 | -8.683982 | 0.1154707 | 124.2473
39.4669 | 129.4901 | 139.2223 | 10.54909 | -9.73222 | 0.1176933 | 128.5555
39.4769 | 132.6709 | 143.5838 | 10.54501 | -10.9129 | 0.1199815 | 132.9188
39.4869 | 136.3757 | 147.9803 | 10.54093 | -11.60464 | 0.122338 | 137.3171
39.4969 | 139.5919 | 152.3889 | 10.53685 | -12.79698 | 0.1247653 | 141.7273
39.5069 | 142.9268 | 156.7833 | 10.53277 | -13.8565 | 0.1272663 | 146.1233
39.5169 | 145.8699 | 161.1346 | 10.5287 | -15.26466 | 0.1298438 | 150.476
39.5269 | 148.907 | 165.4109 | 10.52463 | -16.50393 | 0.1325009 | 154.7538
39.5369 | 152.2813 | 169.5783 | 10.52056 | -17.29699 | 0.1352407 | 158.9225
39.5469 | 154.9869 | 173.6006 | 10.51649 | -18.61371 | 0.1380667 | 162.9461
39.5569 | 158.089 | 177.4406 | 10.51242 | -19.35163 | 0.1409822 | 166.7872
39.5669 | 160.8249 | 181.0605 | 10.50836 | -20.23557 | 0.143991 | 170.4081
39.5769 | 163.5798 | 184.4226 | 10.5043 | -20.84284 | 0.1470969 | 173.7712
39.5869 | 165.9761 | 187.4907 | 10.50024 | -21.51458 | 0.1503041 | 176.8401
39.5969 | 168.2695 | 190.2304 | 10.49618 | -21.96086 | 0.1536167 | 179.5806
39.6069 | 170.5807 | 192.6104 | 10.49213 | -22.02965 | 0.1570392 | 181.9612
39.6169 | 172.2209 | 194.6032 | 10.48807 | -22.38231 | 0.1605764 | 183.9546
39.6269 | 174.3102 | 196.186 | 10.48402 | -21.87581 | 0.1642333 | 185.5378
39.6369 | 175.8643 | 197.341 | 10.47997 | -21.47666 | 0.1680149 | 186.693
39.6469 | 177.3668 | 198.0558 | 10.47593 | -20.68896 | 0.1719267 | 187.4079
39.6569 | 178.74 | 198.3238 | 10.47188 | -19.58384 | 0.1759747 | 187.676
39.6669 | 179.4924 | 198.1444 | 10.46784 | -18.65195 | 0.1801648 | 187.4963
39.6769 | 180.4085 | 197.522 | 10.4638 | -17.11354 | 0.1845034 | 186.8737
39.6869 | 180.9077 | 196.467 | 10.45976 | -15.55931 | 0.1889972 | 185.8182
39.6969 | 181.3 | 194.9941 | 10.45573 | -13.69415 | 0.1936533 | 184.3448
39.7069 | 181.3983 | 193.1228 | 10.45169 | -11.72455 | 0.1984792 | 182.4727
39.7169 | 181.2646 | 190.8763 | 10.44766 | -9.611735 | 0.2034827 | 180.2252
39.7269 | 180.8484 | 188.2811 | 10.44363 | -7.432715 | 0.2086722 | 177.6288
39.7369 | 180.1006 | 185.3663 | 10.43961 | -5.26572 | 0.2140562 | 174.7127
39.7469 | 179.2553 | 182.1632 | 10.43558 | -2.907853 | 0.219644 | 171.5079
39.7569 | 178.2458 | 178.7043 | 10.43156 | -0.4584703 | 0.2254453 | 168.0473
39.7669 | 176.6542 | 175.0231 | 10.42754 | 1.631065 | 0.2314702 | 164.3641
39.7769 | 175.3338 | 171.1535 | 10.42352 | 4.180287 | 0.2377295 | 160.4923
39.7869 | 173.4095 | 167.1288 | 10.4195 | 6.280658 | 0.2442345 | 156.4651
39.7969 | 171.4016 | 162.9818 | 10.41549 | 8.419834 | 0.250997 | 152.3153
39.8069 | 169.233 | 158.7437 | 10.41148 | 10.48932 | 0.2580297 | 148.0742
39.8169 | 166.4365 | 154.4443 | 10.40747 | 11.99215 | 0.2653456 | 143.7715
39.8269 | 164.3987 | 150.1116 | 10.40346 | 14.28713 | 0.2729586 | 139.4351
39.8369 | 161.0513 | 145.7708 | 10.39945 | 15.28045 | 0.2808834 | 135.0905
39.8469 | 158.7778 | 141.4454 | 10.39545 | 17.33236 | 0.2891351 | 130.7609
39.8569 | 155.3734 | 137.156 | 10.39145 | 18.21742 | 0.29773 | 126.4668
39.8669 | 152.2012 | 132.9206 | 10.38745 | 19.28055 | 0.306685 | 122.2265
39.8769 | 148.585 | 128.7551 | 10.38345 | 19.82986 | 0.3160176 | 118.0557
39.8869 | 145.3856 | 124.6727 | 10.37946 | 20.71287 | 0.3257467 | 113.9675
39.8969 | 141.8536 | 120.6844 | 10.37546 | 21.16916 | 0.3358915 | 109.9731
39.9069 | 137.7603 | 116.7991 | 10.37147 | 20.96115 | 0.3464725 | 106.0812
39.9169 | 134.4189 | 113.0238 | 10.36748 | 21.3951 | 0.3575109 | 102.2988
39.9269 | 130.5066 | 109.3636 | 10.3635 | 21.14302 | 0.3690288 | 98.63105
39.9369 | 126.7091 | 105.8221 | 10.35951 | 20.88698 | 0.3810495 | 95.08156
39.9469 | 123.096 | 102.4016 | 10.35553 | 20.69436 | 0.3935967 | 91.65252
39.9569 | 119.0776 | 99.1032 | 10.35155 | 19.9744 | 0.4066953 | 88.34496
39.9669 | 115.3091 | 95.92683 | 10.34757 | 19.38227 | 0.4203711 | 85.15889
39.9769 | 111.2645 | 92.87169 | 10.3436 | 18.39281 | 0.4346504 | 82.09344
39.9869 | 107.7375 | 89.93622 | 10.33962 | 17.80128 | 0.4495603 | 79.14704
39.9969 | 103.8331 | 87.11831 | 10.33565 | 16.71479 | 0.4651287 | 76.31753
40.0069 | 100.0577 | 84.41533 | 10.33168 | 15.64237 | 0.4813834 | 73.60226
40.0169 | 96.5038 | 81.82432 | 10.32771 | 14.67948 | 0.4983532 | 70.99825
40.0269 | 92.9751 | 79.34202 | 10.32375 | 13.63308 | 0.5160662 | 68.50221
40.0369 | 89.4956 | 76.96499 | 10.31978 | 12.53061 | 0.5345508 | 66.11066
40.0469 | 86.0773 | 74.68963 | 10.31582 | 11.38767 | 0.5538346 | 63.81997
40.0569 | 82.4164 | 72.51225 | 10.31186 | 9.904153 | 0.5739443 | 61.62644
40.0669 | 79.0713 | 70.42914 | 10.3079 | 8.642156 | 0.5949052 | 59.52634
40.0769 | 75.8959 | 68.4366 | 10.30395 | 7.459301 | 0.6167404 | 57.51591
40.0869 | 73.1692 | 66.53092 | 10.3 | 6.638282 | 0.6394708 | 55.59145
40.0969 | 70.1133 | 64.70846 | 10.29604 | 5.40484 | 0.6631135 | 53.7493
40.1069 | 67.0389 | 62.96566 | 10.2921 | 4.073245 | 0.6876813 | 51.98588
40.1169 | 64.7067 | 61.29902 | 10.28815 | 3.407676 | 0.713182 | 50.29769
40.1269 | 61.6944 | 59.70518 | 10.2842 | 1.98922 | 0.7396166 | 48.68136
40.1369 | 59.5344 | 58.18083 | 10.28026 | 1.353573 | 0.7669789 | 47.13359
40.1469 | 56.9785 | 56.72279 | 10.27632 | 0.2557095 | 0.7952532 | 45.65122
40.1569 | 54.5872 | 55.328 | 10.27238 | -0.740802 | 0.8244134 | 44.23121
40.1669 | 52.6194 | 53.9935 | 10.26844 | -1.3741 | 0.8544214 | 42.87063
40.1769 | 50.1253 | 52.71643 | 10.26451 | -2.591128 | 0.8852252 | 41.56669
40.1869 | 48.6525 | 51.49403 | 10.26058 | -2.841534 | 0.9167573 | 40.3167
40.1969 | 46.4504 | 50.32367 | 10.25665 | -3.873272 | 0.9489329 | 39.11809
40.2069 | 44.8938 | 49.2028 | 10.25272 | -4.308998 | 0.9816493 | 37.96843
40.2169 | 43.0873 | 48.12896 | 10.24879 | -5.041656 | 1.014783 | 36.86538
40.2269 | 41.3894 | 47.09978 | 10.24487 | -5.710382 | 1.048189 | 35.80672
40.2369 | 39.844 | 46.113 | 10.24095 | -6.268996 | 1.081703 | 34.79035
40.2469 | 38.4357 | 45.1664 | 10.23703 | -6.730704 | 1.115137 | 33.81424
40.2569 | 37.1453 | 44.25788 | 10.23311 | -7.112583 | 1.148282 | 32.87649
40.2669 | 35.9348 | 43.38539 | 10.22919 | -7.450594 | 1.18091 | 31.97529
40.2769 | 34.6439 | 42.54697 | 10.22528 | -7.903068 | 1.212776 | 31.10891
40.2869 | 33.6507 | 41.74071 | 10.22137 | -8.090005 | 1.24362 | 30.27572
40.2969 | 32.5624 | 40.96479 | 10.21746 | -8.402389 | 1.273171 | 29.47416
40.3069 | 31.6284 | 40.21747 | 10.21355 | -8.589066 | 1.301155 | 28.70276
40.3169 | 30.7472 | 39.49706 | 10.20964 | -8.749863 | 1.327296 | 27.96012
40.3269 | 29.7579 | 38.80199 | 10.20574 | -9.044092 | 1.351328 | 27.24492
40.3369 | 29.1185 | 38.13073 | 10.20184 | -9.012233 | 1.372994 | 26.5559
40.3468 | 28.2279 | 37.48825 | 10.19798 | -9.260348 | 1.391883 | 25.89839
40.3568 | 27.7047 | 36.86022 | 10.19408 | -9.155515 | 1.408166 | 25.25797
40.3668 | 26.9819 | 36.25199 | 10.19018 | -9.270085 | 1.421462 | 24.64034
40.3768 | 26.2679 | 35.6624 | 10.18629 | -9.394496 | 1.431624 | 24.04448
40.3868 | 25.781 | 35.09037 | 10.1824 | -9.309375 | 1.438548 | 23.46943
40.3968 | 25.1527 | 34.53494 | 10.17851 | -9.382239 | 1.442167 | 22.91426
40.4068 | 24.7381 | 33.99519 | 10.17462 | -9.257091 | 1.442458 | 22.37811
40.4168 | 24.2106 | 33.47033 | 10.17074 | -9.259727 | 1.439435 | 21.86015
40.4268 | 23.7516 | 32.95961 | 10.16685 | -9.208009 | 1.433155 | 21.3596
40.4368 | 23.3934 | 32.46239 | 10.16297 | -9.06899 | 1.423708 | 20.87571
40.4468 | 22.9551 | 31.97809 | 10.15909 | -9.022986 | 1.411219 | 20.40777
40.4568 | 22.6544 | 31.50618 | 10.15522 | -8.851778 | 1.395843 | 19.95512
40.4668 | 22.3145 | 31.04621 | 10.15134 | -8.731712 | 1.377759 | 19.51711
40.4768 | 21.9866 | 30.59778 | 10.14747 | -8.61118 | 1.35717 | 19.09314
40.4868 | 21.7389 | 30.16052 | 10.1436 | -8.421623 | 1.334294 | 18.68263
40.4968 | 21.4126 | 29.73413 | 10.13973 | -8.321528 | 1.309363 | 18.28504
40.5068 | 21.202 | 29.31831 | 10.13586 | -8.116308 | 1.282617 | 17.89983
40.5168 | 20.9569 | 28.91282 | 10.13199 | -7.955916 | 1.254302 | 17.52652
40.5268 | 20.7054 | 28.51742 | 10.12813 | -7.812024 | 1.224662 | 17.16463
40.5368 | 20.5234 | 28.13192 | 10.12427 | -7.60852 | 1.193939 | 16.81371
40.5468 | 20.2826 | 27.75612 | 10.12041 | -7.473515 | 1.16237 | 16.47333
40.5568 | 20.1476 | 27.38982 | 10.11655 | -7.242224 | 1.130179 | 16.14309
40.5668 | 19.9158 | 27.03287 | 10.1127 | -7.117072 | 1.097581 | 15.82259
40.5768 | 19.7385 | 26.68508 | 10.10885 | -6.946584 | 1.064774 | 15.51146
40.5868 | 19.5917 | 26.34629 | 10.10499 | -6.754588 | 1.03194 | 15.20935
40.5968 | 19.4104 | 26.01632 | 10.10115 | -6.605917 | 0.9992444 | 14.91593
40.6068 | 19.3063 | 25.69499 | 10.0973 | -6.38869 | 0.9668354 | 14.63086
40.6168 | 19.1455 | 25.38213 | 10.09345 | -6.236629 | 0.9348423 | 14.35383
40.6268 | 19.0135 | 25.07755 | 10.08961 | -6.064052 | 0.9033768 | 14.08457
40.6368 | 18.9075 | 24.78107 | 10.08577 | -5.873573 | 0.8725338 | 13.82277
40.6468 | 18.7522 | 24.4925 | 10.08193 | -5.740302 | 0.8423919 | 13.56818
40.6568 | 18.6684 | 24.21164 | 10.07809 | -5.543243 | 0.8130145 | 13.32054
40.6668 | 18.5342 | 23.9383 | 10.07426 | -5.404101 | 0.7844514 | 13.07959
40.6768 | 18.446 | 23.67228 | 10.07042 | -5.226279 | 0.7567398 | 12.84511
40.6868 | 18.3545 | 23.41337 | 10.06659 | -5.058875 | 0.7299058 | 12.61688
40.6968 | 18.2235 | 23.16139 | 10.06276 | -4.937892 | 0.7039656 | 12.39466
40.7068 | 18.1561 | 22.91613 | 10.05894 | -4.760028 | 0.6789268 | 12.17826
40.7168 | 18.0349 | 22.67739 | 10.05511 | -4.642487 | 0.6547897 | 11.96748
40.7268 | 17.9736 | 22.44497 | 10.05129 | -4.471373 | 0.6315484 | 11.76214
40.7368 | 17.8722 | 22.21869 | 10.04747 | -4.346493 | 0.609192 | 11.56203
40.7468 | 17.7686 | 21.99836 | 10.04365 | -4.229757 | 0.5877048 | 11.367
40.7568 | 17.7179 | 21.78378 | 10.03983 | -4.065876 | 0.5670682 | 11.17688
40.7668 | 17.6182 | 21.57477 | 10.03602 | -3.956572 | 0.5472606 | 10.9915
40.7768 | 17.5572 | 21.37116 | 10.0322 | -3.813964 | 0.5282585 | 10.8107
40.7868 | 17.4695 | 21.17278 | 10.02839 | -3.703279 | 0.5100366 | 10.63435
40.7968 | 17.4025 | 20.97945 | 10.02458 | -3.576949 | 0.4925689 | 10.4623
40.8068 | 17.3369 | 20.79101 | 10.02077 | -3.454111 | 0.4758283 | 10.29441
40.8168 | 17.249 | 20.6073 | 10.01697 | -3.358304 | 0.4597877 | 10.13055
40.8268 | 17.1979 | 20.42818 | 10.01317 | -3.230276 | 0.4444198 | 9.97059
40.8368 | 17.1269 | 20.25348 | 10.00936 | -3.126578 | 0.4296975 | 9.814416
40.8468 | 17.0637 | 20.08303 | 10.00557 | -3.019326 | 0.415594 | 9.661866
40.8568 | 16.9992 | 19.91676 | 10.00177 | -2.91756 | 0.4020831 | 9.512909
40.8668 | 16.9087 | 19.75451 | 9.997972 | -2.845809 | 0.3891391 | 9.367398
40.8768 | 16.8854 | 19.59614 | 9.994179 | -2.710741 | 0.3767372 | 9.225225
40.8868 | 16.7994 | 19.44153 | 9.990387 | -2.642133 | 0.3648529 | 9.086293
40.8968 | 16.7579 | 19.29054 | 9.986597 | -2.532643 | 0.3534631 | 8.950483
40.9068 | 16.668 | 19.1431 | 9.98281 | -2.475098 | 0.3425452 | 8.817743
40.9168 | 16.6009 | 18.99906 | 9.979024 | -2.398165 | 0.3320774 | 8.687963
40.9268 | 16.5837 | 18.85834 | 9.97524 | -2.274636 | 0.3220392 | 8.561057
40.9368 | 16.4952 | 18.72081 | 9.971458 | -2.225608 | 0.3124104 | 8.43694
40.9468 | 16.4508 | 18.58638 | 9.967678 | -2.135583 | 0.303172 | 8.315533
40.9568 | 16.4033 | 18.45496 | 9.9639 | -2.051663 | 0.2943059 | 8.196757
40.9668 | 16.3487 | 18.32647 | 9.960124 | -1.977775 | 0.2857957 | 8.080555
40.9768 | 16.2932 | 18.20079 | 9.95635 | -1.907593 | 0.2776226 | 7.96682
40.9868 | 16.2367 | 18.07785 | 9.952578 | -1.84115 | 0.2697718 | 7.8555
40.9968 | 16.1761 | 17.95756 | 9.948808 | -1.781463 | 0.2622284 | 7.746526
41.0068 | 16.126 | 17.83985 | 9.94504 | -1.713855 | 0.254978 | 7.639837
41.0168 | 16.0793 | 17.72465 | 9.941273 | -1.645346 | 0.2480071 | 7.535365
41.0268 | 16.0389 | 17.61186 | 9.937509 | -1.572964 | 0.2413025 | 7.433052
41.0368 | 15.9637 | 17.50144 | 9.933747 | -1.537738 | 0.2348521 | 7.332839
41.0468 | 15.9259 | 17.3933 | 9.929986 | -1.4674 | 0.228644 | 7.23467
41.0568 | 15.8617 | 17.28738 | 9.926228 | -1.425683 | 0.2226673 | 7.138488
41.0668 | 15.8112 | 17.18362 | 9.922471 | -1.372425 | 0.2169112 | 7.044242
41.0768 | 15.7777 | 17.08196 | 9.918717 | -1.304263 | 0.2113658 | 6.95188
41.0868 | 15.7034 | 16.98234 | 9.914964 | -1.278938 | 0.2060216 | 6.861353
41.0968 | 15.6882 | 16.88469 | 9.911213 | -1.196494 | 0.2008696 | 6.772611
41.1068 | 15.6151 | 16.78898 | 9.907464 | -1.173875 | 0.195901 | 6.68561
41.1168 | 15.5688 | 16.69513 | 9.903717 | -1.126329 | 0.1911079 | 6.600304
41.1268 | 15.5246 | 16.6031 | 9.899972 | -1.078503 | 0.1864823 | 6.516648
41.1368 | 15.4675 | 16.51285 | 9.896229 | -1.045349 | 0.1820171 | 6.434603
41.1468 | 15.4566 | 16.42432 | 9.892488 | -0.967718 | 0.1777051 | 6.354125
41.1568 | 15.4037 | 16.33747 | 9.888749 | -0.933766 | 0.1735399 | 6.275177
41.1668 | 15.331 | 16.25225 | 9.885011 | -0.9212452 | 0.1695149 | 6.197719
41.1768 | 15.3061 | 16.16862 | 9.881276 | -0.8625152 | 0.1656245 | 6.121715
41.1868 | 15.2401 | 16.08653 | 9.877542 | -0.8464321 | 0.1618626 | 6.047127
41.1968 | 15.2144 | 16.00596 | 9.873811 | -0.7915573 | 0.1582241 | 5.973922
41.2068 | 15.1938 | 15.92685 | 9.870081 | -0.7330513 | 0.1547038 | 5.902066
41.2168 | 15.1265 | 15.84918 | 9.866353 | -0.7226758 | 0.1512967 | 5.831526
41.2268 | 15.0935 | 15.7729 | 9.862628 | -0.679395 | 0.1479982 | 5.762269
41.2368 | 15.0345 | 15.69797 | 9.858904 | -0.6634738 | 0.144804 | 5.694266
41.2468 | 15.0131 | 15.62438 | 9.855182 | -0.611277 | 0.1417097 | 5.627486
41.2568 | 14.9712 | 15.55207 | 9.851462 | -0.5808722 | 0.1387114 | 5.561899
41.2668 | 14.9451 | 15.48103 | 9.847743 | -0.5359274 | 0.1358053 | 5.497479
41.2768 | 14.9091 | 15.41121 | 9.844027 | -0.5021118 | 0.1329877 | 5.434197
41.2868 | 14.856 | 15.34259 | 9.840313 | -0.4865942 | 0.1302552 | 5.372026
41.2968 | 14.8431 | 15.27515 | 9.8366 | -0.4320468 | 0.1276045 | 5.310942
41.3068 | 14.7828 | 15.20884 | 9.83289 | -0.4260407 | 0.1250324 | 5.250919
41.3167 | 14.7716 | 15.14428 | 9.829218 | -0.3726817 | 0.1225605 | 5.192503
41.3267 | 14.7266 | 15.08017 | 9.825511 | -0.3535666 | 0.1201361 | 5.134519
41.3367 | 14.7065 | 15.01711 | 9.821806 | -0.3106135 | 0.1177817 | 5.077526
41.3467 | 14.6665 | 14.9551 | 9.818103 | -0.2885974 | 0.1154948 | 5.021499
41.3567 | 14.6355 | 14.89409 | 9.814402 | -0.2585941 | 0.1132729 | 4.966419
41.3667 | 14.591 | 14.83408 | 9.810703 | -0.2430798 | 0.1111135 | 4.912263
41.3767 | 14.5539 | 14.77503 | 9.807006 | -0.2211321 | 0.1090145 | 4.859012
41.3867 | 14.521 | 14.71693 | 9.80331 | -0.1959284 | 0.1069736 | 4.806645
41.3967 | 14.5146 | 14.65975 | 9.799617 | -0.1451477 | 0.1049887 | 4.755142
41.4067 | 14.4591 | 14.60347 | 9.795925 | -0.1443687 | 0.1030579 | 4.704486
41.4167 | 14.4327 | 14.54807 | 9.792235 | -0.115371 | 0.1011792 | 4.654657
41.4267 | 14.3793 | 14.49353 | 9.788547 | -0.1142348 | 0.09935088 | 4.605637
41.4367 | 14.3489 | 14.43984 | 9.784861 | -0.09094191 | 0.09757114 | 4.55741
41.4467 | 14.3295 | 14.38697 | 9.781177 | -0.05747286 | 0.0958383 | 4.509957
41.4567 | 14.293 | 14.33491 | 9.777495 | -0.04190934 | 0.09415078 | 4.463264
41.4667 | 14.2703 | 14.28363 | 9.773814 | -0.01333431 | 0.09250703 | 4.417313
41.4767 | 14.2299 | 14.23313 | 9.770136 | -0.003230336 | 0.09090559 | 4.372089
41.4867 | 14.1788 | 14.18338 | 9.766459 | -0.00458018 | 0.08934503 | 4.327576
41.4967 | 14.1609 | 14.13437 | 9.762785 | 0.02653123 | 0.08782401 | 4.28376
41.5067 | 14.1249 | 14.08608 | 9.759112 | 0.03882042 | 0.08634122 | 4.240627
41.5167 | 14.1214 | 14.0385 | 9.755441 | 0.08290193 | 0.08489541 | 4.198162
41.5267 | 14.0671 | 13.99161 | 9.751772 | 0.07549156 | 0.0834854 | 4.156351
41.5367 | 14.037 | 13.9454 | 9.748104 | 0.09160357 | 0.08211001 | 4.115182
41.5467 | 14.0103 | 13.89985 | 9.744439 | 0.1104522 | 0.08076816 | 4.074641
41.5567 | 13.9791 | 13.85495 | 9.740775 | 0.1241504 | 0.07945878 | 4.034715
41.5667 | 13.9579 | 13.81069 | 9.737114 | 0.1472129 | 0.07818083 | 3.995392
41.5767 | 13.9289 | 13.76705 | 9.733454 | 0.1618517 | 0.07693335 | 3.956661
41.5867 | 13.8933 | 13.72402 | 9.729796 | 0.1692807 | 0.07571538 | 3.918508
41.5967 | 13.8864 | 13.68159 | 9.72614 | 0.204811 | 0.07452601 | 3.880923
41.6067 | 13.8384 | 13.63974 | 9.722486 | 0.1986553 | 0.07336437 | 3.843895
41.6167 | 13.8383 | 13.59847 | 9.718833 | 0.239825 | 0.07222962 | 3.807412
41.6267 | 13.7999 | 13.55777 | 9.715183 | 0.2421325 | 0.07112095 | 3.771464
41.6367 | 13.782 | 13.51761 | 9.711534 | 0.2643879 | 0.07003756 | 3.73604
41.6467 | 13.7528 | 13.478 | 9.707888 | 0.2748029 | 0.06897872 | 3.701131
41.6567 | 13.7316 | 13.43891 | 9.704243 | 0.2926876 | 0.06794368 | 3.666726
41.6667 | 13.7303 | 13.40035 | 9.7006 | 0.3299529 | 0.06693176 | 3.632816
41.6767 | 13.6881 | 13.36229 | 9.696958 | 0.3258085 | 0.06594228 | 3.599391
41.6867 | 13.6711 | 13.32474 | 9.693319 | 0.3463643 | 0.0649746 | 3.566442
41.6967 | 13.6447 | 13.28767 | 9.689681 | 0.3570298 | 0.06402807 | 3.533961
41.7067 | 13.6137 | 13.25108 | 9.686046 | 0.3626153 | 0.0631021 | 3.501937
41.7167 | 13.62 | 13.21497 | 9.682412 | 0.4050284 | 0.0621961 | 3.470363
41.7267 | 13.5712 | 13.17932 | 9.67878 | 0.3918795 | 0.06130951 | 3.439231
41.7367 | 13.5427 | 13.14412 | 9.67515 | 0.3985766 | 0.06044178 | 3.408532
41.7467 | 13.5135 | 13.10937 | 9.671522 | 0.4041284 | 0.0595924 | 3.378258
41.7567 | 13.4964 | 13.07506 | 9.667895 | 0.421343 | 0.05876084 | 3.348401
41.7667 | 13.4771 | 13.04117 | 9.664271 | 0.4359293 | 0.05794662 | 3.318954
41.7767 | 13.4584 | 13.00771 | 9.660648 | 0.4506943 | 0.05714928 | 3.289909
41.7867 | 13.4274 | 12.97465 | 9.657027 | 0.4527459 | 0.05636834 | 3.261259
41.7967 | 13.3928 | 12.94201 | 9.653408 | 0.4507923 | 0.05560336 | 3.232997
41.8067 | 13.3849 | 12.90976 | 9.649791 | 0.4751406 | 0.05485394 | 3.205115
41.8167 | 13.3491 | 12.8779 | 9.646175 | 0.4711975 | 0.05411962 | 3.177608
41.8267 | 13.335 | 12.84643 | 9.642562 | 0.4885709 | 0.05340003 | 3.150468
41.8367 | 13.3124 | 12.81533 | 9.63895 | 0.4970672 | 0.05269478 | 3.123688
41.8467 | 13.2793 | 12.78461 | 9.63534 | 0.494693 | 0.05200349 | 3.097264
41.8567 | 13.2572 | 12.75424 | 9.631732 | 0.5029551 | 0.05132579 | 3.071187
41.8667 | 13.2677 | 12.72424 | 9.628125 | 0.5434604 | 0.05066135 | 3.045453
41.8767 | 13.212 | 12.69459 | 9.624521 | 0.5174145 | 0.05000981 | 3.020055
41.8867 | 13.2179 | 12.66528 | 9.620918 | 0.5526239 | 0.04937084 | 2.994987
41.8967 | 13.1696 | 12.63631 | 9.617318 | 0.5332945 | 0.04874414 | 2.970244
41.9067 | 13.1504 | 12.60767 | 9.613719 | 0.5427325 | 0.04812938 | 2.945819
41.9167 | 13.129 | 12.57936 | 9.610122 | 0.549643 | 0.04752628 | 2.921709
41.9267 | 13.1023 | 12.55137 | 9.606526 | 0.5509323 | 0.04693453 | 2.897907
41.9367 | 13.0961 | 12.52369 | 9.602933 | 0.5724059 | 0.04635385 | 2.874408
41.9467 | 13.0612 | 12.49633 | 9.599341 | 0.5648688 | 0.04578399 | 2.851206
41.9567 | 13.0492 | 12.46927 | 9.595751 | 0.5799263 | 0.04522466 | 2.828298
41.9667 | 13.0229 | 12.44252 | 9.592163 | 0.5803841 | 0.04467562 | 2.805677
41.9767 | 13.0073 | 12.41605 | 9.588577 | 0.5912466 | 0.04413661 | 2.78334
41.9867 | 12.9857 | 12.38988 | 9.584992 | 0.5958192 | 0.04360739 | 2.761281
41.9967 | 12.9703 | 12.36399 | 9.58141 | 0.6063061 | 0.04308773 | 2.739496
42.0067 | 12.9383 | 12.33839 | 9.577829 | 0.599913 | 0.0425774 | 2.717981
42.0167 | 12.9371 | 12.31306 | 9.57425 | 0.6240439 | 0.04207619 | 2.69673
42.0267 | 12.8906 | 12.288 | 9.570673 | 0.6026036 | 0.04158386 | 2.67574
42.0367 | 12.8949 | 12.2632 | 9.567097 | 0.6316964 | 0.04110023 | 2.655006
42.0467 | 12.854 | 12.23867 | 9.563524 | 0.6153267 | 0.04062508 | 2.634524
42.0567 | 12.8419 | 12.2144 | 9.559952 | 0.6274987 | 0.04015822 | 2.614291
42.0667 | 12.8157 | 12.19038 | 9.556382 | 0.6253167 | 0.03969946 | 2.594302
42.0767 | 12.7945 | 12.16662 | 9.552814 | 0.6278849 | 0.03924862 | 2.574553
42.0867 | 12.7758 | 12.14309 | 9.549248 | 0.6327071 | 0.0388055 | 2.55504
42.0967 | 12.7428 | 12.11981 | 9.545683 | 0.6229872 | 0.03836995 | 2.53576
42.1067 | 12.7285 | 12.09677 | 9.54212 | 0.6317291 | 0.03794179 | 2.516709
42.1167 | 12.7053 | 12.07396 | 9.538559 | 0.631337 | 0.03752084 | 2.497883
42.1267 | 12.6862 | 12.05139 | 9.535 | 0.6348138 | 0.03710695 | 2.479279
42.1367 | 12.6736 | 12.02904 | 9.531443 | 0.6445639 | 0.03669998 | 2.460893
42.1467 | 12.6501 | 12.00691 | 9.527887 | 0.6431903 | 0.03629976 | 2.442723
42.1567 | 12.6143 | 11.985 | 9.524333 | 0.6292966 | 0.03590614 | 2.424764
42.1667 | 12.6139 | 11.96331 | 9.520781 | 0.6505867 | 0.03551898 | 2.407013
42.1767 | 12.5734 | 11.94184 | 9.517231 | 0.6315631 | 0.03513815 | 2.389468
42.1867 | 12.5617 | 11.92057 | 9.513683 | 0.6411296 | 0.0347635 | 2.372124
42.1967 | 12.5582 | 11.89951 | 9.510136 | 0.6586896 | 0.0343949 | 2.354979
42.2067 | 12.5317 | 11.87865 | 9.506591 | 0.653046 | 0.03403223 | 2.338031
42.2167 | 12.4922 | 11.858 | 9.503048 | 0.6342016 | 0.03367535 | 2.321275
42.2267 | 12.4793 | 11.83754 | 9.499507 | 0.64176 | 0.03332415 | 2.304709
42.2367 | 12.4629 | 11.81728 | 9.495967 | 0.645624 | 0.0329785 | 2.28833
42.2467 | 12.4653 | 11.7972 | 9.49243 | 0.6680962 | 0.03263829 | 2.272136
42.2567 | 12.4289 | 11.77732 | 9.488894 | 0.6515797 | 0.03230341 | 2.256123
42.2667 | 12.4191 | 11.75762 | 9.48536 | 0.6614776 | 0.03197374 | 2.240289
42.2767 | 12.3906 | 11.73811 | 9.481827 | 0.6524921 | 0.03164918 | 2.224631
42.2866 | 12.3838 | 11.71897 | 9.478332 | 0.6648347 | 0.03133282 | 2.209301
42.2966 | 12.3738 | 11.69981 | 9.474803 | 0.6739929 | 0.03101812 | 2.193986
42.3066 | 12.3734 | 11.68082 | 9.471276 | 0.6925757 | 0.03070822 | 2.17884
42.3166 | 12.3355 | 11.66201 | 9.467751 | 0.673486 | 0.03040302 | 2.16386
42.3266 | 12.3072 | 11.64337 | 9.464227 | 0.6638264 | 0.03010244 | 2.149044
42.3366 | 12.327 | 11.6249 | 9.460705 | 0.7020989 | 0.02980638 | 2.134389
42.3466 | 12.2904 | 11.60659 | 9.457186 | 0.6838062 | 0.02951474 | 2.119894
42.3566 | 12.3073 | 11.58845 | 9.453667 | 0.7188506 | 0.02922745 | 2.105555
42.3666 | 12.2641 | 11.57047 | 9.450151 | 0.6936346 | 0.02894442 | 2.09137
42.3766 | 12.2369 | 11.55264 | 9.446636 | 0.6842602 | 0.02866555 | 2.077338
42.3866 | 12.2323 | 11.53497 | 9.443123 | 0.6973299 | 0.02839078 | 2.063456
42.3966 | 12.2219 | 11.51745 | 9.439612 | 0.7044457 | 0.02812001 | 2.049722
42.4066 | 12.231 | 11.50009 | 9.436103 | 0.7309101 | 0.02785319 | 2.036134
42.4166 | 12.1774 | 11.48288 | 9.432595 | 0.6945248 | 0.02759022 | 2.02269
42.4266 | 12.1725 | 11.46581 | 9.429089 | 0.7066922 | 0.02733103 | 2.009387
42.4366 | 12.1576 | 11.44889 | 9.425585 | 0.7087142 | 0.02707556 | 1.996225
42.4466 | 12.1528 | 11.43211 | 9.422083 | 0.720693 | 0.02682373 | 1.9832
42.4566 | 12.1404 | 11.41547 | 9.418582 | 0.7249304 | 0.02657547 | 1.970312
42.4666 | 12.1159 | 11.39897 | 9.415084 | 0.7169283 | 0.02633071 | 1.957557
42.4766 | 12.1113 | 11.38261 | 9.411587 | 0.7286888 | 0.0260894 | 1.944935
42.4866 | 12.0795 | 11.36639 | 9.408091 | 0.7131137 | 0.02585146 | 1.932444
42.4966 | 12.0691 | 11.3503 | 9.404598 | 0.7188048 | 0.02561684 | 1.920081
42.5066 | 12.0661 | 11.33434 | 9.401106 | 0.7317639 | 0.02538546 | 1.907845
42.5166 | 12.0382 | 11.31851 | 9.397616 | 0.7196929 | 0.02515729 | 1.895734
42.5266 | 12.0225 | 11.30281 | 9.394128 | 0.7196937 | 0.02493224 | 1.883746
42.5366 | 11.9959 | 11.28723 | 9.390641 | 0.7086675 | 0.02471027 | 1.871881
42.5466 | 11.9842 | 11.27178 | 9.387156 | 0.7124164 | 0.02449132 | 1.860136
42.5566 | 11.9734 | 11.25646 | 9.383673 | 0.716942 | 0.02427534 | 1.848509
42.5666 | 11.9509 | 11.24125 | 9.380192 | 0.709646 | 0.02406227 | 1.837
42.5766 | 11.9461 | 11.22617 | 9.376713 | 0.7199298 | 0.02385206 | 1.825606
42.5866 | 11.8944 | 11.2112 | 9.373235 | 0.6831951 | 0.02364467 | 1.814325
42.5966 | 11.8917 | 11.19636 | 9.369759 | 0.6953434 | 0.02344003 | 1.803158
42.6066 | 11.8904 | 11.18162 | 9.366284 | 0.7087765 | 0.0232381 | 1.792101
42.6166 | 11.8682 | 11.167 | 9.362812 | 0.7011956 | 0.02303884 | 1.781154
42.6266 | 11.8517 | 11.1525 | 9.359341 | 0.6992022 | 0.02284219 | 1.770315
42.6366 | 11.8403 | 11.1381 | 9.355872 | 0.7021979 | 0.02264812 | 1.759582
42.6466 | 11.8024 | 11.12382 | 9.352405 | 0.6785841 | 0.02245657 | 1.748955
42.6566 | 11.8069 | 11.10964 | 9.348939 | 0.6972621 | 0.02226751 | 1.738431
42.6666 | 11.7878 | 11.09557 | 9.345475 | 0.6922333 | 0.02208089 | 1.728011
42.6766 | 11.7721 | 11.0816 | 9.342013 | 0.6904992 | 0.02189666 | 1.717691
42.6866 | 11.7572 | 11.06774 | 9.338553 | 0.6894608 | 0.0217148 | 1.707472
42.6966 | 11.7429 | 11.05398 | 9.335094 | 0.68892 | 0.02153525 | 1.697351
42.7066 | 11.7357 | 11.04032 | 9.331637 | 0.6953775 | 0.02135798 | 1.687328
42.7166 | 11.696 | 11.02677 | 9.328182 | 0.6692349 | 0.02118295 | 1.6774
42.7266 | 11.695 | 11.01331 | 9.324728 | 0.6816935 | 0.02101012 | 1.667568
42.7366 | 11.6861 | 10.99995 | 9.321276 | 0.6861544 | 0.02083946 | 1.65783
42.7466 | 11.6615 | 10.98668 | 9.317826 | 0.6748187 | 0.02067092 | 1.648184
42.7566 | 11.6567 | 10.97351 | 9.314378 | 0.6831879 | 0.02050449 | 1.638629
42.7666 | 11.6205 | 10.96044 | 9.310932 | 0.6600628 | 0.02034011 | 1.629165
42.7766 | 11.6316 | 10.94746 | 9.307487 | 0.6841449 | 0.02017775 | 1.619791
42.7866 | 11.6156 | 10.93456 | 9.304044 | 0.6810352 | 0.02001739 | 1.610504
42.7966 | 11.5952 | 10.92177 | 9.300602 | 0.6734349 | 0.01985899 | 1.601304
42.8066 | 11.5844 | 10.90906 | 9.297163 | 0.6753449 | 0.01970252 | 1.59219
42.8166 | 11.5608 | 10.89643 | 9.293725 | 0.6643664 | 0.01954794 | 1.583161
42.8266 | 11.5698 | 10.8839 | 9.290288 | 0.6859006 | 0.01939524 | 1.574216
42.8366 | 11.547 | 10.87145 | 9.286854 | 0.6755484 | 0.01924437 | 1.565353
42.8466 | 11.5413 | 10.85909 | 9.283421 | 0.6822108 | 0.0190953 | 1.556573
42.8566 | 11.5064 | 10.84681 | 9.27999 | 0.6595889 | 0.01894802 | 1.547873
42.8666 | 11.5068 | 10.83462 | 9.276561 | 0.6721838 | 0.01880248 | 1.539253
42.8766 | 11.5038 | 10.8225 | 9.273133 | 0.6812964 | 0.01865867 | 1.530712
42.8866 | 11.4777 | 10.81047 | 9.269707 | 0.6672277 | 0.01851655 | 1.522249
42.8966 | 11.4695 | 10.79852 | 9.266283 | 0.6709786 | 0.0183761 | 1.513862
42.9066 | 11.4394 | 10.78665 | 9.26286 | 0.6527499 | 0.0182373 | 1.505552
42.9166 | 11.4517 | 10.77486 | 9.25944 | 0.6768429 | 0.01810011 | 1.497317
42.9266 | 11.429 | 10.76314 | 9.25602 | 0.6658584 | 0.01796451 | 1.489157
42.9366 | 11.3912 | 10.7515 | 9.252603 | 0.6396969 | 0.01783049 | 1.48107
42.9466 | 11.4007 | 10.73994 | 9.249187 | 0.6607599 | 0.017698 | 1.473055
42.9566 | 11.3792 | 10.72845 | 9.245773 | 0.6507478 | 0.01756703 | 1.465112
42.9666 | 11.3815 | 10.71704 | 9.242361 | 0.6644617 | 0.01743757 | 1.457239
42.9766 | 11.3625 | 10.7057 | 9.238951 | 0.6568026 | 0.01730957 | 1.449437
42.9866 | 11.3205 | 10.69443 | 9.235542 | 0.6260711 | 0.01718303 | 1.441704
42.9966 | 11.3433 | 10.68323 | 9.232135 | 0.6600679 | 0.01705792 | 1.43404
43.0066 | 11.3286 | 10.67211 | 9.228729 | 0.6564941 | 0.01693422 | 1.426442
43.0166 | 11.3089 | 10.66105 | 9.225325 | 0.6478504 | 0.0168119 | 1.418912
43.0266 | 11.2921 | 10.65006 | 9.221923 | 0.6420374 | 0.01669095 | 1.411448
43.0366 | 11.2647 | 10.63914 | 9.218523 | 0.6255562 | 0.01657135 | 1.404049
43.0466 | 11.289 | 10.62829 | 9.215124 | 0.6607075 | 0.01645307 | 1.396715
43.0566 | 11.2511 | 10.61751 | 9.211728 | 0.6335919 | 0.0163361 | 1.389444
43.0666 | 11.2326 | 10.60679 | 9.208332 | 0.6258101 | 0.01622042 | 1.382237
43.0766 | 11.2256 | 10.59614 | 9.204939 | 0.6294631 | 0.01610601 | 1.375092
43.0866 | 11.2102 | 10.58555 | 9.201547 | 0.6246514 | 0.01599284 | 1.368009
43.0966 | 11.2122 | 10.57502 | 9.198157 | 0.6371758 | 0.01588091 | 1.360987
43.1066 | 11.1784 | 10.56456 | 9.194768 | 0.613837 | 0.01577019 | 1.354025
43.1166 | 11.1603 | 10.55416 | 9.191381 | 0.6061357 | 0.01566067 | 1.347122
43.1266 | 11.1584 | 10.54383 | 9.187996 | 0.6145726 | 0.01555233 | 1.340279
43.1366 | 11.1323 | 10.53355 | 9.184613 | 0.5987483 | 0.01544515 | 1.333494
43.1466 | 11.1563 | 10.52334 | 9.181231 | 0.6329635 | 0.01533912 | 1.326766
43.1566 | 11.1227 | 10.51318 | 9.177851 | 0.609519 | 0.01523422 | 1.320096
43.1666 | 11.1027 | 10.50308 | 9.174473 | 0.5996151 | 0.01513043 | 1.313482
43.1766 | 11.1007 | 10.49305 | 9.171096 | 0.6076527 | 0.01502774 | 1.306923
43.1866 | 11.0955 | 10.48307 | 9.167721 | 0.6124324 | 0.01492613 | 1.30042
43.1966 | 11.0816 | 10.47315 | 9.164348 | 0.6084548 | 0.01482559 | 1.293971
43.2066 | 11.0652 | 10.46328 | 9.160977 | 0.6019206 | 0.0147261 | 1.287577
43.2166 | 11.0444 | 10.45347 | 9.157607 | 0.5909302 | 0.01462765 | 1.281236
43.2266 | 11.0293 | 10.44372 | 9.154238 | 0.5855842 | 0.01453022 | 1.274947
43.2366 | 11.0423 | 10.43402 | 9.150872 | 0.6082835 | 0.01443381 | 1.268711
43.2466 | 11.0241 | 10.42437 | 9.147507 | 0.5997283 | 0.01433838 | 1.262526
43.2565 | 10.984 | 10.41488 | 9.144177 | 0.5691232 | 0.01424488 | 1.256454
43.2665 | 10.9712 | 10.40534 | 9.140816 | 0.5658616 | 0.01415139 | 1.250371
43.2765 | 10.9873 | 10.39585 | 9.137456 | 0.5914474 | 0.01405887 | 1.244338
43.2865 | 10.9635 | 10.38642 | 9.134098 | 0.5770808 | 0.01396728 | 1.238354
43.2965 | 10.9578 | 10.37704 | 9.130741 | 0.5807629 | 0.01387663 | 1.232419
43.3065 | 10.9062 | 10.36771 | 9.127387 | 0.5384939 | 0.01378689 | 1.226533
43.3165 | 10.9375 | 10.35843 | 9.124033 | 0.5790743 | 0.01369805 | 1.220694
43.3265 | 10.9064 | 10.3492 | 9.120682 | 0.5572048 | 0.01361011 | 1.214903
43.3365 | 10.9204 | 10.34001 | 9.117332 | 0.5803856 | 0.01352305 | 1.209159
43.3465 | 10.8597 | 10.33088 | 9.113984 | 0.5288175 | 0.01343686 | 1.203462
43.3565 | 10.861 | 10.3218 | 9.110638 | 0.5392009 | 0.01335153 | 1.19781
43.3665 | 10.8727 | 10.31276 | 9.107293 | 0.5599365 | 0.01326704 | 1.192204
43.3765 | 10.8637 | 10.30378 | 9.10395 | 0.5599243 | 0.01318338 | 1.186643
43.3865 | 10.8174 | 10.29483 | 9.100608 | 0.5225654 | 0.01310055 | 1.181126
43.3965 | 10.8156 | 10.28594 | 9.097269 | 0.5296595 | 0.01301853 | 1.175653
43.4065 | 10.8036 | 10.27709 | 9.09393 | 0.5265077 | 0.01293732 | 1.170224
43.4165 | 10.8256 | 10.26829 | 9.090594 | 0.5573103 | 0.01285689 | 1.164839
43.4265 | 10.7654 | 10.25953 | 9.087259 | 0.5058677 | 0.01277725 | 1.159496
43.4365 | 10.7664 | 10.25082 | 9.083926 | 0.5155801 | 0.01269838 | 1.154195
43.4465 | 10.7675 | 10.24215 | 9.080595 | 0.5253486 | 0.01262027 | 1.148936
43.4565 | 10.751 | 10.23353 | 9.077265 | 0.5174729 | 0.01254292 | 1.143719
43.4665 | 10.7475 | 10.22495 | 9.073937 | 0.5225539 | 0.0124663 | 1.138543
43.4765 | 10.7233 | 10.21641 | 9.07061 | 0.5068918 | 0.01239042 | 1.133408
43.4865 | 10.7124 | 10.20791 | 9.067285 | 0.5044873 | 0.01231526 | 1.128312
43.4965 | 10.7194 | 10.19946 | 9.063962 | 0.5199403 | 0.01224082 | 1.123257
43.5065 | 10.693 | 10.19105 | 9.060641 | 0.5019517 | 0.01216708 | 1.11824
43.5165 | 10.7005 | 10.18268 | 9.057321 | 0.5178217 | 0.01209404 | 1.113263
43.5265 | 10.6809 | 10.17435 | 9.054003 | 0.5065507 | 0.01202169 | 1.108325
43.5365 | 10.6724 | 10.16606 | 9.050686 | 0.5063391 | 0.01195001 | 1.103425
43.5465 | 10.6671 | 10.15781 | 9.047371 | 0.5092874 | 0.011879 | 1.098562
43.5565 | 10.6505 | 10.1496 | 9.044058 | 0.5008957 | 0.01180866 | 1.093737
43.5665 | 10.6525 | 10.14144 | 9.040747 | 0.5110646 | 0.01173897 | 1.08895
43.5765 | 10.6435 | 10.13331 | 9.037437 | 0.5101946 | 0.01166993 | 1.084199
43.5865 | 10.6125 | 10.12521 | 9.034129 | 0.4872857 | 0.01160152 | 1.079484
43.5965 | 10.6364 | 10.11716 | 9.030822 | 0.5192386 | 0.01153375 | 1.074806
43.6065 | 10.6052 | 10.10915 | 9.027517 | 0.4960534 | 0.0114666 | 1.070163
43.6165 | 10.6275 | 10.10117 | 9.024214 | 0.5263307 | 0.01140006 | 1.065556
43.6265 | 10.5808 | 10.09323 | 9.020912 | 0.4875707 | 0.01133413 | 1.060983
43.6365 | 10.6037 | 10.08533 | 9.017612 | 0.5183737 | 0.0112688 | 1.056445
43.6465 | 10.5937 | 10.07746 | 9.014314 | 0.5162401 | 0.01120406 | 1.051942
43.6565 | 10.575 | 10.06963 | 9.011017 | 0.5053704 | 0.01113991 | 1.047473
43.6665 | 10.5628 | 10.06184 | 9.007722 | 0.5009646 | 0.01107634 | 1.043037
43.6765 | 10.5596 | 10.05408 | 9.004429 | 0.5055234 | 0.01101334 | 1.038635
43.6865 | 10.5743 | 10.04635 | 9.001137 | 0.5279468 | 0.0109509 | 1.034266
43.6965 | 10.5422 | 10.03866 | 8.997847 | 0.5035354 | 0.01088902 | 1.029929
43.7065 | 10.5347 | 10.03101 | 8.994558 | 0.5036892 | 0.0108277 | 1.025625
43.7165 | 10.5249 | 10.02339 | 8.991271 | 0.5015087 | 0.01076691 | 1.021353
43.7265 | 10.5207 | 10.01581 | 8.987986 | 0.5048943 | 0.01070667 | 1.017113
43.7365 | 10.5092 | 10.00825 | 8.984703 | 0.5009462 | 0.01064696 | 1.012904
43.7465 | 10.5149 | 10.00074 | 8.981421 | 0.5141646 | 0.01058777 | 1.008727
43.7565 | 10.479 | 9.99325 | 8.97814 | 0.48575 | 0.01052911 | 1.004581
43.7665 | 10.4948 | 9.985797 | 8.974862 | 0.5090026 | 0.01047095 | 1.000465
43.7765 | 10.4541 | 9.978377 | 8.971585 | 0.4757227 | 0.01041331 | 0.9963793
43.7865 | 10.4847 | 9.970989 | 8.968309 | 0.5137105 | 0.01035617 | 0.992324
43.7965 | 10.4542 | 9.963634 | 8.965036 | 0.4905664 | 0.01029952 | 0.9882984
43.8065 | 10.4477 | 9.956309 | 8.961764 | 0.4913907 | 0.01024336 | 0.9843025
43.8165 | 10.4334 | 9.949016 | 8.958493 | 0.4843836 | 0.01018769 | 0.9803357
43.8265 | 10.4395 | 9.941755 | 8.955224 | 0.4977454 | 0.0101325 | 0.9763979
43.8365 | 10.4353 | 9.934524 | 8.951957 | 0.5007762 | 0.01007778 | 0.972489
43.8465 | 10.3927 | 9.927323 | 8.948691 | 0.4653766 | 0.01002353 | 0.9686084
43.8565 | 10.408 | 9.920153 | 8.945428 | 0.4878466 | 0.009969743 | 0.9647562
43.8665 | 10.4097 | 9.913013 | 8.942165 | 0.4966867 | 0.009916414 | 0.9609317
43.8765 | 10.3836 | 9.905903 | 8.938905 | 0.4776968 | 0.009863537 | 0.9571351
43.8865 | 10.3593 | 9.898822 | 8.935646 | 0.4604775 | 0.009811108 | 0.9533658
43.8965 | 10.3586 | 9.891771 | 8.932388 | 0.4668289 | 0.009759121 | 0.9496239
43.9065 | 10.3697 | 9.884749 | 8.929132 | 0.4849515 | 0.009707571 | 0.9459087
43.9165 | 10.3458 | 9.877755 | 8.925878 | 0.4680449 | 0.009656454 | 0.9422205
43.9265 | 10.3166 | 9.87079 | 8.922626 | 0.4458101 | 0.009605764 | 0.9385585
43.9365 | 10.3314 | 9.863853 | 8.919375 | 0.4675468 | 0.009555499 | 0.934923
43.9465 | 10.3079 | 9.856944 | 8.916125 | 0.4509556 | 0.00950565 | 0.9313133
43.9565 | 10.3019 | 9.850064 | 8.912878 | 0.4518364 | 0.009456216 | 0.9277296
43.9665 | 10.2954 | 9.84321 | 8.909632 | 0.4521899 | 0.009407191 | 0.9241712
43.9765 | 10.2767 | 9.836384 | 8.906387 | 0.4403157 | 0.00935857 | 0.9206384
43.9865 | 10.2944 | 9.829585 | 8.903145 | 0.4648146 | 0.00931035 | 0.9171305
43.9965 | 10.2533 | 9.822814 | 8.899903 | 0.4304864 | 0.009262527 | 0.9136476
44.0065 | 10.2546 | 9.816068 | 8.896664 | 0.4385317 | 0.009215094 | 0.9101893
44.0165 | 10.2689 | 9.80935 | 8.893426 | 0.4595505 | 0.00916805 | 0.9067555
44.0265 | 10.2291 | 9.802657 | 8.89019 | 0.426443 | 0.009121388 | 0.903346
44.0365 | 10.2291 | 9.795991 | 8.886955 | 0.4331094 | 0.009075105 | 0.8999605
44.0465 | 10.2183 | 9.78935 | 8.883722 | 0.4289501 | 0.009029197 | 0.8965988
44.0565 | 10.2384 | 9.782735 | 8.88049 | 0.4556651 | 0.00898366 | 0.8932608
44.0665 | 10.1815 | 9.776145 | 8.877261 | 0.4053547 | 0.008938491 | 0.8899461
44.0765 | 10.1825 | 9.769581 | 8.874032 | 0.4129191 | 0.008893685 | 0.8866548
44.0865 | 10.1999 | 9.763042 | 8.870806 | 0.4368584 | 0.008849237 | 0.8833865
44.0965 | 10.1946 | 9.756527 | 8.867581 | 0.4380731 | 0.008805146 | 0.8801409
44.1065 | 10.1451 | 9.750037 | 8.864357 | 0.395063 | 0.008761405 | 0.8769181
44.1165 | 10.1658 | 9.743571 | 8.861136 | 0.4222287 | 0.008718013 | 0.8737175
44.1265 | 10.1461 | 9.73713 | 8.857916 | 0.40897 | 0.008674966 | 0.8705394
44.1365 | 10.1668 | 9.730713 | 8.854697 | 0.4360875 | 0.008632259 | 0.8673832
44.1465 | 10.1216 | 9.724319 | 8.85148 | 0.397281 | 0.008589889 | 0.864249
44.1565 | 10.1307 | 9.717949 | 8.848265 | 0.4127509 | 0.008547853 | 0.8611364
44.1665 | 10.1288 | 9.711603 | 8.845051 | 0.4171973 | 0.008506146 | 0.8580454
44.1765 | 10.119 | 9.70528 | 8.841839 | 0.4137205 | 0.008464767 | 0.8549757
44.1865 | 10.0969 | 9.698979 | 8.838629 | 0.3979205 | 0.008423711 | 0.8519271
44.1965 | 10.0848 | 9.692702 | 8.83542 | 0.3920978 | 0.008382976 | 0.8488995
44.2065 | 10.0872 | 9.686448 | 8.832213 | 0.400752 | 0.008342556 | 0.8458929
44.2165 | 10.0827 | 9.680216 | 8.829007 | 0.4024839 | 0.00830245 | 0.8429068
44.2264 | 10.0559 | 9.674068 | 8.825835 | 0.3818315 | 0.008263055 | 0.8399705
44.2364 | 10.0474 | 9.667881 | 8.822632 | 0.3795191 | 0.008223564 | 0.837025
44.2464 | 10.0297 | 9.661716 | 8.819432 | 0.3679845 | 0.008184377 | 0.8340996
44.2564 | 10.0498 | 9.655572 | 8.816232 | 0.3942279 | 0.008145491 | 0.8311942
44.2664 | 10.0202 | 9.64945 | 8.813035 | 0.3707497 | 0.008106902 | 0.8283087
44.2764 | 9.9946 | 9.64335 | 8.809839 | 0.35125 | 0.008068609 | 0.8254427
44.2864 | 9.992 | 9.637271 | 8.806644 | 0.3547289 | 0.008030608 | 0.8225963
44.2964 | 10.004 | 9.631214 | 8.803451 | 0.3727865 | 0.007992895 | 0.8197692
44.3064 | 9.9972 | 9.625177 | 8.80026 | 0.372023 | 0.007955469 | 0.8169613
44.3164 | 9.9413 | 9.619161 | 8.797071 | 0.3221387 | 0.007918327 | 0.8141723
44.3264 | 9.9735 | 9.613166 | 8.793883 | 0.3603336 | 0.007881465 | 0.8114024
44.3364 | 9.9679 | 9.607192 | 8.790696 | 0.3607078 | 0.007844879 | 0.8086511
44.3464 | 9.937 | 9.601238 | 8.787511 | 0.3357617 | 0.00780857 | 0.8059183
44.3564 | 9.9421 | 9.595305 | 8.784328 | 0.3467951 | 0.007772532 | 0.8032042
44.3664 | 9.9243 | 9.589391 | 8.781147 | 0.3349086 | 0.007736764 | 0.8005081
44.3764 | 9.9391 | 9.583498 | 8.777967 | 0.3556019 | 0.007701262 | 0.7978302
44.3864 | 9.9035 | 9.577625 | 8.774788 | 0.3258754 | 0.007666025 | 0.7951704
44.3964 | 9.8877 | 9.571771 | 8.771611 | 0.3159292 | 0.007631049 | 0.7925285
44.4064 | 9.9017 | 9.565937 | 8.768436 | 0.3357634 | 0.007596333 | 0.7899042
44.4164 | 9.8824 | 9.560122 | 8.765262 | 0.3222782 | 0.007561874 | 0.7872975
44.4264 | 9.8887 | 9.554326 | 8.76209 | 0.3343737 | 0.007527668 | 0.7847082
44.4364 | 9.8613 | 9.54855 | 8.75892 | 0.31275 | 0.007493714 | 0.7821363
44.4464 | 9.8608 | 9.542793 | 8.755751 | 0.3180072 | 0.007460009 | 0.7795816
44.4564 | 9.8516 | 9.537054 | 8.752584 | 0.3145457 | 0.007426552 | 0.7770438
44.4664 | 9.8423 | 9.531335 | 8.749418 | 0.3109653 | 0.007393338 | 0.7745231
44.4764 | 9.8392 | 9.525634 | 8.746254 | 0.3135664 | 0.007360367 | 0.772019
44.4864 | 9.8222 | 9.519951 | 8.743092 | 0.3022489 | 0.007327635 | 0.7695317
44.4964 | 9.8209 | 9.514287 | 8.739931 | 0.3066132 | 0.007295141 | 0.7670608
44.5064 | 9.8329 | 9.508641 | 8.736772 | 0.3242591 | 0.007262883 | 0.7646064
44.5164 | 9.7786 | 9.503013 | 8.733614 | 0.275587 | 0.007230857 | 0.7621683
44.5264 | 9.8041 | 9.497403 | 8.730458 | 0.3066969 | 0.007199062 | 0.7597462
44.5364 | 9.7954 | 9.491811 | 8.727303 | 0.303589 | 0.007167496 | 0.7573403
44.5464 | 9.7896 | 9.486237 | 8.72415 | 0.3033632 | 0.007136156 | 0.7549503
44.5564 | 9.7442 | 9.48068 | 8.720999 | 0.2635199 | 0.00710504 | 0.752576
44.5664 | 9.7638 | 9.475141 | 8.717849 | 0.2886591 | 0.007074147 | 0.7502175
44.5764 | 9.7661 | 9.469619 | 8.714701 | 0.296481 | 0.007043474 | 0.7478744
44.5864 | 9.7397 | 9.464114 | 8.711555 | 0.2755856 | 0.007013019 | 0.7455468
44.5964 | 9.7169 | 9.458627 | 8.70841 | 0.2582731 | 0.00698278 | 0.7432346
44.6064 | 9.7347 | 9.453157 | 8.705266 | 0.2815435 | 0.006952756 | 0.7409376
44.6164 | 9.7005 | 9.447703 | 8.702124 | 0.252797 | 0.006922943 | 0.7386557
44.6264 | 9.7233 | 9.442266 | 8.698984 | 0.2810338 | 0.006893341 | 0.7363888
44.6364 | 9.6837 | 9.436846 | 8.695845 | 0.2468538 | 0.006863947 | 0.7341367
44.6464 | 9.7005 | 9.431443 | 8.692708 | 0.2690573 | 0.006834759 | 0.7318995
44.6564 | 9.6873 | 9.426056 | 8.689573 | 0.2612444 | 0.006805776 | 0.7296769
44.6664 | 9.6647 | 9.420685 | 8.686439 | 0.2440151 | 0.006776996 | 0.7274688
44.6764 | 9.6743 | 9.41533 | 8.683307 | 0.2589695 | 0.006748415 | 0.7252753
44.6864 | 9.6616 | 9.409992 | 8.680176 | 0.2516078 | 0.006720034 | 0.7230961
44.6964 | 9.6499 | 9.40467 | 8.677047 | 0.2452301 | 0.00669185 | 0.7209311
44.7064 | 9.6512 | 9.399364 | 8.673919 | 0.2518365 | 0.006663862 | 0.7187803
44.7164 | 9.6178 | 9.394073 | 8.670793 | 0.223727 | 0.006636067 | 0.7166436
44.7264 | 9.6326 | 9.388798 | 8.667669 | 0.2438018 | 0.006608464 | 0.7145208
44.7364 | 9.6357 | 9.383539 | 8.664546 | 0.252161 | 0.006581051 | 0.7124118
44.7464 | 9.6004 | 9.378295 | 8.661425 | 0.2221047 | 0.006553826 | 0.7103166
44.7564 | 9.6115 | 9.373067 | 8.658305 | 0.2384329 | 0.006526789 | 0.7082351
44.7664 | 9.5893 | 9.367855 | 8.655187 | 0.2214452 | 0.006499936 | 0.7061677
44.7764 | 9.602 | 9.362656 | 8.652071 | 0.2393435 | 0.006473267 | 0.7041125
44.7864 | 9.5631 | 9.357475 | 8.648956 | 0.2056255 | 0.00644678 | 0.702072
44.7964 | 9.586 | 9.352306 | 8.645842 | 0.2336936 | 0.006420473 | 0.7000436
44.8064 | 9.5878 | 9.347154 | 8.642731 | 0.2406461 | 0.006394344 | 0.6980289
44.8164 | 9.5474 | 9.342016 | 8.63962 | 0.2053839 | 0.006368392 | 0.6960273
44.8264 | 9.5728 | 9.336893 | 8.636512 | 0.2359069 | 0.006342616 | 0.6940386
44.8364 | 9.5665 | 9.331785 | 8.633405 | 0.2347152 | 0.006317014 | 0.692063
44.8464 | 9.5419 | 9.326691 | 8.630299 | 0.215209 | 0.006291585 | 0.6901002
44.8564 | 9.5467 | 9.321612 | 8.627195 | 0.2250882 | 0.006266327 | 0.68815
44.8664 | 9.5459 | 9.316547 | 8.624093 | 0.2293531 | 0.006241237 | 0.6862126
44.8764 | 9.5505 | 9.311496 | 8.620992 | 0.2390036 | 0.006216316 | 0.6842877
44.8864 | 9.515 | 9.30646 | 8.617893 | 0.2085399 | 0.006191562 | 0.6823753
44.8964 | 9.542 | 9.301438 | 8.614796 | 0.2405616 | 0.006166972 | 0.6804759
44.9064 | 9.5237 | 9.29643 | 8.6117 | 0.2272703 | 0.006142547 | 0.6785876
44.9164 | 9.5014 | 9.291436 | 8.608605 | 0.2099639 | 0.006118284 | 0.6767127
44.9264 | 9.5085 | 9.286455 | 8.605512 | 0.2220448 | 0.006094181 | 0.6748488
44.9364 | 9.534 | 9.281489 | 8.602421 | 0.2525107 | 0.006070238 | 0.6729981
44.9464 | 9.4808 | 9.276536 | 8.599331 | 0.2042641 | 0.006046453 | 0.6711583
44.9564 | 9.4995 | 9.271597 | 8.596243 | 0.2279027 | 0.006022825 | 0.6693315
44.9664 | 9.5112 | 9.266671 | 8.593156 | 0.2445288 | 0.005999353 | 0.6675154
44.9764 | 9.4927 | 9.26176 | 8.590071 | 0.2309403 | 0.005976036 | 0.6657123
44.9864 | 9.4669 | 9.25686 | 8.586988 | 0.2100396 | 0.00595287 | 0.6639196
44.9964 | 9.5009 | 9.251976 | 8.583906 | 0.2489244 | 0.005929856 | 0.6621397
45.0064 | 9.4899 | 9.247103 | 8.580826 | 0.2427971 | 0.005906994 | 0.6603702
45.0164 | 9.4539 | 9.242244 | 8.577747 | 0.2116555 | 0.00588428 | 0.6586132
45.0264 | 9.4771 | 9.237398 | 8.57467 | 0.2397019 | 0.005861713 | 0.6568666
45.0364 | 9.474 | 9.232566 | 8.571594 | 0.2414343 | 0.005839293 | 0.6551323
45.0464 | 9.4622 | 9.227745 | 8.56852 | 0.2344547 | 0.00581702 | 0.6534082
45.0564 | 9.4344 | 9.222938 | 8.565448 | 0.2114617 | 0.00579489 | 0.6516957
45.0664 | 9.4496 | 9.218144 | 8.562377 | 0.231456 | 0.005772903 | 0.6499944
45.0764 | 9.4451 | 9.213363 | 8.559307 | 0.2317375 | 0.005751058 | 0.6483041
45.0864 | 9.4143 | 9.208594 | 8.55624 | 0.2057063 | 0.005729354 | 0.6466247
45.0964 | 9.4363 | 9.203837 | 8.553173 | 0.2324626 | 0.005707789 | 0.6449563
45.1064 | 9.4203 | 9.199094 | 8.550109 | 0.2212063 | 0.005686362 | 0.6432986
45.1164 | 9.4056 | 9.194362 | 8.547046 | 0.2112376 | 0.005665074 | 0.6416517
45.1264 | 9.398 | 9.189643 | 8.543984 | 0.2083566 | 0.00564392 | 0.6400154
45.1364 | 9.3932 | 9.184937 | 8.540924 | 0.2082632 | 0.005622903 | 0.6383898
45.1464 | 9.4053 | 9.180243 | 8.537866 | 0.225057 | 0.005602019 | 0.6367752
45.1564 | 9.3892 | 9.17556 | 8.534809 | 0.2136396 | 0.005581268 | 0.6351702
45.1664 | 9.3602 | 9.170891 | 8.531754 | 0.1893092 | 0.005560649 | 0.6335765
45.1764 | 9.3957 | 9.166232 | 8.5287 | 0.2294677 | 0.00554016 | 0.6319921
45.1864 | 9.3675 | 9.161587 | 8.525648 | 0.2059133 | 0.005519801 | 0.6304191
45.1963 | 9.3497 | 9.156999 | 8.522628 | 0.1927015 | 0.005499772 | 0.628871
45.2063 | 9.3525 | 9.152376 | 8.519579 | 0.2001239 | 0.005479668 | 0.6273178
45.2163 | 9.3718 | 9.147766 | 8.516531 | 0.2240345 | 0.005459691 | 0.6257746
45.2263 | 9.3212 | 9.143167 | 8.513485 | 0.1780333 | 0.005439839 | 0.6242416
45.2363 | 9.3258 | 9.13858 | 8.510441 | 0.1872204 | 0.005420113 | 0.6227185
45.2463 | 9.3512 | 9.134004 | 8.507398 | 0.217196 | 0.00540051 | 0.6212053
45.2563 | 9.3227 | 9.12944 | 8.504357 | 0.19326 | 0.005381029 | 0.619702
45.2663 | 9.3094 | 9.124887 | 8.501317 | 0.1845125 | 0.005361671 | 0.6182086
45.2763 | 9.3153 | 9.120346 | 8.498279 | 0.1949536 | 0.005342433 | 0.6167249
45.2863 | 9.3007 | 9.115817 | 8.495243 | 0.1848833 | 0.005323315 | 0.6152508
45.2963 | 9.3143 | 9.111298 | 8.492208 | 0.2030017 | 0.005304316 | 0.6137864
45.3063 | 9.2856 | 9.106791 | 8.489174 | 0.1788087 | 0.005285435 | 0.6123317
45.3163 | 9.2918 | 9.102295 | 8.486142 | 0.1895046 | 0.005266671 | 0.6108864
45.3263 | 9.2949 | 9.097811 | 8.483112 | 0.1970894 | 0.005248023 | 0.6094506
45.3363 | 9.2809 | 9.093337 | 8.480083 | 0.1875631 | 0.00522949 | 0.6080243
45.3463 | 9.2753 | 9.088874 | 8.477056 | 0.1864257 | 0.005211072 | 0.6066073
45.3563 | 9.2846 | 9.084423 | 8.47403 | 0.2001774 | 0.005192768 | 0.6051995
45.3663 | 9.2807 | 9.079982 | 8.471006 | 0.2007181 | 0.005174576 | 0.6038011
45.3763 | 9.2479 | 9.075552 | 8.467984 | 0.1723479 | 0.005156496 | 0.6024119
45.3863 | 9.2547 | 9.071133 | 8.464963 | 0.1835669 | 0.005138527 | 0.6010319
45.3963 | 9.2748 | 9.066725 | 8.461943 | 0.2080751 | 0.005120667 | 0.5996609
45.4063 | 9.2375 | 9.062327 | 8.458925 | 0.1751726 | 0.005102917 | 0.5982991
45.4163 | 9.239 | 9.057941 | 8.455909 | 0.1810594 | 0.005085276 | 0.5969462
45.4263 | 9.2541 | 9.053564 | 8.452894 | 0.2005357 | 0.005067742 | 0.5956022
45.4363 | 9.2394 | 9.049199 | 8.449881 | 0.1902013 | 0.005050316 | 0.5942672
45.4463 | 9.2001 | 9.044844 | 8.44687 | 0.1552564 | 0.005032995 | 0.5929411
45.4563 | 9.2365 | 9.040499 | 8.443859 | 0.1960011 | 0.005015779 | 0.5916237
45.4663 | 9.2227 | 9.036165 | 8.440851 | 0.1865353 | 0.004998668 | 0.5903152
45.4763 | 9.2139 | 9.031841 | 8.437844 | 0.1820591 | 0.004981661 | 0.5890153
45.4863 | 9.1996 | 9.027527 | 8.434838 | 0.1720726 | 0.004964756 | 0.5877241
45.4963 | 9.2209 | 9.023224 | 8.431835 | 0.1976759 | 0.004947954 | 0.5864415
45.5063 | 9.1975 | 9.018931 | 8.428832 | 0.1785689 | 0.004931253 | 0.5851676
45.5163 | 9.1958 | 9.014648 | 8.425832 | 0.1811517 | 0.004914652 | 0.5839021
45.5263 | 9.1916 | 9.010376 | 8.422832 | 0.1812243 | 0.004898152 | 0.5826452
45.5363 | 9.1815 | 9.006113 | 8.419835 | 0.1753869 | 0.004881752 | 0.5813967
45.5463 | 9.1812 | 9.001861 | 8.416839 | 0.1793394 | 0.004865448 | 0.5801566
45.5563 | 9.1687 | 8.997618 | 8.413844 | 0.1710819 | 0.004849244 | 0.5789249
45.5663 | 9.1668 | 8.993386 | 8.410851 | 0.1734145 | 0.004833137 | 0.5777014
45.5763 | 9.1795 | 8.989163 | 8.407859 | 0.1903371 | 0.004817125 | 0.5764863
45.5863 | 9.1259 | 8.98495 | 8.40487 | 0.1409499 | 0.00480121 | 0.5752793
45.5963 | 9.1619 | 8.980747 | 8.401881 | 0.1811528 | 0.004785389 | 0.5740806
45.6063 | 9.1426 | 8.976554 | 8.398894 | 0.1660459 | 0.004769663 | 0.57289
45.6163 | 9.1226 | 8.972371 | 8.395909 | 0.1502292 | 0.004754031 | 0.5717075
45.6263 | 9.1268 | 8.968197 | 8.392925 | 0.1586028 | 0.004738492 | 0.5705332
45.6363 | 9.1321 | 8.964033 | 8.389943 | 0.1680668 | 0.004723044 | 0.5693668
45.6463 | 9.1162 | 8.959879 | 8.386963 | 0.1563212 | 0.004707689 | 0.5682084
45.6563 | 9.0985 | 8.955734 | 8.383984 | 0.1427659 | 0.004692425 | 0.567058
45.6663 | 9.1135 | 8.951599 | 8.381006 | 0.1619011 | 0.004677251 | 0.5659154
45.6763 | 9.0956 | 8.947473 | 8.37803 | 0.1481268 | 0.004662166 | 0.5647808
45.6863 | 9.0868 | 8.943357 | 8.375056 | 0.143443 | 0.004647171 | 0.563654
45.6963 | 9.0993 | 8.93925 | 8.372083 | 0.1600498 | 0.004632265 | 0.562535
45.7063 | 9.0674 | 8.935153 | 8.369112 | 0.1322472 | 0.004617446 | 0.5614237
45.7163 | 9.0975 | 8.931065 | 8.366142 | 0.1664352 | 0.004602715 | 0.5603202
45.7263 | 9.0486 | 8.926986 | 8.363174 | 0.1216139 | 0.004588071 | 0.5592244
45.7363 | 9.0589 | 8.922917 | 8.360207 | 0.1359832 | 0.004573513 | 0.5581362
45.7463 | 9.0856 | 8.918857 | 8.357242 | 0.1667434 | 0.00455904 | 0.5570556
45.7563 | 9.0297 | 8.914806 | 8.354278 | 0.1148943 | 0.004544652 | 0.5559827
45.7663 | 9.0401 | 8.910764 | 8.351316 | 0.1293361 | 0.004530349 | 0.5549173
45.7763 | 9.0756 | 8.906731 | 8.348356 | 0.1688687 | 0.00451613 | 0.5538593
45.7863 | 9.0006 | 8.902708 | 8.345397 | 0.09789212 | 0.004501994 | 0.5528089
45.7963 | 9.0377 | 8.898693 | 8.34244 | 0.1390065 | 0.00448794 | 0.5517659
45.8063 | 9.0447 | 8.894688 | 8.339484 | 0.1500119 | 0.004473969 | 0.5507304
45.8163 | 9.0149 | 8.890692 | 8.336529 | 0.1242083 | 0.004460079 | 0.5497021
45.8263 | 9.0148 | 8.886704 | 8.333577 | 0.1280957 | 0.004446271 | 0.5486813
45.8363 | 9.0265 | 8.882726 | 8.330626 | 0.1437741 | 0.004432544 | 0.5476678
45.8463 | 9.025 | 8.878756 | 8.327676 | 0.1462436 | 0.004418896 | 0.5466616
45.8563 | 8.9818 | 8.874796 | 8.324728 | 0.1070042 | 0.004405327 | 0.5456626
45.8663 | 9.0327 | 8.870844 | 8.321781 | 0.1618561 | 0.004391838 | 0.5446708
45.8763 | 9.0023 | 8.866901 | 8.318836 | 0.135399 | 0.004378428 | 0.5436863
45.8863 | 8.9848 | 8.862967 | 8.315893 | 0.1218332 | 0.004365095 | 0.5427088
45.8963 | 8.9971 | 8.859041 | 8.312951 | 0.1380587 | 0.004351839 | 0.5417386
45.9063 | 8.9953 | 8.855125 | 8.310011 | 0.1401753 | 0.004338661 | 0.5407754
45.9163 | 8.9816 | 8.851217 | 8.307072 | 0.1303834 | 0.004325559 | 0.5398193
45.9263 | 8.9777 | 8.847317 | 8.304134 | 0.1303827 | 0.004312533 | 0.5388703
45.9363 | 8.9857 | 8.843427 | 8.301199 | 0.1422734 | 0.004299583 | 0.5379282
45.9463 | 8.9794 | 8.839544 | 8.298265 | 0.1398555 | 0.004286708 | 0.5369932
45.9563 | 8.9559 | 8.835671 | 8.295332 | 0.1202291 | 0.004273908 | 0.5360651
45.9663 | 8.9768 | 8.831806 | 8.292401 | 0.144994 | 0.004261182 | 0.5351439
45.9763 | 8.9766 | 8.82795 | 8.289471 | 0.1486505 | 0.004248529 | 0.5342297
45.9863 | 8.9375 | 8.824102 | 8.286543 | 0.1133984 | 0.00423595 | 0.5333223
45.9963 | 8.9638 | 8.820262 | 8.283617 | 0.1435379 | 0.004223443 | 0.5324218
46.0063 | 8.9573 | 8.816431 | 8.280692 | 0.1408689 | 0.004211009 | 0.5315282
46.0163 | 8.944 | 8.812608 | 8.277769 | 0.1313916 | 0.004198647 | 0.5306412
46.0263 | 8.9478 | 8.808794 | 8.274847 | 0.1390057 | 0.004186356 | 0.5297611
46.0363 | 8.9362 | 8.804988 | 8.271927 | 0.1312116 | 0.004174136 | 0.5288878
46.0463 | 8.9368 | 8.801191 | 8.269008 | 0.1356091 | 0.004161987 | 0.5280211
46.0563 | 8.9289 | 8.797402 | 8.266091 | 0.1314983 | 0.004149908 | 0.5271612
46.0663 | 8.9236 | 8.793621 | 8.263175 | 0.1299793 | 0.004137899 | 0.5263079
46.0763 | 8.9218 | 8.789848 | 8.260261 | 0.1319518 | 0.00412596 | 0.5254614
46.0863 | 8.9179 | 8.786084 | 8.257348 | 0.1318163 | 0.004114089 | 0.5246213
46.0963 | 8.9218 | 8.782328 | 8.254437 | 0.1394725 | 0.004102287 | 0.523788
46.1063 | 8.9184 | 8.77858 | 8.251528 | 0.1398204 | 0.004090554 | 0.5229612
46.1163 | 8.8819 | 8.77484 | 8.24862 | 0.1070602 | 0.004078888 | 0.522141
46.1263 | 8.9049 | 8.771108 | 8.245714 | 0.133792 | 0.00406729 | 0.5213272
46.1363 | 8.9111 | 8.767384 | 8.242809 | 0.1437155 | 0.004055759 | 0.5205201
46.1463 | 8.8697 | 8.763669 | 8.239905 | 0.1060309 | 0.004044294 | 0.5197194
46.1563 | 8.9021 | 8.759962 | 8.237004 | 0.1421383 | 0.004032896 | 0.5189252
46.1662 | 8.907 | 8.756299 | 8.234132 | 0.1507007 | 0.004021674 | 0.5181452
46.1762 | 8.8474 | 8.752608 | 8.231234 | 0.09479201 | 0.00401041 | 0.5173638
46.1862 | 8.8955 | 8.748925 | 8.228337 | 0.1465754 | 0.003999205 | 0.5165888
46.1962 | 8.877 | 8.745249 | 8.225441 | 0.1317507 | 0.003988072 | 0.5158202
46.2062 | 8.855 | 8.741582 | 8.222547 | 0.113418 | 0.003976996 | 0.515058
46.2162 | 8.8894 | 8.737923 | 8.219654 | 0.1514774 | 0.003965991 | 0.5143022
46.2262 | 8.853 | 8.734271 | 8.216763 | 0.1187289 | 0.003955044 | 0.5135526
46.2362 | 8.8425 | 8.730628 | 8.213874 | 0.1118724 | 0.003944167 | 0.5128094
46.2462 | 8.8872 | 8.726992 | 8.210986 | 0.1602081 | 0.003933347 | 0.5120724
46.2562 | 8.8311 | 8.723364 | 8.2081 | 0.1077358 | 0.003922596 | 0.5113417
46.2662 | 8.8445 | 8.719744 | 8.205215 | 0.1247557 | 0.003911901 | 0.5106173
46.2762 | 8.85 | 8.716132 | 8.202332 | 0.1338678 | 0.003901276 | 0.5098991
46.2862 | 8.8272 | 8.712528 | 8.19945 | 0.114672 | 0.003890705 | 0.5091871
46.2962 | 8.8341 | 8.708932 | 8.19657 | 0.1251685 | 0.003880204 | 0.5084814
46.3062 | 8.8313 | 8.705343 | 8.193691 | 0.1259571 | 0.003869757 | 0.5077818
46.3162 | 8.833 | 8.701762 | 8.190814 | 0.1312379 | 0.003859377 | 0.5070884
46.3262 | 8.8238 | 8.698189 | 8.187939 | 0.1256111 | 0.003849053 | 0.5064011
46.3362 | 8.8129 | 8.694624 | 8.185065 | 0.1182764 | 0.003838796 | 0.5057201
46.3462 | 8.825 | 8.691066 | 8.182192 | 0.1339341 | 0.003828595 | 0.505045
46.3562 | 8.8051 | 8.687516 | 8.179321 | 0.117584 | 0.003818455 | 0.5043761
46.3662 | 8.8118 | 8.683974 | 8.176452 | 0.1278263 | 0.003808375 | 0.5037133
46.3762 | 8.8038 | 8.680439 | 8.173584 | 0.1233608 | 0.003798351 | 0.5030566
46.3862 | 8.8033 | 8.676912 | 8.170718 | 0.1263878 | 0.003788393 | 0.5024059
46.3962 | 8.7969 | 8.673393 | 8.167853 | 0.1235071 | 0.003778488 | 0.5017613
46.4062 | 8.7769 | 8.669881 | 8.16499 | 0.1070187 | 0.003768648 | 0.5011227
46.4162 | 8.8 | 8.666377 | 8.162128 | 0.1336227 | 0.00375886 | 0.5004901
46.4262 | 8.7652 | 8.662881 | 8.159268 | 0.1023191 | 0.003749137 | 0.4998635
46.4362 | 8.763 | 8.659392 | 8.15641 | 0.103608 | 0.003739466 | 0.4992429
46.4462 | 8.7934 | 8.655911 | 8.153553 | 0.1374892 | 0.00372986 | 0.4986283
46.4562 | 8.7577 | 8.652437 | 8.150697 | 0.1052629 | 0.003720305 | 0.4980196
46.4662 | 8.7495 | 8.648971 | 8.147843 | 0.1005291 | 0.003710814 | 0.4974169
46.4762 | 8.782 | 8.645512 | 8.144991 | 0.1364877 | 0.003701375 | 0.4968201
46.4862 | 8.7283 | 8.642061 | 8.14214 | 0.08623877 | 0.003691999 | 0.4962293
46.4962 | 8.756 | 8.638618 | 8.139291 | 0.1173824 | 0.003682673 | 0.4956443
46.5062 | 8.7655 | 8.635182 | 8.136443 | 0.1303184 | 0.003673411 | 0.4950653
46.5162 | 8.7126 | 8.631753 | 8.133597 | 0.080847 | 0.0036642 | 0.4944921
46.5262 | 8.7361 | 8.628332 | 8.130752 | 0.1077681 | 0.003655051 | 0.4939248
46.5362 | 8.7594 | 8.624918 | 8.127909 | 0.1344817 | 0.003645953 | 0.4933634
46.5462 | 8.7025 | 8.621512 | 8.125067 | 0.08098797 | 0.003636918 | 0.4928078
46.5562 | 8.7347 | 8.618113 | 8.122227 | 0.1165867 | 0.003627932 | 0.4922582
46.5662 | 8.717 | 8.614722 | 8.119389 | 0.102278 | 0.003619008 | 0.4917143
46.5762 | 8.695 | 8.611338 | 8.116552 | 0.08366188 | 0.003610135 | 0.4911762
46.5862 | 8.7159 | 8.607962 | 8.113716 | 0.1079383 | 0.003601323 | 0.490644
46.5962 | 8.7109 | 8.604593 | 8.110882 | 0.1063074 | 0.003592565 | 0.4901176
46.6062 | 8.6956 | 8.601231 | 8.10805 | 0.09436904 | 0.003583862 | 0.489597
46.6162 | 8.6822 | 8.597877 | 8.105219 | 0.08432328 | 0.003575215 | 0.4890822
46.6262 | 8.6991 | 8.59453 | 8.10239 | 0.1045702 | 0.00356662 | 0.4885731
46.6362 | 8.6718 | 8.59119 | 8.099562 | 0.08060973 | 0.003558087 | 0.4880698
46.6462 | 8.6784 | 8.587858 | 8.096736 | 0.0905419 | 0.003549603 | 0.4875723
46.6562 | 8.6781 | 8.584533 | 8.093912 | 0.09356664 | 0.003541181 | 0.4870806
46.6662 | 8.6534 | 8.581216 | 8.091089 | 0.07218413 | 0.003532808 | 0.4865946
46.6762 | 8.6784 | 8.577906 | 8.088267 | 0.1004942 | 0.003524496 | 0.4861143
46.6862 | 8.6765 | 8.574603 | 8.085447 | 0.101897 | 0.003516234 | 0.4856398
46.6962 | 8.6306 | 8.571308 | 8.082629 | 0.0592924 | 0.003508034 | 0.485171
46.7062 | 8.6703 | 8.568019 | 8.079812 | 0.1022806 | 0.003499882 | 0.4847079
46.7162 | 8.638 | 8.564739 | 8.076996 | 0.07326135 | 0.003491792 | 0.4842506
46.7262 | 8.6354 | 8.561465 | 8.074182 | 0.07393484 | 0.003483752 | 0.4837989
46.7362 | 8.6452 | 8.558199 | 8.07137 | 0.08700099 | 0.003475773 | 0.483353
46.7462 | 8.6271 | 8.55494 | 8.068559 | 0.07215987 | 0.003467844 | 0.4829128
46.7562 | 8.6321 | 8.551689 | 8.06575 | 0.08041146 | 0.003459976 | 0.4824783
46.7662 | 8.6299 | 8.548444 | 8.062943 | 0.08145576 | 0.003452158 | 0.4820494
46.7762 | 8.6131 | 8.545207 | 8.060137 | 0.06789275 | 0.003444402 | 0.4816263
46.7862 | 8.6178 | 8.541978 | 8.057332 | 0.07582247 | 0.003436697 | 0.4812088
46.7962 | 8.6149 | 8.538755 | 8.054529 | 0.07614494 | 0.003429053 | 0.480797
46.8062 | 8.6075 | 8.53554 | 8.051728 | 0.07196007 | 0.003421459 | 0.4803909
46.8162 | 8.6081 | 8.532332 | 8.048928 | 0.07576797 | 0.003413928 | 0.4799904
46.8262 | 8.6181 | 8.529131 | 8.046129 | 0.08896859 | 0.003406449 | 0.4795957
46.8362 | 8.5843 | 8.525938 | 8.043332 | 0.05836195 | 0.003399031 | 0.4792066
46.8462 | 8.6132 | 8.522752 | 8.040537 | 0.09044803 | 0.003391668 | 0.4788231
46.8562 | 8.611 | 8.519573 | 8.037743 | 0.09142686 | 0.003384363 | 0.4784453
46.8662 | 8.5693 | 8.516402 | 8.034951 | 0.05289841 | 0.003377115 | 0.4780732
46.8762 | 8.612 | 8.513237 | 8.032161 | 0.09876272 | 0.003369922 | 0.4777067
46.8862 | 8.5888 | 8.51008 | 8.029372 | 0.07871976 | 0.003362794 | 0.4773459
46.8962 | 8.5753 | 8.50693 | 8.026584 | 0.06836954 | 0.003355718 | 0.4769908
46.9062 | 8.599 | 8.503788 | 8.023798 | 0.09521207 | 0.003348707 | 0.4766412
46.9162 | 8.5673 | 8.500653 | 8.021014 | 0.06664734 | 0.003341751 | 0.4762974
46.9262 | 8.5901 | 8.497525 | 8.018231 | 0.09257536 | 0.003334859 | 0.4759592
46.9362 | 8.5714 | 8.494404 | 8.015449 | 0.07699612 | 0.003328022 | 0.4756266
46.9462 | 8.563 | 8.49129 | 8.012669 | 0.07170958 | 0.003321252 | 0.4752997
46.9562 | 8.5891 | 8.488184 | 8.009891 | 0.1009158 | 0.003314538 | 0.4749785
46.9662 | 8.5489 | 8.485085 | 8.007114 | 0.0638148 | 0.003307891 | 0.4746629
46.9762 | 8.5761 | 8.481994 | 8.004339 | 0.09410648 | 0.003301302 | 0.474353
46.9862 | 8.5422 | 8.478909 | 8.001566 | 0.06329089 | 0.00329478 | 0.4740487
46.9962 | 8.5667 | 8.475832 | 7.998794 | 0.09086812 | 0.003288318 | 0.47375
47.0062 | 8.5487 | 8.472762 | 7.996023 | 0.07593802 | 0.003281925 | 0.4734571
47.0162 | 8.5646 | 8.469699 | 7.993254 | 0.09490066 | 0.003275593 | 0.4731697
47.0262 | 8.5595 | 8.466644 | 7.990487 | 0.09285594 | 0.003269331 | 0.4728882
47.0362 | 8.5319 | 8.463596 | 7.987721 | 0.06830406 | 0.003263132 | 0.4726121
47.0462 | 8.5483 | 8.460555 | 7.984956 | 0.08774482 | 0.003257005 | 0.4723419
47.0562 | 8.5487 | 8.457522 | 7.982194 | 0.09117835 | 0.003250942 | 0.4720772
47.0662 | 8.5232 | 8.454495 | 7.979432 | 0.06870451 | 0.003244954 | 0.4718183
47.0762 | 8.5309 | 8.451477 | 7.976673 | 0.07942342 | 0.003239031 | 0.471565
47.0862 | 8.5329 | 8.448465 | 7.973914 | 0.08443502 | 0.003233186 | 0.4713174
47.0962 | 8.5188 | 8.445461 | 7.971158 | 0.07333933 | 0.003227411 | 0.4710754
47.1062 | 8.5327 | 8.442464 | 7.968403 | 0.09023631 | 0.00322171 | 0.4708392
47.1162 | 8.5109 | 8.439474 | 7.965649 | 0.07142593 | 0.003216085 | 0.4706087
47.1262 | 8.5017 | 8.436492 | 7.962897 | 0.0652083 | 0.003210534 | 0.4703839
47.1361 | 8.5316 | 8.433546 | 7.960174 | 0.09805361 | 0.00320512 | 0.4701669
47.1461 | 8.5015 | 8.430579 | 7.957425 | 0.07092118 | 0.003199727 | 0.4699536
47.1561 | 8.5003 | 8.427618 | 7.954678 | 0.07268171 | 0.003194418 | 0.4697457
47.1661 | 8.5294 | 8.424665 | 7.951932 | 0.1047345 | 0.00318919 | 0.4695439
47.1761 | 8.4678 | 8.42172 | 7.949188 | 0.04608033 | 0.003184048 | 0.4693474
47.1861 | 8.5096 | 8.418782 | 7.946445 | 0.09081843 | 0.003178992 | 0.4691571
47.1961 | 8.4885 | 8.415851 | 7.943704 | 0.07264948 | 0.003174024 | 0.4689721
47.2061 | 8.4953 | 8.412927 | 7.940965 | 0.08237299 | 0.003169147 | 0.4687931
47.2161 | 8.5105 | 8.410011 | 7.938227 | 0.100489 | 0.003164361 | 0.4686198
47.2261 | 8.4522 | 8.407102 | 7.93549 | 0.0450977 | 0.003159671 | 0.4684523
47.2361 | 8.4933 | 8.404201 | 7.932755 | 0.08909892 | 0.003155075 | 0.4682906
47.2461 | 8.4784 | 8.401307 | 7.930022 | 0.07709271 | 0.003150582 | 0.4681347
47.2561 | 8.4744 | 8.398421 | 7.92729 | 0.07597887 | 0.003146187 | 0.4679848
47.2661 | 8.4706 | 8.395542 | 7.92456 | 0.07505794 | 0.003141898 | 0.4678402
47.2761 | 8.4781 | 8.392671 | 7.921831 | 0.08542913 | 0.003137713 | 0.4677019
47.2861 | 8.4556 | 8.389807 | 7.919104 | 0.06579324 | 0.003133641 | 0.4675691
47.2961 | 8.4562 | 8.386951 | 7.916378 | 0.06924945 | 0.003129678 | 0.4674424
47.3061 | 8.4674 | 8.384101 | 7.913654 | 0.08329851 | 0.003125833 | 0.4673213
47.3161 | 8.4532 | 8.38126 | 7.910932 | 0.0719397 | 0.003122104 | 0.4672063
47.3261 | 8.4615 | 8.378426 | 7.908211 | 0.08307369 | 0.003118499 | 0.4670969
47.3361 | 8.4443 | 8.3756 | 7.905492 | 0.06869975 | 0.003115016 | 0.4669937
47.3461 | 8.4634 | 8.372781 | 7.902774 | 0.09061857 | 0.003111664 | 0.4668961
47.3561 | 8.4722 | 8.36997 | 7.900057 | 0.1022295 | 0.003108441 | 0.4668046
47.3661 | 8.4294 | 8.367167 | 7.897343 | 0.06223314 | 0.003105355 | 0.4667188
47.3761 | 8.4612 | 8.364371 | 7.894629 | 0.0968288 | 0.003102407 | 0.4666393
47.3861 | 8.4352 | 8.361583 | 7.891918 | 0.07361716 | 0.003099602 | 0.4665654
47.3961 | 8.4424 | 8.358802 | 7.889208 | 0.0835975 | 0.003096942 | 0.4664978
47.4061 | 8.4484 | 8.356029 | 7.886499 | 0.09237055 | 0.003094434 | 0.4664357
47.4161 | 8.4261 | 8.353264 | 7.883792 | 0.0728355 | 0.003092078 | 0.4663801
47.4261 | 8.4511 | 8.350507 | 7.881087 | 0.1005931 | 0.00308988 | 0.4663301
47.4361 | 8.4444 | 8.347757 | 7.878383 | 0.09664262 | 0.003087844 | 0.4662865
47.4461 | 8.4291 | 8.345015 | 7.875681 | 0.08408474 | 0.003085973 | 0.4662485
47.4561 | 8.4261 | 8.342281 | 7.87298 | 0.08381891 | 0.003084271 | 0.4662168
47.4661 | 8.4252 | 8.339555 | 7.870281 | 0.08564527 | 0.003082739 | 0.4661911
47.4761 | 8.4238 | 8.336836 | 7.867583 | 0.0869638 | 0.003081384 | 0.4661716
47.4861 | 8.439 | 8.334126 | 7.864887 | 0.1048745 | 0.003080206 | 0.4661581
47.4961 | 8.4054 | 8.331423 | 7.862193 | 0.07397733 | 0.00307921 | 0.4661508
47.5061 | 8.4412 | 8.328728 | 7.8595 | 0.1124721 | 0.003078394 | 0.4661498
47.5161 | 8.417 | 8.326041 | 7.856808 | 0.0909594 | 0.003077764 | 0.4661545
47.5261 | 8.4067 | 8.323362 | 7.854118 | 0.08333835 | 0.003077318 | 0.4661659
47.5361 | 8.4398 | 8.32069 | 7.85143 | 0.1191098 | 0.003077059 | 0.466183
47.5461 | 8.3871 | 8.318027 | 7.848743 | 0.06907279 | 0.003076983 | 0.4662068
47.5561 | 8.4234 | 8.315372 | 7.846058 | 0.1080283 | 0.003077093 | 0.4662363
47.5661 | 8.402 | 8.312725 | 7.843375 | 0.08927539 | 0.00307738 | 0.4662725
47.5761 | 8.4024 | 8.310085 | 7.840693 | 0.09231489 | 0.003077847 | 0.4663146
47.5861 | 8.4024 | 8.307454 | 7.838012 | 0.09494591 | 0.003078484 | 0.4663634
47.5961 | 8.3901 | 8.304831 | 7.835333 | 0.08526933 | 0.003079287 | 0.4664181
47.6061 | 8.392 | 8.302216 | 7.832656 | 0.08978427 | 0.003080245 | 0.4664796
47.6161 | 8.3962 | 8.299608 | 7.82998 | 0.09659161 | 0.00308135 | 0.466547
47.6261 | 8.3704 | 8.29701 | 7.827306 | 0.07339039 | 0.003082586 | 0.4666212
47.6361 | 8.3883 | 8.294418 | 7.824633 | 0.09388152 | 0.003083943 | 0.4667014
47.6461 | 8.378 | 8.291836 | 7.821962 | 0.08616415 | 0.0030854 | 0.4667884
47.6561 | 8.3693 | 8.289261 | 7.819292 | 0.08003908 | 0.003086941 | 0.4668815
47.6661 | 8.388 | 8.286694 | 7.816624 | 0.1013055 | 0.003088541 | 0.4669815
47.6761 | 8.3355 | 8.284136 | 7.813958 | 0.05136426 | 0.003090178 | 0.4670875
47.6861 | 8.3752 | 8.281586 | 7.811293 | 0.09361449 | 0.003091825 | 0.4672005
47.6961 | 8.3472 | 8.279043 | 7.80863 | 0.06815704 | 0.003093452 | 0.4673196
47.7061 | 8.3648 | 8.276509 | 7.805968 | 0.08829128 | 0.003095028 | 0.4674456
47.7161 | 8.3423 | 8.273983 | 7.803308 | 0.06831743 | 0.00309652 | 0.4675781
47.7261 | 8.3391 | 8.271464 | 7.800649 | 0.06763551 | 0.003097892 | 0.4677173
47.7361 | 8.3379 | 8.268954 | 7.797992 | 0.06894555 | 0.003099107 | 0.4678631
47.7461 | 8.3301 | 8.266453 | 7.795337 | 0.0636475 | 0.00310013 | 0.4680156
47.7561 | 8.3287 | 8.263959 | 7.792683 | 0.06474116 | 0.003100919 | 0.4681751
47.7661 | 8.317 | 8.261473 | 7.79003 | 0.05552725 | 0.003101441 | 0.4683408
47.7761 | 8.3341 | 8.258995 | 7.78738 | 0.07510485 | 0.003101654 | 0.4685138
47.7861 | 8.3064 | 8.256525 | 7.78473 | 0.04987489 | 0.003101525 | 0.4686931
47.7961 | 8.3154 | 8.254064 | 7.782083 | 0.06133642 | 0.003101019 | 0.4688798
47.8061 | 8.2866 | 8.25161 | 7.779437 | 0.03499039 | 0.003100106 | 0.4690728
47.8161 | 8.3079 | 8.249164 | 7.776792 | 0.05873586 | 0.003098755 | 0.4692732
47.8261 | 8.2879 | 8.246726 | 7.774149 | 0.04117377 | 0.003096944 | 0.4694801
47.8361 | 8.3092 | 8.244297 | 7.771508 | 0.06490316 | 0.003094649 | 0.4696944
47.8461 | 8.2916 | 8.241875 | 7.768868 | 0.04972497 | 0.003091856 | 0.4699152
47.8561 | 8.293 | 8.239462 | 7.76623 | 0.05353822 | 0.003088551 | 0.4701435
47.8661 | 8.2907 | 8.237056 | 7.763593 | 0.05364384 | 0.003084729 | 0.4703784
47.8761 | 8.2769 | 8.234659 | 7.760958 | 0.0422408 | 0.003080385 | 0.4706209
47.8861 | 8.2782 | 8.23227 | 7.758324 | 0.04593007 | 0.003075524 | 0.4708701
47.8961 | 8.2783 | 8.229889 | 7.755692 | 0.0484106 | 0.003070148 | 0.4711269
47.9061 | 8.277 | 8.227517 | 7.753062 | 0.0494834 | 0.003064273 | 0.4713904
47.9161 | 8.2793 | 8.225153 | 7.750433 | 0.05414734 | 0.003057909 | 0.4716617
47.9261 | 8.2757 | 8.222797 | 7.747806 | 0.05290342 | 0.003051077 | 0.4719397
47.9361 | 8.2597 | 8.220449 | 7.74518 | 0.03925054 | 0.003043798 | 0.4722256
47.9461 | 8.2815 | 8.21811 | 7.742556 | 0.06338967 | 0.003036097 | 0.4725183
47.9561 | 8.2374 | 8.21578 | 7.739933 | 0.02161997 | 0.003028002 | 0.4728186
47.9661 | 8.2827 | 8.213458 | 7.737312 | 0.06924166 | 0.003019539 | 0.4731264
47.9761 | 8.2323 | 8.211145 | 7.734693 | 0.0211546 | 0.003010742 | 0.4734417
47.9861 | 8.2759 | 8.208841 | 7.732075 | 0.06705875 | 0.00300164 | 0.4737645
47.9961 | 8.2468 | 8.206546 | 7.729459 | 0.04025406 | 0.002992269 | 0.4740948
48.0061 | 8.2667 | 8.20426 | 7.726844 | 0.06244012 | 0.002982661 | 0.4744331
48.0161 | 8.2485 | 8.201982 | 7.724231 | 0.04651776 | 0.002972851 | 0.4747784
48.0261 | 8.2477 | 8.199714 | 7.721619 | 0.0479857 | 0.002962869 | 0.475132
48.0361 | 8.2529 | 8.197455 | 7.719009 | 0.05544508 | 0.002952753 | 0.4754927
48.0461 | 8.246 | 8.195205 | 7.716401 | 0.05079465 | 0.00294253 | 0.4758618
48.0561 | 8.2424 | 8.192965 | 7.713794 | 0.04943544 | 0.002932234 | 0.4762381
48.0661 | 8.254 | 8.190734 | 7.711189 | 0.06326624 | 0.002921892 | 0.4766229
48.0761 | 8.2254 | 8.188512 | 7.708585 | 0.03688818 | 0.002911534 | 0.477015
48.0861 | 8.2568 | 8.1863 | 7.705983 | 0.07050001 | 0.002901183 | 0.4774157
48.0961 | 8.2189 | 8.184097 | 7.703383 | 0.03480275 | 0.002890867 | 0.4778238
48.106 | 8.2416 | 8.181927 | 7.70081 | 0.05967349 | 0.002880706 | 0.4782362
48.116 | 8.2439 | 8.179743 | 7.698212 | 0.06415659 | 0.002870516 | 0.4786607
48.126 | 8.2112 | 8.17757 | 7.695616 | 0.03362987 | 0.002860419 | 0.4790933
48.136 | 8.2441 | 8.175407 | 7.693022 | 0.06869326 | 0.00285043 | 0.4795341
48.146 | 8.2028 | 8.173253 | 7.69043 | 0.02954667 | 0.002840562 | 0.4799833
48.156 | 8.2379 | 8.17111 | 7.687838 | 0.06679008 | 0.002830828 | 0.4804407
48.166 | 8.2194 | 8.168977 | 7.685249 | 0.05042338 | 0.002821238 | 0.4809065
48.176 | 8.221 | 8.166853 | 7.682661 | 0.05414651 | 0.0028118 | 0.4813807
48.186 | 8.2304 | 8.164741 | 7.680075 | 0.06565944 | 0.002802521 | 0.4818634
48.196 | 8.2079 | 8.162638 | 7.67749 | 0.0452621 | 0.002793406 | 0.4823546
48.206 | 8.2127 | 8.160546 | 7.674907 | 0.05215438 | 0.002784461 | 0.4828545
48.216 | 8.2233 | 8.158464 | 7.672325 | 0.06483633 | 0.002775686 | 0.4833629
48.226 | 8.1861 | 8.156392 | 7.669745 | 0.02970776 | 0.002767085 | 0.4838801
48.236 | 8.2353 | 8.154331 | 7.667167 | 0.08096869 | 0.002758658 | 0.484406
48.246 | 8.1567 | 8.152281 | 7.66459 | 0.004419038 | 0.002750405 | 0.4849408
48.256 | 8.232 | 8.150241 | 7.662014 | 0.08175872 | 0.002742326 | 0.4854845
48.266 | 8.1842 | 8.148212 | 7.659441 | 0.03598772 | 0.002734419 | 0.4860371
48.276 | 8.2123 | 8.146194 | 7.656869 | 0.06610597 | 0.002726682 | 0.4865987
48.286 | 8.1763 | 8.144187 | 7.654298 | 0.03211333 | 0.002719113 | 0.4871694
48.296 | 8.1855 | 8.14219 | 7.651729 | 0.04330985 | 0.002711709 | 0.4877493
48.306 | 8.1989 | 8.140205 | 7.649162 | 0.05869542 | 0.002704467 | 0.4883383
48.316 | 8.1831 | 8.13823 | 7.646596 | 0.04486997 | 0.002697385 | 0.4889366
48.326 | 8.1819 | 8.136267 | 7.644032 | 0.04563344 | 0.002690458 | 0.4895443
48.336 | 8.1947 | 8.134314 | 7.641469 | 0.06038579 | 0.002683683 | 0.4901613
48.346 | 8.1663 | 8.132373 | 7.638908 | 0.03392689 | 0.002677056 | 0.4907878
48.356 | 8.2062 | 8.130443 | 7.636349 | 0.07575675 | 0.002670574 | 0.4914239
48.366 | 8.1694 | 8.128525 | 7.633791 | 0.04087524 | 0.002664232 | 0.4920696
48.376 | 8.2065 | 8.126618 | 7.631235 | 0.07988231 | 0.002658027 | 0.492725
48.386 | 8.1438 | 8.124722 | 7.62868 | 0.01907792 | 0.002651956 | 0.4933901
48.396 | 8.1999 | 8.122838 | 7.626127 | 0.07706198 | 0.002646014 | 0.4940651
48.406 | 8.1618 | 8.120966 | 7.623575 | 0.04083438 | 0.002640197 | 0.49475
48.416 | 8.2012 | 8.119105 | 7.621026 | 0.08209511 | 0.002634503 | 0.4954449
48.426 | 8.1541 | 8.117256 | 7.618477 | 0.03684407 | 0.002628927 | 0.4961498
48.436 | 8.1892 | 8.115419 | 7.61593 | 0.07378116 | 0.002623466 | 0.4968649
48.446 | 8.1659 | 8.113594 | 7.613385 | 0.05230634 | 0.002618117 | 0.4975902
48.456 | 8.1733 | 8.11178 | 7.610842 | 0.06151951 | 0.002612876 | 0.4983258
48.466 | 8.1683 | 8.109979 | 7.6083 | 0.0583206 | 0.002607741 | 0.4990718
48.476 | 8.1642 | 8.108191 | 7.605759 | 0.0560095 | 0.002602707 | 0.4998283
48.486 | 8.1661 | 8.106414 | 7.603221 | 0.05968621 | 0.002597773 | 0.5005953
48.496 | 8.1729 | 8.104649 | 7.600683 | 0.06825057 | 0.002592934 | 0.501373
48.506 | 8.1655 | 8.102897 | 7.598148 | 0.0626025 | 0.002588189 | 0.5021614
48.516 | 8.1761 | 8.101158 | 7.595614 | 0.07494194 | 0.002583534 | 0.5029606
48.526 | 8.1506 | 8.099431 | 7.593082 | 0.05116882 | 0.002578968 | 0.5037707
48.536 | 8.1837 | 8.097717 | 7.590551 | 0.085983 | 0.002574487 | 0.5045918
48.546 | 8.1452 | 8.096016 | 7.588021 | 0.04918442 | 0.002570089 | 0.505424
48.556 | 8.154 | 8.094327 | 7.585494 | 0.059673 | 0.002565772 | 0.5062674
48.566 | 8.1599 | 8.092651 | 7.582968 | 0.06724863 | 0.002561533 | 0.507122
48.576 | 8.1466 | 8.090989 | 7.580443 | 0.05561118 | 0.002557371 | 0.507988
48.586 | 8.1629 | 8.089339 | 7.577921 | 0.07356063 | 0.002553284 | 0.5088655
48.596 | 8.1434 | 8.087703 | 7.575399 | 0.05569685 | 0.002549268 | 0.5097545
48.606 | 8.1545 | 8.08608 | 7.57288 | 0.06841973 | 0.002545324 | 0.5106552
48.616 | 8.1393 | 8.084471 | 7.570362 | 0.05482918 | 0.002541448 | 0.5115677
48.626 | 8.1396 | 8.082875 | 7.567845 | 0.05672506 | 0.002537639 | 0.5124921
48.636 | 8.132 | 8.081293 | 7.56533 | 0.05070735 | 0.002533895 | 0.5134284
48.646 | 8.1508 | 8.079724 | 7.562817 | 0.07107589 | 0.002530216 | 0.5143768
48.656 | 8.1137 | 8.078169 | 7.560305 | 0.03553055 | 0.002526598 | 0.5153374
48.666 | 8.1608 | 8.076629 | 7.557795 | 0.08417125 | 0.002523041 | 0.5163103
48.676 | 8.1009 | 8.075102 | 7.555287 | 0.02579791 | 0.002519544 | 0.5172956
48.686 | 8.1587 | 8.07359 | 7.55278 | 0.08511038 | 0.002516104 | 0.5182934
48.696 | 8.1124 | 8.072091 | 7.550275 | 0.04030859 | 0.002512721 | 0.5193038
48.706 | 8.1408 | 8.070608 | 7.547771 | 0.07019237 | 0.002509395 | 0.520327
48.716 | 8.1245 | 8.069138 | 7.545269 | 0.05536162 | 0.002506122 | 0.521363
48.726 | 8.1142 | 8.067684 | 7.542769 | 0.04651624 | 0.002502903 | 0.5224121
48.736 | 8.1216 | 8.066244 | 7.54027 | 0.05535609 | 0.002499735 | 0.5234742
48.746 | 8.1064 | 8.064819 | 7.537773 | 0.04158106 | 0.002496619 | 0.5245496
48.756 | 8.1198 | 8.063409 | 7.535277 | 0.05639104 | 0.002493553 | 0.5256383
48.766 | 8.1133 | 8.062014 | 7.532783 | 0.05128586 | 0.002490537 | 0.5267405
48.776 | 8.1177 | 8.060635 | 7.530291 | 0.05706544 | 0.002487568 | 0.5278563
48.786 | 8.102 | 8.05927 | 7.5278 | 0.04272962 | 0.002484648 | 0.5289859
48.796 | 8.1116 | 8.057922 | 7.525311 | 0.05367828 | 0.002481773 | 0.5301293
48.806 | 8.0927 | 8.056589 | 7.522823 | 0.0361113 | 0.002478945 | 0.5312867
48.816 | 8.1123 | 8.055271 | 7.520337 | 0.0570285 | 0.002476162 | 0.5324583
48.826 | 8.1019 | 8.05397 | 7.517853 | 0.04792981 | 0.002473423 | 0.5336441
48.836 | 8.0957 | 8.052685 | 7.51537 | 0.04301505 | 0.002470728 | 0.5348444
48.846 | 8.1081 | 8.051416 | 7.512889 | 0.05668405 | 0.002468076 | 0.5360592
48.856 | 8.0938 | 8.050163 | 7.510409 | 0.04363671 | 0.002465466 | 0.5372887
48.866 | 8.0987 | 8.048927 | 7.507931 | 0.0497729 | 0.002462898 | 0.538533
48.876 | 8.086 | 8.047708 | 7.505455 | 0.03829243 | 0.002460372 | 0.5397924
48.886 | 8.082 | 8.046505 | 7.50298 | 0.03549518 | 0.002457886 | 0.5410668
48.896 | 8.0886 | 8.045319 | 7.500507 | 0.04328094 | 0.00245544 | 0.5423566
48.906 | 8.0741 | 8.04415 | 7.498035 | 0.02994968 | 0.002453033 | 0.5436618
48.916 | 8.0916 | 8.042999 | 7.495566 | 0.04860107 | 0.002450667 | 0.5449827
48.926 | 8.0801 | 8.041865 | 7.493097 | 0.03823506 | 0.002448338 | 0.5463193
48.936 | 8.0855 | 8.040749 | 7.490631 | 0.0447515 | 0.002446048 | 0.5476718
48.946 | 8.0702 | 8.03965 | 7.488166 | 0.03055017 | 0.002443795 | 0.5490405
48.956 | 8.0604 | 8.038569 | 7.485702 | 0.02183095 | 0.00244158 | 0.5504254
48.966 | 8.0787 | 8.037506 | 7.48324 | 0.04119362 | 0.002439402 | 0.5518267
48.976 | 8.0527 | 8.036462 | 7.48078 | 0.01623805 | 0.00243726 | 0.5532446
48.986 | 8.0789 | 8.035436 | 7.478321 | 0.04346402 | 0.002435155 | 0.5546794
48.996 | 8.0643 | 8.034429 | 7.475864 | 0.02987139 | 0.002433086 | 0.5561311
49.006 | 8.0497 | 8.03344 | 7.473409 | 0.01625999 | 0.002431052 | 0.5575999
49.016 | 8.0707 | 8.03247 | 7.470955 | 0.03822963 | 0.002429053 | 0.559086
49.026 | 8.0433 | 8.03152 | 7.468503 | 0.01178009 | 0.00242709 | 0.5605896
49.036 | 8.0725 | 8.030589 | 7.466053 | 0.04191122 | 0.002425161 | 0.5621109
49.046 | 8.0383 | 8.029677 | 7.463604 | 0.008622787 | 0.002423266 | 0.5636502
49.056 | 8.0647 | 8.028785 | 7.461156 | 0.03591464 | 0.002421406 | 0.5652075
49.066 | 8.0396 | 8.027913 | 7.458711 | 0.01168657 | 0.00241958 | 0.566783
49.076 | 8.0538 | 8.027062 | 7.456267 | 0.02673836 | 0.002417787 | 0.5683771
49.0859 | 8.033 | 8.026238 | 7.453849 | 0.006762049 | 0.002416045 | 0.5699731
49.0959 | 8.0589 | 8.025427 | 7.451408 | 0.03347319 | 0.002414318 | 0.5716045
49.1059 | 8.0461 | 8.024636 | 7.448969 | 0.02146356 | 0.002412625 | 0.5732551
49.1159 | 8.018 | 8.023867 | 7.446531 | -0.005867059 | 0.002410964 | 0.5749249
49.1259 | 8.0592 | 8.023119 | 7.444095 | 0.03608116 | 0.002409336 | 0.5766143
49.1359 | 8.0034 | 8.022392 | 7.441661 | -0.01899199 | 0.002407741 | 0.5783234
49.1459 | 8.0621 | 8.021687 | 7.439228 | 0.0404132 | 0.002406177 | 0.5800525
49.1559 | 8.0086 | 8.021003 | 7.436797 | -0.01240347 | 0.002404646 | 0.5818018
49.1659 | 8.0627 | 8.020342 | 7.434368 | 0.04235782 | 0.002403147 | 0.5835714
49.1759 | 8.0083 | 8.019703 | 7.43194 | -0.01140325 | 0.002401679 | 0.5853618
49.1859 | 8.0388 | 8.019087 | 7.429514 | 0.01971314 | 0.002400244 | 0.5871731
49.1959 | 8.0299 | 8.018493 | 7.427089 | 0.01140672 | 0.00239884 | 0.5890055
49.2059 | 8.0134 | 8.017923 | 7.424666 | -0.004522734 | 0.002397467 | 0.5908593
49.2159 | 8.0212 | 8.017376 | 7.422245 | 0.003824482 | 0.002396126 | 0.5927347
49.2259 | 8.0204 | 8.016852 | 7.419825 | 0.003548157 | 0.002394815 | 0.5946321
49.2359 | 8.0213 | 8.016352 | 7.417407 | 0.004948033 | 0.002393536 | 0.5965515
49.2459 | 8.0245 | 8.015876 | 7.41499 | 0.008623872 | 0.002392288 | 0.5984934
49.2559 | 8.0171 | 8.015425 | 7.412576 | 0.001675282 | 0.002391071 | 0.600458
49.2659 | 8.0162 | 8.014998 | 7.410162 | 0.001202142 | 0.002389885 | 0.6024456
49.2759 | 8.0066 | 8.014596 | 7.407751 | -0.007995895 | 0.002388729 | 0.6044563
49.2859 | 8.0109 | 8.014219 | 7.405341 | -0.00331905 | 0.002387605 | 0.6064905
49.2959 | 8.0034 | 8.013868 | 7.402933 | -0.01046771 | 0.00238651 | 0.6085486
49.3059 | 8.0239 | 8.013542 | 7.400526 | 0.0103579 | 0.002385447 | 0.6106307
49.3159 | 8.0018 | 8.013243 | 7.398121 | -0.01144254 | 0.002384414 | 0.6127372
49.3259 | 8.0187 | 8.012969 | 7.395718 | 0.005730728 | 0.002383411 | 0.6148684
49.3359 | 7.9996 | 8.012723 | 7.393316 | -0.01312273 | 0.002382439 | 0.6170246
49.3459 | 8.0085 | 8.012503 | 7.390916 | -0.004003047 | 0.002381497 | 0.619206
49.3559 | 8.0113 | 8.012311 | 7.388517 | -0.001010624 | 0.002380586 | 0.621413
49.3659 | 8.0007 | 8.012146 | 7.38612 | -0.01144585 | 0.002379704 | 0.6236459
49.3759 | 8.0201 | 8.012009 | 7.383725 | 0.008091033 | 0.002378854 | 0.6259051
49.3859 | 7.9812 | 8.0119 | 7.381331 | -0.0307003 | 0.002378033 | 0.6281909
49.3959 | 8.01 | 8.01182 | 7.378939 | -0.001820216 | 0.002377243 | 0.6305036
49.4059 | 7.992 | 8.011769 | 7.376549 | -0.01976899 | 0.002376483 | 0.6328434
49.4159 | 7.9962 | 8.011747 | 7.37416 | -0.01554708 | 0.002375753 | 0.6352109
49.4259 | 8.0112 | 8.011755 | 7.371773 | -0.0005547724 | 0.002375053 | 0.6376064
49.4359 | 7.9889 | 8.011792 | 7.369388 | -0.02289247 | 0.002374384 | 0.6400302
49.4459 | 8.0195 | 8.01186 | 7.367004 | 0.007639539 | 0.002373745 | 0.6424826
49.4559 | 7.9724 | 8.011959 | 7.364622 | -0.0395592 | 0.002373136 | 0.6449641
49.4659 | 7.9886 | 8.012089 | 7.362242 | -0.023489 | 0.002372557 | 0.6474749
49.4759 | 8.0047 | 8.01225 | 7.359863 | -0.007550344 | 0.002372009 | 0.6500157
49.4859 | 7.9874 | 8.012443 | 7.357485 | -0.02504348 | 0.002371491 | 0.6525865
49.4959 | 8.0086 | 8.012669 | 7.35511 | -0.004068886 | 0.002371003 | 0.655188
49.5059 | 7.9757 | 8.012927 | 7.352736 | -0.03722696 | 0.002370546 | 0.6578205
49.5159 | 7.9966 | 8.013218 | 7.350364 | -0.01661816 | 0.002370119 | 0.6604844
49.5259 | 7.992 | 8.013543 | 7.347993 | -0.02154287 | 0.002369722 | 0.6631802
49.5359 | 7.9859 | 8.013901 | 7.345624 | -0.02800144 | 0.002369356 | 0.6659081
49.5459 | 7.992 | 8.014294 | 7.343257 | -0.02229445 | 0.002369021 | 0.6686688
49.5559 | 7.9844 | 8.014722 | 7.340891 | -0.03032219 | 0.002368716 | 0.6714626
49.5659 | 7.9951 | 8.015185 | 7.338527 | -0.02008525 | 0.002368441 | 0.67429
49.5759 | 7.9802 | 8.015684 | 7.336164 | -0.035484 | 0.002368198 | 0.6771514
49.5859 | 7.9883 | 8.016219 | 7.333804 | -0.02791894 | 0.002367985 | 0.6800473
49.5959 | 7.997 | 8.016791 | 7.331445 | -0.01979052 | 0.002367802 | 0.6829782
49.6059 | 7.9716 | 8.017399 | 7.329087 | -0.04579921 | 0.002367651 | 0.6859445
49.6159 | 7.9996 | 8.018046 | 7.326731 | -0.01844554 | 0.00236753 | 0.6889468
49.6259 | 7.9707 | 8.01873 | 7.324377 | -0.04803004 | 0.00236744 | 0.6919856
49.6359 | 7.9817 | 8.019453 | 7.322024 | -0.03775317 | 0.002367382 | 0.6950613
49.6459 | 7.9956 | 8.020215 | 7.319674 | -0.02461544 | 0.002367355 | 0.6981745
49.6559 | 7.9727 | 8.021017 | 7.317324 | -0.04831743 | 0.002367359 | 0.7013257
49.6659 | 8.0128 | 8.02186 | 7.314977 | -0.009059575 | 0.002367394 | 0.7045154
49.6759 | 7.9677 | 8.022743 | 7.312631 | -0.0550426 | 0.00236746 | 0.7077443
49.6859 | 7.984 | 8.023667 | 7.310287 | -0.03966693 | 0.002367558 | 0.7110128
49.6959 | 8.0014 | 8.024633 | 7.307944 | -0.02323312 | 0.002367687 | 0.7143215
49.7059 | 7.9805 | 8.025642 | 7.305603 | -0.04514177 | 0.002367849 | 0.717671
49.7159 | 7.9891 | 8.026694 | 7.303264 | -0.03759355 | 0.002368041 | 0.7210619
49.7259 | 8.0015 | 8.027789 | 7.300926 | -0.02628896 | 0.002368266 | 0.7244947
49.7359 | 7.9756 | 8.028929 | 7.29859 | -0.05332872 | 0.002368523 | 0.7279703
49.7459 | 8.0114 | 8.030113 | 7.296256 | -0.01871336 | 0.002368812 | 0.731489
49.7559 | 7.9764 | 8.031344 | 7.293923 | -0.05494355 | 0.002369133 | 0.7350515
49.7659 | 8.0013 | 8.03262 | 7.291592 | -0.03131987 | 0.002369486 | 0.7386586
49.7759 | 7.9896 | 8.033943 | 7.289262 | -0.0443431 | 0.002369872 | 0.7423108
49.7859 | 7.9925 | 8.035314 | 7.286935 | -0.04281386 | 0.00237029 | 0.7460089
49.7959 | 8.0026 | 8.036733 | 7.284609 | -0.03413282 | 0.002370741 | 0.7497535
49.8059 | 7.9944 | 8.038201 | 7.282284 | -0.04380068 | 0.002371225 | 0.7535452
49.8159 | 7.9833 | 8.039718 | 7.279961 | -0.05641815 | 0.002371741 | 0.757385
49.8259 | 8.0271 | 8.041286 | 7.27764 | -0.01418603 | 0.002372291 | 0.7612734
49.8359 | 7.9762 | 8.042905 | 7.275321 | -0.06670497 | 0.002372874 | 0.7652112
49.8459 | 8.0258 | 8.044577 | 7.273003 | -0.01877716 | 0.00237349 | 0.7692005
49.8559 | 7.9886 | 8.046301 | 7.270687 | -0.05770059 | 0.00237414 | 0.7732394
49.8659 | 7.991 | 8.048076 | 7.268373 | -0.05707593 | 0.002374824 | 0.7773286
49.8759 | 8.0096 | 8.049907 | 7.26606 | -0.04030692 | 0.002375541 | 0.7814716
49.8859 | 7.9894 | 8.051793 | 7.263749 | -0.06239292 | 0.002376292 | 0.785668
49.8959 | 8.0059 | 8.053735 | 7.261439 | -0.04783476 | 0.002377078 | 0.7899185
49.9059 | 7.9999 | 8.055733 | 7.259131 | -0.05583333 | 0.002377897 | 0.7942241
49.9159 | 8.0015 | 8.057789 | 7.256825 | -0.05628947 | 0.002378751 | 0.7985855
49.9259 | 8.0043 | 8.059904 | 7.254521 | -0.05560403 | 0.00237964 | 0.8030036
49.9359 | 8.0014 | 8.062078 | 7.252218 | -0.06067793 | 0.002380564 | 0.8074794
49.9459 | 7.9883 | 8.064312 | 7.249917 | -0.07601215 | 0.002381523 | 0.8120138
49.9559 | 8.0091 | 8.066607 | 7.247617 | -0.05750746 | 0.002382517 | 0.8166076
49.9659 | 7.9907 | 8.068965 | 7.24532 | -0.07826508 | 0.002383546 | 0.821262
49.9759 | 8.0164 | 8.071386 | 7.243023 | -0.05498571 | 0.002384611 | 0.8259777
49.9859 | 7.9824 | 8.073871 | 7.240729 | -0.09147061 | 0.002385711 | 0.830756
49.9959 | 8.0205 | 8.076421 | 7.238436 | -0.05592056 | 0.002386847 | 0.8355976
50.0059 | 7.9891 | 8.079037 | 7.236145 | -0.08993671 | 0.00238802 | 0.8405037
50.0159 | 7.9945 | 8.08172 | 7.233855 | -0.0872202 | 0.002389229 | 0.8454755
50.0259 | 8.0031 | 8.084472 | 7.231568 | -0.08137192 | 0.002390475 | 0.8505137
50.0359 | 7.9825 | 8.087293 | 7.229282 | -0.1047932 | 0.002391757 | 0.8556198
50.0459 | 8.0121 | 8.090185 | 7.226997 | -0.07808495 | 0.002393077 | 0.8607947
50.0558 | 7.9842 | 8.09312 | 7.224737 | -0.1089197 | 0.002394419 | 0.8659881
50.0658 | 8.0054 | 8.096155 | 7.222456 | -0.09075536 | 0.002395813 | 0.8713035
50.0758 | 7.9894 | 8.099265 | 7.220177 | -0.1098652 | 0.002397245 | 0.8766913
50.0858 | 8.0072 | 8.10245 | 7.217899 | -0.09525028 | 0.002398714 | 0.8821528
50.0958 | 7.9876 | 8.105712 | 7.215623 | -0.1181119 | 0.002400222 | 0.887689
50.1058 | 8.011 | 8.109051 | 7.213348 | -0.09805143 | 0.002401768 | 0.8933014
50.1158 | 7.9798 | 8.11247 | 7.211076 | -0.1326701 | 0.002403353 | 0.8989912
50.1258 | 8.0078 | 8.115969 | 7.208804 | -0.1081692 | 0.002404977 | 0.9047598
50.1358 | 7.9898 | 8.11955 | 7.206535 | -0.1297503 | 0.00240664 | 0.9106086
50.1458 | 7.9996 | 8.123215 | 7.204267 | -0.1236145 | 0.002408342 | 0.9165388
50.1558 | 8.0137 | 8.126964 | 7.202001 | -0.1132636 | 0.002410084 | 0.9225522
50.1658 | 7.9965 | 8.130799 | 7.199737 | -0.1342987 | 0.002411866 | 0.9286499
50.1758 | 8.0307 | 8.134721 | 7.197474 | -0.1040214 | 0.002413689 | 0.9348334
50.1858 | 7.9966 | 8.138733 | 7.195213 | -0.1421333 | 0.002415552 | 0.9411045
50.1958 | 8.0311 | 8.142836 | 7.192954 | -0.1117359 | 0.002417456 | 0.9474645
50.2058 | 7.988 | 8.147031 | 7.190696 | -0.1590308 | 0.002419402 | 0.9539151
50.2158 | 8.0372 | 8.15132 | 7.18844 | -0.1141196 | 0.002421388 | 0.9604579
50.2258 | 8.0092 | 8.155704 | 7.186186 | -0.1465041 | 0.002423417 | 0.9670946
50.2358 | 8.0171 | 8.160186 | 7.183933 | -0.1430859 | 0.002425488 | 0.973827
50.2458 | 8.0293 | 8.164767 | 7.181683 | -0.1354667 | 0.002427601 | 0.9806565
50.2558 | 8.0158 | 8.169448 | 7.179433 | -0.1536483 | 0.002429757 | 0.9875853
50.2658 | 8.0362 | 8.174233 | 7.177186 | -0.1380327 | 0.002431956 | 0.9946149
50.2758 | 8.0196 | 8.179121 | 7.17494 | -0.1595214 | 0.002434199 | 1.001747
50.2858 | 8.0416 | 8.184117 | 7.172696 | -0.1425166 | 0.002436486 | 1.008984
50.2958 | 8.0295 | 8.18922 | 7.170453 | -0.1597202 | 0.002438816 | 1.016328
50.3058 | 8.0536 | 8.194434 | 7.168212 | -0.1408342 | 0.002441191 | 1.023781
50.3158 | 8.0257 | 8.199761 | 7.165973 | -0.1740606 | 0.002443611 | 1.031344
50.3258 | 8.0421 | 8.205202 | 7.163736 | -0.1631015 | 0.002446076 | 1.03902
50.3358 | 8.0491 | 8.210759 | 7.1615 | -0.1616591 | 0.002448587 | 1.04681
50.3458 | 8.0406 | 8.216436 | 7.159266 | -0.1758356 | 0.002451145 | 1.054718
50.3558 | 8.0659 | 8.222233 | 7.157034 | -0.1563331 | 0.002453748 | 1.062746
50.3658 | 8.0233 | 8.228154 | 7.154803 | -0.2048541 | 0.002456399 | 1.070895
50.3758 | 8.0774 | 8.234201 | 7.152574 | -0.1568008 | 0.002459096 | 1.079168
50.3858 | 8.0427 | 8.240376 | 7.150347 | -0.1976756 | 0.002461842 | 1.087567
50.3958 | 8.0558 | 8.246681 | 7.148121 | -0.1908812 | 0.002464635 | 1.096095
50.4058 | 8.0728 | 8.25312 | 7.145897 | -0.1803198 | 0.002467478 | 1.104755
50.4158 | 8.0471 | 8.259694 | 7.143675 | -0.2125944 | 0.002470369 | 1.113549
50.4258 | 8.0771 | 8.266407 | 7.141454 | -0.1893073 | 0.00247331 | 1.12248
50.4358 | 8.0556 | 8.273261 | 7.139236 | -0.2176613 | 0.0024763 | 1.131549
50.4458 | 8.0724 | 8.280259 | 7.137018 | -0.2078594 | 0.002479342 | 1.140762
50.4558 | 8.0603 | 8.287404 | 7.134803 | -0.2271041 | 0.002482434 | 1.150119
50.4658 | 8.0647 | 8.294699 | 7.132589 | -0.2299988 | 0.002485577 | 1.159624
50.4758 | 8.0806 | 8.302146 | 7.130377 | -0.2215462 | 0.002488773 | 1.16928
50.4858 | 8.0764 | 8.30975 | 7.128167 | -0.2333496 | 0.002492021 | 1.179091
50.4958 | 8.0871 | 8.317512 | 7.125958 | -0.2304119 | 0.002495323 | 1.189058
50.5058 | 8.0703 | 8.325436 | 7.123751 | -0.2551363 | 0.002498676 | 1.199186
50.5158 | 8.0952 | 8.333527 | 7.121546 | -0.2383265 | 0.002502085 | 1.209478
50.5258 | 8.062 | 8.341786 | 7.119342 | -0.2797856 | 0.002505549 | 1.219938
50.5358 | 8.0945 | 8.350217 | 7.117141 | -0.2557173 | 0.002509068 | 1.230568
50.5458 | 8.0778 | 8.358825 | 7.11494 | -0.281025 | 0.002512641 | 1.241372
50.5558 | 8.0939 | 8.367613 | 7.112742 | -0.2737126 | 0.002516272 | 1.252354
50.5658 | 8.1018 | 8.376584 | 7.110545 | -0.2747838 | 0.00251996 | 1.263519
50.5758 | 8.0833 | 8.385743 | 7.10835 | -0.3024425 | 0.002523706 | 1.274869
50.5858 | 8.1109 | 8.395093 | 7.106157 | -0.2841927 | 0.00252751 | 1.286409
50.5958 | 8.0783 | 8.404638 | 7.103965 | -0.3263384 | 0.002531373 | 1.298142
50.6058 | 8.0989 | 8.414384 | 7.101775 | -0.3154838 | 0.002535295 | 1.310073
50.6158 | 8.111 | 8.424333 | 7.099587 | -0.3133335 | 0.002539278 | 1.322207
50.6258 | 8.095 | 8.434492 | 7.0974 | -0.3394916 | 0.002543322 | 1.334548
50.6358 | 8.1265 | 8.444863 | 7.095215 | -0.3183628 | 0.002547428 | 1.3471
50.6458 | 8.0882 | 8.455452 | 7.093032 | -0.3672518 | 0.002551596 | 1.359868
50.6558 | 8.1194 | 8.466264 | 7.090851 | -0.3468636 | 0.002555827 | 1.372857
50.6658 | 8.1224 | 8.477303 | 7.088671 | -0.3549026 | 0.002560123 | 1.386071
50.6758 | 8.1083 | 8.488574 | 7.086493 | -0.3802745 | 0.002564483 | 1.399517
50.6858 | 8.134 | 8.500084 | 7.084317 | -0.3660843 | 0.002568909 | 1.413199
50.6958 | 8.104 | 8.511837 | 7.082142 | -0.4078371 | 0.002573401 | 1.427122
50.7058 | 8.1364 | 8.523839 | 7.079969 | -0.3874388 | 0.002577961 | 1.441292
50.7158 | 8.1292 | 8.536095 | 7.077798 | -0.406895 | 0.002582589 | 1.455714
50.7258 | 8.1277 | 8.548611 | 7.075629 | -0.4209114 | 0.002587286 | 1.470396
50.7358 | 8.1559 | 8.561394 | 7.073461 | -0.4054941 | 0.002592053 | 1.485341
50.7458 | 8.1257 | 8.574449 | 7.071295 | -0.4487493 | 0.002596891 | 1.500558
50.7558 | 8.1551 | 8.587783 | 7.06913 | -0.4326834 | 0.002601801 | 1.516051
50.7658 | 8.1503 | 8.601403 | 7.066968 | -0.4511029 | 0.002606784 | 1.531828
50.7758 | 8.1388 | 8.615315 | 7.064807 | -0.4765145 | 0.002611841 | 1.547896
50.7858 | 8.1701 | 8.629525 | 7.062648 | -0.4594253 | 0.002616972 | 1.564261
50.7958 | 8.1524 | 8.644042 | 7.06049 | -0.4916422 | 0.00262218 | 1.58093
50.8058 | 8.1687 | 8.658873 | 7.058334 | -0.4901727 | 0.002627465 | 1.597911
50.8158 | 8.173 | 8.674024 | 7.05618 | -0.5010244 | 0.002632828 | 1.615211
50.8258 | 8.1646 | 8.689505 | 7.054028 | -0.5249049 | 0.00263827 | 1.632839
50.8358 | 8.1975 | 8.705323 | 7.051877 | -0.5078226 | 0.002643793 | 1.650802
50.8458 | 8.1733 | 8.721485 | 7.049728 | -0.5481854 | 0.002649398 | 1.669108
50.8558 | 8.1978 | 8.738002 | 7.047581 | -0.5402023 | 0.002655085 | 1.687766
50.8658 | 8.1922 | 8.754882 | 7.045435 | -0.5626817 | 0.002660858 | 1.706785
50.8758 | 8.1949 | 8.772133 | 7.043292 | -0.5772327 | 0.002666716 | 1.726174
50.8858 | 8.2221 | 8.789765 | 7.04115 | -0.5676648 | 0.00267266 | 1.745942
50.8958 | 8.2133 | 8.807788 | 7.039009 | -0.5944876 | 0.002678694 | 1.7661
50.9058 | 8.2193 | 8.826211 | 7.036871 | -0.6069109 | 0.002684817 | 1.786655
50.9158 | 8.2318 | 8.845045 | 7.034734 | -0.613245 | 0.002691032 | 1.80762
50.9258 | 8.2314 | 8.864301 | 7.032599 | -0.6329007 | 0.002697339 | 1.829005
50.9358 | 8.2484 | 8.883989 | 7.030465 | -0.635589 | 0.002703741 | 1.85082
50.9458 | 8.2441 | 8.904121 | 7.028333 | -0.6600207 | 0.00271024 | 1.873077
50.9558 | 8.2464 | 8.924707 | 7.026203 | -0.6783075 | 0.002716836 | 1.895787
50.9658 | 8.2724 | 8.945762 | 7.024075 | -0.6733619 | 0.002723531 | 1.918963
50.9758 | 8.2583 | 8.967296 | 7.021948 | -0.7089956 | 0.002730328 | 1.942617
50.9858 | 8.3057 | 8.989322 | 7.019824 | -0.6836222 | 0.002737228 | 1.966761
50.9958 | 8.2724 | 9.011854 | 7.0177 | -0.7394543 | 0.002744233 | 1.99141
51.0058 | 8.2771 | 9.034906 | 7.015579 | -0.7578057 | 0.002751345 | 2.016575
51.0158 | 8.3113 | 9.058491 | 7.013459 | -0.7471906 | 0.002758566 | 2.042273
51.0257 | 8.2903 | 9.082382 | 7.011363 | -0.7920822 | 0.002765823 | 2.068254
51.0357 | 8.3175 | 9.107073 | 7.009246 | -0.7895727 | 0.002773268 | 2.095053
51.0457 | 8.3227 | 9.132342 | 7.007132 | -0.8096418 | 0.002780827 | 2.122429
51.0557 | 8.3127 | 9.158206 | 7.005019 | -0.8455057 | 0.002788505 | 2.150398
51.0657 | 8.3524 | 9.184681 | 7.002908 | -0.8322807 | 0.002796302 | 2.178976
51.0757 | 8.3277 | 9.211784 | 7.000799 | -0.8840842 | 0.002804222 | 2.208181
51.0857 | 8.3403 | 9.239535 | 6.998691 | -0.8992347 | 0.002812267 | 2.238031
51.0957 | 8.3681 | 9.26795 | 6.996585 | -0.8998495 | 0.00282044 | 2.268544
51.1057 | 8.3387 | 9.297049 | 6.994481 | -0.9583487 | 0.002828743 | 2.299739
51.1157 | 8.3763 | 9.326851 | 6.992379 | -0.9505514 | 0.002837179 | 2.331636
51.1257 | 8.3765 | 9.357379 | 6.990278 | -0.9808785 | 0.002845751 | 2.364255
51.1357 | 8.3806 | 9.388651 | 6.988179 | -1.008051 | 0.002854462 | 2.397618
51.1457 | 8.4005 | 9.420691 | 6.986082 | -1.020191 | 0.002863316 | 2.431746
51.1557 | 8.3912 | 9.453521 | 6.983986 | -1.062321 | 0.002872314 | 2.466663
51.1657 | 8.4124 | 9.487165 | 6.981892 | -1.074765 | 0.002881461 | 2.502391
51.1757 | 8.4202 | 9.521647 | 6.9798 | -1.101447 | 0.00289076 | 2.538956
51.1857 | 8.423 | 9.556993 | 6.97771 | -1.133993 | 0.002900215 | 2.576382
51.1957 | 8.4356 | 9.593228 | 6.975621 | -1.157628 | 0.002909828 | 2.614696
51.2057 | 8.4444 | 9.63038 | 6.973535 | -1.18598 | 0.002919604 | 2.653926
51.2157 | 8.4555 | 9.668478 | 6.97145 | -1.212978 | 0.002929547 | 2.694099
51.2257 | 8.4752 | 9.707549 | 6.969366 | -1.232349 | 0.002939661 | 2.735243
51.2357 | 8.4789 | 9.747626 | 6.967285 | -1.268726 | 0.00294995 | 2.777391
51.2457 | 8.4922 | 9.788739 | 6.965205 | -1.296539 | 0.002960418 | 2.820574
51.2557 | 8.5014 | 9.830921 | 6.963126 | -1.329521 | 0.00297107 | 2.864823
51.2657 | 8.5104 | 9.874206 | 6.96105 | -1.363806 | 0.002981909 | 2.910174
51.2757 | 8.5425 | 9.918629 | 6.958975 | -1.376129 | 0.002992942 | 2.956661
51.2857 | 8.5401 | 9.964228 | 6.956902 | -1.424128 | 0.003004172 | 3.004321
51.2957 | 8.5615 | 10.01104 | 6.954831 | -1.449539 | 0.003015606 | 3.053192
51.3057 | 8.5873 | 10.0591 | 6.952762 | -1.471802 | 0.003027247 | 3.103313
51.3157 | 8.5891 | 10.10846 | 6.950694 | -1.519359 | 0.003039102 | 3.154726
51.3257 | 8.6103 | 10.15915 | 6.948628 | -1.548851 | 0.003051175 | 3.207472
51.3357 | 8.6236 | 10.21122 | 6.946564 | -1.587624 | 0.003063473 | 3.261597
51.3457 | 8.6436 | 10.26472 | 6.944501 | -1.621123 | 0.003076002 | 3.317146
51.3557 | 8.6772 | 10.3197 | 6.942441 | -1.642496 | 0.003088766 | 3.374166
51.3657 | 8.6916 | 10.37619 | 6.940382 | -1.684592 | 0.003101773 | 3.432709
51.3757 | 8.7119 | 10.43426 | 6.938324 | -1.722364 | 0.003115029 | 3.492824
51.3857 | 8.7434 | 10.49396 | 6.936269 | -1.750563 | 0.00312854 | 3.554566
51.3957 | 8.7595 | 10.55535 | 6.934215 | -1.795849 | 0.003142313 | 3.617992
51.4057 | 8.7889 | 10.61848 | 6.932163 | -1.829576 | 0.003156354 | 3.683157
51.4157 | 8.8281 | 10.68341 | 6.930113 | -1.855307 | 0.00317067 | 3.750124
51.4257 | 8.8417 | 10.7502 | 6.928064 | -1.908503 | 0.003185269 | 3.818954
51.4357 | 8.885 | 10.81893 | 6.926017 | -1.93393 | 0.003200156 | 3.889713
51.4457 | 8.9246 | 10.88966 | 6.923972 | -1.965057 | 0.00321534 | 3.962469
51.4557 | 8.9474 | 10.96245 | 6.921929 | -2.015052 | 0.003230826 | 4.037292
51.4657 | 8.9954 | 11.03739 | 6.919887 | -2.04199 | 0.003246623 | 4.114256
51.4757 | 9.036 | 11.11455 | 6.917847 | -2.078547 | 0.003262737 | 4.193437
51.4857 | 9.0859 | 11.194 | 6.915809 | -2.108103 | 0.003279175 | 4.274914
51.4957 | 9.1169 | 11.27584 | 6.913773 | -2.158939 | 0.003295944 | 4.35877
51.5057 | 9.1792 | 11.36014 | 6.911738 | -2.180941 | 0.003313051 | 4.44509
51.5157 | 9.233 | 11.447 | 6.909706 | -2.214 | 0.003330501 | 4.533964
51.5257 | 9.2779 | 11.53651 | 6.907675 | -2.258607 | 0.003348302 | 4.625485
51.5357 | 9.3578 | 11.62876 | 6.905645 | -2.270959 | 0.003366459 | 4.719748
51.5457 | 9.4194 | 11.72386 | 6.903618 | -2.304457 | 0.003384976 | 4.816854
51.5557 | 9.4844 | 11.8219 | 6.901592 | -2.337504 | 0.003403858 | 4.916908
51.5657 | 9.5772 | 11.92301 | 6.899568 | -2.345808 | 0.003423111 | 5.020017
51.5757 | 9.6384 | 12.02728 | 6.897545 | -2.388882 | 0.003442735 | 5.126294
51.5857 | 9.7268 | 12.13484 | 6.895525 | -2.408042 | 0.003462735 | 5.235854
51.5957 | 9.8364 | 12.24581 | 6.893506 | -2.409409 | 0.003483111 | 5.34882
51.6057 | 9.8923 | 12.36031 | 6.891489 | -2.46801 | 0.003503861 | 5.465318
51.6157 | 10.0357 | 12.47847 | 6.889474 | -2.442775 | 0.003524986 | 5.585476
51.6257 | 10.1301 | 12.60044 | 6.88746 | -2.470338 | 0.003546481 | 5.709432
51.6357 | 10.2205 | 12.72634 | 6.885448 | -2.50584 | 0.003568342 | 5.837323
51.6457 | 10.3635 | 12.85633 | 6.883438 | -2.492825 | 0.003590561 | 5.969296
51.6557 | 10.4716 | 12.99055 | 6.88143 | -2.518945 | 0.00361313 | 6.105502
51.6657 | 10.6008 | 13.12915 | 6.879423 | -2.528353 | 0.003636036 | 6.246094
51.6757 | 10.784 | 13.27231 | 6.877419 | -2.488312 | 0.003659266 | 6.391234
51.6857 | 10.8874 | 13.42019 | 6.875416 | -2.532786 | 0.003682802 | 6.541087
51.6957 | 11.0793 | 13.57294 | 6.873414 | -2.493645 | 0.003706625 | 6.695824
51.7057 | 11.2438 | 13.73077 | 6.871415 | -2.486966 | 0.003730711 | 6.85562
51.7157 | 11.4224 | 13.89383 | 6.869417 | -2.471431 | 0.003755035 | 7.020659
51.7257 | 11.5816 | 14.06233 | 6.867421 | -2.480725 | 0.003779567 | 7.191124
51.7357 | 11.777 | 14.23644 | 6.865427 | -2.45944 | 0.003804273 | 7.367209
51.7457 | 12.0178 | 14.41637 | 6.863434 | -2.398571 | 0.003829118 | 7.549107
51.7557 | 12.1979 | 14.60232 | 6.861444 | -2.404417 | 0.003854061 | 7.73702
51.7657 | 12.4323 | 14.79448 | 6.859455 | -2.362184 | 0.00387906 | 7.93115
51.7757 | 12.6773 | 14.99308 | 6.857468 | -2.315777 | 0.003904069 | 8.131705
51.7857 | 12.8644 | 15.19831 | 6.855482 | -2.333907 | 0.003929038 | 8.338896
51.7957 | 13.1732 | 15.41039 | 6.853498 | -2.237186 | 0.003953919 | 8.552934
51.8057 | 13.4094 | 15.62953 | 6.851517 | -2.220131 | 0.003978657 | 8.774036
51.8157 | 13.638 | 15.85595 | 6.849536 | -2.217952 | 0.004003199 | 9.002412
51.8257 | 13.9473 | 16.08986 | 6.847558 | -2.142565 | 0.004027489 | 9.238279
51.8357 | 14.2331 | 16.33148 | 6.845581 | -2.098381 | 0.004051474 | 9.481849
51.8457 | 14.5159 | 16.58101 | 6.843607 | -2.06511 | 0.004075099 | 9.733328
51.8557 | 14.8637 | 16.83865 | 6.841633 | -1.974954 | 0.004098311 | 9.992922
51.8657 | 15.122 | 17.10461 | 6.839662 | -1.982609 | 0.004121059 | 10.26083
51.8757 | 15.5439 | 17.37907 | 6.837693 | -1.835165 | 0.004143298 | 10.53723
51.8857 | 15.8421 | 17.66219 | 6.835725 | -1.820093 | 0.004164982 | 10.8223
51.8957 | 16.1258 | 17.95416 | 6.833759 | -1.828357 | 0.004186074 | 11.11621
51.9057 | 16.592 | 18.2551 | 6.831794 | -1.663098 | 0.004206537 | 11.4191
51.9157 | 16.925 | 18.56514 | 6.829832 | -1.640137 | 0.004226345 | 11.73108
51.9257 | 17.3435 | 18.88437 | 6.827871 | -1.540871 | 0.004245475 | 12.05225
51.9357 | 17.6599 | 19.21286 | 6.825912 | -1.552965 | 0.004263909 | 12.38269
51.9457 | 18.0474 | 19.55065 | 6.823955 | -1.503253 | 0.004281637 | 12.72242
51.9557 | 18.5546 | 19.89772 | 6.822 | -1.343121 | 0.004298658 | 13.07142
51.9657 | 18.8622 | 20.25402 | 6.820046 | -1.391823 | 0.004314973 | 13.42966
51.9757 | 19.3342 | 20.61945 | 6.818094 | -1.285251 | 0.004330591 | 13.79703
51.9857 | 19.7422 | 20.99384 | 6.816144 | -1.251645 | 0.004345529 | 14.17336
51.9956 | 20.1106 | 21.37305 | 6.814215 | -1.262452 | 0.004359667 | 14.55448
52.0056 | 20.6697 | 21.76454 | 6.812268 | -1.094839 | 0.004373317 | 14.9479
52.0156 | 21.0438 | 22.1641 | 6.810324 | -1.120296 | 0.004386364 | 15.34939
52.0256 | 21.5274 | 22.57126 | 6.80838 | -1.04386 | 0.004398844 | 15.75848
52.0356 | 21.992 | 22.98548 | 6.806439 | -0.9934818 | 0.004410798 | 16.17463
52.0456 | 22.4356 | 23.4061 | 6.8045 | -0.9705048 | 0.004422267 | 16.59718
52.0556 | 22.9223 | 23.83237 | 6.802562 | -0.9100715 | 0.0044333 | 17.02538
52.0656 | 23.4007 | 24.26341 | 6.800626 | -0.8627108 | 0.004443944 | 17.45834
52.0756 | 23.8476 | 24.69824 | 6.798692 | -0.8506367 | 0.00445425 | 17.89509
52.0856 | 24.4099 | 25.13574 | 6.796759 | -0.7258365 | 0.004464271 | 18.33451
52.0956 | 24.8322 | 25.57468 | 6.794829 | -0.7424849 | 0.004474061 | 18.77538
52.1056 | 25.307 | 26.01373 | 6.7929 | -0.7067255 | 0.004483673 | 19.21634
52.1156 | 25.7873 | 26.45138 | 6.790973 | -0.6640815 | 0.00449316 | 19.65592
52.1256 | 26.2351 | 26.88606 | 6.789047 | -0.6509622 | 0.004502578 | 20.09251
52.1356 | 26.7297 | 27.31606 | 6.787124 | -0.5863567 | 0.004511978 | 20.52442
52.1456 | 27.1352 | 27.73957 | 6.785202 | -0.6043662 | 0.004521412 | 20.94984
52.1556 | 27.6053 | 28.15469 | 6.783282 | -0.5493902 | 0.00453093 | 21.36688
52.1656 | 28.054 | 28.55946 | 6.781364 | -0.505462 | 0.004540581 | 21.77356
52.1756 | 28.5127 | 28.95186 | 6.779447 | -0.4391582 | 0.00455041 | 22.16786
52.1856 | 28.9683 | 29.32981 | 6.777532 | -0.3615144 | 0.004560462 | 22.54772
52.1956 | 29.3594 | 29.69127 | 6.77562 | -0.3318675 | 0.004570778 | 22.91108
52.2056 | 29.7518 | 30.03416 | 6.773708 | -0.2823575 | 0.004581397 | 23.25587
52.2156 | 30.1826 | 30.35648 | 6.771799 | -0.173875 | 0.004592354 | 23.58008
52.2256 | 30.5316 | 30.65627 | 6.769891 | -0.1246731 | 0.004603682 | 23.88178
52.2356 | 30.9016 | 30.93171 | 6.767986 | -0.03010742 | 0.004615414 | 24.15911
52.2456 | 31.2807 | 31.18105 | 6.766082 | 0.09965011 | 0.004627575 | 24.41034
52.2556 | 31.5919 | 31.40273 | 6.764179 | 0.1891681 | 0.004640192 | 24.63391
52.2656 | 31.8617 | 31.59535 | 6.762279 | 0.266353 | 0.004653287 | 24.82841
52.2756 | 32.1639 | 31.75769 | 6.76038 | 0.4062135 | 0.00466688 | 24.99264
52.2856 | 32.4722 | 31.88874 | 6.758483 | 0.583461 | 0.00468099 | 25.12557
52.2956 | 32.6209 | 31.98773 | 6.756588 | 0.6331672 | 0.004695632 | 25.22645
52.3056 | 32.8618 | 32.0541 | 6.754695 | 0.8076986 | 0.004710821 | 25.2947
52.3156 | 33.0601 | 32.08753 | 6.752803 | 0.9725723 | 0.004726569 | 25.33
52.3256 | 33.1506 | 32.08791 | 6.750913 | 1.062687 | 0.004742885 | 25.33226
52.3356 | 33.3449 | 32.0554 | 6.749025 | 1.289505 | 0.004759779 | 25.30161
52.3456 | 33.4426 | 31.99033 | 6.747139 | 1.452265 | 0.00477726 | 25.23842
52.3556 | 33.4577 | 31.89329 | 6.745255 | 1.564405 | 0.004795332 | 25.14324
52.3656 | 33.5521 | 31.76504 | 6.743372 | 1.787059 | 0.004814003 | 25.01686
52.3756 | 33.5522 | 31.60652 | 6.741491 | 1.945679 | 0.004833277 | 24.8602
52.3856 | 33.4916 | 31.41885 | 6.739612 | 2.072747 | 0.004853158 | 24.67439
52.3956 | 33.5035 | 31.20331 | 6.737735 | 2.300189 | 0.004873648 | 24.4607
52.4056 | 33.3711 | 30.96129 | 6.735859 | 2.409808 | 0.004894751 | 24.22054
52.4156 | 33.2892 | 30.69432 | 6.733985 | 2.594881 | 0.004916469 | 23.95542
52.4256 | 33.1237 | 30.404 | 6.732113 | 2.719696 | 0.004938805 | 23.66695
52.4356 | 32.9972 | 30.09205 | 6.730243 | 2.905153 | 0.00496176 | 23.35684
52.4456 | 32.7516 | 29.76021 | 6.728375 | 2.991393 | 0.004985335 | 23.02685
52.4556 | 32.5447 | 29.41028 | 6.726508 | 3.134418 | 0.005009533 | 22.67876
52.4656 | 32.3332 | 29.0441 | 6.724643 | 3.289095 | 0.005034354 | 22.31443
52.4756 | 32.0434 | 28.66351 | 6.72278 | 3.379887 | 0.005059801 | 21.93567
52.4856 | 31.712 | 28.27033 | 6.720919 | 3.441668 | 0.005085874 | 21.54433
52.4956 | 31.4485 | 27.86638 | 6.719059 | 3.582124 | 0.005112576 | 21.1422
52.5056 | 30.9803 | 27.45341 | 6.717202 | 3.526889 | 0.005139908 | 20.73107
52.5156 | 30.656 | 27.03317 | 6.715346 | 3.622834 | 0.005167873 | 20.31265
52.5256 | 30.316 | 26.60729 | 6.713492 | 3.70871 | 0.005196472 | 19.8886
52.5356 | 29.851 | 26.17737 | 6.711639 | 3.67363 | 0.005225708 | 19.4605
52.5456 | 29.4536 | 25.74491 | 6.709789 | 3.708688 | 0.005255583 | 19.02987
52.5556 | 29.0056 | 25.31133 | 6.70794 | 3.694273 | 0.005286102 | 18.5981
52.5656 | 28.4658 | 24.87794 | 6.706093 | 3.587861 | 0.005317266 | 18.16653
52.5756 | 28.0335 | 24.44597 | 6.704248 | 3.587534 | 0.005349079 | 17.73637
52.5856 | 27.5506 | 24.01653 | 6.702404 | 3.53407 | 0.005381546 | 17.30874
52.5956 | 27.0051 | 23.59064 | 6.700563 | 3.414456 | 0.005414671 | 16.88467
52.6056 | 26.6456 | 23.16923 | 6.698723 | 3.47637 | 0.005448456 | 16.46506
52.6156 | 26.0549 | 22.75311 | 6.696885 | 3.301792 | 0.00548291 | 16.05074
52.6256 | 25.5368 | 22.34299 | 6.695049 | 3.193807 | 0.005518034 | 15.64243
52.6356 | 25.0615 | 21.93952 | 6.693214 | 3.121983 | 0.005553836 | 15.24075
52.6456 | 24.5143 | 21.54322 | 6.691381 | 2.97108 | 0.005590322 | 14.84625
52.6556 | 24.0581 | 21.15456 | 6.689551 | 2.903541 | 0.005627497 | 14.45938
52.6656 | 23.4352 | 20.77391 | 6.687721 | 2.661289 | 0.005665369 | 14.08052
52.6756 | 22.8939 | 20.40159 | 6.685894 | 2.492314 | 0.005703944 | 13.70999
52.6856 | 22.4746 | 20.03782 | 6.684069 | 2.436778 | 0.00574323 | 13.34801
52.6956 | 21.8942 | 19.6828 | 6.682245 | 2.211403 | 0.005783235 | 12.99477
52.7056 | 21.4186 | 19.33664 | 6.680423 | 2.081963 | 0.005823967 | 12.65039
52.7156 | 20.9225 | 18.99941 | 6.678603 | 1.923088 | 0.005865434 | 12.31494
52.7256 | 20.3212 | 18.67116 | 6.676784 | 1.650043 | 0.005907645 | 11.98846
52.7356 | 19.8426 | 18.35186 | 6.674968 | 1.490742 | 0.00595061 | 11.67094
52.7456 | 19.3826 | 18.04147 | 6.673153 | 1.341128 | 0.005994339 | 11.36232
52.7556 | 18.9188 | 17.73992 | 6.67134 | 1.178876 | 0.006038842 | 11.06255
52.7656 | 18.4847 | 17.44711 | 6.669529 | 1.037586 | 0.00608413 | 10.7715
52.7756 | 17.979 | 17.16292 | 6.667719 | 0.8160821 | 0.006130213 | 10.48907
52.7856 | 17.6263 | 16.8872 | 6.665912 | 0.7391047 | 0.006177103 | 10.21511
52.7956 | 17.1537 | 16.61978 | 6.664106 | 0.5339165 | 0.006224811 | 9.949453
52.8056 | 16.6996 | 16.36052 | 6.662302 | 0.3390843 | 0.006273352 | 9.691941
52.8156 | 16.3843 | 16.10921 | 6.6605 | 0.2750892 | 0.006322736 | 9.442388
52.8256 | 15.9121 | 15.86568 | 6.658699 | 0.0464242 | 0.006372979 | 9.200604
52.8356 | 15.5501 | 15.62972 | 6.656901 | -0.07961636 | 0.006424092 | 8.966392
52.8456 | 15.1962 | 15.40113 | 6.655104 | -0.2049328 | 0.00647609 | 8.739553
52.8556 | 14.7602 | 15.17972 | 6.653309 | -0.4195205 | 0.006528989 | 8.519883
52.8656 | 14.524 | 14.96527 | 6.651515 | -0.4412742 | 0.006582803 | 8.307176
52.8756 | 14.1644 | 14.75759 | 6.649724 | -0.5931899 | 0.006637547 | 8.101229
52.8856 | 13.8054 | 14.55646 | 6.647934 | -0.7510624 | 0.006693238 | 7.901835
52.8956 | 13.5106 | 14.36169 | 6.646146 | -0.8510894 | 0.006749894 | 7.708793
52.9056 | 13.1981 | 14.17307 | 6.64436 | -0.9749688 | 0.006807531 | 7.521901
52.9156 | 12.9536 | 13.9904 | 6.642576 | -1.036804 | 0.006866165 | 7.340962
52.9256 | 12.6918 | 13.8135 | 6.640793 | -1.121699 | 0.006925818 | 7.16578
52.9356 | 12.3908 | 13.64216 | 6.639012 | -1.251364 | 0.006986506 | 6.996165
52.9456 | 12.2217 | 13.47621 | 6.637233 | -1.254511 | 0.007048249 | 6.831929
52.9556 | 11.9625 | 13.31546 | 6.635456 | -1.35296 | 0.007111067 | 6.672892
52.9655 | 11.7454 | 13.16126 | 6.633699 | -1.41586 | 0.00717433 | 6.520387
52.9755 | 11.5613 | 13.01033 | 6.631925 | -1.449034 | 0.007239351 | 6.37117
52.9855 | 11.2956 | 12.86409 | 6.630153 | -1.568491 | 0.00730551 | 6.226633
52.9955 | 11.1795 | 12.72237 | 6.628383 | -1.542869 | 0.007372831 | 6.086613
53.0055 | 10.9643 | 12.58501 | 6.626615 | -1.620709 | 0.007441337 | 5.950953
53.0155 | 10.7937 | 12.45186 | 6.624849 | -1.658158 | 0.007511052 | 5.819499
53.0255 | 10.6708 | 12.32277 | 6.623084 | -1.651969 | 0.007581999 | 5.692102
53.0355 | 10.4672 | 12.1976 | 6.621321 | -1.730397 | 0.007654206 | 5.568621
53.0455 | 10.3557 | 12.0762 | 6.61956 | -1.720504 | 0.007727697 | 5.448916
53.0555 | 10.2037 | 11.95846 | 6.617801 | -1.754756 | 0.0078025 | 5.332852
53.0655 | 10.0534 | 11.84422 | 6.616044 | -1.790825 | 0.007878642 | 5.220303
53.0755 | 9.9619 | 11.73339 | 6.614288 | -1.771485 | 0.007956152 | 5.111141
53.0855 | 9.8511 | 11.62582 | 6.612534 | -1.774718 | 0.008035059 | 5.005249
53.0955 | 9.7323 | 11.52141 | 6.610782 | -1.789107 | 0.008115392 | 4.902509
53.1055 | 9.6542 | 11.42004 | 6.609032 | -1.76584 | 0.008197185 | 4.802811
53.1155 | 9.5216 | 11.32161 | 6.607283 | -1.800011 | 0.008280467 | 4.706048
53.1255 | 9.481 | 11.22602 | 6.605537 | -1.745016 | 0.008365273 | 4.612114
53.1355 | 9.3759 | 11.13316 | 6.603792 | -1.757256 | 0.008451637 | 4.520912
53.1455 | 9.2939 | 11.04293 | 6.602049 | -1.749034 | 0.008539591 | 4.432346
53.1555 | 9.2315 | 10.95526 | 6.600307 | -1.723759 | 0.008629174 | 4.346323
53.1655 | 9.1457 | 10.87004 | 6.598568 | -1.724343 | 0.008720422 | 4.262755
53.1755 | 9.0936 | 10.7872 | 6.59683 | -1.6936 | 0.008813373 | 4.181556
53.1855 | 9.031 | 10.70665 | 6.595094 | -1.675646 | 0.008908066 | 4.102644
53.1955 | 8.9562 | 10.62831 | 6.59336 | -1.672106 | 0.009004542 | 4.025941
53.2055 | 8.9229 | 10.5521 | 6.591628 | -1.629201 | 0.009102843 | 3.951371
53.2155 | 8.8569 | 10.47796 | 6.589897 | -1.62106 | 0.009203011 | 3.87886
53.2255 | 8.7927 | 10.40581 | 6.588169 | -1.613112 | 0.00930509 | 3.808338
53.2355 | 8.7588 | 10.33559 | 6.586442 | -1.576789 | 0.009409128 | 3.739738
53.2455 | 8.7165 | 10.26723 | 6.584717 | -1.550727 | 0.009515169 | 3.672995
53.2555 | 8.6906 | 10.20066 | 6.582993 | -1.510064 | 0.009623262 | 3.608047
53.2655 | 8.6358 | 10.13584 | 6.581272 | -1.500039 | 0.009733459 | 3.544834
53.2755 | 8.5979 | 10.07269 | 6.579552 | -1.474794 | 0.009845809 | 3.483297
53.2855 | 8.577 | 10.01117 | 6.577834 | -1.434175 | 0.009960368 | 3.42338
53.2955 | 8.5307 | 9.951227 | 6.576118 | -1.420527 | 0.01007719 | 3.365032
53.3055 | 8.5132 | 9.8928 | 6.574404 | -1.3796 | 0.01019632 | 3.3082
53.3155 | 8.4821 | 9.835844 | 6.572691 | -1.353744 | 0.01031784 | 3.252836
53.3255 | 8.443 | 9.780312 | 6.57098 | -1.337312 | 0.01044179 | 3.19889
53.3355 | 8.4315 | 9.726157 | 6.569271 | -1.294657 | 0.01056824 | 3.146317
53.3455 | 8.3928 | 9.673336 | 6.567564 | -1.280536 | 0.01069725 | 3.095074
53.3555 | 8.3736 | 9.621806 | 6.565859 | -1.248206 | 0.01082889 | 3.045118
53.3655 | 8.3576 | 9.571527 | 6.564155 | -1.213927 | 0.01096322 | 2.996409
53.3755 | 8.3268 | 9.522459 | 6.562453 | -1.195659 | 0.01110033 | 2.948906
53.3855 | 8.2996 | 9.474565 | 6.560753 | -1.174965 | 0.01124027 | 2.902571
53.3955 | 8.2836 | 9.427808 | 6.559055 | -1.144208 | 0.01138312 | 2.85737
53.4055 | 8.2603 | 9.382154 | 6.557359 | -1.121854 | 0.01152897 | 2.813266
53.4155 | 8.2511 | 9.337567 | 6.555664 | -1.086467 | 0.01167789 | 2.770225
53.4255 | 8.2207 | 9.294017 | 6.553971 | -1.073317 | 0.01182996 | 2.728216
53.4355 | 8.2102 | 9.251471 | 6.55228 | -1.041271 | 0.01198527 | 2.687206
53.4455 | 8.1896 | 9.2099 | 6.550591 | -1.0203 | 0.01214391 | 2.647165
53.4555 | 8.1695 | 9.169274 | 6.548904 | -0.9997745 | 0.01230597 | 2.608065
53.4655 | 8.1624 | 9.129566 | 6.547218 | -0.967166 | 0.01247154 | 2.569876
53.4755 | 8.142 | 9.090748 | 6.545534 | -0.9487477 | 0.01264072 | 2.532573
53.4855 | 8.1189 | 9.052794 | 6.543852 | -0.9338937 | 0.01281361 | 2.496128
53.4955 | 8.1235 | 9.015679 | 6.542172 | -0.892179 | 0.01299032 | 2.460517
53.5055 | 8.0944 | 8.979379 | 6.540493 | -0.8849791 | 0.01317095 | 2.425715
53.5155 | 8.0821 | 8.943871 | 6.538817 | -0.8617706 | 0.01335561 | 2.391698
53.5255 | 8.0714 | 8.909131 | 6.537142 | -0.8377311 | 0.01354442 | 2.358445
53.5355 | 8.0527 | 8.875139 | 6.535469 | -0.8224392 | 0.01373751 | 2.325933
53.5455 | 8.0466 | 8.841873 | 6.533798 | -0.7952732 | 0.01393498 | 2.294141
53.5555 | 8.0152 | 8.809313 | 6.532128 | -0.7941129 | 0.01413697 | 2.263048
53.5655 | 8.0216 | 8.777439 | 6.53046 | -0.755839 | 0.01434362 | 2.232635
53.5755 | 8.0165 | 8.746233 | 6.528794 | -0.7297329 | 0.01455506 | 2.202883
53.5855 | 7.9776 | 8.715676 | 6.52713 | -0.7380756 | 0.01477143 | 2.173774
53.5955 | 7.9915 | 8.68575 | 6.525468 | -0.6942501 | 0.01499288 | 2.145289
53.6055 | 7.9725 | 8.656439 | 6.523808 | -0.6839393 | 0.01521956 | 2.117412
53.6155 | 7.9564 | 8.627726 | 6.522149 | -0.6713264 | 0.01545163 | 2.090126
53.6255 | 7.9526 | 8.599596 | 6.520492 | -0.6469957 | 0.01568925 | 2.063414
53.6355 | 7.9358 | 8.572032 | 6.518837 | -0.6362317 | 0.01593259 | 2.037262
53.6455 | 7.9389 | 8.54502 | 6.517183 | -0.6061201 | 0.01618183 | 2.011655
53.6555 | 7.9237 | 8.518546 | 6.515532 | -0.594846 | 0.01643716 | 1.986577
53.6655 | 7.8972 | 8.492596 | 6.513882 | -0.5953956 | 0.01669875 | 1.962015
53.6755 | 7.9165 | 8.467156 | 6.512234 | -0.5506556 | 0.0169668 | 1.937955
53.6855 | 7.8926 | 8.442213 | 6.510588 | -0.5496129 | 0.01724153 | 1.914383
53.6955 | 7.8811 | 8.417755 | 6.508944 | -0.5366553 | 0.01752313 | 1.891289
53.7055 | 7.8759 | 8.39377 | 6.507301 | -0.5178703 | 0.01781183 | 1.868657
53.7155 | 7.8529 | 8.370246 | 6.50566 | -0.5173462 | 0.01810785 | 1.846478
53.7255 | 7.8626 | 8.347172 | 6.504021 | -0.4845719 | 0.01841143 | 1.824739
53.7355 | 7.8486 | 8.324536 | 6.502384 | -0.4759362 | 0.01872282 | 1.803429
53.7455 | 7.8241 | 8.302329 | 6.500749 | -0.4782288 | 0.01904226 | 1.782538
53.7555 | 7.8317 | 8.280539 | 6.499115 | -0.4488389 | 0.01937002 | 1.762054
53.7655 | 7.8204 | 8.259157 | 6.497483 | -0.438757 | 0.01970637 | 1.741967
53.7755 | 7.8102 | 8.238173 | 6.495853 | -0.4279732 | 0.02005159 | 1.722269
53.7855 | 7.8065 | 8.217578 | 6.494225 | -0.4110785 | 0.02040599 | 1.702948
53.7955 | 7.7904 | 8.197364 | 6.492598 | -0.4069636 | 0.02076985 | 1.683995
53.8055 | 7.7887 | 8.17752 | 6.490974 | -0.3888198 | 0.0211435 | 1.665403
53.8155 | 7.7773 | 8.158039 | 6.489351 | -0.3807389 | 0.02152728 | 1.647161
53.8255 | 7.7556 | 8.138913 | 6.48773 | -0.3833126 | 0.0219215 | 1.629261
53.8355 | 7.7664 | 8.120133 | 6.48611 | -0.353733 | 0.02232654 | 1.611696
53.8455 | 7.7438 | 8.101692 | 6.484493 | -0.3578925 | 0.02274276 | 1.594457
53.8555 | 7.7503 | 8.083584 | 6.482877 | -0.3332836 | 0.02317054 | 1.577536
53.8655 | 7.7309 | 8.065799 | 6.481263 | -0.3348995 | 0.02361027 | 1.560926
53.8755 | 7.7091 | 8.048333 | 6.479651 | -0.3392328 | 0.02406237 | 1.544619
53.8855 | 7.7215 | 8.031177 | 6.478041 | -0.3096769 | 0.02452726 | 1.528609
53.8955 | 7.7073 | 8.014326 | 6.476432 | -0.3070258 | 0.02500538 | 1.512888
53.9055 | 7.6968 | 7.997773 | 6.474825 | -0.3009727 | 0.02549719 | 1.49745
53.9155 | 7.6907 | 7.981512 | 6.47322 | -0.2908118 | 0.02600317 | 1.482288
53.9255 | 7.6813 | 7.965537 | 6.471617 | -0.2842372 | 0.0265238 | 1.467396
53.9354 | 7.6754 | 7.95 | 6.470032 | -0.2745999 | 0.02705423 | 1.452914
53.9454 | 7.6746 | 7.934579 | 6.468432 | -0.2599785 | 0.02760558 | 1.438541
53.9554 | 7.6521 | 7.919427 | 6.466834 | -0.2673271 | 0.02817316 | 1.42442
53.9654 | 7.6608 | 7.904541 | 6.465238 | -0.2437406 | 0.02875756 | 1.410545
53.9754 | 7.6448 | 7.889914 | 6.463644 | -0.2451142 | 0.02935936 | 1.396911
53.9854 | 7.63 | 7.875543 | 6.462051 | -0.2455429 | 0.02997916 | 1.383512
53.9954 | 7.6403 | 7.861422 | 6.460461 | -0.2211223 | 0.03061761 | 1.370344
54.0054 | 7.6194 | 7.847548 | 6.458872 | -0.228148 | 0.03127534 | 1.357401
54.0154 | 7.6228 | 7.833916 | 6.457285 | -0.2111157 | 0.03195303 | 1.344678
54.0254 | 7.6068 | 7.820521 | 6.455699 | -0.2137213 | 0.03265139 | 1.332171
54.0354 | 7.5972 | 7.807361 | 6.454116 | -0.210161 | 0.03337112 | 1.319874
54.0454 | 7.5983 | 7.794431 | 6.452534 | -0.1961307 | 0.03411297 | 1.307784
54.0554 | 7.5863 | 7.781727 | 6.450954 | -0.195427 | 0.0348777 | 1.295896
54.0654 | 7.5919 | 7.769246 | 6.449376 | -0.1773462 | 0.0356661 | 1.284205
54.0754 | 7.5771 | 7.756985 | 6.447799 | -0.1798851 | 0.03647898 | 1.272707
54.0854 | 7.5652 | 7.74494 | 6.446224 | -0.1797404 | 0.03731717 | 1.261399
54.0954 | 7.5629 | 7.733109 | 6.444651 | -0.1702089 | 0.03818152 | 1.250276
54.1054 | 7.5617 | 7.721488 | 6.44308 | -0.1597875 | 0.0390729 | 1.239334
54.1154 | 7.5574 | 7.710073 | 6.441511 | -0.1526735 | 0.03999222 | 1.22857
54.1254 | 7.5615 | 7.698864 | 6.439944 | -0.1373642 | 0.04094037 | 1.21798
54.1354 | 7.543 | 7.687857 | 6.438378 | -0.1448568 | 0.0419183 | 1.207561
54.1454 | 7.5383 | 7.677049 | 6.436814 | -0.1387488 | 0.04292694 | 1.197308
54.1554 | 7.5356 | 7.666438 | 6.435252 | -0.1308378 | 0.04396726 | 1.187219
54.1654 | 7.5294 | 7.656021 | 6.433691 | -0.1266213 | 0.04504022 | 1.17729
54.1754 | 7.5309 | 7.645797 | 6.432132 | -0.1148973 | 0.0461468 | 1.167518
54.1854 | 7.5174 | 7.635763 | 6.430576 | -0.1183633 | 0.04728798 | 1.1579
54.1954 | 7.5087 | 7.625918 | 6.429021 | -0.1172176 | 0.04846476 | 1.148432
54.2054 | 7.5143 | 7.616258 | 6.427467 | -0.1019578 | 0.04967808 | 1.139112
54.2154 | 7.5067 | 7.606782 | 6.425916 | -0.1000821 | 0.05092893 | 1.129937
54.2254 | 7.5035 | 7.597489 | 6.424366 | -0.0939888 | 0.05221824 | 1.120905
54.2354 | 7.4907 | 7.588376 | 6.422818 | -0.09767568 | 0.05354693 | 1.112011
54.2454 | 7.4907 | 7.579441 | 6.421272 | -0.0887411 | 0.0549159 | 1.103253
54.2554 | 7.4925 | 7.570683 | 6.419727 | -0.07818328 | 0.05632598 | 1.09463
54.2654 | 7.4906 | 7.5621 | 6.418185 | -0.0715004 | 0.05777796 | 1.086138
54.2754 | 7.4752 | 7.553691 | 6.416644 | -0.07849055 | 0.05927258 | 1.077774
54.2854 | 7.4795 | 7.545452 | 6.415105 | -0.06595196 | 0.06081045 | 1.069537
54.2954 | 7.4772 | 7.537383 | 6.413567 | -0.06018291 | 0.06239214 | 1.061423
54.3054 | 7.4605 | 7.529481 | 6.412032 | -0.06898138 | 0.06401809 | 1.053431
54.3154 | 7.4679 | 7.521745 | 6.410498 | -0.0538454 | 0.06568858 | 1.045559
54.3254 | 7.4623 | 7.514173 | 6.408966 | -0.05187294 | 0.0674038 | 1.037803
54.3354 | 7.4531 | 7.506762 | 6.407436 | -0.05366162 | 0.06916372 | 1.030162
54.3454 | 7.4465 | 7.499509 | 6.405907 | -0.05300927 | 0.07096814 | 1.022634
54.3554 | 7.4427 | 7.492413 | 6.404381 | -0.0497134 | 0.07281666 | 1.015216
54.3654 | 7.434 | 7.485471 | 6.402856 | -0.0514712 | 0.07470858 | 1.007907
54.3754 | 7.4284 | 7.47868 | 6.401333 | -0.05027981 | 0.07664299 | 1.000704
54.3854 | 7.4287 | 7.472036 | 6.399811 | -0.04333612 | 0.07861865 | 0.9936062
54.3954 | 7.4227 | 7.465537 | 6.398292 | -0.04283657 | 0.08063399 | 0.9866109
54.4054 | 7.4142 | 7.459177 | 6.396774 | -0.04497741 | 0.08268711 | 0.9797165
54.4154 | 7.4084 | 7.452954 | 6.395258 | -0.04455449 | 0.0847757 | 0.972921
54.4254 | 7.4139 | 7.446863 | 6.393743 | -0.03296344 | 0.08689704 | 0.9662229
54.4354 | 7.3932 | 7.440899 | 6.392231 | -0.04769917 | 0.08904794 | 0.9596203
54.4454 | 7.3983 | 7.435056 | 6.39072 | -0.03675648 | 0.09122479 | 0.9531115
54.4554 | 7.3937 | 7.42933 | 6.389211 | -0.03562959 | 0.09342345 | 0.946695
54.4654 | 7.3832 | 7.423712 | 6.387704 | -0.04051221 | 0.0956393 | 0.940369
54.4754 | 7.3787 | 7.418197 | 6.386198 | -0.0394975 | 0.09786716 | 0.9341319
54.4854 | 7.3724 | 7.412778 | 6.384695 | -0.04037841 | 0.1001013 | 0.9279823
54.4954 | 7.3675 | 7.407447 | 6.383193 | -0.039947 | 0.1023356 | 0.9219186
54.5054 | 7.3645 | 7.402195 | 6.381693 | -0.03769512 | 0.1045632 | 0.9159393
54.5154 | 7.3506 | 7.397014 | 6.380194 | -0.0464141 | 0.1067768 | 0.9100431
54.5254 | 7.3558 | 7.391895 | 6.378698 | -0.03609472 | 0.1089687 | 0.9042284
54.5354 | 7.3539 | 7.386827 | 6.377203 | -0.03292729 | 0.1111307 | 0.8984938
54.5454 | 7.3358 | 7.381802 | 6.37571 | -0.04600205 | 0.1132543 | 0.8928382
54.5554 | 7.3385 | 7.376809 | 6.374218 | -0.03830866 | 0.1153305 | 0.88726
54.5654 | 7.3367 | 7.371837 | 6.372729 | -0.03513663 | 0.1173501 | 0.8817579
54.5754 | 7.3332 | 7.366875 | 6.371241 | -0.03367535 | 0.1193038 | 0.8763308
54.5854 | 7.3286 | 7.361914 | 6.369755 | -0.03331419 | 0.1211821 | 0.8709774
54.5954 | 7.3297 | 7.356942 | 6.36827 | -0.02724246 | 0.1229756 | 0.8656965
54.6054 | 7.3204 | 7.35195 | 6.366788 | -0.0315497 | 0.1246752 | 0.8604867
54.6154 | 7.3222 | 7.346926 | 6.365307 | -0.02472576 | 0.1262716 | 0.8553471
54.6254 | 7.3207 | 7.341861 | 6.363828 | -0.02116072 | 0.1277564 | 0.8502764
54.6354 | 7.3139 | 7.336745 | 6.362351 | -0.02284537 | 0.1291212 | 0.8452735
54.6454 | 7.3168 | 7.331571 | 6.360875 | -0.01477093 | 0.1303584 | 0.8403374
54.6554 | 7.308 | 7.326329 | 6.359401 | -0.01832943 | 0.1314612 | 0.8354669
54.6654 | 7.3082 | 7.321014 | 6.357929 | -0.01281358 | 0.1324233 | 0.830661
54.6754 | 7.2975 | 7.315617 | 6.356459 | -0.01811714 | 0.1332394 | 0.8259187
54.6854 | 7.3037 | 7.310135 | 6.354991 | -0.006434588 | 0.1339052 | 0.8212389
54.6954 | 7.2953 | 7.304562 | 6.353524 | -0.009261528 | 0.1344171 | 0.8166207
54.7054 | 7.2989 | 7.298895 | 6.352059 | 5.448802e-06 | 0.1347727 | 0.8120631
54.7154 | 7.2869 | 7.293131 | 6.350595 | -0.006231219 | 0.1349706 | 0.8075651
54.7254 | 7.2931 | 7.28727 | 6.349134 | 0.00582985 | 0.1350104 | 0.8031258
54.7354 | 7.293 | 7.281311 | 6.347674 | 0.011689 | 0.1348924 | 0.7987444
54.7454 | 7.2799 | 7.275254 | 6.346216 | 0.004645611 | 0.1346184 | 0.7944198
54.7554 | 7.2898 | 7.269102 | 6.34476 | 0.02069814 | 0.1341906 | 0.7901513
54.7654 | 7.284 | 7.262856 | 6.343305 | 0.02114421 | 0.1336125 | 0.7859379
54.7754 | 7.2811 | 7.25652 | 6.341853 | 0.02458047 | 0.132888 | 0.7817789
54.7854 | 7.2698 | 7.250097 | 6.340402 | 0.01970294 | 0.1320221 | 0.7776733
54.7954 | 7.2842 | 7.243593 | 6.338952 | 0.04060683 | 0.1310203 | 0.7736205
54.8054 | 7.278 | 7.237013 | 6.337505 | 0.04098686 | 0.1298888 | 0.7696195
54.8154 | 7.2702 | 7.230363 | 6.336059 | 0.03983702 | 0.1286342 | 0.7656697
54.8254 | 7.2725 | 7.223649 | 6.334615 | 0.04885097 | 0.1272638 | 0.7617702
54.8354 | 7.2606 | 7.216878 | 6.333173 | 0.04372192 | 0.1257851 | 0.7579203
54.8454 | 7.2674 | 7.210057 | 6.331732 | 0.05734267 | 0.1242058 | 0.7541194
54.8554 | 7.261 | 7.203194 | 6.330293 | 0.05780589 | 0.1225343 | 0.7503665
54.8654 | 7.2617 | 7.196296 | 6.328856 | 0.065404 | 0.1207786 | 0.7466612
54.8754 | 7.2529 | 7.189371 | 6.327421 | 0.06352936 | 0.1189472 | 0.7430025
54.8854 | 7.2589 | 7.182426 | 6.325987 | 0.07647422 | 0.1170486 | 0.7393899
54.8954 | 7.2559 | 7.175469 | 6.324555 | 0.08043087 | 0.1150909 | 0.7358227
54.9053 | 7.2473 | 7.168578 | 6.32314 | 0.07872196 | 0.1131032 | 0.7323352
54.9153 | 7.2535 | 7.16162 | 6.321711 | 0.09187967 | 0.1110527 | 0.7288564
54.9253 | 7.247 | 7.154673 | 6.320285 | 0.09232691 | 0.1089673 | 0.7254212
54.9353 | 7.2436 | 7.147743 | 6.31886 | 0.0958568 | 0.1068548 | 0.7220288
54.9453 | 7.2421 | 7.140837 | 6.317436 | 0.1012625 | 0.1047223 | 0.7186787
54.9553 | 7.2376 | 7.133962 | 6.316015 | 0.1036379 | 0.1025769 | 0.7153702
54.9653 | 7.2433 | 7.127123 | 6.314595 | 0.1161768 | 0.1004251 | 0.7121028
54.9753 | 7.2336 | 7.120326 | 6.313177 | 0.1132737 | 0.09827311 | 0.708876
54.9853 | 7.2158 | 7.113577 | 6.311761 | 0.1022234 | 0.0961266 | 0.705689
54.9953 | 7.225 | 7.106879 | 6.310346 | 0.1181211 | 0.09399091 | 0.7025415
55.0053 | 7.2252 | 7.100237 | 6.308934 | 0.1249626 | 0.09187089 | 0.6994329
55.0153 | 7.2054 | 7.093656 | 6.307523 | 0.111744 | 0.08977096 | 0.6963625
55.0253 | 7.2098 | 7.087138 | 6.306113 | 0.1226618 | 0.08769508 | 0.6933299
55.0353 | 7.2029 | 7.080687 | 6.304706 | 0.1222129 | 0.0856468 | 0.6903347
55.0453 | 7.2048 | 7.074305 | 6.3033 | 0.1304949 | 0.08362927 | 0.6873761
55.0553 | 7.2018 | 7.067995 | 6.301896 | 0.1338053 | 0.08164522 | 0.684454
55.0653 | 7.1817 | 7.061758 | 6.300493 | 0.1199424 | 0.07969697 | 0.6815675
55.0753 | 7.201 | 7.055595 | 6.299092 | 0.1454047 | 0.07778653 | 0.6787164
55.0853 | 7.1896 | 7.049509 | 6.297693 | 0.1400909 | 0.07591553 | 0.6759001
55.0953 | 7.1774 | 7.0435 | 6.296296 | 0.1339003 | 0.07408531 | 0.6731183
55.1053 | 7.1757 | 7.037568 | 6.294901 | 0.1381322 | 0.07229691 | 0.6703704
55.1153 | 7.1738 | 7.031714 | 6.293507 | 0.1420862 | 0.07055109 | 0.6676559
55.1253 | 7.1665 | 7.025938 | 6.292115 | 0.1405624 | 0.06884837 | 0.6649746
55.1353 | 7.1776 | 7.020239 | 6.290724 | 0.1573609 | 0.06718902 | 0.6623258
55.1453 | 7.1419 | 7.014618 | 6.289336 | 0.127282 | 0.06557315 | 0.6597093
55.1553 | 7.1723 | 7.009074 | 6.287949 | 0.1632262 | 0.06400065 | 0.6571245
55.1653 | 7.152 | 7.003606 | 6.286563 | 0.1483941 | 0.06247127 | 0.6545712
55.1753 | 7.1491 | 6.998213 | 6.28518 | 0.1508867 | 0.06098458 | 0.6520489
55.1853 | 7.1403 | 6.992895 | 6.283798 | 0.1474048 | 0.05954006 | 0.6495571
55.1953 | 7.1452 | 6.98765 | 6.282418 | 0.1575495 | 0.05813706 | 0.6470955
55.2053 | 7.1427 | 6.982478 | 6.28104 | 0.1602218 | 0.05677481 | 0.6446638
55.2153 | 7.1402 | 6.977377 | 6.279663 | 0.1628231 | 0.0554525 | 0.6422616
55.2253 | 7.1345 | 6.972345 | 6.278288 | 0.1621545 | 0.05416924 | 0.6398884
55.2353 | 7.1365 | 6.967383 | 6.276915 | 0.1691174 | 0.05292404 | 0.6375439
55.2453 | 7.142 | 6.962487 | 6.275543 | 0.1795131 | 0.0517159 | 0.6352279
55.2553 | 7.1252 | 6.957657 | 6.274173 | 0.1675431 | 0.05054376 | 0.6329399
55.2653 | 7.1382 | 6.952891 | 6.272805 | 0.1853088 | 0.04940656 | 0.6306795
55.2753 | 7.1249 | 6.948188 | 6.271439 | 0.1767116 | 0.0483032 | 0.6284465
55.2853 | 7.1278 | 6.943547 | 6.270074 | 0.1842528 | 0.04723255 | 0.6262406
55.2953 | 7.1289 | 6.938966 | 6.268711 | 0.1899342 | 0.04619353 | 0.6240614
55.3053 | 7.1278 | 6.934443 | 6.26735 | 0.1933569 | 0.045185 | 0.6219085
55.3153 | 7.1126 | 6.929978 | 6.26599 | 0.1826225 | 0.04420587 | 0.6197816
55.3253 | 7.1294 | 6.925568 | 6.264632 | 0.2038322 | 0.04325504 | 0.6176806
55.3353 | 7.1089 | 6.921212 | 6.263276 | 0.1876876 | 0.04233146 | 0.615605
55.3453 | 7.1292 | 6.91691 | 6.261921 | 0.21229 | 0.04143407 | 0.6135546
55.3553 | 7.1224 | 6.912659 | 6.260569 | 0.2097406 | 0.04056185 | 0.611529
55.3653 | 7.1128 | 6.908459 | 6.259217 | 0.2043407 | 0.03971382 | 0.6095281
55.3753 | 7.1218 | 6.904308 | 6.257868 | 0.2174916 | 0.03888903 | 0.6075514
55.3853 | 7.1112 | 6.900206 | 6.25652 | 0.2109945 | 0.03808655 | 0.6055987
55.3953 | 7.1216 | 6.89615 | 6.255174 | 0.2254505 | 0.03730552 | 0.6036698
55.4053 | 7.1193 | 6.892139 | 6.25383 | 0.2271608 | 0.03654508 | 0.6017643
55.4153 | 7.1159 | 6.888174 | 6.252487 | 0.2277263 | 0.03580445 | 0.5998821
55.4253 | 7.1155 | 6.884252 | 6.251146 | 0.2312481 | 0.03508286 | 0.5980228
55.4353 | 7.1178 | 6.880373 | 6.249807 | 0.2374273 | 0.03437959 | 0.5961862
55.4453 | 7.1064 | 6.876535 | 6.248469 | 0.2298647 | 0.03369396 | 0.594372
55.4553 | 7.125 | 6.872739 | 6.247133 | 0.2522612 | 0.03302534 | 0.59258
55.4653 | 7.1038 | 6.868982 | 6.245799 | 0.2348177 | 0.03237312 | 0.59081
55.4753 | 7.1052 | 6.865265 | 6.244467 | 0.239935 | 0.03173672 | 0.5890616
55.4853 | 7.1108 | 6.861586 | 6.243136 | 0.2492138 | 0.03111562 | 0.5873348
55.4953 | 7.1026 | 6.857945 | 6.241807 | 0.2446549 | 0.03050933 | 0.5856291
55.5053 | 7.1065 | 6.854341 | 6.240479 | 0.252159 | 0.02991735 | 0.5839445
55.5153 | 7.1036 | 6.850773 | 6.239153 | 0.2528267 | 0.02933927 | 0.5822807
55.5253 | 7.1036 | 6.847241 | 6.237829 | 0.2563587 | 0.02877467 | 0.5806374
55.5353 | 7.0981 | 6.843744 | 6.236507 | 0.2543556 | 0.02822317 | 0.5790145
55.5453 | 7.1014 | 6.840282 | 6.235186 | 0.2611179 | 0.0276844 | 0.5774117
55.5553 | 7.0947 | 6.836854 | 6.233867 | 0.2578462 | 0.02715802 | 0.5758289
55.5653 | 7.1028 | 6.833459 | 6.232549 | 0.2693411 | 0.02664373 | 0.5742657
55.5753 | 7.0885 | 6.830097 | 6.231234 | 0.258403 | 0.02614122 | 0.5727221
55.5853 | 7.0949 | 6.826768 | 6.22992 | 0.2681324 | 0.0256502 | 0.5711978
55.5953 | 7.0954 | 6.82347 | 6.228607 | 0.2719298 | 0.02517041 | 0.5696926
55.6053 | 7.0854 | 6.820204 | 6.227296 | 0.2651957 | 0.0247016 | 0.5682063
55.6153 | 7.0945 | 6.81697 | 6.225987 | 0.2775304 | 0.02424352 | 0.5667387
55.6253 | 7.0832 | 6.813766 | 6.22468 | 0.2694344 | 0.02379594 | 0.5652897
55.6353 | 7.0769 | 6.810592 | 6.223374 | 0.2663081 | 0.02335865 | 0.5638591
55.6453 | 7.0851 | 6.807448 | 6.22207 | 0.2776519 | 0.02293141 | 0.5624466
55.6553 | 7.0679 | 6.804334 | 6.220768 | 0.2635662 | 0.02251403 | 0.5610521
55.6653 | 7.0775 | 6.801249 | 6.219467 | 0.2762513 | 0.0221063 | 0.5596754
55.6753 | 7.078 | 6.798192 | 6.218168 | 0.2798077 | 0.02170802 | 0.5583165
55.6853 | 7.0722 | 6.795164 | 6.21687 | 0.2770357 | 0.02131899 | 0.5569749
55.6953 | 7.0652 | 6.792164 | 6.215575 | 0.2730357 | 0.02093903 | 0.5556506
55.7053 | 7.0644 | 6.789192 | 6.214281 | 0.275208 | 0.02056793 | 0.5543435
55.7153 | 7.0644 | 6.786247 | 6.212988 | 0.2781529 | 0.02020552 | 0.5530535
55.7253 | 7.0603 | 6.783329 | 6.211697 | 0.2769709 | 0.01985161 | 0.5517802
55.7353 | 7.0694 | 6.780438 | 6.210408 | 0.2889623 | 0.01950601 | 0.5505236
55.7453 | 7.0534 | 6.777573 | 6.209121 | 0.2758274 | 0.01916853 | 0.5492835
55.7553 | 7.0543 | 6.774733 | 6.207835 | 0.2795665 | 0.018839 | 0.5480597
55.7653 | 7.0603 | 6.77192 | 6.206551 | 0.28838 | 0.01851724 | 0.5468522
55.7753 | 7.0479 | 6.769132 | 6.205268 | 0.2787683 | 0.01820306 | 0.5456607
55.7853 | 7.0537 | 6.766368 | 6.203987 | 0.2873315 | 0.01789628 | 0.5444851
55.7953 | 7.0435 | 6.76363 | 6.202708 | 0.2798701 | 0.01759674 | 0.5433253
55.8053 | 7.0384 | 6.760916 | 6.20143 | 0.2774844 | 0.01730425 | 0.5421812
55.8153 | 7.0402 | 6.758225 | 6.200154 | 0.2819746 | 0.01701865 | 0.5410525
55.8253 | 7.0306 | 6.755559 | 6.19888 | 0.2750411 | 0.01673976 | 0.5399392
55.8353 | 7.0393 | 6.752916 | 6.197607 | 0.2863843 | 0.01646741 | 0.5388411
55.8453 | 7.0375 | 6.750296 | 6.196336 | 0.2872043 | 0.01620145 | 0.5377581
55.8553 | 7.026 | 6.747698 | 6.195067 | 0.2783016 | 0.01594169 | 0.53669
55.8653 | 7.0337 | 6.745124 | 6.193799 | 0.2885762 | 0.01568799 | 0.5356368
55.8752 | 7.0246 | 6.742597 | 6.192545 | 0.2820032 | 0.01544262 | 0.5346087
55.8852 | 7.0281 | 6.740066 | 6.191281 | 0.2880339 | 0.01520051 | 0.5335847
55.8952 | 7.0253 | 6.737557 | 6.190018 | 0.2877429 | 0.01496398 | 0.5325751
55.9052 | 7.0248 | 6.735069 | 6.188757 | 0.2897305 | 0.0147329 | 0.5315798
55.9152 | 7.0318 | 6.732603 | 6.187497 | 0.299197 | 0.01450711 | 0.5305988
55.9252 | 7.0179 | 6.730158 | 6.186239 | 0.2877425 | 0.01428648 | 0.5296319
55.9352 | 7.0191 | 6.727733 | 6.184983 | 0.2913674 | 0.01407087 | 0.528679
55.9452 | 7.0217 | 6.725328 | 6.183728 | 0.2963719 | 0.01386014 | 0.52774
55.9552 | 7.0156 | 6.722944 | 6.182475 | 0.2926562 | 0.01365415 | 0.5268148
55.9652 | 7.0205 | 6.720579 | 6.181223 | 0.2999207 | 0.01345278 | 0.5259032
55.9752 | 7.0053 | 6.718235 | 6.179973 | 0.2870655 | 0.01325591 | 0.5250052
55.9852 | 7.0117 | 6.715909 | 6.178725 | 0.2957908 | 0.01306341 | 0.5241207
55.9952 | 7.0197 | 6.713603 | 6.177478 | 0.3060969 | 0.01287516 | 0.5232495
56.0052 | 7.0095 | 6.711316 | 6.176233 | 0.298184 | 0.01269106 | 0.5223916
56.0152 | 7.0187 | 6.709048 | 6.17499 | 0.3096523 | 0.01251097 | 0.5215468
56.0252 | 7.0094 | 6.706798 | 6.173748 | 0.302602 | 0.0123348 | 0.5207151
56.0352 | 7.0098 | 6.704567 | 6.172508 | 0.3052333 | 0.01216244 | 0.5198963
56.0452 | 7.0159 | 6.702354 | 6.171269 | 0.3135465 | 0.01199379 | 0.5190904
56.0552 | 7.011 | 6.700158 | 6.170032 | 0.3108417 | 0.01182874 | 0.5182972
56.0652 | 7.0047 | 6.697981 | 6.168797 | 0.306719 | 0.0116672 | 0.5175168
56.0752 | 7.0132 | 6.695821 | 6.167563 | 0.3173788 | 0.01150907 | 0.5167489
56.0852 | 7.0061 | 6.693679 | 6.166331 | 0.3124212 | 0.01135427 | 0.5159935
56.0952 | 7.0084 | 6.691554 | 6.1651 | 0.3168463 | 0.0112027 | 0.5152505
56.1052 | 7.0064 | 6.689446 | 6.163872 | 0.3169543 | 0.01105429 | 0.5145199
56.1152 | 6.9977 | 6.687355 | 6.162644 | 0.3103454 | 0.01090893 | 0.5138015
56.1252 | 6.9988 | 6.68528 | 6.161418 | 0.3135198 | 0.01076656 | 0.5130953
56.1352 | 6.9822 | 6.683222 | 6.160194 | 0.2989776 | 0.01062709 | 0.5124011
56.1452 | 7.0035 | 6.681181 | 6.158972 | 0.3223189 | 0.01049045 | 0.511719
56.1552 | 6.9934 | 6.679156 | 6.157751 | 0.3142441 | 0.01035657 | 0.5110487
56.1652 | 6.9889 | 6.677147 | 6.156531 | 0.3117531 | 0.01022537 | 0.5103903
56.1752 | 6.9925 | 6.675154 | 6.155313 | 0.3173461 | 0.01009678 | 0.5097437
56.1852 | 6.9851 | 6.673177 | 6.154097 | 0.3119233 | 0.009970739 | 0.5091087
56.1952 | 6.9772 | 6.671215 | 6.152883 | 0.3059848 | 0.009847178 | 0.5084854
56.2052 | 6.9864 | 6.669269 | 6.15167 | 0.3171308 | 0.009726035 | 0.5078736
56.2152 | 6.9779 | 6.667339 | 6.150458 | 0.3105613 | 0.009607247 | 0.5072733
56.2252 | 6.9734 | 6.665423 | 6.149248 | 0.3079766 | 0.009490755 | 0.5066844
56.2352 | 6.9805 | 6.663523 | 6.14804 | 0.3169767 | 0.009376501 | 0.5061068
56.2452 | 6.966 | 6.661638 | 6.146833 | 0.3043619 | 0.00926443 | 0.5055405
56.2552 | 6.9712 | 6.659768 | 6.145628 | 0.311432 | 0.009154486 | 0.5049854
56.2652 | 6.9636 | 6.657913 | 6.144425 | 0.3056874 | 0.009046618 | 0.5044414
56.2752 | 6.9532 | 6.656072 | 6.143223 | 0.2971281 | 0.008940772 | 0.5039086
56.2852 | 6.9576 | 6.654246 | 6.142022 | 0.3033543 | 0.008836901 | 0.5033867
56.2952 | 6.9608 | 6.652434 | 6.140823 | 0.308366 | 0.008734956 | 0.5028757
56.3052 | 6.9447 | 6.650637 | 6.139626 | 0.2940634 | 0.008634889 | 0.5023757
56.3152 | 6.9518 | 6.648853 | 6.13843 | 0.3029465 | 0.008536656 | 0.5018865
56.3252 | 6.9516 | 6.647084 | 6.137236 | 0.3045156 | 0.008440213 | 0.5014081
56.3352 | 6.9409 | 6.645329 | 6.136044 | 0.2955705 | 0.008345515 | 0.5009404
56.3452 | 6.9471 | 6.643588 | 6.134853 | 0.3035116 | 0.008252523 | 0.5004834
56.3552 | 6.936 | 6.641861 | 6.133663 | 0.2941388 | 0.008161196 | 0.500037
56.3652 | 6.9489 | 6.640148 | 6.132475 | 0.3087523 | 0.008071494 | 0.4996011
56.3752 | 6.9394 | 6.638448 | 6.131289 | 0.3009521 | 0.007983379 | 0.4991757
56.3852 | 6.9251 | 6.636762 | 6.130104 | 0.2883383 | 0.007896815 | 0.4987608
56.3952 | 6.9435 | 6.635089 | 6.128921 | 0.3084111 | 0.007811764 | 0.4983563
56.4052 | 6.9324 | 6.633429 | 6.127739 | 0.2989706 | 0.007728194 | 0.4979622
56.4152 | 6.9318 | 6.631783 | 6.126559 | 0.3000167 | 0.007646069 | 0.4975783
56.4252 | 6.9294 | 6.63015 | 6.12538 | 0.2992495 | 0.007565357 | 0.4972047
56.4352 | 6.9306 | 6.628531 | 6.124203 | 0.3020693 | 0.007486025 | 0.4968413
56.4452 | 6.9166 | 6.626924 | 6.123028 | 0.289676 | 0.007408043 | 0.4964881
56.4552 | 6.9301 | 6.62533 | 6.121854 | 0.3047697 | 0.00733138 | 0.4961451
56.4652 | 6.9293 | 6.62375 | 6.120681 | 0.3055504 | 0.007256006 | 0.4958121
56.4752 | 6.9215 | 6.622182 | 6.119511 | 0.2993184 | 0.007181894 | 0.4954891
56.4852 | 6.9226 | 6.620626 | 6.118341 | 0.3019736 | 0.007109014 | 0.4951761
56.4952 | 6.9214 | 6.619084 | 6.117173 | 0.302316 | 0.007037342 | 0.4948732
56.5052 | 6.9391 | 6.617554 | 6.116007 | 0.3215459 | 0.006966848 | 0.4945801
56.5152 | 6.9158 | 6.616037 | 6.114842 | 0.2997632 | 0.006897509 | 0.4942969
56.5252 | 6.9227 | 6.614532 | 6.113679 | 0.3081679 | 0.006829299 | 0.4940235
56.5352 | 6.9247 | 6.61304 | 6.112518 | 0.3116603 | 0.006762194 | 0.49376
56.5452 | 6.9187 | 6.61156 | 6.111357 | 0.3071402 | 0.00669617 | 0.4935062
56.5552 | 6.92 | 6.610092 | 6.110199 | 0.3099079 | 0.006631204 | 0.4932622
56.5652 | 6.9253 | 6.608637 | 6.109042 | 0.3166632 | 0.006567273 | 0.4930279
56.5752 | 6.9238 | 6.607194 | 6.107886 | 0.3166064 | 0.006504357 | 0.4928032
56.5852 | 6.9136 | 6.605763 | 6.106732 | 0.3078374 | 0.006442434 | 0.4925882
56.5952 | 6.9205 | 6.604344 | 6.105579 | 0.3161563 | 0.006381483 | 0.4923828
56.6052 | 6.911 | 6.602937 | 6.104428 | 0.3080632 | 0.006321482 | 0.4921869
56.6152 | 6.9193 | 6.601542 | 6.103279 | 0.317758 | 0.006262416 | 0.4920007
56.6252 | 6.9184 | 6.600159 | 6.102131 | 0.318241 | 0.006204261 | 0.4918239
56.6352 | 6.9082 | 6.598788 | 6.100984 | 0.309412 | 0.006147001 | 0.4916566
56.6452 | 6.9248 | 6.597429 | 6.099839 | 0.3273711 | 0.006090618 | 0.4914989
56.6552 | 6.9151 | 6.596081 | 6.098696 | 0.3190185 | 0.006035092 | 0.4913505
56.6652 | 6.9098 | 6.594746 | 6.097554 | 0.3150541 | 0.005980408 | 0.4912116
56.6752 | 6.9205 | 6.593422 | 6.096413 | 0.327078 | 0.005926549 | 0.491082
56.6852 | 6.91 | 6.59211 | 6.095274 | 0.3178902 | 0.005873498 | 0.4909619
56.6952 | 6.9149 | 6.590809 | 6.094137 | 0.3240908 | 0.005821239 | 0.490851
56.7052 | 6.9173 | 6.58952 | 6.093001 | 0.3277797 | 0.005769755 | 0.4907495
56.7152 | 6.9042 | 6.588243 | 6.091866 | 0.3159571 | 0.005719034 | 0.4906574
56.7252 | 6.9146 | 6.586977 | 6.090733 | 0.327623 | 0.005669057 | 0.4905744
56.7352 | 6.9139 | 6.585723 | 6.089602 | 0.3281774 | 0.005619814 | 0.4905008
56.7452 | 6.9002 | 6.58448 | 6.088472 | 0.3157204 | 0.005571287 | 0.4904364
56.7552 | 6.9109 | 6.583248 | 6.087343 | 0.3276519 | 0.005523465 | 0.4903813
56.7652 | 6.897 | 6.582028 | 6.086216 | 0.314972 | 0.005476333 | 0.4903354
56.7752 | 6.9063 | 6.580819 | 6.085091 | 0.3254808 | 0.005429878 | 0.4902986
56.7852 | 6.9119 | 6.579622 | 6.083967 | 0.3322782 | 0.005384087 | 0.4902711
56.7952 | 6.8998 | 6.578436 | 6.082844 | 0.3213644 | 0.005338948 | 0.4902527
56.8052 | 6.8982 | 6.577261 | 6.081723 | 0.3209392 | 0.005294449 | 0.4902435
56.8152 | 6.9107 | 6.576097 | 6.080603 | 0.3346029 | 0.005250577 | 0.4902434
56.8252 | 6.9031 | 6.574945 | 6.079485 | 0.3281553 | 0.005207314 | 0.4902524
56.8352 | 6.903 | 6.573804 | 6.078368 | 0.3291965 | 0.00516467 | 0.4902706
56.8451 | 6.8924 | 6.572685 | 6.077264 | 0.3197151 | 0.005123022 | 0.4902977
56.8551 | 6.9031 | 6.571566 | 6.07615 | 0.3315341 | 0.00508154 | 0.4903341
56.8651 | 6.9024 | 6.570458 | 6.075038 | 0.331942 | 0.005040631 | 0.4903795
56.8751 | 6.8965 | 6.569361 | 6.073927 | 0.3271387 | 0.005000295 | 0.4904339
56.8851 | 6.8971 | 6.568276 | 6.072818 | 0.3288244 | 0.004960499 | 0.4904975
56.8951 | 6.8944 | 6.567201 | 6.07171 | 0.327199 | 0.004921244 | 0.4905701
56.9051 | 6.8818 | 6.566137 | 6.070603 | 0.3156625 | 0.004882521 | 0.4906519
56.9151 | 6.8933 | 6.565085 | 6.069498 | 0.328215 | 0.00484432 | 0.4907426
56.9251 | 6.8979 | 6.564044 | 6.068394 | 0.3338565 | 0.004806633 | 0.4908425
56.9351 | 6.8892 | 6.563013 | 6.067292 | 0.3261871 | 0.004769449 | 0.4909513
56.9451 | 6.888 | 6.561994 | 6.066191 | 0.3260064 | 0.00473276 | 0.4910693
56.9551 | 6.888 | 6.560985 | 6.065092 | 0.3270151 | 0.004696557 | 0.4911962
56.9651 | 6.8916 | 6.559988 | 6.063994 | 0.3316124 | 0.004660833 | 0.4913324
56.9751 | 6.894 | 6.559001 | 6.062898 | 0.334999 | 0.004625578 | 0.4914775
56.9851 | 6.8849 | 6.558025 | 6.061803 | 0.3268746 | 0.004590785 | 0.4916316
56.9951 | 6.8859 | 6.557061 | 6.060709 | 0.3288393 | 0.004556445 | 0.4917949
57.0051 | 6.8885 | 6.556107 | 6.059617 | 0.332393 | 0.004522551 | 0.4919672
57.0151 | 6.8811 | 6.555164 | 6.058527 | 0.3259358 | 0.004489094 | 0.4921485
57.0251 | 6.8905 | 6.554232 | 6.057437 | 0.3362677 | 0.00445606 | 0.4923389
57.0351 | 6.884 | 6.553311 | 6.05635 | 0.3306886 | 0.004423459 | 0.4925383
57.0451 | 6.8837 | 6.552401 | 6.055263 | 0.3312986 | 0.004391273 | 0.4927469
57.0551 | 6.8788 | 6.551502 | 6.054178 | 0.3272977 | 0.004359497 | 0.4929646
57.0651 | 6.8671 | 6.550614 | 6.053095 | 0.3164859 | 0.004328123 | 0.4931913
57.0751 | 6.8858 | 6.549737 | 6.052013 | 0.3360632 | 0.004297145 | 0.4934271
57.0851 | 6.8747 | 6.54887 | 6.050932 | 0.3258296 | 0.004266557 | 0.4936721
57.0951 | 6.8817 | 6.548015 | 6.049852 | 0.333685 | 0.004236351 | 0.4939262
57.1051 | 6.8787 | 6.54717 | 6.048775 | 0.3315296 | 0.004206522 | 0.4941893
57.1151 | 6.8739 | 6.546337 | 6.047698 | 0.3275632 | 0.004177063 | 0.4944617
57.1251 | 6.88 | 6.545514 | 6.046623 | 0.3344859 | 0.004147977 | 0.4947431
57.1351 | 6.8773 | 6.544702 | 6.045549 | 0.3325976 | 0.004119241 | 0.4950338
57.1451 | 6.875 | 6.543902 | 6.044477 | 0.3310985 | 0.004090858 | 0.4953336
57.1551 | 6.8839 | 6.543112 | 6.043406 | 0.3407884 | 0.004062822 | 0.4956427
57.1651 | 6.8743 | 6.542333 | 6.042337 | 0.3319673 | 0.004035127 | 0.4959609
57.1751 | 6.8709 | 6.541565 | 6.041269 | 0.3293353 | 0.004007768 | 0.4962884
57.1851 | 6.8845 | 6.540808 | 6.040202 | 0.3436923 | 0.00398074 | 0.4966252
57.1951 | 6.8775 | 6.540062 | 6.039137 | 0.3374383 | 0.003954037 | 0.4969712
57.2051 | 6.8732 | 6.539327 | 6.038073 | 0.3338733 | 0.003927655 | 0.4973264
57.2151 | 6.8801 | 6.538603 | 6.03701 | 0.3414974 | 0.003901588 | 0.497691
57.2251 | 6.8715 | 6.53789 | 6.035949 | 0.3336104 | 0.003875832 | 0.4980649
57.2351 | 6.8825 | 6.537188 | 6.034889 | 0.3453123 | 0.003850381 | 0.4984482
57.2451 | 6.88 | 6.536497 | 6.033831 | 0.3435032 | 0.003825231 | 0.4988409
57.2551 | 6.8767 | 6.535817 | 6.032774 | 0.3408831 | 0.003800378 | 0.4992429
57.2651 | 6.8786 | 6.535148 | 6.031718 | 0.3434519 | 0.003775816 | 0.4996544
57.2751 | 6.8864 | 6.53449 | 6.030664 | 0.3519095 | 0.003751534 | 0.5000753
57.2851 | 6.8775 | 6.533844 | 6.029611 | 0.343656 | 0.003727542 | 0.5005057
57.2951 | 6.8941 | 6.533209 | 6.028559 | 0.3608914 | 0.003703836 | 0.5009456
57.3051 | 6.8918 | 6.532584 | 6.027509 | 0.3592156 | 0.003680397 | 0.501395
57.3151 | 6.8772 | 6.531971 | 6.02646 | 0.3452286 | 0.003657228 | 0.501854
57.3251 | 6.8919 | 6.53137 | 6.025413 | 0.3605304 | 0.003634325 | 0.5023227
57.3351 | 6.8927 | 6.530779 | 6.024367 | 0.3619209 | 0.003611685 | 0.5028009
57.3451 | 6.8805 | 6.5302 | 6.023322 | 0.3503002 | 0.003589303 | 0.5032888
57.3551 | 6.8999 | 6.529632 | 6.022278 | 0.3702682 | 0.003567176 | 0.5037864
57.3651 | 6.8832 | 6.529075 | 6.021236 | 0.3541248 | 0.003545299 | 0.5042937
57.3751 | 6.8833 | 6.52853 | 6.020195 | 0.35477 | 0.00352367 | 0.5048108
57.3851 | 6.8952 | 6.527996 | 6.019156 | 0.3672039 | 0.003502284 | 0.5053377
57.3951 | 6.8795 | 6.527474 | 6.018118 | 0.3520264 | 0.003481138 | 0.5058744
57.4051 | 6.8975 | 6.526963 | 6.017081 | 0.3705374 | 0.003460228 | 0.5064211
57.4151 | 6.8868 | 6.526463 | 6.016046 | 0.3603368 | 0.003439551 | 0.5069777
57.4251 | 6.8867 | 6.525975 | 6.015012 | 0.3607248 | 0.003419104 | 0.5075442
57.4351 | 6.8939 | 6.525499 | 6.013979 | 0.3684012 | 0.003398884 | 0.5081207
57.4451 | 6.8917 | 6.525034 | 6.012948 | 0.366666 | 0.003378886 | 0.5087073
57.4551 | 6.889 | 6.524581 | 6.011918 | 0.3644191 | 0.003359109 | 0.509304
57.4651 | 6.8991 | 6.524139 | 6.010889 | 0.3749605 | 0.003339549 | 0.5099109
57.4751 | 6.895 | 6.52371 | 6.009862 | 0.3712903 | 0.003320202 | 0.510528
57.4851 | 6.8854 | 6.523292 | 6.008835 | 0.3621082 | 0.003301066 | 0.5111553
57.4951 | 6.9 | 6.522886 | 6.007811 | 0.3771143 | 0.003282138 | 0.5117929
57.5051 | 6.8875 | 6.522492 | 6.006787 | 0.3650085 | 0.003263415 | 0.5124409
57.5151 | 6.8982 | 6.522109 | 6.005765 | 0.3760908 | 0.003244894 | 0.5130994
57.5251 | 6.8872 | 6.521739 | 6.004744 | 0.3654611 | 0.003226567 | 0.5137682
57.5351 | 6.8811 | 6.521381 | 6.003725 | 0.3597194 | 0.003208442 | 0.5144476
57.5451 | 6.8938 | 6.521034 | 6.002706 | 0.3727656 | 0.003190517 | 0.5151376
57.5551 | 6.8942 | 6.5207 | 6.001689 | 0.3734997 | 0.003172777 | 0.5158382
57.5651 | 6.881 | 6.520378 | 6.000674 | 0.3606216 | 0.003155226 | 0.5165495
57.5751 | 6.8966 | 6.520069 | 5.999659 | 0.3765312 | 0.00313786 | 0.5172716
57.5851 | 6.8993 | 6.519771 | 5.998646 | 0.3795286 | 0.003120679 | 0.5180046
57.5951 | 6.8905 | 6.519486 | 5.997634 | 0.3710135 | 0.003103678 | 0.5187484
57.6051 | 6.8981 | 6.519214 | 5.996624 | 0.3788861 | 0.003086857 | 0.5195032
57.6151 | 6.8933 | 6.518954 | 5.995615 | 0.3743461 | 0.003070211 | 0.520269
57.6251 | 6.8928 | 6.518706 | 5.994607 | 0.3740936 | 0.00305374 | 0.521046
57.6351 | 6.8996 | 6.518472 | 5.9936 | 0.3811284 | 0.00303744 | 0.5218341
57.6451 | 6.8959 | 6.518249 | 5.992595 | 0.3776506 | 0.003021309 | 0.5226335
57.6551 | 6.8987 | 6.51804 | 5.99159 | 0.38066 | 0.003005346 | 0.5234442
57.6651 | 6.8978 | 6.517843 | 5.990588 | 0.3799565 | 0.002989548 | 0.5242663
57.6751 | 6.8978 | 6.51766 | 5.989586 | 0.3801401 | 0.002973912 | 0.5251
57.6851 | 6.8886 | 6.517489 | 5.988586 | 0.3711107 | 0.002958437 | 0.5259452
57.6951 | 6.8945 | 6.517332 | 5.987587 | 0.3771683 | 0.002943121 | 0.526802
57.7051 | 6.894 | 6.517187 | 5.986589 | 0.3768127 | 0.002927961 | 0.5276706
57.7151 | 6.8989 | 6.517056 | 5.985592 | 0.3818438 | 0.002912956 | 0.528551
57.7251 | 6.899 | 6.516938 | 5.984597 | 0.3820617 | 0.002898104 | 0.5294433
57.7351 | 6.8985 | 6.516834 | 5.983603 | 0.3816661 | 0.002883402 | 0.5303476
57.7451 | 6.8921 | 6.516743 | 5.98261 | 0.3753571 | 0.002868849 | 0.5312641
57.7551 | 6.9032 | 6.516666 | 5.981618 | 0.3865344 | 0.002854442 | 0.5321927
57.7651 | 6.9004 | 6.516602 | 5.980628 | 0.3837981 | 0.002840181 | 0.5331336
57.7751 | 6.8997 | 6.516552 | 5.979639 | 0.3831481 | 0.002826059 | 0.5340868
57.7851 | 6.9002 | 6.516516 | 5.978651 | 0.3836841 | 0.002812082 | 0.5350526
57.7951 | 6.9008 | 6.516494 | 5.977665 | 0.3843063 | 0.002798249 | 0.536031
57.8051 | 6.9046 | 6.516486 | 5.976679 | 0.3881144 | 0.002784551 | 0.537022
57.815 | 6.9082 | 6.516491 | 5.975705 | 0.3917088 | 0.002771119 | 0.5380154
57.825 | 6.9005 | 6.516511 | 5.974722 | 0.3839886 | 0.00275769 | 0.5390319
57.835 | 6.8957 | 6.516546 | 5.97374 | 0.3791541 | 0.002744393 | 0.5400614
57.845 | 6.9007 | 6.516595 | 5.97276 | 0.3841052 | 0.002731228 | 0.541104
57.855 | 6.9016 | 6.516658 | 5.97178 | 0.3849417 | 0.002718192 | 0.5421598
57.865 | 6.9056 | 6.516736 | 5.970802 | 0.3888637 | 0.002705285 | 0.5432289
57.875 | 6.9027 | 6.516829 | 5.969825 | 0.3858708 | 0.002692504 | 0.5443114
57.885 | 6.8993 | 6.516937 | 5.96885 | 0.3823632 | 0.002679848 | 0.5454075
57.895 | 6.9066 | 6.517059 | 5.967875 | 0.3895405 | 0.002667315 | 0.5465171
57.905 | 6.912 | 6.517197 | 5.966902 | 0.3948029 | 0.002654905 | 0.5476404
57.915 | 6.9082 | 6.51735 | 5.96593 | 0.3908502 | 0.002642616 | 0.5487775
57.925 | 6.9045 | 6.517518 | 5.964959 | 0.3869822 | 0.002630445 | 0.5499286
57.935 | 6.9031 | 6.517701 | 5.963989 | 0.3853988 | 0.002618393 | 0.5510937
57.945 | 6.9074 | 6.5179 | 5.963021 | 0.3895001 | 0.002606457 | 0.5522729
57.955 | 6.9065 | 6.518114 | 5.962053 | 0.3883859 | 0.002594636 | 0.5534662
57.965 | 6.909 | 6.518344 | 5.961087 | 0.390656 | 0.002582929 | 0.5546739
57.975 | 6.9076 | 6.518589 | 5.960122 | 0.3890105 | 0.002571335 | 0.555896
57.985 | 6.9081 | 6.518851 | 5.959158 | 0.3892493 | 0.002559852 | 0.5571325
57.995 | 6.8951 | 6.519128 | 5.958196 | 0.3759723 | 0.002548478 | 0.5583835
58.005 | 6.9009 | 6.519421 | 5.957234 | 0.3814794 | 0.002537213 | 0.5596491
58.015 | 6.9052 | 6.519729 | 5.956274 | 0.3854706 | 0.002526056 | 0.5609293
58.025 | 6.9053 | 6.520054 | 5.955315 | 0.3852459 | 0.002515004 | 0.5622243
58.035 | 6.9047 | 6.520395 | 5.954357 | 0.3843051 | 0.002504058 | 0.5635339
58.045 | 6.9067 | 6.520752 | 5.9534 | 0.3859483 | 0.002493216 | 0.5648583
58.055 | 6.8997 | 6.521124 | 5.952444 | 0.3785755 | 0.002482476 | 0.5661975
58.065 | 6.9066 | 6.521513 | 5.95149 | 0.3850866 | 0.002471837 | 0.5675516
58.075 | 6.91 | 6.521918 | 5.950537 | 0.3880818 | 0.0024613 | 0.5689202
58.085 | 6.9072 | 6.522339 | 5.949584 | 0.384861 | 0.002450861 | 0.5703037
58.095 | 6.9054 | 6.522776 | 5.948633 | 0.3826242 | 0.002440521 | 0.5717019
58.105 | 6.9087 | 6.523229 | 5.947683 | 0.3854714 | 0.002430277 | 0.5731148
58.115 | 6.904 | 6.523697 | 5.946735 | 0.380303 | 0.00242013 | 0.5745422
58.125 | 6.9039 | 6.524181 | 5.945787 | 0.3797187 | 0.002410078 | 0.5759842
58.135 | 6.9037 | 6.524681 | 5.94484 | 0.3790189 | 0.00240012 | 0.5774406
58.145 | 6.8996 | 6.525197 | 5.943895 | 0.3744034 | 0.002390255 | 0.5789112
58.155 | 6.9023 | 6.525727 | 5.942951 | 0.3765727 | 0.002380482 | 0.580396
58.165 | 6.905 | 6.526273 | 5.942008 | 0.3787268 | 0.0023708 | 0.5818948
58.175 | 6.903 | 6.526834 | 5.941066 | 0.3761658 | 0.002361208 | 0.5834074
58.185 | 6.9055 | 6.52741 | 5.940125 | 0.3780899 | 0.002351705 | 0.5849337
58.195 | 6.9013 | 6.528001 | 5.939185 | 0.3732995 | 0.00234229 | 0.5864734
58.205 | 6.9078 | 6.528605 | 5.938246 | 0.3791945 | 0.002332963 | 0.5880264
58.215 | 6.9046 | 6.529225 | 5.937309 | 0.3753753 | 0.002323722 | 0.5895924
58.225 | 6.9031 | 6.529858 | 5.936372 | 0.3732422 | 0.002314566 | 0.5911712
58.235 | 6.9039 | 6.530505 | 5.935437 | 0.3733952 | 0.002305496 | 0.5927627
58.245 | 6.9098 | 6.531165 | 5.934502 | 0.3786347 | 0.002296508 | 0.5943665
58.255 | 6.907 | 6.531839 | 5.933569 | 0.3751609 | 0.002287604 | 0.5959824
58.265 | 6.9066 | 6.532526 | 5.932637 | 0.3740739 | 0.002278782 | 0.5976103
58.275 | 6.9139 | 6.533226 | 5.931706 | 0.380674 | 0.002270041 | 0.59925
58.285 | 6.9021 | 6.533939 | 5.930776 | 0.3681615 | 0.002261381 | 0.6009012
58.295 | 6.901 | 6.534664 | 5.929847 | 0.3663364 | 0.0022528 | 0.6025637
58.305 | 6.8995 | 6.535401 | 5.928919 | 0.3640989 | 0.002244298 | 0.6042375
58.315 | 6.8983 | 6.536151 | 5.927993 | 0.3621491 | 0.002235874 | 0.6059224
58.325 | 6.9066 | 6.536913 | 5.927067 | 0.3696873 | 0.002227527 | 0.6076183
58.335 | 6.8974 | 6.537687 | 5.926142 | 0.3597134 | 0.002219257 | 0.6093251
58.345 | 6.8959 | 6.538473 | 5.925219 | 0.3574274 | 0.002211062 | 0.6110428
58.355 | 6.9063 | 6.539271 | 5.924296 | 0.3670294 | 0.002202943 | 0.6127714
58.365 | 6.9046 | 6.540081 | 5.923375 | 0.3645194 | 0.002194898 | 0.6145109
58.375 | 6.9003 | 6.540903 | 5.922454 | 0.3593973 | 0.002186927 | 0.6162613
58.385 | 6.9086 | 6.541737 | 5.921535 | 0.366863 | 0.002179029 | 0.6180229
58.395 | 6.8979 | 6.542584 | 5.920617 | 0.3553163 | 0.002171203 | 0.6197957
58.405 | 6.9011 | 6.543443 | 5.9197 | 0.3576572 | 0.002163448 | 0.6215798
58.415 | 6.9051 | 6.544315 | 5.918783 | 0.3607853 | 0.002155765 | 0.6233756
58.425 | 6.8988 | 6.5452 | 5.917868 | 0.3536005 | 0.002148152 | 0.6251832
58.435 | 6.9044 | 6.546098 | 5.916954 | 0.3583024 | 0.002140609 | 0.627003
58.445 | 6.9071 | 6.547009 | 5.916041 | 0.3600908 | 0.002133134 | 0.6288352
58.455 | 6.8945 | 6.547935 | 5.915129 | 0.3465653 | 0.002125728 | 0.6306802
58.465 | 6.9005 | 6.548874 | 5.914218 | 0.3516257 | 0.00211839 | 0.6325382
58.475 | 6.8988 | 6.549829 | 5.913308 | 0.3489713 | 0.002111119 | 0.6344099
58.485 | 6.8934 | 6.550798 | 5.912399 | 0.342602 | 0.002103914 | 0.6362955
58.495 | 6.9069 | 6.551783 | 5.911491 | 0.3551172 | 0.002096776 | 0.6381954
58.505 | 6.9062 | 6.552783 | 5.910584 | 0.3534165 | 0.002089703 | 0.6401102
58.515 | 6.8963 | 6.5538 | 5.909678 | 0.3424995 | 0.002082694 | 0.6420403
58.525 | 6.9119 | 6.554834 | 5.908772 | 0.3570657 | 0.002075751 | 0.6439861
58.535 | 6.9018 | 6.555885 | 5.907868 | 0.3459145 | 0.00206887 | 0.6459481
58.545 | 6.9047 | 6.556954 | 5.906965 | 0.3477455 | 0.002062053 | 0.647927
58.555 | 6.9052 | 6.558042 | 5.906063 | 0.3471583 | 0.002055299 | 0.6499231
58.565 | 6.9056 | 6.559148 | 5.905162 | 0.3464522 | 0.002048607 | 0.6519369
58.575 | 6.9112 | 6.560273 | 5.904262 | 0.3509268 | 0.002041977 | 0.653969
58.585 | 6.9093 | 6.561418 | 5.903363 | 0.3478816 | 0.002035407 | 0.6560198
58.595 | 6.8999 | 6.562584 | 5.902465 | 0.3373161 | 0.002028899 | 0.65809
58.605 | 6.9075 | 6.56377 | 5.901568 | 0.3437297 | 0.002022451 | 0.66018
58.615 | 6.9017 | 6.564978 | 5.900672 | 0.336722 | 0.002016062 | 0.6622903
58.625 | 6.9008 | 6.566207 | 5.899776 | 0.3345925 | 0.002009733 | 0.6644213
58.635 | 6.9138 | 6.567459 | 5.898882 | 0.3463407 | 0.002003462 | 0.6665736
58.645 | 6.9075 | 6.568734 | 5.897989 | 0.3387662 | 0.00199725 | 0.6687477
58.655 | 6.9121 | 6.570032 | 5.897097 | 0.3420684 | 0.001991095 | 0.6709439
58.665 | 6.9132 | 6.571353 | 5.896205 | 0.341847 | 0.001984998 | 0.6731628
58.675 | 6.9139 | 6.572699 | 5.895315 | 0.3412014 | 0.001978958 | 0.675405
58.685 | 6.9153 | 6.574069 | 5.894425 | 0.3412313 | 0.001972975 | 0.6776706
58.695 | 6.9153 | 6.575464 | 5.893537 | 0.3398362 | 0.001967047 | 0.6799601
58.705 | 6.9161 | 6.576884 | 5.892649 | 0.3392157 | 0.001961176 | 0.6822741
58.715 | 6.9238 | 6.57833 | 5.891762 | 0.3454695 | 0.00195536 | 0.6846129
58.725 | 6.9189 | 6.579803 | 5.890876 | 0.3390971 | 0.001949599 | 0.6869768
58.735 | 6.9255 | 6.581302 | 5.889992 | 0.3441982 | 0.001943892 | 0.6893663
58.745 | 6.9255 | 6.582828 | 5.889108 | 0.3426724 | 0.00193824 | 0.6917817
58.755 | 6.9238 | 6.584381 | 5.888225 | 0.3394194 | 0.001932642 | 0.6942233
58.765 | 6.9233 | 6.585961 | 5.887343 | 0.3373387 | 0.001927097 | 0.6966916
58.775 | 6.9254 | 6.58757 | 5.886461 | 0.3378301 | 0.001921605 | 0.6991869
58.785 | 6.9313 | 6.589207 | 5.885581 | 0.3420933 | 0.001916166 | 0.7017094
58.7949 | 6.9371 | 6.590856 | 5.884711 | 0.3462441 | 0.001910833 | 0.7042346
58.8049 | 6.941 | 6.59255 | 5.883832 | 0.34845 | 0.001905498 | 0.7068124
58.8149 | 6.9384 | 6.594273 | 5.882954 | 0.3441267 | 0.001900214 | 0.7094186
58.8249 | 6.9429 | 6.596026 | 5.882078 | 0.3468739 | 0.001894983 | 0.7120533
58.8349 | 6.9471 | 6.597809 | 5.881202 | 0.3492914 | 0.001889803 | 0.7147169
58.8449 | 6.9427 | 6.599621 | 5.880327 | 0.3430785 | 0.001884673 | 0.7174098
58.8549 | 6.9508 | 6.601465 | 5.879453 | 0.3493353 | 0.001879594 | 0.7201321
58.8649 | 6.9516 | 6.603339 | 5.87858 | 0.3482613 | 0.001874566 | 0.7228844
58.8749 | 6.9544 | 6.605244 | 5.877707 | 0.3491563 | 0.001869587 | 0.7256667
58.8849 | 6.9585 | 6.60718 | 5.876836 | 0.3513199 | 0.001864658 | 0.7284794
58.8949 | 6.9557 | 6.609148 | 5.875965 | 0.3465518 | 0.001859779 | 0.731323
58.9049 | 6.9583 | 6.611148 | 5.875096 | 0.3471517 | 0.001854949 | 0.7341976
58.9149 | 6.9685 | 6.613181 | 5.874227 | 0.3553194 | 0.001850168 | 0.7371035
58.9249 | 6.9584 | 6.615245 | 5.873359 | 0.3431546 | 0.001845436 | 0.7400411
58.9349 | 6.9657 | 6.617343 | 5.872492 | 0.3483567 | 0.001840753 | 0.7430108
58.9449 | 6.9725 | 6.619474 | 5.871625 | 0.3530257 | 0.001836117 | 0.7460128
58.9549 | 6.9677 | 6.621639 | 5.87076 | 0.3460611 | 0.00183153 | 0.7490474
58.9649 | 6.9746 | 6.623837 | 5.869895 | 0.3507626 | 0.001826991 | 0.7521151
58.9749 | 6.9775 | 6.62607 | 5.869032 | 0.3514298 | 0.001822499 | 0.7552161
58.9849 | 6.9787 | 6.628337 | 5.868169 | 0.3503626 | 0.001818054 | 0.7583508
58.9949 | 6.9831 | 6.63064 | 5.867306 | 0.3524604 | 0.001813657 | 0.7615195
59.0049 | 6.9874 | 6.632977 | 5.866445 | 0.3544231 | 0.001809307 | 0.7647225
59.0149 | 6.9857 | 6.63535 | 5.865585 | 0.3503501 | 0.001805004 | 0.7679603
59.0249 | 6.9896 | 6.637759 | 5.864725 | 0.3518411 | 0.001800748 | 0.7712332
59.0349 | 6.9886 | 6.640204 | 5.863866 | 0.3483958 | 0.001796539 | 0.7745416
59.0449 | 6.9909 | 6.642686 | 5.863008 | 0.3482139 | 0.001792376 | 0.7778858
59.0549 | 6.9906 | 6.645205 | 5.862151 | 0.3453948 | 0.001788259 | 0.7812662
59.0649 | 6.9951 | 6.647762 | 5.861294 | 0.3473382 | 0.001784188 | 0.7846834
59.0749 | 6.9916 | 6.650356 | 5.860439 | 0.3412438 | 0.001780163 | 0.7881375
59.0849 | 6.9949 | 6.652989 | 5.859584 | 0.3419111 | 0.001776185 | 0.791629
59.0949 | 6.9978 | 6.65566 | 5.85873 | 0.3421396 | 0.001772252 | 0.7951585
59.1049 | 6.9945 | 6.658371 | 5.857876 | 0.3361291 | 0.001768365 | 0.7987262
59.1149 | 7.0055 | 6.661121 | 5.857024 | 0.3443791 | 0.001764523 | 0.8023326
59.1249 | 7.0022 | 6.663911 | 5.856172 | 0.338289 | 0.001760728 | 0.8059783
59.1349 | 7.0065 | 6.666741 | 5.855321 | 0.3397586 | 0.001756977 | 0.8096634
59.1449 | 7.0066 | 6.669613 | 5.854471 | 0.3369873 | 0.001753272 | 0.8133887
59.1549 | 7.0038 | 6.672525 | 5.853621 | 0.3312746 | 0.001749613 | 0.8171545
59.1649 | 7.0121 | 6.67548 | 5.852773 | 0.3366201 | 0.001745998 | 0.8209613
59.1749 | 7.0105 | 6.678477 | 5.851925 | 0.3320233 | 0.001742429 | 0.8248096
59.1849 | 7.0126 | 6.681516 | 5.851077 | 0.3310837 | 0.001738906 | 0.8287
59.1949 | 7.0154 | 6.684599 | 5.850231 | 0.3308008 | 0.001735427 | 0.8326327
59.2049 | 7.0153 | 6.687726 | 5.849385 | 0.3275741 | 0.001731994 | 0.8366086
59.2149 | 7.0168 | 6.690897 | 5.84854 | 0.3259031 | 0.001728606 | 0.8406279
59.2249 | 7.0185 | 6.694113 | 5.847696 | 0.3243873 | 0.001725263 | 0.8446913
59.2349 | 7.0226 | 6.697374 | 5.846853 | 0.3252261 | 0.001721966 | 0.8487993
59.2449 | 7.0254 | 6.700681 | 5.84601 | 0.324719 | 0.001718714 | 0.8529525
59.2549 | 7.0277 | 6.704035 | 5.845168 | 0.3236653 | 0.001715507 | 0.8571514
59.2649 | 7.0294 | 6.707435 | 5.844326 | 0.3219646 | 0.001712345 | 0.8613966
59.2749 | 7.0261 | 6.710884 | 5.843486 | 0.3152163 | 0.00170923 | 0.8656887
59.2849 | 7.0414 | 6.71438 | 5.842646 | 0.3270197 | 0.001706159 | 0.8700283
59.2949 | 7.0398 | 6.717926 | 5.841807 | 0.3218743 | 0.001703135 | 0.8744159
59.3049 | 7.0386 | 6.721521 | 5.840968 | 0.3170794 | 0.001700156 | 0.8788523
59.3149 | 7.047 | 6.725166 | 5.84013 | 0.3218343 | 0.001697223 | 0.8833382
59.3249 | 7.0492 | 6.728861 | 5.839293 | 0.3203385 | 0.001694336 | 0.8878739
59.3349 | 7.0479 | 6.732609 | 5.838457 | 0.3152915 | 0.001691495 | 0.8924603
59.3449 | 7.0594 | 6.736408 | 5.837621 | 0.3229923 | 0.0016887 | 0.8970979
59.3549 | 7.0518 | 6.74026 | 5.836786 | 0.3115404 | 0.001685952 | 0.9017877
59.3649 | 7.0559 | 6.744165 | 5.835952 | 0.3117352 | 0.001683251 | 0.90653
59.3749 | 7.0613 | 6.748124 | 5.835118 | 0.3131757 | 0.001680596 | 0.9113258
59.3849 | 7.0636 | 6.752139 | 5.834285 | 0.3114615 | 0.001677989 | 0.9161758
59.3949 | 7.0581 | 6.756208 | 5.833452 | 0.3018918 | 0.001675429 | 0.9210804
59.4049 | 7.0695 | 6.760334 | 5.832621 | 0.3091657 | 0.001672916 | 0.9260408
59.4149 | 7.0747 | 6.764518 | 5.83179 | 0.3101825 | 0.001670452 | 0.9310575
59.4249 | 7.0719 | 6.768758 | 5.830959 | 0.3031415 | 0.001668035 | 0.9361313
59.4349 | 7.0806 | 6.773058 | 5.830129 | 0.307542 | 0.001665667 | 0.941263
59.4449 | 7.0828 | 6.777417 | 5.8293 | 0.305383 | 0.001663348 | 0.9464535
59.4549 | 7.0845 | 6.781836 | 5.828472 | 0.3026637 | 0.001661077 | 0.9517035
59.4649 | 7.0902 | 6.786317 | 5.827644 | 0.3038835 | 0.001658856 | 0.9570139
59.4749 | 7.0931 | 6.790859 | 5.826817 | 0.3022412 | 0.001656685 | 0.9623855
59.4849 | 7.0947 | 6.795464 | 5.82599 | 0.2992363 | 0.001654564 | 0.9678192
59.4949 | 7.1008 | 6.800132 | 5.825164 | 0.3006676 | 0.001652494 | 0.9733159
59.5049 | 7.0995 | 6.804866 | 5.824339 | 0.2946345 | 0.001650474 | 0.9788765
59.5149 | 7.1008 | 6.809664 | 5.823514 | 0.2911358 | 0.001648507 | 0.9845019
59.5249 | 7.112 | 6.814529 | 5.82269 | 0.2974707 | 0.001646591 | 0.9901931
59.5349 | 7.1095 | 6.819462 | 5.821866 | 0.2900384 | 0.001644727 | 0.9959508
59.5449 | 7.1092 | 6.824462 | 5.821043 | 0.2847377 | 0.001642917 | 1.001776
59.5549 | 7.1154 | 6.829532 | 5.820221 | 0.2858677 | 0.00164116 | 1.00767
59.5649 | 7.1173 | 6.834673 | 5.819399 | 0.2826275 | 0.001639457 | 1.013634
59.5749 | 7.1234 | 6.839884 | 5.818578 | 0.2835158 | 0.001637809 | 1.019669
59.5849 | 7.1297 | 6.845168 | 5.817757 | 0.2845318 | 0.001636216 | 1.025775
59.5949 | 7.1281 | 6.850526 | 5.816937 | 0.2775744 | 0.00163468 | 1.031954
59.6049 | 7.1337 | 6.855958 | 5.816118 | 0.2777424 | 0.001633199 | 1.038207
59.6149 | 7.1417 | 6.861465 | 5.815299 | 0.2802349 | 0.001631777 | 1.044535
59.6249 | 7.1421 | 6.86705 | 5.81448 | 0.2750504 | 0.001630412 | 1.050939
59.6349 | 7.1474 | 6.872712 | 5.813663 | 0.2746883 | 0.001629107 | 1.05742
59.6449 | 7.154 | 6.878453 | 5.812845 | 0.2755469 | 0.001627861 | 1.06398
59.6549 | 7.1523 | 6.884275 | 5.812029 | 0.2680253 | 0.001626676 | 1.070619
59.6649 | 7.1536 | 6.890178 | 5.811213 | 0.2634222 | 0.001625552 | 1.07734
59.6749 | 7.1643 | 6.896164 | 5.810397 | 0.2681362 | 0.001624491 | 1.084142
59.6849 | 7.1612 | 6.902234 | 5.809582 | 0.2589663 | 0.001623493 | 1.091028
59.6949 | 7.1686 | 6.908389 | 5.808767 | 0.2602112 | 0.00162256 | 1.097999
59.7049 | 7.1676 | 6.914631 | 5.807953 | 0.2529693 | 0.001621692 | 1.105056
59.7149 | 7.1712 | 6.92096 | 5.80714 | 0.2502395 | 0.00162089 | 1.1122
59.7249 | 7.1795 | 6.92738 | 5.806327 | 0.2521203 | 0.001620156 | 1.119433
59.7349 | 7.1827 | 6.93389 | 5.805514 | 0.2488103 | 0.00161949 | 1.126756
59.7449 | 7.185 | 6.940492 | 5.804703 | 0.2445082 | 0.001618895 | 1.13417
59.7549 | 7.1957 | 6.947188 | 5.803891 | 0.2485124 | 0.00161837 | 1.141678
59.7648 | 7.1946 | 6.953908 | 5.803088 | 0.2406917 | 0.001617923 | 1.149202
59.7748 | 7.2008 | 6.960795 | 5.802278 | 0.2400052 | 0.001617544 | 1.156899
59.7848 | 7.2064 | 6.96778 | 5.801468 | 0.2386203 | 0.00161724 | 1.164695
59.7948 | 7.205 | 6.974864 | 5.800658 | 0.2301357 | 0.001617012 | 1.172589
59.8048 | 7.2141 | 6.98205 | 5.799849 | 0.2320497 | 0.001616863 | 1.180584
59.8148 | 7.2126 | 6.989339 | 5.799041 | 0.2232606 | 0.001616793 | 1.188682
59.8248 | 7.2201 | 6.996733 | 5.798233 | 0.2233669 | 0.001616805 | 1.196883
59.8348 | 7.2263 | 7.004233 | 5.797425 | 0.2220667 | 0.001616899 | 1.205191
59.8448 | 7.2197 | 7.011842 | 5.796618 | 0.2078582 | 0.001617078 | 1.213607
59.8548 | 7.231 | 7.01956 | 5.795812 | 0.2114397 | 0.001617343 | 1.222131
59.8648 | 7.2322 | 7.027391 | 5.795005 | 0.2048094 | 0.001617696 | 1.230768
59.8748 | 7.2421 | 7.035335 | 5.7942 | 0.2067653 | 0.001618139 | 1.239517
59.8848 | 7.2478 | 7.043394 | 5.793394 | 0.2044056 | 0.001618674 | 1.248381
59.8948 | 7.2544 | 7.051572 | 5.792589 | 0.2028284 | 0.001619302 | 1.257363
59.9048 | 7.2609 | 7.059868 | 5.791785 | 0.2010317 | 0.001620026 | 1.266463
59.9148 | 7.2594 | 7.068287 | 5.790981 | 0.1911134 | 0.001620848 | 1.275685
59.9248 | 7.2744 | 7.076829 | 5.790178 | 0.1975712 | 0.00162177 | 1.28503
59.9348 | 7.2649 | 7.085497 | 5.789374 | 0.1794034 | 0.001622795 | 1.294499
59.9448 | 7.2848 | 7.094292 | 5.788572 | 0.1905075 | 0.001623923 | 1.304097
59.9548 | 7.2806 | 7.103219 | 5.787769 | 0.1773815 | 0.001625159 | 1.313824
59.9648 | 7.2796 | 7.112277 | 5.786967 | 0.167323 | 0.001626503 | 1.323683
59.9748 | 7.2951 | 7.12147 | 5.786166 | 0.1736297 | 0.00162796 | 1.333676
59.9848 | 7.2931 | 7.130801 | 5.785365 | 0.1622993 | 0.001629529 | 1.343806
59.9948 | 7.3029 | 7.140271 | 5.784564 | 0.1626294 | 0.001631216 | 1.354075
60.0048 | 7.308 | 7.149883 | 5.783764 | 0.1581173 | 0.00163302 | 1.364486
60.0148 | 7.3128 | 7.159639 | 5.782964 | 0.1531607 | 0.001634947 | 1.375041
60.0248 | 7.3171 | 7.169543 | 5.782164 | 0.1475569 | 0.001636997 | 1.385742
60.0348 | 7.3247 | 7.179597 | 5.781365 | 0.1451034 | 0.001639175 | 1.396592
60.0448 | 7.3294 | 7.189803 | 5.780566 | 0.1395974 | 0.00164148 | 1.407595
60.0548 | 7.3335 | 7.200164 | 5.779768 | 0.1333361 | 0.001643919 | 1.418752
60.0648 | 7.3351 | 7.210683 | 5.77897 | 0.1244167 | 0.00164649 | 1.430067
60.0748 | 7.3415 | 7.221364 | 5.778172 | 0.1201364 | 0.0016492 | 1.441543
60.0848 | 7.344 | 7.232208 | 5.777374 | 0.1117919 | 0.001652048 | 1.453182
60.0948 | 7.3622 | 7.243219 | 5.776577 | 0.1189807 | 0.001655038 | 1.464987
60.1048 | 7.3543 | 7.254401 | 5.775781 | 0.09989929 | 0.001658172 | 1.476962
60.1148 | 7.3641 | 7.265755 | 5.774984 | 0.09834473 | 0.001661454 | 1.48911
60.1248 | 7.3708 | 7.277286 | 5.774188 | 0.09351368 | 0.001664883 | 1.501433
60.1348 | 7.3758 | 7.288997 | 5.773392 | 0.08680275 | 0.001668464 | 1.513936
60.1448 | 7.3804 | 7.300891 | 5.772597 | 0.07950868 | 0.001672197 | 1.526622
60.1548 | 7.3881 | 7.312972 | 5.771802 | 0.07512791 | 0.001676085 | 1.539494
60.1648 | 7.3878 | 7.325243 | 5.771007 | 0.06255695 | 0.001680128 | 1.552556
60.1748 | 7.3949 | 7.337708 | 5.770213 | 0.05719201 | 0.001684328 | 1.565811
60.1848 | 7.4126 | 7.35037 | 5.769419 | 0.06222969 | 0.001688688 | 1.579263
60.1948 | 7.4078 | 7.363234 | 5.768625 | 0.04456575 | 0.001693205 | 1.592916
60.2048 | 7.426 | 7.376303 | 5.767831 | 0.04969661 | 0.001697882 | 1.606774
60.2148 | 7.4329 | 7.389582 | 5.767038 | 0.043318 | 0.001702716 | 1.620842
60.2248 | 7.4359 | 7.403074 | 5.766245 | 0.03282604 | 0.001707709 | 1.635122
60.2348 | 7.4446 | 7.416783 | 5.765452 | 0.0278165 | 0.001712859 | 1.649619
60.2448 | 7.4529 | 7.430715 | 5.764659 | 0.02218499 | 0.001718164 | 1.664337
60.2548 | 7.4477 | 7.444873 | 5.763867 | 0.002827167 | 0.001723622 | 1.679282
60.2648 | 7.4638 | 7.459262 | 5.763075 | 0.004538497 | 0.00172923 | 1.694457
60.2748 | 7.474 | 7.473886 | 5.762284 | 0.000114206 | 0.001734983 | 1.709867
60.2848 | 7.4829 | 7.48875 | 5.761492 | -0.005850136 | 0.001740878 | 1.725517
60.2948 | 7.4922 | 7.50386 | 5.760701 | -0.01165975 | 0.001746907 | 1.741412
60.3048 | 7.502 | 7.519219 | 5.75991 | -0.01721938 | 0.001753067 | 1.757556
60.3148 | 7.5006 | 7.534834 | 5.759119 | -0.03423404 | 0.001759347 | 1.773955
60.3248 | 7.5149 | 7.550709 | 5.758329 | -0.0358092 | 0.001765742 | 1.790615
60.3348 | 7.5245 | 7.56685 | 5.757539 | -0.04235011 | 0.001772239 | 1.807539
60.3448 | 7.526 | 7.583262 | 5.756749 | -0.05726236 | 0.001778829 | 1.824735
60.3548 | 7.5422 | 7.599951 | 5.755959 | -0.05775149 | 0.001785499 | 1.842207
60.3648 | 7.5576 | 7.616923 | 5.755169 | -0.05932317 | 0.001792237 | 1.859962
60.3748 | 7.5567 | 7.634184 | 5.75438 | -0.07748383 | 0.001799027 | 1.878005
60.3848 | 7.572 | 7.651739 | 5.75359 | -0.07973896 | 0.001805853 | 1.896343
60.3948 | 7.5826 | 7.669595 | 5.752801 | -0.08699517 | 0.0018127 | 1.914981
60.4048 | 7.5776 | 7.687759 | 5.752013 | -0.1101588 | 0.001819547 | 1.933927
60.4148 | 7.5945 | 7.706236 | 5.751224 | -0.1117362 | 0.001826377 | 1.953186
60.4248 | 7.6082 | 7.725034 | 5.750435 | -0.1168345 | 0.001833167 | 1.972766
60.4348 | 7.6105 | 7.744161 | 5.749647 | -0.1336607 | 0.001839896 | 1.992674
60.4448 | 7.6287 | 7.763621 | 5.748859 | -0.1349212 | 0.001846541 | 2.012916
60.4548 | 7.6341 | 7.783424 | 5.748071 | -0.1493241 | 0.00185308 | 2.0335
60.4648 | 7.6376 | 7.803576 | 5.747283 | -0.1659765 | 0.001859486 | 2.054434
60.4748 | 7.6489 | 7.824086 | 5.746496 | -0.1751863 | 0.001865735 | 2.075725
60.4848 | 7.6565 | 7.844961 | 5.745708 | -0.188461 | 0.001871802 | 2.097381
60.4948 | 7.6659 | 7.866209 | 5.744921 | -0.2003094 | 0.001877662 | 2.119411
60.5048 | 7.6747 | 7.887839 | 5.744134 | -0.2131394 | 0.001883289 | 2.141822
60.5148 | 7.6878 | 7.90986 | 5.743347 | -0.2220597 | 0.001888658 | 2.164624
60.5248 | 7.6942 | 7.932279 | 5.74256 | -0.238079 | 0.001893744 | 2.187826
60.5348 | 7.7074 | 7.955107 | 5.741773 | -0.2477065 | 0.001898525 | 2.211435
60.5448 | 7.7054 | 7.978352 | 5.740986 | -0.2729519 | 0.001902976 | 2.235463
60.5548 | 7.713 | 8.002024 | 5.7402 | -0.2890241 | 0.001907077 | 2.259918
60.5648 | 7.7236 | 8.026133 | 5.739413 | -0.3025333 | 0.001910806 | 2.284809
60.5748 | 7.7357 | 8.05069 | 5.738627 | -0.3149896 | 0.001914148 | 2.310149
60.5848 | 7.748 | 8.075704 | 5.73784 | -0.3277038 | 0.001917083 | 2.335946
60.5948 | 7.7527 | 8.101186 | 5.737054 | -0.3484861 | 0.001919599 | 2.362212
60.6048 | 7.7649 | 8.127148 | 5.736268 | -0.3622477 | 0.001921682 | 2.388958
60.6148 | 7.7732 | 8.1536 | 5.735482 | -0.3804001 | 0.001923323 | 2.416195
60.6248 | 7.7746 | 8.180555 | 5.734696 | -0.4059551 | 0.001924514 | 2.443934
60.6348 | 7.7841 | 8.208024 | 5.73391 | -0.4239242 | 0.00192525 | 2.472189
60.6448 | 7.8021 | 8.236021 | 5.733124 | -0.4339205 | 0.001925528 | 2.500971
60.6548 | 7.8126 | 8.264556 | 5.732339 | -0.4519565 | 0.001925348 | 2.530292
60.6648 | 7.8237 | 8.293645 | 5.731553 | -0.469945 | 0.001924711 | 2.560167
60.6748 | 7.8299 | 8.3233 | 5.730767 | -0.4934 | 0.001923621 | 2.590609
60.6848 | 7.8359 | 8.353535 | 5.729982 | -0.5176353 | 0.001922086 | 2.621631
60.6948 | 7.8465 | 8.384365 | 5.729196 | -0.5378652 | 0.001920112 | 2.653249
60.7048 | 7.8648 | 8.415804 | 5.728411 | -0.5510042 | 0.001917712 | 2.685476
60.7148 | 7.8712 | 8.447868 | 5.727625 | -0.576668 | 0.001914896 | 2.718328
60.7248 | 7.8844 | 8.480572 | 5.72684 | -0.5961723 | 0.001911681 | 2.751821
60.7347 | 7.8977 | 8.513604 | 5.726062 | -0.6159041 | 0.001908115 | 2.785634
60.7447 | 7.8964 | 8.547631 | 5.725277 | -0.651231 | 0.001904149 | 2.82045
60.7547 | 7.9092 | 8.582348 | 5.724491 | -0.6731483 | 0.001899832 | 2.855957
60.7647 | 7.9276 | 8.617773 | 5.723706 | -0.6901733 | 0.001895185 | 2.892172
60.7747 | 7.9363 | 8.653924 | 5.72292 | -0.7176244 | 0.001890226 | 2.929114
60.7847 | 7.952 | 8.69082 | 5.722135 | -0.7388202 | 0.001884979 | 2.9668
60.7947 | 7.9682 | 8.72848 | 5.721349 | -0.7602804 | 0.001879463 | 3.005251
60.8047 | 7.9647 | 8.766924 | 5.720564 | -0.8022244 | 0.001873701 | 3.044487
60.8147 | 7.9884 | 8.806174 | 5.719778 | -0.8177738 | 0.001867716 | 3.084528
60.8247 | 8.002 | 8.846249 | 5.718993 | -0.8442489 | 0.00186153 | 3.125394
60.8347 | 8.0087 | 8.887172 | 5.718207 | -0.8784719 | 0.001855166 | 3.167109
60.8447 | 8.0383 | 8.928965 | 5.717422 | -0.8906651 | 0.001848646 | 3.209695
60.8547 | 8.0399 | 8.971652 | 5.716636 | -0.9317522 | 0.001841993 | 3.253174
60.8647 | 8.0423 | 9.015257 | 5.71585 | -0.9729574 | 0.001835229 | 3.297572
60.8747 | 8.0676 | 9.059806 | 5.715065 | -0.9922057 | 0.001828374 | 3.342913
60.8847 | 8.085 | 9.105322 | 5.714279 | -1.020322 | 0.001821451 | 3.389222
60.8947 | 8.0986 | 9.151833 | 5.713493 | -1.053233 | 0.001814479 | 3.436525
60.9047 | 8.1171 | 9.199365 | 5.712707 | -1.082265 | 0.001807476 | 3.484851
60.9147 | 8.1403 | 9.247948 | 5.711921 | -1.107648 | 0.001800463 | 3.534227
60.9247 | 8.1367 | 9.29761 | 5.711135 | -1.16091 | 0.001793456 | 3.584682
60.9347 | 8.1697 | 9.348382 | 5.710348 | -1.178682 | 0.001786472 | 3.636247
60.9447 | 8.1878 | 9.400293 | 5.709562 | -1.212493 | 0.001779526 | 3.688951
60.9547 | 8.2078 | 9.453376 | 5.708776 | -1.245576 | 0.001772633 | 3.742828
60.9647 | 8.2292 | 9.507664 | 5.707989 | -1.278464 | 0.001765807 | 3.797909
60.9747 | 8.2435 | 9.563191 | 5.707203 | -1.319691 | 0.001759061 | 3.85423
60.9847 | 8.2641 | 9.619993 | 5.706416 | -1.355893 | 0.001752403 | 3.911825
60.9947 | 8.2894 | 9.678104 | 5.705629 | -1.388704 | 0.001745848 | 3.970729
61.0047 | 8.315 | 9.737564 | 5.704842 | -1.422564 | 0.001739401 | 4.030983
61.0147 | 8.3323 | 9.79841 | 5.704055 | -1.46611 | 0.001733074 | 4.092622
61.0247 | 8.3595 | 9.860682 | 5.703267 | -1.501182 | 0.001726872 | 4.155688
61.0347 | 8.3847 | 9.924423 | 5.70248 | -1.539723 | 0.001720804 | 4.220222
61.0447 | 8.4123 | 9.989674 | 5.701692 | -1.577374 | 0.001714873 | 4.286267
61.0547 | 8.4343 | 10.05648 | 5.700905 | -1.622179 | 0.001709086 | 4.353866
61.0647 | 8.483 | 10.12488 | 5.700117 | -1.641884 | 0.001703445 | 4.423064
61.0747 | 8.4999 | 10.19494 | 5.699329 | -1.695036 | 0.001697955 | 4.493909
61.0847 | 8.5258 | 10.26668 | 5.69854 | -1.740882 | 0.001692618 | 4.566449
61.0947 | 8.5637 | 10.34017 | 5.697752 | -1.776473 | 0.001687437 | 4.640734
61.1047 | 8.6041 | 10.41546 | 5.696963 | -1.811362 | 0.001682413 | 4.716816
61.1147 | 8.6349 | 10.4926 | 5.696175 | -1.8577 | 0.001677548 | 4.794748
61.1247 | 8.6882 | 10.57164 | 5.695386 | -1.883443 | 0.001672841 | 4.874585
61.1347 | 8.7058 | 10.65265 | 5.694596 | -1.946848 | 0.001668293 | 4.956383
61.1447 | 8.7606 | 10.73567 | 5.693807 | -1.975072 | 0.001663904 | 5.040202
61.1547 | 8.7966 | 10.82078 | 5.693017 | -2.024178 | 0.001659674 | 5.126101
61.1647 | 8.8578 | 10.90803 | 5.692227 | -2.050227 | 0.001655601 | 5.214144
61.1747 | 8.8971 | 10.99748 | 5.691437 | -2.100382 | 0.001651684 | 5.304393
61.1847 | 8.9545 | 11.08921 | 5.690647 | -2.134712 | 0.001647922 | 5.396917
61.1947 | 9.0085 | 11.18328 | 5.689857 | -2.174783 | 0.001644314 | 5.491782
61.2047 | 9.0619 | 11.27977 | 5.689066 | -2.217867 | 0.001640858 | 5.589061
61.2147 | 9.1406 | 11.37874 | 5.688275 | -2.238137 | 0.001637551 | 5.688824
61.2247 | 9.2042 | 11.48027 | 5.687483 | -2.276066 | 0.001634394 | 5.791148
61.2347 | 9.2577 | 11.58443 | 5.686692 | -2.326732 | 0.001631381 | 5.896109
61.2447 | 9.3437 | 11.69131 | 5.6859 | -2.347614 | 0.001628513 | 6.003786
61.2547 | 9.4201 | 11.801 | 5.685108 | -2.380896 | 0.001625786 | 6.114262
61.2647 | 9.5028 | 11.91356 | 5.684316 | -2.410759 | 0.001623199 | 6.22762
61.2747 | 9.5901 | 12.02909 | 5.683523 | -2.438991 | 0.001620748 | 6.343947
61.2847 | 9.6678 | 12.14768 | 5.68273 | -2.47988 | 0.001618433 | 6.463331
61.2947 | 9.7722 | 12.26942 | 5.681937 | -2.497217 | 0.001616249 | 6.585864
61.3047 | 9.8537 | 12.3944 | 5.681143 | -2.540697 | 0.001614196 | 6.711639
61.3147 | 9.9964 | 12.52272 | 5.68035 | -2.526315 | 0.00161227 | 6.840753
61.3247 | 10.0758 | 12.65447 | 5.679555 | -2.57867 | 0.00161047 | 6.973305
61.3347 | 10.2013 | 12.78976 | 5.678761 | -2.588462 | 0.001608793 | 7.109392
61.3447 | 10.3433 | 12.92869 | 5.677966 | -2.585395 | 0.001607238 | 7.249122
61.3547 | 10.4711 | 13.07137 | 5.677171 | -2.600273 | 0.0016058 | 7.392596
61.3647 | 10.612 | 13.21791 | 5.676376 | -2.605905 | 0.00160448 | 7.539925
61.3747 | 10.7551 | 13.3684 | 5.67558 | -2.6133 | 0.001603274 | 7.691217
61.3847 | 10.9038 | 13.52297 | 5.674784 | -2.619169 | 0.00160218 | 7.846583
61.3947 | 11.045 | 13.68173 | 5.673987 | -2.636729 | 0.001601196 | 8.00614
61.4047 | 11.2536 | 13.84479 | 5.67319 | -2.59119 | 0.001600321 | 8.17
61.4147 | 11.3883 | 14.01227 | 5.672393 | -2.623974 | 0.001599552 | 8.338281
61.4247 | 11.5634 | 14.1843 | 5.671596 | -2.620895 | 0.001598887 | 8.511101
61.4347 | 11.7838 | 14.36098 | 5.670798 | -2.577175 | 0.001598325 | 8.688579
61.4447 | 11.9702 | 14.54243 | 5.669999 | -2.572233 | 0.001597864 | 8.870835
61.4547 | 12.1274 | 14.72879 | 5.669201 | -2.60139 | 0.001597502 | 9.057992
61.4647 | 12.4175 | 14.92017 | 5.668402 | -2.502666 | 0.001597238 | 9.250167
61.4747 | 12.6042 | 15.11668 | 5.667602 | -2.51248 | 0.00159707 | 9.44748
61.4847 | 12.8421 | 15.31845 | 5.666802 | -2.476352 | 0.001596996 | 9.650053
61.4947 | 13.1269 | 15.5256 | 5.666002 | -2.3987 | 0.001597015 | 9.858001
61.5047 | 13.3476 | 15.73824 | 5.665201 | -2.39064 | 0.001597125 | 10.07144
61.5147 | 13.6123 | 15.95648 | 5.6644 | -2.344182 | 0.001597325 | 10.29048
61.5247 | 13.9494 | 16.18044 | 5.663599 | -2.231037 | 0.001597614 | 10.51524
61.5347 | 14.203 | 16.41021 | 5.662797 | -2.20721 | 0.001597991 | 10.74582
61.5447 | 14.446 | 16.6459 | 5.661994 | -2.1999 | 0.001598453 | 10.98231
61.5547 | 14.805 | 16.8876 | 5.661191 | -2.082599 | 0.001599001 | 11.22481
61.5647 | 15.1159 | 17.13539 | 5.660388 | -2.01949 | 0.001599632 | 11.4734
61.5747 | 15.4181 | 17.38935 | 5.659584 | -1.971253 | 0.001600346 | 11.72817
61.5847 | 15.7542 | 17.64955 | 5.65878 | -1.895351 | 0.001601142 | 11.98917
61.5947 | 16.0992 | 17.91604 | 5.657975 | -1.816837 | 0.001602019 | 12.25646
61.6047 | 16.4204 | 18.18885 | 5.65717 | -1.768454 | 0.001602976 | 12.53008
61.6147 | 16.8369 | 18.46802 | 5.656364 | -1.631125 | 0.001604012 | 12.81006
61.6247 | 17.1805 | 18.75356 | 5.655558 | -1.573057 | 0.001605126 | 13.09639
61.6347 | 17.5638 | 19.04544 | 5.654751 | -1.48164 | 0.001606317 | 13.38908
61.6447 | 17.9951 | 19.34364 | 5.653944 | -1.348539 | 0.001607585 | 13.68809
61.6547 | 18.4002 | 19.6481 | 5.653137 | -1.247899 | 0.001608928 | 13.99335
61.6647 | 18.8247 | 19.95873 | 5.652328 | -1.134035 | 0.001610347 | 14.3048
61.6747 | 19.2321 | 20.27544 | 5.65152 | -1.04334 | 0.001611841 | 14.62231
61.6847 | 19.7022 | 20.59807 | 5.650711 | -0.895868 | 0.001613408 | 14.94574
61.6947 | 20.085 | 20.92644 | 5.649901 | -0.841443 | 0.001615048 | 15.27493
61.7046 | 20.5107 | 21.2569 | 5.649099 | -0.7462026 | 0.001616744 | 15.60619
61.7146 | 21.0266 | 21.59604 | 5.648288 | -0.5694431 | 0.001618529 | 15.94614
61.7246 | 21.4401 | 21.94018 | 5.647477 | -0.5000757 | 0.001620386 | 16.29108
61.7346 | 21.8922 | 22.28896 | 5.646665 | -0.3967631 | 0.001622314 | 16.64068
61.7446 | 22.3216 | 22.64202 | 5.645852 | -0.3204193 | 0.001624313 | 16.99454
61.7546 | 22.8383 | 22.99891 | 5.645039 | -0.1606102 | 0.001626383 | 17.35224
61.7646 | 23.2768 | 23.35915 | 5.644225 | -0.08235059 | 0.001628523 | 17.7133
61.7746 | 23.8129 | 23.7222 | 5.643411 | 0.09070228 | 0.001630732 | 18.07716
61.7846 | 24.2566 | 24.08746 | 5.642597 | 0.1691406 | 0.001633012 | 18.44323
61.7946 | 24.7342 | 24.45429 | 5.641781 | 0.2799139 | 0.001635361 | 18.81087
61.8046 | 25.2753 | 24.82197 | 5.640965 | 0.4533331 | 0.00163778 | 19.17936
61.8146 | 25.7324 | 25.18974 | 5.640149 | 0.5426597 | 0.001640267 | 19.54795
61.8246 | 26.2493 | 25.55679 | 5.639332 | 0.6925129 | 0.001642824 | 19.91581
61.8346 | 26.6767 | 25.92223 | 5.638514 | 0.7544687 | 0.001645449 | 20.28207
61.8446 | 27.1873 | 26.28515 | 5.637695 | 0.9021525 | 0.001648142 | 20.6458
61.8546 | 27.5871 | 26.64456 | 5.636876 | 0.942543 | 0.001650904 | 21.00603
61.8646 | 28.0943 | 26.99944 | 5.636057 | 1.094861 | 0.001653735 | 21.36173
61.8746 | 28.5718 | 27.34873 | 5.635236 | 1.223071 | 0.001656634 | 21.71184
61.8846 | 28.9898 | 27.69134 | 5.634416 | 1.298463 | 0.001659602 | 22.05526
61.8946 | 29.389 | 28.02613 | 5.633594 | 1.362871 | 0.001662638 | 22.39087
61.9046 | 29.8756 | 28.35197 | 5.632772 | 1.523632 | 0.001665743 | 22.71753
61.9146 | 30.313 | 28.66769 | 5.631949 | 1.64531 | 0.001668916 | 23.03407
61.9246 | 30.6663 | 28.97214 | 5.631125 | 1.694164 | 0.001672157 | 23.33934
61.9346 | 31.1251 | 29.26416 | 5.630301 | 1.860944 | 0.001675468 | 23.63218
61.9446 | 31.5045 | 29.54261 | 5.629476 | 1.961891 | 0.001678847 | 23.91145
61.9546 | 31.8535 | 29.80639 | 5.62865 | 2.04711 | 0.001682295 | 24.17606
61.9646 | 32.2652 | 30.05442 | 5.627824 | 2.210782 | 0.001685813 | 24.42491
61.9746 | 32.6012 | 30.28568 | 5.626997 | 2.31552 | 0.001689399 | 24.65699
61.9846 | 32.9062 | 30.4992 | 5.626169 | 2.407 | 0.001693056 | 24.87134
61.9946 | 33.2052 | 30.69409 | 5.625341 | 2.511111 | 0.001696782 | 25.06705
62.0046 | 33.4955 | 30.86951 | 5.624512 | 2.625986 | 0.001700578 | 25.2433
62.0146 | 33.7842 | 31.02474 | 5.623682 | 2.759455 | 0.001704444 | 25.39936
62.0246 | 33.9903 | 31.15913 | 5.622851 | 2.831167 | 0.001708381 | 25.53457
62.0346 | 34.2273 | 31.27212 | 5.62202 | 2.95518 | 0.001712389 | 25.64839
62.0446 | 34.4354 | 31.36326 | 5.621188 | 3.072138 | 0.001716468 | 25.74036
62.0546 | 34.5921 | 31.43221 | 5.620355 | 3.159886 | 0.001720618 | 25.81014
62.0646 | 34.7447 | 31.47873 | 5.619522 | 3.265966 | 0.00172484 | 25.85749
62.0746 | 34.9116 | 31.50269 | 5.618687 | 3.408909 | 0.001729135 | 25.88227
62.0846 | 35.025 | 31.50405 | 5.617852 | 3.520947 | 0.001733502 | 25.88447
62.0946 | 35.0588 | 31.4829 | 5.617016 | 3.575896 | 0.001737943 | 25.86415
62.1046 | 35.1385 | 31.43942 | 5.61618 | 3.699083 | 0.001742457 | 25.8215
62.1146 | 35.1632 | 31.37387 | 5.615342 | 3.789326 | 0.001747045 | 25.75678
62.1246 | 35.1621 | 31.28664 | 5.614504 | 3.875463 | 0.001751707 | 25.67038
62.1346 | 35.1548 | 31.17818 | 5.613665 | 3.976625 | 0.001756445 | 25.56275
62.1446 | 35.1256 | 31.04902 | 5.612825 | 4.076577 | 0.001761258 | 25.43444
62.1546 | 34.989 | 30.8998 | 5.611985 | 4.0892 | 0.001766147 | 25.28605
62.1646 | 34.934 | 30.7312 | 5.611143 | 4.202805 | 0.001771112 | 25.11828
62.1746 | 34.8216 | 30.54396 | 5.610301 | 4.277636 | 0.001776155 | 24.93189
62.1846 | 34.6788 | 30.33892 | 5.609458 | 4.339884 | 0.001781275 | 24.72768
62.1946 | 34.4572 | 30.11691 | 5.608614 | 4.340287 | 0.001786474 | 24.50651
62.2046 | 34.3127 | 29.87886 | 5.607769 | 4.43384 | 0.001791751 | 24.2693
62.2146 | 34.0617 | 29.6257 | 5.606923 | 4.436002 | 0.001797108 | 24.01698
62.2246 | 33.7808 | 29.3584 | 5.606077 | 4.422396 | 0.001802546 | 23.75052
62.2346 | 33.5806 | 29.07797 | 5.605229 | 4.502627 | 0.001808064 | 23.47094
62.2446 | 33.2788 | 28.78542 | 5.604381 | 4.493381 | 0.001813664 | 23.17922
62.2546 | 32.8877 | 28.48176 | 5.603532 | 4.405937 | 0.001819347 | 22.87641
62.2646 | 32.5851 | 28.16804 | 5.602682 | 4.417059 | 0.001825112 | 22.56353
62.2746 | 32.2559 | 27.84527 | 5.601831 | 4.410626 | 0.001830961 | 22.24161
62.2846 | 31.8431 | 27.51448 | 5.60098 | 4.328618 | 0.001836895 | 21.91167
62.2946 | 31.5224 | 27.17667 | 5.600127 | 4.345728 | 0.001842915 | 21.5747
62.3046 | 31.16 | 26.83283 | 5.599273 | 4.327171 | 0.001849021 | 21.23171
62.3146 | 30.6057 | 26.48392 | 5.598419 | 4.121782 | 0.001855213 | 20.88364
62.3246 | 30.3459 | 26.13087 | 5.597563 | 4.215026 | 0.001861494 | 20.53145
62.3346 | 29.8926 | 25.77459 | 5.596707 | 4.118005 | 0.001867863 | 20.17602
62.3446 | 29.315 | 25.41595 | 5.59585 | 3.899045 | 0.001874323 | 19.81823
62.3546 | 28.9219 | 25.05578 | 5.594992 | 3.866125 | 0.001880872 | 19.4589
62.3646 | 28.4778 | 24.69485 | 5.594133 | 3.782952 | 0.001887514 | 19.09883
62.3746 | 27.9117 | 24.33391 | 5.593273 | 3.577787 | 0.001894248 | 18.73875
62.3846 | 27.5005 | 23.97367 | 5.592412 | 3.526831 | 0.001901075 | 18.37936
62.3946 | 26.9757 | 23.61477 | 5.59155 | 3.360932 | 0.001907997 | 18.02131
62.4046 | 26.4312 | 23.25782 | 5.590687 | 3.173382 | 0.001915015 | 17.66522
62.4146 | 25.9274 | 22.90337 | 5.589823 | 3.024026 | 0.001922129 | 17.31163
62.4246 | 25.4221 | 22.55195 | 5.588958 | 2.870147 | 0.001929341 | 16.96107
62.4346 | 24.9481 | 22.20402 | 5.588092 | 2.744082 | 0.001936652 | 16.61399
62.4446 | 24.4305 | 21.85999 | 5.587225 | 2.570508 | 0.001944063 | 16.27082
62.4546 | 23.9537 | 21.52026 | 5.586357 | 2.433443 | 0.001951575 | 15.93195
62.4646 | 23.4275 | 21.18515 | 5.585488 | 2.242354 | 0.001959189 | 15.5977
62.4746 | 22.9774 | 20.85496 | 5.584618 | 2.122442 | 0.001966906 | 15.26837
62.4846 | 22.4997 | 20.52995 | 5.583747 | 1.969748 | 0.001974728 | 14.94423
62.4946 | 21.956 | 20.21035 | 5.582875 | 1.745652 | 0.001982656 | 14.62549
62.5046 | 21.4137 | 19.89634 | 5.582002 | 1.517362 | 0.001990691 | 14.31234
62.5146 | 21.0158 | 19.58807 | 5.581128 | 1.427726 | 0.001998835 | 14.00495
62.5246 | 20.4622 | 19.28569 | 5.580253 | 1.176513 | 0.002007088 | 13.70343
62.5346 | 20.0605 | 18.98927 | 5.579377 | 1.071227 | 0.002015452 | 13.40788
62.5446 | 19.5386 | 18.69891 | 5.5785 | 0.8396944 | 0.00202393 | 13.11838
62.5546 | 19.0721 | 18.41464 | 5.577622 | 0.6574639 | 0.002032521 | 12.83498
62.5646 | 18.612 | 18.13649 | 5.576742 | 0.4755072 | 0.002041227 | 12.55771
62.5746 | 18.2038 | 17.86448 | 5.575862 | 0.3393164 | 0.00205005 | 12.28657
62.5846 | 17.7717 | 17.5986 | 5.57498 | 0.1731005 | 0.002058992 | 12.02156
62.5946 | 17.4042 | 17.33882 | 5.574098 | 0.06538129 | 0.002068053 | 11.76265
62.6046 | 16.9853 | 17.0851 | 5.573214 | -0.09980008 | 0.002077236 | 11.50981
62.6146 | 16.5893 | 16.83739 | 5.572329 | -0.2480941 | 0.002086542 | 11.26298
62.6246 | 16.2196 | 16.59564 | 5.571443 | -0.3760373 | 0.002095972 | 11.0221
62.6346 | 15.8599 | 16.35976 | 5.570556 | -0.4998586 | 0.002105529 | 10.7871
62.6446 | 15.4792 | 16.12968 | 5.569668 | -0.650478 | 0.002115213 | 10.55789
62.6546 | 15.0909 | 15.9053 | 5.568779 | -0.8144049 | 0.002125028 | 10.3344
62.6646 | 14.8217 | 15.68655 | 5.567889 | -0.8648486 | 0.002134973 | 10.11652
62.6745 | 14.4622 | 15.47536 | 5.567006 | -1.013164 | 0.002144949 | 9.906213
62.6845 | 14.089 | 15.26748 | 5.566113 | -1.178483 | 0.002155162 | 9.699215
62.6945 | 13.8816 | 15.06491 | 5.56522 | -1.18331 | 0.002165512 | 9.497525
62.7045 | 13.521 | 14.86753 | 5.564325 | -1.346531 | 0.002176 | 9.30103
62.7145 | 13.1648 | 14.67524 | 5.563428 | -1.510436 | 0.002186629 | 9.109621
62.7245 | 13.0231 | 14.48791 | 5.562531 | -1.464813 | 0.002197401 | 8.923185
62.7345 | 12.7248 | 14.30544 | 5.561633 | -1.580645 | 0.002208317 | 8.741604
62.7445 | 12.4298 | 14.12772 | 5.560733 | -1.697919 | 0.00221938 | 8.564767
62.7545 | 12.2734 | 13.95462 | 5.559832 | -1.681217 | 0.002230593 | 8.392555
62.7645 | 12.0247 | 13.78603 | 5.55893 | -1.761326 | 0.002241956 | 8.224855
62.7745 | 11.7687 | 13.62183 | 5.558027 | -1.853132 | 0.002253472 | 8.061552
62.7845 | 11.598 | 13.46192 | 5.557122 | -1.863921 | 0.002265144 | 7.902533
62.7945 | 11.3901 | 13.30618 | 5.556216 | -1.916081 | 0.002276973 | 7.747687
62.8045 | 11.1758 | 13.1545 | 5.555309 | -1.9787 | 0.002288963 | 7.596902
62.8145 | 11.0097 | 13.00677 | 5.554401 | -1.997071 | 0.002301115 | 7.450069
62.8245 | 10.8481 | 12.86289 | 5.553492 | -2.014786 | 0.002313431 | 7.307081
62.8345 | 10.6611 | 12.72274 | 5.552581 | -2.061638 | 0.002325915 | 7.167831
62.8445 | 10.5007 | 12.58622 | 5.551669 | -2.085523 | 0.002338569 | 7.032216
62.8545 | 10.3552 | 12.45324 | 5.550756 | -2.098043 | 0.002351395 | 6.900135
62.8645 | 10.1944 | 12.32369 | 5.549841 | -2.129295 | 0.002364396 | 6.771489
62.8745 | 10.0716 | 12.19748 | 5.548926 | -2.125883 | 0.002377575 | 6.64618
62.8845 | 9.9621 | 12.07451 | 5.548009 | -2.112414 | 0.002390934 | 6.524114
62.8945 | 9.8201 | 11.95469 | 5.54709 | -2.134592 | 0.002404476 | 6.405197
62.9045 | 9.7281 | 11.83793 | 5.546171 | -2.109829 | 0.002418205 | 6.289339
62.9145 | 9.6058 | 11.72414 | 5.54525 | -2.118335 | 0.002432122 | 6.176453
62.9245 | 9.5112 | 11.61323 | 5.544328 | -2.102027 | 0.002446231 | 6.066453
62.9345 | 9.4016 | 11.50512 | 5.543404 | -2.103519 | 0.002460535 | 5.959254
62.9445 | 9.3195 | 11.39973 | 5.54248 | -2.08023 | 0.002475037 | 5.854776
62.9545 | 9.2399 | 11.29698 | 5.541553 | -2.057083 | 0.00248974 | 5.75294
62.9645 | 9.1232 | 11.1968 | 5.540626 | -2.073599 | 0.002504647 | 5.653668
62.9745 | 9.0817 | 11.0991 | 5.539697 | -2.017405 | 0.002519762 | 5.556888
62.9845 | 8.9849 | 11.00383 | 5.538767 | -2.018927 | 0.002535088 | 5.462525
62.9945 | 8.9121 | 10.9109 | 5.537836 | -1.998796 | 0.002550628 | 5.37051
63.0045 | 8.8476 | 10.82024 | 5.536903 | -1.972643 | 0.002566386 | 5.280774
63.0145 | 8.7786 | 10.7318 | 5.535968 | -1.953203 | 0.002582367 | 5.193252
63.0245 | 8.7162 | 10.64551 | 5.535033 | -1.92931 | 0.002598571 | 5.107879
63.0345 | 8.6694 | 10.5613 | 5.534096 | -1.891902 | 0.002615005 | 5.024591
63.0445 | 8.6253 | 10.47912 | 5.533158 | -1.85382 | 0.002631671 | 4.943331
63.0545 | 8.5539 | 10.3989 | 5.532218 | -1.845004 | 0.002648574 | 4.864038
63.0645 | 8.5283 | 10.3206 | 5.531277 | -1.792298 | 0.002665718 | 4.786656
63.0745 | 8.4841 | 10.24415 | 5.530334 | -1.760047 | 0.002683106 | 4.71113
63.0845 | 8.4188 | 10.1695 | 5.52939 | -1.750697 | 0.002700743 | 4.637406
63.0945 | 8.3964 | 10.0966 | 5.528445 | -1.700197 | 0.002718633 | 4.565434
63.1045 | 8.3496 | 10.0254 | 5.527498 | -1.675797 | 0.00273678 | 4.495162
63.1145 | 8.3177 | 9.955848 | 5.52655 | -1.638148 | 0.002755189 | 4.426543
63.1245 | 8.2799 | 9.887904 | 5.5256 | -1.608004 | 0.002773864 | 4.359529
63.1345 | 8.2498 | 9.821518 | 5.524649 | -1.571718 | 0.00279281 | 4.294076
63.1445 | 8.2206 | 9.756647 | 5.523697 | -1.536047 | 0.002812032 | 4.230138
63.1545 | 8.1721 | 9.693248 | 5.522743 | -1.521148 | 0.002831534 | 4.167673
63.1645 | 8.1597 | 9.631279 | 5.521787 | -1.471579 | 0.002851322 | 4.106641
63.1745 | 8.126 | 9.570702 | 5.52083 | -1.444702 | 0.0028714 | 4.047
63.1845 | 8.1073 | 9.511476 | 5.519872 | -1.404176 | 0.002891774 | 3.988713
63.1945 | 8.0818 | 9.453565 | 5.518912 | -1.371765 | 0.002912449 | 3.931741
63.2045 | 8.0598 | 9.396932 | 5.517951 | -1.337132 | 0.00293343 | 3.876048
63.2145 | 8.0341 | 9.341542 | 5.516988 | -1.307442 | 0.002954723 | 3.8216
63.2245 | 8.0184 | 9.28736 | 5.516023 | -1.26896 | 0.002976333 | 3.768361
63.2345 | 8.0031 | 9.234355 | 5.515058 | -1.231255 | 0.002998267 | 3.716299
63.2445 | 7.957 | 9.182492 | 5.51409 | -1.225492 | 0.00302053 | 3.665381
63.2545 | 7.968 | 9.131742 | 5.513121 | -1.163742 | 0.003043129 | 3.615578
63.2645 | 7.9346 | 9.082075 | 5.512151 | -1.147475 | 0.003066069 | 3.566858
63.2745 | 7.9193 | 9.033462 | 5.511179 | -1.114162 | 0.003089356 | 3.519193
63.2845 | 7.9026 | 8.985873 | 5.510205 | -1.083273 | 0.003112998 | 3.472555
63.2945 | 7.8883 | 8.939283 | 5.50923 | -1.050983 | 0.003137001 | 3.426915
63.3045 | 7.859 | 8.893664 | 5.508254 | -1.034664 | 0.003161372 | 3.382249
63.3145 | 7.8658 | 8.848991 | 5.507275 | -0.9831908 | 0.003186117 | 3.338529
63.3245 | 7.8406 | 8.805239 | 5.506296 | -0.9646388 | 0.003211245 | 3.295732
63.3345 | 7.8237 | 8.762384 | 5.505314 | -0.9386836 | 0.003236761 | 3.253832
63.3445 | 7.8231 | 8.720402 | 5.504332 | -0.8973019 | 0.003262674 | 3.212808
63.3545 | 7.7981 | 8.679271 | 5.503347 | -0.8811711 | 0.003288991 | 3.172635
63.3645 | 7.8012 | 8.638969 | 5.502361 | -0.8377691 | 0.00331572 | 3.133292
63.3745 | 7.7645 | 8.599475 | 5.501373 | -0.8349749 | 0.00334287 | 3.094759
63.3845 | 7.7737 | 8.560768 | 5.500384 | -0.7870676 | 0.003370447 | 3.057013
63.3945 | 7.7558 | 8.522827 | 5.499393 | -0.7670273 | 0.003398462 | 3.020036
63.4045 | 7.7496 | 8.485635 | 5.498401 | -0.7360352 | 0.003426922 | 2.983808
63.4145 | 7.7287 | 8.449171 | 5.497407 | -0.7204712 | 0.003455836 | 2.948309
63.4245 | 7.7359 | 8.413418 | 5.496411 | -0.677518 | 0.003485213 | 2.913522
63.4345 | 7.7097 | 8.378358 | 5.495413 | -0.6686576 | 0.003515063 | 2.879429
63.4445 | 7.7067 | 8.343973 | 5.494414 | -0.6372728 | 0.003545394 | 2.846013
63.4545 | 7.6915 | 8.310247 | 5.493414 | -0.618747 | 0.003576218 | 2.813257
63.4645 | 7.682 | 8.277164 | 5.492411 | -0.595164 | 0.003607543 | 2.781145
63.4745 | 7.6801 | 8.244708 | 5.491407 | -0.564608 | 0.00363938 | 2.749661
63.4845 | 7.6708 | 8.212864 | 5.490401 | -0.5420638 | 0.003671739 | 2.718791
63.4945 | 7.6524 | 8.181617 | 5.489394 | -0.5292167 | 0.003704632 | 2.688518
63.5045 | 7.6564 | 8.150952 | 5.488385 | -0.494552 | 0.003738069 | 2.658829
63.5145 | 7.6393 | 8.120856 | 5.487374 | -0.4815562 | 0.003772061 | 2.62971
63.5245 | 7.6359 | 8.091316 | 5.486362 | -0.4554155 | 0.003806621 | 2.601147
63.5345 | 7.6233 | 8.062317 | 5.485348 | -0.4390171 | 0.00384176 | 2.573128
63.5445 | 7.6119 | 8.033848 | 5.484332 | -0.4219475 | 0.00387749 | 2.545638
63.5545 | 7.6111 | 8.005895 | 5.483314 | -0.3947948 | 0.003913824 | 2.518667
63.5645 | 7.5971 | 7.978447 | 5.482295 | -0.3813468 | 0.003950774 | 2.492201
63.5745 | 7.5853 | 7.951492 | 5.481274 | -0.3661919 | 0.003988354 | 2.46623
63.5845 | 7.5809 | 7.925019 | 5.480251 | -0.3441188 | 0.004026577 | 2.440741
63.5945 | 7.56 | 7.899016 | 5.479226 | -0.339016 | 0.004065458 | 2.415724
63.6045 | 7.5674 | 7.873473 | 5.4782 | -0.3060731 | 0.00410501 | 2.391168
63.6145 | 7.5433 | 7.848379 | 5.477172 | -0.3050792 | 0.004145249 | 2.367062
63.6245 | 7.5458 | 7.823725 | 5.476142 | -0.2779248 | 0.004186188 | 2.343396
63.6345 | 7.5337 | 7.7995 | 5.475111 | -0.2657997 | 0.004227843 | 2.320161
63.6444 | 7.5199 | 7.775936 | 5.474088 | -0.2560359 | 0.004269814 | 2.297579
63.6544 | 7.514 | 7.752536 | 5.473052 | -0.2385365 | 0.004312943 | 2.275171
63.6644 | 7.5111 | 7.729538 | 5.472015 | -0.2184384 | 0.004356837 | 2.253166
63.6744 | 7.4953 | 7.706933 | 5.470977 | -0.211633 | 0.004401513 | 2.231555
63.6844 | 7.4918 | 7.684711 | 5.469936 | -0.1929108 | 0.004446989 | 2.210328
63.6944 | 7.4767 | 7.662865 | 5.468894 | -0.1861646 | 0.004493283 | 2.189477
63.7044 | 7.4817 | 7.641385 | 5.46785 | -0.1596855 | 0.004540413 | 2.168995
63.7144 | 7.4562 | 7.620266 | 5.466804 | -0.1640659 | 0.004588398 | 2.148874
63.7244 | 7.4588 | 7.599498 | 5.465756 | -0.1406978 | 0.004637259 | 2.129105
63.7344 | 7.4437 | 7.579074 | 5.464706 | -0.1353737 | 0.004687014 | 2.10968
63.7444 | 7.4384 | 7.558987 | 5.463655 | -0.1205866 | 0.004737685 | 2.090594
63.7544 | 7.4357 | 7.539229 | 5.462601 | -0.1035292 | 0.004789292 | 2.071839
63.7644 | 7.4263 | 7.519795 | 5.461546 | -0.09349451 | 0.004841859 | 2.053407
63.7744 | 7.4112 | 7.500676 | 5.460489 | -0.08947572 | 0.004895407 | 2.035291
63.7844 | 7.4101 | 7.481867 | 5.45943 | -0.07176652 | 0.004949958 | 2.017486
63.7944 | 7.4049 | 7.46336 | 5.458369 | -0.0584601 | 0.005005537 | 1.999985
63.8044 | 7.4028 | 7.445151 | 5.457307 | -0.04235058 | 0.005062169 | 1.982782
63.8144 | 7.3795 | 7.427232 | 5.456242 | -0.04773166 | 0.005119877 | 1.96587
63.8244 | 7.3951 | 7.409597 | 5.455175 | -0.01449739 | 0.005178687 | 1.949243
63.8344 | 7.3748 | 7.392242 | 5.454107 | -0.01744238 | 0.005238627 | 1.932897
63.8444 | 7.3723 | 7.37516 | 5.453037 | -0.00286048 | 0.005299723 | 1.916824
63.8544 | 7.3621 | 7.358347 | 5.451965 | 0.003753444 | 0.005362003 | 1.90102
63.8644 | 7.3664 | 7.341795 | 5.45089 | 0.02460493 | 0.005425495 | 1.885479
63.8744 | 7.3492 | 7.325501 | 5.449814 | 0.02369915 | 0.00549023 | 1.870196
63.8844 | 7.3456 | 7.309459 | 5.448736 | 0.0361411 | 0.005556237 | 1.855166
63.8944 | 7.3472 | 7.293664 | 5.447656 | 0.05353574 | 0.005623548 | 1.840384
63.9044 | 7.3288 | 7.278112 | 5.446574 | 0.05068801 | 0.005692193 | 1.825845
63.9144 | 7.3309 | 7.262797 | 5.445491 | 0.06810256 | 0.005762208 | 1.811545
63.9244 | 7.3263 | 7.247716 | 5.444405 | 0.07858395 | 0.005833624 | 1.797478
63.9344 | 7.3164 | 7.232863 | 5.443317 | 0.08353658 | 0.005906476 | 1.78364
63.9444 | 7.3064 | 7.218235 | 5.442227 | 0.08816497 | 0.005980801 | 1.770027
63.9544 | 7.3153 | 7.203827 | 5.441135 | 0.1114734 | 0.006056635 | 1.756635
63.9644 | 7.3032 | 7.189634 | 5.440042 | 0.1135659 | 0.006134015 | 1.743458
63.9744 | 7.2904 | 7.175653 | 5.438946 | 0.1147466 | 0.006212981 | 1.730494
63.9844 | 7.2963 | 7.16188 | 5.437848 | 0.1344195 | 0.006293573 | 1.717739
63.9944 | 7.2852 | 7.148312 | 5.436748 | 0.1368882 | 0.006375831 | 1.705188
64.0044 | 7.2767 | 7.134943 | 5.435647 | 0.1417566 | 0.006459796 | 1.692837
64.0144 | 7.2698 | 7.121771 | 5.434543 | 0.1480286 | 0.006545514 | 1.680683
64.0244 | 7.2663 | 7.108792 | 5.433437 | 0.1575076 | 0.006633027 | 1.668722
64.0344 | 7.2523 | 7.096003 | 5.432329 | 0.156297 | 0.006722382 | 1.656951
64.0444 | 7.2528 | 7.0834 | 5.431219 | 0.1694004 | 0.006813625 | 1.645367
64.0544 | 7.2452 | 7.070979 | 5.430107 | 0.174221 | 0.006906806 | 1.633965
64.0644 | 7.2333 | 7.058738 | 5.428993 | 0.1745622 | 0.007001973 | 1.622742
64.0744 | 7.2313 | 7.046673 | 5.427877 | 0.1846269 | 0.007099177 | 1.611697
64.0844 | 7.227 | 7.034781 | 5.426759 | 0.1922186 | 0.00719846 | 1.600824
64.0944 | 7.2232 | 7.02306 | 5.425639 | 0.20014 | 0.007299898 | 1.590121
64.1044 | 7.205 | 7.011506 | 5.424517 | 0.193494 | 0.007403537 | 1.579586
64.1144 | 7.2087 | 7.000116 | 5.423392 | 0.2085837 | 0.007509432 | 1.569214
64.1244 | 7.196 | 6.988888 | 5.422266 | 0.2071119 | 0.007617657 | 1.559004
64.1344 | 7.1935 | 6.977819 | 5.421137 | 0.2156814 | 0.007728244 | 1.548953
64.1444 | 7.1781 | 6.966905 | 5.420007 | 0.2111946 | 0.00784127 | 1.539057
64.1544 | 7.184 | 6.956146 | 5.418874 | 0.2278543 | 0.0079568 | 1.529315
64.1644 | 7.1637 | 6.945537 | 5.417739 | 0.2181632 | 0.008074898 | 1.519723
64.1744 | 7.1672 | 6.935076 | 5.416602 | 0.2321235 | 0.008195634 | 1.510279
64.1844 | 7.1534 | 6.924762 | 5.415463 | 0.2286378 | 0.008319078 | 1.50098
64.1944 | 7.1505 | 6.914591 | 5.414322 | 0.2359086 | 0.0084453 | 1.491825
64.2044 | 7.1444 | 6.904562 | 5.413178 | 0.2398379 | 0.008574362 | 1.48281
64.2144 | 7.143 | 6.894672 | 5.412032 | 0.2483281 | 0.008706371 | 1.473933
64.2244 | 7.1327 | 6.884918 | 5.410885 | 0.2477817 | 0.008841391 | 1.465192
64.2344 | 7.1284 | 6.8753 | 5.409735 | 0.2531005 | 0.008979504 | 1.456585
64.2444 | 7.1242 | 6.865813 | 5.408583 | 0.2583866 | 0.009120811 | 1.44811
64.2544 | 7.124 | 6.856458 | 5.407428 | 0.2675423 | 0.009265367 | 1.439764
64.2644 | 7.1127 | 6.847231 | 5.406272 | 0.2654694 | 0.009413277 | 1.431545
64.2744 | 7.113 | 6.83813 | 5.405113 | 0.27487 | 0.009564636 | 1.423452
64.2844 | 7.1067 | 6.829154 | 5.403953 | 0.2775461 | 0.009719539 | 1.415482
64.2944 | 7.1006 | 6.820301 | 5.402789 | 0.280299 | 0.009878084 | 1.407633
64.3044 | 7.0995 | 6.811569 | 5.401624 | 0.2879313 | 0.01004037 | 1.399904
64.3144 | 7.0912 | 6.802956 | 5.400457 | 0.2882444 | 0.01020651 | 1.392292
64.3244 | 7.087 | 6.79446 | 5.399287 | 0.2925399 | 0.01037661 | 1.384796
64.3344 | 7.0835 | 6.78608 | 5.398115 | 0.2974197 | 0.01055076 | 1.377414
64.3444 | 7.0847 | 6.777815 | 5.396941 | 0.3068854 | 0.01072912 | 1.370145
64.3544 | 7.077 | 6.769662 | 5.395765 | 0.3073385 | 0.01091181 | 1.362985
64.3644 | 7.0755 | 6.761619 | 5.394586 | 0.3138806 | 0.0110989 | 1.355935
64.3744 | 7.0735 | 6.753687 | 5.393405 | 0.3198134 | 0.01129055 | 1.348991
64.3844 | 7.0665 | 6.745862 | 5.392222 | 0.3206382 | 0.01148689 | 1.342153
64.3944 | 7.0599 | 6.738144 | 5.391036 | 0.3217564 | 0.01168802 | 1.335419
64.4044 | 7.0649 | 6.73053 | 5.389849 | 0.3343696 | 0.01189415 | 1.328788
64.4144 | 7.0593 | 6.723021 | 5.388659 | 0.3362791 | 0.01210535 | 1.322257
64.4244 | 7.0481 | 6.715614 | 5.387466 | 0.3324863 | 0.0123218 | 1.315825
64.4344 | 7.049 | 6.708308 | 5.386272 | 0.3406923 | 0.01254364 | 1.309492
64.4444 | 7.0451 | 6.701101 | 5.385075 | 0.3439986 | 0.01277101 | 1.303255
64.4544 | 7.0425 | 6.693994 | 5.383876 | 0.3485062 | 0.01300405 | 1.297114
64.4644 | 7.0289 | 6.686983 | 5.382674 | 0.3419165 | 0.01324301 | 1.291066
64.4744 | 7.0374 | 6.680069 | 5.38147 | 0.3573308 | 0.01348794 | 1.285111
64.4844 | 7.021 | 6.67325 | 5.380264 | 0.3477498 | 0.01373906 | 1.279247
64.4944 | 7.0311 | 6.666525 | 5.379056 | 0.364575 | 0.01399652 | 1.273473
64.5044 | 7.0213 | 6.659893 | 5.377845 | 0.3614074 | 0.0142605 | 1.267787
64.5144 | 7.0212 | 6.653352 | 5.376632 | 0.367848 | 0.01453114 | 1.262189
64.5244 | 7.005 | 6.646902 | 5.375416 | 0.3580976 | 0.0148087 | 1.256677
64.5344 | 7.0183 | 6.640542 | 5.374199 | 0.3777577 | 0.01509327 | 1.251251
64.5444 | 7 | 6.634271 | 5.372978 | 0.3657289 | 0.01538505 | 1.245908
64.5544 | 7.001 | 6.628088 | 5.371756 | 0.3729123 | 0.01568423 | 1.240648
64.5644 | 6.9948 | 6.621991 | 5.370531 | 0.3728087 | 0.01599098 | 1.23547
64.5744 | 7.0018 | 6.615981 | 5.369303 | 0.3858191 | 0.01630549 | 1.230372
64.5844 | 6.9808 | 6.610056 | 5.368074 | 0.3707443 | 0.01662793 | 1.225354
64.5944 | 6.9869 | 6.604215 | 5.366842 | 0.3826853 | 0.01695848 | 1.220415
64.6044 | 6.9772 | 6.598457 | 5.365607 | 0.3787429 | 0.01729731 | 1.215553
64.6143 | 6.973 | 6.592837 | 5.364382 | 0.3801626 | 0.017641 | 1.210814
64.6243 | 6.969 | 6.587243 | 5.363143 | 0.3817565 | 0.01799683 | 1.206104
64.6343 | 6.9688 | 6.581731 | 5.361901 | 0.3870693 | 0.01836145 | 1.201468
64.6443 | 6.967 | 6.576298 | 5.360657 | 0.3907019 | 0.01873502 | 1.196906
64.6543 | 6.9489 | 6.570945 | 5.359411 | 0.3779549 | 0.01911768 | 1.192417
64.6643 | 6.9609 | 6.565671 | 5.358161 | 0.3952291 | 0.01950959 | 1.188
64.6743 | 6.9498 | 6.560475 | 5.35691 | 0.3893254 | 0.01991088 | 1.183654
64.6843 | 6.9515 | 6.555356 | 5.355656 | 0.3961443 | 0.02032167 | 1.179378
64.6943 | 6.9357 | 6.550313 | 5.3544 | 0.3853867 | 0.02074207 | 1.175172
64.7043 | 6.9382 | 6.545347 | 5.353141 | 0.3928533 | 0.02117217 | 1.171034
64.7143 | 6.9368 | 6.540455 | 5.351879 | 0.3963448 | 0.02161205 | 1.166964
64.7243 | 6.9238 | 6.535638 | 5.350616 | 0.3881618 | 0.02206176 | 1.162961
64.7343 | 6.9302 | 6.530895 | 5.349349 | 0.3993053 | 0.02252135 | 1.159024
64.7443 | 6.9165 | 6.526224 | 5.34808 | 0.3902758 | 0.02299083 | 1.155153
64.7543 | 6.9165 | 6.521626 | 5.346809 | 0.3948742 | 0.02347018 | 1.151347
64.7643 | 6.9102 | 6.517099 | 5.345535 | 0.3931012 | 0.02395936 | 1.147604
64.7743 | 6.9132 | 6.512642 | 5.344259 | 0.4005576 | 0.0244583 | 1.143925
64.7843 | 6.9002 | 6.508256 | 5.34298 | 0.3919442 | 0.02496688 | 1.140309
64.7943 | 6.9025 | 6.503938 | 5.341699 | 0.3985618 | 0.02548496 | 1.136754
64.8043 | 6.8977 | 6.499689 | 5.340415 | 0.3980113 | 0.02601234 | 1.133261
64.8143 | 6.8918 | 6.495506 | 5.339129 | 0.3962936 | 0.02654878 | 1.129829
64.8243 | 6.8948 | 6.49139 | 5.33784 | 0.4034096 | 0.02709401 | 1.126457
64.8343 | 6.8846 | 6.48734 | 5.336548 | 0.3972603 | 0.02764768 | 1.123144
64.8443 | 6.8841 | 6.483353 | 5.335254 | 0.4007466 | 0.02820941 | 1.11989
64.8543 | 6.874 | 6.47943 | 5.333958 | 0.3945697 | 0.02877873 | 1.116694
64.8643 | 6.8801 | 6.475569 | 5.332658 | 0.4045306 | 0.02935514 | 1.113556
64.8743 | 6.8739 | 6.47177 | 5.331357 | 0.4021304 | 0.02993805 | 1.110475
64.8843 | 6.8668 | 6.468029 | 5.330052 | 0.3987705 | 0.03052681 | 1.10745
64.8943 | 6.8663 | 6.464348 | 5.328745 | 0.4019521 | 0.03112071 | 1.104482
64.9043 | 6.8568 | 6.460723 | 5.327436 | 0.3960765 | 0.03171895 | 1.101569
64.9143 | 6.8566 | 6.457155 | 5.326124 | 0.3994452 | 0.03232065 | 1.09871
64.9243 | 6.8548 | 6.45364 | 5.324809 | 0.4011597 | 0.03292487 | 1.095906
64.9343 | 6.8523 | 6.450179 | 5.323492 | 0.4021213 | 0.03353058 | 1.093156
64.9443 | 6.8452 | 6.446768 | 5.322172 | 0.3984319 | 0.03413668 | 1.090459
64.9543 | 6.8453 | 6.443407 | 5.32085 | 0.4018931 | 0.03474199 | 1.087815
64.9643 | 6.8424 | 6.440093 | 5.319525 | 0.4023066 | 0.03534525 | 1.085224
64.9743 | 6.8336 | 6.436826 | 5.318197 | 0.3967744 | 0.03594513 | 1.082684
64.9843 | 6.8333 | 6.433602 | 5.316866 | 0.3996983 | 0.03654023 | 1.080195
64.9943 | 6.8292 | 6.43042 | 5.315533 | 0.3987801 | 0.03712908 | 1.077757
65.0043 | 6.8257 | 6.427277 | 5.314198 | 0.3984232 | 0.03770907 | 1.07537
65.0143 | 6.8142 | 6.424173 | 5.312859 | 0.3900272 | 0.03828081 | 1.073033
65.0243 | 6.8177 | 6.421104 | 5.311518 | 0.3965955 | 0.03884158 | 1.070745
65.0343 | 6.817 | 6.41807 | 5.310175 | 0.3989302 | 0.03938973 | 1.068505
65.0443 | 6.7978 | 6.415067 | 5.308828 | 0.3827334 | 0.03992358 | 1.066315
65.0543 | 6.8041 | 6.412093 | 5.307479 | 0.3920072 | 0.04044144 | 1.064172
65.0643 | 6.8033 | 6.409146 | 5.306128 | 0.3941541 | 0.04094161 | 1.062077
65.0743 | 6.7947 | 6.406224 | 5.304773 | 0.388476 | 0.04142239 | 1.060028
65.0843 | 6.7891 | 6.403324 | 5.303416 | 0.3857756 | 0.0418816 | 1.058027
65.0943 | 6.7894 | 6.400446 | 5.302056 | 0.388954 | 0.04231869 | 1.056071
65.1043 | 6.792 | 6.397586 | 5.300694 | 0.3944139 | 0.04273155 | 1.054161
65.1143 | 6.7747 | 6.394743 | 5.299329 | 0.3799572 | 0.04311867 | 1.052295
65.1243 | 6.7802 | 6.391914 | 5.297961 | 0.388286 | 0.04347862 | 1.050475
65.1343 | 6.7806 | 6.389098 | 5.29659 | 0.3915019 | 0.04381006 | 1.048698
65.1443 | 6.7679 | 6.386293 | 5.295217 | 0.3816069 | 0.04411174 | 1.046965
65.1543 | 6.7691 | 6.383497 | 5.293841 | 0.3856025 | 0.04438254 | 1.045274
65.1643 | 6.7719 | 6.38071 | 5.292462 | 0.3911905 | 0.04462145 | 1.043626
65.1743 | 6.7622 | 6.377928 | 5.29108 | 0.3842721 | 0.0448276 | 1.04202
65.1843 | 6.7556 | 6.375151 | 5.289696 | 0.3804486 | 0.04500024 | 1.040455
65.1943 | 6.7615 | 6.372379 | 5.288309 | 0.3891214 | 0.04513879 | 1.038931
65.2043 | 6.764 | 6.369609 | 5.286919 | 0.3943913 | 0.04524276 | 1.037447
65.2143 | 6.7556 | 6.366841 | 5.285526 | 0.3887593 | 0.04531187 | 1.036003
65.2243 | 6.7576 | 6.364074 | 5.284131 | 0.3935261 | 0.04534595 | 1.034597
65.2343 | 6.7565 | 6.361308 | 5.282732 | 0.3951923 | 0.04534498 | 1.03323
65.2443 | 6.7568 | 6.358542 | 5.281331 | 0.3982585 | 0.04530908 | 1.031901
65.2543 | 6.7509 | 6.355775 | 5.279927 | 0.3951249 | 0.04523853 | 1.030609
65.2643 | 6.7532 | 6.353008 | 5.278521 | 0.4001918 | 0.04513372 | 1.029354
65.2743 | 6.7534 | 6.350241 | 5.277111 | 0.4031591 | 0.04499518 | 1.028134
65.2843 | 6.7431 | 6.347473 | 5.275699 | 0.395627 | 0.04482357 | 1.02695
65.2943 | 6.7485 | 6.344705 | 5.274284 | 0.4037952 | 0.04461964 | 1.025801
65.3043 | 6.749 | 6.341937 | 5.272866 | 0.4070633 | 0.04438427 | 1.024686
65.3143 | 6.7378 | 6.339169 | 5.271445 | 0.398631 | 0.04411845 | 1.023605
65.3243 | 6.7375 | 6.336402 | 5.270022 | 0.4010978 | 0.04382323 | 1.022557
65.3343 | 6.7389 | 6.333637 | 5.268595 | 0.405263 | 0.04349977 | 1.021542
65.3443 | 6.7382 | 6.330874 | 5.267166 | 0.4073261 | 0.04314927 | 1.020558
65.3543 | 6.7354 | 6.328114 | 5.265734 | 0.4072861 | 0.04277305 | 1.019607
65.3643 | 6.7304 | 6.325358 | 5.264299 | 0.4050423 | 0.04237242 | 1.018686
65.3743 | 6.7332 | 6.322606 | 5.262861 | 0.4105936 | 0.0419488 | 1.017796
65.3843 | 6.7212 | 6.319861 | 5.261421 | 0.401339 | 0.04150361 | 1.016937
65.3943 | 6.7261 | 6.317122 | 5.259977 | 0.4089776 | 0.04103831 | 1.016107
65.4043 | 6.7263 | 6.314392 | 5.258531 | 0.4119081 | 0.04055439 | 1.015307
65.4143 | 6.7194 | 6.311671 | 5.257081 | 0.4077295 | 0.04005335 | 1.014536
65.4243 | 6.7209 | 6.30896 | 5.255629 | 0.4119404 | 0.03953668 | 1.013794
65.4343 | 6.7154 | 6.30626 | 5.254174 | 0.4091396 | 0.03900589 | 1.013081
65.4443 | 6.713 | 6.303574 | 5.252716 | 0.409426 | 0.03846247 | 1.012396
65.4543 | 6.7073 | 6.300902 | 5.251255 | 0.4063981 | 0.03790788 | 1.011739
65.4643 | 6.6996 | 6.298245 | 5.249791 | 0.4013548 | 0.03734359 | 1.011111
65.4743 | 6.7077 | 6.295605 | 5.248324 | 0.4120948 | 0.036771 | 1.01051
65.4843 | 6.6992 | 6.292983 | 5.246855 | 0.4062166 | 0.03619149 | 1.009937
65.4943 | 6.7031 | 6.290381 | 5.245382 | 0.4127191 | 0.0356064 | 1.009393
65.5043 | 6.6959 | 6.287799 | 5.243906 | 0.4081011 | 0.03501703 | 1.008876
65.5143 | 6.6971 | 6.285239 | 5.242428 | 0.4118612 | 0.0344246 | 1.008386
65.5243 | 6.6942 | 6.282702 | 5.240946 | 0.4114982 | 0.03383031 | 1.007925
65.5343 | 6.6879 | 6.280189 | 5.239462 | 0.4077111 | 0.03323527 | 1.007492
65.5443 | 6.6885 | 6.277701 | 5.237975 | 0.4107986 | 0.03264056 | 1.007086
65.5543 | 6.683 | 6.27524 | 5.236484 | 0.4077597 | 0.03204718 | 1.006709
65.5643 | 6.687 | 6.272807 | 5.234991 | 0.4141932 | 0.03145605 | 1.00636
65.5743 | 6.6775 | 6.270402 | 5.233495 | 0.4070983 | 0.03086807 | 1.006039
65.5842 | 6.676 | 6.26805 | 5.23201 | 0.4079502 | 0.03028972 | 1.00575
65.5942 | 6.6784 | 6.265705 | 5.230508 | 0.4126951 | 0.02971034 | 1.005487
65.6042 | 6.6677 | 6.26339 | 5.229003 | 0.4043099 | 0.02913633 | 1.005251
65.6142 | 6.6652 | 6.261108 | 5.227495 | 0.404092 | 0.02856832 | 1.005045
65.6242 | 6.668 | 6.258859 | 5.225983 | 0.4091413 | 0.02800687 | 1.004868
65.6342 | 6.6653 | 6.256643 | 5.224469 | 0.4086569 | 0.02745248 | 1.004721
65.6442 | 6.6593 | 6.254462 | 5.222952 | 0.4048383 | 0.02690561 | 1.004604
65.6542 | 6.6615 | 6.252315 | 5.221432 | 0.4091849 | 0.02636666 | 1.004517
65.6642 | 6.6576 | 6.250204 | 5.219908 | 0.407396 | 0.02583595 | 1.00446
65.6742 | 6.6567 | 6.248129 | 5.218382 | 0.4085712 | 0.02531381 | 1.004433
65.6842 | 6.6482 | 6.24609 | 5.216853 | 0.4021097 | 0.02480046 | 1.004437
65.6942 | 6.652 | 6.244089 | 5.21532 | 0.4079114 | 0.02429613 | 1.004472
65.7042 | 6.6506 | 6.242124 | 5.213785 | 0.4084758 | 0.02380099 | 1.004538
65.7142 | 6.6467 | 6.240197 | 5.212246 | 0.4065026 | 0.02331516 | 1.004636
65.7242 | 6.6426 | 6.238309 | 5.210705 | 0.4042913 | 0.02283874 | 1.004765
65.7342 | 6.6435 | 6.236458 | 5.20916 | 0.4070417 | 0.02237181 | 1.004926
65.7442 | 6.6383 | 6.234646 | 5.207613 | 0.4036535 | 0.02191439 | 1.00512
65.7542 | 6.6388 | 6.232873 | 5.206062 | 0.4059269 | 0.02146624 | 1.005345
65.7642 | 6.6366 | 6.231139 | 5.204508 | 0.405461 | 0.02102787 | 1.005603
65.7742 | 6.6395 | 6.229444 | 5.202951 | 0.4100561 | 0.02059897 | 1.005894
65.7842 | 6.6334 | 6.227788 | 5.201391 | 0.4056119 | 0.0201795 | 1.006218
65.7942 | 6.6372 | 6.226172 | 5.199828 | 0.4110276 | 0.01976938 | 1.006575
65.8042 | 6.6322 | 6.224595 | 5.198262 | 0.4076046 | 0.01936853 | 1.006965
65.8142 | 6.6295 | 6.223058 | 5.196693 | 0.4064421 | 0.01897684 | 1.007389
65.8242 | 6.6291 | 6.22156 | 5.19512 | 0.4075403 | 0.01859407 | 1.007845
65.8342 | 6.6357 | 6.220101 | 5.193545 | 0.4155988 | 0.01822036 | 1.008336
65.8442 | 6.6284 | 6.218682 | 5.191966 | 0.4097177 | 0.01785544 | 1.008861
65.8542 | 6.6289 | 6.217302 | 5.190384 | 0.4115978 | 0.01749916 | 1.009419
65.8642 | 6.6274 | 6.215962 | 5.188799 | 0.4114377 | 0.01715139 | 1.010011
65.8742 | 6.6292 | 6.214662 | 5.187211 | 0.4145382 | 0.01681197 | 1.010638
65.8842 | 6.625 | 6.213401 | 5.18562 | 0.4115993 | 0.01648073 | 1.0113
65.8942 | 6.6216 | 6.212179 | 5.184026 | 0.409421 | 0.01615752 | 1.011996
65.9042 | 6.6249 | 6.210997 | 5.182429 | 0.4139034 | 0.01584218 | 1.012726
65.9142 | 6.6284 | 6.209853 | 5.180828 | 0.4185466 | 0.01553454 | 1.013491
65.9242 | 6.6218 | 6.208749 | 5.179224 | 0.4130507 | 0.01523442 | 1.014291
65.9342 | 6.623 | 6.207684 | 5.177617 | 0.4153159 | 0.01494166 | 1.015125
65.9442 | 6.6315 | 6.206658 | 5.176007 | 0.424842 | 0.0146561 | 1.015995
65.9542 | 6.6188 | 6.205671 | 5.174394 | 0.4131293 | 0.01437757 | 1.016899
65.9642 | 6.6294 | 6.204722 | 5.172778 | 0.4246779 | 0.01410589 | 1.017839
65.9742 | 6.6252 | 6.203812 | 5.171158 | 0.4213878 | 0.0138409 | 1.018813
65.9842 | 6.6254 | 6.202941 | 5.169535 | 0.4224591 | 0.01358244 | 1.019823
65.9942 | 6.623 | 6.202108 | 5.167909 | 0.4208919 | 0.01333035 | 1.020868
66.0042 | 6.6243 | 6.201314 | 5.16628 | 0.4229865 | 0.01308446 | 1.021949
66.0142 | 6.6244 | 6.200557 | 5.164648 | 0.4238426 | 0.01284461 | 1.023065
66.0242 | 6.6186 | 6.199839 | 5.163012 | 0.4187605 | 0.01261066 | 1.024217
66.0342 | 6.6209 | 6.19916 | 5.161373 | 0.4217404 | 0.01238244 | 1.025404
66.0442 | 6.6205 | 6.198519 | 5.159731 | 0.4219812 | 0.01215982 | 1.026628
66.0542 | 6.6193 | 6.197915 | 5.158086 | 0.421385 | 0.01194263 | 1.027886
66.0642 | 6.6199 | 6.197349 | 5.156438 | 0.4225509 | 0.01173074 | 1.029181
66.0742 | 6.6224 | 6.196821 | 5.154786 | 0.4255789 | 0.011524 | 1.030511
66.0842 | 6.6222 | 6.196331 | 5.153131 | 0.425869 | 0.01132228 | 1.031878
66.0942 | 6.6182 | 6.195878 | 5.151473 | 0.4223215 | 0.01112545 | 1.03328
66.1042 | 6.6212 | 6.195463 | 5.149812 | 0.4257371 | 0.01093336 | 1.034718
66.1142 | 6.6197 | 6.195086 | 5.148147 | 0.4246143 | 0.0107459 | 1.036193
66.1242 | 6.6197 | 6.194746 | 5.146479 | 0.4249536 | 0.01056293 | 1.037704
66.1342 | 6.6197 | 6.194445 | 5.144808 | 0.4252554 | 0.01038434 | 1.039252
66.1442 | 6.6174 | 6.19418 | 5.143133 | 0.4232195 | 0.01021 | 1.040837
66.1542 | 6.6152 | 6.193954 | 5.141456 | 0.421246 | 0.0100398 | 1.042458
66.1642 | 6.6121 | 6.193765 | 5.139775 | 0.418335 | 0.009873624 | 1.044117
66.1742 | 6.6159 | 6.193614 | 5.138091 | 0.4222863 | 0.009711364 | 1.045812
66.1842 | 6.6169 | 6.1935 | 5.136403 | 0.4233999 | 0.009552913 | 1.047544
66.1942 | 6.6111 | 6.193424 | 5.134712 | 0.4176759 | 0.009398167 | 1.049314
66.2042 | 6.6147 | 6.193386 | 5.133018 | 0.4213142 | 0.009247024 | 1.051121
66.2142 | 6.6194 | 6.193385 | 5.131321 | 0.4260148 | 0.009099386 | 1.052965
66.2242 | 6.6113 | 6.193423 | 5.12962 | 0.4178774 | 0.008955157 | 1.054847
66.2342 | 6.6143 | 6.193498 | 5.127916 | 0.4208024 | 0.008814245 | 1.056767
66.2442 | 6.6191 | 6.193611 | 5.126209 | 0.4254894 | 0.008676559 | 1.058725
66.2542 | 6.6158 | 6.193762 | 5.124498 | 0.4220383 | 0.008542011 | 1.060721
66.2642 | 6.6106 | 6.193951 | 5.122784 | 0.4166493 | 0.008410517 | 1.062756
66.2742 | 6.6165 | 6.194178 | 5.121067 | 0.422322 | 0.008281994 | 1.064829
66.2842 | 6.6116 | 6.194443 | 5.119347 | 0.4171566 | 0.008156361 | 1.06694
66.2942 | 6.6155 | 6.194748 | 5.117623 | 0.4207517 | 0.008033542 | 1.069092
66.3042 | 6.6107 | 6.195091 | 5.115895 | 0.4156093 | 0.00791346 | 1.071282
66.3142 | 6.6146 | 6.195472 | 5.114165 | 0.4191284 | 0.007796042 | 1.073511
66.3242 | 6.6134 | 6.195891 | 5.112431 | 0.4175087 | 0.007681217 | 1.075779
66.3342 | 6.6118 | 6.19635 | 5.110694 | 0.4154502 | 0.007568915 | 1.078087
66.3442 | 6.6094 | 6.196847 | 5.108953 | 0.4125527 | 0.007459071 | 1.080435
66.3542 | 6.6159 | 6.197383 | 5.107209 | 0.4185171 | 0.007351618 | 1.082822
66.3642 | 6.6136 | 6.197959 | 5.105462 | 0.415641 | 0.007246495 | 1.085251
66.3742 | 6.6106 | 6.198575 | 5.103711 | 0.4120254 | 0.007143638 | 1.08772
66.3842 | 6.6166 | 6.19923 | 5.101957 | 0.4173702 | 0.007042991 | 1.09023
66.3942 | 6.6152 | 6.199925 | 5.1002 | 0.415275 | 0.006944494 | 1.092781
66.4042 | 6.6116 | 6.20066 | 5.098439 | 0.4109398 | 0.006848092 | 1.095373
66.4142 | 6.6119 | 6.201436 | 5.096675 | 0.4104643 | 0.006753731 | 1.098007
66.4242 | 6.6159 | 6.202252 | 5.094907 | 0.4136483 | 0.006661359 | 1.100683
66.4342 | 6.611 | 6.203108 | 5.093136 | 0.4078916 | 0.006570923 | 1.103401
66.4442 | 6.61 | 6.204006 | 5.091362 | 0.4059939 | 0.006482375 | 1.106162
66.4542 | 6.61 | 6.204945 | 5.089584 | 0.405055 | 0.006395667 | 1.108965
66.4642 | 6.6141 | 6.205925 | 5.087803 | 0.4081747 | 0.006310753 | 1.111811
66.4742 | 6.6071 | 6.206947 | 5.086019 | 0.4001527 | 0.006227587 | 1.114701
66.4842 | 6.6104 | 6.208011 | 5.084231 | 0.4023887 | 0.006146125 | 1.117634
66.4942 | 6.611 | 6.209117 | 5.08244 | 0.4018826 | 0.006066325 | 1.120612
66.5042 | 6.6089 | 6.210266 | 5.080645 | 0.3986338 | 0.005988147 | 1.123633
66.5142 | 6.6083 | 6.211458 | 5.078847 | 0.3968423 | 0.005911548 | 1.126699
66.5242 | 6.6066 | 6.212692 | 5.077045 | 0.3939077 | 0.005836492 | 1.129811
66.5342 | 6.6094 | 6.21397 | 5.07524 | 0.3954297 | 0.005762941 | 1.132967
66.5442 | 6.6042 | 6.215293 | 5.073432 | 0.3889065 | 0.005690857 | 1.136171
66.5541 | 6.6021 | 6.216645 | 5.071638 | 0.3854552 | 0.005620923 | 1.139386
66.5641 | 6.6029 | 6.218055 | 5.069823 | 0.3848454 | 0.005551656 | 1.14268
66.5741 | 6.6031 | 6.219509 | 5.068004 | 0.3835911 | 0.005483754 | 1.146021
66.5841 | 6.5989 | 6.221009 | 5.066182 | 0.3778915 | 0.005417185 | 1.14941
66.5941 | 6.5938 | 6.222554 | 5.064356 | 0.3712464 | 0.005351917 | 1.152846
66.6041 | 6.5968 | 6.224144 | 5.062527 | 0.3726555 | 0.00528792 | 1.15633
66.6141 | 6.5921 | 6.225781 | 5.060695 | 0.3663186 | 0.005225164 | 1.159862
66.6241 | 6.5902 | 6.227465 | 5.058859 | 0.362735 | 0.005163621 | 1.163443
66.6341 | 6.5899 | 6.229196 | 5.057019 | 0.3607043 | 0.005103262 | 1.167073
66.6441 | 6.5912 | 6.230974 | 5.055176 | 0.3602264 | 0.005044062 | 1.170753
66.6541 | 6.5917 | 6.232799 | 5.05333 | 0.3589007 | 0.004985992 | 1.174483
66.6641 | 6.5858 | 6.234673 | 5.05148 | 0.3511267 | 0.004929029 | 1.178264
66.6741 | 6.5869 | 6.236596 | 5.049627 | 0.3503039 | 0.004873147 | 1.182096
66.6841 | 6.5841 | 6.238568 | 5.04777 | 0.3455321 | 0.004818322 | 1.18598
66.6941 | 6.5872 | 6.240589 | 5.04591 | 0.3466107 | 0.004764531 | 1.189915
66.7041 | 6.581 | 6.242661 | 5.044046 | 0.3383394 | 0.004711751 | 1.193903
66.7141 | 6.5835 | 6.244783 | 5.042178 | 0.3387173 | 0.004659961 | 1.197944
66.7241 | 6.5806 | 6.246956 | 5.040308 | 0.3336443 | 0.004609139 | 1.202039
66.7341 | 6.5827 | 6.24918 | 5.038433 | 0.3335198 | 0.004559264 | 1.206187
66.7441 | 6.5873 | 6.251457 | 5.036556 | 0.3358433 | 0.004510316 | 1.210391
66.7541 | 6.5833 | 6.253786 | 5.034674 | 0.3295143 | 0.004462276 | 1.214649
66.7641 | 6.5834 | 6.256168 | 5.03279 | 0.327232 | 0.004415125 | 1.218963
66.7741 | 6.5881 | 6.258604 | 5.030901 | 0.3294963 | 0.004368845 | 1.223334
66.7841 | 6.5871 | 6.261094 | 5.02901 | 0.3260065 | 0.004323417 | 1.227761
66.7941 | 6.587 | 6.263638 | 5.027114 | 0.3233618 | 0.004278825 | 1.232245
66.8041 | 6.5924 | 6.266238 | 5.025215 | 0.3261617 | 0.004235051 | 1.236788
66.8141 | 6.5913 | 6.268894 | 5.023313 | 0.3224058 | 0.004192079 | 1.241389
66.8241 | 6.5878 | 6.271607 | 5.021407 | 0.3161935 | 0.004149893 | 1.24605
66.8341 | 6.5902 | 6.274376 | 5.019498 | 0.315824 | 0.004108478 | 1.25077
66.8441 | 6.5969 | 6.277203 | 5.017585 | 0.3196966 | 0.004067819 | 1.255551
66.8541 | 6.5971 | 6.280089 | 5.015668 | 0.3170108 | 0.004027901 | 1.260393
66.8641 | 6.5918 | 6.283034 | 5.013748 | 0.3087663 | 0.003988711 | 1.265297
66.8741 | 6.5983 | 6.286038 | 5.011825 | 0.3122618 | 0.003950234 | 1.270263
66.8841 | 6.6012 | 6.289103 | 5.009897 | 0.3120969 | 0.003912457 | 1.275293
66.8941 | 6.6007 | 6.292229 | 5.007967 | 0.308471 | 0.003875368 | 1.280387
66.9041 | 6.5989 | 6.295417 | 5.006033 | 0.3034835 | 0.003838952 | 1.285545
66.9141 | 6.607 | 6.298667 | 5.004095 | 0.3083333 | 0.0038032 | 1.290769
66.9241 | 6.6072 | 6.30198 | 5.002153 | 0.3052199 | 0.003768097 | 1.296059
66.9341 | 6.6039 | 6.305358 | 5.000208 | 0.2985424 | 0.003733633 | 1.301415
66.9441 | 6.6045 | 6.3088 | 4.99826 | 0.2957003 | 0.003699797 | 1.30684
66.9541 | 6.6114 | 6.312307 | 4.996308 | 0.2990927 | 0.003666577 | 1.312333
66.9641 | 6.6083 | 6.315881 | 4.994352 | 0.2924188 | 0.003633963 | 1.317895
66.9741 | 6.6053 | 6.319522 | 4.992393 | 0.2857776 | 0.003601945 | 1.323527
66.9841 | 6.6156 | 6.323231 | 4.99043 | 0.2923685 | 0.003570511 | 1.329231
66.9941 | 6.6159 | 6.327009 | 4.988464 | 0.2888908 | 0.003539653 | 1.335005
67.0041 | 6.6145 | 6.330857 | 4.986494 | 0.2836434 | 0.003509359 | 1.340853
67.0141 | 6.6143 | 6.334775 | 4.984521 | 0.2795254 | 0.003479622 | 1.346774
67.0241 | 6.6177 | 6.338764 | 4.982544 | 0.278936 | 0.003450431 | 1.35277
67.0341 | 6.6212 | 6.342826 | 4.980563 | 0.2783745 | 0.003421778 | 1.358841
67.0441 | 6.6154 | 6.34696 | 4.978579 | 0.2684396 | 0.003393653 | 1.364988
67.0541 | 6.6183 | 6.35117 | 4.976591 | 0.2671304 | 0.003366047 | 1.371213
67.0641 | 6.6227 | 6.355454 | 4.974599 | 0.2672463 | 0.003338952 | 1.377515
67.0741 | 6.6223 | 6.359814 | 4.972604 | 0.2624859 | 0.00331236 | 1.383897
67.0841 | 6.6215 | 6.364251 | 4.970606 | 0.2572485 | 0.003286261 | 1.390359
67.0941 | 6.6256 | 6.368767 | 4.968603 | 0.256833 | 0.003260647 | 1.396903
67.1041 | 6.6283 | 6.373362 | 4.966598 | 0.2549385 | 0.00323551 | 1.403528
67.1141 | 6.6254 | 6.378036 | 4.964588 | 0.2473636 | 0.003210842 | 1.410237
67.1241 | 6.6322 | 6.382792 | 4.962575 | 0.2494075 | 0.003186634 | 1.417031
67.1341 | 6.631 | 6.387631 | 4.960558 | 0.2433689 | 0.003162878 | 1.42391
67.1441 | 6.6311 | 6.392553 | 4.958538 | 0.238547 | 0.003139565 | 1.430875
67.1541 | 6.629 | 6.39756 | 4.956514 | 0.2314402 | 0.003116687 | 1.437929
67.1641 | 6.6344 | 6.402652 | 4.954487 | 0.2317479 | 0.003094236 | 1.445071
67.1741 | 6.6367 | 6.407832 | 4.952455 | 0.2288684 | 0.003072202 | 1.452304
67.1841 | 6.6384 | 6.413099 | 4.950421 | 0.2253007 | 0.003050578 | 1.459628
67.1941 | 6.6369 | 6.418456 | 4.948382 | 0.2184438 | 0.003029354 | 1.467045
67.2041 | 6.6418 | 6.423904 | 4.94634 | 0.217896 | 0.003008522 | 1.474555
67.2141 | 6.6454 | 6.429443 | 4.944294 | 0.2159566 | 0.002988072 | 1.482161
67.2241 | 6.6455 | 6.435076 | 4.942245 | 0.2104237 | 0.002967994 | 1.489863
67.2341 | 6.6494 | 6.440804 | 4.940192 | 0.2085963 | 0.00294828 | 1.497663
67.2441 | 6.6499 | 6.446627 | 4.938136 | 0.2032728 | 0.002928919 | 1.505563
67.2541 | 6.6519 | 6.452548 | 4.936075 | 0.1993523 | 0.002909902 | 1.513562
67.2641 | 6.6548 | 6.458567 | 4.934012 | 0.1962329 | 0.002891217 | 1.521664
67.2741 | 6.6588 | 6.464686 | 4.931944 | 0.1941135 | 0.002872855 | 1.52987
67.2841 | 6.6592 | 6.470908 | 4.929873 | 0.1882923 | 0.002854803 | 1.53818
67.2941 | 6.6591 | 6.477232 | 4.927798 | 0.1818683 | 0.002837052 | 1.546597
67.3041 | 6.6661 | 6.483661 | 4.92572 | 0.1824394 | 0.002819588 | 1.555121
67.3141 | 6.6669 | 6.490195 | 4.923637 | 0.1767045 | 0.002802402 | 1.563756
67.3241 | 6.6696 | 6.496838 | 4.921552 | 0.1727618 | 0.00278548 | 1.572501
67.3341 | 6.6738 | 6.50359 | 4.919462 | 0.1702099 | 0.002768809 | 1.581359
67.3441 | 6.677 | 6.510453 | 4.917369 | 0.1665467 | 0.002752378 | 1.590332
67.3541 | 6.6792 | 6.517429 | 4.915273 | 0.1617712 | 0.002736173 | 1.59942
67.3641 | 6.6766 | 6.524519 | 4.913172 | 0.152081 | 0.002720182 | 1.608627
67.3741 | 6.6826 | 6.531725 | 4.911068 | 0.1508749 | 0.00270439 | 1.617953
67.3841 | 6.6858 | 6.539049 | 4.90896 | 0.1467508 | 0.002688784 | 1.6274
67.3941 | 6.6868 | 6.546493 | 4.906849 | 0.1403071 | 0.002673352 | 1.636971
67.4041 | 6.6854 | 6.554058 | 4.904734 | 0.1313415 | 0.002658078 | 1.646666
67.4141 | 6.6921 | 6.561747 | 4.902615 | 0.1303529 | 0.002642951 | 1.656489
67.4241 | 6.6929 | 6.569561 | 4.900493 | 0.1233386 | 0.002627955 | 1.666441
67.4341 | 6.6952 | 6.577503 | 4.898367 | 0.117697 | 0.002613078 | 1.676523
67.4441 | 6.6951 | 6.585574 | 4.896237 | 0.1095261 | 0.002598306 | 1.686739
67.4541 | 6.7016 | 6.593776 | 4.894104 | 0.1078237 | 0.002583627 | 1.697089
67.4641 | 6.7035 | 6.602112 | 4.891967 | 0.1013879 | 0.002569028 | 1.707577
67.4741 | 6.7073 | 6.610584 | 4.889826 | 0.09671621 | 0.002554496 | 1.718204
67.4841 | 6.7029 | 6.619193 | 4.887681 | 0.083707 | 0.002540021 | 1.728972
67.4941 | 6.712 | 6.627943 | 4.885533 | 0.08405737 | 0.00252559 | 1.739884
67.5041 | 6.7103 | 6.636834 | 4.883381 | 0.07346563 | 0.002511193 | 1.750942
67.5141 | 6.7108 | 6.645871 | 4.881226 | 0.0649292 | 0.002496821 | 1.762148
67.524 | 6.7162 | 6.654959 | 4.879088 | 0.06124111 | 0.002482603 | 1.773388
67.534 | 6.7207 | 6.66429 | 4.876926 | 0.05640969 | 0.002468252 | 1.784897
67.544 | 6.7201 | 6.673774 | 4.874759 | 0.04632626 | 0.002453899 | 1.796561
67.554 | 6.7203 | 6.683411 | 4.872589 | 0.03688852 | 0.002439537 | 1.808383
67.564 | 6.7239 | 6.693206 | 4.870415 | 0.03069362 | 0.002425161 | 1.820366
67.574 | 6.7272 | 6.703161 | 4.868237 | 0.02403918 | 0.002410764 | 1.832513
67.584 | 6.727 | 6.713278 | 4.866056 | 0.0137223 | 0.002396343 | 1.844825
67.594 | 6.7305 | 6.72356 | 4.863871 | 0.00694018 | 0.002381893 | 1.857307
67.604 | 6.7349 | 6.73401 | 4.861683 | 0.000890202 | 0.002367413 | 1.86996
67.614 | 6.7389 | 6.744631 | 4.85949 | -0.005730717 | 0.002352899 | 1.882788
67.624 | 6.7367 | 6.755425 | 4.857294 | -0.01872535 | 0.002338351 | 1.895793
67.634 | 6.7435 | 6.766397 | 4.855095 | -0.02289664 | 0.002323768 | 1.908978
67.644 | 6.7452 | 6.777548 | 4.852891 | -0.03234788 | 0.00230915 | 1.922348
67.654 | 6.7487 | 6.788882 | 4.850684 | -0.04018223 | 0.002294499 | 1.935904
67.664 | 6.7491 | 6.800403 | 4.848473 | -0.05130274 | 0.002279816 | 1.94965
67.674 | 6.7508 | 6.812113 | 4.846259 | -0.06131277 | 0.002265103 | 1.963589
67.684 | 6.7553 | 6.824016 | 4.84404 | -0.06871551 | 0.002250364 | 1.977725
67.694 | 6.755 | 6.836115 | 4.841819 | -0.08111467 | 0.002235602 | 1.992061
67.704 | 6.762 | 6.848414 | 4.839593 | -0.0864136 | 0.00222082 | 2.0066
67.714 | 6.7634 | 6.860916 | 4.837364 | -0.09751592 | 0.002206023 | 2.021346
67.724 | 6.7681 | 6.873625 | 4.835131 | -0.1055253 | 0.002191217 | 2.036303
67.734 | 6.7715 | 6.886545 | 4.832894 | -0.1150454 | 0.002176405 | 2.051475
67.744 | 6.7748 | 6.89968 | 4.830654 | -0.1248803 | 0.002161595 | 2.066865
67.754 | 6.777 | 6.913034 | 4.828409 | -0.1360337 | 0.002146791 | 2.082477
67.764 | 6.7858 | 6.92661 | 4.826162 | -0.1408095 | 0.002131999 | 2.098316
67.774 | 6.7868 | 6.940412 | 4.82391 | -0.1536121 | 0.002117226 | 2.114385
67.784 | 6.7992 | 6.954446 | 4.821655 | -0.1552457 | 0.002102478 | 2.130688
67.794 | 6.794 | 6.968714 | 4.819396 | -0.1747142 | 0.002087762 | 2.147231
67.804 | 6.8018 | 6.983222 | 4.817133 | -0.1814225 | 0.002073084 | 2.164016
67.814 | 6.8097 | 6.997975 | 4.814867 | -0.1882747 | 0.002058451 | 2.181049
67.824 | 6.8153 | 7.012976 | 4.812597 | -0.1976755 | 0.002043868 | 2.198335
67.834 | 6.8147 | 7.02823 | 4.810323 | -0.2135299 | 0.002029343 | 2.215877
67.844 | 6.8171 | 7.043742 | 4.808046 | -0.2266423 | 0.002014882 | 2.233682
67.854 | 6.8316 | 7.059518 | 4.805765 | -0.2279178 | 0.00200049 | 2.251753
67.864 | 6.8378 | 7.075561 | 4.80348 | -0.2377612 | 0.001986175 | 2.270095
67.874 | 6.8388 | 7.091878 | 4.801191 | -0.2530784 | 0.001971942 | 2.288715
67.884 | 6.8467 | 7.108474 | 4.798899 | -0.261774 | 0.001957796 | 2.307617
67.894 | 6.8531 | 7.125353 | 4.796603 | -0.2722534 | 0.001943743 | 2.326807
67.904 | 6.8568 | 7.142523 | 4.794303 | -0.2857226 | 0.001929788 | 2.34629
67.914 | 6.8578 | 7.159987 | 4.792 | -0.3021867 | 0.001915936 | 2.366071
67.924 | 6.8711 | 7.177752 | 4.789693 | -0.3066521 | 0.001902191 | 2.386157
67.934 | 6.8741 | 7.195824 | 4.787382 | -0.3217243 | 0.001888558 | 2.406554
67.944 | 6.8799 | 7.21421 | 4.785068 | -0.3343095 | 0.00187504 | 2.427267
67.954 | 6.8766 | 7.232914 | 4.782749 | -0.3563141 | 0.001861641 | 2.448303
67.964 | 6.8947 | 7.251944 | 4.780427 | -0.3572445 | 0.001848365 | 2.469669
67.974 | 6.8942 | 7.271307 | 4.778102 | -0.3771068 | 0.001835214 | 2.49137
67.984 | 6.8984 | 7.291008 | 4.775772 | -0.3926084 | 0.001822191 | 2.513414
67.994 | 6.9006 | 7.311056 | 4.773439 | -0.4104556 | 0.001809299 | 2.535807
68.004 | 6.9141 | 7.331456 | 4.771103 | -0.4173559 | 0.001796539 | 2.558557
68.014 | 6.9173 | 7.352216 | 4.768762 | -0.434916 | 0.001783913 | 2.58167
68.024 | 6.9261 | 7.373344 | 4.766418 | -0.4472436 | 0.001771423 | 2.605154
68.034 | 6.9163 | 7.394846 | 4.76407 | -0.4785465 | 0.001759069 | 2.629017
68.044 | 6.9318 | 7.416732 | 4.761719 | -0.4849321 | 0.001746854 | 2.653266
68.054 | 6.9336 | 7.439008 | 4.759364 | -0.5054084 | 0.001734776 | 2.67791
68.064 | 6.9376 | 7.461684 | 4.757005 | -0.524084 | 0.001722838 | 2.702956
68.074 | 6.9423 | 7.484767 | 4.754642 | -0.5424667 | 0.001711039 | 2.728414
68.084 | 6.9515 | 7.508265 | 4.752276 | -0.5567655 | 0.001699379 | 2.75429
68.094 | 6.9518 | 7.532189 | 4.749906 | -0.5803894 | 0.001687857 | 2.780596
68.104 | 6.9544 | 7.556547 | 4.747532 | -0.6021465 | 0.001676474 | 2.807338
68.114 | 6.9537 | 7.581347 | 4.745155 | -0.6276471 | 0.00166523 | 2.834527
68.124 | 6.9681 | 7.6066 | 4.742774 | -0.6385004 | 0.001654122 | 2.862173
68.134 | 6.9741 | 7.632316 | 4.740389 | -0.6582159 | 0.001643151 | 2.890284
68.144 | 6.9721 | 7.658504 | 4.738 | -0.6864037 | 0.001632316 | 2.918871
68.154 | 6.9767 | 7.685174 | 4.735608 | -0.7084742 | 0.001621615 | 2.947944
68.164 | 6.9875 | 7.712338 | 4.733212 | -0.7248383 | 0.001611047 | 2.977515
68.174 | 6.989 | 7.740006 | 4.730813 | -0.7510061 | 0.001600612 | 3.007593
68.184 | 6.9912 | 7.768189 | 4.72841 | -0.7769891 | 0.001590307 | 3.038189
68.194 | 6.9944 | 7.796899 | 4.726003 | -0.8024992 | 0.001580131 | 3.069316
68.204 | 7.0063 | 7.826147 | 4.723592 | -0.8198471 | 0.001570083 | 3.100985
68.214 | 7.0065 | 7.855945 | 4.721178 | -0.8494451 | 0.001560161 | 3.133207
68.224 | 7.0167 | 7.886306 | 4.71876 | -0.8696064 | 0.001550364 | 3.165996
68.234 | 7.0188 | 7.917243 | 4.716338 | -0.8984428 | 0.00154069 | 3.199364
68.244 | 7.025 | 7.948767 | 4.713913 | -0.9237672 | 0.001531137 | 3.233323
68.254 | 7.03 | 7.980894 | 4.711484 | -0.950894 | 0.001521704 | 3.267888
68.264 | 7.0409 | 8.013635 | 4.709051 | -0.9727355 | 0.001512389 | 3.303072
68.274 | 7.0428 | 8.047007 | 4.706615 | -1.004207 | 0.00150319 | 3.338889
68.284 | 7.0536 | 8.081023 | 4.704175 | -1.027423 | 0.001494105 | 3.375354
68.294 | 7.0569 | 8.115697 | 4.701731 | -1.058797 | 0.001485133 | 3.412481
68.304 | 7.0661 | 8.151045 | 4.699284 | -1.084945 | 0.001476273 | 3.450285
68.314 | 7.0728 | 8.187084 | 4.696833 | -1.114284 | 0.001467521 | 3.488784
68.324 | 7.0801 | 8.223829 | 4.694378 | -1.143729 | 0.001458877 | 3.527992
68.334 | 7.0862 | 8.261296 | 4.69192 | -1.175096 | 0.001450339 | 3.567926
68.344 | 7.1006 | 8.299503 | 4.689458 | -1.198903 | 0.001441905 | 3.608603
68.354 | 7.1099 | 8.338468 | 4.686992 | -1.228568 | 0.001433574 | 3.650042
68.364 | 7.11 | 8.378207 | 4.684523 | -1.268207 | 0.001425343 | 3.692259
68.374 | 7.125 | 8.41874 | 4.68205 | -1.29374 | 0.001417211 | 3.735273
68.384 | 7.13 | 8.460086 | 4.679573 | -1.330086 | 0.001409177 | 3.779104
68.394 | 7.146 | 8.502264 | 4.677093 | -1.356264 | 0.001401239 | 3.82377
68.404 | 7.153 | 8.545295 | 4.674609 | -1.392295 | 0.001393394 | 3.869292
68.414 | 7.1638 | 8.589198 | 4.672121 | -1.425398 | 0.001385643 | 3.915691
68.424 | 7.1779 | 8.633996 | 4.66963 | -1.456096 | 0.001377982 | 3.962988
68.434 | 7.1884 | 8.67971 | 4.667135 | -1.49131 | 0.001370411 | 4.011204
68.444 | 7.1938 | 8.726363 | 4.664637 | -1.532563 | 0.001362928 | 4.060363
68.454 | 7.2049 | 8.773977 | 4.662135 | -1.569077 | 0.001355531 | 4.110487
68.464 | 7.2183 | 8.822576 | 4.659629 | -1.604276 | 0.00134822 | 4.161599
68.474 | 7.2353 | 8.872186 | 4.657119 | -1.636886 | 0.001340992 | 4.213725
68.484 | 7.2447 | 8.92283 | 4.654606 | -1.67813 | 0.001333846 | 4.26689
68.4939 | 7.2559 | 8.974025 | 4.652115 | -1.718125 | 0.001326853 | 4.320583
68.5039 | 7.267 | 9.026805 | 4.649595 | -1.759805 | 0.001319867 | 4.375891
68.5139 | 7.2817 | 9.0807 | 4.647071 | -1.799 | 0.001312959 | 4.432317
68.5239 | 7.2981 | 9.135738 | 4.644543 | -1.837638 | 0.001306128 | 4.489888
68.5339 | 7.3123 | 9.191946 | 4.642012 | -1.879646 | 0.001299373 | 4.548634
68.5439 | 7.3171 | 9.249354 | 4.639477 | -1.932254 | 0.001292691 | 4.608584
68.5539 | 7.3392 | 9.307994 | 4.636939 | -1.968794 | 0.001286083 | 4.669769
68.5639 | 7.3521 | 9.367896 | 4.634397 | -2.015796 | 0.001279547 | 4.732219
68.5739 | 7.3637 | 9.429092 | 4.631851 | -2.065392 | 0.001273082 | 4.795967
68.5839 | 7.3748 | 9.491616 | 4.629302 | -2.116816 | 0.001266686 | 4.861047
68.5939 | 7.3957 | 9.555501 | 4.626749 | -2.159801 | 0.001260359 | 4.927491
68.6039 | 7.4128 | 9.620782 | 4.624193 | -2.207982 | 0.001254099 | 4.995335
68.6139 | 7.4299 | 9.687496 | 4.621633 | -2.257596 | 0.001247905 | 5.064616
68.6239 | 7.4432 | 9.755679 | 4.619069 | -2.312479 | 0.001241776 | 5.135368
68.6339 | 7.4642 | 9.82537 | 4.616502 | -2.36117 | 0.001235712 | 5.207632
68.6439 | 7.4837 | 9.896607 | 4.613931 | -2.412907 | 0.00122971 | 5.281446
68.6539 | 7.5023 | 9.96943 | 4.611357 | -2.46713 | 0.001223771 | 5.35685
68.6639 | 7.5219 | 10.04388 | 4.608779 | -2.52198 | 0.001217893 | 5.433883
68.6739 | 7.5406 | 10.12 | 4.606198 | -2.5794 | 0.001212075 | 5.512591
68.6839 | 7.5664 | 10.19783 | 4.603613 | -2.631433 | 0.001206316 | 5.593014
68.6939 | 7.5901 | 10.27742 | 4.601024 | -2.687323 | 0.001200616 | 5.675199
68.7039 | 7.6053 | 10.35882 | 4.598432 | -2.753516 | 0.001194973 | 5.75919
68.7139 | 7.636 | 10.44206 | 4.595836 | -2.80606 | 0.001189386 | 5.845034
68.7239 | 7.6653 | 10.5272 | 4.593237 | -2.861902 | 0.001183856 | 5.932781
68.7339 | 7.69 | 10.61429 | 4.590634 | -2.92429 | 0.00117838 | 6.022478
68.7439 | 7.7236 | 10.70338 | 4.588027 | -2.979778 | 0.001172958 | 6.114177
68.7539 | 7.7563 | 10.79451 | 4.585417 | -3.038214 | 0.001167589 | 6.207929
68.7639 | 7.7937 | 10.88775 | 4.582804 | -3.094054 | 0.001162273 | 6.303788
68.7739 | 7.8142 | 10.98315 | 4.580187 | -3.168952 | 0.001157008 | 6.401808
68.7839 | 7.864 | 11.08076 | 4.577566 | -3.216762 | 0.001151795 | 6.502044
68.7939 | 7.9042 | 11.18064 | 4.574942 | -3.276444 | 0.001146631 | 6.604555
68.8039 | 7.9412 | 11.28285 | 4.572314 | -3.341654 | 0.001141517 | 6.709398
68.8139 | 7.9787 | 11.38745 | 4.569683 | -3.408753 | 0.001136452 | 6.816633
68.8239 | 8.0323 | 11.4945 | 4.567048 | -3.4622 | 0.001131434 | 6.92632
68.8339 | 8.0834 | 11.60406 | 4.56441 | -3.52066 | 0.001126464 | 7.038523
68.8439 | 8.1226 | 11.71619 | 4.561769 | -3.593595 | 0.00112154 | 7.153305
68.8539 | 8.1861 | 11.83097 | 4.559123 | -3.64487 | 0.001116663 | 7.27073
68.8639 | 8.2504 | 11.94845 | 4.556475 | -3.698052 | 0.001111831 | 7.390865
68.8739 | 8.3141 | 12.06871 | 4.553822 | -3.754606 | 0.001107043 | 7.513777
68.8839 | 8.3695 | 12.1918 | 4.551167 | -3.822304 | 0.0011023 | 7.639535
68.8939 | 8.4491 | 12.31781 | 4.548507 | -3.868713 | 0.0010976 | 7.768208
68.9039 | 8.5202 | 12.4468 | 4.545845 | -3.926605 | 0.001092943 | 7.899867
68.9139 | 8.597 | 12.57885 | 4.543178 | -3.981851 | 0.001088329 | 8.034584
68.9239 | 8.6902 | 12.71402 | 4.540509 | -4.023823 | 0.001083756 | 8.172431
68.9339 | 8.7726 | 12.8524 | 4.537836 | -4.079797 | 0.001079224 | 8.313482
68.9439 | 8.8559 | 12.99404 | 4.535159 | -4.138145 | 0.001074733 | 8.457811
68.9539 | 8.9681 | 13.13904 | 4.532479 | -4.170943 | 0.001070282 | 8.605494
68.9639 | 9.0544 | 13.28747 | 4.529795 | -4.233065 | 0.00106587 | 8.756604
68.9739 | 9.1652 | 13.43939 | 4.527109 | -4.274188 | 0.001061498 | 8.911218
68.9839 | 9.2925 | 13.59489 | 4.524418 | -4.302387 | 0.001057164 | 9.069412
68.9939 | 9.413 | 13.75404 | 4.521724 | -4.34104 | 0.001052868 | 9.231263
69.0039 | 9.5447 | 13.91692 | 4.519027 | -4.372218 | 0.001048609 | 9.396842
69.0139 | 9.6977 | 14.0836 | 4.516326 | -4.3859 | 0.001044388 | 9.566229
69.0239 | 9.8341 | 14.25416 | 4.513622 | -4.420059 | 0.001040203 | 9.739497
69.0339 | 9.9748 | 14.42867 | 4.510914 | -4.453868 | 0.001036054 | 9.916718
69.0439 | 10.1623 | 14.6072 | 4.508203 | -4.4449 | 0.001031941 | 10.09796
69.0539 | 10.3205 | 14.78982 | 4.505489 | -4.469324 | 0.001027864 | 10.28331
69.0639 | 10.5142 | 14.97661 | 4.502771 | -4.46241 | 0.001023821 | 10.47281
69.0739 | 10.6833 | 15.16762 | 4.50005 | -4.484322 | 0.001019812 | 10.66655
69.0839 | 10.8822 | 15.36292 | 4.497325 | -4.480723 | 0.001015837 | 10.86458
69.0939 | 11.0751 | 15.56257 | 4.494597 | -4.487472 | 0.001011896 | 11.06696
69.1039 | 11.3192 | 15.76663 | 4.491866 | -4.447425 | 0.001007988 | 11.27375
69.1139 | 11.503 | 15.97513 | 4.489131 | -4.472133 | 0.001004112 | 11.485
69.1239 | 11.7836 | 16.18814 | 4.486393 | -4.40454 | 0.001000269 | 11.70075
69.1339 | 12.0309 | 16.40569 | 4.483652 | -4.374786 | 0.0009964577 | 11.92104
69.1439 | 12.3053 | 16.6278 | 4.480907 | -4.322503 | 0.000992678 | 12.1459
69.1539 | 12.5475 | 16.85452 | 4.478159 | -4.30702 | 0.0009889294 | 12.37537
69.1639 | 12.8581 | 17.08585 | 4.475407 | -4.22775 | 0.0009852115 | 12.60946
69.1739 | 13.1434 | 17.3218 | 4.472652 | -4.178402 | 0.0009815241 | 12.84817
69.1839 | 13.4733 | 17.56238 | 4.469894 | -4.089076 | 0.0009778668 | 13.0915
69.1939 | 13.7925 | 17.80755 | 4.467132 | -4.015055 | 0.0009742392 | 13.33945
69.2039 | 14.1074 | 18.05732 | 4.464367 | -3.949916 | 0.000970641 | 13.59198
69.2139 | 14.472 | 18.31162 | 4.461599 | -3.839624 | 0.0009670719 | 13.84906
69.2239 | 14.7859 | 18.57042 | 4.458828 | -3.784518 | 0.0009635314 | 14.11063
69.2339 | 15.1398 | 18.83364 | 4.456053 | -3.693836 | 0.0009600193 | 14.37662
69.2439 | 15.499 | 19.10119 | 4.453275 | -3.60219 | 0.0009565353 | 14.64696
69.2539 | 15.9741 | 19.37298 | 4.450493 | -3.398877 | 0.0009530789 | 14.92153
69.2639 | 16.3558 | 19.64887 | 4.447708 | -3.293074 | 0.0009496501 | 15.20022
69.2739 | 16.7461 | 19.92874 | 4.44492 | -3.18264 | 0.0009462484 | 15.48287
69.2839 | 17.1651 | 20.21241 | 4.442129 | -3.047307 | 0.0009428735 | 15.76934
69.2939 | 17.639 | 20.49969 | 4.439335 | -2.86069 | 0.0009395251 | 16.05942
69.3039 | 18.1164 | 20.79037 | 4.436537 | -2.673973 | 0.000936203 | 16.3529
69.3139 | 18.5475 | 21.08422 | 4.433736 | -2.536721 | 0.0009329067 | 16.64955
69.3239 | 19.0174 | 21.38097 | 4.430931 | -2.363568 | 0.0009296362 | 16.94911
69.3339 | 19.5065 | 21.68032 | 4.428124 | -2.173822 | 0.0009263911 | 17.25127
69.3439 | 20.0615 | 21.98196 | 4.425313 | -1.92046 | 0.0009231711 | 17.55572
69.3539 | 20.4127 | 22.28553 | 4.422499 | -1.872834 | 0.0009199758 | 17.86212
69.3639 | 20.9672 | 22.59066 | 4.419682 | -1.62346 | 0.0009168053 | 18.17006
69.3739 | 21.4377 | 22.89693 | 4.416861 | -1.459232 | 0.000913659 | 18.47916
69.3839 | 22.0258 | 23.2039 | 4.414038 | -1.178102 | 0.0009105368 | 18.78895
69.3939 | 22.5544 | 23.5111 | 4.411211 | -0.9567004 | 0.0009074384 | 19.09898
69.4039 | 23.0772 | 23.81802 | 4.408381 | -0.7408206 | 0.0009043636 | 19.40874
69.4139 | 23.5852 | 24.12413 | 4.405548 | -0.5389327 | 0.0009013121 | 19.71768
69.4239 | 24.148 | 24.42887 | 4.402711 | -0.2808702 | 0.0008982836 | 20.02526
69.4339 | 24.6935 | 24.73164 | 4.399872 | -0.03814322 | 0.000895278 | 20.33088
69.4439 | 25.2162 | 25.03184 | 4.397029 | 0.1843643 | 0.000892295 | 20.63391
69.4539 | 25.7867 | 25.3288 | 4.394183 | 0.4578976 | 0.0008893344 | 20.93373
69.4639 | 26.376 | 25.62188 | 4.391334 | 0.7541194 | 0.0008863958 | 21.22966
69.4738 | 26.8414 | 25.90754 | 4.38851 | 0.9338569 | 0.0008835078 | 21.51815
69.4838 | 27.3372 | 26.19083 | 4.385655 | 1.146371 | 0.0008806127 | 21.80429
69.4938 | 27.848 | 26.46814 | 4.382797 | 1.379862 | 0.0008777391 | 22.08446
69.5038 | 28.335 | 26.73874 | 4.379935 | 1.596256 | 0.0008748867 | 22.35793
69.5138 | 28.9166 | 27.00192 | 4.377071 | 1.914683 | 0.0008720554 | 22.62397
69.5238 | 29.4051 | 27.25693 | 4.374203 | 2.148169 | 0.000869245 | 22.88186
69.5338 | 29.9275 | 27.50306 | 4.371332 | 2.42444 | 0.0008664552 | 23.13086
69.5438 | 30.3535 | 27.73958 | 4.368458 | 2.613916 | 0.0008636858 | 23.37026
69.5538 | 30.8022 | 27.9658 | 4.365581 | 2.836399 | 0.0008609367 | 23.59936
69.5638 | 31.2834 | 28.18103 | 4.362701 | 3.102374 | 0.0008582076 | 23.81747
69.5738 | 31.7327 | 28.38459 | 4.359818 | 3.348106 | 0.0008554983 | 24.02392
69.5838 | 32.178 | 28.57587 | 4.356932 | 3.602128 | 0.0008528087 | 24.21809
69.5938 | 32.5226 | 28.75425 | 4.354043 | 3.768348 | 0.0008501386 | 24.39936
69.6038 | 32.933 | 28.91918 | 4.351151 | 4.013823 | 0.0008474878 | 24.56718
69.6138 | 33.2302 | 29.07012 | 4.348256 | 4.160083 | 0.0008448561 | 24.72102
69.6238 | 33.5878 | 29.20659 | 4.345357 | 4.381207 | 0.0008422433 | 24.86039
69.6338 | 33.8603 | 29.32817 | 4.342456 | 4.532126 | 0.0008396491 | 24.98488
69.6438 | 34.1644 | 29.43448 | 4.339552 | 4.729921 | 0.0008370736 | 25.09409
69.6538 | 34.4416 | 29.52518 | 4.336645 | 4.916416 | 0.0008345165 | 25.18771
69.6638 | 34.6545 | 29.60002 | 4.333734 | 5.054484 | 0.0008319775 | 25.26545
69.6738 | 34.8635 | 29.65876 | 4.330821 | 5.204739 | 0.0008294567 | 25.32711
69.6838 | 35.0058 | 29.70126 | 4.327905 | 5.304538 | 0.0008269536 | 25.37253
69.6938 | 35.1908 | 29.72742 | 4.324986 | 5.463378 | 0.0008244684 | 25.40161
69.7038 | 35.3161 | 29.7372 | 4.322064 | 5.578904 | 0.0008220007 | 25.41431
69.7138 | 35.3964 | 29.73061 | 4.319139 | 5.665792 | 0.0008195503 | 25.41065
69.7238 | 35.4573 | 29.70772 | 4.316211 | 5.749579 | 0.0008171172 | 25.39069
69.7338 | 35.5047 | 29.66867 | 4.31328 | 5.83603 | 0.0008147012 | 25.35458
69.7438 | 35.5062 | 29.61363 | 4.310347 | 5.892565 | 0.0008123021 | 25.30248
69.7538 | 35.4617 | 29.54284 | 4.30741 | 5.918861 | 0.0008099198 | 25.23462
69.7638 | 35.4146 | 29.45657 | 4.30447 | 5.958029 | 0.0008075542 | 25.15129
69.7738 | 35.3669 | 29.35515 | 4.301528 | 6.011749 | 0.0008052049 | 25.05282
69.7838 | 35.1941 | 29.23894 | 4.298583 | 5.955155 | 0.0008028721 | 24.93956
69.7938 | 35.0249 | 29.10837 | 4.295635 | 5.916535 | 0.0008005554 | 24.81193
69.8038 | 34.9306 | 28.96386 | 4.292684 | 5.966744 | 0.0007982547 | 24.67037
69.8138 | 34.7186 | 28.80589 | 4.28973 | 5.912705 | 0.00079597 | 24.51537
69.8238 | 34.4098 | 28.63499 | 4.286773 | 5.774807 | 0.000793701 | 24.34743
69.8338 | 34.2561 | 28.45169 | 4.283814 | 5.804411 | 0.0007914476 | 24.16708
69.8438 | 33.9439 | 28.25655 | 4.280852 | 5.687355 | 0.0007892098 | 23.9749
69.8538 | 33.5761 | 28.05014 | 4.277887 | 5.525955 | 0.0007869873 | 23.77147
69.8638 | 33.282 | 27.83309 | 4.274919 | 5.448913 | 0.0007847801 | 23.55738
69.8738 | 33.0411 | 27.60599 | 4.271948 | 5.435106 | 0.0007825879 | 23.33326
69.8838 | 32.6217 | 27.36949 | 4.268975 | 5.252208 | 0.0007804108 | 23.09974
69.8938 | 32.241 | 27.12422 | 4.265999 | 5.116784 | 0.0007782485 | 22.85744
69.9038 | 31.8234 | 26.87081 | 4.26302 | 4.952585 | 0.0007761009 | 22.60702
69.9138 | 31.4364 | 26.60993 | 4.260038 | 4.826472 | 0.0007739679 | 22.34912
69.9238 | 30.9513 | 26.34221 | 4.257054 | 4.60909 | 0.0007718494 | 22.08438
69.9338 | 30.4987 | 26.06829 | 4.254067 | 4.430407 | 0.0007697452 | 21.81346
69.9438 | 30.0066 | 25.78882 | 4.251077 | 4.217778 | 0.0007676553 | 21.53698
69.9538 | 29.5768 | 25.50442 | 4.248085 | 4.072378 | 0.0007655795 | 21.25557
69.9638 | 29.0514 | 25.21571 | 4.24509 | 3.835687 | 0.0007635177 | 20.96986
69.9738 | 28.5464 | 24.9233 | 4.242092 | 3.623102 | 0.0007614698 | 20.68044
69.9838 | 27.9955 | 24.62777 | 4.239091 | 3.367732 | 0.0007594357 | 20.38792
69.9938 | 27.4466 | 24.32969 | 4.236088 | 3.116907 | 0.0007574152 | 20.09285
70.0038 | 27.0716 | 24.02963 | 4.233083 | 3.041968 | 0.0007554083 | 19.79579
70.0138 | 26.4925 | 23.72812 | 4.230074 | 2.764384 | 0.0007534149 | 19.49729
70.0238 | 25.9418 | 23.42565 | 4.227063 | 2.516146 | 0.0007514348 | 19.19784
70.0338 | 25.3997 | 23.12274 | 4.22405 | 2.276963 | 0.0007494679 | 18.89794
70.0438 | 24.9683 | 22.81983 | 4.221033 | 2.148468 | 0.0007475142 | 18.59805
70.0538 | 24.3322 | 22.51738 | 4.218015 | 1.814821 | 0.0007455735 | 18.29862
70.0638 | 23.7499 | 22.21579 | 4.214993 | 1.534109 | 0.0007436457 | 18.00005
70.0738 | 23.2481 | 21.91546 | 4.21197 | 1.33264 | 0.0007417307 | 17.70275
70.0838 | 22.8073 | 21.61675 | 4.208943 | 1.190548 | 0.0007398285 | 17.40707
70.0938 | 22.2354 | 21.32001 | 4.205914 | 0.9153934 | 0.000737939 | 17.11335
70.1038 | 21.6665 | 21.02554 | 4.202883 | 0.6409612 | 0.0007360619 | 16.82192
70.1138 | 21.1495 | 20.73364 | 4.199849 | 0.4158637 | 0.0007341973 | 16.53305
70.1238 | 20.6492 | 20.44457 | 4.196812 | 0.2046338 | 0.000732345 | 16.24702
70.1338 | 20.2888 | 20.15857 | 4.193773 | 0.1302307 | 0.0007305049 | 15.96407
70.1438 | 19.6831 | 19.87587 | 4.190732 | -0.1927671 | 0.000728677 | 15.68441
70.1538 | 19.185 | 19.59665 | 4.187688 | -0.4116539 | 0.0007268612 | 15.40824
70.1638 | 18.8012 | 19.32111 | 4.184642 | -0.5199053 | 0.0007250573 | 15.13574
70.1738 | 18.3245 | 19.04938 | 4.181593 | -0.7248777 | 0.0007232653 | 14.86706
70.1838 | 17.869 | 18.78161 | 4.178542 | -0.9126074 | 0.0007214852 | 14.60234
70.1938 | 17.3614 | 18.51791 | 4.175488 | -1.156509 | 0.0007197168 | 14.3417
70.2038 | 17.0339 | 18.25839 | 4.172432 | -1.224485 | 0.0007179599 | 14.08524
70.2138 | 16.6009 | 18.00312 | 4.169374 | -1.402217 | 0.0007162146 | 13.83303
70.2238 | 16.2282 | 17.75218 | 4.166313 | -1.523975 | 0.0007144807 | 13.58515
70.2338 | 15.767 | 17.50561 | 4.16325 | -1.738612 | 0.0007127581 | 13.34165
70.2438 | 15.4076 | 17.26347 | 4.160185 | -1.855865 | 0.000711047 | 13.10257
70.2538 | 15.038 | 17.02577 | 4.157117 | -1.987767 | 0.000709347 | 12.86794
70.2638 | 14.7242 | 16.79253 | 4.154047 | -2.068333 | 0.0007076581 | 12.63778
70.2738 | 14.3841 | 16.56377 | 4.150974 | -2.179667 | 0.0007059803 | 12.41209
70.2838 | 14.0334 | 16.33947 | 4.1479 | -2.306067 | 0.0007043135 | 12.19086
70.2938 | 13.7386 | 16.11962 | 4.144823 | -2.38102 | 0.0007026574 | 11.9741
70.3038 | 13.4354 | 15.90421 | 4.141743 | -2.468807 | 0.0007010123 | 11.76176
70.3138 | 13.1444 | 15.6932 | 4.138662 | -2.548796 | 0.0006993779 | 11.55384
70.3238 | 12.8534 | 15.48656 | 4.135578 | -2.633158 | 0.0006977542 | 11.35028
70.3338 | 12.6065 | 15.28425 | 4.132492 | -2.677749 | 0.000696141 | 11.15106
70.3438 | 12.3392 | 15.08623 | 4.129404 | -2.747026 | 0.0006945384 | 10.95613
70.3538 | 12.103 | 14.89244 | 4.126314 | -2.789437 | 0.0006929462 | 10.76543
70.3638 | 11.8473 | 14.70283 | 4.123221 | -2.855529 | 0.0006913644 | 10.57892
70.3738 | 11.6514 | 14.51734 | 4.120126 | -2.865944 | 0.0006897929 | 10.39653
70.3838 | 11.3988 | 14.33592 | 4.117029 | -2.93712 | 0.0006882317 | 10.2182
70.3938 | 11.2096 | 14.1585 | 4.11393 | -2.948896 | 0.0006866805 | 10.04388
70.4038 | 10.9971 | 13.98501 | 4.110829 | -2.987907 | 0.0006851395 | 9.873492
70.4138 | 10.8641 | 13.81538 | 4.107726 | -2.951281 | 0.0006836086 | 9.706971
70.4238 | 10.6576 | 13.64955 | 4.104621 | -2.991954 | 0.0006820876 | 9.544251
70.4338 | 10.4869 | 13.48745 | 4.101513 | -3.000551 | 0.0006805766 | 9.385258
70.4437 | 10.3203 | 13.33058 | 4.098435 | -3.010279 | 0.0006790906 | 9.231465
70.4537 | 10.1842 | 13.17568 | 4.095323 | -2.991484 | 0.0006775991 | 9.079683
70.4637 | 10.0503 | 13.0243 | 4.09221 | -2.974 | 0.0006761172 | 8.931414
70.4737 | 9.8991 | 12.87636 | 4.089094 | -2.977257 | 0.000674645 | 8.786588
70.4837 | 9.765 | 12.73178 | 4.085977 | -2.966783 | 0.0006731824 | 8.645134
70.4937 | 9.6492 | 12.59051 | 4.082857 | -2.941306 | 0.0006717293 | 8.506977
70.5037 | 9.557 | 12.45245 | 4.079735 | -2.895453 | 0.0006702857 | 8.372048
70.5137 | 9.4257 | 12.31756 | 4.076612 | -2.891855 | 0.0006688515 | 8.240274
70.5237 | 9.3144 | 12.18574 | 4.073486 | -2.87134 | 0.0006674266 | 8.111587
70.5337 | 9.2183 | 12.05694 | 4.070359 | -2.838639 | 0.0006660111 | 7.985915
70.5437 | 9.1426 | 11.93108 | 4.06723 | -2.788482 | 0.0006646048 | 7.863188
70.5537 | 9.061 | 11.8081 | 4.064098 | -2.747103 | 0.0006632076 | 7.743341
70.5637 | 8.9709 | 11.68793 | 4.060965 | -2.717032 | 0.0006618196 | 7.626305
70.5737 | 8.882 | 11.5705 | 4.05783 | -2.688504 | 0.0006604407 | 7.512014
70.5837 | 8.8315 | 11.45576 | 4.054693 | -2.624256 | 0.0006590708 | 7.400404
70.5937 | 8.7669 | 11.34362 | 4.051555 | -2.576722 | 0.0006577099 | 7.291409
70.6037 | 8.699 | 11.23404 | 4.048414 | -2.535039 | 0.0006563578 | 7.184969
70.6137 | 8.626 | 11.12695 | 4.045272 | -2.500947 | 0.0006550146 | 7.08102
70.6237 | 8.5783 | 11.02228 | 4.042128 | -2.443984 | 0.0006536802 | 6.979503
70.6337 | 8.5337 | 10.91999 | 4.038982 | -2.386293 | 0.0006523546 | 6.880359
70.6437 | 8.4727 | 10.82001 | 4.035834 | -2.347315 | 0.0006510377 | 6.78353
70.6537 | 8.425 | 10.72229 | 4.032685 | -2.297293 | 0.0006497294 | 6.688959
70.6637 | 8.3776 | 10.62677 | 4.029533 | -2.249172 | 0.0006484298 | 6.596591
70.6737 | 8.3415 | 10.5334 | 4.02638 | -2.191899 | 0.0006471387 | 6.506371
70.6837 | 8.3089 | 10.44212 | 4.023226 | -2.13322 | 0.0006458561 | 6.418248
70.6937 | 8.2619 | 10.35288 | 4.02007 | -2.090984 | 0.0006445819 | 6.33217
70.7037 | 8.2242 | 10.26564 | 4.016912 | -2.041441 | 0.0006433163 | 6.248085
70.7137 | 8.2019 | 10.18034 | 4.013752 | -1.97844 | 0.0006420589 | 6.165946
70.7237 | 8.1624 | 10.09694 | 4.010591 | -1.934535 | 0.0006408099 | 6.085703
70.7337 | 8.1286 | 10.01538 | 4.007428 | -1.88678 | 0.0006395692 | 6.007312
70.7437 | 8.1022 | 9.935628 | 4.004264 | -1.833428 | 0.0006383367 | 5.930725
70.7537 | 8.0728 | 9.857634 | 4.001098 | -1.784834 | 0.0006371124 | 5.855899
70.7637 | 8.0483 | 9.781357 | 3.997931 | -1.733057 | 0.0006358962 | 5.78279
70.7737 | 8.0133 | 9.706753 | 3.994761 | -1.693453 | 0.0006346882 | 5.711357
70.7837 | 7.9899 | 9.633783 | 3.991591 | -1.643883 | 0.0006334882 | 5.641558
70.7937 | 7.9643 | 9.562405 | 3.988419 | -1.598105 | 0.0006322962 | 5.573354
70.8037 | 7.9445 | 9.492582 | 3.985245 | -1.548082 | 0.0006311123 | 5.506705
70.8137 | 7.9268 | 9.424275 | 3.98207 | -1.497475 | 0.0006299362 | 5.441575
70.8237 | 7.899 | 9.357448 | 3.978894 | -1.458448 | 0.000628768 | 5.377926
70.8337 | 7.8725 | 9.292066 | 3.975716 | -1.419566 | 0.0006276078 | 5.315722
70.8437 | 7.8636 | 9.228092 | 3.972536 | -1.364492 | 0.0006264554 | 5.254929
70.8537 | 7.8432 | 9.165494 | 3.969356 | -1.322294 | 0.0006253107 | 5.195513
70.8637 | 7.8179 | 9.104238 | 3.966174 | -1.286338 | 0.0006241738 | 5.13744
70.8737 | 7.795 | 9.044292 | 3.96299 | -1.249292 | 0.0006230447 | 5.080679
70.8837 | 7.7845 | 8.985627 | 3.959805 | -1.201127 | 0.0006219232 | 5.0252
70.8937 | 7.7738 | 8.928211 | 3.956619 | -1.154411 | 0.0006208092 | 4.970971
70.9037 | 7.7392 | 8.872015 | 3.953432 | -1.132815 | 0.000619703 | 4.917963
70.9137 | 7.7301 | 8.81701 | 3.950243 | -1.08691 | 0.0006186043 | 4.866148
70.9237 | 7.7091 | 8.763169 | 3.947053 | -1.054069 | 0.0006175131 | 4.815498
70.9337 | 7.7054 | 8.710464 | 3.943862 | -1.005064 | 0.0006164295 | 4.765986
70.9437 | 7.6849 | 8.658871 | 3.940669 | -0.9739706 | 0.0006153533 | 4.717586
70.9537 | 7.6686 | 8.608361 | 3.937475 | -0.9397614 | 0.0006142845 | 4.670272
70.9637 | 7.6519 | 8.558913 | 3.93428 | -0.9070128 | 0.0006132232 | 4.624019
70.9737 | 7.6476 | 8.510501 | 3.931084 | -0.8629008 | 0.0006121692 | 4.578804
70.9837 | 7.6301 | 8.463101 | 3.927887 | -0.8330013 | 0.0006111225 | 4.534603
70.9937 | 7.6139 | 8.416692 | 3.924689 | -0.8027915 | 0.0006100832 | 4.491393
71.0037 | 7.6024 | 8.371251 | 3.921489 | -0.7688506 | 0.0006090511 | 4.449152
71.0137 | 7.5929 | 8.326756 | 3.918289 | -0.7338561 | 0.0006080263 | 4.40786
71.0237 | 7.5811 | 8.283188 | 3.915087 | -0.7020875 | 0.0006070087 | 4.367494
71.0337 | 7.5633 | 8.240525 | 3.911884 | -0.6772251 | 0.0006059983 | 4.328035
71.0437 | 7.5553 | 8.198748 | 3.90868 | -0.6434484 | 0.0006049951 | 4.289463
71.0537 | 7.54 | 8.157839 | 3.905475 | -0.6178387 | 0.000603999 | 4.251759
71.0637 | 7.5359 | 8.117778 | 3.90227 | -0.5818777 | 0.00060301 | 4.214905
71.0737 | 7.5209 | 8.078547 | 3.899063 | -0.5576473 | 0.000602028 | 4.178882
71.0837 | 7.5138 | 8.04013 | 3.895855 | -0.5263297 | 0.0006010532 | 4.143674
71.0937 | 7.5016 | 8.002508 | 3.892646 | -0.5009083 | 0.0006000854 | 4.109262
71.1037 | 7.4937 | 7.965667 | 3.889437 | -0.4719669 | 0.0005991245 | 4.075631
71.1137 | 7.4855 | 7.929589 | 3.886226 | -0.4440887 | 0.0005981706 | 4.042764
71.1237 | 7.4752 | 7.894259 | 3.883015 | -0.4190591 | 0.0005972238 | 4.010647
71.1337 | 7.4661 | 7.859663 | 3.879803 | -0.3935626 | 0.0005962837 | 3.979264
71.1437 | 7.4583 | 7.825784 | 3.87659 | -0.3674838 | 0.0005953506 | 3.948599
71.1537 | 7.4542 | 7.79261 | 3.873376 | -0.3384099 | 0.0005944244 | 3.91864
71.1637 | 7.4442 | 7.760126 | 3.870161 | -0.315926 | 0.0005935051 | 3.889371
71.1737 | 7.4347 | 7.72832 | 3.866946 | -0.2936197 | 0.0005925925 | 3.860782
71.1837 | 7.4254 | 7.697177 | 3.863729 | -0.2717769 | 0.0005916868 | 3.832856
71.1937 | 7.4242 | 7.666686 | 3.860512 | -0.2424859 | 0.0005907879 | 3.805583
71.2037 | 7.4167 | 7.636834 | 3.857295 | -0.220134 | 0.0005898958 | 3.778949
71.2137 | 7.4108 | 7.607609 | 3.854076 | -0.1968095 | 0.0005890104 | 3.752944
71.2237 | 7.4031 | 7.579001 | 3.850857 | -0.1759008 | 0.0005881317 | 3.727555
71.2337 | 7.3993 | 7.550996 | 3.847638 | -0.1516964 | 0.0005872597 | 3.702771
71.2437 | 7.3957 | 7.523586 | 3.844417 | -0.1278864 | 0.0005863944 | 3.678583
71.2537 | 7.3913 | 7.496759 | 3.841197 | -0.1054593 | 0.0005855359 | 3.654977
71.2637 | 7.3853 | 7.470505 | 3.837975 | -0.08520532 | 0.0005846839 | 3.631946
71.2737 | 7.3794 | 7.444814 | 3.834753 | -0.06541445 | 0.0005838386 | 3.609478
71.2837 | 7.3766 | 7.419678 | 3.83153 | -0.04307768 | 0.0005829998 | 3.587564
71.2937 | 7.3731 | 7.395085 | 3.828307 | -0.02198508 | 0.0005821678 | 3.566196
71.3037 | 7.3666 | 7.371028 | 3.825084 | -0.00442757 | 0.0005813422 | 3.545362
71.3137 | 7.3618 | 7.347497 | 3.82186 | 0.014303 | 0.0005805233 | 3.525057
71.3237 | 7.3591 | 7.324485 | 3.818635 | 0.0346155 | 0.0005797109 | 3.50527
71.3337 | 7.359 | 7.301982 | 3.81541 | 0.05701798 | 0.000578905 | 3.485993
71.3437 | 7.3575 | 7.279982 | 3.812185 | 0.07751836 | 0.0005781057 | 3.467218
71.3537 | 7.3515 | 7.258476 | 3.808959 | 0.09302401 | 0.0005773129 | 3.448939
71.3637 | 7.3485 | 7.237457 | 3.805733 | 0.111043 | 0.0005765265 | 3.431147
71.3737 | 7.3503 | 7.216918 | 3.802507 | 0.1333818 | 0.0005757467 | 3.413835
71.3837 | 7.3455 | 7.196852 | 3.79928 | 0.1486478 | 0.0005749733 | 3.396997
71.3937 | 7.344 | 7.177252 | 3.796053 | 0.166748 | 0.0005742063 | 3.380625
71.4037 | 7.3427 | 7.158112 | 3.792826 | 0.1845876 | 0.0005734458 | 3.364713
71.4136 | 7.3422 | 7.13961 | 3.789631 | 0.20259 | 0.000572699 | 3.349406
71.4236 | 7.3407 | 7.121367 | 3.786403 | 0.2193333 | 0.0005719514 | 3.334392
71.4336 | 7.3396 | 7.103565 | 3.783175 | 0.236035 | 0.00057121 | 3.319819
71.4436 | 7.3388 | 7.0862 | 3.779947 | 0.2526003 | 0.0005704751 | 3.305682
71.4536 | 7.3354 | 7.069265 | 3.776719 | 0.2661348 | 0.0005697466 | 3.291976
71.4636 | 7.3422 | 7.052756 | 3.773491 | 0.2894439 | 0.0005690245 | 3.278696
71.4736 | 7.3406 | 7.036668 | 3.770262 | 0.3039323 | 0.0005683087 | 3.265837
71.4836 | 7.3382 | 7.020995 | 3.767034 | 0.3172049 | 0.0005675993 | 3.253394
71.4936 | 7.3368 | 7.005733 | 3.763805 | 0.3310665 | 0.0005668963 | 3.241361
71.5036 | 7.337 | 6.990879 | 3.760577 | 0.346121 | 0.0005661996 | 3.229736
71.5136 | 7.3416 | 6.976427 | 3.757348 | 0.3651734 | 0.0005655092 | 3.218513
71.5236 | 7.341 | 6.962373 | 3.75412 | 0.378627 | 0.0005648251 | 3.207689
71.5336 | 7.3356 | 6.948714 | 3.750891 | 0.3868865 | 0.0005641475 | 3.197258
71.5436 | 7.3366 | 6.935445 | 3.747663 | 0.4011546 | 0.0005634761 | 3.187219
71.5536 | 7.3391 | 6.922564 | 3.744434 | 0.416536 | 0.0005628111 | 3.177567
71.5636 | 7.3409 | 6.910067 | 3.741206 | 0.4308328 | 0.0005621523 | 3.168299
71.5736 | 7.3387 | 6.897951 | 3.737978 | 0.4407493 | 0.0005614999 | 3.159411
71.5836 | 7.3363 | 6.886212 | 3.73475 | 0.4500879 | 0.0005608537 | 3.150901
71.5936 | 7.3366 | 6.874849 | 3.731523 | 0.4617515 | 0.0005602139 | 3.142766
71.6036 | 7.3413 | 6.863857 | 3.728295 | 0.4774429 | 0.0005595803 | 3.135002
71.6136 | 7.3396 | 6.853235 | 3.725068 | 0.4863647 | 0.0005589531 | 3.127608
71.6236 | 7.3422 | 6.842981 | 3.721841 | 0.499219 | 0.0005583322 | 3.120582
71.6336 | 7.3412 | 6.833092 | 3.718615 | 0.5081083 | 0.0005577176 | 3.113919
71.6436 | 7.3444 | 6.823565 | 3.715388 | 0.5208347 | 0.0005571092 | 3.10762
71.6536 | 7.3446 | 6.8144 | 3.712162 | 0.5301997 | 0.0005565071 | 3.101681
71.6636 | 7.345 | 6.805595 | 3.708937 | 0.5394054 | 0.0005559113 | 3.096102
71.6736 | 7.3469 | 6.797147 | 3.705712 | 0.5497534 | 0.0005553219 | 3.09088
71.6836 | 7.3436 | 6.789055 | 3.702487 | 0.5545448 | 0.0005547386 | 3.086014
71.6936 | 7.3507 | 6.781319 | 3.699263 | 0.5693815 | 0.0005541617 | 3.081502
71.7036 | 7.3514 | 6.773936 | 3.696039 | 0.5774639 | 0.0005535912 | 3.077344
71.7136 | 7.3522 | 6.766907 | 3.692816 | 0.5852935 | 0.0005530269 | 3.073538
71.7236 | 7.3548 | 6.760229 | 3.689593 | 0.5945709 | 0.0005524689 | 3.070084
71.7336 | 7.3542 | 6.753903 | 3.686371 | 0.6002968 | 0.0005519172 | 3.06698
71.7436 | 7.3583 | 6.747928 | 3.683149 | 0.6103719 | 0.0005513719 | 3.064228
71.7536 | 7.3614 | 6.742304 | 3.679928 | 0.6190963 | 0.0005508328 | 3.061825
71.7636 | 7.3621 | 6.737029 | 3.676708 | 0.6250706 | 0.0005503001 | 3.059771
71.7736 | 7.3612 | 6.732105 | 3.673488 | 0.6290945 | 0.0005497737 | 3.058067
71.7836 | 7.3658 | 6.727532 | 3.670269 | 0.6382683 | 0.0005492537 | 3.056713
71.7936 | 7.3665 | 6.723309 | 3.667051 | 0.6431913 | 0.0005487399 | 3.055709
71.8036 | 7.3704 | 6.719436 | 3.663834 | 0.6509637 | 0.0005482326 | 3.055054
71.8136 | 7.3679 | 6.715916 | 3.660617 | 0.6519843 | 0.0005477316 | 3.054751
71.8236 | 7.3705 | 6.712747 | 3.657401 | 0.6577534 | 0.000547237 | 3.054798
71.8336 | 7.3733 | 6.709931 | 3.654186 | 0.6633692 | 0.0005467488 | 3.055198
71.8436 | 7.3736 | 6.707469 | 3.650972 | 0.6661312 | 0.0005462668 | 3.05595
71.8536 | 7.3765 | 6.705362 | 3.647759 | 0.6711384 | 0.0005457914 | 3.057057
71.8636 | 7.377 | 6.703611 | 3.644547 | 0.6733891 | 0.0005453223 | 3.058519
71.8736 | 7.3783 | 6.702218 | 3.641335 | 0.6760821 | 0.0005448597 | 3.060338
71.8836 | 7.3819 | 6.701184 | 3.638125 | 0.6807157 | 0.0005444035 | 3.062515
71.8936 | 7.3829 | 6.700512 | 3.634916 | 0.6823884 | 0.0005439538 | 3.065052
71.9036 | 7.3842 | 6.700202 | 3.631707 | 0.6839977 | 0.0005435105 | 3.067952
71.9136 | 7.3849 | 6.700258 | 3.6285 | 0.6846421 | 0.0005430737 | 3.071215
71.9236 | 7.389 | 6.700681 | 3.625294 | 0.6883193 | 0.0005426434 | 3.074844
71.9336 | 7.3905 | 6.701473 | 3.622089 | 0.6890269 | 0.0005422195 | 3.078842
71.9436 | 7.3913 | 6.702638 | 3.618885 | 0.6886619 | 0.0005418022 | 3.083211
71.9536 | 7.3952 | 6.704178 | 3.615682 | 0.691022 | 0.0005413915 | 3.087954
71.9636 | 7.3994 | 6.706096 | 3.612481 | 0.6933043 | 0.0005409873 | 3.093074
71.9736 | 7.4031 | 6.708394 | 3.609281 | 0.6947056 | 0.0005405897 | 3.098573
71.9836 | 7.4033 | 6.711078 | 3.606082 | 0.6922223 | 0.0005401987 | 3.104456
71.9936 | 7.4053 | 6.714148 | 3.602884 | 0.6911517 | 0.0005398143 | 3.110725
72.0036 | 7.407 | 6.71761 | 3.599688 | 0.6893899 | 0.0005394365 | 3.117383
72.0136 | 7.4108 | 6.721467 | 3.596493 | 0.6893332 | 0.0005390655 | 3.124435
72.0236 | 7.4174 | 6.725722 | 3.593299 | 0.6916776 | 0.000538701 | 3.131885
72.0336 | 7.4207 | 6.730381 | 3.590107 | 0.690319 | 0.0005383433 | 3.139736
72.0436 | 7.4275 | 6.735447 | 3.586916 | 0.6920528 | 0.0005379923 | 3.147993
72.0536 | 7.432 | 6.740925 | 3.583727 | 0.6910755 | 0.000537648 | 3.15666
72.0636 | 7.4345 | 6.746818 | 3.580539 | 0.6876815 | 0.0005373106 | 3.165742
72.0736 | 7.4484 | 6.753133 | 3.577353 | 0.6952666 | 0.0005369799 | 3.175243
72.0836 | 7.4489 | 6.759875 | 3.574169 | 0.6890253 | 0.000536656 | 3.185169
72.0936 | 7.4563 | 6.767047 | 3.570986 | 0.6892528 | 0.000536339 | 3.195525
72.1036 | 7.4624 | 6.774656 | 3.567804 | 0.6877437 | 0.0005360289 | 3.206316
72.1136 | 7.472 | 6.782708 | 3.564625 | 0.6892919 | 0.0005357257 | 3.217548
72.1236 | 7.4845 | 6.791207 | 3.561447 | 0.6932925 | 0.0005354295 | 3.229225
72.1336 | 7.4862 | 6.800161 | 3.55827 | 0.6860391 | 0.0005351402 | 3.241355
72.1436 | 7.4952 | 6.809574 | 3.555096 | 0.6856257 | 0.0005348579 | 3.253943
72.1536 | 7.506 | 6.819454 | 3.551923 | 0.6865461 | 0.0005345827 | 3.266996
72.1636 | 7.516 | 6.829806 | 3.548753 | 0.6861937 | 0.0005343145 | 3.280519
72.1736 | 7.5272 | 6.840638 | 3.545584 | 0.686562 | 0.0005340535 | 3.29452
72.1836 | 7.5391 | 6.851956 | 3.542416 | 0.6871443 | 0.0005337995 | 3.309005
72.1936 | 7.5466 | 6.863767 | 3.539251 | 0.6828335 | 0.0005335528 | 3.323982
72.2036 | 7.5591 | 6.876078 | 3.536088 | 0.6830223 | 0.0005333132 | 3.339456
72.2136 | 7.5691 | 6.888896 | 3.532927 | 0.6802036 | 0.000533081 | 3.355436
72.2236 | 7.5838 | 6.90223 | 3.529768 | 0.6815702 | 0.000532856 | 3.371929
72.2336 | 7.596 | 6.916086 | 3.526611 | 0.679914 | 0.0005326384 | 3.388943
72.2436 | 7.6116 | 6.930472 | 3.523456 | 0.6811276 | 0.0005324281 | 3.406484
72.2536 | 7.6176 | 6.945397 | 3.520303 | 0.6722029 | 0.0005322252 | 3.424562
72.2636 | 7.6311 | 6.960868 | 3.517152 | 0.670232 | 0.0005320298 | 3.443184
72.2736 | 7.6446 | 6.976893 | 3.514003 | 0.6677071 | 0.0005318419 | 3.462358
72.2836 | 7.6654 | 6.993481 | 3.510857 | 0.6719191 | 0.0005316615 | 3.482092
72.2936 | 7.6798 | 7.01064 | 3.507713 | 0.6691603 | 0.0005314887 | 3.502395
72.3036 | 7.6974 | 7.028377 | 3.504571 | 0.669023 | 0.0005313236 | 3.523275
72.3136 | 7.7132 | 7.046703 | 3.501432 | 0.6664973 | 0.0005311662 | 3.54474
72.3236 | 7.7296 | 7.065624 | 3.498294 | 0.663976 | 0.0005310165 | 3.566799
72.3336 | 7.7471 | 7.08515 | 3.49516 | 0.6619499 | 0.0005308746 | 3.58946
72.3436 | 7.7716 | 7.10529 | 3.492027 | 0.6663105 | 0.0005307406 | 3.612731
72.3536 | 7.7928 | 7.12605 | 3.488897 | 0.6667496 | 0.0005306144 | 3.636622
72.3636 | 7.8096 | 7.147441 | 3.48577 | 0.6621586 | 0.0005304962 | 3.661141
72.3736 | 7.8335 | 7.169471 | 3.482645 | 0.6640295 | 0.0005303861 | 3.686295
72.3835 | 7.8498 | 7.191912 | 3.479554 | 0.6578879 | 0.000530285 | 3.711828
72.3935 | 7.8807 | 7.215236 | 3.476434 | 0.6654644 | 0.0005301909 | 3.738271
72.4035 | 7.9067 | 7.239222 | 3.473317 | 0.6674785 | 0.0005301051 | 3.765374
72.4135 | 7.9313 | 7.263877 | 3.470203 | 0.6674227 | 0.0005300274 | 3.793144
72.4235 | 7.9632 | 7.28921 | 3.467091 | 0.6739896 | 0.0005299581 | 3.821589
72.4335 | 7.9863 | 7.315227 | 3.463982 | 0.6710725 | 0.0005298971 | 3.850715
72.4435 | 8.0188 | 7.341935 | 3.460876 | 0.6768647 | 0.0005298447 | 3.880529
72.4535 | 8.054 | 7.36934 | 3.457773 | 0.6846599 | 0.0005298007 | 3.911038
72.4635 | 8.0877 | 7.397448 | 3.454672 | 0.6902525 | 0.0005297654 | 3.942246
72.4735 | 8.1171 | 7.426262 | 3.451574 | 0.6908377 | 0.0005297386 | 3.974158
72.4835 | 8.1547 | 7.455789 | 3.44848 | 0.698911 | 0.0005297206 | 4.00678
72.4935 | 8.1906 | 7.486031 | 3.445388 | 0.7045687 | 0.0005297114 | 4.040114
72.5035 | 8.2295 | 7.516992 | 3.442299 | 0.7125077 | 0.000529711 | 4.074164
72.5135 | 8.2692 | 7.548674 | 3.439213 | 0.7205264 | 0.0005297196 | 4.108931
72.5235 | 8.3135 | 7.581076 | 3.43613 | 0.7324237 | 0.0005297374 | 4.144416
72.5335 | 8.3544 | 7.6142 | 3.433051 | 0.7402003 | 0.0005297641 | 4.180619
72.5435 | 8.398 | 7.648044 | 3.429974 | 0.7499565 | 0.0005298001 | 4.21754
72.5535 | 8.446 | 7.682604 | 3.426901 | 0.7633956 | 0.0005298453 | 4.255174
72.5635 | 8.4993 | 7.716811 | 3.423831 | 0.7824886 | 0.0005299 | 4.292451
72.5735 | 8.5417 | 7.752794 | 3.420764 | 0.7889059 | 0.000529964 | 4.331501
72.5835 | 8.5925 | 7.789477 | 3.4177 | 0.8030225 | 0.0005300377 | 4.371247
72.5935 | 8.6435 | 7.826852 | 3.41464 | 0.8166478 | 0.000530121 | 4.411682
72.6035 | 8.6925 | 7.864908 | 3.411583 | 0.8275918 | 0.000530214 | 4.452795
72.6135 | 8.7549 | 7.903632 | 3.408529 | 0.8512678 | 0.0005303169 | 4.494573
72.6235 | 8.8 | 7.94301 | 3.405479 | 0.8569903 | 0.0005304296 | 4.537
72.6335 | 8.8571 | 7.983023 | 3.402432 | 0.8740772 | 0.0005305525 | 4.58006
72.6435 | 8.9122 | 8.023118 | 3.399389 | 0.8890815 | 0.0005306854 | 4.623199
72.6535 | 8.9724 | 8.064343 | 3.39635 | 0.9080571 | 0.0005308286 | 4.667462
72.6635 | 9.0339 | 8.106137 | 3.393314 | 0.9277632 | 0.0005309821 | 4.712292
72.6735 | 9.0924 | 8.148473 | 3.390281 | 0.9439272 | 0.0005311462 | 4.75766
72.6835 | 9.1546 | 8.191321 | 3.387252 | 0.9632794 | 0.0005313207 | 4.803537
72.6935 | 9.214 | 8.234647 | 3.384227 | 0.9793528 | 0.0005315061 | 4.849888
72.7035 | 9.2706 | 8.278416 | 3.381206 | 0.9921838 | 0.0005317021 | 4.896678
72.7135 | 9.3366 | 8.322588 | 3.378189 | 1.014012 | 0.0005319092 | 4.943868
72.7235 | 9.3962 | 8.36712 | 3.375175 | 1.02908 | 0.0005321272 | 4.991413
72.7335 | 9.4667 | 8.411967 | 3.372165 | 1.054733 | 0.0005323565 | 5.03927
72.7435 | 9.5155 | 8.45708 | 3.369159 | 1.05842 | 0.0005325971 | 5.087388
72.7535 | 9.579 | 8.502407 | 3.366157 | 1.076593 | 0.0005328491 | 5.135717
72.7635 | 9.644 | 8.547891 | 3.363159 | 1.096109 | 0.0005331127 | 5.184199
72.7735 | 9.703 | 8.593475 | 3.360165 | 1.109525 | 0.0005333881 | 5.232777
72.7835 | 9.7726 | 8.639098 | 3.357175 | 1.133502 | 0.0005336752 | 5.281389
72.7935 | 9.8347 | 8.684694 | 3.354189 | 1.150006 | 0.0005339745 | 5.329971
72.8035 | 9.898 | 8.730197 | 3.351207 | 1.167803 | 0.0005342858 | 5.378456
72.8135 | 9.9654 | 8.775538 | 3.34823 | 1.189862 | 0.0005346095 | 5.426774
72.8235 | 10.0161 | 8.820643 | 3.345256 | 1.195457 | 0.0005349456 | 5.474852
72.8335 | 10.0773 | 8.865439 | 3.342287 | 1.211861 | 0.0005352943 | 5.522617
72.8435 | 10.1463 | 8.90985 | 3.339323 | 1.23645 | 0.0005356558 | 5.569992
72.8535 | 10.2068 | 8.953799 | 3.336362 | 1.253001 | 0.0005360303 | 5.616901
72.8635 | 10.2572 | 8.997206 | 3.333406 | 1.259994 | 0.0005364179 | 5.663264
72.8735 | 10.3142 | 9.039994 | 3.330454 | 1.274206 | 0.0005368188 | 5.709003
72.8835 | 10.3783 | 9.082081 | 3.327507 | 1.296219 | 0.0005372332 | 5.754037
72.8935 | 10.4286 | 9.12339 | 3.324564 | 1.30521 | 0.0005376611 | 5.798288
72.9035 | 10.4883 | 9.163841 | 3.321626 | 1.324459 | 0.000538103 | 5.841676
72.9135 | 10.5517 | 9.203356 | 3.318693 | 1.348344 | 0.0005385587 | 5.884125
72.9235 | 10.6021 | 9.241861 | 3.315764 | 1.360239 | 0.0005390289 | 5.925558
72.9335 | 10.6561 | 9.279279 | 3.31284 | 1.376821 | 0.0005395133 | 5.9659
72.9435 | 10.7039 | 9.315541 | 3.30992 | 1.388359 | 0.0005400125 | 6.005081
72.9535 | 10.7539 | 9.350578 | 3.307005 | 1.403322 | 0.0005405264 | 6.043032
72.9635 | 10.8074 | 9.384325 | 3.304095 | 1.423075 | 0.0005410554 | 6.079689
72.9735 | 10.8532 | 9.416721 | 3.30119 | 1.436479 | 0.0005415996 | 6.114989
72.9835 | 10.8911 | 9.44771 | 3.29829 | 1.44339 | 0.0005421594 | 6.148878
72.9935 | 10.9368 | 9.477239 | 3.295395 | 1.459561 | 0.0005427348 | 6.181302
73.0035 | 10.9751 | 9.505263 | 3.292504 | 1.469837 | 0.0005433262 | 6.212215
73.0135 | 11.0075 | 9.53174 | 3.289619 | 1.47576 | 0.0005439337 | 6.241577
73.0235 | 11.0495 | 9.556633 | 3.286739 | 1.492867 | 0.0005445578 | 6.26935
73.0335 | 11.0842 | 9.579913 | 3.283863 | 1.504287 | 0.0005451984 | 6.295505
73.0435 | 11.1168 | 9.601557 | 3.280993 | 1.515243 | 0.0005458561 | 6.320018
73.0535 | 11.139 | 9.621547 | 3.278129 | 1.517453 | 0.0005465309 | 6.342872
73.0635 | 11.1647 | 9.639871 | 3.275269 | 1.524829 | 0.0005472233 | 6.364055
73.0735 | 11.1854 | 9.656525 | 3.272415 | 1.528875 | 0.0005479333 | 6.383562
73.0835 | 11.2093 | 9.671508 | 3.269566 | 1.537792 | 0.0005486614 | 6.401394
73.0935 | 11.2286 | 9.684828 | 3.266722 | 1.543772 | 0.0005494078 | 6.417557
73.1035 | 11.2383 | 9.696499 | 3.263884 | 1.541801 | 0.0005501728 | 6.432065
73.1135 | 11.2498 | 9.706538 | 3.261051 | 1.543262 | 0.0005509569 | 6.444936
73.1235 | 11.2592 | 9.71497 | 3.258224 | 1.54423 | 0.00055176 | 6.456195
73.1335 | 11.2514 | 9.721827 | 3.255402 | 1.529573 | 0.0005525828 | 6.465872
73.1435 | 11.2578 | 9.727142 | 3.252586 | 1.530658 | 0.0005534254 | 6.474003
73.1535 | 11.2578 | 9.730955 | 3.249776 | 1.526845 | 0.0005542882 | 6.480625
73.1635 | 11.2549 | 9.733312 | 3.246971 | 1.521588 | 0.0005551715 | 6.485787
73.1735 | 11.2424 | 9.734263 | 3.244172 | 1.508137 | 0.0005560758 | 6.489535
73.1835 | 11.2299 | 9.73386 | 3.241378 | 1.49604 | 0.0005570013 | 6.491925
73.1935 | 11.2136 | 9.732161 | 3.238591 | 1.481439 | 0.0005579486 | 6.493012
73.2035 | 11.2058 | 9.729226 | 3.235809 | 1.476574 | 0.0005589176 | 6.492857
73.2135 | 11.1886 | 9.72512 | 3.233034 | 1.46348 | 0.0005599092 | 6.491526
73.2235 | 11.1655 | 9.719909 | 3.230264 | 1.445591 | 0.0005609235 | 6.489084
73.2335 | 11.1432 | 9.713663 | 3.2275 | 1.429537 | 0.0005619611 | 6.485601
73.2435 | 11.1136 | 9.706453 | 3.224742 | 1.407147 | 0.0005630221 | 6.481147
73.2535 | 11.0835 | 9.698354 | 3.221991 | 1.385146 | 0.0005641073 | 6.475799
73.2635 | 11.0559 | 9.68944 | 3.219246 | 1.36646 | 0.0005652169 | 6.46963
73.2735 | 11.017 | 9.679789 | 3.216506 | 1.337211 | 0.0005663516 | 6.462716
73.2835 | 10.9835 | 9.669477 | 3.213773 | 1.314023 | 0.0005675114 | 6.455137
73.2935 | 10.9398 | 9.658585 | 3.211047 | 1.281215 | 0.0005686971 | 6.44697
73.3035 | 10.9213 | 9.64719 | 3.208326 | 1.27411 | 0.0005699092 | 6.438293
73.3135 | 10.866 | 9.63537 | 3.205612 | 1.23063 | 0.0005711481 | 6.429187
73.3235 | 10.8297 | 9.623207 | 3.202905 | 1.206493 | 0.0005724142 | 6.41973
73.3335 | 10.7848 | 9.610777 | 3.200204 | 1.174023 | 0.0005737083 | 6.41
73.3435 | 10.7469 | 9.59816 | 3.197509 | 1.14874 | 0.0005750307 | 6.400075
73.3534 | 10.7073 | 9.585545 | 3.194848 | 1.121755 | 0.0005763682 | 6.390121
73.3634 | 10.6628 | 9.572781 | 3.192167 | 1.090019 | 0.0005777487 | 6.380037
73.3734 | 10.6202 | 9.560056 | 3.189492 | 1.060144 | 0.0005791592 | 6.369984
73.3834 | 10.563 | 9.547442 | 3.186824 | 1.015558 | 0.0005806004 | 6.360037
73.3934 | 10.5137 | 9.535011 | 3.184163 | 0.9786889 | 0.0005820728 | 6.350266
73.4034 | 10.4706 | 9.522833 | 3.181509 | 0.9477667 | 0.000583577 | 6.340741
73.4134 | 10.4295 | 9.510975 | 3.178861 | 0.9185246 | 0.0005851137 | 6.331529
73.4234 | 10.3856 | 9.499503 | 3.176221 | 0.8860968 | 0.0005866835 | 6.322696
73.4334 | 10.3279 | 9.48848 | 3.173587 | 0.8394198 | 0.000588287 | 6.314305
73.4434 | 10.2774 | 9.477966 | 3.17096 | 0.7994337 | 0.000589925 | 6.306416
73.4534 | 10.2284 | 9.468021 | 3.168341 | 0.7603794 | 0.0005915982 | 6.299088
73.4634 | 10.203 | 9.4587 | 3.165729 | 0.7443003 | 0.0005933072 | 6.292378
73.4734 | 10.1486 | 9.450056 | 3.163123 | 0.6985438 | 0.0005950529 | 6.286338
73.4834 | 10.102 | 9.442142 | 3.160525 | 0.6598579 | 0.0005968358 | 6.28102
73.4934 | 10.0559 | 9.435006 | 3.157935 | 0.6208944 | 0.0005986569 | 6.276472
73.5034 | 9.9951 | 9.428694 | 3.155351 | 0.566406 | 0.0006005169 | 6.272742
73.5134 | 9.9638 | 9.42325 | 3.152775 | 0.5405496 | 0.0006024166 | 6.269873
73.5234 | 9.9126 | 9.418717 | 3.150207 | 0.4938834 | 0.0006043568 | 6.267905
73.5334 | 9.8714 | 9.415132 | 3.147646 | 0.4562683 | 0.0006063384 | 6.26688
73.5434 | 9.824 | 9.412533 | 3.145092 | 0.411467 | 0.0006083622 | 6.266832
73.5534 | 9.7822 | 9.410957 | 3.142546 | 0.3712435 | 0.0006104291 | 6.2678
73.5634 | 9.7285 | 9.410434 | 3.140008 | 0.3180658 | 0.0006125401 | 6.269814
73.5734 | 9.6982 | 9.410998 | 3.137477 | 0.2872017 | 0.000614696 | 6.272906
73.5834 | 9.6651 | 9.412677 | 3.134954 | 0.2524233 | 0.0006168979 | 6.277105
73.5934 | 9.6262 | 9.415499 | 3.132439 | 0.2107013 | 0.0006191466 | 6.28244
73.6034 | 9.5842 | 9.419489 | 3.129932 | 0.1647114 | 0.0006214432 | 6.288935
73.6134 | 9.5501 | 9.424672 | 3.127433 | 0.1254278 | 0.0006237887 | 6.296616
73.6234 | 9.516 | 9.431072 | 3.124941 | 0.08492789 | 0.0006261842 | 6.305505
73.6334 | 9.4853 | 9.43871 | 3.122458 | 0.04658999 | 0.0006286307 | 6.315623
73.6434 | 9.4531 | 9.447607 | 3.119983 | 0.005493059 | 0.0006311293 | 6.326993
73.6534 | 9.4199 | 9.457782 | 3.117515 | -0.03788225 | 0.0006336811 | 6.339633
73.6634 | 9.392 | 9.469255 | 3.115056 | -0.07725507 | 0.0006362872 | 6.353562
73.6734 | 9.3722 | 9.482042 | 3.112606 | -0.1098422 | 0.0006389489 | 6.368798
73.6834 | 9.3443 | 9.496161 | 3.110163 | -0.1518615 | 0.0006416673 | 6.385357
73.6934 | 9.322 | 9.511629 | 3.107729 | -0.1896287 | 0.0006444436 | 6.403255
73.7034 | 9.3054 | 9.52846 | 3.105303 | -0.2230601 | 0.000647279 | 6.42251
73.7134 | 9.283 | 9.546671 | 3.102886 | -0.2636714 | 0.0006501749 | 6.443136
73.7234 | 9.2634 | 9.566277 | 3.100477 | -0.3028768 | 0.0006531325 | 6.465147
73.7334 | 9.2509 | 9.587292 | 3.098076 | -0.3363917 | 0.0006561532 | 6.488559
73.7434 | 9.24 | 9.60973 | 3.095685 | -0.3697298 | 0.0006592381 | 6.513386
73.7534 | 9.2211 | 9.633607 | 3.093301 | -0.4125068 | 0.0006623889 | 6.539643
73.7634 | 9.2122 | 9.658935 | 3.090927 | -0.446735 | 0.0006656067 | 6.567342
73.7734 | 9.1926 | 9.68573 | 3.088561 | -0.4931301 | 0.000668893 | 6.5965
73.7834 | 9.1881 | 9.714007 | 3.086205 | -0.5259069 | 0.0006722493 | 6.62713
73.7934 | 9.1841 | 9.743778 | 3.083857 | -0.5596783 | 0.000675677 | 6.659246
73.8034 | 9.1748 | 9.775061 | 3.081518 | -0.6002608 | 0.0006791776 | 6.692864
73.8134 | 9.1667 | 9.807868 | 3.079188 | -0.6411681 | 0.0006827525 | 6.727998
73.8234 | 9.1624 | 9.842216 | 3.076867 | -0.6798164 | 0.0006864033 | 6.764663
73.8334 | 9.1611 | 9.878121 | 3.074555 | -0.7170205 | 0.0006901316 | 6.802875
73.8434 | 9.1582 | 9.915597 | 3.072252 | -0.7573971 | 0.0006939388 | 6.842651
73.8534 | 9.1561 | 9.954663 | 3.069959 | -0.7985632 | 0.0006978265 | 6.884006
73.8634 | 9.1598 | 9.995335 | 3.067675 | -0.8355348 | 0.0007017963 | 6.926958
73.8734 | 9.1563 | 10.03763 | 3.0654 | -0.8813307 | 0.0007058498 | 6.971525
73.8834 | 9.1554 | 10.08157 | 3.063135 | -0.9261684 | 0.0007099886 | 7.017724
73.8934 | 9.1614 | 10.12717 | 3.060879 | -0.9657674 | 0.0007142142 | 7.065575
73.9034 | 9.1705 | 10.17445 | 3.058632 | -1.003946 | 0.0007185283 | 7.115095
73.9134 | 9.1744 | 10.22343 | 3.056395 | -1.049025 | 0.0007229324 | 7.166307
73.9234 | 9.1792 | 10.2741 | 3.054168 | -1.094904 | 0.000705128 | 7.219231
73.9334 | 9.1889 | 10.32655 | 3.05195 | -1.137649 | 0.0007097286 | 7.273889
73.9434 | 9.1937 | 10.38076 | 3.049742 | -1.187059 | 0.000714424 | 7.330302
73.9534 | 9.2063 | 10.43676 | 3.047544 | -1.230457 | 0.0007192157 | 7.388494
73.9634 | 9.212 | 10.49457 | 3.045356 | -1.28257 | 0.0007241053 | 7.44849
73.9734 | 9.2274 | 10.55422 | 3.043178 | -1.326821 | 0.0007290943 | 7.510314
73.9834 | 9.2367 | 10.61574 | 3.041009 | -1.379036 | 0.0007341841 | 7.573992
73.9934 | 9.2507 | 10.67914 | 3.038851 | -1.428441 | 0.0007393762 | 7.639551
74.0034 | 9.2604 | 10.74447 | 3.036703 | -1.484066 | 0.0007446718 | 7.707018
74.0134 | 9.2787 | 10.81173 | 3.034565 | -1.533027 | 0.0007389224 | 7.776423
74.0234 | 9.298 | 10.88098 | 3.032437 | -1.582976 | 0.0007444349 | 7.847794
74.0334 | 9.3096 | 10.95223 | 3.03032 | -1.642633 | 0.0007500547 | 7.921164
74.0434 | 9.326 | 11.02553 | 3.028212 | -1.69953 | 0.0007557829 | 7.996562
74.0534 | 9.345 | 11.1009 | 3.026116 | -1.755899 | 0.0007616205 | 8.074022
74.0634 | 9.3677 | 11.17837 | 3.024029 | -1.810675 | 0.0007675682 | 8.153578
74.0734 | 9.3795 | 11.25799 | 3.021953 | -1.87849 | 0.000773627 | 8.235263
74.0834 | 9.4069 | 11.33978 | 3.019888 | -1.932883 | 0.0007797974 | 8.319115
74.0934 | 9.432 | 11.42379 | 3.017834 | -1.991791 | 0.0007860799 | 8.405171
74.1034 | 9.4574 | 11.51005 | 3.01579 | -2.052648 | 0.0007924747 | 8.493466
74.1134 | 9.4795 | 11.5986 | 3.013757 | -2.119096 | 0.0007989819 | 8.584041
74.1234 | 9.5061 | 11.68948 | 3.011734 | -2.183377 | 0.0008056016 | 8.676937
74.1334 | 9.537 | 11.78273 | 3.009723 | -2.245729 | 0.0008123334 | 8.772193
74.1434 | 9.5719 | 11.8784 | 3.007722 | -2.306495 | 0.0008191767 | 8.869853
74.1534 | 9.5992 | 11.97652 | 3.005733 | -2.377319 | 0.000826131 | 8.96996
74.1634 | 9.6334 | 12.07715 | 3.003755 | -2.443746 | 0.000833195 | 9.072558
74.1734 | 9.6709 | 12.18032 | 3.001787 | -2.509421 | 0.0008403676 | 9.177693
74.1834 | 9.7113 | 12.28609 | 2.999831 | -2.574791 | 0.000847647 | 9.285412
74.1934 | 9.7519 | 12.3945 | 2.997887 | -2.642602 | 0.0008550314 | 9.395761
74.2034 | 9.7948 | 12.5056 | 2.995953 | -2.710805 | 0.0008625185 | 9.508789
74.2134 | 9.8423 | 12.61945 | 2.994031 | -2.777149 | 0.0008701055 | 9.624547
74.2234 | 9.8959 | 12.73608 | 2.99212 | -2.840183 | 0.0008777895 | 9.743084
74.2334 | 9.9442 | 12.85556 | 2.990221 | -2.911361 | 0.000885567 | 9.864454
74.2434 | 10.0034 | 12.97793 | 2.988334 | -2.974534 | 0.0008934341 | 9.988706
74.2534 | 10.0575 | 13.10326 | 2.986458 | -3.045756 | 0.0009013866 | 10.1159
74.2634 | 10.1176 | 13.23158 | 2.984594 | -3.113981 | 0.0009094194 | 10.24608
74.2734 | 10.1842 | 13.36296 | 2.982742 | -3.178764 | 0.0009175275 | 10.3793
74.2834 | 10.256 | 13.49746 | 2.980901 | -3.241458 | 0.0009257052 | 10.51563
74.2934 | 10.3159 | 13.63512 | 2.979072 | -3.319225 | 0.000933946 | 10.65512
74.3034 | 10.4056 | 13.77602 | 2.977256 | -3.370416 | 0.000942243 | 10.79782
74.3134 | 10.4867 | 13.92019 | 2.975451 | -3.433492 | 0.0009505892 | 10.94379
74.3233 | 10.5716 | 14.06624 | 2.973677 | -3.494638 | 0.0009588932 | 11.0916
74.3333 | 10.6688 | 14.21712 | 2.971896 | -3.548319 | 0.000967313 | 11.24426
74.3433 | 10.7596 | 14.37145 | 2.970128 | -3.611855 | 0.0009757566 | 11.40035
74.3533 | 10.8658 | 14.5293 | 2.968372 | -3.663503 | 0.0009842145 | 11.55995
74.3633 | 10.9812 | 14.69072 | 2.966629 | -3.709525 | 0.0009926767 | 11.7231
74.3733 | 11.0947 | 14.85577 | 2.964898 | -3.761072 | 0.001001133 | 11.88987
74.3833 | 11.2131 | 15.0245 | 2.963179 | -3.811404 | 0.001009572 | 12.06032
74.3933 | 11.3436 | 15.19698 | 2.961473 | -3.853377 | 0.001017982 | 12.23449
74.4033 | 11.4746 | 15.37325 | 2.95978 | -3.898645 | 0.001026352 | 12.41244
74.4133 | 11.6014 | 15.55336 | 2.958099 | -3.951961 | 0.001034669 | 12.59423
74.4233 | 11.7686 | 15.73738 | 2.956431 | -3.968779 | 0.00104292 | 12.7799
74.4333 | 11.9347 | 15.92535 | 2.954776 | -3.990645 | 0.001051092 | 12.96952
74.4433 | 12.1055 | 16.11731 | 2.953134 | -4.011813 | 0.001059173 | 13.16312
74.4533 | 12.2925 | 16.31332 | 2.951505 | -4.020824 | 0.001067148 | 13.36075
74.4633 | 12.4682 | 16.51343 | 2.949888 | -4.045226 | 0.001075005 | 13.56246
74.4733 | 12.6562 | 16.71766 | 2.948285 | -4.061456 | 0.001082728 | 13.76829
74.4833 | 12.8599 | 16.92605 | 2.946696 | -4.066148 | 0.001090305 | 13.97826
74.4933 | 13.086 | 17.13864 | 2.945119 | -4.05264 | 0.001097722 | 14.19242
74.5033 | 13.3257 | 17.35546 | 2.943556 | -4.029759 | 0.001104966 | 14.4108
74.5133 | 13.5634 | 17.57653 | 2.942006 | -4.013126 | 0.001112023 | 14.63341
74.5233 | 13.771 | 17.80186 | 2.940469 | -4.030859 | 0.001118879 | 14.86027
74.5333 | 14.0603 | 18.03147 | 2.938947 | -3.971174 | 0.001125524 | 15.0914
74.5433 | 14.3192 | 18.26537 | 2.937437 | -3.946173 | 0.001131944 | 15.3268
74.5533 | 14.586 | 18.50355 | 2.935942 | -3.917554 | 0.001138127 | 15.56647
74.5633 | 14.9133 | 18.74601 | 2.93446 | -3.832711 | 0.001144064 | 15.81041
74.5733 | 15.2249 | 18.99272 | 2.932992 | -3.767824 | 0.001149743 | 16.05858
74.5833 | 15.5505 | 19.24367 | 2.931538 | -3.693168 | 0.001155155 | 16.31098
74.5933 | 15.8679 | 19.4988 | 2.930097 | -3.630903 | 0.001160291 | 16.56754
74.6033 | 16.2118 | 19.75808 | 2.928671 | -3.546284 | 0.001165143 | 16.82825
74.6133 | 16.5743 | 20.02145 | 2.927259 | -3.447152 | 0.001169705 | 17.09302
74.6233 | 16.944 | 20.28884 | 2.925861 | -3.344838 | 0.00117397 | 17.3618
74.6333 | 17.3164 | 20.56016 | 2.924477 | -3.243757 | 0.001177933 | 17.6345
74.6433 | 17.676 | 20.83531 | 2.923108 | -3.159312 | 0.001181591 | 17.91102
74.6533 | 18.1325 | 21.11419 | 2.921753 | -2.981693 | 0.00118494 | 18.19125
74.6633 | 18.5489 | 21.39667 | 2.920412 | -2.84777 | 0.001187978 | 18.47507
74.6733 | 18.9851 | 21.6826 | 2.919086 | -2.697504 | 0.001190705 | 18.76233
74.6833 | 19.4301 | 21.97184 | 2.917775 | -2.541735 | 0.00119312 | 19.05287
74.6933 | 19.88 | 22.26418 | 2.916478 | -2.384181 | 0.001195224 | 19.34651
74.7033 | 20.3147 | 22.55946 | 2.915196 | -2.244756 | 0.001197021 | 19.64306
74.7133 | 20.8417 | 22.85744 | 2.913929 | -2.015738 | 0.001198512 | 19.94231
74.7233 | 21.3184 | 23.1579 | 2.912677 | -1.839498 | 0.001199702 | 20.24402
74.7333 | 21.8261 | 23.46058 | 2.91144 | -1.634483 | 0.001200596 | 20.54794
74.7433 | 22.3829 | 23.76521 | 2.910217 | -1.382315 | 0.0012012 | 20.8538
74.7533 | 22.8135 | 24.0715 | 2.90901 | -1.258001 | 0.001201521 | 21.16129
74.7633 | 23.3353 | 24.37913 | 2.907818 | -1.043831 | 0.001201566 | 21.47011
74.7733 | 23.892 | 24.68776 | 2.906642 | -0.7957617 | 0.001201343 | 21.77992
74.7833 | 24.4423 | 24.99704 | 2.90548 | -0.5547442 | 0.001200861 | 22.09036
74.7933 | 25.0324 | 25.30659 | 2.904334 | -0.2741943 | 0.001200131 | 22.40106
74.8033 | 25.5731 | 25.61602 | 2.903204 | -0.04291782 | 0.001199161 | 22.71161
74.8133 | 26.1161 | 25.9249 | 2.902089 | 0.1912012 | 0.001197964 | 23.02161
74.8233 | 26.6681 | 26.2328 | 2.90099 | 0.4353038 | 0.00119655 | 23.33061
74.8333 | 27.2126 | 26.53926 | 2.899907 | 0.6733388 | 0.001194931 | 23.63816
74.8433 | 27.7708 | 26.84382 | 2.898839 | 0.926982 | 0.001193119 | 23.94379
74.8533 | 28.3591 | 27.14599 | 2.897787 | 1.213113 | 0.001191127 | 24.24701
74.8633 | 28.9518 | 27.44526 | 2.896751 | 1.506535 | 0.001188968 | 24.54732
74.8733 | 29.4642 | 27.74114 | 2.895731 | 1.723062 | 0.001186654 | 24.84422
74.8833 | 29.972 | 28.03309 | 2.894728 | 1.938909 | 0.001184199 | 25.13718
74.8933 | 30.5982 | 28.32059 | 2.89374 | 2.277609 | 0.001181617 | 25.42567
74.9033 | 31.0993 | 28.6031 | 2.892769 | 2.496198 | 0.00117892 | 25.70915
74.9133 | 31.6256 | 28.88009 | 2.891814 | 2.745508 | 0.001176123 | 25.9871
74.9233 | 32.1418 | 29.15102 | 2.890876 | 2.990779 | 0.001173239 | 26.25897
74.9333 | 32.7167 | 29.41536 | 2.889954 | 3.301342 | 0.001170282 | 26.52423
74.9433 | 33.1562 | 29.67257 | 2.889048 | 3.48363 | 0.001167265 | 26.78235
74.9533 | 33.6592 | 29.92214 | 2.888159 | 3.737056 | 0.001164202 | 27.03282
74.9633 | 34.1381 | 30.16357 | 2.887287 | 3.974526 | 0.001161106 | 27.27513
74.9733 | 34.5885 | 30.39637 | 2.886432 | 4.192134 | 0.001157989 | 27.50878
74.9833 | 35.0027 | 30.62005 | 2.885594 | 4.382655 | 0.001154865 | 27.7333
74.9933 | 35.4028 | 30.83416 | 2.884772 | 4.568641 | 0.001151747 | 27.94824
75.0033 | 35.8076 | 31.03828 | 2.883968 | 4.769316 | 0.001148646 | 28.15317
75.0133 | 36.2257 | 31.23202 | 2.883181 | 4.993682 | 0.001145575 | 28.34769
75.0233 | 36.5491 | 31.41498 | 2.882411 | 5.134115 | 0.001142545 | 28.53143
75.0333 | 36.8991 | 31.58684 | 2.881658 | 5.312256 | 0.001139567 | 28.70405
75.0433 | 37.1822 | 31.7473 | 2.880923 | 5.434904 | 0.001136653 | 28.86524
75.0533 | 37.4934 | 31.89606 | 2.880205 | 5.597343 | 0.001133813 | 29.01472
75.0633 | 37.706 | 32.0329 | 2.879505 | 5.673096 | 0.001131056 | 29.15227
75.0733 | 37.953 | 32.15764 | 2.878822 | 5.795363 | 0.001128394 | 29.27769
75.0833 | 38.1679 | 32.27009 | 2.878157 | 5.897806 | 0.001125834 | 29.39081
75.0933 | 38.3279 | 32.37016 | 2.87751 | 5.957737 | 0.001123387 | 29.49153
75.1033 | 38.4903 | 32.45777 | 2.87688 | 6.032534 | 0.00112106 | 29.57976
75.1133 | 38.5965 | 32.53286 | 2.876269 | 6.063635 | 0.001118861 | 29.65548
75.1233 | 38.6933 | 32.59546 | 2.875676 | 6.097836 | 0.001116799 | 29.71867
75.1333 | 38.7356 | 32.64561 | 2.8751 | 6.089993 | 0.001114881 | 29.76939
75.1433 | 38.7808 | 32.68338 | 2.874543 | 6.097424 | 0.001113113 | 29.80772
75.1533 | 38.7827 | 32.70889 | 2.874004 | 6.073807 | 0.001111502 | 29.83378
75.1633 | 38.7442 | 32.72231 | 2.873484 | 6.021892 | 0.001110055 | 29.84771
75.1733 | 38.707 | 32.72383 | 2.872982 | 5.983173 | 0.001108777 | 29.84974
75.1833 | 38.5902 | 32.71366 | 2.872498 | 5.876539 | 0.001107674 | 29.84005
75.1933 | 38.4958 | 32.69209 | 2.872033 | 5.803714 | 0.00110675 | 29.81895
75.2033 | 38.3804 | 32.65938 | 2.871587 | 5.72102 | 0.001106012 | 29.78669
75.2133 | 38.2174 | 32.61587 | 2.87116 | 5.601529 | 0.001105463 | 29.74361
75.2233 | 38.0757 | 32.5619 | 2.870751 | 5.513797 | 0.001105108 | 29.69005
75.2333 | 37.8173 | 32.49785 | 2.870362 | 5.319448 | 0.001104952 | 29.62638
75.2433 | 37.5408 | 32.42411 | 2.869991 | 5.116691 | 0.001104997 | 29.55301
75.2533 | 37.2434 | 32.3411 | 2.86964 | 4.902302 | 0.001105248 | 29.47035
75.2633 | 37.0175 | 32.24926 | 2.869308 | 4.768243 | 0.001105709 | 29.37884
75.2733 | 36.6967 | 32.14904 | 2.868995 | 4.547662 | 0.001106382 | 29.27894
75.2833 | 36.3749 | 32.04092 | 2.868701 | 4.333985 | 0.001107271 | 29.17111
75.2932 | 36.0307 | 31.9266 | 2.86843 | 4.104098 | 0.001108366 | 29.05706
75.3032 | 35.6736 | 31.8042 | 2.868175 | 3.869395 | 0.001109694 | 28.93492
75.3132 | 35.2749 | 31.67539 | 2.86794 | 3.599513 | 0.001111246 | 28.80634
75.3232 | 34.8822 | 31.54066 | 2.867724 | 3.341539 | 0.001113026 | 28.67182
75.3332 | 34.5359 | 31.40055 | 2.867529 | 3.135346 | 0.001115035 | 28.53191
75.3432 | 34.0998 | 31.25558 | 2.867353 | 2.844218 | 0.001117278 | 28.38711
75.3532 | 33.6658 | 31.10628 | 2.867198 | 2.559525 | 0.001119755 | 28.23796
75.3632 | 33.1428 | 30.95316 | 2.867062 | 2.189639 | 0.00112247 | 28.08498
75.3732 | 32.6736 | 30.79677 | 2.866947 | 1.876834 | 0.001125425 | 27.92869
75.3832 | 32.3151 | 30.63761 | 2.866851 | 1.677495 | 0.001128622 | 27.76963
75.3932 | 31.8791 | 30.4762 | 2.866777 | 1.402901 | 0.001132064 | 27.60829
75.4032 | 31.3579 | 30.31306 | 2.866722 | 1.04484 | 0.001135754 | 27.4452
75.4132 | 30.9055 | 30.14869 | 2.866688 | 0.7568098 | 0.001139693 | 27.28086
75.4232 | 30.4414 | 29.98357 | 2.866675 | 0.4578254 | 0.001143884 | 27.11576
75.4332 | 29.9264 | 29.8182 | 2.866682 | 0.1081997 | 0.00114833 | 26.95037
75.4432 | 29.5375 | 29.65304 | 2.866711 | -0.1155394 | 0.001153032 | 26.78518
75.4532 | 29.1135 | 29.48854 | 2.86676 | -0.3750425 | 0.001157994 | 26.62062
75.4632 | 28.6614 | 29.32515 | 2.86683 | -0.6637515 | 0.001163218 | 26.45716
75.4732 | 28.2213 | 29.16329 | 2.866921 | -0.9419924 | 0.001168707 | 26.2952
75.4832 | 27.664 | 29.00338 | 2.867033 | -1.339378 | 0.001174462 | 26.13517
75.4932 | 27.258 | 28.8458 | 2.867167 | -1.587798 | 0.001180487 | 25.97745
75.5032 | 26.8119 | 28.69093 | 2.867322 | -1.879025 | 0.001186785 | 25.82242
75.5132 | 26.4823 | 28.53912 | 2.867498 | -2.056822 | 0.001193358 | 25.67043
75.5232 | 26.0876 | 28.39072 | 2.867696 | -2.303123 | 0.001200208 | 25.52183
75.5332 | 25.7141 | 28.24605 | 2.867915 | -2.531949 | 0.001207339 | 25.37693
75.5432 | 25.3183 | 28.1054 | 2.868156 | -2.787097 | 0.001214754 | 25.23603
75.5532 | 24.9783 | 27.96905 | 2.868419 | -2.990753 | 0.001222455 | 25.09941
75.5632 | 24.6473 | 27.83727 | 2.868704 | -3.189974 | 0.001230446 | 24.96734
75.5732 | 24.2948 | 27.71031 | 2.869011 | -3.415506 | 0.001238728 | 24.84006
75.5832 | 24.0124 | 27.58837 | 2.86934 | -3.575968 | 0.001247306 | 24.71778
75.5932 | 23.7412 | 27.47166 | 2.869691 | -3.730464 | 0.001256182 | 24.60072
75.6032 | 23.4177 | 27.36037 | 2.870064 | -3.942672 | 0.00126536 | 24.48904
75.6132 | 23.2065 | 27.25467 | 2.87046 | -4.048168 | 0.001274841 | 24.38293
75.6232 | 22.9631 | 27.15469 | 2.870878 | -4.191588 | 0.001284631 | 24.28253
75.6332 | 22.7382 | 27.06056 | 2.871319 | -4.32236 | 0.00129473 | 24.18795
75.6432 | 22.5607 | 26.97239 | 2.871782 | -4.411695 | 0.001305142 | 24.09931
75.6532 | 22.4105 | 26.89028 | 2.872268 | -4.479779 | 0.001315871 | 24.0167
75.6632 | 22.2409 | 26.81428 | 2.872777 | -4.573385 | 0.001326919 | 23.94018
75.6732 | 22.1304 | 26.74446 | 2.873309 | -4.614061 | 0.001338289 | 23.86981
75.6832 | 22.0289 | 26.68085 | 2.873864 | -4.65195 | 0.001349983 | 23.80564
75.6932 | 21.9158 | 26.62346 | 2.874442 | -4.707662 | 0.001362005 | 23.74766
75.7032 | 21.818 | 26.5723 | 2.875043 | -4.754298 | 0.001374356 | 23.69588
75.7132 | 21.8161 | 26.52734 | 2.875668 | -4.71124 | 0.001387039 | 23.65029
75.7232 | 21.7684 | 26.48855 | 2.876315 | -4.720151 | 0.001400057 | 23.61084
75.7332 | 21.7653 | 26.45588 | 2.876987 | -4.690578 | 0.00141341 | 23.57748
75.7432 | 21.7926 | 26.42925 | 2.877682 | -4.636651 | 0.001427102 | 23.55014
75.7532 | 21.8166 | 26.40858 | 2.878401 | -4.591979 | 0.001441133 | 23.52874
75.7632 | 21.8636 | 26.39376 | 2.879143 | -4.530161 | 0.001455504 | 23.51316
75.7732 | 21.9209 | 26.38467 | 2.87991 | -4.463768 | 0.001470217 | 23.50329
75.7832 | 22.005 | 26.38116 | 2.8807 | -4.376161 | 0.001485271 | 23.49898
75.7932 | 22.1142 | 26.38309 | 2.881515 | -4.268887 | 0.001500668 | 23.50007
75.8032 | 22.236 | 26.39027 | 2.882353 | -4.154266 | 0.001516407 | 23.5064
75.8132 | 22.3562 | 26.4025 | 2.883216 | -4.046305 | 0.001532486 | 23.51776
75.8232 | 22.5208 | 26.4196 | 2.884104 | -3.898799 | 0.001548906 | 23.53395
75.8332 | 22.7076 | 26.44131 | 2.885016 | -3.733711 | 0.001565663 | 23.55473
75.8432 | 22.8726 | 26.46741 | 2.885952 | -3.594808 | 0.001582755 | 23.57987
75.8532 | 23.0636 | 26.49762 | 2.886914 | -3.434023 | 0.00160018 | 23.60911
75.8632 | 23.2555 | 26.53168 | 2.8879 | -3.276178 | 0.001617933 | 23.64216
75.8732 | 23.4706 | 26.56928 | 2.888911 | -3.098682 | 0.00163601 | 23.67874
75.8832 | 23.6904 | 26.61012 | 2.889947 | -2.919724 | 0.001654405 | 23.71852
75.8932 | 23.9258 | 26.65387 | 2.891008 | -2.728075 | 0.001673112 | 23.76119
75.9032 | 24.1427 | 26.7002 | 2.892094 | -2.557499 | 0.001692124 | 23.80641
75.9132 | 24.4234 | 26.74874 | 2.893205 | -2.325337 | 0.001711432 | 23.85382
75.9232 | 24.6782 | 26.79912 | 2.894342 | -2.120922 | 0.001731027 | 23.90305
75.9332 | 24.9368 | 26.85097 | 2.895505 | -1.914172 | 0.0017509 | 23.95372
75.9432 | 25.2058 | 26.9039 | 2.896693 | -1.698096 | 0.001771037 | 24.00543
75.9532 | 25.4971 | 26.95749 | 2.897907 | -1.460388 | 0.001791427 | 24.05779
75.9632 | 25.7447 | 27.01134 | 2.899146 | -1.266637 | 0.001812056 | 24.11038
75.9732 | 26.0078 | 27.06502 | 2.900412 | -1.057222 | 0.001832907 | 24.16278
75.9832 | 26.2995 | 27.11812 | 2.901703 | -0.8186175 | 0.001853965 | 24.21456
75.9932 | 26.5497 | 27.17019 | 2.903021 | -0.6204883 | 0.00187521 | 24.26529
76.0032 | 26.856 | 27.2208 | 2.904365 | -0.3648025 | 0.001896625 | 24.31454
76.0132 | 27.0815 | 27.26952 | 2.905735 | -0.1880216 | 0.001918187 | 24.36187
76.0232 | 27.3521 | 27.31592 | 2.907132 | 0.0361821 | 0.001939873 | 24.40685
76.0332 | 27.6313 | 27.35955 | 2.908555 | 0.271748 | 0.00196166 | 24.44904
76.0432 | 27.8899 | 27.4 | 2.910005 | 0.4899015 | 0.001983523 | 24.48801
76.0532 | 28.134 | 27.43684 | 2.911481 | 0.6971625 | 0.002005433 | 24.52335
76.0632 | 28.3605 | 27.46966 | 2.912985 | 0.8908424 | 0.002027362 | 24.55465
76.0732 | 28.6197 | 27.49806 | 2.914515 | 1.121642 | 0.002049281 | 24.58149
76.0832 | 28.8254 | 27.52165 | 2.916073 | 1.303746 | 0.002071156 | 24.60351
76.0932 | 29.0472 | 27.54007 | 2.917658 | 1.507131 | 0.002092955 | 24.62032
76.1032 | 29.255 | 27.55295 | 2.91927 | 1.702049 | 0.002114645 | 24.63157
76.1132 | 29.4554 | 27.55996 | 2.920909 | 1.895437 | 0.002136187 | 24.63692
76.1232 | 29.6121 | 27.56079 | 2.922576 | 2.051313 | 0.002157547 | 24.63605
76.1332 | 29.7816 | 27.55513 | 2.924271 | 2.226468 | 0.002178686 | 24.62868
76.1432 | 29.9263 | 27.54273 | 2.925993 | 2.383574 | 0.002199564 | 24.61453
76.1532 | 30.0751 | 27.52332 | 2.927743 | 2.551777 | 0.002220143 | 24.59336
76.1632 | 30.1884 | 27.4967 | 2.929521 | 2.691697 | 0.00224038 | 24.56494
76.1732 | 30.2891 | 27.46267 | 2.931327 | 2.826428 | 0.002260236 | 24.52908
76.1832 | 30.3777 | 27.42106 | 2.933161 | 2.956636 | 0.002279669 | 24.48562
76.1932 | 30.4424 | 27.37174 | 2.935024 | 3.070662 | 0.002298638 | 24.43442
76.2032 | 30.5132 | 27.31458 | 2.936915 | 3.198616 | 0.0023171 | 24.37535
76.2132 | 30.5334 | 27.24952 | 2.938834 | 3.283882 | 0.002335015 | 24.30835
76.2232 | 30.5651 | 27.17648 | 2.940782 | 3.388616 | 0.002352341 | 24.23335
76.2332 | 30.5645 | 27.09545 | 2.942759 | 3.469048 | 0.002369039 | 24.15032
76.2432 | 30.5285 | 27.00642 | 2.944764 | 3.522081 | 0.00238507 | 24.05927
76.2532 | 30.4971 | 26.90942 | 2.946799 | 3.587684 | 0.002400395 | 23.96022
76.2631 | 30.4342 | 26.80555 | 2.948842 | 3.628654 | 0.002414835 | 23.85429
76.2731 | 30.3511 | 26.69285 | 2.950934 | 3.658253 | 0.002428647 | 23.73948
76.2831 | 30.2694 | 26.5724 | 2.953056 | 3.697001 | 0.002441649 | 23.6169
76.2931 | 30.1496 | 26.44432 | 2.955207 | 3.705279 | 0.002453807 | 23.48666
76.3031 | 29.9921 | 26.30876 | 2.957387 | 3.683345 | 0.002465094 | 23.3489
76.3131 | 29.8573 | 26.16587 | 2.959597 | 3.691432 | 0.002475482 | 23.2038
76.3231 | 29.7156 | 26.01584 | 2.961837 | 3.699757 | 0.002484945 | 23.05152
76.3331 | 29.5125 | 25.85888 | 2.964106 | 3.653621 | 0.002493462 | 22.89228
76.3431 | 29.3137 | 25.69519 | 2.966406 | 3.618505 | 0.002501014 | 22.72629
76.3531 | 29.1391 | 25.52502 | 2.968736 | 3.61408 | 0.002507582 | 22.55378
76.3631 | 28.9103 | 25.34861 | 2.971095 | 3.561692 | 0.002513155 | 22.375
76.3731 | 28.6473 | 25.16622 | 2.973485 | 3.481083 | 0.002517719 | 22.19021
76.3831 | 28.3782 | 24.97812 | 2.975906 | 3.400083 | 0.002521268 | 21.99969
76.3931 | 28.1102 | 24.78459 | 2.978357 | 3.325612 | 0.002523796 | 21.80371
76.4031 | 27.7916 | 24.58593 | 2.980839 | 3.205674 | 0.002525301 | 21.60256
76.4131 | 27.4885 | 24.38242 | 2.983351 | 3.106075 | 0.002525783 | 21.39655
76.4231 | 27.1477 | 24.17439 | 2.985894 | 2.973309 | 0.002525245 | 21.18597
76.4331 | 26.8972 | 23.96213 | 2.988468 | 2.935069 | 0.002523695 | 20.97114
76.4431 | 26.5541 | 23.74596 | 2.991074 | 2.808139 | 0.00252114 | 20.75237
76.4531 | 26.235 | 23.52619 | 2.99371 | 2.708806 | 0.002517592 | 20.52997
76.4631 | 25.9442 | 23.30315 | 2.996378 | 2.641054 | 0.002513065 | 20.30425
76.4731 | 25.5212 | 23.07713 | 2.999077 | 2.444065 | 0.002507576 | 20.07555
76.4831 | 25.1376 | 22.84848 | 3.001808 | 2.289123 | 0.002501143 | 19.84417
76.4931 | 24.7312 | 22.61748 | 3.004571 | 2.113721 | 0.002493787 | 19.61041
76.5031 | 24.4171 | 22.38446 | 3.007365 | 2.032642 | 0.002485531 | 19.37461
76.5131 | 24.0097 | 22.14971 | 3.010191 | 1.859988 | 0.0024764 | 19.13704
76.5231 | 23.651 | 21.91355 | 3.013049 | 1.737455 | 0.002466419 | 18.89803
76.5331 | 23.2054 | 21.67625 | 3.01594 | 1.529151 | 0.002455618 | 18.65785
76.5431 | 22.8381 | 21.43811 | 3.018863 | 1.39999 | 0.002444026 | 18.4168
76.5531 | 22.4581 | 21.1994 | 3.021818 | 1.258696 | 0.002431674 | 18.17515
76.5631 | 22.0562 | 20.9604 | 3.024805 | 1.0958 | 0.002418594 | 17.93318
76.5731 | 21.6973 | 20.72136 | 3.027826 | 0.9759367 | 0.002404819 | 17.69113
76.5831 | 21.2937 | 20.48254 | 3.030879 | 0.8111594 | 0.002390383 | 17.44927
76.5931 | 20.8853 | 20.24417 | 3.033964 | 0.641127 | 0.002375321 | 17.20783
76.6031 | 20.4814 | 20.00649 | 3.037083 | 0.4749113 | 0.00235967 | 16.96705
76.6131 | 20.0873 | 19.76971 | 3.040235 | 0.3175922 | 0.002343464 | 16.72713
76.6231 | 19.7049 | 19.53404 | 3.043421 | 0.170862 | 0.002326741 | 16.48829
76.6331 | 19.3135 | 19.29967 | 3.046639 | 0.01382637 | 0.002309536 | 16.25072
76.6431 | 18.9007 | 19.0668 | 3.049891 | -0.1661006 | 0.002291888 | 16.01462
76.6531 | 18.5068 | 18.83559 | 3.053177 | -0.3287918 | 0.002273832 | 15.78014
76.6631 | 18.2004 | 18.60621 | 3.056497 | -0.40581 | 0.002255404 | 15.54746
76.6731 | 17.838 | 18.3788 | 3.05985 | -0.5408034 | 0.002236642 | 15.31672
76.6831 | 17.5027 | 18.15351 | 3.063237 | -0.6508137 | 0.002217581 | 15.08806
76.6931 | 17.1216 | 17.93047 | 3.066659 | -0.8088659 | 0.002198256 | 14.86161
76.7031 | 16.7624 | 17.70978 | 3.070114 | -0.9473821 | 0.002178702 | 14.63749
76.7131 | 16.4021 | 17.49157 | 3.073604 | -1.089465 | 0.002158954 | 14.4158
76.7231 | 16.0578 | 17.27591 | 3.077129 | -1.218113 | 0.002139045 | 14.19664
76.7331 | 15.784 | 17.06291 | 3.080688 | -1.278914 | 0.002119006 | 13.98011
76.7431 | 15.4577 | 16.85264 | 3.084281 | -1.394943 | 0.00209887 | 13.76626
76.7531 | 15.156 | 16.64517 | 3.08791 | -1.489171 | 0.002078666 | 13.55518
76.7631 | 14.8259 | 16.44056 | 3.091574 | -1.614655 | 0.002058425 | 13.34692
76.7731 | 14.557 | 16.23885 | 3.095272 | -1.681849 | 0.002038174 | 13.14154
76.7831 | 14.2706 | 16.04009 | 3.099006 | -1.769495 | 0.00201794 | 12.93907
76.7931 | 14.0181 | 15.84433 | 3.102776 | -1.82623 | 0.00199775 | 12.73956
76.8031 | 13.7157 | 15.65158 | 3.106581 | -1.935882 | 0.001977627 | 12.54302
76.8131 | 13.4928 | 15.46187 | 3.110421 | -1.969074 | 0.001957596 | 12.3495
76.8231 | 13.2452 | 15.27522 | 3.114297 | -2.03002 | 0.001937678 | 12.15899
76.8331 | 13.0051 | 15.09163 | 3.118209 | -2.086533 | 0.001917894 | 11.97151
76.8431 | 12.7686 | 14.91112 | 3.122157 | -2.142517 | 0.001898264 | 11.78706
76.8531 | 12.5478 | 14.73367 | 3.126141 | -2.185871 | 0.001878806 | 11.60565
76.8631 | 12.3392 | 14.55929 | 3.130162 | -2.220089 | 0.001859537 | 11.42727
76.8731 | 12.1065 | 14.38796 | 3.134219 | -2.281464 | 0.001840473 | 11.2519
76.8831 | 11.8973 | 14.21968 | 3.138312 | -2.322382 | 0.001821628 | 11.07955
76.8931 | 11.7349 | 14.05442 | 3.142442 | -2.319525 | 0.001803016 | 10.91018
76.9031 | 11.5684 | 13.89217 | 3.146609 | -2.323773 | 0.00178465 | 10.74378
76.9131 | 11.384 | 13.7329 | 3.150813 | -2.348905 | 0.00176654 | 10.58033
76.9231 | 11.2143 | 13.57659 | 3.155053 | -2.362292 | 0.001748698 | 10.41979
76.9331 | 11.0473 | 13.42321 | 3.159331 | -2.375906 | 0.001731131 | 10.26214
76.9431 | 10.8857 | 13.27272 | 3.163646 | -2.387017 | 0.001713848 | 10.10736
76.9531 | 10.7327 | 13.12509 | 3.167999 | -2.392391 | 0.001696858 | 9.955396
76.9631 | 10.578 | 12.9803 | 3.172389 | -2.402296 | 0.001680165 | 9.806226
76.9731 | 10.4634 | 12.83829 | 3.176817 | -2.374893 | 0.001663776 | 9.659813
76.9831 | 10.3291 | 12.69905 | 3.181283 | -2.369947 | 0.001647695 | 9.516116
76.9931 | 10.1851 | 12.56252 | 3.185787 | -2.377417 | 0.001631927 | 9.375098
77.0031 | 10.0745 | 12.42867 | 3.190328 | -2.354165 | 0.001616474 | 9.236721
77.0131 | 9.9652 | 12.29745 | 3.194908 | -2.33225 | 0.00160134 | 9.100941
77.0231 | 9.8409 | 12.16883 | 3.199527 | -2.327932 | 0.001586527 | 8.967718
77.0331 | 9.7323 | 12.04277 | 3.204184 | -2.310467 | 0.001572035 | 8.837012
77.0431 | 9.6249 | 11.91922 | 3.208879 | -2.294316 | 0.001557867 | 8.708778
77.0531 | 9.5302 | 11.79813 | 3.213614 | -2.267934 | 0.001544022 | 8.582977
77.0631 | 9.445 | 11.67948 | 3.218387 | -2.234479 | 0.001530501 | 8.459562
77.0731 | 9.3549 | 11.56321 | 3.223199 | -2.20831 | 0.001517303 | 8.338494
77.0831 | 9.2686 | 11.44928 | 3.228051 | -2.180682 | 0.001504428 | 8.219727
77.0931 | 9.1858 | 11.33765 | 3.232941 | -2.151854 | 0.001491874 | 8.103221
77.1031 | 9.0953 | 11.22828 | 3.237872 | -2.132983 | 0.00147964 | 7.988932
77.1131 | 9.0255 | 11.12113 | 3.242841 | -2.095627 | 0.001467725 | 7.876818
77.1231 | 8.963 | 11.01614 | 3.247851 | -2.053144 | 0.001456125 | 7.766837
77.1331 | 8.8887 | 10.91329 | 3.2529 | -2.024591 | 0.00144484 | 7.658946
77.1431 | 8.8331 | 10.81253 | 3.25799 | -1.979428 | 0.001433867 | 7.553104
77.1531 | 8.7714 | 10.71382 | 3.263119 | -1.942415 | 0.001423204 | 7.449273
77.1631 | 8.7111 | 10.61711 | 3.268289 | -1.90601 | 0.001412846 | 7.347408
77.1731 | 8.6557 | 10.52237 | 3.273499 | -1.866674 | 0.001402793 | 7.247471
77.1831 | 8.6065 | 10.42957 | 3.27875 | -1.823067 | 0.00139304 | 7.149424
77.1931 | 8.5543 | 10.33865 | 3.284042 | -1.78435 | 0.001383586 | 7.053225
77.2031 | 8.5051 | 10.24959 | 3.289374 | -1.744486 | 0.001374425 | 6.958838
77.2131 | 8.457 | 10.16234 | 3.294748 | -1.705336 | 0.001365557 | 6.866223
77.2231 | 8.4123 | 10.07686 | 3.300162 | -1.664564 | 0.001356976 | 6.775345
77.233 | 8.3835 | 9.993965 | 3.305563 | -1.610465 | 0.001348762 | 6.687053
77.243 | 8.34 | 9.911922 | 3.31106 | -1.571922 | 0.001340746 | 6.599521
77.253 | 8.3023 | 9.831549 | 3.316598 | -1.529249 | 0.001333008 | 6.513618
77.263 | 8.2614 | 9.752811 | 3.322178 | -1.491411 | 0.001325545 | 6.429308
77.273 | 8.2279 | 9.675676 | 3.3278 | -1.447776 | 0.001318354 | 6.346558
77.283 | 8.1953 | 9.600108 | 3.333463 | -1.404808 | 0.001311432 | 6.265334
77.293 | 8.1618 | 9.526077 | 3.339169 | -1.364277 | 0.001304775 | 6.185603
77.303 | 8.1302 | 9.45355 | 3.344918 | -1.32335 | 0.001298381 | 6.107334
77.313 | 8.105 | 9.382494 | 3.350708 | -1.277494 | 0.001292245 | 6.030494
77.323 | 8.0731 | 9.312881 | 3.356541 | -1.239781 | 0.001286366 | 5.955053
77.333 | 8.0454 | 9.244679 | 3.362417 | -1.199279 | 0.001280739 | 5.880981
77.343 | 8.0214 | 9.17786 | 3.368336 | -1.15646 | 0.001275362 | 5.808249
77.353 | 7.996 | 9.112393 | 3.374297 | -1.116393 | 0.001270233 | 5.736826
77.363 | 7.9742 | 9.048253 | 3.380302 | -1.074053 | 0.001265347 | 5.666686
77.373 | 7.9461 | 8.985409 | 3.38635 | -1.039309 | 0.001260703 | 5.597799
77.383 | 7.9236 | 8.923837 | 3.392441 | -1.000237 | 0.001256297 | 5.530139
77.393 | 7.9007 | 8.863509 | 3.398576 | -0.9628088 | 0.001252127 | 5.46368
77.403 | 7.8833 | 8.804399 | 3.404755 | -0.921099 | 0.001248191 | 5.398396
77.413 | 7.8656 | 8.746483 | 3.410978 | -0.8808827 | 0.001244485 | 5.334261
77.423 | 7.843 | 8.689735 | 3.417244 | -0.8467354 | 0.001241008 | 5.27125
77.433 | 7.825 | 8.634132 | 3.423555 | -0.8091324 | 0.001237757 | 5.20934
77.443 | 7.8054 | 8.579651 | 3.42991 | -0.7742511 | 0.00123473 | 5.148507
77.453 | 7.7911 | 8.526267 | 3.436309 | -0.7351671 | 0.001231924 | 5.088726
77.463 | 7.7731 | 8.473959 | 3.442753 | -0.7008595 | 0.001229339 | 5.029977
77.473 | 7.7534 | 8.422705 | 3.449242 | -0.6693054 | 0.00122697 | 4.972236
77.483 | 7.7356 | 8.372484 | 3.455776 | -0.6368837 | 0.001224818 | 4.915483
77.493 | 7.7249 | 8.323274 | 3.462355 | -0.5983737 | 0.00122288 | 4.859696
77.503 | 7.7088 | 8.275055 | 3.468979 | -0.5662549 | 0.001221154 | 4.804855
77.513 | 7.6969 | 8.227807 | 3.475648 | -0.5309067 | 0.001219639 | 4.750939
77.523 | 7.6761 | 8.18151 | 3.482363 | -0.5054104 | 0.001218333 | 4.697929
77.533 | 7.6631 | 8.136147 | 3.489123 | -0.4730471 | 0.001217234 | 4.645807
77.543 | 7.6479 | 8.091698 | 3.49593 | -0.4437975 | 0.001216342 | 4.594552
77.553 | 7.635 | 8.048144 | 3.502782 | -0.4131439 | 0.001215655 | 4.544146
77.563 | 7.6164 | 8.005469 | 3.50968 | -0.3890689 | 0.001215172 | 4.494574
77.573 | 7.6 | 7.963655 | 3.516625 | -0.3636548 | 0.001214891 | 4.445815
77.583 | 7.5872 | 7.922685 | 3.523616 | -0.3354848 | 0.001214812 | 4.397854
77.593 | 7.5727 | 7.882543 | 3.530653 | -0.3098428 | 0.001214934 | 4.350675
77.603 | 7.5591 | 7.843212 | 3.537738 | -0.2841121 | 0.001215256 | 4.304259
77.613 | 7.5442 | 7.804678 | 3.544869 | -0.2604776 | 0.001215777 | 4.258593
77.623 | 7.5288 | 7.766924 | 3.552047 | -0.2381238 | 0.001216497 | 4.21366
77.633 | 7.5134 | 7.729936 | 3.559272 | -0.2165362 | 0.001217414 | 4.169446
77.643 | 7.4994 | 7.693699 | 3.566545 | -0.1942993 | 0.001218529 | 4.125936
77.653 | 7.486 | 7.658199 | 3.573865 | -0.1721995 | 0.00121984 | 4.083114
77.663 | 7.4706 | 7.623423 | 3.581233 | -0.1528228 | 0.001221348 | 4.040968
77.673 | 7.4548 | 7.589356 | 3.588649 | -0.1345555 | 0.001223053 | 3.999483
77.683 | 7.4393 | 7.555985 | 3.596113 | -0.116685 | 0.001224953 | 3.958647
77.693 | 7.4279 | 7.523298 | 3.603624 | -0.09539758 | 0.001227048 | 3.918446
77.703 | 7.4133 | 7.491281 | 3.611185 | -0.07798066 | 0.00122934 | 3.878867
77.713 | 7.4047 | 7.459922 | 3.618793 | -0.05522244 | 0.001231827 | 3.839898
77.723 | 7.3881 | 7.429211 | 3.62645 | -0.04111059 | 0.00123451 | 3.801526
77.733 | 7.3766 | 7.399134 | 3.634156 | -0.02253372 | 0.001237388 | 3.76374
77.743 | 7.3635 | 7.36968 | 3.641911 | -0.006180079 | 0.001240463 | 3.726529
77.753 | 7.3507 | 7.340838 | 3.649715 | 0.009862051 | 0.001243733 | 3.68988
77.763 | 7.3399 | 7.312598 | 3.657568 | 0.02730248 | 0.0012472 | 3.653783
77.773 | 7.3333 | 7.284947 | 3.66547 | 0.04835271 | 0.001250863 | 3.618226
77.783 | 7.3153 | 7.257877 | 3.673422 | 0.0574226 | 0.001254724 | 3.583201
77.793 | 7.3074 | 7.231377 | 3.681424 | 0.07602291 | 0.001258781 | 3.548694
77.803 | 7.2973 | 7.205437 | 3.689475 | 0.09186286 | 0.001263037 | 3.514699
77.813 | 7.2875 | 7.180047 | 3.697577 | 0.1074526 | 0.001267491 | 3.481203
77.823 | 7.2766 | 7.155198 | 3.705729 | 0.1214017 | 0.001272144 | 3.448197
77.833 | 7.2704 | 7.130881 | 3.713931 | 0.1395191 | 0.001276996 | 3.415673
77.843 | 7.258 | 7.107086 | 3.722184 | 0.150914 | 0.001282048 | 3.38362
77.853 | 7.2437 | 7.083805 | 3.730487 | 0.1598952 | 0.0012873 | 3.35203
77.863 | 7.2399 | 7.061029 | 3.738841 | 0.1788712 | 0.001292753 | 3.320895
77.873 | 7.2341 | 7.03875 | 3.747247 | 0.1953505 | 0.001298408 | 3.290204
77.883 | 7.2227 | 7.016959 | 3.755703 | 0.2057412 | 0.001304265 | 3.259951
77.893 | 7.2128 | 6.995648 | 3.764211 | 0.2171519 | 0.001310325 | 3.230127
77.903 | 7.2014 | 6.974811 | 3.77277 | 0.2265894 | 0.001316588 | 3.200724
77.913 | 7.1958 | 6.954438 | 3.781381 | 0.2413621 | 0.001323056 | 3.171734
77.923 | 7.1865 | 6.934523 | 3.790044 | 0.2519774 | 0.001329728 | 3.143149
77.933 | 7.1781 | 6.915058 | 3.798759 | 0.2630425 | 0.001336604 | 3.114962
77.943 | 7.1688 | 6.896035 | 3.807526 | 0.2727647 | 0.001343687 | 3.087166
77.953 | 7.1578 | 6.877449 | 3.816345 | 0.2803508 | 0.001350976 | 3.059753
77.963 | 7.1529 | 6.859292 | 3.825217 | 0.2936076 | 0.001358471 | 3.032717
77.973 | 7.1441 | 6.841558 | 3.834141 | 0.3025421 | 0.001366173 | 3.006051
77.983 | 7.1365 | 6.824239 | 3.843118 | 0.3122605 | 0.001374082 | 2.979747
77.993 | 7.1291 | 6.807331 | 3.852149 | 0.3217694 | 0.001382199 | 2.9538
78.003 | 7.1168 | 6.790825 | 3.861232 | 0.3259748 | 0.001390523 | 2.928203
78.013 | 7.1062 | 6.774717 | 3.870369 | 0.3314828 | 0.001399055 | 2.902949
78.023 | 7.0975 | 6.759 | 3.879559 | 0.3384998 | 0.001407795 | 2.878033
78.033 | 7.0902 | 6.743669 | 3.888803 | 0.3465309 | 0.001416743 | 2.853449
78.043 | 7.0822 | 6.728718 | 3.898101 | 0.3534823 | 0.001425899 | 2.829191
78.053 | 7.0725 | 6.714141 | 3.907453 | 0.3583594 | 0.001435262 | 2.805253
78.063 | 7.0652 | 6.699932 | 3.916859 | 0.3652676 | 0.001444832 | 2.781629
78.073 | 7.0559 | 6.686088 | 3.926319 | 0.3698123 | 0.001454609 | 2.758314
78.083 | 7.0469 | 6.672601 | 3.935834 | 0.3742988 | 0.001464593 | 2.735302
78.093 | 7.0368 | 6.659468 | 3.945404 | 0.3773322 | 0.001474782 | 2.712589
78.103 | 7.0303 | 6.646683 | 3.955028 | 0.3836171 | 0.001485177 | 2.690169
78.113 | 7.0199 | 6.634241 | 3.964708 | 0.3856586 | 0.001495775 | 2.668038
78.123 | 7.0081 | 6.622138 | 3.974443 | 0.3859616 | 0.001506577 | 2.646189
78.133 | 7 | 6.610369 | 3.984233 | 0.3896308 | 0.001517582 | 2.624619
78.143 | 6.991 | 6.59893 | 3.994079 | 0.3920703 | 0.001528787 | 2.603322
78.153 | 6.9829 | 6.587815 | 4.00398 | 0.3950851 | 0.001540193 | 2.582295
78.163 | 6.9726 | 6.577021 | 4.013937 | 0.3955793 | 0.001551797 | 2.561531
78.173 | 6.9686 | 6.566543 | 4.023951 | 0.4020569 | 0.0015636 | 2.541028
78.183 | 6.9596 | 6.556377 | 4.034021 | 0.4032227 | 0.001575598 | 2.520781
78.193 | 6.9515 | 6.54652 | 4.044147 | 0.4049803 | 0.001587791 | 2.500785
78.2029 | 6.944 | 6.53706 | 4.054228 | 0.4069405 | 0.001600056 | 2.481232
78.2129 | 6.9393 | 6.527803 | 4.064467 | 0.4114968 | 0.001612633 | 2.461724
78.2229 | 6.9281 | 6.518843 | 4.074763 | 0.4092567 | 0.001625401 | 2.442455
78.2329 | 6.9216 | 6.510176 | 4.085116 | 0.4114241 | 0.001638358 | 2.423422
78.2429 | 6.9194 | 6.501798 | 4.095526 | 0.4176024 | 0.001651502 | 2.40462
78.2529 | 6.9121 | 6.493704 | 4.105995 | 0.4183956 | 0.001664833 | 2.386045
78.2629 | 6.9071 | 6.485893 | 4.11652 | 0.4212066 | 0.00167835 | 2.367695
78.2729 | 6.9034 | 6.478361 | 4.127104 | 0.4250394 | 0.001692052 | 2.349565
78.2829 | 6.8992 | 6.471103 | 4.137745 | 0.4280973 | 0.001705937 | 2.331651
78.2929 | 6.8932 | 6.464117 | 4.148445 | 0.4290832 | 0.001720005 | 2.313952
78.3029 | 6.8916 | 6.457399 | 4.159203 | 0.4342008 | 0.001734255 | 2.296462
78.3129 | 6.8853 | 6.450947 | 4.17002 | 0.4343526 | 0.001748687 | 2.279178
78.3229 | 6.8835 | 6.444758 | 4.180896 | 0.4387424 | 0.001763302 | 2.262098
78.3329 | 6.8773 | 6.438827 | 4.19183 | 0.4384731 | 0.0017781 | 2.245218
78.3429 | 6.8754 | 6.433153 | 4.202824 | 0.4422473 | 0.00179308 | 2.228536
78.3529 | 6.8706 | 6.427732 | 4.213877 | 0.4428682 | 0.001808245 | 2.212047
78.3629 | 6.8672 | 6.422562 | 4.224989 | 0.4446384 | 0.001823595 | 2.195749
78.3729 | 6.8629 | 6.417639 | 4.236162 | 0.4452609 | 0.001839132 | 2.179638
78.3829 | 6.8613 | 6.412962 | 4.247394 | 0.4483385 | 0.001854859 | 2.163713
78.3929 | 6.8557 | 6.408526 | 4.258686 | 0.4471736 | 0.001870778 | 2.14797
78.4029 | 6.8522 | 6.404331 | 4.270038 | 0.447869 | 0.001886892 | 2.132406
78.4129 | 6.8479 | 6.400373 | 4.28145 | 0.4475271 | 0.001903205 | 2.117019
78.4229 | 6.8398 | 6.396649 | 4.292924 | 0.4431506 | 0.001919721 | 2.101806
78.4329 | 6.8358 | 6.393158 | 4.304458 | 0.4426418 | 0.001936444 | 2.086764
78.4429 | 6.8289 | 6.389897 | 4.316053 | 0.4390032 | 0.001953379 | 2.071891
78.4529 | 6.826 | 6.386863 | 4.327709 | 0.439137 | 0.001970532 | 2.057184
78.4629 | 6.8211 | 6.384054 | 4.339426 | 0.4370457 | 0.001987908 | 2.04264
78.4729 | 6.8196 | 6.381469 | 4.351205 | 0.4381315 | 0.002005516 | 2.028258
78.4829 | 6.8103 | 6.379104 | 4.363046 | 0.4311965 | 0.002023361 | 2.014034
78.4929 | 6.8046 | 6.376957 | 4.374949 | 0.4276427 | 0.002041451 | 1.999967
78.5029 | 6.7974 | 6.375027 | 4.386913 | 0.4223727 | 0.002059794 | 1.986054
78.5129 | 6.7928 | 6.373312 | 4.39894 | 0.4194883 | 0.0020784 | 1.972293
78.5229 | 6.7891 | 6.371808 | 4.41103 | 0.4172916 | 0.002097277 | 1.958681
78.5329 | 6.7817 | 6.370516 | 4.423182 | 0.4111845 | 0.002116435 | 1.945217
78.5429 | 6.7763 | 6.369431 | 4.435397 | 0.4068689 | 0.002135883 | 1.931898
78.5529 | 6.7734 | 6.368553 | 4.447675 | 0.4048471 | 0.002155633 | 1.918722
78.5629 | 6.7692 | 6.36788 | 4.460016 | 0.4013203 | 0.002175696 | 1.905688
78.5729 | 6.7655 | 6.367409 | 4.472421 | 0.398091 | 0.002196081 | 1.892792
78.5829 | 6.7609 | 6.367139 | 4.484889 | 0.3937606 | 0.002216803 | 1.880034
78.5929 | 6.7533 | 6.367069 | 4.497421 | 0.3862309 | 0.002237873 | 1.86741
78.6029 | 6.7427 | 6.367196 | 4.510017 | 0.3755039 | 0.002259303 | 1.85492
78.6129 | 6.7405 | 6.367519 | 4.522677 | 0.372981 | 0.002281106 | 1.842561
78.6229 | 6.7372 | 6.368036 | 4.535402 | 0.369164 | 0.002303296 | 1.830331
78.6329 | 6.7302 | 6.368746 | 4.548191 | 0.3614543 | 0.002325886 | 1.818229
78.6429 | 6.7249 | 6.369646 | 4.561045 | 0.3552538 | 0.00234889 | 1.806252
78.6529 | 6.7181 | 6.370736 | 4.573964 | 0.3473638 | 0.002372322 | 1.7944
78.6629 | 6.7115 | 6.372014 | 4.586948 | 0.3394859 | 0.002396196 | 1.78267
78.6729 | 6.7055 | 6.373478 | 4.599997 | 0.3320217 | 0.002420528 | 1.77106
78.6829 | 6.6994 | 6.375127 | 4.613112 | 0.3242725 | 0.002445331 | 1.75957
78.6929 | 6.6942 | 6.37696 | 4.626293 | 0.3172399 | 0.00247062 | 1.748197
78.7029 | 6.6862 | 6.378975 | 4.63954 | 0.3072252 | 0.002496411 | 1.736939
78.7129 | 6.6782 | 6.38117 | 4.652852 | 0.2970298 | 0.002522719 | 1.725795
78.7229 | 6.6729 | 6.383545 | 4.666231 | 0.289355 | 0.002549558 | 1.714764
78.7329 | 6.6664 | 6.386098 | 4.679677 | 0.2803023 | 0.002576945 | 1.703844
78.7429 | 6.6616 | 6.388827 | 4.693189 | 0.2727727 | 0.002604893 | 1.693033
78.7529 | 6.6551 | 6.391732 | 4.706769 | 0.2633676 | 0.002633419 | 1.68233
78.7629 | 6.6495 | 6.394811 | 4.720415 | 0.2546885 | 0.002662537 | 1.671734
78.7729 | 6.6449 | 6.398064 | 4.734129 | 0.2468362 | 0.002692263 | 1.661243
78.7829 | 6.6418 | 6.401488 | 4.74791 | 0.240312 | 0.002722611 | 1.650855
78.7929 | 6.6346 | 6.405083 | 4.761759 | 0.2295174 | 0.002753595 | 1.64057
78.8029 | 6.6305 | 6.408847 | 4.775676 | 0.2216532 | 0.002785231 | 1.630386
78.8129 | 6.6265 | 6.412779 | 4.789661 | 0.2137205 | 0.002817533 | 1.620301
78.8229 | 6.6229 | 6.416879 | 4.803714 | 0.2060208 | 0.002850513 | 1.610314
78.8329 | 6.6192 | 6.421145 | 4.817836 | 0.1980548 | 0.002884187 | 1.600425
78.8429 | 6.6148 | 6.425576 | 4.832027 | 0.1892235 | 0.002918566 | 1.590631
78.8529 | 6.6118 | 6.430172 | 4.846287 | 0.1816283 | 0.002953662 | 1.580932
78.8629 | 6.6069 | 6.43493 | 4.860615 | 0.1719699 | 0.00298949 | 1.571325
78.8729 | 6.6016 | 6.439851 | 4.875013 | 0.1617494 | 0.003026059 | 1.561811
78.8829 | 6.5968 | 6.444932 | 4.889481 | 0.1518679 | 0.003063381 | 1.552388
78.8929 | 6.5959 | 6.450174 | 4.904018 | 0.1457262 | 0.003101465 | 1.543054
78.9029 | 6.5887 | 6.455575 | 4.918626 | 0.1331252 | 0.003140321 | 1.533809
78.9129 | 6.5849 | 6.461134 | 4.933303 | 0.123766 | 0.003179958 | 1.524651
78.9229 | 6.5805 | 6.466851 | 4.948051 | 0.1136494 | 0.003220383 | 1.515579
78.9329 | 6.5774 | 6.472724 | 4.962869 | 0.1046763 | 0.003261602 | 1.506593
78.9429 | 6.5719 | 6.478752 | 4.977759 | 0.09314763 | 0.003303622 | 1.49769
78.9529 | 6.5665 | 6.484936 | 4.992719 | 0.08156421 | 0.003346446 | 1.48887
78.9629 | 6.5605 | 6.491273 | 5.00775 | 0.06922667 | 0.003390077 | 1.480133
78.9729 | 6.5575 | 6.497764 | 5.022853 | 0.05973619 | 0.003434519 | 1.471476
78.9829 | 6.5566 | 6.504407 | 5.038028 | 0.05219334 | 0.00347977 | 1.462899
78.9929 | 6.5481 | 6.511201 | 5.053274 | 0.03689891 | 0.003525829 | 1.454401
79.0029 | 6.5472 | 6.518146 | 5.068592 | 0.02905381 | 0.003572696 | 1.445981
79.0129 | 6.5444 | 6.525241 | 5.083983 | 0.01915872 | 0.003620364 | 1.437638
79.0229 | 6.5409 | 6.532486 | 5.099446 | 0.00841445 | 0.003668827 | 1.429371
79.0329 | 6.5408 | 6.539878 | 5.114981 | 0.0009216395 | 0.003718077 | 1.421179
79.0429 | 6.5358 | 6.547419 | 5.13059 | -0.01161904 | 0.003768104 | 1.413061
79.0529 | 6.531 | 6.555107 | 5.146271 | -0.02410666 | 0.003818895 | 1.405016
79.0629 | 6.5291 | 6.562941 | 5.162026 | -0.03384073 | 0.003870436 | 1.397044
79.0729 | 6.5269 | 6.57092 | 5.177855 | -0.04402043 | 0.00392271 | 1.389143
79.0829 | 6.5269 | 6.579045 | 5.193757 | -0.05214514 | 0.003975696 | 1.381313
79.0929 | 6.5257 | 6.587314 | 5.209733 | -0.06161422 | 0.004029373 | 1.373552
79.1029 | 6.5216 | 6.595727 | 5.225783 | -0.07412694 | 0.004083715 | 1.36586
79.1129 | 6.5206 | 6.604283 | 5.241908 | -0.08368278 | 0.004138694 | 1.358236
79.1229 | 6.519 | 6.612981 | 5.258107 | -0.09398102 | 0.00419428 | 1.35068
79.1329 | 6.5155 | 6.621821 | 5.274381 | -0.106321 | 0.004250438 | 1.343189
79.1429 | 6.5155 | 6.630802 | 5.29073 | -0.1153022 | 0.00430713 | 1.335765
79.1529 | 6.5108 | 6.639924 | 5.307154 | -0.129124 | 0.004364316 | 1.328405
79.1629 | 6.5099 | 6.649186 | 5.323654 | -0.1392857 | 0.004421952 | 1.32111
79.1728 | 6.5081 | 6.658493 | 5.340063 | -0.1503925 | 0.004479393 | 1.31395
79.1828 | 6.5061 | 6.668031 | 5.356714 | -0.161931 | 0.004537779 | 1.306779
79.1928 | 6.5043 | 6.677708 | 5.37344 | -0.1734079 | 0.004596461 | 1.299671
79.2028 | 6.4986 | 6.687522 | 5.390243 | -0.1889223 | 0.004655383 | 1.292624
79.2128 | 6.4963 | 6.697474 | 5.407123 | -0.2011739 | 0.00471448 | 1.285637
79.2228 | 6.4955 | 6.707562 | 5.424079 | -0.2120622 | 0.004773686 | 1.278709
79.2328 | 6.4913 | 6.717786 | 5.441112 | -0.2264864 | 0.004832935 | 1.271841
79.2428 | 6.4889 | 6.728146 | 5.458223 | -0.2392461 | 0.004892152 | 1.265031
79.2528 | 6.4863 | 6.738641 | 5.47541 | -0.2523407 | 0.004951259 | 1.258279
79.2628 | 6.4824 | 6.74927 | 5.492676 | -0.2668698 | 0.005010178 | 1.251584
79.2728 | 6.4791 | 6.760033 | 5.510019 | -0.2809329 | 0.005068824 | 1.244945
79.2828 | 6.4771 | 6.770929 | 5.52744 | -0.2938293 | 0.005127112 | 1.238362
79.2928 | 6.4736 | 6.781959 | 5.54494 | -0.3083587 | 0.005184951 | 1.231834
79.3028 | 6.4706 | 6.793121 | 5.562518 | -0.3225206 | 0.00524225 | 1.22536
79.3128 | 6.4645 | 6.804414 | 5.580175 | -0.3399143 | 0.005298913 | 1.21894
79.3228 | 6.4631 | 6.814687 | 5.597911 | -0.3515869 | 0.005354843 | 1.211421
79.3328 | 6.457 | 6.826244 | 5.615726 | -0.3692437 | 0.005409941 | 1.205107
79.3428 | 6.4521 | 6.837931 | 5.633621 | -0.385831 | 0.005464106 | 1.198846
79.3528 | 6.4508 | 6.849748 | 5.651595 | -0.3989483 | 0.005517237 | 1.192636
79.3628 | 6.445 | 6.861695 | 5.669649 | -0.4166953 | 0.005569231 | 1.186477
79.3728 | 6.4412 | 6.873771 | 5.687783 | -0.4325714 | 0.005619983 | 1.180368
79.3828 | 6.4408 | 6.885976 | 5.705998 | -0.4451762 | 0.005669393 | 1.174309
79.3928 | 6.4348 | 6.898309 | 5.724293 | -0.4635093 | 0.005717355 | 1.168299
79.4028 | 6.4314 | 6.91077 | 5.742669 | -0.4793703 | 0.005763768 | 1.162338
79.4128 | 6.43 | 6.923359 | 5.761126 | -0.4933589 | 0.005808532 | 1.156425
79.4228 | 6.4233 | 6.935498 | 5.779664 | -0.5121981 | 0.005851548 | 1.149983
79.4328 | 6.42 | 6.948341 | 5.798284 | -0.5283408 | 0.005892721 | 1.144164
79.4428 | 6.4165 | 6.96131 | 5.816985 | -0.5448097 | 0.005931954 | 1.138393
79.4528 | 6.4161 | 6.974404 | 5.835768 | -0.5583045 | 0.005969162 | 1.132667
79.4628 | 6.4146 | 6.987625 | 5.854633 | -0.5730249 | 0.006004254 | 1.126987
79.4728 | 6.4096 | 7.000971 | 5.873581 | -0.5913705 | 0.006037152 | 1.121352
79.4828 | 6.4099 | 7.014441 | 5.892612 | -0.6045412 | 0.006067776 | 1.115762
79.4928 | 6.4091 | 7.028036 | 5.911725 | -0.6189363 | 0.006096055 | 1.110215
79.5028 | 6.4046 | 7.041756 | 5.930921 | -0.6371559 | 0.00612192 | 1.104713
79.5128 | 6.4028 | 7.055599 | 5.950201 | -0.6527994 | 0.006145312 | 1.099253
79.5228 | 6.4025 | 7.069567 | 5.969564 | -0.6670666 | 0.006166176 | 1.093836
79.5328 | 6.4002 | 7.083657 | 5.989011 | -0.6834573 | 0.006184462 | 1.088461
79.5428 | 6.396 | 7.097871 | 6.008542 | -0.7018711 | 0.006200127 | 1.083129
79.5528 | 6.396 | 7.112208 | 6.028158 | -0.7162079 | 0.006213137 | 1.077837
79.5628 | 6.3976 | 7.126667 | 6.047858 | -0.7290674 | 0.006223462 | 1.072586
79.5728 | 6.3979 | 7.141249 | 6.067642 | -0.7433494 | 0.00623108 | 1.067376
79.5828 | 6.3983 | 7.155954 | 6.087512 | -0.7576538 | 0.006235975 | 1.062206
79.5928 | 6.398 | 7.17078 | 6.107466 | -0.7727803 | 0.006238139 | 1.057076
79.6028 | 6.3954 | 7.185729 | 6.127507 | -0.7903286 | 0.006237571 | 1.051984
79.6128 | 6.3955 | 7.200799 | 6.147633 | -0.8052988 | 0.006234274 | 1.046932
79.6228 | 6.3926 | 7.215991 | 6.167844 | -0.8233906 | 0.006228261 | 1.041918
79.6328 | 6.3893 | 7.231304 | 6.188142 | -0.8420038 | 0.006219551 | 1.036942
79.6428 | 6.3885 | 7.246738 | 6.208527 | -0.8582384 | 0.006208166 | 1.032004
79.6528 | 6.384 | 7.262294 | 6.228998 | -0.8782942 | 0.006194136 | 1.027102
79.6628 | 6.3831 | 7.277971 | 6.249556 | -0.8948712 | 0.0061775 | 1.022238
79.6728 | 6.3836 | 7.293769 | 6.2702 | -0.9101692 | 0.006158296 | 1.01741
79.6828 | 6.3817 | 7.309688 | 6.290933 | -0.9279882 | 0.006136574 | 1.012619
79.6928 | 6.3772 | 7.325728 | 6.311753 | -0.948528 | 0.006112383 | 1.007863
79.7028 | 6.376 | 7.341889 | 6.332661 | -0.9658886 | 0.006085781 | 1.003142
79.7128 | 6.3709 | 7.35817 | 6.353657 | -0.9872698 | 0.00605683 | 0.9984565
79.7228 | 6.3697 | 7.374572 | 6.374741 | -1.004872 | 0.006025594 | 0.9938056
79.7328 | 6.3705 | 7.391095 | 6.395914 | -1.020595 | 0.005992143 | 0.9891891
79.7428 | 6.3663 | 7.407738 | 6.417175 | -1.041438 | 0.005956547 | 0.9846064
79.7528 | 6.3602 | 7.424502 | 6.438526 | -1.064302 | 0.005918885 | 0.9800574
79.7628 | 6.3597 | 7.441387 | 6.459966 | -1.081687 | 0.005879234 | 0.9755417
79.7728 | 6.3585 | 7.458392 | 6.481495 | -1.099892 | 0.005837674 | 0.9710589
79.7828 | 6.3565 | 7.475518 | 6.503115 | -1.119018 | 0.005794291 | 0.9666088
79.7928 | 6.3544 | 7.492764 | 6.524824 | -1.138364 | 0.005749169 | 0.9621909
79.8028 | 6.3542 | 7.510131 | 6.546624 | -1.155931 | 0.005702396 | 0.9578051
79.8128 | 6.3537 | 7.527619 | 6.568514 | -1.173919 | 0.005654057 | 0.9534509
79.8228 | 6.3543 | 7.545228 | 6.590495 | -1.190928 | 0.005604246 | 0.9491282
79.8328 | 6.3522 | 7.562957 | 6.612567 | -1.210757 | 0.005553051 | 0.9448364
79.8428 | 6.3505 | 7.580807 | 6.634731 | -1.230307 | 0.005500561 | 0.9405755
79.8528 | 6.3447 | 7.598778 | 6.656986 | -1.254078 | 0.005446869 | 0.9363449
79.8628 | 6.3375 | 7.616869 | 6.679333 | -1.279369 | 0.005392065 | 0.9321445
79.8728 | 6.3403 | 7.635082 | 6.701771 | -1.294782 | 0.005336238 | 0.927974
79.8828 | 6.3387 | 7.653415 | 6.724302 | -1.314715 | 0.005279478 | 0.9238331
79.8928 | 6.3392 | 7.671869 | 6.746926 | -1.332669 | 0.005221874 | 0.9197214
79.9028 | 6.3419 | 7.690445 | 6.769642 | -1.348545 | 0.005163513 | 0.9156387
79.9128 | 6.3418 | 7.709141 | 6.792452 | -1.367341 | 0.00510448 | 0.9115848
79.9228 | 6.3408 | 7.727959 | 6.815355 | -1.387159 | 0.00504486 | 0.9075594
79.9328 | 6.3385 | 7.746898 | 6.838351 | -1.408398 | 0.004984736 | 0.9035621
79.9428 | 6.3352 | 7.765958 | 6.861441 | -1.430758 | 0.004924187 | 0.8995927
79.9528 | 6.3313 | 7.78514 | 6.884626 | -1.45384 | 0.004863292 | 0.8956509
79.9628 | 6.3221 | 7.804443 | 6.907904 | -1.482343 | 0.004802126 | 0.8917366
79.9728 | 6.3274 | 7.823867 | 6.931277 | -1.496467 | 0.004740763 | 0.8878493
79.9828 | 6.331 | 7.843413 | 6.954745 | -1.512413 | 0.004679274 | 0.8839889
79.9928 | 6.3285 | 7.863081 | 6.978308 | -1.534581 | 0.004617725 | 0.8801552