## Summary
Parameter | Mo2C P-3m1
Sample | M1.csv
Method | GSAS-II
Phase name | Mo2C P-3m1
COD / MP ID | mp-1221498
Formula | Mo2C
Space group | P-3m1
Space group # | 164
Crystal system | trigonal
a (Å) | 2.98706
b (Å) | 2.98706
c (Å) | 4.73956
α (°) | 90
β (°) | 90
γ (°) | 120
Volume (A^3) | 36.62318
da/a0 (%) | -2.258
db/b0 (%) | -2.258
dc/c0 (%) | 2.169
dV/V0 (%) | -2.392
Weight fraction (%) | 100
Weight fraction ± (%)
Weight fraction error source
Weight fraction method | hill_howard
Crystallite size (nm) | 1000
Crystallite size source | gsas_hap_size
Scale factor | 2.11367
U (Caglioti) | 0.00016
V (Caglioti) | -0.00021
W (Caglioti) | 0.00047
X (Lorentzian) | 0
Y (Lorentzian) | 1.30975
η at strongest | 1
FWHM (°) | 1.393
FWHM reference 2theta (deg) | 39.6869
FWHM reference hkl | [1, 0, 1]
N reflections | 9
Seeded by | gsas2
Zero shift (°) | 0
Rwp (%) | 9.37
Rp (%) | 5.35
χ² | 0.991
GoF | 0.995

## Plot Data
2theta | Y_obs | Y_calc | Background | Residual | Mo2C P-3m1 | Mo2C P-3m1 peak 2θ | Mo2C P-3m1 [hkl]
10.01 | 32.0631 | 30.05159 | 30.05119 | 2.011507 | 0.0003999332 | 34.647 | [100]
10.02 | 32.0547 | 30.07025 | 30.06985 | 1.984453 | 0.0004008527 | 37.936 | [002]
10.03 | 32.0433 | 30.08879 | 30.08838 | 1.954514 | 0.0004017755 | 39.66 | [101]
10.04 | 32.0376 | 30.10721 | 30.10681 | 1.93039 | 0.0004027015 | 52.312 | [102]
10.05 | 32.0558 | 30.12552 | 30.12512 | 1.93028 | 0.0004036307 | 62.094 | [210]
10.06 | 32.0444 | 30.14372 | 30.14331 | 1.900683 | 0.000404563 | 69.682 | [103]
10.07 | 32.0555 | 30.1618 | 30.16139 | 1.8937 | 0.0004054988 | 73.101 | [200]
10.08 | 32.0562 | 30.17977 | 30.17936 | 1.876431 | 0.0004064376 | 75.125 | [212]
10.09 | 32.0783 | 30.19763 | 30.19722 | 1.880674 | 0.0004073799 | 76.24 | [201]
10.1 | 32.0838 | 30.21537 | 30.21496 | 1.86843 | 0.0004083252
10.11 | 32.0664 | 30.233 | 30.23259 | 1.833399 | 0.000409274
10.12 | 32.0845 | 30.25052 | 30.25011 | 1.833979 | 0.0004102261
10.13 | 32.0537 | 30.26793 | 30.26752 | 1.785771 | 0.0004111814
10.14 | 32.0918 | 30.28523 | 30.28481 | 1.806574 | 0.0004121402
10.15 | 32.0786 | 30.30241 | 30.302 | 1.776188 | 0.0004131022
10.16 | 32.0789 | 30.31949 | 30.31907 | 1.759414 | 0.0004140676
10.17 | 32.0793 | 30.33645 | 30.33604 | 1.742849 | 0.0004150365
10.18 | 32.0857 | 30.35331 | 30.35289 | 1.732395 | 0.0004160087
10.19 | 32.0838 | 30.37005 | 30.36963 | 1.71375 | 0.0004169844
10.2 | 32.101 | 30.38668 | 30.38627 | 1.714315 | 0.0004179635
10.21 | 32.0748 | 30.40321 | 30.40279 | 1.671589 | 0.000418946
10.22 | 32.132 | 30.41963 | 30.41921 | 1.712372 | 0.0004199321
10.23 | 32.0803 | 30.43594 | 30.43552 | 1.644364 | 0.0004209215
10.24 | 32.0935 | 30.45214 | 30.45171 | 1.641364 | 0.0004219145
10.2499 | 32.1147 | 30.46807 | 30.46765 | 1.646632 | 0.0004229011
10.2599 | 32.0927 | 30.48405 | 30.48363 | 1.608647 | 0.0004239011
10.2699 | 32.1075 | 30.49993 | 30.49951 | 1.607568 | 0.0004249047
10.2799 | 32.0912 | 30.5157 | 30.51528 | 1.575497 | 0.0004259118
10.2899 | 32.0948 | 30.53137 | 30.53094 | 1.563433 | 0.0004269225
10.2999 | 32.1041 | 30.54692 | 30.5465 | 1.557175 | 0.0004279368
10.3099 | 32.0795 | 30.56238 | 30.56195 | 1.517124 | 0.0004289548
10.3199 | 32.1099 | 30.57772 | 30.57729 | 1.532178 | 0.0004299764
10.3299 | 32.1101 | 30.59296 | 30.59253 | 1.517138 | 0.0004310016
10.3399 | 32.1031 | 30.6081 | 30.60767 | 1.495003 | 0.0004320305
10.3499 | 32.1099 | 30.62313 | 30.62269 | 1.486773 | 0.0004330631
10.3599 | 32.0887 | 30.63805 | 30.63762 | 1.450648 | 0.0004340993
10.3699 | 32.0997 | 30.65287 | 30.65244 | 1.446827 | 0.0004351394
10.3799 | 32.0858 | 30.66977 | 30.66715 | 1.416034 | 0.002612681
10.3899 | 32.0826 | 30.68438 | 30.68177 | 1.398219 | 0.002615523
10.3999 | 32.1008 | 30.69889 | 30.69627 | 1.401908 | 0.00261837
10.4099 | 32.0759 | 30.7133 | 30.71068 | 1.362599 | 0.002621225
10.4199 | 32.0864 | 30.72761 | 30.72498 | 1.358794 | 0.002624085
10.4299 | 32.0742 | 30.74181 | 30.73918 | 1.332392 | 0.002626952
10.4399 | 32.0915 | 30.75591 | 30.75328 | 1.335592 | 0.002629824
10.4499 | 32.082 | 30.76991 | 30.76727 | 1.312093 | 0.002632704
10.4599 | 32.078 | 30.7838 | 30.78117 | 1.294197 | 0.002635589
10.4699 | 32.0958 | 30.79869 | 30.79496 | 1.297114 | 0.003726893
10.4799 | 32.0674 | 30.81238 | 30.80865 | 1.255019 | 0.003730687
10.4899 | 32.076 | 30.82597 | 30.82224 | 1.250025 | 0.003734489
10.4999 | 32.0675 | 30.83947 | 30.83573 | 1.228032 | 0.003738298
10.5099 | 32.0619 | 30.85286 | 30.84912 | 1.209039 | 0.003742115
10.5199 | 32.0769 | 30.86615 | 30.86241 | 1.210746 | 0.003745939
10.5299 | 32.0547 | 30.87935 | 30.8756 | 1.175353 | 0.003749771
10.5399 | 32.0785 | 30.89244 | 30.88869 | 1.186059 | 0.003753611
10.5499 | 32.0536 | 30.90544 | 30.90168 | 1.148164 | 0.003757457
10.5599 | 32.0588 | 30.91833 | 30.91457 | 1.140469 | 0.003761311
10.5699 | 32.0517 | 30.93113 | 30.92736 | 1.120571 | 0.003765172
10.5799 | 32.0676 | 30.94383 | 30.94006 | 1.123773 | 0.003769041
10.5899 | 32.0725 | 30.95643 | 30.95266 | 1.116072 | 0.003772918
10.5999 | 32.0567 | 30.96893 | 30.96515 | 1.087769 | 0.003776802
10.6099 | 32.0581 | 30.98134 | 30.97756 | 1.076763 | 0.003780694
10.6199 | 32.035 | 30.99365 | 30.98986 | 1.041354 | 0.003784594
10.6299 | 32.0369 | 31.00586 | 31.00207 | 1.031043 | 0.003788501
10.6399 | 32.0354 | 31.01797 | 31.01418 | 1.017428 | 0.003792416
10.6499 | 32.0379 | 31.02999 | 31.02619 | 1.007909 | 0.003796337
10.6599 | 32.0454 | 31.04191 | 31.03811 | 1.003487 | 0.003800268
10.6699 | 32.0316 | 31.05374 | 31.04994 | 0.9778597 | 0.003804206
10.6799 | 32.0368 | 31.06547 | 31.06166 | 0.9713283 | 0.003808152
10.6899 | 32.0212 | 31.07711 | 31.0733 | 0.9440922 | 0.003812106
10.6999 | 32.0314 | 31.08865 | 31.08483 | 0.942751 | 0.003816068
10.7099 | 32.0273 | 31.1001 | 31.09628 | 0.9272044 | 0.003820037
10.7199 | 32.0142 | 31.11145 | 31.10762 | 0.9027523 | 0.003824015
10.7299 | 32.0203 | 31.12271 | 31.11888 | 0.8975942 | 0.003827999
10.7399 | 31.9957 | 31.13387 | 31.13004 | 0.8618301 | 0.003831993
10.7499 | 32.0146 | 31.14494 | 31.1411 | 0.8696594 | 0.003835994
10.7599 | 31.9944 | 31.15592 | 31.15208 | 0.8384821 | 0.003840003
10.7699 | 32.0166 | 31.1668 | 31.16296 | 0.8497978 | 0.003844021
10.7799 | 32.0024 | 31.17759 | 31.17375 | 0.8248062 | 0.003848046
10.7899 | 31.9985 | 31.18829 | 31.18444 | 0.8102071 | 0.003852081
10.7999 | 32.0181 | 31.1989 | 31.19504 | 0.8192002 | 0.003856122
10.8099 | 31.9888 | 31.20941 | 31.20555 | 0.7793853 | 0.003860171
10.8199 | 32.0215 | 31.21984 | 31.21597 | 0.801662 | 0.003864229
10.8299 | 32.0055 | 31.23017 | 31.2263 | 0.7753301 | 0.003868295
10.8399 | 32.0192 | 31.24041 | 31.23654 | 0.7787894 | 0.00387237
10.8499 | 31.9804 | 31.25056 | 31.24668 | 0.7298395 | 0.003876453
10.8599 | 31.9905 | 31.26062 | 31.25674 | 0.7298802 | 0.003880544
10.8699 | 32.01 | 31.27059 | 31.2667 | 0.7394112 | 0.003884644
10.8799 | 31.9971 | 31.28047 | 31.27658 | 0.7166323 | 0.003888752
10.8899 | 32.0144 | 31.29026 | 31.28636 | 0.7241432 | 0.003892869
10.8999 | 32.0041 | 31.29996 | 31.29606 | 0.7041436 | 0.003896992
10.9099 | 32.0136 | 31.30957 | 31.30567 | 0.7040332 | 0.003901126
10.9199 | 32.004 | 31.31909 | 31.31518 | 0.6849119 | 0.003905268
10.9299 | 32.0053 | 31.32852 | 31.32461 | 0.6767793 | 0.003909418
10.9399 | 32.0105 | 31.33786 | 31.33395 | 0.6726352 | 0.003913577
10.9499 | 31.987 | 31.34712 | 31.3432 | 0.6398792 | 0.003917745
10.9599 | 31.9991 | 31.35629 | 31.35237 | 0.6428113 | 0.003921921
10.9699 | 31.9749 | 31.36537 | 31.36144 | 0.609531 | 0.003926106
10.9799 | 31.988 | 31.37436 | 31.37043 | 0.6136382 | 0.003930298
10.9899 | 31.9799 | 31.38327 | 31.37933 | 0.5966325 | 0.003934501
10.9999 | 31.9879 | 31.39209 | 31.38815 | 0.5958137 | 0.003938711
11.0099 | 31.97 | 31.40082 | 31.39688 | 0.5691816 | 0.003942931
11.0199 | 31.9553 | 31.40946 | 31.40552 | 0.5458358 | 0.00394716
11.0299 | 31.9589 | 31.41802 | 31.41407 | 0.5408762 | 0.003951397
11.0399 | 31.9422 | 31.4265 | 31.42254 | 0.5157025 | 0.003955644
11.0499 | 31.9534 | 31.43489 | 31.43093 | 0.5185144 | 0.003959899
11.0599 | 31.9426 | 31.44319 | 31.43922 | 0.4994116 | 0.003964162
11.0699 | 31.928 | 31.45141 | 31.44744 | 0.4765939 | 0.003968435
11.0799 | 31.9149 | 31.45954 | 31.45557 | 0.4553611 | 0.003972718
11.0899 | 31.9032 | 31.46759 | 31.46361 | 0.4356129 | 0.00397701
11.0999 | 31.8919 | 31.47555 | 31.47157 | 0.4163491 | 0.00398131
11.1099 | 31.8845 | 31.48343 | 31.47945 | 0.4010693 | 0.003985619
11.1199 | 31.8926 | 31.49123 | 31.48724 | 0.4013733 | 0.003989938
11.1299 | 31.888 | 31.49894 | 31.49494 | 0.389061 | 0.003994266
11.1399 | 31.8885 | 31.50657 | 31.50257 | 0.381932 | 0.003998603
11.1499 | 31.8661 | 31.51411 | 31.51011 | 0.351986 | 0.004002948
11.1599 | 31.8793 | 31.52158 | 31.51757 | 0.3577229 | 0.004007304
11.1699 | 31.8725 | 31.52896 | 31.52495 | 0.3435423 | 0.004011669
11.1799 | 31.8499 | 31.53626 | 31.53224 | 0.3136441 | 0.004016044
11.1899 | 31.8481 | 31.54347 | 31.53945 | 0.304628 | 0.004020427
11.1999 | 31.8242 | 31.55061 | 31.54658 | 0.2735937 | 0.004024821
11.2099 | 31.834 | 31.55766 | 31.55363 | 0.2763409 | 0.004029224
11.2198 | 31.8361 | 31.56456 | 31.56053 | 0.2715388 | 0.004033592
11.2298 | 31.8361 | 31.57145 | 31.56741 | 0.2646477 | 0.004038013
11.2398 | 31.8274 | 31.57826 | 31.57422 | 0.2491374 | 0.004042444
11.2498 | 31.8246 | 31.58499 | 31.58095 | 0.2396078 | 0.004046885
11.2598 | 31.8188 | 31.59164 | 31.58759 | 0.2271584 | 0.004051335
11.2698 | 31.8278 | 31.59821 | 31.59415 | 0.2295892 | 0.004055796
11.2798 | 31.8073 | 31.6047 | 31.60064 | 0.2025999 | 0.004060266
11.2898 | 31.7996 | 31.61111 | 31.60705 | 0.1884901 | 0.004064746
11.2998 | 31.7981 | 31.61744 | 31.61337 | 0.1806597 | 0.004069235
11.3098 | 31.7863 | 31.62369 | 31.61962 | 0.1626085 | 0.004073735
11.3198 | 31.7761 | 31.62986 | 31.62579 | 0.1462362 | 0.004078244
11.3298 | 31.7785 | 31.63596 | 31.63187 | 0.1425425 | 0.004082764
11.3398 | 31.7728 | 31.64197 | 31.63789 | 0.1308272 | 0.004087293
11.3498 | 31.7794 | 31.64791 | 31.64382 | 0.13149 | 0.004091832
11.3598 | 31.7849 | 31.65377 | 31.64967 | 0.1311308 | 0.004096381
11.3698 | 31.7837 | 31.65955 | 31.65545 | 0.1241493 | 0.004100941
11.3798 | 31.7687 | 31.66525 | 31.66115 | 0.1034452 | 0.00410551
11.3898 | 31.7594 | 31.67088 | 31.66677 | 0.08851837 | 0.00411009
11.3998 | 31.7584 | 31.67643 | 31.67232 | 0.08196847 | 0.00411468
11.4098 | 31.7563 | 31.6819 | 31.67779 | 0.07439531 | 0.004119281
11.4198 | 31.7478 | 31.6873 | 31.68318 | 0.06049864 | 0.004123891
11.4298 | 31.7487 | 31.69262 | 31.68849 | 0.05607822 | 0.004128512
11.4398 | 31.7329 | 31.69787 | 31.69373 | 0.03503383 | 0.004133143
11.4498 | 31.7212 | 31.70303 | 31.6989 | 0.01816523 | 0.004137785
11.4598 | 31.7222 | 31.70813 | 31.70399 | 0.01407217 | 0.004142437
11.4698 | 31.7249 | 31.71315 | 31.709 | 0.01175444 | 0.0041471
11.4798 | 31.7217 | 31.71809 | 31.71394 | 0.003611781 | 0.004151773
11.4898 | 31.7161 | 31.72296 | 31.7188 | -0.006856025 | 0.004156457
11.4998 | 31.7106 | 31.72775 | 31.72359 | -0.01714921 | 0.004161151
11.5098 | 31.7138 | 31.73491 | 31.7283 | -0.02111171 | 0.006609543
11.5198 | 31.7028 | 31.73956 | 31.73294 | -0.03675821 | 0.006616109
11.5298 | 31.6871 | 31.74413 | 31.73751 | -0.0570308 | 0.006622688
11.5398 | 31.6607 | 31.74863 | 31.742 | -0.0879297 | 0.006629281
11.5498 | 31.6498 | 31.75306 | 31.74642 | -0.1032552 | 0.006635886
11.5598 | 31.6461 | 31.75741 | 31.75076 | -0.1113074 | 0.006642505
11.5698 | 31.661 | 31.76169 | 31.75504 | -0.1006866 | 0.006649136
11.5798 | 31.6424 | 31.76589 | 31.75924 | -0.123493 | 0.00665578
11.5898 | 31.644 | 31.77003 | 31.76336 | -0.126027 | 0.006662437
11.5998 | 31.6287 | 31.77409 | 31.76742 | -0.1453886 | 0.006669108
11.6098 | 31.6275 | 31.7793 | 31.7714 | -0.1518002 | 0.007897899
11.6198 | 31.6091 | 31.78322 | 31.77531 | -0.1741188 | 0.007905521
11.6298 | 31.619 | 31.78707 | 31.77915 | -0.1680657 | 0.007913159
11.6398 | 31.6059 | 31.79084 | 31.78292 | -0.1849413 | 0.007920811
11.6498 | 31.5921 | 31.79455 | 31.78662 | -0.2024457 | 0.007928478
11.6598 | 31.5851 | 31.79818 | 31.79024 | -0.2130791 | 0.007936158
11.6698 | 31.5709 | 31.80174 | 31.7938 | -0.2308418 | 0.007943854
11.6798 | 31.5794 | 31.80523 | 31.79728 | -0.225834 | 0.007951564
11.6898 | 31.566 | 31.80866 | 31.8007 | -0.2426559 | 0.007959289
11.6998 | 31.5726 | 31.81201 | 31.80404 | -0.2394077 | 0.007967029
11.7098 | 31.5664 | 31.81529 | 31.80731 | -0.2488898 | 0.007974783
11.7198 | 31.5743 | 31.8185 | 31.81052 | -0.2442022 | 0.007982553
11.7298 | 31.578 | 31.82165 | 31.81365 | -0.2436452 | 0.007990337
11.7398 | 31.5667 | 31.82472 | 31.81672 | -0.258019 | 0.007998137
11.7498 | 31.5644 | 31.82772 | 31.81972 | -0.2633239 | 0.008005951
11.7598 | 31.5636 | 31.83066 | 31.82265 | -0.2670601 | 0.008013781
11.7698 | 31.5561 | 31.83353 | 31.82551 | -0.2774277 | 0.008021625
11.7798 | 31.5703 | 31.83633 | 31.8283 | -0.2660271 | 0.008029485
11.7898 | 31.5531 | 31.83906 | 31.83102 | -0.2859584 | 0.008037361
11.7998 | 31.5492 | 31.84172 | 31.83368 | -0.2925218 | 0.008045252
11.8098 | 31.5479 | 31.84432 | 31.83626 | -0.2964176 | 0.008053159
11.8198 | 31.5509 | 31.84685 | 31.83878 | -0.2959459 | 0.00806108
11.8298 | 31.5574 | 31.84931 | 31.84124 | -0.2919071 | 0.008069017
11.8398 | 31.5575 | 31.8517 | 31.84362 | -0.2942013 | 0.008076969
11.8498 | 31.5678 | 31.85403 | 31.84594 | -0.2862287 | 0.008084938
11.8598 | 31.5706 | 31.85629 | 31.8482 | -0.2856896 | 0.008092922
11.8698 | 31.5481 | 31.85848 | 31.85038 | -0.3103841 | 0.008100922
11.8798 | 31.5553 | 31.86061 | 31.8525 | -0.3053124 | 0.008108938
11.8898 | 31.5353 | 31.86267 | 31.85456 | -0.3273749 | 0.00811697
11.8998 | 31.5503 | 31.86467 | 31.85655 | -0.3143717 | 0.008125017
11.9098 | 31.5362 | 31.8666 | 31.85847 | -0.330403 | 0.008133081
11.9198 | 31.5418 | 31.86847 | 31.86033 | -0.326669 | 0.00814116
11.9298 | 31.5415 | 31.87027 | 31.86212 | -0.3287699 | 0.008149255
11.9398 | 31.5314 | 31.87201 | 31.86385 | -0.340606 | 0.008157368
11.9498 | 31.5236 | 31.87368 | 31.86551 | -0.3500774 | 0.008165496
11.9598 | 31.5225 | 31.87528 | 31.86711 | -0.3527845 | 0.008173641
11.9698 | 31.5136 | 31.87683 | 31.86865 | -0.3632273 | 0.008181802
11.9798 | 31.5413 | 31.87831 | 31.87012 | -0.3370061 | 0.00818998
11.9898 | 31.5218 | 31.87972 | 31.87152 | -0.357921 | 0.008198174
11.9998 | 31.5039 | 31.88107 | 31.87287 | -0.3771724 | 0.008206384
12.0098 | 31.5171 | 31.88236 | 31.87415 | -0.3652604 | 0.008214611
12.0198 | 31.5001 | 31.88359 | 31.87536 | -0.3834853 | 0.008222855
12.0298 | 31.4987 | 31.88475 | 31.87652 | -0.3860471 | 0.008231116
12.0398 | 31.4738 | 31.88585 | 31.87761 | -0.4120462 | 0.008239393
12.0498 | 31.4896 | 31.88688 | 31.87864 | -0.3972827 | 0.008247688
12.0598 | 31.4871 | 31.88786 | 31.8796 | -0.4007569 | 0.008256
12.0698 | 31.483 | 31.88877 | 31.8805 | -0.405769 | 0.008264328
12.0798 | 31.4808 | 31.90023 | 31.88135 | -0.4194348 | 0.01888839
12.0898 | 31.4798 | 31.90103 | 31.88213 | -0.4212308 | 0.01890445
12.0998 | 31.483 | 31.90177 | 31.88284 | -0.4187654 | 0.01892054
12.1098 | 31.4628 | 31.90244 | 31.8835 | -0.4396386 | 0.01893666
12.1198 | 31.4542 | 31.90305 | 31.8841 | -0.4488507 | 0.0189528
12.1298 | 31.4733 | 31.9036 | 31.88463 | -0.4303018 | 0.01896897
12.1398 | 31.4391 | 31.90409 | 31.88511 | -0.4649923 | 0.01898516
12.1498 | 31.4454 | 31.90452 | 31.88552 | -0.4591222 | 0.01900138
12.1598 | 31.4436 | 31.90489 | 31.88587 | -0.4612919 | 0.01901763
12.1698 | 31.4427 | 31.9052 | 31.88617 | -0.4625014 | 0.0190339
12.1798 | 31.4376 | 31.91076 | 31.8864 | -0.4731582 | 0.02435732
12.1897 | 31.4244 | 31.91095 | 31.88657 | -0.4865503 | 0.02437729
12.1997 | 31.4319 | 31.91109 | 31.88669 | -0.4791851 | 0.02439749
12.2097 | 31.4295 | 31.91116 | 31.88674 | -0.4816606 | 0.02441773
12.2197 | 31.4262 | 31.91118 | 31.88674 | -0.4849771 | 0.024438
12.2297 | 31.4209 | 31.91113 | 31.88668 | -0.4902346 | 0.0244583
12.2397 | 31.4166 | 31.91103 | 31.88655 | -0.4944334 | 0.02447862
12.2497 | 31.4079 | 31.91087 | 31.88637 | -0.5029737 | 0.02449898
12.2597 | 31.3893 | 31.91066 | 31.88614 | -0.5213556 | 0.02451938
12.2697 | 31.4063 | 31.91038 | 31.88584 | -0.5040794 | 0.0245398
12.2797 | 31.3898 | 31.91005 | 31.88549 | -0.5202453 | 0.02456025
12.2897 | 31.4026 | 31.90965 | 31.88507 | -0.5070535 | 0.02458074
12.2997 | 31.3953 | 31.9092 | 31.8846 | -0.5139041 | 0.02460126
12.3097 | 31.3874 | 31.9087 | 31.88408 | -0.5212974 | 0.02462181
12.3197 | 31.3859 | 31.90813 | 31.88349 | -0.5222335 | 0.02464239
12.3297 | 31.3669 | 31.90751 | 31.88285 | -0.5406127 | 0.024663
12.3397 | 31.3689 | 31.90684 | 31.88215 | -0.5379351 | 0.02468365
12.3497 | 31.3613 | 31.9061 | 31.8814 | -0.544801 | 0.02470433
12.3597 | 31.3649 | 31.90531 | 31.88059 | -0.5404104 | 0.02472504
12.3697 | 31.3526 | 31.90446 | 31.87972 | -0.5518637 | 0.02474578
12.3797 | 31.3585 | 31.90356 | 31.87879 | -0.5450609 | 0.02476655
12.3897 | 31.3555 | 31.9026 | 31.87782 | -0.5471024 | 0.02478736
12.3997 | 31.347 | 31.90159 | 31.87678 | -0.5545883 | 0.0248082
12.4097 | 31.3385 | 31.90052 | 31.87569 | -0.5620187 | 0.02482907
12.4197 | 31.3479 | 31.89939 | 31.87454 | -0.5514939 | 0.02484998
12.4297 | 31.3368 | 31.89821 | 31.87334 | -0.561414 | 0.02487092
12.4397 | 31.3315 | 31.89698 | 31.87209 | -0.5654793 | 0.02489189
12.4497 | 31.3269 | 31.89569 | 31.87078 | -0.5687899 | 0.02491289
12.4597 | 31.32 | 31.89435 | 31.86941 | -0.5743461 | 0.02493393
12.4697 | 31.3244 | 31.89295 | 31.86799 | -0.5685479 | 0.024955
12.4797 | 31.3292 | 31.8915 | 31.86652 | -0.5622956 | 0.02497611
12.4897 | 31.3069 | 31.88999 | 31.86499 | -0.5830894 | 0.02499724
12.4997 | 31.328 | 31.88843 | 31.86341 | -0.5604295 | 0.02501842
12.5097 | 31.3315 | 31.88682 | 31.86178 | -0.555316 | 0.02503962
12.5197 | 31.3271 | 31.88515 | 31.86009 | -0.5580492 | 0.02506086
12.5297 | 31.3255 | 31.88343 | 31.85835 | -0.5579292 | 0.02508214
12.5397 | 31.3309 | 31.88166 | 31.85655 | -0.5507562 | 0.02510345
12.5497 | 31.3205 | 31.87983 | 31.85471 | -0.5593304 | 0.02512479
12.5597 | 31.3146 | 31.87795 | 31.85281 | -0.5633519 | 0.02514617
12.5697 | 31.3225 | 31.87602 | 31.85085 | -0.553521 | 0.02516758
12.5797 | 31.3202 | 31.87404 | 31.84885 | -0.5538379 | 0.02518902
12.5897 | 31.3457 | 31.872 | 31.84679 | -0.5263027 | 0.02521051
12.5997 | 31.3317 | 31.86992 | 31.84468 | -0.5382156 | 0.02523202
12.6097 | 31.3463 | 31.86778 | 31.84252 | -0.5214767 | 0.02525357
12.6197 | 31.3382 | 31.86559 | 31.84031 | -0.5273864 | 0.02527516
12.6297 | 31.3384 | 31.86334 | 31.83805 | -0.5249446 | 0.02529678
12.6397 | 31.3442 | 31.86105 | 31.83573 | -0.5168517 | 0.02531844
12.6497 | 31.3474 | 31.85871 | 31.83337 | -0.5113078 | 0.02534013
12.6597 | 31.351 | 31.85631 | 31.83095 | -0.5053131 | 0.02536186
12.6697 | 31.3433 | 31.85387 | 31.82848 | -0.5105678 | 0.02538362
12.6797 | 31.3574 | 31.85137 | 31.82597 | -0.493972 | 0.02540542
12.6897 | 31.35 | 31.84883 | 31.8234 | -0.4988259 | 0.02542725
12.6997 | 31.3633 | 31.84623 | 31.82078 | -0.4829298 | 0.02544912
12.7097 | 31.3407 | 31.84358 | 31.81811 | -0.5028837 | 0.02547103
12.7197 | 31.3378 | 31.84089 | 31.81539 | -0.5030878 | 0.02549298
12.7297 | 31.3568 | 31.83814 | 31.81263 | -0.4813424 | 0.02551496
12.7397 | 31.3487 | 31.83535 | 31.80981 | -0.4866476 | 0.02553697
12.7497 | 31.3533 | 31.8325 | 31.80694 | -0.4792036 | 0.02555903
12.7597 | 31.3425 | 31.82961 | 31.80403 | -0.4871105 | 0.02558112
12.7697 | 31.3398 | 31.82667 | 31.80107 | -0.4868686 | 0.02560325
12.7797 | 31.3278 | 31.82368 | 31.79805 | -0.4958779 | 0.02562541
12.7897 | 31.3289 | 31.82064 | 31.79499 | -0.4917388 | 0.02564761
12.7997 | 31.3222 | 31.81755 | 31.79188 | -0.4953513 | 0.02566985
12.8097 | 31.3097 | 31.81442 | 31.78872 | -0.5047156 | 0.02569213
12.8197 | 31.3035 | 31.81123 | 31.78552 | -0.507732 | 0.02571445
12.8297 | 31.2831 | 31.808 | 31.78226 | -0.5249005 | 0.0257368
12.8397 | 31.2911 | 31.80472 | 31.77896 | -0.5136213 | 0.02575919
12.8497 | 31.2784 | 31.80139 | 31.77561 | -0.5229947 | 0.02578162
12.8597 | 31.2703 | 31.79802 | 31.77222 | -0.5277207 | 0.02580408
12.8697 | 31.2562 | 31.7946 | 31.76877 | -0.5383996 | 0.02582659
12.8797 | 31.2502 | 31.79113 | 31.76528 | -0.5409316 | 0.02584914
12.8897 | 31.2434 | 31.78762 | 31.76174 | -0.5442167 | 0.02587172
12.8997 | 31.2253 | 31.78406 | 31.75816 | -0.5587552 | 0.02589434
12.9097 | 31.21 | 31.78045 | 31.75453 | -0.5704472 | 0.025917
12.9197 | 31.2009 | 31.77679 | 31.75085 | -0.575893 | 0.0259397
12.9297 | 31.184 | 31.77309 | 31.74713 | -0.5890926 | 0.02596244
12.9397 | 31.1766 | 31.76935 | 31.74336 | -0.5927462 | 0.02598521
12.9497 | 31.1561 | 31.76555 | 31.73955 | -0.6094541 | 0.02600803
12.9597 | 31.1504 | 31.76172 | 31.73569 | -0.6113163 | 0.02603089
12.9697 | 31.146 | 31.75783 | 31.73178 | -0.6118331 | 0.02605379
12.9797 | 31.1387 | 31.7539 | 31.72783 | -0.6152046 | 0.02607672
12.9897 | 31.1235 | 31.74993 | 31.72383 | -0.626431 | 0.0260997
12.9997 | 31.1117 | 31.74591 | 31.71979 | -0.6342124 | 0.02612272
13.0097 | 31.1019 | 31.74185 | 31.7157 | -0.639949 | 0.02614578
13.0197 | 31.0922 | 31.73774 | 31.71157 | -0.645541 | 0.02616888
13.0297 | 31.0788 | 31.73359 | 31.7074 | -0.6547885 | 0.02619201
13.0397 | 31.0721 | 31.72939 | 31.70318 | -0.6572917 | 0.0262152
13.0497 | 31.0659 | 31.72515 | 31.69891 | -0.6592508 | 0.02623842
13.0597 | 31.0521 | 31.72087 | 31.6946 | -0.6687659 | 0.02626168
13.0697 | 31.0471 | 31.71654 | 31.69025 | -0.6694372 | 0.02628498
13.0797 | 31.0279 | 31.71216 | 31.68586 | -0.6842649 | 0.02630833
13.0897 | 31.0207 | 31.70775 | 31.68142 | -0.687049 | 0.02633172
13.0997 | 31.0145 | 31.70329 | 31.67693 | -0.6887899 | 0.02635514
13.1097 | 31.0105 | 31.69879 | 31.67241 | -0.6882875 | 0.02637862
13.1197 | 31.0124 | 31.69424 | 31.66784 | -0.6818422 | 0.02640213
13.1297 | 30.996 | 31.68965 | 31.66323 | -0.693654 | 0.02642569
13.1397 | 30.9846 | 31.68502 | 31.65857 | -0.7004232 | 0.02644928
13.1497 | 30.9785 | 31.68035 | 31.65388 | -0.7018498 | 0.02647293
13.1596 | 30.9834 | 31.67568 | 31.64919 | -0.6922814 | 0.02649638
13.1696 | 30.9686 | 31.67092 | 31.6444 | -0.7023239 | 0.0265201
13.1796 | 30.959 | 31.66612 | 31.63958 | -0.7071243 | 0.02654387
13.1896 | 30.95 | 31.66128 | 31.63472 | -0.7112829 | 0.02656769
13.1996 | 30.9509 | 31.6564 | 31.62981 | -0.7054997 | 0.02659154
13.2096 | 30.9427 | 31.65147 | 31.62486 | -0.7087749 | 0.02661544
13.2196 | 30.9335 | 31.64651 | 31.61987 | -0.7130088 | 0.02663939
13.2296 | 30.9252 | 31.6415 | 31.61484 | -0.7163013 | 0.02666338
13.2396 | 30.9338 | 31.63645 | 31.60977 | -0.7026528 | 0.02668741
13.2496 | 30.9284 | 31.63136 | 31.60465 | -0.7029633 | 0.02671149
13.2596 | 30.9156 | 31.62623 | 31.5995 | -0.710633 | 0.02673561
13.2696 | 30.9158 | 31.62106 | 31.5943 | -0.7052621 | 0.02675978
13.2796 | 30.9135 | 31.61585 | 31.58907 | -0.7023507 | 0.02678399
13.2896 | 30.9082 | 31.6106 | 31.58379 | -0.702399 | 0.02680825
13.2996 | 30.9106 | 31.60531 | 31.57847 | -0.6947071 | 0.02683256
13.3096 | 30.9048 | 31.59998 | 31.57312 | -0.6951752 | 0.02685691
13.3196 | 30.8962 | 31.5946 | 31.56772 | -0.6984034 | 0.0268813
13.3296 | 30.8881 | 31.58919 | 31.56229 | -0.7010919 | 0.02690574
13.3396 | 30.891 | 31.58374 | 31.55681 | -0.6927409 | 0.02693023
13.3496 | 30.8881 | 31.57825 | 31.5513 | -0.6901504 | 0.02695477
13.3596 | 30.8875 | 31.57272 | 31.54574 | -0.6852207 | 0.02697935
13.3696 | 30.8758 | 31.56715 | 31.54015 | -0.6913519 | 0.02700398
13.3796 | 30.8748 | 31.56154 | 31.53452 | -0.6867441 | 0.02702865
13.3896 | 30.8756 | 31.5559 | 31.52884 | -0.6802975 | 0.02705337
13.3996 | 30.8589 | 31.55021 | 31.52313 | -0.6913123 | 0.02707814
13.4096 | 30.8613 | 31.54449 | 31.51739 | -0.6831886 | 0.02710296
13.4196 | 30.8533 | 31.53873 | 31.5116 | -0.6854265 | 0.02712782
13.4296 | 30.8505 | 31.53293 | 31.50577 | -0.6824262 | 0.02715274
13.4396 | 30.8317 | 31.52709 | 31.49991 | -0.6953879 | 0.0271777
13.4496 | 30.8226 | 31.52121 | 31.49401 | -0.6986116 | 0.02720271
13.4596 | 30.8262 | 31.5153 | 31.48807 | -0.6890976 | 0.02722777
13.4696 | 30.8292 | 31.50935 | 31.48209 | -0.680146 | 0.02725288
13.4796 | 30.8111 | 31.50336 | 31.47608 | -0.692257 | 0.02727804
13.4896 | 30.7942 | 31.49733 | 31.47003 | -0.7031306 | 0.02730324
13.4996 | 30.8045 | 31.49127 | 31.46394 | -0.686767 | 0.0273285
13.5096 | 30.7799 | 31.48517 | 31.45781 | -0.7052664 | 0.02735381
13.5196 | 30.781 | 31.47903 | 31.45165 | -0.698029 | 0.02737916
13.5296 | 30.7716 | 31.47285 | 31.44545 | -0.7012548 | 0.02740457
13.5396 | 30.7749 | 31.46664 | 31.43921 | -0.691744 | 0.02743003
13.5496 | 30.7505 | 31.4604 | 31.43294 | -0.7098968 | 0.02745554
13.5596 | 30.7499 | 31.45411 | 31.42663 | -0.7042133 | 0.0274811
13.5696 | 30.7461 | 31.44779 | 31.42029 | -0.7016937 | 0.02750671
13.5796 | 30.7334 | 31.44144 | 31.41391 | -0.708038 | 0.02753237
13.5896 | 30.7163 | 31.43505 | 31.40749 | -0.7187465 | 0.02755808
13.5996 | 30.7123 | 31.42862 | 31.40104 | -0.7163193 | 0.02758385
13.6096 | 30.7104 | 31.42216 | 31.39455 | -0.7117565 | 0.02760967
13.6196 | 30.7098 | 31.41566 | 31.38802 | -0.7058582 | 0.02763554
13.6296 | 30.7054 | 31.40912 | 31.38146 | -0.7037247 | 0.02766146
13.6396 | 30.7018 | 31.40256 | 31.37487 | -0.700756 | 0.02768744
13.6496 | 30.7006 | 31.39595 | 31.36824 | -0.6953523 | 0.02771347
13.6596 | 30.6866 | 31.38931 | 31.36157 | -0.7027137 | 0.02773956
13.6696 | 30.6781 | 31.38264 | 31.35487 | -0.7045404 | 0.02776569
13.6796 | 30.6809 | 31.37593 | 31.34814 | -0.6950326 | 0.02779189
13.6896 | 30.678 | 31.36919 | 31.34137 | -0.6911902 | 0.02781813
13.6996 | 30.6605 | 31.36241 | 31.33457 | -0.7019136 | 0.02784443
13.7096 | 30.6629 | 31.3556 | 31.32773 | -0.6927028 | 0.02787079
13.7196 | 30.6713 | 31.34876 | 31.32086 | -0.677458 | 0.0278972
13.7296 | 30.6575 | 31.34188 | 31.31396 | -0.6843793 | 0.02792367
13.7396 | 30.6572 | 31.33497 | 31.30702 | -0.6777668 | 0.02795019
13.7496 | 30.6559 | 31.32802 | 31.30004 | -0.6721207 | 0.02797677
13.7596 | 30.653 | 31.32104 | 31.29304 | -0.6680412 | 0.0280034
13.7696 | 30.6554 | 31.31403 | 31.286 | -0.6586283 | 0.02803009
13.7796 | 30.6408 | 31.30698 | 31.27893 | -0.6661822 | 0.02805684
13.7896 | 30.636 | 31.2999 | 31.27182 | -0.6639031 | 0.02808364
13.7996 | 30.6407 | 31.29279 | 31.26468 | -0.652091 | 0.02811051
13.8096 | 30.6429 | 31.28565 | 31.25751 | -0.6427461 | 0.02813743
13.8196 | 30.6312 | 31.27847 | 31.2503 | -0.6472686 | 0.0281644
13.8296 | 30.6339 | 31.27126 | 31.24307 | -0.6373585 | 0.02819144
13.8396 | 30.6349 | 31.26402 | 31.2358 | -0.6291161 | 0.02821854
13.8496 | 30.6115 | 31.25674 | 31.2285 | -0.6452414 | 0.02824569
13.8596 | 30.621 | 31.24943 | 31.22116 | -0.6284346 | 0.0282729
13.8696 | 30.6148 | 31.2421 | 31.2138 | -0.6272958 | 0.02830017
13.8796 | 30.6058 | 31.23473 | 31.2064 | -0.6289252 | 0.02832751
13.8896 | 30.615 | 31.22732 | 31.19897 | -0.6123229 | 0.0283549
13.8996 | 30.6044 | 31.21989 | 31.19151 | -0.6154889 | 0.02838235
13.9096 | 30.6056 | 31.21242 | 31.18401 | -0.6068236 | 0.02840987
13.9196 | 30.5998 | 31.20493 | 31.17649 | -0.6051269 | 0.02843744
13.9296 | 30.583 | 31.1974 | 31.16893 | -0.614399 | 0.02846508
13.9396 | 30.5899 | 31.18984 | 31.16135 | -0.5999401 | 0.02849278
13.9496 | 30.5742 | 31.18225 | 31.15373 | -0.6080502 | 0.02852054
13.9596 | 30.5672 | 31.17463 | 31.14608 | -0.6074296 | 0.02854836
13.9696 | 30.546 | 31.16698 | 31.1384 | -0.6209782 | 0.02857625
13.9796 | 30.5487 | 31.1593 | 31.13069 | -0.6105964 | 0.0286042
13.9896 | 30.5395 | 31.15158 | 31.12295 | -0.6120842 | 0.02863221
13.9996 | 30.5374 | 31.14384 | 31.11518 | -0.6064417 | 0.02866029
14.0096 | 30.5307 | 31.13607 | 31.10738 | -0.605369 | 0.02868842
14.0196 | 30.5314 | 31.12827 | 31.09955 | -0.5968663 | 0.02871663
14.0296 | 30.5219 | 31.12043 | 31.09169 | -0.5985338 | 0.0287449
14.0396 | 30.4902 | 31.11257 | 31.0838 | -0.6223715 | 0.02877323
14.0496 | 30.4932 | 31.10468 | 31.07588 | -0.6114796 | 0.02880164
14.0596 | 30.483 | 31.09676 | 31.06793 | -0.6137581 | 0.02883011
14.0696 | 30.4781 | 31.08881 | 31.05995 | -0.6107073 | 0.02885864
14.0796 | 30.4761 | 31.08083 | 31.05194 | -0.6047273 | 0.02888724
14.0896 | 30.4548 | 31.07282 | 31.0439 | -0.6180181 | 0.02891591
14.0996 | 30.4375 | 31.06478 | 31.03584 | -0.62728 | 0.02894464
14.1096 | 30.4472 | 31.05671 | 31.02774 | -0.609513 | 0.02897344
14.1196 | 30.4319 | 31.04862 | 31.01961 | -0.6167172 | 0.02900231
14.1295 | 30.4187 | 31.04057 | 31.01154 | -0.6218742 | 0.02903096
14.1395 | 30.4086 | 31.03242 | 31.00336 | -0.6238216 | 0.02905997
14.1495 | 30.3942 | 31.02424 | 30.99515 | -0.6300407 | 0.02908905
14.1595 | 30.3854 | 31.01603 | 30.98691 | -0.6306315 | 0.0291182
14.1695 | 30.3838 | 31.00779 | 30.97865 | -0.6239942 | 0.02914741
14.1795 | 30.3755 | 30.99953 | 30.97035 | -0.6240289 | 0.02917671
14.1895 | 30.3598 | 30.99124 | 30.96203 | -0.6314358 | 0.02920607
14.1995 | 30.357 | 30.98291 | 30.95368 | -0.6259149 | 0.0292355
14.2095 | 30.3627 | 30.97457 | 30.9453 | -0.6118663 | 0.029265
14.2195 | 30.3383 | 30.96619 | 30.9369 | -0.6278903 | 0.02929458
14.2295 | 30.3281 | 30.95779 | 30.92846 | -0.6296869 | 0.02932422
14.2395 | 30.3286 | 30.94936 | 30.92 | -0.6207562 | 0.02935395
14.2495 | 30.315 | 30.9409 | 30.91151 | -0.6258985 | 0.02938374
14.2595 | 30.2921 | 30.93241 | 30.903 | -0.6403137 | 0.02941361
14.2695 | 30.2894 | 30.9239 | 30.89446 | -0.634502 | 0.02944356
14.2795 | 30.2851 | 30.91536 | 30.88589 | -0.6302635 | 0.02947358
14.2895 | 30.2846 | 30.9068 | 30.87729 | -0.6221984 | 0.02950368
14.2995 | 30.2632 | 30.89821 | 30.86867 | -0.6350067 | 0.02953385
14.3095 | 30.2767 | 30.88959 | 30.86002 | -0.6128887 | 0.0295641
14.3195 | 30.2585 | 30.88094 | 30.85135 | -0.6224444 | 0.02959442
14.3295 | 30.2574 | 30.87227 | 30.84265 | -0.6148738 | 0.02962483
14.3395 | 30.2569 | 30.86358 | 30.83392 | -0.6066773 | 0.02965531
14.3495 | 30.2294 | 30.85485 | 30.82517 | -0.6254548 | 0.02968587
14.3595 | 30.2345 | 30.84611 | 30.81639 | -0.6116065 | 0.02971651
14.3695 | 30.2162 | 30.83733 | 30.80759 | -0.6211325 | 0.02974723
14.3795 | 30.2016 | 30.82853 | 30.79875 | -0.6269329 | 0.02977803
14.3895 | 30.1918 | 30.81971 | 30.7899 | -0.6279079 | 0.0298089
14.3995 | 30.1938 | 30.81086 | 30.78102 | -0.6170575 | 0.02983986
14.4095 | 30.1797 | 30.80198 | 30.77211 | -0.6222819 | 0.02987091
14.4195 | 30.1861 | 30.79308 | 30.76318 | -0.6069812 | 0.02990203
14.4295 | 30.1555 | 30.78416 | 30.75422 | -0.6286554 | 0.02993324
14.4395 | 30.1547 | 30.7752 | 30.74524 | -0.6205049 | 0.02996453
14.4495 | 30.1458 | 30.76623 | 30.73623 | -0.6204295 | 0.0299959
14.4595 | 30.1484 | 30.75723 | 30.7272 | -0.6088295 | 0.03002736
14.4695 | 30.127 | 30.7482 | 30.71815 | -0.621205 | 0.0300589
14.4795 | 30.1059 | 30.73916 | 30.70907 | -0.633256 | 0.03009053
14.4895 | 30.0965 | 30.73008 | 30.69996 | -0.6335828 | 0.03012225
14.4995 | 30.0869 | 30.72099 | 30.69083 | -0.6340853 | 0.03015405
14.5095 | 30.0762 | 30.71186 | 30.68168 | -0.6356638 | 0.03018594
14.5195 | 30.0747 | 30.70272 | 30.6725 | -0.6280184 | 0.03021792
14.5295 | 30.0706 | 30.69355 | 30.6633 | -0.6229491 | 0.03024998
14.5395 | 30.0627 | 30.68436 | 30.65407 | -0.621656 | 0.03028213
14.5495 | 30.0556 | 30.67514 | 30.64482 | -0.6195393 | 0.03031438
14.5595 | 30.0457 | 30.6659 | 30.63555 | -0.6201992 | 0.03034671
14.5695 | 30.0365 | 30.65664 | 30.62626 | -0.6201356 | 0.03037914
14.5795 | 30.0287 | 30.64735 | 30.61694 | -0.6186487 | 0.03041166
14.5895 | 30.015 | 30.63804 | 30.60759 | -0.6230387 | 0.03044426
14.5995 | 29.9908 | 30.62871 | 30.59823 | -0.6379056 | 0.03047697
14.6095 | 29.9928 | 30.61935 | 30.58884 | -0.6265496 | 0.03050976
14.6195 | 29.9968 | 30.60997 | 30.57943 | -0.6131707 | 0.03054265
14.6295 | 29.9942 | 30.60057 | 30.56999 | -0.6063691 | 0.03057563
14.6395 | 29.9809 | 30.59114 | 30.56054 | -0.6102449 | 0.03060871
14.6495 | 29.974 | 30.5817 | 30.55106 | -0.6076981 | 0.03064189
14.6595 | 29.9658 | 30.57223 | 30.54155 | -0.606429 | 0.03067516
14.6695 | 29.9749 | 30.56274 | 30.53203 | -0.5878376 | 0.03070853
14.6795 | 29.9639 | 30.55322 | 30.52248 | -0.589324 | 0.03074201
14.6895 | 29.946 | 30.54369 | 30.51291 | -0.5976883 | 0.03077557
14.6995 | 29.9252 | 30.53413 | 30.50332 | -0.6089306 | 0.03080924
14.7095 | 29.926 | 30.52455 | 30.49371 | -0.5985512 | 0.03084301
14.7195 | 29.9093 | 30.51495 | 30.48407 | -0.6056499 | 0.03087688
14.7295 | 29.9065 | 30.50533 | 30.47442 | -0.598827 | 0.03091085
14.7395 | 29.9097 | 30.49568 | 30.46474 | -0.5859826 | 0.03094492
14.7495 | 29.8879 | 30.48602 | 30.45504 | -0.5981168 | 0.0309791
14.7595 | 29.8875 | 30.47633 | 30.44532 | -0.5888296 | 0.03101338
14.7695 | 29.8786 | 30.46662 | 30.43557 | -0.5880213 | 0.03104777
14.7795 | 29.8785 | 30.45689 | 30.42581 | -0.5783918 | 0.03108226
14.7895 | 29.8636 | 30.44714 | 30.41602 | -0.5835413 | 0.03111686
14.7995 | 29.8498 | 30.43737 | 30.40622 | -0.58757 | 0.03115157
14.8095 | 29.8179 | 30.42758 | 30.39639 | -0.6096778 | 0.03118638
14.8195 | 29.8158 | 30.41776 | 30.38654 | -0.601965 | 0.03122131
14.8295 | 29.8025 | 30.40793 | 30.37668 | -0.6054316 | 0.03125635
14.8395 | 29.7971 | 30.39808 | 30.36679 | -0.6009777 | 0.03129149
14.8495 | 29.7713 | 30.3882 | 30.35688 | -0.6169035 | 0.03132676
14.8595 | 29.7772 | 30.37831 | 30.34695 | -0.6011089 | 0.03136212
14.8695 | 29.7677 | 30.36839 | 30.337 | -0.6006943 | 0.03139761
14.8795 | 29.7669 | 30.35846 | 30.32703 | -0.5915595 | 0.03143321
14.8895 | 29.7577 | 30.3485 | 30.31704 | -0.5908048 | 0.03146892
14.8995 | 29.7317 | 30.33853 | 30.30703 | -0.6068303 | 0.03150475
14.9095 | 29.729 | 30.32854 | 30.297 | -0.599536 | 0.0315407
14.9195 | 29.7031 | 30.31852 | 30.28695 | -0.6154221 | 0.03157677
14.9295 | 29.6864 | 30.30849 | 30.27688 | -0.6220886 | 0.03161296
14.9395 | 29.6827 | 30.29844 | 30.26679 | -0.6157357 | 0.03164926
14.9495 | 29.6799 | 30.28836 | 30.25668 | -0.6084635 | 0.03168569
14.9595 | 29.6511 | 30.27827 | 30.24655 | -0.627172 | 0.03172224
14.9695 | 29.646 | 30.26816 | 30.2364 | -0.6221614 | 0.03175891
14.9795 | 29.654 | 30.25803 | 30.22624 | -0.6040317 | 0.03179571
14.9895 | 29.6585 | 30.24788 | 30.21605 | -0.5893831 | 0.03183263
14.9995 | 29.6445 | 30.23772 | 30.20585 | -0.5932157 | 0.03186967
15.0095 | 29.637 | 30.22753 | 30.19562 | -0.5905295 | 0.03190685
15.0195 | 29.6227 | 30.21732 | 30.18538 | -0.5946247 | 0.03194416
15.0295 | 29.6021 | 30.2071 | 30.17512 | -0.6050014 | 0.03198159
15.0395 | 29.6084 | 30.19686 | 30.16484 | -0.5884596 | 0.03201915
15.0495 | 29.5971 | 30.1866 | 30.15454 | -0.5894995 | 0.03205685
15.0595 | 29.5837 | 30.17632 | 30.14423 | -0.5926212 | 0.03209468
15.0695 | 29.5899 | 30.16602 | 30.13389 | -0.5761247 | 0.03213264
15.0795 | 29.5817 | 30.15571 | 30.12354 | -0.5740102 | 0.03217074
15.0895 | 29.5681 | 30.14538 | 30.11317 | -0.5772777 | 0.03220897
15.0994 | 29.5913 | 30.13513 | 30.10288 | -0.543831 | 0.03224697
15.1094 | 29.5697 | 30.12476 | 30.09248 | -0.5550631 | 0.03228547
15.1194 | 29.5679 | 30.11438 | 30.08205 | -0.5464776 | 0.03232412
15.1294 | 29.5704 | 30.10397 | 30.07161 | -0.5335746 | 0.03236291
15.1394 | 29.5489 | 30.09355 | 30.06115 | -0.544654 | 0.03240185
15.1494 | 29.5505 | 30.08312 | 30.05068 | -0.5326161 | 0.03244093
15.1594 | 29.5475 | 30.07266 | 30.04018 | -0.525161 | 0.03248015
15.1694 | 29.5307 | 30.06219 | 30.02967 | -0.5314887 | 0.03251952
15.1794 | 29.5282 | 30.0517 | 30.01914 | -0.5234993 | 0.03255903
15.1894 | 29.5341 | 30.04119 | 30.00859 | -0.5070929 | 0.0325987
15.1994 | 29.5304 | 30.03067 | 29.99803 | -0.5002697 | 0.03263852
15.2094 | 29.5251 | 30.02013 | 29.98745 | -0.4950297 | 0.03267849
15.2194 | 29.5242 | 30.00957 | 29.97685 | -0.4853729 | 0.03271861
15.2294 | 29.5148 | 29.999 | 29.96624 | -0.4841996 | 0.03275888
15.2394 | 29.5093 | 29.98841 | 29.95561 | -0.4791098 | 0.03279932
15.2494 | 29.482 | 29.9778 | 29.94496 | -0.4958036 | 0.03283991
15.2594 | 29.4844 | 29.96718 | 29.9343 | -0.4827811 | 0.03288066
15.2694 | 29.4802 | 29.95654 | 29.92362 | -0.4763423 | 0.03292156
15.2794 | 29.4709 | 29.94589 | 29.91292 | -0.4749875 | 0.03296264
15.2894 | 29.4776 | 29.93522 | 29.90221 | -0.4576166 | 0.03300387
15.2994 | 29.4624 | 29.92453 | 29.89148 | -0.4621297 | 0.03304527
15.3094 | 29.4614 | 29.91383 | 29.88074 | -0.4524271 | 0.03308684
15.3194 | 29.4533 | 29.90311 | 29.86998 | -0.4498086 | 0.03312858
15.3294 | 29.4284 | 29.89237 | 29.8592 | -0.4639745 | 0.03317048
15.3394 | 29.4383 | 29.88162 | 29.84841 | -0.4433249 | 0.03321256
15.3494 | 29.4232 | 29.87086 | 29.8376 | -0.4476597 | 0.03325482
15.3594 | 29.4002 | 29.86008 | 29.82678 | -0.4598792 | 0.03329724
15.3694 | 29.3881 | 29.84928 | 29.81594 | -0.4611834 | 0.03333984
15.3794 | 29.3843 | 29.83847 | 29.80509 | -0.4541724 | 0.03338262
15.3894 | 29.3797 | 29.82765 | 29.79422 | -0.4479462 | 0.03342559
15.3994 | 29.3796 | 29.81681 | 29.78334 | -0.4372051 | 0.03346873
15.4094 | 29.3836 | 29.80595 | 29.77244 | -0.422349 | 0.03351207
15.4194 | 29.3585 | 29.79508 | 29.76152 | -0.4365781 | 0.03355558
15.4294 | 29.3545 | 29.78419 | 29.75059 | -0.4296924 | 0.03359928
15.4394 | 29.3447 | 29.77329 | 29.73965 | -0.4285921 | 0.03364317
15.4494 | 29.3351 | 29.76238 | 29.72869 | -0.4272772 | 0.03368726
15.4594 | 29.3202 | 29.75145 | 29.71772 | -0.4312478 | 0.03373154
15.4694 | 29.3042 | 29.7405 | 29.70673 | -0.436304 | 0.03377601
15.4794 | 29.3062 | 29.72955 | 29.69573 | -0.4233459 | 0.03382068
15.4894 | 29.2731 | 29.71857 | 29.68471 | -0.4454737 | 0.03386556
15.4994 | 29.2828 | 29.70759 | 29.67368 | -0.4247872 | 0.03391063
15.5094 | 29.2752 | 29.69659 | 29.66263 | -0.4213868 | 0.03395591
15.5194 | 29.2569 | 29.68557 | 29.65157 | -0.4286724 | 0.03400139
15.5294 | 29.2431 | 29.67454 | 29.6405 | -0.4314441 | 0.03404708
15.5394 | 29.2402 | 29.6635 | 29.62941 | -0.4233021 | 0.03409299
15.5494 | 29.2338 | 29.65245 | 29.61831 | -0.4186464 | 0.0341391
15.5594 | 29.2351 | 29.64138 | 29.60719 | -0.4062771 | 0.03418543
15.5694 | 29.1967 | 29.63029 | 29.59606 | -0.4335942 | 0.03423198
15.5794 | 29.1915 | 29.6192 | 29.58492 | -0.427698 | 0.03427875
15.5894 | 29.1787 | 29.60809 | 29.57376 | -0.4293884 | 0.03432574
15.5994 | 29.1629 | 29.59697 | 29.56259 | -0.4340656 | 0.03437296
15.6094 | 29.1636 | 29.58583 | 29.55141 | -0.4222296 | 0.0344204
15.6194 | 29.1546 | 29.57468 | 29.54021 | -0.4200805 | 0.03446807
15.6294 | 29.1512 | 29.56352 | 29.529 | -0.4123184 | 0.03451598
15.6394 | 29.1255 | 29.55234 | 29.51778 | -0.4268434 | 0.03456412
15.6494 | 29.1317 | 29.54116 | 29.50654 | -0.4094556 | 0.0346125
15.6594 | 29.1069 | 29.52996 | 29.49529 | -0.4230551 | 0.03466111
15.6694 | 29.116 | 29.51874 | 29.48403 | -0.4027419 | 0.03470997
15.6794 | 29.0842 | 29.50752 | 29.47276 | -0.4233161 | 0.03475908
15.6894 | 29.0748 | 29.49628 | 29.46147 | -0.4214779 | 0.03480843
15.6994 | 29.0648 | 29.48503 | 29.45017 | -0.4202272 | 0.03485804
15.7094 | 29.072 | 29.47376 | 29.43886 | -0.4017643 | 0.0349079
15.7194 | 29.0574 | 29.46249 | 29.42753 | -0.4050891 | 0.03495802
15.7294 | 29.0438 | 29.4512 | 29.41619 | -0.4074018 | 0.0350084
15.7394 | 29.0363 | 29.4399 | 29.40484 | -0.4036024 | 0.03505905
15.7494 | 29.0423 | 29.42859 | 29.39348 | -0.386291 | 0.03510996
15.7594 | 29.0176 | 29.41727 | 29.38211 | -0.3996678 | 0.03516113
15.7694 | 29.0095 | 29.40593 | 29.37072 | -0.3964327 | 0.03521259
15.7794 | 29.0109 | 29.39459 | 29.35932 | -0.3836859 | 0.03526432
15.7894 | 28.9785 | 29.38323 | 29.34791 | -0.4047275 | 0.03531632
15.7994 | 28.9744 | 29.37186 | 29.33649 | -0.3974574 | 0.03536861
15.8094 | 28.9685 | 29.36048 | 29.32505 | -0.391976 | 0.03542119
15.8194 | 28.9784 | 29.34908 | 29.31361 | -0.3706831 | 0.03547406
15.8294 | 28.9728 | 29.33768 | 29.30215 | -0.3648789 | 0.03552722
15.8394 | 28.9539 | 29.32794 | 29.29068 | -0.3740357 | 0.03725292
15.8494 | 28.9465 | 29.31651 | 29.2792 | -0.37001 | 0.0373076
15.8594 | 28.9449 | 29.30507 | 29.26771 | -0.3601733 | 0.03736258
15.8694 | 28.9425 | 29.29363 | 29.25621 | -0.3511256 | 0.03741787
15.8794 | 28.9294 | 29.28217 | 29.24469 | -0.3527669 | 0.03747347
15.8894 | 28.9256 | 29.2707 | 29.23317 | -0.3450975 | 0.03752939
15.8994 | 28.8997 | 29.25922 | 29.22163 | -0.3595173 | 0.03758563
15.9094 | 28.8968 | 29.24773 | 29.21008 | -0.3509264 | 0.03764219
15.9194 | 28.8916 | 29.23622 | 29.19853 | -0.3446249 | 0.03769909
15.9294 | 28.9042 | 29.22471 | 29.18696 | -0.320513 | 0.03775631
15.9394 | 28.8773 | 29.21319 | 29.17538 | -0.3358906 | 0.03781387
15.9494 | 28.897 | 29.20166 | 29.16379 | -0.3046579 | 0.03787178
15.9594 | 28.8767 | 29.19011 | 29.15218 | -0.3134149 | 0.03793003
15.9694 | 28.8626 | 29.1794 | 29.14057 | -0.3167975 | 0.03882436
15.9794 | 28.8608 | 29.16783 | 29.12895 | -0.3070347 | 0.03888377
15.9894 | 28.8501 | 29.15626 | 29.11732 | -0.3061618 | 0.03894355
15.9994 | 28.8278 | 29.14468 | 29.10568 | -0.3168791 | 0.03900369
16.0094 | 28.8242 | 29.13309 | 29.09402 | -0.3088864 | 0.0390642
16.0194 | 28.8254 | 29.12148 | 29.08236 | -0.296084 | 0.03912509
16.0294 | 28.8261 | 29.10987 | 29.07069 | -0.2837719 | 0.03918636
16.0394 | 28.8011 | 29.09825 | 29.059 | -0.2971501 | 0.03924801
16.0494 | 28.7986 | 29.08662 | 29.04731 | -0.2880188 | 0.03931006
16.0594 | 28.7928 | 29.07498 | 29.03561 | -0.2821781 | 0.03937249
16.0693 | 28.7751 | 29.06344 | 29.02401 | -0.2883445 | 0.0394347
16.0793 | 28.7669 | 29.05179 | 29.01229 | -0.2848851 | 0.03949794
16.0893 | 28.7605 | 29.04012 | 29.00055 | -0.2796165 | 0.0395616
16.0993 | 28.7547 | 29.02844 | 28.98881 | -0.2737387 | 0.03962568
16.1093 | 28.7279 | 29.01675 | 28.97706 | -0.2888519 | 0.03969018
16.1193 | 28.7246 | 29.00506 | 28.9653 | -0.2804561 | 0.0397551
16.1293 | 28.726 | 28.99335 | 28.95353 | -0.2673513 | 0.03982046
16.1393 | 28.7057 | 28.98164 | 28.94175 | -0.2759377 | 0.03988627
16.1493 | 28.7004 | 28.96992 | 28.92996 | -0.2695153 | 0.03995252
16.1593 | 28.6971 | 28.95818 | 28.91817 | -0.2610843 | 0.04001923
16.1693 | 28.6859 | 28.94644 | 28.90636 | -0.2605446 | 0.0400864
16.1793 | 28.6636 | 28.9347 | 28.89454 | -0.2710964 | 0.04015403
16.1893 | 28.6629 | 28.92294 | 28.88272 | -0.2600398 | 0.04022215
16.1993 | 28.6436 | 28.91117 | 28.87088 | -0.2675747 | 0.04029074
16.2093 | 28.621 | 28.8994 | 28.85904 | -0.2784014 | 0.04035982
16.2193 | 28.6173 | 28.88762 | 28.84719 | -0.2703198 | 0.0404294
16.2293 | 28.6132 | 28.87583 | 28.83533 | -0.2626301 | 0.04049949
16.2393 | 28.6156 | 28.86403 | 28.82346 | -0.2484323 | 0.04057008
16.2493 | 28.5937 | 28.85223 | 28.81159 | -0.2585266 | 0.04064119
16.2593 | 28.5803 | 28.84041 | 28.7997 | -0.2601129 | 0.04071283
16.2693 | 28.5904 | 28.82859 | 28.78781 | -0.2381914 | 0.04078501
16.2793 | 28.5664 | 28.81676 | 28.7759 | -0.2503621 | 0.04085772
16.2893 | 28.5604 | 28.80493 | 28.76399 | -0.2445251 | 0.04093099
16.2993 | 28.5529 | 28.79308 | 28.75208 | -0.2401805 | 0.04100481
16.3093 | 28.5341 | 28.78123 | 28.74015 | -0.2471284 | 0.0410792
16.3193 | 28.5233 | 28.76937 | 28.72821 | -0.2460689 | 0.04115417
16.3293 | 28.5016 | 28.7575 | 28.71627 | -0.2559019 | 0.04122973
16.3393 | 28.5122 | 28.74563 | 28.70432 | -0.2334277 | 0.04130588
16.3493 | 28.4907 | 28.73375 | 28.69236 | -0.2430462 | 0.04138264
16.3593 | 28.4925 | 28.72186 | 28.6804 | -0.2293576 | 0.04146001
16.3693 | 28.4885 | 28.70996 | 28.66842 | -0.2214619 | 0.04153799
16.3793 | 28.4733 | 28.69806 | 28.65644 | -0.2247592 | 0.04161662
16.3893 | 28.4515 | 28.68615 | 28.64445 | -0.2346496 | 0.04169589
16.3993 | 28.4499 | 28.67423 | 28.63246 | -0.2243331 | 0.04177581
16.4093 | 28.4333 | 28.66231 | 28.62045 | -0.2290099 | 0.0418564
16.4193 | 28.4257 | 28.65038 | 28.60844 | -0.22468 | 0.04193766
16.4293 | 28.3978 | 28.63844 | 28.59642 | -0.2406435 | 0.04201961
16.4393 | 28.3997 | 28.6265 | 28.5844 | -0.2268005 | 0.04210226
16.4493 | 28.3955 | 28.61455 | 28.57237 | -0.2190509 | 0.04218562
16.4593 | 28.3944 | 28.6026 | 28.56033 | -0.208195 | 0.0422697
16.4693 | 28.3809 | 28.59063 | 28.54828 | -0.2097328 | 0.04235451
16.4793 | 28.4003 | 28.57866 | 28.53622 | -0.1783644 | 0.04244007
16.4893 | 28.3683 | 28.56669 | 28.52416 | -0.1983898 | 0.04252638
16.4993 | 28.3734 | 28.55471 | 28.5121 | -0.1813092 | 0.04261347
16.5093 | 28.3746 | 28.54272 | 28.50002 | -0.1681225 | 0.04270134
16.5193 | 28.3577 | 28.53073 | 28.48794 | -0.17303 | 0.04279002
16.5293 | 28.3451 | 28.51873 | 28.47585 | -0.1736315 | 0.0428795
16.5393 | 28.3451 | 28.50673 | 28.46376 | -0.1616273 | 0.0429698
16.5493 | 28.3523 | 28.49472 | 28.45166 | -0.1424175 | 0.04306096
16.5593 | 28.3434 | 28.4827 | 28.43955 | -0.139302 | 0.04315296
16.5693 | 28.3422 | 28.47068 | 28.42744 | -0.128481 | 0.04324584
16.5793 | 28.32 | 28.45865 | 28.41531 | -0.1386545 | 0.0433396
16.5893 | 28.3506 | 28.44662 | 28.40319 | -0.09602269 | 0.04343426
16.5993 | 28.3252 | 28.43459 | 28.39106 | -0.1093856 | 0.04352985
16.6093 | 28.3096 | 28.42254 | 28.37892 | -0.1129432 | 0.04362636
16.6193 | 28.313 | 28.4105 | 28.36677 | -0.0974957 | 0.04372382
16.6293 | 28.3067 | 28.39844 | 28.35462 | -0.09174314 | 0.04382225
16.6393 | 28.2668 | 28.38639 | 28.34246 | -0.1195856 | 0.04392168
16.6493 | 28.2893 | 28.37432 | 28.3303 | -0.08502316 | 0.0440221
16.6593 | 28.2948 | 28.36226 | 28.31813 | -0.0674559 | 0.04412355
16.6693 | 28.2796 | 28.35018 | 28.30596 | -0.07058389 | 0.04422605
16.6793 | 28.275 | 28.33811 | 28.29378 | -0.06310722 | 0.0443296
16.6893 | 28.2811 | 28.32603 | 28.28159 | -0.04492597 | 0.04443424
16.6993 | 28.2727 | 28.31394 | 28.2694 | -0.04124021 | 0.04453997
16.7093 | 28.2487 | 28.30185 | 28.2572 | -0.05315004 | 0.04464684
16.7193 | 28.2405 | 28.28976 | 28.245 | -0.04925553 | 0.04475485
16.7293 | 28.2385 | 28.27766 | 28.23279 | -0.03915676 | 0.04486402
16.7393 | 28.2067 | 28.26555 | 28.22058 | -0.05885381 | 0.04497439
16.7493 | 28.1867 | 28.25345 | 28.20836 | -0.06674678 | 0.04508596
16.7593 | 28.1821 | 28.24134 | 28.19614 | -0.05923573 | 0.04519878
16.7693 | 28.1755 | 28.22922 | 28.18391 | -0.05372076 | 0.04531286
16.7793 | 28.1673 | 28.2171 | 28.17167 | -0.04980194 | 0.04542823
16.7893 | 28.1525 | 28.20498 | 28.15943 | -0.05247936 | 0.04554489
16.7993 | 28.1677 | 28.19285 | 28.14719 | -0.02515311 | 0.04566291
16.8093 | 28.1398 | 28.18072 | 28.13494 | -0.04092328 | 0.04578228
16.8193 | 28.1266 | 28.16859 | 28.12269 | -0.04198994 | 0.04590306
16.8293 | 28.1264 | 28.15645 | 28.11043 | -0.03005318 | 0.04602525
16.8393 | 28.09 | 28.14431 | 28.09816 | -0.05431309 | 0.04614889
16.8493 | 28.0768 | 28.13217 | 28.0859 | -0.05536977 | 0.04627403
16.8593 | 28.0668 | 28.12002 | 28.07362 | -0.05322328 | 0.04640066
16.8693 | 28.0651 | 28.10787 | 28.06134 | -0.04277373 | 0.04652884
16.8793 | 28.0584 | 28.09572 | 28.04906 | -0.0373212 | 0.04665859
16.8893 | 28.048 | 28.08357 | 28.03678 | -0.03556579 | 0.04678995
16.8993 | 28.0465 | 28.07141 | 28.02448 | -0.02490758 | 0.04692296
16.9093 | 28.0345 | 28.05925 | 28.01219 | -0.02474667 | 0.04705765
16.9193 | 28.027 | 28.04708 | 27.99989 | -0.02008314 | 0.04719405
16.9293 | 28.032 | 28.03492 | 27.98758 | -0.002917092 | 0.0473322
16.9393 | 28.013 | 28.02275 | 27.97528 | -0.009748628 | 0.04747215
16.9493 | 27.9682 | 28.01058 | 27.96296 | -0.04237782 | 0.04761391
16.9593 | 27.9949 | 27.9984 | 27.95065 | -0.003504785 | 0.04775755
16.9693 | 27.972 | 27.98623 | 27.93833 | -0.01422961 | 0.0479031
16.9793 | 27.9651 | 27.97405 | 27.926 | -0.008952394 | 0.04805061
16.9893 | 27.9625 | 27.96187 | 27.91367 | 0.000626763 | 0.04820011
16.9993 | 27.9597 | 27.94969 | 27.90134 | 0.01000776 | 0.04835165
17.0093 | 27.9535 | 27.93751 | 27.889 | 0.0159905 | 0.04850529
17.0193 | 27.9469 | 27.92533 | 27.87666 | 0.02157487 | 0.04866107
17.0293 | 27.9445 | 27.91314 | 27.86432 | 0.03136078 | 0.04881902
17.0392 | 27.9269 | 27.90107 | 27.8521 | 0.02582625 | 0.0489776
17.0492 | 27.8882 | 27.88889 | 27.83975 | -0.0006850938 | 0.04914006
17.0592 | 27.9003 | 27.8767 | 27.82739 | 0.02360478 | 0.04930486
17.0692 | 27.8979 | 27.8645 | 27.81503 | 0.03339577 | 0.04947206
17.0792 | 27.8891 | 27.85231 | 27.80267 | 0.03678775 | 0.04964171
17.0892 | 27.8839 | 27.84012 | 27.79031 | 0.04378062 | 0.04981388
17.0992 | 27.8733 | 27.82793 | 27.77794 | 0.04537427 | 0.04998862
17.1092 | 27.8738 | 27.81573 | 27.76557 | 0.05806858 | 0.05016599
17.1192 | 27.8802 | 27.80354 | 27.75319 | 0.07666343 | 0.05034607
17.1292 | 27.8671 | 27.79134 | 27.74081 | 0.0757587 | 0.05052891
17.1392 | 27.863 | 27.77915 | 27.72843 | 0.08385428 | 0.05071459
17.1492 | 27.8337 | 27.76695 | 27.71605 | 0.06675003 | 0.05090318
17.1592 | 27.804 | 27.75475 | 27.70366 | 0.04924585 | 0.05109474
17.1692 | 27.8113 | 27.74256 | 27.69127 | 0.06874159 | 0.05128936
17.1792 | 27.8181 | 27.73036 | 27.67888 | 0.08773713 | 0.05148711
17.1892 | 27.8108 | 27.71817 | 27.66648 | 0.09263235 | 0.05168806
17.1992 | 27.8036 | 27.70597 | 27.65408 | 0.09762709 | 0.05189232
17.2092 | 27.7994 | 27.69378 | 27.64168 | 0.1056212 | 0.05209995
17.2192 | 27.8112 | 27.68159 | 27.62927 | 0.1296147 | 0.05231105
17.2292 | 27.8009 | 27.66939 | 27.61687 | 0.1315072 | 0.05252571
17.2392 | 27.7934 | 27.6572 | 27.60446 | 0.1361987 | 0.05274402
17.2492 | 27.7663 | 27.64501 | 27.59204 | 0.121289 | 0.05296607
17.2592 | 27.7415 | 27.63282 | 27.57963 | 0.108678 | 0.05319199
17.2692 | 27.735 | 27.62063 | 27.56721 | 0.1143655 | 0.05342185
17.2792 | 27.7426 | 27.60845 | 27.55479 | 0.1341514 | 0.05365578
17.2892 | 27.7321 | 27.59627 | 27.54237 | 0.1358341 | 0.05389532
17.2992 | 27.718 | 27.58408 | 27.52995 | 0.1339162 | 0.05413771
17.3092 | 27.7076 | 27.5719 | 27.51752 | 0.1356962 | 0.05438451
17.3192 | 27.7044 | 27.55973 | 27.50509 | 0.1446739 | 0.05463584
17.3292 | 27.7265 | 27.54755 | 27.49266 | 0.1789491 | 0.05489183
17.3392 | 27.6914 | 27.53538 | 27.48023 | 0.1560217 | 0.0551526
17.3492 | 27.6722 | 27.52321 | 27.46779 | 0.1489914 | 0.05541831
17.3592 | 27.6677 | 27.51104 | 27.45535 | 0.1566581 | 0.05568909
17.3692 | 27.6345 | 27.49888 | 27.44291 | 0.1356215 | 0.05596508
17.3792 | 27.6538 | 27.48672 | 27.43047 | 0.1670815 | 0.05624645
17.3892 | 27.6374 | 27.47456 | 27.41803 | 0.1628379 | 0.05653335
17.3992 | 27.6399 | 27.46241 | 27.40558 | 0.1774904 | 0.05682593
17.4092 | 27.612 | 27.45026 | 27.39314 | 0.1617389 | 0.05712439
17.4192 | 27.5988 | 27.43812 | 27.38069 | 0.160683 | 0.05742888
17.4292 | 27.6276 | 27.42598 | 27.36824 | 0.2016227 | 0.0577396
17.4392 | 27.5957 | 27.41384 | 27.35579 | 0.1818568 | 0.05805745
17.4492 | 27.5745 | 27.40171 | 27.34333 | 0.1727867 | 0.0583812
17.4592 | 27.5733 | 27.38959 | 27.33088 | 0.1837113 | 0.05871177
17.4692 | 27.5462 | 27.37747 | 27.31842 | 0.1687304 | 0.05904937
17.4792 | 27.5485 | 27.36536 | 27.30596 | 0.1831437 | 0.05939422
17.4892 | 27.5519 | 27.35325 | 27.2935 | 0.1986509 | 0.05974656
17.4992 | 27.5692 | 27.34115 | 27.28104 | 0.2280518 | 0.06010664
17.5092 | 27.5293 | 27.32905 | 27.26858 | 0.200246 | 0.06047468
17.5192 | 27.5346 | 27.31697 | 27.25612 | 0.2176333 | 0.06085098
17.5292 | 27.553 | 27.30489 | 27.24365 | 0.2481133 | 0.06123578
17.5392 | 27.5536 | 27.29281 | 27.23118 | 0.2607857 | 0.06162937
17.5492 | 27.487 | 27.28075 | 27.21872 | 0.2062501 | 0.06203205
17.5592 | 27.5167 | 27.26869 | 27.20625 | 0.2480063 | 0.06244414
17.5692 | 27.4898 | 27.25665 | 27.19378 | 0.2331538 | 0.06286593
17.5792 | 27.4823 | 27.24461 | 27.18131 | 0.2376922 | 0.06329779
17.5892 | 27.4802 | 27.23258 | 27.16884 | 0.2476212 | 0.06374003
17.5992 | 27.4781 | 27.22056 | 27.15637 | 0.2575404 | 0.06419304
17.6092 | 27.4786 | 27.20855 | 27.14389 | 0.2700493 | 0.0646572
17.6192 | 27.4635 | 27.19655 | 27.13142 | 0.2669475 | 0.0651329
17.6292 | 27.4904 | 27.18457 | 27.11894 | 0.3058345 | 0.06562055
17.6392 | 27.4947 | 27.17259 | 27.10647 | 0.3221099 | 0.06612059
17.6492 | 27.4433 | 27.16063 | 27.09399 | 0.2826732 | 0.06663348
17.6592 | 27.4623 | 27.14868 | 27.08152 | 0.3136238 | 0.06715968
17.6692 | 27.4462 | 27.13674 | 27.06904 | 0.3094611 | 0.0676997
17.6792 | 27.4363 | 27.12482 | 27.05656 | 0.3114848 | 0.06825404
17.6892 | 27.4361 | 27.11291 | 27.04408 | 0.323194 | 0.06882327
17.6992 | 27.4295 | 27.10101 | 27.0316 | 0.3284884 | 0.06940795
17.7092 | 27.4296 | 27.08913 | 27.01912 | 0.3404671 | 0.07000868
17.7192 | 27.4192 | 27.07727 | 27.00664 | 0.3419295 | 0.07062608
17.7292 | 27.4213 | 27.06543 | 26.99416 | 0.3558749 | 0.07126081
17.7392 | 27.4118 | 27.0536 | 26.98168 | 0.3582027 | 0.07191357
17.7492 | 27.3747 | 27.04179 | 26.9692 | 0.332912 | 0.07258507
17.7592 | 27.3842 | 27.03 | 26.95672 | 0.354202 | 0.07327609
17.7692 | 27.3444 | 27.01823 | 26.94424 | 0.3261718 | 0.07398743
17.7792 | 27.347 | 27.00648 | 26.93176 | 0.3405207 | 0.07471992
17.7892 | 27.3501 | 26.99475 | 26.91928 | 0.3553476 | 0.07547445
17.7992 | 27.3384 | 26.98305 | 26.9068 | 0.3553516 | 0.07625196
17.8092 | 27.3391 | 26.97137 | 26.89431 | 0.3677316 | 0.07705344
17.8192 | 27.3519 | 26.95971 | 26.88183 | 0.3921867 | 0.07787992
17.8292 | 27.3474 | 26.94808 | 26.86935 | 0.3993156 | 0.07873249
17.8392 | 27.3354 | 26.93648 | 26.85687 | 0.3989171 | 0.07961231
17.8492 | 27.311 | 26.92491 | 26.84439 | 0.38609 | 0.08052059
17.8592 | 27.3098 | 26.91337 | 26.83191 | 0.396433 | 0.08145861
17.8692 | 27.2796 | 26.90186 | 26.81943 | 0.3777447 | 0.08242775
17.8792 | 27.2458 | 26.89038 | 26.80695 | 0.3554236 | 0.08342944
17.8892 | 27.261 | 26.87893 | 26.79447 | 0.382068 | 0.0844652
17.8992 | 27.2525 | 26.86752 | 26.78199 | 0.3849765 | 0.08553664
17.9092 | 27.2509 | 26.85615 | 26.76951 | 0.3947472 | 0.08664546
17.9192 | 27.2516 | 26.84482 | 26.75703 | 0.4067783 | 0.08779348
17.9292 | 27.2538 | 26.83353 | 26.74455 | 0.4202678 | 0.0889826
17.9392 | 27.2254 | 26.82229 | 26.73207 | 0.4031137 | 0.09021488
17.9492 | 27.2106 | 26.81109 | 26.71959 | 0.3995137 | 0.09149247
17.9592 | 27.2069 | 26.79993 | 26.70712 | 0.4069655 | 0.09281767
17.9692 | 27.1939 | 26.78883 | 26.69464 | 0.4050666 | 0.09419293
17.9792 | 27.1601 | 26.77779 | 26.68216 | 0.3823145 | 0.09562085
17.9892 | 27.1619 | 26.76679 | 26.66969 | 0.3951062 | 0.09710421
17.9992 | 27.1485 | 26.75586 | 26.65722 | 0.3926387 | 0.09864597
18.0092 | 27.1448 | 26.74499 | 26.64474 | 0.399809 | 0.1002493
18.0191 | 27.1468 | 26.73429 | 26.63239 | 0.4125058 | 0.1019005
18.0291 | 27.1399 | 26.72356 | 26.61992 | 0.4163416 | 0.1036365
18.0391 | 27.117 | 26.71464 | 26.60745 | 0.4023597 | 0.1071895
18.0491 | 27.087 | 26.70406 | 26.59498 | 0.3829441 | 0.1090751
18.0591 | 27.0788 | 26.69355 | 26.58251 | 0.3852468 | 0.1110416
18.0691 | 27.0733 | 26.68314 | 26.57004 | 0.3901628 | 0.1130938
18.0791 | 27.0386 | 26.67281 | 26.55758 | 0.365787 | 0.1152366
18.0891 | 27.0208 | 26.66259 | 26.54511 | 0.3582141 | 0.1174755
18.0991 | 27.0248 | 26.65246 | 26.53265 | 0.372338 | 0.1198166
18.1091 | 27.0213 | 26.64245 | 26.52018 | 0.3788524 | 0.1222659
18.1191 | 27.0169 | 26.63255 | 26.50772 | 0.3843504 | 0.1248304
18.1291 | 27.0103 | 26.62278 | 26.49526 | 0.3875248 | 0.1275175
18.1391 | 26.9771 | 26.61313 | 26.4828 | 0.3639674 | 0.130335
18.1491 | 26.9685 | 26.60363 | 26.47034 | 0.3648697 | 0.1332915
18.1591 | 26.9575 | 26.59428 | 26.45788 | 0.3632223 | 0.1363963
18.1691 | 26.9398 | 26.58508 | 26.44543 | 0.3547152 | 0.1396595
18.1791 | 26.9137 | 26.57606 | 26.43297 | 0.3376374 | 0.1430921
18.1891 | 26.905 | 26.56722 | 26.42052 | 0.337777 | 0.1467058
18.1991 | 26.8976 | 26.55858 | 26.40807 | 0.339021 | 0.1505135
18.2091 | 26.9054 | 26.55102 | 26.39562 | 0.3543832 | 0.1554017
18.2191 | 26.8991 | 26.54281 | 26.38317 | 0.3562922 | 0.1596414
18.2291 | 26.8794 | 26.53484 | 26.37072 | 0.3445594 | 0.1641213
18.2391 | 26.8509 | 26.52713 | 26.35827 | 0.3237665 | 0.1688598
18.2491 | 26.8559 | 26.51971 | 26.34583 | 0.3361932 | 0.173877
18.2591 | 26.8564 | 26.51258 | 26.33339 | 0.3438175 | 0.1791949
18.2691 | 26.8392 | 26.50579 | 26.32095 | 0.3334149 | 0.184838
18.2791 | 26.8163 | 26.49934 | 26.30851 | 0.3169587 | 0.190833
18.2891 | 26.8108 | 26.49328 | 26.29607 | 0.317519 | 0.1972097
18.2991 | 26.8016 | 26.48764 | 26.28364 | 0.3139629 | 0.2040009
18.3091 | 26.8279 | 26.48245 | 26.2712 | 0.3454539 | 0.2112432
18.3191 | 26.8114 | 26.47775 | 26.25877 | 0.3336511 | 0.2189773
18.3291 | 26.8047 | 26.47359 | 26.24634 | 0.3311092 | 0.2272488
18.3391 | 26.7681 | 26.47002 | 26.23391 | 0.2980771 | 0.2361083
18.3491 | 26.7831 | 26.4671 | 26.22149 | 0.3159978 | 0.2456132
18.3591 | 26.7716 | 26.46489 | 26.20907 | 0.3067072 | 0.2558273
18.3691 | 26.7714 | 26.46347 | 26.19664 | 0.3079331 | 0.2668228
18.3791 | 26.7468 | 26.46291 | 26.18422 | 0.2838942 | 0.278681
18.3891 | 26.7315 | 26.4633 | 26.17181 | 0.2681989 | 0.2914936
18.3991 | 26.7416 | 26.46476 | 26.15939 | 0.2768436 | 0.305364
18.4091 | 26.761 | 26.46739 | 26.14698 | 0.2936117 | 0.3204087
18.4191 | 26.7325 | 26.47133 | 26.13457 | 0.2611716 | 0.3367595
18.4291 | 26.7326 | 26.47672 | 26.12216 | 0.2558753 | 0.3545642
18.4391 | 26.7083 | 26.48374 | 26.10975 | 0.224556 | 0.3739895
18.4491 | 26.7125 | 26.49257 | 26.09735 | 0.2199273 | 0.3952221
18.4591 | 26.7154 | 26.50342 | 26.08495 | 0.2119799 | 0.4184709
18.4691 | 26.6989 | 26.51652 | 26.07255 | 0.1823811 | 0.4439688
18.4791 | 26.6753 | 26.53213 | 26.06015 | 0.1431721 | 0.4719743
18.4891 | 26.6629 | 26.55053 | 26.04776 | 0.1123675 | 0.5027731
18.4991 | 26.6791 | 26.57205 | 26.03537 | 0.1070535 | 0.5366789
18.5091 | 26.6908 | 26.59701 | 26.02298 | 0.09378779 | 0.5740337
18.5191 | 26.6532 | 26.6258 | 26.01059 | 0.02740077 | 0.6152074
18.5291 | 26.6634 | 26.6588 | 25.99821 | 0.004597983 | 0.6605943
18.5391 | 26.6214 | 26.69644 | 25.98583 | -0.07503532 | 0.710609
18.5491 | 26.6188 | 26.73912 | 25.97345 | -0.1203249 | 0.7656775
18.5591 | 26.6461 | 26.78729 | 25.96107 | -0.1411934 | 0.8262221
18.5691 | 26.6033 | 26.84134 | 25.9487 | -0.2380385 | 0.8926407
18.5791 | 26.598 | 26.9016 | 25.93633 | -0.3036012 | 0.9652741
18.5891 | 26.5807 | 26.96832 | 25.92396 | -0.3876195 | 1.04436
18.5991 | 26.595 | 27.04157 | 25.91159 | -0.4465655 | 1.129972
18.6091 | 26.5762 | 27.12116 | 25.89923 | -0.5449632 | 1.221932
18.6191 | 26.5573 | 27.20659 | 25.88687 | -0.6492902 | 1.319718
18.6291 | 26.5293 | 27.29684 | 25.87452 | -0.7675441 | 1.422329
18.6391 | 26.5295 | 27.39035 | 25.86216 | -0.8608489 | 1.528187
18.6491 | 26.4966 | 27.48484 | 25.84981 | -0.9882422 | 1.635031
18.6591 | 26.512 | 27.57734 | 25.83746 | -1.065344 | 1.739881
18.6691 | 26.4938 | 27.66422 | 25.82512 | -1.170418 | 1.8391
18.6791 | 26.4446 | 27.74138 | 25.81278 | -1.296776 | 1.928599
18.6891 | 26.4669 | 27.80462 | 25.80044 | -1.337717 | 2.004179
18.6991 | 26.4481 | 27.85008 | 25.7881 | -1.401977 | 2.061974
18.7091 | 26.4359 | 27.87468 | 25.77577 | -1.438785 | 2.098915
18.7191 | 26.4193 | 27.87654 | 25.76344 | -1.457237 | 2.113097
18.7291 | 26.4181 | 27.85509 | 25.75111 | -1.436986 | 2.103972
18.7391 | 26.3908 | 27.81114 | 25.73879 | -1.420336 | 2.072344
18.7491 | 26.3828 | 27.74667 | 25.72647 | -1.363867 | 2.020196
18.7591 | 26.3987 | 27.66457 | 25.71415 | -1.265871 | 1.950417
18.7691 | 26.3723 | 27.56833 | 25.70184 | -1.19603 | 1.866488
18.7791 | 26.3316 | 27.4617 | 25.68953 | -1.130095 | 1.772164
18.7891 | 26.3614 | 27.34839 | 25.67723 | -0.9869907 | 1.671166
18.7991 | 26.337 | 27.23185 | 25.66492 | -0.8948544 | 1.566932
18.8091 | 26.3312 | 27.11505 | 25.65262 | -0.7838451 | 1.462423
18.8191 | 26.3125 | 27.00035 | 25.64033 | -0.6878525 | 1.360027
18.8291 | 26.2875 | 26.88956 | 25.62803 | -0.6020646 | 1.261532
18.8391 | 26.2875 | 26.78391 | 25.61574 | -0.4964107 | 1.168167
18.8491 | 26.2718 | 26.68414 | 25.60346 | -0.412341 | 1.080683
18.8591 | 26.2844 | 26.59062 | 25.59118 | -0.3062217 | 0.9994463
18.8691 | 26.2826 | 26.50343 | 25.5789 | -0.2208301 | 0.9245336
18.8791 | 26.2386 | 26.42244 | 25.56662 | -0.1838385 | 0.8558172
18.8891 | 26.2553 | 26.34738 | 25.55435 | -0.09208223 | 0.7930325
18.8991 | 26.2455 | 26.27791 | 25.54208 | -0.03241323 | 0.7358315
18.9091 | 26.237 | 26.21364 | 25.52982 | 0.02336204 | 0.6838205
18.9191 | 26.2183 | 26.15415 | 25.51756 | 0.0641544 | 0.6365887
18.9291 | 26.2038 | 26.09903 | 25.5053 | 0.1047735 | 0.5937264
18.9391 | 26.1949 | 26.04788 | 25.49305 | 0.1470157 | 0.5548374
18.9491 | 26.1951 | 26.00034 | 25.4808 | 0.1947565 | 0.5195458
18.9591 | 26.1974 | 25.95605 | 25.46855 | 0.2413465 | 0.4875013
18.9691 | 26.1867 | 25.91469 | 25.45631 | 0.2720093 | 0.4583802
18.9791 | 26.1572 | 25.87596 | 25.44407 | 0.2812406 | 0.4318867
18.989 | 26.1573 | 25.83994 | 25.43196 | 0.3173566 | 0.4079824
18.999 | 26.1502 | 25.80567 | 25.41973 | 0.3445262 | 0.3859429
19.009 | 26.1441 | 25.77331 | 25.4075 | 0.3707928 | 0.3658024
19.019 | 26.1128 | 25.74265 | 25.39528 | 0.3701523 | 0.3473651
19.029 | 26.1232 | 25.71352 | 25.38306 | 0.4096798 | 0.3304558
19.039 | 26.0907 | 25.68577 | 25.37085 | 0.4049313 | 0.3149185
19.049 | 26.0851 | 25.65925 | 25.35864 | 0.4258454 | 0.3006145
19.059 | 26.095 | 25.63385 | 25.34643 | 0.4611452 | 0.2874208
19.069 | 26.0978 | 25.60946 | 25.33423 | 0.48834 | 0.275228
19.079 | 26.0422 | 25.58597 | 25.32203 | 0.4562266 | 0.2639393
19.089 | 26.047 | 25.56331 | 25.30984 | 0.4836908 | 0.2534689
19.099 | 26.0292 | 25.54139 | 25.29765 | 0.4878089 | 0.2437404
19.109 | 26.0247 | 25.52015 | 25.28547 | 0.5045486 | 0.2346861
19.119 | 25.9936 | 25.49953 | 25.27328 | 0.4940702 | 0.2262458
19.129 | 25.9972 | 25.47947 | 25.26111 | 0.5177272 | 0.2183658
19.139 | 25.9895 | 25.45993 | 25.24893 | 0.5295675 | 0.2109982
19.149 | 25.9646 | 25.44087 | 25.23677 | 0.5237342 | 0.2041
19.159 | 25.972 | 25.42223 | 25.2246 | 0.5497656 | 0.1976328
19.169 | 25.9587 | 25.404 | 25.21244 | 0.5546961 | 0.191562
19.179 | 25.9059 | 25.38614 | 25.20029 | 0.5197572 | 0.1858565
19.189 | 25.9191 | 25.37031 | 25.18814 | 0.5487896 | 0.1821752
19.199 | 25.8871 | 25.35311 | 25.17599 | 0.5339924 | 0.1771191
19.209 | 25.8681 | 25.3362 | 25.16385 | 0.5319024 | 0.1723514
19.219 | 25.8552 | 25.31956 | 25.15171 | 0.5356404 | 0.1678513
19.229 | 25.8553 | 25.30317 | 25.13957 | 0.5521255 | 0.1635995
19.239 | 25.8411 | 25.28702 | 25.12745 | 0.5540753 | 0.1595786
19.249 | 25.8287 | 25.27109 | 25.11532 | 0.5576057 | 0.1557726
19.259 | 25.8518 | 25.25537 | 25.1032 | 0.5964313 | 0.1521669
19.269 | 25.7882 | 25.23983 | 25.09109 | 0.5483655 | 0.148748
19.279 | 25.7721 | 25.22448 | 25.07898 | 0.5476205 | 0.1455037
19.289 | 25.7794 | 25.20929 | 25.06687 | 0.5701078 | 0.1424225
19.299 | 25.7592 | 25.19426 | 25.05477 | 0.5649377 | 0.1394941
19.309 | 25.7241 | 25.17938 | 25.04267 | 0.5447198 | 0.1367089
19.319 | 25.7175 | 25.16464 | 25.03058 | 0.552863 | 0.1340578
19.329 | 25.7505 | 25.15002 | 25.01849 | 0.6004755 | 0.1315328
19.339 | 25.703 | 25.13554 | 25.00641 | 0.567465 | 0.1291261
19.349 | 25.6964 | 25.12116 | 24.99433 | 0.5752383 | 0.1268308
19.359 | 25.7169 | 25.1069 | 24.98226 | 0.6100021 | 0.1246403
19.369 | 25.6646 | 25.09274 | 24.97019 | 0.5718623 | 0.1225485
19.379 | 25.6506 | 25.07868 | 24.95813 | 0.5719247 | 0.1205498
19.389 | 25.6501 | 25.06555 | 24.94607 | 0.5845507 | 0.1194827
19.399 | 25.6331 | 25.05167 | 24.93401 | 0.5814323 | 0.1176551
19.409 | 25.6182 | 25.03787 | 24.92196 | 0.5803306 | 0.115906
19.419 | 25.6055 | 25.02415 | 24.90992 | 0.5813499 | 0.114231
19.429 | 25.5926 | 25.01051 | 24.89788 | 0.5820941 | 0.1126262
19.439 | 25.5939 | 24.99693 | 24.88585 | 0.5969669 | 0.1110878
19.449 | 25.5905 | 24.98343 | 24.87382 | 0.6070717 | 0.1096125
19.459 | 25.5799 | 24.96999 | 24.86179 | 0.6099118 | 0.1081969
19.469 | 25.5369 | 24.95661 | 24.84977 | 0.5802902 | 0.1068381
19.479 | 25.5283 | 24.94329 | 24.83776 | 0.5850097 | 0.1055331
19.489 | 25.5195 | 24.93003 | 24.82575 | 0.5894731 | 0.1042792
19.499 | 25.4884 | 24.91682 | 24.81374 | 0.5715826 | 0.1030741
19.509 | 25.5046 | 24.90387 | 24.80174 | 0.6007341 | 0.102122
19.519 | 25.4875 | 24.89076 | 24.78975 | 0.5967431 | 0.1010073
19.529 | 25.4754 | 24.8777 | 24.77776 | 0.5977049 | 0.09993468
19.539 | 25.4941 | 24.86468 | 24.76578 | 0.6294216 | 0.09890203
19.549 | 25.4735 | 24.85171 | 24.7538 | 0.621795 | 0.09790757
19.559 | 25.4604 | 24.83877 | 24.74182 | 0.6216267 | 0.09694952
19.569 | 25.4101 | 24.82588 | 24.72986 | 0.5842185 | 0.09602625
19.579 | 25.4069 | 24.81303 | 24.71789 | 0.5938719 | 0.0951362
19.589 | 25.3825 | 24.80021 | 24.70593 | 0.5822883 | 0.09427789
19.599 | 25.3902 | 24.78743 | 24.69398 | 0.6027691 | 0.09344992
19.609 | 25.3777 | 24.77468 | 24.68203 | 0.6030156 | 0.09265099
19.619 | 25.3536 | 24.76197 | 24.67009 | 0.5916291 | 0.09187985
19.629 | 25.3566 | 24.75095 | 24.65815 | 0.6056479 | 0.09279799
19.639 | 25.3553 | 24.7383 | 24.64622 | 0.616998 | 0.09207954
19.649 | 25.3414 | 24.72568 | 24.6343 | 0.6157184 | 0.09138552
19.659 | 25.2977 | 24.71309 | 24.62238 | 0.5846099 | 0.09071493
19.669 | 25.3091 | 24.70182 | 24.61046 | 0.6072758 | 0.09136467
19.679 | 25.2763 | 24.68929 | 24.59855 | 0.587012 | 0.09073855
19.689 | 25.2707 | 24.67678 | 24.58664 | 0.5939222 | 0.09013314
19.699 | 25.268 | 24.66429 | 24.57475 | 0.6037071 | 0.0895476
19.709 | 25.2505 | 24.65183 | 24.56285 | 0.5986674 | 0.08898117
19.719 | 25.2321 | 24.6395 | 24.55096 | 0.5926005 | 0.08853648
19.729 | 25.2453 | 24.62709 | 24.53908 | 0.6182137 | 0.0880061
19.739 | 25.2083 | 24.6147 | 24.5272 | 0.5936045 | 0.0874927
19.749 | 25.229 | 24.60233 | 24.51533 | 0.6266735 | 0.08699565
19.759 | 25.1668 | 24.58998 | 24.50346 | 0.5768211 | 0.08651432
19.769 | 25.1689 | 24.57765 | 24.4916 | 0.5912481 | 0.08604815
19.779 | 25.167 | 24.56535 | 24.47975 | 0.6016548 | 0.08559657
19.789 | 25.1381 | 24.55306 | 24.4679 | 0.5850419 | 0.08515907
19.799 | 25.1447 | 24.54079 | 24.45606 | 0.6039098 | 0.08473512
19.809 | 25.1227 | 24.52854 | 24.44422 | 0.594159 | 0.08432424
19.819 | 25.1267 | 24.51631 | 24.43238 | 0.61039 | 0.08392597
19.829 | 25.1337 | 24.5041 | 24.42056 | 0.6296031 | 0.08353988
19.839 | 25.1185 | 24.4919 | 24.40874 | 0.6265988 | 0.08316554
19.849 | 25.0929 | 24.48055 | 24.39692 | 0.612346 | 0.08363395
19.859 | 25.0563 | 24.46839 | 24.38511 | 0.5879077 | 0.08328221
19.869 | 25.0565 | 24.45625 | 24.37331 | 0.600253 | 0.08294106
19.879 | 25.0482 | 24.44412 | 24.36151 | 0.6040824 | 0.08261014
19.889 | 25.0248 | 24.432 | 24.34971 | 0.5927961 | 0.08228912
19.899 | 25.0381 | 24.42055 | 24.33793 | 0.6175453 | 0.08262678
19.909 | 25.0235 | 24.40847 | 24.32615 | 0.6150284 | 0.0823248
19.919 | 25.0077 | 24.3964 | 24.31437 | 0.6112967 | 0.08203178
19.929 | 25.0064 | 24.38435 | 24.3026 | 0.6220505 | 0.08174743
19.939 | 25.0093 | 24.37231 | 24.29084 | 0.63699 | 0.08147146
19.949 | 24.9669 | 24.36028 | 24.27908 | 0.6066156 | 0.08120362
19.9589 | 24.9505 | 24.34839 | 24.26745 | 0.6021073 | 0.08094623
19.9689 | 24.9456 | 24.33639 | 24.2557 | 0.6092057 | 0.08069381
19.9789 | 24.9423 | 24.32441 | 24.24396 | 0.6178909 | 0.08044879
19.9889 | 24.9193 | 24.31244 | 24.23223 | 0.6068629 | 0.08021094
19.9989 | 24.9187 | 24.30048 | 24.2205 | 0.618222 | 0.07998004
20.0089 | 24.912 | 24.28853 | 24.20878 | 0.6234684 | 0.07975588
20.0189 | 24.8907 | 24.2766 | 24.19706 | 0.6141023 | 0.07953826
20.0289 | 24.8703 | 24.26468 | 24.18535 | 0.6056239 | 0.07932698
20.0389 | 24.8863 | 24.25277 | 24.17364 | 0.6335333 | 0.07912187
20.0489 | 24.8284 | 24.24087 | 24.16195 | 0.5875307 | 0.07892274
20.0589 | 24.8492 | 24.22898 | 24.15025 | 0.6202163 | 0.07872941
20.0689 | 24.8271 | 24.21711 | 24.13857 | 0.6099901 | 0.07854172
20.0789 | 24.8162 | 24.20525 | 24.12689 | 0.6109524 | 0.07835952
20.0889 | 24.8059 | 24.1934 | 24.11521 | 0.6125034 | 0.07818264
20.0989 | 24.8127 | 24.18156 | 24.10355 | 0.631143 | 0.07801094
20.1089 | 24.7958 | 24.16973 | 24.09188 | 0.6260715 | 0.07784427
20.1189 | 24.7637 | 24.15791 | 24.08023 | 0.605789 | 0.07768249
20.1289 | 24.7779 | 24.1461 | 24.06858 | 0.6317956 | 0.07752547
20.1389 | 24.7477 | 24.13431 | 24.05694 | 0.6133914 | 0.07737308
20.1489 | 24.717 | 24.12252 | 24.0453 | 0.5944765 | 0.07722519
20.1589 | 24.7162 | 24.11075 | 24.03367 | 0.6054511 | 0.07708168
20.1689 | 24.7038 | 24.09898 | 24.02204 | 0.6048152 | 0.07694246
20.1789 | 24.7029 | 24.08723 | 24.01042 | 0.6156689 | 0.07680737
20.1889 | 24.6994 | 24.07549 | 23.99881 | 0.6239124 | 0.07667634
20.1989 | 24.6855 | 24.06375 | 23.98721 | 0.6217457 | 0.07654925
20.2089 | 24.6795 | 24.05203 | 23.97561 | 0.6274689 | 0.07642599
20.2189 | 24.6627 | 24.04032 | 23.96401 | 0.6223821 | 0.07630648
20.2289 | 24.671 | 24.02861 | 23.95242 | 0.6423853 | 0.07619061
20.2389 | 24.6252 | 24.01692 | 23.94084 | 0.6082788 | 0.07607828
20.2489 | 24.6211 | 24.00524 | 23.92927 | 0.6158624 | 0.07596944
20.2589 | 24.6406 | 23.99356 | 23.9177 | 0.6470364 | 0.07586396
20.2689 | 24.6104 | 23.9819 | 23.90614 | 0.6285007 | 0.07576178
20.2789 | 24.6222 | 23.97024 | 23.89458 | 0.6519554 | 0.07566281
20.2889 | 24.6024 | 23.9586 | 23.88303 | 0.6438007 | 0.07556698
20.2989 | 24.5908 | 23.94696 | 23.87149 | 0.6438366 | 0.07547421
20.3089 | 24.579 | 23.93534 | 23.85995 | 0.643663 | 0.07538442
20.3189 | 24.5661 | 23.92372 | 23.84842 | 0.6423802 | 0.07529754
20.3289 | 24.5537 | 23.91211 | 23.8369 | 0.6415881 | 0.07521351
20.3389 | 24.5156 | 23.90051 | 23.82538 | 0.6150868 | 0.07513227
20.3489 | 24.5239 | 23.88892 | 23.81387 | 0.6349763 | 0.07505373
20.3589 | 24.5098 | 23.87734 | 23.80237 | 0.6324567 | 0.07497785
20.3689 | 24.5017 | 23.86577 | 23.79087 | 0.6359281 | 0.07490455
20.3789 | 24.5018 | 23.85421 | 23.77938 | 0.6475905 | 0.07483379
20.3889 | 24.4806 | 23.84266 | 23.76789 | 0.6379439 | 0.07476549
20.3989 | 24.4597 | 23.83111 | 23.75641 | 0.6285884 | 0.07469962
20.4089 | 24.4495 | 23.81958 | 23.74494 | 0.6299241 | 0.07463611
20.4189 | 24.436 | 23.80805 | 23.73347 | 0.6279509 | 0.07457492
20.4289 | 24.393 | 23.79653 | 23.72202 | 0.5964689 | 0.07451598
20.4389 | 24.4212 | 23.78502 | 23.71056 | 0.6361781 | 0.07445925
20.4489 | 24.3859 | 23.77352 | 23.69912 | 0.6123786 | 0.07440468
20.4589 | 24.3837 | 23.76203 | 23.68768 | 0.6216705 | 0.07435223
20.4689 | 24.3715 | 23.75055 | 23.67624 | 0.6209537 | 0.07430185
20.4789 | 24.3471 | 23.73907 | 23.66482 | 0.6080282 | 0.0742535
20.4889 | 24.3388 | 23.72761 | 23.6534 | 0.6111942 | 0.07420712
20.4989 | 24.3296 | 23.71615 | 23.64199 | 0.6134516 | 0.0741627
20.5089 | 24.2995 | 23.7047 | 23.63058 | 0.5948005 | 0.07412018
20.5189 | 24.2831 | 23.69326 | 23.61918 | 0.5898408 | 0.07407951
20.5289 | 24.2658 | 23.68183 | 23.60779 | 0.5839727 | 0.07404067
20.5389 | 24.2609 | 23.6704 | 23.5964 | 0.5904962 | 0.07400361
20.5489 | 24.2411 | 23.65899 | 23.58502 | 0.5821112 | 0.0739683
20.5589 | 24.2312 | 23.64758 | 23.57365 | 0.5836178 | 0.0739347
20.5689 | 24.2311 | 23.63618 | 23.56228 | 0.5949161 | 0.0739028
20.5789 | 24.202 | 23.62479 | 23.55092 | 0.577206 | 0.07387253
20.5889 | 24.1951 | 23.61341 | 23.53957 | 0.5816875 | 0.07384389
20.5989 | 24.2025 | 23.60204 | 23.52822 | 0.6004608 | 0.07381682
20.6089 | 24.1607 | 23.59067 | 23.51688 | 0.5700257 | 0.07379131
20.6189 | 24.1491 | 23.57932 | 23.50555 | 0.5697824 | 0.07376731
20.6289 | 24.1376 | 23.56797 | 23.49422 | 0.5696309 | 0.07374482
20.6389 | 24.1282 | 23.55663 | 23.48291 | 0.5715711 | 0.07372377
20.6489 | 24.1319 | 23.5453 | 23.47159 | 0.586603 | 0.07370417
20.6589 | 24.1107 | 23.53397 | 23.46029 | 0.5767268 | 0.07368598
20.6689 | 24.1044 | 23.52266 | 23.44899 | 0.5817424 | 0.07366919
20.6789 | 24.0969 | 23.51135 | 23.4377 | 0.5855498 | 0.07365374
20.6889 | 24.0784 | 23.50005 | 23.42641 | 0.5783491 | 0.07363963
20.6989 | 24.0768 | 23.48876 | 23.41513 | 0.5880402 | 0.07362682
20.7089 | 24.0393 | 23.47748 | 23.40386 | 0.5618232 | 0.0736153
20.7189 | 24.0459 | 23.4662 | 23.3926 | 0.5796981 | 0.07360504
20.7289 | 24.0334 | 23.45494 | 23.38134 | 0.5784648 | 0.07359602
20.7389 | 24.0303 | 23.44368 | 23.37009 | 0.5866235 | 0.07358821
20.7489 | 24.0524 | 23.43243 | 23.35884 | 0.6199741 | 0.07358162
20.7589 | 24.0131 | 23.42118 | 23.34761 | 0.5919167 | 0.07357619
20.7689 | 24.0039 | 23.40995 | 23.33638 | 0.5939512 | 0.07357191
20.7789 | 24.0004 | 23.39872 | 23.32515 | 0.6016776 | 0.07356877
20.7889 | 23.9718 | 23.3875 | 23.31394 | 0.584296 | 0.07356674
20.7989 | 23.9497 | 23.37629 | 23.30273 | 0.5734064 | 0.0735658
20.8089 | 23.9551 | 23.36509 | 23.29153 | 0.5900088 | 0.07356595
20.8189 | 23.9431 | 23.3539 | 23.28033 | 0.5892031 | 0.07356715377
20.8289 | 23.9247 | 23.34271 | 23.26914 | 0.5819895 | 0.0735694
20.8389 | 23.9118 | 23.33153 | 23.25796 | 0.5802678 | 0.07357269
20.8489 | 23.9148 | 23.32036 | 23.24678 | 0.5944382 | 0.07357697
20.8589 | 23.9087 | 23.3092 | 23.23562 | 0.5995006 | 0.07358224
20.8689 | 23.8718 | 23.29804 | 23.22446 | 0.5737551 | 0.07358849
20.8789 | 23.8724 | 23.2869 | 23.2133 | 0.5855015 | 0.0735957
20.8889 | 23.8612 | 23.27576 | 23.20216 | 0.5854401 | 0.07360384
20.8989 | 23.8384 | 23.26463 | 23.19102 | 0.5737707 | 0.07361293
20.9089 | 23.8158 | 23.25351 | 23.17988 | 0.5622933 | 0.07362292
20.9189 | 23.8026 | 23.24239 | 23.16876 | 0.560208 | 0.07363383
20.9288 | 23.7925 | 23.2314 | 23.15775 | 0.5611037 | 0.0736455
20.9388 | 23.7786 | 23.2203 | 23.14664 | 0.5583027 | 0.07365814
20.9488 | 23.7583 | 23.20921 | 23.13553 | 0.5490937 | 0.07367165
20.9588 | 23.7338 | 23.19812 | 23.12444 | 0.5356767 | 0.07368602
20.9688 | 23.7206 | 23.18705 | 23.11335 | 0.5335519 | 0.07370121
20.9788 | 23.7178 | 23.17598 | 23.10226 | 0.5418192 | 0.07371722
20.9888 | 23.6876 | 23.16492 | 23.09119 | 0.5226785 | 0.07373405
20.9988 | 23.6712 | 23.15387 | 23.08012 | 0.51733 | 0.07375168
21.0088 | 23.6581 | 23.14283 | 23.06906 | 0.5152735 | 0.0737701
21.0188 | 23.673 | 23.13179 | 23.058 | 0.5412092 | 0.07378928
21.0288 | 23.6373 | 23.12076 | 23.04695 | 0.516537 | 0.07380923
21.0388 | 23.6192 | 23.10974 | 23.03591 | 0.5094569 | 0.07382994
21.0488 | 23.6073 | 23.09873 | 23.02488 | 0.5085689 | 0.07385139
21.0588 | 23.5996 | 23.08773 | 23.01385 | 0.5118731 | 0.07387357
21.0688 | 23.5755 | 23.07673 | 23.00283 | 0.4987693 | 0.07389647
21.0788 | 23.5624 | 23.06574 | 22.99182 | 0.4966577 | 0.07392008
21.0888 | 23.5585 | 23.05476 | 22.98082 | 0.5037382 | 0.0739444
21.0988 | 23.5371 | 23.04379 | 22.96982 | 0.4933108 | 0.07396942
21.1088 | 23.5341 | 23.03282 | 22.95883 | 0.5012756 | 0.07399511
21.1188 | 23.5099 | 23.02187 | 22.94785 | 0.4880325 | 0.07402148
21.1288 | 23.5156 | 23.01092 | 22.93687 | 0.5046816 | 0.07404852
21.1388 | 23.4905 | 22.99998 | 22.9259 | 0.4905227 | 0.07407621
21.1488 | 23.4821 | 22.98904 | 22.91494 | 0.4930561 | 0.07410456
21.1588 | 23.4866 | 22.97812 | 22.90398 | 0.5084815 | 0.07413353
21.1688 | 23.4494 | 22.9672 | 22.89304 | 0.4821991 | 0.07416315
21.1788 | 23.4514 | 22.95629 | 22.8821 | 0.4951089 | 0.0741934
21.1888 | 23.4388 | 22.94539 | 22.87117 | 0.4934107 | 0.07422425
21.1988 | 23.4337 | 22.9345 | 22.86024 | 0.4992048 | 0.07425571
21.2088 | 23.4245 | 22.92361 | 22.84932 | 0.5008909 | 0.07428778
21.2188 | 23.4053 | 22.91273 | 22.83841 | 0.4925693 | 0.07432044
21.2288 | 23.4067 | 22.90186 | 22.82751 | 0.5048397 | 0.07435368
21.2388 | 23.381 | 22.891 | 22.81661 | 0.4900024 | 0.07438751
21.2488 | 23.369 | 22.88014 | 22.80572 | 0.4888571 | 0.07442191
21.2588 | 23.3591 | 22.8693 | 22.79484 | 0.489804 | 0.07445688
21.2688 | 23.3414 | 22.85846 | 22.78396 | 0.4829431 | 0.0744924
21.2788 | 23.3433 | 22.84763 | 22.7731 | 0.4956743 | 0.07452847
21.2888 | 23.3321 | 22.8368 | 22.76224 | 0.4952977 | 0.0745651
21.2988 | 23.3171 | 22.82599 | 22.75138 | 0.4911132 | 0.07460226
21.3088 | 23.3038 | 22.81518 | 22.74054 | 0.4886208 | 0.07463996
21.3188 | 23.2908 | 22.80438 | 22.7297 | 0.4864207 | 0.07467818
21.3288 | 23.276 | 22.79359 | 22.71887 | 0.4824126 | 0.07471693
21.3388 | 23.2577 | 22.7828 | 22.70805 | 0.4748967 | 0.0747562
21.3488 | 23.2429 | 22.77203 | 22.69723 | 0.470873 | 0.07479598
21.3588 | 23.2258 | 22.76126 | 22.68642 | 0.4645414 | 0.07483625
21.3688 | 23.2244 | 22.7505 | 22.67562 | 0.473902 | 0.07487703
21.3788 | 23.1955 | 22.73975 | 22.66483 | 0.4557547 | 0.07491831
21.3888 | 23.1906 | 22.729 | 22.65404 | 0.4615995 | 0.07496008
21.3988 | 23.1858 | 22.71826 | 22.64326 | 0.4675365 | 0.07500232
21.4088 | 23.1575 | 22.70753 | 22.63249 | 0.4499657 | 0.07504505
21.4188 | 23.1445 | 22.69681 | 22.62172 | 0.447687 | 0.07508826
21.4288 | 23.1282 | 22.6861 | 22.61097 | 0.4421004 | 0.07513194
21.4388 | 23.1201 | 22.67539 | 22.60022 | 0.444706 | 0.07517606
21.4488 | 23.0898 | 22.6647 | 22.58948 | 0.4251038 | 0.07522067
21.4588 | 23.0596 | 22.65401 | 22.57874 | 0.4055937 | 0.07526572
21.4688 | 23.0771 | 22.64332 | 22.56801 | 0.4337757 | 0.07531123
21.4788 | 23.0652 | 22.63265 | 22.55729 | 0.4325499 | 0.07535718
21.4888 | 23.0314 | 22.62198 | 22.54658 | 0.4094162 | 0.07540357
21.4988 | 23.0294 | 22.61133 | 22.53587 | 0.4180746 | 0.07545041
21.5088 | 23.0188 | 22.60067 | 22.52518 | 0.4181252 | 0.07549769
21.5188 | 22.9916 | 22.59003 | 22.51449 | 0.401568 | 0.07554538
21.5288 | 22.9781 | 22.5794 | 22.5038 | 0.3987029 | 0.07559351
21.5388 | 22.9595 | 22.56877 | 22.49313 | 0.3907299 | 0.07564206
21.5488 | 22.956 | 22.55815 | 22.48246 | 0.397849 | 0.07569103
21.5588 | 22.9466 | 22.54754 | 22.4718 | 0.3990603 | 0.07574042
21.5688 | 22.929 | 22.53694 | 22.46115 | 0.3920638 | 0.07579021
21.5788 | 22.9223 | 22.52634 | 22.4505 | 0.3959594 | 0.07584042
21.5888 | 22.9135 | 22.51575 | 22.43986 | 0.3977471 | 0.07589103
21.5988 | 22.8975 | 22.50517 | 22.42923 | 0.3923269 | 0.07594204
21.6088 | 22.8849 | 22.4946 | 22.41861 | 0.3902989 | 0.07599345
21.6188 | 22.8704 | 22.48404 | 22.40799 | 0.386363 | 0.07604525
21.6288 | 22.8677 | 22.47348 | 22.39738 | 0.3942192 | 0.07609745
21.6388 | 22.8383 | 22.46293 | 22.38678 | 0.3753676 | 0.07615003
21.6488 | 22.8383 | 22.45239 | 22.37619 | 0.3859081 | 0.07620299
21.6588 | 22.8475 | 22.44186 | 22.3656 | 0.4056407 | 0.07625634
21.6688 | 22.8072 | 22.43133 | 22.35502 | 0.3758655 | 0.07631007
21.6788 | 22.8073 | 22.42082 | 22.34445 | 0.3864824 | 0.07636418
21.6888 | 22.8136 | 22.41031 | 22.33389 | 0.4032914 | 0.07641865
21.6988 | 22.7995 | 22.39981 | 22.32333 | 0.3996925 | 0.0764735
21.7088 | 22.7663 | 22.38931 | 22.31279 | 0.3769858 | 0.07652872
21.7188 | 22.7747 | 22.37883 | 22.30224 | 0.3958712 | 0.0765843
21.7288 | 22.753 | 22.36835 | 22.29171 | 0.3846487 | 0.07664025
21.7388 | 22.7491 | 22.35788 | 22.28119 | 0.3912183 | 0.07669654
21.7488 | 22.7343 | 22.34742 | 22.27067 | 0.3868801 | 0.0767532
21.7588 | 22.7284 | 22.33697 | 22.26016 | 0.3914339 | 0.07681023
21.7688 | 22.7074 | 22.32652 | 22.24965 | 0.3808799 | 0.07686758
21.7788 | 22.7178 | 22.31608 | 22.23916 | 0.401718 | 0.0769253
21.7888 | 22.6986 | 22.30565 | 22.22867 | 0.3929482 | 0.07698336
21.7988 | 22.6738 | 22.29523 | 22.21819 | 0.3785706 | 0.07704177
21.8088 | 22.6854 | 22.28481 | 22.20771 | 0.400585 | 0.07710053
21.8188 | 22.6526 | 22.27441 | 22.19725 | 0.3781916 | 0.07715961
21.8288 | 22.6467 | 22.26401 | 22.18679 | 0.3826903 | 0.07721904
21.8388 | 22.6399 | 22.25362 | 22.17634 | 0.3862811 | 0.07727881
21.8488 | 22.6175 | 22.24324 | 22.1659 | 0.374264 | 0.07733891
21.8588 | 22.6167 | 22.23286 | 22.15546 | 0.383839 | 0.07739933
21.8688 | 22.597 | 22.22249 | 22.14503 | 0.3745061 | 0.07746009
21.8788 | 22.5955 | 22.21213 | 22.13461 | 0.3833653 | 0.07752118
21.8888 | 22.5868 | 22.20178 | 22.1242 | 0.3850167 | 0.07758259
21.8987 | 22.5622 | 22.19154 | 22.1139 | 0.3706567 | 0.07764372
21.9087 | 22.5351 | 22.18121 | 22.1035 | 0.3538924 | 0.07770577
21.9187 | 22.5498 | 22.17088 | 22.09311 | 0.3789201 | 0.07776815
21.9287 | 22.5297 | 22.16056 | 22.08273 | 0.3691399 | 0.07783085
21.9387 | 22.5067 | 22.15025 | 22.07235 | 0.3564519 | 0.07789386
21.9487 | 22.5089 | 22.13994 | 22.06199 | 0.3689559 | 0.07795718
21.9587 | 22.4993 | 22.12965 | 22.05163 | 0.3696521 | 0.07802082
21.9687 | 22.4938 | 22.11936 | 22.04127 | 0.3744403 | 0.07808477
21.9787 | 22.4724 | 22.10908 | 22.03093 | 0.3633207 | 0.07814902
21.9887 | 22.4663 | 22.09881 | 22.02059 | 0.3674932 | 0.07821358
21.9987 | 22.4485 | 22.08854 | 22.01026 | 0.3599577 | 0.07827845
22.0087 | 22.446 | 22.07829 | 21.99994 | 0.3677144 | 0.07834364
22.0187 | 22.4302 | 22.06804 | 21.98963 | 0.3621631 | 0.07840913
22.0287 | 22.4135 | 22.0578 | 21.97932 | 0.355704 | 0.07847491
22.0387 | 22.4192 | 22.04756 | 21.96902 | 0.3716369 | 0.07854099
22.0487 | 22.4075 | 22.03734 | 21.95873 | 0.370162 | 0.07860738
22.0587 | 22.3926 | 22.02712 | 21.94845 | 0.3654791 | 0.07867405
22.0687 | 22.3829 | 22.01691 | 21.93817 | 0.3659884 | 0.07874102
22.0787 | 22.3737 | 22.00671 | 21.9279 | 0.3669897 | 0.07880829
22.0887 | 22.382 | 21.99652 | 21.91764 | 0.3854831 | 0.07887587
22.0987 | 22.3463 | 21.98633 | 21.90739 | 0.3599686 | 0.07894372
22.1087 | 22.35 | 21.97615 | 21.89714 | 0.3738462 | 0.07901187
22.1187 | 22.3458 | 21.96598 | 21.8869 | 0.379816 | 0.07908031
22.1287 | 22.337 | 21.95582 | 21.87667 | 0.3811778 | 0.07914903
22.1387 | 22.3348 | 21.94567 | 21.86645 | 0.3891317 | 0.07921804
22.1487 | 22.3151 | 21.93552 | 21.85624 | 0.3795776 | 0.07928734
22.1587 | 22.3069 | 21.92538 | 21.84603 | 0.3815157 | 0.07935692
22.1687 | 22.3136 | 21.91525 | 21.83583 | 0.3983459 | 0.07942679
22.1787 | 22.2856 | 21.90513 | 21.82563 | 0.3804682 | 0.07949695
22.1887 | 22.2736 | 21.89502 | 21.81545 | 0.3785825 | 0.07956738
22.1987 | 22.2579 | 21.88491 | 21.80527 | 0.3729889 | 0.0796381
22.2087 | 22.2699 | 21.87481 | 21.7951 | 0.3950875 | 0.07970908
22.2187 | 22.2504 | 21.86472 | 21.78494 | 0.3856781 | 0.07978035
22.2287 | 22.2471 | 21.85464 | 21.77479 | 0.3924608 | 0.0798519
22.2387 | 22.2277 | 21.84456 | 21.76464 | 0.3831356 | 0.07992372
22.2487 | 22.2215 | 21.8345 | 21.7545 | 0.3870025 | 0.07999581
22.2587 | 22.1995 | 21.82444 | 21.74437 | 0.3750615 | 0.0800682
22.2687 | 22.1905 | 21.81439 | 21.73425 | 0.3761126 | 0.08014085
22.2787 | 22.1785 | 21.80434 | 21.72413 | 0.3741558 | 0.08021377
22.2887 | 22.1647 | 21.79431 | 21.71402 | 0.370391 | 0.08028697
22.2987 | 22.1457 | 21.78428 | 21.70392 | 0.3614183 | 0.08036043
22.3087 | 22.1465 | 21.77426 | 21.69383 | 0.3722378 | 0.08043416
22.3187 | 22.1414 | 21.76425 | 21.68374 | 0.3771493 | 0.08050816
22.3287 | 22.1033 | 21.75425 | 21.67366 | 0.3490529 | 0.08058243
22.3387 | 22.1056 | 21.74425 | 21.66359 | 0.3613486 | 0.08065698
22.3487 | 22.0783 | 21.73426 | 21.65353 | 0.3440364 | 0.08073179
22.3587 | 22.0715 | 21.72428 | 21.64348 | 0.3472163 | 0.08080686
22.3687 | 22.051 | 21.71431 | 21.63343 | 0.3366883 | 0.0808822
22.3787 | 22.0341 | 21.70435 | 21.62339 | 0.3297523 | 0.08095781
22.3887 | 22.0464 | 21.69439 | 21.61336 | 0.3520085 | 0.08103367
22.3987 | 22.017 | 21.68444 | 21.60333 | 0.3325567 | 0.0811098
22.4087 | 22.002 | 21.6745 | 21.59332 | 0.3274971 | 0.08118619
22.4187 | 21.9974 | 21.66457 | 21.58331 | 0.3328295 | 0.08126286
22.4287 | 21.9904 | 21.65465 | 21.57331 | 0.335754 | 0.08133978
22.4387 | 21.9601 | 21.64473 | 21.56331 | 0.3153706 | 0.08141696
22.4487 | 21.9437 | 21.63482 | 21.55333 | 0.3088793 | 0.0814944
22.4587 | 21.9541 | 21.62492 | 21.54335 | 0.3291801 | 0.0815721
22.4687 | 21.9278 | 21.61503 | 21.53338 | 0.312773 | 0.08165006
22.4787 | 21.9143 | 21.60514 | 21.52341 | 0.309158 | 0.08172827
22.4887 | 21.8965 | 21.59526 | 21.51346 | 0.3012351 | 0.08180674
22.4987 | 21.9072 | 21.5854 | 21.50351 | 0.3218043 | 0.08188548
22.5087 | 21.8888 | 21.57553 | 21.49357 | 0.3132655 | 0.08196448
22.5187 | 21.872 | 21.56568 | 21.48364 | 0.3063189 | 0.08204373
22.5287 | 21.85 | 21.55584 | 21.47371 | 0.2941644 | 0.08212323
22.5387 | 21.8445 | 21.546 | 21.4638 | 0.2985019 | 0.08220299
22.5487 | 21.8431 | 21.53617 | 21.45389 | 0.3069316 | 0.08228301
22.5587 | 21.8086 | 21.52635 | 21.44398 | 0.2822533 | 0.08236328
22.5687 | 21.796 | 21.51653 | 21.43409 | 0.2794672 | 0.08244379
22.5787 | 21.8012 | 21.50673 | 21.4242 | 0.2944731 | 0.08252457
22.5887 | 21.7818 | 21.49693 | 21.41432 | 0.2848712 | 0.08260561
22.5987 | 21.7824 | 21.48714 | 21.40445 | 0.2952613 | 0.0826869
22.6087 | 21.7583 | 21.47736 | 21.39459 | 0.2809436 | 0.08276844
22.6187 | 21.7465 | 21.46758 | 21.38473 | 0.278918 | 0.08285023
22.6287 | 21.7303 | 21.45782 | 21.37488 | 0.2724844 | 0.08293227
22.6387 | 21.715 | 21.44806 | 21.36504 | 0.266943 | 0.08301456
22.6487 | 21.7172 | 21.43831 | 21.35521 | 0.2788937 | 0.08309711
22.6587 | 21.6981 | 21.42856 | 21.34538 | 0.2695365 | 0.08317989
22.6687 | 21.6887 | 21.41883 | 21.33557 | 0.2698713 | 0.08326296
22.6787 | 21.6782 | 21.4091 | 21.32576 | 0.2690983 | 0.08334625
22.6887 | 21.665 | 21.39938 | 21.31595 | 0.2656175 | 0.0834298
22.6987 | 21.6587 | 21.38967 | 21.30616 | 0.2690287 | 0.0835136
22.7087 | 21.6381 | 21.37997 | 21.29637 | 0.258132 | 0.08359765
22.7187 | 21.6295 | 21.37027 | 21.28659 | 0.2592274 | 0.08368194
22.7287 | 21.6266 | 21.36058 | 21.27682 | 0.266015 | 0.08376649
22.7387 | 21.6253 | 21.35091 | 21.26705 | 0.2743947 | 0.08385127
22.7487 | 21.5973 | 21.34123 | 21.2573 | 0.2560665 | 0.08393632
22.7587 | 21.5812 | 21.33157 | 21.24755 | 0.2496304 | 0.08402162
22.7687 | 21.5811 | 21.32191 | 21.23781 | 0.2591864 | 0.08410716
22.7787 | 21.5764 | 21.31227 | 21.22807 | 0.2641345 | 0.08419296
22.7887 | 21.556 | 21.30263 | 21.21835 | 0.2533748 | 0.08427899
22.7987 | 21.5422 | 21.29299 | 21.20863 | 0.2492072 | 0.08436527
22.8087 | 21.5354 | 21.28337 | 21.19892 | 0.2520317 | 0.08445181
22.8187 | 21.5161 | 21.27375 | 21.18921 | 0.2423484 | 0.08453858
22.8287 | 21.5185 | 21.26414 | 21.17952 | 0.2543571 | 0.08462561
22.8387 | 21.4962 | 21.25454 | 21.16983 | 0.241658 | 0.08471289
22.8487 | 21.4831 | 21.24495 | 21.16015 | 0.238151 | 0.08480042
22.8587 | 21.4687 | 21.23536 | 21.15048 | 0.2333362 | 0.08488818
22.8686 | 21.4636 | 21.22588 | 21.14091 | 0.2377178 | 0.0849753
22.8786 | 21.4529 | 21.21631 | 21.13125 | 0.2365873 | 0.08506356
22.8886 | 21.4428 | 21.20675 | 21.1216 | 0.2360489 | 0.08515207
22.8986 | 21.4127 | 21.1972 | 21.11196 | 0.2155027 | 0.08524082
22.9086 | 21.4041 | 21.18765 | 21.10232 | 0.2164486 | 0.08532982
22.9186 | 21.4029 | 21.17811 | 21.09269 | 0.2247866 | 0.08541907
22.9286 | 21.3885 | 21.16858 | 21.08307 | 0.2199168 | 0.08550857
22.9386 | 21.3722 | 21.15906 | 21.07346 | 0.2131392 | 0.08559831
22.9486 | 21.36 | 21.14955 | 21.06386 | 0.2104537 | 0.08568829
22.9586 | 21.3471 | 21.14004 | 21.05426 | 0.2070603 | 0.08577852
22.9686 | 21.342 | 21.13054 | 21.04467 | 0.2114591 | 0.085869
22.9786 | 21.3194 | 21.12105 | 21.03509 | 0.19835 | 0.08595972
22.9886 | 21.3166 | 21.11157 | 21.02552 | 0.2050331 | 0.08605069
22.9986 | 21.3017 | 21.10209 | 21.01595 | 0.1996083 | 0.08614191
23.0086 | 21.2836 | 21.09262 | 21.00639 | 0.1909757 | 0.08623337
23.0186 | 21.2714 | 21.08316 | 20.99684 | 0.1882353 | 0.08632509
23.0286 | 21.2709 | 21.07371 | 20.9873 | 0.197187 | 0.08641704
23.0386 | 21.2562 | 21.06427 | 20.97776 | 0.1919309 | 0.08650924
23.0486 | 21.2469 | 21.05483 | 20.96823 | 0.1920669 | 0.08660169
23.0586 | 21.2093 | 21.0454 | 20.95871 | 0.1638951 | 0.08669438
23.0686 | 21.2298 | 21.03598 | 20.9492 | 0.1938155 | 0.08678732
23.0786 | 21.2112 | 21.02657 | 20.93969 | 0.1846281 | 0.08688051
23.0886 | 21.1846 | 21.01717 | 20.93019 | 0.1674328 | 0.08697395
23.0986 | 21.1786 | 21.00777 | 20.9207 | 0.1708297 | 0.08706764
23.1086 | 21.1704 | 20.99838 | 20.91122 | 0.1720187 | 0.08716157
23.1186 | 21.163 | 20.989 | 20.90174 | 0.174 | 0.08725573
23.1286 | 21.1573 | 20.97963 | 20.89228 | 0.1776734 | 0.08735016
23.1386 | 21.1493 | 20.97026 | 20.88282 | 0.179039 | 0.08744483
23.1486 | 21.1378 | 20.9609 | 20.87336 | 0.1768968 | 0.08753975
23.1586 | 21.1239 | 20.95155 | 20.86392 | 0.1723468 | 0.08763491
23.1686 | 21.1118 | 20.94221 | 20.85448 | 0.169589 | 0.08773032
23.1786 | 21.0917 | 20.93288 | 20.84505 | 0.1588234 | 0.087826
23.1886 | 21.0885 | 20.92355 | 20.83563 | 0.1649499 | 0.0879219
23.1986 | 21.0844 | 20.91423 | 20.82621 | 0.1701687 | 0.08801804
23.2086 | 21.0622 | 20.90492 | 20.81681 | 0.1572797 | 0.08811445
23.2186 | 21.0577 | 20.89562 | 20.80741 | 0.1620828 | 0.08821111
23.2286 | 21.0487 | 20.88632 | 20.79801 | 0.1623782 | 0.088308
23.2386 | 21.0495 | 20.87703 | 20.78863 | 0.1724658 | 0.08840515
23.2486 | 21.0298 | 20.86775 | 20.77925 | 0.1620456 | 0.08850255
23.2586 | 21.0265 | 20.85848 | 20.76988 | 0.1680176 | 0.0886002
23.2686 | 21.0008 | 20.84922 | 20.76052 | 0.1515818 | 0.08869811
23.2786 | 21.001 | 20.83996 | 20.75117 | 0.1610382 | 0.08879625
23.2886 | 20.9903 | 20.83071 | 20.74182 | 0.1595869 | 0.08889464
23.2986 | 20.9618 | 20.82147 | 20.73248 | 0.1403277 | 0.08899329
23.3086 | 20.9765 | 20.81224 | 20.72315 | 0.1642608 | 0.08909218
23.3186 | 20.9694 | 20.80301 | 20.71382 | 0.1663862 | 0.08919133
23.3286 | 20.9504 | 20.7938 | 20.70451 | 0.1566037 | 0.08929072
23.3386 | 20.9407 | 20.78459 | 20.6952 | 0.1561135 | 0.08939037
23.3486 | 20.9326 | 20.77538 | 20.68589 | 0.1572155 | 0.08949028
23.3586 | 20.9231 | 20.76619 | 20.6766 | 0.1569098 | 0.08959043
23.3686 | 20.9237 | 20.757 | 20.66731 | 0.1666963 | 0.08969082
23.3786 | 20.9015 | 20.74782 | 20.65803 | 0.153675 | 0.08979147
23.3886 | 20.902 | 20.73865 | 20.64876 | 0.163346 | 0.08989238
23.3986 | 20.8832 | 20.72949 | 20.6395 | 0.1537093 | 0.08999353
23.4086 | 20.8861 | 20.72034 | 20.63024 | 0.1657648 | 0.09009494
23.4186 | 20.8754 | 20.71119 | 20.62099 | 0.1642125 | 0.0901966
23.4286 | 20.8632 | 20.70205 | 20.61175 | 0.1611525 | 0.09029853
23.4386 | 20.8514 | 20.69292 | 20.60251 | 0.1584848 | 0.0904007
23.4486 | 20.8412 | 20.68379 | 20.59329 | 0.1574093 | 0.09050311
23.4586 | 20.8338 | 20.67467 | 20.58407 | 0.1591261 | 0.09060579
23.4686 | 20.8385 | 20.66556 | 20.57486 | 0.1729352 | 0.09070872
23.4786 | 20.8152 | 20.65646 | 20.56565 | 0.1587366 | 0.0908119
23.4886 | 20.8182 | 20.64737 | 20.55645 | 0.1708302 | 0.09091534
23.4986 | 20.8039 | 20.63828 | 20.54726 | 0.1656161 | 0.09101904
23.5086 | 20.7936 | 20.62921 | 20.53808 | 0.1643943 | 0.09112299
23.5186 | 20.7898 | 20.62014 | 20.52891 | 0.1696647 | 0.09122721
23.5286 | 20.788 | 20.61107 | 20.51974 | 0.1769275 | 0.09133167
23.5386 | 20.7702 | 20.60202 | 20.51058 | 0.1681826 | 0.09143639
23.5486 | 20.7608 | 20.59297 | 20.50143 | 0.1678299 | 0.09154136
23.5586 | 20.7544 | 20.58393 | 20.49228 | 0.1704696 | 0.0916466
23.5686 | 20.7426 | 20.5749 | 20.48315 | 0.1677015 | 0.09175209
23.5786 | 20.7338 | 20.56587 | 20.47402 | 0.1679258 | 0.09185784
23.5886 | 20.7247 | 20.55686 | 20.46489 | 0.1678423 | 0.09196385
23.5986 | 20.7217 | 20.54785 | 20.45578 | 0.1738512 | 0.09207014
23.6086 | 20.7068 | 20.53885 | 20.44667 | 0.1679524 | 0.09217666
23.6186 | 20.6897 | 20.52985 | 20.43757 | 0.1598459 | 0.09228343
23.6286 | 20.6893 | 20.52087 | 20.42848 | 0.1684317 | 0.09239049
23.6386 | 20.6733 | 20.51189 | 20.41939 | 0.1614099 | 0.09249779
23.6486 | 20.6592 | 20.50292 | 20.41031 | 0.1562803 | 0.09260537
23.6586 | 20.6408 | 20.49396 | 20.40124 | 0.1468432 | 0.09271319
23.6686 | 20.6416 | 20.485 | 20.39218 | 0.1565983 | 0.09282129
23.6786 | 20.6299 | 20.47605 | 20.38312 | 0.1538458 | 0.09292965
23.6886 | 20.6202 | 20.46711 | 20.37408 | 0.1530856 | 0.09303825
23.6986 | 20.587 | 20.45818 | 20.36504 | 0.1288178 | 0.09314713
23.7086 | 20.6069 | 20.44926 | 20.356 | 0.1576423 | 0.09325628
23.7186 | 20.582 | 20.44034 | 20.34698 | 0.1416592 | 0.09336569
23.7286 | 20.5653 | 20.43143 | 20.33796 | 0.1338684 | 0.09347536
23.7386 | 20.5501 | 20.42253 | 20.32894 | 0.12757 | 0.0935853
23.7486 | 20.5499 | 20.41364 | 20.31994 | 0.136264 | 0.0936955
23.7586 | 20.5316 | 20.40475 | 20.31094 | 0.1268503 | 0.09380596
23.7686 | 20.5342 | 20.39587 | 20.30195 | 0.138329 | 0.0939167
23.7786 | 20.5093 | 20.387 | 20.29297 | 0.1223 | 0.0940277
23.7886 | 20.5176 | 20.37814 | 20.284 | 0.1394635 | 0.09413897
23.7986 | 20.4875 | 20.36928 | 20.27503 | 0.1182193 | 0.0942505
23.8086 | 20.4839 | 20.36043 | 20.26607 | 0.1234675 | 0.0943623
23.8186 | 20.4709 | 20.35159 | 20.25712 | 0.1193081 | 0.09447438
23.8286 | 20.4587 | 20.34276 | 20.24817 | 0.1159411 | 0.09458672
23.8385 | 20.4479 | 20.33402 | 20.23932 | 0.1138783 | 0.09469822
23.8485 | 20.458 | 20.3252 | 20.23039 | 0.1327962 | 0.09481109
23.8585 | 20.4342 | 20.31639 | 20.22147 | 0.1178064 | 0.09492425
23.8685 | 20.4337 | 20.30759 | 20.21255 | 0.1261091 | 0.09503766
23.8785 | 20.4275 | 20.2988 | 20.20364 | 0.1287042 | 0.09515135
23.8885 | 20.4047 | 20.29001 | 20.19474 | 0.1146917 | 0.09526532
23.8985 | 20.4238 | 20.28123 | 20.18585 | 0.1425717 | 0.09537955
23.9085 | 20.3917 | 20.27246 | 20.17696 | 0.119244 | 0.09549406
23.9185 | 20.3829 | 20.26369 | 20.16808 | 0.1192088 | 0.09560884
23.9285 | 20.3786 | 20.25493 | 20.15921 | 0.123666 | 0.0957239
23.9385 | 20.3735 | 20.24618 | 20.15035 | 0.1273157 | 0.09583924
23.9485 | 20.3491 | 20.23744 | 20.14149 | 0.1116578 | 0.09595484
23.9585 | 20.362 | 20.22871 | 20.13264 | 0.1332923 | 0.09607073
23.9685 | 20.3411 | 20.21998 | 20.12379 | 0.1211193 | 0.09618689
23.9785 | 20.3354 | 20.21126 | 20.11496 | 0.1241387 | 0.09630332
23.9885 | 20.3112 | 20.20255 | 20.10613 | 0.1086506 | 0.09642004
23.9985 | 20.3117 | 20.19385 | 20.09731 | 0.117855 | 0.09653704
24.0085 | 20.2943 | 20.18515 | 20.08849 | 0.1091518 | 0.0966543
24.0185 | 20.3052 | 20.17646 | 20.07969 | 0.1287411 | 0.09677186
24.0285 | 20.2733 | 20.16778 | 20.07089 | 0.1055229 | 0.09688969
24.0385 | 20.2588 | 20.1591 | 20.0621 | 0.09969709 | 0.0970078
24.0485 | 20.2634 | 20.15044 | 20.05331 | 0.1129638 | 0.09712619
24.0585 | 20.2506 | 20.14178 | 20.04453 | 0.108823 | 0.09724487
24.0685 | 20.233 | 20.13313 | 20.03576 | 0.09987471 | 0.09736382
24.0785 | 20.2102 | 20.12448 | 20.027 | 0.08571889 | 0.09748307
24.0885 | 20.2012 | 20.11584 | 20.01824 | 0.08535558 | 0.09760259
24.0985 | 20.1997 | 20.10722 | 20.00949 | 0.09248477 | 0.0977224
24.1085 | 20.1871 | 20.09859 | 20.00075 | 0.08850646 | 0.09784249
24.1185 | 20.1669 | 20.08998 | 19.99202 | 0.07692066 | 0.09796287
24.1285 | 20.1602 | 20.08137 | 19.98329 | 0.07882739 | 0.09808353
24.1385 | 20.144 | 20.07277 | 19.97457 | 0.07122663 | 0.09820448
24.1485 | 20.137 | 20.06418 | 19.96586 | 0.07281839 | 0.09832572
24.1585 | 20.129 | 20.0556 | 19.95715 | 0.07340268 | 0.09844725
24.1685 | 20.1067 | 20.04702 | 19.94845 | 0.05967951 | 0.09856906
24.1785 | 20.1094 | 20.03845 | 19.93976 | 0.07094886 | 0.09869117
24.1885 | 20.0955 | 20.02989 | 19.93108 | 0.06561076 | 0.09881356
24.1985 | 20.0855 | 20.02133 | 19.9224 | 0.06416521 | 0.09893625
24.2085 | 20.0642 | 20.01279 | 19.91373 | 0.0514122 | 0.09905923
24.2185 | 20.0567 | 20.00425 | 19.90507 | 0.05245176 | 0.09918249
24.2285 | 20.0551 | 19.99572 | 19.89641 | 0.05938387 | 0.09930606
24.2385 | 20.0267 | 19.98719 | 19.88776 | 0.03950855 | 0.09942991
24.2485 | 20.0246 | 19.97867 | 19.87912 | 0.04592579 | 0.09955406
24.2585 | 20.0233 | 19.97016 | 19.87049 | 0.05313561 | 0.0996785
24.2685 | 20.0119 | 19.96166 | 19.86186 | 0.05023801 | 0.09980324
24.2785 | 20.0103 | 19.95317 | 19.85324 | 0.05713298 | 0.09992828
24.2885 | 19.9819 | 19.94468 | 19.84463 | 0.03722054 | 0.1000536
24.2985 | 19.9776 | 19.9362 | 19.83602 | 0.04140069 | 0.1001792
24.3085 | 19.9811 | 19.92773 | 19.82742 | 0.05337344 | 0.1003052
24.3185 | 19.9744 | 19.91926 | 19.81883 | 0.05513879 | 0.1004314
24.3285 | 19.9598 | 19.9108 | 19.81025 | 0.04899674 | 0.1005579
24.3385 | 19.9511 | 19.90235 | 19.80167 | 0.04874731 | 0.1006848
24.3485 | 19.9428 | 19.89391 | 19.7931 | 0.04889048 | 0.1008119
24.3585 | 19.9375 | 19.88547 | 19.78453 | 0.05202628 | 0.1009393
24.3685 | 19.9233 | 19.87705 | 19.77598 | 0.04625469 | 0.1010671
24.3785 | 19.9079 | 19.86862 | 19.76743 | 0.03927574 | 0.1011951
24.3885 | 19.8949 | 19.86021 | 19.75889 | 0.03468943 | 0.1013234
24.3985 | 19.9139 | 19.8518 | 19.75035 | 0.06209575 | 0.1014521
24.4085 | 19.888 | 19.84341 | 19.74182 | 0.04459471 | 0.101581
24.4185 | 19.8826 | 19.83501 | 19.7333 | 0.04758632 | 0.1017103
24.4285 | 19.8681 | 19.82663 | 19.72479 | 0.04147058 | 0.1018399
24.4385 | 19.8585 | 19.81825 | 19.71628 | 0.04024749 | 0.1019697
24.4485 | 19.8636 | 19.80988 | 19.70778 | 0.05371707 | 0.1020999
24.4585 | 19.8616 | 19.80152 | 19.69929 | 0.06007932 | 0.1022304
24.4685 | 19.8266 | 19.79317 | 19.6908 | 0.03343423 | 0.1023612
24.4785 | 19.8233 | 19.78482 | 19.68233 | 0.03848182 | 0.1024923
24.4885 | 19.8327 | 19.77648 | 19.67385 | 0.0562221 | 0.1026237
24.4985 | 19.82 | 19.76814 | 19.66539 | 0.05185505 | 0.1027555
24.5085 | 19.8127 | 19.75982 | 19.65693 | 0.0528807 | 0.1028875
24.5185 | 19.7925 | 19.7515 | 19.64848 | 0.04099905 | 0.1030199
24.5285 | 19.7611 | 19.74319 | 19.64004 | 0.0179101 | 0.1031526
24.5385 | 19.7855 | 19.73489 | 19.6316 | 0.05061384 | 0.1032856
24.5485 | 19.7661 | 19.72659 | 19.62317 | 0.0395103 | 0.1034189
24.5585 | 19.7508 | 19.7183 | 19.61475 | 0.03249948 | 0.1035525
24.5685 | 19.7433 | 19.71002 | 19.60633 | 0.03328138 | 0.1036865
24.5785 | 19.7337 | 19.70174 | 19.59792 | 0.031956 | 0.1038208
24.5885 | 19.7205 | 19.69348 | 19.58952 | 0.02702334 | 0.1039554
24.5985 | 19.7183 | 19.68522 | 19.58113 | 0.03308343 | 0.1040903
24.6085 | 19.7091 | 19.67696 | 19.57274 | 0.03213626 | 0.1042255
24.6185 | 19.6968 | 19.66872 | 19.56436 | 0.02808183 | 0.1043611
24.6285 | 19.7121 | 19.66048 | 19.55598 | 0.05162015 | 0.104497
24.6385 | 19.6722 | 19.65225 | 19.54762 | 0.01995122 | 0.1046332
24.6485 | 19.6743 | 19.64402 | 19.53926 | 0.03027506 | 0.1047697
24.6585 | 19.6657 | 19.63581 | 19.5309 | 0.02989167 | 0.1049066
24.6685 | 19.6375 | 19.6276 | 19.52256 | 0.009901043 | 0.1050437
24.6785 | 19.6548 | 19.6194 | 19.51422 | 0.03540318 | 0.1051813
24.6885 | 19.6426 | 19.6112 | 19.50588 | 0.03139811 | 0.1053191
24.6985 | 19.6195 | 19.60301 | 19.49756 | 0.01648582 | 0.1054573
24.7085 | 19.6202 | 19.59483 | 19.48924 | 0.02536633 | 0.1055958
24.7185 | 19.617 | 19.58666 | 19.48093 | 0.03033963 | 0.1057346
24.7285 | 19.5979 | 19.57849 | 19.47262 | 0.01940572 | 0.1058738
24.7385 | 19.6006 | 19.57034 | 19.46432 | 0.03026464 | 0.1060133
24.7485 | 19.5833 | 19.56218 | 19.45603 | 0.02111636 | 0.1061531
24.7585 | 19.5751 | 19.55404 | 19.44775 | 0.02106089 | 0.1062933
24.7685 | 19.5716 | 19.5459 | 19.43947 | 0.02569824 | 0.1064338
24.7785 | 19.5551 | 19.53777 | 19.4312 | 0.01732843 | 0.1065747
24.7885 | 19.5597 | 19.52965 | 19.42293 | 0.03005144 | 0.1067159
24.7985 | 19.537 | 19.52153 | 19.41468 | 0.01546729 | 0.1068574
24.8084 | 19.5532 | 19.51351 | 19.40651 | 0.03969494 | 0.1069978
24.8184 | 19.5473 | 19.5054 | 19.39826 | 0.04189656 | 0.10714
24.8284 | 19.5176 | 19.49731 | 19.39003 | 0.02029104 | 0.1072826
24.8384 | 19.5077 | 19.48922 | 19.3818 | 0.01847836 | 0.1074254
24.8484 | 19.521 | 19.48114 | 19.37357 | 0.03985853 | 0.1075687
24.8584 | 19.4875 | 19.47307 | 19.36536 | 0.0144316 | 0.1077123
24.8684 | 19.4944 | 19.465 | 19.35715 | 0.02939753 | 0.1078562
24.8784 | 19.4961 | 19.45694 | 19.34894 | 0.03915634 | 0.1080005
24.8884 | 19.4569 | 19.44889 | 19.34075 | 0.008008038 | 0.1081451
24.8984 | 19.4645 | 19.44085 | 19.33256 | 0.02365262 | 0.10829
24.9084 | 19.4683 | 19.43281 | 19.32437 | 0.0354901 | 0.1084354
24.9184 | 19.4374 | 19.42478 | 19.3162 | 0.01262048 | 0.108581
24.9284 | 19.4458 | 19.41676 | 19.30803 | 0.02904376 | 0.1087271
24.9384 | 19.4447 | 19.40874 | 19.29987 | 0.03595995 | 0.1088734
24.9484 | 19.4139 | 19.40073 | 19.29171 | 0.01316907 | 0.1090202
24.9584 | 19.4312 | 19.39273 | 19.28356 | 0.0384711 | 0.1091672
24.9684 | 19.4165 | 19.38473 | 19.27542 | 0.03176607 | 0.1093147
24.9784 | 19.3884 | 19.37675 | 19.26728 | 0.01165394 | 0.1094625
24.9884 | 19.4125 | 19.36877 | 19.25915 | 0.04373478 | 0.1096107
24.9984 | 19.3807 | 19.36079 | 19.25103 | 0.01990856 | 0.1097592
25.0084 | 19.3791 | 19.35282 | 19.24292 | 0.02627528 | 0.109908
25.0184 | 19.3805 | 19.34487 | 19.23481 | 0.03563494 | 0.1100573
25.0284 | 19.3526 | 19.33691 | 19.22671 | 0.01568759 | 0.1102069
25.0384 | 19.3631 | 19.32897 | 19.21861 | 0.03413319 | 0.1103568
25.0484 | 19.3681 | 19.32103 | 19.21052 | 0.04707176 | 0.1105072
25.0584 | 19.3312 | 19.3131 | 19.20244 | 0.0181033 | 0.1106579
25.0684 | 19.3344 | 19.30517 | 19.19436 | 0.02922783 | 0.1108089
25.0784 | 19.342 | 19.29725 | 19.18629 | 0.04474535 | 0.1109604
25.0884 | 19.3122 | 19.28934 | 19.17823 | 0.02285585 | 0.1111122
25.0984 | 19.3233 | 19.28144 | 19.17018 | 0.04185935 | 0.1112644
25.1084 | 19.3098 | 19.27354 | 19.16213 | 0.03625586 | 0.1114169
25.1184 | 19.3099 | 19.26565 | 19.15408 | 0.04424538 | 0.1115698
25.1284 | 19.3073 | 19.25777 | 19.14605 | 0.04952791 | 0.1117231
25.1384 | 19.2799 | 19.2499 | 19.13802 | 0.03000345 | 0.1118768
25.1484 | 19.2759 | 19.24203 | 19.13 | 0.03387202 | 0.1120308
25.1584 | 19.2777 | 19.23417 | 19.12198 | 0.04353363 | 0.1121852
25.1684 | 19.2488 | 19.22631 | 19.11397 | 0.02248826 | 0.11234
25.1784 | 19.2514 | 19.21846 | 19.10597 | 0.03293596 | 0.1124952
25.1884 | 19.2532 | 19.21062 | 19.09797 | 0.04257668 | 0.1126507
25.1984 | 19.2277 | 19.20279 | 19.08998 | 0.02491045 | 0.1128067
25.2084 | 19.216 | 19.19496 | 19.082 | 0.02103729 | 0.112963
25.2184 | 19.2209 | 19.18714 | 19.07402 | 0.0337572 | 0.1131197
25.2284 | 19.1974 | 19.17933 | 19.06605 | 0.01807015 | 0.1132768
25.2384 | 19.2061 | 19.17152 | 19.05809 | 0.03457621 | 0.1134343
25.2484 | 19.1819 | 19.16372 | 19.05013 | 0.01817533 | 0.1135922
25.2584 | 19.184 | 19.15593 | 19.04218 | 0.02806755 | 0.1137504
25.2684 | 19.1767 | 19.14815 | 19.03424 | 0.02855283 | 0.1139091
25.2784 | 19.1555 | 19.14037 | 19.0263 | 0.01513124 | 0.1140681
25.2884 | 19.1567 | 19.1326 | 19.01837 | 0.02410274 | 0.1142275
25.2984 | 19.1573 | 19.12483 | 19.01045 | 0.03246735 | 0.1143873
25.3084 | 19.119 | 19.11707 | 19.00253 | 0.001925056 | 0.1145476
25.3184 | 19.1279 | 19.10932 | 18.99462 | 0.01857591 | 0.1147082
25.3284 | 19.1281 | 19.10158 | 18.98671 | 0.02651987 | 0.1148692
25.3384 | 19.0974 | 19.09384 | 18.97881 | 0.003556966 | 0.1150306
25.3484 | 19.1009 | 19.08611 | 18.97092 | 0.01478719 | 0.1151924
25.3584 | 19.0933 | 19.07839 | 18.96303 | 0.01491057 | 0.1153546
25.3684 | 19.0741 | 19.07067 | 18.95516 | 0.003427092 | 0.1155172
25.3784 | 19.0895 | 19.06296 | 18.94728 | 0.02653677 | 0.1156803
25.3884 | 19.0633 | 19.05526 | 18.93942 | 0.008039593 | 0.1158437
25.3984 | 19.0556 | 19.04756 | 18.93156 | 0.008035588 | 0.1160075
25.4084 | 19.0502 | 19.03988 | 18.9237 | 0.01032476 | 0.1161718
25.4184 | 19.0323 | 19.03219 | 18.91586 | 0.000107096 | 0.1163364
25.4284 | 19.0309 | 19.02452 | 18.90802 | 0.006382613 | 0.1165015
25.4384 | 19.0315 | 19.01685 | 18.90018 | 0.01465131 | 0.1166669
25.4484 | 19.0182 | 19.00919 | 18.89235 | 0.009013213 | 0.1168328
25.4584 | 19.0088 | 19.00153 | 18.88453 | 0.007268313 | 0.1169991
25.4684 | 19.0008 | 18.99388 | 18.87672 | 0.006916615 | 0.1171658
25.4784 | 18.9788 | 18.98624 | 18.86891 | -0.007441886 | 0.117333
25.4884 | 18.9758 | 18.97861 | 18.86111 | -0.002807162 | 0.1175005
25.4984 | 18.9596 | 18.97098 | 18.85331 | -0.01137922 | 0.1176685
25.5084 | 18.9504 | 18.96336 | 18.84552 | -0.01295805 | 0.1178369
25.5184 | 18.9468 | 18.95574 | 18.83774 | -0.008943661 | 0.1180057
25.5284 | 18.927 | 18.94814 | 18.82996 | -0.02113601 | 0.1181749
25.5384 | 18.9202 | 18.94054 | 18.82219 | -0.02033513 | 0.1183446
25.5484 | 18.914 | 18.93294 | 18.81443 | -0.01894099 | 0.1185147
25.5584 | 18.8921 | 18.92535 | 18.80667 | -0.03325363 | 0.1186852
25.5684 | 18.8849 | 18.91777 | 18.79892 | -0.03287297 | 0.1188562
25.5784 | 18.8754 | 18.9102 | 18.79117 | -0.03479906 | 0.1190275
25.5884 | 18.8871 | 18.90263 | 18.78343 | -0.01553188 | 0.1191994
25.5984 | 18.8723 | 18.89507 | 18.7757 | -0.02277144 | 0.1193716
25.6084 | 18.8439 | 18.88752 | 18.76797 | -0.04361769 | 0.1195443
25.6184 | 18.8481 | 18.87997 | 18.76025 | -0.03187066 | 0.1197174
25.6284 | 18.837 | 18.87243 | 18.75254 | -0.03543034 | 0.119891
25.6384 | 18.8262 | 18.8649 | 18.74483 | -0.03869672 | 0.120065
25.6484 | 18.8114 | 18.85737 | 18.73713 | -0.0459698 | 0.1202394
25.6584 | 18.8168 | 18.84985 | 18.72944 | -0.03304955 | 0.1204143
25.6684 | 18.7979 | 18.84234 | 18.72175 | -0.044436 | 0.1205896
25.6784 | 18.8103 | 18.83483 | 18.71406 | -0.02452912 | 0.1207654
25.6884 | 18.7991 | 18.82733 | 18.70639 | -0.02822893 | 0.1209416
25.6984 | 18.7821 | 18.81984 | 18.69872 | -0.03773538 | 0.1211183
25.7084 | 18.7782 | 18.81235 | 18.69105 | -0.0341485 | 0.1212954
25.7184 | 18.7734 | 18.80487 | 18.6834 | -0.03146828 | 0.121473
25.7284 | 18.7604 | 18.79739 | 18.67574 | -0.03699473 | 0.121651
25.7384 | 18.7741 | 18.78993 | 18.6681 | -0.01582778 | 0.1218295
25.7484 | 18.7641 | 18.78247 | 18.66046 | -0.01836749 | 0.1220084
25.7584 | 18.7527 | 18.77501 | 18.65283 | -0.02231383 | 0.1221878
25.7684 | 18.7445 | 18.76757 | 18.6452 | -0.02306681 | 0.1223677
25.7783 | 18.7404 | 18.7602 | 18.63765 | -0.01980078 | 0.1225462
25.7883 | 18.7372 | 18.75277 | 18.63004 | -0.01556692 | 0.1227269
25.7983 | 18.7325 | 18.74534 | 18.62243 | -0.01283966 | 0.1229082
25.8083 | 18.7116 | 18.73792 | 18.61483 | -0.02631901 | 0.1230899
25.8183 | 18.7191 | 18.7305 | 18.60723 | -0.01140496 | 0.123272
25.8283 | 18.6989 | 18.7231 | 18.59964 | -0.0241975 | 0.1234547
25.8383 | 18.7089 | 18.7157 | 18.59206 | -0.006796631 | 0.1236378
25.8483 | 18.6987 | 18.7083 | 18.58448 | -0.009602341 | 0.1238214
25.8583 | 18.6888 | 18.70091 | 18.57691 | -0.01211462 | 0.1240054
25.8683 | 18.6801 | 18.69353 | 18.56934 | -0.01343348 | 0.1241899
25.8783 | 18.6733 | 18.68616 | 18.56178 | -0.0128589 | 0.124375
25.8883 | 18.6588 | 18.67879 | 18.55423 | -0.01999087 | 0.1245604
25.8983 | 18.6695 | 18.67143 | 18.54668 | -0.001929392 | 0.1247464
25.9083 | 18.649 | 18.66407 | 18.53914 | -0.01507448 | 0.1249328
25.9183 | 18.6367 | 18.65673 | 18.53161 | -0.02002609 | 0.1251198
25.9283 | 18.6388 | 18.64938 | 18.52408 | -0.01058425 | 0.1253072
25.9383 | 18.6239 | 18.64205 | 18.51655 | -0.01814893 | 0.1254951
25.9483 | 18.6183 | 18.63472 | 18.50904 | -0.01642013 | 0.1256835
25.9583 | 18.6196 | 18.6274 | 18.50153 | -0.007797861 | 0.1258724
25.9683 | 18.6002 | 18.62008 | 18.49402 | -0.0198821 | 0.1260618
25.9783 | 18.6059 | 18.61277 | 18.48652 | -0.006872848 | 0.1262516
25.9883 | 18.585 | 18.60547 | 18.47903 | -0.0204701 | 0.126442
25.9983 | 18.5899 | 18.59817 | 18.47154 | -0.00827384 | 0.1266328
26.0083 | 18.5756 | 18.59088 | 18.46406 | -0.01528407 | 0.1268242
26.0183 | 18.5701 | 18.5836 | 18.45658 | -0.01350079 | 0.1270161
26.0283 | 18.5543 | 18.57632 | 18.44912 | -0.02202399 | 0.1272084
26.0383 | 18.5615 | 18.56905 | 18.44165 | -0.007553655 | 0.1274013
26.0483 | 18.5561 | 18.56179 | 18.4342 | -0.005689797 | 0.1275947
26.0583 | 18.5423 | 18.55453 | 18.42674 | -0.0122324 | 0.1277886
26.0683 | 18.5355 | 18.54728 | 18.4193 | -0.01178146 | 0.127983
26.0783 | 18.5269 | 18.54004 | 18.41186 | -0.01313697 | 0.1281779
26.0883 | 18.5214 | 18.5328 | 18.40443 | -0.01139892 | 0.1283733
26.0983 | 18.523 | 18.52557 | 18.397 | -0.002567313 | 0.1285692
26.1083 | 18.4952 | 18.51834 | 18.38958 | -0.02314214 | 0.1287657
26.1183 | 18.512 | 18.51112 | 18.38216 | 0.0008766029 | 0.1289627
26.1283 | 18.485 | 18.50391 | 18.37475 | -0.01891107 | 0.1291601
26.1383 | 18.4845 | 18.49671 | 18.36735 | -0.01220517 | 0.1293582
26.1483 | 18.4819 | 18.48951 | 18.35995 | -0.00760568 | 0.1295567
26.1583 | 18.4713 | 18.48231 | 18.35256 | -0.01101259 | 0.1297558
26.1683 | 18.4629 | 18.47513 | 18.34517 | -0.0122259 | 0.1299554
26.1783 | 18.4533 | 18.46795 | 18.33779 | -0.01464562 | 0.1301555
26.1883 | 18.4401 | 18.46077 | 18.33042 | -0.02067171 | 0.1303562
26.1983 | 18.4365 | 18.4536 | 18.32305 | -0.01710419 | 0.1305574
26.2083 | 18.4422 | 18.44644 | 18.31568 | -0.004243052 | 0.1307591
26.2183 | 18.4358 | 18.43929 | 18.30833 | -0.003488281 | 0.1309614
26.2283 | 18.4078 | 18.43214 | 18.30098 | -0.02433988 | 0.1311642
26.2383 | 18.4046 | 18.425 | 18.29363 | -0.02039784 | 0.1313675
26.2483 | 18.3909 | 18.41786 | 18.28629 | -0.02696215 | 0.1315714
26.2583 | 18.3865 | 18.41073 | 18.27896 | -0.02423282 | 0.1317759
26.2683 | 18.3941 | 18.40361 | 18.27163 | -0.009509827 | 0.1319808
26.2783 | 18.3754 | 18.39649 | 18.26431 | -0.02109318 | 0.1321864
26.2883 | 18.3665 | 18.38938 | 18.25699 | -0.02288285 | 0.1323925
26.2983 | 18.3665 | 18.38228 | 18.24968 | -0.01577887 | 0.1325991
26.3083 | 18.3504 | 18.37518 | 18.24237 | -0.02478121 | 0.1328063
26.3183 | 18.3316 | 18.36809 | 18.23508 | -0.03648986 | 0.1330141
26.3283 | 18.3273 | 18.361 | 18.22778 | -0.03370482 | 0.1332224
26.3383 | 18.3237 | 18.35393 | 18.22049 | -0.03022609 | 0.1334313
26.3483 | 18.3227 | 18.34685 | 18.21321 | -0.02415365 | 0.1336408
26.3583 | 18.3049 | 18.33979 | 18.20594 | -0.03488752 | 0.1338508
26.3683 | 18.2936 | 18.33273 | 18.19867 | -0.03912767 | 0.1340614
26.3783 | 18.2931 | 18.32567 | 18.1914 | -0.03257411 | 0.1342725
26.3883 | 18.2847 | 18.31863 | 18.18414 | -0.03392682 | 0.1344842
26.3983 | 18.2618 | 18.31159 | 18.17689 | -0.04978581 | 0.1346966
26.4083 | 18.2626 | 18.30455 | 18.16964 | -0.04195107 | 0.1349094
26.4183 | 18.2493 | 18.29752 | 18.1624 | -0.04822259 | 0.1351229
26.4283 | 18.2385 | 18.2905 | 18.15516 | -0.05200036 | 0.1353369
26.4383 | 18.2241 | 18.28348 | 18.14793 | -0.05938439 | 0.1355516
26.4483 | 18.221 | 18.27647 | 18.14071 | -0.05547466 | 0.1357668
26.4583 | 18.204 | 18.26947 | 18.13349 | -0.06547117 | 0.1359826
26.4683 | 18.2056 | 18.26247 | 18.12627 | -0.05687392 | 0.136199
26.4783 | 18.1896 | 18.25548 | 18.11907 | -0.0658829 | 0.136416
26.4883 | 18.1835 | 18.2485 | 18.11186 | -0.0649981 | 0.1366336
26.4983 | 18.1679 | 18.24152 | 18.10467 | -0.07361952 | 0.1368517
26.5083 | 18.1518 | 18.23455 | 18.09748 | -0.08274715 | 0.1370705
26.5183 | 18.1404 | 18.22758 | 18.09029 | -0.087181 | 0.1372899
26.5283 | 18.1354 | 18.22062 | 18.08311 | -0.08522104 | 0.1375099
26.5383 | 18.1314 | 18.21367 | 18.07594 | -0.08226729 | 0.1377305
26.5483 | 18.1306 | 18.20672 | 18.06877 | -0.07611972 | 0.1379517
26.5583 | 18.1109 | 18.19978 | 18.0616 | -0.08887834 | 0.1381735
26.5683 | 18.1055 | 18.19284 | 18.05445 | -0.08734315 | 0.1383959
26.5783 | 18.0898 | 18.18591 | 18.0473 | -0.09611412 | 0.138619
26.5883 | 18.0858 | 18.17899 | 18.04015 | -0.09319127 | 0.1388426
26.5983 | 18.0706 | 18.17207 | 18.03301 | -0.1014746 | 0.1390669
26.6083 | 18.0694 | 18.16516 | 18.02587 | -0.09576406 | 0.1392918
26.6183 | 18.0604 | 18.15826 | 18.01874 | -0.0978597 | 0.1395173
26.6283 | 18.0555 | 18.15136 | 18.01162 | -0.09586148 | 0.1397435
26.6383 | 18.0418 | 18.14447 | 18.0045 | -0.1026694 | 0.1399703
26.6483 | 18.0434 | 18.13758 | 17.99739 | -0.09418347 | 0.1401977
26.6583 | 18.0239 | 18.1307 | 17.99028 | -0.1068037 | 0.1404258
26.6683 | 18.0359 | 18.12383 | 17.98318 | -0.08793 | 0.1406545
26.6783 | 18.0145 | 18.11696 | 17.97608 | -0.1024624 | 0.1408838
26.6883 | 18.0108 | 18.1101 | 17.96899 | -0.09930102 | 0.1411138
26.6983 | 18.0067 | 18.10325 | 17.9619 | -0.0965457 | 0.1413444
26.7083 | 17.9937 | 18.0964 | 17.95482 | -0.1026965 | 0.1415757
26.7183 | 17.9884 | 18.08955 | 17.94775 | -0.1011534 | 0.1418076
26.7283 | 17.9952 | 18.08272 | 17.94068 | -0.08751638 | 0.1420402
26.7383 | 17.9944 | 18.07589 | 17.93361 | -0.08148547 | 0.1422734
26.7482 | 17.97 | 18.06913 | 17.92662 | -0.09912883 | 0.1425049
26.7582 | 17.9705 | 18.06231 | 17.91957 | -0.09181002 | 0.1427394
26.7682 | 17.9639 | 18.0555 | 17.91252 | -0.09159732 | 0.1429747
26.7782 | 17.9525 | 18.04869 | 17.90548 | -0.09619066 | 0.1432105
26.7882 | 17.9597 | 18.04189 | 17.89844 | -0.08219004 | 0.1434471
26.7982 | 17.9513 | 18.0351 | 17.89141 | -0.08379551 | 0.1436843
26.8082 | 17.9435 | 18.02831 | 17.88438 | -0.08480703 | 0.1439221
26.8182 | 17.9262 | 18.02152 | 17.87736 | -0.09532465 | 0.1441607
26.8282 | 17.9238 | 18.01475 | 17.87035 | -0.09094826 | 0.1443999
26.8382 | 17.932 | 18.00798 | 17.86334 | -0.07597791 | 0.1446399
26.8482 | 17.9289 | 18.00121 | 17.85633 | -0.07231363 | 0.1448805
26.8582 | 17.9116 | 17.99446 | 17.84933 | -0.08285538 | 0.1451218
26.8682 | 17.9102 | 17.9877 | 17.84234 | -0.07750314 | 0.1453638
26.8782 | 17.8815 | 17.98096 | 17.83535 | -0.09945691 | 0.1456064
26.8882 | 17.9026 | 17.97422 | 17.82837 | -0.07161672 | 0.1458498
26.8982 | 17.8732 | 17.96748 | 17.82139 | -0.09428256 | 0.1460939
26.9082 | 17.8599 | 17.96075 | 17.81442 | -0.1008544 | 0.1463386
26.9182 | 17.8767 | 17.95403 | 17.80745 | -0.07733219 | 0.1465841
26.9282 | 17.8585 | 17.94732 | 17.80049 | -0.08881602 | 0.1468303
26.9382 | 17.8574 | 17.94061 | 17.79353 | -0.08320585 | 0.1470772
26.9482 | 17.8487 | 17.9339 | 17.78658 | -0.08520166 | 0.1473248
26.9582 | 17.8278 | 17.9272 | 17.77963 | -0.09940343 | 0.1475731
26.9682 | 17.8397 | 17.92051 | 17.77269 | -0.08081119 | 0.1478221
26.9782 | 17.8126 | 17.91382 | 17.76575 | -0.1012249 | 0.1480719
26.9882 | 17.8206 | 17.90714 | 17.75882 | -0.08654465 | 0.1483224
26.9982 | 17.805 | 17.90047 | 17.7519 | -0.0954703 | 0.1485736
27.0082 | 17.7907 | 17.8938 | 17.74498 | -0.1031019 | 0.1488255
27.0182 | 17.7913 | 17.88714 | 17.73806 | -0.09583954 | 0.1490782
27.0282 | 17.7918 | 17.88048 | 17.73115 | -0.08868307 | 0.1493317
27.0382 | 17.7837 | 17.87383 | 17.72425 | -0.09013252 | 0.1495858
27.0482 | 17.7785 | 17.86719 | 17.71735 | -0.08868793 | 0.1498407
27.0582 | 17.7477 | 17.86055 | 17.71045 | -0.1128493 | 0.1500963
27.0682 | 17.752 | 17.85392 | 17.70356 | -0.1019166 | 0.1503527
27.0782 | 17.7497 | 17.84729 | 17.69668 | -0.09758978 | 0.1506098
27.0882 | 17.7284 | 17.84067 | 17.6898 | -0.1122689 | 0.1508677
27.0982 | 17.7303 | 17.83405 | 17.68293 | -0.1037539 | 0.1511264
27.1082 | 17.7219 | 17.82744 | 17.67606 | -0.1055449 | 0.1513858
27.1182 | 17.7246 | 17.82084 | 17.6692 | -0.09624177 | 0.151646
27.1282 | 17.703 | 17.81424 | 17.66234 | -0.1112445 | 0.1519069
27.1382 | 17.6857 | 17.80765 | 17.65548 | -0.1219532 | 0.1521686
27.1482 | 17.6855 | 17.80107 | 17.64864 | -0.1155678 | 0.1524311
27.1582 | 17.6902 | 17.79449 | 17.64179 | -0.1042882 | 0.1526944
27.1682 | 17.6833 | 17.78791 | 17.63496 | -0.1046145 | 0.1529584
27.1782 | 17.6663 | 17.78135 | 17.62812 | -0.1150468 | 0.1532233
27.1882 | 17.6745 | 17.77478 | 17.6213 | -0.1002849 | 0.1534889
27.1982 | 17.6542 | 17.76823 | 17.61447 | -0.1140288 | 0.1537553
27.2082 | 17.6487 | 17.76168 | 17.60766 | -0.1129786 | 0.1540225
27.2182 | 17.6458 | 17.75513 | 17.60084 | -0.1093343 | 0.1542905
27.2282 | 17.6329 | 17.7486 | 17.59404 | -0.1156959 | 0.1545593
27.2382 | 17.6382 | 17.74206 | 17.58723 | -0.1038633 | 0.1548289
27.2482 | 17.6252 | 17.73554 | 17.58044 | -0.1103365 | 0.1550993
27.2582 | 17.6253 | 17.72902 | 17.57365 | -0.1037156 | 0.1553705
27.2682 | 17.6239 | 17.7225 | 17.56686 | -0.09860059 | 0.1556426
27.2782 | 17.6082 | 17.71599 | 17.56008 | -0.1077914 | 0.1559154
27.2882 | 17.6164 | 17.70949 | 17.5533 | -0.09308794 | 0.156189
27.2982 | 17.5913 | 17.70299 | 17.54653 | -0.1116904 | 0.1564635
27.3082 | 17.5996 | 17.6965 | 17.53976 | -0.09689862 | 0.1567388
27.3182 | 17.6097 | 17.69001 | 17.533 | -0.08031272 | 0.157015
27.3282 | 17.5733 | 17.68353 | 17.52624 | -0.1102326 | 0.157292
27.3382 | 17.5855 | 17.67706 | 17.51949 | -0.09155828 | 0.1575698
27.3482 | 17.5812 | 17.67059 | 17.51274 | -0.0893898 | 0.1578485
27.3582 | 17.5747 | 17.66413 | 17.506 | -0.08942715 | 0.158128
27.3682 | 17.5602 | 17.65767 | 17.49926 | -0.09747023 | 0.1584084
27.3782 | 17.5703 | 17.65122 | 17.49253 | -0.08091913 | 0.1586896
27.3882 | 17.5544 | 17.64477 | 17.4858 | -0.09037384 | 0.1589717
27.3982 | 17.5585 | 17.63833 | 17.47908 | -0.07983434 | 0.1592546
27.4082 | 17.5463 | 17.6319 | 17.47236 | -0.08560058 | 0.1595384
27.4182 | 17.5314 | 17.62547 | 17.46565 | -0.09407263 | 0.1598231
27.4282 | 17.531 | 17.61905 | 17.45894 | -0.08805045 | 0.1601086
27.4382 | 17.5235 | 17.61263 | 17.45224 | -0.08913406 | 0.160395
27.4482 | 17.5115 | 17.60622 | 17.44554 | -0.09472343 | 0.1606823
27.4582 | 17.4968 | 17.59982 | 17.43885 | -0.1030185 | 0.1609705
27.4682 | 17.4936 | 17.59342 | 17.43216 | -0.09981938 | 0.1612595
27.4782 | 17.4971 | 17.58703 | 17.42548 | -0.08992604 | 0.1615495
27.4882 | 17.4843 | 17.58064 | 17.4188 | -0.09633844 | 0.1618404
27.4982 | 17.4684 | 17.57426 | 17.41212 | -0.1058566 | 0.1621321
27.5082 | 17.4616 | 17.56788 | 17.40546 | -0.1062804 | 0.1624247
27.5182 | 17.4638 | 17.56151 | 17.39879 | -0.09771007 | 0.1627183
27.5282 | 17.4555 | 17.55515 | 17.39213 | -0.09964542 | 0.1630128
27.5382 | 17.4478 | 17.54879 | 17.38548 | -0.1009865 | 0.1633082
27.5482 | 17.4337 | 17.54243 | 17.37883 | -0.1087333 | 0.1636044
27.5582 | 17.4253 | 17.53609 | 17.37218 | -0.1107858 | 0.1639017
27.5682 | 17.4191 | 17.52974 | 17.36554 | -0.1106441 | 0.1641999
27.5782 | 17.4155 | 17.52341 | 17.35891 | -0.1079081 | 0.1644989
27.5882 | 17.4196 | 17.51708 | 17.35228 | -0.09747777 | 0.1647989
27.5982 | 17.4051 | 17.51075 | 17.34565 | -0.1056532 | 0.1650999
27.6082 | 17.3875 | 17.50443 | 17.33903 | -0.1169343 | 0.1654018
27.6182 | 17.3919 | 17.49812 | 17.33242 | -0.1062211 | 0.1657047
27.6282 | 17.381 | 17.49181 | 17.32581 | -0.1108136 | 0.1660084
27.6382 | 17.3892 | 17.48551 | 17.3192 | -0.09631185 | 0.1663132
27.6482 | 17.3781 | 17.47922 | 17.3126 | -0.1011158 | 0.166619
27.6582 | 17.3654 | 17.47293 | 17.306 | -0.1075254 | 0.1669256
27.6682 | 17.3667 | 17.46664 | 17.29941 | -0.09994064 | 0.1672333
27.6782 | 17.3647 | 17.46036 | 17.29282 | -0.09566161 | 0.1675419
27.6882 | 17.3504 | 17.45409 | 17.28624 | -0.1036883 | 0.1678515
27.6982 | 17.335 | 17.44782 | 17.27966 | -0.1128206 | 0.1681621
27.7082 | 17.3338 | 17.44156 | 17.27308 | -0.1077586 | 0.1684737
27.7182 | 17.3214 | 17.4353 | 17.26652 | -0.1139023 | 0.1687862
27.7281 | 17.333 | 17.42911 | 17.26002 | -0.09611413 | 0.1690967
27.7381 | 17.3068 | 17.42287 | 17.25346 | -0.1160691 | 0.1694113
27.7481 | 17.3078 | 17.41663 | 17.2469 | -0.1088297 | 0.1697268
27.7581 | 17.3001 | 17.4104 | 17.24035 | -0.110296 | 0.1700434
27.7681 | 17.2781 | 17.40417 | 17.23381 | -0.1260679 | 0.170361
27.7781 | 17.2828 | 17.39795 | 17.22727 | -0.1151455 | 0.1706796
27.7881 | 17.2612 | 17.39173 | 17.22073 | -0.1305287 | 0.1709992
27.7981 | 17.2687 | 17.38552 | 17.2142 | -0.1168176 | 0.1713199
27.8081 | 17.2652 | 17.37931 | 17.20767 | -0.1141121 | 0.1716416
27.8181 | 17.2649 | 17.37311 | 17.20115 | -0.1082122 | 0.1719643
27.8281 | 17.2278 | 17.36692 | 17.19463 | -0.139118 | 0.1722881
27.8381 | 17.2207 | 17.36073 | 17.18812 | -0.1400294 | 0.1726129
27.8481 | 17.2213 | 17.35455 | 17.18161 | -0.1332465 | 0.1729388
27.8581 | 17.2085 | 17.34837 | 17.1751 | -0.1398692 | 0.1732657
27.8681 | 17.204 | 17.3422 | 17.1686 | -0.1381975 | 0.1735937
27.8781 | 17.1933 | 17.33603 | 17.16211 | -0.1427315 | 0.1739228
27.8881 | 17.1749 | 17.32987 | 17.15562 | -0.154971 | 0.1742529
27.8981 | 17.1762 | 17.32372 | 17.14913 | -0.1475162 | 0.1745841
27.9081 | 17.1563 | 17.31757 | 17.14265 | -0.161267 | 0.1749164
27.9181 | 17.1696 | 17.31142 | 17.13617 | -0.1418234 | 0.1752498
27.9281 | 17.1482 | 17.30529 | 17.1297 | -0.1570854 | 0.1755843
27.9381 | 17.1366 | 17.29915 | 17.12323 | -0.1625531 | 0.1759199
27.9481 | 17.1347 | 17.29303 | 17.11677 | -0.1583263 | 0.1762565
27.9581 | 17.1205 | 17.28691 | 17.11031 | -0.1664051 | 0.1765943
27.9681 | 17.1302 | 17.28079 | 17.10386 | -0.1505896 | 0.1769332
27.9781 | 17.1141 | 17.27468 | 17.09741 | -0.1605796 | 0.1772733
27.9881 | 17.1077 | 17.26858 | 17.09096 | -0.1608752 | 0.1776144
27.9981 | 17.1087 | 17.26248 | 17.08452 | -0.1537765 | 0.1779567
28.0081 | 17.0917 | 17.25638 | 17.07808 | -0.1646833 | 0.1783001
28.0181 | 17.084 | 17.2503 | 17.07165 | -0.1662957 | 0.1786446
28.0281 | 17.0854 | 17.24421 | 17.06522 | -0.1588137 | 0.1789903
28.0381 | 17.0788 | 17.23814 | 17.0588 | -0.1593373 | 0.1793372
28.0481 | 17.0849 | 17.23207 | 17.05238 | -0.1471665 | 0.1796852
28.0581 | 17.0826 | 17.226 | 17.04597 | -0.1434012 | 0.1800344
28.0681 | 17.0604 | 17.21994 | 17.03956 | -0.1595415 | 0.1803847
28.0781 | 17.0693 | 17.21389 | 17.03315 | -0.1445874 | 0.1807362
28.0881 | 17.0577 | 17.20784 | 17.02675 | -0.1501389 | 0.1810889
28.0981 | 17.066 | 17.2018 | 17.02035 | -0.135796 | 0.1814428
28.1081 | 17.0554 | 17.19576 | 17.01396 | -0.1403586 | 0.1817979
28.1181 | 17.0428 | 17.18973 | 17.00757 | -0.1469268 | 0.1821541
28.1281 | 17.0419 | 17.1837 | 17.00119 | -0.1418006 | 0.1825116
28.1381 | 17.0489 | 17.17768 | 16.99481 | -0.1287799 | 0.1828703
28.1481 | 17.0403 | 17.17166 | 16.98843 | -0.1313648 | 0.1832302
28.1581 | 17.0244 | 17.16566 | 16.98206 | -0.1412553 | 0.1835913
28.1681 | 17.0391 | 17.15965 | 16.9757 | -0.1205513 | 0.1839536
28.1781 | 17.0167 | 17.15365 | 16.96934 | -0.1369529 | 0.1843172
28.1881 | 17.0159 | 17.14766 | 16.96298 | -0.13176 | 0.184682
28.1981 | 17.0095 | 17.14167 | 16.95662 | -0.1321727 | 0.185048
28.2081 | 17.0018 | 17.13569 | 16.95028 | -0.133891 | 0.1854154
28.2181 | 16.9978 | 17.12971 | 16.94393 | -0.1319148 | 0.1857839
28.2281 | 16.9864 | 17.12374 | 16.93759 | -0.1373442 | 0.1861537
28.2381 | 16.984 | 17.11778 | 16.93125 | -0.1337791 | 0.1865248
28.2481 | 16.966 | 17.11182 | 16.92492 | -0.1458196 | 0.1868972
28.2581 | 16.9658 | 17.10587 | 16.91859 | -0.1400656 | 0.1872708
28.2681 | 16.9558 | 17.09992 | 16.91227 | -0.1441171 | 0.1876458
28.2781 | 16.9409 | 17.09397 | 16.90595 | -0.1530743 | 0.188022
28.2881 | 16.93 | 17.08804 | 16.89964 | -0.1580369 | 0.1883996
28.2981 | 16.9309 | 17.08211 | 16.89333 | -0.1512051 | 0.1887784
28.3081 | 16.9219 | 17.07618 | 16.88702 | -0.1542789 | 0.1891586
28.3181 | 16.907 | 17.07026 | 16.88072 | -0.1632582 | 0.1895401
28.3281 | 16.8963 | 17.06434 | 16.87442 | -0.168043 | 0.1899229
28.3381 | 16.8867 | 17.05843 | 16.86813 | -0.1717334 | 0.190307
28.3481 | 16.8855 | 17.05253 | 16.86184 | -0.1670293 | 0.1906925
28.3581 | 16.8767 | 17.04663 | 16.85555 | -0.1699308 | 0.1910793
28.3681 | 16.8509 | 17.04074 | 16.84927 | -0.1898378 | 0.1914675
28.3781 | 16.8545 | 17.03485 | 16.84299 | -0.1803503 | 0.1918571
28.3881 | 16.8465 | 17.02897 | 16.83672 | -0.1824684 | 0.192248
28.3981 | 16.8343 | 17.02309 | 16.83045 | -0.188792 | 0.1926403
28.4081 | 16.8208 | 17.01722 | 16.82419 | -0.1964212 | 0.193034
28.4181 | 16.809 | 17.01136 | 16.81793 | -0.2023558 | 0.193429
28.4281 | 16.7931 | 17.0055 | 16.81167 | -0.2123961 | 0.1938255
28.4381 | 16.8072 | 16.99964 | 16.80542 | -0.1924418 | 0.1942234
28.4481 | 16.8 | 16.99379 | 16.79917 | -0.1937931 | 0.1946226
28.4581 | 16.7805 | 16.98795 | 16.79293 | -0.20745 | 0.1950233
28.4681 | 16.7852 | 16.98211 | 16.78669 | -0.1969124 | 0.1954255
28.4781 | 16.7525 | 16.97628 | 16.78045 | -0.2237803 | 0.195829
28.4881 | 16.7687 | 16.97045 | 16.77422 | -0.2017537 | 0.196234
28.4981 | 16.7572 | 16.96463 | 16.76799 | -0.2074327 | 0.1966405
28.5081 | 16.738 | 16.95882 | 16.76177 | -0.2208172 | 0.1970484
28.5181 | 16.7305 | 16.95301 | 16.75555 | -0.2225073 | 0.1974578
28.5281 | 16.7297 | 16.9472 | 16.74933 | -0.2175029 | 0.1978686
28.5381 | 16.7193 | 16.9414 | 16.74312 | -0.222104 | 0.1982809
28.5481 | 16.713 | 16.93561 | 16.73692 | -0.2226106 | 0.1986947
28.5581 | 16.7143 | 16.92982 | 16.73071 | -0.2155229 | 0.19911
28.5681 | 16.6928 | 16.92404 | 16.72451 | -0.2312406 | 0.1995268
28.5781 | 16.7026 | 16.91826 | 16.71832 | -0.2156639 | 0.1999451
28.5881 | 16.6806 | 16.91249 | 16.71213 | -0.2318927 | 0.200365
28.5981 | 16.6739 | 16.90673 | 16.70594 | -0.2328271 | 0.2007863
28.6081 | 16.6753 | 16.90097 | 16.69976 | -0.225667 | 0.2012092
28.6181 | 16.6576 | 16.89521 | 16.69358 | -0.2376124 | 0.2016336
28.6281 | 16.6559 | 16.88946 | 16.6874 | -0.2335634 | 0.2020596
28.6381 | 16.6428 | 16.88372 | 16.68123 | -0.2409199 | 0.2024872
28.6481 | 16.6341 | 16.87798 | 16.67507 | -0.243882 | 0.2029163
28.6581 | 16.6261 | 16.87225 | 16.6689 | -0.2461496 | 0.203347
28.6681 | 16.6187 | 16.86652 | 16.66274 | -0.2478228 | 0.2037792
28.6781 | 16.6044 | 16.8608 | 16.65659 | -0.2564015 | 0.2042131
28.6881 | 16.6099 | 16.85509 | 16.65044 | -0.2451858 | 0.2046486
28.698 | 16.5977 | 16.84943 | 16.64435 | -0.2517326 | 0.2050812
28.708 | 16.5893 | 16.84373 | 16.63821 | -0.254428 | 0.2055199
28.718 | 16.5619 | 16.83803 | 16.63207 | -0.2761288 | 0.2059602
28.728 | 16.567 | 16.83234 | 16.62593 | -0.2653352 | 0.2064021
28.738 | 16.5648 | 16.82665 | 16.6198 | -0.2618472 | 0.2068457
28.748 | 16.5412 | 16.82096 | 16.61367 | -0.2797647 | 0.207291
28.758 | 16.5523 | 16.81529 | 16.60755 | -0.2629878 | 0.2077379
28.768 | 16.5398 | 16.80962 | 16.60143 | -0.2698164 | 0.2081864
28.778 | 16.519 | 16.80395 | 16.59531 | -0.2849507 | 0.2086367
28.788 | 16.5329 | 16.79829 | 16.5892 | -0.2653904 | 0.2090886
28.798 | 16.5054 | 16.79264 | 16.58309 | -0.2872358 | 0.2095423
28.808 | 16.4991 | 16.78699 | 16.57699 | -0.2878867 | 0.2099976
28.818 | 16.51 | 16.78134 | 16.57089 | -0.2713432 | 0.2104547
28.828 | 16.4776 | 16.77571 | 16.56479 | -0.2981052 | 0.2109135
28.838 | 16.4953 | 16.77007 | 16.5587 | -0.2747728 | 0.211374
28.848 | 16.4707 | 16.76445 | 16.55261 | -0.293746 | 0.2118363
28.858 | 16.4663 | 16.75882 | 16.54652 | -0.2925249 | 0.2123004
28.868 | 16.4568 | 16.75321 | 16.54044 | -0.2964092 | 0.2127662
28.878 | 16.4482 | 16.7476 | 16.53437 | -0.2993992 | 0.2132337
28.888 | 16.449 | 16.74199 | 16.52829 | -0.2929947 | 0.2137031
28.898 | 16.4459 | 16.7364 | 16.52222 | -0.2904959 | 0.2141743
28.908 | 16.431 | 16.7308 | 16.51616 | -0.2998026 | 0.2146473
28.918 | 16.4244 | 16.72521 | 16.51009 | -0.3008149 | 0.2151221
28.928 | 16.4132 | 16.71963 | 16.50403 | -0.3064328 | 0.2155986
28.938 | 16.4046 | 16.71406 | 16.49798 | -0.3094564 | 0.2160771
28.948 | 16.3991 | 16.70849 | 16.49193 | -0.3093855 | 0.2165574
28.958 | 16.4048 | 16.70292 | 16.48588 | -0.2981203 | 0.2170396
28.968 | 16.3901 | 16.69736 | 16.47984 | -0.3072606 | 0.2175236
28.978 | 16.3779 | 16.69181 | 16.4738 | -0.3139066 | 0.2180094
28.988 | 16.3699 | 16.68626 | 16.46776 | -0.3163582 | 0.2184973
28.998 | 16.3778 | 16.68072 | 16.46173 | -0.3029154 | 0.218987
29.008 | 16.367 | 16.67518 | 16.4557 | -0.3081782 | 0.2194786
29.018 | 16.3427 | 16.66965 | 16.44967 | -0.3269467 | 0.2199721
29.028 | 16.3486 | 16.66412 | 16.44365 | -0.3155209 | 0.2204676
29.038 | 16.3338 | 16.6586 | 16.43764 | -0.3248006 | 0.220965
29.048 | 16.3289 | 16.65309 | 16.43162 | -0.324186 | 0.2214643
29.058 | 16.3235 | 16.64758 | 16.42561 | -0.324077 | 0.2219656
29.068 | 16.3214 | 16.64207 | 16.4196 | -0.3206737 | 0.222469
29.078 | 16.3126 | 16.63658 | 16.4136 | -0.323976 | 0.2229743
29.088 | 16.3034 | 16.63108 | 16.4076 | -0.327684 | 0.2234815
29.098 | 16.2908 | 16.6256 | 16.40161 | -0.3347977 | 0.2239908
29.108 | 16.2971 | 16.62012 | 16.39561 | -0.3230171 | 0.2245022
29.118 | 16.2832 | 16.61464 | 16.38963 | -0.3314421 | 0.2250156
29.128 | 16.2874 | 16.60917 | 16.38364 | -0.3217727 | 0.225531
29.138 | 16.2714 | 16.60371 | 16.37766 | -0.3323091 | 0.2260484
29.148 | 16.2571 | 16.59825 | 16.37168 | -0.3411512 | 0.226568
29.158 | 16.2534 | 16.5928 | 16.36571 | -0.3393989 | 0.2270897
29.168 | 16.2505 | 16.58735 | 16.35974 | -0.3368524 | 0.2276134
29.178 | 16.2394 | 16.58191 | 16.35377 | -0.3425115 | 0.2281392
29.188 | 16.2314 | 16.57648 | 16.34781 | -0.3450764 | 0.2286672
29.198 | 16.2258 | 16.57105 | 16.34185 | -0.345247 | 0.2291973
29.208 | 16.2111 | 16.56562 | 16.33589 | -0.3545233 | 0.2297296
29.218 | 16.211 | 16.56021 | 16.32994 | -0.3492053 | 0.230264
29.228 | 16.2016 | 16.55479 | 16.32399 | -0.3531931 | 0.2308005
29.238 | 16.1993 | 16.54939 | 16.31805 | -0.3500867 | 0.2313394
29.248 | 16.1814 | 16.54399 | 16.31211 | -0.3625859 | 0.2318803
29.258 | 16.1791 | 16.53859 | 16.30617 | -0.3594909 | 0.2324235
29.268 | 16.1683 | 16.5332 | 16.30023 | -0.3649016 | 0.2329689
29.278 | 16.1466 | 16.52782 | 16.2943 | -0.3812182 | 0.2335166
29.288 | 16.1485 | 16.52244 | 16.28837 | -0.3739405 | 0.2340665
29.298 | 16.1429 | 16.51707 | 16.28245 | -0.3741685 | 0.2346186
29.308 | 16.1409 | 16.5117 | 16.27653 | -0.3708024 | 0.235173
29.318 | 16.1339 | 16.50634 | 16.27061 | -0.3724421 | 0.2357299
29.328 | 16.121 | 16.50099 | 16.2647 | -0.3799875 | 0.2362889
29.338 | 16.1061 | 16.49564 | 16.25879 | -0.3895387 | 0.2368502
29.348 | 16.11 | 16.4903 | 16.25288 | -0.3802957 | 0.2374139
29.358 | 16.096 | 16.48496 | 16.24698 | -0.3889587 | 0.23798
29.368 | 16.0973 | 16.47963 | 16.24108 | -0.3823274 | 0.2385484
29.378 | 16.0878 | 16.4743 | 16.23518 | -0.3865019 | 0.2391192
29.388 | 16.0734 | 16.46898 | 16.22929 | -0.3955823 | 0.2396924
29.398 | 16.0728 | 16.46367 | 16.2234 | -0.3908686 | 0.2402681
29.408 | 16.0686 | 16.45836 | 16.21751 | -0.3897606 | 0.2408461
29.418 | 16.0651 | 16.45306 | 16.21163 | -0.3879586 | 0.2414266
29.428 | 16.0604 | 16.44776 | 16.20575 | -0.3873625 | 0.2420095
29.438 | 16.0396 | 16.44247 | 16.19988 | -0.4028722 | 0.2425949
29.448 | 16.0442 | 16.43719 | 16.194 | -0.3929878 | 0.2431828
29.458 | 16.0406 | 16.43191 | 16.18814 | -0.3913093 | 0.2437732
29.468 | 16.0409 | 16.42664 | 16.18227 | -0.3857367 | 0.2443661
29.478 | 16.0291 | 16.42137 | 16.17641 | -0.3922701 | 0.2449616
29.488 | 16.0239 | 16.41611 | 16.17055 | -0.3922094 | 0.2455596
29.498 | 16.0094 | 16.41085 | 16.16469 | -0.4014546 | 0.2461601
29.508 | 16.0268 | 16.40561 | 16.15884 | -0.3788057 | 0.2467632
29.518 | 16.0235 | 16.40036 | 16.15299 | -0.3768628 | 0.247369
29.528 | 16.0005 | 16.39513 | 16.14715 | -0.3946259 | 0.2479774
29.538 | 16.002 | 16.38989 | 16.14131 | -0.387895 | 0.2485883
29.548 | 15.9981 | 16.38467 | 16.13547 | -0.38657 | 0.2492019
29.558 | 15.989 | 16.37945 | 16.12963 | -0.3904511 | 0.2498183
29.568 | 15.9803 | 16.37424 | 16.1238 | -0.3939381 | 0.2504372
29.578 | 15.9806 | 16.36903 | 16.11797 | -0.3884312 | 0.2510589
29.588 | 15.9725 | 16.36383 | 16.11215 | -0.3913302 | 0.2516833
29.598 | 15.9673 | 16.35864 | 16.10632 | -0.3913354 | 0.2523104
29.608 | 15.9571 | 16.35345 | 16.10051 | -0.3963466 | 0.2529403
29.618 | 15.9441 | 16.34826 | 16.09469 | -0.4041638 | 0.253573
29.628 | 15.9456 | 16.34309 | 16.08888 | -0.3974871 | 0.2542084
29.638 | 15.9481 | 16.33792 | 16.08307 | -0.3898166 | 0.2548467
29.648 | 15.9378 | 16.33275 | 16.07726 | -0.394952 | 0.2554878
29.658 | 15.9252 | 16.32759 | 16.07146 | -0.4023936 | 0.2561316
29.6679 | 15.9186 | 16.32249 | 16.06572 | -0.4038929 | 0.256772
29.6779 | 15.907 | 16.31735 | 16.05993 | -0.4103466 | 0.2574216
29.6879 | 15.903 | 16.31221 | 16.05413 | -0.4092066 | 0.2580741
29.6979 | 15.8999 | 16.30707 | 16.04834 | -0.4071727 | 0.2587296
29.7079 | 15.8891 | 16.30194 | 16.04256 | -0.4128449 | 0.259388
29.7179 | 15.8784 | 16.29682 | 16.03677 | -0.4184234 | 0.2600493
29.7279 | 15.8725 | 16.29171 | 16.03099 | -0.419208 | 0.2607136
29.7379 | 15.866 | 16.2866 | 16.02522 | -0.4205989 | 0.261381
29.7479 | 15.8701 | 16.2815 | 16.01944 | -0.4113959 | 0.2620513
29.7579 | 15.8497 | 16.2764 | 16.01367 | -0.4266992 | 0.2627247
29.7679 | 15.8552 | 16.27131 | 16.00791 | -0.4161088 | 0.2634011
29.7779 | 15.8468 | 16.26622 | 16.00214 | -0.4194246 | 0.2640807
29.7879 | 15.8309 | 16.26115 | 15.99638 | -0.4302466 | 0.2647633
29.7979 | 15.8367 | 16.25608 | 15.99063 | -0.419375 | 0.265449
29.8079 | 15.8289 | 16.25101 | 15.98487 | -0.4221097 | 0.2661379
29.8179 | 15.8175 | 16.24595 | 15.97912 | -0.4284507 | 0.2668299
29.8279 | 15.8166 | 16.2409 | 15.97337 | -0.4242981 | 0.2675252
29.8379 | 15.8042 | 16.23585 | 15.96763 | -0.4316517 | 0.2682236
29.8479 | 15.8013 | 16.23081 | 15.96189 | -0.4295118 | 0.2689253
29.8579 | 15.8096 | 16.22578 | 15.95615 | -0.4161782 | 0.2696302
29.8679 | 15.7838 | 16.22075 | 15.95041 | -0.4369511 | 0.2703384
29.8779 | 15.7919 | 16.21573 | 15.94468 | -0.4238303 | 0.2710499
29.8879 | 15.7798 | 16.21072 | 15.93895 | -0.430916 | 0.2717647
29.8979 | 15.7691 | 16.20571 | 15.93323 | -0.4366081 | 0.2724829
29.9079 | 15.7765 | 16.20071 | 15.9275 | -0.4242067 | 0.2732044
29.9179 | 15.7556 | 16.19571 | 15.92178 | -0.4401118 | 0.2739293
29.9279 | 15.7502 | 16.19072 | 15.91607 | -0.4405234 | 0.2746577
29.9379 | 15.7456 | 16.18574 | 15.91035 | -0.4401415 | 0.2753894
29.9479 | 15.7379 | 16.18077 | 15.90464 | -0.4428661 | 0.2761246
29.9579 | 15.7306 | 16.1758 | 15.89893 | -0.4451973 | 0.2768634
29.9679 | 15.7257 | 16.17084 | 15.89323 | -0.445135 | 0.2776056
29.9779 | 15.7226 | 16.16588 | 15.88753 | -0.4432793 | 0.2783513
29.9879 | 15.7153 | 16.16093 | 15.88183 | -0.4456303 | 0.2791007
29.9979 | 15.7034 | 16.15599 | 15.87613 | -0.4525878 | 0.2798536
30.0079 | 15.7031 | 16.15105 | 15.87044 | -0.447952 | 0.2806101
30.0179 | 15.7005 | 16.14612 | 15.86475 | -0.4456229 | 0.2813702
30.0279 | 15.6799 | 16.1412 | 15.85907 | -0.4613004 | 0.282134
30.0379 | 15.6822 | 16.13628 | 15.85338 | -0.4540847 | 0.2829015
30.0479 | 15.6815 | 16.13138 | 15.8477 | -0.4498756 | 0.2836728
30.0579 | 15.6771 | 16.12647 | 15.84203 | -0.4493733 | 0.2844477
30.0679 | 15.6729 | 16.12158 | 15.83635 | -0.4486778 | 0.2852265
30.0779 | 15.6707 | 16.11669 | 15.83068 | -0.4459891 | 0.286009
30.0879 | 15.6573 | 16.11181 | 15.82501 | -0.4545072 | 0.2867954
30.0979 | 15.6473 | 16.10693 | 15.81935 | -0.459632 | 0.2875856
30.1079 | 15.649 | 16.10206 | 15.81368 | -0.4530638 | 0.2883797
30.1179 | 15.6457 | 16.0972 | 15.80802 | -0.4515024 | 0.2891777
30.1279 | 15.6371 | 16.09235 | 15.80237 | -0.4552479 | 0.2899796
30.1379 | 15.63 | 16.0875 | 15.79671 | -0.4575003 | 0.2907855
30.1479 | 15.6433 | 16.08266 | 15.79106 | -0.4393597 | 0.2915954
30.1579 | 15.6251 | 16.07783 | 15.78542 | -0.452726 | 0.2924094
30.1679 | 15.606 | 16.073 | 15.77977 | -0.4669993 | 0.2932273
30.1779 | 15.6096 | 16.06818 | 15.77413 | -0.4585797 | 0.2940494
30.1879 | 15.6092 | 16.06337 | 15.76849 | -0.454167 | 0.2948756
30.1979 | 15.5938 | 16.05856 | 15.76286 | -0.4647614 | 0.295706
30.2079 | 15.5867 | 16.05376 | 15.75722 | -0.467063 | 0.2965405
30.2179 | 15.5839 | 16.04897 | 15.75159 | -0.4650715 | 0.2973792
30.2279 | 15.5783 | 16.04419 | 15.74597 | -0.4658873 | 0.2982222
30.2379 | 15.5727 | 16.03941 | 15.74034 | -0.4667102 | 0.2990694
30.2479 | 15.5559 | 16.03464 | 15.73472 | -0.4787403 | 0.299921
30.2579 | 15.5538 | 16.02988 | 15.7291 | -0.4760776 | 0.3007769
30.2679 | 15.5404 | 16.02512 | 15.72348 | -0.4847222 | 0.3016372
30.2779 | 15.5351 | 16.02037 | 15.71787 | -0.4852739 | 0.3025018
30.2879 | 15.5334 | 16.01563 | 15.71226 | -0.4822331 | 0.303371
30.2979 | 15.5141 | 16.0109 | 15.70665 | -0.4967995 | 0.3042446
30.3079 | 15.5121 | 16.00617 | 15.70105 | -0.4940732 | 0.3051227
30.3179 | 15.4985 | 16.00145 | 15.69545 | -0.5029544 | 0.3060053
30.3279 | 15.4955 | 15.99674 | 15.68985 | -0.501243 | 0.3068925
30.3379 | 15.4825 | 15.99204 | 15.68425 | -0.509539 | 0.3077844
30.3479 | 15.4767 | 15.98734 | 15.67866 | -0.5106424 | 0.3086809
30.3579 | 15.4751 | 15.98265 | 15.67307 | -0.5075534 | 0.309582
30.3679 | 15.4642 | 15.97797 | 15.66748 | -0.5137719 | 0.310488
30.3779 | 15.444 | 15.9733 | 15.6619 | -0.529298 | 0.3113986
30.3879 | 15.4594 | 15.96863 | 15.65632 | -0.5092316 | 0.3123141
30.3979 | 15.4464 | 15.96397 | 15.65074 | -0.5175729 | 0.3132344
30.4079 | 15.438 | 15.95932 | 15.64516 | -0.5213218 | 0.3141595
30.4179 | 15.4355 | 15.95468 | 15.63959 | -0.5191784 | 0.3150896
30.4279 | 15.4218 | 15.95004 | 15.63402 | -0.5282427 | 0.3160247
30.4379 | 15.4198 | 15.94541 | 15.62845 | -0.5256148 | 0.3169647
30.4479 | 15.4337 | 15.94079 | 15.62288 | -0.5070947 | 0.3179098
30.4579 | 15.3955 | 15.93618 | 15.61732 | -0.5406823 | 0.3188599
30.4679 | 15.4127 | 15.93158 | 15.61176 | -0.5188779 | 0.3198152
30.4779 | 15.4037 | 15.92698 | 15.60621 | -0.5232813 | 0.3207755
30.4879 | 15.3872 | 15.92239 | 15.60065 | -0.5351927 | 0.3217412
30.4979 | 15.3893 | 15.91781 | 15.5951 | -0.528512 | 0.322712
30.5079 | 15.3749 | 15.91324 | 15.58955 | -0.5383393 | 0.3236881
30.5179 | 15.3861 | 15.90867 | 15.58401 | -0.5225747 | 0.3246695
30.5279 | 15.3634 | 15.90412 | 15.57846 | -0.5407181 | 0.3256563
30.5379 | 15.3682 | 15.89957 | 15.57292 | -0.5313697 | 0.3266486
30.5479 | 15.3595 | 15.89503 | 15.56738 | -0.5355293 | 0.3276463
30.5579 | 15.3531 | 15.8905 | 15.56185 | -0.5373972 | 0.3286494
30.5679 | 15.334 | 15.88597 | 15.55632 | -0.5519733 | 0.3296582
30.5779 | 15.3528 | 15.88146 | 15.55079 | -0.5286577 | 0.3306725
30.5879 | 15.3308 | 15.87695 | 15.54526 | -0.5461504 | 0.3316925
30.5979 | 15.3252 | 15.87245 | 15.53973 | -0.5472515 | 0.3327181
30.6079 | 15.3296 | 15.86796 | 15.53421 | -0.5383609 | 0.3337495
30.6179 | 15.3129 | 15.86348 | 15.52869 | -0.5505788 | 0.3347867
30.6279 | 15.3144 | 15.85901 | 15.52318 | -0.5446051 | 0.3358297
30.6378 | 15.2955 | 15.85458 | 15.51772 | -0.5590846 | 0.3368681
30.6478 | 15.2991 | 15.85013 | 15.51221 | -0.551028 | 0.3379228
30.6578 | 15.2933 | 15.84568 | 15.5067 | -0.5523799 | 0.3389835
30.6678 | 15.2908 | 15.84124 | 15.50119 | -0.5504405 | 0.3400503
30.6778 | 15.2848 | 15.83681 | 15.49569 | -0.5520098 | 0.3411231
30.6878 | 15.2882 | 15.83239 | 15.49019 | -0.5441879 | 0.3422021
30.6978 | 15.2742 | 15.82797 | 15.48469 | -0.5537747 | 0.3432873
30.7078 | 15.2693 | 15.82357 | 15.47919 | -0.5542704 | 0.3443787
30.7178 | 15.2638 | 15.81917 | 15.4737 | -0.555375 | 0.3454764
30.7278 | 15.283 | 15.81479 | 15.46821 | -0.5317885 | 0.3465805
30.7378 | 15.2559 | 15.81041 | 15.46272 | -0.554511 | 0.347691
30.7478 | 15.2643 | 15.80604 | 15.45723 | -0.5417425 | 0.3488079
30.7578 | 15.2631 | 15.80168 | 15.45175 | -0.5385831 | 0.3499313
30.7678 | 15.2566 | 15.79733 | 15.44627 | -0.5407329 | 0.3510613
30.7778 | 15.2565 | 15.79299 | 15.44079 | -0.5364919 | 0.352198
30.7878 | 15.2467 | 15.78866 | 15.43532 | -0.54196 | 0.3533413
30.7978 | 15.2452 | 15.78434 | 15.42985 | -0.5391375 | 0.3544914
30.8078 | 15.2455 | 15.78002 | 15.42438 | -0.5345244 | 0.3556483
30.8178 | 15.2403 | 15.77572 | 15.41891 | -0.5354206 | 0.3568121
30.8278 | 15.2349 | 15.77143 | 15.41344 | -0.5365263 | 0.3579828
30.8378 | 15.241 | 15.76714 | 15.40798 | -0.5261416 | 0.3591606
30.8478 | 15.2283 | 15.76287 | 15.40252 | -0.5345664 | 0.3603453
30.8578 | 15.2178 | 15.7586 | 15.39706 | -0.5408008 | 0.3615372
30.8678 | 15.2333 | 15.75434 | 15.39161 | -0.521045 | 0.3627363
30.8778 | 15.2026 | 15.7501 | 15.38616 | -0.5474988 | 0.3639426
30.8878 | 15.2186 | 15.74586 | 15.38071 | -0.5272625 | 0.3651563
30.8978 | 15.2094 | 15.74164 | 15.37526 | -0.5322361 | 0.3663773
30.9078 | 15.1952 | 15.73742 | 15.36981 | -0.5422196 | 0.3676058
30.9178 | 15.2004 | 15.73321 | 15.36437 | -0.532813 | 0.3688418
30.9278 | 15.1913 | 15.72902 | 15.35893 | -0.5377166 | 0.3700854
30.9378 | 15.1941 | 15.72483 | 15.35349 | -0.5307303 | 0.3713367
30.9478 | 15.1804 | 15.72065 | 15.34806 | -0.5402542 | 0.3725957
30.9578 | 15.1728 | 15.71649 | 15.34263 | -0.5436883 | 0.3738624
30.9678 | 15.1789 | 15.71233 | 15.3372 | -0.5334327 | 0.3751371
30.9778 | 15.1409 | 15.70819 | 15.33177 | -0.5672876 | 0.3764197
30.9878 | 15.1584 | 15.70405 | 15.32634 | -0.5456529 | 0.3777104
30.9978 | 15.1595 | 15.69993 | 15.32092 | -0.5404287 | 0.3790091
31.0078 | 15.1481 | 15.69582 | 15.3155 | -0.5477151 | 0.3803161
31.0178 | 15.1438 | 15.69171 | 15.31008 | -0.5479122 | 0.3816312
31.0278 | 15.1328 | 15.68762 | 15.30467 | -0.5548201 | 0.3829548
31.0378 | 15.1247 | 15.68354 | 15.29925 | -0.5588388 | 0.3842867
31.0478 | 15.1275 | 15.67947 | 15.29384 | -0.5519683 | 0.3856271
31.0578 | 15.1252 | 15.67541 | 15.28843 | -0.5502089 | 0.3869761
31.0678 | 15.1197 | 15.67136 | 15.28303 | -0.5516605 | 0.3883338
31.0778 | 15.1245 | 15.66732 | 15.27762 | -0.5428232 | 0.3897001
31.0878 | 15.1032 | 15.6633 | 15.27222 | -0.5600971 | 0.3910754
31.0978 | 15.1079 | 15.65928 | 15.26682 | -0.5513824 | 0.3924595
31.1078 | 15.0988 | 15.65528 | 15.26143 | -0.556479 | 0.3938527
31.1178 | 15.1064 | 15.65129 | 15.25603 | -0.544887 | 0.3952549
31.1278 | 15.0875 | 15.64731 | 15.25064 | -0.5598065 | 0.3966663
31.1378 | 15.0764 | 15.64334 | 15.24525 | -0.5669378 | 0.398087
31.1478 | 15.0927 | 15.63938 | 15.23986 | -0.5466807 | 0.399517
31.1578 | 15.0683 | 15.63544 | 15.23448 | -0.5671353 | 0.4009565
31.1678 | 15.076 | 15.6315 | 15.2291 | -0.5555019 | 0.4024055
31.1778 | 15.0689 | 15.62758 | 15.22372 | -0.5586805 | 0.4038642
31.1878 | 15.0635 | 15.62367 | 15.21834 | -0.5601711 | 0.4053326
31.1978 | 15.0526 | 15.61977 | 15.21296 | -0.5671739 | 0.4068109
31.2078 | 15.0585 | 15.61589 | 15.20759 | -0.5573888 | 0.408299
31.2178 | 15.0373 | 15.61202 | 15.20222 | -0.5747162 | 0.4097973
31.2278 | 15.0453 | 15.60816 | 15.19685 | -0.562856 | 0.4113056
31.2378 | 15.0269 | 15.60431 | 15.19148 | -0.5774084 | 0.4128243
31.2478 | 15.0148 | 15.60047 | 15.18612 | -0.5856733 | 0.4143532
31.2578 | 15.0241 | 15.59665 | 15.18076 | -0.5725511 | 0.4158926
31.2678 | 15.0066 | 15.59284 | 15.1754 | -0.5862416 | 0.4174426
31.2778 | 15.0101 | 15.58905 | 15.17004 | -0.5789452 | 0.4190032
31.2878 | 14.9896 | 15.58526 | 15.16469 | -0.5956617 | 0.4205746
31.2978 | 14.9939 | 15.58149 | 15.15933 | -0.5875915 | 0.422157
31.3078 | 14.9798 | 15.57773 | 15.15398 | -0.5979344 | 0.4237503
31.3178 | 14.9928 | 15.57399 | 15.14864 | -0.5811908 | 0.4253548
31.3278 | 14.9749 | 15.57026 | 15.14329 | -0.5953607 | 0.4269705
31.3378 | 14.9738 | 15.56654 | 15.13795 | -0.5927441 | 0.4285975
31.3478 | 14.9691 | 15.56284 | 15.13261 | -0.5937413 | 0.430236
31.3578 | 14.9533 | 15.55915 | 15.12727 | -0.6058523 | 0.4318862
31.3678 | 14.9575 | 15.55548 | 15.12193 | -0.5979773 | 0.4335481
31.3778 | 14.9473 | 15.55182 | 15.11659 | -0.6045163 | 0.4352217
31.3878 | 14.9462 | 15.54817 | 15.11126 | -0.6019696 | 0.4369074
31.3978 | 14.9411 | 15.54454 | 15.10593 | -0.6034371 | 0.4386053
31.4078 | 14.9462 | 15.54092 | 15.1006 | -0.5947191 | 0.4403153
31.4178 | 14.9372 | 15.53732 | 15.09528 | -0.6001156 | 0.4420377
31.4278 | 14.9185 | 15.53373 | 15.08995 | -0.6152269 | 0.4437726
31.4378 | 14.9306 | 15.53015 | 15.08463 | -0.599553 | 0.4455202
31.4478 | 14.9219 | 15.52659 | 15.07931 | -0.6046941 | 0.4472805
31.4578 | 14.9219 | 15.52305 | 15.074 | -0.6011503 | 0.4490538
31.4678 | 14.9185 | 15.51952 | 15.06868 | -0.6010217 | 0.4508401
31.4778 | 14.9106 | 15.51601 | 15.06337 | -0.6054085 | 0.4526397
31.4878 | 14.9141 | 15.51251 | 15.05806 | -0.5984108 | 0.4544526
31.4978 | 14.9163 | 15.50903 | 15.05275 | -0.5927288 | 0.456279
31.5078 | 14.9088 | 15.50556 | 15.04744 | -0.5967626 | 0.458119
31.5178 | 14.9179 | 15.50211 | 15.04214 | -0.5842123 | 0.459973
31.5278 | 14.8947 | 15.49868 | 15.03684 | -0.6039782 | 0.4618408
31.5378 | 14.8971 | 15.49526 | 15.03154 | -0.5981603 | 0.4637228
31.5478 | 14.9093 | 15.49186 | 15.02624 | -0.5825589 | 0.4656191
31.5578 | 14.895 | 15.48847 | 15.02094 | -0.593474 | 0.4675298
31.5678 | 14.9021 | 15.48511 | 15.01565 | -0.5830059 | 0.4694552
31.5778 | 14.8887 | 15.48175 | 15.01036 | -0.5930547 | 0.4713953
31.5878 | 14.889 | 15.47842 | 15.00507 | -0.5894205 | 0.4733504
31.5978 | 14.8965 | 15.4751 | 14.99978 | -0.5786036 | 0.4753206
31.6077 | 14.8776 | 15.47184 | 14.99455 | -0.594237 | 0.4772862
31.6177 | 14.8923 | 15.46855 | 14.98927 | -0.5762549 | 0.479287
31.6277 | 14.8741 | 15.46529 | 14.98399 | -0.5911906 | 0.4813036
31.6377 | 14.885 | 15.46204 | 14.97871 | -0.5770442 | 0.483336
31.6477 | 14.8789 | 15.45882 | 14.97343 | -0.5799159 | 0.4853844
31.6577 | 14.8766 | 15.45561 | 14.96816 | -0.5790059 | 0.4874491
31.6677 | 14.8623 | 15.45241 | 14.96288 | -0.5901144 | 0.4895301
31.6777 | 14.885 | 15.44924 | 14.95761 | -0.5642416 | 0.4916278
31.6877 | 14.8679 | 15.44609 | 14.95235 | -0.5781877 | 0.4937424
31.6977 | 14.8575 | 15.44295 | 14.94708 | -0.5854529 | 0.4958739
31.7077 | 14.8672 | 15.43984 | 14.94181 | -0.5726373 | 0.4980227
31.7177 | 14.8513 | 15.43674 | 14.93655 | -0.5854412 | 0.5001889
31.7277 | 14.8665 | 15.43366 | 14.93129 | -0.5671649 | 0.5023727
31.7377 | 14.8499 | 15.43061 | 14.92603 | -0.5807084 | 0.5045745
31.7477 | 14.8525 | 15.42757 | 14.92078 | -0.575072 | 0.5067943
31.7577 | 14.855 | 15.42456 | 14.91552 | -0.569556 | 0.5090324
31.7677 | 14.8372 | 15.42156 | 14.91027 | -0.5843605 | 0.511289
31.7777 | 14.8351 | 15.41859 | 14.90502 | -0.5834858 | 0.5135645
31.7877 | 14.8327 | 15.41563 | 14.89977 | -0.5829321 | 0.5158589
31.7977 | 14.8341 | 15.4127 | 14.89453 | -0.5785997 | 0.5181725
31.8077 | 14.8301 | 15.40979 | 14.88928 | -0.5796887 | 0.5205057
31.8177 | 14.8137 | 15.4069 | 14.88404 | -0.5931995 | 0.5228585
31.8277 | 14.8278 | 15.40403 | 14.8788 | -0.5762323 | 0.5252314
31.8377 | 14.8163 | 15.40119 | 14.87356 | -0.5848872 | 0.5276245
31.8477 | 14.8118 | 15.39836 | 14.86833 | -0.5865646 | 0.5300381
31.8577 | 14.793 | 15.39556 | 14.86309 | -0.6025648 | 0.5324724
31.8677 | 14.8002 | 15.39279 | 14.85786 | -0.592588 | 0.5349278
31.8777 | 14.8041 | 15.39003 | 14.85263 | -0.5859344 | 0.5374044
31.8877 | 14.7889 | 15.3873 | 14.8474 | -0.5984043 | 0.5399026
31.8977 | 14.797 | 15.3846 | 14.84218 | -0.5875981 | 0.5424227
31.9077 | 14.7779 | 15.38192 | 14.83695 | -0.6040159 | 0.5449649
31.9177 | 14.7794 | 15.37926 | 14.83173 | -0.5998581 | 0.5475295
31.9277 | 14.7716 | 15.37663 | 14.82651 | -0.6050251 | 0.5501169
31.9377 | 14.7652 | 15.37402 | 14.82129 | -0.6088169 | 0.5527273
31.9477 | 14.7736 | 15.37143 | 14.81607 | -0.5978341 | 0.5553611
31.9577 | 14.7767 | 15.36888 | 14.81086 | -0.5921768 | 0.5580184
31.9677 | 14.7723 | 15.36635 | 14.80565 | -0.5940454 | 0.5606998
31.9777 | 14.7598 | 15.36384 | 14.80043 | -0.6040402 | 0.5634054
31.9877 | 14.777 | 15.36136 | 14.79523 | -0.5843615 | 0.5661357
31.9977 | 14.7455 | 15.35891 | 14.79002 | -0.6134098 | 0.568891
32.0077 | 14.7709 | 15.35649 | 14.78481 | -0.5855851 | 0.5716715
32.0177 | 14.7651 | 15.35409 | 14.77961 | -0.5889881 | 0.5744776
32.0277 | 14.7525 | 15.35172 | 14.77441 | -0.599219 | 0.5773098
32.0377 | 14.7756 | 15.34938 | 14.76921 | -0.5737781 | 0.5801684
32.0477 | 14.7583 | 15.34707 | 14.76401 | -0.5887658 | 0.5830536
32.0577 | 14.7674 | 15.34478 | 14.75882 | -0.5773825 | 0.585966
32.0677 | 14.7613 | 15.34253 | 14.75362 | -0.5812285 | 0.5889058
32.0777 | 14.7681 | 15.3403 | 14.74843 | -0.5722042 | 0.5918735
32.0877 | 14.7691 | 15.33811 | 14.74324 | -0.5690101 | 0.5948694
32.0977 | 14.7602 | 15.33595 | 14.73805 | -0.5757466 | 0.597894
32.1077 | 14.7615 | 15.33381 | 14.73287 | -0.5723139 | 0.6009477
32.1177 | 14.7745 | 15.33171 | 14.72768 | -0.5572126 | 0.6040309
32.1277 | 14.7549 | 15.32964 | 14.7225 | -0.574743 | 0.607144
32.1377 | 14.7659 | 15.32761 | 14.71732 | -0.5617057 | 0.6102874
32.1477 | 14.7611 | 15.3256 | 14.71214 | -0.564501 | 0.6134617
32.1577 | 14.7578 | 15.32363 | 14.70696 | -0.5658293 | 0.6166671
32.1677 | 14.7623 | 15.32169 | 14.70179 | -0.5593911 | 0.6199043
32.1777 | 14.7665 | 15.31979 | 14.69661 | -0.553287 | 0.6231736
32.1877 | 14.7547 | 15.31792 | 14.69144 | -0.5632172 | 0.6264755
32.1977 | 14.743 | 15.31608 | 14.68627 | -0.5730824 | 0.6298106
32.2077 | 14.7536 | 15.31428 | 14.6811 | -0.5606831 | 0.6331793
32.2177 | 14.7437 | 15.31252 | 14.67594 | -0.5688197 | 0.636582
32.2277 | 14.7388 | 15.31079 | 14.67077 | -0.5719927 | 0.6400195
32.2377 | 14.7304 | 15.3091 | 14.66561 | -0.5787027 | 0.6434921
32.2477 | 14.7478 | 15.30745 | 14.66045 | -0.5596501 | 0.6470004
32.2577 | 14.7076 | 15.30584 | 14.65529 | -0.5982356 | 0.6505449
32.2677 | 14.7269 | 15.30426 | 14.65013 | -0.5773597 | 0.6541263
32.2777 | 14.7124 | 15.30272 | 14.64498 | -0.5903228 | 0.6577449
32.2877 | 14.7306 | 15.30123 | 14.63982 | -0.5706257 | 0.6614015
32.2977 | 14.723 | 15.29977 | 14.63467 | -0.5767689 | 0.6650966
32.3077 | 14.7026 | 15.29835 | 14.62952 | -0.595753 | 0.6688309
32.3177 | 14.7174 | 15.29698 | 14.62437 | -0.5795786 | 0.6726049
32.3277 | 14.7086 | 15.29565 | 14.61923 | -0.5870463 | 0.6764193
32.3377 | 14.7023 | 15.29436 | 14.61408 | -0.5920568 | 0.6802747
32.3477 | 14.7016 | 15.29311 | 14.60894 | -0.5915107 | 0.6841718
32.3577 | 14.7076 | 15.29191 | 14.6038 | -0.5843087 | 0.6881112
32.3677 | 14.7015 | 15.29075 | 14.59866 | -0.5892514 | 0.6920936
32.3777 | 14.7101 | 15.28964 | 14.59352 | -0.5795396 | 0.6961198
32.3877 | 14.7106 | 15.28857 | 14.58838 | -0.577974 | 0.7001903
32.3977 | 14.7078 | 15.28756 | 14.58325 | -0.5797552 | 0.7043061
32.4077 | 14.7109 | 15.28658 | 14.57812 | -0.575684 | 0.7084676
32.4177 | 14.7073 | 15.28566 | 14.57299 | -0.5783611 | 0.7126759
32.4277 | 14.721 | 15.28479 | 14.56786 | -0.5637874 | 0.7169315
32.4377 | 14.7078 | 15.28396 | 14.56273 | -0.5761636 | 0.7212354
32.4477 | 14.7095 | 15.28319 | 14.5576 | -0.5736905 | 0.7255882
32.4577 | 14.7091 | 15.28247 | 14.55248 | -0.5733689 | 0.7299909
32.4677 | 14.7168 | 15.2818 | 14.54736 | -0.5649997 | 0.7344442
32.4777 | 14.7331 | 15.28118 | 14.54223 | -0.5480837 | 0.7389491
32.4877 | 14.7184 | 15.28062 | 14.53712 | -0.5622218 | 0.7435063
32.4977 | 14.7171 | 15.28011 | 14.532 | -0.5630149 | 0.7481169
32.5077 | 14.7261 | 15.27966 | 14.52688 | -0.5535639 | 0.7527817
32.5177 | 14.7256 | 15.27927 | 14.52177 | -0.5536698 | 0.7575017
32.5277 | 14.7284 | 15.27893 | 14.51666 | -0.5505334 | 0.7622778
32.5377 | 14.7116 | 15.27866 | 14.51154 | -0.5670558 | 0.7671111
32.5477 | 14.7219 | 15.27844 | 14.50644 | -0.5565379 | 0.7720024
32.5577 | 14.7251 | 15.27828 | 14.50133 | -0.5531809 | 0.7769529
32.5677 | 14.7198 | 15.27819 | 14.49622 | -0.5583858 | 0.7819635
32.5776 | 14.7322 | 15.27815 | 14.49117 | -0.5459534 | 0.7869844
32.5876 | 14.7241 | 15.27818 | 14.48607 | -0.5540845 | 0.792118
32.5976 | 14.7328 | 15.27828 | 14.48097 | -0.5454807 | 0.7973151
32.6076 | 14.7157 | 15.27844 | 14.47587 | -0.5627431 | 0.8025769
32.6176 | 14.7079 | 15.27867 | 14.47077 | -0.570773 | 0.8079044
32.6276 | 14.7306 | 15.27897 | 14.46567 | -0.5483715 | 0.8132989
32.6376 | 14.723 | 15.27934 | 14.46058 | -0.5563398 | 0.8187617
32.6476 | 14.7261 | 15.27978 | 14.45549 | -0.5536793 | 0.824294
32.6576 | 14.7155 | 15.28029 | 14.45039 | -0.5647912 | 0.8298971
32.6676 | 14.7161 | 15.28088 | 14.4453 | -0.5647768 | 0.8355723
32.6776 | 14.7277 | 15.28154 | 14.44022 | -0.5538375 | 0.841321
32.6876 | 14.7222 | 15.28227 | 14.43513 | -0.5600747 | 0.8471446
32.6976 | 14.7303 | 15.28309 | 14.43005 | -0.5527897 | 0.8530444
32.7076 | 14.7172 | 15.28398 | 14.42496 | -0.5667842 | 0.859022
32.7176 | 14.7228 | 15.28496 | 14.41988 | -0.5621594 | 0.8650788
32.7276 | 14.7277 | 15.28602 | 14.4148 | -0.558317 | 0.8712165
32.7376 | 14.7365 | 15.28716 | 14.40972 | -0.5506585 | 0.8774364
32.7476 | 14.7259 | 15.28839 | 14.40465 | -0.5624856 | 0.8837403
32.7576 | 14.7212 | 15.2897 | 14.39957 | -0.5684998 | 0.8901298
32.7676 | 14.7183 | 15.2911 | 14.3945 | -0.5728029 | 0.8966067
32.7776 | 14.7218 | 15.2926 | 14.38942 | -0.5707965 | 0.9031725
32.7876 | 14.7347 | 15.29418 | 14.38435 | -0.5594826 | 0.9098291
32.7976 | 14.7275 | 15.29586 | 14.37928 | -0.5683628 | 0.9165784
32.8076 | 14.7353 | 15.29764 | 14.37422 | -0.5623391 | 0.9234222
32.8176 | 14.7255 | 15.29951 | 14.36915 | -0.5740132 | 0.9303622
32.8276 | 14.7266 | 15.30149 | 14.36409 | -0.5748876 | 0.937401
32.8376 | 14.7312 | 15.30356 | 14.35902 | -0.5723637 | 0.94454
32.8476 | 14.731 | 15.30574 | 14.35396 | -0.5747439 | 0.9517815
32.8576 | 14.7381 | 15.30803 | 14.3489 | -0.5699302 | 0.9591276
32.8676 | 14.7289 | 15.31042 | 14.34384 | -0.5815248 | 0.9665805
32.8776 | 14.7384 | 15.31293 | 14.33879 | -0.5745301 | 0.9741425
32.8876 | 14.7403 | 15.31555 | 14.33373 | -0.5752482 | 0.9818158
32.8976 | 14.7511 | 15.31828 | 14.32868 | -0.5671815 | 0.9896028
32.9076 | 14.7474 | 15.32113 | 14.32363 | -0.5737325 | 0.997506
32.9176 | 14.7374 | 15.3241 | 14.31858 | -0.5867037 | 1.005528
32.9276 | 14.7403 | 15.3272 | 14.31353 | -0.5868976 | 1.013671
32.9376 | 14.7476 | 15.33042 | 14.30848 | -0.5828169 | 1.021938
32.9476 | 14.7612 | 15.33376 | 14.30343 | -0.5725643 | 1.030332
32.9576 | 14.7537 | 15.33724 | 14.29839 | -0.5835426 | 1.038855
32.9676 | 14.7514 | 15.34085 | 14.29334 | -0.5894545 | 1.04751
32.9776 | 14.7525 | 15.3446 | 14.2883 | -0.5921032 | 1.0563
32.9876 | 14.7529 | 15.34849 | 14.28326 | -0.5955915 | 1.065229
32.9976 | 14.7675 | 15.35252 | 14.27822 | -0.5850227 | 1.074299
33.0076 | 14.7592 | 15.3567 | 14.27319 | -0.5974998 | 1.083513
33.0176 | 14.7704 | 15.36103 | 14.26815 | -0.5906264 | 1.092875
33.0276 | 14.7666 | 15.36551 | 14.26312 | -0.5989057 | 1.102389
33.0376 | 14.777 | 15.37014 | 14.25808 | -0.5931413 | 1.112058
33.0476 | 14.776 | 15.37494 | 14.25305 | -0.5989366 | 1.121884
33.0576 | 14.7621 | 15.3799 | 14.24802 | -0.6177955 | 1.131873
33.0676 | 14.7871 | 15.38502 | 14.24299 | -0.5979216 | 1.142028
33.0776 | 14.7744 | 15.39032 | 14.23797 | -0.6159194 | 1.152353
33.0876 | 14.7963 | 15.39579 | 14.23294 | -0.5994922 | 1.162851
33.0976 | 14.7851 | 15.40144 | 14.22792 | -0.6163445 | 1.173528
33.1076 | 14.7822 | 15.40728 | 14.22289 | -0.6250809 | 1.184387
33.1176 | 14.8002 | 15.41331 | 14.21787 | -0.6131053 | 1.195433
33.1276 | 14.7981 | 15.41952 | 14.21285 | -0.6214227 | 1.20667
33.1376 | 14.8009 | 15.42594 | 14.20783 | -0.6250375 | 1.218103
33.1476 | 14.8082 | 15.43255 | 14.20282 | -0.6243549 | 1.229738
33.1576 | 14.814 | 15.43938 | 14.1978 | -0.6253797 | 1.241578
33.1676 | 14.8227 | 15.44642 | 14.19279 | -0.6237171 | 1.25363
33.1776 | 14.8315 | 15.45367 | 14.18777 | -0.6221725 | 1.265898
33.1876 | 14.8344 | 15.46115 | 14.18276 | -0.6267514 | 1.278388
33.1976 | 14.8252 | 15.46886 | 14.17775 | -0.6436594 | 1.291106
33.2076 | 14.8441 | 15.4768 | 14.17274 | -0.6327027 | 1.304058
33.2176 | 14.8585 | 15.48499 | 14.16774 | -0.6264869 | 1.31725
33.2276 | 14.8576 | 15.49342 | 14.16273 | -0.6358187 | 1.330687
33.2376 | 14.8617 | 15.5021 | 14.15773 | -0.6404043 | 1.344377
33.2476 | 14.8749 | 15.51105 | 14.15272 | -0.6361506 | 1.358327
33.2576 | 14.8815 | 15.52026 | 14.14772 | -0.6387643 | 1.372542
33.2676 | 14.8997 | 15.52975 | 14.14272 | -0.630053 | 1.387031
33.2776 | 14.8997 | 15.53952 | 14.13772 | -0.6398236 | 1.401801
33.2876 | 14.9102 | 15.54958 | 14.13273 | -0.6393842 | 1.416859
33.2976 | 14.9215 | 15.55994 | 14.12773 | -0.6384422 | 1.432213
33.3076 | 14.9218 | 15.57061 | 14.12273 | -0.6488063 | 1.447872
33.3176 | 14.9335 | 15.58158 | 14.11774 | -0.6480848 | 1.463844
33.3276 | 14.9409 | 15.59289 | 14.11275 | -0.6519865 | 1.480138
33.3376 | 14.9549 | 15.60452 | 14.10776 | -0.6496204 | 1.496762
33.3476 | 14.974 | 15.6165 | 14.10277 | -0.6424962 | 1.513728
33.3576 | 14.9766 | 15.62882 | 14.09778 | -0.6522234 | 1.531043
33.3676 | 14.9642 | 15.64151 | 14.09279 | -0.6773123 | 1.548719
33.3776 | 14.9818 | 15.65457 | 14.08781 | -0.6727733 | 1.566765
33.3876 | 15.0004 | 15.66802 | 14.08282 | -0.6676174 | 1.585193
33.3976 | 15.0076 | 15.68186 | 14.07784 | -0.6742556 | 1.604014
33.4076 | 15.0091 | 15.6961 | 14.07286 | -0.6869998 | 1.62324
33.4176 | 15.011 | 15.71076 | 14.06788 | -0.6997623 | 1.642882
33.4276 | 15.0317 | 15.72586 | 14.0629 | -0.6941556 | 1.662954
33.4376 | 15.0342 | 15.74139 | 14.05792 | -0.7071927 | 1.683469
33.4476 | 15.0366 | 15.75739 | 14.05295 | -0.7207871 | 1.70444
33.4576 | 15.0479 | 15.77385 | 14.04797 | -0.7259532 | 1.72588
33.4676 | 15.062 | 15.79081 | 14.043 | -0.7288053 | 1.747806
33.4776 | 15.0699 | 15.80826 | 14.03803 | -0.7383591 | 1.770232
33.4876 | 15.0634 | 15.82623 | 14.03306 | -0.76283 | 1.793174
33.4976 | 15.0888 | 15.84473 | 14.02809 | -0.7559349 | 1.816649
33.5076 | 15.0823 | 15.86379 | 14.02312 | -0.7814904 | 1.840672
33.5176 | 15.1164 | 15.88341 | 14.01815 | -0.7670149 | 1.865264
33.5276 | 15.1033 | 15.90363 | 14.01319 | -0.8003265 | 1.890441
33.5376 | 15.1099 | 15.92444 | 14.00822 | -0.8145449 | 1.916224
33.5475 | 15.132 | 15.94567 | 14.00331 | -0.8136721 | 1.942365
33.5575 | 15.1504 | 15.96776 | 13.99835 | -0.8173581 | 1.969413
33.5675 | 15.144 | 15.99051 | 13.99338 | -0.8465136 | 1.997129
33.5775 | 15.1664 | 16.01396 | 13.98842 | -0.8475611 | 2.025536
33.5875 | 15.1775 | 16.03812 | 13.98347 | -0.8606244 | 2.054658
33.5975 | 15.193 | 16.06303 | 13.97851 | -0.8700283 | 2.084518
33.6075 | 15.1917 | 16.0887 | 13.97355 | -0.8969983 | 2.115144
33.6175 | 15.2232 | 16.11516 | 13.9686 | -0.8919618 | 2.146562
33.6275 | 15.2307 | 16.14245 | 13.96365 | -0.9117469 | 2.1788
33.6375 | 15.2615 | 16.17058 | 13.95869 | -0.9090827 | 2.211888
33.6475 | 15.2675 | 16.1996 | 13.95374 | -0.9321 | 2.245856
33.6575 | 15.2789 | 16.22953 | 13.94879 | -0.950631 | 2.280736
33.6675 | 15.2993 | 16.26041 | 13.94385 | -0.961109 | 2.316562
33.6775 | 15.3283 | 16.29227 | 13.9389 | -0.9639694 | 2.35337
33.6875 | 15.347 | 16.32515 | 13.93395 | -0.9781489 | 2.391195
33.6975 | 15.3504 | 16.35909 | 13.92901 | -1.008686 | 2.430076
33.7075 | 15.398 | 16.39412 | 13.92407 | -0.9961201 | 2.470054
33.7175 | 15.4083 | 16.43029 | 13.91912 | -1.021995 | 2.51117
33.7275 | 15.4346 | 16.46765 | 13.91418 | -1.033053 | 2.553469
33.7375 | 15.4567 | 16.50624 | 13.90924 | -1.049542 | 2.596998
33.7475 | 15.4903 | 16.54611 | 13.90431 | -1.055809 | 2.641803
33.7575 | 15.53 | 16.58731 | 13.89937 | -1.057307 | 2.687938
33.7675 | 15.5397 | 16.62989 | 13.89443 | -1.090187 | 2.735455
33.7775 | 15.5949 | 16.67391 | 13.8895 | -1.079008 | 2.78441
33.7875 | 15.634 | 16.71943 | 13.88456 | -1.085426 | 2.834862
33.7975 | 15.65 | 16.76651 | 13.87963 | -1.116506 | 2.886874
33.8075 | 15.7088 | 16.81521 | 13.8747 | -1.106411 | 2.94051
33.8175 | 15.7483 | 16.86561 | 13.86977 | -1.117311 | 2.99584
33.8275 | 15.8023 | 16.91778 | 13.86484 | -1.115478 | 3.052936
33.8375 | 15.8334 | 16.97179 | 13.85991 | -1.138387 | 3.111872
33.8475 | 15.9102 | 17.02772 | 13.85499 | -1.117519 | 3.172731
33.8575 | 15.9643 | 17.08566 | 13.85006 | -1.121359 | 3.235596
33.8675 | 16.03 | 17.14569 | 13.84514 | -1.115695 | 3.300556
33.8775 | 16.0944 | 17.20792 | 13.84022 | -1.113522 | 3.367705
33.8875 | 16.1915 | 17.27244 | 13.83529 | -1.080938 | 3.437143
33.8975 | 16.2558 | 17.33935 | 13.83037 | -1.083549 | 3.508975
33.9075 | 16.3287 | 17.40877 | 13.82545 | -1.080066 | 3.583311
33.9175 | 16.4407 | 17.48081 | 13.82054 | -1.040105 | 3.660269
33.9275 | 16.5342 | 17.55559 | 13.81562 | -1.021392 | 3.739972
33.9375 | 16.6443 | 17.63326 | 13.8107 | -0.9889559 | 3.822552
33.9475 | 16.7427 | 17.71394 | 13.80579 | -0.9712371 | 3.908148
33.9575 | 16.8713 | 17.79778 | 13.80088 | -0.9264831 | 3.996908
33.9675 | 17.0019 | 17.88495 | 13.79596 | -0.8830497 | 4.088987
33.9775 | 17.1082 | 17.9756 | 13.79105 | -0.8674028 | 4.184551
33.9875 | 17.2755 | 18.06992 | 13.78614 | -0.7944189 | 4.283778
33.9975 | 17.4304 | 18.16808 | 13.78123 | -0.7376844 | 4.386852
34.0075 | 17.5778 | 18.2703 | 13.77632 | -0.692498 | 4.493974
34.0175 | 17.751 | 18.37677 | 13.77142 | -0.6257708 | 4.605353
34.0275 | 17.9359 | 18.48773 | 13.76651 | -0.5518279 | 4.721216
34.0375 | 18.1473 | 18.60341 | 13.76161 | -0.4561076 | 4.8418
34.0475 | 18.3177 | 18.72406 | 13.7567 | -0.4063645 | 4.967361
34.0575 | 18.5363 | 18.84997 | 13.7518 | -0.3136694 | 5.098168
34.0675 | 18.7798 | 18.98141 | 13.7469 | -0.2016114 | 5.234511
34.0775 | 19.0372 | 19.1187 | 13.742 | -0.081497 | 5.376697
34.0875 | 19.2641 | 19.26215 | 13.7371 | 0.001946042 | 5.525052
34.0975 | 19.5346 | 19.41213 | 13.7322 | 0.1224684 | 5.679928
34.1075 | 19.8143 | 19.569 | 13.72731 | 0.2452972 | 5.841696
34.1175 | 20.1242 | 19.73316 | 13.72241 | 0.3910377 | 6.010751
34.1275 | 20.4191 | 19.90504 | 13.71752 | 0.5140635 | 6.18752
34.1375 | 20.7469 | 20.08507 | 13.71262 | 0.6618261 | 6.372451
34.1475 | 21.0696 | 20.27376 | 13.70773 | 0.7958425 | 6.566026
34.1575 | 21.4423 | 20.4716 | 13.70284 | 0.9707006 | 6.76876
34.1675 | 21.793 | 20.67915 | 13.69795 | 1.113853 | 6.981198
34.1775 | 22.1834 | 20.89698 | 13.69306 | 1.286418 | 7.203921
34.1875 | 22.5813 | 21.12573 | 13.68817 | 1.455574 | 7.437554
34.1975 | 23.0223 | 21.36604 | 13.68329 | 1.656262 | 7.682752
34.2075 | 23.4502 | 21.61862 | 13.6784 | 1.831576 | 7.940224
34.2175 | 23.896 | 21.88423 | 13.67352 | 2.011773 | 8.210712
34.2275 | 24.3904 | 22.16365 | 13.66863 | 2.226754 | 8.495014
34.2375 | 24.8493 | 22.45772 | 13.66375 | 2.391581 | 8.79397
34.2475 | 25.3637 | 22.76734 | 13.65887 | 2.596357 | 9.108476
34.2575 | 25.7965 | 23.09346 | 13.65399 | 2.703038 | 9.439475
34.2675 | 26.3927 | 23.43708 | 13.64911 | 2.955624 | 9.787968
34.2775 | 26.9285 | 23.79924 | 13.64423 | 3.129262 | 10.15501
34.2875 | 27.4345 | 24.18106 | 13.63935 | 3.25344 | 10.54171
34.2975 | 28.0833 | 24.5837 | 13.63448 | 3.499597 | 10.94923
34.3075 | 28.5783 | 25.00839 | 13.6296 | 3.569914 | 11.37879
34.3175 | 29.2172 | 25.45638 | 13.62473 | 3.760822 | 11.83165
34.3275 | 29.7835 | 25.92899 | 13.61985 | 3.854505 | 12.30914
34.3375 | 30.3873 | 26.42759 | 13.61498 | 3.959708 | 12.81261
34.3475 | 31.054 | 26.95356 | 13.61011 | 4.100443 | 13.34345
34.3575 | 31.6293 | 27.5083 | 13.60524 | 4.121002 | 13.90306
34.3675 | 32.2893 | 28.09323 | 13.60037 | 4.19607 | 14.49286
34.3775 | 32.9285 | 28.70975 | 13.5955 | 4.218746 | 15.11425
34.3875 | 33.5662 | 29.35922 | 13.59064 | 4.206976 | 15.76859
34.3975 | 34.2652 | 30.04293 | 13.58577 | 4.222265 | 16.45716
34.4075 | 34.8367 | 30.76206 | 13.58091 | 4.074642 | 17.18115
34.4175 | 35.4977 | 31.51761 | 13.57604 | 3.980085 | 17.94157
34.4275 | 36.162 | 32.31041 | 13.57118 | 3.851589 | 18.73923
34.4375 | 36.819 | 33.14097 | 13.56632 | 3.678031 | 19.57465
34.4475 | 37.4179 | 34.00945 | 13.56146 | 3.408452 | 20.44799
34.4575 | 38.0097 | 34.91555 | 13.5566 | 3.094147 | 21.35896
34.4675 | 38.6397 | 35.85844 | 13.55174 | 2.781264 | 22.3067
34.4775 | 39.2331 | 36.83658 | 13.54688 | 2.396519 | 23.2897
34.4875 | 39.8648 | 37.84768 | 13.54202 | 2.017116 | 24.30566
34.4975 | 40.3791 | 38.88852 | 13.53717 | 1.490578 | 25.35136
34.5075 | 40.9512 | 39.95484 | 13.53231 | 0.9963586 | 26.42253
34.5174 | 41.4492 | 41.03028 | 13.52751 | 0.4189198 | 27.50277
34.5274 | 41.9733 | 42.13 | 13.52265 | -0.1567016 | 28.60735
34.5374 | 42.4534 | 43.23528 | 13.5178 | -0.7818782 | 29.71748
34.5474 | 42.8891 | 44.33686 | 13.51295 | -1.447762 | 30.82391
34.5574 | 43.3543 | 45.42422 | 13.5081 | -2.069923 | 31.91612
34.5674 | 43.7357 | 46.48568 | 13.50325 | -2.749982 | 32.98243
34.5774 | 44.1045 | 47.50861 | 13.4984 | -3.404112 | 34.01021
34.5874 | 44.4493 | 48.47971 | 13.49356 | -4.030409 | 34.98615
34.5974 | 44.6698 | 49.38537 | 13.48871 | -4.715573 | 35.89666
34.6074 | 44.9594 | 50.21212 | 13.48387 | -5.252725 | 36.72826
34.6174 | 45.1969 | 50.94708 | 13.47902 | -5.750177 | 37.46805
34.6274 | 45.3313 | 51.57841 | 13.47418 | -6.24711 | 38.10423
34.6374 | 45.5097 | 52.09584 | 13.46934 | -6.586141 | 38.6265
34.6474 | 45.5545 | 52.49098 | 13.4645 | -6.93648 | 39.02648
34.6574 | 45.6564 | 52.75765 | 13.45966 | -7.101245 | 39.29799
34.6674 | 45.6469 | 52.89204 | 13.45482 | -7.245142 | 39.43723
34.6774 | 45.5838 | 52.89284 | 13.44998 | -7.309038 | 39.44286
34.6874 | 45.5662 | 52.76108 | 13.44514 | -7.194876 | 39.31593
34.6974 | 45.3676 | 52.50009 | 13.44031 | -7.132494 | 39.05979
34.7074 | 45.2664 | 52.11527 | 13.43547 | -6.848871 | 38.6798
34.7174 | 45.0127 | 51.61379 | 13.43064 | -6.601094 | 38.18316
34.7274 | 44.7967 | 51.00437 | 13.4258 | -6.207673 | 37.57857
34.7374 | 44.5289 | 50.29693 | 13.42097 | -5.768034 | 36.87596
34.7474 | 44.1351 | 49.50234 | 13.41614 | -5.367237 | 36.0862
34.7574 | 43.836 | 48.63207 | 13.41131 | -4.796074 | 35.22077
34.7674 | 43.3919 | 47.69799 | 13.40648 | -4.306089 | 34.29151
34.7774 | 42.9461 | 46.71199 | 13.40165 | -3.765895 | 33.31035
34.7874 | 42.5601 | 45.68579 | 13.39682 | -3.125692 | 32.28897
34.7974 | 41.9712 | 44.63067 | 13.39199 | -2.659469 | 31.23867
34.8074 | 41.5073 | 43.55725 | 13.38717 | -2.049946 | 30.17008
34.8174 | 40.8915 | 42.47535 | 13.38234 | -1.58385 | 29.09301
34.8274 | 40.3852 | 41.39384 | 13.37752 | -1.008643 | 28.01632
34.8374 | 39.8141 | 40.32058 | 13.3727 | -0.5064847 | 26.94789
34.8474 | 39.1094 | 39.26236 | 13.36787 | -0.1529561 | 25.89448
34.8574 | 38.55 | 38.22488 | 13.36305 | 0.3251202 | 24.86183
34.8674 | 37.853 | 37.21286 | 13.35823 | 0.6401442 | 23.85462
34.8774 | 37.2432 | 36.23002 | 13.35341 | 1.013183 | 22.87661
34.8874 | 36.5186 | 35.27922 | 13.34859 | 1.239382 | 21.93063
34.8974 | 35.8195 | 34.36251 | 13.34377 | 1.456985 | 21.01874
34.9074 | 35.1598 | 33.48127 | 13.33896 | 1.678528 | 20.14231
34.9174 | 34.4239 | 32.63626 | 13.33414 | 1.787639 | 19.30212
34.9274 | 33.7992 | 31.82775 | 13.32933 | 1.971452 | 18.49842
34.9374 | 33.0892 | 31.05558 | 13.32451 | 2.03362 | 17.73107
34.9474 | 32.4485 | 30.31927 | 13.3197 | 2.12923 | 16.99957
34.9574 | 31.72 | 29.61807 | 13.31489 | 2.101929 | 16.30318
34.9674 | 31.0432 | 28.95102 | 13.31008 | 2.09218 | 15.64094
34.9774 | 30.4237 | 28.31701 | 13.30526 | 2.106689 | 15.01175
34.9874 | 29.7404 | 27.71482 | 13.30046 | 2.025577 | 14.41437
34.9974 | 29.169 | 27.14317 | 13.29565 | 2.025834 | 13.84752
35.0074 | 28.5156 | 26.60071 | 13.29084 | 1.914892 | 13.30987
35.0174 | 27.8677 | 26.0861 | 13.28603 | 1.781596 | 12.80007
35.0274 | 27.2905 | 25.598 | 13.28122 | 1.692497 | 12.31678
35.0374 | 26.6988 | 25.13508 | 13.27642 | 1.563722 | 11.85866
35.0474 | 26.1671 | 24.69603 | 13.27162 | 1.471073 | 11.42441
35.0574 | 25.5826 | 24.27959 | 13.26681 | 1.303013 | 11.01278
35.0674 | 25.0656 | 23.88454 | 13.26201 | 1.181065 | 10.62253
35.0774 | 24.5387 | 23.5097 | 13.25721 | 1.028999 | 10.25249
35.0874 | 24.0841 | 23.15396 | 13.25241 | 0.9301382 | 9.901556
35.0974 | 23.61 | 22.81625 | 13.24761 | 0.7937516 | 9.568643
35.1074 | 23.1909 | 22.49554 | 13.24281 | 0.6953586 | 9.252735
35.1174 | 22.7167 | 22.19088 | 13.23801 | 0.5258232 | 8.952869
35.1274 | 22.3378 | 21.90134 | 13.23321 | 0.4364584 | 8.668131
35.1374 | 21.9522 | 21.62607 | 13.22841 | 0.326129 | 8.397657
35.1474 | 21.5875 | 21.36425 | 13.22362 | 0.2232491 | 8.140633
35.1574 | 21.2511 | 21.11511 | 13.21882 | 0.1359875 | 7.89629
35.1674 | 20.8953 | 20.87793 | 13.21403 | 0.01736647 | 7.663905
35.1774 | 20.5952 | 20.65203 | 13.20924 | -0.05683365 | 7.442798
35.1874 | 20.269 | 20.43677 | 13.20444 | -0.1677736 | 7.232331
35.1974 | 20.0099 | 20.23155 | 13.19965 | -0.2216518 | 7.0319
35.2074 | 19.7512 | 20.0358 | 13.19486 | -0.2846049 | 6.840944
35.2174 | 19.4809 | 19.849 | 13.19007 | -0.3681038 | 6.658933
35.2274 | 19.2409 | 19.67065 | 13.18528 | -0.4297514 | 6.48537
35.2374 | 19.0062 | 19.50028 | 13.18049 | -0.494082 | 6.319789
35.2474 | 18.8302 | 19.33746 | 13.17571 | -0.5072582 | 6.161752
35.2574 | 18.6379 | 19.18177 | 13.17092 | -0.5438705 | 6.010851
35.2674 | 18.4278 | 19.03283 | 13.16613 | -0.6050338 | 5.8667
35.2774 | 18.3065 | 18.89029 | 13.16135 | -0.5837883 | 5.72894
35.2874 | 18.1292 | 18.75379 | 13.15656 | -0.6245942 | 5.59723
35.2974 | 18.0095 | 18.62304 | 13.15178 | -0.6135352 | 5.471254
35.3074 | 17.8482 | 18.49771 | 13.147 | -0.6495137 | 5.350715
35.3174 | 17.7248 | 18.37755 | 13.14222 | -0.6527494 | 5.235332
35.3274 | 17.6374 | 18.26228 | 13.13744 | -0.6248804 | 5.124844
35.3374 | 17.5092 | 18.15166 | 13.13266 | -0.6424597 | 5.019003
35.3474 | 17.4185 | 18.04546 | 13.12788 | -0.6269563 | 4.917579
35.3574 | 17.3372 | 17.94345 | 13.1231 | -0.606252 | 4.820353
35.3674 | 17.2347 | 17.84544 | 13.11832 | -0.610742 | 4.727121
35.3774 | 17.1798 | 17.75123 | 13.11354 | -0.5714342 | 4.63769
35.3874 | 17.0762 | 17.66065 | 13.10877 | -0.5844479 | 4.551879
35.3974 | 17.0338 | 17.57351 | 13.10399 | -0.5397116 | 4.469518
35.4074 | 16.9678 | 17.48967 | 13.09922 | -0.5218652 | 4.390446
35.4174 | 16.8947 | 17.40896 | 13.09445 | -0.5142574 | 4.314512
35.4274 | 16.8725 | 17.33124 | 13.08967 | -0.4587449 | 4.241572
35.4374 | 16.8182 | 17.25639 | 13.0849 | -0.4381937 | 4.171493
35.4474 | 16.7646 | 17.18428 | 13.08013 | -0.4196764 | 4.104147
35.4574 | 16.7507 | 17.11477 | 13.07536 | -0.3640729 | 4.039413
35.4674 | 16.7007 | 17.04777 | 13.07059 | -0.3470696 | 3.97718
35.4774 | 16.6771 | 16.98316 | 13.06582 | -0.3060596 | 3.917338
35.4873 | 16.6468 | 16.92145 | 13.0611 | -0.2746544 | 3.860354
35.4973 | 16.6307 | 16.86131 | 13.05633 | -0.230611 | 3.804977
35.5073 | 16.6173 | 16.80327 | 13.05157 | -0.1859734 | 3.751706
35.5173 | 16.574 | 16.74726 | 13.0468 | -0.1732559 | 3.700454
35.5273 | 16.5772 | 16.69318 | 13.04204 | -0.1159766 | 3.65114
35.5373 | 16.5591 | 16.64096 | 13.03727 | -0.08185849 | 3.603686
35.5473 | 16.5587 | 16.59053 | 13.03251 | -0.03182796 | 3.558018
35.5573 | 16.505 | 16.54182 | 13.02775 | -0.0368162 | 3.514069
35.5673 | 16.5196 | 16.49476 | 13.02299 | 0.02484345 | 3.471771
35.5773 | 16.5206 | 16.44929 | 13.01822 | 0.07131411 | 3.431061
35.5873 | 16.4981 | 16.40535 | 13.01346 | 0.09275471 | 3.391881
35.5973 | 16.4935 | 16.36288 | 13.0087 | 0.1306219 | 3.354173
35.6073 | 16.4958 | 16.32183 | 13.00395 | 0.1739697 | 3.317884
35.6173 | 16.459 | 16.28215 | 12.99919 | 0.1768492 | 3.282962
35.6273 | 16.4941 | 16.24379 | 12.99443 | 0.2503095 | 3.249359
35.6373 | 16.4761 | 16.2067 | 12.98968 | 0.2693963 | 3.217029
35.6473 | 16.4773 | 16.17085 | 12.98492 | 0.3064541 | 3.185926
35.6573 | 16.4631 | 16.13617 | 12.98016 | 0.3269251 | 3.15601
35.6673 | 16.4686 | 16.10265 | 12.97541 | 0.365949 | 3.12724
35.6773 | 16.4933 | 16.07024 | 12.97066 | 0.4230642 | 3.099578
35.6873 | 16.4703 | 16.03889 | 12.96591 | 0.4314068 | 3.072988
35.6973 | 16.4672 | 16.00859 | 12.96115 | 0.458612 | 3.047435
35.7073 | 16.4884 | 15.97929 | 12.9564 | 0.509112 | 3.022886
35.7173 | 16.4752 | 15.95096 | 12.95165 | 0.5242392 | 2.999309
35.7273 | 16.4614 | 15.92358 | 12.9469 | 0.5378231 | 2.976674
35.7373 | 16.4894 | 15.89711 | 12.94215 | 0.5922926 | 2.954953
35.7473 | 16.4794 | 15.87152 | 12.93741 | 0.6078752 | 2.934119
35.7573 | 16.4706 | 15.8468 | 12.93266 | 0.6237969 | 2.914144
35.7673 | 16.487 | 15.82292 | 12.92791 | 0.6640826 | 2.895005
35.7773 | 16.5045 | 15.79984 | 12.92317 | 0.7046563 | 2.876677
35.7873 | 16.4745 | 15.77756 | 12.91842 | 0.6969404 | 2.859138
35.7973 | 16.4951 | 15.75604 | 12.91368 | 0.7390571 | 2.842366
35.8073 | 16.5032 | 15.73527 | 12.90893 | 0.7679267 | 2.82634
35.8173 | 16.5027 | 15.71523 | 12.90419 | 0.7874693 | 2.81104
35.8273 | 16.501 | 15.6959 | 12.89945 | 0.8051037 | 2.796447
35.8373 | 16.5168 | 15.67725 | 12.89471 | 0.8395481 | 2.782544
35.8473 | 16.5121 | 15.65928 | 12.88997 | 0.8528191 | 2.769314
35.8573 | 16.5139 | 15.64197 | 12.88523 | 0.871934 | 2.756739
35.8673 | 16.5327 | 15.62529 | 12.88049 | 0.907408 | 2.744804
35.8773 | 16.5406 | 15.60924 | 12.87575 | 0.9313566 | 2.733494
35.8873 | 16.5169 | 15.59381 | 12.87101 | 0.9230935 | 2.722794
35.8973 | 16.5364 | 15.57897 | 12.86628 | 0.9574325 | 2.712692
35.9073 | 16.5448 | 15.56471 | 12.86154 | 0.9800872 | 2.703174
35.9173 | 16.5399 | 15.55103 | 12.8568 | 0.9888694 | 2.694227
35.9273 | 16.5497 | 15.53791 | 12.85207 | 1.011791 | 2.68584
35.9373 | 16.5687 | 15.52534 | 12.84733 | 1.043364 | 2.678001
35.9473 | 16.5554 | 15.5133 | 12.8426 | 1.042098 | 2.6707
35.9573 | 16.5812 | 15.5018 | 12.83787 | 1.079404 | 2.663927
35.9673 | 16.5836 | 15.49081 | 12.83314 | 1.092792 | 2.657671
35.9773 | 16.5795 | 15.48033 | 12.82841 | 1.099171 | 2.651923
35.9873 | 16.6021 | 15.47035 | 12.82368 | 1.131749 | 2.646675
35.9973 | 16.6054 | 15.46086 | 12.81895 | 1.144536 | 2.641919
36.0073 | 16.605 | 15.45186 | 12.81422 | 1.153138 | 2.637645
36.0173 | 16.6285 | 15.44334 | 12.80949 | 1.185164 | 2.633848
36.0273 | 16.6438 | 15.43528 | 12.80476 | 1.208521 | 2.630518
36.0373 | 16.6235 | 15.42769 | 12.80003 | 1.195815 | 2.627651
36.0473 | 16.6571 | 15.42055 | 12.79531 | 1.236552 | 2.62524
36.0573 | 16.6494 | 15.41386 | 12.79058 | 1.23554 | 2.623278
36.0673 | 16.6662 | 15.40762 | 12.78586 | 1.258583 | 2.62176
36.0773 | 16.6783 | 15.40181 | 12.78113 | 1.276486 | 2.62068
36.0873 | 16.6779 | 15.39645 | 12.77641 | 1.281455 | 2.620035
36.0973 | 16.7049 | 15.39151 | 12.77169 | 1.313394 | 2.619818
36.1073 | 16.7055 | 15.38699 | 12.76697 | 1.318508 | 2.620026
36.1173 | 16.7204 | 15.3829 | 12.76224 | 1.3375 | 2.620655
36.1273 | 16.733 | 15.37923 | 12.75752 | 1.353775 | 2.621702
36.1373 | 16.722 | 15.37597 | 12.7528 | 1.346035 | 2.623161
36.1473 | 16.7751 | 15.37312 | 12.74808 | 1.401983 | 2.625032
36.1573 | 16.7492 | 15.37068 | 12.74337 | 1.378524 | 2.62731
36.1673 | 16.7791 | 15.36864 | 12.73865 | 1.410458 | 2.629993
36.1773 | 16.7815 | 15.36701 | 12.73393 | 1.414489 | 2.63308
36.1873 | 16.7869 | 15.36578 | 12.72922 | 1.421118 | 2.636567
36.1973 | 16.8289 | 15.36495 | 12.7245 | 1.463947 | 2.640454
36.2073 | 16.8097 | 15.36452 | 12.71978 | 1.445177 | 2.644738
36.2173 | 16.838 | 15.36449 | 12.71507 | 1.473511 | 2.649419
36.2273 | 16.8452 | 15.36485 | 12.71036 | 1.480348 | 2.654496
36.2373 | 16.8512 | 15.36561 | 12.70564 | 1.485589 | 2.659967
36.2473 | 16.8646 | 15.36676 | 12.70093 | 1.497836 | 2.665833
36.2573 | 16.8694 | 15.36831 | 12.69622 | 1.501087 | 2.672093
36.2673 | 16.9023 | 15.37026 | 12.69151 | 1.532044 | 2.678748
36.2773 | 16.8968 | 15.3726 | 12.6868 | 1.524205 | 2.685797
36.2873 | 16.9249 | 15.37533 | 12.68209 | 1.54957 | 2.693241
36.2973 | 16.9309 | 15.37846 | 12.67738 | 1.552439 | 2.701081
36.3073 | 16.9302 | 15.38199 | 12.67267 | 1.54821 | 2.709318
36.3173 | 16.9632 | 15.38592 | 12.66796 | 1.577282 | 2.717953
36.3273 | 16.972 | 15.39025 | 12.66326 | 1.581754 | 2.726989
36.3373 | 17.0022 | 15.39498 | 12.65855 | 1.607223 | 2.736425
36.3473 | 17.0036 | 15.40011 | 12.65385 | 1.603489 | 2.746265
36.3573 | 17.0251 | 15.40565 | 12.64914 | 1.619447 | 2.756511
36.3673 | 17.0459 | 15.4116 | 12.64444 | 1.634297 | 2.767166
36.3773 | 17.0701 | 15.41796 | 12.63973 | 1.652135 | 2.778231
36.3873 | 17.0691 | 15.42474 | 12.63503 | 1.644358 | 2.789711
36.3973 | 17.0882 | 15.43194 | 12.63033 | 1.656263 | 2.801608
36.4073 | 17.124 | 15.43955 | 12.62563 | 1.684447 | 2.813926
36.4173 | 17.1173 | 15.4476 | 12.62093 | 1.669704 | 2.826669
36.4273 | 17.1385 | 15.45607 | 12.61623 | 1.682433 | 2.839841
36.4373 | 17.1584 | 15.46497 | 12.61153 | 1.693427 | 2.853446
36.4473 | 17.1833 | 15.47432 | 12.60683 | 1.708983 | 2.867489
36.4572 | 17.196 | 15.484 | 12.60218 | 1.711995 | 2.881828
36.4672 | 17.2333 | 15.49424 | 12.59748 | 1.739063 | 2.896758
36.4772 | 17.2434 | 15.50492 | 12.59278 | 1.738477 | 2.912141
36.4872 | 17.2575 | 15.51607 | 12.58809 | 1.74143 | 2.927983
36.4972 | 17.2868 | 15.52768 | 12.58339 | 1.759118 | 2.944292
36.5072 | 17.2971 | 15.53977 | 12.5787 | 1.757332 | 2.961072
36.5172 | 17.3254 | 15.55233 | 12.574 | 1.773068 | 2.978331
36.5272 | 17.3261 | 15.56538 | 12.56931 | 1.760716 | 2.996076
36.5372 | 17.375 | 15.57893 | 12.56462 | 1.796071 | 3.014314
36.5472 | 17.3624 | 15.59298 | 12.55992 | 1.769424 | 3.033053
36.5572 | 17.373 | 15.60753 | 12.55523 | 1.765466 | 3.052302
36.5672 | 17.4317 | 15.62261 | 12.55054 | 1.80909 | 3.072069
36.5772 | 17.4074 | 15.63821 | 12.54585 | 1.769187 | 3.092363
36.5872 | 17.4647 | 15.65435 | 12.54116 | 1.810347 | 3.113193
36.5972 | 17.4566 | 15.67104 | 12.53647 | 1.785559 | 3.134569
36.6072 | 17.4865 | 15.68828 | 12.53178 | 1.798216 | 3.156501
36.6172 | 17.513 | 15.7061 | 12.5271 | 1.806905 | 3.179
36.6272 | 17.5233 | 15.72449 | 12.52241 | 1.798815 | 3.202077
36.6372 | 17.5505 | 15.74347 | 12.51772 | 1.807035 | 3.225743
36.6472 | 17.556 | 15.76305 | 12.51304 | 1.792953 | 3.250011
36.6572 | 17.5948 | 15.78324 | 12.50835 | 1.811557 | 3.274892
36.6672 | 17.599 | 15.80407 | 12.50367 | 1.794933 | 3.300401
36.6772 | 17.6258 | 15.82553 | 12.49898 | 1.800267 | 3.32655
36.6872 | 17.6401 | 15.84765 | 12.4943 | 1.792446 | 3.353354
36.6972 | 17.6797 | 15.87044 | 12.48962 | 1.809255 | 3.380828
36.7072 | 17.6892 | 15.89392 | 12.48494 | 1.795279 | 3.408986
36.7172 | 17.7085 | 15.9181 | 12.48025 | 1.790401 | 3.437845
36.7272 | 17.7424 | 15.94299 | 12.47557 | 1.799405 | 3.467422
36.7372 | 17.7453 | 15.96863 | 12.47089 | 1.776674 | 3.497733
36.7472 | 17.7875 | 15.99501 | 12.46621 | 1.792489 | 3.528797
36.7572 | 17.8091 | 16.02217 | 12.46154 | 1.786932 | 3.560633
36.7672 | 17.8364 | 16.05012 | 12.45686 | 1.786283 | 3.59326
36.7772 | 17.8455 | 16.07888 | 12.45218 | 1.766622 | 3.626698
36.7872 | 17.8788 | 16.10847 | 12.4475 | 1.770328 | 3.66097
36.7972 | 17.9065 | 16.13892 | 12.44283 | 1.767578 | 3.696096
36.8072 | 17.9331 | 16.17025 | 12.43815 | 1.76285 | 3.732099
36.8172 | 17.9724 | 16.20248 | 12.43348 | 1.769919 | 3.769005
36.8272 | 17.9804 | 16.23564 | 12.4288 | 1.744761 | 3.806837
36.8372 | 18.0081 | 16.26975 | 12.42413 | 1.73835 | 3.845621
36.8472 | 18.0486 | 16.30484 | 12.41946 | 1.743759 | 3.885385
36.8572 | 18.0671 | 16.34094 | 12.41478 | 1.726159 | 3.926158
36.8672 | 18.1076 | 16.37808 | 12.41011 | 1.729522 | 3.967967
36.8772 | 18.1228 | 16.41628 | 12.40544 | 1.706515 | 4.010845
36.8872 | 18.1741 | 16.45559 | 12.40077 | 1.718508 | 4.054823
36.8972 | 18.1692 | 16.49603 | 12.3961 | 1.673167 | 4.099934
36.9072 | 18.231 | 16.53764 | 12.39143 | 1.693356 | 4.146214
36.9172 | 18.251 | 16.58046 | 12.38676 | 1.670541 | 4.193698
36.9272 | 18.2811 | 16.62452 | 12.38209 | 1.656582 | 4.242425
36.9372 | 18.3144 | 16.66986 | 12.37743 | 1.64454 | 4.292434
36.9472 | 18.3592 | 16.71653 | 12.37276 | 1.642674 | 4.343767
36.9572 | 18.3831 | 16.76456 | 12.36809 | 1.61854 | 4.396467
36.9672 | 18.4219 | 16.81401 | 12.36343 | 1.607894 | 4.450579
36.9772 | 18.4509 | 16.86491 | 12.35876 | 1.585987 | 4.50615
36.9872 | 18.5048 | 16.91733 | 12.3541 | 1.587471 | 4.56323
36.9972 | 18.5242 | 16.97131 | 12.34943 | 1.552894 | 4.621871
37.0072 | 18.5651 | 17.0269 | 12.34477 | 1.538201 | 4.682127
37.0172 | 18.6051 | 17.08416 | 12.34011 | 1.520936 | 4.744055
37.0272 | 18.6691 | 17.14316 | 12.33545 | 1.52594 | 4.807712
37.0372 | 18.687 | 17.20395 | 12.33079 | 1.48305 | 4.873163
37.0472 | 18.7509 | 17.2666 | 12.32613 | 1.484302 | 4.940472
37.0572 | 18.7923 | 17.33117 | 12.32147 | 1.461127 | 5.009707
37.0672 | 18.8383 | 17.39775 | 12.31681 | 1.440553 | 5.08094
37.0772 | 18.9075 | 17.46639 | 12.31215 | 1.441106 | 5.154246
37.0872 | 18.9554 | 17.53719 | 12.30749 | 1.418206 | 5.229704
37.0972 | 19.0304 | 17.61023 | 12.30283 | 1.420171 | 5.307397
37.1072 | 19.0678 | 17.68559 | 12.29818 | 1.382213 | 5.387411
37.1172 | 19.1581 | 17.76336 | 12.29352 | 1.394742 | 5.469839
37.1272 | 19.2056 | 17.84364 | 12.28886 | 1.361961 | 5.554776
37.1372 | 19.3009 | 17.92653 | 12.28421 | 1.374369 | 5.642323
37.1472 | 19.3615 | 18.01214 | 12.27955 | 1.34936 | 5.732587
37.1572 | 19.4599 | 18.10058 | 12.2749 | 1.35932 | 5.82568
37.1672 | 19.5484 | 18.19196 | 12.27025 | 1.356435 | 5.921718
37.1772 | 19.6101 | 18.28642 | 12.26559 | 1.323678 | 6.020828
37.1872 | 19.7421 | 18.38408 | 12.26094 | 1.358018 | 6.12314
37.1972 | 19.8288 | 18.48508 | 12.25629 | 1.343717 | 6.228792
37.2072 | 19.9366 | 18.58957 | 12.25164 | 1.347031 | 6.337929
37.2172 | 20.0717 | 18.6977 | 12.24699 | 1.374003 | 6.450707
37.2272 | 20.1471 | 18.80963 | 12.24234 | 1.337473 | 6.567286
37.2372 | 20.3055 | 18.92553 | 12.23769 | 1.379969 | 6.687839
37.2472 | 20.4354 | 19.04559 | 12.23304 | 1.38981 | 6.812547
37.2572 | 20.5798 | 19.17 | 12.2284 | 1.409804 | 6.941601
37.2672 | 20.7611 | 19.29895 | 12.22375 | 1.462148 | 7.075203
37.2772 | 20.8934 | 19.43267 | 12.2191 | 1.460728 | 7.213571
37.2872 | 21.085 | 19.57138 | 12.21446 | 1.513616 | 7.356928
37.2972 | 21.2636 | 19.71533 | 12.20981 | 1.548273 | 7.505516
37.3072 | 21.4216 | 19.86475 | 12.20517 | 1.556846 | 7.659588
37.3172 | 21.6787 | 20.01994 | 12.20052 | 1.658765 | 7.819414
37.3272 | 21.8307 | 20.18116 | 12.19588 | 1.649542 | 7.985279
37.3372 | 22.0811 | 20.34872 | 12.19124 | 1.732378 | 8.157486
37.3472 | 22.3164 | 20.52295 | 12.18659 | 1.793453 | 8.336354
37.3572 | 22.5629 | 20.70417 | 12.18195 | 1.858727 | 8.522222
37.3672 | 22.8021 | 20.89276 | 12.17731 | 1.909339 | 8.715451
37.3772 | 23.1346 | 21.08909 | 12.17267 | 2.045509 | 8.916421
37.3872 | 23.3812 | 21.29357 | 12.16803 | 2.087634 | 9.125536
37.3972 | 23.7694 | 21.50661 | 12.16339 | 2.262787 | 9.343222
37.4072 | 23.9878 | 21.72869 | 12.15875 | 2.259112 | 9.569936
37.4172 | 24.3535 | 21.96027 | 12.15411 | 2.393231 | 9.806155
37.4271 | 24.6834 | 22.1994 | 12.14952 | 2.484003 | 10.04987
37.4371 | 25.0288 | 22.45144 | 12.14489 | 2.57736 | 10.30655
37.4471 | 25.4355 | 22.7146 | 12.14025 | 2.720899 | 10.57435
37.4571 | 25.7912 | 22.98948 | 12.13561 | 2.801717 | 10.85387
37.4671 | 26.24 | 23.27672 | 12.13098 | 2.963278 | 11.14574
37.4771 | 26.6314 | 23.57699 | 12.12634 | 3.054408 | 11.45065
37.4871 | 27.0952 | 23.891 | 12.12171 | 3.204197 | 11.76929
37.4971 | 27.5159 | 24.21951 | 12.11708 | 3.296394 | 12.10243
37.5071 | 27.995 | 24.56329 | 12.11244 | 3.431712 | 12.45084
37.5171 | 28.4931 | 24.92318 | 12.10781 | 3.569921 | 12.81537
37.5271 | 28.9897 | 25.30006 | 12.10318 | 3.689645 | 13.19687
37.5371 | 29.5147 | 25.69482 | 12.09855 | 3.819875 | 13.59627
37.5471 | 30.054 | 26.10845 | 12.09392 | 3.94555 | 14.01453
37.5571 | 30.6191 | 26.54193 | 12.08929 | 4.077172 | 14.45264
37.5671 | 31.1854 | 26.9963 | 12.08466 | 4.189104 | 14.91164
37.5771 | 31.7497 | 27.47263 | 12.08003 | 4.277067 | 15.3926
37.5871 | 32.4314 | 27.97205 | 12.0754 | 4.459349 | 15.89665
37.5971 | 32.9679 | 28.49569 | 12.07078 | 4.472207 | 16.42492
37.6071 | 33.6539 | 29.04473 | 12.06615 | 4.609172 | 16.97858
37.6171 | 34.3508 | 29.62034 | 12.06152 | 4.730464 | 17.55881
37.6271 | 34.9991 | 30.22371 | 12.0569 | 4.775389 | 18.16681
37.6371 | 35.5886 | 30.85603 | 12.05227 | 4.732568 | 18.80376
37.6471 | 36.3803 | 31.51846 | 12.04765 | 4.861842 | 19.47081
37.6571 | 36.9625 | 32.2121 | 12.04303 | 4.750401 | 20.16907
37.6671 | 37.7777 | 32.938 | 12.0384 | 4.839701 | 20.8996
37.6771 | 38.4776 | 33.69711 | 12.03378 | 4.780494 | 21.66333
37.6871 | 39.1679 | 34.49022 | 12.02916 | 4.677678 | 22.46106
37.6971 | 39.9735 | 35.31798 | 12.02454 | 4.655516 | 23.29345
37.7071 | 40.6879 | 36.18078 | 12.01992 | 4.507115 | 24.16087
37.7171 | 41.5068 | 37.07876 | 12.0153 | 4.428043 | 25.06346
37.7271 | 42.2487 | 38.01166 | 12.01068 | 4.237037 | 26.00099
37.7371 | 42.9773 | 38.97886 | 12.00606 | 3.998438 | 26.9728
37.7471 | 43.73 | 39.97922 | 12.00144 | 3.750783 | 27.97778
37.7571 | 44.4594 | 41.011 | 11.99682 | 3.448401 | 29.01418
37.7671 | 45.2634 | 42.07183 | 11.9922 | 3.191575 | 30.07962
37.7771 | 45.8978 | 43.15856 | 11.98759 | 2.739241 | 31.17097
37.7871 | 46.7401 | 44.26723 | 11.98297 | 2.472871 | 32.28426
37.7971 | 47.395 | 45.39295 | 11.97836 | 2.002053 | 33.41459
37.8071 | 48.1332 | 46.52988 | 11.97374 | 1.603322 | 34.55614
37.8171 | 48.8081 | 47.67118 | 11.96913 | 1.136923 | 35.70205
37.8271 | 49.4311 | 48.80899 | 11.96451 | 0.6221063 | 36.84448
37.8371 | 50.1322 | 49.93453 | 11.9599 | 0.1976727 | 37.97463
37.8471 | 50.6918 | 51.0381 | 11.95529 | -0.3462951 | 39.08281
37.8571 | 51.3428 | 52.10927 | 11.95068 | -0.7664655 | 40.15859
37.8671 | 51.8806 | 53.13706 | 11.94607 | -1.25646 | 41.19099
37.8771 | 52.3986 | 54.11018 | 11.94145 | -1.711579 | 42.16872
37.8871 | 52.9335 | 55.0173 | 11.93684 | -2.083805 | 43.08046
37.8971 | 53.3631 | 55.84739 | 11.93224 | -2.48429 | 43.91515
37.9071 | 53.7913 | 56.59004 | 11.92763 | -2.798736 | 44.66241
37.9171 | 54.174 | 57.23576 | 11.92302 | -3.061764 | 45.31275
37.9271 | 54.5058 | 57.77636 | 11.91841 | -3.270557 | 45.85795
37.9371 | 54.8148 | 58.20509 | 11.9138 | -3.390294 | 46.29129
37.9471 | 55.0791 | 58.51697 | 11.9092 | -3.437867 | 46.60777
37.9571 | 55.2512 | 58.70876 | 11.90459 | -3.457556 | 46.80417
37.9671 | 55.4533 | 58.77913 | 11.89999 | -3.325827 | 46.87914
37.9771 | 55.5042 | 58.72857 | 11.89538 | -3.224368 | 46.83319
37.9871 | 55.587 | 58.55933 | 11.89078 | -2.972334 | 46.66856
37.9971 | 55.6216 | 58.27528 | 11.88617 | -2.653681 | 46.38911
38.0071 | 55.5654 | 57.88173 | 11.88157 | -2.316333 | 46.00016
38.0171 | 55.4524 | 57.38527 | 11.87697 | -1.932873 | 45.5083
38.0271 | 55.3269 | 56.79354 | 11.87237 | -1.466642 | 44.92118
38.0371 | 55.2031 | 56.11505 | 11.86777 | -0.9119513 | 44.24729
38.0471 | 54.9287 | 55.35896 | 11.86317 | -0.4302621 | 43.4958
38.0571 | 54.6323 | 54.5349 | 11.85857 | 0.0974011 | 42.67633
38.0671 | 54.2974 | 53.65274 | 11.85397 | 0.6446634 | 41.79877
38.0771 | 53.9603 | 52.72242 | 11.84937 | 1.237884 | 40.87305
38.0871 | 53.4759 | 51.75377 | 11.84477 | 1.722131 | 39.909
38.0971 | 53.0978 | 50.75633 | 11.84017 | 2.341469 | 38.91616
38.1071 | 52.571 | 49.7392 | 11.83557 | 2.831798 | 37.90363
38.1171 | 52.0261 | 48.71092 | 11.83098 | 3.315179 | 36.87994
38.1271 | 51.4394 | 47.67936 | 11.82638 | 3.760044 | 35.85297
38.1371 | 50.8871 | 46.65163 | 11.82179 | 4.235468 | 34.82984
38.1471 | 50.238 | 45.63408 | 11.81719 | 4.603921 | 33.81689
38.1571 | 49.5108 | 44.63222 | 11.8126 | 4.878576 | 32.81963
38.1671 | 48.8863 | 43.65079 | 11.80801 | 5.23551 | 31.84279
38.1771 | 48.2394 | 42.69372 | 11.80341 | 5.545676 | 30.89031
38.1871 | 47.4134 | 41.76423 | 11.79882 | 5.649168 | 29.96541
38.1971 | 46.741 | 40.86485 | 11.79423 | 5.876153 | 29.07062
38.2071 | 45.9419 | 39.99749 | 11.78964 | 5.944415 | 28.20785
38.2171 | 45.2186 | 39.16351 | 11.78505 | 6.055094 | 27.37846
38.2271 | 44.3402 | 38.3638 | 11.78046 | 5.976403 | 26.58334
38.2371 | 43.6031 | 37.59882 | 11.77587 | 6.004281 | 25.82295
38.2471 | 42.7727 | 36.86869 | 11.77128 | 5.904007 | 25.09741
38.2571 | 42.0557 | 36.17323 | 11.76669 | 5.882467 | 24.40654
38.2671 | 41.2372 | 35.51203 | 11.7621 | 5.725174 | 23.74992
38.2771 | 40.5202 | 34.88446 | 11.75752 | 5.635744 | 23.12694
38.2871 | 39.7109 | 34.28976 | 11.75293 | 5.421142 | 22.53683
38.2971 | 38.9704 | 33.72706 | 11.74835 | 5.243344 | 21.97871
38.3071 | 38.2129 | 33.19539 | 11.74376 | 5.017515 | 21.45163
38.3171 | 37.4709 | 32.69373 | 11.73918 | 4.777171 | 20.95455
38.3271 | 36.774 | 32.22103 | 11.73459 | 4.552969 | 20.48644
38.3371 | 36.0437 | 31.77622 | 11.73001 | 4.267482 | 20.04621
38.3471 | 35.3857 | 31.35822 | 11.72543 | 4.027483 | 19.63279
38.3571 | 34.7204 | 30.96596 | 11.72084 | 3.754439 | 19.24512
38.3671 | 34.0302 | 30.59841 | 11.71626 | 3.431794 | 18.88214
38.3771 | 33.5109 | 30.25453 | 11.71168 | 3.256373 | 18.54285
38.3871 | 32.7963 | 29.93334 | 11.7071 | 2.86296 | 18.22624
38.3971 | 32.2135 | 29.63389 | 11.70252 | 2.579608 | 17.93137
38.407 | 31.7072 | 29.35796 | 11.69799 | 2.349243 | 17.65997
38.417 | 31.1245 | 29.09909 | 11.69341 | 2.025407 | 17.40568
38.427 | 30.6855 | 28.85936 | 11.68883 | 1.826142 | 17.17053
38.437 | 30.1628 | 28.63797 | 11.68426 | 1.524834 | 16.95371
38.447 | 29.6909 | 28.43417 | 11.67968 | 1.256726 | 16.7545
38.457 | 29.2933 | 28.24728 | 11.6751 | 1.046023 | 16.57217
38.467 | 28.8103 | 28.07662 | 11.67053 | 0.7336839 | 16.40609
38.477 | 28.4804 | 27.92157 | 11.66595 | 0.5588295 | 16.25562
38.487 | 28.0571 | 27.78156 | 11.66138 | 0.2755402 | 16.12018
38.497 | 27.7186 | 27.65605 | 11.6568 | 0.06255461 | 15.99924
38.507 | 27.3908 | 27.54452 | 11.65223 | -0.153721 | 15.89229
38.517 | 27.0649 | 27.44652 | 11.64766 | -0.3816232 | 15.79886
38.527 | 26.7864 | 27.36162 | 11.64309 | -0.575217 | 15.71853
38.537 | 26.4746 | 27.2894 | 11.63852 | -0.8148028 | 15.65089
38.547 | 26.2684 | 27.22952 | 11.63395 | -0.9611179 | 15.59557
38.557 | 25.9982 | 27.18163 | 11.62938 | -1.183425 | 15.55225
38.567 | 25.7613 | 27.14542 | 11.62481 | -1.384119 | 15.52061
38.577 | 25.6021 | 27.12063 | 11.62024 | -1.518526 | 15.50039
38.587 | 25.3903 | 27.107 | 11.61567 | -1.716697 | 15.49133
38.597 | 25.2461 | 27.10431 | 11.6111 | -1.858209 | 15.49321
38.607 | 25.1051 | 27.11237 | 11.60653 | -2.007269 | 15.50583
38.617 | 24.9315 | 27.131 | 11.60197 | -2.199505 | 15.52904
38.627 | 24.8617 | 27.16007 | 11.5974 | -2.298372 | 15.56267
38.637 | 24.7352 | 27.19945 | 11.59284 | -2.464249 | 15.60661
38.647 | 24.6794 | 27.24903 | 11.58827 | -2.569631 | 15.66076
38.657 | 24.5956 | 27.30874 | 11.58371 | -2.713143 | 15.72503
38.667 | 24.5144 | 27.37853 | 11.57915 | -2.864132 | 15.79939
38.677 | 24.4959 | 27.45836 | 11.57458 | -2.962461 | 15.88378
38.687 | 24.4236 | 27.54821 | 11.57002 | -3.124615 | 15.97819
38.697 | 24.4502 | 27.6481 | 11.56546 | -3.197903 | 16.08264
38.707 | 24.4182 | 27.75805 | 11.5609 | -3.339853 | 16.19715
38.717 | 24.3872 | 27.87811 | 11.55634 | -3.490911 | 16.32177
38.727 | 24.4645 | 28.00834 | 11.55178 | -3.543844 | 16.45656
38.737 | 24.4566 | 28.14884 | 11.54722 | -3.692245 | 16.60162
38.747 | 24.5307 | 28.29972 | 11.54266 | -3.769016 | 16.75705
38.757 | 24.5952 | 28.46109 | 11.5381 | -3.865889 | 16.92298
38.767 | 24.6333 | 28.63311 | 11.53355 | -3.999812 | 17.09957
38.777 | 24.7643 | 28.81596 | 11.52899 | -4.051655 | 17.28696
38.787 | 24.7941 | 29.00981 | 11.52443 | -4.215708 | 17.48537
38.797 | 24.9475 | 29.21488 | 11.51988 | -4.267384 | 17.69501
38.807 | 25.0629 | 29.43142 | 11.51532 | -4.36852 | 17.9161
38.817 | 25.2248 | 29.65967 | 11.51077 | -4.43487 | 18.1489
38.827 | 25.4001 | 29.89992 | 11.50622 | -4.499817 | 18.3937
38.837 | 25.5405 | 30.15246 | 11.50166 | -4.611965 | 18.6508
38.847 | 25.7691 | 30.41764 | 11.49711 | -4.648543 | 18.92053
38.857 | 25.9975 | 30.69581 | 11.49256 | -4.698307 | 19.20325
38.867 | 26.1982 | 30.98734 | 11.48801 | -4.789142 | 19.49933
38.877 | 26.4649 | 31.29265 | 11.48346 | -4.827754 | 19.80919
38.887 | 26.7243 | 31.61219 | 11.47891 | -4.887888 | 20.13328
38.897 | 27.0431 | 31.94641 | 11.47436 | -4.903311 | 20.47205
38.907 | 27.4656 | 32.29583 | 11.46981 | -4.830227 | 20.82601
38.917 | 27.7767 | 32.66097 | 11.46526 | -4.884274 | 21.19571
38.927 | 28.1758 | 33.04242 | 11.46072 | -4.866621 | 21.5817
38.937 | 28.5631 | 33.44078 | 11.45617 | -4.877679 | 21.98461
38.947 | 29.0473 | 33.85669 | 11.45162 | -4.809395 | 22.40507
38.957 | 29.4909 | 34.29086 | 11.44708 | -4.799959 | 22.84378
38.967 | 30.0282 | 34.74401 | 11.44253 | -4.715805 | 23.30147
38.977 | 30.5839 | 35.21691 | 11.43799 | -4.633009 | 23.77892
38.987 | 31.1661 | 35.7104 | 11.43345 | -4.544305 | 24.27696
38.997 | 31.8614 | 36.22536 | 11.4289 | -4.363962 | 24.79646
39.007 | 32.4466 | 36.76272 | 11.42436 | -4.31612 | 25.33836
39.017 | 33.2396 | 37.32346 | 11.41982 | -4.083863 | 25.90364
39.027 | 33.9181 | 37.90865 | 11.41528 | -3.990546 | 26.49337
39.037 | 34.8013 | 38.51938 | 11.41074 | -3.718081 | 27.10864
39.047 | 35.5902 | 39.15685 | 11.4062 | -3.566646 | 27.75065
39.057 | 36.5605 | 39.8223 | 11.40166 | -3.261799 | 28.42064
39.067 | 37.5483 | 40.51706 | 11.39712 | -2.968763 | 29.11994
39.077 | 38.52 | 41.24255 | 11.39258 | -2.722548 | 29.84996
39.087 | 39.6743 | 42.00024 | 11.38805 | -2.325939 | 30.61219
39.097 | 40.8151 | 42.79172 | 11.38351 | -1.97662 | 31.40821
39.107 | 41.8389 | 43.61865 | 11.37897 | -1.779755 | 32.23968
39.117 | 43.1265 | 44.48282 | 11.37444 | -1.356323 | 33.10838
39.127 | 44.5085 | 45.38609 | 11.36991 | -0.8775856 | 34.01618
39.137 | 45.7062 | 46.33043 | 11.36537 | -0.6242329 | 34.96506
39.147 | 47.3045 | 47.31794 | 11.36084 | -0.01344379 | 35.95711
39.157 | 48.7323 | 48.35085 | 11.35631 | 0.3814538 | 36.99454
39.167 | 50.4597 | 49.43146 | 11.35177 | 1.028241 | 38.07969
39.177 | 51.9836 | 50.56226 | 11.34724 | 1.421339 | 39.21502
39.187 | 53.6437 | 51.74583 | 11.34271 | 1.897867 | 40.40312
39.197 | 55.391 | 52.98493 | 11.33818 | 2.406072 | 41.64675
39.207 | 57.2154 | 54.2824 | 11.33365 | 2.932995 | 42.94875
39.217 | 59.2504 | 55.6413 | 11.32912 | 3.609096 | 44.31218
39.227 | 61.233 | 57.0648 | 11.32459 | 4.168201 | 45.7402
39.237 | 63.2423 | 58.55621 | 11.32007 | 4.686091 | 47.23614
39.247 | 65.6242 | 60.11901 | 11.31554 | 5.505186 | 48.80347
39.257 | 67.5694 | 61.75685 | 11.31101 | 5.812554 | 50.44583
39.267 | 70.1779 | 63.47349 | 11.30649 | 6.704412 | 52.167
39.277 | 72.1667 | 65.27286 | 11.30196 | 6.893845 | 53.97089
39.287 | 74.8526 | 67.15901 | 11.29744 | 7.693594 | 55.86157
39.297 | 77.4274 | 69.13611 | 11.29292 | 8.29129 | 57.84319
39.307 | 79.785 | 71.20846 | 11.28839 | 8.576545 | 59.92006
39.317 | 82.682 | 73.3804 | 11.28387 | 9.301596 | 62.09653
39.327 | 85.2891 | 75.65637 | 11.27935 | 9.632728 | 64.37702
39.337 | 88.3295 | 78.04079 | 11.27483 | 10.28871 | 66.76596
39.347 | 90.8854 | 80.53804 | 11.27031 | 10.34736 | 69.26773
39.357 | 94.0462 | 83.15244 | 11.26579 | 10.89376 | 71.88665
39.367 | 96.8713 | 85.88813 | 11.26127 | 10.98317 | 74.62686
39.3769 | 100.0477 | 88.71975 | 11.25679 | 11.32795 | 77.46295
39.3869 | 103.1115 | 91.70805 | 11.25228 | 11.40345 | 80.45578
39.3969 | 106.576 | 94.82814 | 11.24776 | 11.74786 | 83.58038
39.4069 | 109.8107 | 98.08247 | 11.24324 | 11.72823 | 86.83923
39.4169 | 112.7437 | 101.4727 | 11.23873 | 11.27095 | 90.23402
39.4269 | 116.2855 | 104.9997 | 11.23421 | 11.2858 | 93.76549
39.4369 | 119.6181 | 108.6629 | 11.2297 | 10.95522 | 97.43319
39.4469 | 122.8258 | 112.4605 | 11.22518 | 10.36532 | 101.2353
39.4569 | 126.232 | 116.3889 | 11.22067 | 9.843056 | 105.1683
39.4669 | 129.4901 | 120.4428 | 11.21616 | 9.047274 | 109.2267
39.4769 | 132.6709 | 124.6144 | 11.21165 | 8.056491 | 113.4028
39.4869 | 136.3757 | 128.8935 | 11.20714 | 7.482231 | 117.6863
39.4969 | 139.5919 | 133.2669 | 11.20262 | 6.32496 | 122.0643
39.5069 | 142.9268 | 137.7187 | 11.19812 | 5.208146 | 126.5205
39.5169 | 145.8699 | 142.2291 | 11.19361 | 3.640763 | 131.0355
39.5269 | 148.907 | 146.7754 | 11.1891 | 2.131644 | 135.5863
39.5369 | 152.2813 | 151.3307 | 11.18459 | 0.9505694 | 140.1461
39.5469 | 154.9869 | 155.8651 | 11.18008 | -0.8782218 | 144.685
39.5569 | 158.089 | 160.3449 | 11.17558 | -2.255913 | 149.1693
39.5669 | 160.8249 | 164.7335 | 11.17107 | -3.90855 | 153.5624
39.5769 | 163.5798 | 168.9914 | 11.16657 | -5.411634 | 157.8249
39.5869 | 165.9761 | 173.0776 | 11.16206 | -7.101477 | 161.9155
39.5969 | 168.2695 | 176.9495 | 11.15756 | -8.679992 | 165.7919
39.6069 | 170.5807 | 180.5646 | 11.15305 | -9.983898 | 169.4115
39.6169 | 172.2209 | 183.8812 | 11.14855 | -11.66033 | 172.7327
39.6269 | 174.3102 | 186.8598 | 11.14405 | -12.54956 | 175.7157
39.6369 | 175.8643 | 189.4638 | 11.13955 | -13.59946 | 178.3242
39.6469 | 177.3668 | 191.661 | 11.13505 | -14.29422 | 180.526
39.6569 | 178.74 | 193.4244 | 11.13055 | -14.68443 | 182.2939
39.6669 | 179.4924 | 194.7328 | 11.12605 | -15.24041 | 183.6068
39.6769 | 180.4085 | 195.5713 | 11.12155 | -15.16281 | 184.4498
39.6869 | 180.9077 | 195.9318 | 11.11705 | -15.02405 | 184.8147
39.6969 | 181.3 | 195.8126 | 11.11256 | -14.51258 | 184.7
39.7069 | 181.3983 | 195.2187 | 11.10806 | -13.82039 | 184.1106
39.7169 | 181.2646 | 194.1611 | 11.10356 | -12.89645 | 183.0575
39.7269 | 180.8484 | 192.6562 | 11.09907 | -11.80784 | 181.5572
39.7369 | 180.1006 | 190.7257 | 11.09458 | -10.62513 | 179.6312
39.7469 | 179.2553 | 188.3953 | 11.09008 | -9.140023 | 177.3052
39.7569 | 178.2458 | 185.6944 | 11.08559 | -7.448646 | 174.6089
39.7669 | 176.6542 | 182.6554 | 11.0811 | -6.001242 | 171.5743
39.7769 | 175.3338 | 179.3128 | 11.07661 | -3.979044 | 168.2362
39.7869 | 173.4095 | 175.7028 | 11.07211 | -2.293286 | 164.6307
39.7969 | 171.4016 | 171.8622 | 11.06762 | -0.4606317 | 160.7946
39.8069 | 169.233 | 167.8283 | 11.06313 | 1.404658 | 156.7652
39.8169 | 166.4365 | 163.6379 | 11.05865 | 2.798601 | 152.5793
39.8269 | 164.3987 | 159.3267 | 11.05416 | 5.072012 | 148.2725
39.8369 | 161.0513 | 154.929 | 11.04967 | 6.122338 | 143.8793
39.8469 | 158.7778 | 150.477 | 11.04518 | 8.300767 | 139.4318
39.8569 | 155.3734 | 146.0009 | 11.0407 | 9.372518 | 134.9602
39.8669 | 152.2012 | 141.5279 | 11.03621 | 10.67334 | 130.4916
39.8769 | 148.585 | 137.0826 | 11.03173 | 11.50244 | 126.0508
39.8869 | 145.3856 | 132.6867 | 11.02724 | 12.69894 | 121.6594
39.8969 | 141.8536 | 128.3589 | 11.02276 | 13.49465 | 117.3362
39.9069 | 137.7603 | 124.1154 | 11.01828 | 13.6449 | 113.0971
39.9169 | 134.4189 | 119.9692 | 11.0138 | 14.44968 | 108.9554
39.9269 | 130.5066 | 115.9311 | 11.00932 | 14.57547 | 104.9218
39.9369 | 126.7091 | 112.0095 | 11.00484 | 14.6996 | 101.0047
39.9469 | 123.096 | 108.2106 | 11.00036 | 14.88541 | 97.21023
39.9569 | 119.0776 | 104.5387 | 10.99588 | 14.53893 | 93.5428
39.9669 | 115.3091 | 100.9965 | 10.9914 | 14.31257 | 90.00513
39.9769 | 111.2645 | 97.58541 | 10.98692 | 13.67909 | 86.59849
39.9869 | 107.7375 | 94.30534 | 10.98245 | 13.43216 | 83.3229
39.9969 | 103.8331 | 91.15535 | 10.97797 | 12.67775 | 80.17738
40.0069 | 100.0577 | 88.13361 | 10.97349 | 11.92409 | 77.16011
40.0169 | 96.5038 | 85.23763 | 10.96902 | 11.26617 | 74.26861
40.0269 | 92.9751 | 82.46437 | 10.96455 | 10.51073 | 71.49982
40.0369 | 89.4956 | 79.81036 | 10.96007 | 9.68524 | 68.85029
40.0469 | 86.0773 | 77.27182 | 10.9556 | 8.805481 | 66.31622
40.0569 | 82.4164 | 74.84478 | 10.95113 | 7.571615 | 63.89366
40.0669 | 79.0713 | 72.5251 | 10.94666 | 6.546202 | 61.57844
40.0769 | 75.8959 | 70.30857 | 10.94219 | 5.587332 | 59.36638
40.0869 | 73.1692 | 68.19094 | 10.93772 | 4.978259 | 57.25322
40.0969 | 70.1133 | 66.16802 | 10.93325 | 3.94528 | 55.23477
40.1069 | 67.0389 | 64.23561 | 10.92878 | 2.803285 | 53.30683
40.1169 | 64.7067 | 62.38965 | 10.92431 | 2.317053 | 51.46533
40.1269 | 61.6944 | 60.62613 | 10.91985 | 1.068275 | 49.70628
40.1369 | 59.5344 | 58.94118 | 10.91538 | 0.5932171 | 48.0258
40.1469 | 56.9785 | 57.33106 | 10.91092 | -0.3525566 | 46.42014
40.1569 | 54.5872 | 55.79215 | 10.90645 | -1.204949 | 44.8857
40.1669 | 52.6194 | 54.32099 | 10.90199 | -1.701588 | 43.419
40.1769 | 50.1253 | 52.91425 | 10.89753 | -2.788952 | 42.01673
40.1869 | 48.6525 | 51.56875 | 10.89306 | -2.916246 | 40.67568
40.1969 | 46.4504 | 50.28144 | 10.8886 | -3.831044 | 39.39284
40.2069 | 44.8938 | 49.04944 | 10.88414 | -4.155636 | 38.16529
40.2169 | 43.0873 | 47.86998 | 10.87968 | -4.782675 | 36.99029
40.2269 | 41.3894 | 46.74043 | 10.87522 | -5.351027 | 35.86521
40.2369 | 39.844 | 45.65831 | 10.87076 | -5.814308 | 34.78754
40.2469 | 38.4357 | 44.62125 | 10.86631 | -6.185549 | 33.75494
40.2569 | 37.1453 | 43.627 | 10.86185 | -6.481705 | 32.76516
40.2669 | 35.9348 | 42.67344 | 10.85739 | -6.738643 | 31.81605
40.2769 | 34.6439 | 41.75855 | 10.85294 | -7.114655 | 30.90562
40.2869 | 33.6507 | 40.88042 | 10.84848 | -7.229721 | 30.03194
40.2969 | 32.5624 | 40.03724 | 10.84403 | -7.474844 | 29.19322
40.3069 | 31.6284 | 39.2273 | 10.83958 | -7.598902 | 28.38773
40.3169 | 30.7472 | 38.44898 | 10.83512 | -7.701782 | 27.61386
40.3269 | 29.7579 | 37.70075 | 10.83067 | -7.94285 | 26.87008
40.3369 | 29.1185 | 36.98116 | 10.82622 | -7.862656 | 26.15494
40.3468 | 28.2279 | 36.29562 | 10.82181 | -8.067723 | 25.47381
40.3568 | 27.7047 | 35.62901 | 10.81736 | -7.924307 | 24.81164
40.3668 | 26.9819 | 34.98714 | 10.81292 | -8.005244 | 24.17423
40.3768 | 26.2679 | 34.36887 | 10.80847 | -8.100969 | 23.5604
40.3868 | 25.781 | 33.77309 | 10.80402 | -7.992087 | 22.96907
40.3968 | 25.1527 | 33.19875 | 10.79957 | -8.046052 | 22.39918
40.4068 | 24.7381 | 32.64488 | 10.79513 | -7.906782 | 21.84975
40.4168 | 24.2106 | 32.11055 | 10.79068 | -7.899946 | 21.31986
40.4268 | 23.7516 | 31.59486 | 10.78624 | -7.84326 | 20.80862
40.4368 | 23.3934 | 31.09699 | 10.7818 | -7.703588 | 20.31519
40.4468 | 22.9551 | 30.61614 | 10.77735 | -7.661039 | 19.83878
40.4568 | 22.6544 | 30.15156 | 10.77291 | -7.49716 | 19.37865
40.4668 | 22.3145 | 29.70255 | 10.76847 | -7.388047 | 18.93408
40.4768 | 21.9866 | 29.26842 | 10.76403 | -7.281816 | 18.50439
40.4868 | 21.7389 | 28.84854 | 10.75959 | -7.109636 | 18.08894
40.4968 | 21.4126 | 28.44229 | 10.75515 | -7.029694 | 17.68714
40.5068 | 21.202 | 28.04912 | 10.75071 | -6.84712 | 17.29841
40.5168 | 20.9569 | 27.66846 | 10.74628 | -6.711563 | 16.92219
40.5268 | 20.7054 | 27.2998 | 10.74184 | -6.594405 | 16.55796
40.5368 | 20.5234 | 26.94265 | 10.73741 | -6.419253 | 16.20525
40.5468 | 20.2826 | 26.59654 | 10.73297 | -6.313939 | 15.86357
40.5568 | 20.1476 | 26.26102 | 10.72854 | -6.113418 | 15.53248
40.5668 | 19.9158 | 25.93566 | 10.7241 | -6.019861 | 15.21156
40.5768 | 19.7385 | 25.62007 | 10.71967 | -5.88157 | 14.9004
40.5868 | 19.5917 | 25.31386 | 10.71524 | -5.722158 | 14.59862
40.5968 | 19.4104 | 25.01666 | 10.71081 | -5.606261 | 14.30585
40.6068 | 19.3063 | 24.72813 | 10.70638 | -5.421828 | 14.02175
40.6168 | 19.1455 | 24.44793 | 10.70195 | -5.302429 | 13.74598
40.6268 | 19.0135 | 24.17575 | 10.69752 | -5.162247 | 13.47823
40.6368 | 18.9075 | 23.91128 | 10.69309 | -5.003779 | 13.21819
40.6468 | 18.7522 | 23.65424 | 10.68867 | -4.902037 | 12.96557
40.6568 | 18.6684 | 23.40435 | 10.68424 | -4.735946 | 12.72011
40.6668 | 18.5342 | 23.16134 | 10.67981 | -4.627143 | 12.48153
40.6768 | 18.446 | 22.92498 | 10.67539 | -4.478978 | 12.24959
40.6868 | 18.3545 | 22.69501 | 10.67097 | -4.340509 | 12.02404
40.6968 | 18.2235 | 22.47121 | 10.66654 | -4.247707 | 11.80466
40.7068 | 18.1561 | 22.25335 | 10.66212 | -4.097255 | 11.59123
40.7168 | 18.0349 | 22.04124 | 10.6577 | -4.006341 | 11.38354
40.7268 | 17.9736 | 21.83466 | 10.65328 | -3.861064 | 11.18138
40.7368 | 17.8722 | 21.63343 | 10.64886 | -3.761233 | 10.98457
40.7468 | 17.7686 | 21.43736 | 10.64444 | -3.668764 | 10.79292
40.7568 | 17.7179 | 21.24628 | 10.64002 | -3.52838 | 10.60626
40.7668 | 17.6182 | 21.06001 | 10.6356 | -3.441811 | 10.42441
40.7768 | 17.5572 | 20.8784 | 10.63119 | -3.321196 | 10.24721
40.7868 | 17.4695 | 20.70128 | 10.62677 | -3.23178 | 10.07451
40.7968 | 17.4025 | 20.52851 | 10.62236 | -3.126013 | 9.906155
40.8068 | 17.3369 | 20.35995 | 10.61794 | -3.023052 | 9.742009
40.8168 | 17.249 | 20.19546 | 10.61353 | -2.946461 | 9.581931
40.8268 | 17.1979 | 20.03491 | 10.60912 | -2.837007 | 9.425789
40.8368 | 17.1269 | 19.87816 | 10.60471 | -2.751264 | 9.273457
40.8468 | 17.0637 | 19.72511 | 10.6003 | -2.661409 | 9.124813
40.8568 | 16.9992 | 19.57563 | 10.59589 | -2.576427 | 8.979741
40.8668 | 16.9087 | 19.4296 | 10.59148 | -2.520905 | 8.838128
40.8768 | 16.8854 | 19.28693 | 10.58707 | -2.401535 | 8.699866
40.8868 | 16.7994 | 19.14751 | 10.58266 | -2.348112 | 8.564851
40.8968 | 16.7579 | 19.01124 | 10.57825 | -2.253337 | 8.432983
40.9068 | 16.668 | 18.87802 | 10.57385 | -2.210015 | 8.304166
40.9168 | 16.6009 | 18.74775 | 10.56944 | -2.146852 | 8.178307
40.9268 | 16.5837 | 18.62036 | 10.56504 | -2.036658 | 8.055318
40.9368 | 16.4952 | 18.49575 | 10.56064 | -2.00055 | 7.935114
40.9468 | 16.4508 | 18.37384 | 10.55623 | -1.923043 | 7.817608
40.9568 | 16.4033 | 18.25456 | 10.55183 | -1.851258 | 7.702725
40.9668 | 16.3487 | 18.13779 | 10.54743 | -1.78909 | 7.590358
40.9768 | 16.2932 | 18.02352 | 10.54303 | -1.730322 | 7.480489
40.9868 | 16.2367 | 17.91165 | 10.53863 | -1.674953 | 7.37302
40.9968 | 16.1761 | 17.80211 | 10.53423 | -1.626015 | 7.26788
41.0068 | 16.126 | 17.69484 | 10.52984 | -1.568842 | 7.165004
41.0168 | 16.0793 | 17.58977 | 10.52544 | -1.510468 | 7.064327
41.0268 | 16.0389 | 17.48683 | 10.52105 | -1.447934 | 6.965788
41.0368 | 15.9637 | 17.38598 | 10.51665 | -1.422277 | 6.869327
41.0468 | 15.9259 | 17.28714 | 10.51226 | -1.361242 | 6.774885
41.0568 | 15.8617 | 17.19027 | 10.50786 | -1.328572 | 6.682409
41.0668 | 15.8112 | 17.09531 | 10.50347 | -1.284114 | 6.591843
41.0768 | 15.7777 | 17.00222 | 10.49908 | -1.224515 | 6.503135
41.0868 | 15.7034 | 16.91093 | 10.49469 | -1.207526 | 6.416236
41.0968 | 15.6882 | 16.8214 | 10.4903 | -1.133197 | 6.331097
41.1068 | 15.6151 | 16.73358 | 10.48591 | -1.118482 | 6.247671
41.1168 | 15.5688 | 16.64743 | 10.48152 | -1.078635 | 6.165912
41.1268 | 15.5246 | 16.56291 | 10.47714 | -1.038312 | 6.085776
41.1368 | 15.4675 | 16.47997 | 10.47275 | -1.012471 | 6.007221
41.1468 | 15.4566 | 16.39857 | 10.46836 | -0.9419717 | 5.930207
41.1568 | 15.4037 | 16.31867 | 10.46398 | -0.9149719 | 5.854692
41.1668 | 15.331 | 16.24024 | 10.4596 | -0.9092354 | 5.780639
41.1768 | 15.3061 | 16.16322 | 10.45521 | -0.8571233 | 5.708009
41.1868 | 15.2401 | 16.0876 | 10.45083 | -0.8475003 | 5.636768
41.1968 | 15.2144 | 16.01333 | 10.44645 | -0.7989307 | 5.56688
41.2068 | 15.1938 | 15.94038 | 10.44207 | -0.7465805 | 5.498309
41.2168 | 15.1265 | 15.86872 | 10.43769 | -0.7422178 | 5.431026
41.2268 | 15.0935 | 15.79831 | 10.43331 | -0.7048106 | 5.364997
41.2368 | 15.0345 | 15.72913 | 10.42894 | -0.6946269 | 5.300191
41.2468 | 15.0131 | 15.66114 | 10.42456 | -0.648038 | 5.236578
41.2568 | 14.9712 | 15.59431 | 10.42018 | -0.623114 | 5.17413
41.2668 | 14.9451 | 15.52863 | 10.41581 | -0.5835267 | 5.112817
41.2768 | 14.9091 | 15.46405 | 10.41144 | -0.5549493 | 5.052614
41.2868 | 14.856 | 15.40056 | 10.40706 | -0.5445558 | 4.993493
41.2968 | 14.8431 | 15.33812 | 10.40269 | -0.4950189 | 4.935429
41.3068 | 14.7828 | 15.27671 | 10.39832 | -0.4939147 | 4.878396
41.3167 | 14.7716 | 15.21693 | 10.39399 | -0.4453323 | 4.82294
41.3267 | 14.7266 | 15.15751 | 10.38962 | -0.4309106 | 4.767887
41.3367 | 14.7065 | 15.09905 | 10.38525 | -0.3925515 | 4.713797
41.3467 | 14.6665 | 15.04153 | 10.38089 | -0.3750324 | 4.660645
41.3567 | 14.6355 | 14.98493 | 10.37652 | -0.3494311 | 4.608411
41.3667 | 14.591 | 14.92923 | 10.37215 | -0.3382278 | 4.557073
41.3767 | 14.5539 | 14.8744 | 10.36779 | -0.3205009 | 4.506611
41.3867 | 14.521 | 14.82043 | 10.36343 | -0.2994316 | 4.457006
41.3967 | 14.5146 | 14.7673 | 10.35906 | -0.2526997 | 4.408237
41.4067 | 14.4591 | 14.71499 | 10.3547 | -0.2558875 | 4.360287
41.4167 | 14.4327 | 14.66348 | 10.35034 | -0.2307761 | 4.313137
41.4267 | 14.3793 | 14.61275 | 10.34598 | -0.2334479 | 4.266769
41.4367 | 14.3489 | 14.56279 | 10.34162 | -0.213886 | 4.221167
41.4467 | 14.3295 | 14.51357 | 10.33726 | -0.1840737 | 4.176313
41.4567 | 14.293 | 14.46509 | 10.3329 | -0.1720948 | 4.132192
41.4667 | 14.2703 | 14.41733 | 10.32855 | -0.1470326 | 4.088786
41.4767 | 14.2299 | 14.37027 | 10.32419 | -0.1403729 | 4.046082
41.4867 | 14.1788 | 14.3239 | 10.31984 | -0.1450996 | 4.004064
41.4967 | 14.1609 | 14.2782 | 10.31548 | -0.1172983 | 3.962716
41.5067 | 14.1249 | 14.23316 | 10.31113 | -0.1082556 | 3.922026
41.5167 | 14.1214 | 14.18876 | 10.30678 | -0.06735749 | 3.88198
41.5267 | 14.0671 | 14.14499 | 10.30243 | -0.07788929 | 3.842563
41.5367 | 14.037 | 14.10184 | 10.29808 | -0.06483932 | 3.803764
41.5467 | 14.0103 | 14.05929 | 10.29373 | -0.04899395 | 3.765567
41.5567 | 13.9791 | 14.01734 | 10.28938 | -0.03824082 | 3.727963
41.5667 | 13.9579 | 13.97597 | 10.28503 | -0.01806804 | 3.690937
41.5767 | 13.9289 | 13.93516 | 10.28068 | -0.006263673 | 3.654479
41.5867 | 13.8933 | 13.89492 | 10.27634 | -0.001616212 | 3.618577
41.5967 | 13.8864 | 13.85521 | 10.27199 | 0.0311855 | 3.58322
41.6067 | 13.8384 | 13.81605 | 10.26765 | 0.02235293 | 3.548396
41.6167 | 13.8383 | 13.7774 | 10.26331 | 0.06089624 | 3.514096
41.6267 | 13.7999 | 13.73927 | 10.25897 | 0.06062585 | 3.480308
41.6367 | 13.782 | 13.70165 | 10.25463 | 0.08035216 | 3.447022
41.6467 | 13.7528 | 13.66452 | 10.25029 | 0.08828499 | 3.414229
41.6567 | 13.7316 | 13.62787 | 10.24595 | 0.1037341 | 3.381919
41.6667 | 13.7303 | 13.59169 | 10.24161 | 0.1386088 | 3.350082
41.6767 | 13.6881 | 13.55598 | 10.23727 | 0.1321183 | 3.31871
41.6867 | 13.6711 | 13.52073 | 10.23294 | 0.1503715 | 3.287792
41.6967 | 13.6447 | 13.48592 | 10.2286 | 0.1587774 | 3.257321
41.7067 | 13.6137 | 13.45156 | 10.22427 | 0.1621443 | 3.227289
41.7167 | 13.62 | 13.41762 | 10.21993 | 0.2023809 | 3.197685
41.7267 | 13.5712 | 13.38411 | 10.2156 | 0.1870947 | 3.168503
41.7367 | 13.5427 | 13.35101 | 10.21127 | 0.1916943 | 3.139735
41.7467 | 13.5135 | 13.31831 | 10.20694 | 0.1951874 | 3.111372
41.7567 | 13.4964 | 13.28602 | 10.20261 | 0.2103812 | 3.083408
41.7667 | 13.4771 | 13.25412 | 10.19828 | 0.2229836 | 3.055833
41.7767 | 13.4584 | 13.2226 | 10.19396 | 0.2358016 | 3.028643
41.7867 | 13.4274 | 13.19146 | 10.18963 | 0.2359421 | 3.001829
41.7967 | 13.3928 | 13.16069 | 10.1853 | 0.2321121 | 2.975384
41.8067 | 13.3849 | 13.13028 | 10.18098 | 0.2546185 | 2.949302
41.8167 | 13.3491 | 13.10023 | 10.17666 | 0.2488681 | 2.923576
41.8267 | 13.335 | 13.07053 | 10.17233 | 0.2644667 | 2.898199
41.8367 | 13.3124 | 13.04118 | 10.16801 | 0.2712214 | 2.873166
41.8467 | 13.2793 | 13.01216 | 10.16369 | 0.2671377 | 2.84847
41.8567 | 13.2572 | 12.98348 | 10.15937 | 0.2737218 | 2.824105
41.8667 | 13.2677 | 12.95512 | 10.15505 | 0.3125795 | 2.800066
41.8767 | 13.212 | 12.92708 | 10.15074 | 0.2849174 | 2.776346
41.8867 | 13.2179 | 12.89936 | 10.14642 | 0.3185401 | 2.75294
41.8967 | 13.1696 | 12.87195 | 10.1421 | 0.2976533 | 2.729842
41.9067 | 13.1504 | 12.84484 | 10.13779 | 0.3055629 | 2.707047
41.9167 | 13.129 | 12.81803 | 10.13348 | 0.3109737 | 2.684549
41.9267 | 13.1023 | 12.79151 | 10.12916 | 0.310791 | 2.662345
41.9367 | 13.0961 | 12.76528 | 10.12485 | 0.3308198 | 2.640427
41.9467 | 13.0612 | 12.73933 | 10.12054 | 0.3218651 | 2.618792
41.9567 | 13.0492 | 12.71367 | 10.11623 | 0.3355315 | 2.597435
41.9667 | 13.0229 | 12.68828 | 10.11192 | 0.3346242 | 2.576351
41.9767 | 13.0073 | 12.66315 | 10.10762 | 0.3441475 | 2.555535
41.9867 | 12.9857 | 12.63829 | 10.10331 | 0.3474061 | 2.534983
41.9967 | 12.9703 | 12.6137 | 10.09901 | 0.3566042 | 2.51469
42.0067 | 12.9383 | 12.58935 | 10.0947 | 0.3489461 | 2.494653
42.0167 | 12.9371 | 12.56526 | 10.0904 | 0.3718364 | 2.474866
42.0267 | 12.8906 | 12.54142 | 10.0861 | 0.349179 | 2.455326
42.0367 | 12.8949 | 12.51782 | 10.08179 | 0.3770781 | 2.436028
42.0467 | 12.854 | 12.49446 | 10.07749 | 0.359538 | 2.416968
42.0567 | 12.8419 | 12.47134 | 10.07319 | 0.3705618 | 2.398144
42.0667 | 12.8157 | 12.44845 | 10.0689 | 0.3672538 | 2.37955
42.0767 | 12.7945 | 12.42578 | 10.0646 | 0.3687179 | 2.361183
42.0867 | 12.7758 | 12.40334 | 10.0603 | 0.3724575 | 2.34304
42.0967 | 12.7428 | 12.38112 | 10.05601 | 0.3616764 | 2.325116
42.1067 | 12.7285 | 12.35912 | 10.05171 | 0.369378 | 2.307409
42.1167 | 12.7053 | 12.33733 | 10.04742 | 0.3679658 | 2.289914
42.1267 | 12.6862 | 12.31576 | 10.04313 | 0.3704431 | 2.272629
42.1367 | 12.6736 | 12.29439 | 10.03884 | 0.3792135 | 2.255549
42.1467 | 12.6501 | 12.27322 | 10.03455 | 0.3768802 | 2.238673
42.1567 | 12.6143 | 12.25225 | 10.03026 | 0.362046 | 2.221996
42.1667 | 12.6139 | 12.23149 | 10.02597 | 0.3824143 | 2.205515
42.1767 | 12.5734 | 12.21091 | 10.02168 | 0.3624879 | 2.189228
42.1867 | 12.5617 | 12.19053 | 10.0174 | 0.3711704 | 2.173132
42.1967 | 12.5582 | 12.17034 | 10.01311 | 0.3878644 | 2.157223
42.2067 | 12.5317 | 12.15033 | 10.00883 | 0.3813727 | 2.141498
42.2167 | 12.4922 | 12.1305 | 10.00455 | 0.3616983 | 2.125955
42.2267 | 12.4793 | 12.11086 | 10.00027 | 0.3684439 | 2.110591
42.2367 | 12.4629 | 12.09139 | 9.995985 | 0.3715121 | 2.095403
42.2467 | 12.4653 | 12.07209 | 9.991705 | 0.3932059 | 2.080389
42.2567 | 12.4289 | 12.05297 | 9.987427 | 0.3759277 | 2.065546
42.2667 | 12.4191 | 12.03402 | 9.983149 | 0.3850798 | 2.050871
42.2767 | 12.3906 | 12.01523 | 9.978873 | 0.3753655 | 2.036361
42.2866 | 12.3838 | 11.9968 | 9.974641 | 0.3870045 | 2.022155
42.2966 | 12.3738 | 11.97833 | 9.970366 | 0.3954653 | 2.007968
42.3066 | 12.3734 | 11.96003 | 9.966093 | 0.4133664 | 1.99394
42.3166 | 12.3355 | 11.94189 | 9.961821 | 0.3936104 | 1.980068
42.3266 | 12.3072 | 11.9239 | 9.95755 | 0.3832992 | 1.96635
42.3366 | 12.327 | 11.90606 | 9.953281 | 0.4209355 | 1.952784
42.3466 | 12.2904 | 11.88838 | 9.949012 | 0.4020213 | 1.939367
42.3566 | 12.3073 | 11.87084 | 9.944744 | 0.4364589 | 1.926097
42.3666 | 12.2641 | 11.85345 | 9.940478 | 0.4106501 | 1.912972
42.3766 | 12.2369 | 11.8362 | 9.936212 | 0.4006974 | 1.899991
42.3866 | 12.2323 | 11.8191 | 9.931948 | 0.413203 | 1.887149
42.3966 | 12.2219 | 11.80213 | 9.927684 | 0.4197683 | 1.874447
42.4066 | 12.231 | 11.7853 | 9.923422 | 0.4456956 | 1.861882
42.4166 | 12.1774 | 11.76861 | 9.919161 | 0.4087868 | 1.849452
42.4266 | 12.1725 | 11.75206 | 9.914901 | 0.420444 | 1.837155
42.4366 | 12.1576 | 11.73563 | 9.910642 | 0.4219689 | 1.824989
42.4466 | 12.1528 | 11.71934 | 9.906384 | 0.4334633 | 1.812953
42.4566 | 12.1404 | 11.70317 | 9.902127 | 0.4372294 | 1.801043
42.4666 | 12.1159 | 11.68713 | 9.897871 | 0.4287684 | 1.78926
42.4766 | 12.1113 | 11.67122 | 9.893617 | 0.4400824 | 1.777601
42.4866 | 12.0795 | 11.65543 | 9.889363 | 0.4240732 | 1.766063
42.4966 | 12.0691 | 11.63976 | 9.885111 | 0.4293424 | 1.754647
42.5066 | 12.0661 | 11.62421 | 9.88086 | 0.4418914 | 1.743349
42.5166 | 12.0382 | 11.60878 | 9.87661 | 0.4294222 | 1.732168
42.5266 | 12.0225 | 11.59346 | 9.872361 | 0.4290362 | 1.721103
42.5366 | 11.9959 | 11.57827 | 9.868113 | 0.4176349 | 1.710152
42.5466 | 11.9842 | 11.56318 | 9.863866 | 0.4210202 | 1.699314
42.5566 | 11.9734 | 11.54821 | 9.85962 | 0.4251933 | 1.688586
42.5666 | 11.9509 | 11.53334 | 9.855376 | 0.4175559 | 1.677968
42.5766 | 11.9461 | 11.51859 | 9.851132 | 0.4275091 | 1.667459
42.5866 | 11.8944 | 11.50395 | 9.84689 | 0.3904548 | 1.657055
42.5966 | 11.8917 | 11.48941 | 9.842649 | 0.4022944 | 1.646757
42.6066 | 11.8904 | 11.47497 | 9.838409 | 0.4154291 | 1.636562
42.6166 | 11.8682 | 11.46064 | 9.83417 | 0.4075602 | 1.62647
42.6266 | 11.8517 | 11.44641 | 9.829932 | 0.4052892 | 1.616479
42.6366 | 11.8403 | 11.43228 | 9.825696 | 0.4080173 | 1.606587
42.6466 | 11.8024 | 11.41825 | 9.82146 | 0.3841459 | 1.596794
42.6566 | 11.8069 | 11.40432 | 9.817226 | 0.4025765 | 1.587098
42.6666 | 11.7878 | 11.39049 | 9.812993 | 0.3973101 | 1.577497
42.6766 | 11.7721 | 11.37675 | 9.80876 | 0.3953478 | 1.567992
42.6866 | 11.7572 | 11.36311 | 9.80453 | 0.3940912 | 1.558579
42.6966 | 11.7429 | 11.34956 | 9.8003 | 0.3933412 | 1.549259
42.7066 | 11.7357 | 11.3361 | 9.796071 | 0.3995994 | 1.540029
42.7166 | 11.696 | 11.32273 | 9.791844 | 0.3732664 | 1.53089
42.7266 | 11.695 | 11.30946 | 9.787617 | 0.3855438 | 1.521839
42.7366 | 11.6861 | 11.29627 | 9.783392 | 0.3898323 | 1.512875
42.7466 | 11.6615 | 11.28317 | 9.779168 | 0.3783335 | 1.503998
42.7566 | 11.6567 | 11.27015 | 9.774945 | 0.3865483 | 1.495206
42.7666 | 11.6205 | 11.25722 | 9.770724 | 0.3632776 | 1.486499
42.7766 | 11.6316 | 11.24438 | 9.766503 | 0.3872226 | 1.477874
42.7866 | 11.6156 | 11.23162 | 9.762284 | 0.3839843 | 1.469332
42.7966 | 11.5952 | 11.21894 | 9.758066 | 0.3762637 | 1.460871
42.8066 | 11.5844 | 11.20634 | 9.753849 | 0.3780621 | 1.452489
42.8166 | 11.5608 | 11.19382 | 9.749633 | 0.3669801 | 1.444187
42.8266 | 11.5698 | 11.18138 | 9.745418 | 0.3884188 | 1.435963
42.8366 | 11.547 | 11.16902 | 9.741205 | 0.3779794 | 1.427816
42.8466 | 11.5413 | 11.15674 | 9.736992 | 0.3845623 | 1.419745
42.8566 | 11.5064 | 11.14453 | 9.732781 | 0.3618689 | 1.41175
42.8666 | 11.5068 | 11.1324 | 9.728571 | 0.3744002 | 1.403829
42.8766 | 11.5038 | 11.12034 | 9.724363 | 0.3834566 | 1.395981
42.8866 | 11.4777 | 11.10836 | 9.720155 | 0.3693394 | 1.388206
42.8966 | 11.4695 | 11.09645 | 9.715949 | 0.3730494 | 1.380502
42.9066 | 11.4394 | 11.08461 | 9.711743 | 0.3547874 | 1.372869
42.9166 | 11.4517 | 11.07285 | 9.707539 | 0.3788542 | 1.365306
42.9266 | 11.429 | 11.06115 | 9.703337 | 0.3678508 | 1.357813
42.9366 | 11.3912 | 11.04952 | 9.699135 | 0.3416779 | 1.350387
42.9466 | 11.4007 | 11.03796 | 9.694935 | 0.3627363 | 1.343029
42.9566 | 11.3792 | 11.02647 | 9.690735 | 0.3527268 | 1.335738
42.9666 | 11.3815 | 11.01505 | 9.686537 | 0.3664504 | 1.328512
42.9766 | 11.3625 | 11.00369 | 9.682341 | 0.3588076 | 1.321352
42.9866 | 11.3205 | 10.9924 | 9.678145 | 0.3280991 | 1.314256
42.9966 | 11.3433 | 10.98117 | 9.673951 | 0.3621261 | 1.307223
43.0066 | 11.3286 | 10.97001 | 9.669757 | 0.3585889 | 1.300254
43.0166 | 11.3089 | 10.95891 | 9.665565 | 0.3499884 | 1.293346
43.0266 | 11.2921 | 10.94787 | 9.661375 | 0.3442254 | 1.2865
43.0366 | 11.2647 | 10.9369 | 9.657185 | 0.3278004 | 1.279714
43.0466 | 11.289 | 10.92599 | 9.652997 | 0.3630142 | 1.272989
43.0566 | 11.2511 | 10.91513 | 9.64881 | 0.3359676 | 1.266323
43.0666 | 11.2326 | 10.90434 | 9.644624 | 0.3282612 | 1.259715
43.0766 | 11.2256 | 10.8936 | 9.640439 | 0.3319955 | 1.253165
43.0866 | 11.2102 | 10.88293 | 9.636256 | 0.3272715 | 1.246673
43.0966 | 11.2122 | 10.87231 | 9.632074 | 0.3398897 | 1.240237
43.1066 | 11.1784 | 10.86175 | 9.627893 | 0.3166504 | 1.233857
43.1166 | 11.1603 | 10.85125 | 9.623713 | 0.3090546 | 1.227532
43.1266 | 11.1584 | 10.8408 | 9.619535 | 0.317603 | 1.221262
43.1366 | 11.1323 | 10.8304 | 9.615357 | 0.3018962 | 1.215046
43.1466 | 11.1563 | 10.82007 | 9.611181 | 0.3362344 | 1.208884
43.1566 | 11.1227 | 10.80978 | 9.607007 | 0.3129185 | 1.202775
43.1666 | 11.1027 | 10.79955 | 9.602833 | 0.3031491 | 1.196718
43.1766 | 11.1007 | 10.78937 | 9.598661 | 0.3113267 | 1.190712
43.1866 | 11.0955 | 10.77925 | 9.59449 | 0.3162519 | 1.184758
43.1966 | 11.0816 | 10.76917 | 9.59032 | 0.3124253 | 1.178855
43.2066 | 11.0652 | 10.75915 | 9.586152 | 0.3060473 | 1.173001
43.2166 | 11.0444 | 10.74918 | 9.581984 | 0.2952187 | 1.167197
43.2266 | 11.0293 | 10.73926 | 9.577818 | 0.2900398 | 1.161442
43.2366 | 11.0423 | 10.72939 | 9.573654 | 0.3129113 | 1.155735
43.2466 | 11.0241 | 10.71957 | 9.56949 | 0.3045336 | 1.150076
43.2565 | 10.984 | 10.70989 | 9.56537 | 0.2741084 | 1.144522
43.2665 | 10.9712 | 10.70017 | 9.561209 | 0.2710346 | 1.138957
43.2765 | 10.9873 | 10.69049 | 9.557049 | 0.2968131 | 1.133438
43.2865 | 10.9635 | 10.68086 | 9.552891 | 0.2826444 | 1.127965
43.2965 | 10.9578 | 10.67127 | 9.548733 | 0.2865292 | 1.122537
43.3065 | 10.9062 | 10.66173 | 9.544578 | 0.2444677 | 1.117155
43.3165 | 10.9375 | 10.65224 | 9.540423 | 0.2852605 | 1.111816
43.3265 | 10.9064 | 10.64279 | 9.53627 | 0.2636082 | 1.106522
43.3365 | 10.9204 | 10.63339 | 9.532118 | 0.2870111 | 1.101271
43.3465 | 10.8597 | 10.62403 | 9.527967 | 0.2356698 | 1.096063
43.3565 | 10.861 | 10.61472 | 9.523818 | 0.2462845 | 1.090898
43.3665 | 10.8727 | 10.60544 | 9.519669 | 0.267256 | 1.085775
43.3765 | 10.8637 | 10.59622 | 9.515522 | 0.2674845 | 1.080693
43.3865 | 10.8174 | 10.58703 | 9.511377 | 0.2303703 | 1.075653
43.3965 | 10.8156 | 10.57789 | 9.507233 | 0.2377143 | 1.070653
43.4065 | 10.8036 | 10.56878 | 9.50309 | 0.2348163 | 1.065694
43.4165 | 10.8256 | 10.55972 | 9.498948 | 0.2658773 | 1.060775
43.4265 | 10.7654 | 10.5507 | 9.494808 | 0.2146973 | 1.055895
43.4365 | 10.7664 | 10.54172 | 9.490668 | 0.224677 | 1.051055
43.4465 | 10.7675 | 10.53278 | 9.486531 | 0.2347165 | 1.046253
43.4565 | 10.751 | 10.52388 | 9.482394 | 0.2271166 | 1.041489
43.4665 | 10.7475 | 10.51502 | 9.478259 | 0.2324772 | 1.036764
43.4765 | 10.7233 | 10.5062 | 9.474125 | 0.2170991 | 1.032076
43.4865 | 10.7124 | 10.49742 | 9.469993 | 0.2149823 | 1.027425
43.4965 | 10.7194 | 10.48867 | 9.465861 | 0.2307276 | 1.022811
43.5065 | 10.693 | 10.47997 | 9.461731 | 0.2130349 | 1.018234
43.5165 | 10.7005 | 10.47129 | 9.457603 | 0.2292051 | 1.013692
43.5265 | 10.6809 | 10.46266 | 9.453476 | 0.2182381 | 1.009186
43.5365 | 10.6724 | 10.45407 | 9.44935 | 0.2183344 | 1.004716
43.5465 | 10.6671 | 10.44551 | 9.445225 | 0.2215944 | 1.000281
43.5565 | 10.6505 | 10.43698 | 9.441102 | 0.2135186 | 0.9958797
43.5665 | 10.6525 | 10.42849 | 9.43698 | 0.224007 | 0.9915133
43.5765 | 10.6435 | 10.42004 | 9.432859 | 0.22346 | 0.9871809
43.5865 | 10.6125 | 10.41162 | 9.42874 | 0.2008781 | 0.982882
43.5965 | 10.6364 | 10.40324 | 9.424622 | 0.2331617 | 0.9786164
43.6065 | 10.6052 | 10.39489 | 9.420505 | 0.2103109 | 0.9743838
43.6165 | 10.6275 | 10.38657 | 9.41639 | 0.240926 | 0.970184
43.6265 | 10.5808 | 10.37829 | 9.412276 | 0.2025075 | 0.9660164
43.6365 | 10.6037 | 10.37004 | 9.408164 | 0.2336556 | 0.9618809
43.6465 | 10.5937 | 10.36183 | 9.404052 | 0.2318708 | 0.9577769
43.6565 | 10.575 | 10.35365 | 9.399942 | 0.221353 | 0.9537046
43.6665 | 10.5628 | 10.3455 | 9.395834 | 0.217303 | 0.9496631
43.6765 | 10.5596 | 10.33738 | 9.391727 | 0.2222207 | 0.9456526
43.6865 | 10.5743 | 10.32929 | 9.387621 | 0.2450066 | 0.9416725
43.6965 | 10.5422 | 10.32124 | 9.383516 | 0.2209609 | 0.9377227
43.7065 | 10.5347 | 10.31322 | 9.379413 | 0.2214839 | 0.9338027
43.7165 | 10.5249 | 10.30522 | 9.375312 | 0.2196759 | 0.9299125
43.7265 | 10.5207 | 10.29726 | 9.371211 | 0.2234372 | 0.9260515
43.7365 | 10.5092 | 10.28933 | 9.367112 | 0.219868 | 0.9222197
43.7465 | 10.5149 | 10.28143 | 9.363015 | 0.2334687 | 0.9184166
43.7565 | 10.479 | 10.27356 | 9.358918 | 0.2054394 | 0.9146422
43.7665 | 10.4948 | 10.26572 | 9.354824 | 0.2290806 | 0.9108959
43.7765 | 10.4541 | 10.25791 | 9.35073 | 0.1961923 | 0.9071776
43.7865 | 10.4847 | 10.25013 | 9.346638 | 0.2345749 | 0.9034872
43.7965 | 10.4542 | 10.24237 | 9.342547 | 0.2118286 | 0.8998242
43.8065 | 10.4477 | 10.23465 | 9.338458 | 0.2130537 | 0.8961884
43.8165 | 10.4334 | 10.22695 | 9.33437 | 0.2064505 | 0.8925796
43.8265 | 10.4395 | 10.21928 | 9.330283 | 0.2202191 | 0.8889976
43.8365 | 10.4353 | 10.21164 | 9.326198 | 0.2236598 | 0.8854421
43.8465 | 10.3927 | 10.20403 | 9.322114 | 0.188673 | 0.8819127
43.8565 | 10.408 | 10.19644 | 9.318032 | 0.2115587 | 0.8784093
43.8665 | 10.4097 | 10.18888 | 9.313951 | 0.2208173 | 0.8749318
43.8765 | 10.3836 | 10.18135 | 9.309871 | 0.2022489 | 0.8714798
43.8865 | 10.3593 | 10.17385 | 9.305793 | 0.1854537 | 0.8680531
43.8965 | 10.3586 | 10.16637 | 9.301716 | 0.1922323 | 0.8646513
43.9065 | 10.3697 | 10.15892 | 9.297641 | 0.2107845 | 0.8612745
43.9165 | 10.3458 | 10.15149 | 9.293567 | 0.1943107 | 0.8579223
43.9265 | 10.3166 | 10.14409 | 9.289494 | 0.172511 | 0.8545946
43.9365 | 10.3314 | 10.13671 | 9.285423 | 0.1946859 | 0.8512908
43.9465 | 10.3079 | 10.12936 | 9.281354 | 0.1785352 | 0.8480112
43.9565 | 10.3019 | 10.12204 | 9.277285 | 0.1798596 | 0.8447552
43.9665 | 10.2954 | 10.11474 | 9.273218 | 0.1806587 | 0.8415229
43.9765 | 10.2767 | 10.10747 | 9.269153 | 0.1692333 | 0.8383138
43.9865 | 10.2944 | 10.10022 | 9.265089 | 0.1941833 | 0.8351279
43.9965 | 10.2533 | 10.09299 | 9.261026 | 0.160309 | 0.8319649
44.0065 | 10.2546 | 10.08579 | 9.256965 | 0.1688104 | 0.8288247
44.0165 | 10.2689 | 10.07861 | 9.252905 | 0.190288 | 0.8257068
44.0265 | 10.2291 | 10.07146 | 9.248847 | 0.1576418 | 0.8226113
44.0365 | 10.2291 | 10.06433 | 9.24479 | 0.164772 | 0.819538
44.0465 | 10.2183 | 10.05722 | 9.240735 | 0.1610788 | 0.8164867
44.0565 | 10.2384 | 10.05014 | 9.23668 | 0.1882624 | 0.8134571
44.0665 | 10.1815 | 10.04308 | 9.232628 | 0.1384231 | 0.810449
44.0765 | 10.1825 | 10.03604 | 9.228577 | 0.1464609 | 0.8074624
44.0865 | 10.1999 | 10.02902 | 9.224527 | 0.1708761 | 0.8044969
44.0965 | 10.1946 | 10.02203 | 9.220479 | 0.1725688 | 0.8015524
44.1065 | 10.1451 | 10.01506 | 9.216432 | 0.1300392 | 0.7986287
44.1165 | 10.1658 | 10.00811 | 9.212387 | 0.1576875 | 0.7957258
44.1265 | 10.1461 | 10.00119 | 9.208343 | 0.1449139 | 0.7928433
44.1365 | 10.1668 | 9.994282 | 9.2043 | 0.1725185 | 0.7899811
44.1465 | 10.1216 | 9.987398 | 9.200259 | 0.1342016 | 0.7871389
44.1565 | 10.1307 | 9.980537 | 9.19622 | 0.1501632 | 0.7843169
44.1665 | 10.1288 | 9.973696 | 9.192182 | 0.1551036 | 0.7815145
44.1765 | 10.119 | 9.966877 | 9.188145 | 0.1521227 | 0.7787319
44.1865 | 10.0969 | 9.960079 | 9.18411 | 0.1368211 | 0.7759686
44.1965 | 10.0848 | 9.953301 | 9.180077 | 0.1314986 | 0.7732247
44.2065 | 10.0872 | 9.946544 | 9.176045 | 0.1406556 | 0.7704999
44.2165 | 10.0827 | 9.939808 | 9.172014 | 0.142892 | 0.7677941
44.2264 | 10.0559 | 9.933158 | 9.168025 | 0.1227416 | 0.7651334
44.2364 | 10.0474 | 9.926462 | 9.163997 | 0.1209379 | 0.7624648
44.2464 | 10.0297 | 9.919786 | 9.159971 | 0.1099141 | 0.7598149
44.2564 | 10.0498 | 9.91313 | 9.155946 | 0.1366704 | 0.7571833
44.2664 | 10.0202 | 9.906493 | 9.151923 | 0.1137071 | 0.75457
44.2764 | 9.9946 | 9.899876 | 9.147901 | 0.09472411 | 0.7519747
44.2864 | 9.992 | 9.893278 | 9.143881 | 0.09872175 | 0.7493973
44.2964 | 10.004 | 9.8867 | 9.139862 | 0.1173001 | 0.7468378
44.3064 | 9.9972 | 9.880141 | 9.135845 | 0.1170594 | 0.7442958
44.3164 | 9.9413 | 9.8736 | 9.131829 | 0.06769959 | 0.7417714
44.3264 | 9.9735 | 9.867079 | 9.127815 | 0.106421 | 0.7392643
44.3364 | 9.9679 | 9.860576 | 9.123802 | 0.1073237 | 0.7367743
44.3464 | 9.937 | 9.854092 | 9.119791 | 0.08290775 | 0.7343016
44.3564 | 9.9421 | 9.847627 | 9.115781 | 0.09447338 | 0.7318457
44.3664 | 9.9243 | 9.841179 | 9.111773 | 0.08312072 | 0.7294066
44.3764 | 9.9391 | 9.83475 | 9.107766 | 0.1043498 | 0.7269843
44.3864 | 9.9035 | 9.828339 | 9.103761 | 0.07516091 | 0.7245784
44.3964 | 9.8877 | 9.821946 | 9.099757 | 0.065754 | 0.7221891
44.4064 | 9.9017 | 9.815571 | 9.095755 | 0.08612935 | 0.7198159
44.4164 | 9.8824 | 9.809213 | 9.091754 | 0.07318698 | 0.7174589
44.4264 | 9.8887 | 9.802873 | 9.087755 | 0.0858271 | 0.715118
44.4364 | 9.8613 | 9.79655 | 9.083757 | 0.06474982 | 0.7127929
44.4464 | 9.8608 | 9.790245 | 9.079761 | 0.07055512 | 0.7104837
44.4564 | 9.8516 | 9.783957 | 9.075767 | 0.06764331 | 0.70819
44.4664 | 9.8423 | 9.777686 | 9.071774 | 0.06461441 | 0.705912
44.4764 | 9.8392 | 9.771431 | 9.067782 | 0.06776853 | 0.7036493
44.4864 | 9.8222 | 9.765194 | 9.063792 | 0.0570058 | 0.701402
44.4964 | 9.8209 | 9.758974 | 9.059804 | 0.06192642 | 0.6991698
44.5064 | 9.8329 | 9.75277 | 9.055817 | 0.08013035 | 0.6969527
44.5164 | 9.7786 | 9.746582 | 9.051832 | 0.03201785 | 0.6947506
44.5264 | 9.8041 | 9.740411 | 9.047848 | 0.06368891 | 0.6925633
44.5364 | 9.7954 | 9.734256 | 9.043866 | 0.06114365 | 0.6903908
44.5464 | 9.7896 | 9.728118 | 9.039885 | 0.06148228 | 0.6882328
44.5564 | 9.7442 | 9.721995 | 9.035906 | 0.02220486 | 0.6860894
44.5664 | 9.7638 | 9.715889 | 9.031928 | 0.04791146 | 0.6839603
44.5764 | 9.7661 | 9.709798 | 9.027952 | 0.05630216 | 0.6818456
44.5864 | 9.7397 | 9.703723 | 9.023978 | 0.0359772 | 0.679745
44.5964 | 9.7169 | 9.697663 | 9.020005 | 0.01923653 | 0.6776586
44.6064 | 9.7347 | 9.69162 | 9.016034 | 0.04308036 | 0.6755861
44.6164 | 9.7005 | 9.685591 | 9.012064 | 0.01490875 | 0.6735274
44.6264 | 9.7233 | 9.679578 | 9.008096 | 0.04372179 | 0.6714825
44.6364 | 9.6837 | 9.67358 | 9.004129 | 0.01011955 | 0.6694514
44.6464 | 9.7005 | 9.667598 | 9.000164 | 0.03290217 | 0.6674338
44.6564 | 9.6873 | 9.66163 | 8.996201 | 0.02566976 | 0.6654296
44.6664 | 9.6647 | 9.655678 | 8.992239 | 0.009022389 | 0.6634389
44.6764 | 9.6743 | 9.64974 | 8.988278 | 0.02456019 | 0.6614614
44.6864 | 9.6616 | 9.643817 | 8.98432 | 0.01778317 | 0.6594971
44.6964 | 9.6499 | 9.637909 | 8.980363 | 0.01199148 | 0.6575459
44.7064 | 9.6512 | 9.632015 | 8.976407 | 0.01918524 | 0.6556076
44.7164 | 9.6178 | 9.626136 | 8.972453 | -0.008335519 | 0.6536823
44.7264 | 9.6326 | 9.620271 | 8.968501 | 0.01232937 | 0.6517698
44.7364 | 9.6357 | 9.61442 | 8.96455 | 0.02127989 | 0.64987
44.7464 | 9.6004 | 9.608584 | 8.960601 | -0.008183775 | 0.6479828
44.7564 | 9.6115 | 9.602762 | 8.956653 | 0.008738382 | 0.6461082
44.7664 | 9.5893 | 9.596953 | 8.952708 | -0.007653492 | 0.644246
44.7764 | 9.602 | 9.591159 | 8.948763 | 0.01084066 | 0.6423962
44.7864 | 9.5631 | 9.585379 | 8.94482 | -0.02227905 | 0.6405586
44.7964 | 9.586 | 9.579613 | 8.940879 | 0.006387418 | 0.6387332
44.8064 | 9.5878 | 9.57386 | 8.93694 | 0.01394018 | 0.63692
44.8164 | 9.5474 | 9.568121 | 8.933002 | -0.02072073 | 0.6351187
44.8264 | 9.5728 | 9.562395 | 8.929066 | 0.01040481 | 0.6333295
44.8364 | 9.5665 | 9.556683 | 8.925131 | 0.009816901 | 0.631552
44.8464 | 9.5419 | 9.550984 | 8.921198 | -0.00908439 | 0.6297863
44.8564 | 9.5467 | 9.545299 | 8.917267 | 0.001400963 | 0.6280324
44.8664 | 9.5459 | 9.539627 | 8.913337 | 0.006273081 | 0.62629
44.8764 | 9.5505 | 9.533968 | 8.909409 | 0.01653201 | 0.6245592
44.8864 | 9.515 | 9.528322 | 8.905482 | -0.01332213 | 0.6228399
44.8964 | 9.542 | 9.522689 | 8.901557 | 0.01931071 | 0.6211319
44.9064 | 9.5237 | 9.517069 | 8.897634 | 0.006630652 | 0.6194352
44.9164 | 9.5014 | 9.511462 | 8.893713 | -0.01006235 | 0.6177498
44.9264 | 9.5085 | 9.505868 | 8.889793 | 0.002631922 | 0.6160755
44.9364 | 9.534 | 9.500287 | 8.885874 | 0.03371341 | 0.6144124
44.9464 | 9.4808 | 9.494718 | 8.881958 | -0.01391772 | 0.6127602
44.9564 | 9.4995 | 9.489161 | 8.878043 | 0.01033855 | 0.6111189
44.9664 | 9.5112 | 9.483618 | 8.874129 | 0.02758236 | 0.6094885
44.9764 | 9.4927 | 9.478086 | 8.870217 | 0.01461365 | 0.6078689
44.9864 | 9.4669 | 9.472567 | 8.866307 | -0.005667373 | 0.60626
44.9964 | 9.5009 | 9.467061 | 8.862399 | 0.03383922 | 0.6046618
45.0064 | 9.4899 | 9.461566 | 8.858492 | 0.02833365 | 0.6030741
45.0164 | 9.4539 | 9.456084 | 8.854587 | -0.002184143 | 0.601497
45.0264 | 9.4771 | 9.450614 | 8.850684 | 0.02648598 | 0.5999303
45.0364 | 9.474 | 9.445156 | 8.846782 | 0.02884406 | 0.598374
45.0464 | 9.4622 | 9.43971 | 8.842882 | 0.02249015 | 0.596828
45.0564 | 9.4344 | 9.434276 | 8.838983 | 0.0001243114 | 0.5952922
45.0664 | 9.4496 | 9.428853 | 8.835087 | 0.02074657 | 0.5937667
45.0764 | 9.4451 | 9.423443 | 8.831192 | 0.02165708 | 0.5922513
45.0864 | 9.4143 | 9.418044 | 8.827298 | -0.003744145 | 0.5907459
45.0964 | 9.4363 | 9.412657 | 8.823407 | 0.023643 | 0.5892504
45.1064 | 9.4203 | 9.407282 | 8.819517 | 0.01301847 | 0.587765
45.1164 | 9.4056 | 9.401918 | 8.815628 | 0.003682423 | 0.5862894
45.1264 | 9.398 | 9.396565 | 8.811742 | 0.001434876 | 0.5848236
45.1364 | 9.3932 | 9.391224 | 8.807857 | 0.001975881 | 0.5833675
45.1464 | 9.4053 | 9.385894 | 8.803973 | 0.01940553 | 0.5819211
45.1564 | 9.3892 | 9.380576 | 8.800092 | 0.008623845 | 0.5804844
45.1664 | 9.3602 | 9.375269 | 8.796212 | -0.01506913 | 0.5790572
45.1764 | 9.3957 | 9.369973 | 8.792334 | 0.02572675 | 0.5776395
45.1864 | 9.3675 | 9.364689 | 8.788457 | 0.002811415 | 0.5762313
45.1963 | 9.3497 | 9.359468 | 8.784621 | -0.009768094 | 0.5748469
45.2063 | 9.3525 | 9.354205 | 8.780748 | -0.001705454 | 0.5734573
45.2163 | 9.3718 | 9.348954 | 8.776877 | 0.02284626 | 0.572077
45.2263 | 9.3212 | 9.343713 | 8.773007 | -0.02251301 | 0.5707059
45.2363 | 9.3258 | 9.338483 | 8.769139 | -0.01268317 | 0.569344
45.2463 | 9.3512 | 9.333264 | 8.765273 | 0.01793587 | 0.5679912
45.2563 | 9.3227 | 9.328056 | 8.761408 | -0.00535595 | 0.5666475
45.2663 | 9.3094 | 9.322858 | 8.757546 | -0.01345847 | 0.5653128
45.2763 | 9.3153 | 9.317672 | 8.753685 | -0.002371658 | 0.5639871
45.2863 | 9.3007 | 9.312495 | 8.749825 | -0.01179548 | 0.5626702
45.2963 | 9.3143 | 9.30733 | 8.745968 | 0.006970134 | 0.5613622
45.3063 | 9.2856 | 9.302175 | 8.742112 | -0.01657485 | 0.5600631
45.3163 | 9.2918 | 9.29703 | 8.738258 | -0.005230281 | 0.5587727
45.3263 | 9.2949 | 9.291896 | 8.734405 | 0.003003851 | 0.5574909
45.3363 | 9.2809 | 9.286772 | 8.730555 | -0.00587241 | 0.5562179
45.3463 | 9.2753 | 9.281659 | 8.726706 | -0.006359004 | 0.5549534
45.3563 | 9.2846 | 9.276556 | 8.722858 | 0.008044108 | 0.5536975
45.3663 | 9.2807 | 9.271463 | 8.719013 | 0.009236886 | 0.5524502
45.3763 | 9.2479 | 9.26638 | 8.715169 | -0.01848045 | 0.5512112
45.3863 | 9.2547 | 9.261308 | 8.711327 | -0.006608012 | 0.5499807
45.3963 | 9.2748 | 9.256246 | 8.707487 | 0.01855435 | 0.5487585
45.4063 | 9.2375 | 9.251193 | 8.703649 | -0.01369342 | 0.5475448
45.4163 | 9.239 | 9.246151 | 8.699812 | -0.007151174 | 0.5463392
45.4263 | 9.2541 | 9.241119 | 8.695977 | 0.01298107 | 0.5451419
45.4363 | 9.2394 | 9.236097 | 8.692144 | 0.003303349 | 0.5439528
45.4463 | 9.2001 | 9.231084 | 8.688312 | -0.03098429 | 0.5427718
45.4563 | 9.2365 | 9.226082 | 8.684483 | 0.01041827 | 0.5415989
45.4663 | 9.2227 | 9.221089 | 8.680655 | 0.001610948 | 0.5404341
45.4763 | 9.2139 | 9.216106 | 8.676829 | -0.00220616 | 0.5392773
45.4863 | 9.1996 | 9.211133 | 8.673005 | -0.01153298 | 0.5381285
45.4963 | 9.2209 | 9.20617 | 8.669182 | 0.01473049 | 0.5369875
45.5063 | 9.1975 | 9.201216 | 8.665361 | -0.003715717 | 0.5358545
45.5163 | 9.1958 | 9.196272 | 8.661542 | -0.000471569 | 0.5347294
45.5263 | 9.1916 | 9.191337 | 8.657725 | 0.0002630071 | 0.533612
45.5363 | 9.1815 | 9.186412 | 8.65391 | -0.004911957 | 0.5325024
45.5463 | 9.1812 | 9.181496 | 8.650096 | -0.0002964531 | 0.5314005
45.5563 | 9.1687 | 9.17659 | 8.646284 | -0.007890399 | 0.5303063
45.5663 | 9.1668 | 9.171694 | 8.642474 | -0.004893842 | 0.5292198
45.5763 | 9.1795 | 9.166807 | 8.638666 | 0.0126934 | 0.5281408
45.5863 | 9.1259 | 9.161929 | 8.634859 | -0.03602882 | 0.5270695
45.5963 | 9.1619 | 9.15706 | 8.631055 | 0.004839702 | 0.5260057
45.6063 | 9.1426 | 9.152201 | 8.627252 | -0.009601083 | 0.5249493
45.6163 | 9.1226 | 9.147351 | 8.623451 | -0.02475118 | 0.5239005
45.6263 | 9.1268 | 9.142511 | 8.619651 | -0.0157105 | 0.5228591
45.6363 | 9.1321 | 9.137679 | 8.615854 | -0.005578991 | 0.521825
45.6463 | 9.1162 | 9.132857 | 8.612058 | -0.01665665 | 0.5207983
45.6563 | 9.0985 | 9.128043 | 8.608265 | -0.02954342 | 0.5197789
45.6663 | 9.1135 | 9.123239 | 8.604473 | -0.009739317 | 0.5187668
45.6763 | 9.0956 | 9.118444 | 8.600682 | -0.02284424 | 0.5177619
45.6863 | 9.0868 | 9.113658 | 8.596894 | -0.02685824 | 0.5167643
45.6963 | 9.0993 | 9.108881 | 8.593107 | -0.009581242 | 0.5157738
45.7063 | 9.0674 | 9.104113 | 8.589323 | -0.03671317 | 0.5147905
45.7163 | 9.0975 | 9.099354 | 8.58554 | -0.00185407 | 0.5138143
45.7263 | 9.0486 | 9.094604 | 8.581759 | -0.04600386 | 0.5128451
45.7363 | 9.0589 | 9.089863 | 8.57798 | -0.03096253 | 0.511883
45.7463 | 9.0856 | 9.08513 | 8.574202 | 0.0004699335 | 0.510928
45.7563 | 9.0297 | 9.080406 | 8.570427 | -0.05070641 | 0.5099799
45.7663 | 9.0401 | 9.075692 | 8.566653 | -0.03559154 | 0.5090387
45.7763 | 9.0756 | 9.070985 | 8.562881 | 0.004614564 | 0.5081045
45.7863 | 9.0006 | 9.066288 | 8.559111 | -0.06568808 | 0.5071772
45.7963 | 9.0377 | 9.061599 | 8.555343 | -0.0238994 | 0.5062567
45.8063 | 9.0447 | 9.056919 | 8.551576 | -0.01221946 | 0.5053431
45.8163 | 9.0149 | 9.052248 | 8.547812 | -0.03734811 | 0.5044362
45.8263 | 9.0148 | 9.047585 | 8.544049 | -0.03278539 | 0.5035361
45.8363 | 9.0265 | 9.042931 | 8.540288 | -0.01643128 | 0.5026428
45.8463 | 9.025 | 9.038286 | 8.53653 | -0.01328575 | 0.5017562
45.8563 | 8.9818 | 9.033649 | 8.532773 | -0.05184874 | 0.5008762
45.8663 | 9.0327 | 9.02902 | 8.529017 | 0.003679687 | 0.500003
45.8763 | 9.0023 | 9.0244 | 8.525264 | -0.02210033 | 0.4991364
45.8863 | 8.9848 | 9.019789 | 8.521513 | -0.03498884 | 0.4982763
45.8963 | 8.9971 | 9.015186 | 8.517763 | -0.01808577 | 0.4974229
45.9063 | 8.9953 | 9.010591 | 8.514015 | -0.01529112 | 0.4965759
45.9163 | 8.9816 | 9.006005 | 8.510269 | -0.02440488 | 0.4957355
45.9263 | 8.9777 | 9.001427 | 8.506525 | -0.02372704 | 0.4949017
45.9363 | 8.9857 | 8.996858 | 8.502783 | -0.01115752 | 0.4940742
45.9463 | 8.9794 | 8.992296 | 8.499043 | -0.01289634 | 0.4932533
45.9563 | 8.9559 | 8.987743 | 8.495305 | -0.03184344 | 0.4924387
45.9663 | 8.9768 | 8.983199 | 8.491568 | -0.006398849 | 0.4916305
45.9763 | 8.9766 | 8.978663 | 8.487834 | -0.002062509 | 0.4908287
45.9863 | 8.9375 | 8.974134 | 8.484101 | -0.03663436 | 0.4900332
45.9963 | 8.9638 | 8.969615 | 8.48037 | -0.005814513 | 0.4892442
46.0063 | 8.9573 | 8.965103 | 8.476641 | -0.007802844 | 0.4884614
46.0163 | 8.944 | 8.960599 | 8.472915 | -0.01659933 | 0.4876848
46.0263 | 8.9478 | 8.956104 | 8.469189 | -0.008303967 | 0.4869145
46.0363 | 8.9362 | 8.951617 | 8.465466 | -0.01541677 | 0.4861505
46.0463 | 8.9368 | 8.947138 | 8.461745 | -0.01033763 | 0.4853926
46.0563 | 8.9289 | 8.942667 | 8.458026 | -0.01376667 | 0.484641
46.0663 | 8.9236 | 8.938204 | 8.454308 | -0.0146037 | 0.4838955
46.0763 | 8.9218 | 8.933749 | 8.450593 | -0.01194886 | 0.4831561
46.0863 | 8.9179 | 8.929302 | 8.446879 | -0.01140204 | 0.4824229
46.0963 | 8.9218 | 8.924863 | 8.443167 | -0.003063222 | 0.4816958
46.1063 | 8.9184 | 8.920432 | 8.439458 | -0.002032372 | 0.4809747
46.1163 | 8.8819 | 8.91601 | 8.43575 | -0.03410959 | 0.4802598
46.1263 | 8.9049 | 8.911595 | 8.432044 | -0.006694729 | 0.4795509
46.1363 | 8.9111 | 8.907188 | 8.42834 | 0.003912193 | 0.4788479
46.1463 | 8.8697 | 8.902789 | 8.424638 | -0.03308881 | 0.478151
46.1563 | 8.9021 | 8.898398 | 8.420938 | 0.00370223 | 0.4774601
46.1662 | 8.907 | 8.894058 | 8.417276 | 0.01294177 | 0.4767818
46.1762 | 8.8474 | 8.889683 | 8.41358 | -0.04228288 | 0.4761027
46.1862 | 8.8955 | 8.885315 | 8.409886 | 0.01018464 | 0.4754296
46.1962 | 8.877 | 8.880956 | 8.406193 | -0.003955742 | 0.4747624
46.2062 | 8.855 | 8.876604 | 8.402503 | -0.02160392 | 0.474101
46.2162 | 8.8894 | 8.87226 | 8.398814 | 0.01714007 | 0.4734455
46.2262 | 8.853 | 8.867924 | 8.395128 | -0.01492377 | 0.472796
46.2362 | 8.8425 | 8.863595 | 8.391443 | -0.02109538 | 0.4721522
46.2462 | 8.8872 | 8.859275 | 8.387761 | 0.02792521 | 0.4715143
46.2562 | 8.8311 | 8.854962 | 8.38408 | -0.02386192 | 0.4708821
46.2662 | 8.8445 | 8.850657 | 8.380401 | -0.006156844 | 0.4702558
46.2762 | 8.85 | 8.846359 | 8.376724 | 0.003640538 | 0.4696352
46.2862 | 8.8272 | 8.84207 | 8.373049 | -0.01486983 | 0.4690204
46.2962 | 8.8341 | 8.837788 | 8.369377 | -0.003687884 | 0.4684113
46.3062 | 8.8313 | 8.833514 | 8.365706 | -0.002213657 | 0.467808
46.3162 | 8.833 | 8.829247 | 8.362037 | 0.003752875 | 0.4672104
46.3262 | 8.8238 | 8.824988 | 8.35837 | -0.001188235 | 0.4666185
46.3362 | 8.8129 | 8.820737 | 8.354705 | -0.007837046 | 0.4660323
46.3462 | 8.825 | 8.816493 | 8.351042 | 0.008506543 | 0.4654517
46.3562 | 8.8051 | 8.812258 | 8.347381 | -0.007157513 | 0.4648768
46.3662 | 8.8118 | 8.808029 | 8.343722 | 0.003770787 | 0.4643075
46.3762 | 8.8038 | 8.803809 | 8.340065 | -8.54018e-06 | 0.4637439
46.3862 | 8.8033 | 8.799595 | 8.33641 | 0.003704514 | 0.4631859
46.3962 | 8.7969 | 8.79539 | 8.332756 | 0.001510018 | 0.4626335
46.4062 | 8.7769 | 8.791192 | 8.329105 | -0.01429208 | 0.4620867
46.4162 | 8.8 | 8.787002 | 8.325456 | 0.01299823 | 0.4615455
46.4262 | 8.7652 | 8.782819 | 8.321809 | -0.017619 | 0.4610099
46.4362 | 8.763 | 8.778644 | 8.318164 | -0.01564379 | 0.4604798
46.4462 | 8.7934 | 8.774476 | 8.314521 | 0.01892387 | 0.4599552
46.4562 | 8.7577 | 8.770316 | 8.31088 | -0.01261598 | 0.4594362
46.4662 | 8.7495 | 8.766163 | 8.307241 | -0.01666341 | 0.4589227
46.4762 | 8.782 | 8.762018 | 8.303604 | 0.01998165 | 0.4584148
46.4862 | 8.7283 | 8.757881 | 8.299968 | -0.02958078 | 0.4579123
46.4962 | 8.756 | 8.753751 | 8.296335 | 0.002249285 | 0.4574153
46.5062 | 8.7655 | 8.749628 | 8.292704 | 0.01587183 | 0.4569238
46.5162 | 8.7126 | 8.745513 | 8.289075 | -0.03291309 | 0.4564378
46.5262 | 8.7361 | 8.741406 | 8.285448 | -0.005305538 | 0.4559573
46.5362 | 8.7594 | 8.737305 | 8.281823 | 0.02209459 | 0.4554822
46.5462 | 8.7025 | 8.733213 | 8.2782 | -0.03071278 | 0.4550125
46.5562 | 8.7347 | 8.729128 | 8.274579 | 0.00557239 | 0.4545483
46.5662 | 8.717 | 8.72505 | 8.27096 | -0.008049893 | 0.4540895
46.5762 | 8.695 | 8.72098 | 8.267343 | -0.02597963 | 0.4536362
46.5862 | 8.7159 | 8.716917 | 8.263729 | -0.0010168 | 0.4531882
46.5962 | 8.7109 | 8.712861 | 8.260116 | -0.001961429 | 0.4527457
46.6062 | 8.6956 | 8.708813 | 8.256505 | -0.01321349 | 0.4523085
46.6162 | 8.6822 | 8.704773 | 8.252896 | -0.02257299 | 0.4518768
46.6262 | 8.6991 | 8.70074 | 8.249289 | -0.001639877 | 0.4514504
46.6362 | 8.6718 | 8.696714 | 8.245685 | -0.02491423 | 0.4510294
46.6462 | 8.6784 | 8.692696 | 8.242082 | -0.01429598 | 0.4506138
46.6562 | 8.6781 | 8.688685 | 8.238482 | -0.01058514 | 0.4502035
46.6662 | 8.6534 | 8.684682 | 8.234883 | -0.03128172 | 0.4497986
46.6762 | 8.6784 | 8.680686 | 8.231287 | -0.00228569 | 0.4493991
46.6862 | 8.6765 | 8.676697 | 8.227692 | -0.0001970724 | 0.4490049
46.6962 | 8.6306 | 8.672716 | 8.2241 | -0.04211588 | 0.448616
46.7062 | 8.6703 | 8.668742 | 8.22051 | 0.001557906 | 0.4482325
46.7162 | 8.638 | 8.664776 | 8.216921 | -0.02677567 | 0.4478544
46.7262 | 8.6354 | 8.660817 | 8.213335 | -0.02541665 | 0.4474815
46.7362 | 8.6452 | 8.656865 | 8.209751 | -0.01166501 | 0.447114
46.7462 | 8.6271 | 8.652921 | 8.206169 | -0.02582078 | 0.4467518
46.7562 | 8.6321 | 8.648984 | 8.202589 | -0.01688393 | 0.4463949
46.7662 | 8.6299 | 8.645054 | 8.199011 | -0.01515447 | 0.4460433
46.7762 | 8.6131 | 8.641132 | 8.195435 | -0.0280324 | 0.445697
46.7862 | 8.6178 | 8.637218 | 8.191862 | -0.01941769 | 0.445356
46.7962 | 8.6149 | 8.63331 | 8.18829 | -0.01841041 | 0.4450204
46.8062 | 8.6075 | 8.629411 | 8.18472 | -0.02191052 | 0.4446901
46.8162 | 8.6081 | 8.625518 | 8.181153 | -0.01741797 | 0.444365
46.8262 | 8.6181 | 8.621633 | 8.177588 | -0.003532842 | 0.4440453
46.8362 | 8.5843 | 8.617755 | 8.174024 | -0.03345508 | 0.4437308
46.8462 | 8.6132 | 8.613885 | 8.170463 | -0.0006847154 | 0.4434216
46.8562 | 8.611 | 8.610022 | 8.166904 | 0.0009782568 | 0.4431178
46.8662 | 8.5693 | 8.606166 | 8.163347 | -0.03686616 | 0.4428192
46.8762 | 8.612 | 8.602318 | 8.159792 | 0.009682021 | 0.4425259
46.8862 | 8.5888 | 8.598477 | 8.156239 | -0.009677185 | 0.4422379
46.8962 | 8.5753 | 8.594644 | 8.152689 | -0.01934378 | 0.4419552
46.9062 | 8.599 | 8.590818 | 8.14914 | 0.00818223 | 0.4416778
46.9162 | 8.5673 | 8.586999 | 8.145593 | -0.01969915 | 0.4414057
46.9262 | 8.5901 | 8.583188 | 8.142049 | 0.00691201 | 0.4411389
46.9362 | 8.5714 | 8.579384 | 8.138507 | -0.007984204 | 0.4408773
46.9462 | 8.563 | 8.575588 | 8.134967 | -0.01258783 | 0.4406211
46.9562 | 8.5891 | 8.571799 | 8.131429 | 0.01730112 | 0.4403702
46.9662 | 8.5489 | 8.568017 | 8.127893 | -0.01911736 | 0.4401246
46.9762 | 8.5761 | 8.564243 | 8.124359 | 0.01185677 | 0.4398842
46.9862 | 8.5422 | 8.560477 | 8.120827 | -0.01827653 | 0.4396492
46.9962 | 8.5667 | 8.556717 | 8.117298 | 0.00998271 | 0.4394195
47.0062 | 8.5487 | 8.552965 | 8.11377 | -0.004265459 | 0.439195
47.0162 | 8.5646 | 8.549221 | 8.110245 | 0.01537887 | 0.438976
47.0262 | 8.5595 | 8.545484 | 8.106722 | 0.01401579 | 0.4387622
47.0362 | 8.5319 | 8.541755 | 8.103201 | -0.009854725 | 0.4385537
47.0462 | 8.5483 | 8.538033 | 8.099682 | 0.01026728 | 0.4383505
47.0562 | 8.5487 | 8.534318 | 8.096165 | 0.01438181 | 0.4381527
47.0662 | 8.5232 | 8.530611 | 8.092651 | -0.007411136 | 0.4379602
47.0762 | 8.5309 | 8.526912 | 8.089139 | 0.003988481 | 0.437773
47.0862 | 8.5329 | 8.523219 | 8.085628 | 0.009680562 | 0.4375912
47.0962 | 8.5188 | 8.519535 | 8.08212 | -0.0007348477 | 0.4374147
47.1062 | 8.5327 | 8.515858 | 8.078614 | 0.01684223 | 0.4372436
47.1162 | 8.5109 | 8.512188 | 8.07511 | -0.001288184 | 0.4370779
47.1262 | 8.5017 | 8.508526 | 8.071609 | -0.006826115 | 0.4369174
47.1361 | 8.5316 | 8.504908 | 8.068144 | 0.0266919 | 0.4367639
47.1461 | 8.5015 | 8.501261 | 8.064647 | 0.0002389708 | 0.4366142
47.1561 | 8.5003 | 8.497621 | 8.061152 | 0.002678501 | 0.4364699
47.1661 | 8.5294 | 8.49399 | 8.057659 | 0.03541048 | 0.4363309
47.1761 | 8.4678 | 8.490365 | 8.054168 | -0.02256514 | 0.4361974
47.1861 | 8.5096 | 8.486748 | 8.050679 | 0.02285171 | 0.4360692
47.1961 | 8.4885 | 8.483139 | 8.047193 | 0.005360964 | 0.4359465
47.2061 | 8.4953 | 8.479537 | 8.043708 | 0.01576261 | 0.4358292
47.2161 | 8.5105 | 8.475943 | 8.040226 | 0.03455665 | 0.4357173
47.2261 | 8.4522 | 8.472357 | 8.036746 | -0.02015691 | 0.4356108
47.2361 | 8.4933 | 8.468778 | 8.033268 | 0.02452187 | 0.4355098
47.2461 | 8.4784 | 8.465207 | 8.029793 | 0.01319303 | 0.4354143
47.2561 | 8.4744 | 8.461643 | 8.026319 | 0.01275654 | 0.4353242
47.2661 | 8.4706 | 8.458088 | 8.022848 | 0.01251234 | 0.4352396
47.2761 | 8.4781 | 8.454539 | 8.019379 | 0.02356051 | 0.4351605
47.2861 | 8.4556 | 8.450999 | 8.015912 | 0.004600975 | 0.4350869
47.2961 | 8.4562 | 8.447466 | 8.012447 | 0.008733743 | 0.4350188
47.3061 | 8.4674 | 8.443941 | 8.008985 | 0.02345877 | 0.4349562
47.3161 | 8.4532 | 8.440424 | 8.005525 | 0.01277607 | 0.4348991
47.3261 | 8.4615 | 8.436914 | 8.002067 | 0.02458563 | 0.4348476
47.3361 | 8.4443 | 8.433413 | 7.998611 | 0.01088743 | 0.4348017
47.3461 | 8.4634 | 8.429919 | 7.995157 | 0.03348146 | 0.4347613
47.3561 | 8.4722 | 8.426432 | 7.991706 | 0.04576769 | 0.4347265
47.3661 | 8.4294 | 8.422954 | 7.988257 | 0.006446109 | 0.4346973
47.3761 | 8.4612 | 8.419483 | 7.98481 | 0.04171672 | 0.4346736
47.3861 | 8.4352 | 8.416021 | 7.981365 | 0.01917948 | 0.4346557
47.3961 | 8.4424 | 8.412566 | 7.977922 | 0.02983437 | 0.4346433
47.4061 | 8.4484 | 8.409119 | 7.974482 | 0.03928142 | 0.4346366
47.4161 | 8.4261 | 8.405679 | 7.971044 | 0.02042057 | 0.4346356
47.4261 | 8.4511 | 8.402248 | 7.967608 | 0.04885179 | 0.4346403
47.4361 | 8.4444 | 8.398825 | 7.964174 | 0.04557513 | 0.4346506
47.4461 | 8.4291 | 8.39541 | 7.960743 | 0.03369049 | 0.4346667
47.4561 | 8.4261 | 8.392002 | 7.957314 | 0.03409792 | 0.4346884
47.4661 | 8.4252 | 8.388603 | 7.953887 | 0.03659736 | 0.434716
47.4761 | 8.4238 | 8.385211 | 7.950462 | 0.03858877 | 0.4347493
47.4861 | 8.439 | 8.381828 | 7.947039 | 0.05717218 | 0.4347884
47.4961 | 8.4054 | 8.378452 | 7.943619 | 0.02694755 | 0.4348332
47.5061 | 8.4412 | 8.375085 | 7.940201 | 0.06611488 | 0.4348839
47.5161 | 8.417 | 8.371726 | 7.936785 | 0.04527412 | 0.4349404
47.5261 | 8.4067 | 8.368375 | 7.933372 | 0.03832527 | 0.4350028
47.5361 | 8.4398 | 8.365032 | 7.929961 | 0.07476828 | 0.4350711
47.5461 | 8.3871 | 8.361697 | 7.926552 | 0.02540315 | 0.4351452
47.5561 | 8.4234 | 8.35837 | 7.923145 | 0.06502986 | 0.4352252
47.5661 | 8.402 | 8.355052 | 7.91974 | 0.04694837 | 0.4353112
47.5761 | 8.4024 | 8.351741 | 7.916338 | 0.05065865 | 0.4354032
47.5861 | 8.4024 | 8.348439 | 7.912938 | 0.05396075 | 0.4355011
47.5961 | 8.3901 | 8.345145 | 7.90954 | 0.04495456 | 0.435605
47.6061 | 8.392 | 8.34186 | 7.906145 | 0.0501401 | 0.4357149
47.6161 | 8.3962 | 8.338583 | 7.902752 | 0.05761733 | 0.4358308
47.6261 | 8.3704 | 8.335314 | 7.899361 | 0.03508622 | 0.4359529
47.6361 | 8.3883 | 8.332053 | 7.895972 | 0.05624675 | 0.436081
47.6461 | 8.378 | 8.328801 | 7.892586 | 0.04919891 | 0.4362152
47.6561 | 8.3693 | 8.325557 | 7.889202 | 0.04374266 | 0.4363555
47.6661 | 8.388 | 8.322322 | 7.88582 | 0.06567796 | 0.436502
47.6761 | 8.3355 | 8.319095 | 7.88244 | 0.01640482 | 0.4366547
47.6861 | 8.3752 | 8.315877 | 7.879063 | 0.05932319 | 0.4368136
47.6961 | 8.3472 | 8.312667 | 7.875688 | 0.03453304 | 0.4369787
47.7061 | 8.3648 | 8.309466 | 7.872316 | 0.05533433 | 0.4371501
47.7161 | 8.3423 | 8.306273 | 7.868945 | 0.03602706 | 0.4373277
47.7261 | 8.3391 | 8.303089 | 7.865577 | 0.03601119 | 0.4375117
47.7361 | 8.3379 | 8.299913 | 7.862211 | 0.03798669 | 0.437702
47.7461 | 8.3301 | 8.296747 | 7.858848 | 0.0333535 | 0.4378987
47.7561 | 8.3287 | 8.293588 | 7.855487 | 0.03511163 | 0.4381017
47.7661 | 8.317 | 8.290439 | 7.852128 | 0.02656106 | 0.4383112
47.7761 | 8.3341 | 8.287298 | 7.848771 | 0.04680173 | 0.4385271
47.7861 | 8.3064 | 8.284166 | 7.845417 | 0.02223361 | 0.4387495
47.7961 | 8.3154 | 8.281043 | 7.842065 | 0.03435667 | 0.4389785
47.8061 | 8.2866 | 8.277929 | 7.838715 | 0.008670857 | 0.439214
47.8161 | 8.3079 | 8.274824 | 7.835368 | 0.03307618 | 0.439456
47.8261 | 8.2879 | 8.271727 | 7.832023 | 0.01617259 | 0.4397046
47.8361 | 8.3092 | 8.26864 | 7.82868 | 0.04056003 | 0.4399599
47.8461 | 8.2916 | 8.265562 | 7.82534 | 0.02603849 | 0.4402219
47.8561 | 8.293 | 8.262492 | 7.822002 | 0.03050795 | 0.4404905
47.8661 | 8.2907 | 8.259432 | 7.818666 | 0.03126834 | 0.4407659
47.8761 | 8.2769 | 8.25638 | 7.815332 | 0.02051961 | 0.4410481
47.8861 | 8.2782 | 8.253338 | 7.812001 | 0.02486177 | 0.441337
47.8961 | 8.2783 | 8.250305 | 7.808672 | 0.02799477 | 0.4416328
47.9061 | 8.277 | 8.247281 | 7.805346 | 0.02971855 | 0.4419355
47.9161 | 8.2793 | 8.244267 | 7.802022 | 0.03503307 | 0.4422451
47.9261 | 8.2757 | 8.241262 | 7.7987 | 0.03443834 | 0.4425616
47.9361 | 8.2597 | 8.238266 | 7.795381 | 0.02143425 | 0.4428852
47.9461 | 8.2815 | 8.235279 | 7.792063 | 0.04622084 | 0.4432157
47.9561 | 8.2374 | 8.232302 | 7.788749 | 0.005097998 | 0.4435533
47.9661 | 8.2827 | 8.229334 | 7.785436 | 0.05336573 | 0.443898
47.9761 | 8.2323 | 8.226376 | 7.782126 | 0.005923971 | 0.4442498
47.9861 | 8.2759 | 8.223427 | 7.778818 | 0.05247266 | 0.4446089
47.9961 | 8.2468 | 8.220488 | 7.775513 | 0.02631179 | 0.4449751
48.0061 | 8.2667 | 8.217559 | 7.77221 | 0.0491413 | 0.4453486
48.0161 | 8.2485 | 8.214639 | 7.768909 | 0.03386116 | 0.4457295
48.0261 | 8.2477 | 8.211729 | 7.765611 | 0.03597132 | 0.4461176
48.0361 | 8.2529 | 8.208828 | 7.762315 | 0.04407173 | 0.4465132
48.0461 | 8.246 | 8.205938 | 7.759022 | 0.04006232 | 0.4469162
48.0561 | 8.2424 | 8.203057 | 7.75573 | 0.0393431 | 0.4473266
48.0661 | 8.254 | 8.200186 | 7.752441 | 0.05381399 | 0.4477446
48.0761 | 8.2254 | 8.197325 | 7.749155 | 0.0280749 | 0.4481702
48.0861 | 8.2568 | 8.194474 | 7.745871 | 0.06232587 | 0.4486033
48.0961 | 8.2189 | 8.191633 | 7.742589 | 0.02726679 | 0.4490442
48.106 | 8.2416 | 8.188831 | 7.739342 | 0.05276924 | 0.4494883
48.116 | 8.2439 | 8.18601 | 7.736065 | 0.05789004 | 0.4499445
48.126 | 8.2112 | 8.183199 | 7.732791 | 0.02800065 | 0.4504086
48.136 | 8.2441 | 8.180399 | 7.729518 | 0.06370104 | 0.4508805
48.146 | 8.2028 | 8.177609 | 7.726249 | 0.02519111 | 0.4513603
48.156 | 8.2379 | 8.174829 | 7.722981 | 0.06307085 | 0.451848
48.166 | 8.2194 | 8.17206 | 7.719716 | 0.04734018 | 0.4523438
48.176 | 8.221 | 8.169301 | 7.716453 | 0.05169906 | 0.4528477
48.186 | 8.2304 | 8.166553 | 7.713193 | 0.06384743 | 0.4533596
48.196 | 8.2079 | 8.163815 | 7.709935 | 0.04408524 | 0.4538798
48.206 | 8.2127 | 8.161088 | 7.706679 | 0.05161243 | 0.4544081
48.216 | 8.2233 | 8.158371 | 7.703426 | 0.06492894 | 0.4549448
48.226 | 8.1861 | 8.155665 | 7.700176 | 0.03043468 | 0.4554898
48.236 | 8.2353 | 8.15297 | 7.696927 | 0.08232964 | 0.4560432
48.246 | 8.1567 | 8.150286 | 7.693681 | 0.006413753 | 0.456605
48.256 | 8.232 | 8.147613 | 7.690438 | 0.08438692 | 0.4571754
48.266 | 8.1842 | 8.144951 | 7.687197 | 0.03924943 | 0.457754
48.276 | 8.2123 | 8.1423 | 7.683958 | 0.07000026 | 0.4583419
48.286 | 8.1763 | 8.139659 | 7.680722 | 0.03664065 | 0.4589378
48.296 | 8.1855 | 8.137031 | 7.677488 | 0.04846921 | 0.4595432
48.306 | 8.1989 | 8.134413 | 7.674256 | 0.06448713 | 0.4601567
48.316 | 8.1831 | 8.131807 | 7.671027 | 0.05129311 | 0.4607798
48.326 | 8.1819 | 8.129212 | 7.6678 | 0.05268806 | 0.4614115
48.336 | 8.1947 | 8.126628 | 7.664576 | 0.06807157 | 0.4620522
48.346 | 8.1663 | 8.124056 | 7.661354 | 0.04224359 | 0.462702
48.356 | 8.2062 | 8.121496 | 7.658135 | 0.08470396 | 0.463361
48.366 | 8.1694 | 8.118947 | 7.654918 | 0.05045271 | 0.4640292
48.376 | 8.2065 | 8.11641 | 7.651704 | 0.09008977 | 0.4647066
48.386 | 8.1438 | 8.113885 | 7.648492 | 0.02991499 | 0.4653935
48.396 | 8.1999 | 8.111372 | 7.645282 | 0.08852837 | 0.4660897
48.406 | 8.1618 | 8.10887 | 7.642075 | 0.05292978 | 0.4667955
48.416 | 8.2012 | 8.106381 | 7.63887 | 0.09481918 | 0.4675109
48.426 | 8.1541 | 8.103904 | 7.635668 | 0.05019648 | 0.4682359
48.436 | 8.1892 | 8.101438 | 7.632468 | 0.08776157 | 0.4689707
48.446 | 8.1659 | 8.098986 | 7.62927 | 0.06691442 | 0.4697153
48.456 | 8.1733 | 8.096545 | 7.626075 | 0.07675499 | 0.4704697
48.466 | 8.1683 | 8.094117 | 7.622883 | 0.07418307 | 0.4712342
48.476 | 8.1642 | 8.091701 | 7.619693 | 0.07249869 | 0.4720087
48.486 | 8.1661 | 8.089298 | 7.616505 | 0.07680168 | 0.4727933
48.496 | 8.1729 | 8.086908 | 7.61332 | 0.08599203 | 0.4735882
48.506 | 8.1655 | 8.08453 | 7.610137 | 0.08096962 | 0.4743933
48.516 | 8.1761 | 8.082166 | 7.606957 | 0.09393439 | 0.4752088
48.526 | 8.1506 | 8.079814 | 7.603779 | 0.0707862 | 0.4760348
48.536 | 8.1837 | 8.077475 | 7.600604 | 0.106225 | 0.4768713
48.546 | 8.1452 | 8.075149 | 7.597431 | 0.07005071 | 0.4777185
48.556 | 8.154 | 8.072837 | 7.59426 | 0.08116318 | 0.4785765
48.566 | 8.1599 | 8.070538 | 7.591092 | 0.08936236 | 0.4794452
48.576 | 8.1466 | 8.068252 | 7.587927 | 0.07834819 | 0.4803249
48.586 | 8.1629 | 8.06598 | 7.584764 | 0.09692048 | 0.4812156
48.596 | 8.1434 | 8.063721 | 7.581603 | 0.07967919 | 0.4821174
48.606 | 8.1545 | 8.061476 | 7.578445 | 0.09302421 | 0.4830304
48.616 | 8.1393 | 8.059245 | 7.57529 | 0.08005549 | 0.4839547
48.626 | 8.1396 | 8.057027 | 7.572137 | 0.08257287 | 0.4848904
48.636 | 8.132 | 8.054824 | 7.568986 | 0.07717625 | 0.4858376
48.646 | 8.1508 | 8.052634 | 7.565838 | 0.09816557 | 0.4867964
48.656 | 8.1137 | 8.050459 | 7.562692 | 0.06324064 | 0.487767
48.666 | 8.1608 | 8.048299 | 7.559549 | 0.1125015 | 0.4887493
48.676 | 8.1009 | 8.046152 | 7.556409 | 0.05474782 | 0.4897436
48.686 | 8.1587 | 8.04402 | 7.55327 | 0.1146797 | 0.4907499
48.696 | 8.1124 | 8.041903 | 7.550135 | 0.0704969 | 0.4917684
48.706 | 8.1408 | 8.039801 | 7.547002 | 0.1009994 | 0.4927991
48.716 | 8.1245 | 8.037713 | 7.543871 | 0.08678696 | 0.4938421
48.726 | 8.1142 | 8.03564 | 7.540743 | 0.07855959 | 0.4948977
48.736 | 8.1216 | 8.033583 | 7.537617 | 0.08801712 | 0.4959658
48.746 | 8.1064 | 8.031541 | 7.534494 | 0.07485943 | 0.4970466
48.756 | 8.1198 | 8.029514 | 7.531373 | 0.09028639 | 0.4981403
48.766 | 8.1133 | 8.027502 | 7.528255 | 0.08579787 | 0.499247
48.776 | 8.1177 | 8.025506 | 7.52514 | 0.09219378 | 0.5003667
48.786 | 8.102 | 8.023526 | 7.522026 | 0.07847396 | 0.5014997
48.796 | 8.1116 | 8.021562 | 7.518916 | 0.09003833 | 0.5026459
48.806 | 8.0927 | 8.019613 | 7.515808 | 0.07308672 | 0.5038056
48.816 | 8.1123 | 8.017681 | 7.512702 | 0.094619 | 0.5049789
48.826 | 8.1019 | 8.015765 | 7.509599 | 0.086135 | 0.5061659
48.836 | 8.0957 | 8.013865 | 7.506499 | 0.08183467 | 0.5073668
48.846 | 8.1081 | 8.011982 | 7.503401 | 0.09611782 | 0.5085816
48.856 | 8.0938 | 8.010116 | 7.500305 | 0.08368427 | 0.5098107
48.866 | 8.0987 | 8.008266 | 7.497212 | 0.09043392 | 0.511054
48.876 | 8.086 | 8.006433 | 7.494122 | 0.07956666 | 0.5123116
48.886 | 8.082 | 8.004618 | 7.491034 | 0.07738231 | 0.5135839
48.896 | 8.0886 | 8.002819 | 7.487948 | 0.08578065 | 0.5148709
48.906 | 8.0741 | 8.001038 | 7.484866 | 0.07306171 | 0.5161726
48.916 | 8.0916 | 7.999275 | 7.481785 | 0.09232517 | 0.5174895
48.926 | 8.0801 | 7.997529 | 7.478708 | 0.08257092 | 0.5188214
48.936 | 8.0855 | 7.995801 | 7.475632 | 0.08969881 | 0.5201687
48.946 | 8.0702 | 7.994091 | 7.47256 | 0.07610869 | 0.5215315
48.956 | 8.0604 | 7.9924 | 7.46949 | 0.06800043 | 0.5229099
48.966 | 8.0787 | 7.990726 | 7.466422 | 0.08797378 | 0.5243041
48.976 | 8.0527 | 7.989071 | 7.463357 | 0.06362862 | 0.5257143
48.986 | 8.0789 | 7.987435 | 7.460295 | 0.09146476 | 0.5271406
48.996 | 8.0643 | 7.985818 | 7.457235 | 0.07848212 | 0.5285831
49.006 | 8.0497 | 7.98422 | 7.454177 | 0.0654804 | 0.5300422
49.016 | 8.0707 | 7.982641 | 7.451123 | 0.08805949 | 0.5315179
49.026 | 8.0433 | 7.981081 | 7.44807 | 0.06221914 | 0.5330105
49.036 | 8.0725 | 7.979541 | 7.445021 | 0.0929593 | 0.53452
49.046 | 8.0383 | 7.97802 | 7.441974 | 0.06027965 | 0.5360468
49.056 | 8.0647 | 7.97652 | 7.438929 | 0.08818009 | 0.5375909
49.066 | 8.0396 | 7.97504 | 7.435887 | 0.06456036 | 0.5391526
49.076 | 8.0538 | 7.97358 | 7.432848 | 0.08022035 | 0.540732
49.0859 | 8.033 | 7.972154 | 7.429841 | 0.06084588 | 0.542313
49.0959 | 8.0589 | 7.970735 | 7.426807 | 0.0881648 | 0.5439284
49.1059 | 8.0461 | 7.969337 | 7.423775 | 0.07676277 | 0.5455621
49.1159 | 8.018 | 7.96796 | 7.420746 | 0.05003963 | 0.5472144
49.1259 | 8.0592 | 7.966605 | 7.417719 | 0.09259516 | 0.5488854
49.1359 | 8.0034 | 7.965271 | 7.414695 | 0.0381291 | 0.5505755
49.1459 | 8.0621 | 7.963959 | 7.411674 | 0.09814127 | 0.5522847
49.1559 | 8.0086 | 7.962669 | 7.408655 | 0.04593148 | 0.5540134
49.1659 | 8.0627 | 7.961401 | 7.405639 | 0.1012994 | 0.5557617
49.1759 | 8.0083 | 7.960155 | 7.402625 | 0.04814497 | 0.5575298
49.1859 | 8.0388 | 7.958932 | 7.399614 | 0.07986782 | 0.559318
49.1959 | 8.0299 | 7.957732 | 7.396606 | 0.07216775 | 0.5611265
49.2059 | 8.0134 | 7.956555 | 7.3936 | 0.05684455 | 0.5629556
49.2159 | 8.0212 | 7.955402 | 7.390597 | 0.06579799 | 0.5648055
49.2259 | 8.0204 | 7.954272 | 7.387596 | 0.06612776 | 0.5666764
49.2359 | 8.0213 | 7.953166 | 7.384598 | 0.06813366 | 0.5685686
49.2459 | 8.0245 | 7.952085 | 7.381602 | 0.07241544 | 0.5704823
49.2559 | 8.0171 | 7.951027 | 7.378609 | 0.06607284 | 0.5724178
49.2659 | 8.0162 | 7.949994 | 7.375619 | 0.06620555 | 0.5743754
49.2759 | 8.0066 | 7.948987 | 7.372631 | 0.05761338 | 0.5763553
49.2859 | 8.0109 | 7.948004 | 7.369646 | 0.06289602 | 0.5783577
49.2959 | 8.0034 | 7.947047 | 7.366664 | 0.05635322 | 0.580383
49.3059 | 8.0239 | 7.946115 | 7.363684 | 0.07778462 | 0.5824315
49.3159 | 8.0018 | 7.94521 | 7.360707 | 0.05659004 | 0.5845033
49.3259 | 8.0187 | 7.944331 | 7.357732 | 0.07436917 | 0.5865988
49.3359 | 7.9996 | 7.943478 | 7.35476 | 0.05612168 | 0.5887184
49.3459 | 8.0085 | 7.942653 | 7.351791 | 0.06584727 | 0.5908622
49.3559 | 8.0113 | 7.941854 | 7.348824 | 0.06944573 | 0.5930305
49.3659 | 8.0007 | 7.941083 | 7.34586 | 0.05961664 | 0.5952238
49.3759 | 8.0201 | 7.94034 | 7.342898 | 0.07975974 | 0.5974422
49.3859 | 7.9812 | 7.939625 | 7.339939 | 0.0415747 | 0.5996862
49.3959 | 8.01 | 7.938939 | 7.336983 | 0.07106122 | 0.601956
49.4059 | 7.992 | 7.938281 | 7.334029 | 0.05371893 | 0.6042519
49.4159 | 7.9962 | 7.937652 | 7.331078 | 0.05854753 | 0.6065744
49.4259 | 8.0112 | 7.937053 | 7.32813 | 0.07414669 | 0.6089236
49.4359 | 7.9889 | 7.936484 | 7.325184 | 0.05241605 | 0.6113
49.4459 | 8.0195 | 7.935945 | 7.322241 | 0.08355522 | 0.613704
49.4559 | 7.9724 | 7.935436 | 7.3193 | 0.03696392 | 0.6161358
49.4659 | 7.9886 | 7.934958 | 7.316362 | 0.05364176 | 0.6185958
49.4759 | 8.0047 | 7.934512 | 7.313427 | 0.07018834 | 0.6210845
49.4859 | 7.9874 | 7.934097 | 7.310495 | 0.0533033 | 0.6236021
49.4959 | 8.0086 | 7.933714 | 7.307565 | 0.07488629 | 0.6261491
49.5059 | 7.9757 | 7.933363 | 7.304637 | 0.04233693 | 0.6287257
49.5159 | 7.9966 | 7.933045 | 7.301713 | 0.0635547 | 0.6313326
49.5259 | 7.992 | 7.932761 | 7.298791 | 0.05923935 | 0.63397
49.5359 | 7.9859 | 7.93251 | 7.295871 | 0.05339041 | 0.6366383
49.5459 | 7.992 | 7.932293 | 7.292955 | 0.05970746 | 0.6393379
49.5559 | 7.9844 | 7.93211 | 7.290041 | 0.05229008 | 0.6420693
49.5659 | 7.9951 | 7.931962 | 7.287129 | 0.0631379 | 0.6448329
49.5759 | 7.9802 | 7.93185 | 7.28422 | 0.04835036 | 0.6476292
49.5859 | 7.9883 | 7.931773 | 7.281314 | 0.05652713 | 0.6504585
49.5959 | 7.997 | 7.931732 | 7.278411 | 0.06526767 | 0.6533214
49.6059 | 7.9716 | 7.931728 | 7.27551 | 0.03987156 | 0.6562182
49.6159 | 7.9996 | 7.931762 | 7.272612 | 0.06783836 | 0.6591495
49.6259 | 7.9707 | 7.931832 | 7.269717 | 0.03886753 | 0.6621158
49.6359 | 7.9817 | 7.931941 | 7.266824 | 0.04975866 | 0.6651174
49.6459 | 7.9956 | 7.932089 | 7.263934 | 0.06351114 | 0.668155
49.6559 | 7.9727 | 7.932275 | 7.261046 | 0.04042454 | 0.671229
49.6659 | 8.0128 | 7.932502 | 7.258162 | 0.08029837 | 0.67434
49.6759 | 7.9677 | 7.932768 | 7.25528 | 0.03493211 | 0.6774883
49.6859 | 7.984 | 7.933075 | 7.2524 | 0.05092513 | 0.6806747
49.6959 | 8.0014 | 7.933423 | 7.249523 | 0.06797694 | 0.6838996
49.7059 | 7.9805 | 7.933813 | 7.246649 | 0.04668707 | 0.6871635
49.7159 | 7.9891 | 7.934245 | 7.243778 | 0.05485483 | 0.6904671
49.7259 | 8.0015 | 7.93472 | 7.240909 | 0.06677972 | 0.6938109
49.7359 | 7.9756 | 7.935239 | 7.238043 | 0.04036115 | 0.6971954
49.7459 | 8.0114 | 7.935801 | 7.23518 | 0.07559853 | 0.7006214
49.7559 | 7.9764 | 7.936409 | 7.232319 | 0.03999117 | 0.7040894
49.7659 | 8.0013 | 7.937061 | 7.229462 | 0.06423857 | 0.7075999
49.7759 | 7.9896 | 7.93776 | 7.226606 | 0.05184006 | 0.7111536
49.7859 | 7.9925 | 7.938505 | 7.223754 | 0.05399499 | 0.7147513
49.7959 | 8.0026 | 7.939297 | 7.220904 | 0.06330274 | 0.7183934
49.8059 | 7.9944 | 7.940137 | 7.218057 | 0.05426256 | 0.7220807
49.8159 | 7.9833 | 7.941026 | 7.215212 | 0.04227385 | 0.7258139
49.8259 | 8.0271 | 7.941964 | 7.21237 | 0.08513587 | 0.7295936
49.8359 | 7.9762 | 7.942952 | 7.209531 | 0.03324804 | 0.7334206
49.8459 | 8.0258 | 7.943991 | 7.206695 | 0.08180947 | 0.7372955
49.8559 | 7.9886 | 7.94508 | 7.203861 | 0.0435195 | 0.7412191
49.8659 | 7.991 | 7.946223 | 7.20103 | 0.04477744 | 0.7451921
49.8759 | 8.0096 | 7.947418 | 7.198202 | 0.06218241 | 0.7492154
49.8859 | 7.9894 | 7.948666 | 7.195377 | 0.04073377 | 0.7532896
49.8959 | 8.0059 | 7.949969 | 7.192554 | 0.0559306 | 0.7574156
49.9059 | 7.9999 | 7.951328 | 7.189734 | 0.04857219 | 0.7615942
49.9159 | 8.0015 | 7.952742 | 7.186916 | 0.04875772 | 0.7658261
49.9259 | 8.0043 | 7.954214 | 7.184102 | 0.05008621 | 0.7701123
49.9359 | 8.0014 | 7.955743 | 7.18129 | 0.04565696 | 0.7744535
49.9459 | 7.9883 | 7.957331 | 7.17848 | 0.03096911 | 0.7788506
49.9559 | 8.0091 | 7.958978 | 7.175674 | 0.05012165 | 0.7833046
49.9659 | 7.9907 | 7.960686 | 7.17287 | 0.03001372 | 0.7878164
49.9759 | 8.0164 | 7.962456 | 7.170069 | 0.05394441 | 0.7923868
49.9859 | 7.9824 | 7.964287 | 7.16727 | 0.01811283 | 0.7970168
49.9959 | 8.0205 | 7.966182 | 7.164475 | 0.05431784 | 0.8017074
50.0059 | 7.9891 | 7.968141 | 7.161682 | 0.02095861 | 0.8064596
50.0159 | 7.9945 | 7.970166 | 7.158892 | 0.0243341 | 0.8112743
50.0259 | 8.0031 | 7.972257 | 7.156104 | 0.03084322 | 0.8161527
50.0359 | 7.9825 | 7.974415 | 7.153319 | 0.008085038 | 0.8210956
50.0459 | 8.0121 | 7.976642 | 7.150537 | 0.03545849 | 0.8261042
50.0558 | 7.9842 | 7.978916 | 7.147786 | 0.00528442 | 0.8311297
50.0658 | 8.0054 | 7.981282 | 7.145009 | 0.02411833 | 0.8362724
50.0758 | 7.9894 | 7.98372 | 7.142235 | 0.005680476 | 0.8414841
50.0858 | 8.0072 | 7.98623 | 7.139464 | 0.02096966 | 0.846766
50.0958 | 7.9876 | 7.988815 | 7.136696 | -0.001215203 | 0.8521192
50.1058 | 8.011 | 7.991475 | 7.13393 | 0.01952463 | 0.857545
50.1158 | 7.9798 | 7.994212 | 7.131168 | -0.01441217 | 0.8630447
50.1258 | 8.0078 | 7.997027 | 7.128407 | 0.01077324 | 0.8686194
50.1358 | 7.9898 | 7.99992 | 7.12565 | -0.0101205 | 0.8742705
50.1458 | 7.9996 | 8.002895 | 7.122895 | -0.003294655 | 0.8799993
50.1558 | 8.0137 | 8.005951 | 7.120143 | 0.007749404 | 0.8858071
50.1658 | 7.9965 | 8.00909 | 7.117394 | -0.01258968 | 0.8916953
50.1758 | 8.0307 | 8.012313 | 7.114648 | 0.01838655 | 0.8976655
50.1858 | 7.9966 | 8.015623 | 7.111904 | -0.01902307 | 0.9037188
50.1958 | 8.0311 | 8.01902 | 7.109163 | 0.01207973 | 0.9098568
50.2058 | 7.988 | 8.022506 | 7.106425 | -0.03450647 | 0.9160812
50.2158 | 8.0372 | 8.026083 | 7.10369 | 0.01111687 | 0.9223932
50.2258 | 8.0092 | 8.029752 | 7.100957 | -0.02055195 | 0.9287946
50.2358 | 8.0171 | 8.033514 | 7.098227 | -0.01641444 | 0.9352869
50.2458 | 8.0293 | 8.037372 | 7.0955 | -0.008072334 | 0.9418719
50.2558 | 8.0158 | 8.041327 | 7.092776 | -0.02552717 | 0.9485511
50.2658 | 8.0362 | 8.045381 | 7.090055 | -0.00918082 | 0.9553263
50.2758 | 8.0196 | 8.049535 | 7.087336 | -0.029935 | 0.9621993
50.2858 | 8.0416 | 8.053791 | 7.08462 | -0.01219148 | 0.9691718
50.2958 | 8.0295 | 8.058152 | 7.081906 | -0.02865216 | 0.9762457
50.3058 | 8.0536 | 8.062619 | 7.079196 | -0.009018673 | 0.9834227
50.3158 | 8.0257 | 8.067193 | 7.076488 | -0.04149336 | 0.9907051
50.3258 | 8.0421 | 8.071878 | 7.073783 | -0.02977802 | 0.9980947
50.3358 | 8.0491 | 8.076674 | 7.071081 | -0.02757446 | 1.005593
50.3458 | 8.0406 | 8.081585 | 7.068382 | -0.040985 | 1.013203
50.3558 | 8.0659 | 8.086612 | 7.065685 | -0.02071173 | 1.020927
50.3658 | 8.0233 | 8.091757 | 7.062991 | -0.06845676 | 1.028765
50.3758 | 8.0774 | 8.097022 | 7.0603 | -0.01962236 | 1.036722
50.3858 | 8.0427 | 8.102411 | 7.057612 | -0.05971082 | 1.044799
50.3958 | 8.0558 | 8.107924 | 7.054926 | -0.05212413 | 1.052998
50.4058 | 8.0728 | 8.113565 | 7.052244 | -0.04076524 | 1.061321
50.4158 | 8.0471 | 8.119336 | 7.049564 | -0.07223626 | 1.069772
50.4258 | 8.0771 | 8.12524 | 7.046887 | -0.04813966 | 1.078353
50.4358 | 8.0556 | 8.131278 | 7.044212 | -0.07567814 | 1.087066
50.4458 | 8.0724 | 8.137454 | 7.041541 | -0.06505426 | 1.095913
50.4558 | 8.0603 | 8.143771 | 7.038872 | -0.08347074 | 1.104899
50.4658 | 8.0647 | 8.15023 | 7.036206 | -0.08553026 | 1.114024
50.4758 | 8.0806 | 8.156836 | 7.033543 | -0.0762359 | 1.123293
50.4858 | 8.0764 | 8.16359 | 7.030882 | -0.08719013 | 1.132708
50.4958 | 8.0871 | 8.170496 | 7.028225 | -0.08339631 | 1.142271
50.5058 | 8.0703 | 8.177557 | 7.02557 | -0.1072574 | 1.151987
50.5158 | 8.0952 | 8.184776 | 7.022918 | -0.08957639 | 1.161858
50.5258 | 8.062 | 8.192157 | 7.020269 | -0.1301567 | 1.171888
50.5358 | 8.0945 | 8.199701 | 7.017623 | -0.1052013 | 1.182079
50.5458 | 8.0778 | 8.207414 | 7.014979 | -0.129614 | 1.192435
50.5558 | 8.0939 | 8.215298 | 7.012338 | -0.1213978 | 1.20296
50.5658 | 8.1018 | 8.223357 | 7.0097 | -0.1215566 | 1.213656
50.5758 | 8.0833 | 8.231594 | 7.007065 | -0.1482939 | 1.224529
50.5858 | 8.1109 | 8.240013 | 7.004433 | -0.1291135 | 1.235581
50.5958 | 8.0783 | 8.248619 | 7.001803 | -0.1703193 | 1.246816
50.6058 | 8.0989 | 8.257415 | 6.999176 | -0.1585149 | 1.258239
50.6158 | 8.111 | 8.266405 | 6.996552 | -0.1554049 | 1.269853
50.6258 | 8.095 | 8.275593 | 6.993931 | -0.1805932 | 1.281662
50.6358 | 8.1265 | 8.284984 | 6.991313 | -0.1584838 | 1.293671
50.6458 | 8.0882 | 8.294582 | 6.988697 | -0.2063816 | 1.305884
50.6558 | 8.1194 | 8.304391 | 6.986085 | -0.1849907 | 1.318306
50.6658 | 8.1224 | 8.314416 | 6.983475 | -0.1920158 | 1.330941
50.6758 | 8.1083 | 8.324662 | 6.980868 | -0.2163619 | 1.343794
50.6858 | 8.134 | 8.335134 | 6.978264 | -0.2011338 | 1.35687
50.6958 | 8.104 | 8.345836 | 6.975662 | -0.2418363 | 1.370174
50.7058 | 8.1364 | 8.356775 | 6.973064 | -0.2203749 | 1.383711
50.7158 | 8.1292 | 8.367955 | 6.970468 | -0.2387547 | 1.397487
50.7258 | 8.1277 | 8.379381 | 6.967875 | -0.2516812 | 1.411506
50.7358 | 8.1559 | 8.39106 | 6.965285 | -0.2351602 | 1.425776
50.7458 | 8.1257 | 8.402997 | 6.962697 | -0.2772971 | 1.4403
50.7558 | 8.1551 | 8.415198 | 6.960113 | -0.2600984 | 1.455085
50.7658 | 8.1503 | 8.42767 | 6.957531 | -0.2773697 | 1.470138
50.7758 | 8.1388 | 8.440418 | 6.954953 | -0.3016176 | 1.485465
50.7858 | 8.1701 | 8.453449 | 6.952377 | -0.2833485 | 1.501072
50.7958 | 8.1524 | 8.466769 | 6.949803 | -0.3143691 | 1.516966
50.8058 | 8.1687 | 8.480386 | 6.947233 | -0.3116863 | 1.533153
50.8158 | 8.173 | 8.494307 | 6.944666 | -0.3213072 | 1.549641
50.8258 | 8.1646 | 8.508539 | 6.942101 | -0.3439389 | 1.566438
50.8358 | 8.1975 | 8.523089 | 6.939539 | -0.325589 | 1.58355
50.8458 | 8.1733 | 8.537965 | 6.93698 | -0.3646654 | 1.600985
50.8558 | 8.1978 | 8.553176 | 6.934424 | -0.3553758 | 1.618752
50.8658 | 8.1922 | 8.568729 | 6.931871 | -0.3765287 | 1.636858
50.8758 | 8.1949 | 8.584632 | 6.92932 | -0.3897323 | 1.655312
50.8858 | 8.2221 | 8.600895 | 6.926773 | -0.3787954 | 1.674123
50.8958 | 8.2133 | 8.617527 | 6.924228 | -0.4042273 | 1.693299
50.9058 | 8.2193 | 8.634537 | 6.921686 | -0.4152367 | 1.71285
50.9158 | 8.2318 | 8.651934 | 6.919147 | -0.4201339 | 1.732787
50.9258 | 8.2314 | 8.669728 | 6.916611 | -0.4383279 | 1.753117
50.9358 | 8.2484 | 8.68793 | 6.914078 | -0.4395295 | 1.773852
50.9458 | 8.2441 | 8.706549 | 6.911547 | -0.4624491 | 1.795002
50.9558 | 8.2464 | 8.725597 | 6.909019 | -0.4791973 | 1.816578
50.9658 | 8.2724 | 8.745085 | 6.906495 | -0.4726854 | 1.838591
50.9758 | 8.2583 | 8.765025 | 6.903973 | -0.5067253 | 1.861053
50.9858 | 8.3057 | 8.785429 | 6.901454 | -0.4797287 | 1.883975
50.9958 | 8.2724 | 8.806308 | 6.898937 | -0.5339076 | 1.90737
51.0058 | 8.2771 | 8.827675 | 6.896424 | -0.5505752 | 1.931251
51.0158 | 8.3113 | 8.849544 | 6.893913 | -0.5382443 | 1.955631
51.0257 | 8.2903 | 8.871696 | 6.891431 | -0.5813959 | 1.980265
51.0357 | 8.3175 | 8.894604 | 6.888926 | -0.5771041 | 2.005678
51.0457 | 8.3227 | 8.918056 | 6.886424 | -0.5953557 | 2.031632
51.0557 | 8.3127 | 8.942066 | 6.883925 | -0.6293661 | 2.058141
51.0657 | 8.3524 | 8.966651 | 6.881429 | -0.6142507 | 2.085222
51.0757 | 8.3277 | 8.991826 | 6.878935 | -0.6641257 | 2.11289
51.0857 | 8.3403 | 9.017607 | 6.876445 | -0.6773069 | 2.141162
51.0957 | 8.3681 | 9.044013 | 6.873957 | -0.6759125 | 2.170055
51.1057 | 8.3387 | 9.07106 | 6.871472 | -0.7323599 | 2.199588
51.1157 | 8.3763 | 9.098767 | 6.86899 | -0.7224673 | 2.229777
51.1257 | 8.3765 | 9.127154 | 6.866511 | -0.7506541 | 2.260643
51.1357 | 8.3806 | 9.15624 | 6.864035 | -0.7756398 | 2.292205
51.1457 | 8.4005 | 9.186045 | 6.861562 | -0.7855449 | 2.324483
51.1557 | 8.3912 | 9.21659 | 6.859091 | -0.8253905 | 2.357499
51.1657 | 8.4124 | 9.247899 | 6.856624 | -0.8354986 | 2.391275
51.1757 | 8.4202 | 9.279992 | 6.854159 | -0.8597921 | 2.425833
51.1857 | 8.423 | 9.312894 | 6.851697 | -0.8898943 | 2.461197
51.1957 | 8.4356 | 9.34663 | 6.849238 | -0.9110296 | 2.497391
51.2057 | 8.4444 | 9.381224 | 6.846782 | -0.936824 | 2.534442
51.2157 | 8.4555 | 9.416703 | 6.844329 | -0.9612029 | 2.572374
51.2257 | 8.4752 | 9.453094 | 6.841879 | -0.977894 | 2.611215
51.2357 | 8.4789 | 9.490426 | 6.839431 | -1.011526 | 2.650995
51.2457 | 8.4922 | 9.528727 | 6.836987 | -1.036527 | 2.691741
51.2557 | 8.5014 | 9.568029 | 6.834545 | -1.066629 | 2.733484
51.2657 | 8.5104 | 9.608363 | 6.832106 | -1.097963 | 2.776257
51.2757 | 8.5425 | 9.649762 | 6.82967 | -1.107262 | 2.820092
51.2857 | 8.5401 | 9.692259 | 6.827237 | -1.152159 | 2.865022
51.2957 | 8.5615 | 9.735892 | 6.824807 | -1.174392 | 2.911085
51.3057 | 8.5873 | 9.780695 | 6.82238 | -1.193395 | 2.958316
51.3157 | 8.5891 | 9.826709 | 6.819955 | -1.237609 | 3.006754
51.3257 | 8.6103 | 9.873972 | 6.817534 | -1.263672 | 3.056438
51.3357 | 8.6236 | 9.922526 | 6.815115 | -1.298926 | 3.107411
51.3457 | 8.6436 | 9.972415 | 6.8127 | -1.328815 | 3.159715
51.3557 | 8.6772 | 10.02368 | 6.810287 | -1.346482 | 3.213395
51.3657 | 8.6916 | 10.07637 | 6.807877 | -1.384774 | 3.268497
51.3757 | 8.7119 | 10.13054 | 6.80547 | -1.418641 | 3.325072
51.3857 | 8.7434 | 10.18623 | 6.803066 | -1.442833 | 3.383167
51.3957 | 8.7595 | 10.2435 | 6.800664 | -1.484001 | 3.442836
51.4057 | 8.7889 | 10.3024 | 6.798266 | -1.513501 | 3.504135
51.4157 | 8.8281 | 10.36299 | 6.79587 | -1.53489 | 3.567119
51.4257 | 8.8417 | 10.42533 | 6.793478 | -1.583626 | 3.631848
51.4357 | 8.885 | 10.48947 | 6.791088 | -1.604473 | 3.698384
51.4457 | 8.9246 | 10.55549 | 6.788701 | -1.630893 | 3.766791
51.4557 | 8.9474 | 10.62345 | 6.786318 | -1.676054 | 3.837136
51.4657 | 8.9954 | 10.69343 | 6.783937 | -1.698025 | 3.909489
51.4757 | 9.036 | 10.76548 | 6.781558 | -1.729481 | 3.983923
51.4857 | 9.0859 | 10.83969 | 6.779183 | -1.753795 | 4.060512
51.4957 | 9.1169 | 10.91615 | 6.776811 | -1.799247 | 4.139336
51.5057 | 9.1792 | 10.99492 | 6.774442 | -1.81572 | 4.220478
51.5157 | 9.233 | 11.0761 | 6.772075 | -1.843097 | 4.304022
51.5257 | 9.2779 | 11.15977 | 6.769712 | -1.881871 | 4.390059
51.5357 | 9.3578 | 11.24603 | 6.767351 | -1.888232 | 4.478681
51.5457 | 9.4194 | 11.33498 | 6.764993 | -1.915578 | 4.569985
51.5557 | 9.4844 | 11.42671 | 6.762638 | -1.94231 | 4.664072
51.5657 | 9.5772 | 11.52133 | 6.760286 | -1.944133 | 4.761047
51.5757 | 9.6384 | 11.61896 | 6.757937 | -1.980558 | 4.86102
51.5857 | 9.7268 | 11.7197 | 6.755591 | -1.992896 | 4.964105
51.5957 | 9.8364 | 11.82367 | 6.753248 | -1.987269 | 5.070421
51.6057 | 9.8923 | 11.931 | 6.750908 | -2.038699 | 5.180092
51.6157 | 10.0357 | 12.04182 | 6.74857 | -2.006117 | 5.293247
51.6257 | 10.1301 | 12.15626 | 6.746236 | -2.026156 | 5.41002
51.6357 | 10.2205 | 12.27446 | 6.743904 | -2.053955 | 5.530551
51.6457 | 10.3635 | 12.39656 | 6.741575 | -2.033062 | 5.654986
51.6557 | 10.4716 | 12.52273 | 6.73925 | -2.051126 | 5.783476
51.6657 | 10.6008 | 12.6531 | 6.736927 | -2.052304 | 5.916178
51.6757 | 10.784 | 12.78786 | 6.734607 | -2.003862 | 6.053255
51.6857 | 10.8874 | 12.92717 | 6.73229 | -2.039768 | 6.194878
51.6957 | 11.0793 | 13.0712 | 6.729976 | -1.991899 | 6.341223
51.7057 | 11.2438 | 13.22014 | 6.727664 | -1.976337 | 6.492473
51.7157 | 11.4224 | 13.37417 | 6.725356 | -1.951774 | 6.648818
51.7257 | 11.5816 | 13.5335 | 6.723051 | -1.951905 | 6.810454
51.7357 | 11.777 | 13.69833 | 6.720748 | -1.921334 | 6.977586
51.7457 | 12.0178 | 13.86887 | 6.718449 | -1.851072 | 7.150423
51.7557 | 12.1979 | 14.04533 | 6.716152 | -1.847435 | 7.329183
51.7657 | 12.4323 | 14.22795 | 6.713859 | -1.79565 | 7.514091
51.7757 | 12.6773 | 14.41694 | 6.711568 | -1.739645 | 7.705377
51.7857 | 12.8644 | 14.61256 | 6.70928 | -1.748161 | 7.903281
51.7957 | 13.1732 | 14.81504 | 6.706995 | -1.641841 | 8.108046
51.8057 | 13.4094 | 15.02463 | 6.704713 | -1.615235 | 8.319922
51.8157 | 13.638 | 15.2416 | 6.702434 | -1.603599 | 8.539165
51.8257 | 13.9473 | 15.4662 | 6.700158 | -1.518895 | 8.766037
51.8357 | 14.2331 | 15.69869 | 6.697885 | -1.465589 | 9.000804
51.8457 | 14.5159 | 15.93935 | 6.695614 | -1.423447 | 9.243733
51.8557 | 14.8637 | 16.18844 | 6.693347 | -1.324744 | 9.495097
51.8657 | 15.122 | 16.44625 | 6.691082 | -1.32425 | 9.755168
51.8757 | 15.5439 | 16.71304 | 6.688821 | -1.16914 | 10.02422
51.8857 | 15.8421 | 16.98908 | 6.686562 | -1.146984 | 10.30252
51.8957 | 16.1258 | 17.27465 | 6.684307 | -1.148848 | 10.59034
51.9057 | 16.592 | 17.56999 | 6.682054 | -0.977993 | 10.88794
51.9157 | 16.925 | 17.87537 | 6.679804 | -0.950371 | 11.19557
51.9257 | 17.3435 | 18.19102 | 6.677557 | -0.8475232 | 11.51347
51.9357 | 17.6599 | 18.51717 | 6.675313 | -0.8572729 | 11.84186
51.9457 | 18.0474 | 18.85403 | 6.673072 | -0.8066252 | 12.18095
51.9557 | 18.5546 | 19.20176 | 6.670834 | -0.6471627 | 12.53093
51.9657 | 18.8622 | 19.56054 | 6.668599 | -0.6983379 | 12.89194
51.9757 | 19.3342 | 19.93047 | 6.666367 | -0.5962693 | 13.2641
51.9857 | 19.7422 | 20.31163 | 6.664137 | -0.5694349 | 13.6475
51.9956 | 20.1106 | 20.70018 | 6.661933 | -0.5895769 | 14.03824
52.0056 | 20.6697 | 21.10373 | 6.65971 | -0.4340341 | 14.44402
52.0156 | 21.0438 | 21.51845 | 6.657489 | -0.4746493 | 14.86096
52.0256 | 21.5274 | 21.94416 | 6.655272 | -0.4167601 | 15.28889
52.0356 | 21.992 | 22.38063 | 6.653057 | -0.3886327 | 15.72758
52.0456 | 22.4356 | 22.82754 | 6.650845 | -0.3919387 | 16.17669
52.0556 | 22.9223 | 23.28445 | 6.648637 | -0.3621525 | 16.63582
52.0656 | 23.4007 | 23.75084 | 6.646431 | -0.3501368 | 17.10441
52.0756 | 23.8476 | 24.22604 | 6.644228 | -0.3784375 | 17.58181
52.0856 | 24.4099 | 24.70927 | 6.642028 | -0.2993674 | 18.06724
52.0956 | 24.8322 | 25.19961 | 6.639831 | -0.3674079 | 18.55978
52.1056 | 25.307 | 25.69598 | 6.637637 | -0.3889835 | 19.05835
52.1156 | 25.7873 | 26.19717 | 6.635445 | -0.4098723 | 19.56173
52.1256 | 26.2351 | 26.70179 | 6.633257 | -0.4666883 | 20.06853
52.1356 | 26.7297 | 27.20829 | 6.631072 | -0.4785874 | 20.57722
52.1456 | 27.1352 | 27.71496 | 6.62889 | -0.5797604 | 21.08607
52.1556 | 27.6053 | 28.21993 | 6.62671 | -0.6146286 | 21.59322
52.1656 | 28.054 | 28.72117 | 6.624534 | -0.6671715 | 22.09664
52.1756 | 28.5127 | 29.21652 | 6.62236 | -0.7038152 | 22.59416
52.1856 | 28.9683 | 29.70366 | 6.62019 | -0.7353568 | 23.08347
52.1956 | 29.3594 | 30.18017 | 6.618022 | -0.8207746 | 23.56215
52.2056 | 29.7518 | 30.64357 | 6.615857 | -0.891769 | 24.02771
52.2156 | 30.1826 | 31.09126 | 6.613695 | -0.9086605 | 24.47757
52.2256 | 30.5316 | 31.52065 | 6.611537 | -0.9890533 | 24.90912
52.2356 | 30.9016 | 31.92914 | 6.609381 | -1.027536 | 25.31976
52.2456 | 31.2807 | 32.31415 | 6.607228 | -1.03345 | 25.70692
52.2556 | 31.5919 | 32.6732 | 6.605078 | -1.081301 | 26.06812
52.2656 | 31.8617 | 33.00392 | 6.602931 | -1.142223 | 26.40099
52.2756 | 32.1639 | 33.30409 | 6.600786 | -1.14019 | 26.7033
52.2856 | 32.4722 | 33.57166 | 6.598645 | -1.099463 | 26.97302
52.2956 | 32.6209 | 33.80483 | 6.596507 | -1.183931 | 27.20832
52.3056 | 32.8618 | 34.00203 | 6.594372 | -1.140227 | 27.40766
52.3156 | 33.0601 | 34.16195 | 6.592239 | -1.101848 | 27.56971
52.3256 | 33.1506 | 34.28358 | 6.59011 | -1.13298 | 27.69347
52.3356 | 33.3449 | 34.36622 | 6.587984 | -1.021316 | 27.77823
52.3456 | 33.4426 | 34.40944 | 6.58586 | -0.9668355 | 27.82358
52.3556 | 33.4577 | 34.41312 | 6.583739 | -0.9554244 | 27.82938
52.3656 | 33.5521 | 34.37747 | 6.581622 | -0.8253716 | 27.79585
52.3756 | 33.5522 | 34.30293 | 6.579507 | -0.750726 | 27.72342
52.3856 | 33.4916 | 34.19023 | 6.577395 | -0.6986289 | 27.61283
52.3956 | 33.5035 | 34.04035 | 6.575287 | -0.5368528 | 27.46507
52.4056 | 33.3711 | 33.85451 | 6.573181 | -0.4834087 | 27.28133
52.4156 | 33.2892 | 33.63411 | 6.571078 | -0.3449119 | 27.06303
52.4256 | 33.1237 | 33.38076 | 6.568978 | -0.2570645 | 26.81179
52.4356 | 32.9972 | 33.09623 | 6.566881 | -0.09902567 | 26.52934
52.4456 | 32.7516 | 32.7824 | 6.564787 | -0.0308008 | 26.21761
52.4556 | 32.5447 | 32.44131 | 6.562696 | 0.1033931 | 25.87861
52.4656 | 32.3332 | 32.07505 | 6.560608 | 0.258145 | 25.51445
52.4756 | 32.0434 | 31.68583 | 6.558522 | 0.3575721 | 25.12731
52.4856 | 31.712 | 31.27586 | 6.55644 | 0.4361388 | 24.71942
52.4956 | 31.4485 | 30.84741 | 6.554361 | 0.6010912 | 24.29305
52.5056 | 30.9803 | 30.40273 | 6.552284 | 0.5775652 | 23.85045
52.5156 | 30.656 | 29.94409 | 6.550211 | 0.7119097 | 23.39388
52.5256 | 30.316 | 29.47369 | 6.548141 | 0.8423122 | 22.92555
52.5356 | 29.851 | 28.99368 | 6.546073 | 0.8573174 | 22.44761
52.5456 | 29.4536 | 28.50617 | 6.544008 | 0.9474286 | 21.96216
52.5556 | 29.0056 | 28.01315 | 6.541947 | 0.9924464 | 21.47121
52.5656 | 28.4658 | 27.51654 | 6.539888 | 0.9492592 | 20.97665
52.5756 | 28.0335 | 27.01812 | 6.537832 | 1.015377 | 20.48029
52.5856 | 27.5506 | 26.51958 | 6.53578 | 1.031017 | 19.9838
52.5956 | 27.0051 | 26.02247 | 6.53373 | 0.9826253 | 19.48874
52.6056 | 26.6456 | 25.52822 | 6.531683 | 1.11738 | 18.99654
52.6156 | 26.0549 | 25.03812 | 6.529639 | 1.016782 | 18.50848
52.6256 | 25.5368 | 24.55333 | 6.527598 | 0.983473 | 18.02573
52.6356 | 25.0615 | 24.07488 | 6.52556 | 0.9866186 | 17.54932
52.6456 | 24.5143 | 23.60369 | 6.523525 | 0.9106103 | 17.08016
52.6556 | 24.0581 | 23.14054 | 6.521493 | 0.9175614 | 16.61905
52.6656 | 23.4352 | 22.6861 | 6.519463 | 0.7491008 | 16.16664
52.6756 | 22.8939 | 22.24094 | 6.517437 | 0.6529627 | 15.7235
52.6856 | 22.4746 | 21.80551 | 6.515414 | 0.669088 | 15.2901
52.6956 | 21.8942 | 21.38019 | 6.513394 | 0.5140068 | 14.8668
52.7056 | 21.4186 | 20.96526 | 6.511376 | 0.4533354 | 14.45389
52.7156 | 20.9225 | 20.56093 | 6.509362 | 0.3615743 | 14.05156
52.7256 | 20.3212 | 20.16731 | 6.50735 | 0.1538859 | 13.65996
52.7356 | 19.8426 | 19.7845 | 6.505342 | 0.05810203 | 13.27916
52.7456 | 19.3826 | 19.41249 | 6.503336 | -0.02989356 | 12.90916
52.7556 | 18.9188 | 19.05126 | 6.501333 | -0.1324644 | 12.54993
52.7656 | 18.4847 | 18.70073 | 6.499334 | -0.2160341 | 12.2014
52.7756 | 17.979 | 18.36079 | 6.497337 | -0.3817895 | 11.86345
52.7856 | 17.6263 | 18.03128 | 6.495343 | -0.4049816 | 11.53594
52.7956 | 17.1537 | 17.71204 | 6.493352 | -0.5583397 | 11.21869
52.8056 | 16.6996 | 17.40287 | 6.491364 | -0.7032697 | 10.91151
52.8156 | 16.3843 | 17.10356 | 6.489379 | -0.7192567 | 10.61418
52.8256 | 15.9121 | 16.81387 | 6.487397 | -0.9017741 | 10.32648
52.8356 | 15.5501 | 16.53358 | 6.485418 | -0.9834836 | 10.04817
52.8456 | 15.1962 | 16.26244 | 6.483442 | -1.066237 | 9.778995
52.8556 | 14.7602 | 16.00018 | 6.481469 | -1.239981 | 9.518712
52.8656 | 14.524 | 15.74656 | 6.479499 | -1.222559 | 9.267061
52.8756 | 14.1644 | 15.50131 | 6.477531 | -1.33691 | 9.023779
52.8856 | 13.8054 | 15.26418 | 6.475567 | -1.458777 | 8.78861
52.8956 | 13.5106 | 15.0349 | 6.473606 | -1.524299 | 8.561294
52.9056 | 13.1981 | 14.81322 | 6.471647 | -1.615121 | 8.341574
52.9156 | 12.9536 | 14.59889 | 6.469692 | -1.645289 | 8.129197
52.9256 | 12.6918 | 14.39165 | 6.467739 | -1.699853 | 7.923914
52.9356 | 12.3908 | 14.19127 | 6.46579 | -1.80047 | 7.725481
52.9456 | 12.2217 | 13.9975 | 6.463843 | -1.775801 | 7.533658
52.9556 | 11.9625 | 13.81011 | 6.461899 | -1.847609 | 7.34821
52.9655 | 11.7454 | 13.6307 | 6.459978 | -1.885298 | 7.17072
52.9755 | 11.5613 | 13.45533 | 6.45804 | -1.894029 | 6.997289
52.9855 | 11.2956 | 13.28568 | 6.456105 | -1.990077 | 6.829571
52.9955 | 11.1795 | 13.12153 | 6.454173 | -1.942033 | 6.66736
53.0055 | 10.9643 | 12.9627 | 6.452244 | -1.998397 | 6.510453
53.0155 | 10.7937 | 12.80897 | 6.450318 | -2.015271 | 6.358653
53.0255 | 10.6708 | 12.66017 | 6.448395 | -1.989368 | 6.211773
53.0355 | 10.4672 | 12.51611 | 6.446475 | -2.048905 | 6.069631
53.0455 | 10.3557 | 12.37661 | 6.444557 | -2.020906 | 5.932049
53.0555 | 10.2037 | 12.2415 | 6.442643 | -2.037803 | 5.798859
53.0655 | 10.0534 | 12.11063 | 6.440732 | -2.057229 | 5.669898
53.0755 | 9.9619 | 11.98383 | 6.438823 | -2.021931 | 5.545008
53.0855 | 9.8511 | 11.86096 | 6.436918 | -2.009855 | 5.424037
53.0955 | 9.7323 | 11.74186 | 6.435015 | -2.009557 | 5.306842
53.1055 | 9.6542 | 11.6264 | 6.433116 | -1.972195 | 5.193279
53.1155 | 9.5216 | 11.51444 | 6.431219 | -1.992837 | 5.083218
53.1255 | 9.481 | 11.40585 | 6.429325 | -1.924852 | 4.976527
53.1355 | 9.3759 | 11.30052 | 6.427435 | -1.924616 | 4.873081
53.1455 | 9.2939 | 11.19831 | 6.425547 | -1.90441 | 4.772763
53.1555 | 9.2315 | 11.09912 | 6.423662 | -1.867619 | 4.675457
53.1655 | 9.1457 | 11.00283 | 6.42178 | -1.857133 | 4.581053
53.1755 | 9.0936 | 10.90935 | 6.419901 | -1.815747 | 4.489446
53.1855 | 9.031 | 10.81856 | 6.418025 | -1.78756 | 4.400535
53.1955 | 8.9562 | 10.73037 | 6.416152 | -1.774173 | 4.314221
53.2055 | 8.9229 | 10.64469 | 6.414282 | -1.721794 | 4.230412
53.2155 | 8.8569 | 10.56143 | 6.412414 | -1.704532 | 4.149018
53.2255 | 8.7927 | 10.4805 | 6.41055 | -1.687802 | 4.069952
53.2355 | 8.7588 | 10.40182 | 6.408689 | -1.643022 | 3.993133
53.2455 | 8.7165 | 10.32531 | 6.40683 | -1.608811 | 3.91848
53.2555 | 8.6906 | 10.25089 | 6.404975 | -1.560293 | 3.845918
53.2655 | 8.6358 | 10.1785 | 6.403122 | -1.542697 | 3.775374
53.2755 | 8.5979 | 10.10805 | 6.401273 | -1.51015 | 3.706777
53.2855 | 8.577 | 10.03949 | 6.399426 | -1.462487 | 3.640061
53.2955 | 8.5307 | 9.972743 | 6.397582 | -1.442043 | 3.57516
53.3055 | 8.5132 | 9.907754 | 6.395741 | -1.394554 | 3.512013
53.3155 | 8.4821 | 9.844462 | 6.393903 | -1.362362 | 3.450559
53.3255 | 8.443 | 9.782811 | 6.392068 | -1.339811 | 3.390742
53.3355 | 8.4315 | 9.722743 | 6.390236 | -1.291243 | 3.332506
53.3455 | 8.3928 | 9.664207 | 6.388407 | -1.271407 | 3.2758
53.3555 | 8.3736 | 9.607152 | 6.386581 | -1.233552 | 3.220571
53.3655 | 8.3576 | 9.55153 | 6.384758 | -1.19393 | 3.166772
53.3755 | 8.3268 | 9.497292 | 6.382938 | -1.170492 | 3.114354
53.3855 | 8.2996 | 9.444395 | 6.38112 | -1.144795 | 3.063274
53.3955 | 8.2836 | 9.392794 | 6.379306 | -1.109194 | 3.013488
53.4055 | 8.2603 | 9.342449 | 6.377494 | -1.082149 | 2.964955
53.4155 | 8.2511 | 9.293318 | 6.375686 | -1.042218 | 2.917633
53.4255 | 8.2207 | 9.245364 | 6.37388 | -1.024664 | 2.871484
53.4355 | 8.2102 | 9.19855 | 6.372077 | -0.9883501 | 2.826473
53.4455 | 8.1896 | 9.152839 | 6.370277 | -0.9632393 | 2.782562
53.4555 | 8.1695 | 9.108198 | 6.368481 | -0.9386982 | 2.739718
53.4655 | 8.1624 | 9.064593 | 6.366687 | -0.9021932 | 2.697907
53.4755 | 8.142 | 9.021993 | 6.364896 | -0.8799926 | 2.657097
53.4855 | 8.1189 | 8.980366 | 6.363107 | -0.8614659 | 2.617258
53.4955 | 8.1235 | 8.939683 | 6.361322 | -0.8161833 | 2.578361
53.5055 | 8.0944 | 8.899917 | 6.35954 | -0.8055165 | 2.540377
53.5155 | 8.0821 | 8.861038 | 6.357761 | -0.7789382 | 2.503278
53.5255 | 8.0714 | 8.823022 | 6.355984 | -0.751622 | 2.467038
53.5355 | 8.0527 | 8.785842 | 6.354211 | -0.733142 | 2.431631
53.5455 | 8.0466 | 8.749474 | 6.35244 | -0.702874 | 2.397034
53.5555 | 8.0152 | 8.713894 | 6.350672 | -0.6986942 | 2.363222
53.5655 | 8.0216 | 8.67908 | 6.348908 | -0.6574797 | 2.330172
53.5755 | 8.0165 | 8.645009 | 6.347146 | -0.6285085 | 2.297863
53.5855 | 7.9776 | 8.611659 | 6.345387 | -0.6340592 | 2.266272
53.5955 | 7.9915 | 8.579012 | 6.343631 | -0.5875115 | 2.235381
53.6055 | 7.9725 | 8.547045 | 6.341878 | -0.5745454 | 2.205168
53.6155 | 7.9564 | 8.515742 | 6.340128 | -0.5593417 | 2.175614
53.6255 | 7.9526 | 8.485082 | 6.33838 | -0.5324821 | 2.146702
53.6355 | 7.9358 | 8.455048 | 6.336636 | -0.5192484 | 2.118412
53.6455 | 7.9389 | 8.425624 | 6.334895 | -0.4867239 | 2.090729
53.6555 | 7.9237 | 8.396792 | 6.333156 | -0.4730916 | 2.063635
53.6655 | 7.8972 | 8.368535 | 6.331421 | -0.4713349 | 2.037114
53.6755 | 7.9165 | 8.340839 | 6.329688 | -0.4243392 | 2.011151
53.6855 | 7.8926 | 8.313689 | 6.327958 | -0.4210886 | 1.98573
53.6955 | 7.8811 | 8.287069 | 6.326231 | -0.405969 | 1.960838
53.7055 | 7.8759 | 8.260966 | 6.324507 | -0.3850663 | 1.936459
53.7155 | 7.8529 | 8.235366 | 6.322786 | -0.3824664 | 1.91258
53.7255 | 7.8626 | 8.210257 | 6.321068 | -0.3476565 | 1.889189
53.7355 | 7.8486 | 8.185624 | 6.319353 | -0.3370237 | 1.866271
53.7455 | 7.8241 | 8.161456 | 6.31764 | -0.3373557 | 1.843815
53.7555 | 7.8317 | 8.137741 | 6.315931 | -0.3060406 | 1.82181
53.7655 | 7.8204 | 8.114467 | 6.314224 | -0.2940666 | 1.800242
53.7755 | 7.8102 | 8.091623 | 6.312521 | -0.2814227 | 1.779102
53.7855 | 7.8065 | 8.069198 | 6.31082 | -0.2626977 | 1.758378
53.7955 | 7.7904 | 8.047181 | 6.309122 | -0.2567812 | 1.738059
53.8055 | 7.7887 | 8.025563 | 6.307427 | -0.2368631 | 1.718136
53.8155 | 7.7773 | 8.004334 | 6.305735 | -0.2270335 | 1.698598
53.8255 | 7.7556 | 7.983483 | 6.304046 | -0.2278828 | 1.679437
53.8355 | 7.7664 | 7.963001 | 6.30236 | -0.1966015 | 1.660642
53.8455 | 7.7438 | 7.942881 | 6.300676 | -0.1990807 | 1.642204
53.8555 | 7.7503 | 7.923112 | 6.298996 | -0.1728117 | 1.624116
53.8655 | 7.7309 | 7.903686 | 6.297318 | -0.1727859 | 1.606367
53.8755 | 7.7091 | 7.884595 | 6.295644 | -0.1754953 | 1.588951
53.8855 | 7.7215 | 7.865832 | 6.293972 | -0.1443318 | 1.57186
53.8955 | 7.7073 | 7.847387 | 6.292303 | -0.1400875 | 1.555084
53.9055 | 7.6968 | 7.829255 | 6.290637 | -0.1324548 | 1.538618
53.9155 | 7.6907 | 7.811427 | 6.288974 | -0.1207266 | 1.522453
53.9255 | 7.6813 | 7.793896 | 6.287314 | -0.1125959 | 1.506582
53.9354 | 7.6754 | 7.776823 | 6.285673 | -0.1014229 | 1.49115
53.9454 | 7.6746 | 7.759864 | 6.284019 | -0.08526352 | 1.475845
53.9554 | 7.6521 | 7.743182 | 6.282367 | -0.09108151 | 1.460815
53.9654 | 7.6608 | 7.726771 | 6.280718 | -0.06597058 | 1.446052
53.9754 | 7.6448 | 7.710624 | 6.279072 | -0.06582439 | 1.431552
53.9854 | 7.63 | 7.694737 | 6.277429 | -0.06473713 | 1.417308
53.9954 | 7.6403 | 7.679103 | 6.275789 | -0.03880294 | 1.403314
54.0054 | 7.6194 | 7.663716 | 6.274152 | -0.04431631 | 1.389564
54.0154 | 7.6228 | 7.648572 | 6.272518 | -0.02577158 | 1.376054
54.0254 | 7.6068 | 7.633663 | 6.270886 | -0.02686343 | 1.362777
54.0354 | 7.5972 | 7.618987 | 6.269258 | -0.02178684 | 1.349729
54.0454 | 7.5983 | 7.604537 | 6.267632 | -0.006236611 | 1.336904
54.0554 | 7.5863 | 7.590308 | 6.266009 | -0.004007853 | 1.324298
54.0654 | 7.5919 | 7.576296 | 6.264389 | 0.01560411 | 1.311906
54.0754 | 7.5771 | 7.562496 | 6.262772 | 0.01460393 | 1.299724
54.0854 | 7.5652 | 7.548904 | 6.261158 | 0.01629631 | 1.287745
54.0954 | 7.5629 | 7.535515 | 6.259547 | 0.02738548 | 1.275968
54.1054 | 7.5617 | 7.522324 | 6.257938 | 0.03937573 | 1.264386
54.1154 | 7.5574 | 7.509329 | 6.256333 | 0.04807129 | 1.252996
54.1254 | 7.5615 | 7.496524 | 6.25473 | 0.06497626 | 1.241794
54.1354 | 7.543 | 7.483905 | 6.25313 | 0.05909459 | 1.230775
54.1454 | 7.5383 | 7.47147 | 6.251533 | 0.06682983 | 1.219937
54.1554 | 7.5356 | 7.459214 | 6.249939 | 0.07638614 | 1.209275
54.1654 | 7.5294 | 7.447133 | 6.248348 | 0.08226694 | 1.198785
54.1754 | 7.5309 | 7.435224 | 6.246759 | 0.09567591 | 1.188465
54.1854 | 7.5174 | 7.423484 | 6.245174 | 0.09391645 | 1.17831
54.1954 | 7.5087 | 7.411908 | 6.243591 | 0.09679212 | 1.168317
54.2054 | 7.5143 | 7.400494 | 6.242011 | 0.1138058 | 1.158483
54.2154 | 7.5067 | 7.389239 | 6.240434 | 0.1174611 | 1.148805
54.2254 | 7.5035 | 7.378139 | 6.23886 | 0.125361 | 1.139279
54.2354 | 7.4907 | 7.367191 | 6.237289 | 0.1235086 | 1.129902
54.2454 | 7.4907 | 7.356393 | 6.23572 | 0.1343069 | 1.120673
54.2554 | 7.4925 | 7.345741 | 6.234155 | 0.1467586 | 1.111587
54.2654 | 7.4906 | 7.335233 | 6.232592 | 0.1553668 | 1.102641
54.2754 | 7.4752 | 7.324866 | 6.231032 | 0.1503341 | 1.093834
54.2854 | 7.4795 | 7.314637 | 6.229475 | 0.1648632 | 1.085162
54.2954 | 7.4772 | 7.304543 | 6.227921 | 0.1726569 | 1.076622
54.3054 | 7.4605 | 7.294582 | 6.22637 | 0.1659175 | 1.068213
54.3154 | 7.4679 | 7.284752 | 6.224821 | 0.1831478 | 1.059931
54.3254 | 7.4623 | 7.27505 | 6.223275 | 0.18725 | 1.051774
54.3354 | 7.4531 | 7.265473 | 6.221733 | 0.1876266 | 1.043741
54.3454 | 7.4465 | 7.25602 | 6.220193 | 0.19048 | 1.035827
54.3554 | 7.4427 | 7.246688 | 6.218655 | 0.1960122 | 1.028032
54.3654 | 7.434 | 7.237474 | 6.217121 | 0.1965258 | 1.020353
54.3754 | 7.4284 | 7.228377 | 6.21559 | 0.2000227 | 1.012788
54.3854 | 7.4287 | 7.219395 | 6.214061 | 0.2093051 | 1.005334
54.3954 | 7.4227 | 7.210525 | 6.212535 | 0.2121751 | 0.9979898
54.4054 | 7.4142 | 7.201765 | 6.211012 | 0.2124345 | 0.9907533
54.4154 | 7.4084 | 7.193114 | 6.209492 | 0.2152857 | 0.9836224
54.4254 | 7.4139 | 7.18457 | 6.207975 | 0.2293303 | 0.9765951
54.4354 | 7.3932 | 7.17613 | 6.20646 | 0.2170703 | 0.9696697
54.4454 | 7.3983 | 7.167792 | 6.204948 | 0.2305075 | 0.9628441
54.4554 | 7.3937 | 7.159556 | 6.203439 | 0.2341438 | 0.9561167
54.4654 | 7.3832 | 7.151419 | 6.201933 | 0.2317808 | 0.9494858
54.4754 | 7.3787 | 7.14338 | 6.20043 | 0.2353203 | 0.9429495
54.4854 | 7.3724 | 7.135436 | 6.19893 | 0.236964 | 0.9365062
54.4954 | 7.3675 | 7.127586 | 6.197432 | 0.2399136 | 0.9301543
54.5054 | 7.3645 | 7.119829 | 6.195937 | 0.2446705 | 0.9238921
54.5154 | 7.3506 | 7.112163 | 6.194445 | 0.2384366 | 0.9177181
54.5254 | 7.3558 | 7.104587 | 6.192956 | 0.2512131 | 0.9116307
54.5354 | 7.3539 | 7.097098 | 6.19147 | 0.2568017 | 0.9056285
54.5454 | 7.3358 | 7.089696 | 6.189986 | 0.2461039 | 0.8997099
54.5554 | 7.3385 | 7.082379 | 6.188505 | 0.256121 | 0.8938735
54.5654 | 7.3367 | 7.075146 | 6.187028 | 0.2615544 | 0.888118
54.5754 | 7.3332 | 7.067994 | 6.185552 | 0.2652056 | 0.882442
54.5854 | 7.3286 | 7.060924 | 6.18408 | 0.2676759 | 0.876844
54.5954 | 7.3297 | 7.053933 | 6.182611 | 0.2757667 | 0.8713228
54.6054 | 7.3204 | 7.047021 | 6.181144 | 0.2733791 | 0.8658771
54.6154 | 7.3222 | 7.040185 | 6.17968 | 0.2820145 | 0.8605057
54.6254 | 7.3207 | 7.033426 | 6.178219 | 0.2872742 | 0.8552072
54.6354 | 7.3139 | 7.026741 | 6.17676 | 0.2871592 | 0.8499805
54.6454 | 7.3168 | 7.020129 | 6.175305 | 0.2966709 | 0.8448244
54.6554 | 7.308 | 7.01359 | 6.173852 | 0.2944104 | 0.8397377
54.6654 | 7.3082 | 7.007121 | 6.172402 | 0.3010787 | 0.8347194
54.6754 | 7.2975 | 7.000723 | 6.170955 | 0.296777 | 0.8297682
54.6854 | 7.3037 | 6.994394 | 6.16951 | 0.3093065 | 0.8248832
54.6954 | 7.2953 | 6.988132 | 6.168069 | 0.3071682 | 0.8200632
54.7054 | 7.2989 | 6.981937 | 6.16663 | 0.316963 | 0.8153072
54.7154 | 7.2869 | 6.975808 | 6.165194 | 0.3110922 | 0.8106141
54.7254 | 7.2931 | 6.969743 | 6.16376 | 0.3233565 | 0.8059831
54.7354 | 7.293 | 6.963743 | 6.16233 | 0.329257 | 0.8014131
54.7454 | 7.2799 | 6.957805 | 6.160902 | 0.3220948 | 0.796903
54.7554 | 7.2898 | 6.951929 | 6.159477 | 0.3378708 | 0.7924521
54.7654 | 7.284 | 6.946114 | 6.158055 | 0.3378858 | 0.7880593
54.7754 | 7.2811 | 6.940359 | 6.156635 | 0.3407407 | 0.7837238
54.7854 | 7.2698 | 6.934663 | 6.155219 | 0.3351365 | 0.7794447
54.7954 | 7.2842 | 6.929026 | 6.153805 | 0.3551741 | 0.775221
54.8054 | 7.278 | 6.923446 | 6.152394 | 0.3545542 | 0.771052
54.8154 | 7.2702 | 6.917922 | 6.150985 | 0.3522778 | 0.7669368
54.8254 | 7.2725 | 6.912454 | 6.14958 | 0.3600456 | 0.7628747
54.8354 | 7.2606 | 6.907042 | 6.148177 | 0.3535585 | 0.7588646
54.8454 | 7.2674 | 6.901683 | 6.146777 | 0.3657171 | 0.7549061
54.8554 | 7.261 | 6.896378 | 6.145379 | 0.3646224 | 0.7509982
54.8654 | 7.2617 | 6.891125 | 6.143985 | 0.3705751 | 0.7471401
54.8754 | 7.2529 | 6.885924 | 6.142593 | 0.3669758 | 0.7433313
54.8854 | 7.2589 | 6.880775 | 6.141204 | 0.3781253 | 0.7395708
54.8954 | 7.2559 | 6.875675 | 6.139817 | 0.3802245 | 0.735858
54.9053 | 7.2473 | 6.870677 | 6.138448 | 0.3766234 | 0.7322289
54.9153 | 7.2535 | 6.865676 | 6.137067 | 0.3878243 | 0.7286089
54.9253 | 7.247 | 6.860723 | 6.135689 | 0.3862767 | 0.7250347
54.9353 | 7.2436 | 6.855819 | 6.134313 | 0.3877815 | 0.7215053
54.9453 | 7.2421 | 6.850961 | 6.132941 | 0.3911391 | 0.7180204
54.9553 | 7.2376 | 6.84615 | 6.131571 | 0.3914503 | 0.7145791
54.9653 | 7.2433 | 6.841384 | 6.130203 | 0.4019157 | 0.711181
54.9753 | 7.2336 | 6.836664 | 6.128839 | 0.3969359 | 0.7078252
54.9853 | 7.2158 | 6.831989 | 6.127477 | 0.3838115 | 0.7045114
54.9953 | 7.225 | 6.827357 | 6.126118 | 0.397643 | 0.7012389
55.0053 | 7.2252 | 6.822769 | 6.124762 | 0.4024313 | 0.6980069
55.0153 | 7.2054 | 6.818223 | 6.123408 | 0.3871765 | 0.6948153
55.0253 | 7.2098 | 6.81372 | 6.122057 | 0.3960796 | 0.6916631
55.0353 | 7.2029 | 6.809259 | 6.120709 | 0.3936409 | 0.68855
55.0453 | 7.2048 | 6.804839 | 6.119364 | 0.399961 | 0.6854753
55.0553 | 7.2018 | 6.80046 | 6.118021 | 0.4013403 | 0.6824386
55.0653 | 7.1817 | 6.79612 | 6.116681 | 0.3855796 | 0.6794393
55.0753 | 7.201 | 6.791821 | 6.115344 | 0.4091793 | 0.676477
55.0853 | 7.1896 | 6.78756 | 6.114009 | 0.4020397 | 0.6735512
55.0953 | 7.1774 | 6.783339 | 6.112677 | 0.3940615 | 0.6706613
55.1053 | 7.1757 | 6.779155 | 6.111348 | 0.3965451 | 0.6678068
55.1153 | 7.1738 | 6.775009 | 6.110022 | 0.3987911 | 0.6649873
55.1253 | 7.1665 | 6.7709 | 6.108698 | 0.3955999 | 0.6622023
55.1353 | 7.1776 | 6.766828 | 6.107377 | 0.4107718 | 0.6594514
55.1453 | 7.1419 | 6.762792 | 6.106058 | 0.3791075 | 0.6567341
55.1553 | 7.1723 | 6.758793 | 6.104743 | 0.4135072 | 0.6540501
55.1653 | 7.152 | 6.754828 | 6.10343 | 0.3971716 | 0.6513987
55.1753 | 7.1491 | 6.750899 | 6.102119 | 0.398201 | 0.6487796
55.1853 | 7.1403 | 6.747004 | 6.100812 | 0.3932957 | 0.6461926
55.1953 | 7.1452 | 6.743144 | 6.099507 | 0.4020562 | 0.643637
55.2053 | 7.1427 | 6.739317 | 6.098205 | 0.403383 | 0.6411124
55.2153 | 7.1402 | 6.735524 | 6.096905 | 0.4046764 | 0.6386185
55.2253 | 7.1345 | 6.731763 | 6.095608 | 0.4027368 | 0.6361551
55.2353 | 7.1365 | 6.728035 | 6.094314 | 0.4084646 | 0.6337215
55.2453 | 7.142 | 6.72434 | 6.093022 | 0.4176601 | 0.6313175
55.2553 | 7.1252 | 6.720676 | 6.091733 | 0.4045238 | 0.6289427
55.2653 | 7.1382 | 6.717044 | 6.090447 | 0.4211561 | 0.6265966
55.2753 | 7.1249 | 6.713443 | 6.089164 | 0.4114572 | 0.6242791
55.2853 | 7.1278 | 6.709873 | 6.087883 | 0.4179275 | 0.6219897
55.2953 | 7.1289 | 6.706333 | 6.086605 | 0.4225674 | 0.619728
55.3053 | 7.1278 | 6.702823 | 6.085329 | 0.4249772 | 0.6174938
55.3153 | 7.1126 | 6.699343 | 6.084056 | 0.4132572 | 0.6152867
55.3253 | 7.1294 | 6.695892 | 6.082786 | 0.4335078 | 0.6131063
55.3353 | 7.1089 | 6.692471 | 6.081518 | 0.4164292 | 0.6109525
55.3453 | 7.1292 | 6.689078 | 6.080253 | 0.440122 | 0.6088246
55.3553 | 7.1224 | 6.685714 | 6.078991 | 0.4366862 | 0.6067227
55.3653 | 7.1128 | 6.682378 | 6.077731 | 0.4304223 | 0.6046463
55.3753 | 7.1218 | 6.67907 | 6.076474 | 0.4427304 | 0.6025951
55.3853 | 7.1112 | 6.675789 | 6.07522 | 0.4354111 | 0.6005689
55.3953 | 7.1216 | 6.672536 | 6.073968 | 0.4490644 | 0.5985673
55.4053 | 7.1193 | 6.669309 | 6.072719 | 0.4499908 | 0.59659
55.4153 | 7.1159 | 6.66611 | 6.071473 | 0.4497904 | 0.5946368
55.4253 | 7.1155 | 6.662936 | 6.070229 | 0.4525637 | 0.5927074
55.4353 | 7.1178 | 6.659789 | 6.068988 | 0.4580107 | 0.5908015
55.4453 | 7.1064 | 6.656668 | 6.067749 | 0.449732 | 0.5889189
55.4553 | 7.125 | 6.653573 | 6.066513 | 0.4714275 | 0.5870594
55.4653 | 7.1038 | 6.650502 | 6.06528 | 0.4532978 | 0.5852224
55.4753 | 7.1052 | 6.647457 | 6.064049 | 0.4577429 | 0.583408
55.4853 | 7.1108 | 6.644437 | 6.062821 | 0.4663631 | 0.5816159
55.4953 | 7.1026 | 6.641441 | 6.061596 | 0.4611588 | 0.5798457
55.5053 | 7.1065 | 6.63847 | 6.060373 | 0.4680301 | 0.5780973
55.5153 | 7.1036 | 6.635523 | 6.059152 | 0.4680773 | 0.5763703
55.5253 | 7.1036 | 6.632599 | 6.057935 | 0.4710006 | 0.5746647
55.5353 | 7.0981 | 6.6297 | 6.05672 | 0.4684002 | 0.5729801
55.5453 | 7.1014 | 6.626824 | 6.055507 | 0.4745765 | 0.5713163
55.5553 | 7.0947 | 6.62397 | 6.054297 | 0.4707295 | 0.5696731
55.5653 | 7.1028 | 6.62114 | 6.05309 | 0.4816596 | 0.5680504
55.5753 | 7.0885 | 6.618333 | 6.051885 | 0.4701669 | 0.5664478
55.5853 | 7.0949 | 6.615548 | 6.050683 | 0.4793516 | 0.5648651
55.5953 | 7.0954 | 6.612786 | 6.049484 | 0.4826141 | 0.5633021
55.6053 | 7.0854 | 6.610046 | 6.048287 | 0.4753544 | 0.5617588
55.6153 | 7.0945 | 6.607327 | 6.047093 | 0.4871728 | 0.5602347
55.6253 | 7.0832 | 6.604631 | 6.045901 | 0.4785694 | 0.5587298
55.6353 | 7.0769 | 6.601955 | 6.044712 | 0.4749446 | 0.5572438
55.6453 | 7.0851 | 6.599302 | 6.043525 | 0.4857984 | 0.5557766
55.6553 | 7.0679 | 6.596669 | 6.042341 | 0.4712311 | 0.554328
55.6653 | 7.0775 | 6.594057 | 6.041159 | 0.4834428 | 0.5528977
55.6753 | 7.078 | 6.591466 | 6.039981 | 0.4865338 | 0.5514857
55.6853 | 7.0722 | 6.588896 | 6.038804 | 0.4833041 | 0.5500916
55.6953 | 7.0652 | 6.586346 | 6.03763 | 0.4788541 | 0.5487154
55.7053 | 7.0644 | 6.583816 | 6.036459 | 0.4805839 | 0.5473569
55.7153 | 7.0644 | 6.581306 | 6.035291 | 0.4830937 | 0.5460158
55.7253 | 7.0603 | 6.578817 | 6.034124 | 0.4814835 | 0.544692
55.7353 | 7.0694 | 6.576346 | 6.032961 | 0.4930536 | 0.5433855
55.7453 | 7.0534 | 6.573896 | 6.0318 | 0.4795042 | 0.5420959
55.7553 | 7.0543 | 6.571465 | 6.030641 | 0.4828354 | 0.5408232
55.7653 | 7.0603 | 6.569053 | 6.029485 | 0.4912474 | 0.5395672
55.7753 | 7.0479 | 6.56666 | 6.028332 | 0.4812403 | 0.5383276
55.7853 | 7.0537 | 6.564286 | 6.027181 | 0.4894143 | 0.5371044
55.7953 | 7.0435 | 6.56193 | 6.026033 | 0.4815696 | 0.5358975
55.8053 | 7.0384 | 6.559594 | 6.024887 | 0.4788063 | 0.5347066
55.8153 | 7.0402 | 6.557275 | 6.023744 | 0.4829245 | 0.5335317
55.8253 | 7.0306 | 6.554976 | 6.022603 | 0.4756244 | 0.5323725
55.8353 | 7.0393 | 6.552694 | 6.021465 | 0.4866061 | 0.531229
55.8453 | 7.0375 | 6.55043 | 6.020329 | 0.4870699 | 0.530101
55.8553 | 7.026 | 6.548184 | 6.019196 | 0.4778157 | 0.5289883
55.8653 | 7.0337 | 6.545956 | 6.018065 | 0.4877438 | 0.5278909
55.8752 | 7.0246 | 6.543768 | 6.016948 | 0.4808323 | 0.5268193
55.8852 | 7.0281 | 6.541575 | 6.015823 | 0.4865255 | 0.5257519
55.8952 | 7.0253 | 6.539399 | 6.014699 | 0.4859014 | 0.5246992
55.9052 | 7.0248 | 6.53724 | 6.013579 | 0.48756 | 0.5236612
55.9152 | 7.0318 | 6.535098 | 6.012461 | 0.4967015 | 0.5226379
55.9252 | 7.0179 | 6.532974 | 6.011345 | 0.4849261 | 0.521629
55.9352 | 7.0191 | 6.530866 | 6.010232 | 0.4882338 | 0.5206345
55.9452 | 7.0217 | 6.528775 | 6.009121 | 0.4929248 | 0.5196542
55.9552 | 7.0156 | 6.526701 | 6.008013 | 0.4888993 | 0.518688
55.9652 | 7.0205 | 6.524643 | 6.006907 | 0.4958572 | 0.5177359
55.9752 | 7.0053 | 6.522601 | 6.005804 | 0.4826987 | 0.5167976
55.9852 | 7.0117 | 6.520576 | 6.004703 | 0.491124 | 0.5158731
55.9952 | 7.0197 | 6.518567 | 6.003605 | 0.5011331 | 0.5149623
56.0052 | 7.0095 | 6.516574 | 6.002509 | 0.4929263 | 0.514065
56.0152 | 7.0187 | 6.514597 | 6.001415 | 0.5041035 | 0.5131812
56.0252 | 7.0094 | 6.512635 | 6.000324 | 0.4967648 | 0.5123108
56.0352 | 7.0098 | 6.510689 | 5.999236 | 0.4991105 | 0.5114536
56.0452 | 7.0159 | 6.508759 | 5.99815 | 0.5071405 | 0.5106096
56.0552 | 7.011 | 6.506845 | 5.997066 | 0.504155 | 0.5097786
56.0652 | 7.0047 | 6.504946 | 5.995985 | 0.4997542 | 0.5089606
56.0752 | 7.0132 | 6.503062 | 5.994907 | 0.510138 | 0.5081554
56.0852 | 7.0061 | 6.501193 | 5.99383 | 0.5049066 | 0.507363
56.0952 | 7.0084 | 6.49934 | 5.992757 | 0.50906 | 0.5065833
56.1052 | 7.0064 | 6.497502 | 5.991685 | 0.5088985 | 0.5058162
56.1152 | 6.9977 | 6.495678 | 5.990616 | 0.5020219 | 0.5050616
56.1252 | 6.9988 | 6.493869 | 5.98955 | 0.5049306 | 0.5043194
56.1352 | 6.9822 | 6.492076 | 5.988486 | 0.4901245 | 0.5035896
56.1452 | 7.0035 | 6.490296 | 5.987424 | 0.5132037 | 0.502872
56.1552 | 6.9934 | 6.488532 | 5.986365 | 0.5048684 | 0.5021665
56.1652 | 6.9889 | 6.486782 | 5.985308 | 0.5021185 | 0.5014731
56.1752 | 6.9925 | 6.485046 | 5.984254 | 0.5074542 | 0.5007918
56.1852 | 6.9851 | 6.483324 | 5.983202 | 0.5017756 | 0.5001223
56.1952 | 6.9772 | 6.481617 | 5.982153 | 0.4955827 | 0.4994647
56.2052 | 6.9864 | 6.479924 | 5.981105 | 0.5064757 | 0.4988188
56.2152 | 6.9779 | 6.478245 | 5.980061 | 0.4996546 | 0.4981847
56.2252 | 6.9734 | 6.476581 | 5.979018 | 0.4968194 | 0.4975622
56.2352 | 6.9805 | 6.47493 | 5.977978 | 0.5055703 | 0.4969512
56.2452 | 6.966 | 6.473293 | 5.976941 | 0.4927073 | 0.4963517
56.2552 | 6.9712 | 6.471669 | 5.975906 | 0.4995306 | 0.4957636
56.2652 | 6.9636 | 6.47006 | 5.974873 | 0.4935401 | 0.4951869
56.2752 | 6.9532 | 6.468464 | 5.973843 | 0.4847359 | 0.4946214
56.2852 | 6.9576 | 6.466882 | 5.972815 | 0.4907182 | 0.4940671
56.2952 | 6.9608 | 6.465313 | 5.971789 | 0.4954869 | 0.493524
56.3052 | 6.9447 | 6.463758 | 5.970766 | 0.4809421 | 0.492992
56.3152 | 6.9518 | 6.462216 | 5.969745 | 0.4895841 | 0.492471
56.3252 | 6.9516 | 6.460687 | 5.968726 | 0.4909126 | 0.4919609
56.3352 | 6.9409 | 6.459172 | 5.96771 | 0.4817279 | 0.4914618
56.3452 | 6.9471 | 6.45767 | 5.966697 | 0.48943 | 0.4909735
56.3552 | 6.936 | 6.456181 | 5.965685 | 0.4798189 | 0.490496
56.3652 | 6.9489 | 6.454705 | 5.964676 | 0.4941948 | 0.4900292
56.3752 | 6.9394 | 6.453242 | 5.963669 | 0.4861577 | 0.4895731
56.3852 | 6.9251 | 6.451792 | 5.962665 | 0.4733075 | 0.4891276
56.3952 | 6.9435 | 6.450356 | 5.961663 | 0.4931445 | 0.4886927
56.4052 | 6.9324 | 6.448931 | 5.960663 | 0.4834686 | 0.4882683
56.4152 | 6.9318 | 6.44752 | 5.959666 | 0.4842799 | 0.4878543
56.4252 | 6.9294 | 6.446122 | 5.958671 | 0.4832785 | 0.4874508
56.4352 | 6.9306 | 6.444736 | 5.957678 | 0.4858643 | 0.4870577
56.4452 | 6.9166 | 6.443362 | 5.956688 | 0.4732375 | 0.4866749
56.4552 | 6.9301 | 6.442002 | 5.9557 | 0.4880981 | 0.4863024
56.4652 | 6.9293 | 6.440654 | 5.954714 | 0.4886462 | 0.4859401
56.4752 | 6.9215 | 6.439318 | 5.95373 | 0.4821817 | 0.485588
56.4852 | 6.9226 | 6.437995 | 5.952749 | 0.4846048 | 0.485246
56.4952 | 6.9214 | 6.436685 | 5.95177 | 0.4847155 | 0.4849142
56.5052 | 6.9391 | 6.435386 | 5.950794 | 0.5037138 | 0.4845924
56.5152 | 6.9158 | 6.4341 | 5.94982 | 0.4816998 | 0.4842806
56.5252 | 6.9227 | 6.432826 | 5.948848 | 0.4898735 | 0.4839788
56.5352 | 6.9247 | 6.431565 | 5.947878 | 0.493135 | 0.483687
56.5452 | 6.9187 | 6.430316 | 5.946911 | 0.4883843 | 0.4834051
56.5552 | 6.92 | 6.429079 | 5.945946 | 0.4909214 | 0.483133
56.5652 | 6.9253 | 6.427854 | 5.944983 | 0.4974464 | 0.4828708
56.5752 | 6.9238 | 6.426641 | 5.944022 | 0.4971593 | 0.4826185
56.5852 | 6.9136 | 6.42544 | 5.943064 | 0.4881602 | 0.4823758
56.5952 | 6.9205 | 6.424251 | 5.942108 | 0.496249 | 0.4821429
56.6052 | 6.911 | 6.423074 | 5.941154 | 0.4879259 | 0.4819198
56.6152 | 6.9193 | 6.421909 | 5.940203 | 0.4973908 | 0.4817063
56.6252 | 6.9184 | 6.420756 | 5.939254 | 0.4976438 | 0.4815025
56.6352 | 6.9082 | 6.419615 | 5.938307 | 0.488585 | 0.4813083
56.6452 | 6.9248 | 6.418486 | 5.937362 | 0.5063143 | 0.4811237
56.6552 | 6.9151 | 6.417368 | 5.93642 | 0.4977317 | 0.4809487
56.6652 | 6.9098 | 6.416263 | 5.935479 | 0.4935374 | 0.4807832
56.6752 | 6.9205 | 6.415169 | 5.934541 | 0.5053314 | 0.4806272
56.6852 | 6.91 | 6.414086 | 5.933606 | 0.4959135 | 0.4804807
56.6952 | 6.9149 | 6.413016 | 5.932672 | 0.501884 | 0.4803438
56.7052 | 6.9173 | 6.411957 | 5.931741 | 0.5053428 | 0.4802162
56.7152 | 6.9042 | 6.41091 | 5.930812 | 0.49329 | 0.4800981
56.7252 | 6.9146 | 6.409875 | 5.929885 | 0.5047254 | 0.4799895
56.7352 | 6.9139 | 6.408851 | 5.92896 | 0.5050494 | 0.4798902
56.7452 | 6.9002 | 6.407838 | 5.928038 | 0.4923617 | 0.4798003
56.7552 | 6.9109 | 6.406838 | 5.927118 | 0.5040624 | 0.4797197
56.7652 | 6.897 | 6.405848 | 5.9262 | 0.4911516 | 0.4796486
56.7752 | 6.9063 | 6.404871 | 5.925284 | 0.5014293 | 0.4795867
56.7852 | 6.9119 | 6.403905 | 5.92437 | 0.5079954 | 0.4795342
56.7952 | 6.8998 | 6.40295 | 5.923459 | 0.49685 | 0.4794909
56.8052 | 6.8982 | 6.402007 | 5.92255 | 0.4961932 | 0.479457
56.8152 | 6.9107 | 6.401075 | 5.921643 | 0.5096249 | 0.4794323
56.8252 | 6.9031 | 6.400155 | 5.920738 | 0.5029452 | 0.4794169
56.8352 | 6.903 | 6.399246 | 5.919835 | 0.503754 | 0.4794108
56.8451 | 6.8924 | 6.398358 | 5.918944 | 0.4940424 | 0.4794138
56.8551 | 6.9031 | 6.397471 | 5.918045 | 0.5056287 | 0.4794259
56.8651 | 6.9024 | 6.396597 | 5.917149 | 0.5058032 | 0.4794476
56.8751 | 6.8965 | 6.395733 | 5.916255 | 0.5007666 | 0.4794782
56.8851 | 6.8971 | 6.394882 | 5.915363 | 0.5022185 | 0.4795183
56.8951 | 6.8944 | 6.394041 | 5.914474 | 0.5003591 | 0.4795674
56.9051 | 6.8818 | 6.393212 | 5.913586 | 0.4885882 | 0.4796259
56.9151 | 6.8933 | 6.392394 | 5.9127 | 0.5009061 | 0.4796934
56.9251 | 6.8979 | 6.391588 | 5.911817 | 0.5063125 | 0.4797704
56.9351 | 6.8892 | 6.390792 | 5.910936 | 0.4984077 | 0.4798563
56.9451 | 6.888 | 6.390009 | 5.910057 | 0.4979913 | 0.4799517
56.9551 | 6.888 | 6.389236 | 5.90918 | 0.4987639 | 0.4800561
56.9651 | 6.8916 | 6.388475 | 5.908305 | 0.5031248 | 0.4801699
56.9751 | 6.894 | 6.387725 | 5.907433 | 0.5062746 | 0.4802928
56.9851 | 6.8849 | 6.386987 | 5.906562 | 0.497913 | 0.480425
56.9951 | 6.8859 | 6.38626 | 5.905694 | 0.49964 | 0.4805664
57.0051 | 6.8885 | 6.385544 | 5.904827 | 0.5029557 | 0.4807171
57.0151 | 6.8811 | 6.38484 | 5.903963 | 0.49626 | 0.480877
57.0251 | 6.8905 | 6.384147 | 5.903101 | 0.506353 | 0.4810462
57.0351 | 6.884 | 6.383465 | 5.902241 | 0.5005346 | 0.4812247
57.0451 | 6.8837 | 6.382795 | 5.901383 | 0.5009048 | 0.4814124
57.0551 | 6.8788 | 6.382136 | 5.900527 | 0.4966636 | 0.4816095
57.0651 | 6.8671 | 6.381489 | 5.899673 | 0.485611 | 0.4818159
57.0751 | 6.8858 | 6.380853 | 5.898821 | 0.504947 | 0.4820316
57.0851 | 6.8747 | 6.380228 | 5.897972 | 0.4944717 | 0.4822566
57.0951 | 6.8817 | 6.379615 | 5.897124 | 0.5020848 | 0.4824911
57.1051 | 6.8787 | 6.379013 | 5.896279 | 0.4996867 | 0.4827347
57.1151 | 6.8739 | 6.378423 | 5.895435 | 0.4954769 | 0.482988
57.1251 | 6.88 | 6.377844 | 5.894594 | 0.5021559 | 0.4832504
57.1351 | 6.8773 | 6.377277 | 5.893754 | 0.5000231 | 0.4835225
57.1451 | 6.875 | 6.376721 | 5.892917 | 0.498279 | 0.4838039
57.1551 | 6.8839 | 6.376177 | 5.892082 | 0.5077233 | 0.484095
57.1651 | 6.8743 | 6.375644 | 5.891249 | 0.4986561 | 0.4843953
57.1751 | 6.8709 | 6.375123 | 5.890417 | 0.4957772 | 0.4847054
57.1851 | 6.8845 | 6.374613 | 5.889588 | 0.509887 | 0.4850249
57.1951 | 6.8775 | 6.374115 | 5.888761 | 0.5033849 | 0.4853542
57.2051 | 6.8732 | 6.373629 | 5.887936 | 0.4995714 | 0.4856928
57.2151 | 6.8801 | 6.373154 | 5.887113 | 0.5069459 | 0.4860414
57.2251 | 6.8715 | 6.372691 | 5.886292 | 0.498809 | 0.4863994
57.2351 | 6.8825 | 6.37224 | 5.885472 | 0.5102603 | 0.4867672
57.2451 | 6.88 | 6.3718 | 5.884655 | 0.5081998 | 0.4871448
57.2551 | 6.8767 | 6.371373 | 5.88384 | 0.5053275 | 0.4875323
57.2651 | 6.8786 | 6.370957 | 5.883027 | 0.5076434 | 0.4879295
57.2751 | 6.8864 | 6.370553 | 5.882216 | 0.5158474 | 0.4883366
57.2851 | 6.8775 | 6.370161 | 5.881407 | 0.5073394 | 0.4887537
57.2951 | 6.8941 | 6.36978 | 5.8806 | 0.5243196 | 0.4891807
57.3051 | 6.8918 | 6.369412 | 5.879794 | 0.5223878 | 0.4896178
57.3151 | 6.8772 | 6.369056 | 5.878991 | 0.5081439 | 0.4900648
57.3251 | 6.8919 | 6.368712 | 5.87819 | 0.5231879 | 0.4905222
57.3351 | 6.8927 | 6.36838 | 5.877391 | 0.5243199 | 0.4909895
57.3451 | 6.8805 | 6.36806 | 5.876593 | 0.5124395 | 0.4914671
57.3551 | 6.8999 | 6.367753 | 5.875798 | 0.5321472 | 0.4919549
57.3651 | 6.8832 | 6.367458 | 5.875004 | 0.5157424 | 0.4924532
57.3751 | 6.8833 | 6.367175 | 5.874213 | 0.5161254 | 0.4929617
57.3851 | 6.8952 | 6.366904 | 5.873423 | 0.5282959 | 0.4934808
57.3951 | 6.8795 | 6.366646 | 5.872636 | 0.512854 | 0.4940103
57.4051 | 6.8975 | 6.3664 | 5.87185 | 0.5310995 | 0.4945505
57.4151 | 6.8868 | 6.366167 | 5.871066 | 0.5206326 | 0.4951011
57.4251 | 6.8867 | 6.365947 | 5.870284 | 0.5207529 | 0.4956627
57.4351 | 6.8939 | 6.365739 | 5.869504 | 0.5281607 | 0.496235
57.4451 | 6.8917 | 6.365544 | 5.868726 | 0.5261555 | 0.4968182
57.4551 | 6.889 | 6.365362 | 5.86795 | 0.5236377 | 0.4974122
57.4651 | 6.8991 | 6.365193 | 5.867176 | 0.5339067 | 0.4980174
57.4751 | 6.895 | 6.365037 | 5.866404 | 0.5299629 | 0.4986335
57.4851 | 6.8854 | 6.364894 | 5.865633 | 0.520506 | 0.4992609
57.4951 | 6.9 | 6.364764 | 5.864864 | 0.5352359 | 0.4998996
57.5051 | 6.8875 | 6.364648 | 5.864098 | 0.5228525 | 0.5005497
57.5151 | 6.8982 | 6.364544 | 5.863333 | 0.5336558 | 0.5012113
57.5251 | 6.8872 | 6.364454 | 5.86257 | 0.5227457 | 0.5018843
57.5351 | 6.8811 | 6.364378 | 5.861809 | 0.5167219 | 0.5025692
57.5451 | 6.8938 | 6.364315 | 5.86105 | 0.5294846 | 0.5032657
57.5551 | 6.8942 | 6.364266 | 5.860292 | 0.5299336 | 0.5039741
57.5651 | 6.881 | 6.364231 | 5.859537 | 0.5167687 | 0.5046945
57.5751 | 6.8966 | 6.36421 | 5.858783 | 0.5323898 | 0.5054271
57.5851 | 6.8993 | 6.364203 | 5.858031 | 0.535097 | 0.5061718
57.5951 | 6.8905 | 6.36421 | 5.857281 | 0.5262898 | 0.5069289
57.6051 | 6.8981 | 6.364231 | 5.856533 | 0.5338685 | 0.5076984
57.6151 | 6.8933 | 6.364267 | 5.855787 | 0.5290326 | 0.5084806
57.6251 | 6.8928 | 6.364318 | 5.855042 | 0.5284824 | 0.5092754
57.6351 | 6.8996 | 6.364383 | 5.854299 | 0.5352173 | 0.5100833
57.6451 | 6.8959 | 6.364462 | 5.853559 | 0.5314375 | 0.5109039
57.6551 | 6.8987 | 6.364557 | 5.852819 | 0.5341426 | 0.5117379
57.6651 | 6.8978 | 6.364667 | 5.852082 | 0.5331327 | 0.5125851
57.6751 | 6.8978 | 6.364792 | 5.851347 | 0.5330076 | 0.5134457
57.6851 | 6.8886 | 6.364933 | 5.850613 | 0.523667 | 0.51432
57.6951 | 6.8945 | 6.365089 | 5.849881 | 0.5294109 | 0.515208
57.7051 | 6.894 | 6.365261 | 5.849151 | 0.5287390513 | 0.51611
57.7151 | 6.8989 | 6.365449 | 5.848423 | 0.5334513 | 0.5170261
57.7251 | 6.899 | 6.365652 | 5.847696 | 0.5333475 | 0.5179565
57.7351 | 6.8985 | 6.365872 | 5.846971 | 0.5326276 | 0.5189013
57.7451 | 6.8921 | 6.366109 | 5.846248 | 0.5259911 | 0.5198608
57.7551 | 6.9032 | 6.366362 | 5.845527 | 0.5368381 | 0.5208351
57.7651 | 6.9004 | 6.366632 | 5.844807 | 0.5337682 | 0.5218246
57.7751 | 6.8997 | 6.366919 | 5.844089 | 0.5327814 | 0.5228291
57.7851 | 6.9002 | 6.367223 | 5.843373 | 0.5329773 | 0.5238493
57.7951 | 6.9008 | 6.367544 | 5.842659 | 0.533256 | 0.524885
57.8051 | 6.9046 | 6.367883 | 5.841946 | 0.5367169 | 0.5259366
57.815 | 6.9082 | 6.368236 | 5.841243 | 0.5399636 | 0.5269937
57.825 | 6.9005 | 6.368611 | 5.840533 | 0.5318891 | 0.5280775
57.835 | 6.8957 | 6.369004 | 5.839826 | 0.5266962 | 0.5291777
57.845 | 6.9007 | 6.369415 | 5.83912 | 0.531285 | 0.5302947
57.855 | 6.9016 | 6.369845 | 5.838416 | 0.5317551 | 0.5314287
57.865 | 6.9056 | 6.370294 | 5.837714 | 0.5353063 | 0.5325798
57.875 | 6.9027 | 6.370762 | 5.837013 | 0.5319385 | 0.5337483
57.885 | 6.8993 | 6.371249 | 5.836314 | 0.5280513 | 0.5349344
57.895 | 6.9066 | 6.371755 | 5.835617 | 0.5348446 | 0.5361384
57.905 | 6.912 | 6.372282 | 5.834921 | 0.5397182 | 0.5373604
57.915 | 6.9082 | 6.372828 | 5.834227 | 0.5353718 | 0.5386007
57.925 | 6.9045 | 6.373395 | 5.833535 | 0.5311053 | 0.5398595
57.935 | 6.9031 | 6.373981 | 5.832845 | 0.5291185 | 0.5411369
57.945 | 6.9074 | 6.374589 | 5.832156 | 0.5328111 | 0.5424333
57.955 | 6.9065 | 6.375217 | 5.831468 | 0.531283 | 0.5437486
57.965 | 6.909 | 6.375866 | 5.830783 | 0.5331341 | 0.5450832
57.975 | 6.9076 | 6.376536 | 5.830099 | 0.5310641 | 0.5464372
57.985 | 6.9081 | 6.377227 | 5.829416 | 0.530873 | 0.5478107
57.995 | 6.8951 | 6.377939 | 5.828736 | 0.5171606 | 0.5492039
58.005 | 6.9009 | 6.378673 | 5.828056 | 0.5222269 | 0.5506167
58.015 | 6.9052 | 6.379428 | 5.827379 | 0.5257718 | 0.5520493
58.025 | 6.9053 | 6.380205 | 5.826703 | 0.5250952 | 0.5535017
58.035 | 6.9047 | 6.381003 | 5.826029 | 0.5236974 | 0.5549738
58.045 | 6.9067 | 6.381822 | 5.825356 | 0.5248781 | 0.5564658
58.055 | 6.8997 | 6.382662 | 5.824685 | 0.5170375 | 0.5579774
58.065 | 6.9066 | 6.383524 | 5.824016 | 0.523076 | 0.5595085
58.075 | 6.91 | 6.384407 | 5.823348 | 0.5255934 | 0.5610589
58.085 | 6.9072 | 6.38531 | 5.822681 | 0.5218902 | 0.5626284
58.095 | 6.9054 | 6.386233 | 5.822017 | 0.5191667 | 0.5642167
58.105 | 6.9087 | 6.387177 | 5.821353 | 0.5215233 | 0.5658233
58.115 | 6.904 | 6.38814 | 5.820692 | 0.5158603 | 0.5674479
58.125 | 6.9039 | 6.389122 | 5.820032 | 0.5147783 | 0.5690899
58.135 | 6.9037 | 6.390122 | 5.819373 | 0.5135781 | 0.5707486
58.145 | 6.8996 | 6.39114 | 5.818716 | 0.5084601 | 0.5724236
58.155 | 6.9023 | 6.392175 | 5.818061 | 0.5101252 | 0.5741139
58.165 | 6.905 | 6.393226 | 5.817407 | 0.5117742 | 0.5758187
58.175 | 6.903 | 6.394292 | 5.816755 | 0.5087081 | 0.5775372
58.185 | 6.9055 | 6.395372 | 5.816104 | 0.5101279 | 0.5792682
58.195 | 6.9013 | 6.396465 | 5.815455 | 0.5048347 | 0.5810107
58.205 | 6.9078 | 6.39757 | 5.814807 | 0.5102295 | 0.5827636
58.215 | 6.9046 | 6.398686 | 5.814161 | 0.5059138 | 0.5845256
58.225 | 6.9031 | 6.399811 | 5.813516 | 0.5032888 | 0.5862954
58.235 | 6.9039 | 6.400944 | 5.812873 | 0.5029557 | 0.5880718
58.245 | 6.9098 | 6.402084 | 5.812231 | 0.5077159 | 0.5898533
58.255 | 6.907 | 6.403229 | 5.81159 | 0.503771 | 0.5916386
58.265 | 6.9066 | 6.404378 | 5.810952 | 0.5022222 | 0.5934262
58.275 | 6.9139 | 6.405529 | 5.810314 | 0.508371 | 0.5952147
58.285 | 6.9021 | 6.406681 | 5.809678 | 0.4954186 | 0.5970029
58.295 | 6.901 | 6.407833 | 5.809044 | 0.4931667 | 0.5987893
58.305 | 6.8995 | 6.408984 | 5.808411 | 0.4905163 | 0.6005727
58.315 | 6.8983 | 6.410131 | 5.80778 | 0.4881685 | 0.6023519
58.325 | 6.9066 | 6.411275 | 5.80715 | 0.4953247 | 0.6041258
58.335 | 6.8974 | 6.412414 | 5.806521 | 0.4849857 | 0.6058934
58.345 | 6.8959 | 6.413547 | 5.805894 | 0.4823525 | 0.6076538
58.355 | 6.9063 | 6.414674 | 5.805268 | 0.4916258 | 0.6094062
58.365 | 6.9046 | 6.415794 | 5.804644 | 0.4888062 | 0.6111502
58.375 | 6.9003 | 6.416906 | 5.804021 | 0.4833941 | 0.6128852
58.385 | 6.9086 | 6.41801 | 5.803399 | 0.4905899 | 0.6146109
58.395 | 6.8979 | 6.419106 | 5.802779 | 0.4787937 | 0.6163272
58.405 | 6.9011 | 6.420195 | 5.80216 | 0.4809055 | 0.6180341
58.415 | 6.9051 | 6.421275 | 5.801543 | 0.4838251 | 0.6197318
58.425 | 6.8988 | 6.422348 | 5.800927 | 0.4764523 | 0.6214206
58.435 | 6.9044 | 6.423414 | 5.800313 | 0.4809864 | 0.6231009
58.445 | 6.9071 | 6.424473 | 5.799699 | 0.4826271 | 0.6247734
58.455 | 6.8945 | 6.425527 | 5.799088 | 0.4689735 | 0.6264389
58.465 | 6.9005 | 6.426575 | 5.798477 | 0.4739248 | 0.628098
58.475 | 6.8988 | 6.42762 | 5.797868 | 0.47118 | 0.6297518
58.485 | 6.8934 | 6.428662 | 5.79726 | 0.464738 | 0.6314015
58.495 | 6.9069 | 6.429702 | 5.796654 | 0.4771978 | 0.6330481
58.505 | 6.9062 | 6.430742 | 5.796049 | 0.4754581 | 0.6346929
58.515 | 6.8963 | 6.431782 | 5.795445 | 0.4645176 | 0.6363371
58.525 | 6.9119 | 6.432825 | 5.794843 | 0.479075 | 0.6379821
58.535 | 6.9018 | 6.433871 | 5.794242 | 0.4679287 | 0.6396294
58.545 | 6.9047 | 6.434922 | 5.793642 | 0.4697776 | 0.6412803
58.555 | 6.9052 | 6.43598 | 5.793044 | 0.46922 | 0.6429363
58.565 | 6.9056 | 6.437046 | 5.792447 | 0.4685544 | 0.6445991
58.575 | 6.9112 | 6.438121 | 5.791851 | 0.4730794 | 0.6462699
58.585 | 6.9093 | 6.439207 | 5.791256 | 0.4700934 | 0.6479504
58.595 | 6.8999 | 6.440305 | 5.790663 | 0.459595 | 0.6496421
58.605 | 6.9075 | 6.441417 | 5.790071 | 0.4660828 | 0.6513463
58.615 | 6.9017 | 6.442545 | 5.78948 | 0.4591552 | 0.6530646
58.625 | 6.9008 | 6.443689 | 5.788891 | 0.4571108 | 0.6547984
58.635 | 6.9138 | 6.444852 | 5.788303 | 0.4689484 | 0.656549
58.645 | 6.9075 | 6.446033 | 5.787716 | 0.4614666 | 0.6583178
58.655 | 6.9121 | 6.447236 | 5.78713 | 0.464864 | 0.660106
58.665 | 6.9132 | 6.448461 | 5.786546 | 0.4647395 | 0.661915
58.675 | 6.9139 | 6.449708 | 5.785962 | 0.464192 | 0.6637457
58.685 | 6.9153 | 6.45098 | 5.78538 | 0.4643203 | 0.6655993
58.695 | 6.9153 | 6.452277 | 5.7848 | 0.4630234 | 0.667477
58.705 | 6.9161 | 6.4536 | 5.78422 | 0.4625004 | 0.6693796
58.715 | 6.9238 | 6.45495 | 5.783642 | 0.4688503 | 0.6713079
58.725 | 6.9189 | 6.456328 | 5.783065 | 0.4625723 | 0.673263
58.735 | 6.9255 | 6.457734 | 5.782489 | 0.4677657 | 0.6752456
58.745 | 6.9255 | 6.45917 | 5.781914 | 0.4663297 | 0.6772564
58.755 | 6.9238 | 6.460636 | 5.78134 | 0.4631636 | 0.679296
58.765 | 6.9233 | 6.462133 | 5.780768 | 0.4611669 | 0.6813651
58.775 | 6.9254 | 6.463661 | 5.780197 | 0.4617389 | 0.6834642
58.785 | 6.9313 | 6.465221 | 5.779627 | 0.4660793 | 0.6855939
58.7949 | 6.9371 | 6.466796 | 5.779064 | 0.4703042 | 0.6877322
58.8049 | 6.941 | 6.46842 | 5.778496 | 0.4725801 | 0.689924
58.8149 | 6.9384 | 6.470077 | 5.777929 | 0.468323 | 0.6921476
58.8249 | 6.9429 | 6.471767 | 5.777364 | 0.4711327 | 0.6944034
58.8349 | 6.9471 | 6.473491 | 5.7768 | 0.4736086 | 0.6966918
58.8449 | 6.9427 | 6.475249 | 5.776236 | 0.4674506 | 0.699013
58.8549 | 6.9508 | 6.477042 | 5.775674 | 0.4737583 | 0.7013673
58.8649 | 6.9516 | 6.478868 | 5.775113 | 0.4727316 | 0.7037549
58.8749 | 6.9544 | 6.48073 | 5.774554 | 0.4736702 | 0.7061762
58.8849 | 6.9585 | 6.482626 | 5.773995 | 0.4758738 | 0.7086313
58.8949 | 6.9557 | 6.484558 | 5.773437 | 0.4711423 | 0.7111205
58.9049 | 6.9583 | 6.486525 | 5.772881 | 0.4717754 | 0.7136439
58.9149 | 6.9685 | 6.488527 | 5.772325 | 0.4799729 | 0.7162018
58.9249 | 6.9584 | 6.490565 | 5.771771 | 0.4678348 | 0.7187943
58.9349 | 6.9657 | 6.492639 | 5.771218 | 0.4730608 | 0.7214216
58.9449 | 6.9725 | 6.494749 | 5.770665 | 0.4777507 | 0.724084
58.9549 | 6.9677 | 6.496896 | 5.770114 | 0.4708042 | 0.7267817
58.9649 | 6.9746 | 6.499079 | 5.769564 | 0.4755214 | 0.7295146
58.9749 | 6.9775 | 6.501298 | 5.769015 | 0.4762018 | 0.7322833
58.9849 | 6.9787 | 6.503554 | 5.768467 | 0.4751455 | 0.7350876
58.9949 | 6.9831 | 6.505848 | 5.76792 | 0.4772522 | 0.737928
59.0049 | 6.9874 | 6.508178 | 5.767374 | 0.4792217 | 0.7408045
59.0149 | 6.9857 | 6.510546 | 5.766829 | 0.4751538 | 0.7437174
59.0249 | 6.9896 | 6.512952 | 5.766285 | 0.4766482 | 0.746667
59.0349 | 6.9886 | 6.515395 | 5.765742 | 0.4732048 | 0.7496533
59.0449 | 6.9909 | 6.517877 | 5.7652 | 0.4730232 | 0.7526769
59.0549 | 6.9906 | 6.520396 | 5.764659 | 0.4702035 | 0.7557376
59.0649 | 6.9951 | 6.522955 | 5.764119 | 0.4721453 | 0.7588358
59.0749 | 6.9916 | 6.525552 | 5.76358 | 0.4660482 | 0.7619718
59.0849 | 6.9949 | 6.528188 | 5.763042 | 0.4667122 | 0.765146
59.0949 | 6.9978 | 6.530863 | 5.762505 | 0.4669368 | 0.7683584
59.1049 | 6.9945 | 6.533578 | 5.761969 | 0.4609219 | 0.7716095
59.1149 | 7.0055 | 6.536333 | 5.761433 | 0.4691671 | 0.7748994
59.1249 | 7.0022 | 6.539128 | 5.760899 | 0.4630721 | 0.7782287
59.1349 | 7.0065 | 6.541963 | 5.760366 | 0.4645367 | 0.7815973
59.1449 | 7.0066 | 6.544839 | 5.759834 | 0.4617605 | 0.7850059
59.1549 | 7.0038 | 6.547757 | 5.759302 | 0.4560433 | 0.7884546
59.1649 | 7.0121 | 6.550716 | 5.758772 | 0.4613844 | 0.7919439
59.1749 | 7.0105 | 6.553716 | 5.758242 | 0.456784 | 0.795474
59.1849 | 7.0126 | 6.556759 | 5.757713 | 0.4558413 | 0.7990455
59.1949 | 7.0154 | 6.559844 | 5.757185 | 0.4555561 | 0.8026584
59.2049 | 7.0153 | 6.562972 | 5.756659 | 0.4523279 | 0.8063136
59.2149 | 7.0168 | 6.566144 | 5.756133 | 0.4506565 | 0.810011
59.2249 | 7.0185 | 6.569359 | 5.755607 | 0.4491414 | 0.8137513
59.2349 | 7.0226 | 6.572618 | 5.755083 | 0.4499821 | 0.8175348
59.2449 | 7.0254 | 6.575922 | 5.75456 | 0.4494783 | 0.8213621
59.2549 | 7.0277 | 6.579271 | 5.754037 | 0.4484295 | 0.8252335
59.2649 | 7.0294 | 6.582665 | 5.753515 | 0.4467352 | 0.8291495
59.2749 | 7.0261 | 6.586105 | 5.752994 | 0.4399951 | 0.8331105
59.2849 | 7.0414 | 6.589592 | 5.752474 | 0.4518085 | 0.8371171
59.2949 | 7.0398 | 6.593125 | 5.751955 | 0.446675 | 0.8411699
59.3049 | 7.0386 | 6.596706 | 5.751437 | 0.4418943 | 0.845269
59.3149 | 7.047 | 6.600335 | 5.750919 | 0.4466655 | 0.8494154
59.3249 | 7.0492 | 6.604012 | 5.750402 | 0.4451884 | 0.8536093
59.3349 | 7.0479 | 6.607738 | 5.749886 | 0.4401623 | 0.8578513
59.3449 | 7.0594 | 6.611513 | 5.749371 | 0.4478867 | 0.8621421
59.3549 | 7.0518 | 6.615339 | 5.748857 | 0.4364611 | 0.8664821
59.3649 | 7.0559 | 6.619215 | 5.748343 | 0.4366848 | 0.870872
59.3749 | 7.0613 | 6.623143 | 5.74783 | 0.4381573 | 0.8753124
59.3849 | 7.0636 | 6.627122 | 5.747318 | 0.436478 | 0.8798038
59.3949 | 7.0581 | 6.631154 | 5.746807 | 0.4269463 | 0.8843469
59.4049 | 7.0695 | 6.635239 | 5.746296 | 0.4342613 | 0.8889424
59.4149 | 7.0747 | 6.639377 | 5.745786 | 0.4353228 | 0.8935908
59.4249 | 7.0719 | 6.64357 | 5.745277 | 0.4283297 | 0.8982929
59.4349 | 7.0806 | 6.647818 | 5.744769 | 0.4327818 | 0.9030492
59.4449 | 7.0828 | 6.652122 | 5.744261 | 0.430678 | 0.9078607
59.4549 | 7.0845 | 6.656482 | 5.743754 | 0.4280178 | 0.9127278
59.4649 | 7.0902 | 6.6609 | 5.743248 | 0.4293005 | 0.9176513
59.4749 | 7.0931 | 6.665375 | 5.742743 | 0.4277252 | 0.9226321
59.4849 | 7.0947 | 6.669909 | 5.742238 | 0.4247913 | 0.9276709
59.4949 | 7.1008 | 6.674502 | 5.741734 | 0.4262981 | 0.9327682
59.5049 | 7.0995 | 6.679155 | 5.74123 | 0.4203446 | 0.9379251
59.5149 | 7.1008 | 6.68387 | 5.740727 | 0.4169302 | 0.9431424
59.5249 | 7.112 | 6.688646 | 5.740225 | 0.423354 | 0.9484206
59.5349 | 7.1095 | 6.693485 | 5.739724 | 0.4160153 | 0.9537608
59.5449 | 7.1092 | 6.698387 | 5.739223 | 0.4108131 | 0.9591639
59.5549 | 7.1154 | 6.703353 | 5.738723 | 0.4120466 | 0.9646306
59.5649 | 7.1173 | 6.708385 | 5.738223 | 0.4089149 | 0.9701618
59.5749 | 7.1234 | 6.713483 | 5.737724 | 0.4099171 | 0.9757585
59.5849 | 7.1297 | 6.718648 | 5.737226 | 0.4110523 | 0.9814216
59.5949 | 7.1281 | 6.72388 | 5.736728 | 0.4042195 | 0.987152
59.6049 | 7.1337 | 6.729182 | 5.736231 | 0.4045181 | 0.9929505
59.6149 | 7.1417 | 6.734553 | 5.735735 | 0.4071466 | 0.9988185
59.6249 | 7.1421 | 6.739996 | 5.735239 | 0.4021042 | 1.004757
59.6349 | 7.1474 | 6.74551 | 5.734744 | 0.4018902 | 1.010766
59.6449 | 7.154 | 6.751097 | 5.734249 | 0.4029031 | 1.016848
59.6549 | 7.1523 | 6.756758 | 5.733755 | 0.3955421 | 1.023003
59.6649 | 7.1536 | 6.762494 | 5.733261 | 0.3911061 | 1.029233
59.6749 | 7.1643 | 6.768306 | 5.732768 | 0.395994 | 1.035538
59.6849 | 7.1612 | 6.774195 | 5.732276 | 0.3870046 | 1.041919
59.6949 | 7.1686 | 6.780163 | 5.731784 | 0.3884369 | 1.048379
59.7049 | 7.1676 | 6.78621 | 5.731293 | 0.3813897 | 1.054918
59.7149 | 7.1712 | 6.792338 | 5.730802 | 0.3788617 | 1.061537
59.7249 | 7.1795 | 6.798548 | 5.730311 | 0.3809518 | 1.068237
59.7349 | 7.1827 | 6.804841 | 5.729821 | 0.3778587 | 1.07502
59.7449 | 7.185 | 6.811219 | 5.729332 | 0.3737811 | 1.081887
59.7549 | 7.1957 | 6.817682 | 5.728843 | 0.3780179 | 1.088839
59.7648 | 7.1946 | 6.824168 | 5.72836 | 0.3704318 | 1.095808
59.7748 | 7.2008 | 6.830806 | 5.727872 | 0.369994 | 1.102934
59.7848 | 7.2064 | 6.837534 | 5.727385 | 0.3688664 | 1.110149
59.7948 | 7.205 | 6.844352 | 5.726898 | 0.3606477 | 1.117455
59.8048 | 7.2141 | 6.851264 | 5.726411 | 0.3628364 | 1.124852
59.8148 | 7.2126 | 6.858269 | 5.725925 | 0.3543311 | 1.132344
59.8248 | 7.2201 | 6.86537 | 5.72544 | 0.3547301 | 1.13993
59.8348 | 7.2263 | 6.872568 | 5.724954 | 0.3537322 | 1.147613
59.8448 | 7.2197 | 6.879864 | 5.72447 | 0.3398358 | 1.155395
59.8548 | 7.231 | 6.887261 | 5.723985 | 0.3437391 | 1.163276
59.8648 | 7.2322 | 6.894759 | 5.723502 | 0.3374405 | 1.171258
59.8748 | 7.2421 | 6.902361 | 5.723018 | 0.3397388 | 1.179343
59.8848 | 7.2478 | 6.910068 | 5.722535 | 0.3377317 | 1.187533
59.8948 | 7.2544 | 6.917882 | 5.722052 | 0.3365178 | 1.19583
59.9048 | 7.2609 | 6.925805 | 5.72157 | 0.3350955 | 1.204235
59.9148 | 7.2594 | 6.933838 | 5.721088 | 0.3255624 | 1.212749
59.9248 | 7.2744 | 6.941983 | 5.720607 | 0.3324174 | 1.221376
59.9348 | 7.2649 | 6.950242 | 5.720125 | 0.3146581 | 1.230117
59.9448 | 7.2848 | 6.958617 | 5.719644 | 0.3261828 | 1.238973
59.9548 | 7.2806 | 6.967111 | 5.719164 | 0.3134895 | 1.247947
59.9648 | 7.2796 | 6.975724 | 5.718684 | 0.3038762 | 1.25704
59.9748 | 7.2951 | 6.984459 | 5.718204 | 0.3106409 | 1.266255
59.9848 | 7.2931 | 6.993318 | 5.717725 | 0.2997816 | 1.275594
59.9948 | 7.3029 | 7.002304 | 5.717245 | 0.3005959 | 1.285059
60.0048 | 7.308 | 7.011418 | 5.716766 | 0.2965817 | 1.294652
60.0148 | 7.3128 | 7.020663 | 5.716288 | 0.2921371 | 1.304375
60.0248 | 7.3171 | 7.030041 | 5.71581 | 0.2870594 | 1.314231
60.0348 | 7.3247 | 7.039554 | 5.715332 | 0.2851464 | 1.324222
60.0448 | 7.3294 | 7.049204 | 5.714854 | 0.2801958 | 1.33435
60.0548 | 7.3335 | 7.058995 | 5.714376 | 0.274505 | 1.344619
60.0648 | 7.3351 | 7.068928 | 5.713899 | 0.2661719 | 1.355029
60.0748 | 7.3415 | 7.079007 | 5.713422 | 0.2624935 | 1.365584
60.0848 | 7.344 | 7.089233 | 5.712945 | 0.2547673 | 1.376287
60.0948 | 7.3622 | 7.099609 | 5.712469 | 0.2625909 | 1.38714
60.1048 | 7.3543 | 7.110139 | 5.711993 | 0.2441613 | 1.398146
60.1148 | 7.3641 | 7.120824 | 5.711517 | 0.2432758 | 1.409307
60.1248 | 7.3708 | 7.131668 | 5.711041 | 0.2391316 | 1.420627
60.1348 | 7.3758 | 7.142674 | 5.710565 | 0.2331258 | 1.432109
60.1448 | 7.3804 | 7.153845 | 5.71009 | 0.2265554 | 1.443755
60.1548 | 7.3881 | 7.165183 | 5.709615 | 0.2229171 | 1.455568
60.1648 | 7.3878 | 7.176692 | 5.70914 | 0.2111081 | 1.467552
60.1748 | 7.3949 | 7.188375 | 5.708665 | 0.206525 | 1.47971
60.1848 | 7.4126 | 7.200235 | 5.70819 | 0.2123648 | 1.492045
60.1948 | 7.4078 | 7.212276 | 5.707715 | 0.1955238 | 1.504561
60.2048 | 7.426 | 7.224501 | 5.707241 | 0.2014988 | 1.51726
60.2148 | 7.4329 | 7.236914 | 5.706767 | 0.1959863 | 1.530147
60.2248 | 7.4359 | 7.249518 | 5.706293 | 0.1863825 | 1.543225
60.2348 | 7.4446 | 7.262316 | 5.705819 | 0.1822839 | 1.556497
60.2448 | 7.4529 | 7.275313 | 5.705345 | 0.1775866 | 1.569969
60.2548 | 7.4477 | 7.288513 | 5.704871 | 0.1591869 | 1.583642
60.2648 | 7.4638 | 7.301919 | 5.704397 | 0.1618807 | 1.597522
60.2748 | 7.474 | 7.315536 | 5.703924 | 0.1584641 | 1.611612
60.2848 | 7.4829 | 7.329367 | 5.70345 | 0.1535327 | 1.625917
60.2948 | 7.4922 | 7.343418 | 5.702977 | 0.1487824 | 1.640441
60.3048 | 7.502 | 7.357691 | 5.702504 | 0.1443089 | 1.655188
60.3148 | 7.5006 | 7.372192 | 5.70203 | 0.1284077 | 1.670162
60.3248 | 7.5149 | 7.386926 | 5.701557 | 0.1279741 | 1.685369
60.3348 | 7.5245 | 7.401896 | 5.701084 | 0.1226035 | 1.700813
60.3448 | 7.526 | 7.417109 | 5.700611 | 0.108891 | 1.716498
60.3548 | 7.5422 | 7.432568 | 5.700138 | 0.1096318 | 1.732431
60.3648 | 7.5576 | 7.448279 | 5.699665 | 0.1093207 | 1.748615
60.3748 | 7.5567 | 7.464247 | 5.699191 | 0.09245282 | 1.765056
60.3848 | 7.572 | 7.480478 | 5.698718 | 0.09152234 | 1.781759
60.3948 | 7.5826 | 7.496976 | 5.698245 | 0.08562416 | 1.798731
60.4048 | 7.5776 | 7.513747 | 5.697772 | 0.06385257 | 1.815975
60.4148 | 7.5945 | 7.530798 | 5.697299 | 0.06370168 | 1.833499
60.4248 | 7.6082 | 7.548134 | 5.696826 | 0.06006575 | 1.851308
60.4348 | 7.6105 | 7.565761 | 5.696353 | 0.044739 | 1.869408
60.4448 | 7.6287 | 7.583685 | 5.69588 | 0.04501467 | 1.887806
60.4548 | 7.6341 | 7.601913 | 5.695406 | 0.03218668 | 1.906507
60.4648 | 7.6376 | 7.620451 | 5.694933 | 0.01714866 | 1.925518
60.4748 | 7.6489 | 7.639307 | 5.69446 | 0.009593285 | 1.944847
60.4848 | 7.6565 | 7.658486 | 5.693986 | -0.001985621 | 1.964499
60.4948 | 7.6659 | 7.677996 | 5.693513 | -0.01209573 | 1.984483
60.5048 | 7.6747 | 7.697844 | 5.693039 | -0.02314377 | 2.004805
60.5148 | 7.6878 | 7.718038 | 5.692565 | -0.03023772 | 2.025473
60.5248 | 7.6942 | 7.738585 | 5.692091 | -0.04438498 | 2.046494
60.5348 | 7.7074 | 7.759494 | 5.691617 | -0.05209351 | 2.067876
60.5448 | 7.7054 | 7.780771 | 5.691143 | -0.07537128 | 2.089628
60.5548 | 7.713 | 7.802427 | 5.690669 | -0.08942711 | 2.111758
60.5648 | 7.7236 | 7.824469 | 5.690195 | -0.100869 | 2.134274
60.5748 | 7.7357 | 7.846906 | 5.68972 | -0.1112059 | 2.157186
60.5848 | 7.748 | 7.869747 | 5.689245 | -0.1217469 | 2.180502
60.5948 | 7.7527 | 7.893001 | 5.68877 | -0.1403014 | 2.204231
60.6048 | 7.7649 | 7.916679 | 5.688295 | -0.1517788 | 2.228383
60.6148 | 7.7732 | 7.940789 | 5.68782 | -0.1675894 | 2.252969
60.6248 | 7.7746 | 7.965343 | 5.687345 | -0.1907426 | 2.277998
60.6348 | 7.7841 | 7.990349 | 5.686869 | -0.2062492 | 2.30348
60.6448 | 7.8021 | 8.01582 | 5.686393 | -0.2137199 | 2.329427
60.6548 | 7.8126 | 8.041766 | 5.685917 | -0.2291658 | 2.355849
60.6648 | 7.8237 | 8.068198 | 5.685441 | -0.2444981 | 2.382757
60.6748 | 7.8299 | 8.095129 | 5.684964 | -0.2652286 | 2.410164
60.6848 | 7.8359 | 8.122569 | 5.684488 | -0.2866694 | 2.438082
60.6948 | 7.8465 | 8.150532 | 5.684011 | -0.3040323 | 2.466522
60.7048 | 7.8648 | 8.179031 | 5.683533 | -0.3142309 | 2.495498
60.7148 | 7.8712 | 8.208078 | 5.683056 | -0.3368776 | 2.525022
60.7248 | 7.8844 | 8.237686 | 5.682578 | -0.3532864 | 2.555108
60.7347 | 7.8977 | 8.267558 | 5.682105 | -0.3698584 | 2.585454
60.7447 | 7.8964 | 8.298327 | 5.681626 | -0.4019271 | 2.616701
60.7547 | 7.9092 | 8.329701 | 5.681147 | -0.4205006 | 2.648553
60.7647 | 7.9276 | 8.361694 | 5.680668 | -0.4340938 | 2.681025
60.7747 | 7.9363 | 8.394323 | 5.680189 | -0.4580229 | 2.714134
60.7847 | 7.952 | 8.427604 | 5.679709 | -0.4756042 | 2.747895
60.7947 | 7.9682 | 8.461554 | 5.679229 | -0.4933538 | 2.782324
60.8047 | 7.9647 | 8.496189 | 5.678749 | -0.5314889 | 2.81744
60.8147 | 7.9884 | 8.531528 | 5.678268 | -0.5431279 | 2.85326
60.8247 | 8.002 | 8.567588 | 5.677787 | -0.5655885 | 2.889801
60.8347 | 8.0087 | 8.60439 | 5.677306 | -0.59569 | 2.927084
60.8447 | 8.0383 | 8.641951 | 5.676824 | -0.6036513 | 2.965127
60.8547 | 8.0399 | 8.680293 | 5.676342 | -0.640393 | 3.003951
60.8647 | 8.0423 | 8.719435 | 5.675859 | -0.6771355 | 3.043576
60.8747 | 8.0676 | 8.7594 | 5.675376 | -0.6918002 | 3.084024
60.8847 | 8.085 | 8.800209 | 5.674893 | -0.7152092 | 3.125316
60.8947 | 8.0986 | 8.841886 | 5.674409 | -0.7432856 | 3.167477
60.9047 | 8.1171 | 8.884453 | 5.673925 | -0.7673527 | 3.210528
60.9147 | 8.1403 | 8.927934 | 5.67344 | -0.7876342 | 3.254494
60.9247 | 8.1367 | 8.972356 | 5.672955 | -0.8356559 | 3.299401
60.9347 | 8.1697 | 9.017744 | 5.672469 | -0.8480437 | 3.345275
60.9447 | 8.1878 | 9.064124 | 5.671983 | -0.8763241 | 3.392141
60.9547 | 8.2078 | 9.111525 | 5.671496 | -0.9037247 | 3.440028
60.9647 | 8.2292 | 9.159974 | 5.671009 | -0.930774 | 3.488965
60.9747 | 8.2435 | 9.209502 | 5.670522 | -0.9660017 | 3.53898
60.9847 | 8.2641 | 9.260138 | 5.670034 | -0.9960379 | 3.590104
60.9947 | 8.2894 | 9.311914 | 5.669545 | -1.022514 | 3.642369
61.0047 | 8.315 | 9.364864 | 5.669056 | -1.049864 | 3.695808
61.0147 | 8.3323 | 9.41902 | 5.668567 | -1.08672 | 3.750453
61.0247 | 8.3595 | 9.474416 | 5.668076 | -1.114916 | 3.80634
61.0347 | 8.3847 | 9.531091 | 5.667586 | -1.146391 | 3.863505
61.0447 | 8.4123 | 9.58908 | 5.667094 | -1.17678 | 3.921985
61.0547 | 8.4343 | 9.648421 | 5.666603 | -1.214121 | 3.981818
61.0647 | 8.483 | 9.709154 | 5.66611 | -1.226154 | 4.043044
61.0747 | 8.4999 | 9.771321 | 5.665617 | -1.271421 | 4.105703
61.0847 | 8.5258 | 9.834964 | 5.665124 | -1.309164 | 4.16984
61.0947 | 8.5637 | 9.900127 | 5.66463 | -1.336427 | 4.235497
61.1047 | 8.6041 | 9.966856 | 5.664135 | -1.362756 | 4.302721
61.1147 | 8.6349 | 10.0352 | 5.663639 | -1.400296 | 4.371556
61.1247 | 8.6882 | 10.1052 | 5.663143 | -1.416998 | 4.442054
61.1347 | 8.7058 | 10.17691 | 5.662647 | -1.47111 | 4.514263
61.1447 | 8.7606 | 10.25039 | 5.66215 | -1.489786 | 4.588237
61.1547 | 8.7966 | 10.32568 | 5.661652 | -1.52908 | 4.664028
61.1647 | 8.8578 | 10.40284 | 5.661153 | -1.545045 | 4.741692
61.1747 | 8.8971 | 10.48194 | 5.660654 | -1.584841 | 4.821287
61.1847 | 8.9545 | 10.56303 | 5.660154 | -1.608526 | 4.902872
61.1947 | 9.0085 | 10.64616 | 5.659653 | -1.637663 | 4.98651
61.2047 | 9.0619 | 10.73141 | 5.659152 | -1.669514 | 5.072262
61.2147 | 9.1406 | 10.81885 | 5.65865 | -1.678246 | 5.160196
61.2247 | 9.2042 | 10.90853 | 5.658147 | -1.704326 | 5.250379
61.2347 | 9.2577 | 11.00053 | 5.657644 | -1.742825 | 5.342881
61.2447 | 9.3437 | 11.09492 | 5.65714 | -1.751216 | 5.437776
61.2547 | 9.4201 | 11.19177 | 5.656635 | -1.771673 | 5.535139
61.2647 | 9.5028 | 11.29118 | 5.656129 | -1.788375 | 5.635046
61.2747 | 9.5901 | 11.3932 | 5.655623 | -1.803102 | 5.737579
61.2847 | 9.6678 | 11.49794 | 5.655115 | -1.830136 | 5.842821
61.2947 | 9.7722 | 11.60546 | 5.654607 | -1.833263 | 5.950855
61.3047 | 9.8537 | 11.71587 | 5.654099 | -1.862171 | 6.061773
61.3147 | 9.9964 | 11.82925 | 5.653589 | -1.832852 | 6.175663
61.3247 | 10.0758 | 11.9457 | 5.653079 | -1.8699 | 6.292622
61.3347 | 10.2013 | 12.06531 | 5.652567 | -1.864012 | 6.412745
61.3447 | 10.3433 | 12.18819 | 5.652055 | -1.844887 | 6.536132
61.3547 | 10.4711 | 12.31443 | 5.651543 | -1.843331 | 6.662888
61.3647 | 10.612 | 12.44415 | 5.651029 | -1.832148 | 6.793119
61.3747 | 10.7551 | 12.57745 | 5.650514 | -1.822348 | 6.926933
61.3847 | 10.9038 | 12.71444 | 5.649999 | -1.810643 | 7.064444
61.3947 | 11.045 | 12.85525 | 5.649483 | -1.810251 | 7.205768
61.4047 | 11.2536 | 12.99999 | 5.648966 | -1.74639 | 7.351024
61.4147 | 11.3883 | 13.14878 | 5.648448 | -1.760481 | 7.500333
61.4247 | 11.5634 | 13.30175 | 5.647929 | -1.738351 | 7.653822
61.4347 | 11.7838 | 13.45903 | 5.647409 | -1.675229 | 7.81162
61.4447 | 11.9702 | 13.62075 | 5.646888 | -1.650545 | 7.973857
61.4547 | 12.1274 | 13.78704 | 5.646367 | -1.659636 | 8.140669
61.4647 | 12.4175 | 13.95804 | 5.645844 | -1.540537 | 8.312193
61.4747 | 12.6042 | 14.13389 | 5.645321 | -1.529691 | 8.488571
61.4847 | 12.8421 | 14.31474 | 5.644796 | -1.47264 | 8.669943
61.4947 | 13.1269 | 14.50073 | 5.644271 | -1.373829 | 8.856459
61.5047 | 13.3476 | 14.69201 | 5.643744 | -1.344407 | 9.048262
61.5147 | 13.6123 | 14.88872 | 5.643217 | -1.276422 | 9.245505
61.5247 | 13.9494 | 15.09103 | 5.642689 | -1.141627 | 9.448339
61.5347 | 14.203 | 15.29907 | 5.642159 | -1.096071 | 9.656911
61.5447 | 14.446 | 15.51301 | 5.641629 | -1.06701 | 9.871381
61.5547 | 14.805 | 15.733 | 5.641098 | -0.9279958 | 10.0919
61.5647 | 15.1159 | 15.95918 | 5.640565 | -0.8432801 | 10.31861
61.5747 | 15.4181 | 16.19172 | 5.640032 | -0.773616 | 10.55168
61.5847 | 15.7542 | 16.43075 | 5.639498 | -0.6765528 | 10.79126
61.5947 | 16.0992 | 16.67644 | 5.638962 | -0.5772367 | 11.03747
61.6047 | 16.4204 | 16.92891 | 5.638426 | -0.5085102 | 11.29048
61.6147 | 16.8369 | 17.18831 | 5.637888 | -0.3514116 | 11.55042
61.6247 | 17.1805 | 17.45477 | 5.637349 | -0.2742737 | 11.81742
61.6347 | 17.5638 | 17.72842 | 5.636809 | -0.1646193 | 12.09161
61.6447 | 17.9951 | 18.00937 | 5.636269 | -0.01426567 | 12.3731
61.6547 | 18.4002 | 18.29771 | 5.635727 | 0.1024861 | 12.66199
61.6647 | 18.8247 | 18.59356 | 5.635183 | 0.231139 | 12.95838
61.6747 | 19.2321 | 18.89698 | 5.634639 | 0.3351194 | 13.26234
61.6847 | 19.7022 | 19.20803 | 5.634094 | 0.4941663 | 13.57394
61.6947 | 20.085 | 19.52676 | 5.633547 | 0.5582366 | 13.89322
61.7046 | 20.5107 | 19.84996 | 5.633005 | 0.6607387 | 14.21696
61.7146 | 21.0266 | 20.184 | 5.632456 | 0.8425979 | 14.55155
61.7246 | 21.4401 | 20.5257 | 5.631906 | 0.9143962 | 14.8938
61.7346 | 21.8922 | 20.875 | 5.631355 | 1.017202 | 15.24364
61.7446 | 22.3216 | 21.2318 | 5.630803 | 1.089803 | 15.60099
61.7546 | 22.8383 | 21.59596 | 5.630249 | 1.242339 | 15.96571
61.7646 | 23.2768 | 21.96732 | 5.629695 | 1.309484 | 16.33762
61.7746 | 23.8129 | 22.34565 | 5.629139 | 1.467252 | 16.71651
61.7846 | 24.2566 | 22.73068 | 5.628582 | 1.525917 | 17.1021
61.7946 | 24.7342 | 23.12211 | 5.628023 | 1.612092 | 17.49409
61.8046 | 25.2753 | 23.51954 | 5.627463 | 1.755756 | 17.89208
61.8146 | 25.7324 | 23.92256 | 5.626903 | 1.809844 | 18.29565
61.8246 | 26.2493 | 24.33065 | 5.62634 | 1.918651 | 18.70431
61.8346 | 26.6767 | 24.74325 | 5.625777 | 1.933445 | 19.11748
61.8446 | 27.1873 | 25.15974 | 5.625212 | 2.027555 | 19.53453
61.8546 | 27.5871 | 25.57941 | 5.624646 | 2.007687 | 19.95477
61.8646 | 28.0943 | 26.00148 | 5.624079 | 2.092821 | 20.3774
61.8746 | 28.5718 | 26.42509 | 5.62351 | 2.146707 | 20.80158
61.8846 | 28.9898 | 26.84932 | 5.62294 | 2.140475 | 21.22638
61.8946 | 29.389 | 27.27317 | 5.622369 | 2.115829 | 21.6508
61.9046 | 29.8756 | 27.69556 | 5.621796 | 2.180043 | 22.07376
61.9146 | 30.313 | 28.11534 | 5.621222 | 2.197659 | 22.49412
61.9246 | 30.6663 | 28.5313 | 5.620647 | 2.134995 | 22.91066
61.9346 | 31.1251 | 28.94217 | 5.62007 | 2.182925 | 23.3221
61.9446 | 31.5045 | 29.34662 | 5.619492 | 2.157878 | 23.72713
61.9546 | 31.8535 | 29.74327 | 5.618913 | 2.110229 | 24.12436
61.9646 | 32.2652 | 30.13071 | 5.618332 | 2.134489 | 24.51238
61.9746 | 32.6012 | 30.5075 | 5.617749 | 2.093699 | 24.88975
61.9846 | 32.9062 | 30.87218 | 5.617166 | 2.034018 | 25.25502
61.9946 | 33.2052 | 31.2233 | 5.616581 | 1.981903 | 25.60672
62.0046 | 33.4955 | 31.5594 | 5.615994 | 1.936103 | 25.9434
62.0146 | 33.7842 | 31.87906 | 5.615406 | 1.905141 | 26.26365
62.0246 | 33.9903 | 32.1809 | 5.614817 | 1.8094 | 26.56608
62.0346 | 34.2273 | 32.46358 | 5.614226 | 1.763718 | 26.84936
62.0446 | 34.4354 | 32.72585 | 5.613633 | 1.709549 | 27.11222
62.0546 | 34.5921 | 32.96652 | 5.613039 | 1.625583 | 27.35348
62.0646 | 34.7447 | 33.1845 | 5.612444 | 1.560202 | 27.57205
62.0746 | 34.9116 | 33.37881 | 5.611847 | 1.53279 | 27.76696
62.0846 | 35.025 | 33.54858 | 5.611249 | 1.476419 | 27.93733
62.0946 | 35.0588 | 33.69307 | 5.610649 | 1.365727 | 28.08242
62.1046 | 35.1385 | 33.81166 | 5.610047 | 1.326835 | 28.20162
62.1146 | 35.1632 | 33.90389 | 5.609445 | 1.259313 | 28.29444
62.1246 | 35.1621 | 33.96938 | 5.60884 | 1.192715 | 28.36054
62.1346 | 35.1548 | 34.00796 | 5.608234 | 1.146838 | 28.39973
62.1446 | 35.1256 | 34.01955 | 5.607626 | 1.106051 | 28.41192
62.1546 | 34.989 | 34.00422 | 5.607017 | 0.9847825 | 28.3972
62.1646 | 34.934 | 33.96216 | 5.606406 | 0.9718399 | 28.35575
62.1746 | 34.8216 | 33.89371 | 5.605794 | 0.9278939 | 28.28791
62.1846 | 34.6788 | 33.7993 | 5.60518 | 0.879503 | 28.19412
62.1946 | 34.4572 | 33.67949 | 5.604564 | 0.7777101 | 28.07493
62.2046 | 34.3127 | 33.53495 | 5.603947 | 0.7777487 | 27.931
62.2146 | 34.0617 | 33.36643 | 5.603328 | 0.6952711 | 27.7631
62.2246 | 33.7808 | 33.17477 | 5.602708 | 0.6060256 | 27.57207
62.2346 | 33.5806 | 32.96092 | 5.602085 | 0.6196806 | 27.35883
62.2446 | 33.2788 | 32.72585 | 5.601462 | 0.5529471 | 27.12439
62.2546 | 32.8877 | 32.47064 | 5.600836 | 0.4170569 | 26.86981
62.2646 | 32.5851 | 32.1964 | 5.600209 | 0.3887038 | 26.59619
62.2746 | 32.2559 | 31.90428 | 5.59958 | 0.3516187 | 26.3047
62.2846 | 31.8431 | 31.59549 | 5.598949 | 0.2476083 | 25.99654
62.2946 | 31.5224 | 31.27126 | 5.598317 | 0.2511426 | 25.67294
62.3046 | 31.16 | 30.93282 | 5.597683 | 0.2271788 | 25.33514
62.3146 | 30.6057 | 30.58144 | 5.597047 | 0.02425541 | 24.9844
62.3246 | 30.3459 | 30.2184 | 5.59641 | 0.1275019 | 24.62199
62.3346 | 29.8926 | 29.84493 | 5.59577 | 0.04766814 | 24.24916
62.3446 | 29.315 | 29.4623 | 5.595129 | -0.1473048 | 23.86718
62.3546 | 28.9219 | 29.07175 | 5.594487 | -0.1498499 | 23.47726
62.3646 | 28.4778 | 28.67447 | 5.593842 | -0.1966689 | 23.08063
62.3746 | 27.9117 | 28.27164 | 5.593196 | -0.3599434 | 22.67845
62.3846 | 27.5005 | 27.86441 | 5.592547 | -0.363912 | 22.27186
62.3946 | 26.9757 | 27.45387 | 5.591897 | -0.4781744 | 21.86198
62.4046 | 26.4312 | 27.04108 | 5.591246 | -0.6098776 | 21.44983
62.4146 | 25.9274 | 26.62702 | 5.590592 | -0.699622 | 21.03643
62.4246 | 25.4221 | 26.21266 | 5.589937 | -0.7905586 | 20.62272
62.4346 | 24.9481 | 25.79887 | 5.589279 | -0.8507723 | 20.20959
62.4446 | 24.4305 | 25.3865 | 5.58862 | -0.9559965 | 19.79788
62.4546 | 23.9537 | 24.9763 | 5.587959 | -1.022603 | 19.38834
62.4646 | 23.4275 | 24.569 | 5.587296 | -1.141503 | 18.98171
62.4746 | 22.9774 | 24.16525 | 5.586631 | -1.187848 | 18.57862
62.4846 | 22.4997 | 23.76563 | 5.585965 | -1.265931 | 18.17967
62.4946 | 21.956 | 23.37069 | 5.585296 | -1.414687 | 17.78539
62.5046 | 21.4137 | 22.98089 | 5.584625 | -1.567193 | 17.39627
62.5146 | 21.0158 | 22.59667 | 5.583953 | -1.580871 | 17.01272
62.5246 | 20.4622 | 22.21839 | 5.583279 | -1.756195 | 16.63512
62.5346 | 20.0605 | 21.84639 | 5.582602 | -1.785885 | 16.26378
62.5446 | 19.5386 | 21.48091 | 5.581924 | -1.942314 | 15.89899
62.5546 | 19.0721 | 21.12221 | 5.581244 | -2.050112 | 15.54097
62.5646 | 18.612 | 20.77047 | 5.580561 | -2.158469 | 15.18991
62.5746 | 18.2038 | 20.42583 | 5.579877 | -2.222034 | 14.84596
62.5846 | 17.7717 | 20.08842 | 5.579191 | -2.316721 | 14.50923
62.5946 | 17.4042 | 19.75831 | 5.578503 | -2.35411 | 14.17981
62.6046 | 16.9853 | 19.43556 | 5.577813 | -2.450255 | 13.85774
62.6146 | 16.5893 | 19.12018 | 5.57712 | -2.53088 | 13.54306
62.6246 | 16.2196 | 18.81219 | 5.576426 | -2.592586 | 13.23576
62.6346 | 15.8599 | 18.51155 | 5.57573 | -2.651649 | 12.93582
62.6446 | 15.4792 | 18.21823 | 5.575031 | -2.739028 | 12.6432
62.6546 | 15.0909 | 17.93217 | 5.574331 | -2.841266 | 12.35783
62.6646 | 14.8217 | 17.65329 | 5.573628 | -2.831586 | 12.07966
62.6745 | 14.4622 | 17.38418 | 5.572931 | -2.921978 | 11.81125
62.6845 | 14.089 | 17.11932 | 5.572224 | -3.030321 | 11.5471
62.6945 | 13.8816 | 16.86135 | 5.571515 | -2.979751 | 11.28984
62.7045 | 13.521 | 16.61015 | 5.570804 | -3.089149 | 11.03935
62.7145 | 13.1648 | 16.36559 | 5.570091 | -3.200794 | 10.7955
62.7245 | 13.0231 | 16.12755 | 5.569376 | -3.104452 | 10.55818
62.7345 | 12.7248 | 15.89589 | 5.568659 | -3.171089 | 10.32723
62.7445 | 12.4298 | 15.67047 | 5.567939 | -3.240665 | 10.10253
62.7545 | 12.2734 | 15.45114 | 5.567218 | -3.177739 | 9.883922
62.7645 | 12.0247 | 15.23777 | 5.566494 | -3.213068 | 9.671274
62.7745 | 11.7687 | 15.03021 | 5.565768 | -3.261507 | 9.464439
62.7845 | 11.598 | 14.82831 | 5.56504 | -3.230308 | 9.263268
62.7945 | 11.3901 | 14.63193 | 5.564309 | -3.241827 | 9.067618
62.8045 | 11.1758 | 14.44092 | 5.563577 | -3.265121 | 8.877344
62.8145 | 11.0097 | 14.25514 | 5.562842 | -3.245444 | 8.692303
62.8245 | 10.8481 | 14.07445 | 5.562105 | -3.226354 | 8.51235
62.8345 | 10.6611 | 13.89871 | 5.561366 | -3.23761 | 8.337344
62.8445 | 10.5007 | 13.72777 | 5.560624 | -3.227075 | 8.167151
62.8545 | 10.3552 | 13.56151 | 5.55988 | -3.20631 | 8.00163
62.8645 | 10.1944 | 13.39978 | 5.559134 | -3.205381 | 7.840647
62.8745 | 10.0716 | 13.24246 | 5.558386 | -3.170858 | 7.684072
62.8845 | 9.9621 | 13.08941 | 5.557635 | -3.12731 | 7.531775
62.8945 | 9.8201 | 12.94051 | 5.556882 | -3.120413 | 7.383631
62.9045 | 9.7281 | 12.79564 | 5.556127 | -3.067543 | 7.239516
62.9145 | 9.6058 | 12.65468 | 5.555369 | -3.04888 | 7.099311
62.9245 | 9.5112 | 12.51751 | 5.55461 | -3.006307 | 6.962897
62.9345 | 9.4016 | 12.38401 | 5.553847 | -2.982409 | 6.830161
62.9445 | 9.3195 | 12.25408 | 5.553083 | -2.934576 | 6.700993
62.9545 | 9.2399 | 12.1276 | 5.552316 | -2.887698 | 6.575283
62.9645 | 9.1232 | 12.00447 | 5.551546 | -2.881273 | 6.452926
62.9745 | 9.0817 | 11.8846 | 5.550775 | -2.802897 | 6.333822
62.9845 | 8.9849 | 11.76787 | 5.550001 | -2.782971 | 6.21787
62.9945 | 8.9121 | 11.6542 | 5.549224 | -2.742099 | 6.104975
63.0045 | 8.8476 | 11.54349 | 5.548445 | -2.695888 | 5.995043
63.0145 | 8.7786 | 11.43565 | 5.547664 | -2.657047 | 5.887983
63.0245 | 8.7162 | 11.33059 | 5.54688 | -2.614389 | 5.783709
63.0345 | 8.6694 | 11.22823 | 5.546094 | -2.558829 | 5.682135
63.0445 | 8.6253 | 11.12848 | 5.545305 | -2.503185 | 5.583179
63.0545 | 8.5539 | 11.03128 | 5.544514 | -2.477376 | 5.486761
63.0645 | 8.5283 | 10.93653 | 5.543721 | -2.408226 | 5.392805
63.0745 | 8.4841 | 10.84416 | 5.542925 | -2.36006 | 5.301235
63.0845 | 8.4188 | 10.75411 | 5.542126 | -2.335305 | 5.211979
63.0945 | 8.3964 | 10.66629 | 5.541325 | -2.269893 | 5.124968
63.1045 | 8.3496 | 10.58065 | 5.540521 | -2.231055 | 5.040133
63.1145 | 8.3177 | 10.49712 | 5.539715 | -2.179425 | 4.95741
63.1245 | 8.2799 | 10.41564 | 5.538907 | -2.13574 | 4.876733
63.1345 | 8.2498 | 10.33614 | 5.538096 | -2.08634 | 4.798045
63.1445 | 8.2206 | 10.25856 | 5.537282 | -2.037965 | 4.721283
63.1545 | 8.1721 | 10.18286 | 5.536466 | -2.010757 | 4.646391
63.1645 | 8.1597 | 10.10896 | 5.535647 | -1.949261 | 4.573314
63.1745 | 8.126 | 10.03682 | 5.534825 | -1.910824 | 4.501998
63.1845 | 8.1073 | 9.966393 | 5.534001 | -1.859093 | 4.432392
63.1945 | 8.0818 | 9.897619 | 5.533175 | -1.815819 | 4.364444
63.2045 | 8.0598 | 9.830454 | 5.532346 | -1.770654 | 4.298108
63.2145 | 8.0341 | 9.76485 | 5.531514 | -1.73075 | 4.233336
63.2245 | 8.0184 | 9.700761 | 5.530679 | -1.682361 | 4.170082
63.2345 | 8.0031 | 9.638145 | 5.529842 | -1.635045 | 4.108303
63.2445 | 7.957 | 9.576959 | 5.529003 | -1.619959 | 4.047957
63.2545 | 7.968 | 9.517162 | 5.52816 | -1.549162 | 3.989002
63.2645 | 7.9346 | 9.458714 | 5.527315 | -1.524114 | 3.931399
63.2745 | 7.9193 | 9.401577 | 5.526467 | -1.482277 | 3.87511
63.2845 | 7.9026 | 9.345715 | 5.525617 | -1.443115 | 3.820098
63.2945 | 7.8883 | 9.291089 | 5.524764 | -1.402789 | 3.766326
63.3045 | 7.859 | 9.237668 | 5.523908 | -1.378668 | 3.71376
63.3145 | 7.8658 | 9.185416 | 5.523049 | -1.319616 | 3.662367
63.3245 | 7.8406 | 9.134302 | 5.522188 | -1.293702 | 3.612114
63.3345 | 7.8237 | 9.084293 | 5.521324 | -1.260593 | 3.562969
63.3445 | 7.8231 | 9.03536 | 5.520457 | -1.21226 | 3.514903
63.3545 | 7.7981 | 8.987474 | 5.519588 | -1.189374 | 3.467886
63.3645 | 7.8012 | 8.940604 | 5.518715 | -1.139404 | 3.421889
63.3745 | 7.7645 | 8.894725 | 5.51784 | -1.130225 | 3.376885
63.3845 | 7.7737 | 8.849809 | 5.516963 | -1.076109 | 3.332847
63.3945 | 7.7558 | 8.805831 | 5.516082 | -1.050031 | 3.289749
63.4045 | 7.7496 | 8.762766 | 5.515198 | -1.013166 | 3.247567
63.4145 | 7.7287 | 8.720588 | 5.514312 | -0.9918877 | 3.206276
63.4245 | 7.7359 | 8.679275 | 5.513423 | -0.9433752 | 3.165852
63.4345 | 7.7097 | 8.638804 | 5.512531 | -0.9291044 | 3.126273
63.4445 | 7.7067 | 8.599154 | 5.511636 | -0.8924541 | 3.087518
63.4545 | 7.6915 | 8.560302 | 5.510739 | -0.8688021 | 3.049564
63.4645 | 7.682 | 8.522228 | 5.509838 | -0.8402282 | 3.01239
63.4745 | 7.6801 | 8.484913 | 5.508935 | -0.8048126 | 2.975978
63.4845 | 7.6708 | 8.448336 | 5.508028 | -0.7775356 | 2.940307
63.4945 | 7.6524 | 8.412478 | 5.507119 | -0.7600782 | 2.905359
63.5045 | 7.6564 | 8.377322 | 5.506207 | -0.7209224 | 2.871115
63.5145 | 7.6393 | 8.342851 | 5.505292 | -0.7035506 | 2.837559
63.5245 | 7.6359 | 8.309045 | 5.504374 | -0.6731452 | 2.804671
63.5345 | 7.6233 | 8.27589 | 5.503453 | -0.6525901 | 2.772437
63.5445 | 7.6119 | 8.243369 | 5.502529 | -0.6314689 | 2.74084
63.5545 | 7.6111 | 8.211466 | 5.501603 | -0.6003661 | 2.709864
63.5645 | 7.5971 | 8.180166 | 5.500673 | -0.5830659 | 2.679493
63.5745 | 7.5853 | 8.149455 | 5.49974 | -0.5641545 | 2.649714
63.5845 | 7.5809 | 8.119317 | 5.498804 | -0.5384168 | 2.620513
63.5945 | 7.56 | 8.08974 | 5.497866 | -0.5297396 | 2.591874
63.6045 | 7.5674 | 8.060709 | 5.496924 | -0.4933087 | 2.563785
63.6145 | 7.5433 | 8.032212 | 5.495979 | -0.4889119 | 2.536233
63.6245 | 7.5458 | 8.004235 | 5.495031 | -0.4584355 | 2.509204
63.6345 | 7.5337 | 7.976768 | 5.494081 | -0.4430677 | 2.482687
63.6444 | 7.5199 | 7.950065 | 5.493136 | -0.4301653 | 2.456929
63.6544 | 7.514 | 7.923575 | 5.492179 | -0.4095745 | 2.431395
63.6644 | 7.5111 | 7.897557 | 5.491219 | -0.3864572 | 2.406338
63.6744 | 7.4953 | 7.872003 | 5.490256 | -0.3767026 | 2.381746
63.6844 | 7.4918 | 7.8469 | 5.48929 | -0.3551003 | 2.35761
63.6944 | 7.4767 | 7.822239 | 5.488321 | -0.3455395 | 2.333918
63.7044 | 7.4817 | 7.79801 | 5.487349 | -0.3163101 | 2.310661
63.7144 | 7.4562 | 7.774203 | 5.486373 | -0.318003 | 2.28783
63.7244 | 7.4588 | 7.750808 | 5.485395 | -0.2920079 | 2.265413
63.7344 | 7.4437 | 7.727816 | 5.484413 | -0.2841158 | 2.243403
63.7444 | 7.4384 | 7.705218 | 5.483428 | -0.2668175 | 2.221789
63.7544 | 7.4357 | 7.683005 | 5.48244 | -0.2473048 | 2.200565
63.7644 | 7.4263 | 7.661169 | 5.481449 | -0.2348685 | 2.17972
63.7744 | 7.4112 | 7.639701 | 5.480455 | -0.2285009 | 2.159246
63.7844 | 7.4101 | 7.618593 | 5.479457 | -0.2084929 | 2.139136
63.7944 | 7.4049 | 7.597838 | 5.478456 | -0.1929379 | 2.119381
63.8044 | 7.4028 | 7.577428 | 5.477452 | -0.1746277 | 2.099975
63.8144 | 7.3795 | 7.557355 | 5.476445 | -0.1778546 | 2.080909
63.8244 | 7.3951 | 7.537612 | 5.475435 | -0.1425117 | 2.062177
63.8344 | 7.3748 | 7.518192 | 5.474421 | -0.143392 | 2.043771
63.8444 | 7.3723 | 7.499089 | 5.473404 | -0.1267886 | 2.025684
63.8544 | 7.3621 | 7.480295 | 5.472384 | -0.1181946 | 2.00791
63.8644 | 7.3664 | 7.461804 | 5.471361 | -0.09540375 | 1.990443
63.8744 | 7.3492 | 7.443609 | 5.470334 | -0.09440916 | 1.973275
63.8844 | 7.3456 | 7.425706 | 5.469304 | -0.08010562 | 1.956401
63.8944 | 7.3472 | 7.408086 | 5.468271 | -0.06088612 | 1.939815
63.9044 | 7.3288 | 7.390746 | 5.467235 | -0.06194561 | 1.923511
63.9144 | 7.3309 | 7.373678 | 5.466195 | -0.04277766 | 1.907483
63.9244 | 7.3263 | 7.356877 | 5.465152 | -0.03057744 | 1.891726
63.9344 | 7.3164 | 7.340339 | 5.464105 | -0.02393884 | 1.876234
63.9444 | 7.3064 | 7.324057 | 5.463055 | -0.01765721 | 1.861002
63.9544 | 7.3153 | 7.308027 | 5.462002 | 0.007273294 | 1.846025
63.9644 | 7.3032 | 7.292243 | 5.460945 | 0.01095688 | 1.831298
63.9744 | 7.2904 | 7.276701 | 5.459886 | 0.01369924 | 1.816815
63.9844 | 7.2963 | 7.261395 | 5.458822 | 0.0349047 | 1.802573
63.9944 | 7.2852 | 7.246322 | 5.457756 | 0.03887815 | 1.788566
64.0044 | 7.2767 | 7.231476 | 5.456685 | 0.04522353 | 1.774791
64.0144 | 7.2698 | 7.216854 | 5.455612 | 0.05294619 | 1.761242
64.0244 | 7.2663 | 7.20245 | 5.454535 | 0.06384969 | 1.747915
64.0344 | 7.2523 | 7.188261 | 5.453454 | 0.0640388 | 1.734807
64.0444 | 7.2528 | 7.174283 | 5.452371 | 0.07851697 | 1.721912
64.0544 | 7.2452 | 7.160511 | 5.451283 | 0.08468902 | 1.709228
64.0644 | 7.2333 | 7.146942 | 5.450193 | 0.08635826 | 1.696749
64.0744 | 7.2313 | 7.133571 | 5.449098 | 0.09772864 | 1.684473
64.0844 | 7.227 | 7.120396 | 5.448001 | 0.1066038 | 1.672396
64.0944 | 7.2232 | 7.107413 | 5.446899 | 0.1157875 | 1.660513
64.1044 | 7.205 | 7.094616 | 5.445795 | 0.1103836 | 1.648822
64.1144 | 7.2087 | 7.082005 | 5.444687 | 0.1266949 | 1.637319
64.1244 | 7.196 | 7.069575 | 5.443575 | 0.1264255 | 1.626
64.1344 | 7.1935 | 7.057322 | 5.44246 | 0.1361779 | 1.614863
64.1444 | 7.1781 | 7.045244 | 5.441341 | 0.1328561 | 1.603903
64.1544 | 7.184 | 7.033337 | 5.440218 | 0.1506625 | 1.593119
64.1644 | 7.1637 | 7.021599 | 5.439093 | 0.1421009 | 1.582507
64.1744 | 7.1672 | 7.010027 | 5.437963 | 0.1571735 | 1.572063
64.1844 | 7.1534 | 6.998616 | 5.43683 | 0.1547842 | 1.561786
64.1944 | 7.1505 | 6.987365 | 5.435693 | 0.1631348 | 1.551672
64.2044 | 7.1444 | 6.976271 | 5.434553 | 0.168129 | 1.541718
64.2144 | 7.143 | 6.965331 | 5.433409 | 0.1776689 | 1.531922
64.2244 | 7.1327 | 6.954542 | 5.432262 | 0.1781577 | 1.522281
64.2344 | 7.1284 | 6.943903 | 5.431111 | 0.1844972 | 1.512792
64.2444 | 7.1242 | 6.933409 | 5.429956 | 0.190791 | 1.503453
64.2544 | 7.124 | 6.92306 | 5.428798 | 0.2009403 | 1.494262
64.2644 | 7.1127 | 6.912851 | 5.427635 | 0.1998489 | 1.485216
64.2744 | 7.113 | 6.902782 | 5.42647 | 0.210218 | 1.476312
64.2844 | 7.1067 | 6.892849 | 5.4253 | 0.2138507 | 1.467549
64.2944 | 7.1006 | 6.883051 | 5.424127 | 0.2175485 | 1.458924
64.3044 | 7.0995 | 6.873385 | 5.422951 | 0.2261147 | 1.450435
64.3144 | 7.0912 | 6.86385 | 5.42177 | 0.2273501 | 1.44208
64.3244 | 7.087 | 6.854442 | 5.420586 | 0.232558 | 1.433856
64.3344 | 7.0835 | 6.84516 | 5.419398 | 0.2383396 | 1.425762
64.3444 | 7.0847 | 6.836003 | 5.418206 | 0.2486969 | 1.417797
64.3544 | 7.077 | 6.826967 | 5.417011 | 0.2500331 | 1.409956
64.3644 | 7.0755 | 6.818052 | 5.415812 | 0.2574484 | 1.40224
64.3744 | 7.0735 | 6.809254 | 5.414609 | 0.2642459 | 1.394645
64.3844 | 7.0665 | 6.800573 | 5.413402 | 0.2659266 | 1.387171
64.3944 | 7.0599 | 6.792007 | 5.412192 | 0.2678932 | 1.379815
64.4044 | 7.0649 | 6.783554 | 5.410977 | 0.2813461 | 1.372576
64.4144 | 7.0593 | 6.775211 | 5.409759 | 0.2840885 | 1.365452
64.4244 | 7.0481 | 6.766979 | 5.408537 | 0.2811208 | 1.358442
64.4344 | 7.049 | 6.758854 | 5.407312 | 0.2901457 | 1.351543
64.4444 | 7.0451 | 6.750836 | 5.406082 | 0.2942636 | 1.344754
64.4544 | 7.0425 | 6.742923 | 5.404849 | 0.2995772 | 1.338074
64.4644 | 7.0289 | 6.735113 | 5.403612 | 0.293787 | 1.331501
64.4744 | 7.0374 | 6.727405 | 5.402371 | 0.3099954 | 1.325034
64.4844 | 7.021 | 6.719797 | 5.401126 | 0.3012027 | 1.318672
64.4944 | 7.0311 | 6.712288 | 5.399877 | 0.3188116 | 1.312412
64.5044 | 7.0213 | 6.704878 | 5.398624 | 0.3164221 | 1.306254
64.5144 | 7.0212 | 6.697563 | 5.397367 | 0.3236369 | 1.300196
64.5244 | 7.005 | 6.690344 | 5.396107 | 0.3146559 | 1.294237
64.5344 | 7.0183 | 6.683218 | 5.394842 | 0.3350816 | 1.288376
64.5444 | 7 | 6.676186 | 5.393574 | 0.3238141 | 1.282612
64.5544 | 7.001 | 6.669244 | 5.392302 | 0.3317558 | 1.276942
64.5644 | 6.9948 | 6.662393 | 5.391026 | 0.3324069 | 1.271368
64.5744 | 7.0018 | 6.655631 | 5.389745 | 0.3461688 | 1.265886
64.5844 | 6.9808 | 6.648957 | 5.388461 | 0.3318427 | 1.260496
64.5944 | 6.9869 | 6.642371 | 5.387173 | 0.3445292 | 1.255198
64.6044 | 6.9772 | 6.63587 | 5.385881 | 0.3413304 | 1.249989
64.6143 | 6.973 | 6.629517 | 5.384598 | 0.3434829 | 1.244919
64.6243 | 6.969 | 6.623184 | 5.383298 | 0.3458156 | 1.239887
64.6343 | 6.9688 | 6.616935 | 5.381994 | 0.3518654 | 1.234941
64.6443 | 6.967 | 6.610767 | 5.380685 | 0.3562331 | 1.230081
64.6543 | 6.9489 | 6.604682 | 5.379373 | 0.3442177 | 1.225309
64.6643 | 6.9609 | 6.598674 | 5.378057 | 0.3622256 | 1.220617
64.6743 | 6.9498 | 6.592748 | 5.376737 | 0.3570523 | 1.216011
64.6843 | 6.9515 | 6.5869 | 5.375413 | 0.3646002 | 1.211487
64.6943 | 6.9357 | 6.58113 | 5.374084 | 0.3545703 | 1.207045
64.7043 | 6.9382 | 6.575437 | 5.372752 | 0.3627632 | 1.202685
64.7143 | 6.9368 | 6.56982 | 5.371415 | 0.3669797 | 1.198405
64.7243 | 6.9238 | 6.564279 | 5.370075 | 0.3595207 | 1.194205
64.7343 | 6.9302 | 6.558813 | 5.36873 | 0.3713865 | 1.190084
64.7443 | 6.9165 | 6.553422 | 5.367381 | 0.363078 | 1.186041
64.7543 | 6.9165 | 6.548104 | 5.366028 | 0.3683959 | 1.182076
64.7643 | 6.9102 | 6.542859 | 5.364671 | 0.3673407 | 1.178188
64.7743 | 6.9132 | 6.537687 | 5.36331 | 0.375513 | 1.174377
64.7843 | 6.9002 | 6.532586 | 5.361944 | 0.3676135 | 1.170642
64.7943 | 6.9025 | 6.527557 | 5.360575 | 0.3749426 | 1.166983
64.8043 | 6.8977 | 6.522599 | 5.359201 | 0.3751009 | 1.163398
64.8143 | 6.8918 | 6.517711 | 5.357823 | 0.374089 | 1.159888
64.8243 | 6.8948 | 6.512893 | 5.356441 | 0.3819071 | 1.156452
64.8343 | 6.8846 | 6.508144 | 5.355055 | 0.376456 | 1.153089
64.8443 | 6.8841 | 6.503464 | 5.353664 | 0.380636 | 1.1498
64.8543 | 6.874 | 6.498852 | 5.35227 | 0.3751476 | 1.146583
64.8643 | 6.8801 | 6.494309 | 5.350871 | 0.3857911 | 1.143438
64.8743 | 6.8739 | 6.489833 | 5.349467 | 0.3840669 | 1.140366
64.8843 | 6.8668 | 6.485424 | 5.34806 | 0.3813755 | 1.137364
64.8943 | 6.8663 | 6.481083 | 5.346648 | 0.3852172 | 1.134434
64.9043 | 6.8568 | 6.476809 | 5.345232 | 0.3799911 | 1.131577
64.9143 | 6.8566 | 6.472598 | 5.343812 | 0.3840015 | 1.128786
64.9243 | 6.8548 | 6.468455 | 5.342388 | 0.3863448 | 1.126067
64.9343 | 6.8523 | 6.464377 | 5.340959 | 0.3879227 | 1.123418
64.9443 | 6.8452 | 6.460365 | 5.339526 | 0.3848353 | 1.120839
64.9543 | 6.8453 | 6.456417 | 5.338088 | 0.3888831 | 1.118328
64.9643 | 6.8424 | 6.452534 | 5.336647 | 0.3898663 | 1.115887
64.9743 | 6.8336 | 6.448714 | 5.335201 | 0.3848855 | 1.113514
64.9843 | 6.8333 | 6.444959 | 5.33375 | 0.3883408 | 1.111209
64.9943 | 6.8292 | 6.441267 | 5.332296 | 0.3879326 | 1.108972
65.0043 | 6.8257 | 6.437639 | 5.330837 | 0.3880612 | 1.106802
65.0143 | 6.8142 | 6.434073 | 5.329373 | 0.3801271 | 1.1047
65.0243 | 6.8177 | 6.430569 | 5.327905 | 0.3871306 | 1.102664
65.0343 | 6.817 | 6.427128 | 5.326433 | 0.389872 | 1.100695
65.0443 | 6.7978 | 6.423748 | 5.324957 | 0.3740518 | 1.098792
65.0543 | 6.8041 | 6.420429 | 5.323476 | 0.3836706 | 1.096954
65.0643 | 6.8033 | 6.417171 | 5.32199 | 0.3861287 | 1.095181
65.0743 | 6.7947 | 6.413973 | 5.3205 | 0.3807268 | 1.093473
65.0843 | 6.7891 | 6.410835 | 5.319006 | 0.3782654 | 1.091828
65.0943 | 6.7894 | 6.407755 | 5.317508 | 0.3816452 | 1.090247
65.1043 | 6.792 | 6.404733 | 5.316004 | 0.3872668 | 1.088729
65.1143 | 6.7747 | 6.401769 | 5.314497 | 0.3729311 | 1.087272
65.1243 | 6.7802 | 6.398861 | 5.312985 | 0.3813388 | 1.085876
65.1343 | 6.7806 | 6.396009 | 5.311468 | 0.3845909 | 1.084541
65.1443 | 6.7679 | 6.393212 | 5.309947 | 0.3746885 | 1.083264
65.1543 | 6.7691 | 6.390469 | 5.308422 | 0.3786313 | 1.082047
65.1643 | 6.7719 | 6.387776 | 5.306892 | 0.3841241 | 1.080884
65.1743 | 6.7622 | 6.385135 | 5.305358 | 0.3770648 | 1.079778
65.1843 | 6.7556 | 6.382544 | 5.303819 | 0.3730558 | 1.078726
65.1943 | 6.7615 | 6.380001 | 5.302275 | 0.3814988 | 1.077726
65.2043 | 6.764 | 6.377505 | 5.300727 | 0.3864953 | 1.076778
65.2143 | 6.7556 | 6.375053 | 5.299175 | 0.3805472 | 1.075878
65.2243 | 6.7576 | 6.372644 | 5.297617 | 0.3849563 | 1.075026
65.2343 | 6.7565 | 6.370275 | 5.296056 | 0.3862247 | 1.07422
65.2443 | 6.7568 | 6.367945 | 5.294489 | 0.3888546 | 1.073456
65.2543 | 6.7509 | 6.365652 | 5.292919 | 0.3852482 | 1.072733
65.2643 | 6.7532 | 6.363392 | 5.291343 | 0.389808 | 1.072049
65.2743 | 6.7534 | 6.361164 | 5.289763 | 0.3922364 | 1.0714
65.2843 | 6.7431 | 6.358964 | 5.288179 | 0.3841364 | 1.070785
65.2943 | 6.7485 | 6.35679 | 5.286589 | 0.3917104 | 1.0702
65.3043 | 6.749 | 6.354639 | 5.284996 | 0.3943615 | 1.069643
65.3143 | 6.7378 | 6.352508 | 5.283397 | 0.3852925 | 1.06911
65.3243 | 6.7375 | 6.350393 | 5.281794 | 0.3871067 | 1.068599
65.3343 | 6.7389 | 6.348293 | 5.280186 | 0.3906068 | 1.068107
65.3443 | 6.7382 | 6.346204 | 5.278574 | 0.3919964 | 1.06763
65.3543 | 6.7354 | 6.344122 | 5.276957 | 0.3912781 | 1.067165
65.3643 | 6.7304 | 6.342045 | 5.275335 | 0.3883554 | 1.066709
65.3743 | 6.7332 | 6.339969 | 5.273709 | 0.3932313 | 1.06626
65.3843 | 6.7212 | 6.337891 | 5.272078 | 0.3833088 | 1.065814
65.3943 | 6.7261 | 6.335809 | 5.270442 | 0.3902909 | 1.065367
65.4043 | 6.7263 | 6.33372 | 5.268801 | 0.3925796 | 1.064919
65.4143 | 6.7194 | 6.33162 | 5.267156 | 0.3877801 | 1.064464
65.4243 | 6.7209 | 6.329508 | 5.265506 | 0.3913924 | 1.064001
65.4343 | 6.7154 | 6.32738 | 5.263852 | 0.3880198 | 1.063529
65.4443 | 6.713 | 6.325235 | 5.262192 | 0.3877645 | 1.063043
65.4543 | 6.7073 | 6.323072 | 5.260528 | 0.3842285 | 1.062544
65.4643 | 6.6996 | 6.320887 | 5.258859 | 0.3787134 | 1.062027
65.4743 | 6.7077 | 6.318679 | 5.257185 | 0.3890209 | 1.061494
65.4843 | 6.6992 | 6.316448 | 5.255507 | 0.3827521 | 1.060941
65.4943 | 6.7031 | 6.314192 | 5.253824 | 0.388908 | 1.060368
65.5043 | 6.6959 | 6.311911 | 5.252136 | 0.3839895 | 1.059775
65.5143 | 6.6971 | 6.309603 | 5.250443 | 0.3874969 | 1.05916
65.5243 | 6.6942 | 6.30727 | 5.248745 | 0.3869304 | 1.058524
65.5343 | 6.6879 | 6.30491 | 5.247043 | 0.3829902 | 1.057867
65.5443 | 6.6885 | 6.302524 | 5.245336 | 0.3859758 | 1.057189
65.5543 | 6.683 | 6.300113 | 5.243624 | 0.3828867 | 1.05649
65.5643 | 6.687 | 6.297678 | 5.241907 | 0.3893223 | 1.055771
65.5743 | 6.6775 | 6.295218 | 5.240185 | 0.3822815 | 1.055034
65.5842 | 6.676 | 6.292762 | 5.238476 | 0.3832384 | 1.054286
65.5942 | 6.6784 | 6.290259 | 5.236744 | 0.3881412 | 1.053515
65.6042 | 6.6677 | 6.287736 | 5.235008 | 0.3799636 | 1.052729
65.6142 | 6.6652 | 6.285196 | 5.233267 | 0.380004 | 1.051929
65.6242 | 6.668 | 6.282639 | 5.231521 | 0.3853607 | 1.051119
65.6342 | 6.6653 | 6.280068 | 5.22977 | 0.3852316 | 1.050299
65.6442 | 6.6593 | 6.277485 | 5.228014 | 0.3818148 | 1.049471
65.6542 | 6.6615 | 6.274892 | 5.226253 | 0.3866081 | 1.048639
65.6642 | 6.6576 | 6.272291 | 5.224487 | 0.3853093 | 1.047803
65.6742 | 6.6567 | 6.269684 | 5.222717 | 0.3870161 | 1.046967
65.6842 | 6.6482 | 6.267074 | 5.220941 | 0.381126 | 1.046133
65.6942 | 6.652 | 6.264463 | 5.219161 | 0.3875369 | 1.045303
65.7042 | 6.6506 | 6.261854 | 5.217375 | 0.3887463 | 1.044479
65.7142 | 6.6467 | 6.259248 | 5.215585 | 0.3874517 | 1.043664
65.7242 | 6.6426 | 6.256649 | 5.213789 | 0.3859507 | 1.04286
65.7342 | 6.6435 | 6.254059 | 5.211989 | 0.3894409 | 1.04207
65.7442 | 6.6383 | 6.25148 | 5.210184 | 0.38682 | 1.041297
65.7542 | 6.6388 | 6.248914 | 5.208373 | 0.3898856 | 1.040541
65.7642 | 6.6366 | 6.246365 | 5.206558 | 0.3902354 | 1.039807
65.7742 | 6.6395 | 6.243833 | 5.204737 | 0.3956673 | 1.039095
65.7842 | 6.6334 | 6.241321 | 5.202912 | 0.392079 | 1.038409
65.7942 | 6.6372 | 6.238832 | 5.201082 | 0.3983684 | 1.03775
65.8042 | 6.6322 | 6.236366 | 5.199246 | 0.3958338 | 1.03712
65.8142 | 6.6295 | 6.233927 | 5.197406 | 0.395573 | 1.036521
65.8242 | 6.6291 | 6.231516 | 5.19556 | 0.3975842 | 1.035955
65.8342 | 6.6357 | 6.229134 | 5.19371 | 0.406566 | 1.035424
65.8442 | 6.6284 | 6.226783 | 5.191854 | 0.4016165 | 1.034929
65.8542 | 6.6289 | 6.224466 | 5.189993 | 0.4044344 | 1.034472
65.8642 | 6.6274 | 6.222182 | 5.188128 | 0.4052181 | 1.034054
65.8742 | 6.6292 | 6.219933 | 5.186257 | 0.4092666 | 1.033677
65.8842 | 6.625 | 6.217721 | 5.184381 | 0.4072787 | 1.03334
65.8942 | 6.6216 | 6.215547 | 5.1825 | 0.4060531 | 1.033047
65.9042 | 6.6249 | 6.213411 | 5.180614 | 0.4114891 | 1.032797
65.9142 | 6.6284 | 6.211314 | 5.178722 | 0.4170856 | 1.032592
65.9242 | 6.6218 | 6.209258 | 5.176826 | 0.4125421 | 1.032432
65.9342 | 6.623 | 6.207242 | 5.174925 | 0.4157577 | 1.032318
65.9442 | 6.6315 | 6.205268 | 5.173018 | 0.4262318 | 1.03225
65.9542 | 6.6188 | 6.203336 | 5.171106 | 0.415464 | 1.03223
65.9642 | 6.6294 | 6.201446 | 5.169189 | 0.4279539 | 1.032257
65.9742 | 6.6252 | 6.199599 | 5.167267 | 0.4256008 | 1.032332
65.9842 | 6.6254 | 6.197795 | 5.16534 | 0.4276047 | 1.032456
65.9942 | 6.623 | 6.196035 | 5.163407 | 0.4269654 | 1.032627
66.0042 | 6.6243 | 6.194318 | 5.16147 | 0.4299824 | 1.032848
66.0142 | 6.6244 | 6.192644 | 5.159527 | 0.4317558 | 1.033117
66.0242 | 6.6186 | 6.191015 | 5.157579 | 0.4275855 | 1.033436
66.0342 | 6.6209 | 6.189429 | 5.155626 | 0.4314712 | 1.033803
66.0442 | 6.6205 | 6.187887 | 5.153667 | 0.432613 | 1.03422
66.0542 | 6.6193 | 6.186389 | 5.151703 | 0.4329111 | 1.034685
66.0642 | 6.6199 | 6.184935 | 5.149735 | 0.4349653 | 1.0352
66.0742 | 6.6224 | 6.183524 | 5.14776 | 0.4388758 | 1.035764
66.0842 | 6.6222 | 6.182158 | 5.145781 | 0.4400425 | 1.036376
66.0942 | 6.6182 | 6.180834 | 5.143796 | 0.4373657 | 1.037038
66.1042 | 6.6212 | 6.179555 | 5.141807 | 0.4416453 | 1.037748
66.1142 | 6.6197 | 6.178318 | 5.139812 | 0.4413817 | 1.038507
66.1242 | 6.6197 | 6.177125 | 5.137811 | 0.4425748 | 1.039314
66.1342 | 6.6197 | 6.175975 | 5.135805 | 0.4437249 | 1.04017
66.1442 | 6.6174 | 6.174868 | 5.133795 | 0.4425319 | 1.041074
66.1542 | 6.6152 | 6.173804 | 5.131778 | 0.4413963 | 1.042025
66.1642 | 6.6121 | 6.172782 | 5.129757 | 0.4393181 | 1.043025
66.1742 | 6.6159 | 6.171803 | 5.12773 | 0.4440974 | 1.044073
66.1842 | 6.6169 | 6.170866 | 5.125698 | 0.4460343 | 1.045168
66.1942 | 6.6111 | 6.169971 | 5.12366 | 0.4411291 | 1.046311
66.2042 | 6.6147 | 6.169118 | 5.121618 | 0.4455818 | 1.047501
66.2142 | 6.6194 | 6.168307 | 5.119569 | 0.4510928 | 1.048738
66.2242 | 6.6113 | 6.167538 | 5.117516 | 0.4437619 | 1.050022
66.2342 | 6.6143 | 6.166811 | 5.115457 | 0.4474894 | 1.051353
66.2442 | 6.6191 | 6.166125 | 5.113393 | 0.4529754 | 1.052732
66.2542 | 6.6158 | 6.16548 | 5.111323 | 0.45032 | 1.054156
66.2642 | 6.6106 | 6.164877 | 5.109249 | 0.4457234 | 1.055628
66.2742 | 6.6165 | 6.164314 | 5.107168 | 0.4521856 | 1.057146
66.2842 | 6.6116 | 6.163793 | 5.105083 | 0.4478067 | 1.058711
66.2942 | 6.6155 | 6.163313 | 5.102992 | 0.4521866 | 1.060322
66.3042 | 6.6107 | 6.162874 | 5.100895 | 0.4478258 | 1.061979
66.3142 | 6.6146 | 6.162476 | 5.098793 | 0.452124 | 1.063683
66.3242 | 6.6134 | 6.162119 | 5.096686 | 0.4512813 | 1.065432
66.3342 | 6.6118 | 6.161802 | 5.094574 | 0.4499977 | 1.067229
66.3442 | 6.6094 | 6.161527 | 5.092456 | 0.4478734 | 1.069071
66.3542 | 6.6159 | 6.161292 | 5.090332 | 0.4546083 | 1.07096
66.3642 | 6.6136 | 6.161098 | 5.088203 | 0.4525024 | 1.072894
66.3742 | 6.6106 | 6.160944 | 5.086069 | 0.4496557 | 1.074875
66.3842 | 6.6166 | 6.160832 | 5.083929 | 0.4557682 | 1.076903
66.3942 | 6.6152 | 6.16076 | 5.081784 | 0.4544398 | 1.078976
66.4042 | 6.6116 | 6.160729 | 5.079633 | 0.4508705 | 1.081096
66.4142 | 6.6119 | 6.16074 | 5.077477 | 0.4511603 | 1.083263
66.4242 | 6.6159 | 6.160791 | 5.075315 | 0.455109 | 1.085476
66.4342 | 6.611 | 6.160883 | 5.073148 | 0.4501166 | 1.087735
66.4442 | 6.61 | 6.161017 | 5.070976 | 0.4489832 | 1.090041
66.4542 | 6.61 | 6.161192 | 5.068798 | 0.4488083 | 1.092394
66.4642 | 6.6141 | 6.161408 | 5.066614 | 0.452692 | 1.094794
66.4742 | 6.6071 | 6.161666 | 5.064425 | 0.4454342 | 1.097241
66.4842 | 6.6104 | 6.161965 | 5.062231 | 0.4484348 | 1.099735
66.4942 | 6.611 | 6.162306 | 5.06003 | 0.4486936 | 1.102276
66.5042 | 6.6089 | 6.16269 | 5.057825 | 0.4462103 | 1.104865
66.5142 | 6.6083 | 6.163115 | 5.055614 | 0.445185 | 1.107501
66.5242 | 6.6066 | 6.163583 | 5.053397 | 0.4430174 | 1.110186
66.5342 | 6.6094 | 6.164093 | 5.051175 | 0.4453071 | 1.112918
66.5442 | 6.6042 | 6.164646 | 5.048947 | 0.4395542 | 1.115699
66.5541 | 6.6021 | 6.165235 | 5.046736 | 0.4368646 | 1.118499
66.5641 | 6.6029 | 6.165874 | 5.044497 | 0.4370261 | 1.121376
66.5741 | 6.6031 | 6.166556 | 5.042253 | 0.4365442 | 1.124303
66.5841 | 6.5989 | 6.167281 | 5.040003 | 0.4316187 | 1.127278
66.5941 | 6.5938 | 6.168051 | 5.037748 | 0.4257493 | 1.130303
66.6041 | 6.5968 | 6.168864 | 5.035487 | 0.4279358 | 1.133378
66.6141 | 6.5921 | 6.169722 | 5.03322 | 0.4223778 | 1.136502
66.6241 | 6.5902 | 6.170625 | 5.030948 | 0.4195751 | 1.139677
66.6341 | 6.5899 | 6.171573 | 5.02867 | 0.4183273 | 1.142903
66.6441 | 6.5912 | 6.172566 | 5.026387 | 0.4186343 | 1.146179
66.6541 | 6.5917 | 6.173604 | 5.024098 | 0.4180956 | 1.149507
66.6641 | 6.5858 | 6.174689 | 5.021803 | 0.4111109 | 1.152886
66.6741 | 6.5869 | 6.17582 | 5.019503 | 0.4110799 | 1.156318
66.6841 | 6.5841 | 6.176998 | 5.017197 | 0.4071022 | 1.159801
66.6941 | 6.5872 | 6.178223 | 5.014885 | 0.4089773 | 1.163337
66.7041 | 6.581 | 6.179495 | 5.012568 | 0.4015052 | 1.166927
66.7141 | 6.5835 | 6.180815 | 5.010245 | 0.4026851 | 1.17057
66.7241 | 6.5806 | 6.182183 | 5.007917 | 0.3984168 | 1.174266
66.7341 | 6.5827 | 6.1836 | 5.005583 | 0.3990998 | 1.178018
66.7441 | 6.5873 | 6.185066 | 5.003243 | 0.4022338 | 1.181823
66.7541 | 6.5833 | 6.186582 | 5.000898 | 0.3967181 | 1.185684
66.7641 | 6.5834 | 6.188147 | 4.998546 | 0.3952527 | 1.189601
66.7741 | 6.5881 | 6.189763 | 4.99619 | 0.3983366 | 1.193574
66.7841 | 6.5871 | 6.19143 | 4.993827 | 0.3956698 | 1.197603
66.7941 | 6.587 | 6.193148 | 4.991459 | 0.3938515 | 1.201689
66.8041 | 6.5924 | 6.194919 | 4.989085 | 0.3974813 | 1.205833
66.8141 | 6.5913 | 6.196741 | 4.986706 | 0.3945588 | 1.210035
66.8241 | 6.5878 | 6.198617 | 4.984321 | 0.3891834 | 1.214296
66.8341 | 6.5902 | 6.200546 | 4.98193 | 0.3896544 | 1.218616
66.8441 | 6.5969 | 6.202529 | 4.979533 | 0.3943715 | 1.222995
66.8541 | 6.5971 | 6.204566 | 4.977131 | 0.3925339 | 1.227435
66.8641 | 6.5918 | 6.206659 | 4.974723 | 0.3851413 | 1.231936
66.8741 | 6.5983 | 6.208807 | 4.972309 | 0.3894929 | 1.236498
66.8841 | 6.6012 | 6.211012 | 4.96989 | 0.3901882 | 1.241122
66.8941 | 6.6007 | 6.213274 | 4.967464 | 0.3874265 | 1.245809
66.9041 | 6.5989 | 6.215593 | 4.965033 | 0.3833072 | 1.250559
66.9141 | 6.607 | 6.21797 | 4.962597 | 0.3890297 | 1.255374
66.9241 | 6.6072 | 6.220407 | 4.960154 | 0.3867934 | 1.260252
66.9341 | 6.6039 | 6.222902 | 4.957706 | 0.3809975 | 1.265196
66.9441 | 6.6045 | 6.225459 | 4.955252 | 0.3790414 | 1.270206
66.9541 | 6.6114 | 6.228076 | 4.952792 | 0.3833244 | 1.275283
66.9641 | 6.6083 | 6.230754 | 4.950327 | 0.3775457 | 1.280427
66.9741 | 6.6053 | 6.233495 | 4.947856 | 0.3718046 | 1.28564
66.9841 | 6.6156 | 6.2363 | 4.945379 | 0.3793004 | 1.290921
66.9941 | 6.6159 | 6.239168 | 4.942896 | 0.3767324 | 1.296272
67.0041 | 6.6145 | 6.2421 | 4.940407 | 0.3723996 | 1.301693
67.0141 | 6.6143 | 6.245099 | 4.937913 | 0.3692015 | 1.307186
67.0241 | 6.6177 | 6.248163 | 4.935413 | 0.369537 | 1.31275
67.0341 | 6.6212 | 6.251295 | 4.932907 | 0.3699054 | 1.318388
67.0441 | 6.6154 | 6.254494 | 4.930395 | 0.360906 | 1.324099
67.0541 | 6.6183 | 6.257762 | 4.927877 | 0.3605377 | 1.329885
67.0641 | 6.6227 | 6.2611 | 4.925354 | 0.3615999 | 1.335746
67.0741 | 6.6223 | 6.264509 | 4.922825 | 0.3577912 | 1.341684
67.0841 | 6.6215 | 6.267989 | 4.92029 | 0.3535113 | 1.347699
67.0941 | 6.6256 | 6.271541 | 4.917749 | 0.3540589 | 1.353792
67.1041 | 6.6283 | 6.275167 | 4.915202 | 0.3531331 | 1.359965
67.1141 | 6.6254 | 6.278867 | 4.91265 | 0.346533 | 1.366217
67.1241 | 6.6322 | 6.282642 | 4.910091 | 0.3495576 | 1.372551
67.1341 | 6.631 | 6.286494 | 4.907527 | 0.3445058 | 1.378967
67.1441 | 6.6311 | 6.290423 | 4.904957 | 0.3406767 | 1.385466
67.1541 | 6.629 | 6.294431 | 4.902381 | 0.334569 | 1.39205
67.1641 | 6.6344 | 6.298518 | 4.8998 | 0.335882 | 1.398719
67.1741 | 6.6367 | 6.302686 | 4.897212 | 0.3340144 | 1.405474
67.1841 | 6.6384 | 6.306935 | 4.894618 | 0.3314649 | 1.412317
67.1941 | 6.6369 | 6.311267 | 4.892019 | 0.3256327 | 1.419248
67.2041 | 6.6418 | 6.315683 | 4.889414 | 0.3261165 | 1.426269
67.2141 | 6.6454 | 6.320185 | 4.886803 | 0.3252151 | 1.433382
67.2241 | 6.6455 | 6.324773 | 4.884186 | 0.3207272 | 1.440587
67.2341 | 6.6494 | 6.329448 | 4.881563 | 0.3199517 | 1.447885
67.2441 | 6.6499 | 6.334213 | 4.878935 | 0.3156874 | 1.455278
67.2541 | 6.6519 | 6.339067 | 4.8763 | 0.3128328 | 1.462767
67.2641 | 6.6548 | 6.344013 | 4.87366 | 0.3107867 | 1.470354
67.2741 | 6.6588 | 6.349052 | 4.871013 | 0.3097478 | 1.478039
67.2841 | 6.6592 | 6.354185 | 4.868361 | 0.3050148 | 1.485824
67.2941 | 6.6591 | 6.359414 | 4.865703 | 0.2996861 | 1.493711
67.3041 | 6.6661 | 6.36474 | 4.863039 | 0.3013603 | 1.501701
67.3141 | 6.6669 | 6.370164 | 4.860369 | 0.2967363 | 1.509795
67.3241 | 6.6696 | 6.375688 | 4.857693 | 0.2939123 | 1.517995
67.3341 | 6.6738 | 6.381313 | 4.855011 | 0.2924868 | 1.526302
67.3441 | 6.677 | 6.387042 | 4.852323 | 0.2899583 | 1.534718
67.3541 | 6.6792 | 6.392875 | 4.84963 | 0.2863253 | 1.543245
67.3641 | 6.6766 | 6.398814 | 4.84693 | 0.2777863 | 1.551883
67.3741 | 6.6826 | 6.404861 | 4.844225 | 0.2777393 | 1.560636
67.3841 | 6.6858 | 6.411017 | 4.841514 | 0.2747831 | 1.569503
67.3941 | 6.6868 | 6.417284 | 4.838796 | 0.2695156 | 1.578488
67.4041 | 6.6854 | 6.423665 | 4.836073 | 0.2617352 | 1.587592
67.4141 | 6.6921 | 6.43016 | 4.833344 | 0.2619403 | 1.596816
67.4241 | 6.6929 | 6.436771 | 4.830609 | 0.2561288 | 1.606163
67.4341 | 6.6952 | 6.443501 | 4.827868 | 0.251699 | 1.615633
67.4441 | 6.6951 | 6.450351 | 4.825121 | 0.2447491 | 1.62523
67.4541 | 6.7016 | 6.457323 | 4.822368 | 0.244277 | 1.634955
67.4641 | 6.7035 | 6.464419 | 4.819609 | 0.2390809 | 1.64481
67.4741 | 6.7073 | 6.471641 | 4.816844 | 0.2356588 | 1.654797
67.4841 | 6.7029 | 6.478992 | 4.814073 | 0.2239083 | 1.664919
67.4941 | 6.712 | 6.486472 | 4.811296 | 0.2255276 | 1.675176
67.5041 | 6.7103 | 6.494085 | 4.808514 | 0.2162148 | 1.685572
67.5141 | 6.7108 | 6.501833 | 4.805725 | 0.2089674 | 1.696108
67.524 | 6.7162 | 6.50964 | 4.802958 | 0.2065601 | 1.706682
67.534 | 6.7207 | 6.517662 | 4.800158 | 0.2030382 | 1.717504
67.544 | 6.7201 | 6.525825 | 4.797351 | 0.194275 | 1.728474
67.554 | 6.7203 | 6.534132 | 4.794538 | 0.1861682 | 1.739593
67.564 | 6.7239 | 6.542585 | 4.79172 | 0.1813153 | 1.750865
67.574 | 6.7272 | 6.551186 | 4.788896 | 0.1760137 | 1.762291
67.584 | 6.727 | 6.559939 | 4.786065 | 0.1670611 | 1.773874
67.594 | 6.7305 | 6.568845 | 4.783229 | 0.1616547 | 1.785617
67.604 | 6.7349 | 6.577908 | 4.780386 | 0.156992 | 1.797522
67.614 | 6.7389 | 6.58713 | 4.777538 | 0.1517704 | 1.809592
67.624 | 6.7367 | 6.596513 | 4.774683 | 0.1401869 | 1.82183
67.634 | 6.7435 | 6.606061 | 4.771823 | 0.137439 | 1.834238
67.644 | 6.7452 | 6.615777 | 4.768957 | 0.1294235 | 1.84682
67.654 | 6.7487 | 6.625662 | 4.766084 | 0.1230378 | 1.859578
67.664 | 6.7491 | 6.635722 | 4.763206 | 0.1133784 | 1.872516
67.674 | 6.7508 | 6.645957 | 4.760321 | 0.1048428 | 1.885636
67.684 | 6.7553 | 6.656373 | 4.757431 | 0.09892741 | 1.898941
67.694 | 6.755 | 6.66697 | 4.754535 | 0.08802954 | 1.912436
67.704 | 6.762 | 6.677755 | 4.751632 | 0.08424534 | 1.926122
67.714 | 6.7634 | 6.688728 | 4.748724 | 0.07467163 | 1.940004
67.724 | 6.7681 | 6.699895 | 4.74581 | 0.06820544 | 1.954085
67.734 | 6.7715 | 6.711257 | 4.742889 | 0.06024263 | 1.968368
67.744 | 6.7748 | 6.72282 | 4.739963 | 0.05197991 | 1.982857
67.754 | 6.777 | 6.734586 | 4.73703 | 0.04241369 | 1.997556
67.764 | 6.7858 | 6.74656 | 4.734092 | 0.03924001 | 2.012468
67.774 | 6.7868 | 6.758745 | 4.731148 | 0.02805519 | 2.027597
67.784 | 6.7992 | 6.771145 | 4.728197 | 0.02805547 | 2.042947
67.794 | 6.794 | 6.783764 | 4.725241 | 0.01023635 | 2.058523
67.804 | 6.8018 | 6.796606 | 4.722278 | 0.005194018 | 2.074328
67.814 | 6.8097 | 6.809676 | 4.71931 | 2.435992e-05 | 2.090366
67.824 | 6.8153 | 6.822977 | 4.716335 | -0.007676941 | 2.106642
67.834 | 6.8147 | 6.836514 | 4.713355 | -0.02181449 | 2.12316
67.844 | 6.8171 | 6.850292 | 4.710368 | -0.03319243 | 2.139924
67.854 | 6.8316 | 6.864316 | 4.707375 | -0.03271589 | 2.15694
67.864 | 6.8378 | 6.878589 | 4.704377 | -0.04078918 | 2.174212
67.874 | 6.8388 | 6.893117 | 4.701372 | -0.0543172 | 2.191745
67.884 | 6.8467 | 6.907905 | 4.698361 | -0.06120488 | 2.209543
67.894 | 6.8531 | 6.922958 | 4.695345 | -0.06985753 | 2.227613
67.904 | 6.8568 | 6.93828 | 4.692322 | -0.08148001 | 2.245958
67.914 | 6.8578 | 6.953878 | 4.689293 | -0.0960778 | 2.264584
67.924 | 6.8711 | 6.969756 | 4.686259 | -0.09865644 | 2.283498
67.934 | 6.8741 | 6.985921 | 4.683218 | -0.1118212 | 2.302703
67.944 | 6.8799 | 7.002378 | 4.680171 | -0.122478 | 2.322207
67.954 | 6.8766 | 7.019132 | 4.677118 | -0.1425324 | 2.342014
67.964 | 6.8947 | 7.036191 | 4.674059 | -0.1414909 | 2.362132
67.974 | 6.8942 | 7.053559 | 4.670994 | -0.1593593 | 2.382565
67.984 | 6.8984 | 7.071244 | 4.667923 | -0.1728441 | 2.403321
67.994 | 6.9006 | 7.089251 | 4.664846 | -0.1886513 | 2.424405
68.004 | 6.9141 | 7.107588 | 4.661763 | -0.1934881 | 2.445825
68.014 | 6.9173 | 7.126261 | 4.658674 | -0.2089607 | 2.467586
68.024 | 6.9261 | 7.145277 | 4.655579 | -0.2191766 | 2.489697
68.034 | 6.9163 | 7.164643 | 4.652478 | -0.2483427 | 2.512164
68.044 | 6.9318 | 7.184366 | 4.649371 | -0.2525659 | 2.534995
68.054 | 6.9336 | 7.204454 | 4.646258 | -0.2708542 | 2.558196
68.064 | 6.9376 | 7.224915 | 4.643139 | -0.2873152 | 2.581776
68.074 | 6.9423 | 7.245757 | 4.640014 | -0.3034566 | 2.605743
68.084 | 6.9515 | 7.266987 | 4.636882 | -0.3154865 | 2.630104
68.094 | 6.9518 | 7.288613 | 4.633745 | -0.3368132 | 2.654868
68.104 | 6.9544 | 7.310646 | 4.630602 | -0.3562455 | 2.680044
68.114 | 6.9537 | 7.333092 | 4.627452 | -0.3793917 | 2.705639
68.124 | 6.9681 | 7.355961 | 4.624297 | -0.3878606 | 2.731664
68.134 | 6.9741 | 7.379262 | 4.621136 | -0.4051621 | 2.758126
68.144 | 6.9721 | 7.403005 | 4.617968 | -0.4309052 | 2.785037
68.154 | 6.9767 | 7.427199 | 4.614795 | -0.4504994 | 2.812405
68.164 | 6.9875 | 7.451855 | 4.611615 | -0.464355 | 2.84024
68.174 | 6.989 | 7.476982 | 4.60843 | -0.4879816 | 2.868552
68.184 | 6.9912 | 7.502591 | 4.605238 | -0.5113905 | 2.897352
68.194 | 6.9944 | 7.528692 | 4.602041 | -0.5342923 | 2.926651
68.204 | 7.0063 | 7.555297 | 4.598837 | -0.5489973 | 2.95646
68.214 | 7.0065 | 7.582418 | 4.595628 | -0.5759175 | 2.98679
68.224 | 7.0167 | 7.610064 | 4.592412 | -0.5933642 | 3.017652
68.234 | 7.0188 | 7.63825 | 4.58919 | -0.6194499 | 3.04906
68.244 | 7.025 | 7.666986 | 4.585963 | -0.6419864 | 3.081024
68.254 | 7.03 | 7.696287 | 4.582729 | -0.6662865 | 3.113557
68.264 | 7.0409 | 7.726163 | 4.579489 | -0.6852628 | 3.146673
68.274 | 7.0428 | 7.756629 | 4.576244 | -0.7138293 | 3.180386
68.284 | 7.0536 | 7.787699 | 4.572992 | -0.7340991 | 3.214707
68.294 | 7.0569 | 7.819387 | 4.569734 | -0.762487 | 3.249653
68.304 | 7.0661 | 7.851707 | 4.566471 | -0.7856068 | 3.285236
68.314 | 7.0728 | 7.884674 | 4.563201 | -0.8118738 | 3.321473
68.324 | 7.0801 | 7.918303 | 4.559925 | -0.838203 | 3.358378
68.334 | 7.0862 | 7.95261 | 4.556643 | -0.8664103 | 3.395967
68.344 | 7.1006 | 7.987612 | 4.553356 | -0.8870119 | 3.434256
68.354 | 7.1099 | 8.023324 | 4.550062 | -0.9134244 | 3.473263
68.364 | 7.11 | 8.059765 | 4.546762 | -0.9497651 | 3.513003
68.374 | 7.125 | 8.096951 | 4.543456 | -0.9719512 | 3.553495
68.384 | 7.13 | 8.134901 | 4.540144 | -1.004901 | 3.594757
68.394 | 7.146 | 8.173634 | 4.536827 | -1.027634 | 3.636807
68.404 | 7.153 | 8.213167 | 4.533503 | -1.060167 | 3.679664
68.414 | 7.1638 | 8.253523 | 4.530173 | -1.089723 | 3.72335
68.424 | 7.1779 | 8.29472 | 4.526837 | -1.11682 | 3.767882
68.434 | 7.1884 | 8.336779 | 4.523496 | -1.148379 | 3.813283
68.444 | 7.1938 | 8.379722 | 4.520148 | -1.185922 | 3.859574
68.454 | 7.2049 | 8.423571 | 4.516794 | -1.218671 | 3.906777
68.464 | 7.2183 | 8.468349 | 4.513435 | -1.250049 | 3.954914
68.474 | 7.2353 | 8.514079 | 4.510069 | -1.278779 | 4.00401
68.484 | 7.2447 | 8.560785 | 4.506697 | -1.316085 | 4.054088
68.4939 | 7.2559 | 8.607998 | 4.503354 | -1.352098 | 4.104645
68.5039 | 7.267 | 8.656722 | 4.49997 | -1.389722 | 4.156752
68.5139 | 7.2817 | 8.706498 | 4.496581 | -1.424798 | 4.209917
68.5239 | 7.2981 | 8.757354 | 4.493185 | -1.459254 | 4.264169
68.5339 | 7.3123 | 8.809318 | 4.489784 | -1.497018 | 4.319534
68.5439 | 7.3171 | 8.862418 | 4.486376 | -1.545318 | 4.376042
68.5539 | 7.3392 | 8.916684 | 4.482963 | -1.577484 | 4.433721
68.5639 | 7.3521 | 8.972146 | 4.479544 | -1.620046 | 4.492602
68.5739 | 7.3637 | 9.028837 | 4.476119 | -1.665137 | 4.552718
68.5839 | 7.3748 | 9.086786 | 4.472688 | -1.711986 | 4.614099
68.5939 | 7.3957 | 9.146029 | 4.46925 | -1.750329 | 4.676779
68.6039 | 7.4128 | 9.206599 | 4.465807 | -1.793799 | 4.740792
68.6139 | 7.4299 | 9.268531 | 4.462358 | -1.838631 | 4.806173
68.6239 | 7.4432 | 9.331862 | 4.458903 | -1.888662 | 4.872959
68.6339 | 7.4642 | 9.39663 | 4.455443 | -1.93243 | 4.941187
68.6439 | 7.4837 | 9.462871 | 4.451976 | -1.979171 | 5.010895
68.6539 | 7.5023 | 9.530626 | 4.448503 | -2.028326 | 5.082123
68.6639 | 7.5219 | 9.599936 | 4.445025 | -2.078036 | 5.154912
68.6739 | 7.5406 | 9.670843 | 4.44154 | -2.130243 | 5.229303
68.6839 | 7.5664 | 9.74339 | 4.43805 | -2.17699 | 5.30534
68.6939 | 7.5901 | 9.817619 | 4.434553 | -2.227519 | 5.383066
68.7039 | 7.6053 | 9.893579 | 4.431051 | -2.288279 | 5.462528
68.7139 | 7.636 | 9.971316 | 4.427543 | -2.335316 | 5.543774
68.7239 | 7.6653 | 10.05088 | 4.424029 | -2.385578 | 5.626849
68.7339 | 7.69 | 10.13232 | 4.420509 | -2.442315 | 5.711806
68.7439 | 7.7236 | 10.21568 | 4.416983 | -2.492078 | 5.798695
68.7539 | 7.7563 | 10.30102 | 4.413451 | -2.54472 | 5.887568
68.7639 | 7.7937 | 10.38839 | 4.409914 | -2.594694 | 5.97848
68.7739 | 7.8142 | 10.47786 | 4.40637 | -2.663657 | 6.071486
68.7839 | 7.864 | 10.56947 | 4.402821 | -2.705465 | 6.166644
68.7939 | 7.9042 | 10.66328 | 4.399266 | -2.759078 | 6.264012
68.8039 | 7.9412 | 10.75936 | 4.395705 | -2.818156 | 6.363651
68.8139 | 7.9787 | 10.85776 | 4.392138 | -2.879061 | 6.465623
68.8239 | 8.0323 | 10.95856 | 4.388565 | -2.926256 | 6.569992
68.8339 | 8.0834 | 11.06181 | 4.384986 | -2.978408 | 6.676822
68.8439 | 8.1226 | 11.16758 | 4.381402 | -3.044982 | 6.78618
68.8539 | 8.1861 | 11.27595 | 4.377812 | -3.089847 | 6.898136
68.8639 | 8.2504 | 11.38698 | 4.374215 | -3.136576 | 7.01276
68.8739 | 8.3141 | 11.50074 | 4.370613 | -3.186637 | 7.130124
68.8839 | 8.3695 | 11.61731 | 4.367006 | -3.247808 | 7.250302
68.8939 | 8.4491 | 11.73676 | 4.363392 | -3.287663 | 7.373371
68.9039 | 8.5202 | 11.85918 | 4.359773 | -3.338978 | 7.499405
68.9139 | 8.597 | 11.98463 | 4.356147 | -3.387634 | 7.628487
68.9239 | 8.6902 | 12.11321 | 4.352516 | -3.423012 | 7.760695
68.9339 | 8.7726 | 12.24499 | 4.348879 | -3.472392 | 7.896112
68.9439 | 8.8559 | 12.38006 | 4.345237 | -3.524161 | 8.034824
68.9539 | 8.9681 | 12.5185 | 4.341588 | -3.550402 | 8.176914
68.9639 | 9.0544 | 12.6604 | 4.337934 | -3.606004 | 8.32247
68.9739 | 9.1652 | 12.80586 | 4.334274 | -3.640656 | 8.471582
68.9839 | 9.2925 | 12.95495 | 4.330609 | -3.662446 | 8.624338
68.9939 | 9.413 | 13.10777 | 4.326937 | -3.694766 | 8.780829
69.0039 | 9.5447 | 13.26441 | 4.32326 | -3.719707 | 8.941147
69.0139 | 9.6977 | 13.42497 | 4.319577 | -3.727266 | 9.105389
69.0239 | 9.8341 | 13.58953 | 4.315888 | -3.755433 | 9.273645
69.0339 | 9.9748 | 13.7582 | 4.312194 | -3.783402 | 9.446009
69.0439 | 10.1623 | 13.93107 | 4.308493 | -3.768771 | 9.622577
69.0539 | 10.3205 | 14.10823 | 4.304788 | -3.787734 | 9.803447
69.0639 | 10.5142 | 14.28979 | 4.301076 | -3.775586 | 9.98871
69.0739 | 10.6833 | 14.47582 | 4.297358 | -3.792521 | 10.17846
69.0839 | 10.8822 | 14.66643 | 4.293635 | -3.784234 | 10.3728
69.0939 | 11.0751 | 14.86172 | 4.289907 | -3.786615 | 10.57181
69.1039 | 11.3192 | 15.06176 | 4.286172 | -3.742558 | 10.77559
69.1139 | 11.503 | 15.26665 | 4.282432 | -3.763649 | 10.98422
69.1239 | 11.7836 | 15.47648 | 4.278686 | -3.692879 | 11.19779
69.1339 | 12.0309 | 15.69133 | 4.274935 | -3.660426 | 11.41639
69.1439 | 12.3053 | 15.91127 | 4.271178 | -3.605972 | 11.64009
69.1539 | 12.5475 | 16.13639 | 4.267415 | -3.588893 | 11.86898
69.1639 | 12.8581 | 16.36676 | 4.263646 | -3.508658 | 12.10311
69.1739 | 13.1434 | 16.60243 | 4.259872 | -3.45903 | 12.34256
69.1839 | 13.4733 | 16.84347 | 4.256092 | -3.370169 | 12.58738
69.1939 | 13.7925 | 17.08992 | 4.252307 | -3.29742 | 12.83761
69.2039 | 14.1074 | 17.34183 | 4.248516 | -3.234428 | 13.09331
69.2139 | 14.472 | 17.59922 | 4.244719 | -3.127221 | 13.3545
69.2239 | 14.7859 | 17.86212 | 4.240917 | -3.07622 | 13.6212
69.2339 | 15.1398 | 18.13053 | 4.237109 | -2.990731 | 13.89342
69.2439 | 15.499 | 18.40445 | 4.233296 | -2.905448 | 14.17115
69.2539 | 15.9741 | 18.68385 | 4.229477 | -2.709751 | 14.45437
69.2639 | 16.3558 | 18.9687 | 4.225652 | -2.6129 | 14.74305
69.2739 | 16.7461 | 19.25894 | 4.221822 | -2.512842 | 15.03712
69.2839 | 17.1651 | 19.5545 | 4.217986 | -2.389398 | 15.33651
69.2939 | 17.639 | 19.85527 | 4.214145 | -2.216274 | 15.64113
69.3039 | 18.1164 | 20.16115 | 4.210298 | -2.044749 | 15.95085
69.3139 | 18.5475 | 20.47198 | 4.206446 | -1.924481 | 16.26554
69.3239 | 19.0174 | 20.7876 | 4.202588 | -1.770196 | 16.58501
69.3339 | 19.5065 | 21.1078 | 4.198725 | -1.601297 | 16.90907
69.3439 | 20.0615 | 21.43235 | 4.194856 | -1.370855 | 17.2375
69.3539 | 20.4127 | 21.76101 | 4.190981 | -1.348307 | 17.57003
69.3639 | 20.9672 | 22.09346 | 4.187101 | -1.126261 | 17.90636
69.3739 | 21.4377 | 22.42939 | 4.183216 | -0.9916875 | 18.24617
69.3839 | 22.0258 | 22.76842 | 4.179325 | -0.7426211 | 18.5891
69.3939 | 22.5544 | 23.11016 | 4.175429 | -0.5557586 | 18.93473
69.4039 | 23.0772 | 23.45416 | 4.171527 | -0.3769574 | 19.28263
69.4139 | 23.5852 | 23.79994 | 4.16762 | -0.2147361 | 19.63232
69.4239 | 24.148 | 24.14698 | 4.163707 | 0.001022288 | 19.98327
69.4339 | 24.6935 | 24.49472 | 4.159789 | 0.1987837 | 20.33493
69.4439 | 25.2162 | 24.84255 | 4.155866 | 0.3736512 | 20.68668
69.4539 | 25.7867 | 25.18984 | 4.151937 | 0.5968644 | 21.0379
69.4639 | 26.376 | 25.5359 | 4.148002 | 0.8401019 | 21.3879
69.4738 | 26.8414 | 25.87666 | 4.144102 | 0.964737 | 21.73256
69.4838 | 27.3372 | 26.21811 | 4.140157 | 1.11909 | 22.07795
69.4938 | 27.848 | 26.55608 | 4.136206 | 1.291924 | 22.41987
69.5038 | 28.335 | 26.88975 | 4.132251 | 1.445252 | 22.7575
69.5138 | 28.9166 | 27.21828 | 4.128289 | 1.698316 | 23.08999
69.5238 | 29.4051 | 27.54081 | 4.124323 | 1.864285 | 23.41649
69.5338 | 29.9275 | 27.85646 | 4.120351 | 2.071042 | 23.73611
69.5438 | 30.3535 | 28.16432 | 4.116374 | 2.189182 | 24.04794
69.5538 | 30.8022 | 28.46349 | 4.112392 | 2.338711 | 24.3511
69.5638 | 31.2834 | 28.75307 | 4.108404 | 2.530333 | 24.64466
69.5738 | 31.7327 | 29.03215 | 4.104411 | 2.700547 | 24.92774
69.5838 | 32.178 | 29.29986 | 4.100412 | 2.878143 | 25.19944
69.5938 | 32.5226 | 29.55531 | 4.096409 | 2.967294 | 25.4589
69.6038 | 32.933 | 29.79766 | 4.0924 | 3.135344 | 25.70526
69.6138 | 33.2302 | 30.0261 | 4.088386 | 3.2041 | 25.93771
69.6238 | 33.5878 | 30.23985 | 4.084366 | 3.347948 | 26.15549
69.6338 | 33.8603 | 30.43819 | 4.080342 | 3.42211 | 26.35785
69.6438 | 34.1644 | 30.62042 | 4.076312 | 3.543978 | 26.54411
69.6538 | 34.4416 | 30.78593 | 4.072277 | 3.65567 | 26.71365
69.6638 | 34.6545 | 30.93415 | 4.068237 | 3.720351 | 26.86591
69.6738 | 34.8635 | 31.06458 | 4.064191 | 3.798924 | 27.00038
69.6838 | 35.0058 | 31.17678 | 4.060141 | 3.829022 | 27.11664
69.6938 | 35.1908 | 31.2704 | 4.056085 | 3.9204 | 27.21432
69.7038 | 35.3161 | 31.34514 | 4.052024 | 3.970959 | 27.29312
69.7138 | 35.3964 | 31.4008 | 4.047958 | 3.995603 | 27.35284
69.7238 | 35.4573 | 31.43722 | 4.043887 | 4.020076 | 27.39334
69.7338 | 35.5047 | 31.45435 | 4.039811 | 4.050349 | 27.41454
69.7438 | 35.5062 | 31.45219 | 4.035729 | 4.054013 | 27.41646
69.7538 | 35.4617 | 31.43081 | 4.031643 | 4.030888 | 27.39917
69.7638 | 35.4146 | 31.39037 | 4.027551 | 4.024234 | 27.36281
69.7738 | 35.3669 | 31.33107 | 4.023455 | 4.035829 | 27.30762
69.7838 | 35.1941 | 31.2532 | 4.019353 | 3.940902 | 27.23384
69.7938 | 35.0249 | 31.15709 | 4.015246 | 3.867813 | 27.14184
69.8038 | 34.9306 | 31.04313 | 4.011135 | 3.887466 | 27.032
69.8138 | 34.7186 | 30.91179 | 4.007018 | 3.806811 | 26.90477
69.8238 | 34.4098 | 30.76354 | 4.002896 | 3.646258 | 26.76065
69.8338 | 34.2561 | 30.59895 | 3.998769 | 3.657155 | 26.60018
69.8438 | 33.9439 | 30.41858 | 3.994638 | 3.525321 | 26.42394
69.8538 | 33.5761 | 30.22306 | 3.990501 | 3.353037 | 26.23256
69.8638 | 33.282 | 30.01306 | 3.986359 | 3.268944 | 26.0267
69.8738 | 33.0411 | 29.78924 | 3.982213 | 3.25186 | 25.80703
69.8838 | 32.6217 | 29.55233 | 3.978061 | 3.069367 | 25.57427
69.8938 | 32.241 | 29.30306 | 3.973905 | 2.937941 | 25.32915
69.9038 | 31.8234 | 29.04217 | 3.969743 | 2.781225 | 25.07243
69.9138 | 31.4364 | 28.77044 | 3.965577 | 2.665958 | 24.80486
69.9238 | 30.9513 | 28.48864 | 3.961406 | 2.462664 | 24.52723
69.9338 | 30.4987 | 28.19754 | 3.95723 | 2.301163 | 24.24031
69.9438 | 30.0066 | 27.89793 | 3.953049 | 2.108672 | 23.94488
69.9538 | 29.5768 | 27.59059 | 3.948864 | 1.986206 | 23.64173
69.9638 | 29.0514 | 27.27631 | 3.944673 | 1.775086 | 23.33164
69.9738 | 28.5464 | 26.95585 | 3.940478 | 1.590549 | 23.01537
69.9838 | 27.9955 | 26.62997 | 3.936278 | 1.365528 | 22.69369
69.9938 | 27.4466 | 26.29942 | 3.932073 | 1.147181 | 22.36735
70.0038 | 27.0716 | 25.96492 | 3.927864 | 1.106678 | 22.03706
70.0138 | 26.4925 | 25.62719 | 3.923649 | 0.8653144 | 21.70354
70.0238 | 25.9418 | 25.2869 | 3.91943 | 0.6549034 | 21.36747
70.0338 | 25.3997 | 24.94472 | 3.915206 | 0.4549825 | 21.02951
70.0438 | 24.9683 | 24.60128 | 3.910978 | 0.367017 | 20.69031
70.0538 | 24.3322 | 24.2572 | 3.906745 | 0.07500135 | 20.35045
70.0638 | 23.7499 | 23.91304 | 3.902507 | -0.1631417 | 20.01053
70.0738 | 23.2481 | 23.56936 | 3.898264 | -0.321258 | 19.67109
70.0838 | 22.8073 | 23.22667 | 3.894017 | -0.4193651 | 19.33265
70.0938 | 22.2354 | 22.88544 | 3.889765 | -0.6500449 | 18.99568
70.1038 | 21.6665 | 22.54615 | 3.885509 | -0.8796477 | 18.66064
70.1138 | 21.1495 | 22.20919 | 3.881248 | -1.059691 | 18.32794
70.1238 | 20.6492 | 21.87497 | 3.876982 | -1.225767 | 17.99798
70.1338 | 20.2888 | 21.54382 | 3.872712 | -1.255025 | 17.67111
70.1438 | 19.6831 | 21.21609 | 3.868437 | -1.532991 | 17.34765
70.1538 | 19.185 | 20.89206 | 3.864158 | -1.707059 | 17.0279
70.1638 | 18.8012 | 20.57199 | 3.859874 | -1.770794 | 16.71212
70.1738 | 18.3245 | 20.25613 | 3.855586 | -1.931632 | 16.40055
70.1838 | 17.869 | 19.94468 | 3.851293 | -2.075681 | 16.09339
70.1938 | 17.3614 | 19.63782 | 3.846996 | -2.276425 | 15.79083
70.2038 | 17.0339 | 19.33572 | 3.842694 | -2.301823 | 15.49303
70.2138 | 16.6009 | 19.03851 | 3.838388 | -2.437609 | 15.20012
70.2238 | 16.2282 | 18.7463 | 3.834078 | -2.518097 | 14.91222
70.2338 | 15.767 | 18.45918 | 3.829763 | -2.69218 | 14.62942
70.2438 | 15.4076 | 18.17723 | 3.825443 | -2.76963 | 14.35179
70.2538 | 15.038 | 17.90051 | 3.82112 | -2.862506 | 14.07939
70.2638 | 14.7242 | 17.62905 | 3.816791 | -2.904845 | 13.81225
70.2738 | 14.3841 | 17.36287 | 3.812459 | -2.97877 | 13.55041
70.2838 | 14.0334 | 17.10199 | 3.808122 | -3.068591 | 13.29387
70.2938 | 13.7386 | 16.84641 | 3.803781 | -3.107808 | 13.04263
70.3038 | 13.4354 | 16.5961 | 3.799436 | -3.160703 | 12.79667
70.3138 | 13.1444 | 16.35105 | 3.795086 | -3.206653 | 12.55597
70.3238 | 12.8534 | 16.11122 | 3.790732 | -3.257822 | 12.32049
70.3338 | 12.6065 | 15.87657 | 3.786374 | -3.270068 | 12.09019
70.3438 | 12.3392 | 15.64704 | 3.782012 | -3.30784 | 11.86503
70.3538 | 12.103 | 15.42258 | 3.777645 | -3.319579 | 11.64493
70.3638 | 11.8473 | 15.20312 | 3.773275 | -3.355824 | 11.42985
70.3738 | 11.6514 | 14.9886 | 3.7689 | -3.337205 | 11.21971
70.3838 | 11.3988 | 14.77895 | 3.764521 | -3.380149 | 11.01443
70.3938 | 11.2096 | 14.57408 | 3.760138 | -3.36448 | 10.81394
70.4038 | 10.9971 | 14.37392 | 3.75575 | -3.376815 | 10.61817
70.4138 | 10.8641 | 14.17838 | 3.751359 | -3.314275 | 10.42702
70.4238 | 10.6576 | 13.98737 | 3.746963 | -3.329774 | 10.24041
70.4338 | 10.4869 | 13.80082 | 3.742564 | -3.313922 | 10.05826
70.4437 | 10.3203 | 13.62048 | 3.738204 | -3.30018 | 9.882276
70.4537 | 10.1842 | 13.44252 | 3.733797 | -3.258324 | 9.708727
70.4637 | 10.0503 | 13.26875 | 3.729385 | -3.218452 | 9.539367
70.4737 | 9.8991 | 13.09908 | 3.72497 | -3.199976 | 9.374106
70.4837 | 9.765 | 12.93341 | 3.72055 | -3.168405 | 9.212855
70.4937 | 9.6492 | 12.77165 | 3.716127 | -3.12245 | 9.055523
70.5037 | 9.557 | 12.61372 | 3.7117 | -3.056721 | 8.902021
70.5137 | 9.4257 | 12.45953 | 3.707268 | -3.033829 | 8.75226
70.5237 | 9.3144 | 12.30898 | 3.702833 | -2.994585 | 8.606151
70.5337 | 9.2183 | 12.162 | 3.698394 | -2.943704 | 8.46361
70.5437 | 9.1426 | 12.0185 | 3.693952 | -2.875899 | 8.324548
70.5537 | 9.061 | 11.87838 | 3.689505 | -2.817385 | 8.18888
70.5637 | 8.9709 | 11.74158 | 3.685055 | -2.770679 | 8.056525
70.5737 | 8.882 | 11.608 | 3.6806 | -2.725998 | 7.927398
70.5837 | 8.8315 | 11.47756 | 3.676142 | -2.646061 | 7.801419
70.5937 | 8.7669 | 11.35019 | 3.671681 | -2.583291 | 7.678511
70.6037 | 8.699 | 11.22581 | 3.667215 | -2.526809 | 7.558594
70.6137 | 8.626 | 11.10434 | 3.662746 | -2.478337 | 7.441591
70.6237 | 8.5783 | 10.9857 | 3.658273 | -2.407402 | 7.327429
70.6337 | 8.5337 | 10.86983 | 3.653797 | -2.336131 | 7.216034
70.6437 | 8.4727 | 10.75665 | 3.649317 | -2.283954 | 7.107337
70.6537 | 8.425 | 10.6461 | 3.644833 | -2.221099 | 7.001266
70.6637 | 8.3776 | 10.5381 | 3.640345 | -2.160498 | 6.897753
70.6737 | 8.3415 | 10.43259 | 3.635854 | -2.091087 | 6.796733
70.6837 | 8.3089 | 10.3295 | 3.63136 | -2.020599 | 6.698139
70.6937 | 8.2619 | 10.22877 | 3.626862 | -1.966872 | 6.60191
70.7037 | 8.2242 | 10.13034 | 3.62236 | -1.906144 | 6.507984
70.7137 | 8.2019 | 10.03415 | 3.617855 | -1.832255 | 6.416299
70.7237 | 8.1624 | 9.940147 | 3.613347 | -1.777747 | 6.3268
70.7337 | 8.1286 | 9.848263 | 3.608835 | -1.719663 | 6.239428
70.7437 | 8.1022 | 9.758448 | 3.60432 | -1.656248 | 6.154128
70.7537 | 8.0728 | 9.670647 | 3.599801 | -1.597847 | 6.070846
70.7637 | 8.0483 | 9.58481 | 3.595279 | -1.53651 | 5.989531
70.7737 | 8.0133 | 9.500883 | 3.590753 | -1.487583 | 5.91013
70.7837 | 7.9899 | 9.418819 | 3.586224 | -1.428919 | 5.832594
70.7937 | 7.9643 | 9.338569 | 3.581692 | -1.374269 | 5.756876
70.8037 | 7.9445 | 9.260085 | 3.577157 | -1.315585 | 5.682928
70.8137 | 7.9268 | 9.183324 | 3.572618 | -1.256524 | 5.610706
70.8237 | 7.899 | 9.108241 | 3.568076 | -1.209241 | 5.540164
70.8337 | 7.8725 | 9.034791 | 3.563531 | -1.162291 | 5.47126
70.8437 | 7.8636 | 8.962935 | 3.558983 | -1.099335 | 5.403952
70.8537 | 7.8432 | 8.892632 | 3.554431 | -1.049432 | 5.3382
70.8637 | 7.8179 | 8.823842 | 3.549877 | -1.005942 | 5.273965
70.8737 | 7.795 | 8.756526 | 3.545319 | -0.9615264 | 5.211208
70.8837 | 7.7845 | 8.690649 | 3.540758 | -0.9061487 | 5.149891
70.8937 | 7.7738 | 8.626173 | 3.536194 | -0.8523734 | 5.089979
70.9037 | 7.7392 | 8.563065 | 3.531627 | -0.8238653 | 5.031438
70.9137 | 7.7301 | 8.50129 | 3.527057 | -0.77119 | 4.974233
70.9237 | 7.7091 | 8.439841 | 3.522484 | -0.7307411 | 4.917357
70.9337 | 7.7054 | 8.380635 | 3.517908 | -0.6752352 | 4.862727
70.9437 | 7.6849 | 8.322667 | 3.513329 | -0.6377665 | 4.809338
70.9537 | 7.6686 | 8.265905 | 3.508747 | -0.5973046 | 4.757158
70.9637 | 7.6519 | 8.21032 | 3.504162 | -0.5584202 | 4.706158
70.9737 | 7.6476 | 8.155886 | 3.499574 | -0.5082858 | 4.656312
70.9837 | 7.6301 | 8.102573 | 3.494984 | -0.4724734 | 4.60759
70.9937 | 7.6139 | 8.050356 | 3.49039 | -0.436456 | 4.559966
71.0037 | 7.6024 | 7.999208 | 3.485794 | -0.3968082 | 4.513414
71.0137 | 7.5929 | 7.948618 | 3.481195 | -0.3557175 | 4.467422
71.0237 | 7.5811 | 7.899533 | 3.476593 | -0.3184332 | 4.42294
71.0337 | 7.5633 | 7.851445 | 3.471989 | -0.2881453 | 4.379457
71.0437 | 7.5553 | 7.80433 | 3.467382 | -0.2490302 | 4.336949
71.0537 | 7.54 | 7.758166 | 3.462772 | -0.2181659 | 4.295394
71.0637 | 7.5359 | 7.712931 | 3.458159 | -0.1770306 | 4.254771
71.0737 | 7.5209 | 7.668603 | 3.453544 | -0.1477028 | 4.215059
71.0837 | 7.5138 | 7.625163 | 3.448926 | -0.111363 | 4.176237
71.0937 | 7.5016 | 7.582591 | 3.444306 | -0.08099059 | 4.138285
71.1037 | 7.4937 | 7.540867 | 3.439683 | -0.04716702 | 4.101184
71.1137 | 7.4855 | 7.499973 | 3.435058 | -0.01447284 | 4.064915
71.1237 | 7.4752 | 7.459891 | 3.43043 | 0.01530932 | 4.029461
71.1337 | 7.4661 | 7.420602 | 3.425799 | 0.0454975 | 3.994803
71.1437 | 7.4583 | 7.382092 | 3.421167 | 0.07620844 | 3.960925
71.1537 | 7.4542 | 7.344341 | 3.416531 | 0.1098589 | 3.92781
71.1637 | 7.4442 | 7.307335 | 3.411894 | 0.1368651 | 3.895441
71.1737 | 7.4347 | 7.271058 | 3.407254 | 0.1636421 | 3.863804
71.1837 | 7.4254 | 7.235495 | 3.402612 | 0.189905 | 3.832883
71.1937 | 7.4242 | 7.200631 | 3.397967 | 0.2235693 | 3.802664
71.2037 | 7.4167 | 7.166452 | 3.39332 | 0.2502484 | 3.773132
71.2137 | 7.4108 | 7.132943 | 3.388671 | 0.2778565 | 3.744273
71.2237 | 7.4031 | 7.100093 | 3.38402 | 0.3030071 | 3.716073
71.2337 | 7.3993 | 7.067887 | 3.379366 | 0.3314126 | 3.688521
71.2437 | 7.3957 | 7.036314 | 3.37471 | 0.3593865 | 3.661603
71.2537 | 7.3913 | 7.00536 | 3.370053 | 0.3859404 | 3.635307
71.2637 | 7.3853 | 6.975014 | 3.365393 | 0.4102863 | 3.609621
71.2737 | 7.3794 | 6.945264 | 3.360731 | 0.4341355 | 3.584534
71.2837 | 7.3766 | 6.9161 | 3.356067 | 0.4605001 | 3.560033
71.2937 | 7.3731 | 6.88751 | 3.3514 | 0.4855898 | 3.53611
71.3037 | 7.3666 | 6.859484 | 3.346732 | 0.5071157 | 3.512752
71.3137 | 7.3618 | 6.832012 | 3.342062 | 0.5297877 | 3.48995
71.3237 | 7.3591 | 6.805084 | 3.33739 | 0.5540161 | 3.467694
71.3337 | 7.359 | 6.77869 | 3.332716 | 0.5803099 | 3.445974
71.3437 | 7.3575 | 6.752821 | 3.328041 | 0.6046789 | 3.42478
71.3537 | 7.3515 | 6.727468 | 3.323363 | 0.6240317 | 3.404105
71.3637 | 7.3485 | 6.702623 | 3.318684 | 0.6458774 | 3.383939
71.3737 | 7.3503 | 6.678276 | 3.314003 | 0.6720239 | 3.364274
71.3837 | 7.3455 | 6.65442 | 3.30932 | 0.6910798 | 3.345101
71.3937 | 7.344 | 6.631047 | 3.304635 | 0.7129529 | 3.326412
71.4037 | 7.3427 | 6.608149 | 3.299949 | 0.7345509 | 3.308201
71.4136 | 7.3422 | 6.585935 | 3.295307 | 0.7562652 | 3.290627
71.4236 | 7.3407 | 6.563961 | 3.290618 | 0.7767395 | 3.273343
71.4336 | 7.3396 | 6.54244 | 3.285927 | 0.7971603 | 3.256513
71.4436 | 7.3388 | 6.521366 | 3.281234 | 0.8174336 | 3.240133
71.4536 | 7.3354 | 6.500733 | 3.276539 | 0.834667 | 3.224194
71.4636 | 7.3422 | 6.480534 | 3.271844 | 0.8616658 | 3.208691
71.4736 | 7.3406 | 6.460763 | 3.267146 | 0.879837 | 3.193617
71.4836 | 7.3382 | 6.441415 | 3.262447 | 0.8967853 | 3.178967
71.4936 | 7.3368 | 6.422482 | 3.257747 | 0.9143175 | 3.164735
71.5036 | 7.337 | 6.403962 | 3.253046 | 0.9330381 | 3.150916
71.5136 | 7.3416 | 6.385847 | 3.248343 | 0.955753 | 3.137504
71.5236 | 7.341 | 6.368133 | 3.243639 | 0.9728668 | 3.124495
71.5336 | 7.3356 | 6.350815 | 3.238933 | 0.9847848 | 3.111882
71.5436 | 7.3366 | 6.333889 | 3.234226 | 1.002711 | 3.099662
71.5536 | 7.3391 | 6.317349 | 3.229518 | 1.021751 | 3.087831
71.5636 | 7.3409 | 6.301192 | 3.224809 | 1.039708 | 3.076383
71.5736 | 7.3387 | 6.285413 | 3.220099 | 1.053287 | 3.065314
71.5836 | 7.3363 | 6.270009 | 3.215387 | 1.066291 | 3.054622
71.5936 | 7.3366 | 6.254975 | 3.210675 | 1.081625 | 3.044301
71.6036 | 7.3413 | 6.240309 | 3.205961 | 1.100991 | 3.034348
71.6136 | 7.3396 | 6.226006 | 3.201247 | 1.113594 | 3.024759
71.6236 | 7.3422 | 6.212063 | 3.196531 | 1.130137 | 3.015532
71.6336 | 7.3412 | 6.198477 | 3.191815 | 1.142723 | 3.006663
71.6436 | 7.3444 | 6.185246 | 3.187097 | 1.159154 | 2.998149
71.6536 | 7.3446 | 6.172366 | 3.182379 | 1.172234 | 2.989987
71.6636 | 7.345 | 6.159834 | 3.17766 | 1.185166 | 2.982175
71.6736 | 7.3469 | 6.147649 | 3.17294 | 1.199251 | 2.974709
71.6836 | 7.3436 | 6.135807 | 3.168219 | 1.207793 | 2.967588
71.6936 | 7.3507 | 6.124307 | 3.163497 | 1.226393 | 2.96081
71.7036 | 7.3514 | 6.113146 | 3.158775 | 1.238254 | 2.954371
71.7136 | 7.3522 | 6.102323 | 3.154052 | 1.249877 | 2.948271
71.7236 | 7.3548 | 6.091836 | 3.149328 | 1.262964 | 2.942508
71.7336 | 7.3542 | 6.081683 | 3.144604 | 1.272517 | 2.937079
71.7436 | 7.3583 | 6.071863 | 3.13988 | 1.286437 | 2.931983
71.7536 | 7.3614 | 6.062374 | 3.135154 | 1.299026 | 2.92722
71.7636 | 7.3621 | 6.053215 | 3.130428 | 1.308885 | 2.922787
71.7736 | 7.3612 | 6.044385 | 3.125702 | 1.316815 | 2.918683
71.7836 | 7.3658 | 6.035884 | 3.120975 | 1.329916 | 2.914909
71.7936 | 7.3665 | 6.02771 | 3.116248 | 1.33879 | 2.911462
71.8036 | 7.3704 | 6.019863 | 3.111521 | 1.350537 | 2.908342
71.8136 | 7.3679 | 6.012342 | 3.106793 | 1.355558 | 2.905549
71.8236 | 7.3705 | 6.005148 | 3.102065 | 1.365352 | 2.903082
71.8336 | 7.3733 | 5.998279 | 3.097337 | 1.375021 | 2.900942
71.8436 | 7.3736 | 5.991736 | 3.092608 | 1.381864 | 2.899128
71.8536 | 7.3765 | 5.985519 | 3.08788 | 1.390981 | 2.897639
71.8636 | 7.377 | 5.979628 | 3.083151 | 1.397372 | 2.896477
71.8736 | 7.3783 | 5.974064 | 3.078422 | 1.404236 | 2.895642
71.8836 | 7.3819 | 5.968826 | 3.073693 | 1.413074 | 2.895133
71.8936 | 7.3829 | 5.963917 | 3.068964 | 1.418983 | 2.894953
71.9036 | 7.3842 | 5.959336 | 3.064235 | 1.424864 | 2.895101
71.9136 | 7.3849 | 5.955084 | 3.059506 | 1.429816 | 2.895578
71.9236 | 7.389 | 5.951163 | 3.054777 | 1.437837 | 2.896386
71.9336 | 7.3905 | 5.947574 | 3.050048 | 1.442926 | 2.897526
71.9436 | 7.3913 | 5.944319 | 3.04532 | 1.446981 | 2.898999
71.9536 | 7.3952 | 5.941398 | 3.040592 | 1.453802 | 2.900806
71.9636 | 7.3994 | 5.938814 | 3.035863 | 1.460586 | 2.902951
71.9736 | 7.4031 | 5.936569 | 3.031136 | 1.466531 | 2.905433
71.9836 | 7.4033 | 5.934664 | 3.026408 | 1.468636 | 2.908256
71.9936 | 7.4053 | 5.933102 | 3.021681 | 1.472198 | 2.911421
72.0036 | 7.407 | 5.931885 | 3.016954 | 1.475115 | 2.914931
72.0136 | 7.4108 | 5.931016 | 3.012228 | 1.479784 | 2.918788
72.0236 | 7.4174 | 5.930497 | 3.007502 | 1.486903 | 2.922995
72.0336 | 7.4207 | 5.930331 | 3.002777 | 1.490369 | 2.927554
72.0436 | 7.4275 | 5.930522 | 2.998052 | 1.496978 | 2.93247
72.0536 | 7.432 | 5.931072 | 2.993328 | 1.500928 | 2.937744
72.0636 | 7.4345 | 5.931985 | 2.988604 | 1.502515 | 2.943381
72.0736 | 7.4484 | 5.933264 | 2.983882 | 1.515136 | 2.949383
72.0836 | 7.4489 | 5.934914 | 2.97916 | 1.513986 | 2.955754
72.0936 | 7.4563 | 5.936937 | 2.974438 | 1.519363 | 2.962499
72.1036 | 7.4624 | 5.939339 | 2.969718 | 1.523061 | 2.969621
72.1136 | 7.472 | 5.942124 | 2.964998 | 1.529876 | 2.977126
72.1236 | 7.4845 | 5.945294 | 2.960279 | 1.539206 | 2.985015
72.1336 | 7.4862 | 5.948856 | 2.955561 | 1.537344 | 2.993295
72.1436 | 7.4952 | 5.952814 | 2.950844 | 1.542386 | 3.001969
72.1536 | 7.506 | 5.957173 | 2.946128 | 1.548827 | 3.011045
72.1636 | 7.516 | 5.961939 | 2.941414 | 1.554061 | 3.020526
72.1736 | 7.5272 | 5.967118 | 2.9367 | 1.560082 | 3.030418
72.1836 | 7.5391 | 5.972713 | 2.931987 | 1.566387 | 3.040726
72.1936 | 7.5466 | 5.978732 | 2.927276 | 1.567868 | 3.051456
72.2036 | 7.5591 | 5.98518 | 2.922566 | 1.57392 | 3.062615
72.2136 | 7.5691 | 5.992065 | 2.917857 | 1.577035 | 3.074208
72.2236 | 7.5838 | 5.99939 | 2.913149 | 1.58441 | 3.086241
72.2336 | 7.596 | 6.007167 | 2.908443 | 1.588833 | 3.098724
72.2436 | 7.6116 | 6.015397 | 2.903738 | 1.596203 | 3.111659
72.2536 | 7.6176 | 6.02409 | 2.899034 | 1.59351 | 3.125055
72.2636 | 7.6311 | 6.03325 | 2.894332 | 1.59785 | 3.138918
72.2736 | 7.6446 | 6.04289 | 2.889632 | 1.60171 | 3.153258
72.2836 | 7.6654 | 6.053014 | 2.884933 | 1.612386 | 3.168081
72.2936 | 7.6798 | 6.063631 | 2.880236 | 1.616169 | 3.183395
72.3036 | 7.6974 | 6.074748 | 2.87554 | 1.622652 | 3.199208
72.3136 | 7.7132 | 6.086375 | 2.870846 | 1.626825 | 3.215529
72.3236 | 7.7296 | 6.09852 | 2.866154 | 1.63108 | 3.232366
72.3336 | 7.7471 | 6.111188 | 2.861464 | 1.635912 | 3.249724
72.3436 | 7.7716 | 6.124392 | 2.856775 | 1.647208 | 3.267617
72.3536 | 7.7928 | 6.138139 | 2.852088 | 1.654661 | 3.286051
72.3636 | 7.8096 | 6.152439 | 2.847404 | 1.657161 | 3.305036
72.3736 | 7.8335 | 6.167301 | 2.842721 | 1.666199 | 3.32458
72.3835 | 7.8498 | 6.182582 | 2.838087 | 1.667218 | 3.344496
72.3935 | 7.8807 | 6.19859 | 2.833408 | 1.68211 | 3.365182
72.4035 | 7.9067 | 6.215188 | 2.828732 | 1.691512 | 3.386457
72.4135 | 7.9313 | 6.232386 | 2.824057 | 1.698914 | 3.408329
72.4235 | 7.9632 | 6.250194 | 2.819385 | 1.713006 | 3.430809
72.4335 | 7.9863 | 6.268621 | 2.814715 | 1.717679 | 3.453906
72.4435 | 8.0188 | 6.287677 | 2.810047 | 1.731123 | 3.477629
72.4535 | 8.054 | 6.307372 | 2.805382 | 1.746628 | 3.50199
72.4635 | 8.0877 | 6.327715 | 2.800719 | 1.759985 | 3.526996
72.4735 | 8.1171 | 6.348717 | 2.796058 | 1.768383 | 3.552659
72.4835 | 8.1547 | 6.370387 | 2.7914 | 1.784313 | 3.578987
72.4935 | 8.1906 | 6.392733 | 2.786745 | 1.797867 | 3.605989
72.5035 | 8.2295 | 6.415768 | 2.782092 | 1.813732 | 3.633676
72.5135 | 8.2692 | 6.439497 | 2.777441 | 1.829703 | 3.662056
72.5235 | 8.3135 | 6.463931 | 2.772794 | 1.849569 | 3.691137
72.5335 | 8.3544 | 6.489077 | 2.768149 | 1.865323 | 3.720928
72.5435 | 8.398 | 6.514944 | 2.763507 | 1.883056 | 3.751437
72.5535 | 8.446 | 6.541539 | 2.758867 | 1.904461 | 3.782671
72.5635 | 8.4993 | 6.568868 | 2.754231 | 1.930432 | 3.814637
72.5735 | 8.5417 | 6.596939 | 2.749597 | 1.944761 | 3.847341
72.5835 | 8.5925 | 6.625755 | 2.744967 | 1.966745 | 3.880789
72.5935 | 8.6435 | 6.655324 | 2.740339 | 1.988176 | 3.914984
72.6035 | 8.6925 | 6.685647 | 2.735715 | 2.006853 | 3.949932
72.6135 | 8.7549 | 6.716727 | 2.731093 | 2.038173 | 3.985634
72.6235 | 8.8 | 6.748567 | 2.726475 | 2.051433 | 4.022092
72.6335 | 8.8571 | 6.781166 | 2.72186 | 2.075934 | 4.059306
72.6435 | 8.9122 | 6.814523 | 2.717248 | 2.097677 | 4.097275
72.6535 | 8.9724 | 6.848637 | 2.71264 | 2.123763 | 4.135997
72.6635 | 9.0339 | 6.883502 | 2.708035 | 2.150398 | 4.175467
72.6735 | 9.0924 | 6.919113 | 2.703433 | 2.173287 | 4.21568
72.6835 | 9.1546 | 6.955462 | 2.698835 | 2.199138 | 4.256627
72.6935 | 9.214 | 6.992539 | 2.69424 | 2.221461 | 4.298298
72.7035 | 9.2706 | 7.030331 | 2.689649 | 2.240269 | 4.340681
72.7135 | 9.3366 | 7.068824 | 2.685062 | 2.267776 | 4.383762
72.7235 | 9.3962 | 7.108001 | 2.680478 | 2.288199 | 4.427523
72.7335 | 9.4667 | 7.147843 | 2.675898 | 2.318857 | 4.471944
72.7435 | 9.5155 | 7.188324 | 2.671322 | 2.327176 | 4.517002
72.7535 | 9.579 | 7.229423 | 2.666749 | 2.349577 | 4.562673
72.7635 | 9.644 | 7.271107 | 2.662181 | 2.372893 | 4.608926
72.7735 | 9.703 | 7.313346 | 2.657616 | 2.389654 | 4.655729
72.7835 | 9.7726 | 7.356104 | 2.653056 | 2.416496 | 4.703048
72.7935 | 9.8347 | 7.399341 | 2.648499 | 2.435359 | 4.750842
72.8035 | 9.898 | 7.443016 | 2.643947 | 2.454984 | 4.799069
72.8135 | 9.9654 | 7.487081 | 2.639398 | 2.478319 | 4.847683
72.8235 | 10.0161 | 7.531486 | 2.634854 | 2.484614 | 4.896632
72.8335 | 10.0773 | 7.576178 | 2.630314 | 2.501122 | 4.945863
72.8435 | 10.1463 | 7.621097 | 2.625779 | 2.525203 | 4.995319
72.8535 | 10.2068 | 7.666184 | 2.621248 | 2.540616 | 5.044937
72.8635 | 10.2572 | 7.711373 | 2.616721 | 2.545827 | 5.094652
72.8735 | 10.3142 | 7.756594 | 2.612199 | 2.557606 | 5.144395
72.8835 | 10.3783 | 7.801776 | 2.607681 | 2.576524 | 5.194095
72.8935 | 10.4286 | 7.846843 | 2.603168 | 2.581757 | 5.243675
72.9035 | 10.4883 | 7.891717 | 2.598659 | 2.596583 | 5.293058
72.9135 | 10.5517 | 7.936316 | 2.594155 | 2.615384 | 5.342161
72.9235 | 10.6021 | 7.980557 | 2.589656 | 2.621543 | 5.390901
72.9335 | 10.6561 | 8.024355 | 2.585162 | 2.631745 | 5.439193
72.9435 | 10.7039 | 8.067621 | 2.580672 | 2.636279 | 5.486948
72.9535 | 10.7539 | 8.110268 | 2.576188 | 2.643632 | 5.53408
72.9635 | 10.8074 | 8.152208 | 2.571708 | 2.655192 | 5.580499
72.9735 | 10.8532 | 8.19335 | 2.567234 | 2.65985 | 5.626116
72.9835 | 10.8911 | 8.233606 | 2.562765 | 2.657494 | 5.670842
72.9935 | 10.9368 | 8.272889 | 2.5583 | 2.663911 | 5.714589
73.0035 | 10.9751 | 8.311114 | 2.553841 | 2.663986 | 5.757273
73.0135 | 11.0075 | 8.348196 | 2.549388 | 2.659304 | 5.798808
73.0235 | 11.0495 | 8.384054 | 2.544939 | 2.665446 | 5.839115
73.0335 | 11.0842 | 8.418612 | 2.540496 | 2.665588 | 5.878116
73.0435 | 11.1168 | 8.451795 | 2.536058 | 2.665005 | 5.915737
73.0535 | 11.139 | 8.483536 | 2.531626 | 2.655464 | 5.951909
73.0635 | 11.1647 | 8.513769 | 2.5272 | 2.650931 | 5.98657
73.0735 | 11.1854 | 8.542438 | 2.522779 | 2.642962 | 6.01966
73.0835 | 11.2093 | 8.56949 | 2.518363 | 2.63981 | 6.051127
73.0935 | 11.2286 | 8.594879 | 2.513954 | 2.633721 | 6.080925
73.1035 | 11.2383 | 8.618565 | 2.50955 | 2.619735 | 6.109015
73.1135 | 11.2498 | 8.640516 | 2.505152 | 2.609284 | 6.135364
73.1235 | 11.2592 | 8.660706 | 2.50076 | 2.598494 | 6.159947
73.1335 | 11.2514 | 8.679118 | 2.496374 | 2.572282 | 6.182744
73.1435 | 11.2578 | 8.695738 | 2.491994 | 2.562062 | 6.203745
73.1535 | 11.2578 | 8.710564 | 2.48762 | 2.547236 | 6.222944
73.1635 | 11.2549 | 8.723598 | 2.483252 | 2.531302 | 6.240346
73.1735 | 11.2424 | 8.73485 | 2.47889 | 2.50755 | 6.25596
73.1835 | 11.2299 | 8.744336 | 2.474535 | 2.485564 | 6.269801
73.1935 | 11.2136 | 8.75208 | 2.470186 | 2.46152 | 6.281894
73.2035 | 11.2058 | 8.758111 | 2.465843 | 2.447689 | 6.292267
73.2135 | 11.1886 | 8.762463 | 2.461507 | 2.426137 | 6.300956
73.2235 | 11.1655 | 8.765179 | 2.457177 | 2.400321 | 6.308002
73.2335 | 11.1432 | 8.766304 | 2.452854 | 2.376896 | 6.31345
73.2435 | 11.1136 | 8.765891 | 2.448538 | 2.347709 | 6.317353
73.2535 | 11.0835 | 8.763994 | 2.444228 | 2.319506 | 6.319766
73.2635 | 11.0559 | 8.760676 | 2.439925 | 2.295224 | 6.32075
73.2735 | 11.017 | 8.755999 | 2.435629 | 2.261001 | 6.32037
73.2835 | 10.9835 | 8.750034 | 2.43134 | 2.233466 | 6.318694
73.2935 | 10.9398 | 8.742851 | 2.427057 | 2.196949 | 6.315793
73.3035 | 10.9213 | 8.734523 | 2.422782 | 2.186777 | 6.311741
73.3135 | 10.866 | 8.72513 | 2.418514 | 2.14087 | 6.306616
73.3235 | 10.8297 | 8.71475 | 2.414253 | 2.11495 | 6.300497
73.3335 | 10.7848 | 8.703464 | 2.409999 | 2.081336 | 6.293465
73.3435 | 10.7469 | 8.691356 | 2.405752 | 2.055544 | 6.285603
73.3534 | 10.7073 | 8.678648 | 2.401555 | 2.028652 | 6.277093
73.3634 | 10.6628 | 8.665153 | 2.397324 | 1.997647 | 6.26783
73.3734 | 10.6202 | 8.651089 | 2.393099 | 1.969111 | 6.25799
73.3834 | 10.563 | 8.636541 | 2.388882 | 1.926459 | 6.247659
73.3934 | 10.5137 | 8.621596 | 2.384673 | 1.892104 | 6.236923
73.4034 | 10.4706 | 8.606339 | 2.380471 | 1.864261 | 6.225868
73.4134 | 10.4295 | 8.590854 | 2.376277 | 1.838646 | 6.214576
73.4234 | 10.3856 | 8.575225 | 2.372091 | 1.810375 | 6.203134
73.4334 | 10.3279 | 8.559535 | 2.367913 | 1.768365 | 6.191622
73.4434 | 10.2774 | 8.543864 | 2.363742 | 1.733536 | 6.180122
73.4534 | 10.2284 | 8.528293 | 2.35958 | 1.700107 | 6.168714
73.4634 | 10.203 | 8.512899 | 2.355426 | 1.690101 | 6.157474
73.4734 | 10.1486 | 8.497757 | 2.351279 | 1.650843 | 6.146477
73.4834 | 10.102 | 8.482939 | 2.347141 | 1.619061 | 6.135798
73.4934 | 10.0559 | 8.468518 | 2.343012 | 1.587382 | 6.125506
73.5034 | 9.9951 | 8.45456 | 2.33889 | 1.54054 | 6.115669
73.5134 | 9.9638 | 8.44113 | 2.334777 | 1.52267 | 6.106353
73.5234 | 9.9126 | 8.428293 | 2.330673 | 1.484307 | 6.097621
73.5334 | 9.8714 | 8.416107 | 2.326577 | 1.455293 | 6.089531
73.5434 | 9.824 | 8.404631 | 2.322489 | 1.419369 | 6.082142
73.5534 | 9.7822 | 8.393917 | 2.31841 | 1.388283 | 6.075506
73.5634 | 9.7285 | 8.384017 | 2.31434 | 1.344483 | 6.069676
73.5734 | 9.6982 | 8.37498 | 2.310279 | 1.32322 | 6.064701
73.5834 | 9.6651 | 8.366852 | 2.306227 | 1.298248 | 6.060625
73.5934 | 9.6262 | 8.359677 | 2.302183 | 1.266523 | 6.057493
73.6034 | 9.5842 | 8.353494 | 2.298149 | 1.230706 | 6.055345
73.6134 | 9.5501 | 8.348342 | 2.294124 | 1.201758 | 6.054218
73.6234 | 9.516 | 8.344256 | 2.290108 | 1.171744 | 6.054149
73.6334 | 9.4853 | 8.341272 | 2.286101 | 1.144028 | 6.055171
73.6434 | 9.4531 | 8.339418 | 2.282103 | 1.113682 | 6.057315
73.6534 | 9.4199 | 8.338726 | 2.278115 | 1.081174 | 6.060611
73.6634 | 9.392 | 8.339222 | 2.274136 | 1.052778 | 6.065085
73.6734 | 9.3722 | 8.340931 | 2.270167 | 1.031269 | 6.070764
73.6834 | 9.3443 | 8.343878 | 2.266207 | 1.000422 | 6.077671
73.6934 | 9.322 | 8.348085 | 2.262257 | 0.9739146 | 6.085828
73.7034 | 9.3054 | 8.353574 | 2.258317 | 0.9518263 | 6.095257
73.7134 | 9.283 | 8.360362 | 2.254386 | 0.9226375 | 6.105976
73.7234 | 9.2634 | 8.368471 | 2.250466 | 0.8949295 | 6.118005
73.7334 | 9.2509 | 8.377916 | 2.246555 | 0.8729841 | 6.131361
73.7434 | 9.24 | 8.388714 | 2.242655 | 0.8512858 | 6.14606
73.7534 | 9.2211 | 8.400882 | 2.238764 | 0.8202177 | 6.162118
73.7634 | 9.2122 | 8.414435 | 2.234884 | 0.7977653 | 6.179551
73.7734 | 9.1926 | 8.429387 | 2.231014 | 0.7632132 | 6.198373
73.7834 | 9.1881 | 8.445752 | 2.227154 | 0.7423476 | 6.218599
73.7934 | 9.1841 | 8.463545 | 2.223304 | 0.7205551 | 6.240241
73.8034 | 9.1748 | 8.482779 | 2.219465 | 0.692021 | 6.263314
73.8134 | 9.1667 | 8.503468 | 2.215637 | 0.6632324 | 6.287831
73.8234 | 9.1624 | 8.525624 | 2.211819 | 0.636776 | 6.313805
73.8334 | 9.1611 | 8.549262 | 2.208012 | 0.6118378 | 6.34125
73.8434 | 9.1582 | 8.574394 | 2.204216 | 0.5838055 | 6.370179
73.8534 | 9.1561 | 8.601036 | 2.20043 | 0.5550644 | 6.400605
73.8634 | 9.1598 | 8.629199 | 2.196656 | 0.5306012 | 6.432543
73.8734 | 9.1563 | 8.658899 | 2.192892 | 0.4974013 | 6.466007
73.8834 | 9.1554 | 8.690149 | 2.18914 | 0.4652507 | 6.50101
73.8934 | 9.1614 | 8.722966 | 2.185398 | 0.4384338 | 6.537568
73.9034 | 9.1705 | 8.757364 | 2.181668 | 0.4131356 | 6.575696
73.9134 | 9.1744 | 8.79336 | 2.177949 | 0.3810401 | 6.615411
73.9234 | 9.1792 | 8.830969 | 2.174242 | 0.3482312 | 6.656727
73.9334 | 9.1889 | 8.870209 | 2.170546 | 0.3186907 | 6.699663
73.9434 | 9.1937 | 8.911098 | 2.166861 | 0.2826016 | 6.744237
73.9534 | 9.2063 | 8.953654 | 2.163189 | 0.2526458 | 6.790466
73.9634 | 9.212 | 8.997897 | 2.159528 | 0.214103 | 6.838369
73.9734 | 9.2274 | 9.043846 | 2.155878 | 0.1835537 | 6.887968
73.9834 | 9.2367 | 9.091523 | 2.152241 | 0.1451766 | 6.939283
73.9934 | 9.2507 | 9.140949 | 2.148615 | 0.1097514 | 6.992334
74.0034 | 9.2604 | 9.192147 | 2.145002 | 0.06825349 | 7.047145
74.0134 | 9.2787 | 9.24514 | 2.1414 | 0.03355964 | 7.10374
74.0234 | 9.298 | 9.299953 | 2.137811 | -0.00195332 | 7.162143
74.0334 | 9.3096 | 9.356611 | 2.134234 | -0.04701144 | 7.222378
74.0434 | 9.326 | 9.415142 | 2.130669 | -0.08914208 | 7.284473
74.0534 | 9.345 | 9.475571 | 2.127117 | -0.1305712 | 7.348455
74.0634 | 9.3677 | 9.537929 | 2.123577 | -0.1702293 | 7.414352
74.0734 | 9.3795 | 9.602244 | 2.12005 | -0.2227439 | 7.482194
74.0834 | 9.4069 | 9.668548 | 2.116535 | -0.2616484 | 7.552013
74.0934 | 9.432 | 9.736873 | 2.113033 | -0.3048728 | 7.62384
74.1034 | 9.4574 | 9.807251 | 2.109544 | -0.3498508 | 7.697707
74.1134 | 9.4795 | 9.879717 | 2.106068 | -0.4002171 | 7.773649
74.1234 | 9.5061 | 9.954307 | 2.102605 | -0.4482067 | 7.851702
74.1334 | 9.537 | 10.03106 | 2.099155 | -0.4940563 | 7.931902
74.1434 | 9.5719 | 10.11 | 2.095718 | -0.5381037 | 8.014286
74.1534 | 9.5992 | 10.19119 | 2.092294 | -0.5919893 | 8.098895
74.1634 | 9.6334 | 10.27465 | 2.088884 | -0.641253 | 8.18577
74.1734 | 9.6709 | 10.36044 | 2.085487 | -0.689536 | 8.274949
74.1834 | 9.7113 | 10.44858 | 2.082103 | -0.7372811 | 8.366478
74.1934 | 9.7519 | 10.53914 | 2.078733 | -0.7872351 | 8.460402
74.2034 | 9.7948 | 10.63214 | 2.075377 | -0.837342 | 8.556765
74.2134 | 9.8423 | 10.72765 | 2.072034 | -0.8853473 | 8.655613
74.2234 | 9.8959 | 10.8257 | 2.068705 | -0.9298024 | 8.756997
74.2334 | 9.9442 | 10.92636 | 2.065391 | -0.9821556 | 8.860965
74.2434 | 10.0034 | 11.02966 | 2.06209 | -1.026258 | 8.967569
74.2534 | 10.0575 | 11.13566 | 2.058803 | -1.078163 | 9.07686
74.2634 | 10.1176 | 11.24442 | 2.05553 | -1.126824 | 9.188893
74.2734 | 10.1842 | 11.35599 | 2.052272 | -1.171794 | 9.303722
74.2834 | 10.256 | 11.47043 | 2.049028 | -1.214432 | 9.421404
74.2934 | 10.3159 | 11.5878 | 2.045798 | -1.271896 | 9.541998
74.3034 | 10.4056 | 11.70814 | 2.042583 | -1.302543 | 9.66556
74.3134 | 10.4867 | 11.83153 | 2.039383 | -1.344835 | 9.792152
74.3233 | 10.5716 | 11.95673 | 2.036229 | -1.385131 | 9.920502
74.3333 | 10.6688 | 12.08636 | 2.033058 | -1.417563 | 10.05331
74.3433 | 10.7596 | 12.21923 | 2.029901 | -1.459629 | 10.18933
74.3533 | 10.8658 | 12.35539 | 2.02676 | -1.489589 | 10.32863
74.3633 | 10.9812 | 12.49491 | 2.023634 | -1.513712 | 10.47128
74.3733 | 11.0947 | 12.63786 | 2.020522 | -1.543163 | 10.61734
74.3833 | 11.2131 | 12.78431 | 2.017426 | -1.571213 | 10.76689
74.3933 | 11.3436 | 12.93433 | 2.014346 | -1.590726 | 10.91998
74.4033 | 11.4746 | 13.08797 | 2.011281 | -1.613372 | 11.07669
74.4133 | 11.6014 | 13.24532 | 2.008231 | -1.643922 | 11.23709
74.4233 | 11.7686 | 13.40645 | 2.005197 | -1.637845 | 11.40125
74.4333 | 11.9347 | 13.57141 | 2.002178 | -1.636712 | 11.56923
74.4433 | 12.1055 | 13.74029 | 1.999175 | -1.634793 | 11.74112
74.4533 | 12.2925 | 13.91316 | 1.996188 | -1.620657 | 11.91697
74.4633 | 12.4682 | 14.09007 | 1.993217 | -1.621874 | 12.09686
74.4733 | 12.6562 | 14.27111 | 1.990262 | -1.614913 | 12.28085
74.4833 | 12.8599 | 14.45634 | 1.987323 | -1.596444 | 12.46902
74.4933 | 13.086 | 14.64584 | 1.984401 | -1.559835 | 12.66143
74.5033 | 13.3257 | 14.83965 | 1.981494 | -1.513949 | 12.85815
74.5133 | 13.5634 | 15.03785 | 1.978605 | -1.474451 | 13.05925
74.5233 | 13.771 | 15.2405 | 1.975731 | -1.469505 | 13.26477
74.5333 | 14.0603 | 15.44767 | 1.972874 | -1.38737 | 13.4748
74.5433 | 14.3192 | 15.6594 | 1.970034 | -1.340203 | 13.68937
74.5533 | 14.586 | 15.87576 | 1.967211 | -1.289758 | 13.90855
74.5633 | 14.9133 | 16.09678 | 1.964404 | -1.183484 | 14.13238
74.5733 | 15.2249 | 16.32253 | 1.961615 | -1.097628 | 14.36091
74.5833 | 15.5505 | 16.55303 | 1.958842 | -1.002529 | 14.59419
74.5933 | 15.8679 | 16.78833 | 1.956087 | -0.9204257 | 14.83224
74.6033 | 16.2118 | 17.02845 | 1.953349 | -0.8166462 | 15.0751
74.6133 | 16.5743 | 17.27341 | 1.950628 | -0.69911 | 15.32278
74.6233 | 16.944 | 17.52323 | 1.947925 | -0.5792337 | 15.57531
74.6333 | 17.3164 | 17.77793 | 1.945239 | -0.4615265 | 15.83269
74.6433 | 17.676 | 18.03748 | 1.942571 | -0.3614837 | 16.09491
74.6533 | 18.1325 | 18.3019 | 1.93992 | -0.1693962 | 16.36198
74.6633 | 18.5489 | 18.57114 | 1.937288 | -0.02223757 | 16.63385
74.6733 | 18.9851 | 18.84518 | 1.934673 | 0.1399241 | 16.9105
74.6833 | 19.4301 | 19.12396 | 1.932076 | 0.3061361 | 17.19189
74.6933 | 19.88 | 19.40744 | 1.929498 | 0.472562 | 17.47794
74.7033 | 20.3147 | 19.69553 | 1.926937 | 0.6191734 | 17.76859
74.7133 | 20.8417 | 19.98814 | 1.924395 | 0.853563 | 18.06374
74.7233 | 21.3184 | 20.28516 | 1.921872 | 1.033239 | 18.36329
74.7333 | 21.8261 | 20.58647 | 1.919367 | 1.239625 | 18.66711
74.7433 | 22.3829 | 20.89193 | 1.91688 | 1.490966 | 18.97505
74.7533 | 22.8135 | 21.20137 | 1.914413 | 1.612127 | 19.28696
74.7633 | 23.3353 | 21.51461 | 1.911964 | 1.820691 | 19.60264
74.7733 | 23.892 | 21.83143 | 1.909534 | 2.060566 | 19.9219
74.7833 | 24.4423 | 22.15162 | 1.907122 | 2.290679 | 20.2445
74.7933 | 25.0324 | 22.47491 | 1.904731 | 2.557487 | 20.57018
74.8033 | 25.5731 | 22.80103 | 1.902358 | 2.772066 | 20.89868
74.8133 | 26.1161 | 23.12969 | 1.900004 | 2.986413 | 21.22968
74.8233 | 26.6681 | 23.46054 | 1.89767 | 3.207563 | 21.56287
74.8333 | 27.2126 | 23.79323 | 1.895356 | 3.419367 | 21.89788
74.8433 | 27.7708 | 24.12739 | 1.893061 | 3.643405 | 22.23433
74.8533 | 28.3591 | 24.46262 | 1.890786 | 3.896483 | 22.57183
74.8633 | 28.9518 | 24.79847 | 1.888531 | 4.153334 | 22.90994
74.8733 | 29.4642 | 25.13448 | 1.886295 | 4.329717 | 23.24819
74.8833 | 29.972 | 25.47018 | 1.88408 | 4.501816 | 23.5861
74.8933 | 30.5982 | 25.80506 | 1.881885 | 4.793137 | 23.92318
74.9033 | 31.0993 | 26.13859 | 1.87971 | 4.960712 | 24.25888
74.9133 | 31.6256 | 26.4702 | 1.877555 | 5.155397 | 24.59265
74.9233 | 32.1418 | 26.79934 | 1.875421 | 5.342458 | 24.92392
74.9333 | 32.7167 | 27.12541 | 1.873307 | 5.591294 | 25.2521
74.9433 | 33.1562 | 27.44779 | 1.871214 | 5.708408 | 25.57658
74.9533 | 33.6592 | 27.76588 | 1.869142 | 5.89332 | 25.89674
74.9633 | 34.1381 | 28.07904 | 1.867091 | 6.059064 | 26.21195
74.9733 | 34.5885 | 28.38663 | 1.86506 | 6.201873 | 26.52157
74.9833 | 35.0027 | 28.68801 | 1.863051 | 6.314695 | 26.82495
74.9933 | 35.4028 | 28.98254 | 1.861063 | 6.420263 | 27.12147
75.0033 | 35.8076 | 29.26957 | 1.859096 | 6.538027 | 27.41048
75.0133 | 36.2257 | 29.54849 | 1.85715 | 6.677213 | 27.69134
75.0233 | 36.5491 | 29.81867 | 1.855226 | 6.730434 | 27.96344
75.0333 | 36.8991 | 30.0795 | 1.853324 | 6.819601 | 28.22617
75.0433 | 37.1822 | 30.3304 | 1.851443 | 6.851801 | 28.47896
75.0533 | 37.4934 | 30.57081 | 1.849585 | 6.922589 | 28.72123
75.0633 | 37.706 | 30.8002 | 1.847748 | 6.905802 | 28.95245
75.0733 | 37.953 | 31.01806 | 1.845933 | 6.934944 | 29.17212
75.0833 | 38.1679 | 31.22392 | 1.84414 | 6.943983 | 29.37978
75.0933 | 38.3279 | 31.41735 | 1.84237 | 6.910552 | 29.57498
75.1033 | 38.4903 | 31.59796 | 1.840622 | 6.89234 | 29.75734
75.1133 | 38.5965 | 31.7654 | 1.838896 | 6.831096 | 29.92651
75.1233 | 38.6933 | 31.91938 | 1.837194 | 6.773917 | 30.08219
75.1333 | 38.7356 | 32.05963 | 1.835513 | 6.675965 | 30.22412
75.1433 | 38.7808 | 32.18595 | 1.833856 | 6.59485 | 30.35209
75.1533 | 38.7827 | 32.29818 | 1.832221 | 6.484524 | 30.46595
75.1633 | 38.7442 | 32.3962 | 1.83061 | 6.348005 | 30.56559
75.1733 | 38.707 | 32.47996 | 1.829022 | 6.227041 | 30.65094
75.1833 | 38.5902 | 32.54945 | 1.827457 | 6.040753 | 30.72199
75.1933 | 38.4958 | 32.6047 | 1.825915 | 5.8911 | 30.77878
75.2033 | 38.3804 | 32.6458 | 1.824397 | 5.734595 | 30.82141
75.2133 | 38.2174 | 32.67289 | 1.822902 | 5.544505 | 30.84999
75.2233 | 38.0757 | 32.68615 | 1.821432 | 5.389555 | 30.86471
75.2333 | 37.8173 | 32.68578 | 1.819985 | 5.131524 | 30.86579
75.2433 | 37.5408 | 32.67205 | 1.818562 | 4.868752 | 30.85349
75.2533 | 37.2434 | 32.64526 | 1.817163 | 4.598137 | 30.8281
75.2633 | 37.0175 | 32.60576 | 1.815788 | 4.411741 | 30.78997
75.2733 | 36.6967 | 32.55391 | 1.814437 | 4.142793 | 30.73947
75.2833 | 36.3749 | 32.49012 | 1.813111 | 3.884784 | 30.677
75.2932 | 36.0307 | 32.4156 | 1.811823 | 3.615102 | 30.60377
75.3032 | 35.6736 | 32.32936 | 1.810545 | 3.344236 | 30.51882
75.3132 | 35.2749 | 32.23257 | 1.809293 | 3.042334 | 30.42327
75.3232 | 34.8822 | 32.12573 | 1.808065 | 2.756473 | 30.31766
75.3332 | 34.5359 | 32.00937 | 1.806863 | 2.526531 | 30.20251
75.3432 | 34.0998 | 31.88405 | 1.805685 | 2.215753 | 30.07836
75.3532 | 33.6658 | 31.75032 | 1.804533 | 1.915478 | 29.94579
75.3632 | 33.1428 | 31.60878 | 1.803406 | 1.53402 | 29.80537
75.3732 | 32.6736 | 31.46001 | 1.802305 | 1.213592 | 29.6577
75.3832 | 32.3151 | 31.30461 | 1.801229 | 1.010492 | 29.50338
75.3932 | 31.8791 | 31.14319 | 1.800179 | 0.7359071 | 29.34301
75.4032 | 31.3579 | 30.97636 | 1.799154 | 0.3815368 | 29.17721
75.4132 | 30.9055 | 30.80475 | 1.798156 | 0.1007535 | 29.00659
75.4232 | 30.4414 | 30.62895 | 1.797184 | -0.1875451 | 28.83176
75.4332 | 29.9264 | 30.44958 | 1.796237 | -0.5231774 | 28.65334
75.4432 | 29.5375 | 30.26725 | 1.795318 | -0.7297546 | 28.47194
75.4532 | 29.1135 | 30.08257 | 1.794424 | -0.9690722 | 28.28815
75.4632 | 28.6614 | 29.89613 | 1.793557 | -1.234731 | 28.10257
75.4732 | 28.2213 | 29.70851 | 1.792717 | -1.487213 | 27.9158
75.4832 | 27.664 | 29.52029 | 1.791903 | -1.85629 | 27.72839
75.4932 | 27.258 | 29.33203 | 1.791117 | -2.074025 | 27.54091
75.5032 | 26.8119 | 29.14426 | 1.790357 | -2.332357 | 27.3539
75.5132 | 26.4823 | 28.95752 | 1.789625 | -2.475222 | 27.1679
75.5232 | 26.0876 | 28.77233 | 1.78892 | -2.684728 | 26.98341
75.5332 | 25.7141 | 28.58917 | 1.788242 | -2.87507 | 26.80093
75.5432 | 25.3183 | 28.40852 | 1.787592 | -3.090222 | 26.62093
75.5532 | 24.9783 | 28.23084 | 1.786969 | -3.252538 | 26.44387
75.5632 | 24.6473 | 28.05655 | 1.786374 | -3.409248 | 26.27017
75.5732 | 24.2948 | 27.88607 | 1.785807 | -3.591268 | 26.10026
75.5832 | 24.0124 | 27.71979 | 1.785269 | -3.707386 | 25.93452
75.5932 | 23.7412 | 27.55807 | 1.784758 | -3.816866 | 25.77331
75.6032 | 23.4177 | 27.40126 | 1.784275 | -3.983558 | 25.61698
75.6132 | 23.2065 | 27.24968 | 1.783821 | -4.043183 | 25.46586
75.6232 | 22.9631 | 27.10364 | 1.783396 | -4.140544 | 25.32025
75.6332 | 22.7382 | 26.96342 | 1.782999 | -4.225217 | 25.18042
75.6432 | 22.5607 | 26.82926 | 1.782631 | -4.26856 | 25.04663
75.6532 | 22.4105 | 26.70141 | 1.782292 | -4.290906 | 24.91911
75.6632 | 22.2409 | 26.58007 | 1.781981 | -4.339169 | 24.79809
75.6732 | 22.1304 | 26.46544 | 1.7817 | -4.335041 | 24.68374
75.6832 | 22.0289 | 26.35769 | 1.781449 | -4.328788 | 24.57624
75.6932 | 21.9158 | 26.25697 | 1.781227 | -4.341169 | 24.47574
75.7032 | 21.818 | 26.16341 | 1.781034 | -4.345407 | 24.38237
75.7132 | 21.8161 | 26.07712 | 1.780871 | -4.261015 | 24.29624
75.7232 | 21.7684 | 25.99818 | 1.780738 | -4.229785 | 24.21745
75.7332 | 21.7653 | 25.92668 | 1.780634 | -4.161383 | 24.14605
75.7432 | 21.7926 | 25.86266 | 1.780561 | -4.070064 | 24.0821
75.7532 | 21.8166 | 25.80616 | 1.780518 | -3.989562 | 24.02564
75.7632 | 21.8636 | 25.75719 | 1.780505 | -3.893589 | 23.97668
75.7732 | 21.9209 | 25.71574 | 1.780523 | -3.794844 | 23.93522
75.7832 | 22.005 | 25.6818 | 1.780571 | -3.676804 | 23.90123
75.7932 | 22.1142 | 25.65533 | 1.780651 | -3.541126 | 23.87468
75.8032 | 22.236 | 25.63625 | 1.780761 | -3.400252 | 23.85549
75.8132 | 22.3562 | 25.6245 | 1.780902 | -3.268304 | 23.8436
75.8232 | 22.5208 | 25.61999 | 1.781074 | -3.099189 | 23.83892
75.8332 | 22.7076 | 25.62259 | 1.781277 | -2.914988 | 23.84131
75.8432 | 22.8726 | 25.63217 | 1.781512 | -2.759568 | 23.85066
75.8532 | 23.0636 | 25.64858 | 1.781778 | -2.584981 | 23.8668
75.8632 | 23.2555 | 25.67165 | 1.782076 | -2.416147 | 23.88957
75.8732 | 23.4706 | 25.70118 | 1.782406 | -2.230584 | 23.91878
75.8832 | 23.6904 | 25.73698 | 1.782768 | -2.046576 | 23.95421
75.8932 | 23.9258 | 25.77879 | 1.783161 | -1.852991 | 23.99563
75.9032 | 24.1427 | 25.82638 | 1.783587 | -1.683684 | 24.0428
75.9132 | 24.4234 | 25.87948 | 1.784046 | -1.456078 | 24.09543
75.9232 | 24.6782 | 25.93779 | 1.784537 | -1.259585 | 24.15325
75.9332 | 24.9368 | 26.00099 | 1.78506 | -1.064193 | 24.21593
75.9432 | 25.2058 | 26.06877 | 1.785616 | -0.8629688 | 24.28315
75.9532 | 25.4971 | 26.14076 | 1.786205 | -0.643661 | 24.35456
75.9632 | 25.7447 | 26.2166 | 1.786828 | -0.4718987 | 24.42977
75.9732 | 26.0078 | 26.29588 | 1.787483 | -0.2880849 | 24.5084
75.9832 | 26.2995 | 26.37821 | 1.788172 | -0.07871291 | 24.59004
75.9932 | 26.5497 | 26.46315 | 1.788894 | 0.08654954 | 24.67426
76.0032 | 26.856 | 26.55025 | 1.78965 | 0.3057488 | 24.7606
76.0132 | 27.0815 | 26.63905 | 1.790439 | 0.4424512 | 24.84861
76.0232 | 27.3521 | 26.72906 | 1.791262 | 0.6230373 | 24.9378
76.0332 | 27.6313 | 26.8198 | 1.79212 | 0.8115028 | 25.02768
76.0432 | 27.8899 | 26.91075 | 1.793011 | 0.9791508 | 25.11774
76.0532 | 28.134 | 27.00139 | 1.793937 | 1.13261 | 25.20745
76.0632 | 28.3605 | 27.0912 | 1.794897 | 1.269301 | 25.2963
76.0732 | 28.6197 | 27.17964 | 1.795892 | 1.440065 | 25.38374
76.0832 | 28.8254 | 27.26616 | 1.796922 | 1.559238 | 25.46924
76.0932 | 29.0472 | 27.35023 | 1.797986 | 1.696967 | 25.55225
76.1032 | 29.255 | 27.4313 | 1.799086 | 1.823697 | 25.63222
76.1132 | 29.4554 | 27.50883 | 1.80022 | 1.946565 | 25.70861
76.1232 | 29.6121 | 27.58229 | 1.80139 | 2.02981 | 25.7809
76.1332 | 29.7816 | 27.65114 | 1.802596 | 2.130457 | 25.84855
76.1432 | 29.9263 | 27.71487 | 1.803837 | 2.211426 | 25.91104
76.1532 | 30.0751 | 27.77298 | 1.805114 | 2.302117 | 25.96787
76.1632 | 30.1884 | 27.82498 | 1.806426 | 2.363416 | 26.01856
76.1732 | 30.2891 | 27.87041 | 1.807775 | 2.418688 | 26.06264
76.1832 | 30.3777 | 27.90882 | 1.80916 | 2.468881 | 26.09966
76.1932 | 30.4424 | 27.93979 | 1.810581 | 2.502608 | 26.12921
76.2032 | 30.5132 | 27.96293 | 1.812039 | 2.55027 | 26.15089
76.2132 | 30.5334 | 27.97788 | 1.813533 | 2.555522 | 26.16435
76.2232 | 30.5651 | 27.9843 | 1.815064 | 2.580804 | 26.16923
76.2332 | 30.5645 | 27.98189 | 1.816632 | 2.582613 | 26.16525
76.2432 | 30.5285 | 27.97039 | 1.818237 | 2.558115 | 26.15215
76.2532 | 30.4971 | 27.94956 | 1.819879 | 2.54754 | 26.12968
76.2631 | 30.4342 | 27.91955 | 1.821542 | 2.514647 | 26.09801
76.2731 | 30.3511 | 27.87962 | 1.823259 | 2.471478 | 26.05636
76.2831 | 30.2694 | 27.82989 | 1.825013 | 2.43951 | 26.00488
76.2931 | 30.1496 | 27.77027 | 1.826805 | 2.379333 | 25.94346
76.3031 | 29.9921 | 27.7007 | 1.828636 | 2.291403 | 25.87206
76.3131 | 29.8573 | 27.62117 | 1.830504 | 2.236133 | 25.79066
76.3231 | 29.7156 | 27.53169 | 1.832411 | 2.183908 | 25.69928
76.3331 | 29.5125 | 27.43233 | 1.834356 | 2.080175 | 25.59797
76.3431 | 29.3137 | 27.32315 | 1.836339 | 1.99055 | 25.48681
76.3531 | 29.1391 | 27.20428 | 1.838362 | 1.934823 | 25.36591
76.3631 | 28.9103 | 27.07585 | 1.840423 | 1.834448 | 25.23543
76.3731 | 28.6473 | 26.93805 | 1.842523 | 1.709251 | 25.09553
76.3831 | 28.3782 | 26.79106 | 1.844663 | 1.587138 | 24.9464
76.3931 | 28.1102 | 26.63512 | 1.846842 | 1.475082 | 24.78828
76.4031 | 27.7916 | 26.47046 | 1.84906 | 1.32114 | 24.6214
76.4131 | 27.4885 | 26.29736 | 1.851318 | 1.191141 | 24.44604
76.4231 | 27.1477 | 26.1161 | 1.853616 | 1.031598 | 24.26249
76.4331 | 26.8972 | 25.92699 | 1.855954 | 0.9702061 | 24.07104
76.4431 | 26.5541 | 25.73036 | 1.858331 | 0.8237435 | 23.87202
76.4531 | 26.235 | 25.52653 | 1.86075 | 0.7084729 | 23.66578
76.4631 | 25.9442 | 25.31586 | 1.863208 | 0.6283404 | 23.45265
76.4731 | 25.5212 | 25.09871 | 1.865708 | 0.4224882 | 23.233
76.4831 | 25.1376 | 24.87546 | 1.868248 | 0.2621428 | 23.00721
76.4931 | 24.7312 | 24.64648 | 1.870829 | 0.0847247 | 22.77565
76.5031 | 24.4171 | 24.41215 | 1.873451 | 0.00495001 | 22.5387
76.5131 | 24.0097 | 24.17288 | 1.876114 | -0.1631771 | 22.29676
76.5231 | 23.651 | 23.92905 | 1.878819 | -0.2780477 | 22.05023
76.5331 | 23.2054 | 23.68106 | 1.881565 | -0.4756588 | 21.79949
76.5431 | 22.8381 | 23.42931 | 1.884353 | -0.5912058 | 21.54495
76.5531 | 22.4581 | 23.17419 | 1.887183 | -0.7160855 | 21.287
76.5631 | 22.0562 | 22.91609 | 1.890054 | -0.859887 | 21.02603
76.5731 | 21.6973 | 22.6554 | 1.892968 | -0.9581039 | 20.76244
76.5831 | 21.2937 | 22.39251 | 1.895925 | -1.098813 | 20.49659
76.5931 | 20.8853 | 22.1278 | 1.898924 | -1.242496 | 20.22887
76.6031 | 20.4814 | 21.86162 | 1.901966 | -1.380216 | 19.95965
76.6131 | 20.0873 | 21.59433 | 1.90505 | -1.507034 | 19.68928
76.6231 | 19.7049 | 21.3263 | 1.908178 | -1.621398 | 19.41812
76.6331 | 19.3135 | 21.05785 | 1.911348 | -1.744346 | 19.1465
76.6431 | 18.9007 | 20.7893 | 1.914562 | -1.888602 | 18.87474
76.6531 | 18.5068 | 20.52098 | 1.91782 | -2.014181 | 18.60316
76.6631 | 18.2004 | 20.25318 | 1.921121 | -2.052779 | 18.33206
76.6731 | 17.838 | 19.98619 | 1.924466 | -2.148186 | 18.06172
76.6831 | 17.5027 | 19.72027 | 1.927855 | -2.217571 | 17.79242
76.6931 | 17.1216 | 19.45569 | 1.931289 | -2.334089 | 17.5244
76.7031 | 16.7624 | 19.19269 | 1.934766 | -2.430286 | 17.25792
76.7131 | 16.4021 | 18.93149 | 1.938289 | -2.529387 | 16.9932
76.7231 | 16.0578 | 18.6723 | 1.941855 | -2.614504 | 16.73045
76.7331 | 15.784 | 18.41533 | 1.945467 | -2.631334 | 16.46987
76.7431 | 15.4577 | 18.16076 | 1.949124 | -2.70306 | 16.21164
76.7531 | 15.156 | 17.90875 | 1.952826 | -2.752749 | 15.95592
76.7631 | 14.8259 | 17.65946 | 1.956573 | -2.833557 | 15.70288
76.7731 | 14.557 | 17.41302 | 1.960366 | -2.856023 | 15.45266
76.7831 | 14.2706 | 17.16957 | 1.964204 | -2.898972 | 15.20537
76.7931 | 14.0181 | 16.92922 | 1.968089 | -2.911118 | 14.96113
76.8031 | 13.7157 | 16.69206 | 1.972019 | -2.976363 | 14.72004
76.8131 | 13.4928 | 16.45819 | 1.975996 | -2.965394 | 14.4822
76.8231 | 13.2452 | 16.22769 | 1.980019 | -2.982489 | 14.24767
76.8331 | 13.0051 | 16.00061 | 1.984088 | -2.995515 | 14.01653
76.8431 | 12.7686 | 15.77703 | 1.988205 | -3.008426 | 13.78882
76.8531 | 12.5478 | 15.55697 | 1.992368 | -3.00917 | 13.5646
76.8631 | 12.3392 | 15.34048 | 1.996578 | -3.001283 | 13.3439
76.8731 | 12.1065 | 15.12759 | 2.000836 | -3.021092 | 13.12676
76.8831 | 11.8973 | 14.91832 | 2.005141 | -3.021018 | 12.91318
76.8931 | 11.7349 | 14.71267 | 2.009493 | -2.977773 | 12.70318
76.9031 | 11.5684 | 14.51066 | 2.013894 | -2.942262 | 12.49677
76.9131 | 11.384 | 14.31228 | 2.018342 | -2.928283 | 12.29394
76.9231 | 11.2143 | 14.11753 | 2.022839 | -2.90323 | 12.09469
76.9331 | 11.0473 | 13.92639 | 2.027383 | -2.87909 | 11.89901
76.9431 | 10.8857 | 13.73884 | 2.031977 | -2.853144 | 11.70687
76.9531 | 10.7327 | 13.55487 | 2.036619 | -2.822171 | 11.51825
76.9631 | 10.578 | 13.37444 | 2.041309 | -2.796441 | 11.33313
76.9731 | 10.4634 | 13.19753 | 2.046049 | -2.734127 | 11.15148
76.9831 | 10.3291 | 13.02409 | 2.050838 | -2.694992 | 10.97325
76.9931 | 10.1851 | 12.8541 | 2.055677 | -2.669001 | 10.79842
77.0031 | 10.0745 | 12.68751 | 2.060565 | -2.613013 | 10.62695
77.0131 | 9.9652 | 12.52429 | 2.065502 | -2.559085 | 10.45878
77.0231 | 9.8409 | 12.36438 | 2.07049 | -2.523476 | 10.29389
77.0331 | 9.7323 | 12.20774 | 2.075528 | -2.475435 | 10.13221
77.0431 | 9.6249 | 12.05432 | 2.080616 | -2.429418 | 9.973703
77.0531 | 9.5302 | 11.90408 | 2.085754 | -2.373875 | 9.818321
77.0631 | 9.445 | 11.75696 | 2.090943 | -2.311955 | 9.666012
77.0731 | 9.3549 | 11.61291 | 2.096183 | -2.258008 | 9.516725
77.0831 | 9.2686 | 11.47188 | 2.101474 | -2.203282 | 9.370407
77.0931 | 9.1858 | 11.33382 | 2.106817 | -2.148024 | 9.227007
77.1031 | 9.0953 | 11.19868 | 2.11221 | -2.103381 | 9.086471
77.1131 | 9.0255 | 11.0664 | 2.117655 | -2.040902 | 8.948746
77.1231 | 8.963 | 10.93693 | 2.123152 | -1.973931 | 8.813779
77.1331 | 8.8887 | 10.81022 | 2.128701 | -1.921517 | 8.681516
77.1431 | 8.8331 | 10.68621 | 2.134302 | -1.853108 | 8.551906
77.1531 | 8.7714 | 10.56485 | 2.139956 | -1.793449 | 8.424893
77.1631 | 8.7111 | 10.44609 | 2.145661 | -1.734989 | 8.300427
77.1731 | 8.6557 | 10.32988 | 2.15142 | -1.674175 | 8.178455
77.1831 | 8.6065 | 10.21616 | 2.157231 | -1.609657 | 8.058925
77.1931 | 8.5543 | 10.10488 | 2.163096 | -1.550582 | 7.941787
77.2031 | 8.5051 | 9.996002 | 2.169014 | -1.490902 | 7.826988
77.2131 | 8.457 | 9.889465 | 2.174985 | -1.432465 | 7.71448
77.2231 | 8.4123 | 9.785223 | 2.18101 | -1.372923 | 7.604213
77.233 | 8.3835 | 9.684215 | 2.187027 | -1.300715 | 7.497187
77.243 | 8.34 | 9.584397 | 2.193159 | -1.244397 | 7.391238
77.253 | 8.3023 | 9.48673 | 2.199346 | -1.18443 | 7.287385
77.263 | 8.2614 | 9.391171 | 2.205586 | -1.129771 | 7.185584
77.273 | 8.2279 | 9.297671 | 2.211882 | -1.069771 | 7.085789
77.283 | 8.1953 | 9.206188 | 2.218232 | -1.010888 | 6.987956
77.293 | 8.1618 | 9.116678 | 2.224637 | -0.9548782 | 6.892041
77.303 | 8.1302 | 9.029097 | 2.231097 | -0.898897 | 6.798
77.313 | 8.105 | 8.943404 | 2.237613 | -0.8384038 | 6.705791
77.323 | 8.0731 | 8.859557 | 2.244184 | -0.7864572 | 6.615373
77.333 | 8.0454 | 8.777516 | 2.250811 | -0.7321164 | 6.526705
77.343 | 8.0214 | 8.697242 | 2.257494 | -0.6758422 | 6.439748
77.353 | 7.996 | 8.618697 | 2.264233 | -0.6226967 | 6.354464
77.363 | 7.9742 | 8.541841 | 2.271028 | -0.5676408 | 6.270812
77.373 | 7.9461 | 8.466639 | 2.27788 | -0.5205391 | 6.188759
77.383 | 7.9236 | 8.393054 | 2.284789 | -0.4694541 | 6.108265
77.393 | 7.9007 | 8.321051 | 2.291755 | -0.4203508 | 6.029296
77.403 | 7.8833 | 8.250595 | 2.298777 | -0.3672946 | 5.951817
77.413 | 7.8656 | 8.181653 | 2.305857 | -0.3160526 | 5.875795
77.423 | 7.843 | 8.114191 | 2.312995 | -0.2711913 | 5.801196
77.433 | 7.825 | 8.048178 | 2.32019 | -0.2231784 | 5.727988
77.443 | 7.8054 | 7.983582 | 2.327444 | -0.1781824 | 5.656139
77.453 | 7.7911 | 7.920373 | 2.334755 | -0.129273 | 5.585618
77.463 | 7.7731 | 7.85852 | 2.342125 | -0.08541985 | 5.516395
77.473 | 7.7534 | 7.796903 | 2.349553 | -0.04350297 | 5.44735
77.483 | 7.7356 | 7.737677 | 2.35704 | -0.00207658 | 5.380637
77.493 | 7.7249 | 7.679722 | 2.364586 | 0.04517818 | 5.315136
77.503 | 7.7088 | 7.623011 | 2.372191 | 0.08578919 | 5.25082
77.513 | 7.6969 | 7.567517 | 2.379855 | 0.1293831 | 5.187662
77.523 | 7.6761 | 7.513215 | 2.387579 | 0.1628848 | 5.125636
77.533 | 7.6631 | 7.46008 | 2.395363 | 0.2030203 | 5.064717
77.543 | 7.6479 | 7.408086 | 2.403207 | 0.2398136 | 5.00488
77.553 | 7.635 | 7.357211 | 2.411111 | 0.2777887 | 4.946101
77.563 | 7.6164 | 7.306885 | 2.419075 | 0.309515 | 4.88781
77.573 | 7.6 | 7.258177 | 2.427099 | 0.3418234 | 4.831077
77.583 | 7.5872 | 7.210519 | 2.435185 | 0.3766815 | 4.775333
77.593 | 7.5727 | 7.163888 | 2.443332 | 0.4088118 | 4.720557
77.603 | 7.5591 | 7.118266 | 2.451539 | 0.4408345 | 4.666726
77.613 | 7.5442 | 7.073629 | 2.459809 | 0.4705708 | 4.613821
77.623 | 7.5288 | 7.02996 | 2.468139 | 0.4988404 | 4.56182
77.633 | 7.5134 | 6.987237 | 2.476532 | 0.5261628 | 4.510705
77.643 | 7.4994 | 6.945442 | 2.484987 | 0.5539579 | 4.460456
77.653 | 7.486 | 6.904557 | 2.493503 | 0.5814431 | 4.411053
77.663 | 7.4706 | 6.864564 | 2.502083 | 0.6060364 | 4.362481
77.673 | 7.4548 | 6.825443 | 2.510725 | 0.6293569 | 4.314718
77.683 | 7.4393 | 6.787179 | 2.51943 | 0.6521206 | 4.26775
77.693 | 7.4279 | 6.749756 | 2.528198 | 0.6781444 | 4.221558
77.703 | 7.4133 | 6.713155 | 2.537029 | 0.7001451 | 4.176126
77.713 | 7.4047 | 6.677362 | 2.545924 | 0.7273381 | 4.131438
77.723 | 7.3881 | 6.642361 | 2.554882 | 0.745739 | 4.087479
77.733 | 7.3766 | 6.608137 | 2.563905 | 0.7684631 | 4.044232
77.743 | 7.3635 | 6.574675 | 2.572991 | 0.788825 | 4.001684
77.753 | 7.3507 | 6.54196 | 2.582142 | 0.8087396 | 3.959818
77.763 | 7.3399 | 6.50998 | 2.591358 | 0.8299202 | 3.918622
77.773 | 7.3333 | 6.478719 | 2.600638 | 0.8545807 | 3.878081
77.783 | 7.3153 | 6.448165 | 2.609983 | 0.8671351 | 3.838181
77.793 | 7.3074 | 6.418304 | 2.619394 | 0.8890957 | 3.79891
77.803 | 7.2973 | 6.389125 | 2.62887 | 0.9081752 | 3.760255
77.813 | 7.2875 | 6.360614 | 2.638412 | 0.9268862 | 3.722202
77.823 | 7.2766 | 6.332759 | 2.64802 | 0.9438409 | 3.684739
77.833 | 7.2704 | 6.305549 | 2.657693 | 0.9648509 | 3.647856
77.843 | 7.258 | 6.278973 | 2.667433 | 0.9790275 | 3.611539
77.853 | 7.2437 | 6.253018 | 2.67724 | 0.9906822 | 3.575778
77.863 | 7.2399 | 6.227674 | 2.687114 | 1.012226 | 3.540561
77.873 | 7.2341 | 6.202931 | 2.697054 | 1.031169 | 3.505877
77.883 | 7.2227 | 6.178778 | 2.707062 | 1.043922 | 3.471717
77.893 | 7.2128 | 6.155205 | 2.717137 | 1.057595 | 3.438069
77.903 | 7.2014 | 6.132202 | 2.727279 | 1.069198 | 3.404923
77.913 | 7.1958 | 6.10976 | 2.73749 | 1.08604 | 3.37227
77.923 | 7.1865 | 6.087868 | 2.747769 | 1.098632 | 3.340099
77.933 | 7.1781 | 6.066518 | 2.758116 | 1.111582 | 3.308402
77.943 | 7.1688 | 6.045701 | 2.768532 | 1.123099 | 3.27717
77.953 | 7.1578 | 6.025408 | 2.779016 | 1.132392 | 3.246392
77.963 | 7.1529 | 6.005631 | 2.789569 | 1.147269 | 3.216061
77.973 | 7.1441 | 5.986361 | 2.800192 | 1.157739 | 3.186169
77.983 | 7.1365 | 5.967589 | 2.810884 | 1.168911 | 3.156705
77.993 | 7.1291 | 5.949309 | 2.821646 | 1.179791 | 3.127663
78.003 | 7.1168 | 5.931513 | 2.832478 | 1.185287 | 3.099035
78.013 | 7.1062 | 5.914192 | 2.843379 | 1.192008 | 3.070812
78.023 | 7.0975 | 5.897339 | 2.854352 | 1.200161 | 3.042987
78.033 | 7.0902 | 5.880948 | 2.865395 | 1.209252 | 3.015553
78.043 | 7.0822 | 5.865011 | 2.876508 | 1.217189 | 2.988503
78.053 | 7.0725 | 5.849521 | 2.887693 | 1.222979 | 2.961828
78.063 | 7.0652 | 5.834471 | 2.898949 | 1.230729 | 2.935522
78.073 | 7.0559 | 5.819856 | 2.910277 | 1.236044 | 2.909579
78.083 | 7.0469 | 5.805668 | 2.921676 | 1.241232 | 2.883992
78.093 | 7.0368 | 5.791902 | 2.933147 | 1.244898 | 2.858754
78.103 | 7.0303 | 5.77855 | 2.944691 | 1.25175 | 2.83386
78.113 | 7.0199 | 5.765608 | 2.956307 | 1.254292 | 2.809301
78.123 | 7.0081 | 5.75307 | 2.967995 | 1.25503 | 2.785074
78.133 | 7 | 5.740929 | 2.979757 | 1.259071 | 2.761172
78.143 | 6.991 | 5.72918 | 2.991592 | 1.26182 | 2.737588
78.153 | 6.9829 | 5.717818 | 3.0035 | 1.265082 | 2.714318
78.163 | 6.9726 | 5.706837 | 3.015482 | 1.265763 | 2.691355
78.173 | 6.9686 | 5.696232 | 3.027537 | 1.272368 | 2.668695
78.183 | 6.9596 | 5.685999 | 3.039667 | 1.273601 | 2.646332
78.193 | 6.9515 | 5.676132 | 3.051871 | 1.275368 | 2.62426
78.2029 | 6.944 | 5.666723 | 3.064027 | 1.277277 | 2.602696
78.2129 | 6.9393 | 5.65757 | 3.07638 | 1.28173 | 2.581191
78.2229 | 6.9281 | 5.648769 | 3.088808 | 1.279331 | 2.559962
78.2329 | 6.9216 | 5.640316 | 3.101311 | 1.281284 | 2.539005
78.2429 | 6.9194 | 5.632205 | 3.113889 | 1.287195 | 2.518316
78.2529 | 6.9121 | 5.624433 | 3.126544 | 1.287667 | 2.497889
78.2629 | 6.9071 | 5.616996 | 3.139274 | 1.290104 | 2.477721
78.2729 | 6.9034 | 5.609889 | 3.152081 | 1.293511 | 2.457808
78.2829 | 6.8992 | 5.603108 | 3.164965 | 1.296092 | 2.438144
78.2929 | 6.8932 | 5.59665 | 3.177925 | 1.29655 | 2.418725
78.3029 | 6.8916 | 5.59051 | 3.190962 | 1.30109 | 2.399548
78.3129 | 6.8853 | 5.584685 | 3.204076 | 1.300615 | 2.380609
78.3229 | 6.8835 | 5.579171 | 3.217268 | 1.304329 | 2.361903
78.3329 | 6.8773 | 5.573964 | 3.230537 | 1.303336 | 2.343426
78.3429 | 6.8754 | 5.569061 | 3.243885 | 1.306339 | 2.325176
78.3529 | 6.8706 | 5.564458 | 3.25731 | 1.306142 | 2.307148
78.3629 | 6.8672 | 5.560153 | 3.270815 | 1.307047 | 2.289338
78.3729 | 6.8629 | 5.556141 | 3.284397 | 1.306759 | 2.271743
78.3829 | 6.8613 | 5.552419 | 3.298059 | 1.308881 | 2.25436
78.3929 | 6.8557 | 5.548985 | 3.3118 | 1.306715 | 2.237185
78.4029 | 6.8522 | 5.545835 | 3.325621 | 1.306365 | 2.220214
78.4129 | 6.8479 | 5.542967 | 3.339521 | 1.304933 | 2.203445
78.4229 | 6.8398 | 5.540376 | 3.353502 | 1.299424 | 2.186875
78.4329 | 6.8358 | 5.538061 | 3.367562 | 1.297739 | 2.170499
78.4429 | 6.8289 | 5.536018 | 3.381703 | 1.292882 | 2.154315
78.4529 | 6.826 | 5.534245 | 3.395925 | 1.291755 | 2.138321
78.4629 | 6.8211 | 5.532739 | 3.410227 | 1.288361 | 2.122512
78.4729 | 6.8196 | 5.531498 | 3.424611 | 1.288102 | 2.106887
78.4829 | 6.8103 | 5.530518 | 3.439076 | 1.279782 | 2.091441
78.4929 | 6.8046 | 5.529797 | 3.453624 | 1.274803 | 2.076173
78.5029 | 6.7974 | 5.529333 | 3.468253 | 1.268067 | 2.06108
78.5129 | 6.7928 | 5.529123 | 3.482964 | 1.263677 | 2.046159
78.5229 | 6.7891 | 5.529165 | 3.497758 | 1.259935 | 2.031407
78.5329 | 6.7817 | 5.529457 | 3.512634 | 1.252243 | 2.016822
78.5429 | 6.7763 | 5.529996 | 3.527594 | 1.246304 | 2.002402
78.5529 | 6.7734 | 5.53078 | 3.542637 | 1.24262 | 1.988143
78.5629 | 6.7692 | 5.531806 | 3.557763 | 1.237394 | 1.974043
78.5729 | 6.7655 | 5.533074 | 3.572974 | 1.232426 | 1.9601
78.5829 | 6.7609 | 5.53458 | 3.588268 | 1.22632 | 1.946312
78.5929 | 6.7533 | 5.536323 | 3.603646 | 1.216977 | 1.932676
78.6029 | 6.7427 | 5.5383 | 3.61911 | 1.2044 | 1.91919
78.6129 | 6.7405 | 5.540509 | 3.634658 | 1.199991 | 1.905852
78.6229 | 6.7372 | 5.54295 | 3.650291 | 1.19425 | 1.892659
78.6329 | 6.7302 | 5.545619 | 3.666009 | 1.184581 | 1.87961
78.6429 | 6.7249 | 5.548515 | 3.681813 | 1.176385 | 1.866702
78.6529 | 6.7181 | 5.551637 | 3.697703 | 1.166463 | 1.853933
78.6629 | 6.7115 | 5.554981 | 3.713679 | 1.156519 | 1.841302
78.6729 | 6.7055 | 5.558548 | 3.729742 | 1.146952 | 1.828806
78.6829 | 6.6994 | 5.562334 | 3.745891 | 1.137066 | 1.816443
78.6929 | 6.6942 | 5.566338 | 3.762127 | 1.127862 | 1.804211
78.7029 | 6.6862 | 5.57056 | 3.778451 | 1.11564 | 1.792109
78.7129 | 6.6782 | 5.574996 | 3.794861 | 1.103204 | 1.780135
78.7229 | 6.6729 | 5.579646 | 3.81136 | 1.093254 | 1.768286
78.7329 | 6.6664 | 5.584508 | 3.827947 | 1.081892 | 1.756562
78.7429 | 6.6616 | 5.589581 | 3.844622 | 1.072019 | 1.744959
78.7529 | 6.6551 | 5.594862 | 3.861385 | 1.060238 | 1.733477
78.7629 | 6.6495 | 5.600352 | 3.878237 | 1.049148 | 1.722114
78.7729 | 6.6449 | 5.606048 | 3.895179 | 1.038852 | 1.710869
78.7829 | 6.6418 | 5.611948 | 3.91221 | 1.029852 | 1.699738
78.7929 | 6.6346 | 5.618052 | 3.92933 | 1.016548 | 1.688722
78.8029 | 6.6305 | 5.624359 | 3.94654 | 1.006141 | 1.677818
78.8129 | 6.6265 | 5.630866 | 3.963841 | 0.9956339 | 1.667025
78.8229 | 6.6229 | 5.637573 | 3.981232 | 0.9853269 | 1.656341
78.8329 | 6.6192 | 5.644479 | 3.998713 | 0.9747211 | 1.645765
78.8429 | 6.6148 | 5.651582 | 4.016286 | 0.963218 | 1.635296
78.8529 | 6.6118 | 5.658881 | 4.03395 | 0.9529189 | 1.624931
78.8629 | 6.6069 | 5.666375 | 4.051706 | 0.9405245 | 1.61467
78.8729 | 6.6016 | 5.674064 | 4.069553 | 0.9275365 | 1.60451
78.8829 | 6.5968 | 5.681944 | 4.087493 | 0.9148555 | 1.594452
78.8929 | 6.5959 | 5.690017 | 4.105525 | 0.9058829 | 1.584493
78.9029 | 6.5887 | 5.69828 | 4.123649 | 0.8904196 | 1.574631
78.9129 | 6.5849 | 5.706733 | 4.141867 | 0.8781666 | 1.564867
78.9229 | 6.5805 | 5.715375 | 4.160177 | 0.8651249 | 1.555198
78.9329 | 6.5774 | 5.724204 | 4.178582 | 0.8531957 | 1.545623
78.9429 | 6.5719 | 5.73322 | 4.19708 | 0.8386797 | 1.536141
78.9529 | 6.5665 | 5.742422 | 4.215672 | 0.824078 | 1.52675
78.9629 | 6.5605 | 5.751809 | 4.234358 | 0.8086914 | 1.51745
78.9729 | 6.5575 | 5.761379 | 4.253139 | 0.7961208 | 1.50824
78.9829 | 6.5566 | 5.771133 | 4.272015 | 0.7854673 | 1.499117
78.9929 | 6.5481 | 5.781069 | 4.290987 | 0.7670314 | 1.490082
79.0029 | 6.5472 | 5.791186 | 4.310053 | 0.7560143 | 1.481132
79.0129 | 6.5444 | 5.801483 | 4.329216 | 0.7429165 | 1.472268
79.0229 | 6.5409 | 5.811961 | 4.348474 | 0.728939 | 1.463487
79.0329 | 6.5408 | 5.822617 | 4.367829 | 0.7181826 | 1.454788
79.0429 | 6.5358 | 5.833452 | 4.387281 | 0.702348 | 1.446171
79.0529 | 6.531 | 5.844464 | 4.406829 | 0.686536 | 1.437635
79.0629 | 6.5291 | 5.855653 | 4.426475 | 0.6734472 | 1.429178
79.0729 | 6.5269 | 5.867018 | 4.446218 | 0.6598825 | 1.4208
79.0829 | 6.5269 | 5.878558 | 4.466059 | 0.6483424 | 1.412499
79.0929 | 6.5257 | 5.890272 | 4.485998 | 0.6354278 | 1.404274
79.1029 | 6.5216 | 5.902161 | 4.506035 | 0.6194391 | 1.396126
79.1129 | 6.5206 | 5.914223 | 4.526171 | 0.6063773 | 1.388051
79.1229 | 6.519 | 5.926457 | 4.546406 | 0.5925427 | 1.380051
79.1329 | 6.5155 | 5.938864 | 4.566741 | 0.5766361 | 1.372123
79.1429 | 6.5155 | 5.951442 | 4.587174 | 0.5640581 | 1.364268
79.1529 | 6.5108 | 5.964191 | 4.607708 | 0.5466091 | 1.356483
79.1629 | 6.5099 | 5.97711 | 4.628342 | 0.5327901 | 1.348768
79.1728 | 6.5081 | 5.990066 | 4.648868 | 0.5180343 | 1.341198
79.1828 | 6.5061 | 6.003322 | 4.669702 | 0.502778 | 1.33362
79.1928 | 6.5043 | 6.016747 | 4.690637 | 0.487553 | 1.32611
79.2028 | 6.4986 | 6.03034 | 4.711673 | 0.4682599 | 1.318667
79.2128 | 6.4963 | 6.044101 | 4.732811 | 0.4521993 | 1.31129
79.2228 | 6.4955 | 6.058028 | 4.75405 | 0.4374716 | 1.303978
79.2328 | 6.4913 | 6.072123 | 4.775392 | 0.4191773 | 1.29673
79.2428 | 6.4889 | 6.086383 | 4.796837 | 0.4025168 | 1.289546
79.2528 | 6.4863 | 6.100809 | 4.818384 | 0.3854906 | 1.282425
79.2628 | 6.4824 | 6.115401 | 4.840034 | 0.3669992 | 1.275366
79.2728 | 6.4791 | 6.130157 | 4.861788 | 0.348943 | 1.268369
79.2828 | 6.4771 | 6.145078 | 4.883645 | 0.3320224 | 1.261432
79.2928 | 6.4736 | 6.160162 | 4.905607 | 0.3134379 | 1.254555
79.3028 | 6.4706 | 6.17541 | 4.927673 | 0.2951897 | 1.247738
79.3128 | 6.4645 | 6.190822 | 4.949843 | 0.2736784 | 1.240979
79.3228 | 6.4631 | 6.206396 | 4.972118 | 0.2567043 | 1.234277
79.3328 | 6.457 | 6.222132 | 4.994499 | 0.2348678 | 1.227633
79.3428 | 6.4521 | 6.238031 | 5.016985 | 0.2140692 | 1.221046
79.3528 | 6.4508 | 6.254091 | 5.039577 | 0.1967092 | 1.214514
79.3628 | 6.445 | 6.270313 | 5.062275 | 0.1746871 | 1.208038
79.3728 | 6.4412 | 6.286695 | 5.085079 | 0.1545047 | 1.201616
79.3828 | 6.4408 | 6.303239 | 5.10799 | 0.1375609 | 1.195249
79.3928 | 6.4348 | 6.319943 | 5.131009 | 0.1148568 | 1.188934
79.4028 | 6.4314 | 6.336807 | 5.154134 | 0.09459277 | 1.182673
79.4128 | 6.43 | 6.353831 | 5.177368 | 0.07616885 | 1.176463
79.4228 | 6.4233 | 6.371015 | 5.200709 | 0.05228531 | 1.170305
79.4328 | 6.42 | 6.388357 | 5.224159 | 0.03164254 | 1.164198
79.4428 | 6.4165 | 6.405859 | 5.247717 | 0.01064061 | 1.158142
79.4528 | 6.4161 | 6.42352 | 5.271385 | -0.007420065 | 1.152135
79.4628 | 6.4146 | 6.441339 | 5.295161 | -0.02673918 | 1.146178
79.4728 | 6.4096 | 6.459317 | 5.319047 | -0.04971669 | 1.140269
79.4828 | 6.4099 | 6.477452 | 5.343043 | -0.06755227 | 1.134409
79.4928 | 6.4091 | 6.495746 | 5.36715 | -0.08664569 | 1.128596
79.5028 | 6.4046 | 6.514197 | 5.391366 | -0.1095965 | 1.12283
79.5128 | 6.4028 | 6.532805 | 5.415694 | -0.1300054 | 1.117111
79.5228 | 6.4025 | 6.551571 | 5.440133 | -0.1490708 | 1.111438
79.5328 | 6.4002 | 6.570494 | 5.464683 | -0.170294 | 1.105811
79.5428 | 6.396 | 6.589573 | 5.489345 | -0.1935734 | 1.100229
79.5528 | 6.396 | 6.60881 | 5.514119 | -0.2128102 | 1.094691
79.5628 | 6.3976 | 6.628203 | 5.539005 | -0.2306029 | 1.089197
79.5728 | 6.3979 | 6.647753 | 5.564005 | -0.2498526 | 1.083748
79.5828 | 6.3983 | 6.667458 | 5.589117 | -0.269158 | 1.078341
79.5928 | 6.398 | 6.68732 | 5.614343 | -0.28932 | 1.072977
79.6028 | 6.3954 | 6.707337 | 5.639682 | -0.3119375 | 1.067655
79.6128 | 6.3955 | 6.727511 | 5.665136 | -0.3320114 | 1.062375
79.6228 | 6.3926 | 6.74784 | 5.690704 | -0.3552403 | 1.057136
79.6328 | 6.3893 | 6.768325 | 5.716387 | -0.3790255 | 1.051939
79.6428 | 6.3885 | 6.788966 | 5.742184 | -0.4004659 | 1.046782
79.6528 | 6.384 | 6.809762 | 5.768097 | -0.4257617 | 1.041665
79.6628 | 6.3831 | 6.830713 | 5.794126 | -0.4476127 | 1.036587
79.6728 | 6.3836 | 6.851819 | 5.82027 | -0.4682189 | 1.031548
79.6828 | 6.3817 | 6.87308 | 5.846531 | -0.4913803 | 1.026549
79.6928 | 6.3772 | 6.894497 | 5.872909 | -0.5172967 | 1.021588
79.7028 | 6.376 | 6.916068 | 5.899404 | -0.5400681 | 1.016664
79.7128 | 6.3709 | 6.937794 | 5.926016 | -0.5668944 | 1.011779
79.7228 | 6.3697 | 6.959676 | 5.952745 | -0.5899755 | 1.00693
79.7328 | 6.3705 | 6.981711 | 5.979593 | -0.6112115 | 1.002118
79.7428 | 6.3663 | 7.003902 | 6.006559 | -0.6376022 | 0.9973433
79.7528 | 6.3602 | 7.026247 | 6.033644 | -0.6660473 | 0.9926038
79.7628 | 6.3597 | 7.048748 | 6.060847 | -0.6890477 | 0.9879005
79.7728 | 6.3585 | 7.071402 | 6.08817 | -0.7129021 | 0.9832321
79.7828 | 6.3565 | 7.094212 | 6.115613 | -0.7377117 | 0.9785991
79.7928 | 6.3544 | 7.117175 | 6.143175 | -0.7627754 | 0.9740002
79.8028 | 6.3542 | 7.140294 | 6.170858 | -0.7860941 | 0.9694361
79.8128 | 6.3537 | 7.163567 | 6.198662 | -0.8098669 | 0.9649053
79.8228 | 6.3543 | 7.186995 | 6.226586 | -0.8326947 | 0.9604085
79.8328 | 6.3522 | 7.210577 | 6.254632 | -0.8583766 | 0.9559445
79.8428 | 6.3505 | 7.234314 | 6.2828 | -0.8838138 | 0.951514
79.8528 | 6.3447 | 7.258205 | 6.311089 | -0.9135048 | 0.9471155
79.8628 | 6.3375 | 7.282251 | 6.339501 | -0.944751 | 0.9427497
79.8728 | 6.3403 | 7.306451 | 6.368036 | -0.9661513 | 0.9384152
79.8828 | 6.3387 | 7.330807 | 6.396694 | -0.9921067 | 0.9341128
79.8928 | 6.3392 | 7.355317 | 6.425475 | -1.016117 | 0.9298415
79.9028 | 6.3419 | 7.379981 | 6.45438 | -1.038081 | 0.9256012
79.9128 | 6.3418 | 7.404801 | 6.483409 | -1.063001 | 0.9213916
79.9228 | 6.3408 | 7.429775 | 6.512562 | -1.088975 | 0.9172122
79.9328 | 6.3385 | 7.454904 | 6.541841 | -1.116404 | 0.9130629
79.9428 | 6.3352 | 7.480187 | 6.571244 | -1.144987 | 0.9089434
79.9528 | 6.3313 | 7.505626 | 6.600773 | -1.174326 | 0.9048533
79.9628 | 6.3221 | 7.53122 | 6.630427 | -1.20912 | 0.9007925
79.9728 | 6.3274 | 7.556969 | 6.660208 | -1.229569 | 0.8967605
79.9828 | 6.331 | 7.582873 | 6.690116 | -1.251873 | 0.8927572
79.9928 | 6.3285 | 7.608932 | 6.72015 | -1.280432 | 0.8887823