## Summary
Parameter | Mo2C P-3m1
Sample | M1.csv
Method | GSAS-II
Phase name | Mo2C P-3m1
COD / MP ID | mp-1221498
Formula | Mo2C
Space group | P-3m1
Space group # | 164
Crystal system | trigonal
a (Å) | 3.05605
b (Å) | 3.05605
c (Å) | 4.63896
α (°) | 90
β (°) | 90
γ (°) | 120
Volume (A^3) | 37.52081
da/a0 (%) | 0
db/b0 (%) | 0
dc/c0 (%) | 0
dV/V0 (%) | 0
Weight fraction (%) | 100
Weight fraction ± (%)
Weight fraction error source
Weight fraction method | hill_howard
Crystallite size (nm) | 1.28
Crystallite size source | Y_fallback
Scale factor | 4.04725
U (Caglioti) | 0.00016
V (Caglioti) | -0.00021
W (Caglioti) | 0.00047
X (Lorentzian) | 0
Y (Lorentzian) | 6.48493
η at strongest | 1
FWHM (°) | 6.8826
FWHM reference 2theta (deg) | 39.127
FWHM reference hkl | [1, 0, 1]
N reflections | 9
Seeded by | gsas2
Zero shift (°) | 0
Rwp (%) | 51.68
Rp (%) | 27.73
χ² | 30.127
GoF | 5.489

## Plot Data
2theta | Y_obs | Y_calc | Background | Residual | Mo2C P-3m1 | Mo2C P-3m1 peak 2θ | Mo2C P-3m1 [hkl]
10.01 | 32.0631 | 39.84855 | 39.64849 | -7.78545 | 0.2000626 | 33.841 | [100]
10.02 | 32.0547 | 39.74651 | 39.54632 | -7.69181 | 0.2001933 | 38.792 | [002]
10.03 | 32.0433 | 39.64504 | 39.44471 | -7.601738 | 0.2003243 | 39.155 | [101]
10.04 | 32.0376 | 39.54413 | 39.34368 | -7.506531 | 0.2004554 | 52.409 | [102]
10.05 | 32.0558 | 39.44379 | 39.2432 | -7.387988 | 0.2005867 | 60.543 | [210]
10.06 | 32.0444 | 39.34401 | 39.14329 | -7.299607 | 0.200718 | 70.47 | [103]
10.07 | 32.0555 | 39.24478 | 39.04394 | -7.189285 | 0.2008496 | 71.195 | [200]
10.08 | 32.0562 | 39.14612 | 38.94514 | -7.08992 | 0.2009813 | 74.265 | [212]
10.09 | 32.0783 | 39.04801 | 38.8469 | -6.96971 | 0.2011131 | 74.502 | [201]
10.1 | 32.0838 | 38.95045 | 38.74921 | -6.866653 | 0.2012451
10.11 | 32.0664 | 38.85345 | 38.65207 | -6.787047 | 0.2013772
10.12 | 32.0845 | 38.75699 | 38.55548 | -6.67249 | 0.2015095
10.13 | 32.0537 | 38.66108 | 38.45944 | -6.60738 | 0.2016419
10.14 | 32.0918 | 38.56571 | 38.36394 | -6.473914 | 0.2017745
10.15 | 32.0786 | 38.47089 | 38.26898 | -6.39229 | 0.2019072
10.16 | 32.0789 | 38.37661 | 38.17457 | -6.297708 | 0.2020401
10.17 | 32.0793 | 38.28286 | 38.08069 | -6.203563 | 0.2021731
10.18 | 32.0857 | 38.18965 | 37.98735 | -6.103955 | 0.2023063
10.19 | 32.0838 | 38.09698 | 37.89454 | -6.013181 | 0.2024396
10.2 | 32.101 | 38.00484 | 37.80227 | -5.90384 | 0.2025731
10.21 | 32.0748 | 37.91323 | 37.71052 | -5.838428 | 0.2027067
10.22 | 32.132 | 37.82214 | 37.6193 | -5.690145 | 0.2028405
10.23 | 32.0803 | 37.73159 | 37.52861 | -5.651288 | 0.2029744
10.24 | 32.0935 | 37.64155 | 37.43845 | -5.548055 | 0.2031085
10.2499 | 32.1147 | 37.55294 | 37.34969 | -5.438236 | 0.2032414
10.2599 | 32.0927 | 37.46394 | 37.26056 | -5.37124 | 0.2033758
10.2699 | 32.1075 | 37.37546 | 37.17195 | -5.267962 | 0.2035103
10.2799 | 32.0912 | 37.2875 | 37.08386 | -5.1963 | 0.203645
10.2899 | 32.0948 | 37.20005 | 36.99627 | -5.105252 | 0.2037798
10.2999 | 32.1041 | 37.11312 | 36.9092 | -5.009016 | 0.2039148
10.3099 | 32.0795 | 37.02669 | 36.82264 | -4.94719 | 0.20405
10.3199 | 32.1099 | 36.94077 | 36.73659 | -4.830872 | 0.2041853
10.3299 | 32.1101 | 36.85536 | 36.65104 | -4.745261 | 0.2043207
10.3399 | 32.1031 | 36.77045 | 36.566 | -4.667353 | 0.2044563
10.3499 | 32.1099 | 36.68605 | 36.48146 | -4.576147 | 0.2045921
10.3599 | 32.0887 | 36.60214 | 36.39741 | -4.513442 | 0.204728
10.3699 | 32.0997 | 36.51873 | 36.31387 | -4.419035 | 0.2048641
10.3799 | 32.0858 | 36.43582 | 36.23082 | -4.350024 | 0.2050003
10.3899 | 32.0826 | 36.35341 | 36.14827 | -4.270807 | 0.2051367
10.3999 | 32.1008 | 36.27148 | 36.06621 | -4.170683 | 0.2052732
10.4099 | 32.0759 | 36.19005 | 35.98464 | -4.114149 | 0.2054099
10.4199 | 32.0864 | 36.1091 | 35.90356 | -4.022704 | 0.2055468
10.4299 | 32.0742 | 36.02865 | 35.82296 | -3.954445 | 0.2056838
10.4399 | 32.0915 | 35.94867 | 35.74285 | -3.857171 | 0.205821
10.4499 | 32.082 | 35.86918 | 35.66322 | -3.78718 | 0.2059583
10.4599 | 32.078 | 35.79017 | 35.58407 | -3.712169 | 0.2060958
10.4699 | 32.0958 | 35.71164 | 35.5054 | -3.615837 | 0.2062334
10.4799 | 32.0674 | 35.63358 | 35.42721 | -3.566183 | 0.2063712
10.4899 | 32.076 | 35.556 | 35.34949 | -3.480003 | 0.2065092
10.4999 | 32.0675 | 35.4789 | 35.27225 | -3.411397 | 0.2066473
10.5099 | 32.0619 | 35.40226 | 35.19548 | -3.340362 | 0.2067856
10.5199 | 32.0769 | 35.3261 | 35.11917 | -3.249196 | 0.206924
10.5299 | 32.0547 | 35.2504 | 35.04334 | -3.195698 | 0.2070626
10.5399 | 32.0785 | 35.17517 | 34.96796 | -3.096665 | 0.2072014
10.5499 | 32.0536 | 35.1004 | 34.89306 | -3.046797 | 0.2073403
10.5599 | 32.0588 | 35.02609 | 34.81861 | -2.96729 | 0.2074794
10.5699 | 32.0517 | 34.95224 | 34.74462 | -2.900543 | 0.2076186
10.5799 | 32.0676 | 34.87885 | 34.6711 | -2.811255 | 0.207758
10.5899 | 32.0725 | 34.80592 | 34.59803 | -2.733423 | 0.2078976
10.5999 | 32.0567 | 34.73345 | 34.52541 | -2.676745 | 0.2080373
10.6099 | 32.0581 | 34.66142 | 34.45324 | -2.603321 | 0.2081772
10.6199 | 32.035 | 34.58985 | 34.38153 | -2.554847 | 0.2083172
10.6299 | 32.0369 | 34.51872 | 34.31026 | -2.481822 | 0.2084574
10.6399 | 32.0354 | 34.44804 | 34.23945 | -2.412644 | 0.2085978
10.6499 | 32.0379 | 34.37781 | 34.16907 | -2.339912 | 0.2087384
10.6599 | 32.0454 | 34.30802 | 34.09914 | -2.262624 | 0.2088791
10.6699 | 32.0316 | 34.23868 | 34.02966 | -2.207077 | 0.2090199
10.6799 | 32.0368 | 34.16977 | 33.96061 | -2.13297 | 0.209161
10.6899 | 32.0212 | 34.1013 | 33.892 | -2.080102 | 0.2093021
10.6999 | 32.0314 | 34.03327 | 33.82383 | -2.001869 | 0.2094435
10.7099 | 32.0273 | 33.96567 | 33.75609 | -1.938372 | 0.2095851
10.7199 | 32.0142 | 33.89851 | 33.68878 | -1.884307 | 0.2097267
10.7299 | 32.0203 | 33.83177 | 33.6219 | -1.811473 | 0.2098686
10.7399 | 31.9957 | 33.76547 | 33.55546 | -1.769769 | 0.2100106
10.7499 | 32.0146 | 33.69959 | 33.48944 | -1.684992 | 0.2101528
10.7599 | 31.9944 | 33.63414 | 33.42385 | -1.639741 | 0.2102952
10.7699 | 32.0166 | 33.56911 | 33.35868 | -1.552514 | 0.2104377
10.7799 | 32.0024 | 33.50451 | 33.29393 | -1.502109 | 0.2105804
10.7899 | 31.9985 | 33.44032 | 33.2296 | -1.441824 | 0.2107233
10.7999 | 32.0181 | 33.37656 | 33.16569 | -1.358458 | 0.2108663
10.8099 | 31.9888 | 33.31321 | 33.1022 | -1.32441 | 0.2110095
10.8199 | 32.0215 | 33.25028 | 33.03912 | -1.228776 | 0.2111529
10.8299 | 32.0055 | 33.18776 | 32.97646 | -1.182256 | 0.2112965
10.8399 | 32.0192 | 33.12565 | 32.91421 | -1.106448 | 0.2114402
10.8499 | 31.9804 | 33.06395 | 32.85237 | -1.08355 | 0.2115841
10.8599 | 31.9905 | 33.00266 | 32.79093 | -1.01216 | 0.2117281
10.8699 | 32.01 | 32.94178 | 32.72991 | -0.9317775 | 0.2118724
10.8799 | 31.9971 | 32.8813 | 32.66928 | -0.8841994 | 0.2120168
10.8899 | 32.0144 | 32.82122 | 32.60906 | -0.8068247 | 0.2121613
10.8999 | 32.0041 | 32.76155 | 32.54925 | -0.7574515 | 0.2123061
10.9099 | 32.0136 | 32.70228 | 32.48983 | -0.6886782 | 0.212451
10.9199 | 32.004 | 32.6434 | 32.43081 | -0.639403 | 0.2125961
10.9299 | 32.0053 | 32.58492 | 32.37218 | -0.5796244 | 0.2127413
10.9399 | 32.0105 | 32.52684 | 32.31395 | -0.5163406 | 0.2128868
10.9499 | 31.987 | 32.46915 | 32.25612 | -0.4821499 | 0.2130324
10.9599 | 31.9991 | 32.41185 | 32.19867 | -0.4127507 | 0.2131782
10.9699 | 31.9749 | 32.35494 | 32.14162 | -0.3800414 | 0.2133241
10.9799 | 31.988 | 32.29842 | 32.08495 | -0.3104202 | 0.2134703
10.9899 | 31.9799 | 32.24229 | 32.02867 | -0.2623855 | 0.2136166
10.9999 | 31.9879 | 32.18654 | 31.97277 | -0.1986357 | 0.2137631
11.0099 | 31.97 | 32.13117 | 31.91726 | -0.161169 | 0.2139097
11.0199 | 31.9553 | 32.07618 | 31.86213 | -0.120884 | 0.2140566
11.0299 | 31.9589 | 32.02158 | 31.80738 | -0.06267891 | 0.2142036
11.0399 | 31.9422 | 31.96735 | 31.753 | -0.02515212 | 0.2143508
11.0499 | 31.9534 | 31.9135 | 31.699 | 0.03989799 | 0.2144981
11.0599 | 31.9426 | 31.86003 | 31.64538 | 0.08257303 | 0.2146457
11.0699 | 31.928 | 31.80693 | 31.59213 | 0.1210747 | 0.2147934
11.0799 | 31.9149 | 31.7542 | 31.53925 | 0.1607044 | 0.2149413
11.0899 | 31.9032 | 31.70184 | 31.48675 | 0.201364 | 0.2150894
11.0999 | 31.8919 | 31.64985 | 31.43461 | 0.2420549 | 0.2152377
11.1099 | 31.8845 | 31.59822 | 31.38284 | 0.2862788 | 0.2153861
11.1199 | 31.8926 | 31.54696 | 31.33143 | 0.3456373 | 0.2155347
11.1299 | 31.888 | 31.49607 | 31.28038 | 0.391932 | 0.2156836
11.1399 | 31.8885 | 31.44554 | 31.2297 | 0.4429644 | 0.2158325
11.1499 | 31.8661 | 31.39536 | 31.17938 | 0.4707361 | 0.2159817
11.1599 | 31.8793 | 31.34555 | 31.12942 | 0.5337488 | 0.216131
11.1699 | 31.8725 | 31.2961 | 31.07982 | 0.5764039 | 0.2162806
11.1799 | 31.8499 | 31.247 | 31.03057 | 0.6029031 | 0.2164303
11.1899 | 31.8481 | 31.19825 | 30.98167 | 0.6498479 | 0.2165802
11.1999 | 31.8242 | 31.14986 | 30.93313 | 0.6743399 | 0.2167303
11.2099 | 31.834 | 31.10182 | 30.88494 | 0.7321805 | 0.2168805
11.2198 | 31.8361 | 31.0546 | 30.83757 | 0.7814963 | 0.2170295
11.2298 | 31.8361 | 31.00726 | 30.79008 | 0.8288425 | 0.2171801
11.2398 | 31.8274 | 30.96026 | 30.74293 | 0.8671421 | 0.2173309
11.2498 | 31.8246 | 30.9136 | 30.69612 | 0.9109966 | 0.2174819
11.2598 | 31.8188 | 30.86729 | 30.64966 | 0.9515075 | 0.2176331
11.2698 | 31.8278 | 30.82132 | 30.60354 | 1.006476 | 0.2177845
11.2798 | 31.8073 | 30.7757 | 30.55776 | 1.031605 | 0.217936
11.2898 | 31.7996 | 30.73041 | 30.51232 | 1.069194 | 0.2180878
11.2998 | 31.7981 | 30.68545 | 30.46721 | 1.112646 | 0.2182397
11.3098 | 31.7863 | 30.64084 | 30.42245 | 1.145461 | 0.2183918
11.3198 | 31.7761 | 30.59656 | 30.37801 | 1.179543 | 0.2185442
11.3298 | 31.7785 | 30.55261 | 30.33391 | 1.225891 | 0.2186967
11.3398 | 31.7728 | 30.50899 | 30.29014 | 1.263808 | 0.2188494
11.3498 | 31.7794 | 30.46571 | 30.2467 | 1.313695 | 0.2190022
11.3598 | 31.7849 | 30.42275 | 30.20359 | 1.362153 | 0.2191553
11.3698 | 31.7837 | 30.38012 | 30.16081 | 1.403584 | 0.2193085
11.3798 | 31.7687 | 30.33781 | 30.11835 | 1.43089 | 0.219462
11.3898 | 31.7594 | 30.29583 | 30.07621 | 1.463572 | 0.2196156
11.3998 | 31.7584 | 30.25417 | 30.0344 | 1.504231 | 0.2197695
11.4098 | 31.7563 | 30.21283 | 29.99291 | 1.543468 | 0.2199235
11.4198 | 31.7478 | 30.17181 | 29.95174 | 1.575987 | 0.2200777
11.4298 | 31.7487 | 30.13111 | 29.91088 | 1.617587 | 0.2202321
11.4398 | 31.7329 | 30.09073 | 29.87034 | 1.64217 | 0.2203867
11.4498 | 31.7212 | 30.05066 | 29.83012 | 1.670538 | 0.2205415
11.4598 | 31.7222 | 30.01091 | 29.79021 | 1.711292 | 0.2206965
11.4698 | 31.7249 | 29.97147 | 29.75061 | 1.753434 | 0.2208517
11.4798 | 31.7217 | 29.93234 | 29.71133 | 1.789365 | 0.2210071
11.4898 | 31.7161 | 29.89351 | 29.67235 | 1.822586 | 0.2211626
11.4998 | 31.7106 | 29.855 | 29.63368 | 1.855599 | 0.2213184
11.5098 | 31.7138 | 29.81679 | 29.59532 | 1.897005 | 0.2214744
11.5198 | 31.7028 | 29.77889 | 29.55726 | 1.923906 | 0.2216305
11.5298 | 31.6871 | 29.7413 | 29.51951 | 1.945804 | 0.2217869
11.5398 | 31.6607 | 29.704 | 29.48206 | 1.956698 | 0.2219434
11.5498 | 31.6498 | 29.66701 | 29.44491 | 1.982792 | 0.2221002
11.5598 | 31.6461 | 29.63031 | 29.40806 | 2.015786 | 0.2222571
11.5698 | 31.661 | 29.59392 | 29.3715 | 2.067082 | 0.2224143
11.5798 | 31.6424 | 29.55782 | 29.33525 | 2.084581 | 0.2225717
11.5898 | 31.644 | 29.52202 | 29.29929 | 2.121985 | 0.2227292
11.5998 | 31.6287 | 29.48651 | 29.26362 | 2.142194 | 0.222887
11.6098 | 31.6275 | 29.45129 | 29.22824 | 2.176211 | 0.2230449
11.6198 | 31.6091 | 29.41636 | 29.19316 | 2.192737 | 0.2232031
11.6298 | 31.619 | 29.38173 | 29.15837 | 2.237273 | 0.2233614
11.6398 | 31.6059 | 29.34738 | 29.12386 | 2.25852 | 0.22352
11.6498 | 31.5921 | 29.31332 | 29.08964 | 2.27878 | 0.2236787
11.6598 | 31.5851 | 29.27955 | 29.05571 | 2.305554 | 0.2238377
11.6698 | 31.5709 | 29.24606 | 29.02206 | 2.324843 | 0.2239969
11.6798 | 31.5794 | 29.21285 | 28.98869 | 2.36655 | 0.2241563
11.6898 | 31.566 | 29.17993 | 28.95561 | 2.386075 | 0.2243158
11.6998 | 31.5726 | 29.14728 | 28.92281 | 2.425319 | 0.2244756
11.7098 | 31.5664 | 29.11492 | 28.89028 | 2.451484 | 0.2246356
11.7198 | 31.5743 | 29.08283 | 28.85803 | 2.491472 | 0.2247958
11.7298 | 31.578 | 29.05102 | 28.82606 | 2.526983 | 0.2249562
11.7398 | 31.5667 | 29.01948 | 28.79436 | 2.547219 | 0.2251168
11.7498 | 31.5644 | 28.98822 | 28.76294 | 2.576182 | 0.2252776
11.7598 | 31.5636 | 28.95723 | 28.73179 | 2.606372 | 0.2254387
11.7698 | 31.5561 | 28.92651 | 28.70091 | 2.62959 | 0.2255999
11.7798 | 31.5703 | 28.89606 | 28.6703 | 2.67424 | 0.2257613
11.7898 | 31.5531 | 28.86588 | 28.63996 | 2.68722 | 0.225923
11.7998 | 31.5492 | 28.83597 | 28.60988 | 2.713234 | 0.2260848
11.8098 | 31.5479 | 28.80632 | 28.58007 | 2.741581 | 0.2262469
11.8198 | 31.5509 | 28.77694 | 28.55053 | 2.773964 | 0.2264092
11.8298 | 31.5574 | 28.74782 | 28.52124 | 2.809584 | 0.2265717
11.8398 | 31.5575 | 28.71896 | 28.49222 | 2.838542 | 0.2267344
11.8498 | 31.5678 | 28.69036 | 28.46346 | 2.877439 | 0.2268973
11.8598 | 31.5706 | 28.66202 | 28.43496 | 2.908577 | 0.2270604
11.8698 | 31.5481 | 28.63394 | 28.40672 | 2.914156 | 0.2272238
11.8798 | 31.5553 | 28.60612 | 28.37873 | 2.949179 | 0.2273874
11.8898 | 31.5353 | 28.57855 | 28.351 | 2.956746 | 0.2275511
11.8998 | 31.5503 | 28.55124 | 28.32353 | 2.999059 | 0.2277151
11.9098 | 31.5362 | 28.52418 | 28.2963 | 3.012019 | 0.2278793
11.9198 | 31.5418 | 28.49737 | 28.26933 | 3.044427 | 0.2280437
11.9298 | 31.5415 | 28.47082 | 28.24261 | 3.070685 | 0.2282084
11.9398 | 31.5314 | 28.44451 | 28.21613 | 3.086893 | 0.2283732
11.9498 | 31.5236 | 28.41845 | 28.18991 | 3.105153 | 0.2285383
11.9598 | 31.5225 | 28.39263 | 28.16393 | 3.129867 | 0.2287036
11.9698 | 31.5136 | 28.36707 | 28.1382 | 3.146534 | 0.2288691
11.9798 | 31.5413 | 28.34174 | 28.11271 | 3.199558 | 0.2290348
11.9898 | 31.5218 | 28.31666 | 28.08746 | 3.205139 | 0.2292008
11.9998 | 31.5039 | 28.29182 | 28.06246 | 3.212077 | 0.229367
12.0098 | 31.5171 | 28.26722 | 28.03769 | 3.249875 | 0.2295333
12.0198 | 31.5001 | 28.24287 | 28.01317 | 3.257234 | 0.2296999
12.0298 | 31.4987 | 28.21875 | 27.98888 | 3.279955 | 0.2298668
12.0398 | 31.4738 | 28.19486 | 27.96483 | 3.278938 | 0.2300339
12.0498 | 31.4896 | 28.17121 | 27.94101 | 3.318386 | 0.2302011
12.0598 | 31.4871 | 28.1478 | 27.91743 | 3.339299 | 0.2303686
12.0698 | 31.483 | 28.12462 | 27.89408 | 3.358379 | 0.2305364
12.0798 | 31.4808 | 28.10167 | 27.87097 | 3.379127 | 0.2307043
12.0898 | 31.4798 | 28.07896 | 27.84808 | 3.400844 | 0.2308725
12.0998 | 31.483 | 28.05647 | 27.82543 | 3.426531 | 0.2310409
12.1098 | 31.4628 | 28.03421 | 27.803 | 3.42859 | 0.2312095
12.1198 | 31.4542 | 28.01218 | 27.7808 | 3.442021 | 0.2313784
12.1298 | 31.4733 | 27.99037 | 27.75883 | 3.482926 | 0.2315475
12.1398 | 31.4391 | 27.96879 | 27.73708 | 3.470306 | 0.2317168
12.1498 | 31.4454 | 27.94744 | 27.71555 | 3.497962 | 0.2318864
12.1598 | 31.4436 | 27.9263 | 27.69425 | 3.517295 | 0.2320561
12.1698 | 31.4427 | 27.90539 | 27.67317 | 3.537307 | 0.2322261
12.1798 | 31.4376 | 27.8847 | 27.6523 | 3.552899 | 0.2323964
12.1897 | 31.4244 | 27.86443 | 27.63187 | 3.559968 | 0.2325651
12.1997 | 31.4319 | 27.84418 | 27.61144 | 3.587724 | 0.2327358
12.2097 | 31.4295 | 27.82414 | 27.59123 | 3.605364 | 0.2329068
12.2197 | 31.4262 | 27.80431 | 27.57123 | 3.621888 | 0.2330779
12.2297 | 31.4209 | 27.7847 | 27.55145 | 3.636197 | 0.2332493
12.2397 | 31.4166 | 27.76531 | 27.53189 | 3.651293 | 0.233421
12.2497 | 31.4079 | 27.74612 | 27.51253 | 3.661777 | 0.2335928
12.2597 | 31.3893 | 27.72715 | 27.49339 | 3.662149 | 0.2337649
12.2697 | 31.4063 | 27.70839 | 27.47445 | 3.697911 | 0.2339373
12.2797 | 31.3898 | 27.68984 | 27.45573 | 3.699965 | 0.2341099
12.2897 | 31.4026 | 27.67149 | 27.43721 | 3.731111 | 0.2342827
12.2997 | 31.3953 | 27.65335 | 27.41889 | 3.741949 | 0.2344557
12.3097 | 31.3874 | 27.63542 | 27.40079 | 3.751983 | 0.234629
12.3197 | 31.3859 | 27.61769 | 27.38289 | 3.768212 | 0.2348026
12.3297 | 31.3669 | 27.60016 | 27.36519 | 3.766737 | 0.2349763
12.3397 | 31.3689 | 27.58284 | 27.34769 | 3.786061 | 0.2351503
12.3497 | 31.3613 | 27.56572 | 27.33039 | 3.795583 | 0.2353246
12.3597 | 31.3649 | 27.54879 | 27.3133 | 3.816105 | 0.2354991
12.3697 | 31.3526 | 27.53207 | 27.2964 | 3.820528 | 0.2356738
12.3797 | 31.3585 | 27.51555 | 27.2797 | 3.842954 | 0.2358488
12.3897 | 31.3555 | 27.49922 | 27.26319 | 3.856283 | 0.236024
12.3997 | 31.347 | 27.48308 | 27.24688 | 3.863916 | 0.2361995
12.4097 | 31.3385 | 27.46715 | 27.23077 | 3.871354 | 0.2363752
12.4197 | 31.3479 | 27.4514 | 27.21485 | 3.896499 | 0.2365512
12.4297 | 31.3368 | 27.43585 | 27.19912 | 3.900951 | 0.2367274
12.4397 | 31.3315 | 27.42049 | 27.18358 | 3.911012 | 0.2369039
12.4497 | 31.3269 | 27.40532 | 27.16824 | 3.921583 | 0.2370806
12.4597 | 31.32 | 27.39034 | 27.15308 | 3.929665 | 0.2372575
12.4697 | 31.3244 | 27.37554 | 27.13811 | 3.948858 | 0.2374347
12.4797 | 31.3292 | 27.36094 | 27.12332 | 3.968264 | 0.2376122
12.4897 | 31.3069 | 27.34652 | 27.10873 | 3.960384 | 0.2377899
12.4997 | 31.328 | 27.33228 | 27.09431 | 3.995719 | 0.2379679
12.5097 | 31.3315 | 27.31823 | 27.08008 | 4.013271 | 0.2381461
12.5197 | 31.3271 | 27.30436 | 27.06604 | 4.022739 | 0.2383245
12.5297 | 31.3255 | 27.29067 | 27.05217 | 4.034825 | 0.2385032
12.5397 | 31.3309 | 27.27717 | 27.03849 | 4.053731 | 0.2386822
12.5497 | 31.3205 | 27.26384 | 27.02498 | 4.056656 | 0.2388615
12.5597 | 31.3146 | 27.2507 | 27.01166 | 4.063903 | 0.2390409
12.5697 | 31.3225 | 27.23773 | 26.99851 | 4.084772 | 0.2392207
12.5797 | 31.3202 | 27.22494 | 26.98553 | 4.095265 | 0.2394007
12.5897 | 31.3457 | 27.21232 | 26.97274 | 4.133382 | 0.2395809
12.5997 | 31.3317 | 27.19988 | 26.96011 | 4.131824 | 0.2397615
12.6097 | 31.3463 | 27.18761 | 26.94767 | 4.158692 | 0.2399422
12.6197 | 31.3382 | 27.17551 | 26.93539 | 4.162688 | 0.2401233
12.6297 | 31.3384 | 27.16359 | 26.92328 | 4.174811 | 0.2403046
12.6397 | 31.3442 | 27.15184 | 26.91135 | 4.192365 | 0.2404861
12.6497 | 31.3474 | 27.14025 | 26.89958 | 4.207148 | 0.2406679
12.6597 | 31.351 | 27.12884 | 26.88799 | 4.222163 | 0.24085
12.6697 | 31.3433 | 27.11759 | 26.87656 | 4.225711 | 0.2410324
12.6797 | 31.3574 | 27.10651 | 26.86529 | 4.250891 | 0.241215
12.6897 | 31.35 | 27.09559 | 26.8542 | 4.254406 | 0.2413979
12.6997 | 31.3633 | 27.08484 | 26.84326 | 4.278457 | 0.241581
12.7097 | 31.3407 | 27.07426 | 26.83249 | 4.266443 | 0.2417644
12.7197 | 31.3378 | 27.06383 | 26.82189 | 4.273967 | 0.2419481
12.7297 | 31.3568 | 27.05357 | 26.81144 | 4.303229 | 0.2421321
12.7397 | 31.3487 | 27.04347 | 26.80115 | 4.30523 | 0.2423163
12.7497 | 31.3533 | 27.03353 | 26.79103 | 4.319771 | 0.2425008
12.7597 | 31.3425 | 27.02375 | 26.78106 | 4.318754 | 0.2426856
12.7697 | 31.3398 | 27.01412 | 26.77125 | 4.325678 | 0.2428706
12.7797 | 31.3278 | 27.00465 | 26.7616 | 4.323146 | 0.2430559
12.7897 | 31.3289 | 26.99534 | 26.7521 | 4.333557 | 0.2432415
12.7997 | 31.3222 | 26.98619 | 26.74276 | 4.336014 | 0.2434273
12.8097 | 31.3097 | 26.97718 | 26.73357 | 4.332516 | 0.2436135
12.8197 | 31.3035 | 26.96833 | 26.72453 | 4.335165 | 0.2437999
12.8297 | 31.2831 | 26.95964 | 26.71565 | 4.323462 | 0.2439866
12.8397 | 31.2911 | 26.95109 | 26.70692 | 4.340008 | 0.2441735
12.8497 | 31.2784 | 26.9427 | 26.69834 | 4.335704 | 0.2443608
12.8597 | 31.2703 | 26.93445 | 26.6899 | 4.33585 | 0.2445483
12.8697 | 31.2562 | 26.92635 | 26.68162 | 4.329847 | 0.2447361
12.8797 | 31.2502 | 26.9184 | 26.67348 | 4.331797 | 0.2449242
12.8897 | 31.2434 | 26.9106 | 26.66549 | 4.332801 | 0.2451126
12.8997 | 31.2253 | 26.90294 | 26.65764 | 4.322358 | 0.2453012
12.9097 | 31.21 | 26.89543 | 26.64994 | 4.314571 | 0.2454901
12.9197 | 31.2009 | 26.88806 | 26.64238 | 4.31284 | 0.2456794
12.9297 | 31.184 | 26.88083 | 26.63496 | 4.303166 | 0.2458689
12.9397 | 31.1766 | 26.87375 | 26.62769 | 4.30285 | 0.2460587
12.9497 | 31.1561 | 26.86681 | 26.62056 | 4.289293 | 0.2462487
12.9597 | 31.1504 | 26.86 | 26.61357 | 4.290396 | 0.2464391
12.9697 | 31.146 | 26.85334 | 26.60671 | 4.292659 | 0.2466298
12.9797 | 31.1387 | 26.84682 | 26.6 | 4.291883 | 0.2468207
12.9897 | 31.1235 | 26.84043 | 26.59342 | 4.283071 | 0.247012
12.9997 | 31.1117 | 26.83418 | 26.58698 | 4.277521 | 0.2472035
13.0097 | 31.1019 | 26.82806 | 26.58067 | 4.273836 | 0.2473953
13.0197 | 31.0922 | 26.82208 | 26.5745 | 4.270116 | 0.2475875
13.0297 | 31.0788 | 26.81624 | 26.56846 | 4.262562 | 0.2477799
13.0397 | 31.0721 | 26.81053 | 26.56255 | 4.261574 | 0.2479726
13.0497 | 31.0659 | 26.80495 | 26.55678 | 4.260955 | 0.2481656
13.0597 | 31.0521 | 26.7995 | 26.55114 | 4.252604 | 0.2483589
13.0697 | 31.0471 | 26.79418 | 26.54563 | 4.252922 | 0.2485525
13.0797 | 31.0279 | 26.78899 | 26.54024 | 4.238911 | 0.2487464
13.0897 | 31.0207 | 26.78393 | 26.53499 | 4.236771 | 0.2489406
13.0997 | 31.0145 | 26.779 | 26.52986 | 4.235503 | 0.2491352
13.1097 | 31.0105 | 26.77419 | 26.52486 | 4.236308 | 0.24933
13.1197 | 31.0124 | 26.76951 | 26.51999 | 4.242887 | 0.2495251
13.1297 | 30.996 | 26.76496 | 26.51524 | 4.23104 | 0.2497205
13.1397 | 30.9846 | 26.76053 | 26.51061 | 4.224069 | 0.2499162
13.1497 | 30.9785 | 26.75623 | 26.50611 | 4.222274 | 0.2501123
13.1596 | 30.9834 | 26.75209 | 26.50178 | 4.231315 | 0.2503066
13.1696 | 30.9686 | 26.74802 | 26.49752 | 4.220576 | 0.2505033
13.1796 | 30.959 | 26.74408 | 26.49338 | 4.214917 | 0.2507003
13.1896 | 30.95 | 26.74026 | 26.48937 | 4.209737 | 0.2508975
13.1996 | 30.9509 | 26.73656 | 26.48547 | 4.214337 | 0.2510951
13.2096 | 30.9427 | 26.73298 | 26.48169 | 4.209719 | 0.251293
13.2196 | 30.9335 | 26.72952 | 26.47803 | 4.203982 | 0.2514912
13.2296 | 30.9252 | 26.72617 | 26.47448 | 4.199029 | 0.2516898
13.2396 | 30.9338 | 26.72294 | 26.47105 | 4.21086 | 0.2518886
13.2496 | 30.9284 | 26.71983 | 26.46774 | 4.208575 | 0.2520878
13.2596 | 30.9156 | 26.71682 | 26.46454 | 4.198775 | 0.2522872
13.2696 | 30.9158 | 26.71394 | 26.46145 | 4.201862 | 0.2524871
13.2796 | 30.9135 | 26.71116 | 26.45848 | 4.202336 | 0.2526872
13.2896 | 30.9082 | 26.7085 | 26.45561 | 4.199697 | 0.2528876
13.2996 | 30.9106 | 26.70595 | 26.45286 | 4.204648 | 0.2530884
13.3096 | 30.9048 | 26.70351 | 26.45022 | 4.201287 | 0.2532895
13.3196 | 30.8962 | 26.70118 | 26.44769 | 4.195017 | 0.2534909
13.3296 | 30.8881 | 26.69896 | 26.44527 | 4.189138 | 0.2536926
13.3396 | 30.891 | 26.69685 | 26.44295 | 4.19415 | 0.2538947
13.3496 | 30.8881 | 26.69484 | 26.44075 | 4.193256 | 0.2540971
13.3596 | 30.8875 | 26.69295 | 26.43865 | 4.194554 | 0.2542998
13.3696 | 30.8758 | 26.69115 | 26.43665 | 4.184647 | 0.2545029
13.3796 | 30.8748 | 26.68947 | 26.43476 | 4.185335 | 0.2547063
13.3896 | 30.8756 | 26.68788 | 26.43297 | 4.187718 | 0.25491
13.3996 | 30.8589 | 26.6864 | 26.43129 | 4.172498 | 0.2551141
13.4096 | 30.8613 | 26.68503 | 26.42971 | 4.176275 | 0.2553185
13.4196 | 30.8533 | 26.68375 | 26.42823 | 4.16955 | 0.2555232
13.4296 | 30.8505 | 26.68258 | 26.42685 | 4.167924 | 0.2557283
13.4396 | 30.8317 | 26.6815 | 26.42557 | 4.150197 | 0.2559337
13.4496 | 30.8226 | 26.68053 | 26.42439 | 4.142071 | 0.2561395
13.4596 | 30.8262 | 26.67965 | 26.42331 | 4.146545 | 0.2563456
13.4696 | 30.8292 | 26.67888 | 26.42233 | 4.150322 | 0.2565521
13.4796 | 30.8111 | 26.6782 | 26.42144 | 4.132901 | 0.2567588
13.4896 | 30.7942 | 26.67762 | 26.42065 | 4.116583 | 0.256966
13.4996 | 30.8045 | 26.67713 | 26.41996 | 4.12737 | 0.2571734
13.5096 | 30.7799 | 26.67674 | 26.41936 | 4.103161 | 0.2573813
13.5196 | 30.781 | 26.67644 | 26.41885 | 4.104558 | 0.2575895
13.5296 | 30.7716 | 26.67624 | 26.41844 | 4.095361 | 0.257798
13.5396 | 30.7749 | 26.67613 | 26.41812 | 4.098771 | 0.2580069
13.5496 | 30.7505 | 26.67611 | 26.4179 | 4.074389 | 0.2582161
13.5596 | 30.7499 | 26.67619 | 26.41776 | 4.073715 | 0.2584257
13.5696 | 30.7461 | 26.67635 | 26.41771 | 4.06975 | 0.2586357
13.5796 | 30.7334 | 26.6766 | 26.41776 | 4.056796 | 0.258846
13.5896 | 30.7163 | 26.67695 | 26.41789 | 4.039352 | 0.2590567
13.5996 | 30.7123 | 26.67738 | 26.41811 | 4.034919 | 0.2592677
13.6096 | 30.7104 | 26.6779 | 26.41842 | 4.032498 | 0.2594791
13.6196 | 30.7098 | 26.67851 | 26.41882 | 4.031291 | 0.2596908
13.6296 | 30.7054 | 26.6792 | 26.4193 | 4.026196 | 0.259903
13.6396 | 30.7018 | 26.67998 | 26.41987 | 4.021816 | 0.2601154
13.6496 | 30.7006 | 26.68085 | 26.42052 | 4.019751 | 0.2603283
13.6596 | 30.6866 | 26.6818 | 26.42126 | 4.004802 | 0.2605415
13.6696 | 30.6781 | 26.68283 | 26.42208 | 3.995268 | 0.2607551
13.6796 | 30.6809 | 26.68395 | 26.42298 | 3.996952 | 0.2609691
13.6896 | 30.678 | 26.68515 | 26.42396 | 3.992854 | 0.2611835
13.6996 | 30.6605 | 26.68643 | 26.42503 | 3.974074 | 0.2613982
13.7096 | 30.6629 | 26.68779 | 26.42617 | 3.975113 | 0.2616133
13.7196 | 30.6713 | 26.68923 | 26.4274 | 3.982071 | 0.2618287
13.7296 | 30.6575 | 26.69075 | 26.4287 | 3.966751 | 0.2620446
13.7396 | 30.6572 | 26.69235 | 26.43009 | 3.964851 | 0.2622608
13.7496 | 30.6559 | 26.69403 | 26.43155 | 3.961873 | 0.2624774
13.7596 | 30.653 | 26.69578 | 26.43309 | 3.957218 | 0.2626945
13.7696 | 30.6554 | 26.69761 | 26.4347 | 3.957786 | 0.2629119
13.7796 | 30.6408 | 26.69952 | 26.43639 | 3.941277 | 0.2631296
13.7896 | 30.636 | 26.70151 | 26.43816 | 3.934494 | 0.2633478
13.7996 | 30.6407 | 26.70356 | 26.44 | 3.937135 | 0.2635664
13.8096 | 30.6429 | 26.7057 | 26.44191 | 3.937202 | 0.2637853
13.8196 | 30.6312 | 26.7079 | 26.4439 | 3.923296 | 0.2640046
13.8296 | 30.6339 | 26.71018 | 26.44596 | 3.923717 | 0.2642244
13.8396 | 30.6349 | 26.71253 | 26.44809 | 3.922366 | 0.2644445
13.8496 | 30.6115 | 26.71496 | 26.45029 | 3.896543 | 0.2646651
13.8596 | 30.621 | 26.71745 | 26.45256 | 3.903549 | 0.264886
13.8696 | 30.6148 | 26.72001 | 26.45491 | 3.894785 | 0.2651073
13.8796 | 30.6058 | 26.72265 | 26.45732 | 3.883152 | 0.2653291
13.8896 | 30.615 | 26.72535 | 26.4598 | 3.88965 | 0.2655512
13.8996 | 30.6044 | 26.72812 | 26.46235 | 3.876279 | 0.2657738
13.9096 | 30.6056 | 26.73096 | 26.46496 | 3.874641 | 0.2659968
13.9196 | 30.5998 | 26.73386 | 26.46764 | 3.865935 | 0.2662201
13.9296 | 30.583 | 26.73684 | 26.47039 | 3.846164 | 0.2664439
13.9396 | 30.5899 | 26.73987 | 26.47321 | 3.850026 | 0.2666682
13.9496 | 30.5742 | 26.74298 | 26.47608 | 3.831224 | 0.2668928
13.9596 | 30.5672 | 26.74614 | 26.47903 | 3.821056 | 0.2671178
13.9696 | 30.546 | 26.74937 | 26.48203 | 3.796626 | 0.2673433
13.9796 | 30.5487 | 26.75267 | 26.4851 | 3.796031 | 0.2675692
13.9896 | 30.5395 | 26.75603 | 26.48823 | 3.783475 | 0.2677955
13.9996 | 30.5374 | 26.75944 | 26.49142 | 3.777956 | 0.2680222
14.0096 | 30.5307 | 26.76292 | 26.49468 | 3.767775 | 0.2682494
14.0196 | 30.5314 | 26.76647 | 26.49799 | 3.764934 | 0.268477
14.0296 | 30.5219 | 26.77007 | 26.50136 | 3.751833 | 0.268705
14.0396 | 30.4902 | 26.77373 | 26.50479 | 3.716473 | 0.2689335
14.0496 | 30.4932 | 26.77745 | 26.50828 | 3.715753 | 0.2691623
14.0596 | 30.483 | 26.78123 | 26.51183 | 3.701775 | 0.2693916
14.0696 | 30.4781 | 26.78506 | 26.51544 | 3.693039 | 0.2696214
14.0796 | 30.4761 | 26.78895 | 26.5191 | 3.687146 | 0.2698516
14.0896 | 30.4548 | 26.7929 | 26.52282 | 3.661896 | 0.2700823
14.0996 | 30.4375 | 26.79691 | 26.5266 | 3.640591 | 0.2703134
14.1096 | 30.4472 | 26.80097 | 26.53043 | 3.64623 | 0.2705449
14.1196 | 30.4319 | 26.80509 | 26.53431 | 3.626814 | 0.2707769
14.1295 | 30.4187 | 26.80921 | 26.53821 | 3.609486 | 0.271007
14.1395 | 30.4086 | 26.81344 | 26.5422 | 3.595163 | 0.2712399
14.1495 | 30.3942 | 26.81771 | 26.54624 | 3.576487 | 0.2714733
14.1595 | 30.3854 | 26.82204 | 26.55033 | 3.563359 | 0.2717071
14.1695 | 30.3838 | 26.82642 | 26.55448 | 3.557379 | 0.2719414
14.1795 | 30.3755 | 26.83085 | 26.55868 | 3.544647 | 0.2721761
14.1895 | 30.3598 | 26.83534 | 26.56292 | 3.524464 | 0.2724113
14.1995 | 30.357 | 26.83987 | 26.56722 | 3.517132 | 0.272647
14.2095 | 30.3627 | 26.84445 | 26.57157 | 3.51825 | 0.2728831
14.2195 | 30.3383 | 26.84908 | 26.57596 | 3.489218 | 0.2731197
14.2295 | 30.3281 | 26.85376 | 26.5804 | 3.474339 | 0.2733568
14.2395 | 30.3286 | 26.85849 | 26.58489 | 3.470111 | 0.2735944
14.2495 | 30.315 | 26.86326 | 26.58943 | 3.451736 | 0.2738324
14.2595 | 30.2921 | 26.86809 | 26.59402 | 3.424014 | 0.2740709
14.2695 | 30.2894 | 26.87295 | 26.59864 | 3.416446 | 0.2743099
14.2795 | 30.2851 | 26.87787 | 26.60332 | 3.407232 | 0.2745494
14.2895 | 30.2846 | 26.88283 | 26.60804 | 3.401773 | 0.2747893
14.2995 | 30.2632 | 26.88783 | 26.6128 | 3.37537 | 0.2750298
14.3095 | 30.2767 | 26.89288 | 26.61761 | 3.383822 | 0.2752708
14.3195 | 30.2585 | 26.89797 | 26.62246 | 3.360531 | 0.2755122
14.3295 | 30.2574 | 26.9031 | 26.62735 | 3.354297 | 0.2757542
14.3395 | 30.2569 | 26.90828 | 26.63228 | 3.34862 | 0.2759966
14.3495 | 30.2294 | 26.9135 | 26.63726 | 3.315902 | 0.2762395
14.3595 | 30.2345 | 26.91876 | 26.64227 | 3.315742 | 0.276483
14.3695 | 30.2162 | 26.92406 | 26.64733 | 3.292141 | 0.2767269
14.3795 | 30.2016 | 26.9294 | 26.65243 | 3.272201 | 0.2769714
14.3895 | 30.1918 | 26.93478 | 26.65756 | 3.25702 | 0.2772164
14.3995 | 30.1938 | 26.9402 | 26.66274 | 3.2536 | 0.2774619
14.4095 | 30.1797 | 26.94566 | 26.66795 | 3.234041 | 0.2777079
14.4195 | 30.1861 | 26.95116 | 26.6732 | 3.234944 | 0.2779544
14.4295 | 30.1555 | 26.95669 | 26.67849 | 3.19881 | 0.2782015
14.4395 | 30.1547 | 26.96226 | 26.68381 | 3.192438 | 0.2784491
14.4495 | 30.1458 | 26.96787 | 26.68917 | 3.177929 | 0.2786972
14.4595 | 30.1484 | 26.97352 | 26.69457 | 3.174885 | 0.2789458
14.4695 | 30.127 | 26.9792 | 26.7 | 3.147804 | 0.279195
14.4795 | 30.1059 | 26.98491 | 26.70547 | 3.120989 | 0.2794447
14.4895 | 30.0965 | 26.99066 | 26.71097 | 3.105839 | 0.279695
14.4995 | 30.0869 | 26.99645 | 26.7165 | 3.090455 | 0.2799458
14.5095 | 30.0762 | 27.00226 | 26.72207 | 3.073937 | 0.2801972
14.5195 | 30.0747 | 27.00811 | 26.72766 | 3.066586 | 0.280449
14.5295 | 30.0706 | 27.014 | 26.7333 | 3.056602 | 0.2807015
14.5395 | 30.0627 | 27.01991 | 26.73896 | 3.042787 | 0.2809545
14.5495 | 30.0556 | 27.02586 | 26.74465 | 3.029739 | 0.2812081
14.5595 | 30.0457 | 27.03184 | 26.75038 | 3.013861 | 0.2814622
14.5695 | 30.0365 | 27.03785 | 26.75613 | 2.998652 | 0.2817168
14.5795 | 30.0287 | 27.04389 | 26.76192 | 2.984812 | 0.2819721
14.5895 | 30.015 | 27.04996 | 26.76773 | 2.965043 | 0.2822279
14.5995 | 29.9908 | 27.05606 | 26.77357 | 2.934745 | 0.2824843
14.6095 | 29.9928 | 27.06218 | 26.77944 | 2.930618 | 0.2827413
14.6195 | 29.9968 | 27.06834 | 26.78534 | 2.928463 | 0.2829988
14.6295 | 29.9942 | 27.07452 | 26.79126 | 2.919679 | 0.283257
14.6395 | 29.9809 | 27.08073 | 26.79722 | 2.900169 | 0.2835157
14.6495 | 29.974 | 27.08697 | 26.80319 | 2.887032 | 0.283775
14.6595 | 29.9658 | 27.09323 | 26.8092 | 2.872568 | 0.2840349
14.6695 | 29.9749 | 27.09952 | 26.81523 | 2.875379 | 0.2842954
14.6795 | 29.9639 | 27.10584 | 26.82128 | 2.858064 | 0.2845565
14.6895 | 29.946 | 27.11218 | 26.82736 | 2.833824 | 0.2848183
14.6995 | 29.9252 | 27.11854 | 26.83346 | 2.806659 | 0.2850805
14.7095 | 29.926 | 27.12493 | 26.83959 | 2.801071 | 0.2853435
14.7195 | 29.9093 | 27.13134 | 26.84573 | 2.777958 | 0.285607
14.7295 | 29.9065 | 27.13778 | 26.85191 | 2.768723 | 0.2858712
14.7395 | 29.9097 | 27.14423 | 26.8581 | 2.765465 | 0.2861359
14.7495 | 29.8879 | 27.15072 | 26.86431 | 2.737185 | 0.2864013
14.7595 | 29.8875 | 27.15722 | 26.87055 | 2.730283 | 0.2866674
14.7695 | 29.8786 | 27.16374 | 26.87681 | 2.71486 | 0.286934
14.7795 | 29.8785 | 27.17028 | 26.88308 | 2.708215 | 0.2872013
14.7895 | 29.8636 | 27.17685 | 26.88938 | 2.68675 | 0.2874693
14.7995 | 29.8498 | 27.18343 | 26.8957 | 2.666366 | 0.2877378
14.8095 | 29.8179 | 27.19004 | 26.90203 | 2.627861 | 0.2880071
14.8195 | 29.8158 | 27.19666 | 26.90839 | 2.619138 | 0.2882769
14.8295 | 29.8025 | 27.2033 | 26.91476 | 2.599196 | 0.2885475
14.8395 | 29.7971 | 27.20997 | 26.92115 | 2.587135 | 0.2888187
14.8495 | 29.7713 | 27.21664 | 26.92755 | 2.554657 | 0.2890906
14.8595 | 29.7772 | 27.22334 | 26.93398 | 2.553861 | 0.2893631
14.8695 | 29.7677 | 27.23005 | 26.94042 | 2.537648 | 0.2896363
14.8795 | 29.7669 | 27.23678 | 26.94687 | 2.530119 | 0.2899101
14.8895 | 29.7577 | 27.24353 | 26.95334 | 2.514173 | 0.2901847
14.8995 | 29.7317 | 27.25029 | 26.95983 | 2.481412 | 0.29046
14.9095 | 29.729 | 27.25706 | 26.96633 | 2.471935 | 0.2907359
14.9195 | 29.7031 | 27.26386 | 26.97284 | 2.439244 | 0.2910125
14.9295 | 29.6864 | 27.27066 | 26.97937 | 2.415738 | 0.2912898
14.9395 | 29.6827 | 27.27748 | 26.98591 | 2.405218 | 0.2915679
14.9495 | 29.6799 | 27.28432 | 26.99247 | 2.395584 | 0.2918466
14.9595 | 29.6511 | 27.29116 | 26.99904 | 2.359937 | 0.292126
14.9695 | 29.646 | 27.29802 | 27.00562 | 2.347977 | 0.2924062
14.9795 | 29.654 | 27.30489 | 27.01221 | 2.349105 | 0.2926871
14.9895 | 29.6585 | 27.31178 | 27.01881 | 2.346721 | 0.2929687
14.9995 | 29.6445 | 27.31867 | 27.02542 | 2.325825 | 0.293251
15.0095 | 29.637 | 27.32558 | 27.03205 | 2.311418 | 0.2935341
15.0195 | 29.6227 | 27.3325 | 27.03868 | 2.2902 | 0.2938179
15.0295 | 29.6021 | 27.33943 | 27.04533 | 2.262672 | 0.2941025
15.0395 | 29.6084 | 27.34637 | 27.05198 | 2.262033 | 0.2943878
15.0495 | 29.5971 | 27.35331 | 27.05864 | 2.243785 | 0.2946738
15.0595 | 29.5837 | 27.36027 | 27.06531 | 2.223428 | 0.2949606
15.0695 | 29.5899 | 27.36724 | 27.07199 | 2.222662 | 0.2952482
15.0795 | 29.5817 | 27.37421 | 27.07868 | 2.207487 | 0.2955366
15.0895 | 29.5681 | 27.3812 | 27.08537 | 2.186904 | 0.2958257
15.0994 | 29.5913 | 27.38812 | 27.092 | 2.203184 | 0.2961127
15.1094 | 29.5697 | 27.39511 | 27.09871 | 2.174586 | 0.2964034
15.1194 | 29.5679 | 27.40212 | 27.10542 | 2.165781 | 0.2966949
15.1294 | 29.5704 | 27.40913 | 27.11214 | 2.16127 | 0.2969872
15.1394 | 29.5489 | 27.41615 | 27.11887 | 2.132752 | 0.2972802
15.1494 | 29.5505 | 27.42317 | 27.1256 | 2.127328 | 0.2975741
15.1594 | 29.5475 | 27.4302 | 27.13233 | 2.117299 | 0.2978688
15.1694 | 29.5307 | 27.43723 | 27.13907 | 2.093465 | 0.2981643
15.1794 | 29.5282 | 27.44427 | 27.14581 | 2.083927 | 0.2984607
15.1894 | 29.5341 | 27.45132 | 27.15256 | 2.082783 | 0.2987579
15.1994 | 29.5304 | 27.45836 | 27.15931 | 2.072036 | 0.2990559
15.2094 | 29.5251 | 27.46541 | 27.16606 | 2.059685 | 0.2993547
15.2194 | 29.5242 | 27.47247 | 27.17281 | 2.051731 | 0.2996545
15.2294 | 29.5148 | 27.47953 | 27.17957 | 2.035274 | 0.299955
15.2394 | 29.5093 | 27.48659 | 27.18633 | 2.022715 | 0.3002564
15.2494 | 29.482 | 27.49365 | 27.19309 | 1.988353 | 0.3005587
15.2594 | 29.4844 | 27.50071 | 27.19985 | 1.983689 | 0.3008619
15.2694 | 29.4802 | 27.50778 | 27.20661 | 1.972424 | 0.3011659
15.2794 | 29.4709 | 27.51484 | 27.21337 | 1.956057 | 0.3014709
15.2894 | 29.4776 | 27.52191 | 27.22013 | 1.95569 | 0.3017767
15.2994 | 29.4624 | 27.52898 | 27.22689 | 1.933422 | 0.3020834
15.3094 | 29.4614 | 27.53605 | 27.23365 | 1.925355 | 0.302391
15.3194 | 29.4533 | 27.54311 | 27.24041 | 1.910187 | 0.3026996
15.3294 | 29.4284 | 27.55018 | 27.24717 | 1.87822 | 0.303009
15.3394 | 29.4383 | 27.55725 | 27.25393 | 1.881054 | 0.3033194
15.3494 | 29.4232 | 27.56431 | 27.26068 | 1.858889 | 0.3036308
15.3594 | 29.4002 | 27.57137 | 27.26743 | 1.828825 | 0.303943
15.3694 | 29.3881 | 27.57844 | 27.27418 | 1.809664 | 0.3042563
15.3794 | 29.3843 | 27.5855 | 27.28093 | 1.798804 | 0.3045704
15.3894 | 29.3797 | 27.59255 | 27.28767 | 1.787148 | 0.3048856
15.3994 | 29.3796 | 27.59961 | 27.2944 | 1.779994 | 0.3052017
15.4094 | 29.3836 | 27.60666 | 27.30114 | 1.776943 | 0.3055188
15.4194 | 29.3585 | 27.6137 | 27.30787 | 1.744796 | 0.3058368
15.4294 | 29.3545 | 27.62075 | 27.31459 | 1.733753 | 0.3061559
15.4394 | 29.3447 | 27.62779 | 27.32131 | 1.716913 | 0.306476
15.4494 | 29.3351 | 27.63482 | 27.32802 | 1.700279 | 0.3067971
15.4594 | 29.3202 | 27.64185 | 27.33473 | 1.678349 | 0.3071192
15.4694 | 29.3042 | 27.64888 | 27.34143 | 1.655324 | 0.3074423
15.4794 | 29.3062 | 27.6559 | 27.34813 | 1.650305 | 0.3077665
15.4894 | 29.2731 | 27.66291 | 27.35482 | 1.610191 | 0.3080917
15.4994 | 29.2828 | 27.66992 | 27.3615 | 1.612884 | 0.3084179
15.5094 | 29.2752 | 27.67692 | 27.36817 | 1.598283 | 0.3087452
15.5194 | 29.2569 | 27.68391 | 27.37484 | 1.572988 | 0.3090736
15.5294 | 29.2431 | 27.6909 | 27.3815 | 1.552201 | 0.3094031
15.5394 | 29.2402 | 27.69788 | 27.38815 | 1.54232 | 0.3097336
15.5494 | 29.2338 | 27.70485 | 27.39479 | 1.528948 | 0.3100653
15.5594 | 29.2351 | 27.71182 | 27.40142 | 1.523283 | 0.310398
15.5694 | 29.1967 | 27.71877 | 27.40804 | 1.477926 | 0.3107319
15.5794 | 29.1915 | 27.72572 | 27.41466 | 1.465778 | 0.3110669
15.5894 | 29.1787 | 27.73266 | 27.42126 | 1.446039 | 0.311403
15.5994 | 29.1629 | 27.73959 | 27.42785 | 1.423308 | 0.3117402
15.6094 | 29.1636 | 27.74651 | 27.43443 | 1.417087 | 0.3120787
15.6194 | 29.1546 | 27.75342 | 27.44101 | 1.401176 | 0.3124182
15.6294 | 29.1512 | 27.76033 | 27.44757 | 1.390875 | 0.312759
15.6394 | 29.1255 | 27.76722 | 27.45412 | 1.358283 | 0.3131009
15.6494 | 29.1317 | 27.7741 | 27.46065 | 1.357603 | 0.313444
15.6594 | 29.1069 | 27.78097 | 27.46718 | 1.325933 | 0.3137883
15.6694 | 29.116 | 27.78783 | 27.47369 | 1.328174 | 0.3141339
15.6794 | 29.0842 | 27.79467 | 27.48019 | 1.289526 | 0.3144806
15.6894 | 29.0748 | 27.80151 | 27.48668 | 1.27329 | 0.3148286
15.6994 | 29.0648 | 27.80833 | 27.49316 | 1.256466 | 0.3151778
15.7094 | 29.072 | 27.81515 | 27.49962 | 1.256855 | 0.3155283
15.7194 | 29.0574 | 27.82194 | 27.50606 | 1.235455 | 0.3158801
15.7294 | 29.0438 | 27.82873 | 27.5125 | 1.215068 | 0.3162331
15.7394 | 29.0363 | 27.83551 | 27.51892 | 1.200795 | 0.3165875
15.7494 | 29.0423 | 27.84227 | 27.52532 | 1.200034 | 0.3169431
15.7594 | 29.0176 | 27.84901 | 27.53171 | 1.168587 | 0.3173
15.7694 | 29.0095 | 27.85575 | 27.53809 | 1.153754 | 0.3176583
15.7794 | 29.0109 | 27.86247 | 27.54445 | 1.148435 | 0.3180179
15.7894 | 28.9785 | 27.86917 | 27.55079 | 1.10933 | 0.3183789
15.7994 | 28.9744 | 27.87586 | 27.55712 | 1.098539 | 0.3187412
15.8094 | 28.9685 | 27.88254 | 27.56343 | 1.085964 | 0.3191049
15.8194 | 28.9784 | 27.8892 | 27.56973 | 1.089203 | 0.31947
15.8294 | 28.9728 | 27.89584 | 27.57601 | 1.076958 | 0.3198365
15.8394 | 28.9539 | 27.90247 | 27.58227 | 1.051428 | 0.3202044
15.8494 | 28.9465 | 27.90909 | 27.58851 | 1.037415 | 0.3205737
15.8594 | 28.9449 | 27.91568 | 27.59474 | 1.029217 | 0.3209445
15.8694 | 28.9425 | 27.92226 | 27.60095 | 1.020235 | 0.3213168
15.8794 | 28.9294 | 27.92883 | 27.60714 | 1.000571 | 0.3216905
15.8894 | 28.9256 | 27.93538 | 27.61331 | 0.9902226 | 0.3220656
15.8994 | 28.8997 | 27.94191 | 27.61947 | 0.9577916 | 0.3224423
15.9094 | 28.8968 | 27.94842 | 27.6256 | 0.9483779 | 0.3228205
15.9194 | 28.8916 | 27.95492 | 27.63172 | 0.9366817 | 0.3232002
15.9294 | 28.9042 | 27.9614 | 27.63782 | 0.9428033 | 0.3235815
15.9394 | 28.8773 | 27.96786 | 27.64389 | 0.9094429 | 0.3239643
15.9494 | 28.897 | 27.9743 | 27.64995 | 0.9227007 | 0.3243488
15.9594 | 28.8767 | 27.98072 | 27.65599 | 0.8959769 | 0.3247347
15.9694 | 28.8626 | 27.98713 | 27.66201 | 0.8754719 | 0.3251223
15.9794 | 28.8608 | 27.99351 | 27.668 | 0.8672858 | 0.3255116
15.9894 | 28.8501 | 27.99988 | 27.67398 | 0.8502188 | 0.3259024
15.9994 | 28.8278 | 28.00623 | 27.67993 | 0.8215713 | 0.3262949
16.0094 | 28.8242 | 28.01256 | 27.68587 | 0.8116433 | 0.326689
16.0194 | 28.8254 | 28.01886 | 27.69178 | 0.8065351 | 0.3270849
16.0294 | 28.8261 | 28.02515 | 27.69767 | 0.800947 | 0.3274825
16.0394 | 28.8011 | 28.03142 | 27.70354 | 0.7696791 | 0.3278818
16.0494 | 28.7986 | 28.03767 | 27.70939 | 0.7609318 | 0.3282828
16.0594 | 28.7928 | 28.04389 | 27.71521 | 0.7489051 | 0.3286856
16.0693 | 28.7751 | 28.05004 | 27.72095 | 0.7250613 | 0.3290861
16.0793 | 28.7669 | 28.05622 | 27.72673 | 0.7106764 | 0.3294924
16.0893 | 28.7605 | 28.06239 | 27.73249 | 0.6981128 | 0.3299006
16.0993 | 28.7547 | 28.06853 | 27.73822 | 0.6861708 | 0.3303106
16.1093 | 28.7279 | 28.07465 | 27.74393 | 0.6532506 | 0.3307224
16.1193 | 28.7246 | 28.08075 | 27.74961 | 0.6438523 | 0.3311361
16.1293 | 28.726 | 28.08682 | 27.75527 | 0.6391761 | 0.3315517
16.1393 | 28.7057 | 28.09288 | 27.76091 | 0.6128223 | 0.3319692
16.1493 | 28.7004 | 28.09891 | 27.76652 | 0.6014911 | 0.3323887
16.1593 | 28.6971 | 28.10492 | 27.77211 | 0.5921826 | 0.3328101
16.1693 | 28.6859 | 28.1109 | 27.77767 | 0.574997 | 0.3332335
16.1793 | 28.6636 | 28.11687 | 27.78321 | 0.5467347 | 0.3336588
16.1893 | 28.6629 | 28.1228 | 27.78872 | 0.5400956 | 0.3340862
16.1993 | 28.6436 | 28.12872 | 27.7942 | 0.5148801 | 0.3345157
16.2093 | 28.621 | 28.13461 | 27.79966 | 0.4863883 | 0.3349472
16.2193 | 28.6173 | 28.14048 | 27.8051 | 0.4768205 | 0.3353807
16.2293 | 28.6132 | 28.14632 | 27.81051 | 0.4668767 | 0.3358164
16.2393 | 28.6156 | 28.15214 | 27.81589 | 0.4634572 | 0.3362543
16.2493 | 28.5937 | 28.15794 | 27.82124 | 0.4357621 | 0.3366943
16.2593 | 28.5803 | 28.16371 | 27.82657 | 0.4165918 | 0.3371364
16.2693 | 28.5904 | 28.16945 | 27.83187 | 0.4209463 | 0.3375808
16.2793 | 28.5664 | 28.17517 | 27.83715 | 0.3912257 | 0.3380274
16.2893 | 28.5604 | 28.18087 | 27.84239 | 0.3795304 | 0.3384763
16.2993 | 28.5529 | 28.18654 | 27.84761 | 0.3663604 | 0.3389275
16.3093 | 28.5341 | 28.19218 | 27.8528 | 0.341916 | 0.3393809
16.3193 | 28.5233 | 28.1978 | 27.85797 | 0.3254972 | 0.3398367
16.3293 | 28.5016 | 28.2034 | 27.8631 | 0.2982044 | 0.3402949
16.3393 | 28.5122 | 28.20896 | 27.86821 | 0.3032375 | 0.3407555
16.3493 | 28.4907 | 28.2145 | 27.87328 | 0.276197 | 0.3412185
16.3593 | 28.4925 | 28.22002 | 27.87833 | 0.2724827 | 0.3416839
16.3693 | 28.4885 | 28.2255 | 27.88335 | 0.262995 | 0.3421519
16.3793 | 28.4733 | 28.23097 | 27.88834 | 0.2423341 | 0.3426223
16.3893 | 28.4515 | 28.2364 | 27.8933 | 0.2150999 | 0.3430953
16.3993 | 28.4499 | 28.24181 | 27.89824 | 0.2080928 | 0.3435708
16.4093 | 28.4333 | 28.24719 | 27.90314 | 0.1861129 | 0.3440489
16.4193 | 28.4257 | 28.25254 | 27.90801 | 0.1731603 | 0.3445297
16.4293 | 28.3978 | 28.25786 | 27.91285 | 0.1399352 | 0.3450132
16.4393 | 28.3997 | 28.26316 | 27.91766 | 0.1365377 | 0.3454993
16.4493 | 28.3955 | 28.26843 | 27.92244 | 0.127068 | 0.3459882
16.4593 | 28.3944 | 28.27367 | 27.92719 | 0.1207262 | 0.3464798
16.4693 | 28.3809 | 28.27889 | 27.93191 | 0.1020125 | 0.3469742
16.4793 | 28.4003 | 28.28407 | 27.9366 | 0.116227 | 0.3474715
16.4893 | 28.3683 | 28.28923 | 27.94126 | 0.07906984 | 0.3479717
16.4993 | 28.3734 | 28.29436 | 27.94588 | 0.0790412 | 0.3484747
16.5093 | 28.3746 | 28.29946 | 27.95048 | 0.07514123 | 0.3489807
16.5193 | 28.3577 | 28.30453 | 27.95504 | 0.05316998 | 0.3494897
16.5293 | 28.3451 | 28.30957 | 27.95957 | 0.03552766 | 0.3500017
16.5393 | 28.3451 | 28.31459 | 27.96407 | 0.03051437 | 0.3505167
16.5493 | 28.3523 | 28.31957 | 27.96853 | 0.03273026 | 0.3510349
16.5593 | 28.3434 | 28.32452 | 27.97297 | 0.01887541 | 0.3515562
16.5693 | 28.3422 | 28.32945 | 27.97737 | 0.01275 | 0.3520807
16.5793 | 28.32 | 28.33435 | 27.98174 | -0.01434586 | 0.3526084
16.5893 | 28.3506 | 28.33921 | 27.98607 | 0.01138796 | 0.3531393
16.5993 | 28.3252 | 28.34405 | 27.99037 | -0.01884843 | 0.3536736
16.6093 | 28.3096 | 28.34885 | 27.99464 | -0.0392549 | 0.3542112
16.6193 | 28.313 | 28.35363 | 27.99888 | -0.04063133 | 0.3547522
16.6293 | 28.3067 | 28.35838 | 28.00308 | -0.05167766 | 0.3552967
16.6393 | 28.2668 | 28.36309 | 28.00725 | -0.09629371 | 0.3558446
16.6493 | 28.2893 | 28.36778 | 28.01138 | -0.0784794 | 0.3563961
16.6593 | 28.2948 | 28.37243 | 28.01548 | -0.07763462 | 0.3569511
16.6693 | 28.2796 | 28.37706 | 28.01955 | -0.09745926 | 0.3575098
16.6793 | 28.275 | 28.38165 | 28.02358 | -0.1066532 | 0.3580722
16.6893 | 28.2811 | 28.38622 | 28.02758 | -0.1051163 | 0.3586383
16.6993 | 28.2727 | 28.39075 | 28.03154 | -0.1180486 | 0.3592082
16.7093 | 28.2487 | 28.39525 | 28.03547 | -0.1465499 | 0.3597819
16.7193 | 28.2405 | 28.39972 | 28.03936 | -0.1592201 | 0.3603595
16.7293 | 28.2385 | 28.40416 | 28.04322 | -0.1656591 | 0.360941
16.7393 | 28.2067 | 28.40857 | 28.04704 | -0.2018668 | 0.3615266
16.7493 | 28.1867 | 28.41294 | 28.05083 | -0.2262432 | 0.3621162
16.7593 | 28.1821 | 28.41729 | 28.05458 | -0.2351881 | 0.3627099
16.7693 | 28.1755 | 28.4216 | 28.05829 | -0.2461015 | 0.3633078
16.7793 | 28.1673 | 28.42588 | 28.06197 | -0.2585833 | 0.3639099
16.7893 | 28.1525 | 28.43013 | 28.06562 | -0.2776333 | 0.3645163
16.7993 | 28.1677 | 28.43435 | 28.06922 | -0.2666516 | 0.3651271
16.8093 | 28.1398 | 28.43854 | 28.0728 | -0.298738 | 0.3657422
16.8193 | 28.1266 | 28.44269 | 28.07633 | -0.3160925 | 0.3663619
16.8293 | 28.1264 | 28.44682 | 28.07983 | -0.320415 | 0.3669861
16.8393 | 28.09 | 28.45091 | 28.08329 | -0.3609054 | 0.3676149
16.8493 | 28.0768 | 28.45496 | 28.08672 | -0.3781637 | 0.3682485
16.8593 | 28.0668 | 28.45899 | 28.0901 | -0.3921898 | 0.3688867
16.8693 | 28.0651 | 28.46298 | 28.09345 | -0.3978836 | 0.3695298
16.8793 | 28.0584 | 28.46695 | 28.09677 | -0.4085451 | 0.3701778
16.8893 | 28.048 | 28.47087 | 28.10004 | -0.4228742 | 0.3708307
16.8993 | 28.0465 | 28.47477 | 28.10328 | -0.4282709 | 0.3714887
16.9093 | 28.0345 | 28.47864 | 28.10648 | -0.444135 | 0.3721518
16.9193 | 28.027 | 28.48247 | 28.10965 | -0.4554667 | 0.3728201
16.9293 | 28.032 | 28.48627 | 28.11277 | -0.4542657 | 0.3734937
16.9393 | 28.013 | 28.49003 | 28.11586 | -0.4770321 | 0.3741727
16.9493 | 27.9682 | 28.49377 | 28.11891 | -0.5255659 | 0.3748571
16.9593 | 27.9949 | 28.49747 | 28.12192 | -0.5025669 | 0.375547
16.9693 | 27.972 | 28.50114 | 28.12489 | -0.5291351 | 0.3762425
16.9793 | 27.9651 | 28.50477 | 28.12783 | -0.5396706 | 0.3769437
16.9893 | 27.9625 | 28.50837 | 28.13072 | -0.5458733 | 0.3776508
16.9993 | 27.9597 | 28.51194 | 28.13358 | -0.5522431 | 0.3783637
17.0093 | 27.9535 | 28.51548 | 28.1364 | -0.5619801 | 0.3790826
17.0193 | 27.9469 | 28.51898 | 28.13918 | -0.5720842 | 0.3798075
17.0293 | 27.9445 | 28.52246 | 28.14192 | -0.5779554 | 0.3805387
17.0392 | 27.9269 | 28.52586 | 28.14459 | -0.5989594 | 0.3812686
17.0492 | 27.8882 | 28.52927 | 28.14725 | -0.641065 | 0.3820123
17.0592 | 27.9003 | 28.53264 | 28.14988 | -0.6323377 | 0.3827625
17.0692 | 27.8979 | 28.53598 | 28.15246 | -0.6380774 | 0.3835193
17.0792 | 27.8891 | 28.53928 | 28.155 | -0.6501842 | 0.3842827
17.0892 | 27.8839 | 28.54256 | 28.15751 | -0.6586581 | 0.3850529
17.0992 | 27.8733 | 28.5458 | 28.15997 | -0.6724989 | 0.3858301
17.1092 | 27.8738 | 28.54901 | 28.16239 | -0.6752068 | 0.3866142
17.1192 | 27.8802 | 28.55218 | 28.16478 | -0.6719819 | 0.3874055
17.1292 | 27.8671 | 28.55532 | 28.16712 | -0.6882239 | 0.3882041
17.1392 | 27.863 | 28.55843 | 28.16942 | -0.6954331 | 0.3890101
17.1492 | 27.8337 | 28.56151 | 28.17169 | -0.7278094 | 0.3898235
17.1592 | 27.804 | 28.56455 | 28.17391 | -0.7605528 | 0.3906446
17.1692 | 27.8113 | 28.56756 | 28.17609 | -0.7562634 | 0.3914734
17.1792 | 27.8181 | 28.57054 | 28.17823 | -0.7524412 | 0.3923102
17.1892 | 27.8108 | 28.57349 | 28.18033 | -0.7626862 | 0.393155
17.1992 | 27.8036 | 28.5764 | 28.18239 | -0.7727986 | 0.394008
17.2092 | 27.7994 | 28.57928 | 28.18441 | -0.7798782 | 0.3948692
17.2192 | 27.8112 | 28.58213 | 28.18639 | -0.7709252 | 0.395739
17.2292 | 27.8009 | 28.58494 | 28.18832 | -0.7840396 | 0.3966173
17.2392 | 27.7934 | 28.58772 | 28.19022 | -0.7943215 | 0.3975045
17.2492 | 27.7663 | 28.59047 | 28.19207 | -0.824171 | 0.3984005
17.2592 | 27.7415 | 28.59319 | 28.19388 | -0.851688 | 0.3993056
17.2692 | 27.735 | 28.59587 | 28.19565 | -0.8608727 | 0.4002199
17.2792 | 27.7426 | 28.59853 | 28.19738 | -0.8559252 | 0.4011437
17.2892 | 27.7321 | 28.60115 | 28.19907 | -0.8690455 | 0.402077
17.2992 | 27.718 | 28.60373 | 28.20071 | -0.8857337 | 0.4030201
17.3092 | 27.7076 | 28.60629 | 28.20232 | -0.8986899 | 0.4039731
17.3192 | 27.7044 | 28.60881 | 28.20388 | -0.9044142 | 0.4049362
17.3292 | 27.7265 | 28.61131 | 28.2054 | -0.8848067 | 0.4059095
17.3392 | 27.6914 | 28.61377 | 28.20687 | -0.9223675 | 0.4068934
17.3492 | 27.6722 | 28.6162 | 28.20831 | -0.9439967 | 0.4078879
17.3592 | 27.6677 | 28.61859 | 28.2097 | -0.9508944 | 0.4088934
17.3692 | 27.6345 | 28.62096 | 28.21105 | -0.9864608 | 0.4099099
17.3792 | 27.6538 | 28.6233 | 28.21236 | -0.9694959 | 0.4109376
17.3892 | 27.6374 | 28.6256 | 28.21362 | -0.9881999 | 0.4119769
17.3992 | 27.6399 | 28.62787 | 28.21485 | -0.987973 | 0.413028
17.4092 | 27.612 | 28.63012 | 28.21602 | -1.018115 | 0.4140908
17.4192 | 27.5988 | 28.63233 | 28.21716 | -1.033527 | 0.4151659
17.4292 | 27.6276 | 28.63451 | 28.21825 | -1.006908 | 0.4162534
17.4392 | 27.5957 | 28.63666 | 28.2193 | -1.040958 | 0.4173536
17.4492 | 27.5745 | 28.63878 | 28.22031 | -1.064279 | 0.4184666
17.4592 | 27.5733 | 28.64087 | 28.22128 | -1.06757 | 0.4195927
17.4692 | 27.5462 | 28.64293 | 28.2222 | -1.09673 | 0.4207323
17.4792 | 27.5485 | 28.64496 | 28.22308 | -1.096461 | 0.4218855
17.4892 | 27.5519 | 28.64696 | 28.22391 | -1.095063 | 0.4230526
17.4992 | 27.5692 | 28.64894 | 28.2247 | -1.079735 | 0.4242339
17.5092 | 27.5293 | 28.65088 | 28.22545 | -1.121579 | 0.4254297
17.5192 | 27.5346 | 28.65279 | 28.22615 | -1.118193 | 0.4266402
17.5292 | 27.553 | 28.65468 | 28.22681 | -1.101679 | 0.4278659
17.5392 | 27.5536 | 28.65654 | 28.22743 | -1.102937 | 0.4291069
17.5492 | 27.487 | 28.65837 | 28.228 | -1.171366 | 0.4303636
17.5592 | 27.5167 | 28.66017 | 28.22853 | -1.143468 | 0.4316362
17.5692 | 27.4898 | 28.66194 | 28.22902 | -1.172142 | 0.4329252
17.5792 | 27.4823 | 28.66369 | 28.22946 | -1.181389 | 0.4342309
17.5892 | 27.4802 | 28.66541 | 28.22985 | -1.185209 | 0.4355536
17.5992 | 27.4781 | 28.6671 | 28.23021 | -1.189002 | 0.4368936
17.6092 | 27.4786 | 28.66877 | 28.23052 | -1.190168 | 0.4382513
17.6192 | 27.4635 | 28.67041 | 28.23078 | -1.206909 | 0.4396271
17.6292 | 27.4904 | 28.67202 | 28.231 | -1.181623 | 0.4410214
17.6392 | 27.4947 | 28.67361 | 28.23118 | -1.178912 | 0.4424345
17.6492 | 27.4433 | 28.67518 | 28.23131 | -1.231876 | 0.4438669
17.6592 | 27.4623 | 28.67672 | 28.2314 | -1.214415 | 0.4453189
17.6692 | 27.4462 | 28.67823 | 28.23144 | -1.23203 | 0.446791
17.6792 | 27.4363 | 28.67972 | 28.23144 | -1.243421 | 0.4482836
17.6892 | 27.4361 | 28.68119 | 28.23139 | -1.245088 | 0.4497971
17.6992 | 27.4295 | 28.68263 | 28.2313 | -1.253131 | 0.451332
17.7092 | 27.4296 | 28.68405 | 28.23116 | -1.254452 | 0.4528888
17.7192 | 27.4192 | 28.68545 | 28.23098 | -1.266251 | 0.4544679
17.7292 | 27.4213 | 28.68683 | 28.23076 | -1.265527 | 0.4560697
17.7392 | 27.4118 | 28.68818 | 28.23049 | -1.276382 | 0.457695
17.7492 | 27.3747 | 28.68952 | 28.23017 | -1.314815 | 0.459344
17.7592 | 27.3842 | 28.69083 | 28.22981 | -1.306628 | 0.4610173
17.7692 | 27.3444 | 28.69212 | 28.22941 | -1.347721 | 0.4627155
17.7792 | 27.347 | 28.69339 | 28.22895 | -1.346394 | 0.4644392
17.7892 | 27.3501 | 28.69465 | 28.22846 | -1.344548 | 0.4661889
17.7992 | 27.3384 | 28.69588 | 28.22792 | -1.357484 | 0.4679651
17.8092 | 27.3391 | 28.6971 | 28.22733 | -1.358001 | 0.4697685
17.8192 | 27.3519 | 28.6983 | 28.2267 | -1.346401 | 0.4715996
17.8292 | 27.3474 | 28.69948 | 28.22602 | -1.352084 | 0.4734592
17.8392 | 27.3354 | 28.70065 | 28.2253 | -1.365251 | 0.4753478
17.8492 | 27.311 | 28.7018 | 28.22454 | -1.390802 | 0.4772662
17.8592 | 27.3098 | 28.70294 | 28.22372 | -1.393137 | 0.4792148
17.8692 | 27.2796 | 28.70406 | 28.22286 | -1.424459 | 0.4811946
17.8792 | 27.2458 | 28.70517 | 28.22196 | -1.459367 | 0.4832062
17.8892 | 27.261 | 28.70626 | 28.22101 | -1.445261 | 0.4852502
17.8992 | 27.2525 | 28.70734 | 28.22002 | -1.454844 | 0.4873276
17.9092 | 27.2509 | 28.70841 | 28.21898 | -1.457515 | 0.4894389
17.9192 | 27.2516 | 28.70947 | 28.21789 | -1.457875 | 0.491585
17.9292 | 27.2538 | 28.71052 | 28.21676 | -1.456724 | 0.4937667
17.9392 | 27.2254 | 28.71156 | 28.21558 | -1.486165 | 0.495985
17.9492 | 27.2106 | 28.7126 | 28.21436 | -1.501997 | 0.4982404
17.9592 | 27.2069 | 28.71362 | 28.21309 | -1.506721 | 0.5005341
17.9692 | 27.1939 | 28.71464 | 28.21177 | -1.520739 | 0.5028668
17.9792 | 27.1601 | 28.71565 | 28.21041 | -1.555551 | 0.5052395
17.9892 | 27.1619 | 28.71666 | 28.209 | -1.554758 | 0.507653
17.9992 | 27.1485 | 28.71766 | 28.20755 | -1.56916 | 0.5101084
18.0092 | 27.1448 | 28.71866 | 28.20605 | -1.57386 | 0.5126067
18.0191 | 27.1468 | 28.71965 | 28.20452 | -1.572847 | 0.5151232
18.0291 | 27.1399 | 28.72064 | 28.20293 | -1.580743 | 0.5177097
18.0391 | 27.117 | 28.72164 | 28.2013 | -1.604639 | 0.5203422
18.0491 | 27.087 | 28.72264 | 28.19961 | -1.635637 | 0.5230217
18.0591 | 27.0788 | 28.72364 | 28.19789 | -1.644836 | 0.5257494
18.0691 | 27.0733 | 28.72464 | 28.19611 | -1.651338 | 0.5285263
18.0791 | 27.0386 | 28.72564 | 28.19429 | -1.687044 | 0.5313536
18.0891 | 27.0208 | 28.72666 | 28.19242 | -1.705856 | 0.5342326
18.0991 | 27.0248 | 28.72768 | 28.19051 | -1.702875 | 0.5371644
18.1091 | 27.0213 | 28.7287 | 28.18855 | -1.707402 | 0.5401504
18.1191 | 27.0169 | 28.72974 | 28.18655 | -1.712837 | 0.5431917
18.1291 | 27.0103 | 28.73078 | 28.18449 | -1.720483 | 0.5462897
18.1391 | 26.9771 | 28.73184 | 28.1824 | -1.754741 | 0.5494457
18.1491 | 26.9685 | 28.73291 | 28.18025 | -1.764412 | 0.5526611
18.1591 | 26.9575 | 28.734 | 28.17806 | -1.776497 | 0.5559373
18.1691 | 26.9398 | 28.7351 | 28.17582 | -1.795298 | 0.5592756
18.1791 | 26.9137 | 28.73622 | 28.17354 | -1.822517 | 0.5626777
18.1891 | 26.905 | 28.73735 | 28.17121 | -1.832354 | 0.5661449
18.1991 | 26.8976 | 28.73851 | 28.16883 | -1.840912 | 0.5696787
18.2091 | 26.9054 | 28.73969 | 28.16641 | -1.834291 | 0.5732808
18.2191 | 26.8991 | 28.74089 | 28.16394 | -1.841793 | 0.5769526
18.2291 | 26.8794 | 28.74212 | 28.16143 | -1.862721 | 0.5806958
18.2391 | 26.8509 | 28.74338 | 28.15886 | -1.892475 | 0.5845121
18.2491 | 26.8559 | 28.74466 | 28.15625 | -1.888757 | 0.5884029
18.2591 | 26.8564 | 28.74597 | 28.1536 | -1.88957 | 0.5923702
18.2691 | 26.8392 | 28.74731 | 28.1509 | -1.908113 | 0.5964155
18.2791 | 26.8163 | 28.74869 | 28.14815 | -1.93239 | 0.6005406
18.2891 | 26.8108 | 28.7501 | 28.14536 | -1.939302 | 0.6047472
18.2991 | 26.8016 | 28.75155 | 28.14251 | -1.949951 | 0.6090372
18.3091 | 26.8279 | 28.75304 | 28.13963 | -1.925139 | 0.6134123
18.3191 | 26.8114 | 28.75457 | 28.13669 | -1.943166 | 0.6178744
18.3291 | 26.8047 | 28.75614 | 28.13371 | -1.951437 | 0.6224253
18.3391 | 26.7681 | 28.75775 | 28.13068 | -1.989651 | 0.6270668
18.3491 | 26.7831 | 28.75941 | 28.12761 | -1.976311 | 0.6318009
18.3591 | 26.7716 | 28.76112 | 28.12449 | -1.989519 | 0.6366293
18.3691 | 26.7714 | 28.76288 | 28.12132 | -1.991476 | 0.641554
18.3791 | 26.7468 | 28.76469 | 28.11811 | -2.017886 | 0.6465767
18.3891 | 26.7315 | 28.76655 | 28.11485 | -2.035048 | 0.6516995
18.3991 | 26.7416 | 28.76847 | 28.11154 | -2.026866 | 0.6569242
18.4091 | 26.761 | 28.77044 | 28.10819 | -2.009441 | 0.6622525
18.4191 | 26.7325 | 28.77247 | 28.10479 | -2.039975 | 0.6676864
18.4291 | 26.7326 | 28.77457 | 28.10134 | -2.041969 | 0.6732277
18.4391 | 26.7083 | 28.77673 | 28.09785 | -2.068426 | 0.678878
18.4491 | 26.7125 | 28.77895 | 28.09431 | -2.066448 | 0.6846392
18.4591 | 26.7154 | 28.78124 | 28.09072 | -2.065835 | 0.6905129
18.4691 | 26.6989 | 28.78359 | 28.08709 | -2.08469 | 0.6965009
18.4791 | 26.6753 | 28.78601 | 28.08341 | -2.110714 | 0.7026044
18.4891 | 26.6629 | 28.78851 | 28.07968 | -2.125608 | 0.7088252
18.4991 | 26.6791 | 28.79108 | 28.07591 | -2.111975 | 0.7151646
18.5091 | 26.6908 | 28.79371 | 28.07209 | -2.102915 | 0.7216239
18.5191 | 26.6532 | 28.79643 | 28.06823 | -2.143229 | 0.7282043
18.5291 | 26.6634 | 28.79922 | 28.06431 | -2.135819 | 0.7349067
18.5391 | 26.6214 | 28.80209 | 28.06035 | -2.180685 | 0.7417322
18.5491 | 26.6188 | 28.80503 | 28.05635 | -2.186229 | 0.7486814
18.5591 | 26.6461 | 28.80805 | 28.0523 | -2.16195 | 0.7557551
18.5691 | 26.6033 | 28.81115 | 28.0482 | -2.20785 | 0.7629534
18.5791 | 26.598 | 28.81433 | 28.04405 | -2.216328 | 0.7702767
18.5891 | 26.5807 | 28.81758 | 28.03986 | -2.236884 | 0.7777247
18.5991 | 26.595 | 28.82092 | 28.03562 | -2.225918 | 0.7852973
18.6091 | 26.5762 | 28.82433 | 28.03134 | -2.248129 | 0.7929939
18.6191 | 26.5573 | 28.82782 | 28.027 | -2.270517 | 0.8008133
18.6291 | 26.5293 | 28.83138 | 28.02263 | -2.302081 | 0.8087546
18.6391 | 26.5295 | 28.83502 | 28.0182 | -2.305517 | 0.816816
18.6491 | 26.4966 | 28.83873 | 28.01373 | -2.342126 | 0.8249957
18.6591 | 26.512 | 28.8425 | 28.00921 | -2.330504 | 0.8332912
18.6691 | 26.4938 | 28.84635 | 28.00465 | -2.352549 | 0.8416997
18.6791 | 26.4446 | 28.85026 | 28.00004 | -2.405657 | 0.850218
18.6891 | 26.4669 | 28.85422 | 27.99538 | -2.387324 | 0.8588422
18.6991 | 26.4481 | 28.85825 | 27.99068 | -2.410147 | 0.8675681
18.7091 | 26.4359 | 28.86232 | 27.98593 | -2.42642 | 0.8763907
18.7191 | 26.4193 | 28.86644 | 27.98113 | -2.447138 | 0.8853048
18.7291 | 26.4181 | 28.87059 | 27.97629 | -2.452495 | 0.894304
18.7391 | 26.3908 | 28.87478 | 27.9714 | -2.483984 | 0.9033819
18.7491 | 26.3828 | 28.879 | 27.96647 | -2.496198 | 0.912531
18.7591 | 26.3987 | 28.88323 | 27.96149 | -2.484529 | 0.9217432
18.7691 | 26.3723 | 28.88747 | 27.95646 | -2.515167 | 0.9310095
18.7791 | 26.3316 | 28.8917 | 27.95138 | -2.560104 | 0.9403207
18.7891 | 26.3614 | 28.89593 | 27.94626 | -2.53453 | 0.9496662
18.7991 | 26.337 | 28.90013 | 27.9411 | -2.563132 | 0.959035
18.8091 | 26.3312 | 28.9043 | 27.93588 | -2.573099 | 0.9684152
18.8191 | 26.3125 | 28.90842 | 27.93063 | -2.595919 | 0.9777941
18.8291 | 26.2875 | 28.91248 | 27.92532 | -2.624978 | 0.9871582
18.8391 | 26.2875 | 28.91646 | 27.91997 | -2.628962 | 0.9964932
18.8491 | 26.2718 | 28.92036 | 27.91457 | -2.648556 | 1.005784
18.8591 | 26.2844 | 28.92414 | 27.90913 | -2.639743 | 1.015015
18.8691 | 26.2826 | 28.92781 | 27.90364 | -2.645207 | 1.024169
18.8791 | 26.2386 | 28.93133 | 27.8981 | -2.692732 | 1.033229
18.8891 | 26.2553 | 28.9347 | 27.89252 | -2.679399 | 1.042178
18.8991 | 26.2455 | 28.93789 | 27.88689 | -2.692389 | 1.050996
18.9091 | 26.237 | 28.94088 | 27.88122 | -2.703884 | 1.059664
18.9191 | 26.2183 | 28.94366 | 27.8755 | -2.725363 | 1.068163
18.9291 | 26.2038 | 28.94621 | 27.86973 | -2.742408 | 1.076474
18.9391 | 26.1949 | 28.9485 | 27.86392 | -2.753597 | 1.084574
18.9491 | 26.1951 | 28.95051 | 27.85807 | -2.75541 | 1.092445
18.9591 | 26.1974 | 28.95223 | 27.85216 | -2.754827 | 1.100065
18.9691 | 26.1867 | 28.95363 | 27.84621 | -2.766927 | 1.107414
18.9791 | 26.1572 | 28.95469 | 27.84022 | -2.797489 | 1.114471
18.989 | 26.1573 | 28.95539 | 27.83424 | -2.798089 | 1.12115
18.999 | 26.1502 | 28.95572 | 27.82815 | -2.805519 | 1.127567
19.009 | 26.1441 | 28.95565 | 27.82202 | -2.811553 | 1.133633
19.019 | 26.1128 | 28.95517 | 27.81584 | -2.842372 | 1.139329
19.029 | 26.1232 | 28.95426 | 27.80962 | -2.831058 | 1.144638
19.039 | 26.0907 | 28.95289 | 27.80335 | -2.862195 | 1.149543
19.049 | 26.0851 | 28.95107 | 27.79704 | -2.865965 | 1.154028
19.059 | 26.095 | 28.94876 | 27.79068 | -2.853756 | 1.158078
19.069 | 26.0978 | 28.94595 | 27.78427 | -2.848153 | 1.161681
19.079 | 26.0422 | 28.94265 | 27.77782 | -2.900445 | 1.164824
19.089 | 26.047 | 28.93882 | 27.77133 | -2.891823 | 1.167497
19.099 | 26.0292 | 28.93448 | 27.76478 | -2.905276 | 1.169692
19.109 | 26.0247 | 28.9296 | 27.7582 | -2.9049 | 1.171403
19.119 | 25.9936 | 28.92419 | 27.75156 | -2.930587 | 1.172623
19.129 | 25.9972 | 28.91824 | 27.74489 | -2.921037 | 1.17335
19.139 | 25.9895 | 28.91175 | 27.73816 | -2.922247 | 1.173582
19.149 | 25.9646 | 28.90472 | 27.7314 | -2.940117 | 1.173321
19.159 | 25.972 | 28.89715 | 27.72458 | -2.925151 | 1.172569
19.169 | 25.9587 | 28.88905 | 27.71772 | -2.930353 | 1.171329
19.179 | 25.9059 | 28.88043 | 27.71082 | -2.974529 | 1.169608
19.189 | 25.9191 | 28.87129 | 27.70387 | -2.952187 | 1.167415
19.199 | 25.8871 | 28.86164 | 27.69688 | -2.974536 | 1.164758
19.209 | 25.8681 | 28.85149 | 27.68984 | -2.983388 | 1.161649
19.219 | 25.8552 | 28.84086 | 27.68276 | -2.985656 | 1.1581
19.229 | 25.8553 | 28.82975 | 27.67563 | -2.974453 | 1.154126
19.239 | 25.8411 | 28.8182 | 27.66845 | -2.977095 | 1.149741
19.249 | 25.8287 | 28.8062 | 27.66124 | -2.977499 | 1.144963
19.259 | 25.8518 | 28.79378 | 27.65397 | -2.941982 | 1.139809
19.269 | 25.7882 | 28.78096 | 27.64666 | -2.992762 | 1.134297
19.279 | 25.7721 | 28.76776 | 27.63931 | -2.995658 | 1.128446
19.289 | 25.7794 | 28.75419 | 27.63191 | -2.974791 | 1.122276
19.299 | 25.7592 | 28.74028 | 27.62447 | -2.98108 | 1.115807
19.309 | 25.7241 | 28.72605 | 27.61699 | -3.001945 | 1.109059
19.319 | 25.7175 | 28.71151 | 27.60946 | -2.994009 | 1.102053
19.329 | 25.7505 | 28.69669 | 27.60188 | -2.946189 | 1.09481
19.339 | 25.703 | 28.68161 | 27.59426 | -2.978609 | 1.087349
19.349 | 25.6964 | 28.66629 | 27.5866 | -2.969888 | 1.079692
19.359 | 25.7169 | 28.65075 | 27.57889 | -2.933845 | 1.071858
19.369 | 25.6646 | 28.635 | 27.57113 | -2.970402 | 1.063868
19.379 | 25.6506 | 28.61908 | 27.56334 | -2.968477 | 1.05574
19.389 | 25.6501 | 28.60299 | 27.5555 | -2.952889 | 1.047494
19.399 | 25.6331 | 28.58676 | 27.54761 | -2.953657 | 1.039147
19.409 | 25.6182 | 28.5704 | 27.53968 | -2.952197 | 1.030717
19.419 | 25.6055 | 28.55393 | 27.53171 | -2.948427 | 1.022221
19.429 | 25.5926 | 28.53736 | 27.52369 | -2.944763 | 1.013675
19.439 | 25.5939 | 28.52072 | 27.51563 | -2.926821 | 1.005094
19.449 | 25.5905 | 28.50401 | 27.50752 | -2.913515 | 0.9964937
19.459 | 25.5799 | 28.48726 | 27.49937 | -2.907358 | 0.9878866
19.469 | 25.5369 | 28.47046 | 27.49118 | -2.933564 | 0.9792864
19.479 | 25.5283 | 28.45365 | 27.48294 | -2.925346 | 0.9707048
19.489 | 25.5195 | 28.43681 | 27.47466 | -2.917314 | 0.9621537
19.499 | 25.4884 | 28.41998 | 27.46634 | -2.931579 | 0.9536435
19.509 | 25.5046 | 28.40315 | 27.45797 | -2.898551 | 0.945184
19.519 | 25.4875 | 28.38634 | 27.44956 | -2.89884 | 0.9367844
19.529 | 25.4754 | 28.36955 | 27.4411 | -2.894153 | 0.928453
19.539 | 25.4941 | 28.3528 | 27.4326 | -2.858699 | 0.9201973
19.549 | 25.4735 | 28.33608 | 27.42406 | -2.862584 | 0.9120246
19.559 | 25.4604 | 28.31942 | 27.41547 | -2.859015 | 0.903941
19.569 | 25.4101 | 28.3028 | 27.40685 | -2.892698 | 0.8959522
19.579 | 25.4069 | 28.28624 | 27.39817 | -2.879337 | 0.8880632
19.589 | 25.3825 | 28.26974 | 27.38946 | -2.887237 | 0.8802787
19.599 | 25.3902 | 28.2533 | 27.3807 | -2.863103 | 0.8726026
19.609 | 25.3777 | 28.23694 | 27.3719 | -2.859237 | 0.8650384
19.619 | 25.3536 | 28.22064 | 27.36305 | -2.867043 | 0.857589
19.629 | 25.3566 | 28.20442 | 27.35417 | -2.847824 | 0.8502571
19.639 | 25.3553 | 28.18828 | 27.34524 | -2.832981 | 0.8430446
19.649 | 25.3414 | 28.17222 | 27.33626 | -2.830817 | 0.8359534
19.659 | 25.2977 | 28.15623 | 27.32725 | -2.858533 | 0.8289849
19.669 | 25.3091 | 28.14033 | 27.31819 | -2.831229 | 0.8221399
19.679 | 25.2763 | 28.12451 | 27.30909 | -2.848208 | 0.8154195
19.689 | 25.2707 | 28.10877 | 27.29994 | -2.838068 | 0.8088238
19.699 | 25.268 | 28.09311 | 27.29076 | -2.825111 | 0.8023531
19.709 | 25.2505 | 28.07754 | 27.28153 | -2.827036 | 0.7960073
19.719 | 25.2321 | 28.06204 | 27.27226 | -2.829944 | 0.7897862
19.729 | 25.2453 | 28.04663 | 27.26294 | -2.801333 | 0.7836892
19.739 | 25.2083 | 28.0313 | 27.25359 | -2.823004 | 0.7777156
19.749 | 25.229 | 28.01605 | 27.24419 | -2.787054 | 0.7718646
19.759 | 25.1668 | 28.00088 | 27.23475 | -2.834085 | 0.7661352
19.769 | 25.1689 | 27.98579 | 27.22527 | -2.816893 | 0.7605263
19.779 | 25.167 | 27.97078 | 27.21574 | -2.803779 | 0.7550367
19.789 | 25.1381 | 27.95584 | 27.20618 | -2.81774 | 0.7496649
19.799 | 25.1447 | 27.94098 | 27.19657 | -2.796276 | 0.7444096
19.809 | 25.1227 | 27.92619 | 27.18692 | -2.803486 | 0.7392694
19.819 | 25.1267 | 27.91147 | 27.17722 | -2.784766 | 0.7342421
19.829 | 25.1337 | 27.89682 | 27.16749 | -2.763117 | 0.7293266
19.839 | 25.1185 | 27.88224 | 27.15771 | -2.763735 | 0.7245211
19.849 | 25.0929 | 27.86772 | 27.1479 | -2.774821 | 0.7198238
19.859 | 25.0563 | 27.85327 | 27.13804 | -2.796971 | 0.7152328
19.869 | 25.0565 | 27.83888 | 27.12814 | -2.782384 | 0.7107467
19.879 | 25.0482 | 27.82456 | 27.1182 | -2.776359 | 0.7063632
19.889 | 25.0248 | 27.81029 | 27.10821 | -2.785493 | 0.7020802
19.899 | 25.0381 | 27.79608 | 27.09819 | -2.757985 | 0.6978966
19.909 | 25.0235 | 27.78193 | 27.08812 | -2.758432 | 0.6938101
19.919 | 25.0077 | 27.76783 | 27.07802 | -2.760134 | 0.6898188
19.929 | 25.0064 | 27.75379 | 27.06787 | -2.747388 | 0.6859212
19.939 | 25.0093 | 27.73979 | 27.05768 | -2.730493 | 0.682115
19.949 | 24.9669 | 27.72585 | 27.04745 | -2.758946 | 0.6783983
19.9589 | 24.9505 | 27.71209 | 27.03728 | -2.761586 | 0.6748055
19.9689 | 24.9456 | 27.69823 | 27.02697 | -2.752631 | 0.671262
19.9789 | 24.9423 | 27.68442 | 27.01662 | -2.742119 | 0.6678028
19.9889 | 24.9193 | 27.67065 | 27.00622 | -2.75135 | 0.6644261
19.9989 | 24.9187 | 27.65692 | 26.99579 | -2.73822 | 0.66113
20.0089 | 24.912 | 27.64323 | 26.98532 | -2.731229 | 0.657913
20.0189 | 24.8907 | 27.62957 | 26.9748 | -2.738875 | 0.6547732
20.0289 | 24.8703 | 27.61596 | 26.96425 | -2.745656 | 0.6517089
20.0389 | 24.8863 | 27.60237 | 26.95365 | -2.71607 | 0.6487186
20.0489 | 24.8284 | 27.58882 | 26.94302 | -2.760416 | 0.6458004
20.0589 | 24.8492 | 27.57529 | 26.93234 | -2.726093 | 0.642953
20.0689 | 24.8271 | 27.5618 | 26.92162 | -2.734699 | 0.6401745
20.0789 | 24.8162 | 27.54833 | 26.91087 | -2.732132 | 0.6374636
20.0889 | 24.8059 | 27.53489 | 26.90007 | -2.728991 | 0.6348187
20.0989 | 24.8127 | 27.52147 | 26.88924 | -2.708775 | 0.6322383
20.1089 | 24.7958 | 27.50808 | 26.87836 | -2.712281 | 0.6297209
20.1189 | 24.7637 | 27.49471 | 26.86744 | -2.73101 | 0.6272651
20.1289 | 24.7779 | 27.48136 | 26.85649 | -2.703459 | 0.6248695
20.1389 | 24.7477 | 27.46803 | 26.84549 | -2.720327 | 0.6225327
20.1489 | 24.717 | 27.45471 | 26.83446 | -2.737713 | 0.6202533
20.1589 | 24.7162 | 27.44142 | 26.82339 | -2.725216 | 0.6180302
20.1689 | 24.7038 | 27.42813 | 26.81227 | -2.724335 | 0.6158619
20.1789 | 24.7029 | 27.41487 | 26.80112 | -2.711967 | 0.6137473
20.1889 | 24.6994 | 27.40161 | 26.78993 | -2.702213 | 0.6116849
20.1989 | 24.6855 | 27.38837 | 26.7787 | -2.702871 | 0.6096739
20.2089 | 24.6795 | 27.37514 | 26.76743 | -2.695639 | 0.6077127
20.2189 | 24.6627 | 27.36192 | 26.75612 | -2.699217 | 0.6058005
20.2289 | 24.671 | 27.3487 | 26.74477 | -2.677704 | 0.603936
20.2389 | 24.6252 | 27.3355 | 26.73338 | -2.710299 | 0.6021181
20.2489 | 24.6211 | 27.3223 | 26.72195 | -2.701201 | 0.6003458
20.2589 | 24.6406 | 27.30911 | 26.71049 | -2.668508 | 0.5986182
20.2689 | 24.6104 | 27.29592 | 26.69899 | -2.685521 | 0.596934
20.2789 | 24.6222 | 27.28274 | 26.68744 | -2.660537 | 0.5952924
20.2889 | 24.6024 | 27.26956 | 26.67586 | -2.667156 | 0.5936923
20.2989 | 24.5908 | 27.25638 | 26.66424 | -2.665577 | 0.5921328
20.3089 | 24.579 | 27.2432 | 26.65259 | -2.6642 | 0.5906131
20.3189 | 24.5661 | 27.23002 | 26.64089 | -2.663923 | 0.5891321
20.3289 | 24.5537 | 27.21685 | 26.62916 | -2.663146 | 0.5876892
20.3389 | 24.5156 | 27.20367 | 26.61739 | -2.688068 | 0.5862833
20.3489 | 24.5239 | 27.19049 | 26.60557 | -2.666589 | 0.5849137
20.3589 | 24.5098 | 27.17731 | 26.59373 | -2.667506 | 0.5835795
20.3689 | 24.5017 | 27.16412 | 26.58184 | -2.662421 | 0.5822799
20.3789 | 24.5018 | 27.15093 | 26.56992 | -2.649131 | 0.5810142
20.3889 | 24.4806 | 27.13774 | 26.55796 | -2.657137 | 0.5797816
20.3989 | 24.4597 | 27.12454 | 26.54596 | -2.664837 | 0.5785814
20.4089 | 24.4495 | 27.11133 | 26.53392 | -2.661832 | 0.5774129
20.4189 | 24.436 | 27.09812 | 26.52184 | -2.66212 | 0.5762755
20.4289 | 24.393 | 27.0849 | 26.50973 | -2.691901 | 0.5751683
20.4389 | 24.4212 | 27.07167 | 26.49758 | -2.650474 | 0.5740908
20.4489 | 24.3859 | 27.05844 | 26.4854 | -2.672539 | 0.5730422
20.4589 | 24.3837 | 27.0452 | 26.47317 | -2.661495 | 0.572022
20.4689 | 24.3715 | 27.03194 | 26.46091 | -2.660442 | 0.5710296
20.4789 | 24.3471 | 27.01868 | 26.44861 | -2.671579 | 0.5700643
20.4889 | 24.3388 | 27.00541 | 26.43628 | -2.666605 | 0.5691255
20.4989 | 24.3296 | 26.99212 | 26.42391 | -2.662521 | 0.5682128
20.5089 | 24.2995 | 26.97883 | 26.4115 | -2.679325 | 0.5673256
20.5189 | 24.2831 | 26.96552 | 26.39905 | -2.682418 | 0.5664633
20.5289 | 24.2658 | 26.9522 | 26.38657 | -2.686398 | 0.5656254
20.5389 | 24.2609 | 26.93887 | 26.37405 | -2.677966 | 0.5648113
20.5489 | 24.2411 | 26.92552 | 26.3615 | -2.68442 | 0.5640206
20.5589 | 24.2312 | 26.91216 | 26.34891 | -2.680962 | 0.5632529
20.5689 | 24.2311 | 26.89879 | 26.33628 | -2.667689 | 0.5625075
20.5789 | 24.202 | 26.8854 | 26.32362 | -2.683402 | 0.561784
20.5889 | 24.1951 | 26.872 | 26.31092 | -2.6769 | 0.5610821
20.5989 | 24.2025 | 26.85858 | 26.29818 | -2.656083 | 0.5604012
20.6089 | 24.1607 | 26.84515 | 26.28541 | -2.684451 | 0.559741
20.6189 | 24.1491 | 26.8317 | 26.2726 | -2.682604 | 0.559101
20.6289 | 24.1376 | 26.81824 | 26.25976 | -2.68064 | 0.5584808
20.6389 | 24.1282 | 26.80476 | 26.24688 | -2.67656 | 0.55788
20.6489 | 24.1319 | 26.79126 | 26.23397 | -2.659363 | 0.5572981
20.6589 | 24.1107 | 26.77775 | 26.22101 | -2.66705 | 0.556735
20.6689 | 24.1044 | 26.76422 | 26.20803 | -2.659819 | 0.55619
20.6789 | 24.0969 | 26.75067 | 26.19501 | -2.653771 | 0.5556631
20.6889 | 24.0784 | 26.73711 | 26.18195 | -2.658705 | 0.5551536
20.6989 | 24.0768 | 26.72352 | 26.16886 | -2.646721 | 0.5546614
20.7089 | 24.0393 | 26.70992 | 26.15573 | -2.670619 | 0.554186
20.7189 | 24.0459 | 26.6963 | 26.14257 | -2.650398 | 0.5537272
20.7289 | 24.0334 | 26.68266 | 26.12937 | -2.649259 | 0.5532847
20.7389 | 24.0303 | 26.669 | 26.11614 | -2.638701 | 0.552858
20.7489 | 24.0524 | 26.65532 | 26.10288 | -2.602923 | 0.552447
20.7589 | 24.0131 | 26.64163 | 26.08958 | -2.628527 | 0.5520513
20.7689 | 24.0039 | 26.62791 | 26.07624 | -2.62401 | 0.5516706
20.7789 | 24.0004 | 26.61417 | 26.06287 | -2.613774 | 0.5513047
20.7889 | 23.9718 | 26.60042 | 26.04946 | -2.628618 | 0.5509532
20.7989 | 23.9497 | 26.58664 | 26.03603 | -2.636942 | 0.550616
20.8089 | 23.9551 | 26.57285 | 26.02255 | -2.617745 | 0.5502927
20.8189 | 23.9431 | 26.55903 | 26.00904 | -2.615928 | 0.5499831
20.8289 | 23.9247 | 26.54519 | 25.9955 | -2.62049 | 0.5496869
20.8389 | 23.9118 | 26.53133 | 25.98193 | -2.619532 | 0.5494039
20.8489 | 23.9148 | 26.51745 | 25.96832 | -2.602652 | 0.5491339
20.8589 | 23.9087 | 26.50355 | 25.95468 | -2.594852 | 0.5488767
20.8689 | 23.8718 | 26.48963 | 25.941 | -2.61783 | 0.5486319
20.8789 | 23.8724 | 26.47569 | 25.92729 | -2.603287 | 0.5483993
20.8889 | 23.8612 | 26.46172 | 25.91354 | -2.600522 | 0.5481789
20.8989 | 23.8384 | 26.44774 | 25.89977 | -2.609336 | 0.5479703
20.9089 | 23.8158 | 26.43373 | 25.88595 | -2.617928 | 0.5477733
20.9189 | 23.8026 | 26.4197 | 25.87211 | -2.617098 | 0.5475877
20.9288 | 23.7925 | 26.40579 | 25.85837 | -2.613287 | 0.5474151
20.9388 | 23.7786 | 26.39171 | 25.84446 | -2.613113 | 0.5472518
20.9488 | 23.7583 | 26.37762 | 25.83052 | -2.619317 | 0.5470993
20.9588 | 23.7338 | 26.3635 | 25.81654 | -2.629699 | 0.5469575
20.9688 | 23.7206 | 26.34936 | 25.80253 | -2.628759 | 0.5468262
20.9788 | 23.7178 | 26.3352 | 25.78849 | -2.617396 | 0.5467052
20.9888 | 23.6876 | 26.32101 | 25.77442 | -2.63341 | 0.5465943
20.9988 | 23.6712 | 26.3068 | 25.76031 | -2.635602 | 0.5464936
21.0088 | 23.6581 | 26.29257 | 25.74617 | -2.634472 | 0.5464025
21.0188 | 23.673 | 26.27832 | 25.732 | -2.605318 | 0.5463211
21.0288 | 23.6373 | 26.26404 | 25.71779 | -2.626742 | 0.5462492
21.0388 | 23.6192 | 26.24974 | 25.70356 | -2.630543 | 0.5461866
21.0488 | 23.6073 | 26.23542 | 25.68929 | -2.628121 | 0.5461333
21.0588 | 23.5996 | 26.22108 | 25.67499 | -2.621475 | 0.5460889
21.0688 | 23.5755 | 26.20671 | 25.66065 | -2.631207 | 0.5460535
21.0788 | 23.5624 | 26.19232 | 25.64629 | -2.629916 | 0.5460269
21.0888 | 23.5585 | 26.1779 | 25.63189 | -2.619402 | 0.5460089
21.0988 | 23.5371 | 26.16346 | 25.61746 | -2.626364 | 0.5459993
21.1088 | 23.5341 | 26.149 | 25.60301 | -2.614903 | 0.5459982
21.1188 | 23.5099 | 26.13452 | 25.58851 | -2.624619 | 0.5460053
21.1288 | 23.5156 | 26.12001 | 25.57399 | -2.604412 | 0.5460205
21.1388 | 23.4905 | 26.10548 | 25.55944 | -2.614981 | 0.5460437
21.1488 | 23.4821 | 26.09093 | 25.54485 | -2.608827 | 0.5460747
21.1588 | 23.4866 | 26.07635 | 25.53024 | -2.58975 | 0.5461135
21.1688 | 23.4494 | 26.06175 | 25.51559 | -2.612349 | 0.54616
21.1788 | 23.4514 | 26.04712 | 25.50091 | -2.595725 | 0.5462139
21.1888 | 23.4388 | 26.03248 | 25.4862 | -2.593677 | 0.5462753
21.1988 | 23.4337 | 26.01781 | 25.47146 | -2.584106 | 0.5463439
21.2088 | 23.4245 | 26.00311 | 25.45669 | -2.578612 | 0.5464198
21.2188 | 23.4053 | 25.98839 | 25.44189 | -2.583094 | 0.5465028
21.2288 | 23.4067 | 25.97365 | 25.42706 | -2.566952 | 0.5465927
21.2388 | 23.381 | 25.95889 | 25.4122 | -2.577887 | 0.5466896
21.2488 | 23.369 | 25.9441 | 25.39731 | -2.575099 | 0.5467933
21.2588 | 23.3591 | 25.92929 | 25.38238 | -2.570186 | 0.5469036
21.2688 | 23.3414 | 25.91445 | 25.36743 | -2.573051 | 0.5470205
21.2788 | 23.3433 | 25.89959 | 25.35245 | -2.556292 | 0.547144
21.2888 | 23.3321 | 25.88471 | 25.33744 | -2.552609 | 0.5472739
21.2988 | 23.3171 | 25.8698 | 25.32239 | -2.552703 | 0.5474102
21.3088 | 23.3038 | 25.85487 | 25.30732 | -2.551074 | 0.5475527
21.3188 | 23.2908 | 25.83992 | 25.29222 | -2.549121 | 0.5477014
21.3288 | 23.276 | 25.82494 | 25.27709 | -2.548944 | 0.5478561
21.3388 | 23.2577 | 25.80994 | 25.26193 | -2.552244 | 0.5480169
21.3488 | 23.2429 | 25.79492 | 25.24674 | -2.552021 | 0.5481836
21.3588 | 23.2258 | 25.77987 | 25.23152 | -2.554074 | 0.5483561
21.3688 | 23.2244 | 25.7648 | 25.21627 | -2.540404 | 0.5485344
21.3788 | 23.1955 | 25.74971 | 25.20099 | -2.55421 | 0.5487185
21.3888 | 23.1906 | 25.73459 | 25.18569 | -2.543993 | 0.5489081
21.3988 | 23.1858 | 25.71945 | 25.17035 | -2.533653 | 0.5491034
21.4088 | 23.1575 | 25.70429 | 25.15499 | -2.54679 | 0.5493041
21.4188 | 23.1445 | 25.6891 | 25.13959 | -2.544603 | 0.5495103
21.4288 | 23.1282 | 25.67389 | 25.12417 | -2.545693 | 0.5497218
21.4388 | 23.1201 | 25.65866 | 25.10872 | -2.538559 | 0.5499385
21.4488 | 23.0898 | 25.6434 | 25.09324 | -2.553603 | 0.5501606
21.4588 | 23.0596 | 25.62812 | 25.07774 | -2.568523 | 0.5503878
21.4688 | 23.0771 | 25.61282 | 25.0622 | -2.53572 | 0.5506201
21.4788 | 23.0652 | 25.59749 | 25.04664 | -2.532295 | 0.5508575
21.4888 | 23.0314 | 25.58215 | 25.03105 | -2.550746 | 0.5510998
21.4988 | 23.0294 | 25.56677 | 25.01543 | -2.537374 | 0.5513471
21.5088 | 23.0188 | 25.55138 | 24.99978 | -2.532579 | 0.5515992
21.5188 | 22.9916 | 25.53596 | 24.9841 | -2.544361 | 0.5518561
21.5288 | 22.9781 | 25.52052 | 24.9684 | -2.54242 | 0.5521178
21.5388 | 22.9595 | 25.50506 | 24.95267 | -2.545556 | 0.5523842
21.5488 | 22.956 | 25.48957 | 24.93691 | -2.53357 | 0.5526553
21.5588 | 22.9466 | 25.47406 | 24.92113 | -2.527461 | 0.552931
21.5688 | 22.929 | 25.45853 | 24.90532 | -2.529529 | 0.5532112
21.5788 | 22.9223 | 25.44297 | 24.88948 | -2.520674 | 0.5534959
21.5888 | 22.9135 | 25.4274 | 24.87361 | -2.513897 | 0.5537851
21.5988 | 22.8975 | 25.4118 | 24.85772 | -2.514297 | 0.5540786
21.6088 | 22.8849 | 25.39617 | 24.8418 | -2.511274 | 0.5543765
21.6188 | 22.8704 | 25.38053 | 24.82585 | -2.510129 | 0.5546787
21.6288 | 22.8677 | 25.36486 | 24.80988 | -2.497162 | 0.5549853
21.6388 | 22.8383 | 25.34917 | 24.79388 | -2.510872 | 0.555296
21.6488 | 22.8383 | 25.33346 | 24.77785 | -2.49516 | 0.5556109
21.6588 | 22.8475 | 25.31773 | 24.7618 | -2.470226 | 0.55593
21.6688 | 22.8072 | 25.30197 | 24.74572 | -2.494769 | 0.5562531
21.6788 | 22.8073 | 25.28619 | 24.72961 | -2.47889 | 0.5565803
21.6888 | 22.8136 | 25.27039 | 24.71348 | -2.456789 | 0.5569116
21.6988 | 22.7995 | 25.25457 | 24.69732 | -2.455066 | 0.5572468
21.7088 | 22.7663 | 25.23872 | 24.68114 | -2.472421 | 0.5575859
21.7188 | 22.7747 | 25.22285 | 24.66493 | -2.448155 | 0.557929
21.7288 | 22.753 | 25.20697 | 24.64869 | -2.453966 | 0.5582759
21.7388 | 22.7491 | 25.19106 | 24.63243 | -2.441955 | 0.5586267
21.7488 | 22.7343 | 25.17512 | 24.61614 | -2.440823 | 0.5589812
21.7588 | 22.7284 | 25.15917 | 24.59983 | -2.430769 | 0.5593394
21.7688 | 22.7074 | 25.14319 | 24.58349 | -2.435793 | 0.5597015
21.7788 | 22.7178 | 25.1272 | 24.56713 | -2.409396 | 0.5600672
21.7888 | 22.6986 | 25.11118 | 24.55074 | -2.412577 | 0.5604365
21.7988 | 22.6738 | 25.09514 | 24.53433 | -2.421337 | 0.5608096
21.8088 | 22.6854 | 25.07908 | 24.51789 | -2.393676 | 0.5611862
21.8188 | 22.6526 | 25.06299 | 24.50143 | -2.410393 | 0.5615664
21.8288 | 22.6467 | 25.04689 | 24.48494 | -2.400189 | 0.56195
21.8388 | 22.6399 | 25.03076 | 24.46843 | -2.390863 | 0.5623372
21.8488 | 22.6175 | 25.01462 | 24.45189 | -2.397117 | 0.5627278
21.8588 | 22.6167 | 24.99845 | 24.43533 | -2.381749 | 0.5631219
21.8688 | 22.597 | 24.98226 | 24.41874 | -2.385261 | 0.5635194
21.8788 | 22.5955 | 24.96605 | 24.40213 | -2.370552 | 0.5639203
21.8888 | 22.5868 | 24.94982 | 24.3855 | -2.363021 | 0.5643246
21.8987 | 22.5622 | 24.93373 | 24.369 | -2.371533 | 0.5647281
21.9087 | 22.5351 | 24.91746 | 24.35232 | -2.382362 | 0.565139
21.9187 | 22.5498 | 24.90117 | 24.33562 | -2.35137 | 0.5655531
21.9287 | 22.5297 | 24.88486 | 24.31889 | -2.355157 | 0.5659705
21.9387 | 22.5067 | 24.86852 | 24.30213 | -2.361824 | 0.5663911
21.9487 | 22.5089 | 24.85217 | 24.28536 | -2.343271 | 0.566815
21.9587 | 22.4993 | 24.8358 | 24.26855 | -2.336497 | 0.5672421
21.9687 | 22.4938 | 24.8194 | 24.25173 | -2.325603 | 0.5676722
21.9787 | 22.4724 | 24.80299 | 24.23488 | -2.330588 | 0.5681056
21.9887 | 22.4663 | 24.78655 | 24.21801 | -2.320254 | 0.5685421
21.9987 | 22.4485 | 24.7701 | 24.20112 | -2.3216 | 0.5689816
22.0087 | 22.446 | 24.75363 | 24.1842 | -2.307625 | 0.5694242
22.0187 | 22.4302 | 24.73713 | 24.16726 | -2.306931 | 0.5698699
22.0287 | 22.4135 | 24.72062 | 24.1503 | -2.307117 | 0.5703186
22.0387 | 22.4192 | 24.70408 | 24.13331 | -2.284883 | 0.5707703
22.0487 | 22.4075 | 24.68753 | 24.11631 | -2.28003 | 0.571225
22.0587 | 22.3926 | 24.67096 | 24.09927 | -2.278357 | 0.5716827
22.0687 | 22.3829 | 24.65436 | 24.08222 | -2.271465 | 0.5721433
22.0787 | 22.3737 | 24.63775 | 24.06515 | -2.264053 | 0.5726068
22.0887 | 22.382 | 24.62112 | 24.04805 | -2.239122 | 0.5730732
22.0987 | 22.3463 | 24.60447 | 24.03093 | -2.258171 | 0.5735426
22.1087 | 22.35 | 24.5878 | 24.01379 | -2.237802 | 0.5740148
22.1187 | 22.3458 | 24.57111 | 23.99662 | -2.225313 | 0.57449
22.1287 | 22.337 | 24.55441 | 23.97944 | -2.217405 | 0.5749679
22.1387 | 22.3348 | 24.53768 | 23.96223 | -2.202879 | 0.5754486
22.1487 | 22.3151 | 24.52093 | 23.945 | -2.205833 | 0.5759322
22.1587 | 22.3069 | 24.50417 | 23.92775 | -2.197269 | 0.5764186
22.1687 | 22.3136 | 24.48739 | 23.91048 | -2.173786 | 0.5769077
22.1787 | 22.2856 | 24.47058 | 23.89318 | -2.184984 | 0.5773996
22.1887 | 22.2736 | 24.45376 | 23.87587 | -2.180164 | 0.5778942
22.1987 | 22.2579 | 24.43693 | 23.85853 | -2.179026 | 0.5783916
22.2087 | 22.2699 | 24.42007 | 23.84118 | -2.150169 | 0.5788917
22.2187 | 22.2504 | 24.40319 | 23.8238 | -2.152794 | 0.5793945
22.2287 | 22.2471 | 24.3863 | 23.8064 | -2.1392 | 0.5798999
22.2387 | 22.2277 | 24.36939 | 23.78898 | -2.141689 | 0.5804081
22.2487 | 22.2215 | 24.35246 | 23.77154 | -2.130959 | 0.5809189
22.2587 | 22.1995 | 24.33551 | 23.75408 | -2.136012 | 0.5814324
22.2687 | 22.1905 | 24.31855 | 23.7366 | -2.128046 | 0.5819484
22.2787 | 22.1785 | 24.30156 | 23.7191 | -2.123063 | 0.5824671
22.2887 | 22.1647 | 24.28456 | 23.70157 | -2.119863 | 0.5829885
22.2987 | 22.1457 | 24.26754 | 23.68403 | -2.121844 | 0.5835123
22.3087 | 22.1465 | 24.25051 | 23.66647 | -2.104009 | 0.5840389
22.3187 | 22.1414 | 24.23346 | 23.64889 | -2.092055 | 0.5845679
22.3287 | 22.1033 | 24.21638 | 23.63129 | -2.113085 | 0.5850995
22.3387 | 22.1056 | 24.1993 | 23.61366 | -2.093697 | 0.5856337
22.3487 | 22.0783 | 24.18219 | 23.59602 | -2.103892 | 0.5861704
22.3587 | 22.0715 | 24.16507 | 23.57836 | -2.09357 | 0.5867095
22.3687 | 22.051 | 24.14793 | 23.56068 | -2.096931 | 0.5872514
22.3787 | 22.0341 | 24.13077 | 23.54298 | -2.096674 | 0.5877956
22.3887 | 22.0464 | 24.1136 | 23.52526 | -2.067202 | 0.5883424
22.3987 | 22.017 | 24.09641 | 23.50752 | -2.079412 | 0.5888916
22.4087 | 22.002 | 24.07921 | 23.48976 | -2.077206 | 0.5894433
22.4187 | 21.9974 | 24.06198 | 23.47199 | -2.064583 | 0.5899975
22.4287 | 21.9904 | 24.04474 | 23.45419 | -2.054344 | 0.590554
22.4387 | 21.9601 | 24.02749 | 23.43638 | -2.067388 | 0.5911132
22.4487 | 21.9437 | 24.01022 | 23.41854 | -2.066516 | 0.5916747
22.4587 | 21.9541 | 23.99293 | 23.40069 | -2.038828 | 0.5922386
22.4687 | 21.9278 | 23.97562 | 23.38282 | -2.047824 | 0.592805
22.4787 | 21.9143 | 23.9583 | 23.36493 | -2.044004 | 0.5933738
22.4887 | 21.8965 | 23.94097 | 23.34702 | -2.044468 | 0.5939449
22.4987 | 21.9072 | 23.92362 | 23.3291 | -2.016416 | 0.5945185
22.5087 | 21.8888 | 23.90625 | 23.31115 | -2.017448 | 0.5950944
22.5187 | 21.872 | 23.88886 | 23.29319 | -2.016864 | 0.5956727
22.5287 | 21.85 | 23.87147 | 23.27521 | -2.021465 | 0.5962535
22.5387 | 21.8445 | 23.85405 | 23.25721 | -2.009551 | 0.5968366
22.5487 | 21.8431 | 23.83662 | 23.2392 | -1.993521 | 0.597422
22.5587 | 21.8086 | 23.81918 | 23.22117 | -2.010576 | 0.5980097
22.5687 | 21.796 | 23.80172 | 23.20312 | -2.005715 | 0.5985999
22.5787 | 21.8012 | 23.78424 | 23.18505 | -1.98304 | 0.5991924
22.5887 | 21.7818 | 23.76675 | 23.16696 | -1.984949 | 0.5997871
22.5987 | 21.7824 | 23.74924 | 23.14886 | -1.966844 | 0.6003842
22.6087 | 21.7583 | 23.73172 | 23.13074 | -1.973423 | 0.6009836
22.6187 | 21.7465 | 23.71419 | 23.1126 | -1.967688 | 0.6015855
22.6287 | 21.7303 | 23.69664 | 23.09445 | -1.966338 | 0.6021895
22.6387 | 21.715 | 23.67907 | 23.07628 | -1.964074 | 0.6027958
22.6487 | 21.7172 | 23.6615 | 23.05809 | -1.944295 | 0.6034045
22.6587 | 21.6981 | 23.6439 | 23.03989 | -1.945802 | 0.6040154
22.6687 | 21.6887 | 23.62629 | 23.02167 | -1.937594 | 0.6046287
22.6787 | 21.6782 | 23.60867 | 23.00343 | -1.930473 | 0.6052441
22.6887 | 21.665 | 23.59104 | 22.98517 | -1.926037 | 0.6058619
22.6987 | 21.6587 | 23.57339 | 22.9669 | -1.914687 | 0.6064819
22.7087 | 21.6381 | 23.55572 | 22.94862 | -1.917623 | 0.6071042
22.7187 | 21.6295 | 23.53805 | 22.93032 | -1.908545 | 0.6077288
22.7287 | 21.6266 | 23.52035 | 22.912 | -1.893754 | 0.6083556
22.7387 | 21.6253 | 23.50265 | 22.89366 | -1.877349 | 0.6089847
22.7487 | 21.5973 | 23.48493 | 22.87531 | -1.88763 | 0.609616
22.7587 | 21.5812 | 23.4672 | 22.85695 | -1.885998 | 0.6102495
22.7687 | 21.5811 | 23.44945 | 22.83857 | -1.868352 | 0.6108852
22.7787 | 21.5764 | 23.43169 | 22.82017 | -1.855294 | 0.6115233
22.7887 | 21.556 | 23.41392 | 22.80176 | -1.857922 | 0.6121636
22.7987 | 21.5422 | 23.39614 | 22.78333 | -1.853936 | 0.612806
22.8087 | 21.5354 | 23.37834 | 22.76489 | -1.842938 | 0.6134507
22.8187 | 21.5161 | 23.36053 | 22.74643 | -1.844427 | 0.6140976
22.8287 | 21.5185 | 23.3427 | 22.72796 | -1.824203 | 0.6147468
22.8387 | 21.4962 | 23.32487 | 22.70947 | -1.828667 | 0.6153981
22.8487 | 21.4831 | 23.30702 | 22.69097 | -1.823918 | 0.6160516
22.8587 | 21.4687 | 23.28916 | 22.67245 | -1.820456 | 0.6167073
22.8686 | 21.4636 | 23.27146 | 22.6541 | -1.80786 | 0.6173587
22.8786 | 21.4529 | 23.25357 | 22.63556 | -1.800674 | 0.6180189
22.8886 | 21.4428 | 23.23568 | 22.61699 | -1.792875 | 0.6186813
22.8986 | 21.4127 | 23.21776 | 22.59842 | -1.805064 | 0.6193458
22.9086 | 21.4041 | 23.19984 | 22.57983 | -1.795741 | 0.6200125
22.9186 | 21.4029 | 23.18191 | 22.56123 | -1.779006 | 0.6206814
22.9286 | 21.3885 | 23.16396 | 22.54261 | -1.77546 | 0.6213525
22.9386 | 21.3722 | 23.146 | 22.52398 | -1.773801 | 0.6220257
22.9486 | 21.36 | 23.12803 | 22.50533 | -1.768031 | 0.6227012
22.9586 | 21.3471 | 23.11005 | 22.48667 | -1.762949 | 0.6233789
22.9686 | 21.342 | 23.09206 | 22.468 | -1.750055 | 0.6240587
22.9786 | 21.3194 | 23.07405 | 22.44931 | -1.75465 | 0.6247407
22.9886 | 21.3166 | 23.05603 | 22.43061 | -1.739434 | 0.6254249
22.9986 | 21.3017 | 23.03801 | 22.4119 | -1.736307 | 0.6261113
23.0086 | 21.2836 | 23.01997 | 22.39317 | -1.736368 | 0.6267998
23.0186 | 21.2714 | 23.00192 | 22.37443 | -1.730518 | 0.6274904
23.0286 | 21.2709 | 22.98386 | 22.35567 | -1.712958 | 0.6281833
23.0386 | 21.2562 | 22.96579 | 22.33691 | -1.709586 | 0.6288784
23.0486 | 21.2469 | 22.9477 | 22.31813 | -1.700804 | 0.6295756
23.0586 | 21.2093 | 22.92961 | 22.29934 | -1.720311 | 0.630275
23.0686 | 21.2298 | 22.91151 | 22.28053 | -1.681708 | 0.6309765
23.0786 | 21.2112 | 22.89339 | 22.26171 | -1.682194 | 0.6316802
23.0886 | 21.1846 | 22.87527 | 22.24288 | -1.69067 | 0.6323861
23.0986 | 21.1786 | 22.85713 | 22.22404 | -1.678535 | 0.6330941
23.1086 | 21.1704 | 22.83899 | 22.20519 | -1.66859 | 0.6338043
23.1186 | 21.163 | 22.82084 | 22.18632 | -1.657835 | 0.6345167
23.1286 | 21.1573 | 22.80267 | 22.16744 | -1.64537 | 0.6352312
23.1386 | 21.1493 | 22.7845 | 22.14855 | -1.635195 | 0.6359479
23.1486 | 21.1378 | 22.76631 | 22.12964 | -1.628511 | 0.6366668
23.1586 | 21.1239 | 22.74812 | 22.11073 | -1.624216 | 0.6373878
23.1686 | 21.1118 | 22.72991 | 22.0918 | -1.618112 | 0.6381109
23.1786 | 21.0917 | 22.7117 | 22.07286 | -1.619999 | 0.6388363
23.1886 | 21.0885 | 22.69348 | 22.05391 | -1.604976 | 0.6395638
23.1986 | 21.0844 | 22.67524 | 22.03495 | -1.590843 | 0.6402934
23.2086 | 21.0622 | 22.657 | 22.01598 | -1.594802 | 0.6410252
23.2186 | 21.0577 | 22.63875 | 21.99699 | -1.581051 | 0.6417592
23.2286 | 21.0487 | 22.62049 | 21.978 | -1.571791 | 0.6424953
23.2386 | 21.0495 | 22.60222 | 21.95899 | -1.552722 | 0.6432336
23.2486 | 21.0298 | 22.58394 | 21.93997 | -1.554144 | 0.643974
23.2586 | 21.0265 | 22.56566 | 21.92094 | -1.539158 | 0.6447167
23.2686 | 21.0008 | 22.54736 | 21.9019 | -1.546563 | 0.6454615
23.2786 | 21.001 | 22.52906 | 21.88285 | -1.528059 | 0.6462084
23.2886 | 20.9903 | 22.51075 | 21.86379 | -1.520447 | 0.6469575
23.2986 | 20.9618 | 22.49243 | 21.84472 | -1.530626 | 0.6477089
23.3086 | 20.9765 | 22.4741 | 21.82563 | -1.497597 | 0.6484623
23.3186 | 20.9694 | 22.45576 | 21.80654 | -1.48636 | 0.6492179
23.3286 | 20.9504 | 22.43741 | 21.78744 | -1.487014 | 0.6499757
23.3386 | 20.9407 | 22.41906 | 21.76833 | -1.478361 | 0.6507357
23.3486 | 20.9326 | 22.4007 | 21.7492 | -1.4681 | 0.6514978
23.3586 | 20.9231 | 22.38233 | 21.73007 | -1.459231 | 0.6522621
23.3686 | 20.9237 | 22.36395 | 21.71093 | -1.440254 | 0.6530286
23.3786 | 20.9015 | 22.34557 | 21.69177 | -1.444069 | 0.6537972
23.3886 | 20.902 | 22.32718 | 21.67261 | -1.425177 | 0.654568
23.3986 | 20.8832 | 22.30878 | 21.65344 | -1.425577 | 0.6553411
23.4086 | 20.8861 | 22.29037 | 21.63425 | -1.40427 | 0.6561162
23.4186 | 20.8754 | 22.27196 | 21.61506 | -1.396556 | 0.6568936
23.4286 | 20.8632 | 22.25353 | 21.59586 | -1.390335 | 0.6576732
23.4386 | 20.8514 | 22.23511 | 21.57665 | -1.383706 | 0.6584549
23.4486 | 20.8412 | 22.21667 | 21.55743 | -1.375471 | 0.6592388
23.4586 | 20.8338 | 22.19823 | 21.5382 | -1.364428 | 0.6600248
23.4686 | 20.8385 | 22.17978 | 21.51897 | -1.341279 | 0.6608132
23.4786 | 20.8152 | 22.16132 | 21.49972 | -1.346123 | 0.6616037
23.4886 | 20.8182 | 22.14286 | 21.48046 | -1.32466 | 0.6623964
23.4986 | 20.8039 | 22.12439 | 21.4612 | -1.320491 | 0.6631912
23.5086 | 20.7936 | 22.10592 | 21.44193 | -1.312316 | 0.6639883
23.5186 | 20.7898 | 22.08743 | 21.42265 | -1.297634 | 0.6647876
23.5286 | 20.788 | 22.06895 | 21.40336 | -1.280946 | 0.6655891
23.5386 | 20.7702 | 22.05045 | 21.38406 | -1.280251 | 0.6663926
23.5486 | 20.7608 | 22.03195 | 21.36475 | -1.271151 | 0.6671986
23.5586 | 20.7544 | 22.01344 | 21.34544 | -1.259045 | 0.6680067
23.5686 | 20.7426 | 21.99493 | 21.32612 | -1.252333 | 0.668817
23.5786 | 20.7338 | 21.97641 | 21.30679 | -1.242615 | 0.6696296
23.5886 | 20.7247 | 21.95789 | 21.28745 | -1.233191 | 0.6704443
23.5986 | 20.7217 | 21.93936 | 21.2681 | -1.217662 | 0.6712613
23.6086 | 20.7068 | 21.92083 | 21.24875 | -1.214027 | 0.6720805
23.6186 | 20.6897 | 21.90229 | 21.22939 | -1.212587 | 0.6729019
23.6286 | 20.6893 | 21.88374 | 21.21002 | -1.194442 | 0.6737255
23.6386 | 20.6733 | 21.86519 | 21.19064 | -1.191891 | 0.6745514
23.6486 | 20.6592 | 21.84664 | 21.17126 | -1.187436 | 0.6753795
23.6586 | 20.6408 | 21.82807 | 21.15186 | -1.187275 | 0.6762098
23.6686 | 20.6416 | 21.80951 | 21.13247 | -1.167909 | 0.6770423
23.6786 | 20.6299 | 21.79094 | 21.11306 | -1.161038 | 0.6778772
23.6886 | 20.6202 | 21.77236 | 21.09365 | -1.152163 | 0.6787144
23.6986 | 20.587 | 21.75378 | 21.07423 | -1.166783 | 0.6795536
23.7086 | 20.6069 | 21.7352 | 21.0548 | -1.128299 | 0.6803951
23.7186 | 20.582 | 21.71661 | 21.03537 | -1.13461 | 0.6812391
23.7286 | 20.5653 | 21.69802 | 21.01593 | -1.132716 | 0.6820851
23.7386 | 20.5501 | 21.67942 | 20.99649 | -1.129318 | 0.6829335
23.7486 | 20.5499 | 21.66082 | 20.97703 | -1.110917 | 0.683784
23.7586 | 20.5316 | 21.64221 | 20.95757 | -1.110611 | 0.684637
23.7686 | 20.5342 | 21.6236 | 20.93811 | -1.089401 | 0.6854921
23.7786 | 20.5093 | 21.60499 | 20.91864 | -1.095687 | 0.6863496
23.7886 | 20.5176 | 21.58637 | 20.89916 | -1.068769 | 0.6872092
23.7986 | 20.4875 | 21.56775 | 20.87968 | -1.080248 | 0.6880714
23.8086 | 20.4839 | 21.54912 | 20.86019 | -1.065223 | 0.6889356
23.8186 | 20.4709 | 21.53049 | 20.84069 | -1.059594 | 0.6898022
23.8286 | 20.4587 | 21.51186 | 20.82119 | -1.053162 | 0.6906711
23.8385 | 20.4479 | 21.49341 | 20.80188 | -1.045513 | 0.6915335
23.8485 | 20.458 | 21.47477 | 20.78237 | -1.016774 | 0.692407
23.8585 | 20.4342 | 21.45613 | 20.76285 | -1.021932 | 0.6932828
23.8685 | 20.4337 | 21.43749 | 20.74333 | -1.003787 | 0.6941609
23.8785 | 20.4275 | 21.41884 | 20.7238 | -0.9913395 | 0.6950412
23.8885 | 20.4047 | 21.40019 | 20.70426 | -0.9954887 | 0.695924
23.8985 | 20.4238 | 21.38154 | 20.68473 | -0.957735 | 0.696809
23.9085 | 20.3917 | 21.36288 | 20.66518 | -0.9711787 | 0.6976964
23.9185 | 20.3829 | 21.34422 | 20.64563 | -0.9613197 | 0.6985861
23.9285 | 20.3786 | 21.32556 | 20.62608 | -0.9469583 | 0.6994781
23.9385 | 20.3735 | 21.30689 | 20.60652 | -0.9333943 | 0.7003725
23.9485 | 20.3491 | 21.28823 | 20.58696 | -0.939128 | 0.7012692
23.9585 | 20.362 | 21.26956 | 20.56739 | -0.9075595 | 0.7021684
23.9685 | 20.3411 | 21.25089 | 20.54782 | -0.9097888 | 0.7030698
23.9785 | 20.3354 | 21.23222 | 20.52824 | -0.896816 | 0.7039736
23.9885 | 20.3112 | 21.21354 | 20.50866 | -0.9023413 | 0.7048797
23.9985 | 20.3117 | 21.19486 | 20.48908 | -0.8831647 | 0.7057883
24.0085 | 20.2943 | 21.17619 | 20.46949 | -0.8818862 | 0.7066992
24.0185 | 20.3052 | 21.15751 | 20.44989 | -0.852306 | 0.7076125
24.0285 | 20.2733 | 21.13882 | 20.4303 | -0.8655242 | 0.7085281
24.0385 | 20.2588 | 21.12014 | 20.41069 | -0.861341 | 0.7094463
24.0485 | 20.2634 | 21.10146 | 20.39109 | -0.8380562 | 0.7103667
24.0585 | 20.2506 | 21.08277 | 20.37148 | -0.8321702 | 0.7112895
24.0685 | 20.233 | 21.06408 | 20.35187 | -0.8310828 | 0.7122148
24.0785 | 20.2102 | 21.04539 | 20.33225 | -0.8351943 | 0.7131424
24.0885 | 20.2012 | 21.0267 | 20.31263 | -0.8255047 | 0.7140725
24.0985 | 20.1997 | 21.00801 | 20.29301 | -0.8083142 | 0.715005
24.1085 | 20.1871 | 20.98932 | 20.27338 | -0.8022228 | 0.71594
24.1185 | 20.1669 | 20.97063 | 20.25375 | -0.8037305 | 0.7168773
24.1285 | 20.1602 | 20.95194 | 20.23412 | -0.7917376 | 0.7178171
24.1385 | 20.144 | 20.93324 | 20.21448 | -0.789244 | 0.7187593
24.1485 | 20.137 | 20.91455 | 20.19485 | -0.7775498 | 0.719704
24.1585 | 20.129 | 20.89586 | 20.1752 | -0.7668554 | 0.7206512
24.1685 | 20.1067 | 20.87716 | 20.15556 | -0.7704605 | 0.7216007
24.1785 | 20.1094 | 20.85847 | 20.13591 | -0.7490653 | 0.7225528
24.1885 | 20.0955 | 20.83977 | 20.11626 | -0.74427 | 0.7235072
24.1985 | 20.0855 | 20.82107 | 20.09661 | -0.7355746 | 0.7244643
24.2085 | 20.0642 | 20.80238 | 20.07696 | -0.7381792 | 0.7254237
24.2185 | 20.0567 | 20.78368 | 20.0573 | -0.726984 | 0.7263857
24.2285 | 20.0551 | 20.76499 | 20.03764 | -0.7098889 | 0.7273501
24.2385 | 20.0267 | 20.74629 | 20.01798 | -0.7195941 | 0.7283171
24.2485 | 20.0246 | 20.7276 | 19.99831 | -0.7029997 | 0.7292865
24.2585 | 20.0233 | 20.70891 | 19.97865 | -0.6856057 | 0.7302585
24.2685 | 20.0119 | 20.69021 | 19.95898 | -0.6783123 | 0.731233
24.2785 | 20.0103 | 20.67152 | 19.93931 | -0.6612194 | 0.7322099
24.2885 | 19.9819 | 20.65283 | 19.91964 | -0.6709275 | 0.7331895
24.2985 | 19.9776 | 20.63414 | 19.89996 | -0.6565362 | 0.7341715
24.3085 | 19.9811 | 20.61545 | 19.88029 | -0.6343458 | 0.7351561
24.3185 | 19.9744 | 20.59676 | 19.86061 | -0.6223565 | 0.7361432
24.3285 | 19.9598 | 20.57807 | 19.84094 | -0.6182683 | 0.7371329
24.3385 | 19.9511 | 20.55938 | 19.82126 | -0.6082812 | 0.7381252
24.3485 | 19.9428 | 20.5407 | 19.80158 | -0.5978954 | 0.73912
24.3585 | 19.9375 | 20.52201 | 19.78189 | -0.5845109 | 0.7401173
24.3685 | 19.9233 | 20.50333 | 19.76221 | -0.5800279 | 0.7411173
24.3785 | 19.9079 | 20.48465 | 19.74253 | -0.5767463 | 0.7421199
24.3885 | 19.8949 | 20.46597 | 19.72284 | -0.5710664 | 0.743125
24.3985 | 19.9139 | 20.44729 | 19.70316 | -0.5333883 | 0.7441327
24.4085 | 19.888 | 20.42861 | 19.68347 | -0.5406118 | 0.745143
24.4185 | 19.8826 | 20.40994 | 19.66378 | -0.5273373 | 0.746156
24.4285 | 19.8681 | 20.39126 | 19.64409 | -0.5231648 | 0.7471715
24.4385 | 19.8585 | 20.37259 | 19.6244 | -0.5140942 | 0.7481896
24.4485 | 19.8636 | 20.35393 | 19.60472 | -0.490326 | 0.7492105
24.4585 | 19.8616 | 20.33526 | 19.58503 | -0.4736599 | 0.750234
24.4685 | 19.8266 | 20.3166 | 19.56534 | -0.4899961 | 0.7512601
24.4785 | 19.8233 | 20.29793 | 19.54565 | -0.4746347 | 0.7522888
24.4885 | 19.8327 | 20.27928 | 19.52596 | -0.4465758 | 0.7533202
24.4985 | 19.82 | 20.26062 | 19.50627 | -0.4406195 | 0.7543543
24.5085 | 19.8127 | 20.24197 | 19.48657 | -0.4292659 | 0.755391
24.5185 | 19.7925 | 20.22331 | 19.46688 | -0.430815 | 0.7564304
24.5285 | 19.7611 | 20.20467 | 19.44719 | -0.4435669 | 0.7574725
24.5385 | 19.7855 | 20.18602 | 19.4275 | -0.4005219 | 0.7585174
24.5485 | 19.7661 | 20.16738 | 19.40781 | -0.4012798 | 0.7595648
24.5585 | 19.7508 | 20.14874 | 19.38813 | -0.3979408 | 0.760615
24.5685 | 19.7433 | 20.13011 | 19.36844 | -0.386805 | 0.7616679
24.5785 | 19.7337 | 20.11147 | 19.34875 | -0.3777726 | 0.7627237
24.5885 | 19.7205 | 20.09284 | 19.32906 | -0.3723434 | 0.763782
24.5985 | 19.7183 | 20.07422 | 19.30937 | -0.3559177 | 0.7648431
24.6085 | 19.7091 | 20.0556 | 19.28969 | -0.3464955 | 0.7659069
24.6185 | 19.6968 | 20.03698 | 19.27 | -0.3401771 | 0.7669736
24.6285 | 19.7121 | 20.01836 | 19.25032 | -0.3062623 | 0.768043
24.6385 | 19.6722 | 19.99975 | 19.23064 | -0.3275513 | 0.7691152
24.6485 | 19.6743 | 19.98114 | 19.21095 | -0.3068442 | 0.7701901
24.6585 | 19.6657 | 19.96254 | 19.19127 | -0.296841 | 0.7712678
24.6685 | 19.6375 | 19.94394 | 19.17159 | -0.306442 | 0.7723483
24.6785 | 19.6548 | 19.92535 | 19.15192 | -0.270547 | 0.7734316
24.6885 | 19.6426 | 19.90676 | 19.13224 | -0.2641563 | 0.7745177
24.6985 | 19.6195 | 19.88817 | 19.11256 | -0.2686699 | 0.7756067
24.7085 | 19.6202 | 19.86959 | 19.09289 | -0.2493879 | 0.7766984
24.7185 | 19.617 | 19.85101 | 19.07322 | -0.2340104 | 0.777793
24.7285 | 19.5979 | 19.83244 | 19.05355 | -0.2345375 | 0.7788904
24.7385 | 19.6006 | 19.81387 | 19.03388 | -0.2132691 | 0.7799907
24.7485 | 19.5833 | 19.79531 | 19.01421 | -0.2120056 | 0.7810938
24.7585 | 19.5751 | 19.77675 | 18.99455 | -0.2016469 | 0.7821998
24.7685 | 19.5716 | 19.75819 | 18.97488 | -0.1865931 | 0.7833087
24.7785 | 19.5551 | 19.73964 | 18.95522 | -0.1845442 | 0.7844204
24.7885 | 19.5597 | 19.7211 | 18.93557 | -0.1614006 | 0.7855352
24.7985 | 19.537 | 19.70256 | 18.91591 | -0.165562 | 0.7866527
24.8084 | 19.5532 | 19.68421 | 18.89645 | -0.1310141 | 0.787762
24.8184 | 19.5473 | 19.66569 | 18.8768 | -0.1183861 | 0.7888853
24.8284 | 19.5176 | 19.64716 | 18.85715 | -0.1295635 | 0.7900116
24.8384 | 19.5077 | 19.62865 | 18.83751 | -0.1209463 | 0.7911408
24.8484 | 19.521 | 19.61013 | 18.81786 | -0.08913494 | 0.792273
24.8584 | 19.4875 | 19.59163 | 18.79822 | -0.1041291 | 0.7934081
24.8684 | 19.4944 | 19.57313 | 18.77858 | -0.07872898 | 0.7945461
24.8784 | 19.4961 | 19.55463 | 18.75895 | -0.05853476 | 0.7956872
24.8884 | 19.4569 | 19.53615 | 18.73932 | -0.07924646 | 0.7968312
24.8984 | 19.4645 | 19.51766 | 18.71969 | -0.05316419 | 0.7979782
24.9084 | 19.4683 | 19.49919 | 18.70006 | -0.03088797 | 0.7991282
24.9184 | 19.4374 | 19.48072 | 18.68044 | -0.04331801 | 0.8002813
24.9284 | 19.4458 | 19.46225 | 18.66082 | -0.01645426 | 0.8014373
24.9384 | 19.4447 | 19.4438 | 18.6412 | 0.000903153 | 0.8025963
24.9484 | 19.4139 | 19.42535 | 18.62159 | -0.01144583 | 0.8037584
24.9584 | 19.4312 | 19.4069 | 18.60198 | 0.02429862 | 0.8049235
24.9684 | 19.4165 | 19.38846 | 18.58237 | 0.02803645 | 0.8060917
24.9784 | 19.3884 | 19.37003 | 18.56277 | 0.01836766 | 0.807263
24.9884 | 19.4125 | 19.35161 | 18.54317 | 0.06089214 | 0.8084372
24.9984 | 19.3807 | 19.33319 | 18.52358 | 0.04750965 | 0.8096147
25.0084 | 19.3791 | 19.31478 | 18.50398 | 0.06432037 | 0.8107951
25.0184 | 19.3805 | 19.29638 | 18.4844 | 0.08412396 | 0.8119788
25.0284 | 19.3526 | 19.27798 | 18.46481 | 0.07462058 | 0.8131654
25.0384 | 19.3631 | 19.25959 | 18.44523 | 0.1035099 | 0.8143553
25.0484 | 19.3681 | 19.24121 | 18.42566 | 0.126892 | 0.8155482
25.0584 | 19.3312 | 19.22283 | 18.40609 | 0.1083668 | 0.8167444
25.0684 | 19.3344 | 19.20447 | 18.38652 | 0.1299342 | 0.8179436
25.0784 | 19.342 | 19.18611 | 18.36696 | 0.155894 | 0.819146
25.0884 | 19.3122 | 19.16775 | 18.3474 | 0.1444463 | 0.8203516
25.0984 | 19.3233 | 19.14941 | 18.32785 | 0.1738909 | 0.8215603
25.1084 | 19.3098 | 19.13107 | 18.3083 | 0.1787277 | 0.8227723
25.1184 | 19.3099 | 19.11274 | 18.28876 | 0.1971567 | 0.8239874
25.1284 | 19.3073 | 19.09442 | 18.26922 | 0.2128778 | 0.8252058
25.1384 | 19.2799 | 19.07611 | 18.24968 | 0.2037909 | 0.8264274
25.1484 | 19.2759 | 19.0578 | 18.23015 | 0.2180959 | 0.8276522
25.1584 | 19.2777 | 19.03951 | 18.21063 | 0.2381928 | 0.8288803
25.1684 | 19.2488 | 19.02122 | 18.19111 | 0.2275814 | 0.8301116
25.1784 | 19.2514 | 19.00294 | 18.17159 | 0.2484616 | 0.8313462
25.1884 | 19.2532 | 18.98467 | 18.15208 | 0.2685335 | 0.8325841
25.1984 | 19.2277 | 18.9664 | 18.13258 | 0.261297 | 0.8338252
25.2084 | 19.216 | 18.94815 | 18.11308 | 0.2678517 | 0.8350697
25.2184 | 19.2209 | 18.9299 | 18.09358 | 0.290998 | 0.8363174
25.2284 | 19.1974 | 18.91166 | 18.0741 | 0.2857354 | 0.8375684
25.2384 | 19.2061 | 18.89344 | 18.05461 | 0.312664 | 0.8388229
25.2484 | 19.1819 | 18.87522 | 18.03514 | 0.3066838 | 0.8400806
25.2584 | 19.184 | 18.85701 | 18.01566 | 0.3269946 | 0.8413417
25.2684 | 19.1767 | 18.8388 | 17.9962 | 0.3378963 | 0.8426062
25.2784 | 19.1555 | 18.82061 | 17.97674 | 0.3348889 | 0.8438739
25.2884 | 19.1567 | 18.80243 | 17.95728 | 0.3542723 | 0.8451452
25.2984 | 19.1573 | 18.78425 | 17.93783 | 0.3730464 | 0.8464198
25.3084 | 19.119 | 18.76609 | 17.91839 | 0.3529111 | 0.8476978
25.3184 | 19.1279 | 18.74793 | 17.89895 | 0.3799664 | 0.8489792
25.3284 | 19.1281 | 18.72979 | 17.87952 | 0.3983121 | 0.8502641
25.3384 | 19.0974 | 18.71165 | 17.8601 | 0.3857483 | 0.8515524
25.3484 | 19.1009 | 18.69353 | 17.84068 | 0.4073747 | 0.8528442
25.3584 | 19.0933 | 18.67541 | 17.82127 | 0.4178913 | 0.8541395
25.3684 | 19.0741 | 18.6573 | 17.80186 | 0.4167981 | 0.8554381
25.3784 | 19.0895 | 18.63921 | 17.78246 | 0.450295 | 0.8567403
25.3884 | 19.0633 | 18.62112 | 17.76307 | 0.4421819 | 0.858046
25.3984 | 19.0556 | 18.60304 | 17.74369 | 0.4525587 | 0.8593552
25.4084 | 19.0502 | 18.58497 | 17.72431 | 0.4652252 | 0.860668
25.4184 | 19.0323 | 18.56692 | 17.70493 | 0.4653816 | 0.8619843
25.4284 | 19.0309 | 18.54887 | 17.68557 | 0.4820276 | 0.8633041
25.4384 | 19.0315 | 18.53084 | 17.66621 | 0.5006633 | 0.8646275
25.4484 | 19.0182 | 18.51281 | 17.64686 | 0.5053884 | 0.8659544
25.4584 | 19.0088 | 18.4948 | 17.62751 | 0.514003 | 0.867285
25.4684 | 19.0008 | 18.47679 | 17.60817 | 0.5240069 | 0.8686192
25.4784 | 18.9788 | 18.4588 | 17.58884 | 0.5200001 | 0.869957
25.4884 | 18.9758 | 18.44082 | 17.56952 | 0.5349825 | 0.8712983
25.4984 | 18.9596 | 18.42285 | 17.5502 | 0.5367541 | 0.8726434
25.5084 | 18.9504 | 18.40489 | 17.53089 | 0.5455146 | 0.8739921
25.5184 | 18.9468 | 18.38694 | 17.51159 | 0.5598642 | 0.8753444
25.5284 | 18.927 | 18.369 | 17.4923 | 0.5580026 | 0.8767004
25.5384 | 18.9202 | 18.35107 | 17.47301 | 0.5691298 | 0.8780601
25.5484 | 18.914 | 18.33315 | 17.45373 | 0.5808458 | 0.8794236
25.5584 | 18.8921 | 18.31525 | 17.43446 | 0.5768503 | 0.8807907
25.5684 | 18.8849 | 18.29736 | 17.41519 | 0.5875436 | 0.8821615
25.5784 | 18.8754 | 18.27947 | 17.39594 | 0.5959252 | 0.8835362
25.5884 | 18.8871 | 18.2616 | 17.37669 | 0.6254954 | 0.8849145
25.5984 | 18.8723 | 18.24375 | 17.35745 | 0.6285538 | 0.8862967
25.6084 | 18.8439 | 18.2259 | 17.33822 | 0.6180005 | 0.8876826
25.6184 | 18.8481 | 18.20806 | 17.31899 | 0.6400354 | 0.8890722
25.6284 | 18.837 | 18.19024 | 17.29978 | 0.6467584 | 0.8904658
25.6384 | 18.8262 | 18.17243 | 17.28057 | 0.6537695 | 0.8918631
25.6484 | 18.8114 | 18.15463 | 17.26137 | 0.6567684 | 0.8932643
25.6584 | 18.8168 | 18.13684 | 17.24218 | 0.6799553 | 0.8946692
25.6684 | 18.7979 | 18.11907 | 17.22299 | 0.6788299 | 0.8960782
25.6784 | 18.8103 | 18.10131 | 17.20382 | 0.7089924 | 0.8974909
25.6884 | 18.7991 | 18.08356 | 17.18465 | 0.7155424 | 0.8989075
25.6984 | 18.7821 | 18.06582 | 17.16549 | 0.71628 | 0.9003281
25.7084 | 18.7782 | 18.04809 | 17.14634 | 0.7301051 | 0.9017526
25.7184 | 18.7734 | 18.03038 | 17.1272 | 0.7430176 | 0.903181
25.7284 | 18.7604 | 18.01268 | 17.10807 | 0.7477175 | 0.9046134
25.7384 | 18.7741 | 17.995 | 17.08895 | 0.7791046 | 0.9060497
25.7484 | 18.7641 | 17.97732 | 17.06983 | 0.7867789 | 0.9074901
25.7584 | 18.7527 | 17.95966 | 17.05073 | 0.7930403 | 0.9089344
25.7684 | 18.7445 | 17.94201 | 17.03163 | 0.8024888 | 0.9103827
25.7783 | 18.7404 | 17.92455 | 17.01273 | 0.815848 | 0.9118203
25.7883 | 18.7372 | 17.90693 | 16.99365 | 0.8302704 | 0.9132767
25.7983 | 18.7325 | 17.88932 | 16.97458 | 0.8431796 | 0.9147371
25.8083 | 18.7116 | 17.87172 | 16.95552 | 0.8398756 | 0.9162015
25.8183 | 18.7191 | 17.85414 | 16.93647 | 0.8649583 | 0.91767
25.8283 | 18.6989 | 17.83657 | 16.91743 | 0.8623274 | 0.9191427
25.8383 | 18.7089 | 17.81902 | 16.8984 | 0.8898831 | 0.9206195
25.8483 | 18.6987 | 17.80147 | 16.87937 | 0.8972253 | 0.9221003
25.8583 | 18.6888 | 17.78395 | 16.86036 | 0.9048538 | 0.9235853
25.8683 | 18.6801 | 17.76643 | 16.84136 | 0.9136685 | 0.9250745
25.8783 | 18.6733 | 17.74893 | 16.82236 | 0.9243695 | 0.9265678
25.8883 | 18.6588 | 17.73144 | 16.80338 | 0.9273566 | 0.9280654
25.8983 | 18.6695 | 17.71397 | 16.7844 | 0.9555298 | 0.9295671
25.9083 | 18.649 | 17.69651 | 16.76544 | 0.9524889 | 0.9310731
25.9183 | 18.6367 | 17.67907 | 16.74648 | 0.957634 | 0.9325832
25.9283 | 18.6388 | 17.66164 | 16.72754 | 0.9771648 | 0.9340978
25.9383 | 18.6239 | 17.64422 | 16.7086 | 0.9796814 | 0.9356165
25.9483 | 18.6183 | 17.62682 | 16.68968 | 0.9914837 | 0.9371395
25.9583 | 18.6196 | 17.60943 | 16.67076 | 1.010172 | 0.9386668
25.9683 | 18.6002 | 17.59205 | 16.65186 | 1.008145 | 0.9401984
25.9783 | 18.6059 | 17.5747 | 16.63296 | 1.031204 | 0.9417344
25.9883 | 18.585 | 17.55735 | 16.61408 | 1.027648 | 0.9432747
25.9983 | 18.5899 | 17.54002 | 16.5952 | 1.049878 | 0.9448194
26.0083 | 18.5756 | 17.52271 | 16.57634 | 1.052893 | 0.9463685
26.0183 | 18.5701 | 17.50541 | 16.55749 | 1.064692 | 0.947922
26.0283 | 18.5543 | 17.48812 | 16.53864 | 1.066178 | 0.9494799
26.0383 | 18.5615 | 17.47085 | 16.51981 | 1.090648 | 0.9510422
26.0483 | 18.5561 | 17.4536 | 16.50099 | 1.102502 | 0.952609
26.0583 | 18.5423 | 17.43636 | 16.48218 | 1.105942 | 0.9541803
26.0683 | 18.5355 | 17.41913 | 16.46338 | 1.116367 | 0.955756
26.0783 | 18.5269 | 17.40192 | 16.44459 | 1.124976 | 0.9573363
26.0883 | 18.5214 | 17.38473 | 16.42581 | 1.13667 | 0.958921
26.0983 | 18.523 | 17.36755 | 16.40704 | 1.155449 | 0.9605103
26.1083 | 18.4952 | 17.35039 | 16.38828 | 1.144812 | 0.9621042
26.1183 | 18.512 | 17.33324 | 16.36954 | 1.178759 | 0.9637027
26.1283 | 18.485 | 17.31611 | 16.3508 | 1.168891 | 0.9653057
26.1383 | 18.4845 | 17.29899 | 16.33208 | 1.185507 | 0.9669134
26.1483 | 18.4819 | 17.28189 | 16.31337 | 1.200007 | 0.9685257
26.1583 | 18.4713 | 17.26481 | 16.29467 | 1.206492 | 0.9701426
26.1683 | 18.4629 | 17.24774 | 16.27598 | 1.21516 | 0.9717642
26.1783 | 18.4533 | 17.23069 | 16.2573 | 1.222612 | 0.9733905
26.1883 | 18.4401 | 17.21365 | 16.23863 | 1.226449 | 0.9750215
26.1983 | 18.4365 | 17.19663 | 16.21997 | 1.239869 | 0.9766572
26.2083 | 18.4422 | 17.17963 | 16.20133 | 1.262573 | 0.9782977
26.2183 | 18.4358 | 17.16264 | 16.1827 | 1.27316 | 0.9799429
26.2283 | 18.4078 | 17.14567 | 16.16408 | 1.262131 | 0.9815929
26.2383 | 18.4046 | 17.12871 | 16.14547 | 1.275886 | 0.9832476
26.2483 | 18.3909 | 17.11178 | 16.12687 | 1.279124 | 0.9849073
26.2583 | 18.3865 | 17.09485 | 16.10828 | 1.291646 | 0.9865717
26.2683 | 18.3941 | 17.07795 | 16.08971 | 1.316151 | 0.988241
26.2783 | 18.3754 | 17.06106 | 16.07115 | 1.314339 | 0.9899152
26.2883 | 18.3665 | 17.04419 | 16.0526 | 1.32231 | 0.9915943
26.2983 | 18.3665 | 17.02734 | 16.03406 | 1.339165 | 0.9932782
26.3083 | 18.3504 | 17.0105 | 16.01553 | 1.339902 | 0.9949672
26.3183 | 18.3316 | 16.99368 | 15.99702 | 1.337923 | 0.996661
26.3283 | 18.3273 | 16.97687 | 15.97851 | 1.350426 | 0.9983599
26.3383 | 18.3237 | 16.96009 | 15.96002 | 1.363612 | 1.000064
26.3483 | 18.3227 | 16.94332 | 15.94155 | 1.379381 | 1.001773
26.3583 | 18.3049 | 16.92657 | 15.92308 | 1.378332 | 1.003487
26.3683 | 18.2936 | 16.90983 | 15.90463 | 1.383766 | 1.005205
26.3783 | 18.2931 | 16.89312 | 15.88619 | 1.399983 | 1.006929
26.3883 | 18.2847 | 16.87642 | 15.86776 | 1.408282 | 1.008659
26.3983 | 18.2618 | 16.85974 | 15.84934 | 1.402064 | 1.010393
26.4083 | 18.2626 | 16.84307 | 15.83094 | 1.419527 | 1.012132
26.4183 | 18.2493 | 16.82643 | 15.81255 | 1.422873 | 1.013877
26.4283 | 18.2385 | 16.8098 | 15.79417 | 1.428701 | 1.015627
26.4383 | 18.2241 | 16.79319 | 15.77581 | 1.430912 | 1.017381
26.4483 | 18.221 | 16.7766 | 15.75745 | 1.444404 | 1.019142
26.4583 | 18.204 | 16.76002 | 15.73911 | 1.443978 | 1.020907
26.4683 | 18.2056 | 16.74347 | 15.72079 | 1.462134 | 1.022678
26.4783 | 18.1896 | 16.72693 | 15.70247 | 1.462672 | 1.024454
26.4883 | 18.1835 | 16.71041 | 15.68417 | 1.473092 | 1.026235
26.4983 | 18.1679 | 16.69391 | 15.66589 | 1.473993 | 1.028021
26.5083 | 18.1518 | 16.67742 | 15.64761 | 1.474376 | 1.029813
26.5183 | 18.1404 | 16.66096 | 15.62935 | 1.47944 | 1.031611
26.5283 | 18.1354 | 16.64451 | 15.6111 | 1.490886 | 1.033413
26.5383 | 18.1314 | 16.62809 | 15.59287 | 1.503313 | 1.035222
26.5483 | 18.1306 | 16.61168 | 15.57464 | 1.518922 | 1.037035
26.5583 | 18.1109 | 16.59529 | 15.55643 | 1.515611 | 1.038854
26.5683 | 18.1055 | 16.57892 | 15.53824 | 1.526582 | 1.040679
26.5783 | 18.0898 | 16.56257 | 15.52006 | 1.527234 | 1.042509
26.5883 | 18.0858 | 16.54623 | 15.50189 | 1.539567 | 1.044345
26.5983 | 18.0706 | 16.52992 | 15.48373 | 1.540681 | 1.046186
26.6083 | 18.0694 | 16.51362 | 15.46559 | 1.555776 | 1.048032
26.6183 | 18.0604 | 16.49735 | 15.44746 | 1.563052 | 1.049885
26.6283 | 18.0555 | 16.48109 | 15.42935 | 1.574408 | 1.051743
26.6383 | 18.0418 | 16.46485 | 15.41125 | 1.576945 | 1.053606
26.6483 | 18.0434 | 16.44864 | 15.39316 | 1.594763 | 1.055476
26.6583 | 18.0239 | 16.43244 | 15.37509 | 1.591461 | 1.057351
26.6683 | 18.0359 | 16.41626 | 15.35703 | 1.619639 | 1.059232
26.6783 | 18.0145 | 16.4001 | 15.33898 | 1.614398 | 1.061118
26.6883 | 18.0108 | 16.38396 | 15.32095 | 1.626837 | 1.063011
26.6983 | 18.0067 | 16.36784 | 15.30293 | 1.638857 | 1.064909
26.7083 | 17.9937 | 16.35174 | 15.28493 | 1.641957 | 1.066813
26.7183 | 17.9884 | 16.33566 | 15.26694 | 1.652736 | 1.068722
26.7283 | 17.9952 | 16.3196 | 15.24897 | 1.675596 | 1.070638
26.7383 | 17.9944 | 16.30356 | 15.231 | 1.690836 | 1.07256
26.7482 | 17.97 | 16.2877 | 15.21324 | 1.682295 | 1.074468
26.7582 | 17.9705 | 16.27171 | 15.1953 | 1.698795 | 1.076401
26.7682 | 17.9639 | 16.25573 | 15.17739 | 1.708174 | 1.078341
26.7782 | 17.9525 | 16.23977 | 15.15948 | 1.712733 | 1.080286
26.7882 | 17.9597 | 16.22383 | 15.14159 | 1.735872 | 1.082237
26.7982 | 17.9513 | 16.20791 | 15.12372 | 1.74339 | 1.084195
26.8082 | 17.9435 | 16.19201 | 15.10585 | 1.751487 | 1.086158
26.8182 | 17.9262 | 16.17614 | 15.08801 | 1.750064 | 1.088128
26.8282 | 17.9238 | 16.16028 | 15.07018 | 1.763521 | 1.090104
26.8382 | 17.932 | 16.14444 | 15.05236 | 1.787556 | 1.092086
26.8482 | 17.9289 | 16.12863 | 15.03456 | 1.800271 | 1.094074
26.8582 | 17.9116 | 16.11284 | 15.01677 | 1.798765 | 1.096069
26.8682 | 17.9102 | 16.09706 | 14.99899 | 1.813137 | 1.098069
26.8782 | 17.8815 | 16.08131 | 14.98123 | 1.800189 | 1.100076
26.8882 | 17.9026 | 16.06558 | 14.96349 | 1.83702 | 1.102089
26.8982 | 17.8732 | 16.04987 | 14.94576 | 1.823329 | 1.104109
26.9082 | 17.8599 | 16.03418 | 14.92805 | 1.825717 | 1.106135
26.9182 | 17.8767 | 16.01852 | 14.91035 | 1.858184 | 1.108167
26.9282 | 17.8585 | 16.00287 | 14.89266 | 1.85563 | 1.110206
26.9382 | 17.8574 | 15.98725 | 14.875 | 1.870154 | 1.112251
26.9482 | 17.8487 | 15.97164 | 14.85734 | 1.877056 | 1.114303
26.9582 | 17.8278 | 15.95606 | 14.8397 | 1.871737 | 1.116361
26.9682 | 17.8397 | 15.9405 | 14.82208 | 1.899196 | 1.118426
26.9782 | 17.8126 | 15.92497 | 14.80447 | 1.887633 | 1.120497
26.9882 | 17.8206 | 15.90945 | 14.78688 | 1.911149 | 1.122575
26.9982 | 17.805 | 15.89396 | 14.7693 | 1.911043 | 1.124659
27.0082 | 17.7907 | 15.87849 | 14.75174 | 1.912214 | 1.12675
27.0182 | 17.7913 | 15.86304 | 14.73419 | 1.928264 | 1.128848
27.0282 | 17.7918 | 15.84761 | 14.71666 | 1.944192 | 1.130953
27.0382 | 17.7837 | 15.8322 | 14.69914 | 1.951497 | 1.133064
27.0482 | 17.7785 | 15.81682 | 14.68164 | 1.96168 | 1.135182
27.0582 | 17.7477 | 15.80146 | 14.66415 | 1.946241 | 1.137307
27.0682 | 17.752 | 15.78612 | 14.64668 | 1.965879 | 1.139438
27.0782 | 17.7497 | 15.7708 | 14.62923 | 1.978895 | 1.141577
27.0882 | 17.7284 | 15.75551 | 14.61179 | 1.972889 | 1.143722
27.0982 | 17.7303 | 15.74024 | 14.59437 | 1.990059 | 1.145875
27.1082 | 17.7219 | 15.72499 | 14.57696 | 1.996908 | 1.148034
27.1182 | 17.7246 | 15.70977 | 14.55957 | 2.014833 | 1.1502
27.1282 | 17.703 | 15.69456 | 14.54219 | 2.008435 | 1.152374
27.1382 | 17.6857 | 15.67938 | 14.52483 | 2.006315 | 1.154554
27.1482 | 17.6855 | 15.66423 | 14.50749 | 2.021272 | 1.156742
27.1582 | 17.6902 | 15.64909 | 14.49016 | 2.041105 | 1.158936
27.1682 | 17.6833 | 15.63398 | 14.47285 | 2.049316 | 1.161138
27.1782 | 17.6663 | 15.6189 | 14.45555 | 2.047403 | 1.163347
27.1882 | 17.6745 | 15.60383 | 14.43827 | 2.070667 | 1.165563
27.1982 | 17.6542 | 15.58879 | 14.42101 | 2.065408 | 1.167787
27.2082 | 17.6487 | 15.57377 | 14.40376 | 2.074926 | 1.170017
27.2182 | 17.6458 | 15.55878 | 14.38653 | 2.08702 | 1.172255
27.2282 | 17.6329 | 15.54381 | 14.36931 | 2.08909 | 1.174501
27.2382 | 17.6382 | 15.52886 | 14.35211 | 2.109337 | 1.176754
27.2482 | 17.6252 | 15.51394 | 14.33493 | 2.11126 | 1.179014
27.2582 | 17.6253 | 15.49904 | 14.31776 | 2.126259 | 1.181282
27.2682 | 17.6239 | 15.48417 | 14.30061 | 2.139735 | 1.183557
27.2782 | 17.6082 | 15.46931 | 14.28347 | 2.138886 | 1.18584
27.2882 | 17.6164 | 15.45449 | 14.26636 | 2.161914 | 1.18813
27.2982 | 17.5913 | 15.43968 | 14.24925 | 2.151617 | 1.190428
27.3082 | 17.5996 | 15.4249 | 14.23217 | 2.174697 | 1.192733
27.3182 | 17.6097 | 15.41015 | 14.2151 | 2.199552 | 1.195047
27.3282 | 17.5733 | 15.39542 | 14.19805 | 2.177883 | 1.197367
27.3382 | 17.5855 | 15.38071 | 14.18101 | 2.20479 | 1.199696
27.3482 | 17.5812 | 15.36603 | 14.164 | 2.215172 | 1.202033
27.3582 | 17.5747 | 15.35137 | 14.14699 | 2.22333 | 1.204377
27.3682 | 17.5602 | 15.33674 | 14.13001 | 2.223463 | 1.206729
27.3782 | 17.5703 | 15.32213 | 14.11304 | 2.248172 | 1.209089
27.3882 | 17.5544 | 15.30754 | 14.09609 | 2.246856 | 1.211457
27.3982 | 17.5585 | 15.29299 | 14.07915 | 2.265515 | 1.213833
27.4082 | 17.5463 | 15.27845 | 14.06223 | 2.267849 | 1.216217
27.4182 | 17.5314 | 15.26394 | 14.04533 | 2.267459 | 1.218609
27.4282 | 17.531 | 15.24946 | 14.02845 | 2.281543 | 1.221009
27.4382 | 17.5235 | 15.235 | 14.01158 | 2.288502 | 1.223418
27.4482 | 17.5115 | 15.22056 | 13.99473 | 2.290937 | 1.225834
27.4582 | 17.4968 | 15.20615 | 13.9779 | 2.290646 | 1.228259
27.4682 | 17.4936 | 15.19177 | 13.96108 | 2.301829 | 1.230692
27.4782 | 17.4971 | 15.17741 | 13.94428 | 2.319688 | 1.233133
27.4882 | 17.4843 | 15.16308 | 13.9275 | 2.32122 | 1.235583
27.4982 | 17.4684 | 15.14877 | 13.91073 | 2.319628 | 1.23804
27.5082 | 17.4616 | 15.13449 | 13.89398 | 2.32711 | 1.240507
27.5182 | 17.4638 | 15.12023 | 13.87725 | 2.343566 | 1.242982
27.5282 | 17.4555 | 15.106 | 13.86054 | 2.349496 | 1.245465
27.5382 | 17.4478 | 15.0918 | 13.84384 | 2.356001 | 1.247957
27.5482 | 17.4337 | 15.07762 | 13.82716 | 2.35608 | 1.250457
27.5582 | 17.4253 | 15.06347 | 13.8105 | 2.361832 | 1.252966
27.5682 | 17.4191 | 15.04934 | 13.79386 | 2.369759 | 1.255484
27.5782 | 17.4155 | 15.03524 | 13.77723 | 2.38026 | 1.25801
27.5882 | 17.4196 | 15.02117 | 13.76062 | 2.398434 | 1.260546
27.5982 | 17.4051 | 15.00712 | 13.74403 | 2.397983 | 1.26309
27.6082 | 17.3875 | 14.9931 | 13.72745 | 2.394404 | 1.265642
27.6182 | 17.3919 | 14.9791 | 13.7109 | 2.4128 | 1.268204
27.6282 | 17.381 | 14.96513 | 13.69436 | 2.415869 | 1.270775
27.6382 | 17.3892 | 14.95119 | 13.67783 | 2.438011 | 1.273354
27.6482 | 17.3781 | 14.93727 | 13.66133 | 2.440827 | 1.275943
27.6582 | 17.3654 | 14.92338 | 13.64484 | 2.442016 | 1.278541
27.6682 | 17.3667 | 14.90952 | 13.62837 | 2.457179 | 1.281148
27.6782 | 17.3647 | 14.89569 | 13.61192 | 2.469014 | 1.283764
27.6882 | 17.3504 | 14.88188 | 13.59549 | 2.468522 | 1.286389
27.6982 | 17.335 | 14.8681 | 13.57907 | 2.466904 | 1.289023
27.7082 | 17.3338 | 14.85434 | 13.56267 | 2.479458 | 1.291667
27.7182 | 17.3214 | 14.84061 | 13.54629 | 2.480786 | 1.29432
27.7281 | 17.333 | 14.82705 | 13.5301 | 2.505949 | 1.296956
27.7381 | 17.3068 | 14.81338 | 13.51375 | 2.493422 | 1.299628
27.7481 | 17.3078 | 14.79973 | 13.49742 | 2.508067 | 1.302309
27.7581 | 17.3001 | 14.78611 | 13.48111 | 2.513985 | 1.305
27.7681 | 17.2781 | 14.77252 | 13.46482 | 2.505576 | 1.3077
27.7781 | 17.2828 | 14.75896 | 13.44855 | 2.523839 | 1.31041
27.7881 | 17.2612 | 14.74543 | 13.4323 | 2.515774 | 1.31313
27.7981 | 17.2687 | 14.73192 | 13.41606 | 2.536781 | 1.315859
27.8081 | 17.2652 | 14.71844 | 13.39984 | 2.546761 | 1.318599
27.8181 | 17.2649 | 14.70499 | 13.38364 | 2.559912 | 1.321348
27.8281 | 17.2278 | 14.69156 | 13.36746 | 2.536236 | 1.324107
27.8381 | 17.2207 | 14.67817 | 13.35129 | 2.542531 | 1.326876
27.8481 | 17.2213 | 14.6648 | 13.33515 | 2.556498 | 1.329655
27.8581 | 17.2085 | 14.65146 | 13.31902 | 2.557037 | 1.332444
27.8681 | 17.204 | 14.63815 | 13.30291 | 2.565848 | 1.335243
27.8781 | 17.1933 | 14.62487 | 13.28682 | 2.56843 | 1.338052
27.8881 | 17.1749 | 14.61162 | 13.27074 | 2.563284 | 1.340871
27.8981 | 17.1762 | 14.59839 | 13.25469 | 2.577809 | 1.343701
27.9081 | 17.1563 | 14.58519 | 13.23865 | 2.571105 | 1.346541
27.9181 | 17.1696 | 14.57203 | 13.22264 | 2.597573 | 1.349391
27.9281 | 17.1482 | 14.55889 | 13.20664 | 2.589312 | 1.352252
27.9381 | 17.1366 | 14.54578 | 13.19065 | 2.590822 | 1.355124
27.9481 | 17.1347 | 14.5327 | 13.17469 | 2.602003 | 1.358005
27.9581 | 17.1205 | 14.51965 | 13.15875 | 2.600855 | 1.360898
27.9681 | 17.1302 | 14.50662 | 13.14282 | 2.623577 | 1.363801
27.9781 | 17.1141 | 14.49363 | 13.12691 | 2.620471 | 1.366714
27.9881 | 17.1077 | 14.48067 | 13.11103 | 2.627035 | 1.369639
27.9981 | 17.1087 | 14.46773 | 13.09516 | 2.64097 | 1.372574
28.0081 | 17.0917 | 14.45483 | 13.0793 | 2.636875 | 1.37552
28.0181 | 17.084 | 14.44195 | 13.06347 | 2.642051 | 1.378477
28.0281 | 17.0854 | 14.4291 | 13.04766 | 2.656296 | 1.381446
28.0381 | 17.0788 | 14.41629 | 13.03186 | 2.662513 | 1.384425
28.0481 | 17.0849 | 14.4035 | 13.01609 | 2.681399 | 1.387415
28.0581 | 17.0826 | 14.39074 | 13.00033 | 2.691856 | 1.390416
28.0681 | 17.0604 | 14.37802 | 12.98459 | 2.682382 | 1.393429
28.0781 | 17.0693 | 14.36532 | 12.96887 | 2.703979 | 1.396453
28.0881 | 17.0577 | 14.35265 | 12.95317 | 2.705045 | 1.399488
28.0981 | 17.066 | 14.34002 | 12.93748 | 2.725981 | 1.402535
28.1081 | 17.0554 | 14.32741 | 12.92182 | 2.727987 | 1.405593
28.1181 | 17.0428 | 14.31484 | 12.90618 | 2.727962 | 1.408663
28.1281 | 17.0419 | 14.30229 | 12.89055 | 2.739607 | 1.411744
28.1381 | 17.0489 | 14.28978 | 12.87494 | 2.759121 | 1.414837
28.1481 | 17.0403 | 14.2773 | 12.85935 | 2.763005 | 1.417942
28.1581 | 17.0244 | 14.26484 | 12.84378 | 2.759558 | 1.421058
28.1681 | 17.0391 | 14.25242 | 12.82823 | 2.786679 | 1.424187
28.1781 | 17.0167 | 14.24003 | 12.8127 | 2.77667 | 1.427327
28.1881 | 17.0159 | 14.22767 | 12.79719 | 2.78823 | 1.430479
28.1981 | 17.0095 | 14.21534 | 12.7817 | 2.794159 | 1.433643
28.2081 | 17.0018 | 14.20304 | 12.76622 | 2.798757 | 1.43682
28.2181 | 16.9978 | 14.19078 | 12.75077 | 2.807023 | 1.440009
28.2281 | 16.9864 | 14.17854 | 12.73533 | 2.807858 | 1.44321
28.2381 | 16.984 | 14.16634 | 12.71992 | 2.817661 | 1.446423
28.2481 | 16.966 | 14.15417 | 12.70452 | 2.811833 | 1.449648
28.2581 | 16.9658 | 14.14203 | 12.68914 | 2.823773 | 1.452886
28.2681 | 16.9558 | 14.12992 | 12.67378 | 2.825882 | 1.456137
28.2781 | 16.9409 | 14.11784 | 12.65844 | 2.823058 | 1.4594
28.2881 | 16.93 | 14.1058 | 12.64312 | 2.824203 | 1.462676
28.2981 | 16.9309 | 14.09378 | 12.62782 | 2.837115 | 1.465965
28.3081 | 16.9219 | 14.0818 | 12.61254 | 2.840096 | 1.469267
28.3181 | 16.907 | 14.06986 | 12.59728 | 2.837144 | 1.472581
28.3281 | 16.8963 | 14.05794 | 12.58203 | 2.83836 | 1.475908
28.3381 | 16.8867 | 14.04606 | 12.56681 | 2.840644 | 1.479249
28.3481 | 16.8855 | 14.03421 | 12.5516 | 2.851294 | 1.482602
28.3581 | 16.8767 | 14.02239 | 12.53642 | 2.854313 | 1.485969
28.3681 | 16.8509 | 14.0106 | 12.52125 | 2.840299 | 1.489349
28.3781 | 16.8545 | 13.99885 | 12.50611 | 2.855652 | 1.492742
28.3881 | 16.8465 | 13.98713 | 12.49098 | 2.859372 | 1.496149
28.3981 | 16.8343 | 13.97544 | 12.47587 | 2.858859 | 1.49957
28.4081 | 16.8208 | 13.96379 | 12.46078 | 2.857013 | 1.503003
28.4181 | 16.809 | 13.95217 | 12.44572 | 2.856834 | 1.506451
28.4281 | 16.7931 | 13.94058 | 12.43067 | 2.852521 | 1.509912
28.4381 | 16.8072 | 13.92902 | 12.41564 | 2.878175 | 1.513387
28.4481 | 16.8 | 13.9175 | 12.40063 | 2.882496 | 1.516876
28.4581 | 16.7805 | 13.90602 | 12.38564 | 2.874483 | 1.520379
28.4681 | 16.7852 | 13.89456 | 12.37067 | 2.890637 | 1.523896
28.4781 | 16.7525 | 13.88314 | 12.35572 | 2.869357 | 1.527427
28.4881 | 16.7687 | 13.87176 | 12.34079 | 2.896942 | 1.530973
28.4981 | 16.7572 | 13.86041 | 12.32587 | 2.896794 | 1.534532
28.5081 | 16.738 | 13.84909 | 12.31098 | 2.888912 | 1.538106
28.5181 | 16.7305 | 13.8378 | 12.29611 | 2.892696 | 1.541695
28.5281 | 16.7297 | 13.82655 | 12.28126 | 2.903145 | 1.545298
28.5381 | 16.7193 | 13.81534 | 12.26642 | 2.90396 | 1.548916
28.5481 | 16.713 | 13.80416 | 12.25161 | 2.90884 | 1.552548
28.5581 | 16.7143 | 13.79301 | 12.23682 | 2.921286 | 1.556196
28.5681 | 16.6928 | 13.7819 | 12.22204 | 2.910898 | 1.559858
28.5781 | 16.7026 | 13.77083 | 12.20729 | 2.931774 | 1.563535
28.5881 | 16.6806 | 13.75978 | 12.19256 | 2.920815 | 1.567227
28.5981 | 16.6739 | 13.74878 | 12.17784 | 2.925122 | 1.570935
28.6081 | 16.6753 | 13.73781 | 12.16315 | 2.937493 | 1.574658
28.6181 | 16.6576 | 13.72687 | 12.14847 | 2.930729 | 1.578396
28.6281 | 16.6559 | 13.71597 | 12.13382 | 2.93993 | 1.58215
28.6381 | 16.6428 | 13.7051 | 12.11919 | 2.937695 | 1.585919
28.6481 | 16.6341 | 13.69428 | 12.10457 | 2.939825 | 1.589704
28.6581 | 16.6261 | 13.68348 | 12.08998 | 2.942619 | 1.593504
28.6681 | 16.6187 | 13.67272 | 12.0754 | 2.945978 | 1.59732
28.6781 | 16.6044 | 13.662 | 12.06085 | 2.9424 | 1.601153
28.6881 | 16.6099 | 13.65131 | 12.04631 | 2.958586 | 1.605001
28.698 | 16.5977 | 13.64077 | 12.03194 | 2.95693 | 1.608827
28.708 | 16.5893 | 13.63016 | 12.01745 | 2.959145 | 1.612708
28.718 | 16.5619 | 13.61958 | 12.00297 | 2.942323 | 1.616605
28.728 | 16.567 | 13.60904 | 11.98852 | 2.957964 | 1.620518
28.738 | 16.5648 | 13.59853 | 11.97408 | 2.96627 | 1.624448
28.748 | 16.5412 | 13.58806 | 11.95967 | 2.953138 | 1.628394
28.758 | 16.5523 | 13.57763 | 11.94527 | 2.974669 | 1.632357
28.768 | 16.5398 | 13.56724 | 11.9309 | 2.972564 | 1.636337
28.778 | 16.519 | 13.55688 | 11.91654 | 2.962122 | 1.640334
28.788 | 16.5329 | 13.54656 | 11.90221 | 2.986342 | 1.644348
28.798 | 16.5054 | 13.53627 | 11.8879 | 2.969125 | 1.64838
28.808 | 16.4991 | 13.52603 | 11.8736 | 2.973071 | 1.652428
28.818 | 16.51 | 13.51582 | 11.85933 | 2.994179 | 1.656494
28.828 | 16.4776 | 13.50565 | 11.84507 | 2.97195 | 1.660577
28.838 | 16.4953 | 13.49552 | 11.83084 | 2.999783 | 1.664678
28.848 | 16.4707 | 13.48542 | 11.81663 | 2.985277 | 1.668797
28.858 | 16.4663 | 13.47537 | 11.80243 | 2.990934 | 1.672933
28.868 | 16.4568 | 13.46535 | 11.78826 | 2.991453 | 1.677087
28.878 | 16.4482 | 13.45537 | 11.77411 | 2.992834 | 1.68126
28.888 | 16.449 | 13.44542 | 11.75997 | 3.003576 | 1.68545
28.898 | 16.4459 | 13.43552 | 11.74586 | 3.010379 | 1.689659
28.908 | 16.431 | 13.42566 | 11.73177 | 3.005344 | 1.693886
28.918 | 16.4244 | 13.41583 | 11.7177 | 3.00857 | 1.698132
28.928 | 16.4132 | 13.40604 | 11.70365 | 3.007157 | 1.702397
28.938 | 16.4046 | 13.39629 | 11.68962 | 3.008306 | 1.706679
28.948 | 16.3991 | 13.38659 | 11.6756 | 3.012514 | 1.710981
28.958 | 16.4048 | 13.37692 | 11.66161 | 3.027884 | 1.715302
28.968 | 16.3901 | 13.36729 | 11.64764 | 3.022814 | 1.719642
28.978 | 16.3779 | 13.3577 | 11.63369 | 3.020205 | 1.724002
28.988 | 16.3699 | 13.34814 | 11.61976 | 3.021756 | 1.72838
28.998 | 16.3778 | 13.33863 | 11.60585 | 3.039167 | 1.732778
29.008 | 16.367 | 13.32916 | 11.59197 | 3.037838 | 1.737196
29.018 | 16.3427 | 13.31973 | 11.5781 | 3.022969 | 1.741633
29.028 | 16.3486 | 13.31034 | 11.56425 | 3.03826 | 1.746091
29.038 | 16.3338 | 13.30099 | 11.55042 | 3.03281 | 1.750568
29.048 | 16.3289 | 13.29168 | 11.53661 | 3.03722 | 1.755066
29.058 | 16.3235 | 13.28241 | 11.52283 | 3.041089 | 1.759583
29.068 | 16.3214 | 13.27318 | 11.50906 | 3.048217 | 1.764121
29.078 | 16.3126 | 13.264 | 11.49532 | 3.048604 | 1.76868
29.088 | 16.3034 | 13.25485 | 11.48159 | 3.04855 | 1.773259
29.098 | 16.2908 | 13.24575 | 11.46789 | 3.045055 | 1.777859
29.108 | 16.2971 | 13.23668 | 11.4542 | 3.060419 | 1.78248
29.118 | 16.2832 | 13.22766 | 11.44054 | 3.05554 | 1.787122
29.128 | 16.2874 | 13.21868 | 11.42689 | 3.06872 | 1.791786
29.138 | 16.2714 | 13.20974 | 11.41327 | 3.061659 | 1.796471
29.148 | 16.2571 | 13.20084 | 11.39967 | 3.056255 | 1.801177
29.158 | 16.2534 | 13.19199 | 11.38609 | 3.061409 | 1.805905
29.168 | 16.2505 | 13.18318 | 11.37252 | 3.067321 | 1.810655
29.178 | 16.2394 | 13.17441 | 11.35898 | 3.06499 | 1.815426
29.188 | 16.2314 | 13.16568 | 11.34546 | 3.065717 | 1.82022
29.198 | 16.2258 | 13.157 | 11.33196 | 3.0688 | 1.825036
29.208 | 16.2111 | 13.14836 | 11.31848 | 3.062741 | 1.829874
29.218 | 16.211 | 13.13976 | 11.30503 | 3.071239 | 1.834735
29.228 | 16.2016 | 13.13121 | 11.29159 | 3.070394 | 1.839619
29.238 | 16.1993 | 13.1227 | 11.27817 | 3.076604 | 1.844525
29.248 | 16.1814 | 13.11423 | 11.26477 | 3.067172 | 1.849455
29.258 | 16.1791 | 13.1058 | 11.2514 | 3.073295 | 1.854408
29.268 | 16.1683 | 13.09742 | 11.23804 | 3.070875 | 1.859383
29.278 | 16.1466 | 13.08909 | 11.22471 | 3.057511 | 1.864383
29.288 | 16.1485 | 13.0808 | 11.21139 | 3.067702 | 1.869406
29.298 | 16.1429 | 13.07255 | 11.1981 | 3.070349 | 1.874453
29.308 | 16.1409 | 13.06435 | 11.18482 | 3.076551 | 1.879524
29.318 | 16.1339 | 13.05619 | 11.17157 | 3.077709 | 1.884619
29.328 | 16.121 | 13.04808 | 11.15834 | 3.072921 | 1.889739
29.338 | 16.1061 | 13.04001 | 11.14513 | 3.066088 | 1.894883
29.348 | 16.11 | 13.03199 | 11.13194 | 3.07801 | 1.900052
29.358 | 16.096 | 13.02401 | 11.11877 | 3.071987 | 1.905245
29.368 | 16.0973 | 13.01608 | 11.10562 | 3.081217 | 1.910464
29.378 | 16.0878 | 13.0082 | 11.09249 | 3.079602 | 1.915708
29.388 | 16.0734 | 13.00036 | 11.07938 | 3.073041 | 1.920977
29.398 | 16.0728 | 12.99257 | 11.06629 | 3.080234 | 1.926271
29.408 | 16.0686 | 12.98482 | 11.05323 | 3.08378 | 1.931592
29.418 | 16.0651 | 12.97712 | 11.04018 | 3.087979 | 1.936938
29.428 | 16.0604 | 12.96947 | 11.02716 | 3.090932 | 1.94231
29.438 | 16.0396 | 12.96186 | 11.01415 | 3.077738 | 1.947709
29.448 | 16.0442 | 12.9543 | 11.00117 | 3.089897 | 1.953135
29.458 | 16.0406 | 12.94679 | 10.98821 | 3.093808 | 1.958587
29.468 | 16.0409 | 12.93933 | 10.97526 | 3.101571 | 1.964065
29.478 | 16.0291 | 12.93191 | 10.96234 | 3.097187 | 1.969571
29.488 | 16.0239 | 12.92454 | 10.94944 | 3.099355 | 1.975104
29.498 | 16.0094 | 12.91723 | 10.93656 | 3.092175 | 1.980665
29.508 | 16.0268 | 12.90995 | 10.9237 | 3.116846 | 1.986253
29.518 | 16.0235 | 12.90273 | 10.91086 | 3.120769 | 1.991869
29.528 | 16.0005 | 12.89556 | 10.89804 | 3.104943 | 1.997513
29.538 | 16.002 | 12.88843 | 10.88525 | 3.113567 | 2.003186
29.548 | 15.9981 | 12.88136 | 10.87247 | 3.116743 | 2.008886
29.558 | 15.989 | 12.87433 | 10.85971 | 3.114669 | 2.014616
29.568 | 15.9803 | 12.86735 | 10.84698 | 3.112946 | 2.020374
29.578 | 15.9806 | 12.86043 | 10.83427 | 3.120172 | 2.026162
29.588 | 15.9725 | 12.85355 | 10.82157 | 3.118949 | 2.031979
29.598 | 15.9673 | 12.84672 | 10.8089 | 3.120576 | 2.037825
29.608 | 15.9571 | 12.83995 | 10.79625 | 3.117151 | 2.043701
29.618 | 15.9441 | 12.83322 | 10.78362 | 3.110876 | 2.049607
29.628 | 15.9456 | 12.82655 | 10.77101 | 3.11905 | 2.055544
29.638 | 15.9481 | 12.81993 | 10.75842 | 3.128173 | 2.061511
29.648 | 15.9378 | 12.81336 | 10.74585 | 3.124445 | 2.067508
29.658 | 15.9252 | 12.80684 | 10.7333 | 3.118364 | 2.073536
29.6679 | 15.9186 | 12.80043 | 10.7209 | 3.118168 | 2.079535
29.6779 | 15.907 | 12.79402 | 10.70839 | 3.112984 | 2.085625
29.6879 | 15.903 | 12.78765 | 10.6959 | 3.115348 | 2.091748
29.6979 | 15.8999 | 12.78134 | 10.68344 | 3.118559 | 2.097902
29.7079 | 15.8891 | 12.77508 | 10.67099 | 3.114018 | 2.104088
29.7179 | 15.8784 | 12.76888 | 10.65857 | 3.109523 | 2.110306
29.7279 | 15.8725 | 12.76273 | 10.64617 | 3.109774 | 2.116557
29.7379 | 15.866 | 12.75663 | 10.63379 | 3.109373 | 2.122841
29.7479 | 15.8701 | 12.75058 | 10.62142 | 3.119517 | 2.129158
29.7579 | 15.8497 | 12.74459 | 10.60908 | 3.105108 | 2.135508
29.7679 | 15.8552 | 12.73866 | 10.59676 | 3.116543 | 2.141892
29.7779 | 15.8468 | 12.73278 | 10.58447 | 3.114024 | 2.14831
29.7879 | 15.8309 | 12.72695 | 10.57219 | 3.103951 | 2.154761
29.7979 | 15.8367 | 12.72118 | 10.55993 | 3.115522 | 2.161248
29.8079 | 15.8289 | 12.71546 | 10.54769 | 3.113438 | 2.167769
29.8179 | 15.8175 | 12.7098 | 10.53548 | 3.107698 | 2.174325
29.8279 | 15.8166 | 12.7042 | 10.52328 | 3.112401 | 2.180916
29.8379 | 15.8042 | 12.69865 | 10.51111 | 3.10555 | 2.187542
29.8479 | 15.8013 | 12.69316 | 10.49896 | 3.10814 | 2.194204
29.8579 | 15.8096 | 12.68773 | 10.48682 | 3.121875 | 2.200902
29.8679 | 15.7838 | 12.68235 | 10.47471 | 3.101452 | 2.207637
29.8779 | 15.7919 | 12.67703 | 10.46262 | 3.114872 | 2.214408
29.8879 | 15.7798 | 12.67177 | 10.45055 | 3.108034 | 2.221216
29.8979 | 15.7691 | 12.66656 | 10.4385 | 3.102538 | 2.228061
29.9079 | 15.7765 | 12.66142 | 10.42647 | 3.115084 | 2.234944
29.9179 | 15.7556 | 12.65633 | 10.41446 | 3.099272 | 2.241864
29.9279 | 15.7502 | 12.6513 | 10.40248 | 3.0989 | 2.248823
29.9379 | 15.7456 | 12.64633 | 10.39051 | 3.099269 | 2.25582
29.9479 | 15.7379 | 12.64142 | 10.37856 | 3.096479 | 2.262856
29.9579 | 15.7306 | 12.63657 | 10.36664 | 3.094029 | 2.269931
29.9679 | 15.7257 | 12.63178 | 10.35474 | 3.093919 | 2.277045
29.9779 | 15.7226 | 12.62705 | 10.34285 | 3.095548 | 2.284199
29.9879 | 15.7153 | 12.62238 | 10.33099 | 3.092917 | 2.291393
29.9979 | 15.7034 | 12.61778 | 10.31915 | 3.085625 | 2.298626
30.0079 | 15.7031 | 12.61323 | 10.30733 | 3.089871 | 2.305901
30.0179 | 15.7005 | 12.60875 | 10.29553 | 3.091755 | 2.313217
30.0279 | 15.6799 | 12.60432 | 10.28375 | 3.075577 | 2.320574
30.0379 | 15.6822 | 12.59996 | 10.27199 | 3.082237 | 2.327973
30.0479 | 15.6815 | 12.59567 | 10.26025 | 3.085834 | 2.335413
30.0579 | 15.6771 | 12.59143 | 10.24854 | 3.085668 | 2.342896
30.0679 | 15.6729 | 12.58726 | 10.23684 | 3.085639 | 2.350422
30.0779 | 15.6707 | 12.58315 | 10.22516 | 3.087545 | 2.357991
30.0879 | 15.6573 | 12.57911 | 10.21351 | 3.078188 | 2.365603
30.0979 | 15.6473 | 12.57513 | 10.20187 | 3.072166 | 2.373259
30.1079 | 15.649 | 12.57122 | 10.19026 | 3.077779 | 2.38096
30.1179 | 15.6457 | 12.56737 | 10.17867 | 3.078327 | 2.388704
30.1279 | 15.6371 | 12.56359 | 10.1671 | 3.07351 | 2.396493
30.1379 | 15.63 | 12.55987 | 10.15555 | 3.070126 | 2.404328
30.1479 | 15.6433 | 12.55622 | 10.14402 | 3.087076 | 2.412209
30.1579 | 15.6251 | 12.55264 | 10.13251 | 3.072459 | 2.420136
30.1679 | 15.606 | 12.54912 | 10.12102 | 3.056875 | 2.428108
30.1779 | 15.6096 | 12.54568 | 10.10955 | 3.063923 | 2.436128
30.1879 | 15.6092 | 12.5423 | 10.0981 | 3.066903 | 2.444196
30.1979 | 15.5938 | 12.53898 | 10.08667 | 3.054816 | 2.45231
30.2079 | 15.5867 | 12.53574 | 10.07527 | 3.050959 | 2.460473
30.2179 | 15.5839 | 12.53257 | 10.06388 | 3.051333 | 2.468684
30.2279 | 15.5783 | 12.52946 | 10.05252 | 3.048838 | 2.476945
30.2379 | 15.5727 | 12.52643 | 10.04117 | 3.046272 | 2.485254
30.2479 | 15.5559 | 12.52346 | 10.02985 | 3.032437 | 2.493613
30.2579 | 15.5538 | 12.52057 | 10.01855 | 3.03323 | 2.502022
30.2679 | 15.5404 | 12.51775 | 10.00727 | 3.022652 | 2.510483
30.2779 | 15.5351 | 12.515 | 9.996004 | 3.020102 | 2.518994
30.2879 | 15.5334 | 12.51232 | 9.984764 | 3.02108 | 2.527556
30.2979 | 15.5141 | 12.50971 | 9.973544 | 3.004386 | 2.53617
30.3079 | 15.5121 | 12.50718 | 9.962344 | 3.004918 | 2.544838
30.3179 | 15.4985 | 12.50472 | 9.951165 | 2.993777 | 2.553557
30.3279 | 15.4955 | 12.50234 | 9.940007 | 2.993162 | 2.562331
30.3379 | 15.4825 | 12.50003 | 9.92887 | 2.982473 | 2.571157
30.3479 | 15.4767 | 12.49779 | 9.917753 | 2.978908 | 2.580039
30.3579 | 15.4751 | 12.49563 | 9.906657 | 2.979468 | 2.588975
30.3679 | 15.4642 | 12.49355 | 9.895581 | 2.970652 | 2.597966
30.3779 | 15.444 | 12.49154 | 9.884526 | 2.952461 | 2.607013
30.3879 | 15.4594 | 12.48961 | 9.873492 | 2.969792 | 2.616116
30.3979 | 15.4464 | 12.48776 | 9.862478 | 2.958645 | 2.625277
30.4079 | 15.438 | 12.48598 | 9.851485 | 2.95202 | 2.634495
30.4179 | 15.4355 | 12.48428 | 9.840512 | 2.951218 | 2.64377
30.4279 | 15.4218 | 12.48266 | 9.82956 | 2.939136 | 2.653103
30.4379 | 15.4198 | 12.48112 | 9.818629 | 2.938675 | 2.662496
30.4479 | 15.4337 | 12.47967 | 9.807718 | 2.954034 | 2.671948
30.4579 | 15.3955 | 12.47829 | 9.796828 | 2.917213 | 2.68146
30.4679 | 15.4127 | 12.47699 | 9.785958 | 2.93571 | 2.691032
30.4779 | 15.4037 | 12.47577 | 9.775109 | 2.927925 | 2.700666
30.4879 | 15.3872 | 12.47464 | 9.76428 | 2.912559 | 2.710361
30.4979 | 15.3893 | 12.47359 | 9.753472 | 2.91571 | 2.720118
30.5079 | 15.3749 | 12.47262 | 9.742684 | 2.902278 | 2.729938
30.5179 | 15.3861 | 12.47174 | 9.731917 | 2.914361 | 2.739822
30.5279 | 15.3634 | 12.47094 | 9.72117 | 2.89246 | 2.74977
30.5379 | 15.3682 | 12.47023 | 9.710444 | 2.897975 | 2.759781
30.5479 | 15.3595 | 12.4696 | 9.699738 | 2.889903 | 2.769859
30.5579 | 15.3531 | 12.46906 | 9.689053 | 2.884045 | 2.780002
30.5679 | 15.334 | 12.4686 | 9.678388 | 2.8654 | 2.790211
30.5779 | 15.3528 | 12.46823 | 9.667744 | 2.884568 | 2.800488
30.5879 | 15.3308 | 12.46795 | 9.65712 | 2.862848 | 2.810832
30.5979 | 15.3252 | 12.46776 | 9.646517 | 2.857439 | 2.821244
30.6079 | 15.3296 | 12.46766 | 9.635934 | 2.861941 | 2.831726
30.6179 | 15.3129 | 12.46765 | 9.625371 | 2.845252 | 2.842277
30.6279 | 15.3144 | 12.46773 | 9.614829 | 2.846673 | 2.852898
30.6378 | 15.2955 | 12.4679 | 9.604413 | 2.827605 | 2.863483
30.6478 | 15.2991 | 12.46816 | 9.593911 | 2.830943 | 2.874246
30.6578 | 15.2933 | 12.46851 | 9.58343 | 2.824789 | 2.885081
30.6678 | 15.2908 | 12.46896 | 9.572969 | 2.821841 | 2.89599
30.6778 | 15.2848 | 12.4695 | 9.562529 | 2.815299 | 2.906972
30.6878 | 15.2882 | 12.47014 | 9.552109 | 2.818063 | 2.918028
30.6978 | 15.2742 | 12.47087 | 9.541709 | 2.803331 | 2.92916
30.7078 | 15.2693 | 12.4717 | 9.53133 | 2.797602 | 2.940368
30.7178 | 15.2638 | 12.47262 | 9.520971 | 2.791177 | 2.951652
30.7278 | 15.283 | 12.47365 | 9.510632 | 2.809354 | 2.963014
30.7378 | 15.2559 | 12.47477 | 9.500314 | 2.781132 | 2.974454
30.7478 | 15.2643 | 12.47599 | 9.490016 | 2.788311 | 2.985973
30.7578 | 15.2631 | 12.47731 | 9.479738 | 2.78579 | 2.997572
30.7678 | 15.2566 | 12.47873 | 9.469481 | 2.777869 | 3.009251
30.7778 | 15.2565 | 12.48025 | 9.459244 | 2.776245 | 3.021011
30.7878 | 15.2467 | 12.48188 | 9.449027 | 2.76482 | 3.032854
30.7978 | 15.2452 | 12.48361 | 9.43883 | 2.761591 | 3.044779
30.8078 | 15.2455 | 12.48544 | 9.428654 | 2.760058 | 3.056789
30.8178 | 15.2403 | 12.48738 | 9.418497 | 2.75292 | 3.068882
30.8278 | 15.2349 | 12.48942 | 9.408361 | 2.745477 | 3.081062
30.8378 | 15.241 | 12.49157 | 9.398246 | 2.749427 | 3.093328
30.8478 | 15.2283 | 12.49383 | 9.38815 | 2.73447 | 3.10568
30.8578 | 15.2178 | 12.4962 | 9.378075 | 2.721604 | 3.118121
30.8678 | 15.2333 | 12.49867 | 9.36802 | 2.734629 | 3.130651
30.8778 | 15.2026 | 12.50126 | 9.357984 | 2.701344 | 3.143271
30.8878 | 15.2186 | 12.50395 | 9.34797 | 2.714648 | 3.155982
30.8978 | 15.2094 | 12.50676 | 9.337975 | 2.702641 | 3.168785
30.9078 | 15.1952 | 12.50968 | 9.328 | 2.68552 | 3.181679
30.9178 | 15.2004 | 12.51271 | 9.318046 | 2.687686 | 3.194668
30.9278 | 15.1913 | 12.51586 | 9.308111 | 2.675437 | 3.207752
30.9378 | 15.1941 | 12.51913 | 9.298197 | 2.674972 | 3.220931
30.9478 | 15.1804 | 12.52251 | 9.288303 | 2.657891 | 3.234206
30.9578 | 15.1728 | 12.52601 | 9.278429 | 2.646791 | 3.24758
30.9678 | 15.1789 | 12.52963 | 9.268575 | 2.649274 | 3.261052
30.9778 | 15.1409 | 12.53336 | 9.258741 | 2.607536 | 3.274624
30.9878 | 15.1584 | 12.53722 | 9.248927 | 2.621178 | 3.288295
30.9978 | 15.1595 | 12.5412 | 9.239133 | 2.618298 | 3.30207
31.0078 | 15.1481 | 12.5453 | 9.229359 | 2.602795 | 3.315946
31.0178 | 15.1438 | 12.54953 | 9.219605 | 2.594268 | 3.329927
31.0278 | 15.1328 | 12.55388 | 9.209871 | 2.578916 | 3.344013
31.0378 | 15.1247 | 12.55836 | 9.200157 | 2.566339 | 3.358205
31.0478 | 15.1275 | 12.56297 | 9.190463 | 2.564533 | 3.372504
31.0578 | 15.1252 | 12.5677 | 9.180788 | 2.5575 | 3.386912
31.0678 | 15.1197 | 12.57256 | 9.171134 | 2.547137 | 3.401429
31.0778 | 15.1245 | 12.57756 | 9.1615 | 2.546943 | 3.416057
31.0878 | 15.1032 | 12.58268 | 9.151886 | 2.520517 | 3.430797
31.0978 | 15.1079 | 12.58794 | 9.142291 | 2.519959 | 3.44565
31.1078 | 15.0988 | 12.59333 | 9.132716 | 2.505466 | 3.460618
31.1178 | 15.1064 | 12.59886 | 9.123162 | 2.507538 | 3.475701
31.1278 | 15.0875 | 12.60453 | 9.113627 | 2.482973 | 3.490901
31.1378 | 15.0764 | 12.61033 | 9.104112 | 2.466069 | 3.506219
31.1478 | 15.0927 | 12.61627 | 9.094617 | 2.476427 | 3.521656
31.1578 | 15.0683 | 12.62236 | 9.085141 | 2.445944 | 3.537215
31.1678 | 15.076 | 12.62858 | 9.075686 | 2.447419 | 3.552895
31.1778 | 15.0689 | 12.63495 | 9.06625 | 2.433951 | 3.568699
31.1878 | 15.0635 | 12.64146 | 9.056834 | 2.422039 | 3.584627
31.1978 | 15.0526 | 12.64812 | 9.047437 | 2.40448 | 3.600682
31.2078 | 15.0585 | 12.65493 | 9.038061 | 2.403574 | 3.616865
31.2178 | 15.0373 | 12.66188 | 9.028704 | 2.37542 | 3.633176
31.2278 | 15.0453 | 12.66898 | 9.019367 | 2.376315 | 3.649618
31.2378 | 15.0269 | 12.67624 | 9.010049 | 2.350659 | 3.666191
31.2478 | 15.0148 | 12.68365 | 9.000752 | 2.33115 | 3.682898
31.2578 | 15.0241 | 12.69121 | 8.991474 | 2.332886 | 3.699741
31.2678 | 15.0066 | 12.69893 | 8.982215 | 2.307666 | 3.716719
31.2778 | 15.0101 | 12.70681 | 8.972976 | 2.303289 | 3.733835
31.2878 | 14.9896 | 12.71485 | 8.963757 | 2.274753 | 3.75109
31.2978 | 14.9939 | 12.72304 | 8.954558 | 2.270856 | 3.768487
31.3078 | 14.9798 | 12.7314 | 8.945378 | 2.248397 | 3.786026
31.3178 | 14.9928 | 12.73993 | 8.936217 | 2.252873 | 3.803709
31.3278 | 14.9749 | 12.74862 | 8.927076 | 2.226285 | 3.821539
31.3378 | 14.9738 | 12.75747 | 8.917955 | 2.216329 | 3.839516
31.3478 | 14.9691 | 12.7665 | 8.908853 | 2.202604 | 3.857642
31.3578 | 14.9533 | 12.77569 | 8.899771 | 2.17761 | 3.875919
31.3678 | 14.9575 | 12.78506 | 8.890708 | 2.172442 | 3.89435
31.3778 | 14.9473 | 12.7946 | 8.881665 | 2.152701 | 3.912934
31.3878 | 14.9462 | 12.80432 | 8.872641 | 2.141884 | 3.931675
31.3978 | 14.9411 | 12.81421 | 8.863637 | 2.12689 | 3.950574
31.4078 | 14.9462 | 12.82428 | 8.854652 | 2.121916 | 3.969632
31.4178 | 14.9372 | 12.83454 | 8.845686 | 2.102661 | 3.988853
31.4278 | 14.9185 | 12.84498 | 8.83674 | 2.073523 | 4.008237
31.4378 | 14.9306 | 12.8556 | 8.827814 | 2.075 | 4.027787
31.4478 | 14.9219 | 12.86641 | 8.818906 | 2.05549 | 4.047504
31.4578 | 14.9219 | 12.87741 | 8.810018 | 2.044491 | 4.067391
31.4678 | 14.9185 | 12.8886 | 8.80115 | 2.029901 | 4.087449
31.4778 | 14.9106 | 12.89998 | 8.792301 | 2.010619 | 4.107681
31.4878 | 14.9141 | 12.91156 | 8.783471 | 2.002542 | 4.128088
31.4978 | 14.9163 | 12.92333 | 8.77466 | 1.992967 | 4.148673
31.5078 | 14.9088 | 12.93531 | 8.765868 | 1.973494 | 4.169438
31.5178 | 14.9179 | 12.94748 | 8.757096 | 1.97042 | 4.190384
31.5278 | 14.8947 | 12.95986 | 8.748343 | 1.934842 | 4.211515
31.5378 | 14.8971 | 12.97244 | 8.73961 | 1.92466 | 4.232831
31.5478 | 14.9093 | 12.98523 | 8.730895 | 1.924068 | 4.254337
31.5578 | 14.895 | 12.99823 | 8.7222 | 1.896768 | 4.276032
31.5678 | 14.9021 | 13.01144 | 8.713524 | 1.890655 | 4.297921
31.5778 | 14.8887 | 13.02487 | 8.704867 | 1.863828 | 4.320005
31.5878 | 14.889 | 13.03852 | 8.696229 | 1.850484 | 4.342288
31.5978 | 14.8965 | 13.05238 | 8.68761 | 1.84412 | 4.36477
31.6077 | 14.8776 | 13.06632 | 8.679096 | 1.811278 | 4.387226
31.6177 | 14.8923 | 13.08063 | 8.670516 | 1.811671 | 4.410113
31.6277 | 14.8741 | 13.09516 | 8.661954 | 1.778938 | 4.433208
31.6377 | 14.885 | 13.10992 | 8.653411 | 1.775076 | 4.456513
31.6477 | 14.8789 | 13.12492 | 8.644888 | 1.753982 | 4.48003
31.6577 | 14.8766 | 13.14015 | 8.636383 | 1.736455 | 4.503762
31.6677 | 14.8623 | 13.15561 | 8.627897 | 1.70669 | 4.527712
31.6777 | 14.885 | 13.17131 | 8.619431 | 1.713686 | 4.551883
31.6877 | 14.8679 | 13.18726 | 8.610983 | 1.680641 | 4.576276
31.6977 | 14.8575 | 13.20345 | 8.602554 | 1.65405 | 4.600896
31.7077 | 14.8672 | 13.21989 | 8.594145 | 1.647312 | 4.625743
31.7177 | 14.8513 | 13.23658 | 8.585754 | 1.614723 | 4.650823
31.7277 | 14.8665 | 13.25352 | 8.577382 | 1.612982 | 4.676136
31.7377 | 14.8499 | 13.27072 | 8.569029 | 1.579184 | 4.701687
31.7477 | 14.8525 | 13.28817 | 8.560694 | 1.564328 | 4.727478
31.7577 | 14.855 | 13.30589 | 8.552379 | 1.54911 | 4.753511
31.7677 | 14.8372 | 13.32387 | 8.544082 | 1.513326 | 4.779792
31.7777 | 14.8351 | 13.34213 | 8.535804 | 1.492975 | 4.806321
31.7877 | 14.8327 | 13.36065 | 8.527545 | 1.472052 | 4.833102
31.7977 | 14.8341 | 13.37944 | 8.519305 | 1.454656 | 4.860139
31.8077 | 14.8301 | 13.39852 | 8.511083 | 1.431582 | 4.887434
31.8177 | 14.8137 | 13.41787 | 8.502881 | 1.395828 | 4.914992
31.8277 | 14.8278 | 13.43751 | 8.494696 | 1.39029 | 4.942814
31.8377 | 14.8163 | 13.45744 | 8.486531 | 1.358864 | 4.970905
31.8477 | 14.8118 | 13.47765 | 8.478384 | 1.334149 | 4.999267
31.8577 | 14.793 | 13.49816 | 8.470256 | 1.294839 | 5.027905
31.8677 | 14.8002 | 13.51897 | 8.462146 | 1.281232 | 5.056822
31.8777 | 14.8041 | 13.54008 | 8.454055 | 1.264025 | 5.08602
31.8877 | 14.7889 | 13.56149 | 8.445983 | 1.227413 | 5.115504
31.8977 | 14.797 | 13.58321 | 8.437929 | 1.213793 | 5.145278
31.9077 | 14.7779 | 13.60524 | 8.429894 | 1.172662 | 5.175344
31.9177 | 14.7794 | 13.62758 | 8.421877 | 1.151816 | 5.205707
31.9277 | 14.7716 | 13.65025 | 8.413879 | 1.121351 | 5.23637
31.9377 | 14.7652 | 13.67324 | 8.405899 | 1.091963 | 5.267338
31.9477 | 14.7736 | 13.69655 | 8.397938 | 1.077049 | 5.298613
31.9577 | 14.7767 | 13.7202 | 8.389995 | 1.056504 | 5.330201
31.9677 | 14.7723 | 13.74418 | 8.382071 | 1.028125 | 5.362105
31.9777 | 14.7598 | 13.76849 | 8.374165 | 0.991308 | 5.394327
31.9877 | 14.777 | 13.79315 | 8.366277 | 0.9838481 | 5.426875
31.9977 | 14.7455 | 13.81816 | 8.358408 | 0.9273425 | 5.45975
32.0077 | 14.7709 | 13.84351 | 8.350557 | 0.9273861 | 5.492957
32.0177 | 14.7651 | 13.86922 | 8.342724 | 0.8958751 | 5.526501
32.0277 | 14.7525 | 13.8953 | 8.33491 | 0.8572047 | 5.560385
32.0377 | 14.7756 | 13.92173 | 8.327114 | 0.8538713 | 5.594615
32.0477 | 14.7583 | 13.94853 | 8.319336 | 0.8097709 | 5.629193
32.0577 | 14.7674 | 13.9757 | 8.311577 | 0.791698 | 5.664125
32.0677 | 14.7613 | 14.00325 | 8.303835 | 0.7580492 | 5.699415
32.0777 | 14.7681 | 14.03118 | 8.296112 | 0.7369185 | 5.735069
32.0877 | 14.7691 | 14.0595 | 8.288407 | 0.7096035 | 5.771089
32.0977 | 14.7602 | 14.0882 | 8.280721 | 0.671998 | 5.807481
32.1077 | 14.7615 | 14.1173 | 8.273052 | 0.6441974 | 5.844251
32.1177 | 14.7745 | 14.1468 | 8.265401 | 0.6276973 | 5.881401
32.1277 | 14.7549 | 14.17671 | 8.257769 | 0.578193 | 5.918938
32.1377 | 14.7659 | 14.20702 | 8.250155 | 0.5588792 | 5.956866
32.1477 | 14.7611 | 14.23775 | 8.242558 | 0.523352 | 5.99519
32.1577 | 14.7578 | 14.26889 | 8.23498 | 0.4889056 | 6.033914
32.1677 | 14.7623 | 14.30046 | 8.22742 | 0.4618353 | 6.073045
32.1777 | 14.7665 | 14.33246 | 8.219878 | 0.4340355 | 6.112587
32.1877 | 14.7547 | 14.3649 | 8.212353 | 0.3898022 | 6.152544
32.1977 | 14.743 | 14.39777 | 8.204847 | 0.3452289 | 6.192924
32.2077 | 14.7536 | 14.43109 | 8.197359 | 0.3225115 | 6.23373
32.2177 | 14.7437 | 14.46486 | 8.189888 | 0.2788438 | 6.274968
32.2277 | 14.7388 | 14.49908 | 8.182436 | 0.2397213 | 6.316643
32.2377 | 14.7304 | 14.53376 | 8.175001 | 0.1966382 | 6.358761
32.2477 | 14.7478 | 14.56891 | 8.167584 | 0.1788887 | 6.401327
32.2577 | 14.7076 | 14.60453 | 8.160185 | 0.103068 | 6.444347
32.2677 | 14.7269 | 14.64063 | 8.152803 | 0.08627017 | 6.487826
32.2777 | 14.7124 | 14.67721 | 8.14544 | 0.03518967 | 6.53177
32.2877 | 14.7306 | 14.71428 | 8.138094 | 0.01632022 | 6.576186
32.2977 | 14.723 | 14.75184 | 8.130766 | -0.02884209 | 6.621076
32.3077 | 14.7026 | 14.78991 | 8.123456 | -0.08730524 | 6.66645
32.3177 | 14.7174 | 14.82847 | 8.116163 | -0.1110735 | 6.712311
32.3277 | 14.7086 | 14.86755 | 8.108888 | -0.1589533 | 6.758665
32.3377 | 14.7023 | 14.90715 | 8.101631 | -0.2048505 | 6.80552
32.3477 | 14.7016 | 14.94727 | 8.094391 | -0.2456699 | 6.852879
32.3577 | 14.7076 | 14.98792 | 8.087169 | -0.2803203 | 6.900752
32.3677 | 14.7015 | 15.0291 | 8.079964 | -0.3276045 | 6.94914
32.3777 | 14.7101 | 15.07083 | 8.072777 | -0.360731 | 6.998054
32.3877 | 14.7106 | 15.1131 | 8.065608 | -0.4025043 | 7.047497
32.3977 | 14.7078 | 15.15593 | 8.058456 | -0.448131 | 7.097476
32.4077 | 14.7109 | 15.19932 | 8.051321 | -0.4884177 | 7.147997
32.4177 | 14.7073 | 15.24327 | 8.044204 | -0.53597 | 7.199066
32.4277 | 14.721 | 15.28779 | 8.037104 | -0.5667947 | 7.25069
32.4377 | 14.7078 | 15.3329 | 8.030022 | -0.6250975 | 7.302875
32.4477 | 14.7095 | 15.37858 | 8.022957 | -0.6690843 | 7.355627
32.4577 | 14.7091 | 15.42486 | 8.01591 | -0.7157625 | 7.408953
32.4677 | 14.7168 | 15.47174 | 8.00888 | -0.7549378 | 7.462858
32.4777 | 14.7331 | 15.51922 | 8.001867 | -0.7861167 | 7.51735
32.4877 | 14.7184 | 15.56731 | 7.994871 | -0.8489051 | 7.572434
32.4977 | 14.7171 | 15.61601 | 7.987893 | -0.8989096 | 7.628116
32.5077 | 14.7261 | 15.66534 | 7.980932 | -0.9392358 | 7.684404
32.5177 | 14.7256 | 15.71529 | 7.973989 | -0.9896918 | 7.741303
32.5277 | 14.7284 | 15.76588 | 7.967062 | -1.037482 | 7.79882
32.5377 | 14.7116 | 15.81711 | 7.960153 | -1.105514 | 7.856962
32.5477 | 14.7219 | 15.86899 | 7.95326 | -1.147094 | 7.915733
32.5577 | 14.7251 | 15.92153 | 7.946385 | -1.196427 | 7.975142
32.5677 | 14.7198 | 15.97472 | 7.939527 | -1.25492 | 8.035193
32.5776 | 14.7322 | 16.02804 | 7.932755 | -1.295838 | 8.095283
32.5876 | 14.7241 | 16.08256 | 7.925931 | -1.358462 | 8.156631
32.5976 | 14.7328 | 16.13777 | 7.919124 | -1.404974 | 8.21865
32.6076 | 14.7157 | 16.19365 | 7.912334 | -1.477953 | 8.281319
32.6176 | 14.7079 | 16.25023 | 7.905561 | -1.542331 | 8.34467
32.6276 | 14.7306 | 16.30751 | 7.898805 | -1.576906 | 8.4087
32.6376 | 14.723 | 16.36548 | 7.892066 | -1.642482 | 8.473416
32.6476 | 14.7261 | 16.42417 | 7.885344 | -1.698067 | 8.538823
32.6576 | 14.7155 | 16.48356 | 7.878639 | -1.768065 | 8.604926
32.6676 | 14.7161 | 16.54368 | 7.871951 | -1.827581 | 8.67173
32.6776 | 14.7277 | 16.60452 | 7.865279 | -1.876823 | 8.739243
32.6876 | 14.7222 | 16.66609 | 7.858625 | -1.943893 | 8.807468
32.6976 | 14.7303 | 16.7284 | 7.851987 | -1.998099 | 8.876412
32.7076 | 14.7172 | 16.79145 | 7.845366 | -2.074245 | 8.946079
32.7176 | 14.7228 | 16.85524 | 7.838762 | -2.132445 | 9.016483
32.7276 | 14.7277 | 16.91977 | 7.832174 | -2.192074 | 9.087599
32.7376 | 14.7365 | 16.98507 | 7.825603 | -2.248567 | 9.159464
32.7476 | 14.7259 | 17.05112 | 7.819049 | -2.325218 | 9.232069
32.7576 | 14.7212 | 17.11793 | 7.812512 | -2.396731 | 9.30542
32.7676 | 14.7183 | 17.18551 | 7.805991 | -2.46721 | 9.379519
32.7776 | 14.7218 | 17.25386 | 7.799487 | -2.532058 | 9.454372
32.7876 | 14.7347 | 17.32298 | 7.792999 | -2.58828 | 9.529981
32.7976 | 14.7275 | 17.39288 | 7.786528 | -2.665378 | 9.60635
32.8076 | 14.7353 | 17.46355 | 7.780073 | -2.728253 | 9.68348
32.8176 | 14.7255 | 17.53501 | 7.773635 | -2.80951 | 9.761375
32.8276 | 14.7266 | 17.60725 | 7.767213 | -2.880651 | 9.840037
32.8376 | 14.7312 | 17.68028 | 7.760808 | -2.949077 | 9.919468
32.8476 | 14.731 | 17.75409 | 7.75442 | -3.023089 | 9.999669
32.8576 | 14.7381 | 17.82869 | 7.748047 | -3.090588 | 10.08064
32.8676 | 14.7289 | 17.90407 | 7.741691 | -3.175175 | 10.16238
32.8776 | 14.7384 | 17.98025 | 7.735352 | -3.241851 | 10.2449
32.8876 | 14.7403 | 18.05721 | 7.729029 | -3.316915 | 10.32819
32.8976 | 14.7511 | 18.13497 | 7.722722 | -3.383867 | 10.41225
32.9076 | 14.7474 | 18.2135 | 7.716431 | -3.466104 | 10.49707
32.9176 | 14.7374 | 18.29283 | 7.710157 | -3.555427 | 10.58267
32.9276 | 14.7403 | 18.37293 | 7.703899 | -3.63263 | 10.66903
32.9376 | 14.7476 | 18.45381 | 7.697657 | -3.706215 | 10.75616
32.9476 | 14.7612 | 18.53548 | 7.691431 | -3.774275 | 10.84404
32.9576 | 14.7537 | 18.61791 | 7.685221 | -3.864207 | 10.93269
32.9676 | 14.7514 | 18.70111 | 7.679028 | -3.949707 | 11.02208
32.9776 | 14.7525 | 18.78507 | 7.672851 | -4.032569 | 11.11222
32.9876 | 14.7529 | 18.86979 | 7.666689 | -4.116886 | 11.2031
32.9976 | 14.7675 | 18.95525 | 7.660544 | -4.187752 | 11.29471
33.0076 | 14.7592 | 19.04146 | 7.654415 | -4.282261 | 11.38705
33.0176 | 14.7704 | 19.1284 | 7.648302 | -4.358003 | 11.4801
33.0276 | 14.7666 | 19.21607 | 7.642205 | -4.449469 | 11.57386
33.0376 | 14.777 | 19.30445 | 7.636124 | -4.527449 | 11.66833
33.0476 | 14.776 | 19.39353 | 7.630058 | -4.617532 | 11.76347
33.0576 | 14.7621 | 19.48331 | 7.624009 | -4.721208 | 11.8593
33.0676 | 14.7871 | 19.57376 | 7.617975 | -4.786662 | 11.95579
33.0776 | 14.7744 | 19.66488 | 7.611958 | -4.890482 | 12.05292
33.0876 | 14.7963 | 19.75665 | 7.605956 | -4.960352 | 12.1507
33.0976 | 14.7851 | 19.84906 | 7.59997 | -5.063957 | 12.24909
33.1076 | 14.7822 | 19.94208 | 7.594 | -5.159882 | 12.34808
33.1176 | 14.8002 | 20.03571 | 7.588045 | -5.235506 | 12.44766
33.1276 | 14.7981 | 20.12991 | 7.582106 | -5.331811 | 12.5478
33.1376 | 14.8009 | 20.22468 | 7.576183 | -5.423778 | 12.64849
33.1476 | 14.8082 | 20.31999 | 7.570276 | -5.511785 | 12.74971
33.1576 | 14.814 | 20.41581 | 7.564384 | -5.601811 | 12.85143
33.1676 | 14.8227 | 20.51213 | 7.558508 | -5.689428 | 12.95362
33.1776 | 14.8315 | 20.60892 | 7.552647 | -5.777416 | 13.05627
33.1876 | 14.8344 | 20.70615 | 7.546802 | -5.871747 | 13.15934
33.1976 | 14.8252 | 20.80379 | 7.540973 | -5.978591 | 13.26282
33.2076 | 14.8441 | 20.90182 | 7.535159 | -6.057723 | 13.36666
33.2176 | 14.8585 | 21.00021 | 7.529361 | -6.141709 | 13.47085
33.2276 | 14.8576 | 21.09892 | 7.523578 | -6.24132 | 13.57534
33.2376 | 14.8617 | 21.19792 | 7.51781 | -6.336221 | 13.68011
33.2476 | 14.8749 | 21.29718 | 7.512058 | -6.422281 | 13.78512
33.2576 | 14.8815 | 21.39666 | 7.506321 | -6.515159 | 13.89034
33.2676 | 14.8997 | 21.49632 | 7.5006 | -6.596621 | 13.99572
33.2776 | 14.8997 | 21.59613 | 7.494894 | -6.696428 | 14.10123
33.2876 | 14.9102 | 21.69604 | 7.489203 | -6.785838 | 14.20684
33.2976 | 14.9215 | 21.79601 | 7.483528 | -6.874511 | 14.31248
33.3076 | 14.9218 | 21.896 | 7.477867 | -6.974204 | 14.41814
33.3176 | 14.9335 | 21.99597 | 7.472222 | -7.062469 | 14.52375
33.3276 | 14.9409 | 22.09586 | 7.466593 | -7.154964 | 14.62927
33.3376 | 14.9549 | 22.19564 | 7.460978 | -7.24074 | 14.73466
33.3476 | 14.974 | 22.29525 | 7.455378 | -7.321248 | 14.83987
33.3576 | 14.9766 | 22.39464 | 7.449794 | -7.418036 | 14.94484
33.3676 | 14.9642 | 22.49375 | 7.444225 | -7.529554 | 15.04953
33.3776 | 14.9818 | 22.59255 | 7.43867 | -7.610748 | 15.15388
33.3876 | 15.0004 | 22.69096 | 7.433131 | -7.690564 | 15.25783
33.3976 | 15.0076 | 22.78895 | 7.427607 | -7.781347 | 15.36134
33.4076 | 15.0091 | 22.88644 | 7.422098 | -7.877337 | 15.46434
33.4176 | 15.011 | 22.98338 | 7.416604 | -7.97238 | 15.56678
33.4276 | 15.0317 | 23.07971 | 7.411124 | -8.048014 | 15.66859
33.4376 | 15.0342 | 23.17538 | 7.40566 | -8.141178 | 15.76972
33.4476 | 15.0366 | 23.27031 | 7.40021 | -8.233711 | 15.8701
33.4576 | 15.0479 | 23.36445 | 7.394776 | -8.31655 | 15.96967
33.4676 | 15.062 | 23.45773 | 7.389356 | -8.395732 | 16.06838
33.4776 | 15.0699 | 23.55009 | 7.383951 | -8.480194 | 16.16614
33.4876 | 15.0634 | 23.64147 | 7.37856 | -8.578068 | 16.26291
33.4976 | 15.0888 | 23.73179 | 7.373185 | -8.642991 | 16.35861
33.5076 | 15.0823 | 23.82099 | 7.367824 | -8.738694 | 16.45317
33.5176 | 15.1164 | 23.90902 | 7.362478 | -8.792615 | 16.54654
33.5276 | 15.1033 | 23.99578 | 7.357146 | -8.892481 | 16.63863
33.5376 | 15.1099 | 24.08123 | 7.351829 | -8.971327 | 16.7294
33.5475 | 15.132 | 24.16445 | 7.34658 | -9.032452 | 16.81787
33.5575 | 15.1504 | 24.24707 | 7.341292 | -9.096672 | 16.90578
33.5675 | 15.144 | 24.32818 | 7.336019 | -9.184183 | 16.99216
33.5775 | 15.1664 | 24.40768 | 7.33076 | -9.241281 | 17.07692
33.5875 | 15.1775 | 24.48554 | 7.325516 | -9.308036 | 17.16002
33.5975 | 15.193 | 24.56168 | 7.320286 | -9.368679 | 17.24139
33.6075 | 15.1917 | 24.63601 | 7.315071 | -9.444313 | 17.32094
33.6175 | 15.2232 | 24.7085 | 7.30987 | -9.485304 | 17.39863
33.6275 | 15.2307 | 24.77908 | 7.304683 | -9.54838 | 17.4744
33.6375 | 15.2615 | 24.84768 | 7.299511 | -9.586176 | 17.54816
33.6475 | 15.2675 | 24.91424 | 7.294353 | -9.646738 | 17.61988
33.6575 | 15.2789 | 24.97868 | 7.28921 | -9.69978 | 17.68947
33.6675 | 15.2993 | 25.04097 | 7.28408 | -9.74167 | 17.75689
33.6775 | 15.3283 | 25.10105 | 7.278965 | -9.772749 | 17.82208
33.6875 | 15.347 | 25.15884 | 7.273864 | -9.81184 | 17.88498
33.6975 | 15.3504 | 25.21431 | 7.268778 | -9.863913 | 17.94554
33.7075 | 15.398 | 25.2674 | 7.263705 | -9.869403 | 18.0037
33.7175 | 15.4083 | 25.31806 | 7.258647 | -9.909755 | 18.05941
33.7275 | 15.4346 | 25.36624 | 7.253603 | -9.931643 | 18.11264
33.7375 | 15.4567 | 25.4119 | 7.248572 | -9.955203 | 18.16333
33.7475 | 15.4903 | 25.45499 | 7.243556 | -9.964693 | 18.21144
33.7575 | 15.53 | 25.49549 | 7.238554 | -9.965489 | 18.25694
33.7675 | 15.5397 | 25.53334 | 7.233566 | -9.993641 | 18.29977
33.7775 | 15.5949 | 25.56852 | 7.228592 | -9.973619 | 18.33993
33.7875 | 15.634 | 25.60099 | 7.223632 | -9.966988 | 18.37736
33.7975 | 15.65 | 25.63072 | 7.218686 | -9.980725 | 18.41204
33.8075 | 15.7088 | 25.6577 | 7.213753 | -9.948903 | 18.44395
33.8175 | 15.7483 | 25.6819 | 7.208835 | -9.933602 | 18.47307
33.8275 | 15.8023 | 25.7033 | 7.20393 | -9.901002 | 18.49937
33.8375 | 15.8334 | 25.72189 | 7.199039 | -9.888486 | 18.52285
33.8475 | 15.9102 | 25.73765 | 7.194162 | -9.827446 | 18.54348
33.8575 | 15.9643 | 25.75057 | 7.189299 | -9.786272 | 18.56127
33.8675 | 16.03 | 25.76066 | 7.184449 | -9.730661 | 18.57621
33.8775 | 16.0944 | 25.76791 | 7.179613 | -9.67351 | 18.5883
33.8875 | 16.1915 | 25.77232 | 7.174791 | -9.58082 | 18.59753
33.8975 | 16.2558 | 25.7739 | 7.169982 | -9.518098 | 18.60392
33.9075 | 16.3287 | 25.77265 | 7.165187 | -9.443953 | 18.60747
33.9175 | 16.4407 | 25.7686 | 7.160406 | -9.327899 | 18.60819
33.9275 | 16.5342 | 25.76175 | 7.155638 | -9.227551 | 18.60611
33.9375 | 16.6443 | 25.75212 | 7.150884 | -9.107819 | 18.60124
33.9475 | 16.7427 | 25.73974 | 7.146143 | -8.997039 | 18.5936
33.9575 | 16.8713 | 25.72463 | 7.141415 | -8.853331 | 18.58322
33.9675 | 17.0019 | 25.70683 | 7.136701 | -8.704929 | 18.57013
33.9775 | 17.1082 | 25.68635 | 7.132001 | -8.578147 | 18.55435
33.9875 | 17.2755 | 25.66324 | 7.127313 | -8.387745 | 18.53593
33.9975 | 17.4304 | 25.63754 | 7.12264 | -8.207141 | 18.5149
34.0075 | 17.5778 | 25.60928 | 7.117979 | -8.031484 | 18.4913
34.0175 | 17.751 | 25.57851 | 7.113332 | -7.827514 | 18.46518
34.0275 | 17.9359 | 25.54528 | 7.108698 | -7.609378 | 18.43658
34.0375 | 18.1473 | 25.50961 | 7.104077 | -7.362314 | 18.40554
34.0475 | 18.3177 | 25.4716 | 7.09947 | -7.1539 | 18.37213
34.0575 | 18.5363 | 25.43126 | 7.094875 | -6.894963 | 18.33639
34.0675 | 18.7798 | 25.38866 | 7.090294 | -6.608857 | 18.29836
34.0775 | 19.0372 | 25.34387 | 7.085726 | -6.306665 | 18.25814
34.0875 | 19.2641 | 25.29692 | 7.081171 | -6.032818 | 18.21575
34.0975 | 19.5346 | 25.24787 | 7.076629 | -5.713273 | 18.17124
34.1075 | 19.8143 | 25.19683 | 7.072101 | -5.382527 | 18.12473
34.1175 | 20.1242 | 25.14381 | 7.067585 | -5.019605 | 18.07622
34.1275 | 20.4191 | 25.08888 | 7.063082 | -4.669776 | 18.02579
34.1375 | 20.7469 | 25.03214 | 7.058592 | -4.285236 | 17.97354
34.1475 | 21.0696 | 24.97362 | 7.054115 | -3.904018 | 17.9195
34.1575 | 21.4423 | 24.91338 | 7.049651 | -3.471084 | 17.86373
34.1675 | 21.793 | 24.85155 | 7.0452 | -3.058545 | 17.80635
34.1775 | 22.1834 | 24.78812 | 7.040762 | -2.604725 | 17.74736
34.1875 | 22.5813 | 24.72321 | 7.036336 | -2.141909 | 17.68687
34.1975 | 23.0223 | 24.65686 | 7.031923 | -1.634562 | 17.62494
34.2075 | 23.4502 | 24.58916 | 7.027524 | -1.138956 | 17.56163
34.2175 | 23.896 | 24.52016 | 7.023136 | -0.6241565 | 17.49702
34.2275 | 24.3904 | 24.44993 | 7.018762 | -0.05953445 | 17.43117
34.2375 | 24.8493 | 24.37856 | 7.0144 | 0.4707441 | 17.36416
34.2475 | 25.3637 | 24.30609 | 7.010051 | 1.057611 | 17.29604
34.2575 | 25.7965 | 24.2326 | 7.005714 | 1.563901 | 17.22689
34.2675 | 26.3927 | 24.15816 | 7.00139 | 2.234543 | 17.15677
34.2775 | 26.9285 | 24.08281 | 6.997079 | 2.845689 | 17.08573
34.2875 | 27.4345 | 24.00667 | 6.99278 | 3.427828 | 17.01389
34.2975 | 28.0833 | 23.92976 | 6.988493 | 4.153539 | 16.94127
34.3075 | 28.5783 | 23.85215 | 6.984219 | 4.726146 | 16.86793
34.3175 | 29.2172 | 23.77391 | 6.979958 | 5.443285 | 16.79396
34.3275 | 29.7835 | 23.69511 | 6.975709 | 6.088395 | 16.7194
34.3375 | 30.3873 | 23.61579 | 6.971472 | 6.771514 | 16.64431
34.3475 | 31.054 | 23.53602 | 6.967248 | 7.517984 | 16.56877
34.3575 | 31.6293 | 23.45584 | 6.963036 | 8.173462 | 16.4928
34.3675 | 32.2893 | 23.37534 | 6.958836 | 8.913959 | 16.41651
34.3775 | 32.9285 | 23.29458 | 6.954648 | 9.633922 | 16.33993
34.3875 | 33.5662 | 23.21357 | 6.950473 | 10.35263 | 16.2631
34.3975 | 34.2652 | 23.1324 | 6.94631 | 11.1328 | 16.18609
34.4075 | 34.8367 | 23.0511 | 6.942159 | 11.7856 | 16.10894
34.4175 | 35.4977 | 22.96972 | 6.938021 | 12.52798 | 16.0317
34.4275 | 36.162 | 22.88833 | 6.933894 | 13.27367 | 15.95443
34.4375 | 36.819 | 22.80698 | 6.92978 | 14.01202 | 15.8772
34.4475 | 37.4179 | 22.72569 | 6.925678 | 14.69221 | 15.80001
34.4575 | 38.0097 | 22.64451 | 6.921587 | 15.36519 | 15.72292
34.4675 | 38.6397 | 22.56349 | 6.917509 | 16.07621 | 15.64598
34.4775 | 39.2331 | 22.48267 | 6.913443 | 16.75043 | 15.56923
34.4875 | 39.8648 | 22.40209 | 6.909388 | 17.46271 | 15.4927
34.4975 | 40.3791 | 22.32179 | 6.905346 | 18.05731 | 15.41644
34.5075 | 40.9512 | 22.2418 | 6.901315 | 18.7094 | 15.34049
34.5174 | 41.4492 | 22.16295 | 6.897337 | 19.28625 | 15.26561
34.5274 | 41.9733 | 22.08369 | 6.89333 | 19.88961 | 15.19036
34.5374 | 42.4534 | 22.00486 | 6.889335 | 20.44854 | 15.11553
34.5474 | 42.8891 | 21.92648 | 6.885351 | 20.96262 | 15.04112
34.5574 | 43.3543 | 21.84857 | 6.88138 | 21.50573 | 14.96719
34.5674 | 43.7357 | 21.77118 | 6.87742 | 21.96452 | 14.89376
34.5774 | 44.1045 | 21.69432 | 6.873472 | 22.41018 | 14.82085
34.5874 | 44.4493 | 21.61802 | 6.869535 | 22.83128 | 14.74849
34.5974 | 44.6698 | 21.54232 | 6.86561 | 23.12748 | 14.67671
34.6074 | 44.9594 | 21.46722 | 6.861697 | 23.49218 | 14.60552
34.6174 | 45.1969 | 21.39276 | 6.857795 | 23.80414 | 14.53496
34.6274 | 45.3313 | 21.31895 | 6.853905 | 24.01235 | 14.46505
34.6374 | 45.5097 | 21.24583 | 6.850027 | 24.26387 | 14.3958
34.6474 | 45.5545 | 21.17339 | 6.84616 | 24.38111 | 14.32723
34.6574 | 45.6564 | 21.10167 | 6.842304 | 24.55473 | 14.25937
34.6674 | 45.6469 | 21.03068 | 6.83846 | 24.61622 | 14.19222
34.6774 | 45.5838 | 20.96044 | 6.834627 | 24.62336 | 14.12581
34.6874 | 45.5662 | 20.89096 | 6.830806 | 24.67524 | 14.06015
34.6974 | 45.3676 | 20.82225 | 6.826996 | 24.54535 | 13.99526
34.7074 | 45.2664 | 20.75434 | 6.823197 | 24.51206 | 13.93114
34.7174 | 45.0127 | 20.68722 | 6.819409 | 24.32548 | 13.86781
34.7274 | 44.7967 | 20.62092 | 6.815633 | 24.17578 | 13.80528
34.7374 | 44.5289 | 20.55544 | 6.811868 | 23.97346 | 13.74357
34.7474 | 44.1351 | 20.49079 | 6.808115 | 23.64431 | 13.68267
34.7574 | 43.836 | 20.42698 | 6.804372 | 23.40902 | 13.62261
34.7674 | 43.3919 | 20.36402 | 6.800641 | 23.02788 | 13.56338
34.7774 | 42.9461 | 20.30192 | 6.79692 | 22.64418 | 13.505
34.7874 | 42.5601 | 20.24069 | 6.793211 | 22.31941 | 13.44748
34.7974 | 41.9712 | 20.18032 | 6.789513 | 21.79088 | 13.39081
34.8074 | 41.5073 | 20.12083 | 6.785826 | 21.38647 | 13.335
34.8174 | 40.8915 | 20.06222 | 6.78215 | 20.82928 | 13.28007
34.8274 | 40.3852 | 20.00449 | 6.778485 | 20.38071 | 13.22601
34.8374 | 39.8141 | 19.94766 | 6.774831 | 19.86644 | 13.17283
34.8474 | 39.1094 | 19.89171 | 6.771187 | 19.21769 | 13.12052
34.8574 | 38.55 | 19.83666 | 6.767555 | 18.71334 | 13.06911
34.8674 | 37.853 | 19.78251 | 6.763933 | 18.07049 | 13.01857
34.8774 | 37.2432 | 19.72925 | 6.760323 | 17.51395 | 12.96892
34.8874 | 36.5186 | 19.67689 | 6.756723 | 16.84171 | 12.92017
34.8974 | 35.8195 | 19.62543 | 6.753134 | 16.19407 | 12.8723
34.9074 | 35.1598 | 19.57488 | 6.749556 | 15.58492 | 12.82532
34.9174 | 34.4239 | 19.52522 | 6.745988 | 14.89868 | 12.77923
34.9274 | 33.7992 | 19.47647 | 6.742431 | 14.32273 | 12.73404
34.9374 | 33.0892 | 19.42861 | 6.738885 | 13.66059 | 12.68973
34.9474 | 32.4485 | 19.38166 | 6.735349 | 13.06684 | 12.64631
34.9574 | 31.72 | 19.3356 | 6.731824 | 12.3844 | 12.60377
34.9674 | 31.0432 | 19.29044 | 6.72831 | 11.75276 | 12.56213
34.9774 | 30.4237 | 19.24617 | 6.724806 | 11.17753 | 12.52136
34.9874 | 29.7404 | 19.2028 | 6.721312 | 10.5376 | 12.48149
34.9974 | 29.169 | 19.16031 | 6.717829 | 10.00869 | 12.44248
35.0074 | 28.5156 | 19.11872 | 6.714357 | 9.39688 | 12.40436
35.0174 | 27.8677 | 19.07801 | 6.710895 | 8.78969 | 12.36712
35.0274 | 27.2905 | 19.03818 | 6.707443 | 8.252316 | 12.33074
35.0374 | 26.6988 | 18.99924 | 6.704002 | 7.699563 | 12.29523
35.0474 | 26.1671 | 18.96117 | 6.700571 | 7.205933 | 12.2606
35.0574 | 25.5826 | 18.92397 | 6.697151 | 6.65863 | 12.22682
35.0674 | 25.0656 | 18.88764 | 6.69374 | 6.177958 | 12.1939
35.0774 | 24.5387 | 18.85218 | 6.69034 | 5.686518 | 12.16184
35.0874 | 24.0841 | 18.81758 | 6.68695 | 5.266517 | 12.13063
35.0974 | 23.61 | 18.78384 | 6.683571 | 4.826156 | 12.10027
35.1074 | 23.1909 | 18.75096 | 6.680201 | 4.43994 | 12.07076
35.1174 | 22.7167 | 18.71893 | 6.676842 | 3.997774 | 12.04208
35.1274 | 22.3378 | 18.68774 | 6.673493 | 3.65006 | 12.01425
35.1374 | 21.9522 | 18.6574 | 6.670154 | 3.294805 | 11.98724
35.1474 | 21.5875 | 18.62789 | 6.666825 | 2.95961 | 11.96107
35.1574 | 21.2511 | 18.59922 | 6.663506 | 2.65188 | 11.93571
35.1674 | 20.8953 | 18.57138 | 6.660197 | 2.32392 | 11.91118
35.1774 | 20.5952 | 18.54437 | 6.656898 | 2.050834 | 11.88747
35.1874 | 20.269 | 18.51817 | 6.653609 | 1.750828 | 11.86456
35.1974 | 20.0099 | 18.4928 | 6.650329 | 1.517102 | 11.84247
35.2074 | 19.7512 | 18.46824 | 6.64706 | 1.282964 | 11.82118
35.2174 | 19.4809 | 18.44448 | 6.643801 | 1.036418 | 11.80068
35.2274 | 19.2409 | 18.42153 | 6.640551 | 0.8193679 | 11.78098
35.2374 | 19.0062 | 18.39938 | 6.637311 | 0.6068168 | 11.76207
35.2474 | 18.8302 | 18.37803 | 6.634081 | 0.4521707 | 11.74395
35.2574 | 18.6379 | 18.35747 | 6.630861 | 0.2804322 | 11.72661
35.2674 | 18.4278 | 18.33769 | 6.62765 | 0.09010736 | 11.71004
35.2774 | 18.3065 | 18.3187 | 6.624449 | -0.01220031 | 11.69425
35.2874 | 18.1292 | 18.30049 | 6.621258 | -0.1712877 | 11.67923
35.2974 | 18.0095 | 18.28305 | 6.618076 | -0.2735478 | 11.66497
35.3074 | 17.8482 | 18.26638 | 6.614904 | -0.418178 | 11.65147
35.3174 | 17.7248 | 18.25047 | 6.611742 | -0.5256748 | 11.63873
35.3274 | 17.6374 | 18.23533 | 6.608589 | -0.5979333 | 11.62674
35.3374 | 17.5092 | 18.22095 | 6.605445 | -0.7117503 | 11.6155
35.3474 | 17.4185 | 18.20732 | 6.602312 | -0.7888206 | 11.60501
35.3574 | 17.3372 | 18.19444 | 6.599187 | -0.8572407 | 11.59525
35.3674 | 17.2347 | 18.18231 | 6.596072 | -0.9476066 | 11.58623
35.3774 | 17.1798 | 18.17091 | 6.592966 | -0.991115 | 11.57795
35.3874 | 17.0762 | 18.16026 | 6.58987 | -1.084061 | 11.57039
35.3974 | 17.0338 | 18.15034 | 6.586783 | -1.116543 | 11.56356
35.4074 | 16.9678 | 18.14116 | 6.583706 | -1.173356 | 11.55745
35.4174 | 16.8947 | 18.13269 | 6.580637 | -1.237995 | 11.55206
35.4274 | 16.8725 | 18.12496 | 6.577578 | -1.252458 | 11.54738
35.4374 | 16.8182 | 18.11794 | 6.574528 | -1.299743 | 11.54341
35.4474 | 16.7646 | 18.11164 | 6.571488 | -1.347042 | 11.54015
35.4574 | 16.7507 | 18.10606 | 6.568456 | -1.355357 | 11.5376
35.4674 | 16.7007 | 18.10118 | 6.565434 | -1.400481 | 11.53575
35.4774 | 16.6771 | 18.09701 | 6.562421 | -1.419913 | 11.53459
35.4873 | 16.6468 | 18.09358 | 6.559447 | -1.44678 | 11.53413
35.4973 | 16.6307 | 18.09081 | 6.556451 | -1.460112 | 11.53436
35.5073 | 16.6173 | 18.08874 | 6.553465 | -1.47144 | 11.53527
35.5173 | 16.574 | 18.08736 | 6.550488 | -1.513364 | 11.53688
35.5273 | 16.5772 | 18.08668 | 6.54752 | -1.509479 | 11.53916
35.5373 | 16.5591 | 18.08669 | 6.544561 | -1.527586 | 11.54213
35.5473 | 16.5587 | 18.08738 | 6.541611 | -1.528679 | 11.54577
35.5573 | 16.505 | 18.08876 | 6.538669 | -1.583757 | 11.55009
35.5673 | 16.5196 | 18.09082 | 6.535737 | -1.571218 | 11.55508
35.5773 | 16.5206 | 18.09356 | 6.532813 | -1.572958 | 11.56074
35.5873 | 16.4981 | 18.09698 | 6.529898 | -1.598876 | 11.56708
35.5973 | 16.4935 | 18.10107 | 6.526992 | -1.60757 | 11.57408
35.6073 | 16.4958 | 18.10584 | 6.524095 | -1.610037 | 11.58174
35.6173 | 16.459 | 18.11127 | 6.521206 | -1.652274 | 11.59007
35.6273 | 16.4941 | 18.11738 | 6.518326 | -1.623282 | 11.59906
35.6373 | 16.4761 | 18.12416 | 6.515455 | -1.648057 | 11.6087
35.6473 | 16.4773 | 18.1316 | 6.512592 | -1.654297 | 11.619
35.6573 | 16.4631 | 18.1397 | 6.509738 | -1.676602 | 11.62996
35.6673 | 16.4686 | 18.14847 | 6.506893 | -1.679868 | 11.64158
35.6773 | 16.4933 | 18.1579 | 6.504056 | -1.664596 | 11.65384
35.6873 | 16.4703 | 18.16798 | 6.501227 | -1.697683 | 11.66676
35.6973 | 16.4672 | 18.17873 | 6.498408 | -1.711529 | 11.68032
35.7073 | 16.4884 | 18.19013 | 6.495596 | -1.701732 | 11.69454
35.7173 | 16.4752 | 18.20219 | 6.492793 | -1.72699 | 11.7094
35.7273 | 16.4614 | 18.2149 | 6.489999 | -1.753504 | 11.7249
35.7373 | 16.4894 | 18.22827 | 6.487212 | -1.738871 | 11.74106
35.7473 | 16.4794 | 18.24229 | 6.484435 | -1.762891 | 11.75786
35.7573 | 16.4706 | 18.25696 | 6.481665 | -1.786362 | 11.7753
35.7673 | 16.487 | 18.27229 | 6.478904 | -1.785285 | 11.79338
35.7773 | 16.5045 | 18.28826 | 6.476151 | -1.78376 | 11.81211
35.7873 | 16.4745 | 18.30489 | 6.473406 | -1.830385 | 11.83148
35.7973 | 16.4951 | 18.32216 | 6.47067 | -1.827059 | 11.85149
35.8073 | 16.5032 | 18.34008 | 6.467942 | -1.836883 | 11.87214
35.8173 | 16.5027 | 18.35866 | 6.465222 | -1.855956 | 11.89343
35.8273 | 16.501 | 18.37788 | 6.46251 | -1.876879 | 11.91537
35.8373 | 16.5168 | 18.39775 | 6.459806 | -1.88095 | 11.93794
35.8473 | 16.5121 | 18.41827 | 6.45711 | -1.90617 | 11.96116
35.8573 | 16.5139 | 18.43944 | 6.454422 | -1.92554 | 11.98502
35.8673 | 16.5327 | 18.46126 | 6.451743 | -1.928561 | 12.00952
35.8773 | 16.5406 | 18.48373 | 6.449071 | -1.943128 | 12.03466
35.8873 | 16.5169 | 18.50685 | 6.446407 | -1.989947 | 12.06044
35.8973 | 16.5364 | 18.53062 | 6.443751 | -1.994217 | 12.08687
35.9073 | 16.5448 | 18.55504 | 6.441104 | -2.010238 | 12.11393
35.9173 | 16.5399 | 18.58011 | 6.438464 | -2.04021 | 12.14165
35.9273 | 16.5497 | 18.60583 | 6.435831 | -2.056134 | 12.17
35.9373 | 16.5687 | 18.63221 | 6.433207 | -2.063514 | 12.19901
35.9473 | 16.5554 | 18.65925 | 6.430591 | -2.103845 | 12.22865
35.9573 | 16.5812 | 18.68693 | 6.427982 | -2.105734 | 12.25895
35.9673 | 16.5836 | 18.71528 | 6.425381 | -2.131678 | 12.2899
35.9773 | 16.5795 | 18.74428 | 6.422788 | -2.16478 | 12.32149
35.9873 | 16.6021 | 18.77394 | 6.420202 | -2.171841 | 12.35374
35.9973 | 16.6054 | 18.80426 | 6.417624 | -2.198862 | 12.38664
36.0073 | 16.605 | 18.83525 | 6.415054 | -2.230246 | 12.42019
36.0173 | 16.6285 | 18.86689 | 6.412491 | -2.238392 | 12.4544
36.0273 | 16.6438 | 18.8992 | 6.409936 | -2.255404 | 12.48927
36.0373 | 16.6235 | 18.93218 | 6.407389 | -2.308682 | 12.52479
36.0473 | 16.6571 | 18.96583 | 6.404849 | -2.308729 | 12.56098
36.0573 | 16.6494 | 19.00015 | 6.402316 | -2.350747 | 12.59783
36.0673 | 16.6662 | 19.03514 | 6.399791 | -2.368937 | 12.63535
36.0773 | 16.6783 | 19.0708 | 6.397274 | -2.392502 | 12.67353
36.0873 | 16.6779 | 19.10714 | 6.394764 | -2.429245 | 12.71238
36.0973 | 16.7049 | 19.14417 | 6.392261 | -2.439267 | 12.75191
36.1073 | 16.7055 | 19.18187 | 6.389766 | -2.47637 | 12.7921
36.1173 | 16.7204 | 19.22026 | 6.387278 | -2.499856 | 12.83298
36.1273 | 16.733 | 19.25933 | 6.384797 | -2.526331 | 12.87453
36.1373 | 16.722 | 19.2991 | 6.382323 | -2.577096 | 12.91677
36.1473 | 16.7751 | 19.33955 | 6.379857 | -2.564452 | 12.95969
36.1573 | 16.7492 | 19.3807 | 6.377398 | -2.631505 | 13.00331
36.1673 | 16.7791 | 19.42255 | 6.374947 | -2.643454 | 13.04761
36.1773 | 16.7815 | 19.46511 | 6.372502 | -2.683606 | 13.0926
36.1873 | 16.7869 | 19.50836 | 6.370065 | -2.721461 | 13.1383
36.1973 | 16.8289 | 19.55232 | 6.367634 | -2.723425 | 13.18469
36.2073 | 16.8097 | 19.597 | 6.365211 | -2.7873 | 13.23179
36.2173 | 16.838 | 19.64239 | 6.362795 | -2.80439 | 13.27959
36.2273 | 16.8452 | 19.6885 | 6.360386 | -2.843298 | 13.32811
36.2373 | 16.8512 | 19.73533 | 6.357984 | -2.884127 | 13.37734
36.2473 | 16.8646 | 19.78288 | 6.355589 | -2.918282 | 13.42729
36.2573 | 16.8694 | 19.83117 | 6.353201 | -2.961769 | 13.47797
36.2673 | 16.9023 | 19.88019 | 6.35082 | -2.977887 | 13.52937
36.2773 | 16.8968 | 19.92994 | 6.348445 | -3.033143 | 13.5815
36.2873 | 16.9249 | 19.98044 | 6.346078 | -3.05554 | 13.63436
36.2973 | 16.9309 | 20.03168 | 6.343718 | -3.100785 | 13.68797
36.3073 | 16.9302 | 20.08368 | 6.341364 | -3.15348 | 13.74232
36.3173 | 16.9632 | 20.13643 | 6.339017 | -3.173229 | 13.79741
36.3273 | 16.972 | 20.18994 | 6.336677 | -3.217938 | 13.85326
36.3373 | 17.0022 | 20.24421 | 6.334343 | -3.24201 | 13.90987
36.3473 | 17.0036 | 20.29925 | 6.332017 | -3.295653 | 13.96724
36.3573 | 17.0251 | 20.35507 | 6.329697 | -3.329969 | 14.02537
36.3673 | 17.0459 | 20.41166 | 6.327384 | -3.365764 | 14.08428
36.3773 | 17.0701 | 20.46904 | 6.325077 | -3.398943 | 14.14397
36.3873 | 17.0691 | 20.52721 | 6.322777 | -3.45811 | 14.20443
36.3973 | 17.0882 | 20.58617 | 6.320484 | -3.497973 | 14.26569
36.4073 | 17.124 | 20.64593 | 6.318197 | -3.521935 | 14.32774
36.4173 | 17.1173 | 20.7065 | 6.315916 | -3.589203 | 14.39059
36.4273 | 17.1385 | 20.76788 | 6.313643 | -3.629384 | 14.45424
36.4373 | 17.1584 | 20.83008 | 6.311375 | -3.671679 | 14.5187
36.4473 | 17.1833 | 20.8931 | 6.309114 | -3.709798 | 14.58398
36.4572 | 17.196 | 20.9563 | 6.306883 | -3.760303 | 14.64942
36.4672 | 17.2333 | 21.02098 | 6.304634 | -3.787678 | 14.71634
36.4772 | 17.2434 | 21.08649 | 6.302393 | -3.843093 | 14.7841
36.4872 | 17.2575 | 21.15286 | 6.300157 | -3.895357 | 14.8527
36.4972 | 17.2868 | 21.22007 | 6.297928 | -3.933273 | 14.92214
36.5072 | 17.2971 | 21.28815 | 6.295706 | -3.99105 | 14.99244
36.5172 | 17.3254 | 21.3571 | 6.293489 | -4.031695 | 15.06361
36.5272 | 17.3261 | 21.42691 | 6.291279 | -4.100813 | 15.13563
36.5372 | 17.375 | 21.49761 | 6.289075 | -4.122612 | 15.20854
36.5472 | 17.3624 | 21.5692 | 6.286877 | -4.206798 | 15.28232
36.5572 | 17.373 | 21.64168 | 6.284686 | -4.26868 | 15.35699
36.5672 | 17.4317 | 21.71506 | 6.2825 | -4.283365 | 15.43256
36.5772 | 17.4074 | 21.78936 | 6.280321 | -4.381959 | 15.50904
36.5872 | 17.4647 | 21.86457 | 6.278148 | -4.399869 | 15.58642
36.5972 | 17.4566 | 21.9407 | 6.275981 | -4.484104 | 15.66472
36.6072 | 17.4865 | 22.01777 | 6.27382 | -4.531273 | 15.74395
36.6172 | 17.513 | 22.09578 | 6.271664 | -4.582781 | 15.82412
36.6272 | 17.5233 | 22.17474 | 6.269515 | -4.65144 | 15.90522
36.6372 | 17.5505 | 22.25465 | 6.267372 | -4.704153 | 15.98728
36.6472 | 17.556 | 22.33553 | 6.265235 | -4.779531 | 16.0703
36.6572 | 17.5948 | 22.41738 | 6.263104 | -4.822583 | 16.15428
36.6672 | 17.599 | 22.50022 | 6.260978 | -4.901216 | 16.23924
36.6772 | 17.6258 | 22.58404 | 6.258859 | -4.958242 | 16.32518
36.6872 | 17.6401 | 22.66887 | 6.256745 | -5.028766 | 16.41212
36.6972 | 17.6797 | 22.7547 | 6.254637 | -5.074996 | 16.50006
36.7072 | 17.6892 | 22.84154 | 6.252535 | -5.152344 | 16.58901
36.7172 | 17.7085 | 22.92942 | 6.250439 | -5.22092 | 16.67898
36.7272 | 17.7424 | 23.01833 | 6.248348 | -5.275931 | 16.76998
36.7372 | 17.7453 | 23.10829 | 6.246263 | -5.362988 | 16.86203
36.7472 | 17.7875 | 23.1993 | 6.244184 | -5.411801 | 16.95512
36.7572 | 17.8091 | 23.29138 | 6.242111 | -5.482276 | 17.04926
36.7672 | 17.8364 | 23.38453 | 6.240043 | -5.548126 | 17.14448
36.7772 | 17.8455 | 23.47876 | 6.237981 | -5.63326 | 17.24078
36.7872 | 17.8788 | 23.57409 | 6.235924 | -5.69529 | 17.33817
36.7972 | 17.9065 | 23.67052 | 6.233873 | -5.764024 | 17.43665
36.8072 | 17.9331 | 23.76807 | 6.231827 | -5.834974 | 17.53625
36.8172 | 17.9724 | 23.86675 | 6.229787 | -5.894352 | 17.63696
36.8272 | 17.9804 | 23.96656 | 6.227753 | -5.986162 | 17.73881
36.8372 | 18.0081 | 24.06752 | 6.225723 | -6.059422 | 17.8418
36.8472 | 18.0486 | 24.16964 | 6.2237 | -6.121041 | 17.94594
36.8572 | 18.0671 | 24.27293 | 6.221681 | -6.20583 | 18.05125
36.8672 | 18.1076 | 24.3774 | 6.219669 | -6.269799 | 18.15773
36.8772 | 18.1228 | 24.48306 | 6.217661 | -6.360263 | 18.2654
36.8872 | 18.1741 | 24.58993 | 6.215659 | -6.415829 | 18.37427
36.8972 | 18.1692 | 24.69801 | 6.213662 | -6.528811 | 18.48435
36.9072 | 18.231 | 24.80732 | 6.21167 | -6.576321 | 18.59565
36.9172 | 18.251 | 24.91787 | 6.209684 | -6.666871 | 18.70819
36.9272 | 18.2811 | 25.02967 | 6.207703 | -6.748575 | 18.82197
36.9372 | 18.3144 | 25.14274 | 6.205727 | -6.82834 | 18.93701
36.9472 | 18.3592 | 25.25708 | 6.203756 | -6.897884 | 19.05333
36.9572 | 18.3831 | 25.37272 | 6.201791 | -6.989617 | 19.17093
36.9672 | 18.4219 | 25.48965 | 6.19983 | -7.067753 | 19.28982
36.9772 | 18.4509 | 25.6079 | 6.197875 | -7.157005 | 19.41003
36.9872 | 18.5048 | 25.72749 | 6.195925 | -7.222687 | 19.53156
36.9972 | 18.5242 | 25.84841 | 6.19398 | -7.324206 | 19.65443
37.0072 | 18.5651 | 25.97068 | 6.19204 | -7.405583 | 19.77864
37.0172 | 18.6051 | 26.09433 | 6.190105 | -7.48923 | 19.90423
37.0272 | 18.6691 | 26.21936 | 6.188174 | -7.550258 | 20.03118
37.0372 | 18.687 | 26.34579 | 6.186249 | -7.658785 | 20.15954
37.0472 | 18.7509 | 26.47362 | 6.184329 | -7.72272 | 20.28929
37.0572 | 18.7923 | 26.60288 | 6.182414 | -7.810583 | 20.42047
37.0672 | 18.8383 | 26.73358 | 6.180504 | -7.895281 | 20.55308
37.0772 | 18.9075 | 26.86574 | 6.178598 | -7.958237 | 20.68714
37.0872 | 18.9554 | 26.99936 | 6.176697 | -8.04396 | 20.82266
37.0972 | 19.0304 | 27.13446 | 6.174802 | -8.104064 | 20.95966
37.1072 | 19.0678 | 27.27107 | 6.172911 | -8.203269 | 21.09816
37.1172 | 19.1581 | 27.40918 | 6.171024 | -8.251085 | 21.23816
37.1272 | 19.2056 | 27.54883 | 6.169143 | -8.343232 | 21.37969
37.1372 | 19.3009 | 27.69002 | 6.167266 | -8.389121 | 21.52275
37.1472 | 19.3615 | 27.83277 | 6.165394 | -8.471272 | 21.66738
37.1572 | 19.4599 | 27.9771 | 6.163527 | -8.517197 | 21.81357
37.1672 | 19.5484 | 28.12301 | 6.161664 | -8.574613 | 21.96135
37.1772 | 19.6101 | 28.27054 | 6.159806 | -8.660437 | 22.11073
37.1872 | 19.7421 | 28.41968 | 6.157952 | -8.677585 | 22.26173
37.1972 | 19.8288 | 28.57047 | 6.156103 | -8.741672 | 22.41437
37.2072 | 19.9366 | 28.72291 | 6.154259 | -8.786314 | 22.56866
37.2172 | 20.0717 | 28.87703 | 6.152419 | -8.805331 | 22.72461
37.2272 | 20.1471 | 29.03284 | 6.150584 | -8.885737 | 22.88225
37.2372 | 20.3055 | 29.19035 | 6.148753 | -8.884849 | 23.0416
37.2472 | 20.4354 | 29.34959 | 6.146927 | -8.914187 | 23.20266
37.2572 | 20.5798 | 29.51056 | 6.145105 | -8.930763 | 23.36546
37.2672 | 20.7611 | 29.6733 | 6.143287 | -8.912197 | 23.53001
37.2772 | 20.8934 | 29.83781 | 6.141474 | -8.944407 | 23.69633
37.2872 | 21.085 | 30.00411 | 6.139666 | -8.919111 | 23.86444
37.2972 | 21.2636 | 30.17222 | 6.137861 | -8.908623 | 24.03436
37.3072 | 21.4216 | 30.34216 | 6.136061 | -8.920562 | 24.2061
37.3172 | 21.6787 | 30.51395 | 6.134265 | -8.83525 | 24.37968
37.3272 | 21.8307 | 30.6876 | 6.132474 | -8.8569 | 24.55513
37.3372 | 22.0811 | 30.86313 | 6.130687 | -8.782034 | 24.73245
37.3472 | 22.3164 | 31.04056 | 6.128904 | -8.724164 | 24.91166
37.3572 | 22.5629 | 31.21992 | 6.127125 | -8.657017 | 25.09279
37.3672 | 22.8021 | 31.4012 | 6.12535 | -8.599104 | 25.27585
37.3772 | 23.1346 | 31.58445 | 6.12358 | -8.449846 | 25.46087
37.3872 | 23.3812 | 31.76966 | 6.121814 | -8.388462 | 25.64785
37.3972 | 23.7694 | 31.95687 | 6.120052 | -8.187472 | 25.83682
37.4072 | 23.9878 | 32.14609 | 6.118294 | -8.158289 | 26.0278
37.4172 | 24.3535 | 32.33734 | 6.11654 | -7.983836 | 26.2208
37.4271 | 24.6834 | 32.52869 | 6.114807 | -7.845289 | 26.41388
37.4371 | 25.0288 | 32.72403 | 6.113061 | -7.695228 | 26.61097
37.4471 | 25.4355 | 32.92146 | 6.111319 | -7.485956 | 26.81014
37.4571 | 25.7912 | 33.12099 | 6.109581 | -7.329786 | 27.0114
37.4671 | 26.24 | 33.32264 | 6.107847 | -7.08264 | 27.21479
37.4771 | 26.6314 | 33.52644 | 6.106117 | -6.895037 | 27.42032
37.4871 | 27.0952 | 33.73239 | 6.104391 | -6.637192 | 27.628
37.4971 | 27.5159 | 33.94053 | 6.102669 | -6.424626 | 27.83786
37.5071 | 27.995 | 34.15086 | 6.10095 | -6.15586 | 28.04991
37.5171 | 28.4931 | 34.36341 | 6.099236 | -5.870309 | 28.26417
37.5271 | 28.9897 | 34.57819 | 6.097525 | -5.588494 | 28.48067
37.5371 | 29.5147 | 34.79523 | 6.095818 | -5.280534 | 28.69942
37.5471 | 30.054 | 35.01455 | 6.094115 | -4.960547 | 28.92043
37.5571 | 30.6191 | 35.23615 | 6.092416 | -4.617047 | 29.14373
37.5671 | 31.1854 | 35.46006 | 6.09072 | -4.274655 | 29.36934
37.5771 | 31.7497 | 35.68629 | 6.089028 | -3.936595 | 29.59727
37.5871 | 32.4314 | 35.91488 | 6.08734 | -3.483479 | 29.82754
37.5971 | 32.9679 | 36.14583 | 6.085655 | -3.177927 | 30.06017
37.6071 | 33.6539 | 36.37916 | 6.083974 | -2.725255 | 30.29518
37.6171 | 34.3508 | 36.61488 | 6.082297 | -2.264083 | 30.53259
37.6271 | 34.9991 | 36.85303 | 6.080623 | -1.853925 | 30.7724
37.6371 | 35.5886 | 37.0936 | 6.078953 | -1.505002 | 31.01465
37.6471 | 36.3803 | 37.33663 | 6.077287 | -0.9563288 | 31.25934
37.6571 | 36.9625 | 37.58212 | 6.075624 | -0.6196219 | 31.5065
37.6671 | 37.7777 | 37.8301 | 6.073964 | -0.05240085 | 31.75614
37.6771 | 38.4776 | 38.08058 | 6.072308 | 0.397023 | 32.00827
37.6871 | 39.1679 | 38.33356 | 6.070656 | 0.8343355 | 32.26291
37.6971 | 39.9735 | 38.58909 | 6.069006 | 1.384415 | 32.52008
37.7071 | 40.6879 | 38.84715 | 6.067361 | 1.840747 | 32.77979
37.7171 | 41.5068 | 39.10778 | 6.065719 | 2.399021 | 33.04206
37.7271 | 42.2487 | 39.37098 | 6.06408 | 2.877721 | 33.3069
37.7371 | 42.9773 | 39.63677 | 6.062444 | 3.340531 | 33.57433
37.7471 | 43.73 | 39.90516 | 6.060812 | 3.824844 | 33.84434
37.7571 | 44.4594 | 40.17616 | 6.059183 | 4.28324 | 34.11698
37.7671 | 45.2634 | 40.44979 | 6.057558 | 4.81361 | 34.39223
37.7771 | 45.8978 | 40.72606 | 6.055935 | 5.171742 | 34.67012
37.7871 | 46.7401 | 41.00498 | 6.054316 | 5.735123 | 34.95066
37.7971 | 47.395 | 41.28655 | 6.0527 | 6.108447 | 35.23385
37.8071 | 48.1332 | 41.5708 | 6.051088 | 6.562402 | 35.51971
37.8171 | 48.8081 | 41.85772 | 6.049479 | 6.950379 | 35.80824
37.8271 | 49.4311 | 42.14733 | 6.047872 | 7.283769 | 36.09946
37.8371 | 50.1322 | 42.43964 | 6.046269 | 7.692562 | 36.39337
37.8471 | 50.6918 | 42.73465 | 6.044669 | 7.957155 | 36.68998
37.8571 | 51.3428 | 43.03236 | 6.043073 | 8.310443 | 36.98928
37.8671 | 51.8806 | 43.33278 | 6.041479 | 8.547818 | 37.2913
37.8771 | 52.3986 | 43.63593 | 6.039888 | 8.762675 | 37.59604
37.8871 | 52.9335 | 43.94178 | 6.038301 | 8.991716 | 37.90348
37.8971 | 53.3631 | 44.25037 | 6.036716 | 9.112732 | 38.21365
37.9071 | 53.7913 | 44.56167 | 6.035134 | 9.229626 | 38.52654
37.9171 | 54.174 | 44.8757 | 6.033556 | 9.298297 | 38.84215
37.9271 | 54.5058 | 45.19245 | 6.03198 | 9.313348 | 39.16047
37.9371 | 54.8148 | 45.51192 | 6.030407 | 9.302878 | 39.48152
37.9471 | 55.0791 | 45.83411 | 6.028838 | 9.244993 | 39.80527
37.9571 | 55.2512 | 46.159 | 6.027271 | 9.092196 | 40.13173
37.9671 | 55.4533 | 46.4866 | 6.025707 | 8.966696 | 40.4609
37.9771 | 55.5042 | 46.81691 | 6.024146 | 8.687294 | 40.79276
37.9871 | 55.587 | 47.14989 | 6.022587 | 8.437108 | 41.1273
37.9971 | 55.6216 | 47.48556 | 6.021032 | 8.136044 | 41.46452
38.0071 | 55.5654 | 47.82389 | 6.019479 | 7.74151 | 41.80441
38.0171 | 55.4524 | 48.16487 | 6.017929 | 7.287525 | 42.14695
38.0271 | 55.3269 | 48.5085 | 6.016382 | 6.818402 | 42.49212
38.0371 | 55.2031 | 48.85474 | 6.014838 | 6.348356 | 42.83991
38.0471 | 54.9287 | 49.20359 | 6.013296 | 5.725111 | 43.19029
38.0571 | 54.6323 | 49.55502 | 6.011757 | 5.077283 | 43.54326
38.0671 | 54.2974 | 49.909 | 6.010221 | 4.388397 | 43.89878
38.0771 | 53.9603 | 50.26552 | 6.008687 | 3.694776 | 44.25684
38.0871 | 53.4759 | 50.62455 | 6.007156 | 2.851345 | 44.6174
38.0971 | 53.0978 | 50.98607 | 6.005628 | 2.11173 | 44.98044
38.1071 | 52.571 | 51.35003 | 6.004102 | 1.220966 | 45.34593
38.1171 | 52.0261 | 51.71641 | 6.002579 | 0.309686 | 45.71384
38.1271 | 51.4394 | 52.08518 | 6.001058 | -0.6457783 | 46.08412
38.1371 | 50.8871 | 52.45629 | 5.99954 | -1.56919 | 46.45675
38.1471 | 50.238 | 52.82971 | 5.998025 | -2.591707 | 46.83168
38.1571 | 49.5108 | 53.20539 | 5.996512 | -3.694591 | 47.20888
38.1671 | 48.8863 | 53.5833 | 5.995001 | -4.696997 | 47.5883
38.1771 | 48.2394 | 53.96338 | 5.993493 | -5.723981 | 47.96989
38.1871 | 47.4134 | 54.34559 | 5.991987 | -6.932187 | 48.3536
38.1971 | 46.741 | 54.72987 | 5.990484 | -7.988867 | 48.73938
38.2071 | 45.9419 | 55.11617 | 5.988983 | -9.174266 | 49.12718
38.2171 | 45.2186 | 55.50443 | 5.987484 | -10.28583 | 49.51695
38.2271 | 44.3402 | 55.8946 | 5.985988 | -11.5544 | 49.90861
38.2371 | 43.6031 | 56.2866 | 5.984495 | -12.6835 | 50.30211
38.2471 | 42.7727 | 56.68038 | 5.983003 | -13.90768 | 50.69738
38.2571 | 42.0557 | 57.07587 | 5.981514 | -15.02017 | 51.09435
38.2671 | 41.2372 | 57.47299 | 5.980027 | -16.23579 | 51.49296
38.2771 | 40.5202 | 57.87167 | 5.978543 | -17.35147 | 51.89312
38.2871 | 39.7109 | 58.27183 | 5.97706 | -18.56093 | 52.29477
38.2971 | 38.9704 | 58.6734 | 5.97558 | -19.703 | 52.69782
38.3071 | 38.2129 | 59.07628 | 5.974102 | -20.86338 | 53.10218
38.3171 | 37.4709 | 59.48039 | 5.972627 | -22.00949 | 53.50776
38.3271 | 36.774 | 59.88564 | 5.971153 | -23.11164 | 53.91449
38.3371 | 36.0437 | 60.29194 | 5.969682 | -24.24824 | 54.32226
38.3471 | 35.3857 | 60.69919 | 5.968212 | -25.31349 | 54.73098
38.3571 | 34.7204 | 61.10729 | 5.966745 | -26.38689 | 55.14055
38.3671 | 34.0302 | 61.51614 | 5.96528 | -27.48594 | 55.55086
38.3771 | 33.5109 | 61.92562 | 5.963817 | -28.41472 | 55.96181
38.3871 | 32.7963 | 62.33564 | 5.962357 | -29.53934 | 56.37328
38.3971 | 32.2135 | 62.74607 | 5.960898 | -30.53257 | 56.78517
38.407 | 31.7072 | 63.15269 | 5.959455 | -31.44549 | 57.19323
38.417 | 31.1245 | 63.5636 | 5.958001 | -32.4391 | 57.6056
38.427 | 30.6855 | 63.97456 | 5.956548 | -33.28906 | 58.01801
38.437 | 30.1628 | 64.38545 | 5.955097 | -34.22265 | 58.43036
38.447 | 29.6909 | 64.79614 | 5.953648 | -35.10524 | 58.84249
38.457 | 29.2933 | 65.2065 | 5.952201 | -35.9132 | 59.2543
38.467 | 28.8103 | 65.61639 | 5.950756 | -36.80609 | 59.66564
38.477 | 28.4804 | 66.02567 | 5.949313 | -37.54527 | 60.07635
38.487 | 28.0571 | 66.43419 | 5.947872 | -38.37709 | 60.48632
38.497 | 27.7186 | 66.84181 | 5.946432 | -39.12321 | 60.89538
38.507 | 27.3908 | 67.24838 | 5.944995 | -39.85758 | 61.30338
38.517 | 27.0649 | 67.65374 | 5.943559 | -40.58884 | 61.71018
38.527 | 26.7864 | 68.05773 | 5.942125 | -41.27133 | 62.11561
38.537 | 26.4746 | 68.46021 | 5.940693 | -41.98561 | 62.51952
38.547 | 26.2684 | 68.86102 | 5.939263 | -42.59262 | 62.92175
38.557 | 25.9982 | 69.25996 | 5.937834 | -43.26176 | 63.32213
38.567 | 25.7613 | 69.6569 | 5.936407 | -43.8956 | 63.72049
38.577 | 25.6021 | 70.05165 | 5.934982 | -44.44955 | 64.11667
38.587 | 25.3903 | 70.44404 | 5.933559 | -45.05374 | 64.51048
38.597 | 25.2461 | 70.8339 | 5.932137 | -45.5878 | 64.90176
38.607 | 25.1051 | 71.22105 | 5.930717 | -46.11595 | 65.29034
38.617 | 24.9315 | 71.6053 | 5.929298 | -46.6738 | 65.676
38.627 | 24.8617 | 71.98649 | 5.927882 | -47.12479 | 66.05861
38.637 | 24.7352 | 72.36441 | 5.926466 | -47.62921 | 66.43794
38.647 | 24.6794 | 72.7389 | 5.925053 | -48.0595 | 66.81384
38.657 | 24.5956 | 73.10975 | 5.923641 | -48.51415 | 67.18611
38.667 | 24.5144 | 73.47678 | 5.92223 | -48.96238 | 67.55455
38.677 | 24.4959 | 73.8398 | 5.920821 | -49.3439 | 67.91898
38.687 | 24.4236 | 74.19862 | 5.919414 | -49.77502 | 68.27921
38.697 | 24.4502 | 74.55305 | 5.918008 | -50.10285 | 68.63504
38.707 | 24.4182 | 74.90288 | 5.916604 | -50.48468 | 68.98628
38.717 | 24.3872 | 75.24793 | 5.915201 | -50.86073 | 69.33273
38.727 | 24.4645 | 75.588 | 5.9138 | -51.1235 | 69.6742
38.737 | 24.4566 | 75.92291 | 5.9124 | -51.46631 | 70.01051
38.747 | 24.5307 | 76.25244 | 5.911001 | -51.72174 | 70.34144
38.757 | 24.5952 | 76.57642 | 5.909604 | -51.98122 | 70.66681
38.767 | 24.6333 | 76.89464 | 5.908208 | -52.26134 | 70.98643
38.777 | 24.7643 | 77.2069 | 5.906814 | -52.4426 | 71.30009
38.787 | 24.7941 | 77.51301 | 5.905421 | -52.71891 | 71.60759
38.797 | 24.9475 | 77.81281 | 5.904029 | -52.86531 | 71.90878
38.807 | 25.0629 | 78.10607 | 5.902639 | -53.04317 | 72.20343
38.817 | 25.2248 | 78.39261 | 5.90125 | -53.16781 | 72.49136
38.827 | 25.4001 | 78.67225 | 5.899862 | -53.27215 | 72.77239
38.837 | 25.5405 | 78.94481 | 5.898476 | -53.40431 | 73.04634
38.847 | 25.7691 | 79.2101 | 5.897091 | -53.441 | 73.31301
38.857 | 25.9975 | 79.46794 | 5.895707 | -53.47044 | 73.57223
38.867 | 26.1982 | 79.71815 | 5.894324 | -53.51995 | 73.82383
38.877 | 26.4649 | 79.96056 | 5.892943 | -53.49566 | 74.06761
38.887 | 26.7243 | 80.195 | 5.891562 | -53.4707 | 74.30344
38.897 | 27.0431 | 80.42129 | 5.890183 | -53.37819 | 74.53111
38.907 | 27.4656 | 80.63929 | 5.888805 | -53.17369 | 74.75049
38.917 | 27.7767 | 80.84882 | 5.887429 | -53.07212 | 74.96139
38.927 | 28.1758 | 81.04975 | 5.886053 | -52.87395 | 75.1637
38.937 | 28.5631 | 81.2419 | 5.884679 | -52.6788 | 75.35722
38.947 | 29.0473 | 81.42514 | 5.883305 | -52.37784 | 75.54184
38.957 | 29.4909 | 81.59933 | 5.881933 | -52.10843 | 75.71739
38.967 | 30.0282 | 81.76434 | 5.880562 | -51.73614 | 75.88378
38.977 | 30.5839 | 81.92002 | 5.879191 | -51.33612 | 76.04083
38.987 | 31.1661 | 82.06628 | 5.877822 | -50.90018 | 76.18845
38.997 | 31.8614 | 82.20297 | 5.876454 | -50.34157 | 76.32652
39.007 | 32.4466 | 82.33 | 5.875087 | -49.8834 | 76.45492
39.017 | 33.2396 | 82.44726 | 5.873721 | -49.20766 | 76.57354
39.027 | 33.9181 | 82.55466 | 5.872356 | -48.63656 | 76.68231
39.037 | 34.8013 | 82.65209 | 5.870992 | -47.85079 | 76.7811
39.047 | 35.5902 | 82.73949 | 5.869629 | -47.14929 | 76.86987
39.057 | 36.5605 | 82.81677 | 5.868266 | -46.25627 | 76.94851
39.067 | 37.5483 | 82.88386 | 5.866905 | -45.33556 | 77.01696
39.077 | 38.52 | 82.94071 | 5.865544 | -44.42071 | 77.07517
39.087 | 39.6743 | 82.98726 | 5.864185 | -43.31296 | 77.12307
39.097 | 40.8151 | 83.02346 | 5.862826 | -42.20836 | 77.16063
39.107 | 41.8389 | 83.04927 | 5.861468 | -41.21037 | 77.1878
39.117 | 43.1265 | 83.06467 | 5.860111 | -39.93817 | 77.20456
39.127 | 44.5085 | 83.06964 | 5.858755 | -38.56114 | 77.21088
39.137 | 45.7062 | 83.06416 | 5.8574 | -37.35796 | 77.20676
39.147 | 47.3045 | 83.04822 | 5.856045 | -35.74372 | 77.19218
39.157 | 48.7323 | 83.02183 | 5.854692 | -34.28953 | 77.16714
39.167 | 50.4597 | 82.98501 | 5.853339 | -32.52531 | 77.13167
39.177 | 51.9836 | 82.93775 | 5.851987 | -30.95415 | 77.08577
39.187 | 53.6437 | 82.88012 | 5.850635 | -29.23642 | 77.02948
39.197 | 55.391 | 82.81211 | 5.849284 | -27.42111 | 76.96283
39.207 | 57.2154 | 82.7338 | 5.847934 | -25.5184 | 76.88587
39.217 | 59.2504 | 82.64523 | 5.846585 | -23.39483 | 76.79865
39.227 | 61.233 | 82.54646 | 5.845236 | -21.31346 | 76.70122
39.237 | 63.2423 | 82.43755 | 5.843888 | -19.19525 | 76.59366
39.247 | 65.6242 | 82.31859 | 5.842541 | -16.69439 | 76.47604
39.257 | 67.5694 | 82.18964 | 5.841194 | -14.62024 | 76.34845
39.267 | 70.1779 | 82.05082 | 5.839848 | -11.87292 | 76.21097
39.277 | 72.1667 | 81.90221 | 5.838503 | -9.735509 | 76.06371
39.287 | 74.8526 | 81.74392 | 5.837158 | -6.891323 | 75.90676
39.297 | 77.4274 | 81.57607 | 5.835814 | -4.14867 | 75.74026
39.307 | 79.785 | 81.39877 | 5.83447 | -1.613766 | 75.5643
39.317 | 82.682 | 81.21214 | 5.833127 | 1.469858 | 75.37901
39.327 | 85.2891 | 81.01632 | 5.831784 | 4.272777 | 75.18454
39.337 | 88.3295 | 80.81146 | 5.830442 | 7.518038 | 74.98102
39.347 | 90.8854 | 80.59769 | 5.829101 | 10.28771 | 74.76859
39.357 | 94.0462 | 80.37517 | 5.82776 | 13.67103 | 74.54741
39.367 | 96.8713 | 80.14404 | 5.826419 | 16.72726 | 74.31762
39.3769 | 100.0477 | 79.90691 | 5.825093 | 20.14079 | 74.08182
39.3869 | 103.1115 | 79.65915 | 5.823753 | 23.45235 | 73.8354
39.3969 | 106.576 | 79.40329 | 5.822414 | 27.17271 | 73.58087
39.4069 | 109.8107 | 79.13949 | 5.821075 | 30.67121 | 73.31841
39.4169 | 112.7437 | 78.86794 | 5.819737 | 33.87576 | 73.0482
39.4269 | 116.2855 | 78.58881 | 5.818399 | 37.69669 | 72.77042
39.4369 | 119.6181 | 78.30232 | 5.817062 | 41.31578 | 72.48526
39.4469 | 122.8258 | 78.00862 | 5.815725 | 44.81718 | 72.1929
39.4569 | 126.232 | 77.70792 | 5.814388 | 48.52408 | 71.89353
39.4669 | 129.4901 | 77.40041 | 5.813052 | 52.08969 | 71.58736
39.4769 | 132.6709 | 77.08629 | 5.811715 | 55.58461 | 71.27458
39.4869 | 136.3757 | 76.76576 | 5.81038 | 59.60994 | 70.95538
39.4969 | 139.5919 | 76.43902 | 5.809044 | 63.15288 | 70.62997
39.5069 | 142.9268 | 76.10627 | 5.807709 | 66.82053 | 70.29856
39.5169 | 145.8699 | 75.76771 | 5.806375 | 70.10219 | 69.96134
39.5269 | 148.907 | 75.42355 | 5.80504 | 73.48345 | 69.61851
39.5369 | 152.2813 | 75.074 | 5.803706 | 77.2073 | 69.27029
39.5469 | 154.9869 | 74.71925 | 5.802372 | 80.26765 | 68.91688
39.5569 | 158.089 | 74.35952 | 5.801038 | 83.72948 | 68.55848
39.5669 | 160.8249 | 73.99501 | 5.799705 | 86.82989 | 68.1953
39.5769 | 163.5798 | 73.62591 | 5.798371 | 89.95389 | 67.82754
39.5869 | 165.9761 | 73.25245 | 5.797038 | 92.72365 | 67.45541
39.5969 | 168.2695 | 72.87483 | 5.795705 | 95.39467 | 67.07912
39.6069 | 170.5807 | 72.49323 | 5.794373 | 98.08747 | 66.69885
39.6169 | 172.2209 | 72.10786 | 5.79304 | 100.113 | 66.31482
39.6269 | 174.3102 | 71.71893 | 5.791708 | 102.5913 | 65.92723
39.6369 | 175.8643 | 71.32663 | 5.790376 | 104.5377 | 65.53626
39.6469 | 177.3668 | 70.93116 | 5.789044 | 106.4356 | 65.14212
39.6569 | 178.74 | 70.53271 | 5.787712 | 108.2073 | 64.745
39.6669 | 179.4924 | 70.13147 | 5.78638 | 109.3609 | 64.3451
39.6769 | 180.4085 | 69.72764 | 5.785048 | 110.6809 | 63.94259
39.6869 | 180.9077 | 69.32138 | 5.783716 | 111.5863 | 63.53767
39.6969 | 181.3 | 68.91291 | 5.782385 | 112.3871 | 63.13052
39.7069 | 181.3983 | 68.50237 | 5.781053 | 112.8959 | 62.72132
39.7169 | 181.2646 | 68.08998 | 5.779722 | 113.1746 | 62.31026
39.7269 | 180.8484 | 67.67588 | 5.77839 | 113.1725 | 61.89749
39.7369 | 180.1006 | 67.26027 | 5.777059 | 112.8403 | 61.48321
39.7469 | 179.2553 | 66.84329 | 5.775727 | 112.412 | 61.06756
39.7569 | 178.2458 | 66.42512 | 5.774396 | 111.8207 | 60.65073
39.7669 | 176.6542 | 66.00593 | 5.773064 | 110.6483 | 60.23287
39.7769 | 175.3338 | 65.58586 | 5.771733 | 109.7479 | 59.81413
39.7869 | 173.4095 | 65.16508 | 5.770401 | 108.2444 | 59.39468
39.7969 | 171.4016 | 64.74372 | 5.76907 | 106.6579 | 58.97465
39.8069 | 169.233 | 64.32195 | 5.767738 | 104.911 | 58.55422
39.8169 | 166.4365 | 63.89992 | 5.766407 | 102.5366 | 58.13351
39.8269 | 164.3987 | 63.47773 | 5.765075 | 100.921 | 57.71266
39.8369 | 161.0513 | 63.05555 | 5.763743 | 97.99575 | 57.29181
39.8469 | 158.7778 | 62.6335 | 5.762411 | 96.1443 | 56.87108
39.8569 | 155.3734 | 62.21171 | 5.761079 | 93.16169 | 56.45063
39.8669 | 152.2012 | 61.7903 | 5.759747 | 90.4109 | 56.03055
39.8769 | 148.585 | 61.3694 | 5.758415 | 87.2156 | 55.61099
39.8869 | 145.3856 | 60.94913 | 5.757082 | 84.43647 | 55.19205
39.8969 | 141.8536 | 60.5296 | 5.75575 | 81.324 | 54.77385
39.9069 | 137.7603 | 60.1109 | 5.754417 | 77.6494 | 54.35649
39.9169 | 134.4189 | 59.69316 | 5.753084 | 74.72574 | 53.94008
39.9269 | 130.5066 | 59.27647 | 5.751751 | 71.23013 | 53.52472
39.9369 | 126.7091 | 58.86094 | 5.750417 | 67.84816 | 53.11052
39.9469 | 123.096 | 58.44665 | 5.749084 | 64.64935 | 52.69757
39.9569 | 119.0776 | 58.03371 | 5.74775 | 61.04389 | 52.28596
39.9669 | 115.3091 | 57.62219 | 5.746416 | 57.68691 | 51.87577
39.9769 | 111.2645 | 57.21218 | 5.745082 | 54.05232 | 51.46709
39.9869 | 107.7375 | 56.80376 | 5.743748 | 50.93374 | 51.06002
39.9969 | 103.8331 | 56.39702 | 5.742413 | 47.43608 | 50.65461
40.0069 | 100.0577 | 55.99201 | 5.741078 | 44.06569 | 50.25093
40.0169 | 96.5038 | 55.58882 | 5.739743 | 40.91498 | 49.84908
40.0269 | 92.9751 | 55.18752 | 5.738407 | 37.78758 | 49.44912
40.0369 | 89.4956 | 54.78816 | 5.737071 | 34.70744 | 49.05109
40.0469 | 86.0773 | 54.39082 | 5.735735 | 31.68648 | 48.65508
40.0569 | 82.4164 | 53.99553 | 5.734399 | 28.42087 | 48.26114
40.0669 | 79.0713 | 53.60238 | 5.733062 | 25.46892 | 47.86932
40.0769 | 75.8959 | 53.2114 | 5.731725 | 22.6845 | 47.47967
40.0869 | 73.1692 | 52.82264 | 5.730387 | 20.34656 | 47.09226
40.0969 | 70.1133 | 52.43617 | 5.729049 | 17.67713 | 46.70712
40.1069 | 67.0389 | 52.05201 | 5.727711 | 14.98689 | 46.3243
40.1169 | 64.7067 | 51.6702 | 5.726372 | 13.0365 | 45.94383
40.1269 | 61.6944 | 51.2908 | 5.725034 | 10.4036 | 45.56577
40.1369 | 59.5344 | 50.91384 | 5.723694 | 8.620565 | 45.19014
40.1469 | 56.9785 | 50.53933 | 5.722354 | 6.439165 | 44.81698
40.1569 | 54.5872 | 50.16734 | 5.721014 | 4.419858 | 44.44633
40.1669 | 52.6194 | 49.79788 | 5.719674 | 2.821522 | 44.0782
40.1769 | 50.1253 | 49.43098 | 5.718332 | 0.6943239 | 43.71264
40.1869 | 48.6525 | 49.06666 | 5.716991 | -0.414162 | 43.34967
40.1969 | 46.4504 | 48.70495 | 5.715649 | -2.254553 | 42.9893
40.2069 | 44.8938 | 48.34588 | 5.714307 | -3.452078 | 42.63157
40.2169 | 43.0873 | 47.98945 | 5.712964 | -4.902152 | 42.27649
40.2269 | 41.3894 | 47.6357 | 5.71162 | -6.246295 | 41.92407
40.2369 | 39.844 | 47.28462 | 5.710276 | -7.440621 | 41.57434
40.2469 | 38.4357 | 46.93624 | 5.708932 | -8.500541 | 41.22731
40.2569 | 37.1453 | 46.59057 | 5.707587 | -9.445268 | 40.88298
40.2669 | 35.9348 | 46.24762 | 5.706242 | -10.31282 | 40.54138
40.2769 | 34.6439 | 45.9074 | 5.704896 | -11.2635 | 40.2025
40.2869 | 33.6507 | 45.56992 | 5.703549 | -11.91922 | 39.86637
40.2969 | 32.5624 | 45.23518 | 5.702202 | -12.67278 | 39.53297
40.3069 | 31.6284 | 44.90318 | 5.700855 | -13.27478 | 39.20233
40.3169 | 30.7472 | 44.57394 | 5.699507 | -13.82674 | 38.87443
40.3269 | 29.7579 | 44.24745 | 5.698158 | -14.48955 | 38.54929
40.3369 | 29.1185 | 43.92372 | 5.696809 | -14.80522 | 38.22691
40.3468 | 28.2279 | 43.60594 | 5.695473 | -15.37804 | 37.91047
40.3568 | 27.7047 | 43.28769 | 5.694122 | -15.58299 | 37.59356
40.3668 | 26.9819 | 42.97218 | 5.692771 | -15.99028 | 37.27941
40.3768 | 26.2679 | 42.65941 | 5.69142 | -16.39151 | 36.96799
40.3868 | 25.781 | 42.34939 | 5.690067 | -16.56839 | 36.65933
40.3968 | 25.1527 | 42.04211 | 5.688714 | -16.88941 | 36.3534
40.4068 | 24.7381 | 41.73755 | 5.687361 | -16.99945 | 36.05019
40.4168 | 24.2106 | 41.43571 | 5.686007 | -17.22511 | 35.74971
40.4268 | 23.7516 | 41.13659 | 5.684652 | -17.38499 | 35.45194
40.4368 | 23.3934 | 40.84017 | 5.683297 | -17.44677 | 35.15688
40.4468 | 22.9551 | 40.54645 | 5.68194 | -17.59135 | 34.86451
40.4568 | 22.6544 | 40.2554 | 5.680584 | -17.601 | 34.57482
40.4668 | 22.3145 | 39.96704 | 5.679226 | -17.65254 | 34.28781
40.4768 | 21.9866 | 39.68133 | 5.677868 | -17.69473 | 34.00346
40.4868 | 21.7389 | 39.39827 | 5.676509 | -17.65937 | 33.72176
40.4968 | 21.4126 | 39.11784 | 5.67515 | -17.70524 | 33.44269
40.5068 | 21.202 | 38.84003 | 5.673789 | -17.63803 | 33.16624
40.5168 | 20.9569 | 38.56483 | 5.672428 | -17.60793 | 32.8924
40.5268 | 20.7054 | 38.29223 | 5.671067 | -17.58683 | 32.62116
40.5368 | 20.5234 | 38.0222 | 5.669704 | -17.4988 | 32.35249
40.5468 | 20.2826 | 37.75473 | 5.668341 | -17.47213 | 32.08639
40.5568 | 20.1476 | 37.48981 | 5.666977 | -17.34221 | 31.82283
40.5668 | 19.9158 | 37.22741 | 5.665612 | -17.31161 | 31.5618
40.5768 | 19.7385 | 36.96753 | 5.664247 | -17.22903 | 31.30329
40.5868 | 19.5917 | 36.71014 | 5.662881 | -17.11844 | 31.04726
40.5968 | 19.4104 | 36.45524 | 5.661514 | -17.04484 | 30.79372
40.6068 | 19.3063 | 36.20279 | 5.660146 | -16.89649 | 30.54264
40.6168 | 19.1455 | 35.95279 | 5.658777 | -16.80729 | 30.29401
40.6268 | 19.0135 | 35.70521 | 5.657408 | -16.69171 | 30.0478
40.6368 | 18.9075 | 35.46003 | 5.656038 | -16.55253 | 29.804
40.6468 | 18.7522 | 35.21725 | 5.654667 | -16.46505 | 29.56258
40.6568 | 18.6684 | 34.97683 | 5.653295 | -16.30843 | 29.32353
40.6668 | 18.5342 | 34.73877 | 5.651922 | -16.20457 | 29.08684
40.6768 | 18.446 | 34.50303 | 5.650549 | -16.05703 | 28.85248
40.6868 | 18.3545 | 34.2696 | 5.649174 | -15.9151 | 28.62043
40.6968 | 18.2235 | 34.03848 | 5.647799 | -15.81498 | 28.39068
40.7068 | 18.1561 | 33.80962 | 5.646423 | -15.65352 | 28.16319
40.7168 | 18.0349 | 33.58301 | 5.645046 | -15.54811 | 27.93797
40.7268 | 17.9736 | 33.35864 | 5.643668 | -15.38504 | 27.71498
40.7368 | 17.8722 | 33.13649 | 5.64229 | -15.26429 | 27.4942
40.7468 | 17.7686 | 32.91653 | 5.64091 | -15.14793 | 27.27562
40.7568 | 17.7179 | 32.69875 | 5.63953 | -14.98085 | 27.05922
40.7668 | 17.6182 | 32.48312 | 5.638149 | -14.86492 | 26.84497
40.7768 | 17.5572 | 32.26962 | 5.636766 | -14.71242 | 26.63286
40.7868 | 17.4695 | 32.05824 | 5.635383 | -14.58874 | 26.42286
40.7968 | 17.4025 | 31.84896 | 5.633999 | -14.44646 | 26.21496
40.8068 | 17.3369 | 31.64176 | 5.632614 | -14.30486 | 26.00915
40.8168 | 17.249 | 31.43661 | 5.631229 | -14.18761 | 25.80538
40.8268 | 17.1979 | 31.2335 | 5.629842 | -14.0356 | 25.60366
40.8368 | 17.1269 | 31.03241 | 5.628454 | -13.90551 | 25.40395
40.8468 | 17.0637 | 30.83331 | 5.627065 | -13.76961 | 25.20625
40.8568 | 16.9992 | 30.6362 | 5.625676 | -13.637 | 25.01052
40.8668 | 16.9087 | 30.44104 | 5.624285 | -13.53234 | 24.81675
40.8768 | 16.8854 | 30.24782 | 5.622894 | -13.36242 | 24.62492
40.8868 | 16.7994 | 30.05652 | 5.621501 | -13.25712 | 24.43502
40.8968 | 16.7579 | 29.86712 | 5.620108 | -13.10922 | 24.24702
40.9068 | 16.668 | 29.67961 | 5.618714 | -13.01161 | 24.06089
40.9168 | 16.6009 | 29.49395 | 5.617318 | -12.89305 | 23.87664
40.9268 | 16.5837 | 29.31014 | 5.615922 | -12.72644 | 23.69422
40.9368 | 16.4952 | 29.12816 | 5.614525 | -12.63296 | 23.51363
40.9468 | 16.4508 | 28.94798 | 5.613126 | -12.49718 | 23.33485
40.9568 | 16.4033 | 28.76959 | 5.611727 | -12.36629 | 23.15786
40.9668 | 16.3487 | 28.59295 | 5.610327 | -12.24425 | 22.98263
40.9768 | 16.2932 | 28.41808 | 5.608925 | -12.12488 | 22.80915
40.9868 | 16.2367 | 28.24494 | 5.607523 | -12.00824 | 22.63742
40.9968 | 16.1761 | 28.07352 | 5.606119 | -11.89742 | 22.4674
41.0068 | 16.126 | 27.90379 | 5.604715 | -11.77779 | 22.29907
41.0168 | 16.0793 | 27.73573 | 5.60331 | -11.65643 | 22.13242
41.0268 | 16.0389 | 27.56934 | 5.601903 | -11.53044 | 21.96744
41.0368 | 15.9637 | 27.40459 | 5.600496 | -11.44089 | 21.8041
41.0468 | 15.9259 | 27.24147 | 5.599087 | -11.31557 | 21.64238
41.0568 | 15.8617 | 27.07995 | 5.597677 | -11.21825 | 21.48228
41.0668 | 15.8112 | 26.92003 | 5.596267 | -11.10883 | 21.32376
41.0768 | 15.7777 | 26.76167 | 5.594855 | -10.98397 | 21.16682
41.0868 | 15.7034 | 26.60488 | 5.593442 | -10.90148 | 21.01144
41.0968 | 15.6882 | 26.44962 | 5.592028 | -10.76142 | 20.85759
41.1068 | 15.6151 | 26.29589 | 5.590613 | -10.68079 | 20.70527
41.1168 | 15.5688 | 26.14366 | 5.589197 | -10.57486 | 20.55446
41.1268 | 15.5246 | 25.99292 | 5.58778 | -10.46832 | 20.40514
41.1368 | 15.4675 | 25.84365 | 5.586362 | -10.37615 | 20.25729
41.1468 | 15.4566 | 25.69584 | 5.584943 | -10.23924 | 20.1109
41.1568 | 15.4037 | 25.54948 | 5.583522 | -10.14578 | 19.96596
41.1668 | 15.331 | 25.40454 | 5.582101 | -10.07354 | 19.82244
41.1768 | 15.3061 | 25.26101 | 5.580678 | -9.95491 | 19.68033
41.1868 | 15.2401 | 25.11887 | 5.579255 | -9.878773 | 19.53962
41.1968 | 15.2144 | 24.97812 | 5.57783 | -9.763715 | 19.40029
41.2068 | 15.1938 | 24.83872 | 5.576404 | -9.644922 | 19.26232
41.2168 | 15.1265 | 24.70068 | 5.574977 | -9.574179 | 19.1257
41.2268 | 15.0935 | 24.56397 | 5.573549 | -9.470468 | 18.99042
41.2368 | 15.0345 | 24.42858 | 5.57212 | -9.394078 | 18.85646
41.2468 | 15.0131 | 24.29449 | 5.570689 | -9.281392 | 18.7238
41.2568 | 14.9712 | 24.1617 | 5.569258 | -9.190497 | 18.59244
41.2668 | 14.9451 | 24.03018 | 5.567825 | -9.085077 | 18.46235
41.2768 | 14.9091 | 23.89992 | 5.566391 | -8.990818 | 18.33353
41.2868 | 14.856 | 23.77091 | 5.564956 | -8.914909 | 18.20595
41.2968 | 14.8431 | 23.64313 | 5.56352 | -8.800033 | 18.07961
41.3068 | 14.7828 | 23.51658 | 5.562083 | -8.733777 | 17.95449
41.3167 | 14.7716 | 23.39247 | 5.560659 | -8.620872 | 17.83181
41.3267 | 14.7266 | 23.26831 | 5.559219 | -8.541706 | 17.70909
41.3367 | 14.7065 | 23.14532 | 5.557779 | -8.438817 | 17.58754
41.3467 | 14.6665 | 23.0235 | 5.556337 | -8.356998 | 17.46716
41.3567 | 14.6355 | 22.90283 | 5.554894 | -8.267331 | 17.34794
41.3667 | 14.591 | 22.7833 | 5.553449 | -8.192303 | 17.22985
41.3767 | 14.5539 | 22.66491 | 5.552004 | -8.111007 | 17.1129
41.3867 | 14.521 | 22.54762 | 5.550557 | -8.026625 | 16.99707
41.3967 | 14.5146 | 22.43145 | 5.54911 | -7.916848 | 16.88234
41.4067 | 14.4591 | 22.31636 | 5.547661 | -7.85726 | 16.7687
41.4167 | 14.4327 | 22.20235 | 5.546211 | -7.769653 | 16.65614
41.4267 | 14.3793 | 22.08941 | 5.544759 | -7.710111 | 16.54465
41.4367 | 14.3489 | 21.97753 | 5.543307 | -7.628626 | 16.43422
41.4467 | 14.3295 | 21.86668 | 5.541853 | -7.537183 | 16.32483
41.4567 | 14.293 | 21.75687 | 5.540398 | -7.463873 | 16.21647
41.4667 | 14.2703 | 21.64808 | 5.538942 | -7.377783 | 16.10914
41.4767 | 14.2299 | 21.5403 | 5.537485 | -7.310401 | 16.00282
41.4867 | 14.1788 | 21.43352 | 5.536026 | -7.254717 | 15.89749
41.4967 | 14.1609 | 21.32772 | 5.534566 | -7.166821 | 15.79315
41.5067 | 14.1249 | 21.2229 | 5.533105 | -7.097999 | 15.68979
41.5167 | 14.1214 | 21.11904 | 5.531643 | -6.997643 | 15.5874
41.5267 | 14.0671 | 21.01614 | 5.53018 | -6.949042 | 15.48596
41.5367 | 14.037 | 20.91418 | 5.528715 | -6.877181 | 15.38547
41.5467 | 14.0103 | 20.81316 | 5.527249 | -6.802856 | 15.28591
41.5567 | 13.9791 | 20.71305 | 5.525782 | -6.733951 | 15.18727
41.5667 | 13.9579 | 20.61386 | 5.524314 | -6.655962 | 15.08955
41.5767 | 13.9289 | 20.51558 | 5.522845 | -6.586675 | 14.99273
41.5867 | 13.8933 | 20.41818 | 5.521374 | -6.524879 | 14.89681
41.5967 | 13.8864 | 20.32167 | 5.519902 | -6.435266 | 14.80176
41.6067 | 13.8384 | 20.22603 | 5.518429 | -6.387625 | 14.7076
41.6167 | 13.8383 | 20.13125 | 5.516954 | -6.292949 | 14.6143
41.6267 | 13.7999 | 20.03733 | 5.515478 | -6.237426 | 14.52185
41.6367 | 13.782 | 19.94425 | 5.514002 | -6.162247 | 14.43025
41.6467 | 13.7528 | 19.852 | 5.512523 | -6.099204 | 14.33948
41.6567 | 13.7316 | 19.76059 | 5.511044 | -6.028986 | 14.24954
41.6667 | 13.7303 | 19.66998 | 5.509563 | -5.939685 | 14.16042
41.6767 | 13.6881 | 19.58019 | 5.508081 | -5.892092 | 14.07211
41.6867 | 13.6711 | 19.4912 | 5.506598 | -5.820098 | 13.9846
41.6967 | 13.6447 | 19.40299 | 5.505114 | -5.758294 | 13.89788
41.7067 | 13.6137 | 19.31557 | 5.503628 | -5.701871 | 13.81194
41.7167 | 13.62 | 19.22892 | 5.502141 | -5.608922 | 13.72678
41.7267 | 13.5712 | 19.14304 | 5.500653 | -5.571837 | 13.64238
41.7367 | 13.5427 | 19.05791 | 5.499164 | -5.515208 | 13.55874
41.7467 | 13.5135 | 18.97353 | 5.497673 | -5.460029 | 13.47586
41.7567 | 13.4964 | 18.88989 | 5.496181 | -5.393488 | 13.39371
41.7667 | 13.4771 | 18.80698 | 5.494688 | -5.329879 | 13.31229
41.7767 | 13.4584 | 18.7248 | 5.493193 | -5.266395 | 13.2316
41.7867 | 13.4274 | 18.64333 | 5.491698 | -5.215926 | 13.15163
41.7967 | 13.3928 | 18.56257 | 5.490201 | -5.169766 | 13.07237
41.8067 | 13.3849 | 18.48251 | 5.488702 | -5.097606 | 12.9938
41.8167 | 13.3491 | 18.40314 | 5.487203 | -5.054039 | 12.91594
41.8267 | 13.335 | 18.32446 | 5.485702 | -4.989458 | 12.83876
41.8367 | 13.3124 | 18.24645 | 5.4842 | -4.934055 | 12.76225
41.8467 | 13.2793 | 18.16912 | 5.482697 | -4.889822 | 12.68643
41.8567 | 13.2572 | 18.09245 | 5.481192 | -4.835254 | 12.61126
41.8667 | 13.2677 | 18.01644 | 5.479686 | -4.748742 | 12.53676
41.8767 | 13.212 | 17.94108 | 5.478179 | -4.729081 | 12.4629
41.8867 | 13.2179 | 17.86636 | 5.476671 | -4.648461 | 12.38969
41.8967 | 13.1696 | 17.79228 | 5.475161 | -4.622678 | 12.31712
41.9067 | 13.1504 | 17.71882 | 5.47365 | -4.568423 | 12.24517
41.9167 | 13.129 | 17.64599 | 5.472138 | -4.516989 | 12.17385
41.9267 | 13.1023 | 17.57377 | 5.470624 | -4.471472 | 12.10315
41.9367 | 13.0961 | 17.50216 | 5.469109 | -4.406064 | 12.03305
41.9467 | 13.0612 | 17.43116 | 5.467593 | -4.369959 | 11.96357
41.9567 | 13.0492 | 17.36075 | 5.466076 | -4.311549 | 11.89467
41.9667 | 13.0229 | 17.29093 | 5.464557 | -4.268029 | 11.82637
41.9767 | 13.0073 | 17.22169 | 5.463037 | -4.214394 | 11.75866
41.9867 | 12.9857 | 17.15304 | 5.461516 | -4.167335 | 11.69152
41.9967 | 12.9703 | 17.08495 | 5.459994 | -4.114648 | 11.62495
42.0067 | 12.9383 | 17.01743 | 5.45847 | -4.079127 | 11.55896
42.0167 | 12.9371 | 16.95046 | 5.456945 | -4.013364 | 11.49352
42.0267 | 12.8906 | 16.88406 | 5.455419 | -3.993456 | 11.42864
42.0367 | 12.8949 | 16.81819 | 5.453891 | -3.923295 | 11.3643
42.0467 | 12.854 | 16.75288 | 5.452362 | -3.898876 | 11.30051
42.0567 | 12.8419 | 16.68809 | 5.450832 | -3.846194 | 11.23726
42.0667 | 12.8157 | 16.62384 | 5.449301 | -3.808142 | 11.17454
42.0767 | 12.7945 | 16.56012 | 5.447768 | -3.765616 | 11.11235
42.0867 | 12.7758 | 16.49691 | 5.446234 | -3.721109 | 11.05067
42.0967 | 12.7428 | 16.43422 | 5.444699 | -3.691416 | 10.98952
42.1067 | 12.7285 | 16.37203 | 5.443162 | -3.643534 | 10.92887
42.1167 | 12.7053 | 16.31035 | 5.441624 | -3.605054 | 10.86873
42.1267 | 12.6862 | 16.24917 | 5.440085 | -3.562973 | 10.80909
42.1367 | 12.6736 | 16.18849 | 5.438545 | -3.514885 | 10.74994
42.1467 | 12.6501 | 16.12829 | 5.437003 | -3.478187 | 10.69128
42.1567 | 12.6143 | 16.06857 | 5.435461 | -3.454271 | 10.63311
42.1667 | 12.6139 | 16.00933 | 5.433916 | -3.395434 | 10.57542
42.1767 | 12.5734 | 15.95057 | 5.432371 | -3.37717 | 10.5182
42.1867 | 12.5617 | 15.89227 | 5.430824 | -3.330574 | 10.46145
42.1967 | 12.5582 | 15.83444 | 5.429276 | -3.276244 | 10.40517
42.2067 | 12.5317 | 15.77707 | 5.427727 | -3.245372 | 10.34935
42.2167 | 12.4922 | 15.72015 | 5.426176 | -3.227954 | 10.29398
42.2267 | 12.4793 | 15.66369 | 5.424625 | -3.184386 | 10.23906
42.2367 | 12.4629 | 15.60766 | 5.423071 | -3.144763 | 10.18459
42.2467 | 12.4653 | 15.55208 | 5.421517 | -3.086781 | 10.13056
42.2567 | 12.4289 | 15.49694 | 5.419961 | -3.068036 | 10.07697
42.2667 | 12.4191 | 15.44222 | 5.418405 | -3.023122 | 10.02382
42.2767 | 12.3906 | 15.38794 | 5.416846 | -2.997336 | 9.97109
42.2866 | 12.3838 | 15.33461 | 5.415303 | -2.950813 | 9.91931
42.2966 | 12.3738 | 15.28116 | 5.413742 | -2.907364 | 9.867422
42.3066 | 12.3734 | 15.22813 | 5.41218 | -2.854732 | 9.815952
42.3166 | 12.3355 | 15.17551 | 5.410617 | -2.840009 | 9.764892
42.3266 | 12.3072 | 15.12329 | 5.409052 | -2.816093 | 9.714241
42.3366 | 12.327 | 15.07148 | 5.407487 | -2.744479 | 9.663993
42.3466 | 12.2904 | 15.02007 | 5.40592 | -2.729666 | 9.614146
42.3566 | 12.3073 | 14.96905 | 5.404351 | -2.661746 | 9.564694
42.3666 | 12.2641 | 14.91842 | 5.402782 | -2.654316 | 9.515634
42.3766 | 12.2369 | 14.86817 | 5.401211 | -2.631274 | 9.466962
42.3866 | 12.2323 | 14.81831 | 5.399639 | -2.586014 | 9.418674
42.3966 | 12.2219 | 14.76883 | 5.398066 | -2.546933 | 9.370767
42.4066 | 12.231 | 14.71973 | 5.396492 | -2.488728 | 9.323237
42.4166 | 12.1774 | 14.67099 | 5.394916 | -2.493595 | 9.276079
42.4266 | 12.1725 | 14.62263 | 5.393339 | -2.45013 | 9.229291
42.4366 | 12.1576 | 14.57463 | 5.391761 | -2.41703 | 9.182869
42.4466 | 12.1528 | 14.52699 | 5.390181 | -2.374189 | 9.136808
42.4566 | 12.1404 | 14.47971 | 5.3886 | -2.339308 | 9.091107
42.4666 | 12.1159 | 14.43278 | 5.387019 | -2.316879 | 9.045761
42.4766 | 12.1113 | 14.3862 | 5.385435 | -2.274902 | 9.000767
42.4866 | 12.0795 | 14.33997 | 5.383851 | -2.260472 | 8.956121
42.4966 | 12.0691 | 14.29408 | 5.382265 | -2.224985 | 8.911819
42.5066 | 12.0661 | 14.24854 | 5.380678 | -2.182439 | 8.867861
42.5166 | 12.0382 | 14.20333 | 5.37909 | -2.165129 | 8.824239
42.5266 | 12.0225 | 14.15845 | 5.377501 | -2.135954 | 8.780953
42.5366 | 11.9959 | 14.11391 | 5.37591 | -2.11801 | 8.737999
42.5466 | 11.9842 | 14.06969 | 5.374319 | -2.085492 | 8.695373
42.5566 | 11.9734 | 14.0258 | 5.372726 | -2.0524 | 8.653074
42.5666 | 11.9509 | 13.98223 | 5.371131 | -2.031329 | 8.611097
42.5766 | 11.9461 | 13.93897 | 5.369536 | -1.992875 | 8.569439
42.5866 | 11.8944 | 13.89604 | 5.367939 | -2.001637 | 8.528097
42.5966 | 11.8917 | 13.85341 | 5.366341 | -1.961711 | 8.48707
42.6066 | 11.8904 | 13.81109 | 5.364742 | -1.920695 | 8.446352
42.6166 | 11.8682 | 13.76908 | 5.363142 | -1.900885 | 8.405942
42.6266 | 11.8517 | 13.72738 | 5.361541 | -1.875678 | 8.365837
42.6366 | 11.8403 | 13.68597 | 5.359938 | -1.845672 | 8.326034
42.6466 | 11.8024 | 13.64486 | 5.358334 | -1.842462 | 8.286528
42.6566 | 11.8069 | 13.60405 | 5.356729 | -1.797149 | 8.24732
42.6666 | 11.7878 | 13.56353 | 5.355123 | -1.775727 | 8.208404
42.6766 | 11.7721 | 13.52329 | 5.353515 | -1.751195 | 8.169779
42.6866 | 11.7572 | 13.48335 | 5.351907 | -1.72615 | 8.131443
42.6966 | 11.7429 | 13.44369 | 5.350297 | -1.700788 | 8.093391
42.7066 | 11.7357 | 13.40431 | 5.348686 | -1.668608 | 8.055622
42.7166 | 11.696 | 13.36521 | 5.347074 | -1.669206 | 8.018132
42.7266 | 11.695 | 13.32638 | 5.34546 | -1.631382 | 7.980921
42.7366 | 11.6861 | 13.28783 | 5.343846 | -1.60173 | 7.943984
42.7466 | 11.6615 | 13.24955 | 5.34223 | -1.588049 | 7.907319
42.7566 | 11.6567 | 13.21154 | 5.340613 | -1.554837 | 7.870923
42.7666 | 11.6205 | 13.17379 | 5.338995 | -1.553291 | 7.834796
42.7766 | 11.6316 | 13.13631 | 5.337376 | -1.504709 | 7.798933
42.7866 | 11.6156 | 13.09909 | 5.335756 | -1.483488 | 7.763333
42.7966 | 11.5952 | 13.06213 | 5.334134 | -1.466926 | 7.727991
42.8066 | 11.5844 | 13.02542 | 5.332512 | -1.44102 | 7.692909
42.8166 | 11.5608 | 12.98897 | 5.330888 | -1.428169 | 7.658081
42.8266 | 11.5698 | 12.95277 | 5.329263 | -1.38297 | 7.623507
42.8366 | 11.547 | 12.91682 | 5.327637 | -1.36982 | 7.589183
42.8466 | 11.5413 | 12.88112 | 5.326009 | -1.339817 | 7.555107
42.8566 | 11.5064 | 12.84566 | 5.324381 | -1.339259 | 7.521278
42.8666 | 11.5068 | 12.81044 | 5.322752 | -1.303644 | 7.487692
42.8766 | 11.5038 | 12.77547 | 5.321121 | -1.27167 | 7.454349
42.8866 | 11.4777 | 12.74073 | 5.319489 | -1.263034 | 7.421245
42.8966 | 11.4695 | 12.70624 | 5.317856 | -1.236735 | 7.388379
42.9066 | 11.4394 | 12.67197 | 5.316222 | -1.23257 | 7.355748
42.9166 | 11.4517 | 12.63794 | 5.314587 | -1.186237 | 7.32335
42.9266 | 11.429 | 12.60413 | 5.312951 | -1.175134 | 7.291183
42.9366 | 11.3912 | 12.57056 | 5.311314 | -1.179359 | 7.259246
42.9466 | 11.4007 | 12.53721 | 5.309675 | -1.13651 | 7.227535
42.9566 | 11.3792 | 12.50409 | 5.308036 | -1.124885 | 7.196049
42.9666 | 11.3815 | 12.47118 | 5.306395 | -1.089682 | 7.164787
42.9766 | 11.3625 | 12.4385 | 5.304753 | -1.075999 | 7.133746
42.9866 | 11.3205 | 12.40603 | 5.303111 | -1.085535 | 7.102924
42.9966 | 11.3433 | 12.37379 | 5.301467 | -1.030486 | 7.072319
43.0066 | 11.3286 | 12.34175 | 5.299822 | -1.013152 | 7.04193
43.0166 | 11.3089 | 12.30993 | 5.298176 | -1.00103 | 7.011754
43.0266 | 11.2921 | 12.27832 | 5.296529 | -0.9862189 | 6.98179
43.0366 | 11.2647 | 12.24692 | 5.294881 | -0.9822157 | 6.952035
43.0466 | 11.289 | 12.21572 | 5.293231 | -0.92672 | 6.922489
43.0566 | 11.2511 | 12.18473 | 5.291581 | -0.9336289 | 6.893148
43.0666 | 11.2326 | 12.15394 | 5.28993 | -0.9213414 | 6.864012
43.0766 | 11.2256 | 12.12336 | 5.288277 | -0.8977556 | 6.835078
43.0866 | 11.2102 | 12.09297 | 5.286624 | -0.8827697 | 6.806346
43.0966 | 11.2122 | 12.06278 | 5.284969 | -0.850582 | 6.777812
43.1066 | 11.1784 | 12.03279 | 5.283314 | -0.85439 | 6.749476
43.1166 | 11.1603 | 12.00299 | 5.281657 | -0.8426931 | 6.721336
43.1266 | 11.1584 | 11.97339 | 5.28 | -0.8149887 | 6.693389
43.1366 | 11.1323 | 11.94398 | 5.278341 | -0.8116764 | 6.665635
43.1466 | 11.1563 | 11.91475 | 5.276682 | -0.7584535 | 6.638072
43.1566 | 11.1227 | 11.88572 | 5.275021 | -0.7630185 | 6.610697
43.1666 | 11.1027 | 11.85687 | 5.273359 | -0.7541705 | 6.583511
43.1766 | 11.1007 | 11.82821 | 5.271697 | -0.7275067 | 6.55651
43.1866 | 11.0955 | 11.79973 | 5.270033 | -0.7042271 | 6.529694
43.1966 | 11.0816 | 11.77143 | 5.268368 | -0.6898285 | 6.50306
43.2066 | 11.0652 | 11.74331 | 5.266703 | -0.6781107 | 6.476608
43.2166 | 11.0444 | 11.71537 | 5.265036 | -0.6709711 | 6.450335
43.2266 | 11.0293 | 11.68761 | 5.263369 | -0.6583094 | 6.424241
43.2366 | 11.0423 | 11.66002 | 5.2617 | -0.6177231 | 6.398323
43.2466 | 11.0241 | 11.63261 | 5.260031 | -0.608511 | 6.37258
43.2565 | 10.984 | 11.60564 | 5.258377 | -0.6216427 | 6.347266
43.2665 | 10.9712 | 11.57857 | 5.256705 | -0.6073727 | 6.321867
43.2765 | 10.9873 | 11.55167 | 5.255033 | -0.5643739 | 6.296641
43.2865 | 10.9635 | 11.52494 | 5.253359 | -0.5614423 | 6.271583
43.2965 | 10.9578 | 11.49838 | 5.251685 | -0.5405791 | 6.246694
43.3065 | 10.9062 | 11.47198 | 5.25001 | -0.5657805 | 6.221971
43.3165 | 10.9375 | 11.44575 | 5.248334 | -0.5082477 | 6.197414
43.3265 | 10.9064 | 11.41968 | 5.246657 | -0.5132769 | 6.17302
43.3365 | 10.9204 | 11.39377 | 5.244978 | -0.4733683 | 6.14879
43.3465 | 10.8597 | 11.36802 | 5.2433 | -0.5083195 | 6.12472
43.3565 | 10.861 | 11.34243 | 5.24162 | -0.481431 | 6.100811
43.3665 | 10.8727 | 11.317 | 5.239939 | -0.4442987 | 6.07706
43.3765 | 10.8637 | 11.29172 | 5.238257 | -0.428024 | 6.053467
43.3865 | 10.8174 | 11.2666 | 5.236574 | -0.4492035 | 6.030029
43.3965 | 10.8156 | 11.24164 | 5.234891 | -0.4260381 | 6.006747
43.4065 | 10.8036 | 11.21682 | 5.233207 | -0.4132243 | 5.983618
43.4165 | 10.8256 | 11.19216 | 5.231521 | -0.3665628 | 5.960641
43.4265 | 10.7654 | 11.16765 | 5.229835 | -0.4022517 | 5.937817
43.4365 | 10.7664 | 11.14329 | 5.228148 | -0.3768892 | 5.915141
43.4465 | 10.7675 | 11.11907 | 5.22646 | -0.3515747 | 5.892614
43.4565 | 10.751 | 11.09501 | 5.224771 | -0.3440065 | 5.870235
43.4665 | 10.7475 | 11.07108 | 5.223082 | -0.3235845 | 5.848003
43.4765 | 10.7233 | 11.04731 | 5.221391 | -0.3240057 | 5.825914
43.4865 | 10.7124 | 11.02367 | 5.2197 | -0.3112716 | 5.803972
43.4965 | 10.7194 | 11.00018 | 5.218008 | -0.2807784 | 5.78217
43.5065 | 10.693 | 10.97683 | 5.216315 | -0.2838266 | 5.760512
43.5165 | 10.7005 | 10.95361 | 5.214621 | -0.2531141 | 5.738993
43.5265 | 10.6809 | 10.93054 | 5.212926 | -0.2496407 | 5.717614
43.5365 | 10.6724 | 10.9076 | 5.211231 | -0.2352047 | 5.696374
43.5465 | 10.6671 | 10.88481 | 5.209535 | -0.2177059 | 5.675271
43.5565 | 10.6505 | 10.86214 | 5.207838 | -0.2116414 | 5.654304
43.5665 | 10.6525 | 10.83961 | 5.20614 | -0.187112 | 5.633472
43.5765 | 10.6435 | 10.81722 | 5.204441 | -0.173715 | 5.612774
43.5865 | 10.6125 | 10.79495 | 5.202742 | -0.1824516 | 5.59221
43.5965 | 10.6364 | 10.77282 | 5.201042 | -0.1364189 | 5.571777
43.6065 | 10.6052 | 10.75082 | 5.199341 | -0.1456166 | 5.551476
43.6165 | 10.6275 | 10.72894 | 5.197639 | -0.1014432 | 5.531304
43.6265 | 10.5808 | 10.7072 | 5.195936 | -0.1263983 | 5.511262
43.6365 | 10.6037 | 10.68558 | 5.194233 | -0.08187978 | 5.491347
43.6465 | 10.5937 | 10.66409 | 5.192529 | -0.07038826 | 5.471559
43.6565 | 10.575 | 10.64272 | 5.190824 | -0.06772225 | 5.451898
43.6665 | 10.5628 | 10.62148 | 5.189119 | -0.05867987 | 5.432361
43.6765 | 10.5596 | 10.60036 | 5.187412 | -0.04076217 | 5.41295
43.6865 | 10.5743 | 10.57937 | 5.185705 | -0.005065453 | 5.39366
43.6965 | 10.5422 | 10.55849 | 5.183998 | -0.01629149 | 5.374494
43.7065 | 10.5347 | 10.53774 | 5.182289 | -0.003036539 | 5.355447
43.7165 | 10.5249 | 10.5171 | 5.18058 | 0.007797531 | 5.336522
43.7265 | 10.5207 | 10.49659 | 5.178871 | 0.02411326 | 5.317716
43.7365 | 10.5092 | 10.47619 | 5.17716 | 0.03301043 | 5.29903
43.7465 | 10.5149 | 10.45591 | 5.175449 | 0.05899251 | 5.280459
43.7565 | 10.479 | 10.43574 | 5.173737 | 0.04325645 | 5.262007
43.7665 | 10.4948 | 10.41569 | 5.172024 | 0.07910619 | 5.243669
43.7765 | 10.4541 | 10.39576 | 5.170311 | 0.0583413 | 5.225447
43.7865 | 10.4847 | 10.37594 | 5.168597 | 0.1087633 | 5.207339
43.7965 | 10.4542 | 10.35623 | 5.166883 | 0.09797253 | 5.189345
43.8065 | 10.4477 | 10.33663 | 5.165168 | 0.1110694 | 5.171463
43.8165 | 10.4334 | 10.31714 | 5.163452 | 0.1162557 | 5.153692
43.8265 | 10.4395 | 10.29777 | 5.161736 | 0.1417325 | 5.136032
43.8365 | 10.4353 | 10.2785 | 5.160019 | 0.1567987 | 5.118483
43.8465 | 10.3927 | 10.25934 | 5.158301 | 0.1333572 | 5.101042
43.8565 | 10.408 | 10.24029 | 5.156583 | 0.1677073 | 5.08371
43.8665 | 10.4097 | 10.22135 | 5.154864 | 0.1883512 | 5.066485
43.8765 | 10.3836 | 10.20251 | 5.153144 | 0.1810881 | 5.049368
43.8865 | 10.3593 | 10.18378 | 5.151424 | 0.1755204 | 5.032355
43.8965 | 10.3586 | 10.16515 | 5.149703 | 0.1934476 | 5.015449
43.9065 | 10.3697 | 10.14663 | 5.147982 | 0.2230715 | 4.998646
43.9165 | 10.3458 | 10.12821 | 5.14626 | 0.2175916 | 4.981948
43.9265 | 10.3166 | 10.10989 | 5.144538 | 0.2067095 | 4.965352
43.9365 | 10.3314 | 10.09167 | 5.142815 | 0.2397264 | 4.948858
43.9465 | 10.3079 | 10.07356 | 5.141092 | 0.2343413 | 4.932467
43.9565 | 10.3019 | 10.05554 | 5.139368 | 0.2463569 | 4.916175
43.9665 | 10.2954 | 10.03763 | 5.137643 | 0.2577727 | 4.899984
43.9765 | 10.2767 | 10.01981 | 5.135918 | 0.25689 | 4.883892
43.9865 | 10.2944 | 10.00209 | 5.134192 | 0.2923088 | 4.867899
43.9965 | 10.2533 | 9.984469 | 5.132466 | 0.2688307 | 4.852003
44.0065 | 10.2546 | 9.966944 | 5.13074 | 0.2876557 | 4.836205
44.0165 | 10.2689 | 9.949515 | 5.129013 | 0.3193849 | 4.820502
44.0265 | 10.2291 | 9.932181 | 5.127285 | 0.2969189 | 4.804896
44.0365 | 10.2291 | 9.914942 | 5.125557 | 0.3141584 | 4.789385
44.0465 | 10.2183 | 9.897796 | 5.123828 | 0.3205039 | 4.773968
44.0565 | 10.2384 | 9.880744 | 5.122099 | 0.3576559 | 4.758645
44.0665 | 10.1815 | 9.863785 | 5.12037 | 0.317715 | 4.743415
44.0765 | 10.1825 | 9.846917 | 5.11864 | 0.3355828 | 4.728277
44.0865 | 10.1999 | 9.830141 | 5.116909 | 0.3697591 | 4.713231
44.0965 | 10.1946 | 9.813455 | 5.115179 | 0.3811447 | 4.698277
44.1065 | 10.1451 | 9.79686 | 5.113447 | 0.3482396 | 4.683413
44.1165 | 10.1658 | 9.780354 | 5.111716 | 0.3854459 | 4.668638
44.1265 | 10.1461 | 9.763937 | 5.109984 | 0.3821627 | 4.653954
44.1365 | 10.1668 | 9.747608 | 5.108251 | 0.4191919 | 4.639357
44.1465 | 10.1216 | 9.731367 | 5.106518 | 0.390233 | 4.624849
44.1565 | 10.1307 | 9.715213 | 5.104785 | 0.4154874 | 4.610428
44.1665 | 10.1288 | 9.699145 | 5.103051 | 0.4296553 | 4.596094
44.1765 | 10.119 | 9.683163 | 5.101317 | 0.4358374 | 4.581846
44.1865 | 10.0969 | 9.667266 | 5.099583 | 0.4296343 | 4.567683
44.1965 | 10.0848 | 9.651454 | 5.097848 | 0.4333462 | 4.553606
44.2065 | 10.0872 | 9.635726 | 5.096113 | 0.4514743 | 4.539613
44.2165 | 10.0827 | 9.620081 | 5.094377 | 0.4626188 | 4.525704
44.2264 | 10.0559 | 9.604676 | 5.092659 | 0.4512241 | 4.512017
44.2364 | 10.0474 | 9.589196 | 5.090922 | 0.4582039 | 4.498274
44.2464 | 10.0297 | 9.573798 | 5.089186 | 0.4559017 | 4.484612
44.2564 | 10.0498 | 9.558481 | 5.087449 | 0.4913185 | 4.471032
44.2664 | 10.0202 | 9.543245 | 5.085712 | 0.4769546 | 4.457533
44.2764 | 9.9946 | 9.528089 | 5.083974 | 0.466511 | 4.444114
44.2864 | 9.992 | 9.513013 | 5.082237 | 0.4789867 | 4.430777
44.2964 | 10.004 | 9.498016 | 5.080499 | 0.5059841 | 4.417517
44.3064 | 9.9972 | 9.483098 | 5.07876 | 0.5141022 | 4.404337
44.3164 | 9.9413 | 9.468258 | 5.077022 | 0.4730421 | 4.391236
44.3264 | 9.9735 | 9.453495 | 5.075283 | 0.5200052 | 4.378212
44.3364 | 9.9679 | 9.43881 | 5.073544 | 0.5290904 | 4.365266
44.3464 | 9.937 | 9.424201 | 5.071805 | 0.5127992 | 4.352396
44.3564 | 9.9421 | 9.409668 | 5.070065 | 0.5324318 | 4.339603
44.3664 | 9.9243 | 9.395211 | 5.068325 | 0.5290887 | 4.326886
44.3764 | 9.9391 | 9.380829 | 5.066585 | 0.5582711 | 4.314243
44.3864 | 9.9035 | 9.366522 | 5.064845 | 0.5369785 | 4.301676
44.3964 | 9.8877 | 9.352288 | 5.063105 | 0.5354118 | 4.289183
44.4064 | 9.9017 | 9.338129 | 5.061364 | 0.5635714 | 4.276764
44.4164 | 9.8824 | 9.324043 | 5.059623 | 0.5583574 | 4.264419
44.4264 | 9.8887 | 9.310029 | 5.057883 | 0.5786713 | 4.252146
44.4364 | 9.8613 | 9.296088 | 5.056141 | 0.5652125 | 4.239946
44.4464 | 9.8608 | 9.282218 | 5.0544 | 0.5785822 | 4.227818
44.4564 | 9.8516 | 9.268419 | 5.052659 | 0.5831806 | 4.215761
44.4664 | 9.8423 | 9.254692 | 5.050917 | 0.5876076 | 4.203775
44.4764 | 9.8392 | 9.241035 | 5.049175 | 0.5981646 | 4.19186
44.4864 | 9.8222 | 9.227449 | 5.047434 | 0.5947512 | 4.180015
44.4964 | 9.8209 | 9.213932 | 5.045692 | 0.6069683 | 4.16824
44.5064 | 9.8329 | 9.200483 | 5.04395 | 0.6324169 | 4.156534
44.5164 | 9.7786 | 9.187104 | 5.042207 | 0.5914962 | 4.144896
44.5264 | 9.8041 | 9.173793 | 5.040465 | 0.6303072 | 4.133328
44.5364 | 9.7954 | 9.16055 | 5.038723 | 0.6348504 | 4.121827
44.5464 | 9.7896 | 9.147374 | 5.03698 | 0.642226 | 4.110394
44.5564 | 9.7442 | 9.134265 | 5.035238 | 0.609935 | 4.099027
44.5664 | 9.7638 | 9.121223 | 5.033495 | 0.642577 | 4.087728
44.5764 | 9.7661 | 9.108247 | 5.031753 | 0.6578532 | 4.076494
44.5864 | 9.7397 | 9.095337 | 5.03001 | 0.6443634 | 4.065327
44.5964 | 9.7169 | 9.082492 | 5.028267 | 0.6344081 | 4.054225
44.6064 | 9.7347 | 9.069712 | 5.026525 | 0.6649876 | 4.043188
44.6164 | 9.7005 | 9.056997 | 5.024782 | 0.643503 | 4.032215
44.6264 | 9.7233 | 9.044346 | 5.023039 | 0.678954 | 4.021307
44.6364 | 9.6837 | 9.031759 | 5.021296 | 0.6519412 | 4.010462
44.6464 | 9.7005 | 9.019235 | 5.019554 | 0.6812648 | 3.999681
44.6564 | 9.6873 | 9.006775 | 5.017811 | 0.6805253 | 3.988964
44.6664 | 9.6647 | 8.994377 | 5.016068 | 0.6703233 | 3.978308
44.6764 | 9.6743 | 8.982041 | 5.014326 | 0.6922591 | 3.967715
44.6864 | 9.6616 | 8.969767 | 5.012583 | 0.6918325 | 3.957184
44.6964 | 9.6499 | 8.957555 | 5.010841 | 0.6923448 | 3.946714
44.7064 | 9.6512 | 8.945404 | 5.009098 | 0.7057956 | 3.936306
44.7164 | 9.6178 | 8.933314 | 5.007356 | 0.6844857 | 3.925958
44.7264 | 9.6326 | 8.921285 | 5.005614 | 0.7113152 | 3.915671
44.7364 | 9.6357 | 8.909315 | 5.003871 | 0.7263846 | 3.905444
44.7464 | 9.6004 | 8.897406 | 5.002129 | 0.7029938 | 3.895277
44.7564 | 9.6115 | 8.885556 | 5.000387 | 0.7259444 | 3.885168
44.7664 | 9.5893 | 8.873765 | 4.998645 | 0.7155353 | 3.875119
44.7764 | 9.602 | 8.862032 | 4.996904 | 0.7399676 | 3.865129
44.7864 | 9.5631 | 8.850359 | 4.995162 | 0.7127413 | 3.855197
44.7964 | 9.586 | 8.838743 | 4.993421 | 0.7472569 | 3.845322
44.8064 | 9.5878 | 8.827185 | 4.991679 | 0.760615 | 3.835506
44.8164 | 9.5474 | 8.815685 | 4.989938 | 0.7317153 | 3.825747
44.8264 | 9.5728 | 8.804241 | 4.988197 | 0.7685592 | 3.816044
44.8364 | 9.5665 | 8.792854 | 4.986456 | 0.7736457 | 3.806398
44.8464 | 9.5419 | 8.781524 | 4.984716 | 0.7603757 | 3.796809
44.8564 | 9.5467 | 8.77025 | 4.982975 | 0.7764498 | 3.787275
44.8664 | 9.5459 | 8.759032 | 4.981235 | 0.7868679 | 3.777797
44.8764 | 9.5505 | 8.74787 | 4.979495 | 0.8026305 | 3.768374
44.8864 | 9.515 | 8.736762 | 4.977755 | 0.7782382 | 3.759006
44.8964 | 9.542 | 8.72571 | 4.976016 | 0.8162905 | 3.749694
44.9064 | 9.5237 | 8.714711 | 4.974277 | 0.8089886 | 3.740435
44.9164 | 9.5014 | 8.703768 | 4.972538 | 0.7976323 | 3.73123
44.9264 | 9.5085 | 8.692878 | 4.970799 | 0.8156219 | 3.722079
44.9364 | 9.534 | 8.682043 | 4.969061 | 0.8519574 | 3.712982
44.9464 | 9.4808 | 8.67126 | 4.967322 | 0.8095403 | 3.703937
44.9564 | 9.4995 | 8.660531 | 4.965585 | 0.8389695 | 3.694946
44.9664 | 9.5112 | 8.649854 | 4.963847 | 0.8613461 | 3.686007
44.9764 | 9.4927 | 8.63923 | 4.96211 | 0.8534701 | 3.67712
44.9864 | 9.4669 | 8.628658 | 4.960373 | 0.8382416 | 3.668286
44.9964 | 9.5009 | 8.618139 | 4.958636 | 0.8827612 | 3.659503
45.0064 | 9.4899 | 8.607671 | 4.9569 | 0.8822295 | 3.650771
45.0164 | 9.4539 | 8.597254 | 4.955164 | 0.856646 | 3.64209
45.0264 | 9.4771 | 8.586889 | 4.953428 | 0.8902112 | 3.63346
45.0364 | 9.474 | 8.576574 | 4.951693 | 0.8974256 | 3.624881
45.0464 | 9.4622 | 8.566311 | 4.949958 | 0.8958894 | 3.616352
45.0564 | 9.4344 | 8.556097 | 4.948224 | 0.8783027 | 3.607873
45.0664 | 9.4496 | 8.545934 | 4.94649 | 0.9036661 | 3.599444
45.0764 | 9.4451 | 8.535821 | 4.944756 | 0.9092795 | 3.591064
45.0864 | 9.4143 | 8.525757 | 4.943023 | 0.8885434 | 3.582733
45.0964 | 9.4363 | 8.515742 | 4.94129 | 0.9205581 | 3.574452
45.1064 | 9.4203 | 8.505777 | 4.939558 | 0.9145233 | 3.566219
45.1164 | 9.4056 | 8.49586 | 4.937826 | 0.90974 | 3.558034
45.1264 | 9.398 | 8.485992 | 4.936095 | 0.9120079 | 3.549897
45.1364 | 9.3932 | 8.476172 | 4.934364 | 0.9170278 | 3.541808
45.1464 | 9.4053 | 8.466401 | 4.932633 | 0.9388992 | 3.533767
45.1564 | 9.3892 | 8.456677 | 4.930903 | 0.9325228 | 3.525774
45.1664 | 9.3602 | 8.447001 | 4.929174 | 0.913199 | 3.517827
45.1764 | 9.3957 | 8.437372 | 4.927445 | 0.9583277 | 3.509927
45.1864 | 9.3675 | 8.427791 | 4.925716 | 0.9397091 | 3.502075
45.1963 | 9.3497 | 8.418351 | 4.924006 | 0.931349 | 3.494345
45.2063 | 9.3525 | 8.408863 | 4.922278 | 0.9436374 | 3.486584
45.2163 | 9.3718 | 8.39942 | 4.920551 | 0.9723796 | 3.478869
45.2263 | 9.3212 | 8.390025 | 4.918825 | 0.9311752 | 3.4712
45.2363 | 9.3258 | 8.380675 | 4.917099 | 0.945125 | 3.463576
45.2463 | 9.3512 | 8.371371 | 4.915374 | 0.979829 | 3.455997
45.2563 | 9.3227 | 8.362113 | 4.913649 | 0.9605872 | 3.448463
45.2663 | 9.3094 | 8.3529 | 4.911925 | 0.9565002 | 3.440974
45.2763 | 9.3153 | 8.343732 | 4.910202 | 0.9715682 | 3.43353
45.2863 | 9.3007 | 8.334609 | 4.908479 | 0.9660911 | 3.42613
45.2963 | 9.3143 | 8.32553 | 4.906757 | 0.9887695 | 3.418774
45.3063 | 9.2856 | 8.316497 | 4.905035 | 0.9691032 | 3.411461
45.3163 | 9.2918 | 8.307507 | 4.903314 | 0.9842928 | 3.404193
45.3263 | 9.2949 | 8.298562 | 4.901594 | 0.9963382 | 3.396968
45.3363 | 9.2809 | 8.28966 | 4.899875 | 0.9912398 | 3.389786
45.3463 | 9.2753 | 8.280802 | 4.898156 | 0.9944977 | 3.382647
45.3563 | 9.2846 | 8.271988 | 4.896437 | 1.012612 | 3.375551
45.3663 | 9.2807 | 8.263217 | 4.89472 | 1.017483 | 3.368497
45.3763 | 9.2479 | 8.254489 | 4.893003 | 0.9934112 | 3.361486
45.3863 | 9.2547 | 8.245804 | 4.891287 | 1.008896 | 3.354517
45.3963 | 9.2748 | 8.237161 | 4.889571 | 1.037639 | 3.347589
45.4063 | 9.2375 | 8.228561 | 4.887857 | 1.008939 | 3.340704
45.4163 | 9.239 | 8.220003 | 4.886143 | 1.018997 | 3.333861
45.4263 | 9.2541 | 8.211488 | 4.88443 | 1.042612 | 3.327058
45.4363 | 9.2394 | 8.203014 | 4.882717 | 1.036386 | 3.320297
45.4463 | 9.2001 | 8.194582 | 4.881005 | 1.005518 | 3.313577
45.4563 | 9.2365 | 8.186192 | 4.879295 | 1.050308 | 3.306897
45.4663 | 9.2227 | 8.177843 | 4.877585 | 1.044857 | 3.300258
45.4763 | 9.2139 | 8.169535 | 4.875875 | 1.044365 | 3.29366
45.4863 | 9.1996 | 8.161268 | 4.874167 | 1.038332 | 3.287102
45.4963 | 9.2209 | 8.153043 | 4.872459 | 1.067857 | 3.280583
45.5063 | 9.1975 | 8.144858 | 4.870752 | 1.052642 | 3.274105
45.5163 | 9.1958 | 8.136713 | 4.869046 | 1.059087 | 3.267667
45.5263 | 9.1916 | 8.128609 | 4.867341 | 1.062991 | 3.261267
45.5363 | 9.1815 | 8.120544 | 4.865637 | 1.060956 | 3.254907
45.5463 | 9.1812 | 8.11252 | 4.863934 | 1.06868 | 3.248587
45.5563 | 9.1687 | 8.104536 | 4.862231 | 1.064164 | 3.242305
45.5663 | 9.1668 | 8.096591 | 4.860529 | 1.070209 | 3.236062
45.5763 | 9.1795 | 8.088686 | 4.858829 | 1.090814 | 3.229857
45.5863 | 9.1259 | 8.08082 | 4.857129 | 1.04508 | 3.223691
45.5963 | 9.1619 | 8.072994 | 4.85543 | 1.088906 | 3.217564
45.6063 | 9.1426 | 8.065206 | 4.853732 | 1.077394 | 3.211474
45.6163 | 9.1226 | 8.057458 | 4.852035 | 1.065142 | 3.205423
45.6263 | 9.1268 | 8.049747 | 4.850339 | 1.077053 | 3.199408
45.6363 | 9.1321 | 8.042076 | 4.848644 | 1.090024 | 3.193432
45.6463 | 9.1162 | 8.034443 | 4.84695 | 1.081757 | 3.187493
45.6563 | 9.0985 | 8.026848 | 4.845257 | 1.071652 | 3.181591
45.6663 | 9.1135 | 8.019292 | 4.843565 | 1.094208 | 3.175727
45.6763 | 9.0956 | 8.011773 | 4.841874 | 1.083827 | 3.169899
45.6863 | 9.0868 | 8.004292 | 4.840184 | 1.082508 | 3.164109
45.6963 | 9.0993 | 7.996849 | 4.838494 | 1.102451 | 3.158355
45.7063 | 9.0674 | 7.989443 | 4.836806 | 1.077957 | 3.152637
45.7163 | 9.0975 | 7.982075 | 4.835119 | 1.115425 | 3.146956
45.7263 | 9.0486 | 7.974744 | 4.833434 | 1.073856 | 3.141311
45.7363 | 9.0589 | 7.967451 | 4.831749 | 1.091449 | 3.135702
45.7463 | 9.0856 | 7.960194 | 4.830065 | 1.125406 | 3.130129
45.7563 | 9.0297 | 7.952974 | 4.828382 | 1.076726 | 3.124591
45.7663 | 9.0401 | 7.94579 | 4.826701 | 1.09431 | 3.11909
45.7763 | 9.0756 | 7.938644 | 4.82502 | 1.136956 | 3.113623
45.7863 | 9.0006 | 7.931533 | 4.823341 | 1.069067 | 3.108193
45.7963 | 9.0377 | 7.92446 | 4.821663 | 1.11324 | 3.102797
45.8063 | 9.0447 | 7.917422 | 4.819986 | 1.127278 | 3.097436
45.8163 | 9.0149 | 7.91042 | 4.81831 | 1.10448 | 3.09211
45.8263 | 9.0148 | 7.903454 | 4.816635 | 1.111346 | 3.08682
45.8363 | 9.0265 | 7.896525 | 4.814961 | 1.129975 | 3.081563
45.8463 | 9.025 | 7.88963 | 4.813289 | 1.13537 | 3.076341
45.8563 | 8.9818 | 7.882772 | 4.811618 | 1.099028 | 3.071154
45.8663 | 9.0327 | 7.875949 | 4.809948 | 1.156751 | 3.066001
45.8763 | 9.0023 | 7.869161 | 4.808279 | 1.133139 | 3.060882
45.8863 | 8.9848 | 7.862408 | 4.806611 | 1.122392 | 3.055797
45.8963 | 8.9971 | 7.855691 | 4.804945 | 1.141409 | 3.050746
45.9063 | 8.9953 | 7.849008 | 4.80328 | 1.146292 | 3.045728
45.9163 | 8.9816 | 7.84236 | 4.801616 | 1.13924 | 3.040744
45.9263 | 8.9777 | 7.835747 | 4.799953 | 1.141953 | 3.035794
45.9363 | 8.9857 | 7.829169 | 4.798292 | 1.156531 | 3.030877
45.9463 | 8.9794 | 7.822626 | 4.796632 | 1.156774 | 3.025993
45.9563 | 8.9559 | 7.816116 | 4.794973 | 1.139784 | 3.021143
45.9663 | 8.9768 | 7.809641 | 4.793316 | 1.167159 | 3.016325
45.9763 | 8.9766 | 7.803201 | 4.79166 | 1.173399 | 3.011541
45.9863 | 8.9375 | 7.796794 | 4.790005 | 1.140706 | 3.006789
45.9963 | 8.9638 | 7.790421 | 4.788352 | 1.173379 | 3.00207
46.0063 | 8.9573 | 7.784083 | 4.7867 | 1.173217 | 2.997383
46.0163 | 8.944 | 7.777778 | 4.785049 | 1.166222 | 2.992729
46.0263 | 8.9478 | 7.771507 | 4.7834 | 1.176293 | 2.988107
46.0363 | 8.9362 | 7.765269 | 4.781752 | 1.170931 | 2.983517
46.0463 | 8.9368 | 7.759065 | 4.780105 | 1.177735 | 2.97896
46.0563 | 8.9289 | 7.752894 | 4.77846 | 1.176006 | 2.974435
46.0663 | 8.9236 | 7.746757 | 4.776816 | 1.176843 | 2.969941
46.0763 | 8.9218 | 7.740653 | 4.775174 | 1.181147 | 2.965479
46.0863 | 8.9179 | 7.734582 | 4.773533 | 1.183318 | 2.961049
46.0963 | 8.9218 | 7.728544 | 4.771893 | 1.193256 | 2.956651
46.1063 | 8.9184 | 7.722539 | 4.770255 | 1.195861 | 2.952284
46.1163 | 8.8819 | 7.716567 | 4.768619 | 1.165333 | 2.947948
46.1263 | 8.9049 | 7.710627 | 4.766984 | 1.194273 | 2.943644
46.1363 | 8.9111 | 7.704721 | 4.76535 | 1.206379 | 2.939371
46.1463 | 8.8697 | 7.698847 | 4.763718 | 1.170853 | 2.935129
46.1563 | 8.9021 | 7.693005 | 4.762088 | 1.209095 | 2.930918
46.1662 | 8.907 | 7.687255 | 4.760475 | 1.219745 | 2.92678
46.1762 | 8.8474 | 7.681478 | 4.758847 | 1.165922 | 2.92263
46.1862 | 8.8955 | 7.675733 | 4.757221 | 1.219767 | 2.918512
46.1962 | 8.877 | 7.67002 | 4.755597 | 1.20698 | 2.914423
46.2062 | 8.855 | 7.66434 | 4.753974 | 1.19066 | 2.910366
46.2162 | 8.8894 | 7.658691 | 4.752353 | 1.230709 | 2.906339
46.2262 | 8.853 | 7.653075 | 4.750733 | 1.199925 | 2.902342
46.2362 | 8.8425 | 7.64749 | 4.749115 | 1.19501 | 2.898375
46.2462 | 8.8872 | 7.641937 | 4.747498 | 1.245263 | 2.894439
46.2562 | 8.8311 | 7.636416 | 4.745883 | 1.194684 | 2.890533
46.2662 | 8.8445 | 7.630927 | 4.74427 | 1.213573 | 2.886657
46.2762 | 8.85 | 7.625469 | 4.742658 | 1.224531 | 2.88281
46.2862 | 8.8272 | 7.620042 | 4.741048 | 1.207158 | 2.878994
46.2962 | 8.8341 | 7.614648 | 4.73944 | 1.219452 | 2.875208
46.3062 | 8.8313 | 7.609284 | 4.737833 | 1.222016 | 2.871451
46.3162 | 8.833 | 7.603952 | 4.736228 | 1.229048 | 2.867723
46.3262 | 8.8238 | 7.598651 | 4.734625 | 1.225149 | 2.864026
46.3362 | 8.8129 | 7.593381 | 4.733023 | 1.219519 | 2.860358
46.3462 | 8.825 | 7.588142 | 4.731423 | 1.236858 | 2.856719
46.3562 | 8.8051 | 7.582935 | 4.729825 | 1.222165 | 2.85311
46.3662 | 8.8118 | 7.577758 | 4.728229 | 1.234042 | 2.84953
46.3762 | 8.8038 | 7.572613 | 4.726634 | 1.231187 | 2.845979
46.3862 | 8.8033 | 7.567498 | 4.725041 | 1.235802 | 2.842457
46.3962 | 8.7969 | 7.562414 | 4.72345 | 1.234486 | 2.838964
46.4062 | 8.7769 | 7.557361 | 4.72186 | 1.219539 | 2.835501
46.4162 | 8.8 | 7.552338 | 4.720273 | 1.247662 | 2.832066
46.4262 | 8.7652 | 7.547347 | 4.718687 | 1.217853 | 2.82866
46.4362 | 8.763 | 7.542385 | 4.717103 | 1.220615 | 2.825283
46.4462 | 8.7934 | 7.537455 | 4.71552 | 1.255945 | 2.821934
46.4562 | 8.7577 | 7.532554 | 4.71394 | 1.225146 | 2.818615
46.4662 | 8.7495 | 7.527685 | 4.712361 | 1.221815 | 2.815323
46.4762 | 8.782 | 7.522845 | 4.710785 | 1.259155 | 2.812061
46.4862 | 8.7283 | 7.518036 | 4.70921 | 1.210264 | 2.808827
46.4962 | 8.756 | 7.513258 | 4.707637 | 1.242742 | 2.805621
46.5062 | 8.7655 | 7.508509 | 4.706065 | 1.256991 | 2.802443
46.5162 | 8.7126 | 7.503791 | 4.704496 | 1.208809 | 2.799294
46.5262 | 8.7361 | 7.499102 | 4.702929 | 1.236998 | 2.796174
46.5362 | 8.7594 | 7.494444 | 4.701363 | 1.264956 | 2.793081
46.5462 | 8.7025 | 7.489816 | 4.6998 | 1.212684 | 2.790017
46.5562 | 8.7347 | 7.485218 | 4.698238 | 1.249482 | 2.78698
46.5662 | 8.717 | 7.48065 | 4.696678 | 1.23635 | 2.783972
46.5762 | 8.695 | 7.476112 | 4.695121 | 1.218888 | 2.780991
46.5862 | 8.7159 | 7.471604 | 4.693565 | 1.244296 | 2.778039
46.5962 | 8.7109 | 7.467126 | 4.692011 | 1.243774 | 2.775115
46.6062 | 8.6956 | 7.462677 | 4.690459 | 1.232923 | 2.772218
46.6162 | 8.6822 | 7.458259 | 4.68891 | 1.223941 | 2.769349
46.6262 | 8.6991 | 7.45387 | 4.687362 | 1.24523 | 2.766508
46.6362 | 8.6718 | 7.449511 | 4.685816 | 1.222289 | 2.763695
46.6462 | 8.6784 | 7.445181 | 4.684272 | 1.233219 | 2.760909
46.6562 | 8.6781 | 7.440881 | 4.68273 | 1.237219 | 2.758151
46.6662 | 8.6534 | 7.436611 | 4.681191 | 1.216789 | 2.75542
46.6762 | 8.6784 | 7.43237 | 4.679653 | 1.24603 | 2.752717
46.6862 | 8.6765 | 7.428159 | 4.678118 | 1.248341 | 2.750041
46.6962 | 8.6306 | 7.423977 | 4.676584 | 1.206623 | 2.747393
46.7062 | 8.6703 | 7.419825 | 4.675053 | 1.250475 | 2.744773
46.7162 | 8.638 | 7.415702 | 4.673523 | 1.222298 | 2.742179
46.7262 | 8.6354 | 7.411609 | 4.671996 | 1.223791 | 2.739613
46.7362 | 8.6452 | 7.407545 | 4.670471 | 1.237655 | 2.737074
46.7462 | 8.6271 | 7.403511 | 4.668948 | 1.223589 | 2.734563
46.7562 | 8.6321 | 7.399506 | 4.667427 | 1.232594 | 2.732079
46.7662 | 8.6299 | 7.39553 | 4.665909 | 1.23437 | 2.729622
46.7762 | 8.6131 | 7.391584 | 4.664392 | 1.221516 | 2.727192
46.7862 | 8.6178 | 7.387667 | 4.662878 | 1.230133 | 2.724789
46.7962 | 8.6149 | 7.38378 | 4.661366 | 1.23112 | 2.722414
46.8062 | 8.6075 | 7.379921 | 4.659856 | 1.227579 | 2.720065
46.8162 | 8.6081 | 7.376092 | 4.658348 | 1.232008 | 2.717744
46.8262 | 8.6181 | 7.372292 | 4.656843 | 1.245808 | 2.715449
46.8362 | 8.5843 | 7.368522 | 4.655339 | 1.215778 | 2.713182
46.8462 | 8.6132 | 7.36478 | 4.653838 | 1.24842 | 2.710942
46.8562 | 8.611 | 7.361068 | 4.652339 | 1.249932 | 2.708729
46.8662 | 8.5693 | 7.357385 | 4.650843 | 1.211915 | 2.706542
46.8762 | 8.612 | 7.353731 | 4.649348 | 1.258269 | 2.704382
46.8862 | 8.5888 | 7.350106 | 4.647856 | 1.238694 | 2.70225
46.8962 | 8.5753 | 7.34651 | 4.646367 | 1.22879 | 2.700144
46.9062 | 8.599 | 7.342944 | 4.644879 | 1.256056 | 2.698065
46.9162 | 8.5673 | 7.339407 | 4.643394 | 1.227893 | 2.696013
46.9262 | 8.5901 | 7.335899 | 4.641911 | 1.254201 | 2.693988
46.9362 | 8.5714 | 7.33242 | 4.640431 | 1.23898 | 2.691989
46.9462 | 8.563 | 7.32897 | 4.638953 | 1.23403 | 2.690017
46.9562 | 8.5891 | 7.325549 | 4.637477 | 1.263551 | 2.688072
46.9662 | 8.5489 | 7.322157 | 4.636003 | 1.226743 | 2.686154
46.9762 | 8.5761 | 7.318795 | 4.634532 | 1.257305 | 2.684263
46.9862 | 8.5422 | 7.315462 | 4.633064 | 1.226738 | 2.682398
46.9962 | 8.5667 | 7.312157 | 4.631597 | 1.254543 | 2.68056
47.0062 | 8.5487 | 7.308882 | 4.630133 | 1.239818 | 2.678749
47.0162 | 8.5646 | 7.305636 | 4.628672 | 1.258964 | 2.676964
47.0262 | 8.5595 | 7.302419 | 4.627213 | 1.257081 | 2.675206
47.0362 | 8.5319 | 7.299231 | 4.625756 | 1.232669 | 2.673475
47.0462 | 8.5483 | 7.296073 | 4.624302 | 1.252227 | 2.671771
47.0562 | 8.5487 | 7.292943 | 4.62285 | 1.255757 | 2.670093
47.0662 | 8.5232 | 7.289843 | 4.621401 | 1.233357 | 2.668442
47.0762 | 8.5309 | 7.286772 | 4.619954 | 1.244128 | 2.666818
47.0862 | 8.5329 | 7.28373 | 4.61851 | 1.24917 | 2.66522
47.0962 | 8.5188 | 7.280717 | 4.617068 | 1.238083 | 2.663649
47.1062 | 8.5327 | 7.277733 | 4.615629 | 1.254967 | 2.662105
47.1162 | 8.5109 | 7.274779 | 4.614192 | 1.236121 | 2.660587
47.1262 | 8.5017 | 7.271853 | 4.612757 | 1.229847 | 2.659096
47.1361 | 8.5316 | 7.268985 | 4.61134 | 1.262615 | 2.657645
47.1461 | 8.5015 | 7.266118 | 4.609911 | 1.235382 | 2.656208
47.1561 | 8.5003 | 7.26328 | 4.608484 | 1.23702 | 2.654797
47.1661 | 8.5294 | 7.260472 | 4.60706 | 1.268928 | 2.653412
47.1761 | 8.4678 | 7.257693 | 4.605638 | 1.210107 | 2.652054
47.1861 | 8.5096 | 7.254943 | 4.604219 | 1.254657 | 2.650723
47.1961 | 8.4885 | 7.252222 | 4.602803 | 1.236278 | 2.649419
47.2061 | 8.4953 | 7.24953 | 4.601389 | 1.24577 | 2.648141
47.2161 | 8.5105 | 7.246868 | 4.599978 | 1.263632 | 2.64689
47.2261 | 8.4522 | 7.244236 | 4.598569 | 1.207964 | 2.645667
47.2361 | 8.4933 | 7.241633 | 4.597164 | 1.251667 | 2.644469
47.2461 | 8.4784 | 7.239059 | 4.59576 | 1.239341 | 2.643299
47.2561 | 8.4744 | 7.236515 | 4.59436 | 1.237885 | 2.642155
47.2661 | 8.4706 | 7.234 | 4.592962 | 1.2366 | 2.641038
47.2761 | 8.4781 | 7.231515 | 4.591567 | 1.246585 | 2.639948
47.2861 | 8.4556 | 7.229059 | 4.590174 | 1.226541 | 2.638885
47.2961 | 8.4562 | 7.226633 | 4.588784 | 1.229567 | 2.637849
47.3061 | 8.4674 | 7.224236 | 4.587397 | 1.243164 | 2.63684
47.3161 | 8.4532 | 7.22187 | 4.586012 | 1.23133 | 2.635857
47.3261 | 8.4615 | 7.219532 | 4.584631 | 1.241968 | 2.634902
47.3361 | 8.4443 | 7.217225 | 4.583252 | 1.227075 | 2.633973
47.3461 | 8.4634 | 7.214947 | 4.581875 | 1.248453 | 2.633072
47.3561 | 8.4722 | 7.212699 | 4.580502 | 1.259501 | 2.632197
47.3661 | 8.4294 | 7.210481 | 4.579131 | 1.218919 | 2.63135
47.3761 | 8.4612 | 7.208293 | 4.577763 | 1.252907 | 2.630529
47.3861 | 8.4352 | 7.206134 | 4.576398 | 1.229066 | 2.629736
47.3961 | 8.4424 | 7.204006 | 4.575036 | 1.238394 | 2.62897
47.4061 | 8.4484 | 7.201907 | 4.573676 | 1.246493 | 2.628231
47.4161 | 8.4261 | 7.199839 | 4.572319 | 1.226261 | 2.627519
47.4261 | 8.4511 | 7.197801 | 4.570965 | 1.253299 | 2.626835
47.4361 | 8.4444 | 7.195792 | 4.569614 | 1.248608 | 2.626178
47.4461 | 8.4291 | 7.193814 | 4.568266 | 1.235286 | 2.625548
47.4561 | 8.4261 | 7.191866 | 4.566921 | 1.234234 | 2.624945
47.4661 | 8.4252 | 7.189948 | 4.565578 | 1.235252 | 2.62437
47.4761 | 8.4238 | 7.188061 | 4.564239 | 1.235739 | 2.623822
47.4861 | 8.439 | 7.186204 | 4.562902 | 1.252796 | 2.623302
47.4961 | 8.4054 | 7.184377 | 4.561568 | 1.221023 | 2.622809
47.5061 | 8.4412 | 7.182581 | 4.560237 | 1.258619 | 2.622344
47.5161 | 8.417 | 7.180815 | 4.558909 | 1.236185 | 2.621906
47.5261 | 8.4067 | 7.17908 | 4.557584 | 1.22762 | 2.621496
47.5361 | 8.4398 | 7.177375 | 4.556262 | 1.262425 | 2.621114
47.5461 | 8.3871 | 7.175701 | 4.554942 | 1.211399 | 2.620759
47.5561 | 8.4234 | 7.174058 | 4.553626 | 1.249342 | 2.620432
47.5661 | 8.402 | 7.172446 | 4.552313 | 1.229554 | 2.620133
47.5761 | 8.4024 | 7.170864 | 4.551002 | 1.231536 | 2.619862
47.5861 | 8.4024 | 7.169314 | 4.549695 | 1.233086 | 2.619619
47.5961 | 8.3901 | 7.167794 | 4.54839 | 1.222306 | 2.619403
47.6061 | 8.392 | 7.166305 | 4.547089 | 1.225695 | 2.619216
47.6161 | 8.3962 | 7.164848 | 4.545791 | 1.231352 | 2.619057
47.6261 | 8.3704 | 7.163421 | 4.544495 | 1.206979 | 2.618926
47.6361 | 8.3883 | 7.162026 | 4.543203 | 1.226274 | 2.618823
47.6461 | 8.378 | 7.160662 | 4.541914 | 1.217338 | 2.618749
47.6561 | 8.3693 | 7.15933 | 4.540627 | 1.20997 | 2.618702
47.6661 | 8.388 | 7.158028 | 4.539344 | 1.229972 | 2.618684
47.6761 | 8.3355 | 7.156759 | 4.538064 | 1.178741 | 2.618695
47.6861 | 8.3752 | 7.155521 | 4.536787 | 1.219679 | 2.618734
47.6961 | 8.3472 | 7.154315 | 4.535513 | 1.192885 | 2.618802
47.7061 | 8.3648 | 7.15314 | 4.534242 | 1.21166 | 2.618898
47.7161 | 8.3423 | 7.151997 | 4.532974 | 1.190303 | 2.619023
47.7261 | 8.3391 | 7.150886 | 4.53171 | 1.188214 | 2.619177
47.7361 | 8.3379 | 7.149807 | 4.530448 | 1.188093 | 2.619359
47.7461 | 8.3301 | 7.14876 | 4.52919 | 1.18134 | 2.61957
47.7561 | 8.3287 | 7.147746 | 4.527935 | 1.180954 | 2.619811
47.7661 | 8.317 | 7.146763 | 4.526683 | 1.170237 | 2.62008
47.7761 | 8.3341 | 7.145813 | 4.525434 | 1.188287 | 2.620379
47.7861 | 8.3064 | 7.144895 | 4.524188 | 1.161505 | 2.620707
47.7961 | 8.3154 | 7.144009 | 4.522945 | 1.171391 | 2.621064
47.8061 | 8.2866 | 7.143156 | 4.521706 | 1.143444 | 2.62145
47.8161 | 8.3079 | 7.142336 | 4.52047 | 1.165564 | 2.621866
47.8261 | 8.2879 | 7.141548 | 4.519237 | 1.146352 | 2.622312
47.8361 | 8.3092 | 7.140794 | 4.518007 | 1.168406 | 2.622787
47.8461 | 8.2916 | 7.140072 | 4.516781 | 1.151528 | 2.623291
47.8561 | 8.293 | 7.139383 | 4.515557 | 1.153617 | 2.623826
47.8661 | 8.2907 | 7.138727 | 4.514337 | 1.151973 | 2.62439
47.8761 | 8.2769 | 7.138105 | 4.51312 | 1.138795 | 2.624985
47.8861 | 8.2782 | 7.137516 | 4.511907 | 1.140684 | 2.625609
47.8961 | 8.2783 | 7.13696 | 4.510697 | 1.14134 | 2.626263
47.9061 | 8.277 | 7.136438 | 4.50949 | 1.140562 | 2.626948
47.9161 | 8.2793 | 7.135949 | 4.508286 | 1.143351 | 2.627663
47.9261 | 8.2757 | 7.135494 | 4.507086 | 1.140206 | 2.628409
47.9361 | 8.2597 | 7.135073 | 4.505889 | 1.124627 | 2.629184
47.9461 | 8.2815 | 7.134686 | 4.504695 | 1.146814 | 2.629991
47.9561 | 8.2374 | 7.134332 | 4.503504 | 1.103068 | 2.630828
47.9661 | 8.2827 | 7.134013 | 4.502317 | 1.148687 | 2.631696
47.9761 | 8.2323 | 7.133729 | 4.501134 | 1.098571 | 2.632595
47.9861 | 8.2759 | 7.133478 | 4.499953 | 1.142422 | 2.633525
47.9961 | 8.2468 | 7.133262 | 4.498776 | 1.113538 | 2.634486
48.0061 | 8.2667 | 7.133081 | 4.497603 | 1.133619 | 2.635478
48.0161 | 8.2485 | 7.132934 | 4.496432 | 1.115566 | 2.636502
48.0261 | 8.2477 | 7.132822 | 4.495265 | 1.114878 | 2.637557
48.0361 | 8.2529 | 7.132745 | 4.494102 | 1.120155 | 2.638643
48.0461 | 8.246 | 7.132704 | 4.492942 | 1.113296 | 2.639762
48.0561 | 8.2424 | 7.132697 | 4.491785 | 1.109703 | 2.640912
48.0661 | 8.254 | 7.132726 | 4.490632 | 1.121274 | 2.642094
48.0761 | 8.2254 | 7.13279 | 4.489482 | 1.09261 | 2.643307
48.0861 | 8.2568 | 7.132889 | 4.488336 | 1.123911 | 2.644553
48.0961 | 8.2189 | 7.133025 | 4.487193 | 1.085875 | 2.645832
48.106 | 8.2416 | 7.133195 | 4.486065 | 1.108405 | 2.64713
48.116 | 8.2439 | 7.133402 | 4.484929 | 1.110498 | 2.648473
48.126 | 8.2112 | 7.133645 | 4.483797 | 1.077555 | 2.649848
48.136 | 8.2441 | 7.133924 | 4.482668 | 1.110176 | 2.651257
48.146 | 8.2028 | 7.13424 | 4.481542 | 1.06856 | 2.652698
48.156 | 8.2379 | 7.134592 | 4.48042 | 1.103308 | 2.654172
48.166 | 8.2194 | 7.13498 | 4.479302 | 1.08442 | 2.655679
48.176 | 8.221 | 7.135406 | 4.478187 | 1.085594 | 2.657219
48.186 | 8.2304 | 7.135868 | 4.477075 | 1.094532 | 2.658793
48.196 | 8.2079 | 7.136368 | 4.475967 | 1.071532 | 2.660401
48.206 | 8.2127 | 7.136905 | 4.474863 | 1.075795 | 2.662042
48.216 | 8.2233 | 7.137479 | 4.473762 | 1.085821 | 2.663717
48.226 | 8.1861 | 7.13809 | 4.472665 | 1.04801 | 2.665425
48.236 | 8.2353 | 7.138739 | 4.471571 | 1.096561 | 2.667168
48.246 | 8.1567 | 7.139427 | 4.470481 | 1.017273 | 2.668945
48.256 | 8.232 | 7.140152 | 4.469395 | 1.091848 | 2.670757
48.266 | 8.1842 | 7.140915 | 4.468312 | 1.043285 | 2.672603
48.276 | 8.2123 | 7.141717 | 4.467233 | 1.070583 | 2.674484
48.286 | 8.1763 | 7.142557 | 4.466157 | 1.033743 | 2.6764
48.296 | 8.1855 | 7.143435 | 4.465085 | 1.042065 | 2.67835
48.306 | 8.1989 | 7.144353 | 4.464016 | 1.054547 | 2.680336
48.316 | 8.1831 | 7.145309 | 4.462952 | 1.037791 | 2.682357
48.326 | 8.1819 | 7.146305 | 4.461891 | 1.035595 | 2.684414
48.336 | 8.1947 | 7.147339 | 4.460833 | 1.047361 | 2.686506
48.346 | 8.1663 | 7.148414 | 4.459779 | 1.017886 | 2.688634
48.356 | 8.2062 | 7.149528 | 4.458729 | 1.056672 | 2.690798
48.366 | 8.1694 | 7.150681 | 4.457683 | 1.018719 | 2.692998
48.376 | 8.2065 | 7.151875 | 4.45664 | 1.054625 | 2.695235
48.386 | 8.1438 | 7.153109 | 4.455601 | 0.9906909 | 2.697508
48.396 | 8.1999 | 7.154383 | 4.454566 | 1.045517 | 2.699818
48.406 | 8.1618 | 7.155698 | 4.453534 | 1.006102 | 2.702164
48.416 | 8.2012 | 7.157054 | 4.452506 | 1.044146 | 2.704548
48.426 | 8.1541 | 7.15845 | 4.451482 | 0.9956498 | 2.706968
48.436 | 8.1892 | 7.159888 | 4.450462 | 1.029312 | 2.709426
48.446 | 8.1659 | 7.161367 | 4.449445 | 1.004533 | 2.711922
48.456 | 8.1733 | 7.162887 | 4.448432 | 1.010413 | 2.714455
48.466 | 8.1683 | 7.164449 | 4.447423 | 1.003851 | 2.717026
48.476 | 8.1642 | 7.166053 | 4.446418 | 0.9981469 | 2.719635
48.486 | 8.1661 | 7.167699 | 4.445416 | 0.998401 | 2.722283
48.496 | 8.1729 | 7.169387 | 4.444418 | 1.003513 | 2.724969
48.506 | 8.1655 | 7.171118 | 4.443424 | 0.9943819 | 2.727694
48.516 | 8.1761 | 7.172892 | 4.442434 | 1.003208 | 2.730458
48.526 | 8.1506 | 7.174708 | 4.441448 | 0.9758921 | 2.73326
48.536 | 8.1837 | 7.176567 | 4.440465 | 1.007133 | 2.736102
48.546 | 8.1452 | 7.17847 | 4.439486 | 0.9667296 | 2.738984
48.556 | 8.154 | 7.180417 | 4.438511 | 0.9735833 | 2.741905
48.566 | 8.1599 | 7.182407 | 4.43754 | 0.9774931 | 2.744867
48.576 | 8.1466 | 7.184441 | 4.436573 | 0.962159 | 2.747868
48.586 | 8.1629 | 7.186519 | 4.43561 | 0.9763805 | 2.75091
48.596 | 8.1434 | 7.188642 | 4.43465 | 0.9547578 | 2.753992
48.606 | 8.1545 | 7.19081 | 4.433695 | 0.9636903 | 2.757115
48.616 | 8.1393 | 7.193022 | 4.432743 | 0.9462781 | 2.760279
48.626 | 8.1396 | 7.195279 | 4.431795 | 0.9443205 | 2.763484
48.636 | 8.132 | 7.197582 | 4.430851 | 0.9344179 | 2.766731
48.646 | 8.1508 | 7.19993 | 4.429911 | 0.9508695 | 2.770019
48.656 | 8.1137 | 7.202325 | 4.428975 | 0.9113753 | 2.77335
48.666 | 8.1608 | 7.204765 | 4.428043 | 0.956035 | 2.776722
48.676 | 8.1009 | 7.207251 | 4.427114 | 0.8936486 | 2.780137
48.686 | 8.1587 | 7.209784 | 4.42619 | 0.9489156 | 2.783594
48.696 | 8.1124 | 7.212365 | 4.42527 | 0.9000353 | 2.787095
48.706 | 8.1408 | 7.214991 | 4.424353 | 0.9258085 | 2.790638
48.716 | 8.1245 | 7.217666 | 4.423441 | 0.9068342 | 2.794225
48.726 | 8.1142 | 7.220388 | 4.422532 | 0.8938123 | 2.797856
48.736 | 8.1216 | 7.223157 | 4.421627 | 0.8984428 | 2.80153
48.746 | 8.1064 | 7.225975 | 4.420727 | 0.8804251 | 2.805248
48.756 | 8.1198 | 7.228841 | 4.41983 | 0.8909588 | 2.809011
48.766 | 8.1133 | 7.231756 | 4.418938 | 0.8815442 | 2.812818
48.776 | 8.1177 | 7.234719 | 4.418049 | 0.8829808 | 2.81667
48.786 | 8.102 | 7.237732 | 4.417164 | 0.8642679 | 2.820568
48.796 | 8.1116 | 7.240794 | 4.416284 | 0.8708059 | 2.82451
48.806 | 8.0927 | 7.243906 | 4.415407 | 0.848794 | 2.828499
48.816 | 8.1123 | 7.247068 | 4.414535 | 0.8652322 | 2.832533
48.826 | 8.1019 | 7.25028 | 4.413666 | 0.8516203 | 2.836614
48.836 | 8.0957 | 7.253543 | 4.412802 | 0.8421575 | 2.840741
48.846 | 8.1081 | 7.256856 | 4.411941 | 0.8512442 | 2.844915
48.856 | 8.0938 | 7.26022 | 4.411085 | 0.8335795 | 2.849136
48.866 | 8.0987 | 7.263636 | 4.410232 | 0.8350636 | 2.853404
48.876 | 8.086 | 7.267104 | 4.409384 | 0.8188958 | 2.85772
48.886 | 8.082 | 7.270624 | 4.40854 | 0.8113762 | 2.862084
48.896 | 8.0886 | 7.274196 | 4.4077 | 0.814404 | 2.866496
48.906 | 8.0741 | 7.277821 | 4.406864 | 0.7962793 | 2.870957
48.916 | 8.0916 | 7.281498 | 4.406032 | 0.8101018 | 2.875466
48.926 | 8.0801 | 7.285229 | 4.405204 | 0.7948708 | 2.880025
48.936 | 8.0855 | 7.289013 | 4.404381 | 0.7964867 | 2.884633
48.946 | 8.0702 | 7.292852 | 4.403561 | 0.7773483 | 2.889291
48.956 | 8.0604 | 7.296744 | 4.402746 | 0.7636557 | 2.893999
48.966 | 8.0787 | 7.300691 | 4.401934 | 0.7780088 | 2.898757
48.976 | 8.0527 | 7.304693 | 4.401127 | 0.7480071 | 2.903566
48.986 | 8.0789 | 7.30875 | 4.400324 | 0.7701501 | 2.908426
48.996 | 8.0643 | 7.312863 | 4.399525 | 0.7514375 | 2.913337
49.006 | 8.0497 | 7.317031 | 4.39873 | 0.7326693 | 2.9183
49.016 | 8.0707 | 7.321255 | 4.39794 | 0.7494446 | 2.923315
49.026 | 8.0433 | 7.325536 | 4.397154 | 0.7177638 | 2.928383
49.036 | 8.0725 | 7.329874 | 4.396371 | 0.7426257 | 2.933503
49.046 | 8.0383 | 7.334269 | 4.395593 | 0.7040307 | 2.938676
49.056 | 8.0647 | 7.338722 | 4.394819 | 0.725978 | 2.943902
49.066 | 8.0396 | 7.343233 | 4.39405 | 0.6963675 | 2.949183
49.076 | 8.0538 | 7.347801 | 4.393284 | 0.7059986 | 2.954517
49.0859 | 8.033 | 7.35238 | 4.392531 | 0.6806196 | 2.95985
49.0959 | 8.0589 | 7.357066 | 4.391774 | 0.7018337 | 2.965293
49.1059 | 8.0461 | 7.361812 | 4.391021 | 0.6842884 | 2.970791
49.1159 | 8.018 | 7.366616 | 4.390272 | 0.6513836 | 2.976344
49.1259 | 8.0592 | 7.371481 | 4.389528 | 0.6877186 | 2.981953
49.1359 | 8.0034 | 7.376407 | 4.388788 | 0.6269928 | 2.987619
49.1459 | 8.0621 | 7.381394 | 4.388052 | 0.6807062 | 2.993342
49.1559 | 8.0086 | 7.386441 | 4.38732 | 0.6221587 | 2.999121
49.1659 | 8.0627 | 7.391551 | 4.386593 | 0.6711492 | 3.004958
49.1759 | 8.0083 | 7.396722 | 4.38587 | 0.6115778 | 3.010852
49.1859 | 8.0388 | 7.401956 | 4.385151 | 0.6368438 | 3.016805
49.1959 | 8.0299 | 7.407253 | 4.384437 | 0.6226473 | 3.022816
49.2059 | 8.0134 | 7.412613 | 4.383726 | 0.6007872 | 3.028887
49.2159 | 8.0212 | 7.418036 | 4.38302 | 0.6031637 | 3.035016
49.2259 | 8.0204 | 7.423524 | 4.382319 | 0.5968761 | 3.041205
49.2359 | 8.0213 | 7.429076 | 4.381621 | 0.592224 | 3.047455
49.2459 | 8.0245 | 7.434693 | 4.380928 | 0.5898069 | 3.053765
49.2559 | 8.0171 | 7.440375 | 4.380239 | 0.5767247 | 3.060136
49.2659 | 8.0162 | 7.446123 | 4.379555 | 0.5700768 | 3.066568
49.2759 | 8.0066 | 7.451938 | 4.378875 | 0.5546623 | 3.073063
49.2859 | 8.0109 | 7.457819 | 4.378199 | 0.5530815 | 3.07962
49.2959 | 8.0034 | 7.463766 | 4.377528 | 0.5396336 | 3.086239
49.3059 | 8.0239 | 7.469782 | 4.37686 | 0.5541181 | 3.092921
49.3159 | 8.0018 | 7.475865 | 4.376198 | 0.5259351 | 3.099667
49.3259 | 8.0187 | 7.482017 | 4.375539 | 0.5366833 | 3.106477
49.3359 | 7.9996 | 7.488237 | 4.374885 | 0.5113628 | 3.113352
49.3459 | 8.0085 | 7.494527 | 4.374236 | 0.5139732 | 3.120291
49.3559 | 8.0113 | 7.500887 | 4.37359 | 0.5104134 | 3.127296
49.3659 | 8.0007 | 7.507316 | 4.372949 | 0.4933838 | 3.134367
49.3759 | 8.0201 | 7.513817 | 4.372313 | 0.5062834 | 3.141504
49.3859 | 7.9812 | 7.520388 | 4.371681 | 0.4608119 | 3.148708
49.3959 | 8.01 | 7.527031 | 4.371053 | 0.4829686 | 3.155979
49.4059 | 7.992 | 7.533747 | 4.370429 | 0.4582534 | 3.163317
49.4159 | 7.9962 | 7.540534 | 4.36981 | 0.4556657 | 3.170724
49.4259 | 8.0112 | 7.547396 | 4.369196 | 0.4638045 | 3.1782
49.4359 | 7.9889 | 7.55433 | 4.368586 | 0.4345699 | 3.185745
49.4459 | 8.0195 | 7.561339 | 4.36798 | 0.4581612 | 3.193359
49.4559 | 7.9724 | 7.568422 | 4.367378 | 0.4039782 | 3.201043
49.4659 | 7.9886 | 7.57558 | 4.366782 | 0.4130199 | 3.208799
49.4759 | 8.0047 | 7.582814 | 4.366189 | 0.421886 | 3.216625
49.4859 | 7.9874 | 7.590124 | 4.365601 | 0.397276 | 3.224523
49.4959 | 8.0086 | 7.59751 | 4.365017 | 0.4110896 | 3.232493
49.5059 | 7.9757 | 7.604974 | 4.364438 | 0.3707258 | 3.240536
49.5159 | 7.9966 | 7.612516 | 4.363864 | 0.3840843 | 3.248652
49.5259 | 7.992 | 7.620135 | 4.363293 | 0.3718648 | 3.256842
49.5359 | 7.9859 | 7.627833 | 4.362728 | 0.3580666 | 3.265106
49.5459 | 7.992 | 7.635611 | 4.362166 | 0.356389 | 3.273445
49.5559 | 7.9844 | 7.643468 | 4.361609 | 0.3409316 | 3.281859
49.5659 | 7.9951 | 7.651406 | 4.361057 | 0.3436939 | 3.290349
49.5759 | 7.9802 | 7.659425 | 4.360509 | 0.3207752 | 3.298916
49.5859 | 7.9883 | 7.667525 | 4.359966 | 0.3207751 | 3.307559
49.5959 | 7.997 | 7.675707 | 4.359427 | 0.3212927 | 3.31628
49.6059 | 7.9716 | 7.683972 | 4.358893 | 0.2876279 | 3.325079
49.6159 | 7.9996 | 7.69232 | 4.358363 | 0.3072803 | 3.333957
49.6259 | 7.9707 | 7.700752 | 4.357837 | 0.2699483 | 3.342914
49.6359 | 7.9817 | 7.709268 | 4.357316 | 0.2724322 | 3.351951
49.6459 | 7.9956 | 7.717869 | 4.3568 | 0.2777313 | 3.361069
49.6559 | 7.9727 | 7.726555 | 4.356288 | 0.246145 | 3.370267
49.6659 | 8.0128 | 7.735327 | 4.355781 | 0.2774726 | 3.379547
49.6759 | 7.9677 | 7.744186 | 4.355278 | 0.2235135 | 3.388908
49.6859 | 7.984 | 7.753133 | 4.35478 | 0.2308668 | 3.398353
49.6959 | 8.0014 | 7.762168 | 4.354286 | 0.2392325 | 3.407881
49.7059 | 7.9805 | 7.77129 | 4.353797 | 0.2092097 | 3.417493
49.7159 | 7.9891 | 7.780502 | 4.353312 | 0.2085978 | 3.42719
49.7259 | 8.0015 | 7.789804 | 4.352832 | 0.2116961 | 3.436972
49.7359 | 7.9756 | 7.799196 | 4.352357 | 0.1764041 | 3.446839
49.7459 | 8.0114 | 7.808679 | 4.351886 | 0.2027213 | 3.456793
49.7559 | 7.9764 | 7.818253 | 4.351419 | 0.1581468 | 3.466834
49.7659 | 8.0013 | 7.82792 | 4.350957 | 0.1733799 | 3.476963
49.7759 | 7.9896 | 7.83768 | 4.3505 | 0.1519202 | 3.48718
49.7859 | 7.9925 | 7.847533 | 4.350048 | 0.1449672 | 3.497485
49.7959 | 8.0026 | 7.85748 | 4.349599 | 0.1451197 | 3.507881
49.8059 | 7.9944 | 7.867523 | 4.349156 | 0.1268774 | 3.518367
49.8159 | 7.9833 | 7.87766 | 4.348717 | 0.10564 | 3.528943
49.8259 | 8.0271 | 7.887894 | 4.348283 | 0.1392065 | 3.539611
49.8359 | 7.9762 | 7.898224 | 4.347853 | 0.07797566 | 3.550371
49.8459 | 8.0258 | 7.908652 | 4.347428 | 0.1171476 | 3.561225
49.8559 | 7.9886 | 7.919178 | 4.347007 | 0.06942155 | 3.572171
49.8659 | 7.991 | 7.929803 | 4.346591 | 0.06119661 | 3.583212
49.8759 | 8.0096 | 7.940528 | 4.34618 | 0.06907216 | 3.594348
49.8859 | 7.9894 | 7.951352 | 4.345773 | 0.03804768 | 3.605579
49.8959 | 8.0059 | 7.962278 | 4.345371 | 0.04362222 | 3.616907
49.9059 | 7.9999 | 7.973305 | 4.344974 | 0.02659513 | 3.628331
49.9159 | 8.0015 | 7.984434 | 4.344581 | 0.017066 | 3.639853
49.9259 | 8.0043 | 7.995666 | 4.344192 | 0.008633688 | 3.651474
49.9359 | 8.0014 | 8.007002 | 4.343809 | -0.005602022 | 3.663193
49.9459 | 7.9883 | 8.018442 | 4.34343 | -0.03014217 | 3.675012
49.9559 | 8.0091 | 8.029987 | 4.343056 | -0.02088743 | 3.686932
49.9659 | 7.9907 | 8.041639 | 4.342686 | -0.05093859 | 3.698953
49.9759 | 8.0164 | 8.053396 | 4.342321 | -0.03699592 | 3.711075
49.9859 | 7.9824 | 8.065261 | 4.34196 | -0.08286077 | 3.7233
49.9959 | 8.0205 | 8.077234 | 4.341605 | -0.05673366 | 3.735629
50.0059 | 7.9891 | 8.089315 | 4.341254 | -0.1002147 | 3.748061
50.0159 | 7.9945 | 8.101506 | 4.340907 | -0.1070056 | 3.760598
50.0259 | 8.0031 | 8.113807 | 4.340565 | -0.1107065 | 3.773241
50.0359 | 7.9825 | 8.126218 | 4.340228 | -0.1437181 | 3.78599
50.0459 | 8.0121 | 8.138741 | 4.339896 | -0.1266415 | 3.798845
50.0558 | 7.9842 | 8.151254 | 4.339572 | -0.1670538 | 3.811682
50.0658 | 8.0054 | 8.164001 | 4.339248 | -0.1586014 | 3.824753
50.0758 | 7.9894 | 8.176863 | 4.33893 | -0.187463 | 3.837933
50.0858 | 8.0072 | 8.189839 | 4.338616 | -0.1826389 | 3.851223
50.0958 | 7.9876 | 8.20293 | 4.338307 | -0.2153304 | 3.864623
50.1058 | 8.011 | 8.216138 | 4.338003 | -0.2051378 | 3.878135
50.1158 | 7.9798 | 8.229462 | 4.337703 | -0.2496622 | 3.891759
50.1258 | 8.0078 | 8.242904 | 4.337408 | -0.2351042 | 3.905496
50.1358 | 7.9898 | 8.256465 | 4.337118 | -0.2666648 | 3.919347
50.1458 | 7.9996 | 8.270144 | 4.336832 | -0.270544 | 3.933312
50.1558 | 8.0137 | 8.283943 | 4.336551 | -0.2702433 | 3.947392
50.1658 | 7.9965 | 8.297864 | 4.336275 | -0.3013636 | 3.961589
50.1758 | 8.0307 | 8.311905 | 4.336003 | -0.2812048 | 3.975901
50.1858 | 7.9966 | 8.326068 | 4.335737 | -0.3294684 | 3.990332
50.1958 | 8.0311 | 8.340355 | 4.335475 | -0.3092551 | 4.00488
50.2058 | 7.988 | 8.354766 | 4.335217 | -0.3667656 | 4.019548
50.2158 | 8.0372 | 8.3693 | 4.334965 | -0.3321001 | 4.034335
50.2258 | 8.0092 | 8.38396 | 4.334717 | -0.3747599 | 4.049243
50.2358 | 8.0171 | 8.398746 | 4.334473 | -0.3816465 | 4.064273
50.2458 | 8.0293 | 8.413659 | 4.334235 | -0.3843591 | 4.079424
50.2558 | 8.0158 | 8.4287 | 4.334001 | -0.4128998 | 4.094699
50.2658 | 8.0362 | 8.443869 | 4.333772 | -0.4076687 | 4.110096
50.2758 | 8.0196 | 8.459167 | 4.333548 | -0.4395665 | 4.125619
50.2858 | 8.0416 | 8.474594 | 4.333328 | -0.4329943 | 4.141266
50.2958 | 8.0295 | 8.490153 | 4.333114 | -0.4606528 | 4.157039
50.3058 | 8.0536 | 8.505843 | 4.332903 | -0.452243 | 4.17294
50.3158 | 8.0257 | 8.521665 | 4.332698 | -0.4959648 | 4.188967
50.3258 | 8.0421 | 8.53762 | 4.332498 | -0.4955198 | 4.205122
50.3358 | 8.0491 | 8.553709 | 4.332302 | -0.5046086 | 4.221407
50.3458 | 8.0406 | 8.569932 | 4.332111 | -0.529332 | 4.237821
50.3558 | 8.0659 | 8.58629 | 4.331924 | -0.5203901 | 4.254366
50.3658 | 8.0233 | 8.602784 | 4.331743 | -0.5794843 | 4.271042
50.3758 | 8.0774 | 8.619416 | 4.331566 | -0.5420157 | 4.28785
50.3858 | 8.0427 | 8.636184 | 4.331394 | -0.5934842 | 4.304791
50.3958 | 8.0558 | 8.653091 | 4.331226 | -0.597291 | 4.321865
50.4058 | 8.0728 | 8.670137 | 4.331064 | -0.5973366 | 4.339073
50.4158 | 8.0471 | 8.687322 | 4.330906 | -0.6402218 | 4.356416
50.4258 | 8.0771 | 8.704648 | 4.330753 | -0.6275477 | 4.373895
50.4358 | 8.0556 | 8.722114 | 4.330604 | -0.666514 | 4.39151
50.4458 | 8.0724 | 8.739723 | 4.330461 | -0.6673228 | 4.409262
50.4558 | 8.0603 | 8.757474 | 4.330322 | -0.6971738 | 4.427152
50.4658 | 8.0647 | 8.775368 | 4.330188 | -0.7106681 | 4.44518
50.4758 | 8.0806 | 8.793407 | 4.330059 | -0.7128066 | 4.463348
50.4858 | 8.0764 | 8.811589 | 4.329934 | -0.735189 | 4.481655
50.4958 | 8.0871 | 8.829917 | 4.329815 | -0.7428174 | 4.500103
50.5058 | 8.0703 | 8.848391 | 4.3297 | -0.7780915 | 4.518692
50.5158 | 8.0952 | 8.867012 | 4.32959 | -0.7718124 | 4.537423
50.5258 | 8.062 | 8.88578 | 4.329484 | -0.8237802 | 4.556296
50.5358 | 8.0945 | 8.904696 | 4.329384 | -0.8101962 | 4.575313
50.5458 | 8.0778 | 8.923761 | 4.329288 | -0.8459607 | 4.594473
50.5558 | 8.0939 | 8.942974 | 4.329197 | -0.8490741 | 4.613777
50.5658 | 8.1018 | 8.962337 | 4.32911 | -0.8605374 | 4.633227
50.5758 | 8.0833 | 8.981851 | 4.329029 | -0.8985512 | 4.652822
50.5858 | 8.1109 | 9.001516 | 4.328952 | -0.8906158 | 4.672564
50.5958 | 8.0783 | 9.021332 | 4.32888 | -0.9430318 | 4.692451
50.6058 | 8.0989 | 9.0413 | 4.328813 | -0.9424001 | 4.712487
50.6158 | 8.111 | 9.061421 | 4.328751 | -0.9504209 | 4.73267
50.6258 | 8.095 | 9.081695 | 4.328693 | -0.9866948 | 4.753001
50.6358 | 8.1265 | 9.102123 | 4.328641 | -0.9756225 | 4.773482
50.6458 | 8.0882 | 9.122704 | 4.328593 | -1.034504 | 4.794112
50.6558 | 8.1194 | 9.14344 | 4.328549 | -1.02404 | 4.814891
50.6658 | 8.1224 | 9.164332 | 4.328511 | -1.041932 | 4.835821
50.6758 | 8.1083 | 9.185379 | 4.328477 | -1.077079 | 4.856901
50.6858 | 8.134 | 9.206582 | 4.328449 | -1.072582 | 4.878133
50.6958 | 8.104 | 9.22794 | 4.328425 | -1.12394 | 4.899516
50.7058 | 8.1364 | 9.249457 | 4.328405 | -1.113057 | 4.921051
50.7158 | 8.1292 | 9.271129 | 4.328391 | -1.141929 | 4.942739
50.7258 | 8.1277 | 9.29296 | 4.328381 | -1.16526 | 4.964579
50.7358 | 8.1559 | 9.314948 | 4.328376 | -1.159048 | 4.986571
50.7458 | 8.1257 | 9.337094 | 4.328376 | -1.211394 | 5.008717
50.7558 | 8.1551 | 9.359398 | 4.328381 | -1.204298 | 5.031017
50.7658 | 8.1503 | 9.381861 | 4.328391 | -1.231561 | 5.05347
50.7758 | 8.1388 | 9.404483 | 4.328405 | -1.265683 | 5.076078
50.7858 | 8.1701 | 9.427263 | 4.328424 | -1.257163 | 5.098839
50.7958 | 8.1524 | 9.450203 | 4.328448 | -1.297803 | 5.121755
50.8058 | 8.1687 | 9.473302 | 4.328477 | -1.304602 | 5.144825
50.8158 | 8.173 | 9.496559 | 4.32851 | -1.323559 | 5.168049
50.8258 | 8.1646 | 9.519977 | 4.328549 | -1.355377 | 5.191428
50.8358 | 8.1975 | 9.543553 | 4.328592 | -1.346053 | 5.214961
50.8458 | 8.1733 | 9.56729 | 4.32864 | -1.39399 | 5.23865
50.8558 | 8.1978 | 9.591185 | 4.328692 | -1.393385 | 5.262493
50.8658 | 8.1922 | 9.615239 | 4.32875 | -1.423039 | 5.286489
50.8758 | 8.1949 | 9.639453 | 4.328812 | -1.444553 | 5.310641
50.8858 | 8.2221 | 9.663826 | 4.328879 | -1.441726 | 5.334947
50.8958 | 8.2133 | 9.688357 | 4.328951 | -1.475057 | 5.359406
50.9058 | 8.2193 | 9.713048 | 4.329028 | -1.493748 | 5.38402
50.9158 | 8.2318 | 9.737895 | 4.329109 | -1.506095 | 5.408786
50.9258 | 8.2314 | 9.762902 | 4.329196 | -1.531502 | 5.433707
50.9358 | 8.2484 | 9.788067 | 4.329287 | -1.539667 | 5.45878
50.9458 | 8.2441 | 9.813387 | 4.329382 | -1.569287 | 5.484005
50.9558 | 8.2464 | 9.838866 | 4.329483 | -1.592466 | 5.509383
50.9658 | 8.2724 | 9.8645 | 4.329589 | -1.5921 | 5.534912
50.9758 | 8.2583 | 9.89029 | 4.329699 | -1.63199 | 5.560591
50.9858 | 8.3057 | 9.916236 | 4.329814 | -1.610536 | 5.586422
50.9958 | 8.2724 | 9.942335 | 4.329934 | -1.669935 | 5.612402
51.0058 | 8.2771 | 9.968589 | 4.330058 | -1.691489 | 5.638531
51.0158 | 8.3113 | 9.994996 | 4.330188 | -1.683696 | 5.664808
51.0257 | 8.2903 | 10.02128 | 4.330321 | -1.730981 | 5.69096
51.0357 | 8.3175 | 10.04799 | 4.33046 | -1.73049 | 5.717531
51.0457 | 8.3227 | 10.07485 | 4.330603 | -1.75215 | 5.744246
51.0557 | 8.3127 | 10.10186 | 4.330752 | -1.789159 | 5.771107
51.0657 | 8.3524 | 10.12902 | 4.330905 | -1.776615 | 5.79811
51.0757 | 8.3277 | 10.15632 | 4.331063 | -1.82862 | 5.825257
51.0857 | 8.3403 | 10.18377 | 4.331226 | -1.843471 | 5.852544
51.0957 | 8.3681 | 10.21137 | 4.331394 | -1.843267 | 5.879973
51.1057 | 8.3387 | 10.23911 | 4.331566 | -1.900406 | 5.90754
51.1157 | 8.3763 | 10.26699 | 4.331744 | -1.890688 | 5.935244
51.1257 | 8.3765 | 10.29501 | 4.331926 | -1.918511 | 5.963085
51.1357 | 8.3806 | 10.32317 | 4.332113 | -1.942572 | 5.99106
51.1457 | 8.4005 | 10.35147 | 4.332304 | -1.950972 | 6.019168
51.1557 | 8.3912 | 10.37991 | 4.332501 | -1.988707 | 6.047407
51.1657 | 8.4124 | 10.40848 | 4.332702 | -1.996078 | 6.075776
51.1757 | 8.4202 | 10.43718 | 4.332908 | -2.01698 | 6.104273
51.1857 | 8.423 | 10.46601 | 4.333118 | -2.043013 | 6.132895
51.1957 | 8.4356 | 10.49498 | 4.333334 | -2.059375 | 6.161641
51.2057 | 8.4444 | 10.52406 | 4.333554 | -2.079664 | 6.19051
51.2157 | 8.4555 | 10.55328 | 4.333779 | -2.097777 | 6.219498
51.2257 | 8.4752 | 10.58261 | 4.334009 | -2.107413 | 6.248604
51.2357 | 8.4789 | 10.61207 | 4.334243 | -2.133168 | 6.277825
51.2457 | 8.4922 | 10.64164 | 4.334483 | -2.149441 | 6.307159
51.2557 | 8.5014 | 10.67133 | 4.334727 | -2.16993 | 6.336603
51.2657 | 8.5104 | 10.70113 | 4.334976 | -2.19073 | 6.366155
51.2757 | 8.5425 | 10.73104 | 4.335229 | -2.18854 | 6.395811
51.2857 | 8.5401 | 10.76106 | 4.335488 | -2.220958 | 6.425571
51.2957 | 8.5615 | 10.79118 | 4.335751 | -2.22968 | 6.45543
51.3057 | 8.5873 | 10.8214 | 4.336019 | -2.234104 | 6.485385
51.3157 | 8.5891 | 10.85173 | 4.336291 | -2.262625 | 6.515434
51.3257 | 8.6103 | 10.88214 | 4.336569 | -2.271843 | 6.545574
51.3357 | 8.6236 | 10.91265 | 4.336851 | -2.289052 | 6.575801
51.3457 | 8.6436 | 10.94325 | 4.337138 | -2.299648 | 6.606111
51.3557 | 8.6772 | 10.97393 | 4.337429 | -2.296731 | 6.636501
51.3657 | 8.6916 | 11.00469 | 4.337725 | -2.313095 | 6.666969
51.3757 | 8.7119 | 11.03554 | 4.338027 | -2.323637 | 6.697511
51.3857 | 8.7434 | 11.06645 | 4.338332 | -2.323053 | 6.728121
51.3957 | 8.7595 | 11.09744 | 4.338643 | -2.337939 | 6.758796
51.4057 | 8.7889 | 11.12849 | 4.338958 | -2.339592 | 6.789534
51.4157 | 8.8281 | 11.15961 | 4.339278 | -2.331507 | 6.820329
51.4257 | 8.8417 | 11.19078 | 4.339603 | -2.34908 | 6.851177
51.4357 | 8.885 | 11.22201 | 4.339932 | -2.337007 | 6.882075
51.4457 | 8.9246 | 11.25328 | 4.340267 | -2.328683 | 6.913016
51.4557 | 8.9474 | 11.2846 | 4.340606 | -2.337204 | 6.943998
51.4657 | 8.9954 | 11.31596 | 4.340949 | -2.320565 | 6.975016
51.4757 | 9.036 | 11.34736 | 4.341298 | -2.311361 | 7.006064
51.4857 | 9.0859 | 11.37879 | 4.341651 | -2.292888 | 7.037137
51.4957 | 9.1169 | 11.41024 | 4.342008 | -2.293341 | 7.068233
51.5057 | 9.1792 | 11.44171 | 4.342371 | -2.262514 | 7.099344
51.5157 | 9.233 | 11.4732 | 4.342738 | -2.240202 | 7.130464
51.5257 | 9.2779 | 11.5047 | 4.34311 | -2.226801 | 7.161591
51.5357 | 9.3578 | 11.5362 | 4.343487 | -2.178404 | 7.192717
51.5457 | 9.4194 | 11.56771 | 4.343868 | -2.148306 | 7.223838
51.5557 | 9.4844 | 11.5992 | 4.344254 | -2.114802 | 7.254948
51.5657 | 9.5772 | 11.63068 | 4.344645 | -2.053483 | 7.286039
51.5757 | 9.6384 | 11.66215 | 4.34504 | -2.023748 | 7.317108
51.5857 | 9.7268 | 11.69359 | 4.34544 | -1.966789 | 7.348149
51.5957 | 9.8364 | 11.725 | 4.345845 | -1.888599 | 7.379154
51.6057 | 9.8923 | 11.75637 | 4.346254 | -1.864071 | 7.410117
51.6157 | 10.0357 | 11.7877 | 4.346668 | -1.752001 | 7.441033
51.6257 | 10.1301 | 11.81898 | 4.347087 | -1.688882 | 7.471895
51.6357 | 10.2205 | 11.85021 | 4.34751 | -1.629707 | 7.502697
51.6457 | 10.3635 | 11.88137 | 4.347939 | -1.517868 | 7.53343
51.6557 | 10.4716 | 11.91246 | 4.348371 | -1.440861 | 7.56409
51.6657 | 10.6008 | 11.94348 | 4.348809 | -1.342678 | 7.594669
51.6757 | 10.784 | 11.97441 | 4.349251 | -1.19041 | 7.62516
51.6857 | 10.8874 | 12.00525 | 4.349697 | -1.117852 | 7.655555
51.6957 | 11.0793 | 12.036 | 4.350149 | -0.9566969 | 7.685848
51.7057 | 11.2438 | 12.06664 | 4.350605 | -0.8228376 | 7.716033
51.7157 | 11.4224 | 12.09717 | 4.351065 | -0.6747657 | 7.7461
51.7257 | 11.5816 | 12.12757 | 4.351531 | -0.5459743 | 7.776044
51.7357 | 11.777 | 12.15786 | 4.352001 | -0.3808556 | 7.805855
51.7457 | 12.0178 | 12.188 | 4.352475 | -0.170202 | 7.835527
51.7557 | 12.1979 | 12.21801 | 4.352954 | -0.02010591 | 7.865052
51.7657 | 12.4323 | 12.24786 | 4.353438 | 0.1844402 | 7.894422
51.7757 | 12.6773 | 12.27755 | 4.353927 | 0.3997453 | 7.923628
51.7857 | 12.8644 | 12.30708 | 4.35442 | 0.5573156 | 7.952665
51.7957 | 13.1732 | 12.33644 | 4.354917 | 0.8367602 | 7.981523
51.8057 | 13.4094 | 12.36561 | 4.355419 | 1.043787 | 8.010193
51.8157 | 13.638 | 12.39459 | 4.355926 | 1.243405 | 8.038669
51.8257 | 13.9473 | 12.42338 | 4.356438 | 1.523921 | 8.066941
51.8357 | 14.2331 | 12.45196 | 4.356954 | 1.781143 | 8.095003
51.8457 | 14.5159 | 12.48032 | 4.357474 | 2.035581 | 8.122844
51.8557 | 14.8637 | 12.50846 | 4.358 | 2.355243 | 8.150457
51.8657 | 15.122 | 12.53636 | 4.358529 | 2.585636 | 8.177834
51.8757 | 15.5439 | 12.56403 | 4.359064 | 2.97987 | 8.204966
51.8857 | 15.8421 | 12.59145 | 4.359603 | 3.250652 | 8.231845
51.8957 | 16.1258 | 12.61861 | 4.360146 | 3.507193 | 8.258461
51.9057 | 16.592 | 12.6455 | 4.360694 | 3.946498 | 8.284808
51.9157 | 16.925 | 12.67212 | 4.361247 | 4.252879 | 8.310875
51.9257 | 17.3435 | 12.69846 | 4.361804 | 4.645041 | 8.336654
51.9357 | 17.6599 | 12.7245 | 4.362366 | 4.935396 | 8.362138
51.9457 | 18.0474 | 12.75025 | 4.362932 | 5.297151 | 8.387317
51.9557 | 18.5546 | 12.77569 | 4.363503 | 5.778913 | 8.412184
51.9657 | 18.8622 | 12.80081 | 4.364078 | 6.061393 | 8.436729
51.9757 | 19.3342 | 12.8256 | 4.364658 | 6.508599 | 8.460943
51.9857 | 19.7422 | 12.85006 | 4.365243 | 6.892138 | 8.48482
51.9956 | 20.1106 | 12.87395 | 4.365826 | 7.236654 | 8.508121
52.0056 | 20.6697 | 12.89772 | 4.366419 | 7.771983 | 8.531298
52.0156 | 21.0438 | 12.92113 | 4.367017 | 8.122672 | 8.554112
52.0256 | 21.5274 | 12.94417 | 4.367619 | 8.583227 | 8.576554
52.0356 | 21.992 | 12.96684 | 4.368226 | 9.025159 | 8.598615
52.0456 | 22.4356 | 12.98913 | 4.368838 | 9.446475 | 8.620288
52.0556 | 22.9223 | 13.01102 | 4.369453 | 9.911282 | 8.641564
52.0656 | 23.4007 | 13.03251 | 4.370074 | 10.36819 | 8.662437
52.0756 | 23.8476 | 13.05359 | 4.370699 | 10.79401 | 8.682895
52.0856 | 24.4099 | 13.07426 | 4.371328 | 11.33564 | 8.702935
52.0956 | 24.8322 | 13.09451 | 4.371962 | 11.73769 | 8.722546
52.1056 | 25.307 | 13.11432 | 4.3726 | 12.19268 | 8.741722
52.1156 | 25.7873 | 13.1337 | 4.373243 | 12.6536 | 8.760454
52.1256 | 26.2351 | 13.15263 | 4.37389 | 13.08247 | 8.778735
52.1356 | 26.7297 | 13.1711 | 4.374542 | 13.5586 | 8.796559
52.1456 | 27.1352 | 13.18912 | 4.375198 | 13.94608 | 8.813917
52.1556 | 27.6053 | 13.20666 | 4.375858 | 14.39864 | 8.830804
52.1656 | 28.054 | 13.22373 | 4.376523 | 14.83027 | 8.847211
52.1756 | 28.5127 | 13.24033 | 4.377193 | 15.27237 | 8.863133
52.1856 | 28.9683 | 13.25643 | 4.377867 | 15.71187 | 8.878562
52.1956 | 29.3594 | 13.27204 | 4.378545 | 16.08736 | 8.893493
52.2056 | 29.7518 | 13.28715 | 4.379227 | 16.46465 | 8.90792
52.2156 | 30.1826 | 13.30175 | 4.379914 | 16.88085 | 8.921835
52.2256 | 30.5316 | 13.31584 | 4.380606 | 17.21576 | 8.935234
52.2356 | 30.9016 | 13.32941 | 4.381302 | 17.57219 | 8.94811
52.2456 | 31.2807 | 13.34246 | 4.382002 | 17.93824 | 8.960458
52.2556 | 31.5919 | 13.35498 | 4.382706 | 18.23692 | 8.972274
52.2656 | 31.8617 | 13.36697 | 4.383415 | 18.49473 | 8.983552
52.2756 | 32.1639 | 13.37841 | 4.384129 | 18.78549 | 8.994286
52.2856 | 32.4722 | 13.38932 | 4.384846 | 19.08288 | 9.004473
52.2956 | 32.6209 | 13.39968 | 4.385568 | 19.22122 | 9.014107
52.3056 | 32.8618 | 13.40948 | 4.386295 | 19.45232 | 9.023187
52.3156 | 33.0601 | 13.41873 | 4.387026 | 19.64137 | 9.031707
52.3256 | 33.1506 | 13.42742 | 4.387761 | 19.72318 | 9.039663
52.3356 | 33.3449 | 13.43555 | 4.3885 | 19.90935 | 9.047051
52.3456 | 33.4426 | 13.44311 | 4.389244 | 19.99949 | 9.053869
52.3556 | 33.4577 | 13.45011 | 4.389992 | 20.00759 | 9.060115
52.3656 | 33.5521 | 13.45653 | 4.390744 | 20.09557 | 9.065784
52.3756 | 33.5522 | 13.46238 | 4.391501 | 20.08982 | 9.070875
52.3856 | 33.4916 | 13.46765 | 4.392262 | 20.02395 | 9.075385
52.3956 | 33.5035 | 13.47234 | 4.393027 | 20.03116 | 9.079314
52.4056 | 33.3711 | 13.47645 | 4.393797 | 19.89465 | 9.082657
52.4156 | 33.2892 | 13.47999 | 4.39457 | 19.80921 | 9.085416
52.4256 | 33.1237 | 13.48294 | 4.395349 | 19.64076 | 9.087588
52.4356 | 32.9972 | 13.4853 | 4.396131 | 19.5119 | 9.089172
52.4456 | 32.7516 | 13.48709 | 4.396918 | 19.26451 | 9.090169
52.4556 | 32.5447 | 13.48829 | 4.397708 | 19.05641 | 9.090577
52.4656 | 32.3332 | 13.4889 | 4.398503 | 18.8443 | 9.090396
52.4756 | 32.0434 | 13.48893 | 4.399303 | 18.55447 | 9.089628
52.4856 | 31.712 | 13.48838 | 4.400106 | 18.22362 | 9.088272
52.4956 | 31.4485 | 13.48724 | 4.400914 | 17.96126 | 9.086328
52.5056 | 30.9803 | 13.48553 | 4.401726 | 17.49477 | 9.083799
52.5156 | 30.656 | 13.48323 | 4.402542 | 17.17277 | 9.080685
52.5256 | 30.316 | 13.48035 | 4.403363 | 16.83565 | 9.076988
52.5356 | 29.851 | 13.4769 | 4.404187 | 16.3741 | 9.07271
52.5456 | 29.4536 | 13.47287 | 4.405016 | 15.98073 | 9.067852
52.5556 | 29.0056 | 13.46827 | 4.405849 | 15.53733 | 9.062418
52.5656 | 28.4658 | 13.4631 | 4.406686 | 15.0027 | 9.056409
52.5756 | 28.0335 | 13.45736 | 4.407528 | 14.57614 | 9.049829
52.5856 | 27.5506 | 13.45105 | 4.408373 | 14.09955 | 9.04268
52.5956 | 27.0051 | 13.44419 | 4.409223 | 13.56091 | 9.034966
52.6056 | 26.6456 | 13.43677 | 4.410077 | 13.20883 | 9.026692
52.6156 | 26.0549 | 13.42879 | 4.410935 | 12.62611 | 9.017859
52.6256 | 25.5368 | 13.42027 | 4.411797 | 12.11653 | 9.008473
52.6356 | 25.0615 | 13.4112 | 4.412663 | 11.6503 | 8.998538
52.6456 | 24.5143 | 13.40159 | 4.413533 | 11.11271 | 8.988058
52.6556 | 24.0581 | 13.39144 | 4.414407 | 10.66666 | 8.977037
52.6656 | 23.4352 | 13.38077 | 4.415286 | 10.05443 | 8.965482
52.6756 | 22.8939 | 13.36957 | 4.416169 | 9.524334 | 8.953397
52.6856 | 22.4746 | 13.35784 | 4.417055 | 9.116757 | 8.940788
52.6956 | 21.8942 | 13.3456 | 4.417946 | 8.548595 | 8.927659
52.7056 | 21.4186 | 13.33286 | 4.418841 | 8.085743 | 8.914017
52.7156 | 20.9225 | 13.31961 | 4.41974 | 7.602892 | 8.899868
52.7256 | 20.3212 | 13.30586 | 4.420642 | 7.01534 | 8.885218
52.7356 | 19.8426 | 13.29162 | 4.421549 | 6.550977 | 8.870074
52.7456 | 19.3826 | 13.2769 | 4.42246 | 6.105699 | 8.85444
52.7556 | 18.9188 | 13.2617 | 4.423375 | 5.657099 | 8.838325
52.7656 | 18.4847 | 13.24603 | 4.424294 | 5.23867 | 8.821736
52.7756 | 17.979 | 13.2299 | 4.425217 | 4.749104 | 8.804678
52.7856 | 17.6263 | 13.2133 | 4.426144 | 4.412996 | 8.787159
52.7956 | 17.1537 | 13.19626 | 4.427076 | 3.957437 | 8.769188
52.8056 | 16.6996 | 13.17878 | 4.428011 | 3.52082 | 8.750769
52.8156 | 16.3843 | 13.16086 | 4.42895 | 3.223438 | 8.731912
52.8256 | 15.9121 | 13.14252 | 4.429892 | 2.769583 | 8.712625
52.8356 | 15.5501 | 13.12375 | 4.430839 | 2.426347 | 8.692914
52.8456 | 15.1962 | 13.10458 | 4.43179 | 2.091623 | 8.672786
52.8556 | 14.7602 | 13.085 | 4.432745 | 1.675203 | 8.652252
52.8656 | 14.524 | 13.06502 | 4.433704 | 1.458979 | 8.631318
52.8756 | 14.1644 | 13.04466 | 4.434666 | 1.119742 | 8.609992
52.8856 | 13.8054 | 13.02392 | 4.435633 | 0.7814838 | 8.588283
52.8956 | 13.5106 | 13.0028 | 4.436604 | 0.5077986 | 8.566198
52.9056 | 13.1981 | 12.98133 | 4.437578 | 0.2167747 | 8.543747
52.9156 | 12.9536 | 12.95949 | 4.438556 | -0.005893202 | 8.520937
52.9256 | 12.6918 | 12.93731 | 4.439538 | -0.2455149 | 8.497777
52.9356 | 12.3908 | 12.9148 | 4.440524 | -0.5239994 | 8.474275
52.9456 | 12.2217 | 12.89195 | 4.441514 | -0.6702541 | 8.45044
52.9556 | 11.9625 | 12.86879 | 4.442508 | -0.9062885 | 8.42628
52.9655 | 11.7454 | 12.84555 | 4.443496 | -1.100152 | 8.402056
52.9755 | 11.5613 | 12.82177 | 4.444497 | -1.260473 | 8.377276
52.9855 | 11.2956 | 12.7977 | 4.445502 | -1.502098 | 8.352196
52.9955 | 11.1795 | 12.77334 | 4.446511 | -1.593836 | 8.326825
53.0055 | 10.9643 | 12.7487 | 4.447524 | -1.784396 | 8.301172
53.0155 | 10.7937 | 12.72379 | 4.448541 | -1.930086 | 8.275245
53.0255 | 10.6708 | 12.69862 | 4.449561 | -2.027815 | 8.249054
53.0355 | 10.4672 | 12.67319 | 4.450586 | -2.205991 | 8.222605
53.0455 | 10.3557 | 12.64752 | 4.451613 | -2.291823 | 8.195909
53.0555 | 10.2037 | 12.62162 | 4.452645 | -2.417918 | 8.168973
53.0655 | 10.0534 | 12.59549 | 4.453681 | -2.542087 | 8.141806
53.0755 | 9.9619 | 12.56914 | 4.45472 | -2.607236 | 8.114416
53.0855 | 9.8511 | 12.54258 | 4.455763 | -2.691475 | 8.086812
53.0955 | 9.7323 | 12.51581 | 4.45681 | -2.783511 | 8.059002
53.1055 | 9.6542 | 12.48885 | 4.45786 | -2.834653 | 8.030993
53.1155 | 9.5216 | 12.46171 | 4.458914 | -2.940109 | 8.002795
53.1255 | 9.481 | 12.43439 | 4.459972 | -2.953387 | 7.974415
53.1355 | 9.3759 | 12.4069 | 4.461034 | -3.030995 | 7.945861
53.1455 | 9.2939 | 12.37924 | 4.462099 | -3.085341 | 7.917142
53.1555 | 9.2315 | 12.35143 | 4.463168 | -3.119933 | 7.888265
53.1655 | 9.1457 | 12.32348 | 4.46424 | -3.177779 | 7.859239
53.1755 | 9.0936 | 12.29539 | 4.465316 | -3.201787 | 7.83007
53.1855 | 9.031 | 12.26716 | 4.466396 | -3.236163 | 7.800767
53.1955 | 8.9562 | 12.23882 | 4.46748 | -3.282618 | 7.771338
53.2055 | 8.9229 | 12.21036 | 4.468567 | -3.287455 | 7.741789
53.2155 | 8.8569 | 12.18178 | 4.469657 | -3.324885 | 7.712128
53.2255 | 8.7927 | 12.15311 | 4.470751 | -3.360414 | 7.682363
53.2355 | 8.7588 | 12.12435 | 4.471849 | -3.365549 | 7.6525
53.2455 | 8.7165 | 12.0955 | 4.472951 | -3.378998 | 7.622548
53.2555 | 8.6906 | 12.06657 | 4.474056 | -3.375967 | 7.592511
53.2655 | 8.6358 | 12.03756 | 4.475164 | -3.401764 | 7.5624
53.2755 | 8.5979 | 12.00849 | 4.476276 | -3.410595 | 7.532219
53.2855 | 8.577 | 11.97937 | 4.477392 | -3.402366 | 7.501974
53.2955 | 8.5307 | 11.95019 | 4.478511 | -3.419486 | 7.471675
53.3055 | 8.5132 | 11.92096 | 4.479634 | -3.40776 | 7.441326
53.3155 | 8.4821 | 11.89169 | 4.48076 | -3.409593 | 7.410933
53.3255 | 8.443 | 11.86239 | 4.481889 | -3.419394 | 7.380504
53.3355 | 8.4315 | 11.83307 | 4.483023 | -3.401567 | 7.350045
53.3455 | 8.3928 | 11.80372 | 4.484159 | -3.41092 | 7.31956
53.3555 | 8.3736 | 11.77436 | 4.485299 | -3.400757 | 7.289058
53.3655 | 8.3576 | 11.74498 | 4.486443 | -3.387385 | 7.258542
53.3755 | 8.3268 | 11.71561 | 4.48759 | -3.38881 | 7.22802
53.3855 | 8.2996 | 11.68624 | 4.48874 | -3.386636 | 7.197496
53.3955 | 8.2836 | 11.65687 | 4.489894 | -3.37327 | 7.166977
53.4055 | 8.2603 | 11.62752 | 4.491051 | -3.367218 | 7.136467
53.4155 | 8.2511 | 11.59818 | 4.492212 | -3.347083 | 7.105972
53.4255 | 8.2207 | 11.56887 | 4.493376 | -3.348173 | 7.075497
53.4355 | 8.2102 | 11.53959 | 4.494543 | -3.32939 | 7.045047
53.4455 | 8.1896 | 11.51034 | 4.495714 | -3.320741 | 7.014627
53.4555 | 8.1695 | 11.48113 | 4.496888 | -3.311629 | 6.984242
53.4655 | 8.1624 | 11.45196 | 4.498065 | -3.289562 | 6.953896
53.4755 | 8.142 | 11.42284 | 4.499246 | -3.280841 | 6.923595
53.4855 | 8.1189 | 11.39377 | 4.50043 | -3.274873 | 6.893342
53.4955 | 8.1235 | 11.36476 | 4.501617 | -3.24126 | 6.863142
53.5055 | 8.0944 | 11.33581 | 4.502808 | -3.241408 | 6.833
53.5155 | 8.0821 | 11.30692 | 4.504002 | -3.224821 | 6.802919
53.5255 | 8.0714 | 11.2781 | 4.505199 | -3.206703 | 6.772904
53.5355 | 8.0527 | 11.24936 | 4.5064 | -3.196657 | 6.742957
53.5455 | 8.0466 | 11.22069 | 4.507604 | -3.174088 | 6.713085
53.5555 | 8.0152 | 11.1921 | 4.508811 | -3.1769 | 6.683289
53.5655 | 8.0216 | 11.16359 | 4.510021 | -3.141995 | 6.653574
53.5755 | 8.0165 | 11.13518 | 4.511234 | -3.118677 | 6.623943
53.5855 | 7.9776 | 11.10685 | 4.512451 | -3.12925 | 6.594399
53.5955 | 7.9915 | 11.07862 | 4.513671 | -3.087118 | 6.564947
53.6055 | 7.9725 | 11.05048 | 4.514894 | -3.077982 | 6.535588
53.6155 | 7.9564 | 11.02245 | 4.51612 | -3.066047 | 6.506327
53.6255 | 7.9526 | 10.99452 | 4.517349 | -3.041915 | 6.477166
53.6355 | 7.9358 | 10.96669 | 4.518582 | -3.030891 | 6.448109
53.6455 | 7.9389 | 10.93897 | 4.519817 | -3.000074 | 6.419157
53.6555 | 7.9237 | 10.91137 | 4.521056 | -2.98767 | 6.390314
53.6655 | 7.8972 | 10.88388 | 4.522298 | -2.98668 | 6.361582
53.6755 | 7.9165 | 10.85651 | 4.523543 | -2.940007 | 6.332964
53.6855 | 7.8926 | 10.82925 | 4.524791 | -2.936654 | 6.304463
53.6955 | 7.8811 | 10.80212 | 4.526042 | -2.921023 | 6.27608
53.7055 | 7.8759 | 10.77512 | 4.527296 | -2.899216 | 6.247819
53.7155 | 7.8529 | 10.74823 | 4.528554 | -2.895334 | 6.219681
53.7255 | 7.8626 | 10.72148 | 4.529814 | -2.858882 | 6.191668
53.7355 | 7.8486 | 10.69486 | 4.531077 | -2.84626 | 6.163782
53.7455 | 7.8241 | 10.66837 | 4.532344 | -2.84427 | 6.136026
53.7555 | 7.8317 | 10.64201 | 4.533613 | -2.810314 | 6.108401
53.7655 | 7.8204 | 10.6158 | 4.534885 | -2.795395 | 6.08091
53.7755 | 7.8102 | 10.58971 | 4.536161 | -2.779513 | 6.053553
53.7855 | 7.8065 | 10.56377 | 4.537439 | -2.757271 | 6.026332
53.7955 | 7.7904 | 10.53797 | 4.53872 | -2.74757 | 5.99925
53.8055 | 7.7887 | 10.51231 | 4.540004 | -2.723611 | 5.972306
53.8155 | 7.7773 | 10.4868 | 4.541291 | -2.709496 | 5.945504
53.8255 | 7.7556 | 10.46143 | 4.542581 | -2.705826 | 5.918844
53.8355 | 7.7664 | 10.4362 | 4.543874 | -2.669802 | 5.892328
53.8455 | 7.7438 | 10.41113 | 4.54517 | -2.667326 | 5.865956
53.8555 | 7.7503 | 10.3862 | 4.546469 | -2.6359 | 5.839731
53.8655 | 7.7309 | 10.36142 | 4.54777 | -2.630523 | 5.813653
53.8755 | 7.7091 | 10.3368 | 4.549075 | -2.627698 | 5.787723
53.8855 | 7.7215 | 10.31232 | 4.550382 | -2.590823 | 5.761941
53.8955 | 7.7073 | 10.288 | 4.551692 | -2.580702 | 5.73631
53.9055 | 7.6968 | 10.26384 | 4.553005 | -2.567035 | 5.71083
53.9155 | 7.6907 | 10.23982 | 4.554321 | -2.549122 | 5.685502
53.9255 | 7.6813 | 10.21596 | 4.555639 | -2.534665 | 5.660326
53.9354 | 7.6754 | 10.19249 | 4.556947 | -2.517094 | 5.635547
53.9454 | 7.6746 | 10.16895 | 4.558271 | -2.494348 | 5.610677
53.9554 | 7.6521 | 10.14556 | 4.559598 | -2.493459 | 5.585961
53.9654 | 7.6608 | 10.12233 | 4.560928 | -2.461527 | 5.5614
53.9754 | 7.6448 | 10.09925 | 4.56226 | -2.454454 | 5.536994
53.9854 | 7.63 | 10.07634 | 4.563595 | -2.446339 | 5.512744
53.9954 | 7.6403 | 10.05358 | 4.564932 | -2.413283 | 5.488651
54.0054 | 7.6194 | 10.03099 | 4.566273 | -2.411586 | 5.464714
54.0154 | 7.6228 | 10.00855 | 4.567616 | -2.38575 | 5.440934
54.0254 | 7.6068 | 9.986273 | 4.568961 | -2.379473 | 5.417312
54.0354 | 7.5972 | 9.964157 | 4.57031 | -2.366957 | 5.393847
54.0454 | 7.5983 | 9.942201 | 4.571661 | -2.343901 | 5.37054
54.0554 | 7.5863 | 9.920405 | 4.573014 | -2.334105 | 5.347391
54.0654 | 7.5919 | 9.89877 | 4.57437 | -2.30687 | 5.3244
54.0754 | 7.5771 | 9.877297 | 4.575729 | -2.300197 | 5.301568
54.0854 | 7.5652 | 9.855983 | 4.57709 | -2.290783 | 5.278893
54.0954 | 7.5629 | 9.834831 | 4.578454 | -2.271931 | 5.256376
54.1054 | 7.5617 | 9.813839 | 4.579821 | -2.252139 | 5.234018
54.1154 | 7.5574 | 9.793008 | 4.58119 | -2.235608 | 5.211818
54.1254 | 7.5615 | 9.772337 | 4.582561 | -2.210837 | 5.189776
54.1354 | 7.543 | 9.751828 | 4.583935 | -2.208828 | 5.167892
54.1454 | 7.5383 | 9.731478 | 4.585312 | -2.193178 | 5.146166
54.1554 | 7.5356 | 9.711289 | 4.586691 | -2.175689 | 5.124598
54.1654 | 7.5294 | 9.691259 | 4.588072 | -2.161859 | 5.103187
54.1754 | 7.5309 | 9.671389 | 4.589456 | -2.140489 | 5.081933
54.1854 | 7.5174 | 9.651679 | 4.590843 | -2.134279 | 5.060836
54.1954 | 7.5087 | 9.632128 | 4.592231 | -2.123428 | 5.039897
54.2054 | 7.5143 | 9.612736 | 4.593623 | -2.098436 | 5.019113
54.2154 | 7.5067 | 9.593502 | 4.595016 | -2.086802 | 4.998486
54.2254 | 7.5035 | 9.574427 | 4.596412 | -2.070927 | 4.978015
54.2354 | 7.4907 | 9.55551 | 4.597811 | -2.06481 | 4.957699
54.2454 | 7.4907 | 9.53675 | 4.599211 | -2.04605 | 4.937538
54.2554 | 7.4925 | 9.518147 | 4.600615 | -2.025647 | 4.917532
54.2654 | 7.4906 | 9.499701 | 4.60202 | -2.009101 | 4.897681
54.2754 | 7.4752 | 9.481411 | 4.603428 | -2.006211 | 4.877983
54.2854 | 7.4795 | 9.463277 | 4.604838 | -1.983777 | 4.858439
54.2954 | 7.4772 | 9.445298 | 4.60625 | -1.968098 | 4.839048
54.3054 | 7.4605 | 9.427473 | 4.607665 | -1.966973 | 4.819809
54.3154 | 7.4679 | 9.409804 | 4.609082 | -1.941904 | 4.800722
54.3254 | 7.4623 | 9.392287 | 4.610501 | -1.929987 | 4.781787
54.3354 | 7.4531 | 9.374925 | 4.611922 | -1.921825 | 4.763002
54.3454 | 7.4465 | 9.357714 | 4.613346 | -1.911214 | 4.744368
54.3554 | 7.4427 | 9.340656 | 4.614771 | -1.897956 | 4.725885
54.3654 | 7.434 | 9.323749 | 4.616199 | -1.889749 | 4.70755
54.3754 | 7.4284 | 9.306993 | 4.617629 | -1.878593 | 4.689364
54.3854 | 7.4287 | 9.290388 | 4.619062 | -1.861688 | 4.671326
54.3954 | 7.4227 | 9.273932 | 4.620496 | -1.851232 | 4.653436
54.4054 | 7.4142 | 9.257626 | 4.621933 | -1.843426 | 4.635693
54.4154 | 7.4084 | 9.241467 | 4.623372 | -1.833067 | 4.618096
54.4254 | 7.4139 | 9.225457 | 4.624812 | -1.811557 | 4.600645
54.4354 | 7.3932 | 9.209594 | 4.626255 | -1.816394 | 4.583339
54.4454 | 7.3983 | 9.193878 | 4.6277 | -1.795578 | 4.566178
54.4554 | 7.3937 | 9.178307 | 4.629147 | -1.784607 | 4.54916
54.4654 | 7.3832 | 9.162881 | 4.630596 | -1.779681 | 4.532285
54.4754 | 7.3787 | 9.147601 | 4.632047 | -1.768901 | 4.515553
54.4854 | 7.3724 | 9.132463 | 4.6335 | -1.760063 | 4.498963
54.4954 | 7.3675 | 9.117469 | 4.634955 | -1.749969 | 4.482514
54.5054 | 7.3645 | 9.102618 | 4.636413 | -1.738118 | 4.466205
54.5154 | 7.3506 | 9.087908 | 4.637872 | -1.737308 | 4.450036
54.5254 | 7.3558 | 9.073339 | 4.639333 | -1.717539 | 4.434007
54.5354 | 7.3539 | 9.058911 | 4.640796 | -1.705011 | 4.418115
54.5454 | 7.3358 | 9.044622 | 4.64226 | -1.708822 | 4.402362
54.5554 | 7.3385 | 9.030472 | 4.643727 | -1.691972 | 4.386745
54.5654 | 7.3367 | 9.016461 | 4.645196 | -1.679761 | 4.371265
54.5754 | 7.3332 | 9.002586 | 4.646666 | -1.669386 | 4.35592
54.5854 | 7.3286 | 8.988849 | 4.648139 | -1.660249 | 4.34071
54.5954 | 7.3297 | 8.975248 | 4.649613 | -1.645548 | 4.325635
54.6054 | 7.3204 | 8.961782 | 4.651089 | -1.641382 | 4.310692
54.6154 | 7.3222 | 8.94845 | 4.652567 | -1.62625 | 4.295883
54.6254 | 7.3207 | 8.935252 | 4.654047 | -1.614552 | 4.281205
54.6354 | 7.3139 | 8.922188 | 4.655528 | -1.608288 | 4.266659
54.6454 | 7.3168 | 8.909255 | 4.657011 | -1.592455 | 4.252244
54.6554 | 7.308 | 8.896455 | 4.658496 | -1.588455 | 4.237959
54.6654 | 7.3082 | 8.883785 | 4.659983 | -1.575585 | 4.223802
54.6754 | 7.2975 | 8.871246 | 4.661472 | -1.573746 | 4.209774
54.6854 | 7.3037 | 8.858835 | 4.662962 | -1.555135 | 4.195873
54.6954 | 7.2953 | 8.846554 | 4.664454 | -1.551254 | 4.1821
54.7054 | 7.2989 | 8.8344 | 4.665947 | -1.5355 | 4.168453
54.7154 | 7.2869 | 8.822374 | 4.667443 | -1.535474 | 4.154931
54.7254 | 7.2931 | 8.810474 | 4.668939 | -1.517374 | 4.141535
54.7354 | 7.293 | 8.7987 | 4.670438 | -1.5057 | 4.128262
54.7454 | 7.2799 | 8.787051 | 4.671938 | -1.507151 | 4.115113
54.7554 | 7.2898 | 8.775526 | 4.67344 | -1.485726 | 4.102087
54.7654 | 7.284 | 8.764125 | 4.674943 | -1.480125 | 4.089182
54.7754 | 7.2811 | 8.752847 | 4.676448 | -1.471747 | 4.076399
54.7854 | 7.2698 | 8.74169 | 4.677954 | -1.47189 | 4.063736
54.7954 | 7.2842 | 8.730655 | 4.679462 | -1.446455 | 4.051193
54.8054 | 7.278 | 8.719741 | 4.680972 | -1.441741 | 4.038769
54.8154 | 7.2702 | 8.708947 | 4.682483 | -1.438747 | 4.026464
54.8254 | 7.2725 | 8.698271 | 4.683995 | -1.425771 | 4.014276
54.8354 | 7.2606 | 8.687715 | 4.685509 | -1.427115 | 4.002205
54.8454 | 7.2674 | 8.677276 | 4.687025 | -1.409876 | 3.990251
54.8554 | 7.261 | 8.666954 | 4.688542 | -1.405954 | 3.978412
54.8654 | 7.2617 | 8.656748 | 4.69006 | -1.395048 | 3.966688
54.8754 | 7.2529 | 8.646659 | 4.69158 | -1.393759 | 3.955079
54.8854 | 7.2589 | 8.636684 | 4.693101 | -1.377784 | 3.943583
54.8954 | 7.2559 | 8.626823 | 4.694623 | -1.370923 | 3.9322
54.9053 | 7.2473 | 8.617174 | 4.696132 | -1.369874 | 3.921042
54.9153 | 7.2535 | 8.607539 | 4.697657 | -1.354039 | 3.909882
54.9253 | 7.247 | 8.598016 | 4.699184 | -1.351016 | 3.898832
54.9353 | 7.2436 | 8.588605 | 4.700711 | -1.345005 | 3.887893
54.9453 | 7.2421 | 8.579304 | 4.702241 | -1.337204 | 3.877063
54.9553 | 7.2376 | 8.570113 | 4.703771 | -1.332513 | 3.866342
54.9653 | 7.2433 | 8.561032 | 4.705303 | -1.317732 | 3.855729
54.9753 | 7.2336 | 8.55206 | 4.706835 | -1.31846 | 3.845225
54.9853 | 7.2158 | 8.543196 | 4.70837 | -1.327396 | 3.834826
54.9953 | 7.225 | 8.534439 | 4.709905 | -1.309439 | 3.824534
55.0053 | 7.2252 | 8.525789 | 4.711442 | -1.300589 | 3.814348
55.0153 | 7.2054 | 8.517246 | 4.712979 | -1.311846 | 3.804267
55.0253 | 7.2098 | 8.508808 | 4.714518 | -1.299008 | 3.794289
55.0353 | 7.2029 | 8.500475 | 4.716058 | -1.297575 | 3.784416
55.0453 | 7.2048 | 8.492246 | 4.717599 | -1.287446 | 3.774646
55.0553 | 7.2018 | 8.48412 | 4.719142 | -1.28232 | 3.764978
55.0653 | 7.1817 | 8.476098 | 4.720685 | -1.294398 | 3.755413
55.0753 | 7.201 | 8.468178 | 4.72223 | -1.267178 | 3.745948
55.0853 | 7.1896 | 8.46036 | 4.723775 | -1.27076 | 3.736584
55.0953 | 7.1774 | 8.452643 | 4.725322 | -1.275243 | 3.727321
55.1053 | 7.1757 | 8.445026 | 4.726869 | -1.269326 | 3.718157
55.1153 | 7.1738 | 8.437509 | 4.728418 | -1.263709 | 3.709091
55.1253 | 7.1665 | 8.430092 | 4.729968 | -1.263592 | 3.700124
55.1353 | 7.1776 | 8.422773 | 4.731518 | -1.245173 | 3.691255
55.1453 | 7.1419 | 8.415553 | 4.73307 | -1.273653 | 3.682483
55.1553 | 7.1723 | 8.408429 | 4.734623 | -1.236129 | 3.673807
55.1653 | 7.152 | 8.401403 | 4.736176 | -1.249403 | 3.665227
55.1753 | 7.1491 | 8.394473 | 4.73773 | -1.245373 | 3.656743
55.1853 | 7.1403 | 8.387639 | 4.739286 | -1.247339 | 3.648353
55.1953 | 7.1452 | 8.3809 | 4.740842 | -1.2357 | 3.640058
55.2053 | 7.1427 | 8.374256 | 4.742399 | -1.231556 | 3.631857
55.2153 | 7.1402 | 8.367706 | 4.743957 | -1.227506 | 3.623749
55.2253 | 7.1345 | 8.361249 | 4.745516 | -1.226749 | 3.615734
55.2353 | 7.1365 | 8.354886 | 4.747075 | -1.218386 | 3.60781
55.2453 | 7.142 | 8.348614 | 4.748636 | -1.206614 | 3.599979
55.2553 | 7.1252 | 8.342435 | 4.750197 | -1.217235 | 3.592238
55.2653 | 7.1382 | 8.336347 | 4.751759 | -1.198147 | 3.584588
55.2753 | 7.1249 | 8.33035 | 4.753321 | -1.20545 | 3.577029
55.2853 | 7.1278 | 8.324443 | 4.754885 | -1.196643 | 3.569558
55.2953 | 7.1289 | 8.318626 | 4.756449 | -1.189726 | 3.562177
55.3053 | 7.1278 | 8.312898 | 4.758013 | -1.185098 | 3.554884
55.3153 | 7.1126 | 8.307258 | 4.759579 | -1.194658 | 3.54768
55.3253 | 7.1294 | 8.301708 | 4.761145 | -1.172308 | 3.540563
55.3353 | 7.1089 | 8.296244 | 4.762712 | -1.187344 | 3.533532
55.3453 | 7.1292 | 8.290868 | 4.764279 | -1.161668 | 3.526589
55.3553 | 7.1224 | 8.285579 | 4.765847 | -1.163179 | 3.519731
55.3653 | 7.1128 | 8.280376 | 4.767416 | -1.167576 | 3.51296
55.3753 | 7.1218 | 8.275258 | 4.768985 | -1.153458 | 3.506273
55.3853 | 7.1112 | 8.270226 | 4.770555 | -1.159026 | 3.499672
55.3953 | 7.1216 | 8.265279 | 4.772125 | -1.143679 | 3.493154
55.4053 | 7.1193 | 8.260416 | 4.773696 | -1.141116 | 3.486721
55.4153 | 7.1159 | 8.255637 | 4.775267 | -1.139737 | 3.48037
55.4253 | 7.1155 | 8.250942 | 4.776839 | -1.135442 | 3.474103
55.4353 | 7.1178 | 8.246329 | 4.778411 | -1.128529 | 3.467918
55.4453 | 7.1064 | 8.241798 | 4.779984 | -1.135398 | 3.461814
55.4553 | 7.125 | 8.237351 | 4.781557 | -1.112351 | 3.455794
55.4653 | 7.1038 | 8.232983 | 4.78313 | -1.129183 | 3.449853
55.4753 | 7.1052 | 8.228699 | 4.784704 | -1.123499 | 3.443995
55.4853 | 7.1108 | 8.224495 | 4.786278 | -1.113695 | 3.438216
55.4953 | 7.1026 | 8.220371 | 4.787853 | -1.117771 | 3.432517
55.5053 | 7.1065 | 8.216326 | 4.789428 | -1.109826 | 3.426898
55.5153 | 7.1036 | 8.212362 | 4.791003 | -1.108762 | 3.421358
55.5253 | 7.1036 | 8.208476 | 4.792579 | -1.104876 | 3.415897
55.5353 | 7.0981 | 8.204669 | 4.794155 | -1.106569 | 3.410514
55.5453 | 7.1014 | 8.20094 | 4.795731 | -1.09954 | 3.405209
55.5553 | 7.0947 | 8.197289 | 4.797308 | -1.102589 | 3.399982
55.5653 | 7.1028 | 8.193716 | 4.798885 | -1.090916 | 3.394832
55.5753 | 7.0885 | 8.19022 | 4.800461 | -1.10172 | 3.389759
55.5853 | 7.0949 | 8.186801 | 4.802039 | -1.091901 | 3.384762
55.5953 | 7.0954 | 8.183458 | 4.803616 | -1.088058 | 3.379842
55.6053 | 7.0854 | 8.18019 | 4.805193 | -1.09479 | 3.374997
55.6153 | 7.0945 | 8.176999 | 4.806771 | -1.082499 | 3.370228
55.6253 | 7.0832 | 8.173883 | 4.808349 | -1.090683 | 3.365534
55.6353 | 7.0769 | 8.170841 | 4.809927 | -1.093941 | 3.360914
55.6453 | 7.0851 | 8.167874 | 4.811505 | -1.082774 | 3.35637
55.6553 | 7.0679 | 8.164982 | 4.813083 | -1.097082 | 3.351899
55.6653 | 7.0775 | 8.162163 | 4.814661 | -1.084663 | 3.347502
55.6753 | 7.078 | 8.159417 | 4.816239 | -1.081417 | 3.343178
55.6853 | 7.0722 | 8.156745 | 4.817817 | -1.084545 | 3.338928
55.6953 | 7.0652 | 8.154144 | 4.819396 | -1.088944 | 3.334749
55.7053 | 7.0644 | 8.151619 | 4.820974 | -1.087219 | 3.330645
55.7153 | 7.0644 | 8.149163 | 4.822552 | -1.084763 | 3.326611
55.7253 | 7.0603 | 8.146781 | 4.82413 | -1.086481 | 3.322651
55.7353 | 7.0694 | 8.14447 | 4.825708 | -1.07507 | 3.318762
55.7453 | 7.0534 | 8.142229 | 4.827286 | -1.088829 | 3.314943
55.7553 | 7.0543 | 8.14006 | 4.828864 | -1.08576 | 3.311196
55.7653 | 7.0603 | 8.137961 | 4.830442 | -1.077661 | 3.30752
55.7753 | 7.0479 | 8.135933 | 4.832019 | -1.088033 | 3.303914
55.7853 | 7.0537 | 8.133975 | 4.833597 | -1.080275 | 3.300378
55.7953 | 7.0435 | 8.132086 | 4.835174 | -1.088586 | 3.296912
55.8053 | 7.0384 | 8.130267 | 4.836751 | -1.091867 | 3.293516
55.8153 | 7.0402 | 8.128517 | 4.838328 | -1.088317 | 3.290189
55.8253 | 7.0306 | 8.126836 | 4.839905 | -1.096236 | 3.286931
55.8353 | 7.0393 | 8.125223 | 4.841481 | -1.085923 | 3.283742
55.8453 | 7.0375 | 8.123679 | 4.843057 | -1.086179 | 3.280622
55.8553 | 7.026 | 8.122203 | 4.844633 | -1.096203 | 3.27757
55.8653 | 7.0337 | 8.120794 | 4.846208 | -1.087094 | 3.274586
55.8752 | 7.0246 | 8.119466 | 4.847768 | -1.094866 | 3.271698
55.8852 | 7.0281 | 8.118192 | 4.849343 | -1.090092 | 3.268849
55.8952 | 7.0253 | 8.116985 | 4.850917 | -1.091685 | 3.266068
55.9052 | 7.0248 | 8.115845 | 4.852491 | -1.091045 | 3.263353
55.9152 | 7.0318 | 8.114771 | 4.854065 | -1.082971 | 3.260706
55.9252 | 7.0179 | 8.113764 | 4.855638 | -1.095864 | 3.258125
55.9352 | 7.0191 | 8.112823 | 4.857211 | -1.093723 | 3.255611
55.9452 | 7.0217 | 8.111948 | 4.858784 | -1.090248 | 3.253164
55.9552 | 7.0156 | 8.111138 | 4.860356 | -1.095538 | 3.250782
55.9652 | 7.0205 | 8.110394 | 4.861927 | -1.089894 | 3.248467
55.9752 | 7.0053 | 8.109715 | 4.863498 | -1.104415 | 3.246217
55.9852 | 7.0117 | 8.109101 | 4.865069 | -1.097401 | 3.244033
55.9952 | 7.0197 | 8.108553 | 4.866639 | -1.088853 | 3.241914
56.0052 | 7.0095 | 8.108068 | 4.868208 | -1.098568 | 3.23986
56.0152 | 7.0187 | 8.107648 | 4.869777 | -1.088948 | 3.237871
56.0252 | 7.0094 | 8.107292 | 4.871345 | -1.097892 | 3.235948
56.0352 | 7.0098 | 8.107001 | 4.872912 | -1.097201 | 3.234088
56.0452 | 7.0159 | 8.106773 | 4.874479 | -1.090873 | 3.232294
56.0552 | 7.011 | 8.106609 | 4.876046 | -1.095609 | 3.230563
56.0652 | 7.0047 | 8.106508 | 4.877611 | -1.101808 | 3.228897
56.0752 | 7.0132 | 8.106471 | 4.879176 | -1.093271 | 3.227295
56.0852 | 7.0061 | 8.106497 | 4.88074 | -1.100397 | 3.225757
56.0952 | 7.0084 | 8.106585 | 4.882304 | -1.098185 | 3.224282
56.1052 | 7.0064 | 8.106737 | 4.883866 | -1.100337 | 3.222871
56.1152 | 6.9977 | 8.106951 | 4.885428 | -1.109251 | 3.221523
56.1252 | 6.9988 | 8.107228 | 4.886989 | -1.108428 | 3.220239
56.1352 | 6.9822 | 8.107567 | 4.88855 | -1.125367 | 3.219017
56.1452 | 7.0035 | 8.107968 | 4.890109 | -1.104468 | 3.217859
56.1552 | 6.9934 | 8.108432 | 4.891668 | -1.115032 | 3.216764
56.1652 | 6.9889 | 8.108957 | 4.893226 | -1.120057 | 3.215731
56.1752 | 6.9925 | 8.109544 | 4.894783 | -1.117044 | 3.214761
56.1852 | 6.9851 | 8.110192 | 4.896339 | -1.125092 | 3.213854
56.1952 | 6.9772 | 8.110902 | 4.897894 | -1.133702 | 3.213009
56.2052 | 6.9864 | 8.111674 | 4.899448 | -1.125274 | 3.212226
56.2152 | 6.9779 | 8.112507 | 4.901001 | -1.134607 | 3.211506
56.2252 | 6.9734 | 8.113401 | 4.902553 | -1.140001 | 3.210847
56.2352 | 6.9805 | 8.114355 | 4.904105 | -1.133855 | 3.210251
56.2452 | 6.966 | 8.115371 | 4.905655 | -1.149371 | 3.209717
56.2552 | 6.9712 | 8.116448 | 4.907204 | -1.145248 | 3.209244
56.2652 | 6.9636 | 8.117585 | 4.908752 | -1.153985 | 3.208833
56.2752 | 6.9532 | 8.118783 | 4.910299 | -1.165583 | 3.208484
56.2852 | 6.9576 | 8.120042 | 4.911845 | -1.162442 | 3.208196
56.2952 | 6.9608 | 8.12136 | 4.91339 | -1.16056 | 3.20797
56.3052 | 6.9447 | 8.122739 | 4.914934 | -1.178039 | 3.207806
56.3152 | 6.9518 | 8.124179 | 4.916476 | -1.172379 | 3.207703
56.3252 | 6.9516 | 8.125678 | 4.918018 | -1.174078 | 3.207661
56.3352 | 6.9409 | 8.127238 | 4.919558 | -1.186338 | 3.20768
56.3452 | 6.9471 | 8.128857 | 4.921097 | -1.181757 | 3.20776
56.3552 | 6.936 | 8.130537 | 4.922635 | -1.194537 | 3.207902
56.3652 | 6.9489 | 8.132276 | 4.924171 | -1.183376 | 3.208104
56.3752 | 6.9394 | 8.134075 | 4.925707 | -1.194675 | 3.208368
56.3852 | 6.9251 | 8.135934 | 4.927241 | -1.210834 | 3.208693
56.3952 | 6.9435 | 8.137852 | 4.928774 | -1.194352 | 3.209079
56.4052 | 6.9324 | 8.13983 | 4.930305 | -1.20743 | 3.209525
56.4152 | 6.9318 | 8.141868 | 4.931835 | -1.210068 | 3.210033
56.4252 | 6.9294 | 8.143965 | 4.933364 | -1.214565 | 3.210601
56.4352 | 6.9306 | 8.146121 | 4.934891 | -1.215521 | 3.21123
56.4452 | 6.9166 | 8.148337 | 4.936417 | -1.231737 | 3.21192
56.4552 | 6.9301 | 8.150613 | 4.937942 | -1.220513 | 3.212671
56.4652 | 6.9293 | 8.152947 | 4.939465 | -1.223647 | 3.213482
56.4752 | 6.9215 | 8.155341 | 4.940986 | -1.233841 | 3.214355
56.4852 | 6.9226 | 8.157794 | 4.942507 | -1.235194 | 3.215288
56.4952 | 6.9214 | 8.160307 | 4.944025 | -1.238907 | 3.216282
56.5052 | 6.9391 | 8.162879 | 4.945542 | -1.223779 | 3.217336
56.5152 | 6.9158 | 8.165509 | 4.947058 | -1.249709 | 3.218451
56.5252 | 6.9227 | 8.1682 | 4.948572 | -1.2455 | 3.219627
56.5352 | 6.9247 | 8.170949 | 4.950085 | -1.246249 | 3.220864
56.5452 | 6.9187 | 8.173757 | 4.951596 | -1.255057 | 3.222162
56.5552 | 6.92 | 8.176625 | 4.953105 | -1.256625 | 3.22352
56.5652 | 6.9253 | 8.179552 | 4.954613 | -1.254252 | 3.224939
56.5752 | 6.9238 | 8.182538 | 4.956119 | -1.258738 | 3.226419
56.5852 | 6.9136 | 8.185584 | 4.957623 | -1.271984 | 3.22796
56.5952 | 6.9205 | 8.188688 | 4.959126 | -1.268188 | 3.229562
56.6052 | 6.911 | 8.191852 | 4.960627 | -1.280852 | 3.231225
56.6152 | 6.9193 | 8.195075 | 4.962126 | -1.275775 | 3.232948
56.6252 | 6.9184 | 8.198357 | 4.963624 | -1.279957 | 3.234733
56.6352 | 6.9082 | 8.201698 | 4.96512 | -1.293498 | 3.236578
56.6452 | 6.9248 | 8.205099 | 4.966614 | -1.280299 | 3.238485
56.6552 | 6.9151 | 8.208559 | 4.968106 | -1.293459 | 3.240453
56.6652 | 6.9098 | 8.212079 | 4.969597 | -1.302279 | 3.242482
56.6752 | 6.9205 | 8.215657 | 4.971085 | -1.295157 | 3.244572
56.6852 | 6.91 | 8.219295 | 4.972572 | -1.309295 | 3.246723
56.6952 | 6.9149 | 8.222993 | 4.974057 | -1.308093 | 3.248936
56.7052 | 6.9173 | 8.22675 | 4.97554 | -1.30945 | 3.251211
56.7152 | 6.9042 | 8.230567 | 4.977021 | -1.326367 | 3.253546
56.7252 | 6.9146 | 8.234444 | 4.9785 | -1.319844 | 3.255944
56.7352 | 6.9139 | 8.23838 | 4.979977 | -1.32448 | 3.258403
56.7452 | 6.9002 | 8.242376 | 4.981452 | -1.342176 | 3.260923
56.7552 | 6.9109 | 8.246431 | 4.982925 | -1.335531 | 3.263506
56.7652 | 6.897 | 8.250547 | 4.984397 | -1.353547 | 3.26615
56.7752 | 6.9063 | 8.254722 | 4.985866 | -1.348422 | 3.268856
56.7852 | 6.9119 | 8.258958 | 4.987333 | -1.347058 | 3.271625
56.7952 | 6.8998 | 8.263253 | 4.988798 | -1.363453 | 3.274455
56.8052 | 6.8982 | 8.267609 | 4.990261 | -1.369409 | 3.277348
56.8152 | 6.9107 | 8.272025 | 4.991722 | -1.361325 | 3.280303
56.8252 | 6.9031 | 8.276501 | 4.99318 | -1.373401 | 3.283321
56.8352 | 6.903 | 8.281038 | 4.994637 | -1.378038 | 3.286401
56.8451 | 6.8924 | 8.28559 | 4.996077 | -1.39319 | 3.289513
56.8551 | 6.9031 | 8.290247 | 4.997529 | -1.387147 | 3.292718
56.8651 | 6.9024 | 8.294965 | 4.998979 | -1.392565 | 3.295986
56.8751 | 6.8965 | 8.299744 | 5.000427 | -1.403244 | 3.299317
56.8851 | 6.8971 | 8.304583 | 5.001872 | -1.407483 | 3.302711
56.8951 | 6.8944 | 8.309484 | 5.003316 | -1.415084 | 3.306168
56.9051 | 6.8818 | 8.314446 | 5.004757 | -1.432646 | 3.30969
56.9151 | 6.8933 | 8.319469 | 5.006195 | -1.426169 | 3.313273
56.9251 | 6.8979 | 8.324554 | 5.007632 | -1.426654 | 3.316922
56.9351 | 6.8892 | 8.329699 | 5.009066 | -1.440499 | 3.320633
56.9451 | 6.888 | 8.334907 | 5.010498 | -1.446907 | 3.32441
56.9551 | 6.888 | 8.340176 | 5.011927 | -1.452176 | 3.328249
56.9651 | 6.8916 | 8.345507 | 5.013354 | -1.453907 | 3.332154
56.9751 | 6.894 | 8.3509 | 5.014778 | -1.4569 | 3.336122
56.9851 | 6.8849 | 8.356356 | 5.0162 | -1.471456 | 3.340155
56.9951 | 6.8859 | 8.361872 | 5.01762 | -1.475972 | 3.344252
57.0051 | 6.8885 | 8.367452 | 5.019037 | -1.478952 | 3.348415
57.0151 | 6.8811 | 8.373095 | 5.020452 | -1.491995 | 3.352643
57.0251 | 6.8905 | 8.378797 | 5.021864 | -1.488297 | 3.356933
57.0351 | 6.884 | 8.384565 | 5.023273 | -1.500565 | 3.361292
57.0451 | 6.8837 | 8.390397 | 5.02468 | -1.506697 | 3.365716
57.0551 | 6.8788 | 8.396291 | 5.026085 | -1.517491 | 3.370206
57.0651 | 6.8671 | 8.402248 | 5.027487 | -1.535148 | 3.374762
57.0751 | 6.8858 | 8.408272 | 5.028886 | -1.522472 | 3.379386
57.0851 | 6.8747 | 8.414357 | 5.030283 | -1.539657 | 3.384074
57.0951 | 6.8817 | 8.420505 | 5.031677 | -1.538805 | 3.388829
57.1051 | 6.8787 | 8.426718 | 5.033068 | -1.548018 | 3.39365
57.1151 | 6.8739 | 8.432995 | 5.034457 | -1.559095 | 3.398538
57.1251 | 6.88 | 8.439336 | 5.035842 | -1.559336 | 3.403494
57.1351 | 6.8773 | 8.445742 | 5.037226 | -1.568442 | 3.408516
57.1451 | 6.875 | 8.452212 | 5.038606 | -1.577212 | 3.413606
57.1551 | 6.8839 | 8.458748 | 5.039984 | -1.574848 | 3.418765
57.1651 | 6.8743 | 8.465349 | 5.041359 | -1.591049 | 3.42399
57.1751 | 6.8709 | 8.472015 | 5.042731 | -1.601115 | 3.429285
57.1851 | 6.8845 | 8.478746 | 5.0441 | -1.594246 | 3.434646
57.1951 | 6.8775 | 8.485544 | 5.045466 | -1.608044 | 3.440078
57.2051 | 6.8732 | 8.492407 | 5.04683 | -1.619207 | 3.445577
57.2151 | 6.8801 | 8.499337 | 5.048191 | -1.619237 | 3.451146
57.2251 | 6.8715 | 8.506332 | 5.049548 | -1.634832 | 3.456784
57.2351 | 6.8825 | 8.513395 | 5.050903 | -1.630895 | 3.462492
57.2451 | 6.88 | 8.520524 | 5.052255 | -1.640524 | 3.468269
57.2551 | 6.8767 | 8.52772 | 5.053604 | -1.65102 | 3.474116
57.2651 | 6.8786 | 8.534983 | 5.05495 | -1.656383 | 3.480033
57.2751 | 6.8864 | 8.542311 | 5.056293 | -1.655911 | 3.486018
57.2851 | 6.8775 | 8.54971 | 5.057633 | -1.67221 | 3.492077
57.2951 | 6.8941 | 8.557177 | 5.05897 | -1.663077 | 3.498207
57.3051 | 6.8918 | 8.564711 | 5.060303 | -1.672911 | 3.504408
57.3151 | 6.8772 | 8.572315 | 5.061634 | -1.695115 | 3.510681
57.3251 | 6.8919 | 8.57999 | 5.062962 | -1.68809 | 3.517028
57.3351 | 6.8927 | 8.587731 | 5.064286 | -1.695031 | 3.523444
57.3451 | 6.8805 | 8.595541 | 5.065608 | -1.715041 | 3.529933
57.3551 | 6.8999 | 8.60342 | 5.066926 | -1.70352 | 3.536494
57.3651 | 6.8832 | 8.61137 | 5.068241 | -1.72817 | 3.543128
57.3751 | 6.8833 | 8.619389 | 5.069553 | -1.736089 | 3.549836
57.3851 | 6.8952 | 8.627478 | 5.070862 | -1.732278 | 3.556616
57.3951 | 6.8795 | 8.635638 | 5.072167 | -1.756138 | 3.563471
57.4051 | 6.8975 | 8.643869 | 5.073469 | -1.746369 | 3.5704
57.4151 | 6.8868 | 8.65217 | 5.074768 | -1.76537 | 3.577402
57.4251 | 6.8867 | 8.660543 | 5.076064 | -1.773843 | 3.584479
57.4351 | 6.8939 | 8.668987 | 5.077356 | -1.775087 | 3.591631
57.4451 | 6.8917 | 8.677504 | 5.078645 | -1.785804 | 3.598859
57.4551 | 6.889 | 8.686092 | 5.079931 | -1.797092 | 3.606161
57.4651 | 6.8991 | 8.694753 | 5.081213 | -1.795653 | 3.61354
57.4751 | 6.895 | 8.703486 | 5.082492 | -1.808486 | 3.620994
57.4851 | 6.8854 | 8.712293 | 5.083768 | -1.826893 | 3.628525
57.4951 | 6.9 | 8.721173 | 5.08504 | -1.821173 | 3.636133
57.5051 | 6.8875 | 8.730126 | 5.086309 | -1.842626 | 3.643817
57.5151 | 6.8982 | 8.739153 | 5.087574 | -1.840953 | 3.651579
57.5251 | 6.8872 | 8.748251 | 5.088835 | -1.861051 | 3.659416
57.5351 | 6.8811 | 8.757427 | 5.090094 | -1.876327 | 3.667333
57.5451 | 6.8938 | 8.766678 | 5.091348 | -1.872878 | 3.675329
57.5551 | 6.8942 | 8.776003 | 5.0926 | -1.881803 | 3.683404
57.5651 | 6.881 | 8.785405 | 5.093847 | -1.904405 | 3.691557
57.5751 | 6.8966 | 8.794885 | 5.095091 | -1.898285 | 3.699794
57.5851 | 6.8993 | 8.804438 | 5.096332 | -1.905138 | 3.708107
57.5951 | 6.8905 | 8.814067 | 5.097568 | -1.923567 | 3.716499
57.6051 | 6.8981 | 8.823773 | 5.098802 | -1.925673 | 3.724972
57.6151 | 6.8933 | 8.833557 | 5.100031 | -1.940257 | 3.733526
57.6251 | 6.8928 | 8.843417 | 5.101257 | -1.950617 | 3.74216
57.6351 | 6.8996 | 8.853355 | 5.102479 | -1.953755 | 3.750876
57.6451 | 6.8959 | 8.863371 | 5.103698 | -1.967471 | 3.759674
57.6551 | 6.8987 | 8.873466 | 5.104912 | -1.974766 | 3.768554
57.6651 | 6.8978 | 8.883639 | 5.106123 | -1.985839 | 3.777516
57.6751 | 6.8978 | 8.893892 | 5.10733 | -1.996092 | 3.786561
57.6851 | 6.8886 | 8.904223 | 5.108534 | -2.015623 | 3.795689
57.6951 | 6.8945 | 8.914634 | 5.109734 | -2.020134 | 3.804901
57.7051 | 6.894 | 8.925126 | 5.110929 | -2.031126 | 3.814196
57.7151 | 6.8989 | 8.935698 | 5.112121 | -2.036798 | 3.823576
57.7251 | 6.899 | 8.94635 | 5.113309 | -2.04735 | 3.83304
57.7351 | 6.8985 | 8.957084 | 5.114494 | -2.058584 | 3.84259
57.7451 | 6.8921 | 8.967899 | 5.115674 | -2.075799 | 3.852225
57.7551 | 6.9032 | 8.978795 | 5.11685 | -2.075595 | 3.861945
57.7651 | 6.9004 | 8.989775 | 5.118023 | -2.089375 | 3.871752
57.7751 | 6.8997 | 9.000832 | 5.119191 | -2.101132 | 3.881641
57.7851 | 6.9002 | 9.011977 | 5.120356 | -2.111777 | 3.891621
57.7951 | 6.9008 | 9.023205 | 5.121516 | -2.122405 | 3.901688
57.8051 | 6.9046 | 9.034517 | 5.122673 | -2.129917 | 3.911844
57.815 | 6.9082 | 9.0458 | 5.123814 | -2.1376 | 3.921986
57.825 | 6.9005 | 9.057279 | 5.124962 | -2.156779 | 3.932317
57.835 | 6.8957 | 9.068843 | 5.126107 | -2.173143 | 3.942736
57.845 | 6.9007 | 9.080492 | 5.127247 | -2.179792 | 3.953245
57.855 | 6.9016 | 9.092226 | 5.128383 | -2.190626 | 3.963843
57.865 | 6.9056 | 9.104047 | 5.129515 | -2.198447 | 3.974531
57.875 | 6.9027 | 9.115953 | 5.130643 | -2.213253 | 3.98531
57.885 | 6.8993 | 9.127947 | 5.131767 | -2.228647 | 3.996179
57.895 | 6.9066 | 9.140026 | 5.132887 | -2.233426 | 4.00714
57.905 | 6.912 | 9.152194 | 5.134002 | -2.240194 | 4.018192
57.915 | 6.9082 | 9.164449 | 5.135113 | -2.256249 | 4.029336
57.925 | 6.9045 | 9.176793 | 5.13622 | -2.272293 | 4.040572
57.935 | 6.9031 | 9.189225 | 5.137323 | -2.286125 | 4.051902
57.945 | 6.9074 | 9.201745 | 5.138422 | -2.294345 | 4.063324
57.955 | 6.9065 | 9.214356 | 5.139516 | -2.307856 | 4.07484
57.965 | 6.909 | 9.227056 | 5.140605 | -2.318056 | 4.08645
57.975 | 6.9076 | 9.239845 | 5.141691 | -2.332245 | 4.098154
57.985 | 6.9081 | 9.252726 | 5.142772 | -2.344626 | 4.109954
57.995 | 6.8951 | 9.265697 | 5.143849 | -2.370597 | 4.121848
58.005 | 6.9009 | 9.27876 | 5.144921 | -2.37786 | 4.133839
58.015 | 6.9052 | 9.291914 | 5.145989 | -2.386714 | 4.145925
58.025 | 6.9053 | 9.30516 | 5.147053 | -2.39986 | 4.158107
58.035 | 6.9047 | 9.318499 | 5.148112 | -2.413799 | 4.170387
58.045 | 6.9067 | 9.33193 | 5.149167 | -2.42523 | 4.182763
58.055 | 6.8997 | 9.345454 | 5.150217 | -2.445754 | 4.195237
58.065 | 6.9066 | 9.359072 | 5.151263 | -2.452472 | 4.207809
58.075 | 6.91 | 9.372784 | 5.152304 | -2.462784 | 4.22048
58.085 | 6.9072 | 9.38659 | 5.15334 | -2.47939 | 4.23325
58.095 | 6.9054 | 9.400491 | 5.154372 | -2.495091 | 4.246118
58.105 | 6.9087 | 9.414486 | 5.1554 | -2.505786 | 4.259086
58.115 | 6.904 | 9.428578 | 5.156423 | -2.524578 | 4.272155
58.125 | 6.9039 | 9.442765 | 5.157441 | -2.538865 | 4.285324
58.135 | 6.9037 | 9.457048 | 5.158455 | -2.553348 | 4.298593
58.145 | 6.8996 | 9.471429 | 5.159464 | -2.571829 | 4.311965
58.155 | 6.9023 | 9.485906 | 5.160468 | -2.583606 | 4.325437
58.165 | 6.905 | 9.50048 | 5.161468 | -2.59548 | 4.339012
58.175 | 6.903 | 9.515152 | 5.162463 | -2.612152 | 4.352688
58.185 | 6.9055 | 9.529922 | 5.163454 | -2.624422 | 4.366468
58.195 | 6.9013 | 9.54479 | 5.164439 | -2.64349 | 4.380351
58.205 | 6.9078 | 9.559758 | 5.16542 | -2.651958 | 4.394338
58.215 | 6.9046 | 9.574824 | 5.166396 | -2.670224 | 4.408428
58.225 | 6.9031 | 9.58999 | 5.167367 | -2.68689 | 4.422623
58.235 | 6.9039 | 9.605256 | 5.168334 | -2.701356 | 4.436922
58.245 | 6.9098 | 9.620622 | 5.169295 | -2.710822 | 4.451327
58.255 | 6.907 | 9.636089 | 5.170252 | -2.729089 | 4.465837
58.265 | 6.9066 | 9.651656 | 5.171204 | -2.745056 | 4.480452
58.275 | 6.9139 | 9.667325 | 5.172151 | -2.753425 | 4.495174
58.285 | 6.9021 | 9.683096 | 5.173094 | -2.780996 | 4.510002
58.295 | 6.901 | 9.698968 | 5.174031 | -2.797968 | 4.524938
58.305 | 6.8995 | 9.714943 | 5.174963 | -2.815443 | 4.53998
58.315 | 6.8983 | 9.73102 | 5.175891 | -2.83272 | 4.555129
58.325 | 6.9066 | 9.7472 | 5.176813 | -2.8406 | 4.570387
58.335 | 6.8974 | 9.763484 | 5.17773 | -2.866084 | 4.585753
58.345 | 6.8959 | 9.77987 | 5.178643 | -2.88397 | 4.601228
58.355 | 6.9063 | 9.796361 | 5.17955 | -2.890061 | 4.616811
58.365 | 6.9046 | 9.812956 | 5.180453 | -2.908356 | 4.632503
58.375 | 6.9003 | 9.829655 | 5.18135 | -2.929355 | 4.648305
58.385 | 6.9086 | 9.84646 | 5.182242 | -2.93786 | 4.664217
58.395 | 6.8979 | 9.863369 | 5.183129 | -2.965469 | 4.680239
58.405 | 6.9011 | 9.880383 | 5.184011 | -2.979283 | 4.696371
58.415 | 6.9051 | 9.897503 | 5.184888 | -2.992403 | 4.712614
58.425 | 6.8988 | 9.914728 | 5.18576 | -3.015928 | 4.728968
58.435 | 6.9044 | 9.93206 | 5.186627 | -3.02766 | 4.745433
58.445 | 6.9071 | 9.949498 | 5.187488 | -3.042398 | 4.76201
58.455 | 6.8945 | 9.967043 | 5.188344 | -3.072543 | 4.778698
58.465 | 6.9005 | 9.984693 | 5.189195 | -3.084193 | 4.795498
58.475 | 6.8988 | 10.00245 | 5.190041 | -3.103652 | 4.81241
58.485 | 6.8934 | 10.02032 | 5.190882 | -3.126917 | 4.829435
58.495 | 6.9069 | 10.03829 | 5.191717 | -3.13139 | 4.846572
58.505 | 6.9062 | 10.05637 | 5.192547 | -3.15017 | 4.863823
58.515 | 6.8963 | 10.07456 | 5.193372 | -3.178258 | 4.881186
58.525 | 6.9119 | 10.09285 | 5.194191 | -3.180953 | 4.898662
58.535 | 6.9018 | 10.11126 | 5.195005 | -3.209457 | 4.916252
58.545 | 6.9047 | 10.12977 | 5.195814 | -3.22507 | 4.933956
58.555 | 6.9052 | 10.14839 | 5.196617 | -3.24319 | 4.951773
58.565 | 6.9056 | 10.16712 | 5.197415 | -3.261519 | 4.969704
58.575 | 6.9112 | 10.18596 | 5.198208 | -3.274756 | 4.987749
58.585 | 6.9093 | 10.2049 | 5.198995 | -3.295603 | 5.005908
58.595 | 6.8999 | 10.22396 | 5.199777 | -3.324058 | 5.024181
58.605 | 6.9075 | 10.24312 | 5.200553 | -3.335622 | 5.042569
58.615 | 6.9017 | 10.26239 | 5.201324 | -3.360694 | 5.06107
58.625 | 6.9008 | 10.28178 | 5.202089 | -3.380975 | 5.079686
58.635 | 6.9138 | 10.30127 | 5.202849 | -3.387466 | 5.098417
58.645 | 6.9075 | 10.32087 | 5.203603 | -3.413366 | 5.117263
58.655 | 6.9121 | 10.34057 | 5.204352 | -3.428475 | 5.136223
58.665 | 6.9132 | 10.36039 | 5.205095 | -3.447192 | 5.155297
58.675 | 6.9139 | 10.38032 | 5.205833 | -3.466418 | 5.174486
58.685 | 6.9153 | 10.40035 | 5.206565 | -3.485053 | 5.193789
58.695 | 6.9153 | 10.4205 | 5.207291 | -3.505198 | 5.213207
58.705 | 6.9161 | 10.44075 | 5.208012 | -3.524651 | 5.232739
58.715 | 6.9238 | 10.46111 | 5.208727 | -3.537312 | 5.252385
58.725 | 6.9189 | 10.48158 | 5.209436 | -3.562682 | 5.272146
58.735 | 6.9255 | 10.50216 | 5.21014 | -3.57666 | 5.29202
58.745 | 6.9255 | 10.52285 | 5.210838 | -3.597348 | 5.312009
58.755 | 6.9238 | 10.54364 | 5.211531 | -3.619842 | 5.332112
58.765 | 6.9233 | 10.56454 | 5.212217 | -3.641244 | 5.352327
58.775 | 6.9254 | 10.58555 | 5.212898 | -3.660155 | 5.372656
58.785 | 6.9313 | 10.60667 | 5.213573 | -3.675372 | 5.393099
58.7949 | 6.9371 | 10.62769 | 5.214236 | -3.690586 | 5.41345
58.8049 | 6.941 | 10.64902 | 5.2149 | -3.708016 | 5.434116
58.8149 | 6.9384 | 10.67045 | 5.215558 | -3.732053 | 5.454895
58.8249 | 6.9429 | 10.692 | 5.21621 | -3.749096 | 5.475786
58.8349 | 6.9471 | 10.71365 | 5.216856 | -3.766545 | 5.496789
58.8449 | 6.9427 | 10.7354 | 5.217496 | -3.792699 | 5.517903
58.8549 | 6.9508 | 10.75726 | 5.218131 | -3.806459 | 5.539128
58.8649 | 6.9516 | 10.77922 | 5.218759 | -3.827623 | 5.560463
58.8749 | 6.9544 | 10.80129 | 5.219382 | -3.846891 | 5.581909
58.8849 | 6.9585 | 10.82346 | 5.219999 | -3.864963 | 5.603464
58.8949 | 6.9557 | 10.84574 | 5.22061 | -3.890038 | 5.625128
58.9049 | 6.9583 | 10.86812 | 5.221215 | -3.909816 | 5.646901
58.9149 | 6.9685 | 10.8906 | 5.221814 | -3.922096 | 5.668782
58.9249 | 6.9584 | 10.91318 | 5.222407 | -3.954777 | 5.690771
58.9349 | 6.9657 | 10.93586 | 5.222994 | -3.970159 | 5.712866
58.9449 | 6.9725 | 10.95864 | 5.223574 | -3.986141 | 5.735067
58.9549 | 6.9677 | 10.98152 | 5.224149 | -4.013823 | 5.757374
58.9649 | 6.9746 | 11.0045 | 5.224718 | -4.029904 | 5.779785
58.9749 | 6.9775 | 11.02758 | 5.225281 | -4.050082 | 5.802301
58.9849 | 6.9787 | 11.05076 | 5.225838 | -4.072058 | 5.82492
58.9949 | 6.9831 | 11.07403 | 5.226388 | -4.09093 | 5.847642
59.0049 | 6.9874 | 11.0974 | 5.226933 | -4.109998 | 5.870465
59.0149 | 6.9857 | 11.12086 | 5.227471 | -4.13516 | 5.893389
59.0249 | 6.9896 | 11.14442 | 5.228004 | -4.154817 | 5.916414
59.0349 | 6.9886 | 11.16807 | 5.22853 | -4.179466 | 5.939536
59.0449 | 6.9909 | 11.19181 | 5.22905 | -4.200907 | 5.962757
59.0549 | 6.9906 | 11.21564 | 5.229563 | -4.225038 | 5.986074
59.0649 | 6.9951 | 11.23956 | 5.230071 | -4.244459 | 6.009488
59.0749 | 6.9916 | 11.26357 | 5.230572 | -4.271969 | 6.032996
59.0849 | 6.9949 | 11.28767 | 5.231067 | -4.292766 | 6.056598
59.0949 | 6.9978 | 11.31185 | 5.231556 | -4.314049 | 6.080292
59.1049 | 6.9945 | 11.33612 | 5.232039 | -4.341617 | 6.104078
59.1149 | 7.0055 | 11.36047 | 5.232515 | -4.354969 | 6.127954
59.1249 | 7.0022 | 11.3849 | 5.232985 | -4.382704 | 6.151918
59.1349 | 7.0065 | 11.40942 | 5.233449 | -4.402919 | 6.17597
59.1449 | 7.0066 | 11.43401 | 5.233906 | -4.427414 | 6.200108
59.1549 | 7.0038 | 11.45869 | 5.234357 | -4.454888 | 6.22433
59.1649 | 7.0121 | 11.48344 | 5.234802 | -4.471337 | 6.248635
59.1749 | 7.0105 | 11.50826 | 5.23524 | -4.497764 | 6.273023
59.1849 | 7.0126 | 11.53316 | 5.235672 | -4.520562 | 6.29749
59.1949 | 7.0154 | 11.55813 | 5.236098 | -4.542733 | 6.322035
59.2049 | 7.0153 | 11.58317 | 5.236517 | -4.567875 | 6.346658
59.2149 | 7.0168 | 11.60828 | 5.236929 | -4.591484 | 6.371355
59.2249 | 7.0185 | 11.63346 | 5.237336 | -4.614961 | 6.396125
59.2349 | 7.0226 | 11.6587 | 5.237736 | -4.636102 | 6.420966
59.2449 | 7.0254 | 11.68401 | 5.238129 | -4.658607 | 6.445878
59.2549 | 7.0277 | 11.70937 | 5.238516 | -4.681673 | 6.470857
59.2649 | 7.0294 | 11.7348 | 5.238896 | -4.705399 | 6.495903
59.2749 | 7.0261 | 11.76028 | 5.23927 | -4.734181 | 6.521012
59.2849 | 7.0414 | 11.78582 | 5.239637 | -4.744419 | 6.546182
59.2949 | 7.0398 | 11.81141 | 5.239998 | -4.771611 | 6.571413
59.3049 | 7.0386 | 11.83705 | 5.240352 | -4.798452 | 6.5967
59.3149 | 7.047 | 11.86274 | 5.2407 | -4.815743 | 6.622044
59.3249 | 7.0492 | 11.88848 | 5.241041 | -4.83928 | 6.64744
59.3349 | 7.0479 | 11.91426 | 5.241375 | -4.866361 | 6.672886
59.3449 | 7.0594 | 11.94008 | 5.241703 | -4.880684 | 6.698381
59.3549 | 7.0518 | 11.96595 | 5.242024 | -4.914147 | 6.723923
59.3649 | 7.0559 | 11.99185 | 5.242338 | -4.935945 | 6.749507
59.3749 | 7.0613 | 12.01778 | 5.242646 | -4.956479 | 6.775132
59.3849 | 7.0636 | 12.04374 | 5.242947 | -4.980144 | 6.800797
59.3949 | 7.0581 | 12.06974 | 5.243242 | -5.011638 | 6.826496
59.4049 | 7.0695 | 12.09576 | 5.24353 | -5.026259 | 6.852229
59.4149 | 7.0747 | 12.1218 | 5.243811 | -5.047102 | 6.877992
59.4249 | 7.0719 | 12.14787 | 5.244085 | -5.075967 | 6.903782
59.4349 | 7.0806 | 12.17395 | 5.244353 | -5.093349 | 6.929597
59.4449 | 7.0828 | 12.20005 | 5.244613 | -5.117247 | 6.955433
59.4549 | 7.0845 | 12.22616 | 5.244867 | -5.141656 | 6.981289
59.4649 | 7.0902 | 12.25227 | 5.245115 | -5.162074 | 7.007159
59.4749 | 7.0931 | 12.2784 | 5.245355 | -5.185298 | 7.033043
59.4849 | 7.0947 | 12.30452 | 5.245589 | -5.209825 | 7.058936
59.4949 | 7.1008 | 12.33065 | 5.245816 | -5.22985 | 7.084834
59.5049 | 7.0995 | 12.35677 | 5.246036 | -5.257272 | 7.110736
59.5149 | 7.1008 | 12.38289 | 5.246249 | -5.282086 | 7.136637
59.5249 | 7.112 | 12.40899 | 5.246455 | -5.29699 | 7.162535
59.5349 | 7.1095 | 12.43508 | 5.246654 | -5.325579 | 7.188425
59.5449 | 7.1092 | 12.46115 | 5.246847 | -5.351952 | 7.214305
59.5549 | 7.1154 | 12.4872 | 5.247033 | -5.371802 | 7.24017
59.5649 | 7.1173 | 12.51323 | 5.247211 | -5.395929 | 7.266018
59.5749 | 7.1234 | 12.53923 | 5.247383 | -5.415826 | 7.291843
59.5849 | 7.1297 | 12.56519 | 5.247548 | -5.435491 | 7.317643
59.5949 | 7.1281 | 12.59112 | 5.247706 | -5.46302 | 7.343415
59.6049 | 7.1337 | 12.61701 | 5.247856 | -5.48331 | 7.369153
59.6149 | 7.1417 | 12.64286 | 5.248 | -5.501155 | 7.394855
59.6249 | 7.1421 | 12.66865 | 5.248137 | -5.526553 | 7.420516
59.6349 | 7.1474 | 12.6944 | 5.248267 | -5.546999 | 7.446132
59.6449 | 7.154 | 12.72009 | 5.24839 | -5.566089 | 7.471699
59.6549 | 7.1523 | 12.74572 | 5.248506 | -5.593419 | 7.497213
59.6649 | 7.1536 | 12.77128 | 5.248614 | -5.617685 | 7.52267
59.6749 | 7.1643 | 12.79678 | 5.248716 | -5.632483 | 7.548066
59.6849 | 7.1612 | 12.82221 | 5.248811 | -5.661008 | 7.573397
59.6949 | 7.1686 | 12.84756 | 5.248898 | -5.678955 | 7.598657
59.7049 | 7.1676 | 12.87282 | 5.248979 | -5.705222 | 7.623844
59.7149 | 7.1712 | 12.898 | 5.249052 | -5.726804 | 7.648952
59.7249 | 7.1795 | 12.92309 | 5.249118 | -5.743594 | 7.673976
59.7349 | 7.1827 | 12.94809 | 5.249177 | -5.765391 | 7.698913
59.7449 | 7.185 | 12.97299 | 5.249229 | -5.787988 | 7.723759
59.7549 | 7.1957 | 12.99778 | 5.249274 | -5.80208 | 7.748506
59.7648 | 7.1946 | 13.02222 | 5.249311 | -5.827617 | 7.772906
59.7748 | 7.2008 | 13.04679 | 5.249342 | -5.845991 | 7.797449
59.7848 | 7.2064 | 13.07124 | 5.249365 | -5.864845 | 7.82188
59.7948 | 7.205 | 13.09558 | 5.249381 | -5.890578 | 7.846197
59.8048 | 7.2141 | 13.11978 | 5.24939 | -5.905682 | 7.870392
59.8148 | 7.2126 | 13.14385 | 5.249392 | -5.931254 | 7.894463
59.8248 | 7.2201 | 13.16779 | 5.249386 | -5.94769 | 7.918404
59.8348 | 7.2263 | 13.19158 | 5.249373 | -5.965283 | 7.94221
59.8448 | 7.2197 | 13.21523 | 5.249353 | -5.995529 | 7.965877
59.8548 | 7.231 | 13.23873 | 5.249325 | -6.007725 | 7.9894
59.8648 | 7.2322 | 13.26206 | 5.249291 | -6.029863 | 8.012773
59.8748 | 7.2421 | 13.28524 | 5.249249 | -6.043139 | 8.035991
59.8848 | 7.2478 | 13.30825 | 5.249199 | -6.060449 | 8.05905
59.8948 | 7.2544 | 13.33109 | 5.249143 | -6.076686 | 8.081944
59.9048 | 7.2609 | 13.35375 | 5.249079 | -6.092847 | 8.104668
59.9148 | 7.2594 | 13.37622 | 5.249007 | -6.116825 | 8.127218
59.9248 | 7.2744 | 13.39852 | 5.248928 | -6.124117 | 8.149588
59.9348 | 7.2649 | 13.42062 | 5.248842 | -6.155716 | 8.171773
59.9448 | 7.2848 | 13.44252 | 5.248749 | -6.157717 | 8.193768
59.9548 | 7.2806 | 13.46422 | 5.248648 | -6.183616 | 8.215568
59.9648 | 7.2796 | 13.48571 | 5.24854 | -6.206108 | 8.237168
59.9748 | 7.2951 | 13.50699 | 5.248424 | -6.211887 | 8.258563
59.9848 | 7.2931 | 13.52805 | 5.248301 | -6.234948 | 8.279747
59.9948 | 7.3029 | 13.54889 | 5.24817 | -6.245986 | 8.300716
60.0048 | 7.308 | 13.5695 | 5.248032 | -6.261496 | 8.321464
60.0148 | 7.3128 | 13.58987 | 5.247887 | -6.277072 | 8.341985
60.0248 | 7.3171 | 13.61001 | 5.247734 | -6.29291 | 8.362276
60.0348 | 7.3247 | 13.62991 | 5.247574 | -6.305205 | 8.382332
60.0448 | 7.3294 | 13.64955 | 5.247406 | -6.320151 | 8.402146
60.0548 | 7.3335 | 13.66894 | 5.24723 | -6.335444 | 8.421714
60.0648 | 7.3351 | 13.68808 | 5.247047 | -6.352978 | 8.441031
60.0748 | 7.3415 | 13.70695 | 5.246857 | -6.365448 | 8.460091
60.0848 | 7.344 | 13.72555 | 5.246659 | -6.38155 | 8.478891
60.0948 | 7.3622 | 13.74388 | 5.246453 | -6.381677 | 8.497424
60.1048 | 7.3543 | 13.76193 | 5.24624 | -6.407626 | 8.515686
60.1148 | 7.3641 | 13.77969 | 5.24602 | -6.415592 | 8.533673
60.1248 | 7.3708 | 13.79717 | 5.245791 | -6.42637 | 8.551378
60.1348 | 7.3758 | 13.81435 | 5.245556 | -6.438554 | 8.568799
60.1448 | 7.3804 | 13.83124 | 5.245312 | -6.450841 | 8.585929
60.1548 | 7.3881 | 13.84782 | 5.245061 | -6.459724 | 8.602763
60.1648 | 7.3878 | 13.8641 | 5.244803 | -6.4763 | 8.619298
60.1748 | 7.3949 | 13.88006 | 5.244536 | -6.485165 | 8.635529
60.1848 | 7.4126 | 13.89571 | 5.244262 | -6.483113 | 8.651451
60.1948 | 7.4078 | 13.91104 | 5.243981 | -6.50324 | 8.667059
60.2048 | 7.426 | 13.92604 | 5.243692 | -6.500041 | 8.682349
60.2148 | 7.4329 | 13.94071 | 5.243395 | -6.507813 | 8.697318
60.2248 | 7.4359 | 13.95505 | 5.24309 | -6.51915 | 8.711959
60.2348 | 7.4446 | 13.96905 | 5.242778 | -6.524448 | 8.72627
60.2448 | 7.4529 | 13.9827 | 5.242458 | -6.529805 | 8.740246
60.2548 | 7.4477 | 13.99601 | 5.242131 | -6.548314 | 8.753883
60.2648 | 7.4638 | 14.00897 | 5.241796 | -6.545173 | 8.767177
60.2748 | 7.474 | 14.02158 | 5.241453 | -6.547576 | 8.780124
60.2848 | 7.4829 | 14.03382 | 5.241102 | -6.550922 | 8.79272
60.2948 | 7.4922 | 14.0457 | 5.240743 | -6.553505 | 8.804961
60.3048 | 7.502 | 14.05722 | 5.240377 | -6.555222 | 8.816845
60.3148 | 7.5006 | 14.06837 | 5.240003 | -6.567769 | 8.828365
60.3248 | 7.5149 | 14.07914 | 5.239622 | -6.564244 | 8.839523
60.3348 | 7.5245 | 14.08954 | 5.239232 | -6.565041 | 8.850309
60.3448 | 7.526 | 14.09956 | 5.238835 | -6.573559 | 8.860724
60.3548 | 7.5422 | 14.10919 | 5.23843 | -6.566994 | 8.870764
60.3648 | 7.5576 | 14.11844 | 5.238017 | -6.560843 | 8.880426
60.3748 | 7.5567 | 14.1273 | 5.237596 | -6.570602 | 8.889706
60.3848 | 7.572 | 14.13577 | 5.237168 | -6.563771 | 8.898603
60.3948 | 7.5826 | 14.14384 | 5.236731 | -6.561243 | 8.907112
60.4048 | 7.5776 | 14.15152 | 5.236287 | -6.573919 | 8.915231
60.4148 | 7.5945 | 14.15879 | 5.235835 | -6.564295 | 8.92296
60.4248 | 7.6082 | 14.16567 | 5.235375 | -6.557469 | 8.930293
60.4348 | 7.6105 | 14.17214 | 5.234908 | -6.561637 | 8.93723
60.4448 | 7.6287 | 14.1782 | 5.234432 | -6.549499 | 8.943767
60.4548 | 7.6341 | 14.18385 | 5.233949 | -6.549753 | 8.949904
60.4648 | 7.6376 | 14.1891 | 5.233458 | -6.551495 | 8.955638
60.4748 | 7.6489 | 14.19392 | 5.232958 | -6.545025 | 8.960967
60.4848 | 7.6565 | 14.19834 | 5.232451 | -6.54184 | 8.965889
60.4948 | 7.6659 | 14.20234 | 5.231936 | -6.536441 | 8.970404
60.5048 | 7.6747 | 14.20592 | 5.231413 | -6.531223 | 8.974509
60.5148 | 7.6878 | 14.20909 | 5.230883 | -6.521287 | 8.978205
60.5248 | 7.6942 | 14.21183 | 5.230344 | -6.517632 | 8.981488
60.5348 | 7.7074 | 14.21415 | 5.229797 | -6.506755 | 8.984357
60.5448 | 7.7054 | 14.21606 | 5.229243 | -6.510657 | 8.986814
60.5548 | 7.713 | 14.21754 | 5.22868 | -6.504536 | 8.988856
60.5648 | 7.7236 | 14.21859 | 5.22811 | -6.494993 | 8.990484
60.5748 | 7.7357 | 14.21923 | 5.227531 | -6.483526 | 8.991695
60.5848 | 7.748 | 14.21944 | 5.226945 | -6.471436 | 8.992491
60.5948 | 7.7527 | 14.21922 | 5.22635 | -6.466521 | 8.992871
60.6048 | 7.7649 | 14.21858 | 5.225748 | -6.453683 | 8.992835
60.6148 | 7.7732 | 14.21752 | 5.225138 | -6.444319 | 8.992382
60.6248 | 7.7746 | 14.21603 | 5.224519 | -6.441433 | 8.991514
60.6348 | 7.7841 | 14.21412 | 5.223893 | -6.430023 | 8.99023
60.6448 | 7.8021 | 14.21179 | 5.223258 | -6.409689 | 8.988531
60.6548 | 7.8126 | 14.20903 | 5.222616 | -6.396434 | 8.986418
60.6648 | 7.8237 | 14.20586 | 5.221966 | -6.382155 | 8.98389
60.6748 | 7.8299 | 14.20226 | 5.221307 | -6.372357 | 8.980949
60.6848 | 7.8359 | 14.19824 | 5.220641 | -6.362338 | 8.977598
60.6948 | 7.8465 | 14.1938 | 5.219966 | -6.347301 | 8.973835
60.7048 | 7.8648 | 14.18895 | 5.219283 | -6.324146 | 8.969663
60.7148 | 7.8712 | 14.18368 | 5.218593 | -6.312476 | 8.965083
60.7248 | 7.8844 | 14.17799 | 5.217894 | -6.29359 | 8.960096
60.7347 | 7.8977 | 14.17195 | 5.217194 | -6.274254 | 8.954759
60.7447 | 7.8964 | 14.16545 | 5.21648 | -6.269048 | 8.948968
60.7547 | 7.9092 | 14.15853 | 5.215757 | -6.249334 | 8.942777
60.7647 | 7.9276 | 14.15121 | 5.215026 | -6.223611 | 8.936185
60.7747 | 7.9363 | 14.14348 | 5.214287 | -6.207184 | 8.929197
60.7847 | 7.952 | 14.13535 | 5.21354 | -6.183354 | 8.921814
60.7947 | 7.9682 | 14.12682 | 5.212785 | -6.158623 | 8.914038
60.8047 | 7.9647 | 14.1179 | 5.212021 | -6.153196 | 8.905875
60.8147 | 7.9884 | 14.10857 | 5.21125 | -6.120172 | 8.897322
60.8247 | 8.002 | 14.09886 | 5.21047 | -6.096856 | 8.888386
60.8347 | 8.0087 | 14.08875 | 5.209683 | -6.080049 | 8.879067
60.8447 | 8.0383 | 14.07826 | 5.208887 | -6.039958 | 8.869371
60.8547 | 8.0399 | 14.06738 | 5.208083 | -6.027481 | 8.859298
60.8647 | 8.0423 | 14.05612 | 5.207271 | -6.013825 | 8.848854
60.8747 | 8.0676 | 14.04449 | 5.206451 | -5.976889 | 8.838039
60.8847 | 8.085 | 14.03248 | 5.205622 | -5.947482 | 8.82686
60.8947 | 8.0986 | 14.0201 | 5.204786 | -5.921503 | 8.815317
60.9047 | 8.1171 | 14.00736 | 5.203941 | -5.890258 | 8.803417
60.9147 | 8.1403 | 13.99425 | 5.203088 | -5.85395 | 8.791161
60.9247 | 8.1367 | 13.98078 | 5.202227 | -5.844081 | 8.778554
60.9347 | 8.1697 | 13.96696 | 5.201358 | -5.797258 | 8.7656
60.9447 | 8.1878 | 13.95278 | 5.200481 | -5.764983 | 8.752302
60.9547 | 8.2078 | 13.93826 | 5.199595 | -5.73046 | 8.738665
60.9647 | 8.2292 | 13.92339 | 5.198702 | -5.694194 | 8.724692
60.9747 | 8.2435 | 13.90819 | 5.1978 | -5.664687 | 8.710387
60.9847 | 8.2641 | 13.89265 | 5.19689 | -5.628546 | 8.695756
60.9947 | 8.2894 | 13.87677 | 5.195971 | -5.587373 | 8.680802
61.0047 | 8.315 | 13.86057 | 5.195045 | -5.545574 | 8.665529
61.0147 | 8.3323 | 13.84405 | 5.19411 | -5.511753 | 8.649943
61.0247 | 8.3595 | 13.82721 | 5.193167 | -5.467715 | 8.634047
61.0347 | 8.3847 | 13.81006 | 5.192216 | -5.425362 | 8.617846
61.0447 | 8.4123 | 13.7926 | 5.191257 | -5.380302 | 8.601345
61.0547 | 8.4343 | 13.77484 | 5.19029 | -5.340537 | 8.584548
61.0647 | 8.483 | 13.75677 | 5.189314 | -5.273774 | 8.56746
61.0747 | 8.4999 | 13.73842 | 5.18833 | -5.238516 | 8.550086
61.0847 | 8.5258 | 13.71977 | 5.187338 | -5.193968 | 8.532431
61.0947 | 8.5637 | 13.70084 | 5.186337 | -5.137136 | 8.514499
61.1047 | 8.6041 | 13.68162 | 5.185329 | -5.077523 | 8.496295
61.1147 | 8.6349 | 13.66214 | 5.184312 | -5.027236 | 8.477824
61.1247 | 8.6882 | 13.64238 | 5.183287 | -4.954178 | 8.459092
61.1347 | 8.7058 | 13.62236 | 5.182253 | -4.916556 | 8.440103
61.1447 | 8.7606 | 13.60207 | 5.181211 | -4.841473 | 8.420862
61.1547 | 8.7966 | 13.58154 | 5.180162 | -4.784935 | 8.401374
61.1647 | 8.8578 | 13.56075 | 5.179103 | -4.702947 | 8.381643
61.1747 | 8.8971 | 13.53971 | 5.178037 | -4.642615 | 8.361677
61.1847 | 8.9545 | 13.51844 | 5.176962 | -4.563942 | 8.341479
61.1947 | 9.0085 | 13.49693 | 5.17588 | -4.488434 | 8.321054
61.2047 | 9.0619 | 13.4752 | 5.174788 | -4.413297 | 8.300408
61.2147 | 9.1406 | 13.45323 | 5.173689 | -4.312635 | 8.279546
61.2247 | 9.2042 | 13.43105 | 5.172581 | -4.226853 | 8.258472
61.2347 | 9.2577 | 13.40866 | 5.171465 | -4.150958 | 8.237193
61.2447 | 9.3437 | 13.38605 | 5.170341 | -4.042352 | 8.215711
61.2547 | 9.4201 | 13.36324 | 5.169209 | -3.943144 | 8.194035
61.2647 | 9.5028 | 13.34024 | 5.168068 | -3.837435 | 8.172168
61.2747 | 9.5901 | 13.31703 | 5.166919 | -3.726932 | 8.150114
61.2847 | 9.6678 | 13.29364 | 5.165761 | -3.625841 | 8.12788
61.2947 | 9.7722 | 13.27007 | 5.164596 | -3.497866 | 8.10547
61.3047 | 9.8537 | 13.24631 | 5.163422 | -3.392613 | 8.082891
61.3147 | 9.9964 | 13.22239 | 5.16224 | -3.225985 | 8.060145
61.3247 | 10.0758 | 13.19829 | 5.161049 | -3.122489 | 8.03724
61.3347 | 10.2013 | 13.17403 | 5.159851 | -2.972729 | 8.014178
61.3447 | 10.3433 | 13.14961 | 5.158644 | -2.806311 | 7.990968
61.3547 | 10.4711 | 13.12504 | 5.157428 | -2.653939 | 7.96761
61.3647 | 10.612 | 13.10032 | 5.156205 | -2.488318 | 7.944114
61.3747 | 10.7551 | 13.07545 | 5.154973 | -2.320352 | 7.92048
61.3847 | 10.9038 | 13.05045 | 5.153733 | -2.146649 | 7.896716
61.3947 | 11.045 | 13.02531 | 5.152484 | -1.980311 | 7.872826
61.4047 | 11.2536 | 13.00004 | 5.151227 | -1.746443 | 7.848816
61.4147 | 11.3883 | 12.97465 | 5.149962 | -1.586351 | 7.824688
61.4247 | 11.5634 | 12.94914 | 5.148689 | -1.385739 | 7.80045
61.4347 | 11.7838 | 12.92351 | 5.147407 | -1.139712 | 7.776105
61.4447 | 11.9702 | 12.89778 | 5.146117 | -0.927575 | 7.751658
61.4547 | 12.1274 | 12.87193 | 5.144819 | -0.7445315 | 7.727112
61.4647 | 12.4175 | 12.84599 | 5.143513 | -0.4284867 | 7.702474
61.4747 | 12.6042 | 12.81995 | 5.142198 | -0.2157459 | 7.677748
61.4847 | 12.8421 | 12.79381 | 5.140875 | 0.04828775 | 7.652937
61.4947 | 13.1269 | 12.76759 | 5.139544 | 0.3593089 | 7.628048
61.5047 | 13.3476 | 12.74129 | 5.138204 | 0.6063138 | 7.603082
61.5147 | 13.6123 | 12.7149 | 5.136856 | 0.8973974 | 7.578047
61.5247 | 13.9494 | 12.68844 | 5.1355 | 1.260956 | 7.552944
61.5347 | 14.203 | 12.66192 | 5.134135 | 1.541084 | 7.52778
61.5447 | 14.446 | 12.63532 | 5.132762 | 1.810681 | 7.502557
61.5547 | 14.805 | 12.60866 | 5.131381 | 2.196338 | 7.477281
61.5647 | 15.1159 | 12.58195 | 5.129992 | 2.533953 | 7.451956
61.5747 | 15.4181 | 12.55518 | 5.128594 | 2.862923 | 7.426583
61.5847 | 15.7542 | 12.52836 | 5.127188 | 3.225842 | 7.40117
61.5947 | 16.0992 | 12.50149 | 5.125774 | 3.597708 | 7.375719
61.6047 | 16.4204 | 12.47459 | 5.124351 | 3.945815 | 7.350234
61.6147 | 16.8369 | 12.44764 | 5.12292 | 4.389261 | 7.324719
61.6247 | 17.1805 | 12.42066 | 5.121481 | 4.759841 | 7.299178
61.6347 | 17.5638 | 12.39365 | 5.120034 | 5.170153 | 7.273613
61.6447 | 17.9951 | 12.36661 | 5.118578 | 5.628491 | 7.248031
61.6547 | 18.4002 | 12.33955 | 5.117114 | 6.060653 | 7.222433
61.6647 | 18.8247 | 12.31247 | 5.115642 | 6.512234 | 7.196824
61.6747 | 19.2321 | 12.28537 | 5.114161 | 6.946733 | 7.171206
61.6847 | 19.7022 | 12.25826 | 5.112673 | 7.443944 | 7.145583
61.6947 | 20.085 | 12.23113 | 5.111176 | 7.853866 | 7.119959
61.7046 | 20.5107 | 12.20428 | 5.109685 | 8.306419 | 7.094596
61.7146 | 21.0266 | 12.17715 | 5.108172 | 8.84945 | 7.068979
61.7246 | 21.4401 | 12.15002 | 5.10665 | 9.29008 | 7.04337
61.7346 | 21.8922 | 12.12289 | 5.10512 | 9.769307 | 7.017773
61.7446 | 22.3216 | 12.09577 | 5.103582 | 10.22583 | 6.992191
61.7546 | 22.8383 | 12.06866 | 5.102035 | 10.76964 | 6.966626
61.7646 | 23.2768 | 12.04156 | 5.10048 | 11.23524 | 6.941082
61.7746 | 23.8129 | 12.01448 | 5.098917 | 11.79842 | 6.915561
61.7846 | 24.2566 | 11.98741 | 5.097346 | 12.26919 | 6.890067
61.7946 | 24.7342 | 11.96037 | 5.095766 | 12.77383 | 6.864602
61.8046 | 25.2753 | 11.93335 | 5.094179 | 13.34195 | 6.839169
61.8146 | 25.7324 | 11.90635 | 5.092583 | 13.82605 | 6.81377
61.8246 | 26.2493 | 11.87939 | 5.090978 | 14.36991 | 6.788409
61.8346 | 26.6767 | 11.85245 | 5.089366 | 14.82425 | 6.763088
61.8446 | 27.1873 | 11.82555 | 5.087745 | 15.36175 | 6.737809
61.8546 | 27.5871 | 11.79869 | 5.086116 | 15.78841 | 6.712576
61.8646 | 28.0943 | 11.77187 | 5.084479 | 16.32243 | 6.68739
61.8746 | 28.5718 | 11.74509 | 5.082834 | 16.82671 | 6.662252
61.8846 | 28.9898 | 11.71835 | 5.08118 | 17.27145 | 6.637167
61.8946 | 29.389 | 11.69165 | 5.079518 | 17.69735 | 6.612137
61.9046 | 29.8756 | 11.66501 | 5.077848 | 18.21059 | 6.587163
61.9146 | 30.313 | 11.63842 | 5.07617 | 18.67458 | 6.562247
61.9246 | 30.6663 | 11.61188 | 5.074483 | 19.05442 | 6.537392
61.9346 | 31.1251 | 11.58539 | 5.072789 | 19.53971 | 6.5126
61.9446 | 31.5045 | 11.55896 | 5.071086 | 19.94554 | 6.487873
61.9546 | 31.8535 | 11.53259 | 5.069375 | 20.32091 | 6.463212
61.9646 | 32.2652 | 11.50628 | 5.067656 | 20.75892 | 6.43862
61.9746 | 32.6012 | 11.48003 | 5.065928 | 21.12117 | 6.414097
61.9846 | 32.9062 | 11.45384 | 5.064193 | 21.45236 | 6.389648
61.9946 | 33.2052 | 11.42772 | 5.062449 | 21.77748 | 6.365272
62.0046 | 33.4955 | 11.40167 | 5.060697 | 22.09383 | 6.340972
62.0146 | 33.7842 | 11.37569 | 5.058937 | 22.40851 | 6.316749
62.0246 | 33.9903 | 11.34977 | 5.057169 | 22.64053 | 6.292605
62.0346 | 34.2273 | 11.32393 | 5.055392 | 22.90337 | 6.268542
62.0446 | 34.4354 | 11.29817 | 5.053608 | 23.13723 | 6.24456
62.0546 | 34.5921 | 11.27248 | 5.051815 | 23.31962 | 6.220662
62.0646 | 34.7447 | 11.24686 | 5.050014 | 23.49784 | 6.196848
62.0746 | 34.9116 | 11.22133 | 5.048205 | 23.69027 | 6.173121
62.0846 | 35.025 | 11.19587 | 5.046388 | 23.82913 | 6.149482
62.0946 | 35.0588 | 11.17049 | 5.044563 | 23.88831 | 6.125931
62.1046 | 35.1385 | 11.1452 | 5.04273 | 23.9933 | 6.10247
62.1146 | 35.1632 | 11.11999 | 5.040888 | 24.04321 | 6.079101
62.1246 | 35.1621 | 11.09486 | 5.039039 | 24.06724 | 6.055824
62.1346 | 35.1548 | 11.06982 | 5.037181 | 24.08498 | 6.03264
62.1446 | 35.1256 | 11.04487 | 5.035316 | 24.08073 | 6.009551
62.1546 | 34.989 | 11.02 | 5.033442 | 23.969 | 5.986559
62.1646 | 34.934 | 10.99522 | 5.03156 | 23.93878 | 5.963662
62.1746 | 34.8216 | 10.97053 | 5.02967 | 23.85107 | 5.940864
62.1846 | 34.6788 | 10.94594 | 5.027772 | 23.73286 | 5.918164
62.1946 | 34.4572 | 10.92143 | 5.025866 | 23.53577 | 5.895564
62.2046 | 34.3127 | 10.89702 | 5.023952 | 23.41568 | 5.873064
62.2146 | 34.0617 | 10.8727 | 5.02203 | 23.189 | 5.850665
62.2246 | 33.7808 | 10.84847 | 5.0201 | 22.93233 | 5.828368
62.2346 | 33.5806 | 10.82434 | 5.018162 | 22.75626 | 5.806174
62.2446 | 33.2788 | 10.8003 | 5.016216 | 22.4785 | 5.784083
62.2546 | 32.8877 | 10.77636 | 5.014262 | 22.11134 | 5.762097
62.2646 | 32.5851 | 10.75251 | 5.012299 | 21.83259 | 5.740215
62.2746 | 32.2559 | 10.72877 | 5.010329 | 21.52713 | 5.71844
62.2846 | 31.8431 | 10.70512 | 5.008351 | 21.13798 | 5.69677
62.2946 | 31.5224 | 10.68157 | 5.006365 | 20.84083 | 5.675207
62.3046 | 31.16 | 10.65812 | 5.004371 | 20.50188 | 5.653751
62.3146 | 30.6057 | 10.63477 | 5.002369 | 19.97093 | 5.632402
62.3246 | 30.3459 | 10.61152 | 5.000359 | 19.73438 | 5.611163
62.3346 | 29.8926 | 10.58837 | 4.998341 | 19.30423 | 5.590031
62.3446 | 29.315 | 10.56532 | 4.996315 | 18.74968 | 5.569009
62.3546 | 28.9219 | 10.54238 | 4.994281 | 18.37952 | 5.548096
62.3646 | 28.4778 | 10.51953 | 4.992239 | 17.95827 | 5.527293
62.3746 | 27.9117 | 10.49679 | 4.990189 | 17.41491 | 5.5066
62.3846 | 27.5005 | 10.47415 | 4.988132 | 17.02635 | 5.486018
62.3946 | 26.9757 | 10.45161 | 4.986066 | 16.52409 | 5.465547
62.4046 | 26.4312 | 10.42918 | 4.983993 | 16.00202 | 5.445187
62.4146 | 25.9274 | 10.40685 | 4.981911 | 15.52055 | 5.424937
62.4246 | 25.4221 | 10.38462 | 4.979822 | 15.03748 | 5.4048
62.4346 | 24.9481 | 10.3625 | 4.977725 | 14.5856 | 5.384775
62.4446 | 24.4305 | 10.34048 | 4.97562 | 14.09002 | 5.364862
62.4546 | 23.9537 | 10.31857 | 4.973507 | 13.63513 | 5.34506
62.4646 | 23.4275 | 10.29676 | 4.971387 | 13.13074 | 5.325371
62.4746 | 22.9774 | 10.27505 | 4.969258 | 12.70235 | 5.305795
62.4846 | 22.4997 | 10.25345 | 4.967122 | 12.24625 | 5.286331
62.4946 | 21.956 | 10.23196 | 4.964978 | 11.72404 | 5.26698
62.5046 | 21.4137 | 10.21057 | 4.962826 | 11.20313 | 5.247741
62.5146 | 21.0158 | 10.18928 | 4.960667 | 10.82652 | 5.228614
62.5246 | 20.4622 | 10.1681 | 4.958499 | 10.2941 | 5.209602
62.5346 | 20.0605 | 10.14703 | 4.956324 | 9.913475 | 5.190701
62.5446 | 19.5386 | 10.12605 | 4.954141 | 9.412545 | 5.171914
62.5546 | 19.0721 | 10.10519 | 4.95195 | 8.966911 | 5.153239
62.5646 | 18.612 | 10.08443 | 4.949752 | 8.527571 | 5.134677
62.5746 | 18.2038 | 10.06377 | 4.947546 | 8.140026 | 5.116228
62.5846 | 17.7717 | 10.04322 | 4.945332 | 7.728477 | 5.097891
62.5946 | 17.4042 | 10.02278 | 4.94311 | 7.381423 | 5.079667
62.6046 | 16.9853 | 10.00244 | 4.940881 | 6.982864 | 5.061555
62.6146 | 16.5893 | 9.9822 | 4.938644 | 6.6071 | 5.043556
62.6246 | 16.2196 | 9.962068 | 4.9364 | 6.257532 | 5.025668
62.6346 | 15.8599 | 9.94204 | 4.934147 | 5.91786 | 5.007893
62.6446 | 15.4792 | 9.922117 | 4.931887 | 5.557083 | 4.99023
62.6546 | 15.0909 | 9.902298 | 4.92962 | 5.188602 | 4.972678
62.6646 | 14.8217 | 9.882583 | 4.927345 | 4.939117 | 4.955238
62.6745 | 14.4622 | 9.863166 | 4.925085 | 4.599034 | 4.938081
62.6845 | 14.089 | 9.843657 | 4.922794 | 4.245343 | 4.920862
62.6945 | 13.8816 | 9.824252 | 4.920496 | 4.057348 | 4.903755
62.7045 | 13.521 | 9.804949 | 4.918191 | 3.716051 | 4.886758
62.7145 | 13.1648 | 9.78575 | 4.915878 | 3.37905 | 4.869872
62.7245 | 13.0231 | 9.766653 | 4.913557 | 3.256447 | 4.853096
62.7345 | 12.7248 | 9.74766 | 4.911229 | 2.97714 | 4.836431
62.7445 | 12.4298 | 9.728768 | 4.908893 | 2.701032 | 4.819875
62.7545 | 12.2734 | 9.709978 | 4.90655 | 2.563422 | 4.803427
62.7645 | 12.0247 | 9.69129 | 4.904199 | 2.33341 | 4.787091
62.7745 | 11.7687 | 9.672703 | 4.901841 | 2.095997 | 4.770862
62.7845 | 11.598 | 9.654218 | 4.899475 | 1.943782 | 4.754743
62.7945 | 11.3901 | 9.635831 | 4.897102 | 1.754269 | 4.738729
62.8045 | 11.1758 | 9.617547 | 4.894722 | 1.558253 | 4.722825
62.8145 | 11.0097 | 9.599363 | 4.892333 | 1.410337 | 4.70703
62.8245 | 10.8481 | 9.58128 | 4.889938 | 1.26682 | 4.691342
62.8345 | 10.6611 | 9.563296 | 4.887535 | 1.097804 | 4.675761
62.8445 | 10.5007 | 9.545414 | 4.885125 | 0.9552856 | 4.66029
62.8545 | 10.3552 | 9.527629 | 4.882707 | 0.827571 | 4.644922
62.8645 | 10.1944 | 9.509942 | 4.880282 | 0.6844577 | 4.62966
62.8745 | 10.0716 | 9.492353 | 4.877849 | 0.5792467 | 4.614504
62.8845 | 9.9621 | 9.474863 | 4.87541 | 0.487237 | 4.599453
62.8945 | 9.8201 | 9.45747 | 4.872962 | 0.3626296 | 4.584508
62.9045 | 9.7281 | 9.440175 | 4.870508 | 0.2879254 | 4.569667
62.9145 | 9.6058 | 9.422976 | 4.868046 | 0.182824 | 4.55493
62.9245 | 9.5112 | 9.405874 | 4.865577 | 0.1053262 | 4.540297
62.9345 | 9.4016 | 9.388868 | 4.863101 | 0.01273217 | 4.525767
62.9445 | 9.3195 | 9.371958 | 4.860617 | -0.05245783 | 4.511341
62.9545 | 9.2399 | 9.355144 | 4.858126 | -0.1152436 | 4.497017
62.9645 | 9.1232 | 9.338423 | 4.855628 | -0.2152234 | 4.482795
62.9745 | 9.0817 | 9.321798 | 4.853123 | -0.2400983 | 4.468675
62.9845 | 8.9849 | 9.305267 | 4.850611 | -0.3203674 | 4.454657
62.9945 | 8.9121 | 9.288831 | 4.848091 | -0.3767305 | 4.44074
63.0045 | 8.8476 | 9.272488 | 4.845564 | -0.4248875 | 4.426923
63.0145 | 8.7786 | 9.256237 | 4.84303 | -0.4776371 | 4.413207
63.0245 | 8.7162 | 9.240079 | 4.840489 | -0.5238794 | 4.399591
63.0345 | 8.6694 | 9.224014 | 4.837941 | -0.5546139 | 4.386073
63.0445 | 8.6253 | 9.208038 | 4.835385 | -0.5827376 | 4.372652
63.0545 | 8.5539 | 9.192155 | 4.832823 | -0.6382551 | 4.359333
63.0645 | 8.5283 | 9.176364 | 4.830253 | -0.6480644 | 4.346111
63.0745 | 8.4841 | 9.160664 | 4.827676 | -0.6765639 | 4.332987
63.0845 | 8.4188 | 9.145053 | 4.825093 | -0.7262533 | 4.319961
63.0945 | 8.3964 | 9.129536 | 4.822502 | -0.7331356 | 4.307034
63.1045 | 8.3496 | 9.114104 | 4.819904 | -0.7645045 | 4.2942
63.1145 | 8.3177 | 9.098762 | 4.817299 | -0.7810621 | 4.281463
63.1245 | 8.2799 | 9.083509 | 4.814688 | -0.8036085 | 4.268821
63.1345 | 8.2498 | 9.068343 | 4.812069 | -0.8185429 | 4.256274
63.1445 | 8.2206 | 9.053265 | 4.809443 | -0.8326646 | 4.243821
63.1545 | 8.1721 | 9.038274 | 4.806811 | -0.866174 | 4.231463
63.1645 | 8.1597 | 9.02337 | 4.804171 | -0.8636698 | 4.219199
63.1745 | 8.126 | 9.008552 | 4.801525 | -0.8825522 | 4.207027
63.1845 | 8.1073 | 8.993821 | 4.798872 | -0.8865207 | 4.194949
63.1945 | 8.0818 | 8.979175 | 4.796211 | -0.8973746 | 4.182963
63.2045 | 8.0598 | 8.964614 | 4.793544 | -0.9048136 | 4.171069
63.2145 | 8.0341 | 8.950137 | 4.790871 | -0.9160373 | 4.159267
63.2245 | 8.0184 | 8.935745 | 4.78819 | -0.9173452 | 4.147555
63.2345 | 8.0031 | 8.921437 | 4.785503 | -0.918337 | 4.135935
63.2445 | 7.957 | 8.907212 | 4.782808 | -0.950212 | 4.124404
63.2545 | 7.968 | 8.89307 | 4.780107 | -0.9250698 | 4.112962
63.2645 | 7.9346 | 8.879011 | 4.7774 | -0.9444107 | 4.101611
63.2745 | 7.9193 | 8.865034 | 4.774685 | -0.9457335 | 4.090348
63.2845 | 7.9026 | 8.851138 | 4.771964 | -0.9485378 | 4.079174
63.2945 | 7.8883 | 8.837321 | 4.769236 | -0.9490212 | 4.068085
63.3045 | 7.859 | 8.823587 | 4.766502 | -0.9645875 | 4.057086
63.3145 | 7.8658 | 8.809934 | 4.76376 | -0.9441342 | 4.046174
63.3245 | 7.8406 | 8.796361 | 4.761013 | -0.9557612 | 4.035349
63.3345 | 7.8237 | 8.782867 | 4.758258 | -0.9591673 | 4.024609
63.3445 | 7.8231 | 8.769453 | 4.755497 | -0.9463528 | 4.013956
63.3545 | 7.7981 | 8.756117 | 4.75273 | -0.9580169 | 4.003387
63.3645 | 7.8012 | 8.742859 | 4.749956 | -0.9416592 | 3.992904
63.3745 | 7.7645 | 8.729679 | 4.747175 | -0.9651795 | 3.982505
63.3845 | 7.7737 | 8.716577 | 4.744388 | -0.9428771 | 3.972189
63.3945 | 7.7558 | 8.703552 | 4.741594 | -0.947752 | 3.961958
63.4045 | 7.7496 | 8.690603 | 4.738794 | -0.9410032 | 3.951809
63.4145 | 7.7287 | 8.677731 | 4.735987 | -0.9490305 | 3.941743
63.4245 | 7.7359 | 8.664936 | 4.733174 | -0.9290358 | 3.931762
63.4345 | 7.7097 | 8.652214 | 4.730355 | -0.9425142 | 3.92186
63.4445 | 7.7067 | 8.639568 | 4.727529 | -0.9328679 | 3.912039
63.4545 | 7.6915 | 8.626996 | 4.724696 | -0.9354959 | 3.902299
63.4645 | 7.682 | 8.614498 | 4.721858 | -0.9324981 | 3.89264
63.4745 | 7.6801 | 8.602074 | 4.719013 | -0.9219739 | 3.883061
63.4845 | 7.6708 | 8.589723 | 4.716161 | -0.9189232 | 3.873562
63.4945 | 7.6524 | 8.577445 | 4.713304 | -0.925045 | 3.864141
63.5045 | 7.6564 | 8.56524 | 4.71044 | -0.9088397 | 3.8548
63.5145 | 7.6393 | 8.553106 | 4.70757 | -0.9138063 | 3.845536
63.5245 | 7.6359 | 8.541045 | 4.704694 | -0.9051447 | 3.836351
63.5345 | 7.6233 | 8.529054 | 4.701811 | -0.9057544 | 3.827243
63.5445 | 7.6119 | 8.517133 | 4.698922 | -0.9052332 | 3.818211
63.5545 | 7.6111 | 8.505284 | 4.696027 | -0.8941844 | 3.809257
63.5645 | 7.5971 | 8.493506 | 4.693126 | -0.8964055 | 3.800379
63.5745 | 7.5853 | 8.481797 | 4.690219 | -0.8964968 | 3.791578
63.5845 | 7.5809 | 8.470157 | 4.687306 | -0.8892572 | 3.782852
63.5945 | 7.56 | 8.458586 | 4.684386 | -0.8985864 | 3.7742
63.6045 | 7.5674 | 8.447084 | 4.681461 | -0.8796844 | 3.765624
63.6145 | 7.5433 | 8.435651 | 4.678529 | -0.8923509 | 3.757122
63.6245 | 7.5458 | 8.424285 | 4.675592 | -0.8784847 | 3.748693
63.6345 | 7.5337 | 8.412986 | 4.672648 | -0.8792865 | 3.740338
63.6444 | 7.5199 | 8.40187 | 4.669728 | -0.8819695 | 3.732142
63.6544 | 7.514 | 8.390704 | 4.666773 | -0.8767044 | 3.723932
63.6644 | 7.5111 | 8.379605 | 4.663811 | -0.8685054 | 3.715794
63.6744 | 7.4953 | 8.368573 | 4.660844 | -0.8732725 | 3.707729
63.6844 | 7.4918 | 8.357605 | 4.657871 | -0.865805 | 3.699734
63.6944 | 7.4767 | 8.346703 | 4.654892 | -0.8700029 | 3.691811
63.7044 | 7.4817 | 8.335866 | 4.651907 | -0.8541658 | 3.683959
63.7144 | 7.4562 | 8.325093 | 4.648916 | -0.8688932 | 3.676177
63.7244 | 7.4588 | 8.314385 | 4.64592 | -0.8555847 | 3.668465
63.7344 | 7.4437 | 8.30374 | 4.642917 | -0.8600401 | 3.660823
63.7444 | 7.4384 | 8.293159 | 4.639909 | -0.854759 | 3.65325
63.7544 | 7.4357 | 8.282641 | 4.636896 | -0.8469411 | 3.645745
63.7644 | 7.4263 | 8.272186 | 4.633876 | -0.8458859 | 3.63831
63.7744 | 7.4112 | 8.261793 | 4.630851 | -0.8505932 | 3.630942
63.7844 | 7.4101 | 8.251463 | 4.62782 | -0.8413629 | 3.623642
63.7944 | 7.4049 | 8.241194 | 4.624784 | -0.8362943 | 3.61641
63.8044 | 7.4028 | 8.230987 | 4.621742 | -0.828187 | 3.609245
63.8144 | 7.3795 | 8.220841 | 4.618694 | -0.8413407 | 3.602146
63.8244 | 7.3951 | 8.210756 | 4.615641 | -0.8156556 | 3.595114
63.8344 | 7.3748 | 8.200731 | 4.612583 | -0.8259308 | 3.588148
63.8444 | 7.3723 | 8.190766 | 4.609518 | -0.8184659 | 3.581247
63.8544 | 7.3621 | 8.180861 | 4.606449 | -0.8187611 | 3.574412
63.8644 | 7.3664 | 8.171016 | 4.603374 | -0.804616 | 3.567642
63.8744 | 7.3492 | 8.16123 | 4.600293 | -0.81203 | 3.560937
63.8844 | 7.3456 | 8.151503 | 4.597207 | -0.8059027 | 3.554296
63.8944 | 7.3472 | 8.141834 | 4.594116 | -0.794634 | 3.547718
63.9044 | 7.3288 | 8.132224 | 4.591019 | -0.8034236 | 3.541205
63.9144 | 7.3309 | 8.122671 | 4.587917 | -0.7917714 | 3.534754
63.9244 | 7.3263 | 8.113176 | 4.58481 | -0.7868765 | 3.528367
63.9344 | 7.3164 | 8.103739 | 4.581697 | -0.7873393 | 3.522042
63.9444 | 7.3064 | 8.094359 | 4.578579 | -0.7879589 | 3.51578
63.9544 | 7.3153 | 8.085036 | 4.575456 | -0.7697355 | 3.50958
63.9644 | 7.3032 | 8.075769 | 4.572328 | -0.7725686 | 3.503441
63.9744 | 7.2904 | 8.066558 | 4.569194 | -0.7761578 | 3.497364
63.9844 | 7.2963 | 8.057403 | 4.566055 | -0.7611028 | 3.491347
63.9944 | 7.2852 | 8.048304 | 4.562912 | -0.7631037 | 3.485392
64.0044 | 7.2767 | 8.03926 | 4.559763 | -0.7625599 | 3.479497
64.0144 | 7.2698 | 8.030271 | 4.556609 | -0.760471 | 3.473662
64.0244 | 7.2663 | 8.021337 | 4.55345 | -0.7550372 | 3.467887
64.0344 | 7.2523 | 8.012458 | 4.550286 | -0.7601576 | 3.462172
64.0444 | 7.2528 | 8.003632 | 4.547117 | -0.7508324 | 3.456516
64.0544 | 7.2452 | 7.994861 | 4.543943 | -0.7496614 | 3.450919
64.0644 | 7.2333 | 7.986144 | 4.540764 | -0.7528437 | 3.44538
64.0744 | 7.2313 | 7.97748 | 4.53758 | -0.74618 | 3.4399
64.0844 | 7.227 | 7.968869 | 4.534391 | -0.7418693 | 3.434478
64.0944 | 7.2232 | 7.960311 | 4.531198 | -0.7371115 | 3.429114
64.1044 | 7.205 | 7.951806 | 4.527999 | -0.7468064 | 3.423807
64.1144 | 7.2087 | 7.943354 | 4.524796 | -0.7346539 | 3.418558
64.1244 | 7.196 | 7.934954 | 4.521588 | -0.7389535 | 3.413366
64.1344 | 7.1935 | 7.926605 | 4.518375 | -0.7331051 | 3.40823
64.1444 | 7.1781 | 7.918308 | 4.515158 | -0.7402085 | 3.403151
64.1544 | 7.184 | 7.910063 | 4.511935 | -0.7260634 | 3.398128
64.1644 | 7.1637 | 7.901869 | 4.508709 | -0.7381694 | 3.393161
64.1744 | 7.1672 | 7.893727 | 4.505477 | -0.7265265 | 3.388249
64.1844 | 7.1534 | 7.885634 | 4.502241 | -0.7322345 | 3.383394
64.1944 | 7.1505 | 7.877593 | 4.499 | -0.7270931 | 3.378593
64.2044 | 7.1444 | 7.869602 | 4.495755 | -0.7252019 | 3.373847
64.2144 | 7.143 | 7.861661 | 4.492505 | -0.7186607 | 3.369155
64.2244 | 7.1327 | 7.85377 | 4.489251 | -0.7210698 | 3.364519
64.2344 | 7.1284 | 7.845928 | 4.485992 | -0.7175282 | 3.359936
64.2444 | 7.1242 | 7.838136 | 4.482729 | -0.7139363 | 3.355407
64.2544 | 7.124 | 7.830394 | 4.479462 | -0.7063936 | 3.350932
64.2644 | 7.1127 | 7.8227 | 4.47619 | -0.71 | 3.34651
64.2744 | 7.113 | 7.815055 | 4.472914 | -0.7020549 | 3.342141
64.2844 | 7.1067 | 7.807459 | 4.469633 | -0.7007588 | 3.337826
64.2944 | 7.1006 | 7.799911 | 4.466348 | -0.6993112 | 3.333563
64.3044 | 7.0995 | 7.792411445 | 4.463059 | -0.6929114 | 3.329353
64.3144 | 7.0912 | 7.78496 | 4.459766 | -0.6937599 | 3.325194
64.3244 | 7.087 | 7.777557 | 4.456468 | -0.6905566 | 3.321089
64.3344 | 7.0835 | 7.7702 | 4.453166 | -0.6867005 | 3.317034
64.3444 | 7.0847 | 7.762892 | 4.44986 | -0.678192 | 3.313032
64.3544 | 7.077 | 7.755631 | 4.44655 | -0.6786308 | 3.30908
64.3644 | 7.0755 | 7.748417 | 4.443236 | -0.6729169 | 3.30518
64.3744 | 7.0735 | 7.74125 | 4.439918 | -0.6677496 | 3.301331
64.3844 | 7.0665 | 7.734129 | 4.436596 | -0.6676292 | 3.297533
64.3944 | 7.0599 | 7.727055 | 4.43327 | -0.6671553 | 3.293785
64.4044 | 7.0649 | 7.720028 | 4.42994 | -0.6551278 | 3.290088
64.4144 | 7.0593 | 7.713047 | 4.426606 | -0.6537466 | 3.286441
64.4244 | 7.0481 | 7.706111 | 4.423268 | -0.6580113 | 3.282843
64.4344 | 7.049 | 7.699222 | 4.419926 | -0.650222 | 3.279296
64.4444 | 7.0451 | 7.692379 | 4.416581 | -0.6472787 | 3.275798
64.4544 | 7.0425 | 7.685581 | 4.413232 | -0.6430809 | 3.272349
64.4644 | 7.0289 | 7.678828 | 4.409878 | -0.649928 | 3.26895
64.4744 | 7.0374 | 7.672121 | 4.406522 | -0.6347208 | 3.265599
64.4844 | 7.021 | 7.665459 | 4.403161 | -0.6444587 | 3.262298
64.4944 | 7.0311 | 7.658841 | 4.399797 | -0.6277413 | 3.259045
64.5044 | 7.0213 | 7.652269 | 4.396429 | -0.6309689 | 3.25584
64.5144 | 7.0212 | 7.645741 | 4.393057 | -0.624541 | 3.252684
64.5244 | 7.005 | 7.639258 | 4.389682 | -0.6342579 | 3.249576
64.5344 | 7.0183 | 7.632819 | 4.386304 | -0.614519 | 3.246515
64.5444 | 7 | 7.626424 | 4.382922 | -0.6264243 | 3.243503
64.5544 | 7.001 | 7.620074 | 4.379536 | -0.6190737 | 3.240538
64.5644 | 6.9948 | 7.613767 | 4.376147 | -0.6189672 | 3.23762
64.5744 | 7.0018 | 7.607504 | 4.372755 | -0.6057044 | 3.23475
64.5844 | 6.9808 | 7.601285 | 4.369359 | -0.6204852 | 3.231926
64.5944 | 6.9869 | 7.59511 | 4.36596 | -0.6082097 | 3.22915
64.6044 | 6.9772 | 7.588978 | 4.362557 | -0.6117777 | 3.226421
64.6143 | 6.973 | 7.582949 | 4.359185 | -0.6099488 | 3.223763
64.6243 | 6.969 | 7.576903 | 4.355776 | -0.6079031 | 3.221127
64.6343 | 6.9688 | 7.5709 | 4.352364 | -0.6021001 | 3.218536
64.6443 | 6.967 | 7.56494 | 4.348949 | -0.5979404 | 3.215991
64.6543 | 6.9489 | 7.559023 | 4.34553 | -0.6101234 | 3.213493
64.6643 | 6.9609 | 7.553149 | 4.342109 | -0.592249 | 3.21104
64.6743 | 6.9498 | 7.547317 | 4.338684 | -0.5975173 | 3.208633
64.6843 | 6.9515 | 7.541528 | 4.335256 | -0.5900282 | 3.206272
64.6943 | 6.9357 | 7.535782 | 4.331826 | -0.6000816 | 3.203956
64.7043 | 6.9382 | 7.530077 | 4.328392 | -0.591877 | 3.201685
64.7143 | 6.9368 | 7.524415 | 4.324955 | -0.5876149 | 3.19946
64.7243 | 6.9238 | 7.518794 | 4.321516 | -0.5949941 | 3.197278
64.7343 | 6.9302 | 7.513217 | 4.318073 | -0.583017 | 3.195144
64.7443 | 6.9165 | 7.50768 | 4.314628 | -0.5911799 | 3.193052
64.7543 | 6.9165 | 7.502187 | 4.31118 | -0.5856868 | 3.191007
64.7643 | 6.9102 | 7.496734 | 4.307729 | -0.5865343 | 3.189005
64.7743 | 6.9132 | 7.491323 | 4.304275 | -0.5781233 | 3.187048
64.7843 | 6.9002 | 7.485954 | 4.300819 | -0.5857538 | 3.185135
64.7943 | 6.9025 | 7.480626 | 4.29736 | -0.5781263 | 3.183266
64.8043 | 6.8977 | 7.47534 | 4.293899 | -0.5776399 | 3.181441
64.8143 | 6.8918 | 7.470095 | 4.290435 | -0.5782948 | 3.17966
64.8243 | 6.8948 | 7.464891 | 4.286968 | -0.5700911 | 3.177923
64.8343 | 6.8846 | 7.459728 | 4.283499 | -0.5751283 | 3.17623
64.8443 | 6.8841 | 7.454607 | 4.280027 | -0.5705067 | 3.17458
64.8543 | 6.874 | 7.449526 | 4.276553 | -0.5755261 | 3.172973
64.8643 | 6.8801 | 7.444486 | 4.273076 | -0.5643865 | 3.17141
64.8743 | 6.8739 | 7.439488 | 4.269597 | -0.5655879 | 3.169891
64.8843 | 6.8668 | 7.43453 | 4.266116 | -0.5677298 | 3.168414
64.8943 | 6.8663 | 7.429612 | 4.262632 | -0.5633121 | 3.16698
64.9043 | 6.8568 | 7.424736 | 4.259147 | -0.5679364 | 3.16559
64.9143 | 6.8566 | 7.4199 | 4.255659 | -0.5632996 | 3.164241
64.9243 | 6.8548 | 7.415105 | 4.252168 | -0.5603052 | 3.162937
64.9343 | 6.8523 | 7.41035 | 4.248676 | -0.5580496 | 3.161674
64.9443 | 6.8452 | 7.405636 | 4.245181 | -0.5604362 | 3.160455
64.9543 | 6.8453 | 7.400961 | 4.241685 | -0.5556613 | 3.159277
64.9643 | 6.8424 | 7.396329 | 4.238186 | -0.5539287 | 3.158143
64.9743 | 6.8336 | 7.391735 | 4.234685 | -0.5581346 | 3.157049
64.9843 | 6.8333 | 7.387183 | 4.231183 | -0.5538825 | 3.156
64.9943 | 6.8292 | 7.382669 | 4.227678 | -0.5534687 | 3.15499
65.0043 | 6.8257 | 7.378197 | 4.224172 | -0.5524968 | 3.154025
65.0143 | 6.8142 | 7.373764 | 4.220663 | -0.5595642 | 3.153101
65.0243 | 6.8177 | 7.369372 | 4.217153 | -0.5516719 | 3.152219
65.0343 | 6.817 | 7.365019 | 4.213641 | -0.5480194 | 3.151378
65.0443 | 6.7978 | 7.360707 | 4.210128 | -0.5629069 | 3.150579
65.0543 | 6.8041 | 7.356435 | 4.206612 | -0.5523346 | 3.149822
65.0643 | 6.8033 | 7.352202 | 4.203095 | -0.5489018 | 3.149106
65.0743 | 6.7947 | 7.348009 | 4.199577 | -0.5533091 | 3.148432
65.0843 | 6.7891 | 7.343856 | 4.196057 | -0.5547562 | 3.1478
65.0943 | 6.7894 | 7.339743 | 4.192535 | -0.5503434 | 3.147209
65.1043 | 6.792 | 7.33567 | 4.189011 | -0.5436701 | 3.146659
65.1143 | 6.7747 | 7.331637 | 4.185487 | -0.5569367 | 3.14615
65.1243 | 6.7802 | 7.327643 | 4.18196 | -0.5474431 | 3.145683
65.1343 | 6.7806 | 7.323689 | 4.178433 | -0.5430892 | 3.145256
65.1443 | 6.7679 | 7.319774 | 4.174904 | -0.5518743 | 3.14487
65.1543 | 6.7691 | 7.315901 | 4.171374 | -0.5468006 | 3.144527
65.1643 | 6.7719 | 7.312065 | 4.167842 | -0.5401649 | 3.144223
65.1743 | 6.7622 | 7.30827 | 4.164309 | -0.5460705 | 3.143961
65.1843 | 6.7556 | 7.304514 | 4.160775 | -0.5489142 | 3.143739
65.1943 | 6.7615 | 7.300799 | 4.15724 | -0.5392992 | 3.143559
65.2043 | 6.764 | 7.297122 | 4.153704 | -0.5331221 | 3.143418
65.2143 | 6.7556 | 7.293486 | 4.150167 | -0.5378862 | 3.14332
65.2243 | 6.7576 | 7.289888 | 4.146628 | -0.5322884 | 3.14326
65.2343 | 6.7565 | 7.286332 | 4.143089 | -0.5298318 | 3.143243
65.2443 | 6.7568 | 7.282813 | 4.139549 | -0.5260131 | 3.143264
65.2543 | 6.7509 | 7.279336 | 4.136007 | -0.5284358 | 3.143328
65.2643 | 6.7532 | 7.275897 | 4.132465 | -0.5226971 | 3.143432
65.2743 | 6.7534 | 7.272498 | 4.128922 | -0.5190982 | 3.143576
65.2843 | 6.7431 | 7.269139 | 4.125379 | -0.5260386 | 3.14376
65.2943 | 6.7485 | 7.265819 | 4.121834 | -0.5173188 | 3.143985
65.3043 | 6.749 | 7.262539 | 4.118289 | -0.5135386 | 3.14425
65.3143 | 6.7378 | 7.259298 | 4.114743 | -0.5214979 | 3.144555
65.3243 | 6.7375 | 7.256097 | 4.111196 | -0.5185968 | 3.1449
65.3343 | 6.7389 | 7.252935 | 4.107649 | -0.5140354 | 3.145286
65.3443 | 6.7382 | 7.249814 | 4.104102 | -0.5116138 | 3.145712
65.3543 | 6.7354 | 7.246732 | 4.100554 | -0.5113317 | 3.146178
65.3643 | 6.7304 | 7.243689 | 4.097005 | -0.5132894 | 3.146684
65.3743 | 6.7332 | 7.240687 | 4.093456 | -0.5074866 | 3.147231
65.3843 | 6.7212 | 7.237724 | 4.089906 | -0.5165237 | 3.147817
65.3943 | 6.7261 | 7.2348 | 4.086357 | -0.5086998 | 3.148443
65.4043 | 6.7263 | 7.231917 | 4.082807 | -0.505617 | 3.14911
65.4143 | 6.7194 | 7.229072 | 4.079256 | -0.5096724 | 3.149816
65.4243 | 6.7209 | 7.226269 | 4.075706 | -0.5053693 | 3.150564
65.4343 | 6.7154 | 7.223504 | 4.072155 | -0.5081045 | 3.151349
65.4443 | 6.713 | 7.220781 | 4.068604 | -0.507781 | 3.152177
65.4543 | 6.7073 | 7.218096 | 4.065053 | -0.5107957 | 3.153042
65.4643 | 6.6996 | 7.215452 | 4.061502 | -0.515852 | 3.15395
65.4743 | 6.7077 | 7.212847 | 4.057951 | -0.5051468 | 3.154895
65.4843 | 6.6992 | 7.210283 | 4.0544 | -0.511083 | 3.155883
65.4943 | 6.7031 | 7.207758 | 4.05085 | -0.5046578 | 3.156908
65.5043 | 6.6959 | 7.205274 | 4.047299 | -0.5093739 | 3.157975
65.5143 | 6.6971 | 7.202829 | 4.043748 | -0.5057294 | 3.159081
65.5243 | 6.6942 | 7.200425 | 4.040198 | -0.5062251 | 3.160227
65.5343 | 6.6879 | 7.198061 | 4.036648 | -0.5101608 | 3.161413
65.5443 | 6.6885 | 7.195737 | 4.033098 | -0.507237 | 3.162639
65.5543 | 6.683 | 7.193453 | 4.029549 | -0.5104533 | 3.163905
65.5643 | 6.687 | 7.19121 | 4.026 | -0.5042098 | 3.16521
65.5743 | 6.6775 | 7.189007 | 4.022451 | -0.5115066 | 3.166556
65.5842 | 6.676 | 7.186867 | 4.018938 | -0.5108667 | 3.167928
65.5942 | 6.6784 | 7.184743 | 4.015391 | -0.5063434 | 3.169353
65.6042 | 6.6677 | 7.182662 | 4.011844 | -0.5149617 | 3.170818
65.6142 | 6.6652 | 7.18062 | 4.008297 | -0.5154197 | 3.172323
65.6242 | 6.668 | 7.178619 | 4.004751 | -0.510619 | 3.173868
65.6342 | 6.6653 | 7.176658 | 4.001206 | -0.5113582 | 3.175452
65.6442 | 6.6593 | 7.174739 | 3.997662 | -0.515439 | 3.177077
65.6542 | 6.6615 | 7.172859 | 3.994118 | -0.5113595 | 3.178741
65.6642 | 6.6576 | 7.171022 | 3.990575 | -0.5134219 | 3.180446
65.6742 | 6.6567 | 7.169225 | 3.987034 | -0.5125246 | 3.182191
65.6842 | 6.6482 | 7.167468 | 3.983493 | -0.5192684 | 3.183976
65.6942 | 6.652 | 7.165753 | 3.979953 | -0.5137532 | 3.185801
65.7042 | 6.6506 | 7.164079 | 3.976414 | -0.5134789 | 3.187665
65.7142 | 6.6467 | 7.162446 | 3.972876 | -0.5157459 | 3.18957
65.7242 | 6.6426 | 7.160854 | 3.969339 | -0.5182539 | 3.191515
65.7342 | 6.6435 | 7.159303 | 3.965803 | -0.5158034 | 3.1935
65.7442 | 6.6383 | 7.157794 | 3.962269 | -0.5194942 | 3.195526
65.7542 | 6.6388 | 7.156326 | 3.958735 | -0.5175264 | 3.197591
65.7642 | 6.6366 | 7.1549 | 3.955203 | -0.5182997 | 3.199696
65.7742 | 6.6395 | 7.153515 | 3.951673 | -0.5140155 | 3.201843
65.7842 | 6.6334 | 7.152172 | 3.948143 | -0.5187719 | 3.204029
65.7942 | 6.6372 | 7.150871 | 3.944615 | -0.513671 | 3.206256
65.8042 | 6.6322 | 7.149611 | 3.941089 | -0.517411 | 3.208522
65.8142 | 6.6295 | 7.148394 | 3.937564 | -0.518894 | 3.21083
65.8242 | 6.6291 | 7.147218 | 3.934041 | -0.5181179 | 3.213177
65.8342 | 6.6357 | 7.146085 | 3.930519 | -0.5103849 | 3.215566
65.8442 | 6.6284 | 7.144993 | 3.926999 | -0.5165929 | 3.217994
65.8542 | 6.6289 | 7.143944 | 3.92348 | -0.5150443 | 3.220464
65.8642 | 6.6274 | 7.142937 | 3.919964 | -0.515537 | 3.222973
65.8742 | 6.6292 | 7.141973 | 3.916449 | -0.512773 | 3.225524
65.8842 | 6.625 | 7.14105 | 3.912936 | -0.5160505 | 3.228115
65.8942 | 6.6216 | 7.140172 | 3.909425 | -0.5185718 | 3.230747
65.9042 | 6.6249 | 7.139334 | 3.905915 | -0.5144345 | 3.233419
65.9142 | 6.6284 | 7.138541 | 3.902408 | -0.5101412 | 3.236133
65.9242 | 6.6218 | 7.13779 | 3.898903 | -0.5159902 | 3.238887
65.9342 | 6.623 | 7.137082 | 3.8954 | -0.5140824 | 3.241683
65.9442 | 6.6315 | 7.136417 | 3.891899 | -0.5049174 | 3.244519
65.9542 | 6.6188 | 7.135796 | 3.8884 | -0.5169957 | 3.247396
65.9642 | 6.6294 | 7.135217 | 3.884903 | -0.5058173 | 3.250314
65.9742 | 6.6252 | 7.134682 | 3.881409 | -0.5094824 | 3.253274
65.9842 | 6.6254 | 7.134191 | 3.877917 | -0.5087909 | 3.256274
65.9942 | 6.623 | 7.133743 | 3.874427 | -0.5107431 | 3.259316
66.0042 | 6.6243 | 7.133339 | 3.87094 | -0.5090391 | 3.262399
66.0142 | 6.6244 | 7.132978 | 3.867455 | -0.508578 | 3.265523
66.0242 | 6.6186 | 7.132662 | 3.863972 | -0.5140622 | 3.26869
66.0342 | 6.6209 | 7.132389 | 3.860493 | -0.5114893 | 3.271897
66.0442 | 6.6205 | 7.132162 | 3.857015 | -0.5116619 | 3.275146
66.0542 | 6.6193 | 7.131977 | 3.853541 | -0.5126772 | 3.278436
66.0642 | 6.6199 | 7.131838497 | 3.850069 | -0.5119385 | 3.28177
66.0742 | 6.6224 | 7.131743 | 3.8466 | -0.509343 | 3.285143
66.0842 | 6.6222 | 7.131693 | 3.843133 | -0.5094932 | 3.28856
66.0942 | 6.6182 | 7.131687 | 3.83967 | -0.5134874 | 3.292017
66.1042 | 6.6212 | 7.131727 | 3.836209 | -0.5105275 | 3.295518
66.1142 | 6.6197 | 7.131811 | 3.832752 | -0.5121111 | 3.299059
66.1242 | 6.6197 | 7.131941 | 3.829297 | -0.5122413 | 3.302644
66.1342 | 6.6197 | 7.132115 | 3.825845 | -0.5124155 | 3.30627
66.1442 | 6.6174 | 7.132336 | 3.822397 | -0.5149365 | 3.30994
66.1542 | 6.6152 | 7.132602 | 3.818951 | -0.5174015 | 3.31365
66.1642 | 6.6121 | 7.132914 | 3.815509 | -0.5208138 | 3.317405
66.1742 | 6.6159 | 7.133271 | 3.81207 | -0.5173709 | 3.321201
66.1842 | 6.6169 | 7.133674 | 3.808634 | -0.5167742 | 3.32504
66.1942 | 6.6111 | 7.134123 | 3.805202 | -0.5230235 | 3.328922
66.2042 | 6.6147 | 7.134619 | 3.801773 | -0.519919 | 3.332846
66.2142 | 6.6194 | 7.135161 | 3.798347 | -0.5157606 | 3.336814
66.2242 | 6.6113 | 7.135749 | 3.794925 | -0.524449 | 3.340824
66.2342 | 6.6143 | 7.136384 | 3.791506 | -0.5220841 | 3.344878
66.2442 | 6.6191 | 7.137066 | 3.788091 | -0.5179657 | 3.348974
66.2542 | 6.6158 | 7.137794 | 3.78468 | -0.5219944 | 3.353114
66.2642 | 6.6106 | 7.138569 | 3.781272 | -0.5279692 | 3.357297
66.2742 | 6.6165 | 7.139393 | 3.777868 | -0.522893 | 3.361525
66.2842 | 6.6116 | 7.140263 | 3.774468 | -0.5286625 | 3.365794
66.2942 | 6.6155 | 7.141181 | 3.771072 | -0.5256811 | 3.370109
66.3042 | 6.6107 | 7.142146 | 3.767679 | -0.5314457 | 3.374466
66.3142 | 6.6146 | 7.14316 | 3.764291 | -0.5285598 | 3.378869
66.3242 | 6.6134 | 7.14422 | 3.760906 | -0.5308204 | 3.383314
66.3342 | 6.6118 | 7.145331 | 3.757526 | -0.5335305 | 3.387805
66.3442 | 6.6094 | 7.146487 | 3.75415 | -0.5370875 | 3.392338
66.3542 | 6.6159 | 7.147694 | 3.750777 | -0.5317945 | 3.396917
66.3642 | 6.6136 | 7.148949 | 3.747409 | -0.5353486 | 3.401539
66.3742 | 6.6106 | 7.150253 | 3.744045 | -0.5396526 | 3.406207
66.3842 | 6.6166 | 7.151604 | 3.740686 | -0.5350044 | 3.410919
66.3942 | 6.6152 | 7.153007 | 3.737331 | -0.537807 | 3.415676
66.4042 | 6.6116 | 7.154457 | 3.73398 | -0.5428568 | 3.420477
66.4142 | 6.6119 | 7.155958 | 3.730633 | -0.544058 | 3.425325
66.4242 | 6.6159 | 7.157508 | 3.727292 | -0.5416079 | 3.430216
66.4342 | 6.611 | 7.159108 | 3.723954 | -0.5481077 | 3.435153
66.4442 | 6.61 | 7.160757 | 3.720622 | -0.5507572 | 3.440136
66.4542 | 6.61 | 7.162457 | 3.717294 | -0.552457 | 3.445164
66.4642 | 6.6141 | 7.164207 | 3.71397 | -0.550107 | 3.450237
66.4742 | 6.6071 | 7.166008 | 3.710652 | -0.5589076 | 3.455356
66.4842 | 6.6104 | 7.167859 | 3.707338 | -0.5574589 | 3.460521
66.4942 | 6.611 | 7.169761 | 3.704029 | -0.558761 | 3.465732
66.5042 | 6.6089 | 7.171714 | 3.700725 | -0.5628141 | 3.470989
66.5142 | 6.6083 | 7.173717 | 3.697426 | -0.5654175 | 3.476292
66.5242 | 6.6066 | 7.175774 | 3.694132 | -0.569174 | 3.481642
66.5342 | 6.6094 | 7.177881 | 3.690843 | -0.5684805 | 3.487038
66.5442 | 6.6042 | 7.18004 | 3.687559 | -0.5758404 | 3.492481
66.5541 | 6.6021 | 7.182227 | 3.684313 | -0.580127 | 3.497914
66.5641 | 6.6029 | 7.18449 | 3.68104 | -0.5815896 | 3.50345
66.5741 | 6.6031 | 7.186804 | 3.677771 | -0.5837043 | 3.509033
66.5841 | 6.5989 | 7.189172 | 3.674509 | -0.5902721 | 3.514663
66.5941 | 6.5938 | 7.191592 | 3.671251 | -0.5977919 | 3.520341
66.6041 | 6.5968 | 7.194065 | 3.667999 | -0.597265 | 3.526066
66.6141 | 6.5921 | 7.196591 | 3.664753 | -0.604491 | 3.531838
66.6241 | 6.5902 | 7.199171 | 3.661512 | -0.6089705 | 3.537659
66.6341 | 6.5899 | 7.201803 | 3.658276 | -0.6119033 | 3.543527
66.6441 | 6.5912 | 7.20449 | 3.655046 | -0.61329 | 3.549444
66.6541 | 6.5917 | 7.20723 | 3.651822 | -0.6155303 | 3.555408
66.6641 | 6.5858 | 7.210025 | 3.648604 | -0.6242252 | 3.561421
66.6741 | 6.5869 | 7.212874 | 3.645392 | -0.6259741 | 3.567482
66.6841 | 6.5841 | 7.215778 | 3.642185 | -0.6316775 | 3.573593
66.6941 | 6.5872 | 7.218735 | 3.638984 | -0.6315354 | 3.579751
66.7041 | 6.581 | 7.221749 | 3.63579 | -0.6407488 | 3.585959
66.7141 | 6.5835 | 7.224817 | 3.632601 | -0.6413171 | 3.592216
66.7241 | 6.5806 | 7.227941 | 3.629418 | -0.6473408 | 3.598522
66.7341 | 6.5827 | 7.23112 | 3.626242 | -0.6484199 | 3.604878
66.7441 | 6.5873 | 7.234355 | 3.623072 | -0.6470549 | 3.611283
66.7541 | 6.5833 | 7.237646 | 3.619908 | -0.654346 | 3.617738
66.7641 | 6.5834 | 7.240993 | 3.61675 | -0.657593 | 3.624243
66.7741 | 6.5881 | 7.244397 | 3.613598 | -0.6562968 | 3.630798
66.7841 | 6.5871 | 7.247857 | 3.610453 | -0.6607569 | 3.637404
66.7941 | 6.587 | 7.251374 | 3.607315 | -0.6643742 | 3.644059
66.8041 | 6.5924 | 7.254948 | 3.604183 | -0.6625482 | 3.650765
66.8141 | 6.5913 | 7.25858 | 3.601057 | -0.6672801 | 3.657523
66.8241 | 6.5878 | 7.262269 | 3.597939 | -0.6744689 | 3.66433
66.8341 | 6.5902 | 7.266016 | 3.594827 | -0.6758163 | 3.67119
66.8441 | 6.5969 | 7.269821 | 3.591721 | -0.6729206 | 3.678099
66.8541 | 6.5971 | 7.273684 | 3.588622 | -0.6765842 | 3.685062
66.8641 | 6.5918 | 7.277605 | 3.585531 | -0.6858054 | 3.692075
66.8741 | 6.5983 | 7.281586 | 3.582446 | -0.683286 | 3.69914
66.8841 | 6.6012 | 7.285625 | 3.579368 | -0.6844249 | 3.706257
66.8941 | 6.6007 | 7.289724 | 3.576297 | -0.6890235 | 3.713427
66.9041 | 6.5989 | 7.293881 | 3.573233 | -0.6949813 | 3.720648
66.9141 | 6.607 | 7.298099 | 3.570176 | -0.6910989 | 3.727923
66.9241 | 6.6072 | 7.302376 | 3.567127 | -0.695176 | 3.735249
66.9341 | 6.6039 | 7.306714 | 3.564085 | -0.7028136 | 3.742629
66.9441 | 6.6045 | 7.311111 | 3.561049 | -0.706611 | 3.750061
66.9541 | 6.6114 | 7.31557 | 3.558022 | -0.7041696 | 3.757548
66.9641 | 6.6083 | 7.320089 | 3.555001 | -0.7117887 | 3.765087
66.9741 | 6.6053 | 7.324669 | 3.551989 | -0.7193691 | 3.772681
66.9841 | 6.6156 | 7.329311 | 3.548983 | -0.7137107 | 3.780327
66.9941 | 6.6159 | 7.334014 | 3.545985 | -0.7181141 | 3.788029
67.0041 | 6.6145 | 7.338779 | 3.542995 | -0.7242792 | 3.795784
67.0141 | 6.6143 | 7.343606 | 3.540013 | -0.729306 | 3.803593
67.0241 | 6.6177 | 7.348496 | 3.537038 | -0.7307957 | 3.811458
67.0341 | 6.6212 | 7.353447 | 3.534071 | -0.7322474 | 3.819376
67.0441 | 6.6154 | 7.358462 | 3.531112 | -0.7430624 | 3.827351
67.0541 | 6.6183 | 7.36354 | 3.52816 | -0.7452397 | 3.835379
67.0641 | 6.6227 | 7.368682 | 3.525217 | -0.7459816 | 3.843464
67.0741 | 6.6223 | 7.373886 | 3.522282 | -0.7515858 | 3.851604
67.0841 | 6.6215 | 7.379155 | 3.519355 | -0.7576549 | 3.8598
67.0941 | 6.6256 | 7.384487 | 3.516435 | -0.7588873 | 3.868052
67.1041 | 6.6283 | 7.389885 | 3.513525 | -0.7615846 | 3.87636
67.1141 | 6.6254 | 7.395346 | 3.510622 | -0.7699461 | 3.884724
67.1241 | 6.6322 | 7.400873 | 3.507727 | -0.7686732 | 3.893146
67.1341 | 6.631 | 7.406465 | 3.504841 | -0.7754645 | 3.901623
67.1441 | 6.6311 | 7.412122 | 3.501964 | -0.781022 | 3.910158
67.1541 | 6.629 | 7.417844 | 3.499094 | -0.7888443 | 3.91875
67.1641 | 6.6344 | 7.423634 | 3.496234 | -0.7892336 | 3.9274
67.1741 | 6.6367 | 7.429488 | 3.493382 | -0.7927883 | 3.936107
67.1841 | 6.6384 | 7.43541 | 3.490538 | -0.7970099 | 3.944872
67.1941 | 6.6369 | 7.441398 | 3.487703 | -0.8044983 | 3.953695
67.2041 | 6.6418 | 7.447454 | 3.484877 | -0.8056535 | 3.962576
67.2141 | 6.6454 | 7.453576 | 3.48206 | -0.8081762 | 3.971516
67.2241 | 6.6455 | 7.459766 | 3.479251 | -0.8142659 | 3.980515
67.2341 | 6.6494 | 7.466024 | 3.476452 | -0.8166239 | 3.989572
67.2441 | 6.6499 | 7.47235 | 3.473661 | -0.8224497 | 3.998688
67.2541 | 6.6519 | 7.478744 | 3.47088 | -0.8268443 | 4.007865
67.2641 | 6.6548 | 7.485207 | 3.468107 | -0.8304069 | 4.0171
67.2741 | 6.6588 | 7.491739 | 3.465344 | -0.8329391 | 4.026395
67.2841 | 6.6592 | 7.49834 | 3.46259 | -0.83914 | 4.03575
67.2941 | 6.6591 | 7.50501 | 3.459845 | -0.8459105 | 4.045165
67.3041 | 6.6661 | 7.511751 | 3.45711 | -0.8456507 | 4.054641
67.3141 | 6.6669 | 7.518561 | 3.454383 | -0.8516611 | 4.064178
67.3241 | 6.6696 | 7.525442 | 3.451667 | -0.8558416 | 4.073775
67.3341 | 6.6738 | 7.532393 | 3.448959 | -0.8585929 | 4.083433
67.3441 | 6.677 | 7.539415 | 3.446262 | -0.8624148 | 4.093153
67.3541 | 6.6792 | 7.546508 | 3.443574 | -0.8673083 | 4.102935
67.3641 | 6.6766 | 7.553672 | 3.440895 | -0.8770724 | 4.112777
67.3741 | 6.6826 | 7.560909 | 3.438226 | -0.8783092 | 4.122683
67.3841 | 6.6858 | 7.568217 | 3.435567 | -0.8824174 | 4.13265
67.3941 | 6.6868 | 7.575598 | 3.432918 | -0.8887978 | 4.14268
67.4041 | 6.6854 | 7.583051 | 3.430279 | -0.8976511 | 4.152772
67.4141 | 6.6921 | 7.590577 | 3.42765 | -0.8984768 | 4.162927
67.4241 | 6.6929 | 7.598176 | 3.42503 | -0.9052758 | 4.173146
67.4341 | 6.6952 | 7.605849 | 3.422421 | -0.9106486 | 4.183428
67.4441 | 6.6951 | 7.613595 | 3.419822 | -0.9184947 | 4.193773
67.4541 | 6.7016 | 7.621415 | 3.417233 | -0.919815 | 4.204182
67.4641 | 6.7035 | 7.629309 | 3.414654 | -0.9258095 | 4.214655
67.4741 | 6.7073 | 7.637278 | 3.412086 | -0.929978 | 4.225192
67.4841 | 6.7029 | 7.645322 | 3.409528 | -0.9424218 | 4.235794
67.4941 | 6.712 | 7.65344 | 3.40698 | -0.9414405 | 4.246461
67.5041 | 6.7103 | 7.661635 | 3.404443 | -0.9513348 | 4.257192
67.5141 | 6.7108 | 7.669905 | 3.401916 | -0.9591048 | 4.267989
67.524 | 6.7162 | 7.678169 | 3.399425 | -0.9619689 | 4.278744
67.534 | 6.7207 | 7.68659 | 3.396919 | -0.9658905 | 4.289671
67.544 | 6.7201 | 7.695088 | 3.394424 | -0.9749882 | 4.300664
67.554 | 6.7203 | 7.703663 | 3.39194 | -0.9833629 | 4.311723
67.564 | 6.7239 | 7.712315 | 3.389467 | -0.988415 | 4.322848
67.574 | 6.7272 | 7.721044 | 3.387005 | -0.9938443 | 4.33404
67.584 | 6.727 | 7.729851 | 3.384553 | -1.002851 | 4.345298
67.594 | 6.7305 | 7.738734 | 3.382112 | -1.008234 | 4.356622
67.604 | 6.7349 | 7.747698 | 3.379683 | -1.012798 | 4.368015
67.614 | 6.7389 | 7.756739 | 3.377265 | -1.017839 | 4.379475
67.624 | 6.7367 | 7.76586 | 3.374857 | -1.02916 | 4.391003
67.634 | 6.7435 | 7.775059 | 3.372461 | -1.031559 | 4.402598
67.644 | 6.7452 | 7.784338 | 3.370077 | -1.039138 | 4.414262
67.654 | 6.7487 | 7.793697 | 3.367703 | -1.044997 | 4.425994
67.664 | 6.7491 | 7.803136 | 3.365341 | -1.054036 | 4.437794
67.674 | 6.7508 | 7.812655 | 3.362991 | -1.061855 | 4.449664
67.684 | 6.7553 | 7.822254 | 3.360652 | -1.066954 | 4.461602
67.694 | 6.755 | 7.831934 | 3.358324 | -1.076934 | 4.47361
67.704 | 6.762 | 7.841695 | 3.356008 | -1.079695 | 4.485687
67.714 | 6.7634 | 7.851538 | 3.353704 | -1.088138 | 4.497834
67.724 | 6.7681 | 7.861462 | 3.351412 | -1.093362 | 4.51005
67.734 | 6.7715 | 7.871468 | 3.349131 | -1.099968 | 4.522337
67.744 | 6.7748 | 7.881557 | 3.346863 | -1.106757 | 4.534694
67.754 | 6.777 | 7.891727 | 3.344606 | -1.114727 | 4.547122
67.764 | 6.7858 | 7.901983 | 3.342361 | -1.116183 | 4.559622
67.774 | 6.7868 | 7.912319 | 3.340128 | -1.125519 | 4.572191
67.784 | 6.7992 | 7.922739 | 3.337908 | -1.123539 | 4.584831
67.794 | 6.794 | 7.933242 | 3.335699 | -1.139242 | 4.597543
67.804 | 6.8018 | 7.943829 | 3.333503 | -1.142029 | 4.610327
67.814 | 6.8097 | 7.954501 | 3.331319 | -1.144801 | 4.623182
67.824 | 6.8153 | 7.965256 | 3.329147 | -1.149956 | 4.636109
67.834 | 6.8147 | 7.976097 | 3.326988 | -1.161397 | 4.649109
67.844 | 6.8171 | 7.98702 | 3.324841 | -1.16992 | 4.662179
67.854 | 6.8316 | 7.99803 | 3.322707 | -1.16643 | 4.675324
67.864 | 6.8378 | 8.009126 | 3.320585 | -1.171326 | 4.688541
67.874 | 6.8388 | 8.020307 | 3.318476 | -1.181507 | 4.701832
67.884 | 6.8467 | 8.031575 | 3.316379 | -1.184875 | 4.715196
67.894 | 6.8531 | 8.042928 | 3.314296 | -1.189828 | 4.728633
67.904 | 6.8568 | 8.054368 | 3.312225 | -1.197568 | 4.742143
67.914 | 6.8578 | 8.065895 | 3.310167 | -1.208095 | 4.755728
67.924 | 6.8711 | 8.077508 | 3.308122 | -1.206408 | 4.769386
67.934 | 6.8741 | 8.089209 | 3.30609 | -1.215109 | 4.783119
67.944 | 6.8799 | 8.100997 | 3.304071 | -1.221097 | 4.796926
67.954 | 6.8766 | 8.112873 | 3.302065 | -1.236273 | 4.810808
67.964 | 6.8947 | 8.124836 | 3.300072 | -1.230136 | 4.824765
67.974 | 6.8942 | 8.136888 | 3.298092 | -1.242688 | 4.838796
67.984 | 6.8984 | 8.149028 | 3.296126 | -1.250628 | 4.852902
67.994 | 6.9006 | 8.161257 | 3.294173 | -1.260657 | 4.867084
68.004 | 6.9141 | 8.173574 | 3.292233 | -1.259474 | 4.881341
68.014 | 6.9173 | 8.185982 | 3.290307 | -1.268682 | 4.895675
68.024 | 6.9261 | 8.198478 | 3.288395 | -1.272378 | 4.910084
68.034 | 6.9163 | 8.211064 | 3.286496 | -1.294764 | 4.924568
68.044 | 6.9318 | 8.223738 | 3.28461 | -1.291938 | 4.939128
68.054 | 6.9336 | 8.236503 | 3.282739 | -1.302903 | 4.953765
68.064 | 6.9376 | 8.249358 | 3.280881 | -1.311758 | 4.968478
68.074 | 6.9423 | 8.262304 | 3.279036 | -1.320004 | 4.983267
68.084 | 6.9515 | 8.275339 | 3.277206 | -1.323839 | 4.998133
68.094 | 6.9518 | 8.288464 | 3.27539 | -1.336664 | 5.013074
68.104 | 6.9544 | 8.301681 | 3.273587 | -1.347281 | 5.028094
68.114 | 6.9537 | 8.314992 | 3.271799 | -1.361292 | 5.043193
68.124 | 6.9681 | 8.328391 | 3.270025 | -1.360291 | 5.058366
68.134 | 6.9741 | 8.341882 | 3.268265 | -1.367782 | 5.073618
68.144 | 6.9721 | 8.355465 | 3.266519 | -1.383365 | 5.088946
68.154 | 6.9767 | 8.36914 | 3.264788 | -1.39244 | 5.104352
68.164 | 6.9875 | 8.382907 | 3.26307 | -1.395407 | 5.119836
68.174 | 6.989 | 8.396763 | 3.261367 | -1.407763 | 5.135396
68.184 | 6.9912 | 8.410714 | 3.259679 | -1.419514 | 5.151035
68.194 | 6.9944 | 8.424758 | 3.258005 | -1.430358 | 5.166752
68.204 | 7.0063 | 8.438894 | 3.256346 | -1.432594 | 5.182548
68.214 | 7.0065 | 8.453122 | 3.254701 | -1.446622 | 5.198421
68.224 | 7.0167 | 8.467444 | 3.253071 | -1.450744 | 5.214373
68.234 | 7.0188 | 8.481859 | 3.251456 | -1.463059 | 5.230402
68.244 | 7.025 | 8.496366 | 3.249856 | -1.471366 | 5.24651
68.254 | 7.03 | 8.510967 | 3.24827 | -1.480967 | 5.262697
68.264 | 7.0409 | 8.525663 | 3.2467 | -1.484763 | 5.278963
68.274 | 7.0428 | 8.540451 | 3.245144 | -1.497651 | 5.295306
68.284 | 7.0536 | 8.555332 | 3.243604 | -1.501732 | 5.311728
68.294 | 7.0569 | 8.570307 | 3.242078 | -1.513407 | 5.328228
68.304 | 7.0661 | 8.585375 | 3.240568 | -1.519275 | 5.344807
68.314 | 7.0728 | 8.600537 | 3.239073 | -1.527737 | 5.361464
68.324 | 7.0801 | 8.615794 | 3.237593 | -1.535694 | 5.378201
68.334 | 7.0862 | 8.631144 | 3.236129 | -1.544944 | 5.395015
68.344 | 7.1006 | 8.646588 | 3.23468 | -1.545988 | 5.411908
68.354 | 7.1099 | 8.662126 | 3.233246 | -1.552226 | 5.42888
68.364 | 7.11 | 8.677759 | 3.231828 | -1.567759 | 5.445931
68.374 | 7.125 | 8.693485 | 3.230426 | -1.568485 | 5.46306
68.384 | 7.13 | 8.709306 | 3.229039 | -1.579306 | 5.480267
68.394 | 7.146 | 8.725221 | 3.227668 | -1.579221 | 5.497553
68.404 | 7.153 | 8.74123 | 3.226312 | -1.58823 | 5.514918
68.414 | 7.1638 | 8.757333 | 3.224973 | -1.593533 | 5.532361
68.424 | 7.1779 | 8.773529 | 3.223649 | -1.595629 | 5.54988
68.434 | 7.1884 | 8.789821 | 3.222341 | -1.601421 | 5.56748
68.444 | 7.1938 | 8.806207 | 3.221049 | -1.612407 | 5.585157
68.454 | 7.2049 | 8.822687 | 3.219774 | -1.617787 | 5.602913
68.464 | 7.2183 | 8.839261 | 3.218514 | -1.620961 | 5.620747
68.474 | 7.2353 | 8.855929 | 3.21727 | -1.620629 | 5.638659
68.484 | 7.2447 | 8.872692 | 3.216043 | -1.627992 | 5.656649
68.4939 | 7.2559 | 8.889377 | 3.214844 | -1.633477 | 5.674533
68.5039 | 7.267 | 8.906327 | 3.213649 | -1.639327 | 5.692677
68.5139 | 7.2817 | 8.92337 | 3.212471 | -1.64167 | 5.710899
68.5239 | 7.2981 | 8.940507 | 3.211309 | -1.642407 | 5.729198
68.5339 | 7.3123 | 8.957737 | 3.210163 | -1.645437 | 5.747574
68.5439 | 7.3171 | 8.975061 | 3.209034 | -1.657961 | 5.766027
68.5539 | 7.3392 | 8.992478 | 3.207922 | -1.653278 | 5.784556
68.5639 | 7.3521 | 9.009989 | 3.206827 | -1.657889 | 5.803162
68.5739 | 7.3637 | 9.027592 | 3.205748 | -1.663892 | 5.821844
68.5839 | 7.3748 | 9.045289 | 3.204686 | -1.670489 | 5.840604
68.5939 | 7.3957 | 9.063078 | 3.20364 | -1.667378 | 5.859438
68.6039 | 7.4128 | 9.08096 | 3.202612 | -1.66816 | 5.878348
68.6139 | 7.4299 | 9.098935 | 3.201601 | -1.669035 | 5.897335
68.6239 | 7.4432 | 9.117002 | 3.200607 | -1.673802 | 5.916395
68.6339 | 7.4642 | 9.13516 | 3.199629 | -1.67096 | 5.935531
68.6439 | 7.4837 | 9.153411 | 3.198669 | -1.669711 | 5.954741
68.6539 | 7.5023 | 9.171753 | 3.197726 | -1.669453 | 5.974026
68.6639 | 7.5219 | 9.190185 | 3.196801 | -1.668285 | 5.993385
68.6739 | 7.5406 | 9.208709 | 3.195893 | -1.668109 | 6.012817
68.6839 | 7.5664 | 9.227324 | 3.195002 | -1.660924 | 6.032323
68.6939 | 7.5901 | 9.24603 | 3.194128 | -1.65593 | 6.051901
68.7039 | 7.6053 | 9.264825 | 3.193272 | -1.659525 | 6.071553
68.7139 | 7.636 | 9.283709 | 3.192434 | -1.647709 | 6.091276
68.7239 | 7.6653 | 9.302684 | 3.191613 | -1.637384 | 6.111071
68.7339 | 7.69 | 9.321748 | 3.19081 | -1.631748 | 6.130938
68.7439 | 7.7236 | 9.3409 | 3.190024 | -1.6173 | 6.150876
68.7539 | 7.7563 | 9.360141 | 3.189257 | -1.603841 | 6.170884
68.7639 | 7.7937 | 9.37947 | 3.188507 | -1.58577 | 6.190963
68.7739 | 7.8142 | 9.398887 | 3.187775 | -1.584687 | 6.211112
68.7839 | 7.864 | 9.41839 | 3.187061 | -1.55439 | 6.231329
68.7939 | 7.9042 | 9.437981 | 3.186365 | -1.533781 | 6.251616
68.8039 | 7.9412 | 9.457658 | 3.185687 | -1.516458 | 6.27197
68.8139 | 7.9787 | 9.47742 | 3.185027 | -1.49872 | 6.292393
68.8239 | 8.0323 | 9.497268 | 3.184386 | -1.464968 | 6.312882
68.8339 | 8.0834 | 9.517201 | 3.183763 | -1.433801 | 6.333438
68.8439 | 8.1226 | 9.537218 | 3.183157 | -1.414618 | 6.354061
68.8539 | 8.1861 | 9.55732 | 3.182571 | -1.37122 | 6.374749
68.8639 | 8.2504 | 9.577504 | 3.182002 | -1.327104 | 6.395502
68.8739 | 8.3141 | 9.597771 | 3.181453 | -1.283671 | 6.416319
68.8839 | 8.3695 | 9.61812 | 3.180921 | -1.24862 | 6.437199
68.8939 | 8.4491 | 9.638551 | 3.180408 | -1.189451 | 6.458143
68.9039 | 8.5202 | 9.659063 | 3.179914 | -1.138863 | 6.479148
68.9139 | 8.597 | 9.679655 | 3.179439 | -1.082655 | 6.500216
68.9239 | 8.6902 | 9.700326 | 3.178982 | -1.010126 | 6.521344
68.9339 | 8.7726 | 9.721078 | 3.178544 | -0.9484777 | 6.542534
68.9439 | 8.8559 | 9.741907 | 3.178125 | -0.8860067 | 6.563782
68.9539 | 8.9681 | 9.762813 | 3.177725 | -0.7947133 | 6.585088
68.9639 | 9.0544 | 9.783797 | 3.177344 | -0.7293965 | 6.606453
68.9739 | 9.1652 | 9.804856 | 3.176982 | -0.6396564 | 6.627875
68.9839 | 9.2925 | 9.825992 | 3.176639 | -0.5334918 | 6.649353
68.9939 | 9.413 | 9.847202 | 3.176315 | -0.4342017 | 6.670887
69.0039 | 9.5447 | 9.868486 | 3.17601 | -0.323786 | 6.692476
69.0139 | 9.6977 | 9.889843 | 3.175724 | -0.1921428 | 6.714119
69.0239 | 9.8341 | 9.911272 | 3.175458 | -0.0771719 | 6.735814
69.0339 | 9.9748 | 9.932773 | 3.175211 | 0.0420274 | 6.757561
69.0439 | 10.1623 | 9.954344 | 3.174984 | 0.207956 | 6.77936
69.0539 | 10.3205 | 9.975985 | 3.174776 | 0.3445149 | 6.801209
69.0639 | 10.5142 | 9.997695 | 3.174587 | 0.5165053 | 6.823107
69.0739 | 10.6833 | 10.01947 | 3.174418 | 0.6638279 | 6.845054
69.0839 | 10.8822 | 10.04132 | 3.174269 | 0.8408832 | 6.867048
69.0939 | 11.0751 | 10.06323 | 3.17414 | 1.011873 | 6.889088
69.1039 | 11.3192 | 10.0852 | 3.17403 | 1.233997 | 6.911174
69.1139 | 11.503 | 10.10724 | 3.17394 | 1.395757 | 6.933303
69.1239 | 11.7836 | 10.12935 | 3.173869 | 1.654255 | 6.955476
69.1339 | 12.0309 | 10.15151 | 3.173819 | 1.879391 | 6.97769
69.1439 | 12.3053 | 10.17374 | 3.173789 | 2.131565 | 6.999946
69.1539 | 12.5475 | 10.19602 | 3.173779 | 2.35148 | 7.022242
69.1639 | 12.8581 | 10.21836 | 3.173788 | 2.639737 | 7.044575
69.1739 | 13.1434 | 10.24076 | 3.173818 | 2.902635 | 7.066947
69.1839 | 13.4733 | 10.26322 | 3.173868 | 3.210078 | 7.089354
69.1939 | 13.7925 | 10.28574 | 3.173938 | 3.506765 | 7.111797
69.2039 | 14.1074 | 10.3083 | 3.174029 | 3.799098 | 7.134273
69.2139 | 14.472 | 10.33092 | 3.17414 | 4.141079 | 7.156781
69.2239 | 14.7859 | 10.35359 | 3.174271 | 4.432307 | 7.179322
69.2339 | 15.1398 | 10.37631 | 3.174423 | 4.763485 | 7.201892
69.2439 | 15.499 | 10.39909 | 3.174595 | 5.099914 | 7.224491
69.2539 | 15.9741 | 10.42191 | 3.174788 | 5.552195 | 7.247117
69.2639 | 16.3558 | 10.44477 | 3.175001 | 5.911029 | 7.26977
69.2739 | 16.7461 | 10.46768 | 3.175235 | 6.278418 | 7.292446
69.2839 | 17.1651 | 10.49064 | 3.17549 | 6.674462 | 7.315148
69.2939 | 17.639 | 10.51363 | 3.175765 | 7.125365 | 7.337869
69.3039 | 18.1164 | 10.53667 | 3.176062 | 7.579727 | 7.360612
69.3139 | 18.5475 | 10.55975 | 3.176379 | 7.987748 | 7.383373
69.3239 | 19.0174 | 10.58287 | 3.176717 | 8.434532 | 7.406151
69.3339 | 19.5065 | 10.60602 | 3.177076 | 8.900478 | 7.428946
69.3439 | 20.0615 | 10.62921 | 3.177456 | 9.432289 | 7.451755
69.3539 | 20.4127 | 10.65243 | 3.177857 | 9.760266 | 7.474577
69.3639 | 20.9672 | 10.67569 | 3.17828 | 10.29151 | 7.49741
69.3739 | 21.4377 | 10.69898 | 3.178723 | 10.73872 | 7.520253
69.3839 | 22.0258 | 10.72229 | 3.179188 | 11.30351 | 7.543105
69.3939 | 22.5544 | 10.74564 | 3.179674 | 11.80876 | 7.565963
69.4039 | 23.0772 | 10.76901 | 3.180181 | 12.30819 | 7.588826
69.4139 | 23.5852 | 10.7924 | 3.18071 | 12.7928 | 7.611693
69.4239 | 24.148 | 10.81582 | 3.18126 | 13.33218 | 7.634561
69.4339 | 24.6935 | 10.83926 | 3.181832 | 13.85424 | 7.657429
69.4439 | 25.2162 | 10.86272 | 3.182425 | 14.35348 | 7.680295
69.4539 | 25.7867 | 10.8862 | 3.18304 | 14.9005 | 7.703158
69.4639 | 26.376 | 10.90969 | 3.183676 | 15.46631 | 7.726015
69.4738 | 26.8414 | 10.93297 | 3.184328 | 15.90843 | 7.748642
69.4838 | 27.3372 | 10.95649 | 3.185008 | 16.38071 | 7.771484
69.4938 | 27.848 | 10.98002 | 3.185709 | 16.86798 | 7.794316
69.5038 | 28.335 | 11.00357 | 3.186432 | 17.33143 | 7.817135
69.5138 | 28.9166 | 11.02712 | 3.187178 | 17.88948 | 7.839941
69.5238 | 29.4051 | 11.05068 | 3.187945 | 18.35442 | 7.86273
69.5338 | 29.9275 | 11.07424 | 3.188734 | 18.85326 | 7.885502
69.5438 | 30.3535 | 11.0978 | 3.189545 | 19.2557 | 7.908255
69.5538 | 30.8022 | 11.12136 | 3.190378 | 19.68084 | 7.930985
69.5638 | 31.2834 | 11.14493 | 3.191234 | 20.13847 | 7.953693
69.5738 | 31.7327 | 11.16849 | 3.192112 | 20.56421 | 7.976375
69.5838 | 32.178 | 11.19204 | 3.193011 | 20.98596 | 7.999031
69.5938 | 32.5226 | 11.21559 | 3.193934 | 21.30701 | 8.021657
69.6038 | 32.933 | 11.23913 | 3.194878 | 21.69387 | 8.044252
69.6138 | 33.2302 | 11.26266 | 3.195845 | 21.96754 | 8.066814
69.6238 | 33.5878 | 11.28618 | 3.196834 | 22.30162 | 8.089341
69.6338 | 33.8603 | 11.30968 | 3.197846 | 22.55062 | 8.111832
69.6438 | 34.1644 | 11.33316 | 3.198881 | 22.83124 | 8.134283
69.6538 | 34.4416 | 11.35663 | 3.199938 | 23.08497 | 8.156694
69.6638 | 34.6545 | 11.38008 | 3.201017 | 23.27442 | 8.179061
69.6738 | 34.8635 | 11.4035 | 3.20212 | 23.46 | 8.201384
69.6838 | 35.0058 | 11.4269 | 3.203245 | 23.5789 | 8.223659
69.6938 | 35.1908 | 11.45028 | 3.204393 | 23.74052 | 8.245886
69.7038 | 35.3161 | 11.47363 | 3.205563 | 23.84247 | 8.268062
69.7138 | 35.3964 | 11.49694 | 3.206757 | 23.89946 | 8.290185
69.7238 | 35.4573 | 11.52023 | 3.207973 | 23.93707 | 8.312253
69.7338 | 35.5047 | 11.54348 | 3.209213 | 23.96122 | 8.334264
69.7438 | 35.5062 | 11.56669 | 3.210475 | 23.93951 | 8.356215
69.7538 | 35.4617 | 11.58987 | 3.211761 | 23.87183 | 8.378105
69.7638 | 35.4146 | 11.613 | 3.213069 | 23.8016 | 8.399932
69.7738 | 35.3669 | 11.63609 | 3.214401 | 23.73081 | 8.421693
69.7838 | 35.1941 | 11.65914 | 3.215756 | 23.53496 | 8.443386
69.7938 | 35.0249 | 11.68215 | 3.217134 | 23.34275 | 8.465011
69.8038 | 34.9306 | 11.7051 | 3.218536 | 23.2255 | 8.486564
69.8138 | 34.7186 | 11.728 | 3.219961 | 22.9906 | 8.508043
69.8238 | 34.4098 | 11.75086 | 3.221409 | 22.65894 | 8.529447
69.8338 | 34.2561 | 11.77365 | 3.222881 | 22.48245 | 8.550773
69.8438 | 33.9439 | 11.79639 | 3.224376 | 22.14751 | 8.572018
69.8538 | 33.5761 | 11.81908 | 3.225895 | 21.75702 | 8.593182
69.8638 | 33.282 | 11.8417 | 3.227437 | 21.4403 | 8.614262
69.8738 | 33.0411 | 11.86426 | 3.229003 | 21.17684 | 8.635255
69.8838 | 32.6217 | 11.88675 | 3.230592 | 20.73495 | 8.656161
69.8938 | 32.241 | 11.90918 | 3.232206 | 20.33182 | 8.676976
69.9038 | 31.8234 | 11.93154 | 3.233843 | 19.89186 | 8.697699
69.9138 | 31.4364 | 11.95383 | 3.235503 | 19.48257 | 8.718328
69.9238 | 30.9513 | 11.97605 | 3.237188 | 18.97525 | 8.738861
69.9338 | 30.4987 | 11.99819 | 3.238897 | 18.50051 | 8.759295
69.9438 | 30.0066 | 12.02026 | 3.240629 | 17.98634 | 8.779629
69.9538 | 29.5768 | 12.04225 | 3.242385 | 17.53455 | 8.799861
69.9638 | 29.0514 | 12.06415 | 3.244166 | 16.98725 | 8.819988
69.9738 | 28.5464 | 12.08598 | 3.24597 | 16.46042 | 8.84001
69.9838 | 27.9955 | 12.10772 | 3.247799 | 15.88778 | 8.859922
69.9938 | 27.4466 | 12.12938 | 3.249652 | 15.31722 | 8.879726
70.0038 | 27.0716 | 12.15095 | 3.251529 | 14.92065 | 8.899417
70.0138 | 26.4925 | 12.17242 | 3.25343 | 14.32008 | 8.918993
70.0238 | 25.9418 | 12.19381 | 3.255355 | 13.74799 | 8.938455
70.0338 | 25.3997 | 12.2151 | 3.257305 | 13.1846 | 8.957798
70.0438 | 24.9683 | 12.2363 | 3.259279 | 12.732 | 8.977021
70.0538 | 24.3322 | 12.2574 | 3.261277 | 12.0748 | 8.996123
70.0638 | 23.7499 | 12.2784 | 3.2633 | 11.4715 | 9.015102
70.0738 | 23.2481 | 12.2993 | 3.265347 | 10.9488 | 9.033957
70.0838 | 22.8073 | 12.3201 | 3.267419 | 10.4872 | 9.052683
70.0938 | 22.2354 | 12.3408 | 3.269516 | 9.894602 | 9.071282
70.1038 | 21.6665 | 12.36139 | 3.271637 | 9.305113 | 9.08975
70.1138 | 21.1495 | 12.38187 | 3.273782 | 8.767632 | 9.108086
70.1238 | 20.6492 | 12.40224 | 3.275953 | 8.246959 | 9.126288
70.1338 | 20.2888 | 12.4225 | 3.278148 | 7.866296 | 9.144356
70.1438 | 19.6831 | 12.44265 | 3.280368 | 7.240446 | 9.162286
70.1538 | 19.185 | 12.46269 | 3.282612 | 6.722311 | 9.180077
70.1638 | 18.8012 | 12.48261 | 3.284882 | 6.31859 | 9.197728
70.1738 | 18.3245 | 12.50241 | 3.287176 | 5.822086 | 9.215238
70.1838 | 17.869 | 12.5221 | 3.289495 | 5.346901 | 9.232604
70.1938 | 17.3614 | 12.54166 | 3.29184 | 4.819735 | 9.249825
70.2038 | 17.0339 | 12.56111 | 3.294209 | 4.47279 | 9.266901
70.2138 | 16.6009 | 12.58043 | 3.296603 | 4.020468 | 9.283829
70.2238 | 16.2282 | 12.59963 | 3.299022 | 3.62857 | 9.300607
70.2338 | 15.767 | 12.6187 | 3.301467 | 3.148297 | 9.317236
70.2438 | 15.4076 | 12.63765 | 3.303936 | 2.769951 | 9.333713
70.2538 | 15.038 | 12.65647 | 3.306431 | 2.381532 | 9.350037
70.2638 | 14.7242 | 12.67516 | 3.308951 | 2.049042 | 9.366206
70.2738 | 14.3841 | 12.69372 | 3.311496 | 1.690383 | 9.382221
70.2838 | 14.0334 | 12.71215 | 3.314067 | 1.321254 | 9.398079
70.2938 | 13.7386 | 12.73044 | 3.316663 | 1.008159 | 9.413778
70.3038 | 13.4354 | 12.7486 | 3.319284 | 0.6867965 | 9.42932
70.3138 | 13.1444 | 12.76663 | 3.32193 | 0.3777685 | 9.444701
70.3238 | 12.8534 | 12.78452 | 3.324603 | 0.06887672 | 9.459921
70.3338 | 12.6065 | 12.80228 | 3.3273 | -0.1957799 | 9.47498
70.3438 | 12.3392 | 12.8199 | 3.330023 | -0.4806983 | 9.489875
70.3538 | 12.103 | 12.83738 | 3.332772 | -0.7343787 | 9.504607
70.3638 | 11.8473 | 12.85472 | 3.335546 | -1.007421 | 9.519175
70.3738 | 11.6514 | 12.87192 | 3.338346 | -1.220522 | 9.533577
70.3838 | 11.3988 | 12.88898 | 3.341171 | -1.490183 | 9.547812
70.3938 | 11.2096 | 12.9059 | 3.344022 | -1.696303 | 9.561881
70.4038 | 10.9971 | 12.92268 | 3.346899 | -1.925581 | 9.575782
70.4138 | 10.8641 | 12.93932 | 3.349802 | -2.075217 | 9.589515
70.4238 | 10.6576 | 12.95581 | 3.35273 | -2.298209 | 9.603079
70.4338 | 10.4869 | 12.97216 | 3.355684 | -2.485259 | 9.616474
70.4437 | 10.3203 | 12.9882 | 3.358634 | -2.667902 | 9.629568
70.4537 | 10.1842 | 13.00426 | 3.36164 | -2.820064 | 9.642624
70.4637 | 10.0503 | 13.02018 | 3.364672 | -2.969881 | 9.655509
70.4737 | 9.8991 | 13.03595 | 3.367729 | -3.136852 | 9.668223
70.4837 | 9.765 | 13.05158 | 3.370813 | -3.286579 | 9.680767
70.4937 | 9.6492 | 13.06706 | 3.373922 | -3.417859 | 9.693137
70.5037 | 9.557 | 13.08239 | 3.377058 | -3.525394 | 9.705336
70.5137 | 9.4257 | 13.09758 | 3.38022 | -3.671883 | 9.717363
70.5237 | 9.3144 | 13.11263 | 3.383407 | -3.798225 | 9.729218
70.5337 | 9.2183 | 13.12752 | 3.386621 | -3.90922 | 9.740899
70.5437 | 9.1426 | 13.14227 | 3.389861 | -3.99967 | 9.752409
70.5537 | 9.061 | 13.15687 | 3.393128 | -4.095874 | 9.763746
70.5637 | 8.9709 | 13.17133 | 3.39642 | -4.200431 | 9.774911
70.5737 | 8.882 | 13.18564 | 3.399739 | -4.303641 | 9.785902
70.5837 | 8.8315 | 13.19981 | 3.403084 | -4.368307 | 9.796723
70.5937 | 8.7669 | 13.21383 | 3.406455 | -4.446926 | 9.807371
70.6037 | 8.699 | 13.2277 | 3.409853 | -4.5287 | 9.817847
70.6137 | 8.626 | 13.24143 | 3.413277 | -4.61543 | 9.828152
70.6237 | 8.5783 | 13.25501 | 3.416728 | -4.676714 | 9.838287
70.6337 | 8.5337 | 13.26845 | 3.420205 | -4.734754 | 9.848249
70.6437 | 8.4727 | 13.28175 | 3.423708 | -4.809051 | 9.858043
70.6537 | 8.425 | 13.2949 | 3.427238 | -4.869904 | 9.867666
70.6637 | 8.3776 | 13.30791 | 3.430794 | -4.930314 | 9.87712
70.6737 | 8.3415 | 13.32078 | 3.434377 | -4.979281 | 9.886404
70.6837 | 8.3089 | 13.33351 | 3.437987 | -5.024608 | 9.895521
70.6937 | 8.2619 | 13.34609 | 3.441623 | -5.084193 | 9.904471
70.7037 | 8.2242 | 13.35854 | 3.445285 | -5.134338 | 9.913252
70.7137 | 8.2019 | 13.37084 | 3.448975 | -5.168944 | 9.921869
70.7237 | 8.1624 | 13.38301 | 3.452691 | -5.220611 | 9.93032
70.7337 | 8.1286 | 13.39504 | 3.456433 | -5.266442 | 9.938608
70.7437 | 8.1022 | 13.40693 | 3.460203 | -5.304734 | 9.946731
70.7537 | 8.0728 | 13.41869 | 3.463999 | -5.345891 | 9.954692
70.7637 | 8.0483 | 13.43031 | 3.467822 | -5.382013 | 9.962491
70.7737 | 8.0133 | 13.4418 | 3.471672 | -5.428502 | 9.97013
70.7837 | 7.9899 | 13.45316 | 3.475548 | -5.463258 | 9.977609
70.7937 | 7.9643 | 13.46438 | 3.479452 | -5.500082 | 9.984931
70.8037 | 7.9445 | 13.47548 | 3.483382 | -5.530976 | 9.992094
70.8137 | 7.9268 | 13.48644 | 3.487339 | -5.559641 | 9.999102
70.8237 | 7.899 | 13.49728 | 3.491323 | -5.598278 | 10.00595
70.8337 | 7.8725 | 13.50799 | 3.495334 | -5.635488 | 10.01265
70.8437 | 7.8636 | 13.51857 | 3.499372 | -5.654973 | 10.0192
70.8537 | 7.8432 | 13.52903 | 3.503437 | -5.685834 | 10.0256
70.8637 | 7.8179 | 13.53937 | 3.507529 | -5.721472 | 10.03184
70.8737 | 7.795 | 13.54959 | 3.511648 | -5.75459 | 10.03794
70.8837 | 7.7845 | 13.55969 | 3.515794 | -5.775188 | 10.04389
70.8937 | 7.7738 | 13.56967 | 3.519967 | -5.795868 | 10.0497
70.9037 | 7.7392 | 13.57953 | 3.524167 | -5.840331 | 10.05536
70.9137 | 7.7301 | 13.58928 | 3.528394 | -5.859179 | 10.06089
70.9237 | 7.7091 | 13.59892 | 3.532649 | -5.889815 | 10.06627
70.9337 | 7.7054 | 13.60844 | 3.53693 | -5.903038 | 10.07151
70.9437 | 7.6849 | 13.61785 | 3.541239 | -5.932952 | 10.07661
70.9537 | 7.6686 | 13.62716 | 3.545574 | -5.958557 | 10.08158
70.9637 | 7.6519 | 13.63636 | 3.549937 | -5.984456 | 10.08642
70.9737 | 7.6476 | 13.64545 | 3.554328 | -5.99785 | 10.09112
70.9837 | 7.6301 | 13.65444 | 3.558745 | -6.024342 | 10.0957
70.9937 | 7.6139 | 13.66333 | 3.56319 | -6.049432 | 10.10014
71.0037 | 7.6024 | 13.67212 | 3.567662 | -6.069724 | 10.10446
71.0137 | 7.5929 | 13.68082 | 3.572161 | -6.087918 | 10.10866
71.0237 | 7.5811 | 13.68942 | 3.576687 | -6.108317 | 10.11273
71.0337 | 7.5633 | 13.69792 | 3.581241 | -6.134622 | 10.11668
71.0437 | 7.5553 | 13.70634 | 3.585822 | -6.151036 | 10.12051
71.0537 | 7.54 | 13.71466 | 3.590431 | -6.174661 | 10.12423
71.0637 | 7.5359 | 13.7229 | 3.595067 | -6.186999 | 10.12783
71.0737 | 7.5209 | 13.73105 | 3.59973 | -6.210152 | 10.13132
71.0837 | 7.5138 | 13.73912 | 3.60442 | -6.225321 | 10.1347
71.0937 | 7.5016 | 13.74711 | 3.609138 | -6.245509 | 10.13797
71.1037 | 7.4937 | 13.75502 | 3.613884 | -6.261319 | 10.14114
71.1137 | 7.4855 | 13.76285 | 3.618656 | -6.277351 | 10.14419
71.1237 | 7.4752 | 13.77061 | 3.623457 | -6.295409 | 10.14715
71.1337 | 7.4661 | 13.77829 | 3.628284 | -6.312195 | 10.15001
71.1437 | 7.4583 | 13.78591 | 3.63314 | -6.327611 | 10.15277
71.1537 | 7.4542 | 13.79346 | 3.638022 | -6.339257 | 10.15544
71.1637 | 7.4442 | 13.80094 | 3.642932 | -6.356739 | 10.15801
71.1737 | 7.4347 | 13.80836 | 3.64787 | -6.373657 | 10.16049
71.1837 | 7.4254 | 13.81571 | 3.652835 | -6.390314 | 10.16288
71.1937 | 7.4242 | 13.82301 | 3.657828 | -6.398812 | 10.16518
71.2037 | 7.4167 | 13.83025 | 3.662848 | -6.413553 | 10.16741
71.2137 | 7.4108 | 13.83744 | 3.667895 | -6.426639 | 10.16954
71.2237 | 7.4031 | 13.84457 | 3.672971 | -6.441475 | 10.1716
71.2337 | 7.3993 | 13.85166 | 3.678073 | -6.45236 | 10.17359
71.2437 | 7.3957 | 13.8587 | 3.683204 | -6.462996 | 10.17549
71.2537 | 7.3913 | 13.86569 | 3.688362 | -6.474389 | 10.17733
71.2637 | 7.3853 | 13.87264 | 3.693547 | -6.487339 | 10.17909
71.2737 | 7.3794 | 13.87955 | 3.69876 | -6.500148 | 10.18079
71.2837 | 7.3766 | 13.88642 | 3.704001 | -6.50982 | 10.18242
71.2937 | 7.3731 | 13.89326 | 3.709269 | -6.520155 | 10.18399
71.3037 | 7.3666 | 13.90006 | 3.714565 | -6.533457 | 10.18549
71.3137 | 7.3618 | 13.90683 | 3.719888 | -6.545029 | 10.18694
71.3237 | 7.3591 | 13.91357 | 3.725239 | -6.554471 | 10.18833
71.3337 | 7.359 | 13.92029 | 3.730618 | -6.561289 | 10.18967
71.3437 | 7.3575 | 13.92698 | 3.736024 | -6.569482 | 10.19096
71.3537 | 7.3515 | 13.93365 | 3.741458 | -6.582153 | 10.1922
71.3637 | 7.3485 | 13.94031 | 3.74692 | -6.591806 | 10.19339
71.3737 | 7.3503 | 13.94694 | 3.752409 | -6.596642 | 10.19453
71.3837 | 7.3455 | 13.95356 | 3.757926 | -6.608064 | 10.19564
71.3937 | 7.344 | 13.96017 | 3.76347 | -6.616174 | 10.1967
71.4037 | 7.3427 | 13.96677 | 3.769042 | -6.624075 | 10.19773
71.4136 | 7.3422 | 13.9733 | 3.774586 | -6.631098 | 10.19871
71.4236 | 7.3407 | 13.97989 | 3.780213 | -6.639187 | 10.19967
71.4336 | 7.3396 | 13.98647 | 3.785867 | -6.646873 | 10.20061
71.4436 | 7.3388 | 13.99306 | 3.79155 | -6.65426 | 10.20151
71.4536 | 7.3354 | 13.99965 | 3.79726 | -6.664249 | 10.20239
71.4636 | 7.3422 | 14.00624 | 3.802997 | -6.664043 | 10.20325
71.4736 | 7.3406 | 14.01284 | 3.808763 | -6.672243 | 10.20408
71.4836 | 7.3382 | 14.01945 | 3.814556 | -6.681253 | 10.2049
71.4936 | 7.3368 | 14.02608 | 3.820376 | -6.689275 | 10.2057
71.5036 | 7.337 | 14.03271 | 3.826224 | -6.695711 | 10.20649
71.5136 | 7.3416 | 14.03936 | 3.8321 | -6.697763 | 10.20726
71.5236 | 7.341 | 14.04603 | 3.838004 | -6.705034 | 10.20803
71.5336 | 7.3356 | 14.05273 | 3.843935 | -6.717126 | 10.20879
71.5436 | 7.3366 | 14.05944 | 3.849893 | -6.722841 | 10.20955
71.5536 | 7.3391 | 14.06618 | 3.85588 | -6.727081 | 10.2103
71.5636 | 7.3409 | 14.07295 | 3.861894 | -6.732049 | 10.21106
71.5736 | 7.3387 | 14.07975 | 3.867935 | -6.741047 | 10.21181
71.5836 | 7.3363 | 14.08658 | 3.874004 | -6.750278 | 10.21257
71.5936 | 7.3366 | 14.09344 | 3.880101 | -6.756843 | 10.21334
71.6036 | 7.3413 | 14.10034 | 3.886225 | -6.759045 | 10.21412
71.6136 | 7.3396 | 14.10728 | 3.892377 | -6.767685 | 10.21491
71.6236 | 7.3422 | 14.11427 | 3.898557 | -6.772065 | 10.21571
71.6336 | 7.3412 | 14.12129 | 3.904764 | -6.78009 | 10.21653
71.6436 | 7.3444 | 14.12836 | 3.910998 | -6.783959 | 10.21736
71.6536 | 7.3446 | 14.13548 | 3.91726 | -6.790876 | 10.21822
71.6636 | 7.345 | 14.14264 | 3.92355 | -6.797642 | 10.21909
71.6736 | 7.3469 | 14.14986 | 3.929867 | -6.80296 | 10.21999
71.6836 | 7.3436 | 14.15713 | 3.936212 | -6.813532 | 10.22092
71.6936 | 7.3507 | 14.16446 | 3.942584 | -6.813759 | 10.22187
71.7036 | 7.3514 | 14.17184 | 3.948984 | -6.820443 | 10.22286
71.7136 | 7.3522 | 14.17929 | 3.955411 | -6.827088 | 10.22388
71.7236 | 7.3548 | 14.18679 | 3.961866 | -6.831994 | 10.22493
71.7336 | 7.3542 | 14.19436 | 3.968348 | -6.840163 | 10.22602
71.7436 | 7.3583 | 14.202 | 3.974858 | -6.843698 | 10.22714
71.7536 | 7.3614 | 14.2097 | 3.981395 | -6.848301 | 10.22831
71.7636 | 7.3621 | 14.21747 | 3.987959 | -6.855373 | 10.22951
71.7736 | 7.3612 | 14.22532 | 3.994551 | -6.864116 | 10.23077
71.7836 | 7.3658 | 14.23323 | 4.00117 | -6.867433 | 10.23206
71.7936 | 7.3665 | 14.24122 | 4.007817 | -6.874724 | 10.23341
71.8036 | 7.3704 | 14.24929 | 4.014491 | -6.878892 | 10.2348
71.8136 | 7.3679 | 14.25744 | 4.021192 | -6.889538 | 10.23625
71.8236 | 7.3705 | 14.26566 | 4.027921 | -6.895165 | 10.23774
71.8336 | 7.3733 | 14.27397 | 4.034677 | -6.900674 | 10.2393
71.8436 | 7.3736 | 14.28237 | 4.04146 | -6.908768 | 10.24091
71.8536 | 7.3765 | 14.29085 | 4.048271 | -6.914346 | 10.24257
71.8636 | 7.377 | 14.29941 | 4.055109 | -6.92241 | 10.2443
71.8736 | 7.3783 | 14.30806 | 4.061974 | -6.929764 | 10.24609
71.8836 | 7.3819 | 14.31681 | 4.068866 | -6.934909 | 10.24794
71.8936 | 7.3829 | 14.32565 | 4.075785 | -6.942746 | 10.24986
71.9036 | 7.3842 | 14.33458 | 4.082732 | -6.950376 | 10.25184
71.9136 | 7.3849 | 14.3436 | 4.089706 | -6.9587 | 10.25389
71.9236 | 7.389 | 14.35272 | 4.096707 | -6.963722 | 10.25601
71.9336 | 7.3905 | 14.36194 | 4.103735 | -6.971441 | 10.25821
71.9436 | 7.3913 | 14.37126 | 4.11079 | -6.97996 | 10.26047
71.9536 | 7.3952 | 14.38068 | 4.117872 | -6.985481 | 10.26281
71.9636 | 7.3994 | 14.3902 | 4.124981 | -6.990804 | 10.26522
71.9736 | 7.4031 | 14.39983 | 4.132118 | -6.99673 | 10.26771
71.9836 | 7.4033 | 14.40956 | 4.139281 | -7.006261 | 10.27028
71.9936 | 7.4053 | 14.4194 | 4.146471 | -7.014099 | 10.27293
72.0036 | 7.407 | 14.42934 | 4.153688 | -7.022344 | 10.27566
72.0136 | 7.4108 | 14.4394 | 4.160932 | -7.028598 | 10.27847
72.0236 | 7.4174 | 14.44956 | 4.168203 | -7.032163 | 10.28136
72.0336 | 7.4207 | 14.45984 | 4.175501 | -7.039139 | 10.28434
72.0436 | 7.4275 | 14.47023 | 4.182826 | -7.042728 | 10.2874
72.0536 | 7.432 | 14.48073 | 4.190177 | -7.048731 | 10.29055
72.0636 | 7.4345 | 14.49135 | 4.197556 | -7.056848 | 10.29379
72.0736 | 7.4484 | 14.50208 | 4.204961 | -7.053682 | 10.29712
72.0836 | 7.4489 | 14.51293 | 4.212392 | -7.064031 | 10.30054
72.0936 | 7.4563 | 14.5239 | 4.219851 | -7.0676 | 10.30405
72.1036 | 7.4624 | 14.53499 | 4.227336 | -7.072588 | 10.30765
72.1136 | 7.472 | 14.54619 | 4.234847 | -7.074195 | 10.31135
72.1236 | 7.4845 | 14.55752 | 4.242386 | -7.073024 | 10.31514
72.1336 | 7.4862 | 14.56897 | 4.24995 | -7.082774 | 10.31902
72.1436 | 7.4952 | 14.58055 | 4.257542 | -7.085348 | 10.32301
72.1536 | 7.506 | 14.59224 | 4.265159 | -7.086245 | 10.32709
72.1636 | 7.516 | 14.60407 | 4.272804 | -7.088066 | 10.33126
72.1736 | 7.5272 | 14.61601 | 4.280474 | -7.088813 | 10.33554
72.1836 | 7.5391 | 14.62809 | 4.288171 | -7.088986 | 10.33991
72.1936 | 7.5466 | 14.64029 | 4.295895 | -7.093686 | 10.34439
72.2036 | 7.5591 | 14.65261 | 4.303645 | -7.093513 | 10.34897
72.2136 | 7.5691 | 14.66507 | 4.311421 | -7.095968 | 10.35365
72.2236 | 7.5838 | 14.67765 | 4.319223 | -7.093852 | 10.35843
72.2336 | 7.596 | 14.69037 | 4.327051 | -7.094366 | 10.36331
72.2436 | 7.6116 | 14.70321 | 4.334906 | -7.091609 | 10.3683
72.2536 | 7.6176 | 14.71618 | 4.342787 | -7.098583 | 10.3734
72.2636 | 7.6311 | 14.72929 | 4.350693 | -7.098189 | 10.3786
72.2736 | 7.6446 | 14.74253 | 4.358626 | -7.097925 | 10.3839
72.2836 | 7.6654 | 14.75589 | 4.366585 | -7.090494 | 10.38931
72.2936 | 7.6798 | 14.76939 | 4.37457 | -7.089595 | 10.39482
72.3036 | 7.6974 | 14.78303 | 4.38258 | -7.085628 | 10.40045
72.3136 | 7.7132 | 14.7968 | 4.390617 | -7.083595 | 10.40618
72.3236 | 7.7296 | 14.8107 | 4.398679 | -7.081095 | 10.41202
72.3336 | 7.7471 | 14.82473 | 4.406767 | -7.077629 | 10.41796
72.3436 | 7.7716 | 14.8389 | 4.414881 | -7.067298 | 10.42402
72.3536 | 7.7928 | 14.8532 | 4.423021 | -7.0604 | 10.43018
72.3636 | 7.8096 | 14.86764 | 4.431186 | -7.058038 | 10.43645
72.3736 | 7.8335 | 14.88221 | 4.439377 | -7.048709 | 10.44283
72.3835 | 7.8498 | 14.89677 | 4.447511 | -7.046971 | 10.44926
72.3935 | 7.8807 | 14.91161 | 4.455752 | -7.030911 | 10.45586
72.4035 | 7.9067 | 14.92659 | 4.464019 | -7.019886 | 10.46257
72.4135 | 7.9313 | 14.9417 | 4.472312 | -7.010396 | 10.46938
72.4235 | 7.9632 | 14.95694 | 4.480629 | -6.99374 | 10.47631
72.4335 | 7.9863 | 14.97232 | 4.488973 | -6.98602 | 10.48335
72.4435 | 8.0188 | 14.98783 | 4.497341 | -6.969034 | 10.49049
72.4535 | 8.054 | 15.00348 | 4.505734 | -6.949483 | 10.49775
72.4635 | 8.0877 | 15.01927 | 4.514153 | -6.931567 | 10.50511
72.4735 | 8.1171 | 15.03519 | 4.522597 | -6.918085 | 10.51259
72.4835 | 8.1547 | 15.05124 | 4.531066 | -6.896538 | 10.52017
72.4935 | 8.1906 | 15.06742 | 4.539559 | -6.876824 | 10.52786
72.5035 | 8.2295 | 15.08374 | 4.548078 | -6.854244 | 10.53567
72.5135 | 8.2692 | 15.1002 | 4.556622 | -6.830998 | 10.54358
72.5235 | 8.3135 | 15.11678 | 4.56519 | -6.803284 | 10.55159
72.5335 | 8.3544 | 15.1335 | 4.573783 | -6.779104 | 10.55972
72.5435 | 8.398 | 15.15036 | 4.582401 | -6.752356 | 10.56795
72.5535 | 8.446 | 15.16734 | 4.591044 | -6.72134 | 10.5763
72.5635 | 8.4993 | 15.18445 | 4.599711 | -6.685155 | 10.58474
72.5735 | 8.5417 | 15.2017 | 4.608402 | -6.660001 | 10.5933
72.5835 | 8.5925 | 15.21908 | 4.617118 | -6.626578 | 10.60196
72.5935 | 8.6435 | 15.23658 | 4.625859 | -6.593084 | 10.61073
72.6035 | 8.6925 | 15.25422 | 4.634624 | -6.56172 | 10.6196
72.6135 | 8.7549 | 15.27198 | 4.643413 | -6.517084 | 10.62857
72.6235 | 8.8 | 15.28988 | 4.652226 | -6.489877 | 10.63765
72.6335 | 8.8571 | 15.3079 | 4.661064 | -6.450797 | 10.64683
72.6435 | 8.9122 | 15.32604 | 4.669925 | -6.413843 | 10.65612
72.6535 | 8.9724 | 15.34432 | 4.678811 | -6.371915 | 10.6655
72.6635 | 9.0339 | 15.36271 | 4.687721 | -6.328812 | 10.67499
72.6735 | 9.0924 | 15.38123 | 4.696654 | -6.288833 | 10.68458
72.6835 | 9.1546 | 15.39988 | 4.705611 | -6.245277 | 10.69427
72.6935 | 9.214 | 15.41864 | 4.714592 | -6.204644 | 10.70405
72.7035 | 9.2706 | 15.43753 | 4.723597 | -6.166932 | 10.71394
72.7135 | 9.3366 | 15.45654 | 4.732626 | -6.119941 | 10.72392
72.7235 | 9.3962 | 15.47567 | 4.741677 | -6.079468 | 10.73399
72.7335 | 9.4667 | 15.49492 | 4.750753 | -6.028215 | 10.74416
72.7435 | 9.5155 | 15.51428 | 4.759852 | -5.998779 | 10.75443
72.7535 | 9.579 | 15.53376 | 4.768974 | -5.954758 | 10.76478
72.7635 | 9.644 | 15.55335 | 4.778119 | -5.909353 | 10.77523
72.7735 | 9.703 | 15.57306 | 4.787288 | -5.870063 | 10.78577
72.7835 | 9.7726 | 15.59288 | 4.79648 | -5.820284 | 10.7964
72.7935 | 9.8347 | 15.61282 | 4.805695 | -5.778117 | 10.80712
72.8035 | 9.898 | 15.63286 | 4.814932 | -5.734859 | 10.81793
72.8135 | 9.9654 | 15.65301 | 4.824193 | -5.687611 | 10.82882
72.8235 | 10.0161 | 15.67327 | 4.833477 | -5.65717 | 10.83979
72.8335 | 10.0773 | 15.69364 | 4.842783 | -5.616336 | 10.85085
72.8435 | 10.1463 | 15.71411 | 4.852112 | -5.567805 | 10.86199
72.8535 | 10.2068 | 15.73468 | 4.861463 | -5.527879 | 10.87322
72.8635 | 10.2572 | 15.75535 | 4.870837 | -5.498154 | 10.88452
72.8735 | 10.3142 | 15.77613 | 4.880234 | -5.461928 | 10.89589
72.8835 | 10.3783 | 15.797 | 4.889652 | -5.418702 | 10.90735
72.8935 | 10.4286 | 15.81797 | 4.899093 | -5.389373 | 10.91888
72.9035 | 10.4883 | 15.83904 | 4.908557 | -5.350739 | 10.93048
72.9135 | 10.5517 | 15.8602 | 4.918042 | -5.308499 | 10.94216
72.9235 | 10.6021 | 15.88145 | 4.927549 | -5.279351 | 10.9539
72.9335 | 10.6561 | 15.90279 | 4.937079 | -5.246693 | 10.96571
72.9435 | 10.7039 | 15.92422 | 4.94663 | -5.220324 | 10.97759
72.9535 | 10.7539 | 15.94574 | 4.956203 | -5.191842 | 10.98954
72.9635 | 10.8074 | 15.96734 | 4.965797 | -5.159945 | 11.00155
72.9735 | 10.8532 | 15.98903 | 4.975413 | -5.135831 | 11.01362
72.9835 | 10.8911 | 16.0108 | 4.985051 | -5.119698 | 11.02575
72.9935 | 10.9368 | 16.03264 | 4.99471 | -5.095844 | 11.03793
73.0035 | 10.9751 | 16.05457 | 5.00439 | -5.079468 | 11.05018
73.0135 | 11.0075 | 16.07657 | 5.014092 | -5.069067 | 11.06248
73.0235 | 11.0495 | 16.09864 | 5.023814 | -5.049139 | 11.07482
73.0335 | 11.0842 | 16.12078 | 5.033558 | -5.036584 | 11.08723
73.0435 | 11.1168 | 16.143 | 5.043323 | -5.026196 | 11.09967
73.0535 | 11.139 | 16.16528 | 5.053108 | -5.026277 | 11.11217
73.0635 | 11.1647 | 16.18762 | 5.062915 | -5.022923 | 11.12471
73.0735 | 11.1854 | 16.21003 | 5.072742 | -5.02463 | 11.13729
73.0835 | 11.2093 | 16.2325 | 5.082589 | -5.023198 | 11.14991
73.0935 | 11.2286 | 16.25503 | 5.092457 | -5.026425 | 11.16257
73.1035 | 11.2383 | 16.27761 | 5.102345 | -5.039308 | 11.17526
73.1135 | 11.2498 | 16.30024 | 5.112254 | -5.050445 | 11.18799
73.1235 | 11.2592 | 16.32293 | 5.122183 | -5.063733 | 11.20075
73.1335 | 11.2514 | 16.34567 | 5.132132 | -5.09427 | 11.21354
73.1435 | 11.2578 | 16.36845 | 5.142101 | -5.110653 | 11.22635
73.1535 | 11.2578 | 16.39128 | 5.152089 | -5.133482 | 11.23919
73.1635 | 11.2549 | 16.41415 | 5.162098 | -5.159251 | 11.25205
73.1735 | 11.2424 | 16.43706 | 5.172126 | -5.194659 | 11.26493
73.1835 | 11.2299 | 16.46001 | 5.182174 | -5.230106 | 11.27783
73.1935 | 11.2136 | 16.48299 | 5.192241 | -5.269385 | 11.29074
73.2035 | 11.2058 | 16.506 | 5.202328 | -5.300197 | 11.30367
73.2135 | 11.1886 | 16.52904 | 5.212433 | -5.340437 | 11.3166
73.2235 | 11.1655 | 16.5521 | 5.222558 | -5.386605 | 11.32955
73.2335 | 11.1432 | 16.5752 | 5.232702 | -5.431995 | 11.34249
73.2435 | 11.1136 | 16.59831 | 5.242865 | -5.484707 | 11.35544
73.2535 | 11.0835 | 16.62144 | 5.253047 | -5.537938 | 11.36839
73.2635 | 11.0559 | 16.64458 | 5.263247 | -5.588684 | 11.38134
73.2735 | 11.017 | 16.66774 | 5.273466 | -5.650743 | 11.39428
73.2835 | 10.9835 | 16.69091 | 5.283704 | -5.707412 | 11.40721
73.2935 | 10.9398 | 16.71409 | 5.29396 | -5.774288 | 11.42013
73.3035 | 10.9213 | 16.73727 | 5.304234 | -5.815969 | 11.43303
73.3135 | 10.866 | 16.76045 | 5.314526 | -5.894451 | 11.44592
73.3235 | 10.8297 | 16.78363 | 5.324836 | -5.953932 | 11.4588
73.3335 | 10.7848 | 16.80681 | 5.335164 | -6.022008 | 11.47164
73.3435 | 10.7469 | 16.82998 | 5.34551 | -6.083078 | 11.48447
73.3534 | 10.7073 | 16.8529 | 5.35577 | -6.145602 | 11.49713
73.3634 | 10.6628 | 16.87605 | 5.366151 | -6.213249 | 11.5099
73.3734 | 10.6202 | 16.89918 | 5.376549 | -6.27898 | 11.52263
73.3834 | 10.563 | 16.92229 | 5.386965 | -6.359293 | 11.53533
73.3934 | 10.5137 | 16.94538 | 5.397398 | -6.431682 | 11.54798
73.4034 | 10.4706 | 16.96845 | 5.407848 | -6.497848 | 11.5606
73.4134 | 10.4295 | 16.99148 | 5.418315 | -6.561985 | 11.57317
73.4234 | 10.3856 | 17.01449 | 5.428798 | -6.62889 | 11.58569
73.4334 | 10.3279 | 17.03746 | 5.439299 | -6.709561 | 11.59816
73.4434 | 10.2774 | 17.0604 | 5.449816 | -6.782995 | 11.61058
73.4534 | 10.2284 | 17.08329 | 5.460349 | -6.854889 | 11.62294
73.4634 | 10.203 | 17.10614 | 5.470899 | -6.903138 | 11.63524
73.4734 | 10.1486 | 17.12894 | 5.481465 | -6.98034 | 11.64748
73.4834 | 10.102 | 17.15169 | 5.492046 | -7.049694 | 11.65965
73.4934 | 10.0559 | 17.17439 | 5.502644 | -7.118493 | 11.67175
73.5034 | 9.9951 | 17.19704 | 5.513258 | -7.201936 | 11.68378
73.5134 | 9.9638 | 17.21962 | 5.523887 | -7.255819 | 11.69573
73.5234 | 9.9126 | 17.24214 | 5.534532 | -7.32954 | 11.70761
73.5334 | 9.8714 | 17.26459 | 5.545192 | -7.393195 | 11.7194
73.5434 | 9.824 | 17.28698 | 5.555867 | -7.462979 | 11.73111
73.5534 | 9.7822 | 17.30929 | 5.566558 | -7.527092 | 11.74273
73.5634 | 9.7285 | 17.33153 | 5.577263 | -7.603029 | 11.75427
73.5734 | 9.6982 | 17.35369 | 5.587984 | -7.655486 | 11.7657
73.5834 | 9.6651 | 17.37576 | 5.598719 | -7.710661 | 11.77704
73.5934 | 9.6262 | 17.39775 | 5.609468 | -7.771551 | 11.78828
73.6034 | 9.5842 | 17.41965 | 5.620232 | -7.835451 | 11.79942
73.6134 | 9.5501 | 17.44146 | 5.631011 | -7.891359 | 11.81045
73.6234 | 9.516 | 17.46317 | 5.641803 | -7.947172 | 11.82137
73.6334 | 9.4853 | 17.48479 | 5.652609 | -7.999486 | 11.83218
73.6434 | 9.4531 | 17.5063 | 5.66343 | -8.053198 | 11.84287
73.6534 | 9.4199 | 17.5277 | 5.674264 | -8.107804 | 11.85344
73.6634 | 9.392 | 17.549 | 5.685111 | -8.157001 | 11.86389
73.6734 | 9.3722 | 17.57019 | 5.695972 | -8.197986 | 11.87421
73.6834 | 9.3443 | 17.59126 | 5.706846 | -8.246957 | 11.88441
73.6934 | 9.322 | 17.61221 | 5.717734 | -8.29021 | 11.89448
73.7034 | 9.3054 | 17.63304 | 5.728634 | -8.327638 | 11.9044
73.7134 | 9.283 | 17.65374 | 5.739547 | -8.370743 | 11.9142
73.7234 | 9.2634 | 17.67432 | 5.750473 | -8.41092 | 11.92385
73.7334 | 9.2509 | 17.69476 | 5.761411 | -8.443865 | 11.93335
73.7434 | 9.24 | 17.71507 | 5.772361 | -8.475073 | 11.94271
73.7534 | 9.2211 | 17.73525 | 5.783324 | -8.514145 | 11.95192
73.7634 | 9.2122 | 17.75528 | 5.794299 | -8.543076 | 11.96098
73.7734 | 9.1926 | 17.77516 | 5.805286 | -8.582562 | 11.96988
73.7834 | 9.1881 | 17.7949 | 5.816284 | -8.606799 | 11.97862
73.7934 | 9.1841 | 17.81449 | 5.827294 | -8.630386 | 11.98719
73.8034 | 9.1748 | 17.83392 | 5.838315 | -8.659118 | 11.9956
73.8134 | 9.1667 | 17.85319 | 5.849348 | -8.686494 | 12.00385
73.8234 | 9.1624 | 17.87231 | 5.860391 | -8.709909 | 12.01192
73.8334 | 9.1611 | 17.89126 | 5.871446 | -8.73016 | 12.01981
73.8434 | 9.1582 | 17.91004 | 5.882511 | -8.751844 | 12.02753
73.8534 | 9.1561 | 17.92866 | 5.893587 | -8.772559 | 12.03507
73.8634 | 9.1598 | 17.9471 | 5.904674 | -8.7873 | 12.04243
73.8734 | 9.1563 | 17.96537 | 5.91577 | -8.809066 | 12.0496
73.8834 | 9.1554 | 17.98345 | 5.926877 | -8.828052 | 12.05658
73.8934 | 9.1614 | 18.00136 | 5.937993 | -8.839957 | 12.06336
73.9034 | 9.1705 | 18.01908 | 5.94912 | -8.848577 | 12.06996
73.9134 | 9.1744 | 18.03661 | 5.960256 | -8.862209 | 12.07635
73.9234 | 9.1792 | 18.05395 | 5.971401 | -8.87475 | 12.08255
73.9334 | 9.1889 | 18.0711 | 5.982556 | -8.882196 | 12.08854
73.9434 | 9.1937 | 18.08805 | 5.993719 | -8.894347 | 12.09433
73.9534 | 9.2063 | 18.1048 | 6.004892 | -8.898497 | 12.09991
73.9634 | 9.212 | 18.12135 | 6.016073 | -8.909347 | 12.10527
73.9734 | 9.2274 | 18.13769 | 6.027262 | -8.91029 | 12.11043
73.9834 | 9.2367 | 18.15383 | 6.038461 | -8.917126 | 12.11537
73.9934 | 9.2507 | 18.16975 | 6.049667 | -8.919051 | 12.12008
74.0034 | 9.2604 | 18.18546 | 6.060881 | -8.925063 | 12.12458
74.0134 | 9.2787 | 18.20096 | 6.072103 | -8.92226 | 12.12886
74.0234 | 9.298 | 18.21624 | 6.083333 | -8.918238 | 12.1329
74.0334 | 9.3096 | 18.23129 | 6.09457 | -8.921694 | 12.13672
74.0434 | 9.326 | 18.24613 | 6.105814 | -8.920127 | 12.14031
74.0534 | 9.345 | 18.26073 | 6.117065 | -8.915734 | 12.14367
74.0634 | 9.3677 | 18.27511 | 6.128324 | -8.907413 | 12.14679
74.0734 | 9.3795 | 18.28926 | 6.139588 | -8.90976 | 12.14967
74.0834 | 9.4069 | 18.30317 | 6.15086 | -8.896274 | 12.15231
74.0934 | 9.432 | 18.31685 | 6.162138 | -8.884852 | 12.15471
74.1034 | 9.4574 | 18.33029 | 6.173422 | -8.872894 | 12.15687
74.1134 | 9.4795 | 18.34349 | 6.184711 | -8.863994 | 12.15878
74.1234 | 9.5061 | 18.35645 | 6.196007 | -8.850351 | 12.16044
74.1334 | 9.537 | 18.36917 | 6.207308 | -8.832165 | 12.16186
74.1434 | 9.5719 | 18.38163 | 6.218614 | -8.809732 | 12.16302
74.1534 | 9.5992 | 18.39385 | 6.229926 | -8.794649 | 12.16392
74.1634 | 9.6334 | 18.40582 | 6.241242 | -8.772417 | 12.16457
74.1734 | 9.6709 | 18.41753 | 6.252564 | -8.746632 | 12.16497
74.1834 | 9.7113 | 18.42899 | 6.263889 | -8.717691 | 12.1651
74.1934 | 9.7519 | 18.4402 | 6.27522 | -8.688295 | 12.16498
74.2034 | 9.7948 | 18.45114 | 6.286554 | -8.656341 | 12.16459
74.2134 | 9.8423 | 18.46183 | 6.297892 | -8.619526 | 12.16393
74.2234 | 9.8959 | 18.47225 | 6.309234 | -8.576349 | 12.16302
74.2334 | 9.9442 | 18.48241 | 6.32058 | -8.53821 | 12.16183
74.2434 | 10.0034 | 18.4923 | 6.331928 | -8.488905 | 12.16038
74.2534 | 10.0575 | 18.50193 | 6.34328 | -8.444433 | 12.15865
74.2634 | 10.1176 | 18.51129 | 6.354635 | -8.393694 | 12.15666
74.2734 | 10.1842 | 18.52038 | 6.365993 | -8.336185 | 12.15439
74.2834 | 10.256 | 18.5292 | 6.377353 | -8.273204 | 12.15185
74.2934 | 10.3159 | 18.53775 | 6.388715 | -8.221853 | 12.14904
74.3034 | 10.4056 | 18.54603 | 6.400079 | -8.140427 | 12.14595
74.3134 | 10.4867 | 18.55403 | 6.411445 | -8.067326 | 12.14258
74.3233 | 10.5716 | 18.56168 | 6.4227 | -7.990075 | 12.13898
74.3333 | 10.6688 | 18.56912 | 6.434069 | -7.900325 | 12.13506
74.3433 | 10.7596 | 18.5763 | 6.445439 | -7.816697 | 12.13086
74.3533 | 10.8658 | 18.58319 | 6.456811 | -7.717388 | 12.12638
74.3633 | 10.9812 | 18.5898 | 6.468183 | -7.608601 | 12.12162
74.3733 | 11.0947 | 18.59613 | 6.479555 | -7.501433 | 12.11658
74.3833 | 11.2131 | 18.60218 | 6.490928 | -7.389083 | 12.11125
74.3933 | 11.3436 | 18.60795 | 6.502301 | -7.264351 | 12.10565
74.4033 | 11.4746 | 18.61344 | 6.513674 | -7.138836 | 12.09976
74.4133 | 11.6014 | 18.61864 | 6.525047 | -7.017236 | 12.09359
74.4233 | 11.7686 | 18.62355 | 6.536418 | -6.854953 | 12.08713
74.4333 | 11.9347 | 18.62818 | 6.54779 | -6.693485 | 12.0804
74.4433 | 12.1055 | 18.63253 | 6.55916 | -6.527032 | 12.07337
74.4533 | 12.2925 | 18.63659 | 6.570528 | -6.344093 | 12.06606
74.4633 | 12.4682 | 18.64037 | 6.581895 | -6.172168 | 12.05847
74.4733 | 12.6562 | 18.64386 | 6.593261 | -5.987655 | 12.05059
74.4833 | 12.8599 | 18.64706 | 6.604624 | -5.787158 | 12.04243
74.4933 | 13.086 | 18.64997 | 6.615985 | -5.563973 | 12.03399
74.5033 | 13.3257 | 18.6526 | 6.627344 | -5.326901 | 12.02526
74.5133 | 13.5634 | 18.65494 | 6.6387 | -5.091542 | 12.01624
74.5233 | 13.771 | 18.657 | 6.650053 | -4.885997 | 12.00694
74.5333 | 14.0603 | 18.65876 | 6.661403 | -4.598465 | 11.99736
74.5433 | 14.3192 | 18.66025 | 6.67275 | -4.341045 | 11.9875
74.5533 | 14.586 | 18.66144 | 6.684092 | -4.07544 | 11.97735
74.5633 | 14.9133 | 18.66235 | 6.695431 | -3.749049 | 11.96692
74.5733 | 15.2249 | 18.66297 | 6.706766 | -3.438071 | 11.9562
74.5833 | 15.5505 | 18.66331 | 6.718096 | -3.112807 | 11.94521
74.5933 | 15.8679 | 18.66336 | 6.729422 | -2.795459 | 11.93394
74.6033 | 16.2118 | 18.66313 | 6.740742 | -2.451326 | 11.92238
74.6133 | 16.5743 | 18.66261 | 6.752058 | -2.088309 | 11.91055
74.6233 | 16.944 | 18.66181 | 6.763368 | -1.717807 | 11.89844
74.6333 | 17.3164 | 18.66072 | 6.774672 | -1.344323 | 11.88605
74.6433 | 17.676 | 18.65936 | 6.785971 | -0.9833573 | 11.87339
74.6533 | 18.1325 | 18.65771 | 6.797263 | -0.5252108 | 11.86045
74.6633 | 18.5489 | 18.65578 | 6.808549 | -0.1068808 | 11.84723
74.6733 | 18.9851 | 18.65357 | 6.819828 | 0.3315264 | 11.83375
74.6833 | 19.4301 | 18.65108 | 6.8311 | 0.7790154 | 11.81998
74.6933 | 19.88 | 18.64832 | 6.842365 | 1.23168 | 11.80596
74.7033 | 20.3147 | 18.64528 | 6.853622 | 1.669424 | 11.79165
74.7133 | 20.8417 | 18.64196 | 6.864872 | 2.199743 | 11.77709
74.7233 | 21.3184 | 18.63836 | 6.876114 | 2.680037 | 11.76225
74.7333 | 21.8261 | 18.6345 | 6.887347 | 3.191604 | 11.74715
74.7433 | 22.3829 | 18.63036 | 6.898572 | 3.752544 | 11.73178
74.7533 | 22.8135 | 18.62594 | 6.909788 | 4.187555 | 11.71616
74.7633 | 23.3353 | 18.62126 | 6.920994 | 4.714037 | 11.70027
74.7733 | 23.892 | 18.61631 | 6.932192 | 5.275686 | 11.68412
74.7833 | 24.4423 | 18.6111 | 6.94338 | 5.831204 | 11.66772
74.7933 | 25.0324 | 18.60561 | 6.954558 | 6.426788 | 11.65105
74.8033 | 25.5731 | 18.59987 | 6.965725 | 6.973235 | 11.63414
74.8133 | 26.1161 | 18.59385 | 6.976883 | 7.522246 | 11.61697
74.8233 | 26.6681 | 18.58758 | 6.988029 | 8.080518 | 11.59955
74.8333 | 27.2126 | 18.58105 | 6.999165 | 8.631549 | 11.58189
74.8433 | 27.7708 | 18.57426 | 7.010289 | 9.196538 | 11.56397
74.8533 | 28.3591 | 18.56722 | 7.021401 | 9.791884 | 11.54581
74.8633 | 28.9518 | 18.55991 | 7.032502 | 10.39189 | 11.52741
74.8733 | 29.4642 | 18.55236 | 7.04359 | 10.91184 | 11.50877
74.8833 | 29.972 | 18.54456 | 7.054666 | 11.42744 | 11.48989
74.8933 | 30.5982 | 18.5365 | 7.06573 | 12.0617 | 11.47077
74.9033 | 31.0993 | 18.5282 | 7.07678 | 12.5711 | 11.45142
74.9133 | 31.6256 | 18.51965 | 7.087817 | 13.10595 | 11.43184
74.9233 | 32.1418 | 18.51087 | 7.09884 | 13.63093 | 11.41203
74.9333 | 32.7167 | 18.50183 | 7.109849 | 14.21487 | 11.39198
74.9433 | 33.1562 | 18.49256 | 7.120844 | 14.66364 | 11.37172
74.9533 | 33.6592 | 18.48305 | 7.131825 | 15.17615 | 11.35123
74.9633 | 34.1381 | 18.47331 | 7.142791 | 15.66479 | 11.33052
74.9733 | 34.5885 | 18.46333 | 7.153742 | 16.12517 | 11.30958
74.9833 | 35.0027 | 18.45312 | 7.164677 | 16.54958 | 11.28844
74.9933 | 35.4028 | 18.44268 | 7.175596 | 16.96012 | 11.26708
75.0033 | 35.8076 | 18.43201 | 7.1865 | 17.37559 | 11.24551
75.0133 | 36.2257 | 18.42112 | 7.197387 | 17.80458 | 11.22373
75.0233 | 36.5491 | 18.41001 | 7.208258 | 18.13909 | 11.20175
75.0333 | 36.8991 | 18.39867 | 7.219112 | 18.50043 | 11.17956
75.0433 | 37.1822 | 18.38712 | 7.229948 | 18.79508 | 11.15717
75.0533 | 37.4934 | 18.37535 | 7.240767 | 19.11805 | 11.13459
75.0633 | 37.706 | 18.36337 | 7.251568 | 19.34263 | 11.1118
75.0733 | 37.953 | 18.35118 | 7.262351 | 19.60182 | 11.08883
75.0833 | 38.1679 | 18.33878 | 7.273115 | 19.82912 | 11.06566
75.0933 | 38.3279 | 18.32617 | 7.283861 | 20.00173 | 11.04231
75.1033 | 38.4903 | 18.31336 | 7.294587 | 20.17694 | 11.01877
75.1133 | 38.5965 | 18.30034 | 7.305294 | 20.29616 | 10.99505
75.1233 | 38.6933 | 18.28713 | 7.315981 | 20.40617 | 10.97115
75.1333 | 38.7356 | 18.27372 | 7.326648 | 20.46188 | 10.94707
75.1433 | 38.7808 | 18.26011 | 7.337295 | 20.52069 | 10.92282
75.1533 | 38.7827 | 18.24632 | 7.34792 | 20.53638 | 10.8984
75.1633 | 38.7442 | 18.23233 | 7.358525 | 20.51187 | 10.8738
75.1733 | 38.707 | 18.21815 | 7.369109 | 20.48885 | 10.84904
75.1833 | 38.5902 | 18.20379 | 7.37967 | 20.38641 | 10.82412
75.1933 | 38.4958 | 18.18925 | 7.39021 | 20.30655 | 10.79904
75.2033 | 38.3804 | 18.17453 | 7.400727 | 20.20587 | 10.7738
75.2133 | 38.2174 | 18.15963 | 7.411221 | 20.05777 | 10.74841
75.2233 | 38.0757 | 18.14455 | 7.421693 | 19.93115 | 10.72286
75.2333 | 37.8173 | 18.12931 | 7.432141 | 19.68799 | 10.69717
75.2433 | 37.5408 | 18.11389 | 7.442565 | 19.42691 | 10.67132
75.2533 | 37.2434 | 18.0983 | 7.452965 | 19.1451 | 10.64534
75.2633 | 37.0175 | 18.08256 | 7.463341 | 18.93494 | 10.61921
75.2733 | 36.6967 | 18.06664 | 7.473691 | 18.63006 | 10.59295
75.2833 | 36.3749 | 18.05057 | 7.484017 | 18.32433 | 10.56655
75.2932 | 36.0307 | 18.0345 | 7.494215 | 17.9962 | 10.54029
75.3032 | 35.6736 | 18.01812 | 7.504489 | 17.65548 | 10.51363
75.3132 | 35.2749 | 18.00158 | 7.514738 | 17.27332 | 10.48684
75.3232 | 34.8822 | 17.9849 | 7.52496 | 16.8973 | 10.45994
75.3332 | 34.5359 | 17.96806 | 7.535155 | 16.56784 | 10.43291
75.3432 | 34.0998 | 17.95108 | 7.545323 | 16.14872 | 10.40576
75.3532 | 33.6658 | 17.93396 | 7.555463 | 15.73184 | 10.3785
75.3632 | 33.1428 | 17.9167 | 7.565576 | 15.2261 | 10.35112
75.3732 | 32.6736 | 17.8993 | 7.57566 | 14.7743 | 10.32364
75.3832 | 32.3151 | 17.88176 | 7.585715 | 14.43334 | 10.29604
75.3932 | 31.8791 | 17.86409 | 7.595742 | 14.01501 | 10.26835
75.4032 | 31.3579 | 17.84629 | 7.605739 | 13.51161 | 10.24055
75.4132 | 30.9055 | 17.82836 | 7.615706 | 13.07714 | 10.21266
75.4232 | 30.4414 | 17.81031 | 7.625643 | 12.63109 | 10.18466
75.4332 | 29.9264 | 17.79213 | 7.63555 | 12.13427 | 10.15658
75.4432 | 29.5375 | 17.77383 | 7.645426 | 11.76367 | 10.12841
75.4532 | 29.1135 | 17.75541 | 7.65527 | 11.35809 | 10.10014
75.4632 | 28.6614 | 17.73688 | 7.665083 | 10.92452 | 10.0718
75.4732 | 28.2213 | 17.71823 | 7.674864 | 10.50307 | 10.04337
75.4832 | 27.664 | 17.69947 | 7.684613 | 9.964529 | 10.01486
75.4932 | 27.258 | 17.6806 | 7.694329 | 9.577399 | 9.986273
75.5032 | 26.8119 | 17.66162 | 7.704011 | 9.150275 | 9.957613
75.5132 | 26.4823 | 17.64254 | 7.713661 | 8.839757 | 9.928882
75.5232 | 26.0876 | 17.62336 | 7.723276 | 8.464239 | 9.900085
75.5332 | 25.7141 | 17.60408 | 7.732857 | 8.110023 | 9.87122
75.5432 | 25.3183 | 17.58469 | 7.742404 | 7.73361 | 9.842286
75.5532 | 24.9783 | 17.56521 | 7.751915 | 7.41309 | 9.813295
75.5632 | 24.6473 | 17.54564 | 7.761391 | 7.101664 | 9.784245
75.5732 | 24.2948 | 17.52597 | 7.770831 | 6.768829 | 9.75514
75.5832 | 24.0124 | 17.50622 | 7.780235 | 6.506185 | 9.72598
75.5932 | 23.7412 | 17.48637 | 7.789602 | 6.254827 | 9.696771
75.6032 | 23.4177 | 17.46644 | 7.798933 | 5.951256 | 9.667512
75.6132 | 23.2065 | 17.44643 | 7.808226 | 5.760067 | 9.638207
75.6232 | 22.9631 | 17.42634 | 7.817481 | 5.53676 | 9.608859
75.6332 | 22.7382 | 17.40617 | 7.826698 | 5.332033 | 9.57947
75.6432 | 22.5607 | 17.38592 | 7.835876 | 5.174782 | 9.550042
75.6532 | 22.4105 | 17.3656 | 7.845015 | 5.044904 | 9.520581
75.6632 | 22.2409 | 17.34519 | 7.854115 | 4.895707 | 9.491078
75.6732 | 22.1304 | 17.32472 | 7.863175 | 4.805677 | 9.461549
75.6832 | 22.0289 | 17.30418 | 7.872195 | 4.724716 | 9.431989
75.6932 | 21.9158 | 17.28358 | 7.881174 | 4.632223 | 9.402403
75.7032 | 21.818 | 17.2629 | 7.890112 | 4.555097 | 9.372792
75.7132 | 21.8161 | 17.24217 | 7.899008 | 4.573934 | 9.343158
75.7232 | 21.7684 | 17.22137 | 7.907863 | 4.547033 | 9.313504
75.7332 | 21.7653 | 17.20051 | 7.916675 | 4.564793 | 9.283832
75.7432 | 21.7926 | 17.17959 | 7.925445 | 4.613012 | 9.254143
75.7532 | 21.8166 | 17.15861 | 7.934171 | 4.657987 | 9.224442
75.7632 | 21.8636 | 17.13758 | 7.942854 | 4.726018 | 9.194728
75.7732 | 21.9209 | 17.1165 | 7.951493 | 4.804399 | 9.165009
75.7832 | 22.005 | 17.09536 | 7.960087 | 4.909638 | 9.135275
75.7932 | 22.1142 | 17.07418 | 7.968636 | 5.040025 | 9.105539
75.8032 | 22.236 | 17.05294 | 7.977141 | 5.18306 | 9.0758
75.8132 | 22.3562 | 17.03166 | 7.985599 | 5.324542 | 9.046059
75.8232 | 22.5208 | 17.01033 | 7.994011 | 5.51047 | 9.016319
75.8332 | 22.7076 | 16.98896 | 8.002377 | 5.718641 | 8.986582
75.8432 | 22.8726 | 16.96754 | 8.010695 | 5.905055 | 8.956849
75.8532 | 23.0636 | 16.94609 | 8.018967 | 6.11751 | 8.927123
75.8632 | 23.2555 | 16.9246 | 8.02719 | 6.330905 | 8.897406
75.8732 | 23.4706 | 16.90306 | 8.035365 | 6.567537 | 8.867698
75.8832 | 23.6904 | 16.88149 | 8.043491 | 6.808906 | 8.838003
75.8932 | 23.9258 | 16.85989 | 8.051567 | 7.065911 | 8.808321
75.9032 | 24.1427 | 16.83825 | 8.059594 | 7.30445 | 8.778656
75.9132 | 24.4234 | 16.81658 | 8.067571 | 7.606821 | 8.749008
75.9232 | 24.6782 | 16.79488 | 8.075497 | 7.883324 | 8.719379
75.9332 | 24.9368 | 16.77314 | 8.083373 | 8.163656 | 8.689771
75.9432 | 25.2058 | 16.75138 | 8.091196 | 8.454418 | 8.660185
75.9532 | 25.4971 | 16.72959 | 8.098968 | 8.767508 | 8.630624
75.9632 | 25.7447 | 16.70778 | 8.106687 | 9.036924 | 8.601089
75.9732 | 26.0078 | 16.68593 | 8.114354 | 9.321865 | 8.571581
75.9832 | 26.2995 | 16.66407 | 8.121966 | 9.63543 | 8.542103
75.9932 | 26.5497 | 16.64218 | 8.129526 | 9.907519 | 8.512655
76.0032 | 26.856 | 16.62027 | 8.13703 | 10.23573 | 8.483239
76.0132 | 27.0815 | 16.59834 | 8.14448 | 10.48316 | 8.453858
76.0232 | 27.3521 | 16.57639 | 8.151875 | 10.77571 | 8.424511
76.0332 | 27.6313 | 16.55442 | 8.159214 | 11.07688 | 8.395201
76.0432 | 27.8899 | 16.53243 | 8.166497 | 11.35747 | 8.36593
76.0532 | 28.134 | 16.51042 | 8.173724 | 11.62358 | 8.336698
76.0632 | 28.3605 | 16.4884 | 8.180893 | 11.8721 | 8.307507
76.0732 | 28.6197 | 16.46636 | 8.188004 | 12.15334 | 8.278358
76.0832 | 28.8254 | 16.44431 | 8.195057 | 12.38109 | 8.249254
76.0932 | 29.0472 | 16.42225 | 8.202052 | 12.62495 | 8.220193
76.1032 | 29.255 | 16.40017 | 8.208988 | 12.85483 | 8.19118
76.1132 | 29.4554 | 16.37808 | 8.215864 | 13.07732 | 8.162214
76.1232 | 29.6121 | 16.35598 | 8.22268 | 13.25612 | 8.133297
76.1332 | 29.7816 | 16.33387 | 8.229436 | 13.44773 | 8.10443
76.1432 | 29.9263 | 16.31174 | 8.23613 | 13.61456 | 8.075614
76.1532 | 30.0751 | 16.28961 | 8.242763 | 13.78549 | 8.046851
76.1632 | 30.1884 | 16.26748 | 8.249334 | 13.92092 | 8.018142
76.1732 | 30.2891 | 16.24533 | 8.255843 | 14.04377 | 7.989487
76.1832 | 30.3777 | 16.22318 | 8.262288 | 14.15452 | 7.960888
76.1932 | 30.4424 | 16.20102 | 8.26867 | 14.24138 | 7.932346
76.2032 | 30.5132 | 16.17885 | 8.274988 | 14.33435 | 7.903862
76.2132 | 30.5334 | 16.15668 | 8.281241 | 14.37672 | 7.875438
76.2232 | 30.5651 | 16.1345 | 8.287429 | 14.4306 | 7.847073
76.2332 | 30.5645 | 16.11232 | 8.293552 | 14.45218 | 7.81877
76.2432 | 30.5285 | 16.09014 | 8.299608 | 14.43836 | 7.790529
76.2532 | 30.4971 | 16.06795 | 8.305598 | 14.42915 | 7.762351
76.2631 | 30.4342 | 16.04598 | 8.311462 | 14.38822 | 7.734519
76.2731 | 30.3511 | 16.02379 | 8.317318 | 14.32731 | 7.70647
76.2831 | 30.2694 | 16.00159 | 8.323106 | 14.26781 | 7.678485
76.2931 | 30.1496 | 15.97939 | 8.328825 | 14.17021 | 7.650569
76.3031 | 29.9921 | 15.95719 | 8.334475 | 14.03491 | 7.622718
76.3131 | 29.8573 | 15.93499 | 8.340055 | 13.92231 | 7.594938
76.3231 | 29.7156 | 15.91279 | 8.345565 | 13.80281 | 7.567226
76.3331 | 29.5125 | 15.89059 | 8.351004 | 13.62191 | 7.539584
76.3431 | 29.3137 | 15.86838 | 8.356371 | 13.44532 | 7.512013
76.3531 | 29.1391 | 15.84618 | 8.361667 | 13.29292 | 7.484513
76.3631 | 28.9103 | 15.82398 | 8.366891 | 13.08632 | 7.457086
76.3731 | 28.6473 | 15.80177 | 8.372042 | 12.84553 | 7.429732
76.3831 | 28.3782 | 15.77957 | 8.377119 | 12.59863 | 7.402451
76.3931 | 28.1102 | 15.75737 | 8.382122 | 12.35283 | 7.375245
76.4031 | 27.7916 | 15.73516 | 8.38705 | 12.05644 | 7.348114
76.4131 | 27.4885 | 15.71296 | 8.391904 | 11.77554 | 7.321058
76.4231 | 27.1477 | 15.69076 | 8.396682 | 11.45694 | 7.29408
76.4331 | 26.8972 | 15.66856 | 8.401383 | 11.22864 | 7.267177
76.4431 | 26.5541 | 15.64636 | 8.406008 | 10.90774 | 7.240353
76.4531 | 26.235 | 15.62416 | 8.410556 | 10.61084 | 7.213606
76.4631 | 25.9442 | 15.60196 | 8.415025 | 10.34224 | 7.186939
76.4731 | 25.5212 | 15.57977 | 8.419417 | 9.941433 | 7.16035
76.4831 | 25.1376 | 15.55757 | 8.423729 | 9.580029 | 7.133842
76.4931 | 24.7312 | 15.53537 | 8.427962 | 9.195825 | 7.107413
76.5031 | 24.4171 | 15.51318 | 8.432114 | 8.903919 | 7.081066
76.5131 | 24.0097 | 15.49098 | 8.436186 | 8.518715 | 7.054799
76.5231 | 23.651 | 15.46879 | 8.440177 | 8.182208 | 7.028615
76.5331 | 23.2054 | 15.4466 | 8.444086 | 7.758803 | 7.002512
76.5431 | 22.8381 | 15.4244 | 8.447912 | 7.413696 | 6.976492
76.5531 | 22.4581 | 15.40221 | 8.451655 | 7.055889 | 6.950555
76.5631 | 22.0562 | 15.38002 | 8.455315 | 6.676183 | 6.924702
76.5731 | 21.6973 | 15.35782 | 8.458891 | 6.339478 | 6.898932
76.5831 | 21.2937 | 15.33563 | 8.462382 | 5.958072 | 6.873246
76.5931 | 20.8853 | 15.31343 | 8.465787 | 5.571868 | 6.847645
76.6031 | 20.4814 | 15.29124 | 8.469107 | 5.190164 | 6.822129
76.6131 | 20.0873 | 15.26904 | 8.47234 | 4.818262 | 6.796697
76.6231 | 19.7049 | 15.24684 | 8.475487 | 4.458062 | 6.771351
76.6331 | 19.3135 | 15.22464 | 8.478545 | 4.088863 | 6.746092
76.6431 | 18.9007 | 15.20243 | 8.481515 | 3.698267 | 6.720918
76.6531 | 18.5068 | 15.18023 | 8.484397 | 3.326573 | 6.69583
76.6631 | 18.2004 | 15.15802 | 8.487189 | 3.042382 | 6.670829
76.6731 | 17.838 | 15.13581 | 8.48989 | 2.702195 | 6.645915
76.6831 | 17.5027 | 15.11359 | 8.492502 | 2.389111 | 6.621087
76.6931 | 17.1216 | 15.09137 | 8.495022 | 2.030231 | 6.596348
76.7031 | 16.7624 | 15.06914 | 8.497449 | 1.693256 | 6.571695
76.7131 | 16.4021 | 15.04692 | 8.499785 | 1.355184 | 6.547131
76.7231 | 16.0578 | 15.02468 | 8.502027 | 1.033119 | 6.522653
76.7331 | 15.784 | 15.00244 | 8.504176 | 0.7815588 | 6.498265
76.7431 | 15.4577 | 14.98019 | 8.50623 | 0.4775053 | 6.473964
76.7531 | 15.156 | 14.95794 | 8.50819 | 0.1980577 | 6.449753
76.7631 | 14.8259 | 14.93568 | 8.510053 | -0.1097819 | 6.425629
76.7731 | 14.557 | 14.91342 | 8.511821 | -0.356415 | 6.401594
76.7831 | 14.2706 | 14.89114 | 8.513492 | -0.620539 | 6.377647
76.7931 | 14.0181 | 14.86886 | 8.515065 | -0.8507558 | 6.353791
76.8031 | 13.7157 | 14.84656 | 8.51654 | -1.130862 | 6.330022
76.8131 | 13.4928 | 14.82426 | 8.517916 | -1.331459 | 6.306343
76.8231 | 13.2452 | 14.80195 | 8.519193 | -1.556747 | 6.282753
76.8331 | 13.0051 | 14.77962 | 8.52037 | -1.774523 | 6.259253
76.8431 | 12.7686 | 14.75729 | 8.521447 | -1.988688 | 6.235841
76.8531 | 12.5478 | 14.73494 | 8.522422 | -2.187141 | 6.212519
76.8631 | 12.3392 | 14.71258 | 8.523295 | -2.37338 | 6.189286
76.8731 | 12.1065 | 14.69021 | 8.524065 | -2.583708 | 6.166143
76.8831 | 11.8973 | 14.66782 | 8.524732 | -2.770521 | 6.143089
76.8931 | 11.7349 | 14.64542 | 8.525296 | -2.91052 | 6.120124
76.9031 | 11.5684 | 14.623 | 8.525755 | -3.054604 | 6.097249
76.9131 | 11.384 | 14.60057 | 8.526108 | -3.216571 | 6.074463
76.9231 | 11.2143 | 14.57812 | 8.526356 | -3.363823 | 6.051767
76.9331 | 11.0473 | 14.55566 | 8.526497 | -3.508357 | 6.02916
76.9431 | 10.8857 | 14.53317 | 8.526532 | -3.647474 | 6.006643
76.9531 | 10.7327 | 14.51067 | 8.526458 | -3.777972 | 5.984214
76.9631 | 10.578 | 14.48815 | 8.526275 | -3.910151 | 5.961876
76.9731 | 10.4634 | 14.46561 | 8.525984 | -4.00221 | 5.939626
76.9831 | 10.3291 | 14.44305 | 8.525583 | -4.113949 | 5.917466
76.9931 | 10.1851 | 14.42047 | 8.525071 | -4.235365 | 5.895394
77.0031 | 10.0745 | 14.39786 | 8.524448 | -4.323361 | 5.873413
77.0131 | 9.9652 | 14.37523 | 8.523713 | -4.410032 | 5.85152
77.0231 | 9.8409 | 14.35258 | 8.522865 | -4.511681 | 5.829715
77.0331 | 9.7323 | 14.3299 | 8.521905 | -4.597604 | 5.808
77.0431 | 9.6249 | 14.3072 | 8.52083 | -4.682304 | 5.786374
77.0531 | 9.5302 | 14.28448 | 8.51964 | -4.754276 | 5.764835
77.0631 | 9.445 | 14.26172 | 8.518336 | -4.816722 | 5.743386
77.0731 | 9.3549 | 14.23894 | 8.516915 | -4.884041 | 5.722025
77.0831 | 9.2686 | 14.21613 | 8.515378 | -4.94753 | 5.700753
77.0931 | 9.1858 | 14.19329 | 8.513723 | -5.007491 | 5.679568
77.1031 | 9.0953 | 14.17042 | 8.51195 | -5.075121 | 5.658471
77.1131 | 9.0255 | 14.14752 | 8.510058 | -5.122021 | 5.637463
77.1231 | 8.963 | 14.12459 | 8.508047 | -5.161588 | 5.616542
77.1331 | 8.8887 | 14.10162 | 8.505915 | -5.212923 | 5.595708
77.1431 | 8.8331 | 14.07862 | 8.503663 | -5.245525 | 5.574962
77.1531 | 8.7714 | 14.05559 | 8.501288 | -5.284192 | 5.554303
77.1631 | 8.7111 | 14.03252 | 8.498792 | -5.321424 | 5.533732
77.1731 | 8.6557 | 14.00942 | 8.496172 | -5.35372 | 5.513247
77.1831 | 8.6065 | 13.98628 | 8.493429 | -5.379777 | 5.492849
77.1931 | 8.5543 | 13.9631 | 8.490561 | -5.408799 | 5.472538
77.2031 | 8.5051 | 13.93988 | 8.487567 | -5.43478 | 5.452312
77.2131 | 8.457 | 13.91662 | 8.484448 | -5.459623 | 5.432174
77.2231 | 8.4123 | 13.89332 | 8.481202 | -5.481024 | 5.412121
77.233 | 8.3835 | 13.87022 | 8.477863 | -5.486716 | 5.392353
77.243 | 8.34 | 13.84683 | 8.474363 | -5.506833 | 5.372471
77.253 | 8.3023 | 13.82341 | 8.470733 | -5.521108 | 5.352674
77.263 | 8.2614 | 13.79994 | 8.466974 | -5.538537 | 5.332963
77.273 | 8.2279 | 13.77642 | 8.463085 | -5.548522 | 5.313337
77.283 | 8.1953 | 13.75286 | 8.459064 | -5.557559 | 5.293795
77.293 | 8.1618 | 13.72925 | 8.454912 | -5.56745 | 5.274338
77.303 | 8.1302 | 13.70559 | 8.450627 | -5.575392 | 5.254965
77.313 | 8.105 | 13.68189 | 8.446208 | -5.576885 | 5.235677
77.323 | 8.0731 | 13.65813 | 8.441656 | -5.585028 | 5.216472
77.333 | 8.0454 | 13.63432 | 8.436968 | -5.588919 | 5.197352
77.343 | 8.0214 | 13.61046 | 8.432145 | -5.589059 | 5.178314
77.353 | 7.996 | 13.58654 | 8.427185 | -5.590545 | 5.15936
77.363 | 7.9742 | 13.56258 | 8.422088 | -5.588379 | 5.140491
77.373 | 7.9461 | 13.53856 | 8.416853 | -5.592456 | 5.121703
77.383 | 7.9236 | 13.51448 | 8.411479 | -5.590876 | 5.102997
77.393 | 7.9007 | 13.49034 | 8.405966 | -5.589639 | 5.084373
77.403 | 7.8833 | 13.46614 | 8.400312 | -5.582843 | 5.065831
77.413 | 7.8656 | 13.44189 | 8.394517 | -5.576289 | 5.047371
77.423 | 7.843 | 13.41757 | 8.388581 | -5.574574 | 5.028993
77.433 | 7.825 | 13.3932 | 8.382501 | -5.568197 | 5.010695
77.443 | 7.8054 | 13.36876 | 8.376279 | -5.563355 | 4.992477
77.453 | 7.7911 | 13.34425 | 8.369912 | -5.553153 | 4.974341
77.463 | 7.7731 | 13.31969 | 8.3634 | -5.546586 | 4.956286
77.473 | 7.7534 | 13.29505 | 8.356742 | -5.541653 | 4.938311
77.483 | 7.7356 | 13.27035 | 8.349938 | -5.534754 | 4.920416
77.493 | 7.7249 | 13.24559 | 8.342986 | -5.520687 | 4.902601
77.503 | 7.7088 | 13.22075 | 8.335886 | -5.51195 | 4.884865
77.513 | 7.6969 | 13.19584 | 8.328637 | -5.498945 | 4.867208
77.523 | 7.6761 | 13.17087 | 8.321238 | -5.494767 | 4.84963
77.533 | 7.6631 | 13.14582 | 8.313688 | -5.482718 | 4.83213
77.543 | 7.6479 | 13.1207 | 8.305987 | -5.472796 | 4.814709
77.553 | 7.635 | 13.0955 | 8.298134 | -5.460499 | 4.797366
77.563 | 7.6164 | 13.07023 | 8.290127 | -5.453827 | 4.7801
77.573 | 7.6 | 13.04488 | 8.281967 | -5.444879 | 4.762912
77.583 | 7.5872 | 13.01945 | 8.273652 | -5.432253 | 4.745801
77.593 | 7.5727 | 12.99395 | 8.265181 | -5.421248 | 4.728768
77.603 | 7.5591 | 12.96836 | 8.256554 | -5.409263 | 4.71181
77.613 | 7.5442 | 12.9427 | 8.247769 | -5.3985 | 4.694931
77.623 | 7.5288 | 12.91695 | 8.238827 | -5.388153 | 4.678126
77.633 | 7.5134 | 12.89112 | 8.229726 | -5.377722 | 4.661397
77.643 | 7.4994 | 12.86521 | 8.220464 | -5.365807 | 4.644743
77.653 | 7.486 | 12.83921 | 8.211043 | -5.353206 | 4.628164
77.663 | 7.4706 | 12.81312 | 8.20146 | -5.342519 | 4.61166
77.673 | 7.4548 | 12.78694 | 8.191714 | -5.332145 | 4.59523
77.683 | 7.4393 | 12.76068 | 8.181805 | -5.321381 | 4.578875
77.693 | 7.4279 | 12.73433 | 8.171733 | -5.306425 | 4.562592
77.703 | 7.4133 | 12.70788 | 8.161495 | -5.29458 | 4.546385
77.713 | 7.4047 | 12.68134 | 8.151092 | -5.276643 | 4.530251
77.723 | 7.3881 | 12.65471 | 8.140522 | -5.266612 | 4.51419
77.733 | 7.3766 | 12.62799 | 8.129785 | -5.251387 | 4.498202
77.743 | 7.3635 | 12.60117 | 8.11888 | -5.237666 | 4.482286
77.753 | 7.3507 | 12.57425 | 8.107805 | -5.223548 | 4.466443
77.763 | 7.3399 | 12.54723 | 8.09656 | -5.207331 | 4.450671
77.773 | 7.3333 | 12.52012 | 8.085144 | -5.186816 | 4.434972
77.783 | 7.3153 | 12.4929 | 8.073557 | -5.1776 | 4.419343
77.793 | 7.3074 | 12.46558 | 8.061797 | -5.158182 | 4.403786
77.803 | 7.2973 | 12.43816 | 8.049863 | -5.140862 | 4.388299
77.813 | 7.2875 | 12.41064 | 8.037754 | -5.123137 | 4.372883
77.823 | 7.2766 | 12.38301 | 8.025471 | -5.106408 | 4.357537
77.833 | 7.2704 | 12.35527 | 8.013011 | -5.084871 | 4.34226
77.843 | 7.258 | 12.32743 | 8.000374 | -5.069427 | 4.327054
77.853 | 7.2437 | 12.29947 | 7.987558 | -5.055775 | 4.311916
77.863 | 7.2399 | 12.27141 | 7.974564 | -5.031514 | 4.29685
77.873 | 7.2341 | 12.24324 | 7.96139 | -5.00914 | 4.28185
77.883 | 7.2227 | 12.21495 | 7.948035 | -4.992254 | 4.266918
77.893 | 7.2128 | 12.18655 | 7.934499 | -4.973754 | 4.252055
77.903 | 7.2014 | 12.15804 | 7.92078 | -4.956639 | 4.237259
77.913 | 7.1958 | 12.12941 | 7.906877 | -4.933608 | 4.222531
77.923 | 7.1865 | 12.10066 | 7.89279 | -4.91416 | 4.20787
77.933 | 7.1781 | 12.07179 | 7.878517 | -4.893693 | 4.193276
77.943 | 7.1688 | 12.0428 | 7.864059 | -4.874005 | 4.178746
77.953 | 7.1578 | 12.0137 | 7.849413 | -4.855897 | 4.164285
77.963 | 7.1529 | 11.98447 | 7.834579 | -4.831568 | 4.14989
77.973 | 7.1441 | 11.95512 | 7.819555 | -4.811015 | 4.13556
77.983 | 7.1365 | 11.92564 | 7.804342 | -4.789138 | 4.121296
77.993 | 7.1291 | 11.89603 | 7.788938 | -4.766934 | 4.107096
78.003 | 7.1168 | 11.8663 | 7.773342 | -4.749504 | 4.092962
78.013 | 7.1062 | 11.83644 | 7.757553 | -4.730245 | 4.078892
78.023 | 7.0975 | 11.80646 | 7.74157 | -4.708956 | 4.064887
78.033 | 7.0902 | 11.77634 | 7.725392 | -4.686137 | 4.050945
78.043 | 7.0822 | 11.74609 | 7.709019 | -4.663885 | 4.037067
78.053 | 7.0725 | 11.7157 | 7.692449 | -4.6432 | 4.023252
78.063 | 7.0652 | 11.68518 | 7.675681 | -4.619981 | 4.0095
78.073 | 7.0559 | 11.65453 | 7.658715 | -4.598626 | 3.995811
78.083 | 7.0469 | 11.62373 | 7.641549 | -4.576834 | 3.982185
78.093 | 7.0368 | 11.5928 | 7.624183 | -4.556003 | 3.96862
78.103 | 7.0303 | 11.56173 | 7.606615 | -4.531432 | 3.955117
78.113 | 7.0199 | 11.53052 | 7.588844 | -4.510623 | 3.941678
78.123 | 7.0081 | 11.49917 | 7.570871 | -4.491069 | 3.928299
78.133 | 7 | 11.46767 | 7.552692 | -4.467672 | 3.91498
78.143 | 6.991 | 11.43603 | 7.534308 | -4.445031 | 3.901722
78.153 | 6.9829 | 11.40424 | 7.515718 | -4.421343 | 3.888525
78.163 | 6.9726 | 11.37231 | 7.49692 | -4.399708 | 3.875387
78.173 | 6.9686 | 11.34022 | 7.477914 | -4.371624 | 3.86231
78.183 | 6.9596 | 11.30799 | 7.458699 | -4.348391 | 3.849292
78.193 | 6.9515 | 11.2756 | 7.439273 | -4.324105 | 3.836332
78.2029 | 6.944 | 11.24339 | 7.419833 | -4.299393 | 3.82356
78.2129 | 6.9393 | 11.2107 | 7.399985 | -4.271404 | 3.810719
78.2229 | 6.9281 | 11.17786 | 7.379924 | -4.24976 | 3.797936
78.2329 | 6.9216 | 11.14486 | 7.359649 | -4.223259 | 3.785211
78.2429 | 6.9194 | 11.1117 | 7.339158 | -4.192301 | 3.772544
78.2529 | 6.9121 | 11.07838 | 7.31845 | -4.166285 | 3.759935
78.2629 | 6.9071 | 11.04491 | 7.297525 | -4.137808 | 3.747383
78.2729 | 6.9034 | 11.01127 | 7.276381 | -4.107869 | 3.734888
78.2829 | 6.8992 | 10.97747 | 7.255018 | -4.078268 | 3.72245
78.2929 | 6.8932 | 10.9435 | 7.233434 | -4.050302 | 3.710068
78.3029 | 6.8916 | 10.90937 | 7.211629 | -4.017772 | 3.697743
78.3129 | 6.8853 | 10.87507 | 7.189601 | -3.989774 | 3.685474
78.3229 | 6.8835 | 10.84061 | 7.167349 | -3.957109 | 3.67326
78.3329 | 6.8773 | 10.80597 | 7.144872 | -3.928674 | 3.661102
78.3429 | 6.8754 | 10.77117 | 7.12217 | -3.895768 | 3.648998
78.3529 | 6.8706 | 10.73619 | 7.09924 | -3.865591 | 3.63695
78.3629 | 6.8672 | 10.70104 | 7.076083 | -3.83384 | 3.624957
78.3729 | 6.8629 | 10.66571 | 7.052697 | -3.802814 | 3.613017
78.3829 | 6.8613 | 10.63021 | 7.029081 | -3.768913 | 3.601132
78.3929 | 6.8557 | 10.59453 | 7.005233 | -3.738834 | 3.5893
78.4029 | 6.8522 | 10.55868 | 6.981154 | -3.706476 | 3.577522
78.4129 | 6.8479 | 10.52264 | 6.956841 | -3.674739 | 3.565798
78.4229 | 6.8398 | 10.48642 | 6.932294 | -3.64662 | 3.554126
78.4329 | 6.8358 | 10.45002 | 6.907511 | -3.614218 | 3.542507
78.4429 | 6.8289 | 10.41343 | 6.882492 | -3.584533 | 3.530941
78.4529 | 6.826 | 10.37666 | 6.857235 | -3.550662 | 3.519427
78.4629 | 6.8211 | 10.3397 | 6.83174 | -3.518604 | 3.507964
78.4729 | 6.8196 | 10.30256 | 6.806005 | -3.482959 | 3.496554
78.4829 | 6.8103 | 10.26522 | 6.780029 | -3.454924 | 3.485195
78.4929 | 6.8046 | 10.2277 | 6.753811 | -3.423098 | 3.473887
78.5029 | 6.7974 | 10.18998 | 6.72735 | -3.39258 | 3.46263
78.5129 | 6.7928 | 10.15207 | 6.700645 | -3.359268 | 3.451423
78.5229 | 6.7891 | 10.11396 | 6.673695 | -3.324862 | 3.440268
78.5329 | 6.7817 | 10.07566 | 6.646498 | -3.29396 | 3.429162
78.5429 | 6.7763 | 10.03716 | 6.619054 | -3.26086 | 3.418106
78.5529 | 6.7734 | 9.998461 | 6.591361 | -3.225061 | 3.4071
78.5629 | 6.7692 | 9.959562 | 6.563418 | -3.190362 | 3.396143
78.5729 | 6.7655 | 9.92046 | 6.535225 | -3.15496 | 3.385235
78.5829 | 6.7609 | 9.881157 | 6.50678 | -3.120257 | 3.374377
78.5929 | 6.7533 | 9.841648 | 6.478081 | -3.088348 | 3.363567
78.6029 | 6.7427 | 9.801934 | 6.449128 | -3.059234 | 3.352805
78.6129 | 6.7405 | 9.762012 | 6.41992 | -3.021512 | 3.342092
78.6229 | 6.7372 | 9.721882 | 6.390456 | -2.984682 | 3.331426
78.6329 | 6.7302 | 9.681542 | 6.360733 | -2.951342 | 3.320809
78.6429 | 6.7249 | 9.640991 | 6.330752 | -2.916091 | 3.310238
78.6529 | 6.7181 | 9.600226 | 6.300511 | -2.882126 | 3.299715
78.6629 | 6.7115 | 9.559248 | 6.270009 | -2.847748 | 3.289239
78.6729 | 6.7055 | 9.518054 | 6.239244 | -2.812554 | 3.27881
78.6829 | 6.6994 | 9.476643 | 6.208216 | -2.777243 | 3.268427
78.6929 | 6.6942 | 9.435014 | 6.176924 | -2.740814 | 3.25809
78.7029 | 6.6862 | 9.393165 | 6.145365 | -2.706965 | 3.2478
78.7129 | 6.6782 | 9.351095 | 6.11354 | -2.672895 | 3.237555
78.7229 | 6.6729 | 9.308802 | 6.081447 | -2.635902 | 3.227356
78.7329 | 6.6664 | 9.266286 | 6.049084 | -2.599886 | 3.217202
78.7429 | 6.6616 | 9.223544 | 6.016451 | -2.561944 | 3.207093
78.7529 | 6.6551 | 9.180575 | 5.983546 | -2.525475 | 3.197029
78.7629 | 6.6495 | 9.137378 | 5.950368 | -2.487878 | 3.18701
78.7729 | 6.6449 | 9.093951 | 5.916916 | -2.449051 | 3.177035
78.7829 | 6.6418 | 9.050293 | 5.883189 | -2.408493 | 3.167104
78.7929 | 6.6346 | 9.006403 | 5.849185 | -2.371803 | 3.157217
78.8029 | 6.6305 | 8.962278 | 5.814904 | -2.331778 | 3.147375
78.8129 | 6.6265 | 8.917919 | 5.780344 | -2.291419 | 3.137575
78.8229 | 6.6229 | 8.873322 | 5.745503 | -2.250422 | 3.127819
78.8329 | 6.6192 | 8.828487 | 5.710382 | -2.209287 | 3.118106
78.8429 | 6.6148 | 8.783413 | 5.674978 | -2.168613 | 3.108435
78.8529 | 6.6118 | 8.738098 | 5.63929 | -2.126298 | 3.098808
78.8629 | 6.6069 | 8.692539 | 5.603317 | -2.085639 | 3.089222
78.8729 | 6.6016 | 8.646738 | 5.567058 | -2.045138 | 3.079679
78.8829 | 6.5968 | 8.60069 | 5.530512 | -2.00389 | 3.070178
78.8929 | 6.5959 | 8.554395 | 5.493677 | -1.958495 | 3.060718
78.9029 | 6.5887 | 8.507853 | 5.456552 | -1.919153 | 3.051301
78.9129 | 6.5849 | 8.46106 | 5.419136 | -1.87616 | 3.041924
78.9229 | 6.5805 | 8.414016 | 5.381427 | -1.833516 | 3.032589
78.9329 | 6.5774 | 8.366719 | 5.343425 | -1.789319 | 3.023294
78.9429 | 6.5719 | 8.319169 | 5.305128 | -1.747269 | 3.014041
78.9529 | 6.5665 | 8.271362 | 5.266535 | -1.704862 | 3.004827
78.9629 | 6.5605 | 8.223299 | 5.227644 | -1.662799 | 2.995654
78.9729 | 6.5575 | 8.174976 | 5.188455 | -1.617476 | 2.986522
78.9829 | 6.5566 | 8.126394 | 5.148965 | -1.569794 | 2.977429
78.9929 | 6.5481 | 8.07755 | 5.109175 | -1.52945 | 2.968375
79.0029 | 6.5472 | 8.028443 | 5.069082 | -1.481243 | 2.959361
79.0129 | 6.5444 | 7.979072 | 5.028685 | -1.434672 | 2.950386
79.0229 | 6.5409 | 7.929434 | 4.987983 | -1.388534 | 2.941451
79.0329 | 6.5408 | 7.879529 | 4.946975 | -1.338729 | 2.932554
79.0429 | 6.5358 | 7.829355 | 4.905659 | -1.293555 | 2.923696
79.0529 | 6.531 | 7.778911 | 4.864034 | -1.247911 | 2.914876
79.0629 | 6.5291 | 7.728194 | 4.822099 | -1.199094 | 2.906095
79.0729 | 6.5269 | 7.677204 | 4.779853 | -1.150304 | 2.897351
79.0829 | 6.5269 | 7.625939 | 4.737293 | -1.099039 | 2.888646
79.0929 | 6.5257 | 7.574398 | 4.69442 | -1.048698 | 2.879978
79.1029 | 6.5216 | 7.522578 | 4.651231 | -1.000978 | 2.871348
79.1129 | 6.5206 | 7.470479 | 4.607725 | -0.9498795 | 2.862755
79.1229 | 6.519 | 7.418099 | 4.563901 | -0.8990995 | 2.854199
79.1329 | 6.5155 | 7.365437 | 4.519757 | -0.849937 | 2.84568
79.1429 | 6.5155 | 7.31249 | 4.475293 | -0.7969904 | 2.837197
79.1529 | 6.5108 | 7.259258 | 4.430507 | -0.7484584 | 2.828752
79.1629 | 6.5099 | 7.205739 | 4.385397 | -0.6958391 | 2.820342
79.1728 | 6.5081 | 7.152472 | 4.340419 | -0.6443715 | 2.812053
79.1828 | 6.5061 | 7.098377 | 4.294661 | -0.5922765 | 2.803715
79.1928 | 6.5043 | 7.04399 | 4.248576 | -0.5396898 | 2.795413
79.2028 | 6.4986 | 6.98931 | 4.202163 | -0.4907097 | 2.787147
79.2128 | 6.4963 | 6.934335 | 4.155419 | -0.4380349 | 2.778916
79.2228 | 6.4955 | 6.879064 | 4.108344 | -0.383564 | 2.77072
79.2328 | 6.4913 | 6.823495 | 4.060936 | -0.3321951 | 2.762559
79.2428 | 6.4889 | 6.767627 | 4.013193 | -0.2787268 | 2.754434
79.2528 | 6.4863 | 6.711458 | 3.965115 | -0.2251576 | 2.746342
79.2628 | 6.4824 | 6.654986 | 3.9167 | -0.1725858 | 2.738286
79.2728 | 6.4791 | 6.59821 | 3.867947 | -0.1191103 | 2.730264
79.2828 | 6.4771 | 6.541129 | 3.818854 | -0.0640289 | 2.722275
79.2928 | 6.4736 | 6.48374 | 3.769419 | -0.01014034 | 2.714321
79.3028 | 6.4706 | 6.426043 | 3.719642 | 0.04455683 | 2.706401
79.3128 | 6.4645 | 6.368036 | 3.669522 | 0.09646423 | 2.698514
79.3228 | 6.4631 | 6.309716 | 3.619056 | 0.1533838 | 2.690661
79.3328 | 6.457 | 6.251083 | 3.568243 | 0.2059165 | 2.682841
79.3428 | 6.4521 | 6.192136 | 3.517082 | 0.2599643 | 2.675054
79.3528 | 6.4508 | 6.132871 | 3.465571 | 0.3179286 | 2.6673
79.3628 | 6.445 | 6.073289 | 3.41371 | 0.3717113 | 2.659579
79.3728 | 6.4412 | 6.013386 | 3.361496 | 0.4278137 | 2.65189
79.3828 | 6.4408 | 5.953163 | 3.308928 | 0.4876375 | 2.644234
79.3928 | 6.4348 | 5.892616 | 3.256005 | 0.5421841 | 2.63661
79.4028 | 6.4314 | 5.831745 | 3.202726 | 0.5996554 | 2.629019
79.4128 | 6.43 | 5.770547 | 3.149088 | 0.6594525 | 2.621459
79.4228 | 6.4233 | 5.709022 | 3.095091 | 0.7142779 | 2.613931
79.4328 | 6.42 | 5.647168 | 3.040733 | 0.7728324 | 2.606435
79.4428 | 6.4165 | 5.584982 | 2.986013 | 0.8315177 | 2.59897
79.4528 | 6.4161 | 5.522464 | 2.930928 | 0.8936356 | 2.591536
79.4628 | 6.4146 | 5.459612 | 2.875478 | 0.9549879 | 2.584134
79.4728 | 6.4096 | 5.396424 | 2.819662 | 1.013176 | 2.576762
79.4828 | 6.4099 | 5.332899 | 2.763477 | 1.077001 | 2.569422
79.4928 | 6.4091 | 5.269034 | 2.706923 | 1.140066 | 2.562112
79.5028 | 6.4046 | 5.204829 | 2.649997 | 1.199771 | 2.554832
79.5128 | 6.4028 | 5.140282 | 2.592699 | 1.262518 | 2.547583
79.5228 | 6.4025 | 5.07539 | 2.535026 | 1.32711 | 2.540364
79.5328 | 6.4002 | 5.010154 | 2.476978 | 1.390046 | 2.533175
79.5428 | 6.396 | 4.944569 | 2.418553 | 1.451431 | 2.526016
79.5528 | 6.396 | 4.878636 | 2.359749 | 1.517364 | 2.518887
79.5628 | 6.3976 | 4.812353 | 2.300566 | 1.585247 | 2.511787
79.5728 | 6.3979 | 4.745717 | 2.241 | 1.652183 | 2.504717
79.5828 | 6.3983 | 4.678728 | 2.181052 | 1.719572 | 2.497676
79.5928 | 6.398 | 4.611383 | 2.120719 | 1.786617 | 2.490664
79.6028 | 6.3954 | 4.54368 | 2.059999 | 1.85172 | 2.483681
79.6128 | 6.3955 | 4.47562 | 1.998893 | 1.91988 | 2.476727
79.6228 | 6.3926 | 4.407198 | 1.937397 | 1.985402 | 2.469802
79.6328 | 6.3893 | 4.338415 | 1.87551 | 2.050885 | 2.462905
79.6428 | 6.3885 | 4.269268 | 1.813231 | 2.119232 | 2.456037
79.6528 | 6.384 | 4.199755 | 1.750558 | 2.184245 | 2.449196
79.6628 | 6.3831 | 4.129875 | 1.687491 | 2.253225 | 2.442385
79.6728 | 6.3836 | 4.059626 | 1.624026 | 2.323974 | 2.4356
79.6828 | 6.3817 | 3.989007 | 1.560163 | 2.392693 | 2.428844
79.6928 | 6.3772 | 3.918016 | 1.4959 | 2.459184 | 2.422116
79.7028 | 6.376 | 3.84665 | 1.431236 | 2.52935 | 2.415415
79.7128 | 6.3709 | 3.774909 | 1.366168 | 2.595991 | 2.408741
79.7228 | 6.3697 | 3.702791 | 1.300696 | 2.666909 | 2.402095
79.7328 | 6.3705 | 3.630294 | 1.234818 | 2.740206 | 2.395476
79.7428 | 6.3663 | 3.557416 | 1.168532 | 2.808884 | 2.388883
79.7528 | 6.3602 | 3.484155 | 1.101837 | 2.876045 | 2.382318
79.7628 | 6.3597 | 3.41051 | 1.034731 | 2.94919 | 2.37578
79.7728 | 6.3585 | 3.33648 | 0.9672123 | 3.02202 | 2.369268
79.7828 | 6.3565 | 3.262062 | 0.8992798 | 3.094438 | 2.362782
79.7928 | 6.3544 | 3.187254 | 0.8309316 | 3.167146 | 2.356323
79.8028 | 6.3542 | 3.112056 | 0.7621662 | 3.242144 | 2.34989
79.8128 | 6.3537 | 3.036465 | 0.6929819 | 3.317235 | 2.343483
79.8228 | 6.3543 | 2.960479 | 0.6233772 | 3.393821 | 2.337102
79.8328 | 6.3522 | 2.884097 | 0.5533505 | 3.468103 | 2.330746
79.8428 | 6.3505 | 2.807317 | 0.4829001 | 3.543183 | 2.324417
79.8528 | 6.3447 | 2.730137 | 0.4120244 | 3.614563 | 2.318113
79.8628 | 6.3375 | 2.652556 | 0.3407218 | 3.684944 | 2.311834
79.8728 | 6.3403 | 2.574571 | 0.2689906 | 3.765729 | 2.30558
79.8828 | 6.3387 | 2.496182 | 0.1968293 | 3.842518 | 2.299352
79.8928 | 6.3392 | 2.417385 | 0.1242362 | 3.921815 | 2.293149
79.9028 | 6.3419 | 2.33818 | 0.05120961 | 4.00372 | 2.286971
79.9128 | 6.3418 | 2.258565 | -0.02225205 | 4.083235 | 2.280817
79.9228 | 6.3408 | 2.178538 | -0.09615044 | 4.162262 | 2.274688
79.9328 | 6.3385 | 2.098097 | -0.1704872 | 4.240403 | 2.268584
79.9428 | 6.3352 | 2.01724 | -0.2452641 | 4.31796 | 2.262504
79.9528 | 6.3313 | 1.935966 | -0.3204826 | 4.395334 | 2.256448
79.9628 | 6.3221 | 1.854272 | -0.3961446 | 4.467828 | 2.250417
79.9728 | 6.3274 | 1.772158 | -0.4722516 | 4.555242 | 2.244409
79.9828 | 6.331 | 1.689621 | -0.5488053 | 4.641379 | 2.238426
79.9928 | 6.3285 | 1.606659 | -0.6258074 | 4.721841 | 2.232466