## Summary
Parameter | Mo2C P-3m1 | Mo2C Pbcn
Sample | M1.csv | M1.csv
Method | GSAS-II | GSAS-II
Phase name | Mo2C P-3m1 | Mo2C Pbcn
COD / MP ID | mp-1221498 | mp-1552
Formula | Mo2C | Mo2C
Space group | P-3m1 | Pbcn
Space group # | 164 | 60
Crystal system | trigonal | orthorhombic
a (Å) | 3.00893 | 4.74399
b (Å) | 3.00893 | 5.15881
c (Å) | 4.61485 | 5.96829
α (°) | 90 | 90
β (°) | 90 | 90
γ (°) | 120 | 90
Volume (A^3) | 36.18377 | 146.06396
da/a0 (%) | -1.542 | 0.327
db/b0 (%) | -1.542 | -0.978
dc/c0 (%) | -0.52 | -1.393
dV/V0 (%) | -3.563 | -2.038
Weight fraction (%) | 64.7 | 35.3
Weight fraction ± (%) | 1.99 | 1.99
Weight fraction error source | full_covariance+systematic_floor+binary_closure | full_covariance+systematic_floor+binary_closure
Weight fraction method | integrated_phase_pattern | integrated_phase_pattern
Crystallite size (nm) | 1000 | 1000
Crystallite size source | gsas_hap_size | gsas_hap_size
Scale factor | 5.20389 | 0.02225
U (Caglioti) | 0.00016 | 0.00016
V (Caglioti) | -0.00021 | -0.00021
W (Caglioti) | 0.00047 | 0.00047
X (Lorentzian) | 0 | 0
Y (Lorentzian) | 1.25887 | 1.25887
η at strongest | 1 | 1
FWHM (°) | 1.3391 | 1.3317
FWHM reference 2theta (deg) | 39.7169 | 37.9271
FWHM reference hkl | [1, 0, 1] | [2, 0, 0]
N reflections | 9 | 7
Seeded by | gsas2 | gsas2
Zero shift (°) | 0 | 0
Rwp (%) | 28.2 | 28.2
Rp (%) | 13.62 | 13.62
χ² | 8.986 | 8.986
GoF | 2.998 | 2.998

## Plot Data
2theta | Y_obs | Y_calc | Background | Residual | Mo2C P-3m1 | Mo2C Pbcn | Mo2C P-3m1 peak 2θ | Mo2C P-3m1 [hkl] | Mo2C Pbcn peak 2θ | Mo2C Pbcn [hkl]
10.01 | 32.0631 | 35.38246 | 35.38163 | -3.319362 | 0.000433338 | 0.0004019774 | 34.387 | [100] | 34.75 | [020]
10.02 | 32.0547 | 35.34754 | 35.3467 | -3.292837 | 0.0004347233 | 0.0004023623 | 39.002 | [002] | 37.9 | [200]
10.03 | 32.0433 | 35.31277 | 35.31194 | -3.269474 | 0.0004361357 | 0.0004027258 | 39.689 | [101] | 52.358 | [220]
10.04 | 32.0376 | 35.27817 | 35.27733 | -3.240571 | 0.0004375768 | 0.0004030662 | 52.961 | [102] | 62.162 | [004]
10.05 | 32.0558 | 35.24373 | 35.24289 | -3.187929 | 0.0004390486 | 0.0004033819 | 61.594 | [210] | 73.225 | [024]
10.06 | 32.0444 | 35.20945 | 35.2086 | -3.165046 | 0.0004405531 | 0.0004036707 | 71.11 | [103] | 73.347 | [040]
10.07 | 32.0555 | 35.17532 | 35.17448 | -3.119822 | 0.0004420923 | 0.0004039303 | 72.485 | [200] | 75.163 | [204]
10.08 | 32.0562 | 35.14136 | 35.14051 | -3.085156 | 0.0004436689 | 0.0004041584 | 75.354 | [212]
10.09 | 32.0783 | 35.10755 | 35.1067 | -3.029248 | 0.0004452857 | 0.0004043524 | 75.804 | [201]
10.1 | 32.0838 | 35.0739 | 35.07304 | -2.990096 | 0.0004469454 | 0.0004045092
10.11 | 32.0664 | 35.0404 | 35.03955 | -2.974002 | 0.0004486517 | 0.0004046256
10.12 | 32.0845 | 35.00706 | 35.00621 | -2.922563 | 0.0004504077 | 0.0004046976
10.13 | 32.0537 | 34.97388 | 34.97302 | -2.920179 | 0.0004522181 | 0.0004047216
10.14 | 32.0918 | 34.94085 | 34.93999 | -2.84905 | 0.0004540874 | 0.0004046928
10.15 | 32.0786 | 34.90798 | 34.90711 | -2.829375 | 0.0004560206 | 0.0004046059
10.16 | 32.0789 | 34.87525 | 34.87439 | -2.796354 | 0.0004580235 | 0.0004044552
10.17 | 32.0793 | 34.84269 | 34.84182 | -2.763385 | 0.000460103 | 0.0004042343
10.18 | 32.0857 | 34.81027 | 34.8094 | -2.724569 | 0.0004622662 | 0.0004039355
10.19 | 32.0838 | 34.778 | 34.77714 | -2.694205 | 0.0004645219 | 0.0004035506
10.2 | 32.101 | 34.74589 | 34.74502 | -2.644891 | 0.0004668795 | 0.0004030696
10.21 | 32.0748 | 34.71393 | 34.71306 | -2.639128 | 0.0004693505 | 0.0004024815
10.22 | 32.132 | 34.68212 | 34.68124 | -2.550115 | 0.0004719478 | 0.0004017734
10.23 | 32.0803 | 34.65045 | 34.64958 | -2.570152 | 0.0004746864 | 0.0004009303
10.24 | 32.0935 | 34.61894 | 34.61806 | -2.525437 | 0.0004775837 | 0.0003999345
10.2499 | 32.1147 | 34.58788 | 34.587 | -2.473183 | 0.0004806289 | 0.0003987782
10.2599 | 32.0927 | 34.55666 | 34.55578 | -2.463962 | 0.0004839076 | 0.0003974136
10.2699 | 32.1075 | 34.52559 | 34.52471 | -2.418089 | 0.0004874192 | 0.0003958226
10.2799 | 32.0912 | 34.49466 | 34.49378 | -2.403462 | 0.0004911987 | 0.0003939699
10.2899 | 32.0948 | 34.46388 | 34.46299 | -2.369081 | 0.0004952887 | 0.0003918131
10.2999 | 32.1041 | 34.43324 | 34.43236 | -2.329145 | 0.0004997414 | 0.0003893001
10.3099 | 32.0795 | 34.40275 | 34.40186 | -2.323254 | 0.0005046216 | 0.0003863661
10.3199 | 32.1099 | 34.37241 | 34.37151 | -2.262507 | 0.0005100103 | 0.0003829301
10.3299 | 32.1101 | 34.3422 | 34.34131 | -2.232104 | 0.0005160106 | 0.0003788887
10.3399 | 32.1031 | 34.31214 | 34.31125 | -2.209044 | 0.0005227563 | 0.0003741087
10.3499 | 32.1099 | 34.28223 | 34.28133 | -2.172326 | 0.0005304226 | 0.0003684148
10.3599 | 32.0887 | 34.25245 | 34.25155 | -2.16375 | 0.0005392446 | 0.0003615715
10.3699 | 32.0997 | 34.22282 | 34.22191 | -2.123115 | 0.000549546 | 0.0003532556
10.3799 | 32.0858 | 34.19332 | 34.19242 | -2.107522 | 0.000561783 | 0.0003430105
10.3899 | 32.0826 | 34.16397 | 34.16306 | -2.081368 | 0.0005766226 | 0.0003301699
10.3999 | 32.1008 | 34.13475 | 34.13385 | -2.033954 | 0.0005950772 | 0.0003137208
10.4099 | 32.0759 | 34.10568 | 34.10477 | -2.02978 | 0.0006187641 | 0.0002920461
10.4199 | 32.0864 | 34.07674 | 34.07583 | -1.990344 | 0.0006504352 | 0.0002623939
10.4299 | 32.0742 | 34.04795 | 34.04703 | -1.973746 | 0.0006951841 | 0.0002196707
10.4399 | 32.0915 | 34.01928 | 34.01837 | -1.927785 | 0.0007636095 | 0.0001532782
10.4499 | 32.082 | 33.99076 | 33.98984 | -1.908761 | 0.0008820051 | 3.692204e-05
10.4599 | 32.078 | 33.96237 | 33.96145 | -1.884374 | 0.0009209735 | 0
10.4699 | 32.0958 | 33.93412 | 33.9332 | -1.838322 | 0.0009230268 | 0
10.4799 | 32.0674 | 33.90601 | 33.90508 | -1.838606 | 0.0009250873 | 0
10.4899 | 32.076 | 33.87802 | 33.8771 | -1.802024 | 0.0009271547 | 0
10.4999 | 32.0675 | 33.85018 | 33.84925 | -1.782677 | 0.0009292288 | 0
10.5099 | 32.0619 | 33.82246 | 33.82153 | -1.760563 | 0 | 0
10.5199 | 32.0769 | 33.79488 | 33.79395 | -1.717982 | 0 | 0
10.5299 | 32.0547 | 33.76743 | 33.7665 | -1.712734 | 0 | 0
10.5399 | 32.0785 | 33.74012 | 33.73918 | -1.661618 | 0 | 0
10.5499 | 32.0536 | 33.71293 | 33.71199 | -1.659334 | 0 | 0
10.5599 | 32.0588 | 33.68588 | 33.68494 | -1.62708 | 0 | 0
10.5699 | 32.0517 | 33.65896 | 33.65801 | -1.607257 | 0 | 0
10.5799 | 32.0676 | 33.63216 | 33.63122 | -1.564563 | 0 | 0
10.5899 | 32.0725 | 33.6055 | 33.60455 | -1.532999 | 0 | 0
10.5999 | 32.0567 | 33.57896 | 33.57801 | -1.522264 | 0 | 0
10.6099 | 32.0581 | 33.55256 | 33.5516 | -1.494457 | 0 | 0
10.6199 | 32.035 | 33.52628 | 33.52532 | -1.491278 | 0 | 0
10.6299 | 32.0369 | 33.50013 | 33.49917 | -1.463226 | 0 | 0
10.6399 | 32.0354 | 33.4741 | 33.47314 | -1.438701 | 0 | 0
10.6499 | 32.0379 | 33.4482 | 33.44724 | -1.410302 | 0 | 0
10.6599 | 32.0454 | 33.42243 | 33.42147 | -1.377028 | 0 | 0
10.6699 | 32.0316 | 33.39678 | 33.39581 | -1.36518 | 0 | 0
10.6799 | 32.0368 | 33.37126 | 33.37029 | -1.334457 | 0 | 0
10.6899 | 32.0212 | 33.34586 | 33.34489 | -1.324657 | 0 | 0
10.6999 | 32.0314 | 33.32058 | 33.31961 | -1.289182 | 0 | 0
10.7099 | 32.0273 | 33.29543 | 33.29445 | -1.268129 | 0 | 0
10.7199 | 32.0142 | 33.2704 | 33.26942 | -1.256199 | 0 | 0
10.7299 | 32.0203 | 33.24549 | 33.24451 | -1.225191 | 0 | 0
10.7399 | 31.9957 | 33.2207 | 33.21972 | -1.225004 | 0 | 0
10.7499 | 32.0146 | 33.19604 | 33.19506 | -1.181439 | 0 | 0
10.7599 | 31.9944 | 33.17149 | 33.17051 | -1.177094 | 0 | 0
10.7699 | 32.0166 | 33.14707 | 33.14608 | -1.130469 | 0 | 0
10.7799 | 32.0024 | 33.12276 | 33.12177 | -1.120364 | 0 | 0
10.7899 | 31.9985 | 33.09858 | 33.09759 | -1.100078 | 0 | 0
10.7999 | 32.0181 | 33.07451 | 33.07352 | -1.05641 | 0 | 0
10.8099 | 31.9888 | 33.05056 | 33.04956 | -1.061761 | 0 | 0
10.8199 | 32.0215 | 33.02673 | 33.02573 | -1.005229 | 0 | 0
10.8299 | 32.0055 | 33.00301 | 33.00201 | -0.9975137 | 0 | 0
10.8399 | 32.0192 | 32.97942 | 32.97841 | -0.9602152 | 0 | 0
10.8499 | 31.9804 | 32.95593 | 32.95493 | -0.9755328 | 0 | 0
10.8599 | 31.9905 | 32.93257 | 32.93156 | -0.9420659 | 0 | 0
10.8699 | 32.01 | 32.90931 | 32.9083 | -0.8993141 | 0 | 0
10.8799 | 31.9971 | 32.88618 | 32.88516 | -0.8890769 | 0 | 0
10.8899 | 32.0144 | 32.86315 | 32.86214 | -0.8487538 | 0 | 0
10.8999 | 32.0041 | 32.84024 | 32.83923 | -0.8361443 | 0 | 0
10.9099 | 32.0136 | 32.81745 | 32.81643 | -0.8038479 | 0 | 0
10.9199 | 32.004 | 32.79476 | 32.79374 | -0.7907641 | 0 | 0
10.9299 | 32.0053 | 32.77219 | 32.77117 | -0.7668925 | 0 | 0
10.9399 | 32.0105 | 32.74973 | 32.7487 | -0.7392326 | 0 | 0
10.9499 | 31.987 | 32.72738 | 32.72635 | -0.7403839 | 0 | 0
10.9599 | 31.9991 | 32.70515 | 32.70411 | -0.7060458 | 0 | 0
10.9699 | 31.9749 | 32.68302 | 32.68198 | -0.708118 | 0 | 0
10.9799 | 31.988 | 32.661 | 32.65996 | -0.673 | 0 | 0
10.9899 | 31.9799 | 32.63909 | 32.63805 | -0.6591912 | 0 | 0
10.9999 | 31.9879 | 32.61729 | 32.61625 | -0.6293912 | 0 | 0
11.0099 | 31.97 | 32.5956 | 32.59455 | -0.6255996 | 0 | 0
11.0199 | 31.9553 | 32.57402 | 32.57297 | -0.6187158 | 0 | 0
11.0299 | 31.9589 | 32.55254 | 32.55149 | -0.5936394 | 0 | 0
11.0399 | 31.9422 | 32.53117 | 32.53012 | -0.58897 | 0 | 0
11.0499 | 31.9534 | 32.50991 | 32.50885 | -0.5565069 | 0 | 0
11.0599 | 31.9426 | 32.48875 | 32.48769 | -0.5461499 | 0 | 0
11.0699 | 31.928 | 32.4677 | 32.46664 | -0.5396984 | 0 | 0
11.0799 | 31.9149 | 32.44675 | 32.44569 | -0.531852 | 0 | 0
11.0899 | 31.9032 | 32.42591 | 32.42484 | -0.5227101 | 0 | 0
11.0999 | 31.8919 | 32.40517 | 32.4041 | -0.5132724 | 0 | 0
11.1099 | 31.8845 | 32.38688 | 32.38347 | -0.5023845 | 0 | 0
11.1199 | 31.8926 | 32.36636 | 32.36293 | -0.4737557 | 0 | 0
11.1299 | 31.888 | 32.34593 | 32.3425 | -0.4579297 | 0 | 0
11.1399 | 31.8885 | 32.32561 | 32.32218 | -0.437106 | 0 | 0
11.1499 | 31.8661 | 32.30538 | 32.30195 | -0.4392841 | 0 | 0
11.1599 | 31.8793 | 32.28526 | 32.28182 | -0.4059636 | 0 | 0
11.1699 | 31.8725 | 32.26524 | 32.2618 | -0.3927441 | 0 | 0
11.1799 | 31.8499 | 32.24533 | 32.24188 | -0.395425 | 0 | 0
11.1899 | 31.8481 | 32.22668 | 32.22205 | -0.3785784 | 0 | 0
11.1999 | 31.8242 | 32.20696 | 32.20233 | -0.38276 | 0 | 0
11.2099 | 31.834 | 32.18734 | 32.1827 | -0.3533408 | 0 | 0
11.2198 | 31.8361 | 32.16801 | 32.16337 | -0.331915 | 0 | 0
11.2298 | 31.8361 | 32.14859 | 32.14394 | -0.3124917 | 0 | 0
11.2398 | 31.8274 | 32.13032 | 32.12461 | -0.302923 | 0 | 0
11.2498 | 31.8246 | 32.1111 | 32.10538 | -0.2864958 | 0 | 0
11.2598 | 31.8188 | 32.09197 | 32.08624 | -0.2731656 | 0 | 0
11.2698 | 31.8278 | 32.07293 | 32.0672 | -0.2451319 | 0 | 0
11.2798 | 31.8073 | 32.05399 | 32.04826 | -0.2466943 | 0 | 0
11.2898 | 31.7996 | 32.03515 | 32.02941 | -0.2355523 | 0 | 0
11.2998 | 31.7981 | 32.01641 | 32.01065 | -0.2183055 | 0 | 0
11.3098 | 31.7863 | 31.99775 | 31.992 | -0.2114535 | 0 | 0
11.3198 | 31.7761 | 31.9792 | 31.97343 | -0.2030957 | 0 | 0
11.3298 | 31.7785 | 31.96126 | 31.95496 | -0.1827603 | 0 | 0
11.3398 | 31.7728 | 31.94289 | 31.93658 | -0.1700904 | 0 | 0
11.3498 | 31.7794 | 31.92461 | 31.9183 | -0.1452135 | 0 | 0
11.3598 | 31.7849 | 31.90643 | 31.90011 | -0.1215292 | 0 | 0
11.3698 | 31.7837 | 31.88834 | 31.88201 | -0.1046371 | 0 | 0
11.3798 | 31.7687 | 31.87034 | 31.864 | -0.1016367 | 0 | 0
11.3898 | 31.7594 | 31.85243 | 31.84608 | -0.09302771 | 0 | 0
11.3998 | 31.7584 | 31.83461 | 31.82826 | -0.07620958 | 0 | 0
11.4098 | 31.7563 | 31.81688 | 31.81052 | -0.06058194 | 0 | 0
11.4198 | 31.7478 | 31.79924 | 31.79288 | -0.05144436 | 0 | 0
11.4298 | 31.7487 | 31.7817 | 31.77532 | -0.03299641 | 0 | 0
11.4398 | 31.7329 | 31.76424 | 31.75786 | -0.03133769 | 0 | 0
11.4498 | 31.7212 | 31.74687 | 31.74048 | -0.02566778 | 0 | 0
11.4598 | 31.7222 | 31.72959 | 31.72319 | -0.007386251 | 0 | 0
11.4698 | 31.7249 | 31.71239 | 31.70599 | 0.0125073 | 0 | 0
11.4798 | 31.7217 | 31.69529 | 31.68888 | 0.02641329 | 0 | 0
11.4898 | 31.7161 | 31.67827 | 31.67185 | 0.03783214 | 0 | 0
11.4998 | 31.7106 | 31.66134 | 31.65491 | 0.04926425 | 0 | 0
11.5098 | 31.7138 | 31.64449 | 31.63806 | 0.06931003 | 0 | 0
11.5198 | 31.7028 | 31.62773 | 31.62129 | 0.07506989 | 0 | 0
11.5298 | 31.6871 | 31.61106 | 31.60461 | 0.07604425 | 0 | 0
11.5398 | 31.6607 | 31.59447 | 31.58801 | 0.0662335 | 0 | 0
11.5498 | 31.6498 | 31.57796 | 31.5715 | 0.07183806 | 0 | 0
11.5598 | 31.6461 | 31.56154 | 31.55507 | 0.08455832 | 0 | 0
11.5698 | 31.661 | 31.54521 | 31.53873 | 0.1157947 | 0 | 0
11.5798 | 31.6424 | 31.52895 | 31.52247 | 0.1134476 | 0 | 0
11.5898 | 31.644 | 31.51278 | 31.50629 | 0.1312174 | 0 | 0
11.5998 | 31.6287 | 31.4967 | 31.49019 | 0.1320045 | 0 | 0
11.6098 | 31.6275 | 31.48069 | 31.47418 | 0.1468093 | 0 | 0
11.6198 | 31.6091 | 31.46477 | 31.45825 | 0.1443322 | 0 | 0
11.6298 | 31.619 | 31.44893 | 31.4424 | 0.1700736 | 0 | 0
11.6398 | 31.6059 | 31.43317 | 31.42663 | 0.1727339 | 0 | 0
11.6498 | 31.5921 | 31.41749 | 31.41095 | 0.1746136 | 0 | 0
11.6598 | 31.5851 | 31.40189 | 31.39534 | 0.1832129 | 0 | 0
11.6698 | 31.5709 | 31.38637 | 31.37981 | 0.1845322 | 0 | 0
11.6798 | 31.5794 | 31.37093 | 31.36436 | 0.2084721 | 0 | 0
11.6898 | 31.566 | 31.35557 | 31.34899 | 0.2104327 | 0 | 0
11.6998 | 31.5726 | 31.34029 | 31.3337 | 0.2323147 | 0 | 0
11.7098 | 31.5664 | 31.32508 | 31.31849 | 0.2413182 | 0 | 0
11.7198 | 31.5743 | 31.30996 | 31.30336 | 0.2643438 | 0 | 0
11.7298 | 31.578 | 31.29491 | 31.2883 | 0.2830918 | 0 | 0
11.7398 | 31.5667 | 31.27994 | 31.27333 | 0.2867625 | 0 | 0
11.7498 | 31.5644 | 31.26504 | 31.25842 | 0.2993565 | 0 | 0
11.7598 | 31.5636 | 31.25023 | 31.2436 | 0.3133739 | 0 | 0
11.7698 | 31.5561 | 31.23548 | 31.22885 | 0.3206153 | 0 | 0
11.7798 | 31.5703 | 31.22082 | 31.21417 | 0.349481 | 0 | 0
11.7898 | 31.5531 | 31.20623 | 31.19958 | 0.3468714 | 0 | 0
11.7998 | 31.5492 | 31.19171 | 31.18505 | 0.3574868 | 0 | 0
11.8098 | 31.5479 | 31.17727 | 31.1706 | 0.3706277 | 0 | 0
11.8198 | 31.5509 | 31.16291 | 31.15623 | 0.3879944 | 0 | 0
11.8298 | 31.5574 | 31.14861 | 31.14193 | 0.4087872 | 0 | 0
11.8398 | 31.5575 | 31.13439 | 31.1277 | 0.4231066 | 0 | 0
11.8498 | 31.5678 | 31.12025 | 31.11355 | 0.4475529 | 0 | 0
11.8598 | 31.5706 | 31.10617 | 31.09946 | 0.4644266 | 0 | 0
11.8698 | 31.5481 | 31.09217 | 31.08545 | 0.4559278 | 0 | 0
11.8798 | 31.5553 | 31.07824 | 31.07152 | 0.4770572 | 0 | 0
11.8898 | 31.5353 | 31.06439 | 31.05765 | 0.4709149 | 0 | 0
11.8998 | 31.5503 | 31.0506 | 31.04386 | 0.4997013 | 0 | 0
11.9098 | 31.5362 | 31.03688 | 31.03013 | 0.4993169 | 0 | 0
11.9198 | 31.5418 | 31.02324 | 31.01648 | 0.518562 | 0 | 0
11.9298 | 31.5415 | 31.00966 | 31.0029 | 0.5318369 | 0 | 0
11.9398 | 31.5314 | 30.99616 | 30.98938 | 0.5352421 | 0 | 0
11.9498 | 31.5236 | 30.98272 | 30.97594 | 0.5408778 | 0 | 0
11.9598 | 31.5225 | 30.96936 | 30.96256 | 0.5531444 | 0 | 0
11.9698 | 31.5136 | 30.95606 | 30.94926 | 0.5575424 | 0 | 0
11.9798 | 31.5413 | 30.94283 | 30.93602 | 0.598472 | 0 | 0
11.9898 | 31.5218 | 30.92967 | 30.92285 | 0.5921335 | 0 | 0
11.9998 | 31.5039 | 30.91657 | 30.90975 | 0.5873275 | 0 | 0
12.0098 | 31.5171 | 30.90355 | 30.89671 | 0.6135541 | 0 | 0
12.0198 | 31.5001 | 30.89059 | 30.88374 | 0.6095138 | 0 | 0
12.0298 | 31.4987 | 30.87769 | 30.87084 | 0.6210069 | 0 | 0
12.0398 | 31.4738 | 30.86487 | 30.85801 | 0.6089338 | 0 | 0
12.0498 | 31.4896 | 30.85211 | 30.84524 | 0.6374948 | 0 | 0
12.0598 | 31.4871 | 30.83941 | 30.83253 | 0.6476902 | 0 | 0
12.0698 | 31.483 | 30.82678 | 30.81989 | 0.6562204 | 0 | 0
12.0798 | 31.4808 | 30.81421 | 30.80732 | 0.6665858 | 0 | 0
12.0898 | 31.4798 | 30.80171 | 30.79481 | 0.6780867 | 0 | 0
12.0998 | 31.483 | 30.78928 | 30.78236 | 0.6937234 | 0 | 0
12.1098 | 31.4628 | 30.7769 | 30.76998 | 0.6858963 | 0 | 0
12.1198 | 31.4542 | 30.76459 | 30.75766 | 0.6896058 | 0 | 0
12.1298 | 31.4733 | 30.75235 | 30.74541 | 0.7209521 | 0 | 0
12.1398 | 31.4391 | 30.74016 | 30.73322 | 0.6989356 | 0 | 0
12.1498 | 31.4454 | 30.72804 | 30.72109 | 0.7173566 | 0 | 0
12.1598 | 31.4436 | 30.71598 | 30.70902 | 0.7276155 | 0 | 0
12.1698 | 31.4427 | 30.70399 | 30.69701 | 0.7387127 | 0 | 0
12.1798 | 31.4376 | 30.69205 | 30.68507 | 0.7455483 | 0 | 0
12.1897 | 31.4244 | 30.6803 | 30.6733 | 0.7441045 | 0 | 0
12.1997 | 31.4319 | 30.66848 | 30.66148 | 0.7634189 | 0 | 0
12.2097 | 31.4295 | 30.65673 | 30.64972 | 0.7727728 | 0 | 0
12.2197 | 31.4262 | 30.64503 | 30.63801 | 0.7811666 | 0 | 0
12.2297 | 31.4209 | 30.6334 | 30.62637 | 0.7875007 | 0 | 0
12.2397 | 31.4166 | 30.62182 | 30.61479 | 0.7947752 | 0 | 0
12.2497 | 31.4079 | 30.61031 | 30.60326 | 0.7975906 | 0 | 0
12.2597 | 31.3893 | 30.59885 | 30.5918 | 0.7904473 | 0 | 0
12.2697 | 31.4063 | 30.58745 | 30.58039 | 0.8188454 | 0 | 0
12.2797 | 31.3898 | 30.57611 | 30.56904 | 0.8136854 | 0 | 0
12.2897 | 31.4026 | 30.56483 | 30.55775 | 0.8377675 | 0 | 0
12.2997 | 31.3953 | 30.55361 | 30.54652 | 0.8416922 | 0 | 0
12.3097 | 31.3874 | 30.54244 | 30.53534 | 0.8449596 | 0 | 0
12.3197 | 31.3859 | 30.53133 | 30.52422 | 0.8545702 | 0 | 0
12.3297 | 31.3669 | 30.52028 | 30.51316 | 0.8466243 | 0 | 0
12.3397 | 31.3689 | 30.50928 | 30.50215 | 0.8596221 | 0 | 0
12.3497 | 31.3613 | 30.49834 | 30.4912 | 0.862964 | 0 | 0
12.3597 | 31.3649 | 30.48745 | 30.4803 | 0.8774503 | 0 | 0
12.3697 | 31.3526 | 30.47662 | 30.46946 | 0.8759813 | 0 | 0
12.3797 | 31.3585 | 30.46584 | 30.45868 | 0.8926574 | 0 | 0
12.3897 | 31.3555 | 30.45512 | 30.44795 | 0.9003788 | 0 | 0
12.3997 | 31.347 | 30.44752 | 30.43727 | 0.8994808 | 0 | 0
12.4097 | 31.3385 | 30.43691 | 30.42665 | 0.9015915 | 0 | 0
12.4197 | 31.3479 | 30.42635 | 30.41608 | 0.9215484 | 0 | 0
12.4297 | 31.3368 | 30.41585 | 30.40556 | 0.9209519 | 0 | 0
12.4397 | 31.3315 | 30.4054 | 30.3951 | 0.9261024 | 0 | 0
12.4497 | 31.3269 | 30.395 | 30.38469 | 0.9319 | 0 | 0
12.4597 | 31.32 | 30.38465 | 30.37433 | 0.9353452 | 0 | 0
12.4697 | 31.3244 | 30.37436 | 30.36403 | 0.9500382 | 0 | 0
12.4797 | 31.3292 | 30.36412 | 30.35378 | 0.9650793 | 0 | 0
12.4897 | 31.3069 | 30.35546 | 30.34357 | 0.9514371 | 0 | 0
12.4997 | 31.328 | 30.34533 | 30.33342 | 0.9826742 | 0 | 0
12.5097 | 31.3315 | 30.33524 | 30.32332 | 0.9962603 | 0 | 0
12.5197 | 31.3271 | 30.3252 | 30.31328 | 1.001896 | 0 | 0
12.5297 | 31.3255 | 30.31522 | 30.30328 | 1.010281 | 0 | 0
12.5397 | 31.3309 | 30.30528 | 30.29333 | 1.025616 | 0 | 0
12.5497 | 31.3205 | 30.2954 | 30.28343 | 1.025101 | 0 | 0
12.5597 | 31.3146 | 30.28556 | 30.27358 | 1.029037 | 0 | 0
12.5697 | 31.3225 | 30.27578 | 30.26378 | 1.046724 | 0 | 0
12.5797 | 31.3202 | 30.26604 | 30.25403 | 1.054161 | 0 | 0.01201011
12.5897 | 31.3457 | 30.25635 | 30.24433 | 1.08935 | 0 | 0.01202372
12.5997 | 31.3317 | 30.24671 | 30.23467 | 1.084991 | 0 | 0.01203737
12.6097 | 31.3463 | 30.23712 | 30.22506 | 1.109184 | 0 | 0.01205105
12.6197 | 31.3382 | 30.22757 | 30.21551 | 1.110629 | 0 | 0.01206476
12.6297 | 31.3384 | 30.21807 | 30.20599 | 1.120327 | 0 | 0.0120785
12.6397 | 31.3442 | 30.20862 | 30.19653 | 1.135578 | 0 | 0.01209228
12.6497 | 31.3474 | 30.19922 | 30.18711 | 1.148182 | 0 | 0.01210609
12.6597 | 31.351 | 30.18986 | 30.17774 | 1.161139 | 0 | 0.01211993
12.6697 | 31.3433 | 30.18055 | 30.16842 | 1.16275 | 0 | 0.01213381
12.6797 | 31.3574 | 30.17129 | 30.15914 | 1.186115 | 0 | 0.01214772
12.6897 | 31.35 | 30.16207 | 30.1499 | 1.187934 | 0 | 0.01216166
12.6997 | 31.3633 | 30.15289 | 30.14072 | 1.210408 | 0 | 0.01217564
12.7097 | 31.3407 | 30.14376 | 30.13157 | 1.196937 | 0 | 0.01218965
12.7197 | 31.3378 | 30.13468 | 30.12248 | 1.203121 | 0.0004705668 | 0.01173313
12.7297 | 31.3568 | 30.12564 | 30.11342 | 1.23116 | 0.001181778 | 0.011036
12.7397 | 31.3487 | 30.11664 | 30.10441 | 1.232055 | 0.001741351 | 0.01049055
12.7497 | 31.3533 | 30.10769 | 30.09545 | 1.245606 | 0.002193475 | 0.01005257
12.7597 | 31.3425 | 30.09879 | 30.08653 | 1.243714 | 0.00256672 | 0.009693514
12.7697 | 31.3398 | 30.08992 | 30.07765 | 1.249877 | 0.008033825 | 0.004240631
12.7797 | 31.3278 | 30.0811 | 30.06881 | 1.246698 | 0.00798114 | 0.004307572
12.7897 | 31.3289 | 30.0743 | 30.06002 | 1.254604 | 0.00920408 | 0.005071045
12.7997 | 31.3222 | 30.06556 | 30.05127 | 1.256638 | 0.009151433 | 0.005139525
12.8097 | 31.3097 | 30.05687 | 30.04256 | 1.252829 | 0.009102657 | 0.005204172
12.8197 | 31.3035 | 30.04822 | 30.0339 | 1.255278 | 0.009057409 | 0.005265327
12.8297 | 31.2831 | 30.03961 | 30.02528 | 1.243486 | 0.009015376 | 0.005323306
12.8397 | 31.2911 | 30.03105 | 30.01669 | 1.260052 | 0.008976287 | 0.00537838
12.8497 | 31.2784 | 30.02252 | 30.00815 | 1.255876 | 0.008939895 | 0.005430795
12.8597 | 31.2703 | 30.01404 | 29.99965 | 1.25626 | 0.008905985 | 0.005480766
12.8697 | 31.2562 | 30.0056 | 29.99119 | 1.250603 | 0.0097856 | 0.00461725
12.8797 | 31.2502 | 29.99719 | 29.98278 | 1.253006 | 0.009742738 | 0.004676251
12.8897 | 31.2434 | 29.98883 | 29.9744 | 1.254568 | 0.009702089 | 0.004733078
12.8997 | 31.2253 | 29.9815 | 29.96606 | 1.243804 | 0.01032339 | 0.005114802
12.9097 | 31.21 | 29.97321 | 29.95776 | 1.236786 | 0.01028403 | 0.005171163
12.9197 | 31.2009 | 29.96497 | 29.9495 | 1.235928 | 0.01024665 | 0.005225598
12.9297 | 31.184 | 29.95677 | 29.94128 | 1.227232 | 0.01021112 | 0.005278215
12.9397 | 31.1766 | 29.9486 | 29.9331 | 1.227996 | 0.01017735 | 0.005329118
12.9497 | 31.1561 | 29.94048 | 29.92495 | 1.215622 | 0.01014523 | 0.005378406
12.9597 | 31.1504 | 29.93239 | 29.91685 | 1.21801 | 0.01011469 | 0.005426162
12.9697 | 31.146 | 29.92434 | 29.90878 | 1.221659 | 0.01008564 | 0.005472471
12.9797 | 31.1387 | 29.91633 | 29.90075 | 1.222371 | 0.01005799 | 0.005517412
12.9897 | 31.1235 | 29.90835 | 29.89276 | 1.215145 | 0.01003169 | 0.005561051
12.9997 | 31.1117 | 29.90042 | 29.88481 | 1.211282 | 0.01000666 | 0.00560346
13.0097 | 31.1019 | 29.89252 | 29.87689 | 1.209382 | 0.01306211 | 0.002565434
13.0197 | 31.0922 | 29.88466 | 29.86901 | 1.207545 | 0.01303631 | 0.002608697
13.0297 | 31.0788 | 29.87683 | 29.86117 | 1.201971 | 0.01301106 | 0.00265145
13.0397 | 31.0721 | 29.87871 | 29.85336 | 1.193394 | 0.02099286 | 0.004354449
13.0497 | 31.0659 | 29.87096 | 29.84559 | 1.19494 | 0.02095084 | 0.004421324
13.0597 | 31.0521 | 29.86325 | 29.83785 | 1.188851 | 0.02090967 | 0.004487397
13.0697 | 31.0471 | 29.85557 | 29.83015 | 1.191527 | 0.02086934 | 0.004552679
13.0797 | 31.0279 | 29.84793 | 29.82249 | 1.179967 | 0.02082984 | 0.004617188
13.0897 | 31.0207 | 29.84033 | 29.81486 | 1.180372 | 0.02079114 | 0.004680937
13.0997 | 31.0145 | 29.83276 | 29.80726 | 1.181742 | 0.02075325 | 0.004743939
13.1097 | 31.0105 | 29.82522 | 29.7997 | 1.185278 | 0.02167809 | 0.003844263
13.1197 | 31.0124 | 29.81772 | 29.79217 | 1.194679 | 0.0216482 | 0.003899372
13.1297 | 30.996 | 29.81025 | 29.78468 | 1.185746 | 0.02161884 | 0.003953995
13.1397 | 30.9846 | 29.80765 | 29.77722 | 1.176947 | 0.02566619 | 0.004764867
13.1497 | 30.9785 | 29.80026 | 29.7698 | 1.178243 | 0.02563158 | 0.00482848
13.1596 | 30.9834 | 29.79297 | 29.76248 | 1.190433 | 0.02559792 | 0.004890903
13.1696 | 30.9686 | 29.78564 | 29.75512 | 1.182963 | 0.02556454 | 0.004953404
13.1796 | 30.959 | 29.77834 | 29.74779 | 1.18066 | 0.02553176 | 0.005015354
13.1896 | 30.95 | 29.77108 | 29.7405 | 1.178925 | 0.02549959 | 0.005076764
13.1996 | 30.9509 | 29.76384 | 29.73324 | 1.187057 | 0.02546801 | 0.005137636
13.2096 | 30.9427 | 29.75664 | 29.72601 | 1.186057 | 0.02543702 | 0.005197979
13.2196 | 30.9335 | 29.74947 | 29.71881 | 1.184025 | 0.02540661 | 0.005257799
13.2296 | 30.9252 | 29.74234 | 29.71164 | 1.182862 | 0.02537678 | 0.005317103
13.2396 | 30.9338 | 29.73523 | 29.70451 | 1.198567 | 0.02534751 | 0.005375896
13.2496 | 30.9284 | 29.72816 | 29.69741 | 1.200241 | 0.02531881 | 0.005434185
13.2596 | 30.9156 | 29.72112 | 29.69033 | 1.194484 | 0.02529067 | 0.005491979
13.2696 | 30.9158 | 29.7141 | 29.68329 | 1.201696 | 0.02526308 | 0.005549281
13.2796 | 30.9135 | 29.70712 | 29.67628 | 1.206378 | 0.02523604 | 0.005606097
13.2896 | 30.9082 | 29.70017 | 29.6693 | 1.208029 | 0.02520953 | 0.005662434
13.2996 | 30.9106 | 29.69325 | 29.66235 | 1.21735 | 0.02518356 | 0.005718299
13.3096 | 30.9048 | 29.68636 | 29.65543 | 1.218442 | 0.02515812 | 0.005773695
13.3196 | 30.8962 | 29.6795 | 29.64853 | 1.216704 | 0.0251332 | 0.005828631
13.3296 | 30.8881 | 29.67266 | 29.64167 | 1.215437 | 0.0251088 | 0.005883111
13.3396 | 30.891 | 29.66586 | 29.63484 | 1.22514 | 0.02508491 | 0.005937141
13.3496 | 30.8881 | 29.65908 | 29.62803 | 1.229015 | 0.02506153 | 0.005990728
13.3596 | 30.8875 | 29.65234 | 29.62126 | 1.235161 | 0.02503865 | 0.006043874
13.3696 | 30.8758 | 29.64562 | 29.61451 | 1.230179 | 0.02501626 | 0.006096588
13.3796 | 30.8748 | 29.63893 | 29.60779 | 1.235868 | 0.02499437 | 0.006148875
13.3896 | 30.8756 | 29.63227 | 29.6011 | 1.24333 | 0.02497296 | 0.006200738
13.3996 | 30.8589 | 29.62564 | 29.59443 | 1.233263 | 0.02495203 | 0.006252185
13.4096 | 30.8613 | 29.61903 | 29.5878 | 1.242269 | 0.02493158 | 0.006303219
13.4196 | 30.8533 | 29.61245 | 29.58119 | 1.240848 | 0.02491161 | 0.006353846
13.4296 | 30.8505 | 29.6059 | 29.5746 | 1.2446 | 0.02489209 | 0.006404073
13.4396 | 30.8317 | 29.59938 | 29.56805 | 1.232324 | 0.02487304 | 0.006453902
13.4496 | 30.8226 | 29.59288 | 29.56152 | 1.229723 | 0.02485445 | 0.00650334
13.4596 | 30.8262 | 29.58641 | 29.55502 | 1.239794 | 0.02483631 | 0.006552391
13.4696 | 30.8292 | 29.57996 | 29.54854 | 1.24924 | 0.02481862 | 0.00660106
13.4796 | 30.8111 | 29.57354 | 29.54209 | 1.237559 | 0.02480137 | 0.006649352
13.4896 | 30.7942 | 29.56715 | 29.53567 | 1.227053 | 0.02478456 | 0.006697271
13.4996 | 30.8045 | 29.56078 | 29.52927 | 1.243721 | 0.02476818 | 0.006744822
13.5096 | 30.7799 | 29.55444 | 29.52289 | 1.225463 | 0.02475224 | 0.006792009
13.5196 | 30.781 | 29.54812 | 29.51654 | 1.232881 | 0.02473672 | 0.006838839
13.5296 | 30.7716 | 29.54183 | 29.51022 | 1.229774 | 0.02472163 | 0.006885314
13.5396 | 30.7749 | 29.53556 | 29.50392 | 1.239341 | 0.02470695 | 0.006931439
13.5496 | 30.7505 | 29.52932 | 29.49765 | 1.221185 | 0.02469268 | 0.006977218
13.5596 | 30.7499 | 29.5231 | 29.49139 | 1.226804 | 0.02467883 | 0.007022656
13.5696 | 30.7461 | 29.5169 | 29.48517 | 1.229199 | 0.02466538 | 0.007067757
13.5796 | 30.7334 | 29.51073 | 29.47897 | 1.22267 | 0.02465234 | 0.007112525
13.5896 | 30.7163 | 29.50458 | 29.47279 | 1.211717 | 0.02463969 | 0.007156965
13.5996 | 30.7123 | 29.49846 | 29.46663 | 1.213841 | 0.02462744 | 0.007201081
13.6096 | 30.7104 | 29.49236 | 29.4605 | 1.218042 | 0.02461558 | 0.007244874
13.6196 | 30.7098 | 29.48628 | 29.45439 | 1.223519 | 0.02460411 | 0.007288351
13.6296 | 30.7054 | 29.48023 | 29.4483 | 1.225174 | 0.02459302 | 0.007331517
13.6396 | 30.7018 | 29.47419 | 29.44224 | 1.227606 | 0.02458231 | 0.007374372
13.6496 | 30.7006 | 29.46818 | 29.4362 | 1.232416 | 0.02457198 | 0.007416923
13.6596 | 30.6866 | 29.4622 | 29.43018 | 1.224403 | 0.02456202 | 0.007459172
13.6696 | 30.6781 | 29.45623 | 29.42418 | 1.221869 | 0.02455243 | 0.007501124
13.6796 | 30.6809 | 29.45029 | 29.4182 | 1.230612 | 0.02454321 | 0.007542781
13.6896 | 30.678 | 29.44437 | 29.41225 | 1.233634 | 0.02453435 | 0.007584149
13.6996 | 30.6605 | 29.43847 | 29.40631 | 1.222035 | 0.02452586 | 0.007625229
13.7096 | 30.6629 | 29.43259 | 29.4004 | 1.230314 | 0.02451772 | 0.007666026
13.7196 | 30.6713 | 29.42673 | 29.39451 | 1.244572 | 0.02450993 | 0.007706543
13.7296 | 30.6575 | 29.42089 | 29.38864 | 1.236609 | 0.0245025 | 0.007746784
13.7396 | 30.6572 | 29.41507 | 29.38279 | 1.242126 | 0.02449541 | 0.007786752
13.7496 | 30.6559 | 29.40928 | 29.37696 | 1.246622 | 0.02448867 | 0.007826449
13.7596 | 30.653 | 29.4035 | 29.37115 | 1.249498 | 0.02448227 | 0.00786588
13.7696 | 30.6554 | 29.39775 | 29.36536 | 1.257654 | 0.02447621 | 0.007905048
13.7796 | 30.6408 | 29.39201 | 29.3596 | 1.24879 | 0.02447049 | 0.007943956
13.7896 | 30.636 | 29.38629 | 29.35385 | 1.249706 | 0.02446511 | 0.007982606
13.7996 | 30.6407 | 29.3806 | 29.34812 | 1.260103 | 0.02446005 | 0.008021004
13.8096 | 30.6429 | 29.37492 | 29.3424 | 1.267981 | 0.02445532 | 0.00805915
13.8196 | 30.6312 | 29.36926 | 29.33671 | 1.261939 | 0.02445092 | 0.008097048
13.8296 | 30.6339 | 29.36362 | 29.33104 | 1.270279 | 0.02444684 | 0.008134702
13.8396 | 30.6349 | 29.358 | 29.32539 | 1.2769 | 0.02444308 | 0.008172114
13.8496 | 30.6115 | 29.3524 | 29.31975 | 1.259102 | 0.02443964 | 0.008209287
13.8596 | 30.621 | 29.34681 | 29.31413 | 1.274186 | 0.02443652 | 0.008246224
13.8696 | 30.6148 | 29.34125 | 29.30853 | 1.273552 | 0.02443371 | 0.008282927
13.8796 | 30.6058 | 29.3357 | 29.30295 | 1.2701 | 0.02443121 | 0.008319401
13.8896 | 30.615 | 29.33017 | 29.29739 | 1.28483 | 0.02442902 | 0.008355646
13.8996 | 30.6044 | 29.32466 | 29.29184 | 1.279742 | 0.02442714 | 0.008391666
13.9096 | 30.6056 | 29.31916 | 29.28631 | 1.286437 | 0.02442556 | 0.008427463
13.9196 | 30.5998 | 29.31369 | 29.2808 | 1.286115 | 0.02442428 | 0.008463042
13.9296 | 30.583 | 29.30822 | 29.2753 | 1.274776 | 0.0244233 | 0.008498403
13.9396 | 30.5899 | 29.30278 | 29.26982 | 1.28712 | 0.02442262 | 0.00853355
13.9496 | 30.5742 | 29.29735 | 29.26436 | 1.276847 | 0.02442224 | 0.008568484
13.9596 | 30.5672 | 29.29194 | 29.25892 | 1.275257 | 0.02442215 | 0.00860321
13.9696 | 30.546 | 29.28655 | 29.25349 | 1.259452 | 0.02442235 | 0.008637727
13.9796 | 30.5487 | 29.28117 | 29.24808 | 1.26753 | 0.02442284 | 0.008672041
13.9896 | 30.5395 | 29.27581 | 29.24268 | 1.263692 | 0.02442362 | 0.008706152
13.9996 | 30.5374 | 29.27046 | 29.2373 | 1.266939 | 0.02442468 | 0.008740063
14.0096 | 30.5307 | 29.26513 | 29.23193 | 1.26557 | 0.02442603 | 0.008773778
14.0196 | 30.5314 | 29.25982 | 29.22658 | 1.271585 | 0.02442766 | 0.008807297
14.0296 | 30.5219 | 29.25451 | 29.22124 | 1.267385 | 0.02440981 | 0.008860386
14.0396 | 30.4902 | 29.24923 | 29.21592 | 1.24097 | 0.02441206 | 0.008893452
14.0496 | 30.4932 | 29.24396 | 29.21062 | 1.24924 | 0.0244146 | 0.008926332
14.0596 | 30.483 | 29.23874 | 29.20533 | 1.244262 | 0.02444181 | 0.00896798
14.0696 | 30.4781 | 29.2335 | 29.20005 | 1.244603 | 0.02444488 | 0.00900052
14.0796 | 30.4761 | 29.22827 | 29.19479 | 1.24783 | 0.02444823 | 0.009032879
14.0896 | 30.4548 | 29.22306 | 29.18954 | 1.231742 | 0.02445184 | 0.009065058
14.0996 | 30.4375 | 29.21786 | 29.18431 | 1.21964 | 0.02445573 | 0.009097061
14.1096 | 30.4472 | 29.21268 | 29.17909 | 1.234524 | 0.02445988 | 0.009128889
14.1196 | 30.4319 | 29.20751 | 29.17388 | 1.224395 | 0.02446429 | 0.009160542
14.1295 | 30.4187 | 29.2024 | 29.16874 | 1.2163 | 0.02446892 | 0.009191711
14.1395 | 30.4086 | 29.19726 | 29.16356 | 1.211344 | 0.0244644 | 0.009232483
14.1495 | 30.3942 | 29.19213 | 29.15839 | 1.202075 | 0.02446963 | 0.009263601
14.1595 | 30.3854 | 29.18701 | 29.15324 | 1.198392 | 0.02447511 | 0.009294556
14.1695 | 30.3838 | 29.1819 | 29.1481 | 1.201897 | 0.02448085 | 0.009325345
14.1795 | 30.3755 | 29.17683 | 29.14297 | 1.198672 | 0.02449893 | 0.009360589
14.1895 | 30.3598 | 29.17175 | 29.13785 | 1.188052 | 0.02450518 | 0.009391073
14.1995 | 30.357 | 29.16668 | 29.13275 | 1.190319 | 0.02451169 | 0.0094214
14.2095 | 30.3627 | 29.16163 | 29.12766 | 1.201073 | 0.02451845 | 0.009451571
14.2195 | 30.3383 | 29.15658 | 29.12258 | 1.181716 | 0.02452546 | 0.009481587
14.2295 | 30.3281 | 29.15155 | 29.11751 | 1.176547 | 0.02453272 | 0.00951145
14.2395 | 30.3286 | 29.14653 | 29.11245 | 1.182066 | 0.02454023 | 0.009541163
14.2495 | 30.315 | 29.14153 | 29.10741 | 1.173474 | 0.02454799 | 0.009570727
14.2595 | 30.2921 | 29.13653 | 29.10237 | 1.15557 | 0.02455599 | 0.009600144
14.2695 | 30.2894 | 29.13155 | 29.09735 | 1.157855 | 0.02456424 | 0.009629415
14.2795 | 30.2851 | 29.12657 | 29.09234 | 1.158529 | 0.02457274 | 0.009658543
14.2895 | 30.2846 | 29.12161 | 29.08734 | 1.162992 | 0.02458147 | 0.009687528
14.2995 | 30.2632 | 29.11666 | 29.08235 | 1.146544 | 0.02459045 | 0.009716373
14.3095 | 30.2767 | 29.11171 | 29.07737 | 1.164985 | 0.02459968 | 0.009745077
14.3195 | 30.2585 | 29.10678 | 29.0724 | 1.151716 | 0.02460914 | 0.009773646
14.3295 | 30.2574 | 29.10186 | 29.06744 | 1.155537 | 0.02461884 | 0.009802076
14.3395 | 30.2569 | 29.09695 | 29.06249 | 1.159948 | 0.02462879 | 0.009830373
14.3495 | 30.2294 | 29.09205 | 29.05755 | 1.137348 | 0.02463897 | 0.009858535
14.3595 | 30.2345 | 29.08716 | 29.05263 | 1.147339 | 0.02464939 | 0.009886568
14.3695 | 30.2162 | 29.08228 | 29.04771 | 1.13392 | 0.02466004 | 0.00991447
14.3795 | 30.2016 | 29.07741 | 29.0428 | 1.124192 | 0.02467093 | 0.009942244
14.3895 | 30.1918 | 29.07255 | 29.03789 | 1.119254 | 0.02468206 | 0.00996989
14.3995 | 30.1938 | 29.06769 | 29.033 | 1.126107 | 0.02469341 | 0.00999741
14.4095 | 30.1797 | 29.06285 | 29.02812 | 1.11685 | 0.02470501 | 0.0100248
14.4195 | 30.1861 | 29.05801 | 29.02325 | 1.128085 | 0.02471683 | 0.01005208
14.4295 | 30.1555 | 29.05319 | 29.01838 | 1.102311 | 0.02472889 | 0.01007923
14.4395 | 30.1547 | 29.04837 | 29.01352 | 1.106329 | 0.02474118 | 0.01010626
14.4495 | 30.1458 | 29.04356 | 29.00868 | 1.102238 | 0.0247537 | 0.01013317
14.4595 | 30.1484 | 29.03876 | 29.00384 | 1.109638 | 0.02476645 | 0.01015996
14.4695 | 30.127 | 29.03397 | 28.999 | 1.093031 | 0.02477943 | 0.01018664
14.4795 | 30.1059 | 29.02918 | 28.99418 | 1.076715 | 0.02479264 | 0.0102132
14.4895 | 30.0965 | 29.02441 | 28.98936 | 1.072092 | 0.02480608 | 0.01023965
14.4995 | 30.0869 | 29.01964 | 28.98455 | 1.06726 | 0.02481974 | 0.01026598
14.5095 | 30.0762 | 29.01488 | 28.97975 | 1.061322 | 0.02483364 | 0.0102922
14.5195 | 30.0747 | 29.01012 | 28.97496 | 1.064575 | 0.02484776 | 0.01031831
14.5295 | 30.0706 | 29.00538 | 28.97017 | 1.065221 | 0.02486211 | 0.01034432
14.5395 | 30.0627 | 29.00064 | 28.96539 | 1.062061 | 0.02487668 | 0.01037021
14.5495 | 30.0556 | 28.99591 | 28.96062 | 1.059693 | 0.02489148 | 0.010396
14.5595 | 30.0457 | 28.99118 | 28.95585 | 1.054518 | 0.02490651 | 0.01042168
14.5695 | 30.0365 | 28.98646 | 28.95109 | 1.050036 | 0.02492175 | 0.01044726
14.5795 | 30.0287 | 28.98175 | 28.94634 | 1.046948 | 0.02493723 | 0.01047274
14.5895 | 30.015 | 28.97705 | 28.9416 | 1.037953 | 0.02495293 | 0.01049811
14.5995 | 29.9908 | 28.97235 | 28.93686 | 1.018452 | 0.02496886 | 0.01052338
14.6095 | 29.9928 | 28.96766 | 28.93212 | 1.025145 | 0.024985 | 0.01054855
14.6195 | 29.9968 | 28.96297 | 28.92739 | 1.033832 | 0.02500137 | 0.01057363
14.6295 | 29.9942 | 28.95829 | 28.92267 | 1.035912 | 0.02501797 | 0.0105986
14.6395 | 29.9809 | 28.95361 | 28.91795 | 1.027287 | 0.02503479 | 0.01062348
14.6495 | 29.974 | 28.94894 | 28.91324 | 1.025056 | 0.02505183 | 0.01064826
14.6595 | 29.9658 | 28.94428 | 28.90854 | 1.02152 | 0.0250691 | 0.01067295
14.6695 | 29.9749 | 28.93962 | 28.90384 | 1.035278 | 0.02508658 | 0.01069754
14.6795 | 29.9639 | 28.93497 | 28.89914 | 1.028932 | 0.02510429 | 0.01072204
14.6895 | 29.946 | 28.93032 | 28.89445 | 1.01568 | 0.02512223 | 0.01074645
14.6995 | 29.9252 | 28.92568 | 28.88977 | 0.9995224 | 0.02514038 | 0.01077077
14.7095 | 29.926 | 28.92104 | 28.88509 | 1.004961 | 0.02515876 | 0.01079499
14.7195 | 29.9093 | 28.91641 | 28.88041 | 0.9928939 | 0.02517736 | 0.01081913
14.7295 | 29.9065 | 28.91178 | 28.87574 | 0.9947226 | 0.02519618 | 0.01084318
14.7395 | 29.9097 | 28.90715 | 28.87107 | 1.002547 | 0.02521523 | 0.01086715
14.7495 | 29.8879 | 28.90253 | 28.86641 | 0.9853668 | 0.0252345 | 0.01089102
14.7595 | 29.8875 | 28.89792 | 28.86175 | 0.9895825 | 0.02525399 | 0.01091481
14.7695 | 29.8786 | 28.89331 | 28.85709 | 0.9852942 | 0.0252737 | 0.01093852
14.7795 | 29.8785 | 28.8887 | 28.85244 | 0.9898018 | 0.02529363 | 0.01096215
14.7895 | 29.8636 | 28.88409 | 28.84779 | 0.9795057 | 0.02531379 | 0.01098569
14.7995 | 29.8498 | 28.87949 | 28.84315 | 0.9703058 | 0.02533417 | 0.01100915
14.8095 | 29.8179 | 28.8749 | 28.83851 | 0.9430023 | 0.02535478 | 0.01103253
14.8195 | 29.8158 | 28.8703 | 28.83387 | 0.9454954 | 0.02537561 | 0.01105583
14.8295 | 29.8025 | 28.86571 | 28.82924 | 0.9367852 | 0.02539665 | 0.01107905
14.8395 | 29.7971 | 28.86113 | 28.82461 | 0.9359718 | 0.02541793 | 0.01110219
14.8495 | 29.7713 | 28.85654 | 28.81998 | 0.9147552 | 0.02543943 | 0.01112525
14.8595 | 29.7772 | 28.85196 | 28.81535 | 0.9252358 | 0.02546115 | 0.01114824
14.8695 | 29.7677 | 28.84739 | 28.81073 | 0.9203135 | 0.02548309 | 0.01117115
14.8795 | 29.7669 | 28.84281 | 28.80611 | 0.9240884 | 0.02550526 | 0.01119399
14.8895 | 29.7577 | 28.83824 | 28.80149 | 0.9194608 | 0.02552766 | 0.01121675
14.8995 | 29.7317 | 28.83367 | 28.79688 | 0.8980307 | 0.02555028 | 0.01123944
14.9095 | 29.729 | 28.8291 | 28.79227 | 0.8998983 | 0.02557313 | 0.01126206
14.9195 | 29.7031 | 28.82454 | 28.78766 | 0.8785636 | 0.0255962 | 0.0112846
14.9295 | 29.6864 | 28.81997 | 28.78305 | 0.8664268 | 0.0256195 | 0.01130708
14.9395 | 29.6827 | 28.81541 | 28.77844 | 0.867288 | 0.02564302 | 0.01132948
14.9495 | 29.6799 | 28.81085 | 28.77383 | 0.8690473 | 0.02566678 | 0.01135181
14.9595 | 29.6511 | 28.8063 | 28.76923 | 0.8448049 | 0.02569075 | 0.01137408
14.9695 | 29.646 | 28.80174 | 28.76463 | 0.8442608 | 0.02571496 | 0.01139627
14.9795 | 29.654 | 28.79718 | 28.76003 | 0.8568152 | 0.0257394 | 0.0114184
14.9895 | 29.6585 | 28.79263 | 28.75543 | 0.8658682 | 0.02576407 | 0.01144046
14.9995 | 29.6445 | 28.78808 | 28.75083 | 0.8564199 | 0.02578896 | 0.01146246
15.0095 | 29.637 | 28.78353 | 28.74623 | 0.8534704 | 0.02581409 | 0.01148439
15.0195 | 29.6227 | 28.77898 | 28.74163 | 0.8437199 | 0.02583944 | 0.01150625
15.0295 | 29.6021 | 28.77443 | 28.73704 | 0.8276684 | 0.02586503 | 0.01152805
15.0395 | 29.6084 | 28.76988 | 28.73244 | 0.838516 | 0.02589085 | 0.01154979
15.0495 | 29.5971 | 28.76534 | 28.72785 | 0.8317629 | 0.0259169 | 0.01157147
15.0595 | 29.5837 | 28.76079 | 28.72325 | 0.8229092 | 0.02594319 | 0.01159308
15.0695 | 29.5899 | 28.75625 | 28.71866 | 0.833655 | 0.02596971 | 0.01161463
15.0795 | 29.5817 | 28.7517 | 28.71407 | 0.8300004 | 0.02599647 | 0.01163612
15.0895 | 29.5681 | 28.74715 | 28.70947 | 0.8209455 | 0.02602346 | 0.01165755
15.0994 | 29.5913 | 28.74266 | 28.70493 | 0.8486449 | 0.02605041 | 0.01167871
15.1094 | 29.5697 | 28.73811 | 28.70033 | 0.8315898 | 0.02607787 | 0.01170002
15.1194 | 29.5679 | 28.73357 | 28.69574 | 0.8343347 | 0.02610557 | 0.01172127
15.1294 | 29.5704 | 28.72902 | 28.69114 | 0.8413797 | 0.02613351 | 0.01174247
15.1394 | 29.5489 | 28.72448 | 28.68655 | 0.824425 | 0.02616169 | 0.01176361
15.1494 | 29.5505 | 28.71993 | 28.68195 | 0.8305706 | 0.0261901 | 0.01178469
15.1594 | 29.5475 | 28.71538 | 28.67736 | 0.8321167 | 0.02621876 | 0.01180572
15.1694 | 29.5307 | 28.71084 | 28.67276 | 0.8198634 | 0.02624766 | 0.01182669
15.1794 | 29.5282 | 28.70629 | 28.66816 | 0.8219108 | 0.02627681 | 0.01184761
15.1894 | 29.5341 | 28.70174 | 28.66357 | 0.8323589 | 0.0263062 | 0.01186847
15.1994 | 29.5304 | 28.69719 | 28.65897 | 0.8332079 | 0.02633583 | 0.01188928
15.2094 | 29.5251 | 28.69264 | 28.65437 | 0.8324579 | 0.02636571 | 0.01191004
15.2194 | 29.5242 | 28.68809 | 28.64976 | 0.836109 | 0.02639584 | 0.01193074
15.2294 | 29.5148 | 28.68354 | 28.64516 | 0.8312613 | 0.02642621 | 0.0119514
15.2394 | 29.5093 | 28.67899 | 28.64056 | 0.8303149 | 0.02645684 | 0.011972
15.2494 | 29.482 | 28.67443 | 28.63595 | 0.8075699 | 0.02648771 | 0.01199255
15.2594 | 29.4844 | 28.66987 | 28.63134 | 0.8145264 | 0.02651884 | 0.01201305
15.2694 | 29.4802 | 28.66532 | 28.62673 | 0.8148845 | 0.02655022 | 0.0120335
15.2794 | 29.4709 | 28.66076 | 28.62212 | 0.8101443 | 0.02658185 | 0.0120539
15.2894 | 29.4776 | 28.65619 | 28.61751 | 0.8214058 | 0.02661374 | 0.01207425
15.2994 | 29.4624 | 28.65163 | 28.61289 | 0.8107693 | 0.02664588 | 0.01209456
15.3094 | 29.4614 | 28.64707 | 28.60827 | 0.8143348 | 0.02667756 | 0.01211554
15.3194 | 29.4533 | 28.6425 | 28.60365 | 0.8108023 | 0.02671022 | 0.01213575
15.3294 | 29.4284 | 28.63793 | 28.59903 | 0.7904721 | 0.02674314 | 0.01215591
15.3394 | 29.4383 | 28.63336 | 28.5944 | 0.8049424 | 0.02677745 | 0.01217654
15.3494 | 29.4232 | 28.62878 | 28.58978 | 0.7944168 | 0.02681089 | 0.01219662
15.3594 | 29.4002 | 28.62421 | 28.58515 | 0.7759937 | 0.0268446 | 0.01221664
15.3694 | 29.3881 | 28.61963 | 28.58051 | 0.7684732 | 0.02687858 | 0.01223662
15.3794 | 29.3843 | 28.61504 | 28.57588 | 0.7692553 | 0.02691283 | 0.01225656
15.3894 | 29.3797 | 28.61046 | 28.57124 | 0.7692402 | 0.02694734 | 0.01227646
15.3994 | 29.3796 | 28.60587 | 28.56659 | 0.7737279 | 0.02698212 | 0.01229631
15.4094 | 29.3836 | 28.60128 | 28.56195 | 0.7823186 | 0.02701718 | 0.01231612
15.4194 | 29.3585 | 28.59669 | 28.5573 | 0.7618123 | 0.0270525 | 0.01233588
15.4294 | 29.3545 | 28.59209 | 28.55265 | 0.7624091 | 0.02708775 | 0.01235597
15.4394 | 29.3447 | 28.58749 | 28.54799 | 0.7572092 | 0.02712363 | 0.01237565
15.4494 | 29.3351 | 28.58289 | 28.54333 | 0.7522126 | 0.02715978 | 0.01239529
15.4594 | 29.3202 | 28.57828 | 28.53867 | 0.7419193 | 0.02719622 | 0.0124149
15.4694 | 29.3042 | 28.57367 | 28.534 | 0.7305288 | 0.0272335 | 0.01243471
15.4794 | 29.3062 | 28.56906 | 28.52933 | 0.7371426 | 0.02727051 | 0.01245424
15.4894 | 29.2731 | 28.56444 | 28.52466 | 0.7086601 | 0.0273078 | 0.01247372
15.4994 | 29.2828 | 28.55982 | 28.51998 | 0.7229814 | 0.02734537 | 0.01249316
15.5094 | 29.2752 | 28.55519 | 28.5153 | 0.7200065 | 0.02738324 | 0.01251257
15.5194 | 29.2569 | 28.55056 | 28.51061 | 0.7063356 | 0.0274214 | 0.01253194
15.5294 | 29.2431 | 28.54593 | 28.50592 | 0.6971687 | 0.02745984 | 0.01255127
15.5394 | 29.2402 | 28.54129 | 28.50122 | 0.6989059 | 0.02749859 | 0.01257057
15.5494 | 29.2338 | 28.53665 | 28.49653 | 0.6971472 | 0.02753763 | 0.01258983
15.5594 | 29.2351 | 28.53201 | 28.49182 | 0.7030929 | 0.02757697 | 0.01260905
15.5694 | 29.1967 | 28.52736 | 28.48711 | 0.6693429 | 0.02761661 | 0.01262824
15.5794 | 29.1915 | 28.5227 | 28.4824 | 0.6687973 | 0.02765655 | 0.01264739
15.5894 | 29.1787 | 28.51804 | 28.47768 | 0.6606563 | 0.0276968 | 0.0126665
15.5994 | 29.1629 | 28.51338 | 28.47296 | 0.6495199 | 0.02773735 | 0.01268559
15.6094 | 29.1636 | 28.50871 | 28.46823 | 0.6548882 | 0.02777822 | 0.01270463
15.6194 | 29.1546 | 28.50404 | 28.4635 | 0.6505613 | 0.02781939 | 0.01272365
15.6294 | 29.1512 | 28.49936 | 28.45876 | 0.6518392 | 0.02786088 | 0.01274263
15.6394 | 29.1255 | 28.49468 | 28.45401 | 0.6308221 | 0.02790269 | 0.01276158
15.6494 | 29.1317 | 28.48999 | 28.44926 | 0.64171 | 0.02794482 | 0.0127805
15.6594 | 29.1069 | 28.4853 | 28.44451 | 0.621603 | 0.02798726 | 0.01279938
15.6694 | 29.116 | 28.4806 | 28.43975 | 0.6354012 | 0.02803003 | 0.01281823
15.6794 | 29.0842 | 28.4759 | 28.43499 | 0.6083046 | 0.02807313 | 0.01283705
15.6894 | 29.0748 | 28.47119 | 28.43021 | 0.6036134 | 0.02811656 | 0.01285584
15.6994 | 29.0648 | 28.46647 | 28.42544 | 0.5983276 | 0.02816031 | 0.0128746
15.7094 | 29.072 | 28.46175 | 28.42066 | 0.6102472 | 0.0282044 | 0.01289333
15.7194 | 29.0574 | 28.45703 | 28.41587 | 0.6003725 | 0.02824883 | 0.01291203
15.7294 | 29.0438 | 28.4523 | 28.41107 | 0.5915034 | 0.02829359 | 0.0129307
15.7394 | 29.0363 | 28.44756 | 28.40627 | 0.58874 | 0.0283387 | 0.01294935
15.7494 | 29.0423 | 28.44282 | 28.40147 | 0.5994825 | 0.02838415 | 0.01296796
15.7594 | 29.0176 | 28.43807 | 28.39665 | 0.5795308 | 0.02842995 | 0.01298654
15.7694 | 29.0095 | 28.43331 | 28.39183 | 0.576185 | 0.02847611 | 0.0130051
15.7794 | 29.0109 | 28.42855 | 28.38701 | 0.5823453 | 0.02852261 | 0.01302363
15.7894 | 28.9785 | 28.42379 | 28.38218 | 0.5547117 | 0.02856947 | 0.01304213
15.7994 | 28.9744 | 28.41902 | 28.37734 | 0.5553842 | 0.02861669 | 0.01306061
15.8094 | 28.9685 | 28.41424 | 28.37249 | 0.554263 | 0.02866427 | 0.01307905
15.8194 | 28.9784 | 28.40945 | 28.36764 | 0.5689481 | 0.02871222 | 0.01309748
15.8294 | 28.9728 | 28.40466 | 28.36278 | 0.5681396 | 0.02876054 | 0.01311587
15.8394 | 28.9539 | 28.39986 | 28.35792 | 0.5540376 | 0.02880923 | 0.01313424
15.8494 | 28.9465 | 28.39506 | 28.35305 | 0.5514421 | 0.0288583 | 0.01315259
15.8594 | 28.9449 | 28.39025 | 28.34817 | 0.5546532 | 0.02890774 | 0.01317091
15.8694 | 28.9425 | 28.38543 | 28.34328 | 0.557071 | 0.02895757 | 0.01318921
15.8794 | 28.9294 | 28.3806 | 28.33839 | 0.5487955 | 0.02900778 | 0.01320748
15.8894 | 28.9256 | 28.37577 | 28.33349 | 0.5498268 | 0.02905838 | 0.01322573
15.8994 | 28.8997 | 28.37094 | 28.32858 | 0.528765 | 0.02910937 | 0.01324396
15.9094 | 28.8968 | 28.36609 | 28.32367 | 0.5307101 | 0.02916077 | 0.01326216
15.9194 | 28.8916 | 28.36124 | 28.31874 | 0.5303622 | 0.02921256 | 0.01328034
15.9294 | 28.9042 | 28.35638 | 28.31382 | 0.5478215 | 0.02926475 | 0.0132985
15.9394 | 28.8773 | 28.35151 | 28.30888 | 0.5257878 | 0.02931736 | 0.01331663
15.9494 | 28.897 | 28.34664 | 28.30393 | 0.5503614 | 0.02937037 | 0.01333475
15.9594 | 28.8767 | 28.34176 | 28.29898 | 0.5349423 | 0.0294238 | 0.01335284
15.9694 | 28.8626 | 28.33687 | 28.29402 | 0.5257305 | 0.02947765 | 0.01337091
15.9794 | 28.8608 | 28.33197 | 28.28905 | 0.5288261 | 0.02953192 | 0.01338896
15.9894 | 28.8501 | 28.32707 | 28.28408 | 0.5230292 | 0.02958663 | 0.01340699
15.9994 | 28.8278 | 28.32216 | 28.27909 | 0.5056398 | 0.02964176 | 0.013425
16.0094 | 28.8242 | 28.31724 | 28.2741 | 0.506958 | 0.02969733 | 0.01344299
16.0194 | 28.8254 | 28.31232 | 28.2691 | 0.5130839 | 0.02975335 | 0.01346096
16.0294 | 28.8261 | 28.30738 | 28.26409 | 0.5187175 | 0.0298098 | 0.01347891
16.0394 | 28.8011 | 28.30244 | 28.25908 | 0.4986588 | 0.02986671 | 0.01349684
16.0494 | 28.7986 | 28.29749 | 28.25405 | 0.501108 | 0.02992407 | 0.01351476
16.0594 | 28.7928 | 28.29253 | 28.24902 | 0.5002652 | 0.02998189 | 0.01353265
16.0693 | 28.7751 | 28.28762 | 28.24403 | 0.4874806 | 0.03003959 | 0.01355035
16.0793 | 28.7669 | 28.28265 | 28.23898 | 0.4842536 | 0.03009834 | 0.01356821
16.0893 | 28.7605 | 28.27767 | 28.23392 | 0.4828347 | 0.03015757 | 0.01358605
16.0993 | 28.7547 | 28.27268 | 28.22885 | 0.482024 | 0.030215 | 0.01360615
16.1093 | 28.7279 | 28.26768 | 28.22378 | 0.4602214 | 0.03027518 | 0.01362396
16.1193 | 28.7246 | 28.26267 | 28.2187 | 0.4619271 | 0.03033585 | 0.01364175
16.1293 | 28.726 | 28.25766 | 28.2136 | 0.4683411 | 0.03039702 | 0.01365953
16.1393 | 28.7057 | 28.25264 | 28.2085 | 0.4530583 | 0.03046228 | 0.01367891
16.1493 | 28.7004 | 28.24761 | 28.20339 | 0.4527891 | 0.03052445 | 0.01369666
16.1593 | 28.6971 | 28.24257 | 28.19827 | 0.4545284 | 0.03058714 | 0.01371439
16.1693 | 28.6859 | 28.23752 | 28.19314 | 0.4483763 | 0.03065034 | 0.01373211
16.1793 | 28.6636 | 28.23247 | 28.188 | 0.4311327 | 0.03071406 | 0.01374981
16.1893 | 28.6629 | 28.2274 | 28.18286 | 0.4354978 | 0.03077831 | 0.0137675
16.1993 | 28.6436 | 28.22233 | 28.1777 | 0.4212716 | 0.03084309 | 0.01378518
16.2093 | 28.621 | 28.21725 | 28.17253 | 0.4037541 | 0.03090842 | 0.01380284
16.2193 | 28.6173 | 28.21215 | 28.16736 | 0.4051454 | 0.03097429 | 0.01382049
16.2293 | 28.6132 | 28.20705 | 28.16218 | 0.4061456 | 0.03103956 | 0.01383927
16.2393 | 28.6156 | 28.20195 | 28.15698 | 0.4136547 | 0.03110654 | 0.0138569
16.2493 | 28.5937 | 28.19683 | 28.15178 | 0.3968728 | 0.03117408 | 0.01387451
16.2593 | 28.5803 | 28.1917 | 28.14657 | 0.3885998 | 0.0312422 | 0.01389211
16.2693 | 28.5904 | 28.18657 | 28.14134 | 0.4038334 | 0.03131269 | 0.0139105
16.2793 | 28.5664 | 28.18142 | 28.13611 | 0.3849786 | 0.03138197 | 0.01392807
16.2893 | 28.5604 | 28.17627 | 28.13087 | 0.384133 | 0.03145184 | 0.01394564
16.2993 | 28.5529 | 28.1711 | 28.12562 | 0.3817966 | 0.03152231 | 0.0139632
16.3093 | 28.5341 | 28.16593 | 28.12036 | 0.3681695 | 0.03159338 | 0.01398074
16.3193 | 28.5233 | 28.16075 | 28.11509 | 0.3625516 | 0.03166507 | 0.01399828
16.3293 | 28.5016 | 28.15556 | 28.1098 | 0.3460432 | 0.03173738 | 0.0140158
16.3393 | 28.5122 | 28.15036 | 28.10451 | 0.3618441 | 0.03181032 | 0.01403331
16.3493 | 28.4907 | 28.14515 | 28.09921 | 0.3455544 | 0.03188389 | 0.01405082
16.3593 | 28.4925 | 28.13993 | 28.0939 | 0.3525743 | 0.03195811 | 0.01406831
16.3693 | 28.4885 | 28.1347 | 28.08858 | 0.3538037 | 0.03203298 | 0.0140858
16.3793 | 28.4733 | 28.12946 | 28.08325 | 0.3438426 | 0.0321085 | 0.01410328
16.3893 | 28.4515 | 28.12421 | 28.0779 | 0.3272912 | 0.0321847 | 0.01412075
16.3993 | 28.4499 | 28.11895 | 28.07255 | 0.3309495 | 0.03226157 | 0.01413821
16.4093 | 28.4333 | 28.11368 | 28.06719 | 0.3196174 | 0.03233913 | 0.01415567
16.4193 | 28.4257 | 28.1084 | 28.06181 | 0.3172952 | 0.03241738 | 0.01417312
16.4293 | 28.3978 | 28.10312 | 28.05643 | 0.2946827 | 0.03249634 | 0.01419055
16.4393 | 28.3997 | 28.09782 | 28.05104 | 0.30188 | 0.03257601 | 0.01420799
16.4493 | 28.3955 | 28.09251 | 28.04563 | 0.3029872 | 0.03265639 | 0.01422542
16.4593 | 28.3944 | 28.0872 | 28.04022 | 0.3072044 | 0.03273751 | 0.01424284
16.4693 | 28.3809 | 28.08187 | 28.03479 | 0.2990315 | 0.03281937 | 0.01426025
16.4793 | 28.4003 | 28.07653 | 28.02935 | 0.3237685 | 0.03290197 | 0.01427766
16.4893 | 28.3683 | 28.07118 | 28.0239 | 0.2971157 | 0.03298534 | 0.01429507
16.4993 | 28.3734 | 28.06583 | 28.01845 | 0.3075729 | 0.03306947 | 0.01431247
16.5093 | 28.3746 | 28.06046 | 28.01298 | 0.3141402 | 0.03315439 | 0.01432986
16.5193 | 28.3577 | 28.05508 | 28.0075 | 0.3026176 | 0.0332401 | 0.01434725
16.5293 | 28.3451 | 28.04969 | 28.002 | 0.2954052 | 0.0333266 | 0.01436463
16.5393 | 28.3451 | 28.0443 | 27.9965 | 0.3008031 | 0.03341392 | 0.01438202
16.5493 | 28.3523 | 28.03889 | 27.99099 | 0.3134112 | 0.03350207 | 0.0143994
16.5593 | 28.3434 | 28.03347 | 27.98546 | 0.3099296 | 0.03359104 | 0.01441677
16.5693 | 28.3422 | 28.02804 | 27.97993 | 0.3141583 | 0.03368086 | 0.01443414
16.5793 | 28.32 | 28.0226 | 27.97438 | 0.2973974 | 0.03377154 | 0.01445151
16.5893 | 28.3506 | 28.01715 | 27.96882 | 0.3334468 | 0.03386309 | 0.01446888
16.5993 | 28.3252 | 28.01169 | 27.96325 | 0.3135067 | 0.03395552 | 0.01448624
16.6093 | 28.3096 | 28.00622 | 27.95767 | 0.303377 | 0.03404884 | 0.01450361
16.6193 | 28.313 | 28.00074 | 27.95208 | 0.3122578 | 0.03414308 | 0.01452097
16.6293 | 28.3067 | 27.99525 | 27.94647 | 0.3114492 | 0.03423822 | 0.01453833
16.6393 | 28.2668 | 27.98975 | 27.94086 | 0.2770511 | 0.03433431 | 0.01455569
16.6493 | 28.2893 | 27.98424 | 27.93523 | 0.3050635 | 0.03443134 | 0.01457305
16.6593 | 28.2948 | 27.97871 | 27.92959 | 0.3160866 | 0.03452933 | 0.0145904
16.6693 | 28.2796 | 27.97318 | 27.92394 | 0.3064203 | 0.03462829 | 0.01460776
16.6793 | 28.275 | 27.96764 | 27.91828 | 0.3073646 | 0.03472824 | 0.01462512
16.6893 | 28.2811 | 27.96208 | 27.91261 | 0.3190197 | 0.03482919 | 0.01464248
16.6993 | 28.2727 | 27.95651 | 27.90692 | 0.3161854 | 0.03493116 | 0.01465984
16.7093 | 28.2487 | 27.95094 | 27.90123 | 0.2977619 | 0.03503417 | 0.0146772
16.7193 | 28.2405 | 27.94535 | 27.89552 | 0.2951491 | 0.03513822 | 0.01469456
16.7293 | 28.2385 | 27.93975 | 27.8898 | 0.2987472 | 0.03524333 | 0.01471193
16.7393 | 28.2067 | 27.93414 | 27.88407 | 0.272556 | 0.03534953 | 0.01472929
16.7493 | 28.1867 | 27.92852 | 27.87832 | 0.2581757 | 0.03545682 | 0.01474666
16.7593 | 28.1821 | 27.92289 | 27.87256 | 0.2592063 | 0.03556522 | 0.01476403
16.7693 | 28.1755 | 27.91725 | 27.8668 | 0.2582477 | 0.03567475 | 0.0147814
16.7793 | 28.1673 | 27.9116 | 27.86102 | 0.2557 | 0.03578543 | 0.01479878
16.7893 | 28.1525 | 27.90594 | 27.85522 | 0.2465632 | 0.03589727 | 0.01481616
16.7993 | 28.1677 | 27.90026 | 27.84942 | 0.2674374 | 0.0360103 | 0.01483354
16.8093 | 28.1398 | 27.89458 | 27.8436 | 0.2452226 | 0.03612452 | 0.01485093
16.8193 | 28.1266 | 27.88888 | 27.83777 | 0.2377187 | 0.03623997 | 0.01486832
16.8293 | 28.1264 | 27.88317 | 27.83193 | 0.2432258 | 0.03635666 | 0.01488571
16.8393 | 28.09 | 27.87746 | 27.82608 | 0.2125439 | 0.0364746 | 0.01490312
16.8493 | 28.0768 | 27.87173 | 27.82021 | 0.2050731 | 0.03659383 | 0.01492052
16.8593 | 28.0668 | 27.86599 | 27.81433 | 0.2008133 | 0.03671435 | 0.01493793
16.8693 | 28.0651 | 27.86024 | 27.80844 | 0.2048645 | 0.0368362 | 0.01495535
16.8793 | 28.0584 | 27.85447 | 27.80254 | 0.2039268 | 0.03695939 | 0.01497277
16.8893 | 28.048 | 27.8487 | 27.79663 | 0.1993003 | 0.03708394 | 0.0149902
16.8993 | 28.0465 | 27.84292 | 27.7907 | 0.2035848 | 0.03720988 | 0.01500763
16.9093 | 28.0345 | 27.83712 | 27.78476 | 0.1973804 | 0.03733722 | 0.01502507
16.9193 | 28.027 | 27.83131 | 27.7788 | 0.1956871 | 0.037466 | 0.01504252
16.9293 | 28.032 | 27.8255 | 27.77284 | 0.206505 | 0.03759624 | 0.01505998
16.9393 | 28.013 | 27.81967 | 27.76686 | 0.1933339 | 0.03772796 | 0.01507744
16.9493 | 27.9682 | 27.81383 | 27.76087 | 0.1543741 | 0.03786118 | 0.01509491
16.9593 | 27.9949 | 27.80797 | 27.75487 | 0.1869254 | 0.03799593 | 0.01511239
16.9693 | 27.972 | 27.80211 | 27.74885 | 0.1698878 | 0.03813224 | 0.01512988
16.9793 | 27.9651 | 27.79624 | 27.74282 | 0.1688614 | 0.03827013 | 0.01514737
16.9893 | 27.9625 | 27.79035 | 27.73678 | 0.1721462 | 0.03840964 | 0.01516488
16.9993 | 27.9597 | 27.78446 | 27.73072 | 0.1752422 | 0.03855078 | 0.01518239
17.0093 | 27.9535 | 27.77855 | 27.72466 | 0.1749493 | 0.03869359 | 0.01519992
17.0193 | 27.9469 | 27.77263 | 27.71858 | 0.1742676 | 0.0388381 | 0.01521745
17.0293 | 27.9445 | 27.7667 | 27.71248 | 0.1777971 | 0.03898433 | 0.01523499
17.0392 | 27.9269 | 27.76082 | 27.70644 | 0.1660783 | 0.03913083 | 0.01525236
17.0492 | 27.8882 | 27.75487 | 27.70032 | 0.13333 | 0.03928059 | 0.01526993
17.0592 | 27.9003 | 27.74891 | 27.69419 | 0.1513929 | 0.03943216 | 0.0152875
17.0692 | 27.8979 | 27.74293 | 27.68804 | 0.1549669 | 0.03958559 | 0.01530509
17.0792 | 27.8891 | 27.73695 | 27.68188 | 0.1521522 | 0.0397409 | 0.01532268
17.0892 | 27.8839 | 27.73095 | 27.67571 | 0.1529485 | 0.03989797 | 0.01534045
17.0992 | 27.8733 | 27.72494 | 27.66953 | 0.1483561 | 0.03954484 | 0.01587038
17.1092 | 27.8738 | 27.71893 | 27.66333 | 0.1548747 | 0.03970461 | 0.01588941
17.1192 | 27.8802 | 27.7129 | 27.65712 | 0.1673046 | 0.0398664 | 0.01590847
17.1292 | 27.8671 | 27.70685 | 27.6509 | 0.1602452 | 0.04003046 | 0.01592764
17.1392 | 27.863 | 27.70185 | 27.64466 | 0.1611451 | 0.04094966 | 0.0162456
17.1492 | 27.8337 | 27.69579 | 27.63841 | 0.1379077 | 0.04111877 | 0.01626427
17.1592 | 27.804 | 27.68972 | 27.63215 | 0.1142813 | 0.04129005 | 0.01628296
17.1692 | 27.8113 | 27.68363 | 27.62587 | 0.1276661 | 0.04146356 | 0.01630167
17.1792 | 27.8181 | 27.67754 | 27.61958 | 0.1405618 | 0.04163932 | 0.0163204
17.1892 | 27.8108 | 27.67143 | 27.61327 | 0.1393687 | 0.04181738 | 0.01633915
17.1992 | 27.8036 | 27.66531 | 27.60696 | 0.1382865 | 0.04199779 | 0.01635792
17.2092 | 27.7994 | 27.65918 | 27.60063 | 0.1402153 | 0.04218059 | 0.01637671
17.2192 | 27.8112 | 27.65304 | 27.59428 | 0.1581552 | 0.04236583 | 0.01639553
17.2292 | 27.8009 | 27.64689 | 27.58793 | 0.1540059 | 0.04255347 | 0.01641445
17.2392 | 27.7934 | 27.64073 | 27.58156 | 0.1526676 | 0.04247941 | 0.01669762
17.2492 | 27.7663 | 27.63456 | 27.57517 | 0.1317403 | 0.04267146 | 0.01671729
17.2592 | 27.7415 | 27.62838 | 27.56877 | 0.1131237 | 0.04286492 | 0.01673821
17.2692 | 27.735 | 27.62218 | 27.56236 | 0.1128179 | 0.04322395 | 0.01659643
17.2792 | 27.7426 | 27.6165 | 27.55594 | 0.126097 | 0.04380447 | 0.01676185
17.2892 | 27.7321 | 27.61029 | 27.5495 | 0.1218126 | 0.04400786 | 0.01678143
17.2992 | 27.718 | 27.60406 | 27.54305 | 0.1139366 | 0.04421587 | 0.01680171
17.3092 | 27.7076 | 27.59865 | 27.53658 | 0.1089489 | 0.04502327 | 0.01704786
17.3192 | 27.7044 | 27.5924 | 27.5301 | 0.1119962 | 0.04523631 | 0.01706707
17.3292 | 27.7265 | 27.58615 | 27.52361 | 0.1403541 | 0.04545239 | 0.01708629
17.3392 | 27.6914 | 27.57988 | 27.5171 | 0.1115227 | 0.04567157 | 0.01710554
17.3492 | 27.6722 | 27.5736 | 27.51058 | 0.09860175 | 0.04589391 | 0.01712482
17.3592 | 27.6677 | 27.56731 | 27.50405 | 0.1003913 | 0.04611947 | 0.01714411
17.3692 | 27.6345 | 27.56101 | 27.4975 | 0.07349139 | 0.04634834 | 0.01716344
17.3792 | 27.6538 | 27.5547 | 27.49093 | 0.09910184 | 0.04658056 | 0.01718278
17.3892 | 27.6374 | 27.54838 | 27.48436 | 0.08902265 | 0.04681623 | 0.01720216
17.3992 | 27.6399 | 27.54205 | 27.47777 | 0.09785376 | 0.04705477 | 0.0172222
17.4092 | 27.612 | 27.5357 | 27.47117 | 0.07629512 | 0.04737764 | 0.01716152
17.4192 | 27.5988 | 27.52935 | 27.46455 | 0.06944666 | 0.04762401 | 0.01718103
17.4292 | 27.6276 | 27.52299 | 27.45792 | 0.1046083 | 0.04787413 | 0.01720057
17.4392 | 27.5957 | 27.51662 | 27.45127 | 0.07907883 | 0.04812897 | 0.01722046
17.4492 | 27.5745 | 27.51065 | 27.44461 | 0.06384818 | 0.04869087 | 0.01734838
17.4592 | 27.5733 | 27.50426 | 27.43794 | 0.06903959 | 0.04895323 | 0.01736772
17.4692 | 27.5462 | 27.49786 | 27.43125 | 0.04834085 | 0.04921969 | 0.01738708
17.4792 | 27.5485 | 27.49145 | 27.42455 | 0.0570519 | 0.04949034 | 0.01740647
17.4892 | 27.5519 | 27.48503 | 27.41784 | 0.06687265 | 0.04976526 | 0.01742588
17.4992 | 27.5692 | 27.4786 | 27.41111 | 0.09060301 | 0.05004456 | 0.01744532
17.5092 | 27.5293 | 27.47216 | 27.40436 | 0.05714292 | 0.05032835 | 0.01746477
17.5192 | 27.5346 | 27.46571 | 27.39761 | 0.06889228 | 0.05061671 | 0.01748426
17.5292 | 27.553 | 27.45925 | 27.39084 | 0.09375099 | 0.05090976 | 0.01750376
17.5392 | 27.5536 | 27.45278 | 27.38405 | 0.100819 | 0.0512076 | 0.01752329
17.5492 | 27.487 | 27.4463 | 27.37725 | 0.04069614 | 0.05151036 | 0.01754284
17.5592 | 27.5167 | 27.43982 | 27.37044 | 0.07688238 | 0.05181814 | 0.01756241
17.5692 | 27.4898 | 27.43332 | 27.36361 | 0.05647757 | 0.05213107 | 0.017582
17.5792 | 27.4823 | 27.42682 | 27.35677 | 0.05548163 | 0.05244927 | 0.01760162
17.5892 | 27.4802 | 27.42031 | 27.34991 | 0.05989444 | 0.05277286 | 0.01762125
17.5992 | 27.4781 | 27.41378 | 27.34304 | 0.06431588 | 0.05310199 | 0.01764091
17.6092 | 27.4786 | 27.40725 | 27.33616 | 0.07134583 | 0.05343677 | 0.01766059
17.6192 | 27.4635 | 27.40072 | 27.32926 | 0.06278417 | 0.05377735 | 0.01768029
17.6292 | 27.4904 | 27.39417 | 27.32235 | 0.09623076 | 0.05412388 | 0.01770001
17.6392 | 27.4947 | 27.38761 | 27.31542 | 0.1070855 | 0.05447649 | 0.01771975
17.6492 | 27.4433 | 27.38105 | 27.30848 | 0.0622482 | 0.05483535 | 0.01773951
17.6592 | 27.4623 | 27.37448 | 27.30152 | 0.08781874 | 0.05520062 | 0.01775929
17.6692 | 27.4462 | 27.3679 | 27.29455 | 0.07829698 | 0.05557245 | 0.01777909
17.6792 | 27.4363 | 27.36132 | 27.28757 | 0.07498276 | 0.05595101 | 0.0177989
17.6892 | 27.4361 | 27.35472 | 27.28057 | 0.08137593 | 0.05633646 | 0.01781874
17.6992 | 27.4295 | 27.34812 | 27.27356 | 0.0813763 | 0.05672901 | 0.01783858
17.7092 | 27.4296 | 27.34152 | 27.26653 | 0.08808371 | 0.05712882 | 0.01785845
17.7192 | 27.4192 | 27.3349 | 27.25949 | 0.08429799 | 0.05753609 | 0.01787833
17.7292 | 27.4213 | 27.32828 | 27.25243 | 0.09301895 | 0.05795102 | 0.01789822
17.7392 | 27.4118 | 27.32165 | 27.24536 | 0.09014639 | 0.05837379 | 0.01791812
17.7492 | 27.3747 | 27.31502 | 27.23828 | 0.05968013 | 0.05880464 | 0.01793804
17.7592 | 27.3842 | 27.30838 | 27.23118 | 0.07581994 | 0.05924378 | 0.01795797
17.7692 | 27.3444 | 27.30173 | 27.22407 | 0.04266563 | 0.05969142 | 0.01797791
17.7792 | 27.347 | 27.29508 | 27.21694 | 0.05191697 | 0.0601478 | 0.01799786
17.7892 | 27.3501 | 27.28843 | 27.2098 | 0.06167373 | 0.06061316 | 0.01801782
17.7992 | 27.3384 | 27.28176 | 27.20264 | 0.05663567 | 0.06108775 | 0.01803778
17.8092 | 27.3391 | 27.2751 | 27.19547 | 0.06400256 | 0.06157183 | 0.01805775
17.8192 | 27.3519 | 27.26843 | 27.18828 | 0.08347412 | 0.06206566 | 0.01807773
17.8292 | 27.3474 | 27.26175 | 27.18108 | 0.08565009 | 0.06256952 | 0.0180977
17.8392 | 27.3354 | 27.25507 | 27.17387 | 0.08033021 | 0.06308369 | 0.01811768
17.8492 | 27.311 | 27.24839 | 27.16664 | 0.06261417 | 0.06360848 | 0.01813766
17.8592 | 27.3098 | 27.2417 | 27.1594 | 0.06810171 | 0.06414417 | 0.01815764
17.8692 | 27.2796 | 27.23501 | 27.15214 | 0.0445925 | 0.0646911 | 0.01817761
17.8792 | 27.2458 | 27.22831 | 27.14487 | 0.01748621 | 0.06524959 | 0.01819758
17.8892 | 27.261 | 27.22162 | 27.13758 | 0.03938252 | 0.06581999 | 0.01821755
17.8992 | 27.2525 | 27.21492 | 27.13028 | 0.03758109 | 0.06640264 | 0.0182375
17.9092 | 27.2509 | 27.20822 | 27.12296 | 0.04268156 | 0.06699791 | 0.01825744
17.9192 | 27.2516 | 27.20152 | 27.11563 | 0.05008355 | 0.06760619 | 0.01827737
17.9292 | 27.2538 | 27.19481 | 27.10829 | 0.05898669 | 0.06822786 | 0.01829729
17.9392 | 27.2254 | 27.18811 | 27.10093 | 0.03729056 | 0.06886335 | 0.01831718
17.9492 | 27.2106 | 27.18141 | 27.09356 | 0.02919475 | 0.06951307 | 0.01833706
17.9592 | 27.2069 | 27.1747 | 27.08617 | 0.03219883 | 0.07017747 | 0.01835692
17.9692 | 27.1939 | 27.168 | 27.07876 | 0.02590234 | 0.070857 | 0.01837675
17.9792 | 27.1601 | 27.1613 | 27.07135 | -0.00119518 | 0.07155216 | 0.01839655
17.9892 | 27.1619 | 27.15459 | 27.06391 | 0.007305773 | 0.07226342 | 0.01841632
17.9992 | 27.1485 | 27.1479 | 27.05647 | 0.0006046974 | 0.07299132 | 0.01843606
18.0092 | 27.1448 | 27.1412 | 27.04901 | 0.003601054 | 0.07373638 | 0.01845577
18.0191 | 27.1468 | 27.13457 | 27.04161 | 0.01222739 | 0.07449145 | 0.01847523
18.0291 | 27.1399 | 27.12788 | 27.03412 | 0.01201699 | 0.07527236 | 0.01849485
18.0391 | 27.117 | 27.1212 | 27.02661 | -0.004197692 | 0.07607218 | 0.01851442
18.0491 | 27.087 | 27.11452 | 27.01909 | -0.02751728 | 0.07689154 | 0.01853395
18.0591 | 27.0788 | 27.10784 | 27.01156 | -0.02904243 | 0.0777311 | 0.01855342
18.0691 | 27.0733 | 27.10117 | 27.00401 | -0.0278738 | 0.07859155 | 0.01857283
18.0791 | 27.0386 | 27.09451 | 26.99645 | -0.05591213 | 0.07947359 | 0.01859218
18.0891 | 27.0208 | 27.08786 | 26.98887 | -0.06705813 | 0.08037798 | 0.01861147
18.0991 | 27.0248 | 27.08121 | 26.98128 | -0.05641258 | 0.08130549 | 0.01863069
18.1091 | 27.0213 | 27.07458 | 26.97367 | -0.05327629 | 0.08225693 | 0.01864983
18.1191 | 27.0169 | 27.06795 | 26.96605 | -0.05105008 | 0.08323315 | 0.0186689
18.1291 | 27.0103 | 27.06133 | 26.95841 | -0.05103487 | 0.08423503 | 0.01868789
18.1391 | 26.9771 | 27.05473 | 26.95076 | -0.07763154 | 0.08526352 | 0.01870679
18.1491 | 26.9685 | 27.04814 | 26.9431 | -0.07964106 | 0.08631956 | 0.01872559
18.1591 | 26.9575 | 27.04156 | 26.93542 | -0.08406443 | 0.08740416 | 0.01874429
18.1691 | 26.9398 | 27.035 | 26.92772 | -0.09520272 | 0.08851841 | 0.01876289
18.1791 | 26.9137 | 27.02846 | 26.92001 | -0.114757 | 0.08966338 | 0.01878138
18.1891 | 26.905 | 27.02193 | 26.91229 | -0.1169285 | 0.09084026 | 0.01879973
18.1991 | 26.8976 | 27.01542 | 26.90455 | -0.1178183 | 0.09205023 | 0.01881798
18.2091 | 26.9054 | 27.00893 | 26.8968 | -0.1035277 | 0.09329459 | 0.01883611
18.2191 | 26.8991 | 27.00246 | 26.88903 | -0.1033582 | 0.09457465 | 0.0188541
18.2291 | 26.8794 | 26.99601 | 26.88125 | -0.1166109 | 0.09589182 | 0.01887195
18.2391 | 26.8509 | 26.98959 | 26.87345 | -0.1386875 | 0.09724756 | 0.01888965
18.2491 | 26.8559 | 26.98319 | 26.86564 | -0.1272894 | 0.09864342 | 0.0189072
18.2591 | 26.8564 | 26.97682 | 26.85781 | -0.1204182 | 0.100081 | 0.0189246
18.2691 | 26.8392 | 26.97048 | 26.84997 | -0.1312757 | 0.101562 | 0.01894182
18.2791 | 26.8163 | 26.96416 | 26.84212 | -0.1478636 | 0.1030882 | 0.01895886
18.2891 | 26.8108 | 26.95788 | 26.83425 | -0.1470838 | 0.1046616 | 0.0189757
18.2991 | 26.8016 | 26.95164 | 26.82636 | -0.1500383 | 0.1062839 | 0.01899236
18.3091 | 26.8279 | 26.94543 | 26.81846 | -0.117529 | 0.1079574 | 0.01900882
18.3191 | 26.8114 | 26.93926 | 26.81055 | -0.1278583 | 0.1096843 | 0.0190251
18.3291 | 26.8047 | 26.93313 | 26.80262 | -0.1284284 | 0.1114668 | 0.01904113
18.3391 | 26.7681 | 26.92704 | 26.79468 | -0.1589417 | 0.1133073 | 0.01905694
18.3491 | 26.7831 | 26.921 | 26.78672 | -0.1379008 | 0.1152085 | 0.01907249
18.3591 | 26.7716 | 26.91501 | 26.77875 | -0.1434084 | 0.117173 | 0.01908782
18.3691 | 26.7714 | 26.90907 | 26.77076 | -0.1376674 | 0.1192037 | 0.01910289
18.3791 | 26.7468 | 26.90318 | 26.76276 | -0.1563807 | 0.1213036 | 0.01911772
18.3891 | 26.7315 | 26.89735 | 26.75474 | -0.1658515 | 0.123476 | 0.01913225
18.3991 | 26.7416 | 26.89158 | 26.74671 | -0.1499832 | 0.1257241 | 0.01914649
18.4091 | 26.761 | 26.88588 | 26.73867 | -0.1248795 | 0.1280516 | 0.01916042
18.4191 | 26.7325 | 26.88024 | 26.73061 | -0.147744 | 0.1304623 | 0.01917406
18.4291 | 26.7326 | 26.87468 | 26.72253 | -0.1420807 | 0.1329601 | 0.01918738
18.4391 | 26.7083 | 26.86919 | 26.71444 | -0.160894 | 0.1355493 | 0.0192004
18.4491 | 26.7125 | 26.86379 | 26.70634 | -0.1512884 | 0.1382346 | 0.01921305
18.4591 | 26.7154 | 26.85847 | 26.69822 | -0.1430685 | 0.1410205 | 0.01922535
18.4691 | 26.6989 | 26.85324 | 26.69009 | -0.1543396 | 0.1439124 | 0.01923725
18.4791 | 26.6753 | 26.84811 | 26.68194 | -0.1728071 | 0.1469155 | 0.01924881
18.4891 | 26.6629 | 26.84308 | 26.67378 | -0.1801766 | 0.1500356 | 0.01925997
18.4991 | 26.6791 | 26.83815 | 26.6656 | -0.1590544 | 0.153279 | 0.01927073
18.5091 | 26.6908 | 26.83335 | 26.65741 | -0.1425471 | 0.1566521 | 0.01928111
18.5191 | 26.6532 | 26.82866 | 26.64921 | -0.1754615 | 0.1601621 | 0.01929103
18.5291 | 26.6634 | 26.82411 | 26.64099 | -0.1607052 | 0.1638162 | 0.01930051
18.5391 | 26.6214 | 26.81969 | 26.63275 | -0.1982861 | 0.1676226 | 0.0193095
18.5491 | 26.6188 | 26.81541 | 26.62451 | -0.1966129 | 0.1715898 | 0.01931805
18.5591 | 26.6461 | 26.81129 | 26.61624 | -0.1651944 | 0.1757268 | 0.01932612
18.5691 | 26.6033 | 26.80734 | 26.60796 | -0.2040407 | 0.1800435 | 0.01933373
18.5791 | 26.598 | 26.80356 | 26.59967 | -0.2055622 | 0.1845504 | 0.0193408
18.5891 | 26.5807 | 26.79997 | 26.59136 | -0.2192701 | 0.1892587 | 0.01934734
18.5991 | 26.595 | 26.79658 | 26.58304 | -0.2015764 | 0.1941806 | 0.0193533
18.6091 | 26.5762 | 26.79339 | 26.57471 | -0.2171944 | 0.199329 | 0.01935878
18.6191 | 26.5573 | 26.79044 | 26.56636 | -0.2331378 | 0.204718 | 0.01936366
18.6291 | 26.5293 | 26.78772 | 26.55799 | -0.2584218 | 0.2103627 | 0.01936796
18.6391 | 26.5295 | 26.78526 | 26.54961 | -0.2557628 | 0.2162793 | 0.01937166
18.6491 | 26.4966 | 26.78308 | 26.54122 | -0.2864781 | 0.2224854 | 0.01937474
18.6591 | 26.512 | 26.78119 | 26.53281 | -0.2691869 | 0.229 | 0.01937716
18.6691 | 26.4938 | 26.77961 | 26.52439 | -0.2858097 | 0.2358437 | 0.01937902
18.6791 | 26.4446 | 26.77837 | 26.51595 | -0.3337687 | 0.2430387 | 0.01938018
18.6891 | 26.4669 | 26.77749 | 26.5075 | -0.3105881 | 0.2506091 | 0.01938066
18.6991 | 26.4481 | 26.77699 | 26.49903 | -0.3288942 | 0.2585814 | 0.01938046
18.7091 | 26.4359 | 26.77692 | 26.49055 | -0.3410155 | 0.2669839 | 0.01937956
18.7191 | 26.4193 | 26.77728 | 26.48206 | -0.357983 | 0.2758478 | 0.01937794
18.7291 | 26.4181 | 26.77813 | 26.47355 | -0.3600307 | 0.285207 | 0.01937559
18.7391 | 26.3908 | 26.7795 | 26.46502 | -0.3886957 | 0.2950985 | 0.0193725
18.7491 | 26.3828 | 26.78142 | 26.45649 | -0.3986184 | 0.3055629 | 0.01936865
18.7591 | 26.3987 | 26.78394 | 26.44793 | -0.3852433 | 0.3166447 | 0.01936402
18.7691 | 26.3723 | 26.78712 | 26.43937 | -0.4148192 | 0.3283926 | 0.0193586
18.7791 | 26.3316 | 26.791 | 26.43079 | -0.4593999 | 0.3408604 | 0.01935238
18.7891 | 26.3614 | 26.79564 | 26.42219 | -0.4342446 | 0.3541073 | 0.01934533
18.7991 | 26.337 | 26.80112 | 26.41358 | -0.4641189 | 0.368199 | 0.01933747
18.8091 | 26.3312 | 26.8075 | 26.40496 | -0.4762952 | 0.3832079 | 0.01932875
18.8191 | 26.3125 | 26.81485 | 26.39632 | -0.5023543 | 0.3992147 | 0.01931917
18.8291 | 26.2875 | 26.82329 | 26.38767 | -0.535786 | 0.4163093 | 0.01930872
18.8391 | 26.2875 | 26.83289 | 26.379 | -0.5453904 | 0.4345917 | 0.01929739
18.8491 | 26.2718 | 26.84378 | 26.37032 | -0.5719797 | 0.4541742 | 0.01928515
18.8591 | 26.2844 | 26.85608 | 26.36163 | -0.5716797 | 0.4751825 | 0.01927199
18.8691 | 26.2826 | 26.86993 | 26.35292 | -0.5873318 | 0.4977581 | 0.01925792
18.8791 | 26.2386 | 26.8855 | 26.34419 | -0.646895 | 0.52206 | 0.01924291
18.8891 | 26.2553 | 26.90295 | 26.33545 | -0.6476489 | 0.5482678 | 0.01922694
18.8991 | 26.2455 | 26.9225 | 26.3267 | -0.6769962 | 0.5765831 | 0.01921087
18.9091 | 26.237 | 26.94437 | 26.31794 | -0.7073656 | 0.6072367 | 0.01919299
18.9191 | 26.2183 | 26.96882 | 26.30916 | -0.7505156 | 0.640486 | 0.01917414
18.9291 | 26.2038 | 26.99614 | 26.30036 | -0.7923385 | 0.6766233 | 0.01915433
18.9391 | 26.1949 | 27.02666 | 26.29155 | -0.8317635 | 0.7159778 | 0.01913356
18.9491 | 26.1951 | 27.06076 | 26.28273 | -0.8656627 | 0.7589216 | 0.01911185
18.9591 | 26.1974 | 27.09885 | 26.27389 | -0.9014514 | 0.80587 | 0.01908919
18.9691 | 26.1867 | 27.1414 | 26.26504 | -0.9546986 | 0.8572919 | 0.01906561
18.9791 | 26.1572 | 27.18893 | 26.25618 | -1.031727 | 0.91371 | 0.01904114
18.989 | 26.1573 | 27.24146 | 26.24739 | -1.084158 | 0.9750562 | 0.01901596
18.999 | 26.1502 | 27.30069 | 26.23849 | -1.150492 | 1.04321 | 0.01898983
19.009 | 26.1441 | 27.36684 | 26.22958 | -1.222738 | 1.11829 | 0.01896295
19.019 | 26.1128 | 27.44067 | 26.22066 | -1.327874 | 1.201075 | 0.01893537
19.029 | 26.1232 | 27.52304 | 26.21173 | -1.399841 | 1.292406 | 0.01890717
19.039 | 26.0907 | 27.61485 | 26.20278 | -1.524147 | 1.39319 | 0.01887842
19.049 | 26.0851 | 27.71705 | 26.19382 | -1.631947 | 1.504383 | 0.01884923
19.059 | 26.095 | 27.83064 | 26.18484 | -1.735635 | 1.626977 | 0.01882014
19.069 | 26.0978 | 27.95661 | 26.17585 | -1.858808 | 1.761972 | 0.01879041
19.079 | 26.0422 | 28.09592 | 26.16684 | -2.053724 | 1.910323 | 0.01876063
19.089 | 26.047 | 28.24943 | 26.15782 | -2.202433 | 2.072881 | 0.01873099
19.099 | 26.0292 | 28.41778 | 26.14879 | -2.388579 | 2.250288 | 0.01870171
19.109 | 26.0247 | 28.60126 | 26.13974 | -2.576562 | 2.442847 | 0.01867303
19.119 | 25.9936 | 28.79966 | 26.13068 | -2.806055 | 2.65033 | 0.01864524
19.129 | 25.9972 | 29.01198 | 26.12161 | -3.014776 | 2.871752 | 0.01861871
19.139 | 25.9895 | 29.23621 | 26.11252 | -3.246713 | 3.105103 | 0.01859375
19.149 | 25.9646 | 29.46904 | 26.10341 | -3.504441 | 3.347057 | 0.0185707
19.159 | 25.972 | 29.70557 | 26.0943 | -3.733574 | 3.592727 | 0.01854986
19.169 | 25.9587 | 29.93924 | 26.08517 | -3.980539 | 3.83554 | 0.01853141
19.179 | 25.9059 | 30.16186 | 26.07602 | -4.255961 | 4.067323 | 0.01851534
19.189 | 25.9191 | 30.36408 | 26.06686 | -4.444984 | 4.278718 | 0.01850149
19.199 | 25.8871 | 30.53611 | 26.05769 | -4.649013 | 4.45993 | 0.01848941
19.209 | 25.8681 | 30.66874 | 26.04851 | -4.800639 | 4.601752 | 0.01847847
19.219 | 25.8552 | 30.75444 | 26.03931 | -4.899241 | 4.696664 | 0.01846793
19.229 | 25.8553 | 30.7883 | 26.0301 | -4.933002 | 4.739749 | 0.01845699
19.239 | 25.8411 | 30.76852 | 26.02087 | -4.92742 | 4.729206 | 0.01844493
19.249 | 25.8287 | 30.69644 | 26.01163 | -4.86774 | 4.66638 | 0.01843116
19.259 | 25.8518 | 30.57619 | 26.00237 | -4.724386 | 4.555397 | 0.01841523
19.269 | 25.7882 | 30.41406 | 25.99311 | -4.625859 | 4.402555 | 0.01839674
19.279 | 25.7721 | 30.21783 | 25.98383 | -4.445729 | 4.215627 | 0.01837541
19.289 | 25.7794 | 29.99603 | 25.97453 | -4.216626 | 4.003144 | 0.01835102
19.299 | 25.7592 | 29.75725 | 25.96522 | -3.998053 | 3.773707 | 0.01832343
19.309 | 25.7241 | 29.50958 | 25.9559 | -3.785482 | 3.535389 | 0.01829261
19.319 | 25.7175 | 29.26009 | 25.94656 | -3.542586 | 3.295263 | 0.01825866
19.329 | 25.7505 | 29.01455 | 25.93722 | -3.264053 | 3.059116 | 0.01822177
19.339 | 25.703 | 28.77739 | 25.92785 | -3.074385 | 2.831351 | 0.01818223
19.349 | 25.6964 | 28.55166 | 25.91848 | -2.855261 | 2.615044 | 0.01814035
19.359 | 25.7169 | 28.3393 | 25.90909 | -2.622404 | 2.412122 | 0.01809646
19.369 | 25.6646 | 28.1413 | 25.89968 | -2.476704 | 2.22357 | 0.0180509
19.379 | 25.6506 | 27.95793 | 25.89027 | -2.307334 | 2.049664 | 0.01800394
19.389 | 25.6501 | 27.78896 | 25.88084 | -2.138857 | 1.890165 | 0.01795586
19.399 | 25.6331 | 27.63379 | 25.87139 | -2.000693 | 1.744494 | 0.01790687
19.409 | 25.6182 | 27.49165 | 25.86194 | -1.87345 | 1.611857 | 0.01785717
19.419 | 25.6055 | 27.36162 | 25.85246 | -1.756118 | 1.491346 | 0.01780692
19.429 | 25.5926 | 27.24274 | 25.84298 | -1.650139 | 1.382001 | 0.01775627
19.439 | 25.5939 | 27.13405 | 25.83348 | -1.540154 | 1.282862 | 0.01770769
19.449 | 25.5905 | 27.03463 | 25.82397 | -1.444133 | 1.193003 | 0.0176566
19.459 | 25.5799 | 26.94359 | 25.81445 | -1.363694 | 1.111546 | 0.01759766
19.469 | 25.5369 | 26.86011 | 25.80491 | -1.323212 | 1.037653 | 0.01754599
19.479 | 25.5283 | 26.78343 | 25.79536 | -1.255126 | 0.9705695 | 0.01749438
19.489 | 25.5195 | 26.71284 | 25.7858 | -1.193345 | 0.9096027 | 0.01744295
19.499 | 25.4884 | 26.64773 | 25.77622 | -1.15933 | 0.8541161 | 0.01739167
19.509 | 25.5046 | 26.58801 | 25.76663 | -1.083413 | 0.8040291 | 0.01735114
19.519 | 25.4875 | 26.53218 | 25.75703 | -1.044684 | 0.7578539 | 0.01730096
19.529 | 25.4754 | 26.48028 | 25.74741 | -1.004884 | 0.7156198 | 0.01725108
19.539 | 25.4941 | 26.4319 | 25.73778 | -0.9378024 | 0.6769175 | 0.01720155
19.549 | 25.4735 | 26.38668 | 25.72814 | -0.9131761 | 0.6413829 | 0.01715236
19.559 | 25.4604 | 26.34428 | 25.71849 | -0.8838814 | 0.6086323 | 0.017164
19.569 | 25.4101 | 26.30443 | 25.70882 | -0.8943318 | 0.5785 | 0.01711546
19.579 | 25.4069 | 26.26687 | 25.69913 | -0.8599732 | 0.5506714 | 0.0170673
19.589 | 25.3825 | 26.23138 | 25.68944 | -0.8488808 | 0.5235566 | 0.01838455
19.599 | 25.3902 | 26.19776 | 25.67973 | -0.8075553 | 0.4996884 | 0.01833523
19.609 | 25.3777 | 26.16588 | 25.67001 | -0.788182 | 0.4775815 | 0.0182897
19.619 | 25.3536 | 26.13548 | 25.66028 | -0.7818805 | 0.4569624 | 0.01824125
19.629 | 25.3566 | 26.10647 | 25.65053 | -0.7498735 | 0.43776 | 0.01818335
19.639 | 25.3553 | 26.0793 | 25.64077 | -0.7240008 | 0.4203718 | 0.01815866
19.649 | 25.3414 | 26.05272 | 25.631 | -0.7113245 | 0.403615 | 0.01811189
19.659 | 25.2977 | 26.02721 | 25.62121 | -0.7295105 | 0.3879328 | 0.01806558
19.669 | 25.3091 | 26.00267 | 25.61141 | -0.693568 | 0.3732347 | 0.01801962
19.679 | 25.2763 | 25.97927 | 25.6016 | -0.7029674 | 0.3596791 | 0.01798593
19.689 | 25.2707 | 25.95644 | 25.59178 | -0.6857394 | 0.34672 | 0.0179412
19.699 | 25.268 | 25.93437 | 25.58194 | -0.6663683 | 0.33453 | 0.01789688
19.709 | 25.2505 | 25.913 | 25.57209 | -0.6624954 | 0.3230507 | 0.01785298
19.719 | 25.2321 | 25.89227 | 25.56223 | -0.6601677 | 0.312229 | 0.01780951
19.729 | 25.2453 | 25.87214 | 25.55235 | -0.6268372 | 0.3019876 | 0.01779562
19.739 | 25.2083 | 25.85256 | 25.54247 | -0.6442599 | 0.2923408 | 0.01775295
19.749 | 25.229 | 25.8335 | 25.53257 | -0.6044959 | 0.2832196 | 0.01771072
19.759 | 25.1668 | 25.81491 | 25.52265 | -0.6481085 | 0.2739289 | 0.01832731
19.769 | 25.1689 | 25.79676 | 25.51273 | -0.6278643 | 0.2657528 | 0.01828506
19.779 | 25.167 | 25.77906 | 25.50279 | -0.6120635 | 0.2580303 | 0.0182453
19.789 | 25.1381 | 25.76172 | 25.49284 | -0.6236162 | 0.2506754 | 0.018204
19.799 | 25.1447 | 25.74473 | 25.48287 | -0.6000274 | 0.2436911 | 0.01816316
19.809 | 25.1227 | 25.72836 | 25.4729 | -0.6056551 | 0.2373154 | 0.01814279
19.819 | 25.1267 | 25.71201 | 25.46291 | -0.5853136 | 0.2310021 | 0.01810332
19.829 | 25.1337 | 25.69596 | 25.45291 | -0.5622646 | 0.2249933 | 0.01806432
19.839 | 25.1185 | 25.68019 | 25.44289 | -0.5616891 | 0.2192702 | 0.01802576
19.849 | 25.0929 | 25.66467 | 25.43287 | -0.57177 | 0.2138147 | 0.01798827
19.859 | 25.0563 | 25.64939 | 25.42283 | -0.5930911 | 0.208612 | 0.01795062
19.869 | 25.0565 | 25.63434 | 25.41278 | -0.5778375 | 0.2036467 | 0.01791341
19.879 | 25.0482 | 25.6195 | 25.40271 | -0.5712955 | 0.1989049 | 0.01787666
19.889 | 25.0248 | 25.60485 | 25.39264 | -0.5800522 | 0.1943736 | 0.01784034
19.899 | 25.0381 | 25.5904 | 25.38255 | -0.5522964 | 0.1900417 | 0.01780453
19.909 | 25.0235 | 25.57612 | 25.37245 | -0.5526156 | 0.1858967 | 0.01776911
19.919 | 25.0077 | 25.562 | 25.36234 | -0.5543001 | 0.1819289 | 0.01773412
19.929 | 25.0064 | 25.54804 | 25.35221 | -0.5416403 | 0.1781286 | 0.01769957
19.939 | 25.0093 | 25.53423 | 25.34207 | -0.5249272 | 0.1744868 | 0.01766545
19.949 | 24.9669 | 25.52055 | 25.33193 | -0.5536523 | 0.170995 | 0.01763176
19.9589 | 24.9505 | 25.50714 | 25.32187 | -0.5566428 | 0.1676783 | 0.01759882
19.9689 | 24.9456 | 25.49372 | 25.31169 | -0.5481202 | 0.1644622 | 0.01756598
19.9789 | 24.9423 | 25.48041 | 25.30151 | -0.5381139 | 0.161374 | 0.01753354
19.9889 | 24.9193 | 25.46722 | 25.29131 | -0.5479173 | 0.1584074 | 0.01750152
19.9989 | 24.9187 | 25.45412 | 25.2811 | -0.5354245 | 0.1555561 | 0.01746991
20.0089 | 24.912 | 25.44113 | 25.27088 | -0.5291297 | 0.1528145 | 0.0174387
20.0189 | 24.8907 | 25.42823 | 25.26064 | -0.5375277 | 0.1501773 | 0.01740789
20.0289 | 24.8703 | 25.41541 | 25.2504 | -0.5451132 | 0.147639 | 0.01737777
20.0389 | 24.8863 | 25.40268 | 25.24014 | -0.5163818 | 0.1451956 | 0.01734775
20.0489 | 24.8284 | 25.39003 | 25.22987 | -0.5616289 | 0.1428423 | 0.0173181
20.0589 | 24.8492 | 25.37745 | 25.21959 | -0.5282502 | 0.1405749 | 0.01728884
20.0689 | 24.8271 | 25.36494 | 25.20929 | -0.537842 | 0.1383893 | 0.01725996
20.0789 | 24.8162 | 25.3525 | 25.19899 | -0.5363008 | 0.1362823 | 0.01723148
20.0889 | 24.8059 | 25.34012 | 25.18867 | -0.5342224 | 0.1342496 | 0.01720333
20.0989 | 24.8127 | 25.3278 | 25.17834 | -0.5151038 | 0.1322882 | 0.01717553
20.1089 | 24.7958 | 25.31554 | 25.168 | -0.519742 | 0.130395 | 0.01714809
20.1189 | 24.7637 | 25.30333 | 25.15765 | -0.5396339 | 0.1285669 | 0.017121
20.1289 | 24.7779 | 25.29118 | 25.14728 | -0.5132768 | 0.1268012 | 0.01709425
20.1389 | 24.7477 | 25.27907 | 25.1369 | -0.5313679 | 0.1250952 | 0.01706784
20.1489 | 24.717 | 25.267 | 25.12652 | -0.5500049 | 0.1234464 | 0.01704176
20.1589 | 24.7162 | 25.25499 | 25.11612 | -0.5387853 | 0.1218523 | 0.017016
20.1689 | 24.7038 | 25.24301 | 25.10571 | -0.5392069 | 0.1203108 | 0.01699057
20.1789 | 24.7029 | 25.23107 | 25.09528 | -0.5281675 | 0.1188195 | 0.01696545
20.1889 | 24.6994 | 25.21917 | 25.08485 | -0.5197651 | 0.1173765 | 0.01694065
20.1989 | 24.6855 | 25.2073 | 25.0744 | -0.5217978 | 0.115981 | 0.01691506
20.2089 | 24.6795 | 25.19546 | 25.06394 | -0.5159637 | 0.1146289 | 0.01689085
20.2189 | 24.6627 | 25.18366 | 25.05347 | -0.5209612 | 0.1133195 | 0.01686693
20.2289 | 24.671 | 25.17189 | 25.04299 | -0.5008885 | 0.1120512 | 0.01684329
20.2389 | 24.6252 | 25.16014 | 25.0325 | -0.5349442 | 0.1108223 | 0.01681994
20.2489 | 24.6211 | 25.14844 | 25.022 | -0.527335 | 0.1096387 | 0.01679798
20.2589 | 24.6406 | 25.13674 | 25.01148 | -0.4961429 | 0.1084844 | 0.0167752
20.2689 | 24.6104 | 25.12507 | 25.00096 | -0.5146748 | 0.1073651 | 0.01675267
20.2789 | 24.6222 | 25.11343 | 24.99042 | -0.4912294 | 0.1062797 | 0.01673041
20.2889 | 24.6024 | 25.10181 | 24.97987 | -0.4994056 | 0.1052269 | 0.0167084
20.2989 | 24.5908 | 25.0902 | 24.96931 | -0.4994021 | 0.1042054 | 0.01668665
20.3089 | 24.579 | 25.07862 | 24.95874 | -0.4996178 | 0.1032143 | 0.01666514
20.3189 | 24.5661 | 25.06705 | 24.94816 | -0.5009517 | 0.1022522 | 0.01664387
20.3289 | 24.5537 | 25.0555 | 24.93756 | -0.5018028 | 0.1013183 | 0.01662285
20.3389 | 24.5156 | 25.04397 | 24.92696 | -0.5283701 | 0.1004115 | 0.01660205
20.3489 | 24.5239 | 25.03245 | 24.91634 | -0.5085526 | 0.09953089 | 0.01658148
20.3589 | 24.5098 | 25.02095 | 24.90571 | -0.5111494 | 0.09867553 | 0.01656113
20.3689 | 24.5017 | 25.00946 | 24.89507 | -0.5077598 | 0.09784458 | 0.016541
20.3789 | 24.5018 | 24.99798 | 24.88442 | -0.4961829 | 0.09703782 | 0.01652045
20.3889 | 24.4806 | 24.98652 | 24.87376 | -0.505918 | 0.09625319 | 0.01650074
20.3989 | 24.4597 | 24.97506 | 24.86309 | -0.5153643 | 0.09549058 | 0.01648122
20.4089 | 24.4495 | 24.96362 | 24.85241 | -0.514121 | 0.09474924 | 0.01646191
20.4189 | 24.436 | 24.95219 | 24.84172 | -0.5161876 | 0.09402847 | 0.01644279
20.4289 | 24.393 | 24.94077 | 24.83101 | -0.5477675 | 0.09333116 | 0.01642449
20.4389 | 24.4212 | 24.92935 | 24.8203 | -0.5081518 | 0.09264953 | 0.01640576
20.4489 | 24.3859 | 24.91794 | 24.80957 | -0.5320441 | 0.09198655 | 0.0163872
20.4589 | 24.3837 | 24.90654 | 24.79883 | -0.5228437 | 0.0913416 | 0.01636882
20.4689 | 24.3715 | 24.89515 | 24.78809 | -0.5236502 | 0.09071412 | 0.01635062
20.4789 | 24.3471 | 24.88376 | 24.77733 | -0.5366629 | 0.09010356 | 0.01633259
20.4889 | 24.3388 | 24.87238 | 24.76656 | -0.5335815 | 0.0895094 | 0.01631472
20.4989 | 24.3296 | 24.86101 | 24.75578 | -0.5314055 | 0.08893113 | 0.01629701
20.5089 | 24.2995 | 24.84963 | 24.74499 | -0.5501343 | 0.08836825 | 0.01627946
20.5189 | 24.2831 | 24.83827 | 24.73419 | -0.5551675 | 0.0878203 | 0.01626207
20.5289 | 24.2658 | 24.8269 | 24.72337 | -0.5611048 | 0.08728684 | 0.01624483
20.5389 | 24.2609 | 24.81555 | 24.71255 | -0.5546456 | 0.08676743 | 0.01622774
20.5489 | 24.2411 | 24.80419 | 24.70172 | -0.5630897 | 0.08626165 | 0.01621079
20.5589 | 24.2312 | 24.79284 | 24.69087 | -0.5616366 | 0.0857691 | 0.01619399
20.5689 | 24.2311 | 24.78149 | 24.68002 | -0.5503859 | 0.08528939 | 0.01617732
20.5789 | 24.202 | 24.77014 | 24.66915 | -0.5681374 | 0.08482215 | 0.01616078
20.5889 | 24.1951 | 24.75879 | 24.65828 | -0.5636906 | 0.08436703 | 0.01614438
20.5989 | 24.2025 | 24.74745 | 24.64739 | -0.5449454 | 0.08392367 | 0.0161281
20.6089 | 24.1607 | 24.7361 | 24.6365 | -0.5754013 | 0.08349174 | 0.01611195
20.6189 | 24.1491 | 24.72476 | 24.62559 | -0.5756581 | 0.08307093 | 0.01609592
20.6289 | 24.1376 | 24.71342 | 24.61467 | -0.5758154 | 0.08266092 | 0.01608002
20.6389 | 24.1282 | 24.70207 | 24.60375 | -0.5738731 | 0.0822614 | 0.01606422
20.6489 | 24.1319 | 24.69073 | 24.59281 | -0.5588309 | 0.0818721 | 0.01604855
20.6589 | 24.1107 | 24.67939 | 24.58186 | -0.5686884 | 0.08149272 | 0.01603298
20.6689 | 24.1044 | 24.66805 | 24.5709 | -0.5636455 | 0.08112301 | 0.01601752
20.6789 | 24.0969 | 24.6567 | 24.55994 | -0.5598019 | 0.0807627 | 0.01600217
20.6889 | 24.0784 | 24.64536 | 24.54896 | -0.5669575 | 0.08041155 | 0.01598692
20.6989 | 24.0768 | 24.63401 | 24.53797 | -0.5572119 | 0.0800693 | 0.01597177
20.7089 | 24.0393 | 24.62267 | 24.52697 | -0.583365 | 0.07973573 | 0.01595672
20.7189 | 24.0459 | 24.61132 | 24.51596 | -0.5654166 | 0.0794106 | 0.01594177
20.7289 | 24.0334 | 24.59997 | 24.50495 | -0.5665665 | 0.0790937 | 0.01592691
20.7389 | 24.0303 | 24.58861 | 24.49392 | -0.5583145 | 0.07878481 | 0.01591214
20.7489 | 24.0524 | 24.57726 | 24.48288 | -0.5248604 | 0.07848373 | 0.01589746
20.7589 | 24.0131 | 24.5659 | 24.47183 | -0.5528041 | 0.07819026 | 0.01588287
20.7689 | 24.0039 | 24.55455 | 24.46077 | -0.5506453 | 0.07790421 | 0.01586837
20.7789 | 24.0004 | 24.54318 | 24.4497 | -0.5427841 | 0.07762539 | 0.01585395
20.7889 | 23.9718 | 24.53182 | 24.43863 | -0.5600201 | 0.07735363 | 0.01583961
20.7989 | 23.9497 | 24.52045 | 24.42754 | -0.5707533 | 0.07708873 | 0.01582536
20.8089 | 23.9551 | 24.50908 | 24.41644 | -0.5539834 | 0.07683055 | 0.01581118
20.8189 | 23.9431 | 24.49771 | 24.40533 | -0.5546104 | 0.07657891 | 0.01579707
20.8289 | 23.9247 | 24.48633 | 24.39422 | -0.5616342 | 0.07633365 | 0.01578305
20.8389 | 23.9118 | 24.47495 | 24.38309 | -0.5631546 | 0.07609463 | 0.01576909
20.8489 | 23.9148 | 24.46357 | 24.37195 | -0.5487715 | 0.07586169 | 0.01575521
20.8589 | 23.9087 | 24.45218 | 24.36081 | -0.5434848 | 0.07563469 | 0.0157414
20.8689 | 23.8718 | 24.44079 | 24.34965 | -0.5689943 | 0.07541348 | 0.01572766
20.8789 | 23.8724 | 24.4294 | 24.33849 | -0.557 | 0.07519794 | 0.01571399
20.8889 | 23.8612 | 24.418 | 24.32731 | -0.5568018 | 0.07498792 | 0.01570038
20.8989 | 23.8384 | 24.4066 | 24.31613 | -0.5681995 | 0.0747833 | 0.01568683
20.9089 | 23.8158 | 24.39519 | 24.30494 | -0.5793931 | 0.07458396 | 0.01567335
20.9189 | 23.8026 | 24.38378 | 24.29373 | -0.5811825 | 0.07438977 | 0.01565993
20.9288 | 23.7925 | 24.37248 | 24.28263 | -0.5799817 | 0.0742025 | 0.01564671
20.9388 | 23.7786 | 24.36106 | 24.27141 | -0.5824625 | 0.07401823 | 0.01563342
20.9488 | 23.7583 | 24.34964 | 24.26018 | -0.5913387 | 0.07383877 | 0.01562018
20.9588 | 23.7338 | 24.33821 | 24.24894 | -0.6044105 | 0.07366403 | 0.015607
20.9688 | 23.7206 | 24.32678 | 24.23769 | -0.6061776 | 0.07349388 | 0.01559388
20.9788 | 23.7178 | 24.31534 | 24.22643 | -0.59754 | 0.07332824 | 0.01558082
20.9888 | 23.6876 | 24.3039 | 24.21516 | -0.6162976 | 0.073167 | 0.0155678
20.9988 | 23.6712 | 24.29245 | 24.20389 | -0.6212505 | 0.07301008 | 0.01555485
21.0088 | 23.6581 | 24.281 | 24.1926 | -0.6228984 | 0.07285736 | 0.01554195
21.0188 | 23.673 | 24.26954 | 24.1813 | -0.5965414 | 0.07270877 | 0.0155291
21.0288 | 23.6373 | 24.25808 | 24.17 | -0.6207795 | 0.07256422 | 0.01551631
21.0388 | 23.6192 | 24.24661 | 24.15869 | -0.6274124 | 0.07242361 | 0.01550357
21.0488 | 23.6073 | 24.23514 | 24.14736 | -0.6278403 | 0.07228688 | 0.01549088
21.0588 | 23.5996 | 24.22366 | 24.13603 | -0.624063 | 0.07215393 | 0.01547824
21.0688 | 23.5755 | 24.21218 | 24.12469 | -0.6366805 | 0.07202468 | 0.01546565
21.0788 | 23.5624 | 24.20069 | 24.11334 | -0.6382927 | 0.07189907 | 0.01545311
21.0888 | 23.5585 | 24.1892 | 24.10198 | -0.6306997 | 0.07177701 | 0.01544061
21.0988 | 23.5371 | 24.1777 | 24.09061 | -0.6406013 | 0.07165843 | 0.01542818
21.1088 | 23.5341 | 24.1662 | 24.07924 | -0.6320975 | 0.07154326 | 0.01541578
21.1188 | 23.5099 | 24.15469 | 24.06785 | -0.6447884 | 0.07143144 | 0.01540344
21.1288 | 23.5156 | 24.14317 | 24.05646 | -0.6275738 | 0.0713229 | 0.01539114
21.1388 | 23.4905 | 24.13165 | 24.04506 | -0.6411537 | 0.07121756 | 0.01537889
21.1488 | 23.4821 | 24.12013 | 24.03365 | -0.6380282 | 0.07111536 | 0.01536669
21.1588 | 23.4866 | 24.1086 | 24.02223 | -0.621997 | 0.07105723 | 0.01531356
21.1688 | 23.4494 | 24.09706 | 24.0108 | -0.6476604 | 0.07096125 | 0.01530135
21.1788 | 23.4514 | 24.08552 | 23.99936 | -0.6341181 | 0.07086823 | 0.01528918
21.1888 | 23.4388 | 24.07397 | 23.98792 | -0.6351702 | 0.07077812 | 0.01527707
21.1988 | 23.4337 | 24.06242 | 23.97646 | -0.6287167 | 0.07069085 | 0.015265
21.2088 | 23.4245 | 24.05086 | 23.965 | -0.6263575 | 0.07060638 | 0.01525298
21.2188 | 23.4053 | 24.03949 | 23.95353 | -0.6341908 | 0.0706876 | 0.01527622
21.2288 | 23.4067 | 24.02792 | 23.94205 | -0.6212203 | 0.07052797 | 0.01534496
21.2388 | 23.381 | 24.01634 | 23.93056 | -0.6353441 | 0.07045146 | 0.01533327
21.2488 | 23.369 | 24.00476 | 23.91906 | -0.6357621 | 0.07037753 | 0.01532162
21.2588 | 23.3591 | 23.99317 | 23.90756 | -0.6340744 | 0.07030615 | 0.01531002
21.2688 | 23.3414 | 23.98158 | 23.89605 | -0.6401809 | 0.07023725 | 0.01529847
21.2788 | 23.3433 | 23.96998 | 23.88452 | -0.6266816 | 0.0701708 | 0.01528697
21.2888 | 23.3321 | 23.95846 | 23.87299 | -0.6263618 | 0.07017676 | 0.01529077
21.2988 | 23.3171 | 23.94685 | 23.86146 | -0.629751 | 0.07011509 | 0.01527938
21.3088 | 23.3038 | 23.93523 | 23.84991 | -0.6314344 | 0.07005574 | 0.01526803
21.3188 | 23.2908 | 23.92361 | 23.83836 | -0.6328119 | 0.07000142 | 0.01525397
21.3288 | 23.276 | 23.91198 | 23.82679 | -0.6359836 | 0.06994658 | 0.01524271
21.3388 | 23.2577 | 23.90035 | 23.81522 | -0.6426495 | 0.06989393 | 0.01523151
21.3488 | 23.2429 | 23.88871 | 23.80365 | -0.6458095 | 0.06984343 | 0.01522035
21.3588 | 23.2258 | 23.87706 | 23.79206 | -0.6512637 | 0.06981636 | 0.01518792
21.3688 | 23.2244 | 23.86541 | 23.78047 | -0.6410121 | 0.06977009 | 0.01517682
21.3788 | 23.1955 | 23.85377 | 23.76886 | -0.6582675 | 0.06973649 | 0.01516809
21.3888 | 23.1906 | 23.8421 | 23.75725 | -0.6515041 | 0.06969426 | 0.0151571
21.3988 | 23.1858 | 23.83043 | 23.74563 | -0.6446349 | 0.069654 | 0.01514615
21.4088 | 23.1575 | 23.81876 | 23.73401 | -0.6612598 | 0.06939954 | 0.0153514
21.4188 | 23.1445 | 23.80718 | 23.72238 | -0.662678 | 0.06938114 | 0.01542162
21.4288 | 23.1282 | 23.79549 | 23.71073 | -0.6672912 | 0.06934605 | 0.01541141
21.4388 | 23.1201 | 23.7838 | 23.69908 | -0.6636986 | 0.06927141 | 0.01544263
21.4488 | 23.0898 | 23.7721 | 23.68743 | -0.6823001 | 0.06923987 | 0.01543262
21.4588 | 23.0596 | 23.7604 | 23.67576 | -0.7007958 | 0.0692101 | 0.01542267
21.4688 | 23.0771 | 23.74891 | 23.66409 | -0.6718054 | 0.06936176 | 0.01545281
21.4788 | 23.0652 | 23.73725 | 23.65241 | -0.6720533 | 0.0693877 | 0.01545459
21.4888 | 23.0314 | 23.72553 | 23.64072 | -0.6941316 | 0.06936317 | 0.01544482
21.4988 | 23.0294 | 23.71385 | 23.62903 | -0.6844467 | 0.06937517 | 0.01544287
21.5088 | 23.0188 | 23.70211 | 23.61733 | -0.6833134 | 0.06935394 | 0.01543322
21.5188 | 22.9916 | 23.69037 | 23.60562 | -0.6987742 | 0.06933432 | 0.01542363
21.5288 | 22.9781 | 23.67863 | 23.5939 | -0.7005293 | 0.06931772 | 0.01541265
21.5388 | 22.9595 | 23.66688 | 23.58217 | -0.7073785 | 0.06930123 | 0.01540317
21.5488 | 22.956 | 23.65512 | 23.57044 | -0.699122 | 0.06928625 | 0.01539377
21.5588 | 22.9466 | 23.64336 | 23.5587 | -0.6967597 | 0.06927278 | 0.01538442
21.5688 | 22.929 | 23.63159 | 23.54696 | -0.7025916 | 0.06926078 | 0.01537514
21.5788 | 22.9223 | 23.61982 | 23.5352 | -0.6975178 | 0.06925024 | 0.01536592
21.5888 | 22.9135 | 23.60804 | 23.52344 | -0.6945447 | 0.06851257 | 0.0160918
21.5988 | 22.8975 | 23.59626 | 23.51167 | -0.6987594 | 0.06852883 | 0.01605875
21.6088 | 22.8849 | 23.58447 | 23.4999 | -0.6995683 | 0.06852109 | 0.01605115
21.6188 | 22.8704 | 23.57267 | 23.48811 | -0.7022716 | 0.06840567 | 0.01615265
21.6288 | 22.8677 | 23.56087 | 23.47632 | -0.6931692 | 0.06836856 | 0.01617727
21.6388 | 22.8383 | 23.54906 | 23.46453 | -0.7107611 | 0.0683922 | 0.01614251
21.6488 | 22.8383 | 23.53798 | 23.45272 | -0.6996805 | 0.06898275 | 0.01627539
21.6588 | 22.8475 | 23.52616 | 23.44091 | -0.6786614 | 0.06898164 | 0.01626839
21.6688 | 22.8072 | 23.51445 | 23.42909 | -0.707245 | 0.06906952 | 0.01628214
21.6788 | 22.8073 | 23.50272 | 23.41727 | -0.6954245 | 0.06915984 | 0.01629624
21.6888 | 22.8136 | 23.49092 | 23.40544 | -0.6773205 | 0.06918832 | 0.01629555
21.6988 | 22.7995 | 23.4792 | 23.3936 | -0.6796962 | 0.06928711 | 0.01631119
21.7088 | 22.7663 | 23.46735 | 23.38175 | -0.7010492 | 0.06929222 | 0.01630457
21.7188 | 22.7747 | 23.4555 | 23.3699 | -0.6807966 | 0.0692985 | 0.01629803
21.7288 | 22.753 | 23.44364 | 23.35804 | -0.6906385 | 0.06930592 | 0.01629156
21.7388 | 22.7491 | 23.43177 | 23.34618 | -0.6826748 | 0.06931446 | 0.01628518
21.7488 | 22.7343 | 23.41991 | 23.3343 | -0.6856057 | 0.06932412 | 0.01627887
21.7588 | 22.7284 | 23.40803 | 23.32242 | -0.679631 | 0.06933487 | 0.01627265
21.7688 | 22.7074 | 23.39615 | 23.31054 | -0.6887509 | 0.0693467 | 0.01626652
21.7788 | 22.7178 | 23.38427 | 23.29865 | -0.6664654 | 0.06935959 | 0.01626046
21.7888 | 22.6986 | 23.37237 | 23.28675 | -0.6737744 | 0.06925756 | 0.01637047
21.7988 | 22.6738 | 23.36048 | 23.27484 | -0.6866781 | 0.06927231 | 0.01636481
21.8088 | 22.6854 | 23.34858 | 23.26293 | -0.6631763 | 0.06891337 | 0.01673395
21.8188 | 22.6526 | 23.33667 | 23.25101 | -0.6840692 | 0.06894225 | 0.01671634
21.8288 | 22.6467 | 23.32476 | 23.23909 | -0.6780567 | 0.06895933 | 0.01671162
21.8388 | 22.6399 | 23.31284 | 23.22715 | -0.6729389 | 0.06897737 | 0.016707
21.8488 | 22.6175 | 23.30103 | 23.21522 | -0.6835305 | 0.06908862 | 0.01672494
21.8588 | 22.6167 | 23.2891 | 23.20327 | -0.6724022 | 0.06912321 | 0.0167059
21.8688 | 22.597 | 23.27754 | 23.19132 | -0.6805352 | 0.06943944 | 0.01677286
21.8788 | 22.5955 | 23.2656 | 23.17937 | -0.6700965 | 0.06946144 | 0.01676859
21.8888 | 22.5868 | 23.25371 | 23.1674 | -0.6669075 | 0.06952854 | 0.01677508
21.8987 | 22.5622 | 23.24188 | 23.15555 | -0.6796779 | 0.06955211 | 0.01677104
21.9087 | 22.5351 | 23.22992 | 23.14358 | -0.6948237 | 0.06957679 | 0.01676706
21.9187 | 22.5498 | 23.21802 | 23.1316 | -0.668223 | 0.06964956 | 0.01677455
21.9287 | 22.5297 | 23.20606 | 23.11961 | -0.6763585 | 0.06967597 | 0.01677077
21.9387 | 22.5067 | 23.19409 | 23.10762 | -0.6873889 | 0.06970323 | 0.01676708
21.9487 | 22.5089 | 23.18211 | 23.09562 | -0.6732143 | 0.0697313 | 0.0167635
21.9587 | 22.4993 | 23.17013 | 23.08361 | -0.6708346 | 0.0697602 | 0.01676003
21.9687 | 22.4938 | 23.15815 | 23.0716 | -0.6643499 | 0.0697899 | 0.01675667
21.9787 | 22.4724 | 23.14616 | 23.05959 | -0.6737601 | 0.0698204 | 0.01675341
21.9887 | 22.4663 | 23.13417 | 23.04756 | -0.6678654 | 0.06985167 | 0.01675025
21.9987 | 22.4485 | 23.12217 | 23.03553 | -0.6736657 | 0.06988371 | 0.01674721
22.0087 | 22.446 | 23.11016 | 23.0235 | -0.6641611 | 0.06991652 | 0.01674428
22.0187 | 22.4302 | 23.09815 | 23.01146 | -0.6679516 | 0.06989059 | 0.01680094
22.0287 | 22.4135 | 23.08614 | 22.99941 | -0.6726372 | 0.06992478 | 0.01679833
22.0387 | 22.4192 | 23.07412 | 22.98736 | -0.654918 | 0.06995971 | 0.01679585
22.0487 | 22.4075 | 23.06209 | 22.97531 | -0.6545939 | 0.06999535 | 0.01679348
22.0587 | 22.3926 | 23.05006 | 22.96324 | -0.657465 | 0.07003134 | 0.01679158
22.0687 | 22.3829 | 23.03803 | 22.95117 | -0.6551313 | 0.07006838 | 0.01678944
22.0787 | 22.3737 | 23.02605 | 22.9391 | -0.6523503 | 0.07015239 | 0.01679851
22.0887 | 22.382 | 23.01401 | 22.92702 | -0.6320071 | 0.07019082 | 0.01679661
22.0987 | 22.3463 | 23.00196 | 22.91493 | -0.6556593 | 0.07022993 | 0.01679484
22.1087 | 22.35 | 22.98991 | 22.90284 | -0.6399068 | 0.07026969 | 0.01679319
22.1187 | 22.3458 | 22.97785 | 22.89075 | -0.6320496 | 0.0703101 | 0.01679167
22.1287 | 22.337 | 22.96579 | 22.87865 | -0.6287882 | 0.07035143 | 0.01679034
22.1387 | 22.3348 | 22.95372 | 22.86654 | -0.6189218 | 0.07039313 | 0.01678907
22.1487 | 22.3151 | 22.94165 | 22.85443 | -0.6265509 | 0.07043544 | 0.01678793
22.1587 | 22.3069 | 22.92958 | 22.84231 | -0.6226754 | 0.07047836 | 0.01678692
22.1687 | 22.3136 | 22.9175 | 22.83019 | -0.6038954 | 0.0705219 | 0.01678605
22.1787 | 22.2856 | 22.90541 | 22.81806 | -0.619811 | 0.07056603 | 0.01678531
22.1887 | 22.2736 | 22.89332 | 22.80593 | -0.619722 | 0.07061076 | 0.0167847
22.1987 | 22.2579 | 22.88123 | 22.79379 | -0.6233287 | 0.07065607 | 0.01678423
22.2087 | 22.2699 | 22.86913 | 22.78165 | -0.5992309 | 0.07070196 | 0.0167839
22.2187 | 22.2504 | 22.85703 | 22.7695 | -0.6066288 | 0.07074842 | 0.0167837
22.2287 | 22.2471 | 22.84492 | 22.75734 | -0.5978223 | 0.07079543 | 0.01678365
22.2387 | 22.2277 | 22.83281 | 22.74518 | -0.6051115 | 0.07084299 | 0.01678374
22.2487 | 22.2215 | 22.8207 | 22.73302 | -0.5991965 | 0.07089109 | 0.01678397
22.2587 | 22.1995 | 22.80858 | 22.72085 | -0.6090771 | 0.07093974 | 0.01678435
22.2687 | 22.1905 | 22.79645 | 22.70868 | -0.6059536 | 0.07098891 | 0.01678487
22.2787 | 22.1785 | 22.78433 | 22.6965 | -0.6058258 | 0.07103861 | 0.01678554
22.2887 | 22.1647 | 22.77219 | 22.68432 | -0.6074938 | 0.07108882 | 0.01678636
22.2987 | 22.1457 | 22.76006 | 22.67213 | -0.6143578 | 0.07113954 | 0.01678733
22.3087 | 22.1465 | 22.74792 | 22.65994 | -0.6014176 | 0.07119077 | 0.01678845
22.3187 | 22.1414 | 22.73577 | 22.64774 | -0.5943733 | 0.07124247 | 0.01678973
22.3287 | 22.1033 | 22.72362 | 22.63554 | -0.6203249 | 0.07129468 | 0.01679116
22.3387 | 22.1056 | 22.71147 | 22.62333 | -0.6058725 | 0.07134735 | 0.01679274
22.3487 | 22.0783 | 22.69932 | 22.61112 | -0.6210162 | 0.07140051 | 0.01679449
22.3587 | 22.0715 | 22.68716 | 22.59891 | -0.6156558 | 0.07145414 | 0.01679639
22.3687 | 22.051 | 22.67499 | 22.58668 | -0.6239915 | 0.07150823 | 0.01679845
22.3787 | 22.0341 | 22.66282 | 22.57446 | -0.6287234 | 0.07156278 | 0.01680068
22.3887 | 22.0464 | 22.65065 | 22.56223 | -0.6042513 | 0.07161777 | 0.01680306
22.3987 | 22.017 | 22.63848 | 22.55 | -0.6214754 | 0.0716732 | 0.01680561
22.4087 | 22.002 | 22.6263 | 22.53776 | -0.6242956 | 0.07172907 | 0.01680833
22.4187 | 21.9974 | 22.61411 | 22.52552 | -0.6167121 | 0.07178538 | 0.01681122
22.4287 | 21.9904 | 22.60192 | 22.51327 | -0.6115248 | 0.0718421 | 0.01681427
22.4387 | 21.9601 | 22.58973 | 22.50102 | -0.6296338 | 0.07189926 | 0.01681749
22.4487 | 21.9437 | 22.57754 | 22.48876 | -0.6338391 | 0.07195682 | 0.01682089
22.4587 | 21.9541 | 22.56534 | 22.4765 | -0.6112407 | 0.0720148 | 0.01682446
22.4687 | 21.9278 | 22.55314 | 22.46424 | -0.6253387 | 0.07207317 | 0.0168282
22.4787 | 21.9143 | 22.54093 | 22.45197 | -0.626633 | 0.07213194 | 0.01683212
22.4887 | 21.8965 | 22.52872 | 22.4397 | -0.6322238 | 0.07219111 | 0.01683621
22.4987 | 21.9072 | 22.51651 | 22.42742 | -0.609311 | 0.07225066 | 0.01684048
22.5087 | 21.8888 | 22.50429 | 22.41514 | -0.6154948 | 0.07231059 | 0.01684494
22.5187 | 21.872 | 22.49208 | 22.40285 | -0.620075 | 0.0723709 | 0.01684957
22.5287 | 21.85 | 22.47985 | 22.39057 | -0.6298518 | 0.07243158 | 0.01685439
22.5387 | 21.8445 | 22.46763 | 22.37827 | -0.6231251 | 0.07249263 | 0.01685939
22.5487 | 21.8431 | 22.4554 | 22.36598 | -0.6122951 | 0.07255404 | 0.01686458
22.5587 | 21.8086 | 22.44316 | 22.35368 | -0.6345617 | 0.07261581 | 0.01686996
22.5687 | 21.796 | 22.43092 | 22.34137 | -0.634925 | 0.07267793 | 0.01687552
22.5787 | 21.8012 | 22.41868 | 22.32906 | -0.6174849 | 0.0727404 | 0.01688127
22.5887 | 21.7818 | 22.40644 | 22.31675 | -0.6246416 | 0.0728032 | 0.01688721
22.5987 | 21.7824 | 22.3942 | 22.30444 | -0.6117951 | 0.07286634 | 0.01689335
22.6087 | 21.7583 | 22.38195 | 22.29212 | -0.6236454 | 0.07292982 | 0.01689968
22.6187 | 21.7465 | 22.36969 | 22.27979 | -0.6231924 | 0.07299363 | 0.01690621
22.6287 | 21.7303 | 22.35744 | 22.26747 | -0.6271364 | 0.07305777 | 0.01691293
22.6387 | 21.715 | 22.34518 | 22.25514 | -0.6301772 | 0.07312222 | 0.01691985
22.6487 | 21.7172 | 22.33291 | 22.2428 | -0.6157149 | 0.07318699 | 0.01692696
22.6587 | 21.6981 | 22.32065 | 22.23046 | -0.6225496 | 0.07325207 | 0.01693428
22.6687 | 21.6887 | 22.30838 | 22.21812 | -0.6196813 | 0.07331746 | 0.0169418
22.6787 | 21.6782 | 22.29611 | 22.20578 | -0.6179099 | 0.07338314 | 0.01694952
22.6887 | 21.665 | 22.28384 | 22.19343 | -0.6188357 | 0.07344913 | 0.01695745
22.6987 | 21.6587 | 22.27156 | 22.18108 | -0.6128585 | 0.07351541 | 0.01696559
22.7087 | 21.6381 | 22.25928 | 22.16872 | -0.6211784 | 0.073582 | 0.01697393
22.7187 | 21.6295 | 22.247 | 22.15636 | -0.6174954 | 0.07364886 | 0.01698248
22.7287 | 21.6266 | 22.23471 | 22.144 | -0.6081097 | 0.073716 | 0.01699124
22.7387 | 21.6253 | 22.22242 | 22.13164 | -0.5971211 | 0.07378343 | 0.01700021
22.7487 | 21.5973 | 22.21013 | 22.11927 | -0.6128297 | 0.07385113 | 0.01700939
22.7587 | 21.5812 | 22.19784 | 22.1069 | -0.6166356 | 0.0739191 | 0.01701879
22.7687 | 21.5811 | 22.18554 | 22.09452 | -0.6044389 | 0.07398734 | 0.0170284
22.7787 | 21.5764 | 22.17324 | 22.08215 | -0.5968394 | 0.07405585 | 0.01703822
22.7887 | 21.556 | 22.16094 | 22.06976 | -0.6049373 | 0.07412462 | 0.01704827
22.7987 | 21.5422 | 22.14863 | 22.05738 | -0.6064326 | 0.07419365 | 0.01705853
22.8087 | 21.5354 | 22.13633 | 22.04499 | -0.6009253 | 0.07426293 | 0.01706902
22.8187 | 21.5161 | 22.12402 | 22.0326 | -0.6079155 | 0.07433246 | 0.01707972
22.8287 | 21.5185 | 22.1117 | 22.02021 | -0.5932032 | 0.07440224 | 0.01709064
22.8387 | 21.4962 | 22.09939 | 22.00781 | -0.6031884 | 0.07447226 | 0.01710179
22.8487 | 21.4831 | 22.08707 | 21.99542 | -0.6039711 | 0.07454253 | 0.01711317
22.8587 | 21.4687 | 22.07475 | 21.98301 | -0.6060515 | 0.07461303 | 0.01712477
22.8686 | 21.4636 | 22.06255 | 21.97073 | -0.5989526 | 0.07468306 | 0.01713647
22.8786 | 21.4529 | 22.05023 | 21.95833 | -0.5973283 | 0.07475403 | 0.01714853
22.8886 | 21.4428 | 22.0379 | 21.94592 | -0.5951016 | 0.07482522 | 0.01716081
22.8986 | 21.4127 | 22.02557 | 21.9335 | -0.6128726 | 0.07489664 | 0.01717333
22.9086 | 21.4041 | 22.01324 | 21.92109 | -0.6091413 | 0.07496829 | 0.01718608
22.9186 | 21.4029 | 22.00091 | 21.90867 | -0.5980079 | 0.07504015 | 0.01719905
22.9286 | 21.3885 | 21.98857 | 21.89625 | -0.6000722 | 0.07511223 | 0.01721227
22.9386 | 21.3722 | 21.97623 | 21.88382 | -0.6040344 | 0.07518452 | 0.01722572
22.9486 | 21.36 | 21.96389 | 21.8714 | -0.6038945 | 0.07525703 | 0.0172394
22.9586 | 21.3471 | 21.95155 | 21.85897 | -0.6044525 | 0.07532975 | 0.01725332
22.9686 | 21.342 | 21.93921 | 21.84654 | -0.5972084 | 0.07540267 | 0.01726748
22.9786 | 21.3194 | 21.92686 | 21.8341 | -0.6074623 | 0.07547579 | 0.01728189
22.9886 | 21.3166 | 21.91451 | 21.82167 | -0.5979142 | 0.07554911 | 0.01729653
22.9986 | 21.3017 | 21.90216 | 21.80923 | -0.6004641 | 0.07562264 | 0.01731141
23.0086 | 21.2836 | 21.88981 | 21.79679 | -0.6062121 | 0.07569636 | 0.01732654
23.0186 | 21.2714 | 21.87746 | 21.78435 | -0.6060582 | 0.07577027 | 0.01734192
23.0286 | 21.2709 | 21.8651 | 21.7719 | -0.5942024 | 0.07584437 | 0.01735753
23.0386 | 21.2562 | 21.85274 | 21.75945 | -0.5965448 | 0.07591865 | 0.01737339
23.0486 | 21.2469 | 21.84039 | 21.747 | -0.5934855 | 0.07599314 | 0.0173895
23.0586 | 21.2093 | 21.82802 | 21.73455 | -0.6187243 | 0.07606779 | 0.01740586
23.0686 | 21.2298 | 21.81566 | 21.7221 | -0.5858614 | 0.07614263 | 0.01742247
23.0786 | 21.2112 | 21.8033 | 21.70964 | -0.5920968 | 0.07621765 | 0.01743933
23.0886 | 21.1846 | 21.79093 | 21.69718 | -0.6063305 | 0.07629285 | 0.01745643
23.0986 | 21.1786 | 21.77856 | 21.68472 | -0.5999625 | 0.07636821 | 0.0174738
23.1086 | 21.1704 | 21.76619 | 21.67226 | -0.595793 | 0.07644375 | 0.01749142
23.1186 | 21.163 | 21.75382 | 21.65979 | -0.5908219 | 0.07651946 | 0.01750928
23.1286 | 21.1573 | 21.74145 | 21.64733 | -0.5841493 | 0.07659535 | 0.01752741
23.1386 | 21.1493 | 21.72908 | 21.63486 | -0.5797751 | 0.07667138 | 0.01754579
23.1486 | 21.1378 | 21.7167 | 21.62239 | -0.5788995 | 0.0767476 | 0.01756443
23.1586 | 21.1239 | 21.70432 | 21.60992 | -0.5804224 | 0.07682397 | 0.01758332
23.1686 | 21.1118 | 21.69194 | 21.59744 | -0.5801439 | 0.0769005 | 0.01760248
23.1786 | 21.0917 | 21.67956 | 21.58496 | -0.587864 | 0.07697719 | 0.01762189
23.1886 | 21.0885 | 21.66718 | 21.57249 | -0.5786828 | 0.07705403 | 0.01764157
23.1986 | 21.0844 | 21.6548 | 21.56001 | -0.5704003 | 0.07713103 | 0.0176615
23.2086 | 21.0622 | 21.64242 | 21.54753 | -0.5802165 | 0.07720819 | 0.0176817
23.2186 | 21.0577 | 21.63003 | 21.53504 | -0.5723314 | 0.07728549 | 0.01770217
23.2286 | 21.0487 | 21.61765 | 21.52256 | -0.5689451 | 0.07736294 | 0.01772289
23.2386 | 21.0495 | 21.60526 | 21.51007 | -0.5557577 | 0.07744054 | 0.01774388
23.2486 | 21.0298 | 21.59287 | 21.49759 | -0.563069 | 0.07751829 | 0.01776514
23.2586 | 21.0265 | 21.58048 | 21.4851 | -0.5539793 | 0.07759617 | 0.01778666
23.2686 | 21.0008 | 21.56809 | 21.47261 | -0.5672885 | 0.07767421 | 0.01780846
23.2786 | 21.001 | 21.5557 | 21.46011 | -0.5546966 | 0.07775238 | 0.01783051
23.2886 | 20.9903 | 21.5433 | 21.44762 | -0.5530037 | 0.0778307 | 0.01785284
23.2986 | 20.9618 | 21.53091 | 21.43513 | -0.5691098 | 0.07790916 | 0.01787544
23.3086 | 20.9765 | 21.51851 | 21.42263 | -0.5420149 | 0.07798773 | 0.01789831
23.3186 | 20.9694 | 21.50612 | 21.41013 | -0.5367192 | 0.07806646 | 0.01792145
23.3286 | 20.9504 | 21.49372 | 21.39763 | -0.5433225 | 0.07814532 | 0.01794486
23.3386 | 20.9407 | 21.48132 | 21.38513 | -0.540625 | 0.07822431 | 0.01796855
23.3486 | 20.9326 | 21.46893 | 21.37263 | -0.5363266 | 0.07830343 | 0.01799251
23.3586 | 20.9231 | 21.45653 | 21.36013 | -0.5334275 | 0.07838268 | 0.01801674
23.3686 | 20.9237 | 21.44413 | 21.34762 | -0.5204276 | 0.07846206 | 0.01804124
23.3786 | 20.9015 | 21.43173 | 21.33512 | -0.5302269 | 0.07854157 | 0.01806603
23.3886 | 20.902 | 21.41933 | 21.32261 | -0.5173256 | 0.0786212 | 0.01809109
23.3986 | 20.8832 | 21.40692 | 21.31011 | -0.5237236 | 0.07870096 | 0.01811642
23.4086 | 20.8861 | 21.39452 | 21.2976 | -0.5084209 | 0.07878084 | 0.01814204
23.4186 | 20.8754 | 21.38212 | 21.28509 | -0.5067177 | 0.07886085 | 0.01816793
23.4286 | 20.8632 | 21.36971 | 21.27258 | -0.5065139 | 0.07894098 | 0.01819409
23.4386 | 20.8514 | 21.35731 | 21.26007 | -0.5059096 | 0.07902122 | 0.01822055
23.4486 | 20.8412 | 21.3449 | 21.24756 | -0.5037047 | 0.07910158 | 0.01824728
23.4586 | 20.8338 | 21.3325 | 21.23504 | -0.4986994 | 0.07918208 | 0.01827428
23.4686 | 20.8385 | 21.32009 | 21.22253 | -0.4815936 | 0.07926268 | 0.01830157
23.4786 | 20.8152 | 21.30769 | 21.21001 | -0.4924875 | 0.0793434 | 0.01832915
23.4886 | 20.8182 | 21.29528 | 21.1975 | -0.477081 | 0.07942424 | 0.018357
23.4986 | 20.8039 | 21.28287 | 21.18498 | -0.4789741 | 0.07950519 | 0.01838514
23.5086 | 20.7936 | 21.27047 | 21.17247 | -0.4768669 | 0.07958626 | 0.01841355
23.5186 | 20.7898 | 21.25806 | 21.15995 | -0.4682594 | 0.07966743 | 0.01844226
23.5286 | 20.788 | 21.24565 | 21.14743 | -0.4576517 | 0.07974872 | 0.01847125
23.5386 | 20.7702 | 21.23324 | 21.13491 | -0.4630438 | 0.07983013 | 0.01850052
23.5486 | 20.7608 | 21.22084 | 21.12239 | -0.4600357 | 0.07991166 | 0.01853007
23.5586 | 20.7544 | 21.20843 | 21.10987 | -0.4540275 | 0.07999327 | 0.01855992
23.5686 | 20.7426 | 21.19602 | 21.09735 | -0.4534191 | 0.08007501 | 0.01859005
23.5786 | 20.7338 | 21.18361 | 21.08483 | -0.4498107 | 0.08015685 | 0.01862047
23.5886 | 20.7247 | 21.1712 | 21.07231 | -0.4465022 | 0.08023881 | 0.01865116
23.5986 | 20.7217 | 21.15879 | 21.05979 | -0.4370937 | 0.08032087 | 0.01868216
23.6086 | 20.7068 | 21.14639 | 21.04727 | -0.4395852 | 0.08040303 | 0.01871344
23.6186 | 20.6897 | 21.13398 | 21.03475 | -0.4442767 | 0.08048532 | 0.018745
23.6286 | 20.6893 | 21.12157 | 21.02222 | -0.4322683 | 0.0805677 | 0.01877685
23.6386 | 20.6733 | 21.10916 | 21.0097 | -0.4358601 | 0.08065017 | 0.018809
23.6486 | 20.6592 | 21.09675 | 20.99718 | -0.437552 | 0.08073277 | 0.01884143
23.6586 | 20.6408 | 21.08434 | 20.98465 | -0.443544 | 0.08081546 | 0.01887415
23.6686 | 20.6416 | 21.07194 | 20.97213 | -0.4303363 | 0.08089827 | 0.01890716
23.6786 | 20.6299 | 21.05953 | 20.95961 | -0.4296288 | 0.08098118 | 0.01894047
23.6886 | 20.6202 | 21.04712 | 20.94708 | -0.4269215 | 0.08106419 | 0.01897406
23.6986 | 20.587 | 21.03471 | 20.93456 | -0.4477146 | 0.08114729 | 0.01900795
23.7086 | 20.6069 | 21.02231 | 20.92204 | -0.415408 | 0.08123052 | 0.01904212
23.7186 | 20.582 | 21.0099 | 20.90951 | -0.4279018 | 0.08131383 | 0.01907659
23.7286 | 20.5653 | 20.9975 | 20.89699 | -0.4321959 | 0.08139725 | 0.01911135
23.7386 | 20.5501 | 20.98509 | 20.88446 | -0.4349905 | 0.08148078 | 0.0191464
23.7486 | 20.5499 | 20.97269 | 20.87194 | -0.4227856 | 0.0815644 | 0.01918174
23.7586 | 20.5316 | 20.96028 | 20.85942 | -0.4286811 | 0.08164813 | 0.01921738
23.7686 | 20.5342 | 20.94788 | 20.84689 | -0.4136772 | 0.08173196 | 0.01925331
23.7786 | 20.5093 | 20.93547 | 20.83437 | -0.4261739 | 0.08181589 | 0.01928953
23.7886 | 20.5176 | 20.92307 | 20.82185 | -0.4054711 | 0.08189992 | 0.01932605
23.7986 | 20.4875 | 20.91067 | 20.80932 | -0.423169 | 0.08198406 | 0.01936285
23.8086 | 20.4839 | 20.89827 | 20.7968 | -0.4143675 | 0.0820683 | 0.01939996
23.8186 | 20.4709 | 20.88587 | 20.78428 | -0.4149667 | 0.08215263 | 0.01943736
23.8286 | 20.4587 | 20.87347 | 20.77175 | -0.4147666 | 0.08223707 | 0.01947505
23.8385 | 20.4479 | 20.86119 | 20.75936 | -0.4132912 | 0.08232077 | 0.01951266
23.8485 | 20.458 | 20.84879 | 20.74684 | -0.3907927 | 0.08240541 | 0.01955093
23.8585 | 20.4342 | 20.83639 | 20.73432 | -0.4021949 | 0.08249015 | 0.01958951
23.8685 | 20.4337 | 20.824 | 20.72179 | -0.390298 | 0.08257499 | 0.01962837
23.8785 | 20.4275 | 20.8116 | 20.70927 | -0.384102 | 0.08265994 | 0.01966753
23.8885 | 20.4047 | 20.79921 | 20.69675 | -0.3945068 | 0.08274498 | 0.01970699
23.8985 | 20.4238 | 20.78681 | 20.68424 | -0.3630126 | 0.08283013 | 0.01974674
23.9085 | 20.3917 | 20.77442 | 20.67172 | -0.3827194 | 0.08291538 | 0.01978679
23.9185 | 20.3829 | 20.76203 | 20.6592 | -0.3791272 | 0.08300073 | 0.01982713
23.9285 | 20.3786 | 20.74964 | 20.64668 | -0.371036 | 0.08308618 | 0.01986776
23.9385 | 20.3735 | 20.73725 | 20.63417 | -0.3637459 | 0.08317174 | 0.0199087
23.9485 | 20.3491 | 20.72486 | 20.62165 | -0.3757569 | 0.08325739 | 0.01994993
23.9585 | 20.362 | 20.71247 | 20.60913 | -0.350469 | 0.08334316 | 0.01999145
23.9685 | 20.3411 | 20.70008 | 20.59662 | -0.3589823 | 0.08342902 | 0.02003327
23.9785 | 20.3354 | 20.6877 | 20.58411 | -0.3522967 | 0.08351499 | 0.02007538
23.9885 | 20.3112 | 20.67531 | 20.57159 | -0.3641124 | 0.08360106 | 0.0201178
23.9985 | 20.3117 | 20.66293 | 20.55908 | -0.3512293 | 0.08368724 | 0.0201605
24.0085 | 20.2943 | 20.65055 | 20.54657 | -0.3562476 | 0.08377352 | 0.0202035
24.0185 | 20.3052 | 20.63817 | 20.53406 | -0.3329671 | 0.0838599 | 0.0202468
24.0285 | 20.2733 | 20.62579 | 20.52155 | -0.352488 | 0.0839464 | 0.0202904
24.0385 | 20.2588 | 20.61341 | 20.50904 | -0.3546102 | 0.08403298 | 0.02033428
24.0485 | 20.2634 | 20.60103 | 20.49654 | -0.3376339 | 0.08411969 | 0.02037847
24.0585 | 20.2506 | 20.58866 | 20.48403 | -0.338059 | 0.0842065 | 0.02042295
24.0685 | 20.233 | 20.57629 | 20.47152 | -0.3432856 | 0.08429342 | 0.02046773
24.0785 | 20.2102 | 20.56391 | 20.45902 | -0.3537137 | 0.08438043 | 0.02051279
24.0885 | 20.2012 | 20.55154 | 20.44652 | -0.3503434 | 0.08446757 | 0.02055816
24.0985 | 20.1997 | 20.53917 | 20.43402 | -0.3394745 | 0.0845548 | 0.02060383
24.1085 | 20.1871 | 20.52681 | 20.42152 | -0.3397073 | 0.08464215 | 0.02064979
24.1185 | 20.1669 | 20.51444 | 20.40902 | -0.3475418 | 0.08472961 | 0.02069604
24.1285 | 20.1602 | 20.50208 | 20.39652 | -0.3418779 | 0.08481718 | 0.02074258
24.1385 | 20.144 | 20.48972 | 20.38402 | -0.3457156 | 0.08490486 | 0.02078943
24.1485 | 20.137 | 20.47736 | 20.37153 | -0.3403551 | 0.08499265 | 0.02083657
24.1585 | 20.129 | 20.465 | 20.35903 | -0.3359964 | 0.08508055 | 0.02088401
24.1685 | 20.1067 | 20.45264 | 20.34654 | -0.3459394 | 0.08516857 | 0.02093173
24.1785 | 20.1094 | 20.44028 | 20.33405 | -0.3308842 | 0.08525669 | 0.02097976
24.1885 | 20.0955 | 20.42793 | 20.32156 | -0.3324309 | 0.08534494 | 0.02102808
24.1985 | 20.0855 | 20.41558 | 20.30907 | -0.3300795 | 0.0854333 | 0.02107669
24.2085 | 20.0642 | 20.40323 | 20.29658 | -0.33903 | 0.08552177 | 0.0211256
24.2185 | 20.0567 | 20.39088 | 20.2841 | -0.3341824 | 0.08561036 | 0.0211748
24.2285 | 20.0551 | 20.37854 | 20.27161 | -0.3234368 | 0.08569906 | 0.0212243
24.2385 | 20.0267 | 20.36619 | 20.25913 | -0.3394932 | 0.08578789 | 0.0212741
24.2485 | 20.0246 | 20.35385 | 20.24665 | -0.3292516 | 0.08587683 | 0.02132417
24.2585 | 20.0233 | 20.34151 | 20.23417 | -0.3182121 | 0.08596589 | 0.02137455
24.2685 | 20.0119 | 20.32917 | 20.22169 | -0.3172746 | 0.08605507 | 0.02142523
24.2785 | 20.0103 | 20.31684 | 20.20922 | -0.3065393 | 0.08614438 | 0.0214762
24.2885 | 19.9819 | 20.30451 | 20.19674 | -0.3226062 | 0.0862338 | 0.02152745
24.2985 | 19.9776 | 20.29218 | 20.18427 | -0.3145752 | 0.08632334 | 0.021579
24.3085 | 19.9811 | 20.27985 | 20.1718 | -0.2987464 | 0.08641301 | 0.02163085
24.3185 | 19.9744 | 20.26752 | 20.15933 | -0.2931199 | 0.0865028 | 0.02168299
24.3285 | 19.9598 | 20.2552 | 20.14687 | -0.2953957 | 0.08659273 | 0.02173542
24.3385 | 19.9511 | 20.24287 | 20.1344 | -0.2917737 | 0.08668278 | 0.02178814
24.3485 | 19.9428 | 20.23055 | 20.12194 | -0.2877541 | 0.08677295 | 0.02184116
24.3585 | 19.9375 | 20.21824 | 20.10948 | -0.2807369 | 0.08686325 | 0.02189446
24.3685 | 19.9233 | 20.20592 | 20.09702 | -0.282622 | 0.08695368 | 0.02194806
24.3785 | 19.9079 | 20.19361 | 20.08456 | -0.2857096 | 0.08704424 | 0.02200195
24.3885 | 19.8949 | 20.1813 | 20.07211 | -0.2863997 | 0.08713493 | 0.02205613
24.3985 | 19.9139 | 20.16899 | 20.05966 | -0.2550922 | 0.08722575 | 0.02211061
24.4085 | 19.888 | 20.15669 | 20.04721 | -0.2686873 | 0.08731671 | 0.02216538
24.4185 | 19.8826 | 20.14438 | 20.03476 | -0.2617848 | 0.0874078 | 0.02222042
24.4285 | 19.8681 | 20.13209 | 20.02231 | -0.263985 | 0.08749902 | 0.02227577
24.4385 | 19.8585 | 20.11979 | 20.00987 | -0.2612878 | 0.08759038 | 0.02233141
24.4485 | 19.8636 | 20.10749 | 19.99742 | -0.2438932 | 0.08768188 | 0.02238734
24.4585 | 19.8616 | 20.0952 | 19.98498 | -0.2336013 | 0.08777351 | 0.02244355
24.4685 | 19.8266 | 20.08291 | 19.97255 | -0.2563121 | 0.08786529 | 0.02250005
24.4785 | 19.8233 | 20.07063 | 19.96011 | -0.2473256 | 0.0879572 | 0.02255684
24.4885 | 19.8327 | 20.05834 | 19.94768 | -0.2256419 | 0.08804926 | 0.02261393
24.4985 | 19.82 | 20.04606 | 19.93525 | -0.2260609 | 0.08814146 | 0.0226713
24.5085 | 19.8127 | 20.03378 | 19.92282 | -0.2210828 | 0.0882338 | 0.02272896
24.5185 | 19.7925 | 20.02151 | 19.91039 | -0.2290075 | 0.08832628 | 0.02278691
24.5285 | 19.7611 | 20.00924 | 19.89797 | -0.2481351 | 0.08841893 | 0.02284515
24.5385 | 19.7855 | 19.99697 | 19.88555 | -0.2114656 | 0.0885117 | 0.02290367
24.5485 | 19.7661 | 19.9847 | 19.87313 | -0.2185991 | 0.08860463 | 0.02296248
24.5585 | 19.7508 | 19.97244 | 19.86072 | -0.2216355 | 0.08869772 | 0.02302158
24.5685 | 19.7433 | 19.96017 | 19.8483 | -0.2168749 | 0.08879095 | 0.02308097
24.5785 | 19.7337 | 19.94792 | 19.83589 | -0.2142173 | 0.08888432 | 0.02314064
24.5885 | 19.7205 | 19.93566 | 19.82348 | -0.2151628 | 0.08897786 | 0.0232006
24.5985 | 19.7183 | 19.92341 | 19.81108 | -0.2051114 | 0.08907156 | 0.02326084
24.6085 | 19.7091 | 19.91116 | 19.79868 | -0.2020631 | 0.0891654 | 0.02332138
24.6185 | 19.6968 | 19.89892 | 19.78628 | -0.2021179 | 0.08925941 | 0.02338219
24.6285 | 19.7121 | 19.88668 | 19.77388 | -0.1745759 | 0.08935356 | 0.0234433
24.6385 | 19.6722 | 19.87444 | 19.76148 | -0.2022371 | 0.08944789 | 0.02350468
24.6485 | 19.6743 | 19.8622 | 19.74909 | -0.1879015 | 0.08954237 | 0.02356636
24.6585 | 19.6657 | 19.84997 | 19.7367 | -0.1842693 | 0.08963702 | 0.02362832
24.6685 | 19.6375 | 19.83774 | 19.72432 | -0.2002402 | 0.08973182 | 0.02369055
24.6785 | 19.6548 | 19.82551 | 19.71193 | -0.1707145 | 0.08982679 | 0.02375308
24.6885 | 19.6426 | 19.81329 | 19.69955 | -0.1706922 | 0.08992193 | 0.02381589
24.6985 | 19.6195 | 19.80107 | 19.68718 | -0.1815733 | 0.09001725 | 0.02387899
24.7085 | 19.6202 | 19.78886 | 19.6748 | -0.1686577 | 0.09011271 | 0.02394236
24.7185 | 19.617 | 19.77665 | 19.66243 | -0.1596456 | 0.09020836 | 0.02400602
24.7285 | 19.5979 | 19.76444 | 19.65006 | -0.1665369 | 0.09030417 | 0.02406996
24.7385 | 19.6006 | 19.75223 | 19.6377 | -0.1516318 | 0.09040017 | 0.02413419
24.7485 | 19.5833 | 19.74003 | 19.62534 | -0.1567301 | 0.09049633 | 0.02419869
24.7585 | 19.5751 | 19.72783 | 19.61298 | -0.1527321 | 0.09059267 | 0.02426348
24.7685 | 19.5716 | 19.71564 | 19.60062 | -0.1440376 | 0.09068919 | 0.02432855
24.7785 | 19.5551 | 19.70345 | 19.58827 | -0.1483467 | 0.09078589 | 0.02439391
24.7885 | 19.5597 | 19.69126 | 19.57592 | -0.1315594 | 0.09088276 | 0.02445954
24.7985 | 19.537 | 19.67908 | 19.56357 | -0.1420759 | 0.09097983 | 0.02452545
24.8084 | 19.5532 | 19.66702 | 19.55135 | -0.1138178 | 0.09107608 | 0.02459098
24.8184 | 19.5473 | 19.65484 | 19.53901 | -0.1075416 | 0.0911735 | 0.02465745
24.8284 | 19.5176 | 19.64267 | 19.52667 | -0.1250691 | 0.09127112 | 0.0247242
24.8384 | 19.5077 | 19.6305 | 19.51434 | -0.1228005 | 0.09136891 | 0.02479124
24.8484 | 19.521 | 19.61834 | 19.50201 | -0.09733564 | 0.0914669 | 0.02485855
24.8584 | 19.4875 | 19.60617 | 19.48968 | -0.1186746 | 0.09156507 | 0.02492614
24.8684 | 19.4944 | 19.59402 | 19.47736 | -0.09961751 | 0.09166344 | 0.02499401
24.8784 | 19.4961 | 19.58186 | 19.46504 | -0.08576428 | 0.091762 | 0.02506216
24.8884 | 19.4569 | 19.56971 | 19.45272 | -0.112815 | 0.09186076 | 0.02513058
24.8984 | 19.4645 | 19.55757 | 19.44041 | -0.09306962 | 0.09195971 | 0.02519928
24.9084 | 19.4683 | 19.54543 | 19.4281 | -0.07712826 | 0.09205886 | 0.02526827
24.9184 | 19.4374 | 19.53329 | 19.4158 | -0.09589091 | 0.09215821 | 0.02533753
24.9284 | 19.4458 | 19.52116 | 19.40349 | -0.0753576 | 0.09225777 | 0.02540707
24.9384 | 19.4447 | 19.50903 | 19.39119 | -0.06432835 | 0.09235752 | 0.02547688
24.9484 | 19.4139 | 19.4969 | 19.3789 | -0.08300319 | 0.09245747 | 0.02554698
24.9584 | 19.4312 | 19.48478 | 19.36661 | -0.05358218 | 0.09255764 | 0.02561735
24.9684 | 19.4165 | 19.47267 | 19.35432 | -0.0561653 | 0.09265801 | 0.02568799
24.9784 | 19.3884 | 19.46055 | 19.34204 | -0.07215261 | 0.09275859 | 0.02575891
24.9884 | 19.4125 | 19.44844 | 19.32975 | -0.03594413 | 0.09285938 | 0.02583011
24.9984 | 19.3807 | 19.43634 | 19.31748 | -0.05563989 | 0.09296039 | 0.02590159
25.0084 | 19.3791 | 19.42424 | 19.3052 | -0.04513991 | 0.0930616 | 0.02597334
25.0184 | 19.3805 | 19.41214 | 19.29294 | -0.03164423 | 0.09316303 | 0.02604536
25.0284 | 19.3526 | 19.40005 | 19.28067 | -0.04745287 | 0.09326468 | 0.02611767
25.0384 | 19.3631 | 19.38797 | 19.26841 | -0.02486586 | 0.09336655 | 0.02619024
25.0484 | 19.3681 | 19.37588 | 19.25615 | -0.007783223 | 0.09346863 | 0.02626309
25.0584 | 19.3312 | 19.36381 | 19.2439 | -0.032605 | 0.09357095 | 0.02633622
25.0684 | 19.3344 | 19.35173 | 19.23165 | -0.0173312 | 0.09367348 | 0.02640962
25.0784 | 19.342 | 19.33966 | 19.2194 | 0.002338126 | 0.09377624 | 0.02648329
25.0884 | 19.3122 | 19.3276 | 19.20716 | -0.01539703 | 0.09387922 | 0.02655724
25.0984 | 19.3233 | 19.31554 | 19.19492 | 0.007763295 | 0.09398244 | 0.02663147
25.1084 | 19.3098 | 19.30348 | 19.18269 | 0.006319084 | 0.09408588 | 0.02670596
25.1184 | 19.3099 | 19.29143 | 19.17046 | 0.0184703 | 0.09418956 | 0.02678073
25.1284 | 19.3073 | 19.27938 | 19.15823 | 0.02791691 | 0.09429346 | 0.02685578
25.1384 | 19.2799 | 19.26734 | 19.14601 | 0.01255889 | 0.09439761 | 0.0269311
25.1484 | 19.2759 | 19.2553 | 19.1338 | 0.02059623 | 0.09450199 | 0.02700668
25.1584 | 19.2777 | 19.24327 | 19.12158 | 0.03442887 | 0.09460661 | 0.02708254
25.1684 | 19.2488 | 19.23124 | 19.10937 | 0.01755681 | 0.09471147 | 0.02715868
25.1784 | 19.2514 | 19.21922 | 19.09717 | 0.03218001 | 0.09481657 | 0.02723509
25.1884 | 19.2532 | 19.2072 | 19.08497 | 0.04599846 | 0.09492191 | 0.02731177
25.1984 | 19.2277 | 19.19519 | 19.07277 | 0.0325121 | 0.09502751 | 0.02738872
25.2084 | 19.216 | 19.18318 | 19.06058 | 0.03282093 | 0.09513334 | 0.02746595
25.2184 | 19.2209 | 19.17118 | 19.04839 | 0.0497249 | 0.09523944 | 0.02754345
25.2284 | 19.1974 | 19.15918 | 19.03621 | 0.03822401 | 0.09534578 | 0.02762121
25.2384 | 19.2061 | 19.14718 | 19.02403 | 0.05891822 | 0.09545236 | 0.02769925
25.2484 | 19.1819 | 19.13519 | 19.01186 | 0.04670749 | 0.09555922 | 0.02777757
25.2584 | 19.184 | 19.12321 | 18.99969 | 0.06079183 | 0.09566631 | 0.02785615
25.2684 | 19.1767 | 19.11123 | 18.98752 | 0.06547117 | 0.09577367 | 0.02793501
25.2784 | 19.1555 | 19.09925 | 18.97536 | 0.05624551 | 0.09588129 | 0.02801413
25.2884 | 19.1567 | 19.08729 | 18.9632 | 0.0694148 | 0.09598917 | 0.02809353
25.2984 | 19.1573 | 19.07532 | 18.95105 | 0.08197904 | 0.09609731 | 0.02817321
25.3084 | 19.119 | 19.06336 | 18.9389 | 0.05563819 | 0.09620572 | 0.02825315
25.3184 | 19.1279 | 19.05141 | 18.92676 | 0.07649221 | 0.0963144 | 0.02833336
25.3284 | 19.1281 | 19.03946 | 18.91462 | 0.0886411 | 0.09642334 | 0.02841384
25.3384 | 19.0974 | 19.02752 | 18.90249 | 0.06988482 | 0.09653255 | 0.0284946
25.3484 | 19.1009 | 19.01558 | 18.89036 | 0.08532333 | 0.09664205 | 0.02857563
25.3584 | 19.0933 | 19.00364 | 18.87823 | 0.08965663 | 0.09675181 | 0.02865692
25.3684 | 19.0741 | 18.99172 | 18.86611 | 0.08238467 | 0.09686184 | 0.02873849
25.3784 | 19.0895 | 18.97979 | 18.854 | 0.1097074 | 0.09697215 | 0.02882033
25.3884 | 19.0633 | 18.96788 | 18.84189 | 0.0954249 | 0.09708275 | 0.02890244
25.3984 | 19.0556 | 18.95596 | 18.82978 | 0.09963705 | 0.09719362 | 0.02898482
25.4084 | 19.0502 | 18.94406 | 18.81768 | 0.1061438 | 0.09730478 | 0.02906747
25.4184 | 19.0323 | 18.93215 | 18.80559 | 0.1001452 | 0.09741622 | 0.02915039
25.4284 | 19.0309 | 18.92026 | 18.7935 | 0.1106412 | 0.09752796 | 0.02923359
25.4384 | 19.0315 | 18.90837 | 18.78141 | 0.1231318 | 0.09763997 | 0.02931705
25.4484 | 19.0182 | 18.89648 | 18.76933 | 0.1217168 | 0.09775228 | 0.02940079
25.4584 | 19.0088 | 18.8846 | 18.75725 | 0.1241964 | 0.09786489 | 0.02948479
25.4684 | 19.0008 | 18.87273 | 18.74518 | 0.1280705 | 0.09797779 | 0.02956907
25.4784 | 18.9788 | 18.86086 | 18.73312 | 0.1179391 | 0.09809098 | 0.02965362
25.4884 | 18.9758 | 18.849 | 18.72106 | 0.126802 | 0.09820448 | 0.02973844
25.4984 | 18.9596 | 18.83714 | 18.709 | 0.1224594 | 0.09831826 | 0.02982353
25.5084 | 18.9504 | 18.82529 | 18.69695 | 0.1251112 | 0.09843235 | 0.02990889
25.5184 | 18.9468 | 18.81344 | 18.6849 | 0.1333573 | 0.09854676 | 0.02999452
25.5284 | 18.927 | 18.8016 | 18.67286 | 0.1253978 | 0.09866145 | 0.03008043
25.5384 | 18.9202 | 18.78977 | 18.66082 | 0.1304325 | 0.09877647 | 0.0301666
25.5484 | 18.914 | 18.77794 | 18.64879 | 0.1360615 | 0.09889179 | 0.03025306
25.5584 | 18.8921 | 18.76612 | 18.63677 | 0.1259848 | 0.09900742 | 0.03033977
25.5684 | 18.8849 | 18.7543 | 18.62475 | 0.1306023 | 0.09912337 | 0.03042677
25.5784 | 18.8754 | 18.74249 | 18.61273 | 0.132914 | 0.09923963 | 0.03051403
25.5884 | 18.8871 | 18.73068 | 18.60072 | 0.1564199 | 0.09935621 | 0.03060156
25.5984 | 18.8723 | 18.71888 | 18.58872 | 0.1534199 | 0.09947312 | 0.03068938
25.6084 | 18.8439 | 18.70709 | 18.57672 | 0.136814 | 0.09959033 | 0.03077745
25.6184 | 18.8481 | 18.6953 | 18.56472 | 0.1528023 | 0.09970787 | 0.03086581
25.6284 | 18.837 | 18.68352 | 18.55274 | 0.1534846 | 0.09982574 | 0.03095444
25.6384 | 18.8262 | 18.67174 | 18.54075 | 0.1544609 | 0.09994394 | 0.03104334
25.6484 | 18.8114 | 18.65997 | 18.52877 | 0.1514313 | 0.1000625 | 0.03113251
25.6584 | 18.8168 | 18.6482 | 18.5168 | 0.1685957 | 0.1001813 | 0.03122195
25.6684 | 18.7979 | 18.63645 | 18.50483 | 0.161454 | 0.1003005 | 0.03131168
25.6784 | 18.8103 | 18.62469 | 18.49287 | 0.1856063 | 0.10042 | 0.03140167
25.6884 | 18.7991 | 18.61295 | 18.48092 | 0.1861525 | 0.1005399 | 0.03149194
25.6984 | 18.7821 | 18.60121 | 18.46896 | 0.1808926 | 0.1006601 | 0.03158248
25.7084 | 18.7782 | 18.58947 | 18.45702 | 0.1887265 | 0.1007806 | 0.03167329
25.7184 | 18.7734 | 18.57775 | 18.44508 | 0.1956543 | 0.1009015 | 0.03176439
25.7284 | 18.7604 | 18.56602 | 18.43315 | 0.1943759 | 0.1010228 | 0.03185575
25.7384 | 18.7741 | 18.55431 | 18.42122 | 0.2197913 | 0.1011443 | 0.03194739
25.7484 | 18.7641 | 18.5426 | 18.40929 | 0.2215005 | 0.1012663 | 0.03203931
25.7584 | 18.7527 | 18.5309 | 18.39738 | 0.2218034 | 0.1013886 | 0.03213151
25.7684 | 18.7445 | 18.5192 | 18.38546 | 0.2253 | 0.1015112 | 0.03222398
25.7783 | 18.7404 | 18.50763 | 18.37368 | 0.2327734 | 0.101633 | 0.0323158
25.7883 | 18.7372 | 18.49594 | 18.36178 | 0.2412574 | 0.1017563 | 0.03240883
25.7983 | 18.7325 | 18.48426 | 18.34988 | 0.2482351 | 0.10188 | 0.03250212
25.8083 | 18.7116 | 18.47259 | 18.33799 | 0.2390064 | 0.1020041 | 0.0325957
25.8183 | 18.7191 | 18.46093 | 18.32611 | 0.2581713 | 0.1021285 | 0.03268955
25.8283 | 18.6989 | 18.44927 | 18.31423 | 0.2496297 | 0.1022533 | 0.03278369
25.8383 | 18.7089 | 18.43762 | 18.30236 | 0.2712817 | 0.1023785 | 0.03287809
25.8483 | 18.6987 | 18.42597 | 18.2905 | 0.2727272 | 0.102504 | 0.03297278
25.8583 | 18.6888 | 18.41433 | 18.27864 | 0.2744662 | 0.1026299 | 0.03306776
25.8683 | 18.6801 | 18.4027 | 18.26678 | 0.2773987 | 0.1027562 | 0.03316301
25.8783 | 18.6733 | 18.39108 | 18.25493 | 0.2822246 | 0.1028828 | 0.03325854
25.8883 | 18.6588 | 18.37946 | 18.24309 | 0.2793439 | 0.1030099 | 0.03335435
25.8983 | 18.6695 | 18.36784 | 18.23126 | 0.3016566 | 0.1031373 | 0.03345044
25.9083 | 18.649 | 18.35624 | 18.21943 | 0.2927627 | 0.1032651 | 0.03354682
25.9183 | 18.6367 | 18.34464 | 18.2076 | 0.2920622 | 0.1033933 | 0.03364348
25.9283 | 18.6388 | 18.33305 | 18.19578 | 0.3057549 | 0.1035218 | 0.03374041
25.9383 | 18.6239 | 18.32146 | 18.18397 | 0.3024409 | 0.1036508 | 0.03383764
25.9483 | 18.6183 | 18.30988 | 18.17216 | 0.3084202 | 0.1037801 | 0.03393515
25.9583 | 18.6196 | 18.29831 | 18.16036 | 0.3212928 | 0.1039099 | 0.03403294
25.9683 | 18.6002 | 18.28674 | 18.14857 | 0.3134586 | 0.10404 | 0.03413102
25.9783 | 18.6059 | 18.27518 | 18.13678 | 0.3307175 | 0.1041706 | 0.03422938
25.9883 | 18.585 | 18.26363 | 18.125 | 0.3213697 | 0.1043015 | 0.03432803
25.9983 | 18.5899 | 18.25209 | 18.11323 | 0.337815 | 0.1044328 | 0.03442697
26.0083 | 18.5756 | 18.24055 | 18.10146 | 0.3350534 | 0.1045646 | 0.03452619
26.0183 | 18.5701 | 18.22902 | 18.08969 | 0.3410849 | 0.1046967 | 0.0346257
26.0283 | 18.5543 | 18.21749 | 18.07794 | 0.3368095 | 0.1048293 | 0.0347255
26.0383 | 18.5615 | 18.20597 | 18.06619 | 0.3555271 | 0.1049622 | 0.03482559
26.0483 | 18.5561 | 18.19446 | 18.05444 | 0.3616378 | 0.1050956 | 0.03492597
26.0583 | 18.5423 | 18.18296 | 18.0427 | 0.3593415 | 0.1052294 | 0.03502663
26.0683 | 18.5355 | 18.17146 | 18.03097 | 0.3640381 | 0.1053636 | 0.03512759
26.0783 | 18.5269 | 18.15997 | 18.01925 | 0.3669277 | 0.1054983 | 0.03522885
26.0883 | 18.5214 | 18.14849 | 18.00753 | 0.3729103 | 0.1056333 | 0.03533039
26.0983 | 18.523 | 18.13701 | 17.99581 | 0.3859857 | 0.1057688 | 0.03543223
26.1083 | 18.4952 | 18.12555 | 17.98411 | 0.3696541 | 0.1059047 | 0.03553436
26.1183 | 18.512 | 18.11408 | 17.97241 | 0.3979152 | 0.106041 | 0.03563679
26.1283 | 18.485 | 18.10263 | 17.96071 | 0.3823693 | 0.1061778 | 0.03573951
26.1383 | 18.4845 | 18.09118 | 17.94903 | 0.3933161 | 0.106315 | 0.03584253
26.1483 | 18.4819 | 18.07974 | 17.93735 | 0.4021557 | 0.1064526 | 0.03594584
26.1583 | 18.4713 | 18.06831 | 17.92567 | 0.4029881 | 0.1065907 | 0.03604946
26.1683 | 18.4629 | 18.05689 | 17.914 | 0.4060133 | 0.1067292 | 0.03615337
26.1783 | 18.4533 | 18.04547 | 17.90234 | 0.4078311 | 0.1068682 | 0.03625758
26.1883 | 18.4401 | 18.03406 | 17.89069 | 0.4060417 | 0.1070076 | 0.03636209
26.1983 | 18.4365 | 18.02266 | 17.87904 | 0.4138449 | 0.1071474 | 0.03646691
26.2083 | 18.4422 | 18.01126 | 17.8674 | 0.4309407 | 0.1072877 | 0.03657203
26.2183 | 18.4358 | 17.99987 | 17.85576 | 0.4359292 | 0.1074285 | 0.03667744
26.2283 | 18.4078 | 17.98849 | 17.84414 | 0.4193103 | 0.1075697 | 0.03678316
26.2383 | 18.4046 | 17.97712 | 17.83252 | 0.427484 | 0.1077113 | 0.03688919
26.2483 | 18.3909 | 17.96575 | 17.8209 | 0.4251502 | 0.1078535 | 0.03699553
26.2583 | 18.3865 | 17.95439 | 17.80929 | 0.4321089 | 0.107996 | 0.03710216
26.2683 | 18.3941 | 17.94304 | 17.79769 | 0.4510602 | 0.1081391 | 0.03720911
26.2783 | 18.3754 | 17.9317 | 17.7861 | 0.4437039 | 0.1082826 | 0.03731637
26.2883 | 18.3665 | 17.92036 | 17.77451 | 0.4461401 | 0.1084266 | 0.03742395
26.2983 | 18.3665 | 17.90903 | 17.76293 | 0.4574687 | 0.108571 | 0.03753182
26.3083 | 18.3504 | 17.89771 | 17.75135 | 0.4526897 | 0.1087159 | 0.03764001
26.3183 | 18.3316 | 17.8864 | 17.73979 | 0.4452032 | 0.1088613 | 0.03774851
26.3283 | 18.3273 | 17.87509 | 17.72823 | 0.452209 | 0.1090072 | 0.03785733
26.3383 | 18.3237 | 17.86379 | 17.71667 | 0.4599071 | 0.1091535 | 0.03796646
26.3483 | 18.3227 | 17.8525 | 17.70513 | 0.4701976 | 0.1093004 | 0.03807591
26.3583 | 18.3049 | 17.84122 | 17.69359 | 0.4636803 | 0.1094477 | 0.03818568
26.3683 | 18.2936 | 17.82994 | 17.68205 | 0.4636553 | 0.1095955 | 0.03829577
26.3783 | 18.2931 | 17.81868 | 17.67053 | 0.4744226 | 0.1097438 | 0.03840617
26.3883 | 18.2847 | 17.80742 | 17.65901 | 0.4772821 | 0.1098926 | 0.0385169
26.3983 | 18.2618 | 17.79617 | 17.6475 | 0.4656339 | 0.1100419 | 0.03862795
26.4083 | 18.2626 | 17.78492 | 17.63599 | 0.4776777 | 0.1101917 | 0.03873932
26.4183 | 18.2493 | 17.77369 | 17.62449 | 0.4756138 | 0.110342 | 0.03885102
26.4283 | 18.2385 | 17.76246 | 17.613 | 0.476042 | 0.1104928 | 0.03896304
26.4383 | 18.2241 | 17.75124 | 17.60152 | 0.4728623 | 0.110644 | 0.03907539
26.4483 | 18.221 | 17.74003 | 17.59004 | 0.4809747 | 0.1107959 | 0.03918807
26.4583 | 18.204 | 17.72882 | 17.57857 | 0.4751792 | 0.1109482 | 0.03930108
26.4683 | 18.2056 | 17.71762 | 17.56711 | 0.4879757 | 0.111101 | 0.03941442
26.4783 | 18.1896 | 17.70644 | 17.55565 | 0.4831642 | 0.1112543 | 0.03952809
26.4883 | 18.1835 | 17.69526 | 17.5442 | 0.4882447 | 0.1114082 | 0.03964211
26.4983 | 18.1679 | 17.68408 | 17.53276 | 0.4838172 | 0.1115626 | 0.03975645
26.5083 | 18.1518 | 17.67292 | 17.52133 | 0.4788817 | 0.1117175 | 0.03987113
26.5183 | 18.1404 | 17.66176 | 17.5099 | 0.4786381 | 0.1118729 | 0.03998615
26.5283 | 18.1354 | 17.65061 | 17.49848 | 0.4847864 | 0.1120288 | 0.04010151
26.5383 | 18.1314 | 17.63947 | 17.48707 | 0.4919266 | 0.1121853 | 0.04021722
26.5483 | 18.1306 | 17.62834 | 17.47567 | 0.5022586 | 0.1123424 | 0.04033326
26.5583 | 18.1109 | 17.61722 | 17.46427 | 0.4936825 | 0.1124999 | 0.04044964
26.5683 | 18.1055 | 17.6061 | 17.45288 | 0.4993982 | 0.112658 | 0.04056638
26.5783 | 18.0898 | 17.59499 | 17.44149 | 0.4948057 | 0.1128166 | 0.04068347
26.5883 | 18.0858 | 17.58389 | 17.43012 | 0.501905 | 0.1129758 | 0.0408009
26.5983 | 18.0706 | 17.5728 | 17.41875 | 0.497796 | 0.1131356 | 0.04091869
26.6083 | 18.0694 | 17.56172 | 17.40739 | 0.5076788 | 0.1132958 | 0.04103683
26.6183 | 18.0604 | 17.55065 | 17.39603 | 0.5097533 | 0.1134567 | 0.04115532
26.6283 | 18.0555 | 17.53958 | 17.38469 | 0.5159194 | 0.113618 | 0.04127417
26.6383 | 18.0418 | 17.52852 | 17.37335 | 0.5132772 | 0.11378 | 0.04139338
26.6483 | 18.0434 | 17.51747 | 17.36202 | 0.5259267 | 0.1139425 | 0.04151295
26.6583 | 18.0239 | 17.50643 | 17.35069 | 0.5174677 | 0.1141056 | 0.04163288
26.6683 | 18.0359 | 17.4954 | 17.33938 | 0.5405004 | 0.1142692 | 0.04175317
26.6783 | 18.0145 | 17.48438 | 17.32807 | 0.5301246 | 0.1144334 | 0.04187383
26.6883 | 18.0108 | 17.47336 | 17.31677 | 0.5374404 | 0.1145982 | 0.04199486
26.6983 | 18.0067 | 17.46235 | 17.30547 | 0.5443477 | 0.1147635 | 0.04211626
26.7083 | 17.9937 | 17.45135 | 17.29419 | 0.5423465 | 0.1149294 | 0.04223803
26.7183 | 17.9884 | 17.44036 | 17.28291 | 0.5480368 | 0.1150959 | 0.04236017
26.7283 | 17.9952 | 17.42938 | 17.27164 | 0.5658186 | 0.115263 | 0.04248269
26.7383 | 17.9944 | 17.41841 | 17.26037 | 0.5759918 | 0.1154307 | 0.04260558
26.7482 | 17.97 | 17.40755 | 17.24923 | 0.5624468 | 0.1155973 | 0.04272761
26.7582 | 17.9705 | 17.3966 | 17.23798 | 0.5739029 | 0.1157661 | 0.04285126
26.7682 | 17.9639 | 17.38565 | 17.22674 | 0.5782503 | 0.1159356 | 0.0429753
26.7782 | 17.9525 | 17.37471 | 17.21551 | 0.5777891 | 0.1161056 | 0.04309972
26.7882 | 17.9597 | 17.36378 | 17.20428 | 0.5959193 | 0.1162762 | 0.04322454
26.7982 | 17.9513 | 17.35286 | 17.19306 | 0.5984407 | 0.1164475 | 0.04334974
26.8082 | 17.9435 | 17.34195 | 17.18185 | 0.6015534 | 0.1166193 | 0.04347534
26.8182 | 17.9262 | 17.33104 | 17.17065 | 0.5951574 | 0.1167918 | 0.04360133
26.8282 | 17.9238 | 17.32015 | 17.15945 | 0.6036526 | 0.1169648 | 0.04372772
26.8382 | 17.932 | 17.30926 | 17.14827 | 0.6227391 | 0.1171385 | 0.04385451
26.8482 | 17.9289 | 17.29838 | 17.13709 | 0.6305167 | 0.1173128 | 0.0439817
26.8582 | 17.9116 | 17.28751 | 17.12592 | 0.6240855 | 0.1174878 | 0.04410929
26.8682 | 17.9102 | 17.27665 | 17.11475 | 0.6335454 | 0.1176633 | 0.0442373
26.8782 | 17.8815 | 17.2658 | 17.1036 | 0.6156965 | 0.1178395 | 0.04436572
26.8882 | 17.9026 | 17.25496 | 17.09245 | 0.6476387 | 0.1180163 | 0.04449455
26.8982 | 17.8732 | 17.24413 | 17.08131 | 0.629072 | 0.1181937 | 0.04462378
26.9082 | 17.8599 | 17.2333 | 17.07018 | 0.6265963 | 0.1183718 | 0.04475345
26.9182 | 17.8767 | 17.22249 | 17.05905 | 0.6542117 | 0.1185505 | 0.04488353
26.9282 | 17.8585 | 17.21168 | 17.04794 | 0.646818 | 0.1187299 | 0.04501404
26.9382 | 17.8574 | 17.20088 | 17.03683 | 0.6565154 | 0.1189099 | 0.04514497
26.9482 | 17.8487 | 17.1901 | 17.02573 | 0.6586038 | 0.1190905 | 0.04527633
26.9582 | 17.8278 | 17.17932 | 17.01464 | 0.648483 | 0.1192718 | 0.04540811
26.9682 | 17.8397 | 17.16855 | 17.00355 | 0.6711533 | 0.1194538 | 0.04554035
26.9782 | 17.8126 | 17.15779 | 16.99248 | 0.6548144 | 0.1196364 | 0.04567301
26.9882 | 17.8206 | 17.14703 | 16.98141 | 0.6735664 | 0.1198197 | 0.04580612
26.9982 | 17.805 | 17.13629 | 16.97035 | 0.6687093 | 0.1200036 | 0.04593967
27.0082 | 17.7907 | 17.12556 | 16.9593 | 0.665143 | 0.1201882 | 0.04607367
27.0182 | 17.7913 | 17.11483 | 16.94825 | 0.6764675 | 0.1203735 | 0.04620812
27.0282 | 17.7918 | 17.10412 | 16.93721 | 0.6876829 | 0.1205595 | 0.04634302
27.0382 | 17.7837 | 17.09341 | 16.92619 | 0.690289 | 0.1207461 | 0.04647838
27.0482 | 17.7785 | 17.08271 | 16.91517 | 0.6957858 | 0.1209334 | 0.0466142
27.0582 | 17.7477 | 17.07203 | 16.90415 | 0.6756734 | 0.1211214 | 0.04675049
27.0682 | 17.752 | 17.06135 | 16.89315 | 0.6906517 | 0.1213101 | 0.04688723
27.0782 | 17.7497 | 17.05068 | 16.88216 | 0.6990207 | 0.1214995 | 0.04702446
27.0882 | 17.7284 | 17.04002 | 16.87117 | 0.6883803 | 0.1216896 | 0.04716215
27.0982 | 17.7303 | 17.02937 | 16.86019 | 0.7009306 | 0.1218804 | 0.04730032
27.1082 | 17.7219 | 17.01873 | 16.84922 | 0.7031714 | 0.1220719 | 0.04743897
27.1182 | 17.7246 | 17.0081 | 16.83825 | 0.7165029 | 0.122264 | 0.04757811
27.1282 | 17.703 | 16.99748 | 16.8273 | 0.705525 | 0.1224569 | 0.04771774
27.1382 | 17.6857 | 16.98686 | 16.81635 | 0.6988376 | 0.1226505 | 0.04785786
27.1482 | 17.6855 | 16.97626 | 16.80542 | 0.7092407 | 0.1228448 | 0.04799848
27.1582 | 17.6902 | 16.96567 | 16.79449 | 0.7245344 | 0.1230399 | 0.0481396
27.1682 | 17.6833 | 16.95508 | 16.78356 | 0.7282185 | 0.1232356 | 0.04828122
27.1782 | 17.6663 | 16.94451 | 16.77265 | 0.721793 | 0.1234321 | 0.04842336
27.1882 | 17.6745 | 16.93394 | 16.76175 | 0.740558 | 0.1236294 | 0.048566
27.1982 | 17.6542 | 16.92339 | 16.75085 | 0.7308135 | 0.1238273 | 0.04870916
27.2082 | 17.6487 | 16.91284 | 16.73996 | 0.7358593 | 0.124026 | 0.04885284
27.2182 | 17.6458 | 16.9023 | 16.72908 | 0.7434955 | 0.1242254 | 0.04899705
27.2282 | 17.6329 | 16.89178 | 16.71821 | 0.741122 | 0.1244256 | 0.04914179
27.2382 | 17.6382 | 16.88126 | 16.70735 | 0.7569389 | 0.1246265 | 0.04928706
27.2482 | 17.6252 | 16.87075 | 16.69649 | 0.754446 | 0.1248282 | 0.04943287
27.2582 | 17.6253 | 16.86026 | 16.68565 | 0.7650435 | 0.1250306 | 0.04957923
27.2682 | 17.6239 | 16.84977 | 16.67481 | 0.7741312 | 0.1252338 | 0.04972614
27.2782 | 17.6082 | 16.83929 | 16.66398 | 0.7689091 | 0.1254378 | 0.0498736
27.2882 | 17.6164 | 16.82882 | 16.65316 | 0.7875772 | 0.1256425 | 0.05002163
27.2982 | 17.5913 | 16.81836 | 16.64235 | 0.7729356 | 0.125848 | 0.05017021
27.3082 | 17.5996 | 16.80792 | 16.63154 | 0.791684 | 0.1260543 | 0.05031937
27.3182 | 17.6097 | 16.79748 | 16.62075 | 0.8122226 | 0.1262613 | 0.05046909
27.3282 | 17.5733 | 16.78705 | 16.60996 | 0.7862514 | 0.1264692 | 0.0506194
27.3382 | 17.5855 | 16.77663 | 16.59918 | 0.8088702 | 0.1266778 | 0.05077029
27.3482 | 17.5812 | 16.76622 | 16.58841 | 0.8149791 | 0.1268872 | 0.05092178
27.3582 | 17.5747 | 16.75582 | 16.57765 | 0.8188781 | 0.1270974 | 0.05107385
27.3682 | 17.5602 | 16.74543 | 16.5669 | 0.8147671 | 0.1273084 | 0.05122654
27.3782 | 17.5703 | 16.73505 | 16.55615 | 0.835246 | 0.1275202 | 0.05137982
27.3882 | 17.5544 | 16.72469 | 16.54542 | 0.829715 | 0.1277328 | 0.05153374
27.3982 | 17.5585 | 16.71433 | 16.53469 | 0.8441739 | 0.1279462 | 0.05168825
27.4082 | 17.5463 | 16.70398 | 16.52397 | 0.8423227 | 0.1281605 | 0.0518434
27.4182 | 17.5314 | 16.69364 | 16.51326 | 0.8377615 | 0.1283755 | 0.05199917
27.4282 | 17.531 | 16.68331 | 16.50256 | 0.8476901 | 0.1285914 | 0.0521556
27.4382 | 17.5235 | 16.67299 | 16.49187 | 0.8505085 | 0.1288081 | 0.05231267
27.4482 | 17.5115 | 16.66268 | 16.48119 | 0.8488168 | 0.1290257 | 0.05247038
27.4582 | 17.4968 | 16.65239 | 16.47051 | 0.844415 | 0.1292441 | 0.05262874
27.4682 | 17.4936 | 16.6421 | 16.45985 | 0.8515028 | 0.1294633 | 0.05278779
27.4782 | 17.4971 | 16.63182 | 16.44919 | 0.8652805 | 0.1296833 | 0.0529475
27.4882 | 17.4843 | 16.62155 | 16.43854 | 0.8627479 | 0.1299043 | 0.05310789
27.4982 | 17.4684 | 16.61129 | 16.4279 | 0.857105 | 0.130126 | 0.05326896
27.5082 | 17.4616 | 16.60105 | 16.41727 | 0.8605518 | 0.1303486 | 0.05343073
27.5182 | 17.4638 | 16.59081 | 16.40665 | 0.8729882 | 0.1305721 | 0.05359321
27.5282 | 17.4555 | 16.58059 | 16.39603 | 0.8749143 | 0.1307965 | 0.05375639
27.5382 | 17.4478 | 16.57037 | 16.38543 | 0.87743 | 0.1310217 | 0.05392029
27.5482 | 17.4337 | 16.56016 | 16.37483 | 0.8735353 | 0.1312478 | 0.05408492
27.5582 | 17.4253 | 16.54997 | 16.36424 | 0.8753301 | 0.1314748 | 0.05425028
27.5682 | 17.4191 | 16.53979 | 16.35367 | 0.8793145 | 0.1317027 | 0.05441637
27.5782 | 17.4155 | 16.52961 | 16.3431 | 0.8858884 | 0.1319314 | 0.05458323
27.5882 | 17.4196 | 16.51945 | 16.33254 | 0.9001517 | 0.1321611 | 0.05475083
27.5982 | 17.4051 | 16.5093 | 16.32198 | 0.8958046 | 0.1323916 | 0.05491922
27.6082 | 17.3875 | 16.49915 | 16.31144 | 0.8883468 | 0.1326231 | 0.05508836
27.6182 | 17.3919 | 16.48902 | 16.30091 | 0.9028785 | 0.1328555 | 0.05525831
27.6282 | 17.381 | 16.4789 | 16.29038 | 0.9020995 | 0.1330887 | 0.05542904
27.6382 | 17.3892 | 16.46879 | 16.27987 | 0.9204099 | 0.1333229 | 0.05560059
27.6482 | 17.3781 | 16.45869 | 16.26936 | 0.9194096 | 0.1335581 | 0.05577295
27.6582 | 17.3654 | 16.4486 | 16.25886 | 0.9167986 | 0.1337941 | 0.05594614
27.6682 | 17.3667 | 16.43852 | 16.24837 | 0.9281768 | 0.1340311 | 0.05612015
27.6782 | 17.3647 | 16.42846 | 16.23789 | 0.9362443 | 0.134269 | 0.05629503
27.6882 | 17.3504 | 16.4184 | 16.22742 | 0.932001 | 0.1345079 | 0.05647075
27.6982 | 17.335 | 16.40835 | 16.21696 | 0.926647 | 0.1347477 | 0.05664733
27.7082 | 17.3338 | 16.39832 | 16.2065 | 0.935482 | 0.1349885 | 0.0568248
27.7182 | 17.3214 | 16.38829 | 16.19606 | 0.9331062 | 0.1352302 | 0.05700316
27.7281 | 17.333 | 16.37838 | 16.18573 | 0.9546194 | 0.1354705 | 0.05718065
27.7381 | 17.3068 | 16.36838 | 16.1753 | 0.9384219 | 0.1357142 | 0.05736081
27.7481 | 17.3078 | 16.35839 | 16.16489 | 0.9494134 | 0.1359588 | 0.05754192
27.7581 | 17.3001 | 16.34841 | 16.15448 | 0.9516939 | 0.1362044 | 0.05772394
27.7681 | 17.2781 | 16.33844 | 16.14408 | 0.9396634 | 0.136451 | 0.05790694
27.7781 | 17.2828 | 16.32848 | 16.13369 | 0.9543219 | 0.1366986 | 0.05809089
27.7881 | 17.2612 | 16.31853 | 16.12331 | 0.9426692 | 0.1369472 | 0.05827583
27.7981 | 17.2687 | 16.30859 | 16.11294 | 0.9601055 | 0.1371967 | 0.05846175
27.8081 | 17.2652 | 16.29867 | 16.10257 | 0.9665306 | 0.1374473 | 0.05864868
27.8181 | 17.2649 | 16.28876 | 16.09222 | 0.9761446 | 0.1376989 | 0.05883664
27.8281 | 17.2278 | 16.27885 | 16.08188 | 0.9489474 | 0.1379516 | 0.05902562
27.8381 | 17.2207 | 16.26896 | 16.07154 | 0.9517389 | 0.1382052 | 0.05921566
27.8481 | 17.2213 | 16.25908 | 16.06121 | 0.9622192 | 0.1384599 | 0.05940677
27.8581 | 17.2085 | 16.24921 | 16.0509 | 0.9592881 | 0.1387156 | 0.05959896
27.8681 | 17.204 | 16.23935 | 16.04059 | 0.9646458 | 0.1389724 | 0.05979225
27.8781 | 17.1933 | 16.22951 | 16.03029 | 0.963792 | 0.1392302 | 0.05998665
27.8881 | 17.1749 | 16.21967 | 16.02 | 0.9552269 | 0.139489 | 0.06018218
27.8981 | 17.1762 | 16.20985 | 16.00972 | 0.9663503 | 0.139749 | 0.06037887
27.9081 | 17.1563 | 16.20004 | 15.99945 | 0.9562623 | 0.14001 | 0.06057671
27.9181 | 17.1696 | 16.19024 | 15.98919 | 0.9793628 | 0.140272 | 0.06077576
27.9281 | 17.1482 | 16.18045 | 15.97894 | 0.9677517 | 0.1405352 | 0.060976
27.9381 | 17.1366 | 16.17067 | 15.96869 | 0.965929 | 0.1407994 | 0.06117748
27.9481 | 17.1347 | 16.16091 | 15.95846 | 0.9737948 | 0.1410647 | 0.06138019
27.9581 | 17.1205 | 16.15115 | 15.94824 | 0.9693489 | 0.1413311 | 0.06158418
27.9681 | 17.1302 | 16.14141 | 15.93802 | 0.9887913 | 0.1415987 | 0.06178944
27.9781 | 17.1141 | 16.13168 | 15.92781 | 0.9824219 | 0.1418673 | 0.06199601
27.9881 | 17.1077 | 16.12196 | 15.91762 | 0.9857408 | 0.1421371 | 0.06220391
27.9981 | 17.1087 | 16.11225 | 15.90743 | 0.9964479 | 0.1424079 | 0.06241318
28.0081 | 17.0917 | 16.10256 | 15.89725 | 0.9891432 | 0.1426799 | 0.0626238
28.0181 | 17.084 | 16.09287 | 15.88708 | 0.9911265 | 0.1429531 | 0.06283583
28.0281 | 17.0854 | 16.0832 | 15.87693 | 1.002198 | 0.1432274 | 0.06304928
28.0381 | 17.0788 | 16.07354 | 15.86678 | 1.005257 | 0.1435028 | 0.06326419
28.0481 | 17.0849 | 16.0639 | 15.85664 | 1.021005 | 0.1437794 | 0.06348057
28.0581 | 17.0826 | 16.05426 | 15.8465 | 1.02834 | 0.1440572 | 0.06369845
28.0681 | 17.0604 | 16.04464 | 15.83638 | 1.015764 | 0.1443362 | 0.06391786
28.0781 | 17.0693 | 16.03503 | 15.82627 | 1.034275 | 0.1446163 | 0.06413882
28.0881 | 17.0577 | 16.02543 | 15.81617 | 1.032274 | 0.1448976 | 0.06436139
28.0981 | 17.066 | 16.01584 | 15.80607 | 1.05016 | 0.1451801 | 0.06458556
28.1081 | 17.0554 | 16.00627 | 15.79599 | 1.049135 | 0.1454638 | 0.06481138
28.1181 | 17.0428 | 15.9967 | 15.78592 | 1.046097 | 0.1457488 | 0.06503888
28.1281 | 17.0419 | 15.98715 | 15.77585 | 1.054747 | 0.1460349 | 0.06526809
28.1381 | 17.0489 | 15.97762 | 15.76579 | 1.071284 | 0.1463223 | 0.06549904
28.1481 | 17.0403 | 15.96809 | 15.75575 | 1.072209 | 0.1466109 | 0.06573178
28.1581 | 17.0244 | 15.95858 | 15.74571 | 1.065821 | 0.1469007 | 0.06596632
28.1681 | 17.0391 | 15.94908 | 15.73568 | 1.090021 | 0.1471918 | 0.06620274
28.1781 | 17.0167 | 15.93959 | 15.72567 | 1.077108 | 0.1474842 | 0.06644102
28.1881 | 17.0159 | 15.93012 | 15.71566 | 1.085782 | 0.1477778 | 0.06668126
28.1981 | 17.0095 | 15.92066 | 15.70566 | 1.088844 | 0.1480727 | 0.06692345
28.2081 | 17.0018 | 15.91121 | 15.69567 | 1.090592 | 0.1483689 | 0.06716767
28.2181 | 16.9978 | 15.90177 | 15.68569 | 1.096028 | 0.1486664 | 0.06741392
28.2281 | 16.9864 | 15.89235 | 15.67572 | 1.094051 | 0.1489652 | 0.06766229
28.2381 | 16.984 | 15.88294 | 15.66576 | 1.101061 | 0.1492653 | 0.06791278
28.2481 | 16.966 | 15.87354 | 15.65581 | 1.092458 | 0.1495667 | 0.06816549
28.2581 | 16.9658 | 15.86416 | 15.64587 | 1.101641 | 0.1498694 | 0.06842041
28.2681 | 16.9558 | 15.85479 | 15.63594 | 1.101012 | 0.1501735 | 0.06867764
28.2781 | 16.9409 | 15.84543 | 15.62602 | 1.095469 | 0.150479 | 0.06893721
28.2881 | 16.93 | 15.83609 | 15.6161 | 1.093913 | 0.1507858 | 0.06919918
28.2981 | 16.9309 | 15.82676 | 15.6062 | 1.104143 | 0.1510939 | 0.06946359
28.3081 | 16.9219 | 15.81744 | 15.59631 | 1.10446 | 0.1514035 | 0.06973052
28.3181 | 16.907 | 15.80814 | 15.58642 | 1.098863 | 0.1517144 | 0.07000001
28.3281 | 16.8963 | 15.79885 | 15.57655 | 1.097453 | 0.1520267 | 0.07027213
28.3381 | 16.8867 | 15.78957 | 15.56668 | 1.097128 | 0.1523405 | 0.07054695
28.3481 | 16.8855 | 15.78031 | 15.55683 | 1.105191 | 0.1526556 | 0.07082453
28.3581 | 16.8767 | 15.77106 | 15.54698 | 1.105639 | 0.1529722 | 0.07110493
28.3681 | 16.8509 | 15.76183 | 15.53715 | 1.089073 | 0.1532902 | 0.07138823
28.3781 | 16.8545 | 15.75261 | 15.52732 | 1.101893 | 0.1536097 | 0.07167452
28.3881 | 16.8465 | 15.7434 | 15.51751 | 1.103099 | 0.1539306 | 0.07196382
28.3981 | 16.8343 | 15.73421 | 15.5077 | 1.10009 | 0.1542531 | 0.07225628
28.4081 | 16.8208 | 15.72503 | 15.4979 | 1.095767 | 0.154577 | 0.07255192
28.4181 | 16.809 | 15.71587 | 15.48812 | 1.09313 | 0.1549024 | 0.07285089
28.4281 | 16.7931 | 15.70672 | 15.47834 | 1.086378 | 0.1552293 | 0.0731532
28.4381 | 16.8072 | 15.69759 | 15.46857 | 1.109611 | 0.1555578 | 0.07345901
28.4481 | 16.8 | 15.68847 | 15.45881 | 1.11153 | 0.1558877 | 0.07376836
28.4581 | 16.7805 | 15.67937 | 15.44907 | 1.101133 | 0.1562192 | 0.0740814
28.4681 | 16.7852 | 15.67028 | 15.43933 | 1.114922 | 0.1565523 | 0.07439818
28.4781 | 16.7525 | 15.6612 | 15.4296 | 1.091295 | 0.156887 | 0.07471886
28.4881 | 16.7687 | 15.65215 | 15.41988 | 1.116553 | 0.1572232 | 0.0750435
28.4981 | 16.7572 | 15.6431 | 15.41017 | 1.114096 | 0.1575611 | 0.07537225
28.5081 | 16.738 | 15.63408 | 15.40047 | 1.103922 | 0.1579006 | 0.0757052
28.5181 | 16.7305 | 15.62507 | 15.39078 | 1.105433 | 0.1582417 | 0.07604251
28.5281 | 16.7297 | 15.61607 | 15.3811 | 1.113629 | 0.1585844 | 0.07638428
28.5381 | 16.7193 | 15.60709 | 15.37143 | 1.112208 | 0.1589289 | 0.07673066
28.5481 | 16.713 | 15.59813 | 15.36177 | 1.114871 | 0.159275 | 0.07708178
28.5581 | 16.7143 | 15.58918 | 15.35212 | 1.125117 | 0.1596228 | 0.07743779
28.5681 | 16.6928 | 15.58025 | 15.34248 | 1.112547 | 0.1599723 | 0.07779884
28.5781 | 16.7026 | 15.57134 | 15.33285 | 1.13126 | 0.1603235 | 0.0781651
28.5881 | 16.6806 | 15.56244 | 15.32323 | 1.118157 | 0.1606765 | 0.07853673
28.5981 | 16.6739 | 15.55356 | 15.31362 | 1.120336 | 0.1610312 | 0.07891389
28.6081 | 16.6753 | 15.5447 | 15.30402 | 1.130597 | 0.1613878 | 0.07929678
28.6181 | 16.6576 | 15.53586 | 15.29443 | 1.121742 | 0.1617461 | 0.07968557
28.6281 | 16.6559 | 15.52703 | 15.28485 | 1.128868 | 0.1621062 | 0.08008047
28.6381 | 16.6428 | 15.51822 | 15.27527 | 1.124577 | 0.1624682 | 0.08048167
28.6481 | 16.6341 | 15.50943 | 15.26571 | 1.124667 | 0.1628321 | 0.08088943
28.6581 | 16.6261 | 15.50066 | 15.25616 | 1.125438 | 0.1631977 | 0.08130391
28.6681 | 16.6187 | 15.49191 | 15.24662 | 1.126791 | 0.1635654 | 0.08172542
28.6781 | 16.6044 | 15.48318 | 15.23709 | 1.121225 | 0.1639349 | 0.08215413
28.6881 | 16.6099 | 15.47446 | 15.22756 | 1.135439 | 0.1643064 | 0.08259037
28.698 | 16.5977 | 15.46585 | 15.21815 | 1.131847 | 0.1646761 | 0.08302984
28.708 | 16.5893 | 15.45718 | 15.20864 | 1.132122 | 0.1650515 | 0.08348181
28.718 | 16.5619 | 15.44852 | 15.19915 | 1.113377 | 0.165429 | 0.08394211
28.728 | 16.567 | 15.43989 | 15.18967 | 1.127111 | 0.1658085 | 0.0844111
28.738 | 16.5648 | 15.43128 | 15.1802 | 1.133524 | 0.16619 | 0.08488905
28.748 | 16.5412 | 15.42268 | 15.17073 | 1.118516 | 0.1665737 | 0.08537636
28.758 | 16.5523 | 15.41411 | 15.16128 | 1.138186 | 0.1669595 | 0.08587335
28.768 | 16.5398 | 15.40557 | 15.15184 | 1.134234 | 0.1673474 | 0.08638045
28.778 | 16.519 | 15.39704 | 15.14241 | 1.121959 | 0.1677375 | 0.086898
28.788 | 16.5329 | 15.38854 | 15.13298 | 1.144361 | 0.1681299 | 0.08742646
28.798 | 16.5054 | 15.38006 | 15.12357 | 1.12534 | 0.1685245 | 0.08796628
28.808 | 16.4991 | 15.37161 | 15.11417 | 1.127494 | 0.1689214 | 0.08851792
28.818 | 16.51 | 15.36318 | 15.10477 | 1.146824 | 0.1693205 | 0.08908188
28.828 | 16.4776 | 15.35477 | 15.09539 | 1.122829 | 0.1697221 | 0.08965867
28.838 | 16.4953 | 15.34639 | 15.08602 | 1.148908 | 0.170126 | 0.09024886
28.848 | 16.4707 | 15.33804 | 15.07665 | 1.13266 | 0.1705324 | 0.09085301
28.858 | 16.4663 | 15.32971 | 15.0673 | 1.136586 | 0.1709412 | 0.09147177
28.868 | 16.4568 | 15.32142 | 15.05796 | 1.135384 | 0.1713526 | 0.09210573
28.878 | 16.4482 | 15.31315 | 15.04863 | 1.135053 | 0.1717665 | 0.09275563
28.888 | 16.449 | 15.30491 | 15.0393 | 1.144093 | 0.172183 | 0.0934222
28.898 | 16.4459 | 15.2967 | 15.02999 | 1.149203 | 0.1726022 | 0.09410619
28.908 | 16.431 | 15.28852 | 15.02069 | 1.142482 | 0.173024 | 0.09480841
28.918 | 16.4244 | 15.28037 | 15.01139 | 1.144029 | 0.1734486 | 0.09552975
28.928 | 16.4132 | 15.27226 | 15.00211 | 1.140943 | 0.1738761 | 0.09627113
28.938 | 16.4046 | 15.26418 | 14.99284 | 1.140423 | 0.1743064 | 0.09703354
28.948 | 16.3991 | 15.25613 | 14.98357 | 1.142968 | 0.1747396 | 0.09781799
28.958 | 16.4048 | 15.24812 | 14.97432 | 1.156677 | 0.1751758 | 0.09862561
28.968 | 16.3901 | 15.24015 | 14.96508 | 1.149948 | 0.1756151 | 0.09945757
28.978 | 16.3779 | 15.23222 | 14.95585 | 1.145681 | 0.1760575 | 0.1003152
28.988 | 16.3699 | 15.22433 | 14.94662 | 1.145573 | 0.1765031 | 0.1011997
28.998 | 16.3778 | 15.21648 | 14.93741 | 1.161324 | 0.1769519 | 0.1021126
29.008 | 16.367 | 15.20867 | 14.92821 | 1.158332 | 0.1774042 | 0.1030554
29.018 | 16.3427 | 15.20091 | 14.91902 | 1.141794 | 0.1778598 | 0.1040298
29.028 | 16.3486 | 15.19319 | 14.90983 | 1.155409 | 0.178319 | 0.1050375
29.038 | 16.3338 | 15.18552 | 14.90066 | 1.148276 | 0.1787818 | 0.1060804
29.048 | 16.3289 | 15.17791 | 14.8915 | 1.150991 | 0.1792483 | 0.1071605
29.058 | 16.3235 | 15.17035 | 14.88235 | 1.153153 | 0.1797186 | 0.10828
29.068 | 16.3214 | 15.16284 | 14.87321 | 1.15856 | 0.1801929 | 0.1094411
29.078 | 16.3126 | 15.15539 | 14.86407 | 1.157208 | 0.1806712 | 0.1106465
29.088 | 16.3034 | 15.14801 | 14.85495 | 1.155395 | 0.1811537 | 0.1118987
29.098 | 16.2908 | 15.14068 | 14.84584 | 1.150118 | 0.1816405 | 0.1132007
29.108 | 16.2971 | 15.13343 | 14.83674 | 1.163673 | 0.1821317 | 0.1145557
29.118 | 16.2832 | 15.12624 | 14.82765 | 1.156957 | 0.1826275 | 0.1159668
29.128 | 16.2874 | 15.11913 | 14.81857 | 1.168267 | 0.183128 | 0.1174379
29.138 | 16.2714 | 15.1121 | 14.8095 | 1.159298 | 0.1836334 | 0.1189728
29.148 | 16.2571 | 15.10515 | 14.80044 | 1.151945 | 0.1841439 | 0.1205757
29.158 | 16.2534 | 15.0983 | 14.79138 | 1.155105 | 0.1846596 | 0.1222512
29.168 | 16.2505 | 15.09153 | 14.78234 | 1.158971 | 0.1851807 | 0.1240043
29.178 | 16.2394 | 15.08486 | 14.77331 | 1.154539 | 0.1857075 | 0.1258403
29.188 | 16.2314 | 15.0783 | 14.76429 | 1.153102 | 0.1862401 | 0.127765
29.198 | 16.2258 | 15.07185 | 14.75528 | 1.153954 | 0.1867788 | 0.1297846
29.208 | 16.2111 | 15.06551 | 14.74628 | 1.145587 | 0.1873237 | 0.1319059
29.218 | 16.211 | 15.0593 | 14.73729 | 1.151695 | 0.1878753 | 0.1341361
29.228 | 16.2016 | 15.05323 | 14.72831 | 1.14837 | 0.1884336 | 0.1364831
29.238 | 16.1993 | 15.0473 | 14.71934 | 1.152001 | 0.188999 | 0.1389554
29.248 | 16.1814 | 15.04152 | 14.71038 | 1.139881 | 0.1895716 | 0.1415623
29.258 | 16.1791 | 15.0359 | 14.70144 | 1.143199 | 0.190152 | 0.1443135
29.268 | 16.1683 | 15.03046 | 14.6925 | 1.137843 | 0.1907402 | 0.1472197
29.278 | 16.1466 | 15.0252 | 14.68357 | 1.121403 | 0.1913367 | 0.1502924
29.288 | 16.1485 | 15.02013 | 14.67465 | 1.128365 | 0.1919417 | 0.1535437
29.298 | 16.1429 | 15.01528 | 14.66574 | 1.127616 | 0.1925555 | 0.156987
29.308 | 16.1409 | 15.01066 | 14.65684 | 1.130243 | 0.1931785 | 0.1606361
29.318 | 16.1339 | 15.00627 | 14.64795 | 1.127628 | 0.1938109 | 0.1645062
29.328 | 16.121 | 15.00214 | 14.63908 | 1.118857 | 0.194453 | 0.168613
29.338 | 16.1061 | 14.99829 | 14.63021 | 1.107812 | 0.1951052 | 0.1729735
29.348 | 16.11 | 14.99473 | 14.62135 | 1.115275 | 0.1957677 | 0.1776052
29.358 | 16.096 | 14.99147 | 14.6125 | 1.104528 | 0.1964407 | 0.1825267
29.368 | 16.0973 | 14.98855 | 14.60367 | 1.108751 | 0.1971244 | 0.1877568
29.378 | 16.0878 | 14.98598 | 14.59484 | 1.101824 | 0.197819 | 0.1933154
29.388 | 16.0734 | 14.98377 | 14.58602 | 1.089629 | 0.1985247 | 0.199222
29.398 | 16.0728 | 14.98196 | 14.57722 | 1.090844 | 0.1992413 | 0.2054962
29.408 | 16.0686 | 14.98055 | 14.56842 | 1.088052 | 0.1999689 | 0.2121567
29.418 | 16.0651 | 14.97956 | 14.55964 | 1.085535 | 0.2007073 | 0.2192209
29.428 | 16.0604 | 14.97902 | 14.55086 | 1.081379 | 0.2014562 | 0.226704
29.438 | 16.0396 | 14.97893 | 14.5421 | 1.060671 | 0.2022152 | 0.2346179
29.448 | 16.0442 | 14.97929 | 14.53334 | 1.064906 | 0.2029837 | 0.2429697
29.458 | 16.0406 | 14.98012 | 14.5246 | 1.060483 | 0.203761 | 0.2517604
29.468 | 16.0409 | 14.98139 | 14.51586 | 1.05951 | 0.2045461 | 0.2609829
29.478 | 16.0291 | 14.98309 | 14.50714 | 1.046006 | 0.2053377 | 0.2706197
29.488 | 16.0239 | 14.9852 | 14.49842 | 1.038702 | 0.2061345 | 0.2806412
29.498 | 16.0094 | 14.98766 | 14.48972 | 1.021744 | 0.2069348 | 0.2910026
29.508 | 16.0268 | 14.9904 | 14.48102 | 1.036396 | 0.2077368 | 0.3016422
29.518 | 16.0235 | 14.99336 | 14.47234 | 1.030141 | 0.2085383 | 0.3124791
29.528 | 16.0005 | 14.99642 | 14.46367 | 1.004082 | 0.2093369 | 0.3234125
29.538 | 16.002 | 14.99946 | 14.45501 | 1.002543 | 0.2101305 | 0.3343212
29.548 | 15.9981 | 15.00233 | 14.44635 | 0.9957654 | 0.2109164 | 0.3450655
29.558 | 15.989 | 15.00489 | 14.43771 | 0.9841079 | 0.2116924 | 0.3554895
29.568 | 15.9803 | 15.00696 | 14.42908 | 0.9733386 | 0.2124558 | 0.3654275
29.578 | 15.9806 | 15.00837 | 14.42046 | 0.9722293 | 0.2132048 | 0.3747096
29.588 | 15.9725 | 15.00895 | 14.41184 | 0.9635466 | 0.2139375 | 0.3831713
29.598 | 15.9673 | 15.00856 | 14.40324 | 0.958743 | 0.2146524 | 0.3906612
29.608 | 15.9571 | 15.00705 | 14.39465 | 0.9500477 | 0.2153486 | 0.3970515
29.618 | 15.9441 | 15.00434 | 14.38607 | 0.9397595 | 0.2160255 | 0.4022435
29.628 | 15.9456 | 15.00036 | 14.3775 | 0.9452416 | 0.2166829 | 0.4061746
29.638 | 15.9481 | 14.99508 | 14.36894 | 0.9530184 | 0.2173214 | 0.4088195
29.648 | 15.9378 | 14.98852 | 14.36039 | 0.9492765 | 0.2179413 | 0.4101914
29.658 | 15.9252 | 14.98073 | 14.35185 | 0.9444661 | 0.218544 | 0.4103389
29.6679 | 15.9186 | 14.97189 | 14.34341 | 0.9467108 | 0.2191249 | 0.4093575
29.6779 | 15.907 | 14.96192 | 14.33489 | 0.9450818 | 0.2196973 | 0.4073332
29.6879 | 15.903 | 14.95103 | 14.32638 | 0.951966 | 0.2202571 | 0.4043982
29.6979 | 15.8999 | 14.93938 | 14.31788 | 0.9605174 | 0.2208065 | 0.4006961
29.7079 | 15.8891 | 14.92712 | 14.30939 | 0.9619804 | 0.2213477 | 0.3963803
29.7179 | 15.8784 | 14.91441 | 14.30091 | 0.9639941 | 0.221883 | 0.3916093
29.7279 | 15.8725 | 14.9014 | 14.29245 | 0.9710991 | 0.2224151 | 0.38654
29.7379 | 15.866 | 14.88826 | 14.28399 | 0.977741 | 0.2229467 | 0.3813241
29.7479 | 15.8701 | 14.87512 | 14.27554 | 0.994977 | 0.2234801 | 0.3761018
29.7579 | 15.8497 | 14.86212 | 14.2671 | 0.9875791 | 0.2240181 | 0.3709987
29.7679 | 15.8552 | 14.84936 | 14.25868 | 1.005838 | 0.2245627 | 0.3661217
29.7779 | 15.8468 | 14.83693 | 14.25026 | 1.009866 | 0.225116 | 0.361557
29.7879 | 15.8309 | 14.8249 | 14.24185 | 1.005997 | 0.2256795 | 0.3573683
29.7979 | 15.8367 | 14.81331 | 14.23346 | 1.023391 | 0.2262544 | 0.3535957
29.8079 | 15.8289 | 14.80217 | 14.22507 | 1.026729 | 0.2268411 | 0.350256
29.8179 | 15.8175 | 14.79148 | 14.2167 | 1.026019 | 0.2274399 | 0.347343
29.8279 | 15.8166 | 14.78121 | 14.20833 | 1.035388 | 0.2280501 | 0.3448286
29.8379 | 15.8042 | 14.77131 | 14.19998 | 1.032886 | 0.2286708 | 0.3426643
29.8479 | 15.8013 | 14.76172 | 14.19163 | 1.039581 | 0.2293002 | 0.3407837
29.8579 | 15.8096 | 14.75234 | 14.1833 | 1.057257 | 0.2299363 | 0.3391058
29.8679 | 15.7838 | 14.74309 | 14.17498 | 1.040708 | 0.2305769 | 0.3375379
29.8779 | 15.7919 | 14.73386 | 14.16666 | 1.058036 | 0.2312192 | 0.3359812
29.8879 | 15.7798 | 14.72456 | 14.15836 | 1.055244 | 0.2318605 | 0.3343349
29.8979 | 15.7691 | 14.71507 | 14.15007 | 1.054032 | 0.2324982 | 0.3325022
29.9079 | 15.7765 | 14.70531 | 14.14179 | 1.07119 | 0.2331296 | 0.330395
29.9179 | 15.7556 | 14.6952 | 14.13351 | 1.060396 | 0.2337526 | 0.3279384
29.9279 | 15.7502 | 14.68469 | 14.12525 | 1.065509 | 0.2343653 | 0.3250746
29.9379 | 15.7456 | 14.67373 | 14.117 | 1.07187 | 0.2349661 | 0.321764
29.9479 | 15.7379 | 14.6623 | 14.10876 | 1.075601 | 0.2355541 | 0.3179868
29.9579 | 15.7306 | 14.6504 | 14.10053 | 1.080203 | 0.2361284 | 0.3137416
29.9679 | 15.7257 | 14.63804 | 14.09231 | 1.08766 | 0.2366891 | 0.3090446
29.9779 | 15.7226 | 14.62526 | 14.0841 | 1.097341 | 0.2372361 | 0.3039263
29.9879 | 15.7153 | 14.6121 | 14.0759 | 1.103204 | 0.23777 | 0.29843
29.9979 | 15.7034 | 14.59861 | 14.06771 | 1.104793 | 0.2382916 | 0.2926084
30.0079 | 15.7031 | 14.58485 | 14.05953 | 1.118249 | 0.2388021 | 0.2865215
30.0179 | 15.7005 | 14.57089 | 14.05136 | 1.129606 | 0.2393029 | 0.2802333
30.0279 | 15.6799 | 14.5568 | 14.0432 | 1.123096 | 0.2397955 | 0.27381
30.0379 | 15.6822 | 14.54265 | 14.03505 | 1.139551 | 0.2402818 | 0.2673169
30.0479 | 15.6815 | 14.52849 | 14.02691 | 1.153008 | 0.2407636 | 0.2608167
30.0579 | 15.6771 | 14.51439 | 14.01878 | 1.162706 | 0.2412428 | 0.2543673
30.0679 | 15.6729 | 14.50041 | 14.01067 | 1.172492 | 0.2417215 | 0.2480204
30.0779 | 15.6707 | 14.48658 | 14.00256 | 1.184119 | 0.2422015 | 0.2418208
30.0879 | 15.6573 | 14.47295 | 13.99446 | 1.184348 | 0.2426846 | 0.2358052
30.0979 | 15.6473 | 14.45955 | 13.98638 | 1.187749 | 0.2431724 | 0.230003
30.1079 | 15.649 | 14.4464 | 13.9783 | 1.202599 | 0.2436663 | 0.2244361
30.1179 | 15.6457 | 14.43352 | 13.97023 | 1.212181 | 0.2441676 | 0.2191193
30.1279 | 15.6371 | 14.42092 | 13.96218 | 1.216184 | 0.2446774 | 0.214062
30.1379 | 15.63 | 14.4086 | 13.95413 | 1.221404 | 0.2451965 | 0.209268
30.1479 | 15.6433 | 14.39656 | 13.9461 | 1.246742 | 0.2457256 | 0.204737
30.1579 | 15.6251 | 14.3848 | 13.93807 | 1.240298 | 0.2462655 | 0.2004655
30.1679 | 15.606 | 14.37332 | 13.93006 | 1.232681 | 0.2468163 | 0.1964471
30.1779 | 15.6096 | 14.3621 | 13.92205 | 1.247496 | 0.2473785 | 0.1926736
30.1879 | 15.6092 | 14.35115 | 13.91406 | 1.258055 | 0.2479522 | 0.1891353
30.1979 | 15.5938 | 14.34043 | 13.90607 | 1.253367 | 0.2485376 | 0.1858218
30.2079 | 15.5867 | 14.32996 | 13.8981 | 1.256743 | 0.2491345 | 0.1827219
30.2179 | 15.5839 | 14.3197 | 13.89014 | 1.264196 | 0.2497432 | 0.1798244
30.2279 | 15.5783 | 14.30967 | 13.88218 | 1.268635 | 0.2503632 | 0.177118
30.2379 | 15.5727 | 14.29983 | 13.87424 | 1.272872 | 0.2509947 | 0.1745917
30.2479 | 15.5559 | 14.29018 | 13.86631 | 1.265719 | 0.2516374 | 0.1722346
30.2579 | 15.5538 | 14.28071 | 13.85839 | 1.273086 | 0.2522913 | 0.1700363
30.2679 | 15.5404 | 14.27142 | 13.85047 | 1.268982 | 0.2529559 | 0.167987
30.2779 | 15.5351 | 14.26228 | 13.84257 | 1.272818 | 0.2536314 | 0.1660772
30.2879 | 15.5334 | 14.2533 | 13.83468 | 1.280103 | 0.2543173 | 0.164298
30.2979 | 15.5141 | 14.24446 | 13.8268 | 1.269645 | 0.2550134 | 0.1626409
30.3079 | 15.5121 | 14.23575 | 13.81893 | 1.276352 | 0.2557197 | 0.1610982
30.3179 | 15.4985 | 14.22717 | 13.81107 | 1.271332 | 0.2564358 | 0.1596624
30.3279 | 15.4955 | 14.21871 | 13.80322 | 1.276792 | 0.2571616 | 0.1583266
30.3379 | 15.4825 | 14.21036 | 13.79538 | 1.272139 | 0.257897 | 0.1570844
30.3479 | 15.4767 | 14.20212 | 13.78755 | 1.274578 | 0.2586417 | 0.1559298
30.3579 | 15.4751 | 14.19398 | 13.77973 | 1.281116 | 0.2593955 | 0.1548572
30.3679 | 15.4642 | 14.18594 | 13.77192 | 1.278258 | 0.2601584 | 0.1538615
30.3779 | 15.444 | 14.17799 | 13.76412 | 1.266009 | 0.2609301 | 0.1529378
30.3879 | 15.4594 | 14.17013 | 13.75633 | 1.289273 | 0.2617105 | 0.1520815
30.3979 | 15.4464 | 14.16234 | 13.74856 | 1.284055 | 0.2624995 | 0.1512887
30.4079 | 15.438 | 14.15464 | 13.74079 | 1.283359 | 0.2632971 | 0.1505554
30.4179 | 15.4355 | 14.14701 | 13.73303 | 1.288488 | 0.264103 | 0.1498781
30.4279 | 15.4218 | 14.13945 | 13.72528 | 1.282347 | 0.2649171 | 0.1492534
30.4379 | 15.4198 | 14.13196 | 13.71755 | 1.287837 | 0.2657394 | 0.1486783
30.4479 | 15.4337 | 14.12454 | 13.70982 | 1.309162 | 0.2665697 | 0.1481499
30.4579 | 15.3955 | 14.11718 | 13.7021 | 1.278324 | 0.2674081 | 0.1476655
30.4679 | 15.4127 | 14.10987 | 13.6944 | 1.302827 | 0.2682544 | 0.1472227
30.4779 | 15.4037 | 14.10263 | 13.6867 | 1.301073 | 0.2691086 | 0.1468193
30.4879 | 15.3872 | 14.09544 | 13.67901 | 1.291763 | 0.2699706 | 0.146453
30.4979 | 15.3893 | 14.0883 | 13.67134 | 1.301 | 0.2708403 | 0.1461219
30.5079 | 15.3749 | 14.08121 | 13.66367 | 1.293686 | 0.2717178 | 0.1458242
30.5179 | 15.3861 | 14.07418 | 13.65602 | 1.311922 | 0.272603 | 0.1455582
30.5279 | 15.3634 | 14.06719 | 13.64837 | 1.29621 | 0.2734958 | 0.1453223
30.5379 | 15.3682 | 14.06025 | 13.64074 | 1.307952 | 0.2743962 | 0.1451149
30.5479 | 15.3595 | 14.05335 | 13.63311 | 1.306149 | 0.2753043 | 0.1449348
30.5579 | 15.3531 | 14.0465 | 13.6255 | 1.306602 | 0.27622 | 0.1447806
30.5679 | 15.334 | 14.03969 | 13.61789 | 1.294312 | 0.2771433 | 0.1446511
30.5779 | 15.3528 | 14.03292 | 13.6103 | 1.319881 | 0.2780742 | 0.1445451
30.5879 | 15.3308 | 14.02619 | 13.60272 | 1.30461 | 0.2790127 | 0.1444617
30.5979 | 15.3252 | 14.0195 | 13.59514 | 1.305699 | 0.2799587 | 0.1443999
30.6079 | 15.3296 | 14.01285 | 13.58758 | 1.31675 | 0.2809124 | 0.1443586
30.6179 | 15.3129 | 14.00624 | 13.58003 | 1.306663 | 0.2818737 | 0.1443372
30.6279 | 15.3144 | 13.99966 | 13.57248 | 1.314739 | 0.2828426 | 0.1443346
30.6378 | 15.2955 | 13.99319 | 13.56503 | 1.302315 | 0.2838093 | 0.1443499
30.6478 | 15.2991 | 13.98668 | 13.5575 | 1.31242 | 0.2847934 | 0.1443828
30.6578 | 15.2933 | 13.98021 | 13.54999 | 1.313091 | 0.2857853 | 0.1444325
30.6678 | 15.2908 | 13.97377 | 13.54249 | 1.317028 | 0.2867848 | 0.1444984
30.6778 | 15.2848 | 13.96737 | 13.535 | 1.317431 | 0.2877921 | 0.1445798
30.6878 | 15.2882 | 13.961 | 13.52752 | 1.327201 | 0.2888071 | 0.1446762
30.6978 | 15.2742 | 13.95466 | 13.52004 | 1.319539 | 0.28983 | 0.1447871
30.7078 | 15.2693 | 13.94835 | 13.51258 | 1.320945 | 0.2908607 | 0.144912
30.7178 | 15.2638 | 13.94208 | 13.50513 | 1.321719 | 0.2918992 | 0.1450503
30.7278 | 15.283 | 13.93584 | 13.49769 | 1.347162 | 0.2929458 | 0.1452017
30.7378 | 15.2559 | 13.92963 | 13.49026 | 1.326275 | 0.2940003 | 0.1453658
30.7478 | 15.2643 | 13.92344 | 13.48284 | 1.340857 | 0.2950627 | 0.1455421
30.7578 | 15.2631 | 13.91729 | 13.47543 | 1.345808 | 0.2961334 | 0.1457304
30.7678 | 15.2566 | 13.91117 | 13.46803 | 1.34543 | 0.297212 | 0.14593
30.7778 | 15.2565 | 13.90508 | 13.46064 | 1.351423 | 0.2982988 | 0.1461409
30.7878 | 15.2467 | 13.89901 | 13.45326 | 1.347686 | 0.2993938 | 0.1463627
30.7978 | 15.2452 | 13.89298 | 13.44589 | 1.35222 | 0.3004972 | 0.146595
30.8078 | 15.2455 | 13.88697 | 13.43853 | 1.358526 | 0.3016089 | 0.1468376
30.8178 | 15.2403 | 13.881 | 13.43118 | 1.359303 | 0.3027289 | 0.1470903
30.8278 | 15.2349 | 13.87505 | 13.42384 | 1.359851 | 0.3038574 | 0.1473527
30.8378 | 15.241 | 13.86913 | 13.41651 | 1.371871 | 0.3049944 | 0.1476248
30.8478 | 15.2283 | 13.86324 | 13.40919 | 1.365064 | 0.30614 | 0.147906
30.8578 | 15.2178 | 13.85737 | 13.40188 | 1.360428 | 0.3072943 | 0.1481964
30.8678 | 15.2333 | 13.85154 | 13.39458 | 1.381765 | 0.3084574 | 0.1484957
30.8778 | 15.2026 | 13.84573 | 13.38729 | 1.356874 | 0.3096291 | 0.1488037
30.8878 | 15.2186 | 13.83995 | 13.38002 | 1.378655 | 0.3108098 | 0.1491202
30.8978 | 15.2094 | 13.83419 | 13.37275 | 1.375209 | 0.3119994 | 0.1494451
30.9078 | 15.1952 | 13.82846 | 13.36549 | 1.366736 | 0.313198 | 0.1497781
30.9178 | 15.2004 | 13.82276 | 13.35824 | 1.377635 | 0.3144056 | 0.1501193
30.9278 | 15.1913 | 13.81709 | 13.351 | 1.374208 | 0.3156225 | 0.1504683
30.9378 | 15.1941 | 13.81145 | 13.34377 | 1.382653 | 0.3168487 | 0.150825
30.9478 | 15.1804 | 13.80583 | 13.33656 | 1.374571 | 0.3180841 | 0.1511895
30.9578 | 15.1728 | 13.80024 | 13.32935 | 1.372562 | 0.3193289 | 0.1515614
30.9678 | 15.1789 | 13.79467 | 13.32215 | 1.384226 | 0.3205834 | 0.1519407
30.9778 | 15.1409 | 13.78914 | 13.31496 | 1.351763 | 0.3218474 | 0.1523273
30.9878 | 15.1584 | 13.78363 | 13.30778 | 1.374773 | 0.323121 | 0.1527211
30.9978 | 15.1595 | 13.77814 | 13.30062 | 1.381357 | 0.3244044 | 0.153122
31.0078 | 15.1481 | 13.77269 | 13.29346 | 1.375413 | 0.3256979 | 0.1535299
31.0178 | 15.1438 | 13.76726 | 13.28631 | 1.376542 | 0.3270011 | 0.1539446
31.0278 | 15.1328 | 13.76186 | 13.27917 | 1.370945 | 0.3283144 | 0.1543662
31.0378 | 15.1247 | 13.75648 | 13.27205 | 1.36822 | 0.3296379 | 0.1547946
31.0478 | 15.1275 | 13.75113 | 13.26493 | 1.376369 | 0.3309717 | 0.1552297
31.0578 | 15.1252 | 13.74581 | 13.25782 | 1.37939 | 0.3323158 | 0.1556714
31.0678 | 15.1197 | 13.74052 | 13.25073 | 1.379184 | 0.3336704 | 0.1561196
31.0778 | 15.1245 | 13.73525 | 13.24364 | 1.389252 | 0.3350355 | 0.1565743
31.0878 | 15.1032 | 13.73001 | 13.23656 | 1.373191 | 0.3364114 | 0.1570356
31.0978 | 15.1079 | 13.7248 | 13.22949 | 1.383104 | 0.337798 | 0.1575032
31.1078 | 15.0988 | 13.71961 | 13.22244 | 1.37919 | 0.3391956 | 0.1579771
31.1178 | 15.1064 | 13.71445 | 13.21539 | 1.391948 | 0.3406042 | 0.1584573
31.1278 | 15.0875 | 13.70932 | 13.20835 | 1.378179 | 0.3420238 | 0.1589439
31.1378 | 15.0764 | 13.70422 | 13.20133 | 1.372182 | 0.3434548 | 0.1594366
31.1478 | 15.0927 | 13.69914 | 13.19431 | 1.393558 | 0.3448971 | 0.1599356
31.1578 | 15.0683 | 13.69409 | 13.1873 | 1.374206 | 0.3463509 | 0.1604407
31.1678 | 15.076 | 13.68907 | 13.18031 | 1.386926 | 0.3478163 | 0.160952
31.1778 | 15.0689 | 13.68408 | 13.17332 | 1.384818 | 0.3492935 | 0.1614694
31.1878 | 15.0635 | 13.67912 | 13.16634 | 1.384383 | 0.3507825 | 0.1619929
31.1978 | 15.0526 | 13.67418 | 13.15937 | 1.378419 | 0.3522835 | 0.1625225
31.2078 | 15.0585 | 13.66927 | 13.15242 | 1.389227 | 0.3537966 | 0.1630582
31.2178 | 15.0373 | 13.66439 | 13.14547 | 1.372907 | 0.355322 | 0.1635999
31.2278 | 15.0453 | 13.65954 | 13.13853 | 1.385759 | 0.3568598 | 0.1641476
31.2378 | 15.0269 | 13.65472 | 13.13161 | 1.372182 | 0.3584101 | 0.1647014
31.2478 | 15.0148 | 13.64992 | 13.12469 | 1.364876 | 0.3599731 | 0.1652613
31.2578 | 15.0241 | 13.64516 | 13.11778 | 1.378941 | 0.361549 | 0.1658272
31.2678 | 15.0066 | 13.64042 | 13.11089 | 1.366178 | 0.3631377 | 0.166399
31.2778 | 15.0101 | 13.63571 | 13.104 | 1.374386 | 0.3647396 | 0.1669769
31.2878 | 14.9896 | 13.63104 | 13.09712 | 1.358564 | 0.3663547 | 0.1675608
31.2978 | 14.9939 | 13.62639 | 13.09025 | 1.367513 | 0.3679833 | 0.1681508
31.3078 | 14.9798 | 13.62177 | 13.0834 | 1.358032 | 0.3696254 | 0.1687468
31.3178 | 14.9928 | 13.61718 | 13.07655 | 1.375622 | 0.3712813 | 0.1693488
31.3278 | 14.9749 | 13.61262 | 13.06971 | 1.362282 | 0.372951 | 0.1699569
31.3378 | 14.9738 | 13.60809 | 13.06288 | 1.365712 | 0.3746347 | 0.1705712
31.3478 | 14.9691 | 13.60359 | 13.05606 | 1.365511 | 0.3763327 | 0.1711914
31.3578 | 14.9533 | 13.59912 | 13.04926 | 1.35418 | 0.3780452 | 0.1718178
31.3678 | 14.9575 | 13.59468 | 13.04246 | 1.362819 | 0.3797722 | 0.1724502
31.3778 | 14.9473 | 13.59027 | 13.03567 | 1.357027 | 0.3815138 | 0.1730888
31.3878 | 14.9462 | 13.5859 | 13.02889 | 1.360304 | 0.3832704 | 0.1737336
31.3978 | 14.9411 | 13.58155 | 13.02212 | 1.35955 | 0.3850421 | 0.1743846
31.4078 | 14.9462 | 13.57724 | 13.01537 | 1.368964 | 0.386829 | 0.1750417
31.4178 | 14.9372 | 13.57295 | 13.00862 | 1.364247 | 0.3886313 | 0.1757051
31.4278 | 14.9185 | 13.5687 | 13.00188 | 1.349798 | 0.3904494 | 0.1763748
31.4378 | 14.9306 | 13.56448 | 12.99515 | 1.366117 | 0.3922833 | 0.1770507
31.4478 | 14.9219 | 13.5603 | 12.98843 | 1.361604 | 0.3941331 | 0.177733
31.4578 | 14.9219 | 13.55614 | 12.98172 | 1.365759 | 0.3959992 | 0.1784216
31.4678 | 14.9185 | 13.55202 | 12.97502 | 1.366481 | 0.3978818 | 0.1791166
31.4778 | 14.9106 | 13.54793 | 12.96833 | 1.36267 | 0.399781 | 0.179818
31.4878 | 14.9141 | 13.54387 | 12.96165 | 1.370226 | 0.401697 | 0.1805259
31.4978 | 14.9163 | 13.53985 | 12.95498 | 1.376448 | 0.40363 | 0.1812403
31.5078 | 14.9088 | 13.53586 | 12.94832 | 1.372937 | 0.4055806 | 0.1819613
31.5178 | 14.9179 | 13.53191 | 12.94167 | 1.385992 | 0.4075482 | 0.1826888
31.5278 | 14.8947 | 13.52799 | 12.93503 | 1.366713 | 0.4095338 | 0.1834229
31.5378 | 14.8971 | 13.5241 | 12.9284 | 1.373 | 0.4115372 | 0.1841637
31.5478 | 14.9093 | 13.52025 | 12.92178 | 1.389051 | 0.4135589 | 0.1849112
31.5578 | 14.895 | 13.51643 | 12.91517 | 1.378568 | 0.415599 | 0.1856654
31.5678 | 14.9021 | 13.51265 | 12.90857 | 1.38945 | 0.4176577 | 0.1864265
31.5778 | 14.8887 | 13.5089 | 12.90197 | 1.379796 | 0.4197353 | 0.1871944
31.5878 | 14.889 | 13.50519 | 12.89539 | 1.383806 | 0.421832 | 0.1879694
31.5978 | 14.8965 | 13.50152 | 12.88882 | 1.39498 | 0.4239481 | 0.1887512
31.6077 | 14.8776 | 13.49792 | 12.88232 | 1.379682 | 0.4260625 | 0.1895322
31.6177 | 14.8923 | 13.49432 | 12.87577 | 1.397983 | 0.428218 | 0.1903281
31.6277 | 14.8741 | 13.49075 | 12.86923 | 1.383348 | 0.4303937 | 0.191131
31.6377 | 14.885 | 13.48723 | 12.86269 | 1.397775 | 0.4325898 | 0.1919412
31.6477 | 14.8789 | 13.48374 | 12.85617 | 1.395164 | 0.4348066 | 0.1927587
31.6577 | 14.8766 | 13.48028 | 12.84966 | 1.396315 | 0.4370444 | 0.1935834
31.6677 | 14.8623 | 13.47687 | 12.84315 | 1.385428 | 0.4393034 | 0.1944155
31.6777 | 14.885 | 13.4735 | 12.83666 | 1.411503 | 0.4415841 | 0.1952551
31.6877 | 14.8679 | 13.47016 | 12.83017 | 1.397738 | 0.4438866 | 0.1961022
31.6977 | 14.8575 | 13.46687 | 12.8237 | 1.390633 | 0.4462112 | 0.1969569
31.7077 | 14.8672 | 13.46361 | 12.81723 | 1.403589 | 0.4485584 | 0.1978192
31.7177 | 14.8513 | 13.46039 | 12.81078 | 1.390905 | 0.4509283 | 0.1986892
31.7277 | 14.8665 | 13.45722 | 12.80433 | 1.40928 | 0.4533213 | 0.1995671
31.7377 | 14.8499 | 13.45409 | 12.79789 | 1.395815 | 0.4557377 | 0.2004528
31.7477 | 14.8525 | 13.45099 | 12.79147 | 1.401508 | 0.4581778 | 0.2013465
31.7577 | 14.855 | 13.44794 | 12.78505 | 1.407059 | 0.4606421 | 0.2022482
31.7677 | 14.8372 | 13.44493 | 12.77864 | 1.392268 | 0.4631307 | 0.2031581
31.7777 | 14.8351 | 13.44197 | 12.77225 | 1.393134 | 0.4656442 | 0.2040761
31.7877 | 14.8327 | 13.43904 | 12.76586 | 1.393657 | 0.4681827 | 0.2050024
31.7977 | 14.8341 | 13.43616 | 12.75948 | 1.397937 | 0.4707468 | 0.205937
31.8077 | 14.8301 | 13.43333 | 12.75311 | 1.396773 | 0.4733367 | 0.2068801
31.8177 | 14.8137 | 13.43054 | 12.74675 | 1.383165 | 0.4759527 | 0.2078317
31.8277 | 14.8278 | 13.42779 | 12.7404 | 1.400012 | 0.4785955 | 0.208792
31.8377 | 14.8163 | 13.42509 | 12.73406 | 1.391213 | 0.4812652 | 0.209761
31.8477 | 14.8118 | 13.42243 | 12.72773 | 1.389369 | 0.4839623 | 0.2107388
31.8577 | 14.793 | 13.41982 | 12.72141 | 1.373178 | 0.4866871 | 0.2117255
31.8677 | 14.8002 | 13.41726 | 12.7151 | 1.382941 | 0.4894402 | 0.2127212
31.8777 | 14.8041 | 13.41474 | 12.7088 | 1.389356 | 0.4922219 | 0.2137261
31.8877 | 14.7889 | 13.41228 | 12.7025 | 1.376624 | 0.4950327 | 0.2147401
31.8977 | 14.797 | 13.40986 | 12.69622 | 1.387143 | 0.4978729 | 0.2157635
31.9077 | 14.7779 | 13.40749 | 12.68995 | 1.370413 | 0.5007431 | 0.2167962
31.9177 | 14.7794 | 13.40517 | 12.68368 | 1.374234 | 0.5036436 | 0.2178385
31.9277 | 14.7716 | 13.40289 | 12.67743 | 1.368705 | 0.5065749 | 0.2188905
31.9377 | 14.7652 | 13.40067 | 12.67118 | 1.364525 | 0.5095376 | 0.2199522
31.9477 | 14.7736 | 13.39851 | 12.66495 | 1.375095 | 0.5125321 | 0.2210237
31.9577 | 14.7767 | 13.39639 | 12.65872 | 1.380312 | 0.5155588 | 0.2221052
31.9677 | 14.7723 | 13.39432 | 12.65251 | 1.377977 | 0.5186184 | 0.2231968
31.9777 | 14.7598 | 13.39231 | 12.6463 | 1.367489 | 0.5217112 | 0.2242986
31.9877 | 14.777 | 13.39035 | 12.6401 | 1.386647 | 0.5248378 | 0.2254108
31.9977 | 14.7455 | 13.38845 | 12.63392 | 1.357052 | 0.5279988 | 0.2265335
32.0077 | 14.7709 | 13.3866 | 12.62774 | 1.384301 | 0.5311946 | 0.2276668
32.0177 | 14.7651 | 13.38481 | 12.62157 | 1.380294 | 0.5344258 | 0.2288108
32.0277 | 14.7525 | 13.38307 | 12.61541 | 1.369432 | 0.537693 | 0.2299656
32.0377 | 14.7756 | 13.38139 | 12.60926 | 1.394212 | 0.5409968 | 0.2311315
32.0477 | 14.7583 | 13.37977 | 12.60312 | 1.378535 | 0.5443376 | 0.2323086
32.0577 | 14.7674 | 13.3782 | 12.59699 | 1.389199 | 0.5477163 | 0.2334969
32.0677 | 14.7613 | 13.3767 | 12.59087 | 1.384604 | 0.5511333 | 0.2346966
32.0777 | 14.7681 | 13.37525 | 12.58475 | 1.392849 | 0.5545893 | 0.2359079
32.0877 | 14.7691 | 13.37387 | 12.57865 | 1.395233 | 0.5580849 | 0.2371308
32.0977 | 14.7602 | 13.37254 | 12.57256 | 1.387656 | 0.5616208 | 0.2383657
32.1077 | 14.7615 | 13.37128 | 12.56647 | 1.390216 | 0.5651976 | 0.2396125
32.1177 | 14.7745 | 13.37009 | 12.5604 | 1.404413 | 0.568816 | 0.2408716
32.1277 | 14.7549 | 13.36895 | 12.55433 | 1.385946 | 0.5724768 | 0.242143
32.1377 | 14.7659 | 13.36789 | 12.54828 | 1.398015 | 0.5761805 | 0.2434269
32.1477 | 14.7611 | 13.36688 | 12.54223 | 1.394217 | 0.5799279 | 0.2447235
32.1577 | 14.7578 | 13.36595 | 12.53619 | 1.391853 | 0.5837198 | 0.2460329
32.1677 | 14.7623 | 13.36508 | 12.53017 | 1.397222 | 0.587557 | 0.2473553
32.1777 | 14.7665 | 13.36428 | 12.52415 | 1.402222 | 0.59144 | 0.2486909
32.1877 | 14.7547 | 13.36355 | 12.51814 | 1.391152 | 0.5953699 | 0.2500399
32.1977 | 14.743 | 13.36289 | 12.51214 | 1.380112 | 0.5993474 | 0.2514024
32.2077 | 14.7536 | 13.3623 | 12.50615 | 1.391301 | 0.6033733 | 0.2527787
32.2177 | 14.7437 | 13.36178 | 12.50017 | 1.381917 | 0.6074485 | 0.2541688
32.2277 | 14.7388 | 13.36134 | 12.49419 | 1.377459 | 0.6115738 | 0.2555732
32.2377 | 14.7304 | 13.36097 | 12.48823 | 1.369427 | 0.61575 | 0.2569918
32.2477 | 14.7478 | 13.36068 | 12.48228 | 1.38712 | 0.6199781 | 0.258425
32.2577 | 14.7076 | 13.36046 | 12.47633 | 1.347135 | 0.6242589 | 0.259873
32.2677 | 14.7269 | 13.36033 | 12.4704 | 1.366573 | 0.6285935 | 0.2613358
32.2777 | 14.7124 | 13.36027 | 12.46447 | 1.352131 | 0.6329828 | 0.2628139
32.2877 | 14.7306 | 13.36029 | 12.45856 | 1.370309 | 0.6374278 | 0.2643073
32.2977 | 14.723 | 13.36039 | 12.45265 | 1.362606 | 0.6419293 | 0.2658165
32.3077 | 14.7026 | 13.36058 | 12.44675 | 1.34202 | 0.6464887 | 0.2673414
32.3177 | 14.7174 | 13.36085 | 12.44086 | 1.35655 | 0.6511069 | 0.2688823
32.3277 | 14.7086 | 13.36121 | 12.43498 | 1.347394 | 0.6557849 | 0.2704395
32.3377 | 14.7023 | 13.36165 | 12.42911 | 1.340652 | 0.6605239 | 0.2720132
32.3477 | 14.7016 | 13.36218 | 12.42325 | 1.339422 | 0.6653249 | 0.2736038
32.3577 | 14.7076 | 13.3628 | 12.4174 | 1.344802 | 0.6701892 | 0.2752113
32.3677 | 14.7015 | 13.36351 | 12.41155 | 1.337992 | 0.6751179 | 0.2768362
32.3777 | 14.7101 | 13.36431 | 12.40572 | 1.345789 | 0.6801122 | 0.2784786
32.3877 | 14.7106 | 13.36521 | 12.3999 | 1.345392 | 0.6851734 | 0.2801388
32.3977 | 14.7078 | 13.3662 | 12.39408 | 1.3416 | 0.6903028 | 0.2818172
32.4077 | 14.7109 | 13.36729 | 12.38827 | 1.343611 | 0.6955018 | 0.2835137
32.4177 | 14.7073 | 13.36848 | 12.38248 | 1.338823 | 0.7007714 | 0.285229
32.4277 | 14.721 | 13.36976 | 12.37669 | 1.351235 | 0.7061129 | 0.2869635
32.4377 | 14.7078 | 13.37115 | 12.37091 | 1.336646 | 0.7115281 | 0.2887171
32.4477 | 14.7095 | 13.37265 | 12.36514 | 1.336852 | 0.7170184 | 0.2904902
32.4577 | 14.7091 | 13.37425 | 12.35938 | 1.334854 | 0.7225851 | 0.2922831
32.4677 | 14.7168 | 13.37595 | 12.35363 | 1.340848 | 0.7282297 | 0.2940962
32.4777 | 14.7331 | 13.37777 | 12.34788 | 1.355333 | 0.7339539 | 0.2959297
32.4877 | 14.7184 | 13.37969 | 12.34215 | 1.338707 | 0.7397591 | 0.2977841
32.4977 | 14.7171 | 13.38173 | 12.33642 | 1.335368 | 0.745647 | 0.2996597
32.5077 | 14.7261 | 13.38389 | 12.33071 | 1.342215 | 0.7516194 | 0.3015567
32.5177 | 14.7256 | 13.38616 | 12.325 | 1.339444 | 0.7576778 | 0.3034755
32.5277 | 14.7284 | 13.38855 | 12.31931 | 1.339854 | 0.7638241 | 0.3054166
32.5377 | 14.7116 | 13.39106 | 12.31362 | 1.320543 | 0.7700602 | 0.3073799
32.5477 | 14.7219 | 13.39369 | 12.30794 | 1.328209 | 0.7763874 | 0.3093667
32.5577 | 14.7251 | 13.39645 | 12.30227 | 1.328649 | 0.7828081 | 0.3113766
32.5677 | 14.7198 | 13.39934 | 12.2966 | 1.320461 | 0.7893242 | 0.3134101
32.5776 | 14.7322 | 13.40233 | 12.29101 | 1.329873 | 0.7958713 | 0.3154468
32.5876 | 14.7241 | 13.40548 | 12.28536 | 1.318623 | 0.802583 | 0.3175287
32.5976 | 14.7328 | 13.40876 | 12.27973 | 1.324038 | 0.8093963 | 0.3196355
32.6076 | 14.7157 | 13.41219 | 12.2741 | 1.303515 | 0.8163132 | 0.3217677
32.6176 | 14.7079 | 13.41575 | 12.26849 | 1.292151 | 0.8233359 | 0.3239255
32.6276 | 14.7306 | 13.41946 | 12.26288 | 1.311144 | 0.8304667 | 0.3261097
32.6376 | 14.723 | 13.42331 | 12.25728 | 1.299691 | 0.837708 | 0.3283205
32.6476 | 14.7261 | 13.42731 | 12.25169 | 1.298789 | 0.8450621 | 0.3305584
32.6576 | 14.7155 | 13.43146 | 12.24611 | 1.284036 | 0.8525316 | 0.332824
32.6676 | 14.7161 | 13.43577 | 12.24054 | 1.280327 | 0.8601189 | 0.3351177
32.6776 | 14.7277 | 13.44024 | 12.23497 | 1.28746 | 0.8678266 | 0.33744
32.6876 | 14.7222 | 13.44487 | 12.22942 | 1.277333 | 0.8756576 | 0.3397914
32.6976 | 14.7303 | 13.44966 | 12.22387 | 1.280641 | 0.8836145 | 0.3421724
32.7076 | 14.7172 | 13.45462 | 12.21834 | 1.262581 | 0.8917002 | 0.3445834
32.7176 | 14.7228 | 13.45975 | 12.21281 | 1.26305 | 0.8999176 | 0.3470253
32.7276 | 14.7277 | 13.46506 | 12.20729 | 1.262644 | 0.9082697 | 0.3494983
32.7376 | 14.7365 | 13.47054 | 12.20178 | 1.265959 | 0.9167595 | 0.3520032
32.7476 | 14.7259 | 13.47621 | 12.19628 | 1.249693 | 0.9253904 | 0.3545405
32.7576 | 14.7212 | 13.48206 | 12.19078 | 1.23914 | 0.9341655 | 0.3571108
32.7676 | 14.7183 | 13.4881 | 12.1853 | 1.230198 | 0.9430883 | 0.3597146
32.7776 | 14.7218 | 13.49434 | 12.17982 | 1.227461 | 0.9521622 | 0.3623528
32.7876 | 14.7347 | 13.50077 | 12.17436 | 1.233926 | 0.9613906 | 0.3650258
32.7976 | 14.7275 | 13.50741 | 12.1689 | 1.220088 | 0.9707776 | 0.3677343
32.8076 | 14.7353 | 13.51426 | 12.16345 | 1.221043 | 0.9803266 | 0.3704791
32.8176 | 14.7255 | 13.52131 | 12.15801 | 1.204187 | 0.9900417 | 0.3732607
32.8276 | 14.7266 | 13.52859 | 12.15258 | 1.198014 | 0.9999269 | 0.37608
32.8376 | 14.7312 | 13.53608 | 12.14716 | 1.195119 | 1.009986 | 0.3789376
32.8476 | 14.731 | 13.5438 | 12.14174 | 1.187199 | 1.020224 | 0.3818343
32.8576 | 14.7381 | 13.55175 | 12.13634 | 1.186346 | 1.030645 | 0.3847709
32.8676 | 14.7289 | 13.55994 | 12.13094 | 1.168958 | 1.041254 | 0.387748
32.8776 | 14.7384 | 13.56837 | 12.12555 | 1.170026 | 1.052054 | 0.3907665
32.8876 | 14.7403 | 13.57705 | 12.12017 | 1.163247 | 1.063052 | 0.3938273
32.8976 | 14.7511 | 13.58599 | 12.1148 | 1.165114 | 1.074252 | 0.3969312
32.9076 | 14.7474 | 13.59518 | 12.10944 | 1.152221 | 1.085659 | 0.400079
32.9176 | 14.7374 | 13.60464 | 12.10409 | 1.132763 | 1.097278 | 0.4032716
32.9276 | 14.7403 | 13.61437 | 12.09874 | 1.125932 | 1.109115 | 0.40651
32.9376 | 14.7476 | 13.62438 | 12.09341 | 1.123221 | 1.121176 | 0.409795
32.9476 | 14.7612 | 13.63467 | 12.08808 | 1.126526 | 1.133467 | 0.4131278
32.9576 | 14.7537 | 13.64526 | 12.08276 | 1.108437 | 1.145993 | 0.416509
32.9676 | 14.7514 | 13.65615 | 12.07745 | 1.095248 | 1.158762 | 0.4199399
32.9776 | 14.7525 | 13.66735 | 12.07215 | 1.085152 | 1.171778 | 0.4234214
32.9876 | 14.7529 | 13.67886 | 12.06686 | 1.07404 | 1.18505 | 0.4269546
32.9976 | 14.7675 | 13.69069 | 12.06157 | 1.076805 | 1.198583 | 0.4305407
33.0076 | 14.7592 | 13.70286 | 12.0563 | 1.056338 | 1.212386 | 0.4341806
33.0176 | 14.7704 | 13.71537 | 12.05103 | 1.055032 | 1.226465 | 0.4378756
33.0276 | 14.7666 | 13.72822 | 12.04577 | 1.038376 | 1.240828 | 0.441627
33.0376 | 14.777 | 13.74144 | 12.04052 | 1.035562 | 1.255483 | 0.4454357
33.0476 | 14.776 | 13.75502 | 12.03528 | 1.020981 | 1.270439 | 0.4493033
33.0576 | 14.7621 | 13.76898 | 12.03004 | 0.9931228 | 1.285703 | 0.4532307
33.0676 | 14.7871 | 13.78332 | 12.02482 | 1.003777 | 1.301285 | 0.4572195
33.0776 | 14.7744 | 13.79807 | 12.0196 | 0.9763333 | 1.317194 | 0.4612711
33.0876 | 14.7963 | 13.81322 | 12.01439 | 0.9830811 | 1.333438 | 0.4653866
33.0976 | 14.7851 | 13.82879 | 12.00919 | 0.956309 | 1.350029 | 0.4695677
33.1076 | 14.7822 | 13.84479 | 12.004 | 0.9374055 | 1.366975 | 0.4738158
33.1176 | 14.8002 | 13.86124 | 11.99882 | 0.9389586 | 1.384288 | 0.4781324
33.1276 | 14.7981 | 13.87814 | 11.99365 | 0.9199556 | 1.401979 | 0.4825191
33.1376 | 14.8009 | 13.89552 | 11.98848 | 0.9053838 | 1.420058 | 0.4869775
33.1476 | 14.8082 | 13.91337 | 11.98332 | 0.89483 | 1.438537 | 0.4915092
33.1576 | 14.814 | 13.93172 | 11.97817 | 0.8822802 | 1.457429 | 0.4961159
33.1676 | 14.8227 | 13.95058 | 11.97303 | 0.8721198 | 1.476747 | 0.5007995
33.1776 | 14.8315 | 13.96997 | 11.9679 | 0.8615342 | 1.496502 | 0.5055618
33.1876 | 14.8344 | 13.98989 | 11.96278 | 0.8445076 | 1.51671 | 0.5104044
33.1976 | 14.8252 | 14.01038 | 11.95766 | 0.8148241 | 1.537384 | 0.5153295
33.2076 | 14.8441 | 14.03143 | 11.95256 | 0.8126672 | 1.558539 | 0.5203389
33.2176 | 14.8585 | 14.05308 | 11.94746 | 0.8054193 | 1.58019 | 0.5254348
33.2276 | 14.8576 | 14.07534 | 11.94237 | 0.7822623 | 1.602353 | 0.5306191
33.2376 | 14.8617 | 14.09822 | 11.93728 | 0.7634779 | 1.625044 | 0.5358942
33.2476 | 14.8749 | 14.12175 | 11.93221 | 0.7531463 | 1.648282 | 0.5412622
33.2576 | 14.8815 | 14.14595 | 11.92714 | 0.7355473 | 1.672083 | 0.5467255
33.2676 | 14.8997 | 14.17084 | 11.92209 | 0.7288601 | 1.696467 | 0.5522863
33.2776 | 14.8997 | 14.19644 | 11.91704 | 0.7032627 | 1.721452 | 0.5579472
33.2876 | 14.9102 | 14.22277 | 11.912 | 0.6874323 | 1.74706 | 0.5637107
33.2976 | 14.9215 | 14.24985 | 11.90696 | 0.6716452 | 1.773311 | 0.5695794
33.3076 | 14.9218 | 14.27772 | 11.90194 | 0.6440768 | 1.800227 | 0.575556
33.3176 | 14.9335 | 14.3064 | 11.89692 | 0.6271011 | 1.827832 | 0.5816434
33.3276 | 14.9409 | 14.33591 | 11.89192 | 0.6049917 | 1.856148 | 0.5878443
33.3376 | 14.9549 | 14.36628 | 11.88692 | 0.5886206 | 1.885202 | 0.5941617
33.3476 | 14.974 | 14.39754 | 11.88192 | 0.5764584 | 1.915018 | 0.6005988
33.3576 | 14.9766 | 14.42973 | 11.87694 | 0.5468748 | 1.945625 | 0.6071588
33.3676 | 14.9642 | 14.46286 | 11.87197 | 0.5013385 | 1.977051 | 0.6138447
33.3776 | 14.9818 | 14.49698 | 11.867 | 0.484816 | 2.009325 | 0.6206602
33.3876 | 15.0004 | 14.53213 | 11.86204 | 0.4682729 | 2.042478 | 0.6276087
33.3976 | 15.0076 | 14.56833 | 11.85709 | 0.4392731 | 2.076544 | 0.6346939
33.4076 | 15.0091 | 14.60562 | 11.85215 | 0.4034792 | 2.111555 | 0.6419194
33.4176 | 15.011 | 14.64405 | 11.84721 | 0.3669514 | 2.147547 | 0.6492892
33.4276 | 15.0317 | 14.68365 | 11.84229 | 0.3480486 | 2.184558 | 0.6568075
33.4376 | 15.0342 | 14.72447 | 11.83737 | 0.309728 | 2.222627 | 0.664478
33.4476 | 15.0366 | 14.76656 | 11.83246 | 0.2700442 | 2.261793 | 0.6723055
33.4576 | 15.0479 | 14.80995 | 11.82755 | 0.2379502 | 2.302101 | 0.6802942
33.4676 | 15.062 | 14.8547 | 11.82266 | 0.2072963 | 2.343594 | 0.6884488
33.4776 | 15.0699 | 14.90087 | 11.81777 | 0.169031 | 2.386321 | 0.6967742
33.4876 | 15.0634 | 14.9485 | 11.8129 | 0.1148998 | 2.430329 | 0.7052753
33.4976 | 15.0888 | 14.99765 | 11.80803 | 0.09114595 | 2.475671 | 0.7139572
33.5076 | 15.0823 | 15.04839 | 11.80316 | 0.03390974 | 2.522401 | 0.7228254
33.5176 | 15.1164 | 15.10077 | 11.79831 | 0.01562821 | 2.570576 | 0.7318855
33.5276 | 15.1033 | 15.15486 | 11.79346 | -0.05156421 | 2.620257 | 0.741143
33.5376 | 15.1099 | 15.21074 | 11.78863 | -0.1008366 | 2.671507 | 0.7506041
33.5475 | 15.132 | 15.26787 | 11.78384 | -0.1358744 | 2.723853 | 0.7601772
33.5575 | 15.1504 | 15.32751 | 11.77902 | -0.1771088 | 2.778425 | 0.7700621
33.5675 | 15.144 | 15.38915 | 11.77421 | -0.2451518 | 2.834775 | 0.7801699
33.5775 | 15.1664 | 15.45289 | 11.7694 | -0.2864877 | 2.892979 | 0.7905075
33.5875 | 15.1775 | 15.51881 | 11.7646 | -0.3413057 | 2.953121 | 0.8010823
33.5975 | 15.193 | 15.587 | 11.75981 | -0.3939993 | 3.015286 | 0.8119016
33.6075 | 15.1917 | 15.65757 | 11.75503 | -0.4658676 | 3.079565 | 0.8229735
33.6175 | 15.2232 | 15.73061 | 11.75025 | -0.5074146 | 3.146055 | 0.8343059
33.6275 | 15.2307 | 15.80625 | 11.74549 | -0.575551 | 3.214856 | 0.8459076
33.6375 | 15.2615 | 15.88459 | 11.74073 | -0.6230915 | 3.286076 | 0.8577871
33.6475 | 15.2675 | 15.96576 | 11.73598 | -0.6982599 | 3.359829 | 0.8699537
33.6575 | 15.2789 | 16.04989 | 11.73123 | -0.7709851 | 3.436235 | 0.882417
33.6675 | 15.2993 | 16.1371 | 11.7265 | -0.837805 | 3.51542 | 0.8951871
33.6775 | 15.3283 | 16.22756 | 11.72177 | -0.8992639 | 3.59752 | 0.9082743
33.6875 | 15.347 | 16.32142 | 11.71705 | -0.9744162 | 3.682677 | 0.9216895
33.6975 | 15.3504 | 16.41882 | 11.71234 | -1.068424 | 3.771042 | 0.935444
33.7075 | 15.398 | 16.51996 | 11.70763 | -1.121961 | 3.862778 | 0.9495497
33.7175 | 15.4083 | 16.62501 | 11.70294 | -1.21671 | 3.958054 | 0.9640188
33.7275 | 15.4346 | 16.73416 | 11.69825 | -1.299564 | 4.057052 | 0.9788642
33.7375 | 15.4567 | 16.84763 | 11.69357 | -1.390931 | 4.159965 | 0.9940993
33.7475 | 15.4903 | 16.96563 | 11.68889 | -1.47533 | 4.266999 | 1.009738
33.7575 | 15.53 | 17.08839 | 11.68423 | -1.558394 | 4.378371 | 1.025796
33.7675 | 15.5397 | 17.21617 | 11.67957 | -1.676472 | 4.494315 | 1.042287
33.7775 | 15.5949 | 17.34923 | 11.67492 | -1.754328 | 4.61508 | 1.059229
33.7875 | 15.634 | 17.48784 | 11.67028 | -1.853843 | 4.74093 | 1.076637
33.7975 | 15.65 | 17.63232 | 11.66564 | -1.982317 | 4.872146 | 1.094529
33.8075 | 15.7088 | 17.78297 | 11.66101 | -2.074171 | 5.009032 | 1.112925
33.8175 | 15.7483 | 17.94014 | 11.65639 | -2.191844 | 5.151907 | 1.131842
33.8275 | 15.8023 | 18.1042 | 11.65178 | -2.301901 | 5.301117 | 1.151302
33.8375 | 15.8334 | 18.27553 | 11.64718 | -2.442132 | 5.457028 | 1.171325
33.8475 | 15.9102 | 18.45455 | 11.64258 | -2.54435 | 5.620034 | 1.191934
33.8575 | 15.9643 | 18.6417 | 11.63799 | -2.677398 | 5.790554 | 1.213152
33.8675 | 16.03 | 18.83745 | 11.63341 | -2.807451 | 5.969037 | 1.235004
33.8775 | 16.0944 | 19.04231 | 11.62884 | -2.947913 | 6.155961 | 1.257515
33.8875 | 16.1915 | 19.25683 | 11.62427 | -3.065326 | 6.351843 | 1.280713
33.8975 | 16.2558 | 19.48157 | 11.61971 | -3.225767 | 6.55723 | 1.304626
33.9075 | 16.3287 | 19.71715 | 11.61516 | -3.388453 | 6.77271 | 1.329283
33.9175 | 16.4407 | 19.96424 | 11.61062 | -3.523542 | 6.99891 | 1.354716
33.9275 | 16.5342 | 20.22354 | 11.60608 | -3.68934 | 7.236501 | 1.380959
33.9375 | 16.6443 | 20.4958 | 11.60155 | -3.8515 | 7.486202 | 1.408046
33.9475 | 16.7427 | 20.78182 | 11.59703 | -4.039121 | 7.748777 | 1.436014
33.9575 | 16.8713 | 21.08247 | 11.59252 | -4.211165 | 8.025048 | 1.464901
33.9675 | 17.0019 | 21.39864 | 11.58801 | -4.396743 | 8.315884 | 1.494749
33.9775 | 17.1082 | 21.73133 | 11.58351 | -4.623128 | 8.622216 | 1.525601
33.9875 | 17.2755 | 22.08156 | 11.57902 | -4.806058 | 8.945037 | 1.557501
33.9975 | 17.4304 | 22.45044 | 11.57454 | -5.020035 | 9.285401 | 1.590499
34.0075 | 17.5778 | 22.83913 | 11.57006 | -5.261333 | 9.64443 | 1.624644
34.0175 | 17.751 | 23.24889 | 11.56559 | -5.497889 | 10.02331 | 1.659991
34.0275 | 17.9359 | 23.68102 | 11.56113 | -5.745122 | 10.4233 | 1.696596
34.0375 | 18.1473 | 24.13692 | 11.55667 | -5.989619 | 10.84572 | 1.73452
34.0475 | 18.3177 | 24.61805 | 11.55223 | -6.300348 | 11.29199 | 1.773826
34.0575 | 18.5363 | 25.12594 | 11.54779 | -6.589644 | 11.76357 | 1.814583
34.0675 | 18.7798 | 25.66221 | 11.54335 | -6.882412 | 12.262 | 1.85686
34.0775 | 19.0372 | 26.22854 | 11.53893 | -7.191338 | 12.78887 | 1.900735
34.0875 | 19.2641 | 26.82666 | 11.53451 | -7.562555 | 13.34585 | 1.946289
34.0975 | 19.5346 | 27.45835 | 11.5301 | -7.923752 | 13.93464 | 1.993606
34.1075 | 19.8143 | 28.12546 | 11.5257 | -8.311156 | 14.55698 | 2.042779
34.1175 | 20.1242 | 28.82981 | 11.5213 | -8.705612 | 15.21461 | 2.093903
34.1275 | 20.4191 | 29.57326 | 11.51691 | -9.154161 | 15.90926 | 2.147083
34.1375 | 20.7469 | 30.3576 | 11.51253 | -9.610699 | 16.64264 | 2.202428
34.1475 | 21.0696 | 31.18455 | 11.50816 | -10.11495 | 17.41634 | 2.260055
34.1575 | 21.4423 | 32.05572 | 11.50379 | -10.61342 | 18.23184 | 2.320088
34.1675 | 21.793 | 32.9725 | 11.49943 | -11.1795 | 19.09041 | 2.38266
34.1775 | 22.1834 | 33.93604 | 11.49508 | -11.75264 | 19.99304 | 2.447913
34.1875 | 22.5813 | 34.9471 | 11.49074 | -12.3658 | 20.94037 | 2.515996
34.1975 | 23.0223 | 36.00602 | 11.4864 | -12.98372 | 21.93255 | 2.587071
34.2075 | 23.4502 | 37.11252 | 11.48207 | -13.66232 | 22.96914 | 2.661309
34.2175 | 23.896 | 38.2656 | 11.47774 | -14.3696 | 24.04896 | 2.738894
34.2275 | 24.3904 | 39.46339 | 11.47343 | -15.07299 | 25.16995 | 2.82002
34.2375 | 24.8493 | 40.70298 | 11.46912 | -15.85368 | 26.32896 | 2.904895
34.2475 | 25.3637 | 41.98022 | 11.46481 | -16.61652 | 27.52167 | 2.993741
34.2575 | 25.7965 | 43.28964 | 11.46052 | -17.49314 | 28.74232 | 3.086796
34.2675 | 26.3927 | 44.62421 | 11.45623 | -18.23151 | 29.98367 | 3.184312
34.2775 | 26.9285 | 45.97531 | 11.45195 | -19.04681 | 31.2368 | 3.286559
34.2875 | 27.4345 | 47.33264 | 11.44768 | -19.89814 | 32.49113 | 3.393824
34.2975 | 28.0833 | 48.68424 | 11.44341 | -20.60094 | 33.73441 | 3.506417
34.3075 | 28.5783 | 50.01663 | 11.43915 | -21.43833 | 34.95282 | 3.624663
34.3175 | 29.2172 | 51.31504 | 11.4349 | -22.09784 | 36.13123 | 3.748914
34.3275 | 29.7835 | 52.56371 | 11.43065 | -22.78021 | 37.25352 | 3.879543
34.3375 | 30.3873 | 53.74642 | 11.42641 | -23.35912 | 38.30305 | 4.016949
34.3475 | 31.054 | 54.84697 | 11.42218 | -23.79297 | 39.26323 | 4.161557
34.3575 | 31.6293 | 55.84988 | 11.41796 | -24.22058 | 40.1181 | 4.313819
34.3675 | 32.2893 | 56.74098 | 11.41374 | -24.45168 | 40.85303 | 4.474218
34.3775 | 32.9285 | 57.50805 | 11.40953 | -24.57955 | 41.45526 | 4.643267
34.3875 | 33.5662 | 58.1413 | 11.40533 | -24.5751 | 41.91447 | 4.821508
34.3975 | 34.2652 | 58.6338 | 11.40113 | -24.3686 | 42.22316 | 5.009515
34.4075 | 34.8367 | 58.98168 | 11.39694 | -24.14498 | 42.37684 | 5.207894
34.4175 | 35.4977 | 59.1842 | 11.39276 | -23.6865 | 42.37416 | 5.417283
34.4275 | 36.162 | 59.24366 | 11.38858 | -23.08166 | 42.21673 | 5.638347
34.4375 | 36.819 | 59.16519 | 11.38441 | -22.34619 | 41.909 | 5.871779
34.4475 | 37.4179 | 58.95644 | 11.38025 | -21.53854 | 41.45789 | 6.1183
34.4575 | 38.0097 | 58.62724 | 11.37609 | -20.61754 | 40.8725 | 6.378647
34.4675 | 38.6397 | 58.18921 | 11.37194 | -19.54951 | 40.16369 | 6.653575
34.4775 | 39.2331 | 57.65538 | 11.3678 | -18.42228 | 39.34374 | 6.943843
34.4875 | 39.8648 | 57.03984 | 11.36367 | -17.17504 | 38.42596 | 7.250212
34.4975 | 40.3791 | 56.35731 | 11.35954 | -15.97821 | 37.42435 | 7.573422
34.5075 | 40.9512 | 55.62284 | 11.35542 | -14.67164 | 36.35324 | 7.914182
34.5174 | 41.4492 | 54.85923 | 11.35134 | -13.41003 | 35.23842 | 8.269464
34.5274 | 41.9733 | 54.06545 | 11.34724 | -12.09215 | 34.0712 | 8.647019
34.5374 | 42.4534 | 53.26287 | 11.34314 | -10.80947 | 32.87592 | 9.043814
34.5474 | 42.8891 | 52.46424 | 11.33904 | -9.575142 | 31.66504 | 9.460161
34.5574 | 43.3543 | 51.68103 | 11.33495 | -8.326728 | 30.44989 | 9.89618
34.5674 | 43.7357 | 50.92321 | 11.33087 | -7.187512 | 29.2406 | 10.35174
34.5774 | 44.1045 | 50.19916 | 11.3268 | -6.094656 | 28.04596 | 10.8264
34.5874 | 44.4493 | 49.51549 | 11.32273 | -5.066194 | 26.87342 | 11.31935
34.5974 | 44.6698 | 48.87711 | 11.31867 | -4.20731 | 25.7291 | 11.82934
34.6074 | 44.9594 | 48.28711 | 11.31462 | -3.327713 | 24.6179 | 12.3546
34.6174 | 45.1969 | 47.74687 | 11.31057 | -2.549968 | 23.54353 | 12.89277
34.6274 | 45.3313 | 47.25605 | 11.30653 | -1.924752 | 22.50867 | 13.44085
34.6374 | 45.5097 | 46.81274 | 11.30249 | -1.30304 | 21.51511 | 13.99514
34.6474 | 45.5545 | 46.41349 | 11.29847 | -0.8589916 | 20.56384 | 14.55118
34.6574 | 45.6564 | 46.05348 | 11.29445 | -0.3970827 | 19.65521 | 15.10382
34.6674 | 45.6469 | 45.72667 | 11.29043 | -0.0797685 | 18.78903 | 15.64721
34.6774 | 45.5838 | 45.42597 | 11.28642 | 0.1578274 | 17.96468 | 16.17486
34.6874 | 45.5662 | 45.14352 | 11.28242 | 0.4226791 | 17.18122 | 16.67988
34.6974 | 45.3676 | 44.8709 | 11.27843 | 0.4966964 | 16.43746 | 17.15502
34.7074 | 45.2664 | 44.59947 | 11.27444 | 0.6669304 | 15.732 | 17.59303
34.7174 | 45.0127 | 44.32065 | 11.27046 | 0.6920458 | 15.06337 | 17.98683
34.7274 | 44.7967 | 44.0263 | 11.26648 | 0.7704029 | 14.42997 | 18.32985
34.7374 | 44.5289 | 43.70894 | 11.26251 | 0.8199579 | 13.83019 | 18.61623
34.7474 | 44.1351 | 43.36211 | 11.25855 | 0.772994 | 13.26242 | 18.84114
34.7574 | 43.836 | 42.98048 | 11.2546 | 0.8555243 | 12.72502 | 19.00086
34.7674 | 43.3919 | 42.56006 | 11.25065 | 0.8318367 | 12.21643 | 19.09299
34.7774 | 42.9461 | 42.09825 | 11.2467 | 0.8478479 | 11.73508 | 19.11647
34.7874 | 42.5601 | 41.59379 | 11.24277 | 0.966309 | 11.27949 | 19.07153
34.7974 | 41.9712 | 41.04673 | 11.23884 | 0.9244657 | 10.84822 | 18.95968
34.8074 | 41.5073 | 40.45832 | 11.23491 | 1.04898 | 10.43987 | 18.78353
34.8174 | 40.8915 | 39.83084 | 11.231 | 1.060661 | 10.05314 | 18.5467
34.8274 | 40.3852 | 39.16747 | 11.22709 | 1.217727 | 9.686771 | 18.25362
34.8374 | 39.8141 | 38.47214 | 11.22318 | 1.341962 | 9.339567 | 17.90939
34.8474 | 39.1094 | 37.74934 | 11.21928 | 1.360063 | 9.010405 | 17.51965
34.8574 | 38.55 | 37.00398 | 11.21539 | 1.546018 | 8.698222 | 17.09037
34.8674 | 37.853 | 36.24125 | 11.21151 | 1.611746 | 8.402011 | 16.62773
34.8774 | 37.2432 | 35.46646 | 11.20763 | 1.776744 | 8.120832 | 16.13799
34.8874 | 36.5186 | 34.68486 | 11.20376 | 1.833742 | 7.853794 | 15.62731
34.8974 | 35.8195 | 33.90157 | 11.19989 | 1.917934 | 7.600064 | 15.10161
34.9074 | 35.1598 | 33.12141 | 11.19603 | 2.038391 | 7.358858 | 14.56652
34.9174 | 34.4239 | 32.34883 | 11.19218 | 2.075069 | 7.12944 | 14.02722
34.9274 | 33.7992 | 31.58782 | 11.18833 | 2.21138 | 6.911123 | 13.48837
34.9374 | 33.0892 | 30.84185 | 11.18449 | 2.247345 | 6.703258 | 12.95411
34.9474 | 32.4485 | 30.11388 | 11.18065 | 2.334618 | 6.505241 | 12.42799
34.9574 | 31.72 | 29.40631 | 11.17682 | 2.313694 | 6.316502 | 11.91298
34.9674 | 31.0432 | 28.72102 | 11.173 | 2.322178 | 6.136511 | 11.41151
34.9774 | 30.4237 | 28.05943 | 11.16918 | 2.364267 | 5.96477 | 10.92548
34.9874 | 29.7404 | 27.4225 | 11.16537 | 2.317898 | 5.800814 | 10.45631
34.9974 | 29.169 | 26.8108 | 11.16157 | 2.358203 | 5.644206 | 10.00502
35.0074 | 28.5156 | 26.22455 | 11.15777 | 2.29105 | 5.494538 | 9.572239
35.0174 | 27.8677 | 25.6637 | 11.15398 | 2.203997 | 5.351429 | 9.158293
35.0274 | 27.2905 | 25.12796 | 11.15019 | 2.162538 | 5.214522 | 8.763245
35.0374 | 26.6988 | 24.61684 | 11.14642 | 2.08196 | 5.083481 | 8.386945
35.0474 | 26.1671 | 24.12971 | 11.14264 | 2.037393 | 4.957993 | 8.029072
35.0574 | 25.5826 | 23.66582 | 11.13887 | 1.916785 | 4.837767 | 7.689174
35.0674 | 25.0656 | 23.22434 | 11.13511 | 1.841264 | 4.722526 | 7.366697
35.0774 | 24.5387 | 22.80439 | 11.13136 | 1.734312 | 4.612013 | 7.061017
35.0874 | 24.0841 | 22.40505 | 11.12761 | 1.679045 | 4.505987 | 6.771459
35.0974 | 23.61 | 22.02541 | 11.12387 | 1.584594 | 4.404222 | 6.497318
35.1074 | 23.1909 | 21.66451 | 11.12013 | 1.52639 | 4.306505 | 6.237877
35.1174 | 22.7167 | 21.32144 | 11.1164 | 1.395257 | 4.212635 | 5.992411
35.1274 | 22.3378 | 20.9953 | 11.11267 | 1.342497 | 4.122425 | 5.760207
35.1374 | 21.9522 | 20.68521 | 11.10895 | 1.266989 | 4.035698 | 5.540561
35.1474 | 21.5875 | 20.39032 | 11.10524 | 1.197179 | 3.952289 | 5.332792
35.1574 | 21.2511 | 20.10981 | 11.10153 | 1.141287 | 3.872041 | 5.13624
35.1674 | 20.8953 | 19.84291 | 11.09783 | 1.052389 | 3.794806 | 4.950273
35.1774 | 20.5952 | 19.58887 | 11.09414 | 1.006332 | 3.720447 | 4.774285
35.1874 | 20.269 | 19.34698 | 11.09045 | 0.9220236 | 3.64883 | 4.6077
35.1974 | 20.0099 | 19.11656 | 11.08676 | 0.8933352 | 3.579834 | 4.449969
35.2074 | 19.7512 | 18.897 | 11.08309 | 0.8542013 | 3.51334 | 4.300573
35.2174 | 19.4809 | 18.68768 | 11.07941 | 0.793224 | 3.449239 | 4.159023
35.2274 | 19.2409 | 18.48803 | 11.07575 | 0.75287 | 3.387427 | 4.024856
35.2374 | 19.0062 | 18.29753 | 11.07209 | 0.7086727 | 3.327803 | 3.897637
35.2474 | 18.8302 | 18.11566 | 11.06843 | 0.7145363 | 3.270275 | 3.776955
35.2574 | 18.6379 | 17.94197 | 11.06478 | 0.6959336 | 3.214755 | 3.662427
35.2674 | 18.4278 | 17.77599 | 11.06114 | 0.6518095 | 3.161157 | 3.553691
35.2774 | 18.3065 | 17.61732 | 11.05751 | 0.6891836 | 3.109403 | 3.450408
35.2874 | 18.1292 | 17.46555 | 11.05387 | 0.6636475 | 3.059418 | 3.352261
35.2974 | 18.0095 | 17.32033 | 11.05025 | 0.6891709 | 3.011128 | 3.258952
35.3074 | 17.8482 | 17.1813 | 11.04663 | 0.6669007 | 2.964467 | 3.170203
35.3174 | 17.7248 | 17.04814 | 11.04302 | 0.6766619 | 2.91937 | 3.085753
35.3274 | 17.6374 | 16.92054 | 11.03941 | 0.7168596 | 2.875774 | 3.005359
35.3374 | 17.5092 | 16.79822 | 11.03581 | 0.7109813 | 2.833622 | 2.928792
35.3474 | 17.4185 | 16.6809 | 11.03221 | 0.7375956 | 2.792858 | 2.855838
35.3574 | 17.3372 | 16.56834 | 11.02862 | 0.7688555 | 2.753429 | 2.786298
35.3674 | 17.2347 | 16.4603 | 11.02503 | 0.7743984 | 2.715285 | 2.719984
35.3774 | 17.1798 | 16.35655 | 11.02145 | 0.8232481 | 2.678377 | 2.656722
35.3874 | 17.0762 | 16.25689 | 11.01788 | 0.819313 | 2.64266 | 2.596348
35.3974 | 17.0338 | 16.16111 | 11.01431 | 0.8726907 | 2.60809 | 2.538709
35.4074 | 16.9678 | 16.06903 | 11.01075 | 0.8987662 | 2.574626 | 2.48366
35.4174 | 16.8947 | 15.98049 | 11.00719 | 0.9142139 | 2.542227 | 2.431068
35.4274 | 16.8725 | 15.8953 | 11.00364 | 0.9771976 | 2.510857 | 2.380806
35.4374 | 16.8182 | 15.81333 | 11.00009 | 1.004872 | 2.480478 | 2.332757
35.4474 | 16.7646 | 15.73442 | 10.99655 | 1.030182 | 2.451057 | 2.286809
35.4574 | 16.7507 | 15.65844 | 10.99302 | 1.092264 | 2.42256 | 2.242858
35.4674 | 16.7007 | 15.58525 | 10.98949 | 1.115449 | 2.394955 | 2.200807
35.4774 | 16.6771 | 15.51474 | 10.98596 | 1.162357 | 2.368213 | 2.160565
35.4873 | 16.6468 | 15.44746 | 10.98248 | 1.199336 | 2.342559 | 2.122423
35.4973 | 16.6307 | 15.38195 | 10.97897 | 1.248754 | 2.317448 | 2.085529
35.5073 | 16.6173 | 15.31878 | 10.97546 | 1.298521 | 2.293118 | 2.050199
35.5173 | 16.574 | 15.25787 | 10.97196 | 1.316133 | 2.269542 | 2.016365
35.5273 | 16.5772 | 15.19912 | 10.96846 | 1.378083 | 2.246697 | 1.983957
35.5373 | 16.5591 | 15.14244 | 10.96497 | 1.416657 | 2.224558 | 1.952912
35.5473 | 16.5587 | 15.08776 | 10.96149 | 1.470937 | 2.203105 | 1.923171
35.5573 | 16.505 | 15.035 | 10.95801 | 1.470002 | 2.182314 | 1.894677
35.5673 | 16.5196 | 14.98408 | 10.95453 | 1.535524 | 2.162167 | 1.867377
35.5773 | 16.5206 | 14.93493 | 10.95106 | 1.585673 | 2.142644 | 1.841219
35.5873 | 16.4981 | 14.88748 | 10.9476 | 1.610617 | 2.123724 | 1.816159
35.5973 | 16.4935 | 14.84168 | 10.94414 | 1.651817 | 2.105392 | 1.79215
35.6073 | 16.4958 | 14.79747 | 10.94069 | 1.698334 | 2.087629 | 1.769149
35.6173 | 16.459 | 14.75478 | 10.93724 | 1.704224 | 2.070418 | 1.747118
35.6273 | 16.4941 | 14.71356 | 10.9338 | 1.780541 | 2.053744 | 1.726017
35.6373 | 16.4761 | 14.67376 | 10.93036 | 1.802336 | 2.037592 | 1.705812
35.6473 | 16.4773 | 14.63534 | 10.92693 | 1.841958 | 2.021946 | 1.686468
35.6573 | 16.4631 | 14.59825 | 10.9235 | 1.864853 | 2.006792 | 1.667953
35.6673 | 16.4686 | 14.56243 | 10.92008 | 1.906166 | 1.992117 | 1.650237
35.6773 | 16.4933 | 14.52786 | 10.91666 | 1.965437 | 1.977908 | 1.63329
35.6873 | 16.4703 | 14.49449 | 10.91325 | 1.975807 | 1.964152 | 1.617087
35.6973 | 16.4672 | 14.46228 | 10.90985 | 2.004915 | 1.950836 | 1.6016
35.7073 | 16.4884 | 14.4312 | 10.90645 | 2.057196 | 1.937951 | 1.586805
35.7173 | 16.4752 | 14.40122 | 10.90305 | 2.073984 | 1.925483 | 1.57268
35.7273 | 16.4614 | 14.37229 | 10.89966 | 2.089113 | 1.913422 | 1.559201
35.7373 | 16.4894 | 14.34439 | 10.89628 | 2.145015 | 1.901759 | 1.546348
35.7473 | 16.4794 | 14.31748 | 10.8929 | 2.161918 | 1.890483 | 1.534101
35.7573 | 16.4706 | 14.29155 | 10.88952 | 2.179051 | 1.879583 | 1.522441
35.7673 | 16.487 | 14.26656 | 10.88616 | 2.220442 | 1.869052 | 1.51135
35.7773 | 16.5045 | 14.24248 | 10.88279 | 2.262016 | 1.858881 | 1.500812
35.7873 | 16.4745 | 14.2193 | 10.87943 | 2.255198 | 1.849059 | 1.49081
35.7973 | 16.4951 | 14.19699 | 10.87608 | 2.298112 | 1.83958 | 1.481329
35.8073 | 16.5032 | 14.17552 | 10.87273 | 2.32768 | 1.830435 | 1.472355
35.8173 | 16.5027 | 14.15488 | 10.86939 | 2.347824 | 1.821617 | 1.463873
35.8273 | 16.501 | 14.13504 | 10.86605 | 2.365964 | 1.813118 | 1.45587
35.8373 | 16.5168 | 14.11598 | 10.86271 | 2.40082 | 1.804931 | 1.448335
35.8473 | 16.5121 | 14.09769 | 10.85938 | 2.41441 | 1.797049 | 1.441256
35.8573 | 16.5139 | 14.08015 | 10.85606 | 2.433752 | 1.789466 | 1.434621
35.8673 | 16.5327 | 14.06334 | 10.85274 | 2.469362 | 1.782175 | 1.42842
35.8773 | 16.5406 | 14.04724 | 10.84943 | 2.493359 | 1.775169 | 1.422643
35.8873 | 16.5169 | 14.03184 | 10.84612 | 2.485055 | 1.768444 | 1.41728
35.8973 | 16.5364 | 14.01713 | 10.84282 | 2.519267 | 1.761993 | 1.412323
35.9073 | 16.5448 | 14.00309 | 10.83952 | 2.541708 | 1.755811 | 1.407763
35.9173 | 16.5399 | 13.98971 | 10.83622 | 2.550191 | 1.749892 | 1.403593
35.9273 | 16.5497 | 13.97697 | 10.83294 | 2.572729 | 1.744231 | 1.399804
35.9373 | 16.5687 | 13.96487 | 10.82965 | 2.603835 | 1.738824 | 1.39639
35.9473 | 16.5554 | 13.95338 | 10.82637 | 2.602019 | 1.733665 | 1.393343
35.9573 | 16.5812 | 13.94251 | 10.8231 | 2.638692 | 1.72875 | 1.390659
35.9673 | 16.5836 | 13.93223 | 10.81983 | 2.651366 | 1.724074 | 1.38833
35.9773 | 16.5795 | 13.92255 | 10.81657 | 2.656949 | 1.719634 | 1.386352
35.9873 | 16.6021 | 13.91345 | 10.81331 | 2.68865 | 1.715425 | 1.384719
35.9973 | 16.6054 | 13.90492 | 10.81005 | 2.700479 | 1.711442 | 1.383427
36.0073 | 16.605 | 13.89696 | 10.8068 | 2.708045 | 1.707683 | 1.382471
36.0173 | 16.6285 | 13.88955 | 10.80356 | 2.738954 | 1.704144 | 1.381846
36.0273 | 16.6438 | 13.88269 | 10.80032 | 2.761114 | 1.70082 | 1.38155
36.0373 | 16.6235 | 13.87637 | 10.79708 | 2.747132 | 1.697709 | 1.381578
36.0473 | 16.6571 | 13.87058 | 10.79385 | 2.786515 | 1.694807 | 1.381928
36.0573 | 16.6494 | 13.86533 | 10.79062 | 2.784069 | 1.692111 | 1.382596
36.0673 | 16.6662 | 13.8606 | 10.7874 | 2.805599 | 1.689619 | 1.38358
36.0773 | 16.6783 | 13.85639 | 10.78419 | 2.82191 | 1.687325 | 1.384878
36.0873 | 16.6779 | 13.85269 | 10.78097 | 2.825209 | 1.68523 | 1.386487
36.0973 | 16.7049 | 13.8495 | 10.77777 | 2.855398 | 1.683328 | 1.388406
36.1073 | 16.7055 | 13.84682 | 10.77456 | 2.858684 | 1.681618 | 1.390633
36.1173 | 16.7204 | 13.84463 | 10.77137 | 2.875768 | 1.680098 | 1.393167
36.1273 | 16.733 | 13.84294 | 10.76817 | 2.890056 | 1.678764 | 1.396007
36.1373 | 16.722 | 13.84175 | 10.76499 | 2.880249 | 1.677615 | 1.399151
36.1473 | 16.7751 | 13.84105 | 10.7618 | 2.934051 | 1.676648 | 1.4026
36.1573 | 16.7492 | 13.84084 | 10.75862 | 2.908364 | 1.675861 | 1.406352
36.1673 | 16.7791 | 13.84111 | 10.75545 | 2.937991 | 1.675252 | 1.410409
36.1773 | 16.7815 | 13.84187 | 10.75228 | 2.939633 | 1.674819 | 1.41477
36.1873 | 16.7869 | 13.84311 | 10.74911 | 2.943792 | 1.67456 | 1.419435
36.1973 | 16.8289 | 13.84483 | 10.74595 | 2.984069 | 1.674474 | 1.424405
36.2073 | 16.8097 | 13.84703 | 10.7428 | 2.962666 | 1.674558 | 1.429681
36.2173 | 16.838 | 13.84972 | 10.73964 | 2.988281 | 1.674811 | 1.435264
36.2273 | 16.8452 | 13.85288 | 10.7365 | 2.992317 | 1.675231 | 1.441155
36.2373 | 16.8512 | 13.85653 | 10.73335 | 2.994673 | 1.675817 | 1.447356
36.2473 | 16.8646 | 13.86065 | 10.73022 | 3.003948 | 1.676568 | 1.453868
36.2573 | 16.8694 | 13.86526 | 10.72708 | 3.004142 | 1.677482 | 1.460694
36.2673 | 16.9023 | 13.87035 | 10.72395 | 3.031955 | 1.678557 | 1.467835
36.2773 | 16.8968 | 13.87592 | 10.72083 | 3.020884 | 1.679793 | 1.475294
36.2873 | 16.9249 | 13.88197 | 10.71771 | 3.042929 | 1.681189 | 1.483075
36.2973 | 16.9309 | 13.88851 | 10.71459 | 3.042387 | 1.682742 | 1.491179
36.3073 | 16.9302 | 13.89554 | 10.71148 | 3.034657 | 1.684453 | 1.49961
36.3173 | 16.9632 | 13.90306 | 10.70837 | 3.060136 | 1.686319 | 1.508371
36.3273 | 16.972 | 13.91108 | 10.70527 | 3.060922 | 1.688342 | 1.517466
36.3373 | 17.0022 | 13.91959 | 10.70217 | 3.082611 | 1.690518 | 1.526898
36.3473 | 17.0036 | 13.9286 | 10.69908 | 3.075 | 1.692848 | 1.536673
36.3573 | 17.0251 | 13.93811 | 10.69599 | 3.086986 | 1.695331 | 1.546794
36.3673 | 17.0459 | 13.94814 | 10.6929 | 3.097764 | 1.697967 | 1.557265
36.3773 | 17.0701 | 13.95867 | 10.68982 | 3.111431 | 1.700753 | 1.568093
36.3873 | 17.0691 | 13.96972 | 10.68675 | 3.099381 | 1.703691 | 1.579282
36.3973 | 17.0882 | 13.98129 | 10.68367 | 3.10691 | 1.706779 | 1.590837
36.4073 | 17.124 | 13.99339 | 10.68061 | 3.130612 | 1.710017 | 1.602764
36.4173 | 17.1173 | 14.00602 | 10.67754 | 3.111283 | 1.713405 | 1.615069
36.4273 | 17.1385 | 14.01918 | 10.67448 | 3.119315 | 1.716942 | 1.627759
36.4373 | 17.1584 | 14.0329 | 10.67143 | 3.125503 | 1.720628 | 1.640841
36.4473 | 17.1833 | 14.04716 | 10.66838 | 3.13614 | 1.724463 | 1.654321
36.4572 | 17.196 | 14.06183 | 10.66536 | 3.134168 | 1.728405 | 1.668066
36.4672 | 17.2333 | 14.07721 | 10.66232 | 3.156087 | 1.732535 | 1.68236
36.4772 | 17.2434 | 14.09317 | 10.65928 | 3.150233 | 1.736812 | 1.697075
36.4872 | 17.2575 | 14.1097 | 10.65625 | 3.147797 | 1.741238 | 1.712219
36.4972 | 17.2868 | 14.12683 | 10.65322 | 3.159971 | 1.745812 | 1.727802
36.5072 | 17.2971 | 14.14455 | 10.65019 | 3.152546 | 1.750534 | 1.743831
36.5172 | 17.3254 | 14.16289 | 10.64717 | 3.162512 | 1.755404 | 1.760316
36.5272 | 17.3261 | 14.18184 | 10.64415 | 3.14426 | 1.760422 | 1.777268
36.5372 | 17.375 | 14.20142 | 10.64114 | 3.173578 | 1.765589 | 1.794696
36.5472 | 17.3624 | 14.22164 | 10.63813 | 3.140757 | 1.770904 | 1.812612
36.5572 | 17.373 | 14.24252 | 10.63512 | 3.130485 | 1.776368 | 1.831025
36.5672 | 17.4317 | 14.26405 | 10.63212 | 3.16765 | 1.781981 | 1.849949
36.5772 | 17.4074 | 14.28626 | 10.62912 | 3.121139 | 1.787743 | 1.869394
36.5872 | 17.4647 | 14.30916 | 10.62613 | 3.15554 | 1.793656 | 1.889374
36.5972 | 17.4566 | 14.33276 | 10.62314 | 3.123839 | 1.799718 | 1.909901
36.6072 | 17.4865 | 14.35708 | 10.62016 | 3.129423 | 1.805932 | 1.930989
36.6172 | 17.513 | 14.38212 | 10.61718 | 3.130876 | 1.812296 | 1.952653
36.6272 | 17.5233 | 14.40792 | 10.6142 | 3.115383 | 1.818813 | 1.974906
36.6372 | 17.5505 | 14.43447 | 10.61123 | 3.116029 | 1.825482 | 1.997765
36.6472 | 17.556 | 14.4618 | 10.60826 | 3.094196 | 1.832304 | 2.021244
36.6572 | 17.5948 | 14.48993 | 10.60529 | 3.104868 | 1.839279 | 2.045362
36.6672 | 17.599 | 14.51887 | 10.60233 | 3.080127 | 1.84641 | 2.070134
36.6772 | 17.6258 | 14.54865 | 10.59937 | 3.077153 | 1.853696 | 2.095579
36.6872 | 17.6401 | 14.57927 | 10.59642 | 3.060827 | 1.861137 | 2.121717
36.6972 | 17.6797 | 14.61077 | 10.59347 | 3.06893 | 1.868736 | 2.148564
36.7072 | 17.6892 | 14.64316 | 10.59052 | 3.046039 | 1.876493 | 2.176144
36.7172 | 17.7085 | 14.67647 | 10.58758 | 3.032033 | 1.884409 | 2.204476
36.7272 | 17.7424 | 14.71071 | 10.58464 | 3.031688 | 1.892485 | 2.233582
36.7372 | 17.7453 | 14.74592 | 10.58171 | 2.999382 | 1.900722 | 2.263486
36.7472 | 17.7875 | 14.78211 | 10.57878 | 3.005388 | 1.909121 | 2.294211
36.7572 | 17.8091 | 14.81932 | 10.57585 | 2.989781 | 1.917683 | 2.325782
36.7672 | 17.8364 | 14.85757 | 10.57293 | 2.978835 | 1.92641 | 2.358224
36.7772 | 17.8455 | 14.89688 | 10.57001 | 2.948619 | 1.935303 | 2.391565
36.7872 | 17.8788 | 14.93729 | 10.5671 | 2.941506 | 1.944362 | 2.425833
36.7972 | 17.9065 | 14.97883 | 10.56419 | 2.927668 | 1.953589 | 2.461056
36.8072 | 17.9331 | 15.02153 | 10.56128 | 2.911566 | 1.962987 | 2.497267
36.8172 | 17.9724 | 15.06543 | 10.55838 | 2.906968 | 1.972558 | 2.534498
36.8272 | 17.9804 | 15.11055 | 10.55548 | 2.869845 | 1.9823 | 2.572779
36.8372 | 18.0081 | 15.15694 | 10.55258 | 2.851158 | 1.992216 | 2.612146
36.8472 | 18.0486 | 15.20463 | 10.54969 | 2.843967 | 2.002309 | 2.652637
36.8572 | 18.0671 | 15.25366 | 10.5468 | 2.813436 | 2.012579 | 2.694287
36.8672 | 18.1076 | 15.30408 | 10.54391 | 2.803521 | 2.023028 | 2.737137
36.8772 | 18.1228 | 15.35592 | 10.54103 | 2.766882 | 2.033659 | 2.781228
36.8872 | 18.1741 | 15.40923 | 10.53815 | 2.764871 | 2.044472 | 2.826603
36.8972 | 18.1692 | 15.46406 | 10.53528 | 2.705143 | 2.055471 | 2.873307
36.9072 | 18.231 | 15.52045 | 10.53241 | 2.710548 | 2.066655 | 2.921387
36.9172 | 18.251 | 15.57846 | 10.52954 | 2.672536 | 2.078029 | 2.970892
36.9272 | 18.2811 | 15.63814 | 10.52668 | 2.642957 | 2.089592 | 3.021872
36.9372 | 18.3144 | 15.69956 | 10.52382 | 2.614844 | 2.101351 | 3.074386
36.9472 | 18.3592 | 15.76275 | 10.52096 | 2.596448 | 2.113304 | 3.128485
36.9572 | 18.3831 | 15.82779 | 10.51811 | 2.555306 | 2.125453 | 3.184229
36.9672 | 18.4219 | 15.89475 | 10.51526 | 2.527154 | 2.137803 | 3.241681
36.9772 | 18.4509 | 15.96368 | 10.51242 | 2.487224 | 2.150354 | 3.300906
36.9872 | 18.5048 | 16.03465 | 10.50957 | 2.470145 | 2.16311 | 3.36197
36.9972 | 18.5242 | 16.10775 | 10.50674 | 2.416445 | 2.176073 | 3.424946
37.0072 | 18.5651 | 16.18305 | 10.5039 | 2.382046 | 2.189245 | 3.489908
37.0172 | 18.6051 | 16.26063 | 10.50107 | 2.344467 | 2.202629 | 3.556934
37.0272 | 18.6691 | 16.34058 | 10.49824 | 2.328524 | 2.216228 | 3.626107
37.0372 | 18.687 | 16.42297 | 10.49542 | 2.264026 | 2.230044 | 3.697512
37.0472 | 18.7509 | 16.50792 | 10.4926 | 2.242981 | 2.244081 | 3.771241
37.0572 | 18.7923 | 16.59551 | 10.48978 | 2.196791 | 2.258341 | 3.84739
37.0672 | 18.8383 | 16.68585 | 10.48696 | 2.152451 | 2.272828 | 3.926057
37.0772 | 18.9075 | 16.77905 | 10.48415 | 2.128454 | 2.287543 | 4.00735
37.0872 | 18.9554 | 16.87522 | 10.48135 | 2.080184 | 2.302491 | 4.091378
37.0972 | 19.0304 | 16.97448 | 10.47854 | 2.055923 | 2.317675 | 4.17826
37.1072 | 19.0678 | 17.07696 | 10.47574 | 1.990844 | 2.333098 | 4.268117
37.1172 | 19.1581 | 17.18279 | 10.47294 | 1.975312 | 2.348764 | 4.36108
37.1272 | 19.2056 | 17.29211 | 10.47015 | 1.913489 | 2.364675 | 4.457286
37.1372 | 19.3009 | 17.40508 | 10.46736 | 1.895825 | 2.380836 | 4.55688
37.1472 | 19.3615 | 17.52184 | 10.46457 | 1.839665 | 2.39725 | 4.660013
37.1572 | 19.4599 | 17.64256 | 10.46179 | 1.817344 | 2.41392 | 4.766847
37.1672 | 19.5484 | 17.76741 | 10.45901 | 1.780989 | 2.430852 | 4.877552
37.1772 | 19.6101 | 17.89659 | 10.45623 | 1.713514 | 2.448049 | 4.992307
37.1872 | 19.7421 | 18.03027 | 10.45346 | 1.711828 | 2.465514 | 5.111303
37.1972 | 19.8288 | 18.16868 | 10.45068 | 1.660123 | 2.483252 | 5.23474
37.2072 | 19.9366 | 18.31202 | 10.44792 | 1.624584 | 2.501267 | 5.362832
37.2172 | 20.0717 | 18.46052 | 10.44515 | 1.61118 | 2.519564 | 5.495803
37.2272 | 20.1471 | 18.61443 | 10.44239 | 1.532669 | 2.538147 | 5.633893
37.2372 | 20.3055 | 18.77401 | 10.43963 | 1.531492 | 2.557021 | 5.777354
37.2472 | 20.4354 | 18.93952 | 10.43688 | 1.495878 | 2.57619 | 5.926454
37.2572 | 20.5798 | 19.11126 | 10.43413 | 1.468536 | 2.595659 | 6.081478
37.2672 | 20.7611 | 19.28954 | 10.43138 | 1.471561 | 2.615433 | 6.242728
37.2772 | 20.8934 | 19.47467 | 10.42863 | 1.418726 | 2.635518 | 6.410523
37.2872 | 21.085 | 19.66701 | 10.42589 | 1.417988 | 2.655918 | 6.585203
37.2972 | 21.2636 | 19.86692 | 10.42315 | 1.39668 | 2.676639 | 6.767129
37.3072 | 21.4216 | 20.07479 | 10.42042 | 1.346813 | 2.697686 | 6.956686
37.3172 | 21.6787 | 20.29103 | 10.41768 | 1.387674 | 2.719065 | 7.154278
37.3272 | 21.8307 | 20.51607 | 10.41495 | 1.314626 | 2.740781 | 7.36034
37.3372 | 22.0811 | 20.7504 | 10.41223 | 1.330703 | 2.762841 | 7.575329
37.3472 | 22.3164 | 20.99449 | 10.4095 | 1.32191 | 2.785251 | 7.799736
37.3572 | 22.5629 | 21.24888 | 10.40678 | 1.314024 | 2.808016 | 8.034079
37.3672 | 22.8021 | 21.51412 | 10.40406 | 1.287983 | 2.831143 | 8.278909
37.3772 | 23.1346 | 21.7908 | 10.40135 | 1.3438 | 2.854639 | 8.534811
37.3872 | 23.3812 | 22.07956 | 10.39864 | 1.301641 | 2.87851 | 8.80241
37.3972 | 23.7694 | 22.38106 | 10.39593 | 1.388341 | 2.902763 | 9.082366
37.4072 | 23.9878 | 22.69601 | 10.39322 | 1.29179 | 2.927405 | 9.37538
37.4172 | 24.3535 | 23.02516 | 10.39052 | 1.328335 | 2.952444 | 9.682199
37.4271 | 24.6834 | 23.3658 | 10.38785 | 1.3176 | 2.977629 | 10.00032
37.4371 | 25.0288 | 23.72564 | 10.38515 | 1.30316 | 3.003478 | 10.33701
37.4471 | 25.4355 | 24.10222 | 10.38246 | 1.333284 | 3.029746 | 10.69001
37.4571 | 25.7912 | 24.49648 | 10.37977 | 1.294724 | 3.056441 | 11.06027
37.4671 | 26.24 | 24.90942 | 10.37708 | 1.330578 | 3.083569 | 11.44877
37.4771 | 26.6314 | 25.34212 | 10.3744 | 1.289283 | 3.111142 | 11.85658
37.4871 | 27.0952 | 25.79568 | 10.37171 | 1.299524 | 3.139166 | 12.2848
37.4971 | 27.5159 | 26.27128 | 10.36903 | 1.244617 | 3.16765 | 12.7346
37.5071 | 27.995 | 26.77017 | 10.36636 | 1.224826 | 3.196603 | 13.20721
37.5171 | 28.4931 | 27.29365 | 10.36368 | 1.199445 | 3.226034 | 13.70394
37.5271 | 28.9897 | 27.84309 | 10.36101 | 1.146611 | 3.255953 | 14.22612
37.5371 | 29.5147 | 28.4199 | 10.35835 | 1.094798 | 3.286369 | 14.77519
37.5471 | 30.054 | 29.02557 | 10.35568 | 1.028427 | 3.317292 | 15.3526
37.5571 | 30.6191 | 29.66165 | 10.35302 | 0.9574521 | 3.348732 | 15.9599
37.5671 | 31.1854 | 30.32971 | 10.35036 | 0.8556919 | 3.380698 | 16.59865
37.5771 | 31.7497 | 31.03139 | 10.3477 | 0.7183135 | 3.413203 | 17.27048
37.5871 | 32.4314 | 31.76834 | 10.34505 | 0.6630601 | 3.446256 | 17.97704
37.5971 | 32.9679 | 32.54225 | 10.3424 | 0.4256546 | 3.479868 | 18.71998
37.6071 | 33.6539 | 33.35478 | 10.33975 | 0.2991209 | 3.514051 | 19.50098
37.6171 | 34.3508 | 34.20759 | 10.3371 | 0.1432105 | 3.548815 | 20.32167
37.6271 | 34.9991 | 35.10228 | 10.33446 | -0.103179 | 3.584172 | 21.18365
37.6371 | 35.5886 | 36.04035 | 10.33182 | -0.4517529 | 3.620135 | 22.0884
37.6471 | 36.3803 | 37.0232 | 10.32918 | -0.6428975 | 3.656715 | 23.0373
37.6571 | 36.9625 | 38.05201 | 10.32655 | -1.089506 | 3.693924 | 24.03154
37.6671 | 37.7777 | 39.12773 | 10.32391 | -1.350035 | 3.731775 | 25.07205
37.6771 | 38.4776 | 40.25103 | 10.32128 | -1.773427 | 3.770281 | 26.15946
37.6871 | 39.1679 | 41.42211 | 10.31866 | -2.25421 | 3.809453 | 27.294
37.6971 | 39.9735 | 42.64074 | 10.31603 | -2.667236 | 3.849305 | 28.4754
37.7071 | 40.6879 | 43.90605 | 10.31341 | -3.218154 | 3.88985 | 29.70279
37.7171 | 41.5068 | 45.21648 | 10.31079 | -3.709682 | 3.931101 | 30.97459
37.7271 | 42.2487 | 46.56961 | 10.30818 | -4.32091 | 3.973072 | 32.28836
37.7371 | 42.9773 | 47.96204 | 10.30556 | -4.984736 | 4.015775 | 33.6407
37.7471 | 43.73 | 49.38927 | 10.30295 | -5.659271 | 4.059225 | 35.0271
37.7571 | 44.4594 | 50.84558 | 10.30034 | -6.386181 | 4.103435 | 36.44181
37.7671 | 45.2634 | 52.32391 | 10.29773 | -7.060507 | 4.14842 | 37.87775
37.7771 | 45.8978 | 53.81577 | 10.29513 | -7.917967 | 4.194194 | 39.32644
37.7871 | 46.7401 | 55.31123 | 10.29253 | -8.571125 | 4.240772 | 40.77792
37.7971 | 47.395 | 56.79889 | 10.28993 | -9.40389 | 4.288169 | 42.22079
37.8071 | 48.1332 | 58.26602 | 10.28733 | -10.13282 | 4.336405 | 43.64228
37.8171 | 48.8081 | 59.69863 | 10.28474 | -10.89053 | 4.385494 | 45.0284
37.8271 | 49.4311 | 61.08178 | 10.28215 | -11.65068 | 4.435456 | 46.36418
37.8371 | 50.1322 | 62.39987 | 10.27956 | -12.26767 | 4.486312 | 47.634
37.8471 | 50.6918 | 63.63703 | 10.27697 | -12.94523 | 4.538085 | 48.82197
37.8571 | 51.3428 | 64.77758 | 10.27439 | -13.43478 | 4.590797 | 49.9124
37.8671 | 51.8806 | 65.80656 | 10.27181 | -13.92596 | 4.644476 | 50.89028
37.8771 | 52.3986 | 66.71016 | 10.26923 | -14.31156 | 4.699149 | 51.74178
37.8871 | 52.9335 | 67.47624 | 10.26665 | -14.54274 | 4.754846 | 52.45475
37.8971 | 53.3631 | 68.09477 | 10.26408 | -14.73167 | 4.8116 | 53.01909
37.9071 | 53.7913 | 68.55804 | 10.2615 | -14.76674 | 4.869444 | 53.42709
37.9171 | 54.174 | 68.86096 | 10.25893 | -14.68696 | 4.928415 | 53.67361
37.9271 | 54.5058 | 69.0011 | 10.25637 | -14.4953 | 4.988551 | 53.75618
37.9371 | 54.8148 | 68.97866 | 10.2538 | -14.16386 | 5.049887 | 53.67497
37.9471 | 55.0791 | 68.79638 | 10.25124 | -13.71728 | 5.112466 | 53.43267
37.9571 | 55.2512 | 68.45928 | 10.24868 | -13.20808 | 5.176328 | 53.03427
37.9671 | 55.4533 | 67.97448 | 10.24612 | -12.52118 | 5.241515 | 52.48684
37.9771 | 55.5042 | 67.35088 | 10.24356 | -11.84668 | 5.30807 | 51.79924
37.9871 | 55.587 | 66.59887 | 10.24101 | -11.01187 | 5.376038 | 50.98182
37.9971 | 55.6216 | 65.73006 | 10.23846 | -10.10846 | 5.445465 | 50.04613
38.0071 | 55.5654 | 64.75701 | 10.23591 | -9.19161 | 5.516399 | 49.0047
38.0171 | 55.4524 | 63.6929 | 10.23336 | -8.240496 | 5.588889 | 47.87064
38.0271 | 55.3269 | 62.55131 | 10.23082 | -7.224405 | 5.662989 | 46.6575
38.0371 | 55.2031 | 61.3459 | 10.22828 | -6.142798 | 5.73875 | 45.37887
38.0471 | 54.9287 | 60.09021 | 10.22574 | -5.161513 | 5.81623 | 44.04825
38.0571 | 54.6323 | 58.79738 | 10.2232 | -4.16508 | 5.895485 | 42.6787
38.0671 | 54.2974 | 57.47992 | 10.22066 | -3.182524 | 5.976576 | 41.28269
38.0771 | 53.9603 | 56.14958 | 10.21813 | -2.189279 | 6.059567 | 39.87188
38.0871 | 53.4759 | 54.81712 | 10.2156 | -1.341216 | 6.14452 | 38.457
38.0971 | 53.0978 | 53.49226 | 10.21307 | -0.3944554 | 6.231503 | 37.04768
38.1071 | 52.571 | 52.1836 | 10.21054 | 0.3874048 | 6.320585 | 35.65247
38.1171 | 52.0261 | 50.89858 | 10.20802 | 1.127524 | 6.411839 | 34.27872
38.1271 | 51.4394 | 49.6435 | 10.20549 | 1.795897 | 6.505338 | 32.93267
38.1371 | 50.8871 | 48.42359 | 10.20297 | 2.463505 | 6.601161 | 31.61946
38.1471 | 50.238 | 47.24302 | 10.20045 | 2.994983 | 6.699387 | 30.34318
38.1571 | 49.5108 | 46.10502 | 10.19794 | 3.405781 | 6.800102 | 29.10698
38.1671 | 48.8863 | 45.01197 | 10.19542 | 3.87433 | 6.903393 | 27.91316
38.1771 | 48.2394 | 43.96551 | 10.19291 | 4.273889 | 7.009351 | 26.76325
38.1871 | 47.4134 | 42.96663 | 10.1904 | 4.446773 | 7.118073 | 25.65816
38.1971 | 46.741 | 42.01575 | 10.18789 | 4.725253 | 7.229659 | 24.5982
38.2071 | 45.9419 | 41.11285 | 10.18538 | 4.829053 | 7.344216 | 23.58325
38.2171 | 45.2186 | 40.25751 | 10.18288 | 4.961086 | 7.461852 | 22.61278
38.2271 | 44.3402 | 39.44904 | 10.18037 | 4.89116 | 7.582685 | 21.68598
38.2371 | 43.6031 | 38.68648 | 10.17787 | 4.916621 | 7.706836 | 20.80177
38.2471 | 42.7727 | 37.96871 | 10.17537 | 4.803991 | 7.834434 | 19.9589
38.2571 | 42.0557 | 37.29447 | 10.17288 | 4.761228 | 7.965611 | 19.15598
38.2671 | 41.2372 | 36.66243 | 10.17038 | 4.57477 | 8.100513 | 18.39153
38.2771 | 40.5202 | 36.07119 | 10.16789 | 4.449014 | 8.239285 | 17.66401
38.2871 | 39.7109 | 35.51932 | 10.1654 | 4.191578 | 8.382083 | 16.97184
38.2971 | 38.9704 | 35.00542 | 10.16291 | 3.96498 | 8.529075 | 16.31344
38.3071 | 38.2129 | 34.52808 | 10.16042 | 3.684823 | 8.680433 | 15.68722
38.3171 | 37.4709 | 34.08592 | 10.15794 | 3.384977 | 8.836339 | 15.09165
38.3271 | 36.774 | 33.67764 | 10.15545 | 3.09636 | 8.996985 | 14.5252
38.3371 | 36.0437 | 33.30195 | 10.15297 | 2.741748 | 9.162576 | 13.9864
38.3471 | 35.3857 | 32.95765 | 10.15049 | 2.42805 | 9.333322 | 13.47384
38.3571 | 34.7204 | 32.64359 | 10.14801 | 2.076808 | 9.509449 | 12.98613
38.3671 | 34.0302 | 32.3587 | 10.14554 | 1.671501 | 9.691195 | 12.52197
38.3771 | 33.5109 | 32.10197 | 10.14306 | 1.408931 | 9.878811 | 12.08009
38.3871 | 32.7963 | 31.87247 | 10.14059 | 0.9238334 | 10.07256 | 11.65932
38.3971 | 32.2135 | 31.66933 | 10.13812 | 0.5441677 | 10.27272 | 11.25849
38.407 | 31.7072 | 31.49343 | 10.13568 | 0.2137692 | 10.47748 | 10.88028
38.417 | 31.1245 | 31.3405 | 10.13321 | -0.2159959 | 10.69129 | 10.516
38.427 | 30.6855 | 31.21179 | 10.13074 | -0.5262903 | 10.91243 | 10.16861
38.437 | 30.1628 | 31.10674 | 10.12828 | -0.9439397 | 11.14127 | 9.837192
38.447 | 29.6909 | 31.02484 | 10.12582 | -1.333942 | 11.37815 | 9.520871
38.457 | 29.2933 | 30.96566 | 10.12336 | -1.672365 | 11.62348 | 9.218832
38.467 | 28.8103 | 30.92884 | 10.1209 | -2.118541 | 11.87764 | 8.930301
38.477 | 28.4804 | 30.91407 | 10.11844 | -2.433673 | 12.14108 | 8.654549
38.487 | 28.0571 | 30.92113 | 10.11599 | -2.864029 | 12.41425 | 8.390888
38.497 | 27.7186 | 30.94984 | 10.11353 | -3.231244 | 12.69764 | 8.138675
38.507 | 27.3908 | 31.00011 | 10.11108 | -3.609314 | 12.99174 | 7.897297
38.517 | 27.0649 | 31.0719 | 10.10863 | -4.007003 | 13.29709 | 7.666181
38.527 | 26.7864 | 31.16523 | 10.10618 | -4.378834 | 13.61426 | 7.444788
38.537 | 26.4746 | 31.2802 | 10.10374 | -4.805598 | 13.94385 | 7.232609
38.547 | 26.2684 | 31.41695 | 10.10129 | -5.148546 | 14.28649 | 7.029167
38.557 | 25.9982 | 31.57569 | 10.09885 | -5.577491 | 14.64283 | 6.83401
38.567 | 25.7613 | 31.75671 | 10.0964 | -5.995407 | 15.01359 | 6.646715
38.577 | 25.6021 | 31.96033 | 10.09396 | -6.358233 | 15.39948 | 6.466884
38.587 | 25.3903 | 32.18696 | 10.09153 | -6.796664 | 15.8013 | 6.294141
38.597 | 25.2461 | 32.43706 | 10.08909 | -7.190959 | 16.21984 | 6.128132
38.607 | 25.1051 | 32.71114 | 10.08665 | -7.606037 | 16.65596 | 5.968526
38.617 | 24.9315 | 33.00977 | 10.08422 | -8.078274 | 17.11055 | 5.815007
38.627 | 24.8617 | 33.3336 | 10.08178 | -8.471904 | 17.58454 | 5.667281
38.637 | 24.7352 | 33.68332 | 10.07935 | -8.948118 | 18.07889 | 5.525072
38.647 | 24.6794 | 34.05966 | 10.07692 | -9.380259 | 18.59462 | 5.388115
38.657 | 24.5956 | 34.46342 | 10.0745 | -9.86782 | 19.13276 | 5.256164
38.667 | 24.5144 | 34.89544 | 10.07207 | -10.38104 | 19.69438 | 5.128986
38.677 | 24.4959 | 35.3566 | 10.06964 | -10.8607 | 20.2806 | 5.006361
38.687 | 24.4236 | 35.84782 | 10.06722 | -11.42422 | 20.89251 | 4.888083
38.697 | 24.4502 | 36.37002 | 10.0648 | -11.91982 | 21.53127 | 4.773954
38.707 | 24.4182 | 36.92416 | 10.06238 | -12.50596 | 22.19799 | 4.663793
38.717 | 24.3872 | 37.5112 | 10.05996 | -13.124 | 22.89382 | 4.557422
38.727 | 24.4645 | 38.13206 | 10.05754 | -13.66756 | 23.61984 | 4.45468
38.737 | 24.4566 | 38.78765 | 10.05512 | -14.33105 | 24.37711 | 4.355409
38.747 | 24.5307 | 39.47878 | 10.05271 | -14.94808 | 25.16661 | 4.259464
38.757 | 24.5952 | 40.20621 | 10.05029 | -15.61101 | 25.98921 | 4.166707
38.767 | 24.6333 | 40.97054 | 10.04788 | -16.33724 | 26.84566 | 4.077006
38.777 | 24.7643 | 41.77224 | 10.04547 | -17.00794 | 27.73653 | 3.990237
38.787 | 24.7941 | 42.61151 | 10.04306 | -17.81741 | 28.66217 | 3.906283
38.797 | 24.9475 | 43.48835 | 10.04065 | -18.54085 | 29.62266 | 3.825033
38.807 | 25.0629 | 44.40238 | 10.03824 | -19.33948 | 30.61775 | 3.746384
38.817 | 25.2248 | 45.35285 | 10.03584 | -20.12805 | 31.64678 | 3.670235
38.827 | 25.4001 | 46.33857 | 10.03343 | -20.93847 | 32.70865 | 3.596493
38.837 | 25.5405 | 47.35779 | 10.03103 | -21.81729 | 33.80169 | 3.525066
38.847 | 25.7691 | 48.40818 | 10.02863 | -22.63908 | 34.92368 | 3.45587
38.857 | 25.9975 | 49.48671 | 10.02623 | -23.48921 | 36.07166 | 3.388822
38.867 | 26.1982 | 50.58967 | 10.02383 | -24.39147 | 37.242 | 3.323844
38.877 | 26.4649 | 51.71252 | 10.02143 | -25.24762 | 38.43023 | 3.260861
38.887 | 26.7243 | 52.84995 | 10.01903 | -26.12565 | 39.63112 | 3.199798
38.897 | 27.0431 | 53.99583 | 10.01664 | -26.95273 | 40.83861 | 3.140585
38.907 | 27.4656 | 55.14326 | 10.01424 | -27.67766 | 42.04587 | 3.083151
38.917 | 27.7767 | 56.28467 | 10.01185 | -28.50797 | 43.24539 | 3.027428
38.927 | 28.1758 | 57.41186 | 10.00946 | -29.23606 | 44.42905 | 2.973348
38.937 | 28.5631 | 58.51625 | 10.00707 | -29.95315 | 45.58834 | 2.920845
38.947 | 29.0473 | 59.58905 | 10.00468 | -30.54175 | 46.71452 | 2.869853
38.957 | 29.4909 | 60.62148 | 10.00229 | -31.13058 | 47.79889 | 2.820307
38.967 | 30.0282 | 61.60507 | 9.999901 | -31.57687 | 48.83303 | 2.772143
38.977 | 30.5839 | 62.53192 | 9.997515 | -31.94802 | 49.80911 | 2.725299
38.987 | 31.1661 | 63.395 | 9.99513 | -32.2289 | 50.72015 | 2.679714
38.997 | 31.8614 | 64.18832 | 9.992746 | -32.32692 | 51.56025 | 2.635329
39.007 | 32.4466 | 64.90727 | 9.990363 | -32.46067 | 52.32482 | 2.59209
39.017 | 33.2396 | 65.54863 | 9.987982 | -32.30903 | 53.01071 | 2.549943
39.027 | 33.9181 | 66.11074 | 9.985601 | -32.19264 | 53.6163 | 2.508838
39.037 | 34.8013 | 66.59351 | 9.983221 | -31.79221 | 54.14156 | 2.468729
39.047 | 35.5902 | 66.99838 | 9.980843 | -31.40818 | 54.58797 | 2.429574
39.057 | 36.5605 | 67.32825 | 9.978466 | -30.76775 | 54.95845 | 2.391331
39.067 | 37.5483 | 67.58735 | 9.976089 | -30.03905 | 55.25729 | 2.353966
39.077 | 38.52 | 67.7811 | 9.973714 | -29.2611 | 55.48995 | 2.317443
39.087 | 39.6743 | 67.91601 | 9.97134 | -28.24171 | 55.66294 | 2.281731
39.097 | 40.8151 | 67.99943 | 9.968966 | -27.18433 | 55.78366 | 2.246802
39.107 | 41.8389 | 68.03949 | 9.966594 | -26.20059 | 55.86027 | 2.212629
39.117 | 43.1265 | 68.0449 | 9.964223 | -24.9184 | 55.90149 | 2.179185
39.127 | 44.5085 | 68.02477 | 9.961853 | -23.51627 | 55.91647 | 2.14645
39.137 | 45.7062 | 67.98857 | 9.959483 | -22.28237 | 55.91469 | 2.114401
39.147 | 47.3045 | 67.94586 | 9.957115 | -20.64136 | 55.90573 | 2.083019
39.157 | 48.7323 | 67.90625 | 9.954748 | -19.17395 | 55.89922 | 2.052287
39.167 | 50.4597 | 67.87922 | 9.952381 | -17.41952 | 55.90465 | 2.022188
39.177 | 51.9836 | 67.87402 | 9.950016 | -15.89042 | 55.93129 | 1.992709
39.187 | 53.6437 | 67.89957 | 9.947651 | -14.25587 | 55.98809 | 1.963836
39.197 | 55.391 | 67.96439 | 9.945288 | -12.57339 | 56.08354 | 1.935558
39.207 | 57.2154 | 68.07652 | 9.942925 | -10.86112 | 56.22573 | 1.907864
39.217 | 59.2504 | 68.24349 | 9.940563 | -8.993092 | 56.42218 | 1.880744
39.227 | 61.233 | 68.47233 | 9.938202 | -7.239333 | 56.67994 | 1.854188
39.237 | 63.2423 | 68.76956 | 9.935842 | -5.527261 | 57.00553 | 1.828186
39.247 | 65.6242 | 69.14119 | 9.933483 | -3.516994 | 57.40498 | 1.80273
39.257 | 67.5694 | 69.59282 | 9.931125 | -2.023422 | 57.88389 | 1.77781
39.267 | 70.1779 | 70.12962 | 9.928767 | 0.04828278 | 58.44743 | 1.753417
39.277 | 72.1667 | 70.75642 | 9.92641 | 1.410284 | 59.10047 | 1.72954
39.287 | 74.8526 | 71.47775 | 9.924055 | 3.374852 | 59.84752 | 1.706171
39.297 | 77.4274 | 72.29793 | 9.9217 | 5.129468 | 60.69294 | 1.683297
39.307 | 79.785 | 73.22109 | 9.919345 | 6.56391 | 61.64083 | 1.66091
39.317 | 82.682 | 74.2512 | 9.916992 | 8.4308 | 62.69521 | 1.638998
39.327 | 85.2891 | 75.39215 | 9.914639 | 9.896947 | 63.85996 | 1.617551
39.337 | 88.3295 | 76.64779 | 9.912288 | 11.68171 | 65.13894 | 1.596558
39.347 | 90.8854 | 78.02187 | 9.909936 | 12.86353 | 66.53593 | 1.576006
39.357 | 94.0462 | 79.51817 | 9.907586 | 14.52803 | 68.05469 | 1.555887
39.367 | 96.8713 | 81.14039 | 9.905237 | 15.73091 | 69.69897 | 1.536188
39.3769 | 100.0477 | 82.87402 | 9.902911 | 17.17368 | 71.45402 | 1.517089
39.3869 | 103.1115 | 84.75769 | 9.900563 | 18.35381 | 73.35894 | 1.498195
39.3969 | 106.576 | 86.77801 | 9.898216 | 19.79799 | 75.40011 | 1.47969
39.4069 | 109.8107 | 88.93828 | 9.895869 | 20.87242 | 77.58084 | 1.461564
39.4169 | 112.7437 | 91.24154 | 9.893523 | 21.50216 | 79.90422 | 1.443804
39.4269 | 116.2855 | 93.69049 | 9.891178 | 22.59501 | 82.37291 | 1.426404
39.4369 | 119.6181 | 96.28732 | 9.888833 | 23.33078 | 84.98914 | 1.409353
39.4469 | 122.8258 | 99.03358 | 9.886489 | 23.79222 | 87.75445 | 1.392642
39.4569 | 126.232 | 101.9301 | 9.884146 | 24.30195 | 90.66965 | 1.376261
39.4669 | 129.4901 | 104.9764 | 9.881803 | 24.51366 | 93.73443 | 1.360202
39.4769 | 132.6709 | 108.1712 | 9.879461 | 24.49966 | 96.94732 | 1.344458
39.4869 | 136.3757 | 111.5114 | 9.877119 | 24.86428 | 100.3053 | 1.329018
39.4969 | 139.5919 | 114.9922 | 9.874779 | 24.59974 | 103.8035 | 1.313876
39.5069 | 142.9268 | 118.6065 | 9.872438 | 24.32027 | 107.4351 | 1.299024
39.5169 | 145.8699 | 122.3452 | 9.870099 | 23.52474 | 111.1906 | 1.284454
39.5269 | 148.907 | 126.1959 | 9.86776 | 22.71106 | 115.058 | 1.270161
39.5369 | 152.2813 | 130.1437 | 9.865421 | 22.13762 | 119.0221 | 1.256134
39.5469 | 154.9869 | 134.1699 | 9.863084 | 20.81704 | 123.0644 | 1.242369
39.5569 | 158.089 | 138.2524 | 9.860746 | 19.83658 | 127.1628 | 1.228859
39.5669 | 160.8249 | 142.3655 | 9.85841 | 18.45937 | 131.2915 | 1.215597
39.5769 | 163.5798 | 146.4797 | 9.856073 | 17.10012 | 135.421 | 1.202576
39.5869 | 165.9761 | 150.5617 | 9.853738 | 15.41442 | 139.5182 | 1.189791
39.5969 | 168.2695 | 154.575 | 9.851402 | 13.69453 | 143.5463 | 1.177234
39.6069 | 170.5807 | 158.4802 | 9.849068 | 12.10053 | 147.4662 | 1.164899
39.6169 | 172.2209 | 162.2356 | 9.846734 | 9.985308 | 151.2361 | 1.152781
39.6269 | 174.3102 | 165.7982 | 9.8444 | 8.51197 | 154.813 | 1.140873
39.6369 | 175.8643 | 169.1247 | 9.842067 | 6.739622 | 158.1534 | 1.129169
39.6469 | 177.3668 | 172.1724 | 9.839734 | 5.194424 | 161.215 | 1.117664
39.6569 | 178.74 | 174.9008 | 9.837402 | 3.839206 | 163.957 | 1.106351
39.6669 | 179.4924 | 177.2726 | 9.83507 | 2.219766 | 166.3423 | 1.095224
39.6769 | 180.4085 | 179.255 | 9.832739 | 1.153494 | 168.338 | 1.084278
39.6869 | 180.9077 | 180.8204 | 9.830408 | 0.08726059 | 169.9165 | 1.07351
39.6969 | 181.3 | 181.9476 | 9.828077 | -0.6475827 | 171.0566 | 1.062912
39.7069 | 181.3983 | 182.6217 | 9.825747 | -1.223417 | 171.7435 | 1.052482
39.7169 | 181.2646 | 182.8351 | 9.823418 | -1.570528 | 171.9695 | 1.042214
39.7269 | 180.8484 | 182.5868 | 9.821088 | -1.738405 | 171.7336 | 1.032104
39.7369 | 180.1006 | 181.8824 | 9.81876 | -1.781791 | 171.0415 | 1.022149
39.7469 | 179.2553 | 180.7337 | 9.816431 | -1.478357 | 169.9049 | 1.012344
39.7569 | 178.2458 | 179.1579 | 9.814103 | -0.9120773 | 168.3411 | 1.002688
39.7669 | 176.6542 | 177.1772 | 9.811775 | -0.522966 | 166.3722 | 0.9931752
39.7769 | 175.3338 | 174.8179 | 9.809448 | 0.5159418 | 164.0246 | 0.9838047
39.7869 | 173.4095 | 172.1097 | 9.807121 | 1.299849 | 161.328 | 0.9745705
39.7969 | 171.4016 | 169.0851 | 9.804794 | 2.316502 | 158.3148 | 0.9654725
39.8069 | 169.233 | 165.7787 | 9.802468 | 3.454292 | 155.0197 | 0.9565065
39.8169 | 166.4365 | 162.2264 | 9.800142 | 4.21009 | 151.4786 | 0.9476704
39.8269 | 164.3987 | 158.4649 | 9.797816 | 5.933843 | 147.7281 | 0.9389613
39.8369 | 161.0513 | 154.5307 | 9.79549 | 6.520581 | 143.8049 | 0.9303767
39.8469 | 158.7778 | 150.4602 | 9.793165 | 8.317644 | 139.7451 | 0.9219145
39.8569 | 155.3734 | 146.2881 | 9.79084 | 9.085259 | 135.5837 | 0.913572
39.8669 | 152.2012 | 142.048 | 9.788516 | 10.15321 | 131.3541 | 0.9053475
39.8769 | 148.585 | 137.7709 | 9.786191 | 10.81411 | 127.0875 | 0.8972387
39.8869 | 145.3856 | 133.4856 | 9.783867 | 11.90001 | 122.8125 | 0.8892436
39.8969 | 141.8536 | 129.218 | 9.781543 | 12.63556 | 118.5551 | 0.8813609
39.9069 | 137.7603 | 124.9913 | 9.77922 | 12.76898 | 114.3385 | 0.873589
39.9169 | 134.4189 | 120.8255 | 9.776896 | 13.59337 | 110.1827 | 0.8659243
39.9269 | 130.5066 | 116.7378 | 9.774573 | 13.76877 | 106.1049 | 0.8583672
39.9369 | 126.7091 | 112.7425 | 9.77225 | 13.96657 | 102.1194 | 0.8509155
39.9469 | 123.096 | 108.8512 | 9.769927 | 14.24479 | 98.23772 | 0.8435677
39.9569 | 119.0776 | 105.073 | 9.767605 | 14.00462 | 94.46905 | 0.836322
39.9669 | 115.3091 | 101.4147 | 9.765282 | 13.89445 | 90.8202 | 0.8291769
39.9769 | 111.2645 | 97.88104 | 9.76296 | 13.38346 | 87.29595 | 0.8221309
39.9869 | 107.7375 | 94.47516 | 9.760638 | 13.26234 | 83.89934 | 0.8151827
39.9969 | 103.8331 | 91.19846 | 9.758316 | 12.63464 | 80.63182 | 0.8083303
40.0069 | 100.0577 | 88.05115 | 9.755994 | 12.00655 | 77.49358 | 0.8015727
40.0169 | 96.5038 | 85.03226 | 9.753672 | 11.47154 | 74.48368 | 0.794908
40.0269 | 92.9751 | 82.14001 | 9.751351 | 10.83509 | 71.60032 | 0.7883349
40.0369 | 89.4956 | 79.37181 | 9.749029 | 10.12379 | 68.84093 | 0.7818518
40.0469 | 86.0773 | 76.72458 | 9.746708 | 9.352724 | 66.20241 | 0.7754573
40.0569 | 82.4164 | 74.19474 | 9.744387 | 8.221664 | 63.6812 | 0.7691499
40.0669 | 79.0713 | 71.77844 | 9.742066 | 7.292862 | 61.27344 | 0.7629282
40.0769 | 75.8959 | 69.47158 | 9.739745 | 6.424322 | 58.97504 | 0.7567906
40.0869 | 73.1692 | 67.26993 | 9.737424 | 5.899266 | 56.78177 | 0.7507358
40.0969 | 70.1133 | 65.16921 | 9.735103 | 4.944091 | 54.68934 | 0.7447625
40.1069 | 67.0389 | 63.16507 | 9.732782 | 3.87383 | 52.69342 | 0.7388692
40.1169 | 64.7067 | 61.25323 | 9.730461 | 3.453472 | 50.78971 | 0.7330546
40.1269 | 61.6944 | 59.42946 | 9.72814 | 2.264942 | 48.974 | 0.7273171
40.1369 | 59.5344 | 57.68963 | 9.72582 | 1.844774 | 47.24215 | 0.7216557
40.1469 | 56.9785 | 56.02969 | 9.723499 | 0.9488097 | 45.59012 | 0.7160691
40.1569 | 54.5872 | 54.44576 | 9.721178 | 0.14144 | 44.01403 | 0.7105563
40.1669 | 52.6194 | 52.93408 | 9.718858 | -0.3146764 | 42.5101 | 0.7051153
40.1769 | 50.1253 | 51.49102 | 9.716537 | -1.365722 | 41.07474 | 0.6997452
40.1869 | 48.6525 | 50.11313 | 9.714216 | -1.460633 | 39.70447 | 0.6944449
40.1969 | 46.4504 | 48.79709 | 9.711896 | -2.346691 | 38.39598 | 0.6892131
40.2069 | 44.8938 | 47.53974 | 9.709575 | -2.645936 | 37.14611 | 0.6840488
40.2169 | 43.0873 | 46.33807 | 9.707254 | -3.250765 | 35.95186 | 0.6789508
40.2269 | 41.3894 | 45.1892 | 9.704933 | -3.799801 | 34.81035 | 0.6739176
40.2369 | 39.844 | 44.09043 | 9.702612 | -4.246431 | 33.71887 | 0.6689488
40.2469 | 38.4357 | 43.03917 | 9.700291 | -4.603475 | 32.67484 | 0.6640432
40.2569 | 37.1453 | 42.03299 | 9.69797 | -4.887687 | 31.67582 | 0.6591996
40.2669 | 35.9348 | 41.06945 | 9.695649 | -5.134646 | 30.71938 | 0.6544148
40.2769 | 34.6439 | 40.14657 | 9.693328 | -5.502667 | 29.80355 | 0.6496922
40.2869 | 33.6507 | 39.26217 | 9.691007 | -5.61147 | 28.92613 | 0.6450307
40.2969 | 32.5624 | 38.4143 | 9.688686 | -5.851899 | 28.08519 | 0.640425
40.3069 | 31.6284 | 37.6011 | 9.686364 | -5.972695 | 27.27885 | 0.6358764
40.3169 | 30.7472 | 36.82077 | 9.684043 | -6.073567 | 26.50534 | 0.6313829
40.3269 | 29.7579 | 36.07175 | 9.681721 | -6.313851 | 25.76308 | 0.6269457
40.3369 | 29.1185 | 35.35244 | 9.679399 | -6.233943 | 25.05048 | 0.6225643
40.3468 | 28.2279 | 34.66815 | 9.6771 | -6.440247 | 24.37277 | 0.6182781
40.3568 | 27.7047 | 34.00365 | 9.674778 | -6.298948 | 23.71487 | 0.6140011
40.3668 | 26.9819 | 33.36469 | 9.672456 | -6.382786 | 23.08245 | 0.6097761
40.3768 | 26.2679 | 32.75002 | 9.670133 | -6.482117 | 22.47428 | 0.605602
40.3868 | 25.781 | 32.15847 | 9.667811 | -6.377472 | 21.88918 | 0.6014782
40.3968 | 25.1527 | 31.58894 | 9.665488 | -6.436241 | 21.32605 | 0.597404
40.4068 | 24.7381 | 31.04038 | 9.663165 | -6.302276 | 20.78383 | 0.5933784
40.4168 | 24.2106 | 30.51179 | 9.660842 | -6.301194 | 20.26155 | 0.5894009
40.4268 | 23.7516 | 30.00225 | 9.658518 | -6.250655 | 19.75827 | 0.5854704
40.4368 | 23.3934 | 29.51088 | 9.656195 | -6.11748 | 19.2731 | 0.5815867
40.4468 | 22.9551 | 29.03684 | 9.653871 | -6.081736 | 18.80522 | 0.5777491
40.4568 | 22.6544 | 28.57933 | 9.651547 | -5.924928 | 18.35383 | 0.5739563
40.4668 | 22.3145 | 28.13762 | 9.649222 | -5.823117 | 17.91819 | 0.5702079
40.4768 | 21.9866 | 27.71099 | 9.646898 | -5.724389 | 17.49759 | 0.5665034
40.4868 | 21.7389 | 27.29878 | 9.644573 | -5.55988 | 17.09137 | 0.5628421
40.4968 | 21.4126 | 26.90036 | 9.642248 | -5.48776 | 16.69889 | 0.5592235
40.5068 | 21.202 | 26.51512 | 9.639922 | -5.31312 | 16.31955 | 0.5556467
40.5168 | 20.9569 | 26.1425 | 9.637597 | -5.185598 | 15.95279 | 0.5521113
40.5268 | 20.7054 | 25.78195 | 9.635271 | -5.076554 | 15.59807 | 0.5486167
40.5368 | 20.5234 | 25.43298 | 9.632945 | -4.909576 | 15.25487 | 0.545162
40.5468 | 20.2826 | 25.09508 | 9.630618 | -4.812482 | 14.92272 | 0.5417472
40.5568 | 20.1476 | 24.76781 | 9.628291 | -4.620206 | 14.60114 | 0.5383714
40.5668 | 19.9158 | 24.45072 | 9.625964 | -4.534916 | 14.28972 | 0.535034
40.5768 | 19.7385 | 24.14339 | 9.623637 | -4.404895 | 13.98802 | 0.5317346
40.5868 | 19.5917 | 23.84545 | 9.621309 | -4.253747 | 13.69567 | 0.5284724
40.5968 | 19.4104 | 23.5565 | 9.618981 | -4.146099 | 13.41227 | 0.5252474
40.6068 | 19.3063 | 23.27619 | 9.616652 | -3.969894 | 13.13748 | 0.5220589
40.6168 | 19.1455 | 23.00419 | 9.614323 | -3.858688 | 12.87096 | 0.5189065
40.6268 | 19.0135 | 22.74016 | 9.611994 | -3.726663 | 12.61238 | 0.5157895
40.6368 | 18.9075 | 22.48381 | 9.609664 | -3.576307 | 12.36144 | 0.5127072
40.6468 | 18.7522 | 22.23483 | 9.607334 | -3.482629 | 12.11783 | 0.5096596
40.6568 | 18.6684 | 21.99295 | 9.605004 | -3.324548 | 11.8813 | 0.5066462
40.6668 | 18.5342 | 21.7579 | 9.602673 | -3.223697 | 11.65156 | 0.5036663
40.6768 | 18.446 | 21.52942 | 9.600342 | -3.083422 | 11.42836 | 0.5007196
40.6868 | 18.3545 | 21.30728 | 9.598011 | -2.952778 | 11.21146 | 0.4978056
40.6968 | 18.2235 | 21.09124 | 9.595679 | -2.867736 | 11.00063 | 0.4949241
40.7068 | 18.1561 | 20.88107 | 9.593346 | -2.724972 | 10.79565 | 0.4920745
40.7168 | 18.0349 | 20.67657 | 9.591014 | -2.641675 | 10.5963 | 0.4892565
40.7268 | 17.9736 | 20.47754 | 9.58868 | -2.503942 | 10.40239 | 0.4864697
40.7368 | 17.8722 | 20.28378 | 9.586347 | -2.411582 | 10.21372 | 0.4837137
40.7468 | 17.7686 | 20.09511 | 9.584012 | -2.326505 | 10.0301 | 0.480988
40.7568 | 17.7179 | 19.91134 | 9.581678 | -2.193438 | 9.851368 | 0.4782924
40.7668 | 17.6182 | 19.73231 | 9.579343 | -2.11411 | 9.677341 | 0.4756265
40.7768 | 17.5572 | 19.55786 | 9.577007 | -2.000656 | 9.507859 | 0.4729899
40.7868 | 17.4695 | 19.38782 | 9.574671 | -1.918325 | 9.342771 | 0.4703823
40.7968 | 17.4025 | 19.22207 | 9.572335 | -1.819566 | 9.181928 | 0.4678034
40.8068 | 17.3369 | 19.06043 | 9.569998 | -1.723533 | 9.025183 | 0.4652529
40.8168 | 17.249 | 18.90279 | 9.56766 | -1.653793 | 8.872403 | 0.4627303
40.8268 | 17.1979 | 18.74901 | 9.565322 | -1.551113 | 8.723455 | 0.4602354
40.8368 | 17.1269 | 18.59897 | 9.562983 | -1.472065 | 8.578214 | 0.4577676
40.8468 | 17.0637 | 18.45253 | 9.560644 | -1.388832 | 8.436561 | 0.4553272
40.8568 | 16.9992 | 18.30959 | 9.558305 | -1.310394 | 8.298376 | 0.4529136
40.8668 | 16.9087 | 18.17004101 | 9.555965 | -1.261341 | 8.16355 | 0.4505266
40.8768 | 16.8854 | 18.03377 | 9.553624 | -1.148365 | 8.031976 | 0.4481657
40.8868 | 16.7994 | 17.90066 | 9.551283 | -1.101264 | 7.903551 | 0.4458307
40.8968 | 16.7579 | 17.77064 | 9.548941 | -1.012739 | 7.778176 | 0.4435215
40.9068 | 16.668 | 17.64359 | 9.546599 | -0.975591 | 7.655755 | 0.4412375
40.9168 | 16.6009 | 17.51943 | 9.544256 | -0.9185331 | 7.536199 | 0.4389789
40.9268 | 16.5837 | 17.39808 | 9.541912 | -0.8143752 | 7.419418 | 0.4367452
40.9368 | 16.4952 | 17.27943 | 9.539568 | -0.7842312 | 7.305327 | 0.434536
40.9468 | 16.4508 | 17.16342 | 9.537223 | -0.712622 | 7.193847 | 0.4323513
40.9568 | 16.4033 | 17.04997 | 9.534878 | -0.646667 | 7.084898 | 0.4301908
40.9668 | 16.3487 | 16.93898 | 9.532532 | -0.5902781 | 6.978392 | 0.4280536
40.9768 | 16.2932 | 16.83041 | 9.530185 | -0.5372083 | 6.874282 | 0.4259408
40.9868 | 16.2367 | 16.72418 | 9.527838 | -0.4874753 | 6.772485 | 0.4238517
40.9968 | 16.1761 | 16.62021 | 9.525491 | -0.4441094 | 6.672933 | 0.4217858
41.0068 | 16.126 | 16.51845 | 9.523142 | -0.3924468 | 6.575562 | 0.4197431
41.0168 | 16.0793 | 16.41882 | 9.520793 | -0.3395238 | 6.480307 | 0.4177234
41.0268 | 16.0389 | 16.32128 | 9.518443 | -0.2823799 | 6.38711 | 0.4157265
41.0368 | 15.9637 | 16.22576 | 9.516093 | -0.2620563 | 6.295911 | 0.4137521
41.0468 | 15.9259 | 16.1322 | 9.513742 | -0.2062962 | 6.206654 | 0.4118001
41.0568 | 15.8617 | 16.04055 | 9.51139 | -0.1788453 | 6.119285 | 0.4098704
41.0668 | 15.8112 | 15.95075 | 9.509038 | -0.1395513 | 6.033751 | 0.4079627
41.0768 | 15.7777 | 15.86276 | 9.506685 | -0.0850622 | 5.95 | 0.4060769
41.0868 | 15.7034 | 15.77653 | 9.504331 | -0.07312976 | 5.867986 | 0.4042129
41.0968 | 15.6882 | 15.69201 | 9.501977 | -0.003805464 | 5.787658 | 0.4023705
41.1068 | 15.6151 | 15.60915 | 9.499621 | 0.005954928 | 5.708974 | 0.4005496
41.1168 | 15.5688 | 15.5279 | 9.497266 | 0.0408972 | 5.631887 | 0.39875
41.1268 | 15.5246 | 15.44824 | 9.494909 | 0.0763639 | 5.556355 | 0.3969716
41.1368 | 15.4675 | 15.3701 | 9.492552 | 0.09739615 | 5.482338 | 0.3952143
41.1468 | 15.4566 | 15.29347 | 9.490194 | 0.1631345 | 5.409794 | 0.393478
41.1568 | 15.4037 | 15.21828 | 9.487835 | 0.1854172 | 5.338685 | 0.3917625
41.1668 | 15.331 | 15.14452 | 9.485475 | 0.1864824 | 5.268974 | 0.3900678
41.1768 | 15.3061 | 15.07213 | 9.483115 | 0.2339667 | 5.200624 | 0.3883937
41.1868 | 15.2401 | 15.0011 | 9.480754 | 0.2390042 | 5.133602 | 0.3867401
41.1968 | 15.2144 | 14.93137 | 9.478392 | 0.2830287 | 5.067872 | 0.3851071
41.2068 | 15.1938 | 14.86292 | 9.47603 | 0.3308752 | 5.0034 | 0.3834944
41.2168 | 15.1265 | 14.79573 | 9.473667 | 0.3307737 | 4.940158 | 0.3819021
41.2268 | 15.0935 | 14.72974 | 9.471303 | 0.3637558 | 4.878112 | 0.38033
41.2368 | 15.0345 | 14.66495 | 9.468938 | 0.3695518 | 4.817232 | 0.3787781
41.2468 | 15.0131 | 14.60131 | 9.466572 | 0.41179 | 4.757492 | 0.3772463
41.2568 | 14.9712 | 14.5388 | 9.464206 | 0.4323988 | 4.698861 | 0.3757347
41.2668 | 14.9451 | 14.47739 | 9.461838 | 0.4677054 | 4.641313 | 0.3742431
41.2768 | 14.9091 | 14.41706 | 9.45947 | 0.4920362 | 4.584822 | 0.3727715
41.2868 | 14.856 | 14.35778 | 9.457101 | 0.4982172 | 4.529362 | 0.3713199
41.2968 | 14.8431 | 14.29953 | 9.454732 | 0.5435727 | 4.474907 | 0.3698883
41.3068 | 14.7828 | 14.24227 | 9.452361 | 0.5405274 | 4.421435 | 0.3684766
41.3167 | 14.7716 | 14.18656 | 9.450013 | 0.5850433 | 4.369444 | 0.3670988
41.3267 | 14.7266 | 14.13123 | 9.447641 | 0.5953739 | 4.317858 | 0.3657269
41.3367 | 14.7065 | 14.07683 | 9.445268 | 0.629672 | 4.267185 | 0.3643749
41.3467 | 14.6665 | 14.02334 | 9.442894 | 0.643158 | 4.217405 | 0.363043
41.3567 | 14.6355 | 13.97075 | 9.440519 | 0.6647527 | 4.168497 | 0.3617311
41.3667 | 14.591 | 13.91902 | 9.438144 | 0.6719758 | 4.120441 | 0.3604393
41.3767 | 14.5539 | 13.86815 | 9.435767 | 0.685748 | 4.073217 | 0.3591676
41.3867 | 14.521 | 13.81811 | 9.43339 | 0.7028872 | 4.026807 | 0.357916
41.3967 | 14.5146 | 13.76889 | 9.431012 | 0.7457124 | 3.981191 | 0.3566847
41.4067 | 14.4591 | 13.72046 | 9.428633 | 0.7386412 | 3.936353 | 0.3554737
41.4167 | 14.4327 | 13.67281 | 9.426252 | 0.7598909 | 3.892273 | 0.3542832
41.4267 | 14.3793 | 13.62592 | 9.423871 | 0.7533787 | 3.848937 | 0.3531131
41.4367 | 14.3489 | 13.57978 | 9.42149 | 0.7691205 | 3.806326 | 0.3519636
41.4467 | 14.3295 | 13.53437 | 9.419107 | 0.7951328 | 3.764426 | 0.3508349
41.4567 | 14.293 | 13.48967 | 9.416723 | 0.8033314 | 3.723218 | 0.349727
41.4667 | 14.2703 | 13.44567 | 9.414339 | 0.82463 | 3.682691 | 0.3486401
41.4767 | 14.2299 | 13.40236 | 9.411953 | 0.827544 | 3.642829 | 0.3475744
41.4867 | 14.1788 | 13.35971 | 9.409566 | 0.8190878 | 3.603616 | 0.34653
41.4967 | 14.1609 | 13.31773 | 9.407179 | 0.8431748 | 3.565039 | 0.3455071
41.5067 | 14.1249 | 13.27638 | 9.404791 | 0.8485182 | 3.527085 | 0.3445059
41.5167 | 14.1214 | 13.23567 | 9.402401 | 0.8857316 | 3.489741 | 0.3435265
41.5267 | 14.0671 | 13.19557 | 9.400011 | 0.8715276 | 3.452992 | 0.3425693
41.5367 | 14.037 | 13.15608 | 9.39762 | 0.8809182 | 3.416828 | 0.3416345
41.5467 | 14.0103 | 13.11718 | 9.395227 | 0.8931157 | 3.381235 | 0.3407222
41.5567 | 13.9791 | 13.07887 | 9.392834 | 0.9002312 | 3.346202 | 0.3398329
41.5667 | 13.9579 | 13.04112 | 9.39044 | 0.9167767 | 3.311717 | 0.3389667
41.5767 | 13.9289 | 13.00394 | 9.388045 | 0.9249626 | 3.277769 | 0.338124
41.5867 | 13.8933 | 12.9673 | 9.385649 | 0.9259998 | 3.244346 | 0.337305
41.5967 | 13.8864 | 12.9312 | 9.383252 | 0.9551987 | 3.21144 | 0.3365102
41.6067 | 13.8384 | 12.89563 | 9.380853 | 0.9427691 | 3.179038 | 0.3357399
41.6167 | 13.8383 | 12.86058 | 9.378454 | 0.9777211 | 3.14713 | 0.3349945
41.6267 | 13.7999 | 12.82604 | 9.376054 | 0.9738642 | 3.115707 | 0.3342744
41.6367 | 13.782 | 12.79199 | 9.373653 | 0.9900074 | 3.08476 | 0.3335801
41.6467 | 13.7528 | 12.75844 | 9.37125 | 0.9943599 | 3.054278 | 0.3329119
41.6567 | 13.7316 | 12.72537 | 9.368847 | 1.00623 | 3.024252 | 0.3322703
41.6667 | 13.7303 | 12.69277 | 9.366443 | 1.037527 | 2.994674 | 0.331656
41.6767 | 13.6881 | 12.66064 | 9.364038 | 1.027459 | 2.965534 | 0.3310694
41.6867 | 13.6711 | 12.62897 | 9.361631 | 1.042132 | 2.936826 | 0.3305111
41.6967 | 13.6447 | 12.59774 | 9.359224 | 1.046957 | 2.908538 | 0.3299815
41.7067 | 13.6137 | 12.56696 | 9.356815 | 1.046738 | 2.880665 | 0.3294816
41.7167 | 13.62 | 12.53662 | 9.354406 | 1.083385 | 2.853198 | 0.3290118
41.7267 | 13.5712 | 12.5067 | 9.351995 | 1.064503 | 2.826129 | 0.3285729
41.7367 | 13.5427 | 12.4772 | 9.349583 | 1.065501 | 2.79945 | 0.3281655
41.7467 | 13.5135 | 12.44812 | 9.34717 | 1.065384 | 2.773155 | 0.3277906
41.7567 | 13.4964 | 12.41944 | 9.344756 | 1.076958 | 2.747236 | 0.3274489
41.7667 | 13.4771 | 12.39117 | 9.342341 | 1.08593 | 2.721687 | 0.3271413
41.7767 | 13.4584 | 12.36329 | 9.339925 | 1.095106 | 2.6965 | 0.3268687
41.7867 | 13.4274 | 12.33581 | 9.337508 | 1.091591 | 2.671668 | 0.3266321
41.7967 | 13.3928 | 12.30871 | 9.33509 | 1.084091 | 2.647186 | 0.3264324
41.8067 | 13.3849 | 12.28199 | 9.332671 | 1.102912 | 2.623047 | 0.3262707
41.8167 | 13.3491 | 12.25564 | 9.33025 | 1.093457 | 2.599244 | 0.3261483
41.8267 | 13.335 | 12.22967 | 9.327828 | 1.105333 | 2.575772 | 0.3260662
41.8367 | 13.3124 | 12.20406 | 9.325406 | 1.108344 | 2.552625 | 0.3260258
41.8467 | 13.2793 | 12.17881 | 9.322982 | 1.100493 | 2.529797 | 0.3260282
41.8567 | 13.2572 | 12.15391 | 9.320557 | 1.103287 | 2.507282 | 0.3260751
41.8667 | 13.2677 | 12.12937 | 9.318131 | 1.138327 | 2.485075 | 0.3261677
41.8767 | 13.212 | 12.10518 | 9.315703 | 1.106819 | 2.46317 | 0.3263078
41.8867 | 13.2179 | 12.08133 | 9.313275 | 1.136566 | 2.441562 | 0.3264969
41.8967 | 13.1696 | 12.05783 | 9.310845 | 1.111771 | 2.420247 | 0.3267367
41.9067 | 13.1504 | 12.03466 | 9.308414 | 1.115738 | 2.399219 | 0.3270291
41.9167 | 13.129 | 12.01183 | 9.305983 | 1.117169 | 2.378473 | 0.3273761
41.9267 | 13.1023 | 11.98933 | 9.303549 | 1.112966 | 2.358005 | 0.3277796
41.9367 | 13.0961 | 11.96717 | 9.301115 | 1.128934 | 2.337809 | 0.3282418
41.9467 | 13.0612 | 11.94533 | 9.29868 | 1.115874 | 2.317882 | 0.3287651
41.9567 | 13.0492 | 11.92381 | 9.296243 | 1.125387 | 2.298218 | 0.3293517
41.9667 | 13.0229 | 11.90262 | 9.293805 | 1.120276 | 2.278814 | 0.3300043
41.9767 | 13.0073 | 11.88176 | 9.291366 | 1.125542 | 2.259666 | 0.3307256
41.9867 | 12.9857 | 11.86121 | 9.288926 | 1.124487 | 2.240768 | 0.3315182
41.9967 | 12.9703 | 11.84099 | 9.286485 | 1.129312 | 2.222118 | 0.3323854
42.0067 | 12.9383 | 11.82108 | 9.284042 | 1.117217 | 2.203711 | 0.3333302
42.0167 | 12.9371 | 11.8015 | 9.281598 | 1.135602 | 2.185544 | 0.334356
42.0267 | 12.8906 | 11.78223 | 9.279153 | 1.108369 | 2.167612 | 0.3354663
42.0367 | 12.8949 | 11.76328 | 9.276707 | 1.131617 | 2.149912 | 0.3366648
42.0467 | 12.854 | 11.74466 | 9.274259 | 1.109345 | 2.132441 | 0.3379556
42.0567 | 12.8419 | 11.72635 | 9.27181 | 1.115553 | 2.115194 | 0.3393427
42.0667 | 12.8157 | 11.70836 | 9.26936 | 1.107339 | 2.09817 | 0.3408307
42.0767 | 12.7945 | 11.6907 | 9.266909 | 1.103804 | 2.081363 | 0.342424
42.0867 | 12.7758 | 11.67336 | 9.264457 | 1.102444 | 2.064772 | 0.3441277
42.0967 | 12.7428 | 11.65634 | 9.262003 | 1.086457 | 2.048393 | 0.3459469
42.1067 | 12.7285 | 11.63966 | 9.259548 | 1.088842 | 2.032223 | 0.3478871
42.1167 | 12.7053 | 11.6233 | 9.257092 | 1.081995 | 2.016259 | 0.3499541
42.1267 | 12.6862 | 11.60729 | 9.254634 | 1.078914 | 2.000498 | 0.3521539
42.1367 | 12.6736 | 11.59161 | 9.252176 | 1.081994 | 1.984937 | 0.3544929
42.1467 | 12.6501 | 11.57627 | 9.249716 | 1.073832 | 1.969574 | 0.356978
42.1567 | 12.6143 | 11.56128 | 9.247254 | 1.053023 | 1.954407 | 0.3596161
42.1667 | 12.6139 | 11.54664 | 9.244792 | 1.067262 | 1.939431 | 0.3624148
42.1767 | 12.5734 | 11.53236 | 9.242328 | 1.041045 | 1.924645 | 0.3653819
42.1867 | 12.5617 | 11.51844 | 9.239863 | 1.043264 | 1.910047 | 0.3685256
42.1967 | 12.5582 | 11.50489 | 9.237396 | 1.053315 | 1.895634 | 0.3718545
42.2067 | 12.5317 | 11.49171 | 9.234929 | 1.03999 | 1.881404 | 0.3753776
42.2167 | 12.4922 | 11.47892 | 9.23246 | 1.013282 | 1.867354 | 0.3791043
42.2267 | 12.4793 | 11.46652 | 9.229989 | 1.012784 | 1.853483 | 0.3830443
42.2367 | 12.4629 | 11.45451 | 9.227518 | 1.008387 | 1.839787 | 0.387208
42.2467 | 12.4653 | 11.44292 | 9.225045 | 1.022384 | 1.826266 | 0.3916058
42.2567 | 12.4289 | 11.43174 | 9.22257 | 0.9971642 | 1.812917 | 0.3962486
42.2667 | 12.4191 | 11.42098 | 9.220095 | 0.9981198 | 1.799738 | 0.4011477
42.2767 | 12.3906 | 11.41066 | 9.217618 | 0.979941 | 1.786727 | 0.4063145
42.2866 | 12.3838 | 11.40088 | 9.215164 | 0.9829212 | 1.77401 | 0.4117043
42.2966 | 12.3738 | 11.39145 | 9.212685 | 0.9823484 | 1.761328 | 0.4174388
42.3066 | 12.3734 | 11.38249 | 9.210204 | 0.9909116 | 1.748808 | 0.4234763
42.3166 | 12.3355 | 11.374 | 9.207722 | 0.9615009 | 1.736449 | 0.4298287
42.3266 | 12.3072 | 11.36599 | 9.205238 | 0.9412065 | 1.724248 | 0.4365077
42.3366 | 12.327 | 11.35848 | 9.202753 | 0.9685189 | 1.712204 | 0.4435243
42.3466 | 12.2904 | 11.35147 | 9.200267 | 0.9389297 | 1.700314 | 0.4508893
42.3566 | 12.3073 | 11.34497 | 9.197779 | 0.9623311 | 1.688577 | 0.4586125
42.3666 | 12.2641 | 11.33898 | 9.19529 | 0.9251163 | 1.676991 | 0.4667026
42.3766 | 12.2369 | 11.33352 | 9.1928 | 0.9033805 | 1.665553 | 0.4751667
42.3866 | 12.2323 | 11.32858 | 9.190308 | 0.9037203 | 1.654261 | 0.4840103
42.3966 | 12.2219 | 11.32416 | 9.187815 | 0.8977353 | 1.643113 | 0.4932364
42.4066 | 12.231 | 11.32027 | 9.185321 | 0.9107279 | 1.632106 | 0.5028451
42.4166 | 12.1774 | 11.3169 | 9.182825 | 0.8605038 | 1.621238 | 0.5128333
42.4266 | 12.1725 | 11.31403 | 9.180327 | 0.8584732 | 1.610505 | 0.5231939
42.4366 | 12.1576 | 11.31165 | 9.177829 | 0.8459512 | 1.599905 | 0.5339148
42.4466 | 12.1528 | 11.30974 | 9.175329 | 0.8430582 | 1.589434 | 0.5449789
42.4566 | 12.1404 | 11.30828 | 9.172827 | 0.8321217 | 1.579088 | 0.5563627
42.4666 | 12.1159 | 11.30722 | 9.170325 | 0.8086754 | 1.568864 | 0.5680359
42.4766 | 12.1113 | 11.30654 | 9.16782 | 0.8047616 | 1.558758 | 0.5799604
42.4866 | 12.0795 | 11.30617 | 9.165315 | 0.7733313 | 1.548764 | 0.5920903
42.4966 | 12.0691 | 11.30606 | 9.162808 | 0.7630436 | 1.538878 | 0.6043705
42.5066 | 12.0661 | 11.30613 | 9.160299 | 0.7599679 | 1.529096 | 0.616737
42.5166 | 12.0382 | 11.30632 | 9.157789 | 0.7318826 | 1.519412 | 0.6291164
42.5266 | 12.0225 | 11.30652 | 9.155278 | 0.7159758 | 1.50982 | 0.6414262
42.5366 | 11.9959 | 11.30666 | 9.152765 | 0.6892437 | 1.500315 | 0.6535755
42.5466 | 11.9842 | 11.30661 | 9.150251 | 0.677591 | 1.490892 | 0.6654654
42.5566 | 11.9734 | 11.30627 | 9.147736 | 0.6671286 | 1.481545 | 0.6769906
42.5666 | 11.9509 | 11.30553 | 9.145219 | 0.6453719 | 1.472269 | 0.6880409
42.5766 | 11.9461 | 11.30426 | 9.1427 | 0.6418391 | 1.463057 | 0.6985035
42.5866 | 11.8944 | 11.30235 | 9.14018 | 0.5920483 | 1.453906 | 0.7082656
42.5966 | 11.8917 | 11.29969 | 9.137659 | 0.5920145 | 1.44481 | 0.7172166
42.6066 | 11.8904 | 11.29615 | 9.135136 | 0.5942473 | 1.435765 | 0.7252512
42.6166 | 11.8682 | 11.29165 | 9.132612 | 0.5765478 | 1.426768 | 0.7322722
42.6266 | 11.8517 | 11.28609 | 9.130086 | 0.5656053 | 1.417815 | 0.7381931
42.6366 | 11.8403 | 11.2794 | 9.127559 | 0.5608961 | 1.408904 | 0.7429405
42.6466 | 11.8024 | 11.27152 | 9.125031 | 0.5308814 | 1.400033 | 0.7464552
42.6566 | 11.8069 | 11.26239 | 9.122501 | 0.5445053 | 1.391199 | 0.7486946
42.6666 | 11.7878 | 11.25201 | 9.119969 | 0.5357947 | 1.382403 | 0.7496326
42.6766 | 11.7721 | 11.24034 | 9.117436 | 0.5317593 | 1.373645 | 0.7492599
42.6866 | 11.7572 | 11.22741 | 9.114902 | 0.5297919 | 1.364923 | 0.7475837
42.6966 | 11.7429 | 11.21323 | 9.112366 | 0.5296695 | 1.356238 | 0.7446268
42.7066 | 11.7357 | 11.19785 | 9.109828 | 0.5378539 | 1.347591 | 0.7404263
42.7166 | 11.696 | 11.18131 | 9.10729 | 0.5146943 | 1.338984 | 0.7350322
42.7266 | 11.695 | 11.16367 | 9.104749 | 0.5313279 | 1.330417 | 0.7285058
42.7366 | 11.6861 | 11.14502 | 9.102207 | 0.5410818 | 1.321892 | 0.7209185
42.7466 | 11.6615 | 11.12543 | 9.099664 | 0.5360748 | 1.313412 | 0.7123497
42.7566 | 11.6567 | 11.10498 | 9.097119 | 0.5517193 | 1.304976 | 0.7028853
42.7666 | 11.6205 | 11.08378 | 9.094573 | 0.5367223 | 1.296589 | 0.6926161
42.7766 | 11.6316 | 11.06191 | 9.092025 | 0.5696872 | 1.288251 | 0.6816366
42.7866 | 11.6156 | 11.03948 | 9.089475 | 0.5761158 | 1.279966 | 0.6700431
42.7966 | 11.5952 | 11.01659 | 9.086925 | 0.5786088 | 1.271734 | 0.6579324
42.8066 | 11.5844 | 10.99333 | 9.084372 | 0.5910683 | 1.263559 | 0.6454001
42.8166 | 11.5608 | 10.9698 | 9.081818 | 0.5909988 | 1.255443 | 0.6325398
42.8266 | 11.5698 | 10.94609 | 9.079263 | 0.6237085 | 1.247388 | 0.6194409
42.8366 | 11.547 | 10.92229 | 9.076706 | 0.6247099 | 1.239395 | 0.6061889
42.8466 | 11.5413 | 10.89848 | 9.074148 | 0.6428216 | 1.231468 | 0.5928631
42.8566 | 11.5064 | 10.87473 | 9.071588 | 0.6316689 | 1.223607 | 0.5795368
42.8666 | 11.5068 | 10.85112 | 9.069026 | 0.6556838 | 1.215814 | 0.5662762
42.8766 | 11.5038 | 10.82769 | 9.066463 | 0.6761058 | 1.208091 | 0.5531403
42.8866 | 11.4777 | 10.80452 | 9.063899 | 0.6731816 | 1.200439 | 0.5401812
42.8966 | 11.4695 | 10.78163 | 9.061333 | 0.6878659 | 1.192858 | 0.5274433
42.9066 | 11.4394 | 10.75908 | 9.058765 | 0.6803202 | 1.185351 | 0.5149643
42.9166 | 11.4517 | 10.73689 | 9.056196 | 0.7148126 | 1.177916 | 0.5027754
42.9266 | 11.429 | 10.71508 | 9.053625 | 0.7139181 | 1.170556 | 0.4909013
42.9366 | 11.3912 | 10.69368 | 9.051053 | 0.6975171 | 1.163269 | 0.4793611
42.9466 | 11.4007 | 10.6727 | 9.048479 | 0.7279958 | 1.156056 | 0.468169
42.9566 | 11.3792 | 10.65216 | 9.045904 | 0.7270445 | 1.148918 | 0.4573344
42.9666 | 11.3815 | 10.63204 | 9.043327 | 0.749458 | 1.141852 | 0.4468629
42.9766 | 11.3625 | 10.61237 | 9.040748 | 0.7501347 | 1.13486 | 0.4367565
42.9866 | 11.3205 | 10.59312 | 9.038168 | 0.727376 | 1.127941 | 0.4270143
42.9966 | 11.3433 | 10.57431 | 9.035587 | 0.7689858 | 1.121095 | 0.4176329
43.0066 | 11.3286 | 10.55593 | 9.033004 | 0.7726703 | 1.114319 | 0.4086069
43.0166 | 11.3089 | 10.53796 | 9.030419 | 0.7709371 | 1.107615 | 0.3999291
43.0266 | 11.2921 | 10.5204 | 9.027833 | 0.7716954 | 1.100981 | 0.3915913
43.0366 | 11.2647 | 10.50324 | 9.025245 | 0.7614557 | 1.094416 | 0.383584
43.0466 | 11.289 | 10.48647 | 9.022655 | 0.802529 | 1.087919 | 0.3758969
43.0566 | 11.2511 | 10.47007 | 9.020064 | 0.7810269 | 1.081489 | 0.3685193
43.0666 | 11.2326 | 10.45404 | 9.017472 | 0.7785617 | 1.075126 | 0.3614402
43.0766 | 11.2256 | 10.43836 | 9.014878 | 0.7872447 | 1.068829 | 0.3546484
43.0866 | 11.2102 | 10.42301 | 9.012282 | 0.7871895 | 1.062596 | 0.3481323
43.0966 | 11.2122 | 10.40799 | 9.009685 | 0.8042071 | 1.056428 | 0.3418809
43.1066 | 11.1784 | 10.39329 | 9.007086 | 0.7851107 | 1.050321 | 0.3358827
43.1166 | 11.1603 | 10.37889 | 9.004485 | 0.7814115 | 1.044276 | 0.330127
43.1266 | 11.1584 | 10.36478 | 9.001883 | 0.7936216 | 1.038292 | 0.324603
43.1366 | 11.1323 | 10.35095 | 8.999279 | 0.781352 | 1.032368 | 0.3193004
43.1466 | 11.1563 | 10.33739 | 8.996674 | 0.818914 | 1.026504 | 0.3142079
43.1566 | 11.1227 | 10.32408 | 8.994067 | 0.7986182 | 1.020696 | 0.3093188
43.1666 | 11.1027 | 10.31103 | 8.991459 | 0.7916748 | 1.014946 | 0.3046208
43.1766 | 11.1007 | 10.29821 | 8.988849 | 0.8024939 | 1.009252 | 0.3001058
43.1866 | 11.0955 | 10.28562 | 8.986237 | 0.8098848 | 1.003613 | 0.2957653
43.1966 | 11.0816 | 10.27324 | 8.983624 | 0.8083567 | 0.9980286 | 0.291591
43.2066 | 11.0652 | 10.26108 | 8.981009 | 0.8041184 | 0.9924986 | 0.2875742
43.2166 | 11.0444 | 10.24912 | 8.978392 | 0.7952782 | 0.9870199 | 0.2837096
43.2266 | 11.0293 | 10.23736 | 8.975774 | 0.7919442 | 0.9815939 | 0.2799877
43.2366 | 11.0423 | 10.22578 | 8.973154 | 0.8165237 | 0.9762192 | 0.2764027
43.2466 | 11.0241 | 10.21438 | 8.970533 | 0.8097244 | 0.9708947 | 0.2729478
43.2565 | 10.984 | 10.20326 | 8.967936 | 0.780741 | 0.9656729 | 0.2696497
43.2665 | 10.9712 | 10.19219 | 8.965312 | 0.7790058 | 0.9604465 | 0.2664359
43.2765 | 10.9873 | 10.18129 | 8.962686 | 0.8060113 | 0.9552684 | 0.2633348
43.2865 | 10.9635 | 10.17054 | 8.960058 | 0.7929636 | 0.9501378 | 0.2603409
43.2965 | 10.9578 | 10.15993 | 8.957428 | 0.7978684 | 0.9450539 | 0.2574494
43.3065 | 10.9062 | 10.14947 | 8.954797 | 0.7567311 | 0.9400161 | 0.2546555
43.3165 | 10.9375 | 10.13914 | 8.952165 | 0.7983568 | 0.935024 | 0.2519547
43.3265 | 10.9064 | 10.12895 | 8.94953 | 0.7774505 | 0.9300766 | 0.2493426
43.3365 | 10.9204 | 10.11888 | 8.946894 | 0.8015172 | 0.9251734 | 0.2468153
43.3465 | 10.8597 | 10.10894 | 8.944257 | 0.7507609 | 0.9203138 | 0.2443687
43.3565 | 10.861 | 10.09911 | 8.941617 | 0.761886 | 0.9154972 | 0.2419994
43.3665 | 10.8727 | 10.0894 | 8.938977 | 0.7832965 | 0.9107232 | 0.2397038
43.3765 | 10.8637 | 10.0798 | 8.936334 | 0.7838964 | 0.9059908 | 0.2374788
43.3865 | 10.8174 | 10.07031 | 8.93369 | 0.7470893 | 0.9012998 | 0.235321
43.3965 | 10.8156 | 10.06092 | 8.931044 | 0.7546786 | 0.8966495 | 0.2332279
43.4065 | 10.8036 | 10.05163 | 8.928397 | 0.7519678 | 0.8920394 | 0.2311962
43.4165 | 10.8256 | 10.04244 | 8.925747 | 0.7831598 | 0.8874691 | 0.2292236
43.4265 | 10.7654 | 10.03334 | 8.923097 | 0.7320579 | 0.8829379 | 0.2273074
43.4365 | 10.7664 | 10.02434 | 8.920444 | 0.7420648 | 0.8784455 | 0.2254454
43.4465 | 10.7675 | 10.01542 | 8.91779 | 0.7520834 | 0.8739912 | 0.2236351
43.4565 | 10.751 | 10.00658 | 8.915135 | 0.7444163 | 0.8695746 | 0.2218745
43.4665 | 10.7475 | 9.997834 | 8.912477 | 0.749666 | 0.8651952 | 0.2201616
43.4765 | 10.7233 | 9.989165 | 8.909818 | 0.7341348 | 0.8608527 | 0.2184943
43.4865 | 10.7124 | 9.980575 | 8.907158 | 0.7318251 | 0.8565465 | 0.2168709
43.4965 | 10.7194 | 9.972061 | 8.904495 | 0.747339 | 0.8522761 | 0.2152897
43.5065 | 10.693 | 9.963621 | 8.901831 | 0.7293786 | 0.8480412 | 0.2137489
43.5165 | 10.7005 | 9.955254 | 8.899166 | 0.745246 | 0.8438415 | 0.212247
43.5265 | 10.6809 | 9.946957 | 8.896498 | 0.7339431 | 0.8396762 | 0.2107824
43.5365 | 10.6724 | 9.938728 | 8.893829 | 0.7336717 | 0.8355452 | 0.2093538
43.5465 | 10.6671 | 9.930566 | 8.891159 | 0.7365336 | 0.831448 | 0.2079598
43.5565 | 10.6505 | 9.92247 | 8.888486 | 0.7280305 | 0.8273842 | 0.206599
43.5665 | 10.6525 | 9.914436 | 8.885812 | 0.7380639 | 0.8233535 | 0.2052703
43.5765 | 10.6435 | 9.906464 | 8.883137 | 0.7370355 | 0.8193553 | 0.2039725
43.5865 | 10.6125 | 9.898553 | 8.880459 | 0.7139466 | 0.8153895 | 0.2027045
43.5965 | 10.6364 | 9.890701 | 8.87778 | 0.745699 | 0.8114555 | 0.2014651
43.6065 | 10.6052 | 9.882906 | 8.8751 | 0.7222938 | 0.8075531 | 0.2002534
43.6165 | 10.6275 | 9.875168 | 8.872417 | 0.7523323 | 0.803682 | 0.1990683
43.6265 | 10.5808 | 9.867484 | 8.869733 | 0.7133159 | 0.7998416 | 0.1979091
43.6365 | 10.6037 | 9.859854 | 8.867048 | 0.7438459 | 0.7960317 | 0.1967746
43.6465 | 10.5937 | 9.852277 | 8.86436 | 0.7414233 | 0.792252 | 0.1956644
43.6565 | 10.575 | 9.844751 | 8.861671 | 0.7302493 | 0.7885022 | 0.1945773
43.6665 | 10.5628 | 9.837275 | 8.858981 | 0.7255251 | 0.7847818 | 0.1935126
43.6765 | 10.5596 | 9.829848 | 8.856288 | 0.7297516 | 0.7810907 | 0.1924696
43.6865 | 10.5743 | 9.82247 | 8.853594 | 0.7518301 | 0.7774284 | 0.1914475
43.6965 | 10.5422 | 9.815139 | 8.850898 | 0.7270612 | 0.7737947 | 0.1904459
43.7065 | 10.5347 | 9.807854 | 8.848201 | 0.7268462 | 0.7701892 | 0.1894638
43.7165 | 10.5249 | 9.800614 | 8.845502 | 0.7242858 | 0.7666117 | 0.1885009
43.7265 | 10.5207 | 9.793419 | 8.842801 | 0.727281 | 0.7630619 | 0.1875563
43.7365 | 10.5092 | 9.786267 | 8.840098 | 0.7229327 | 0.7595394 | 0.1866297
43.7465 | 10.5149 | 9.779158 | 8.837394 | 0.7357415 | 0.7560441 | 0.1857203
43.7565 | 10.479 | 9.772091 | 8.834688 | 0.7069086 | 0.7525755 | 0.1848278
43.7665 | 10.4948 | 9.765066 | 8.831981 | 0.7297345 | 0.7491333 | 0.1839517
43.7765 | 10.4541 | 9.75808 | 8.829271 | 0.6960199 | 0.7457177 | 0.1830911
43.7865 | 10.4847 | 9.751134 | 8.82656 | 0.7335658 | 0.7423277 | 0.1822462
43.7965 | 10.4542 | 9.744227 | 8.823848 | 0.7099728 | 0.7389638 | 0.1814158
43.8065 | 10.4477 | 9.737358 | 8.821133 | 0.7103416 | 0.7356249 | 0.1806002
43.8165 | 10.4334 | 9.730527 | 8.818417 | 0.7028727 | 0.7323117 | 0.1797984
43.8265 | 10.4395 | 9.723733 | 8.815699 | 0.715767 | 0.7290229 | 0.1790105
43.8365 | 10.4353 | 9.716975 | 8.81298 | 0.718325 | 0.7257593 | 0.1782356
43.8465 | 10.3927 | 9.710253 | 8.810259 | 0.6824473 | 0.7225198 | 0.177474
43.8565 | 10.408 | 9.703565 | 8.807536 | 0.7044347 | 0.7193047 | 0.1767245
43.8665 | 10.4097 | 9.696913 | 8.804812 | 0.7127875 | 0.7161136 | 0.1759874
43.8765 | 10.3836 | 9.690294 | 8.802085 | 0.6933064 | 0.7129459 | 0.1752624
43.8865 | 10.3593 | 9.683708 | 8.799357 | 0.675592 | 0.709802 | 0.1745487
43.8965 | 10.3586 | 9.677155 | 8.796628 | 0.6814446 | 0.7066812 | 0.1738465
43.9065 | 10.3697 | 9.670635 | 8.793896 | 0.699065 | 0.7035834 | 0.1731552
43.9165 | 10.3458 | 9.664146 | 8.791163 | 0.6816536 | 0.7005084 | 0.1724746
43.9265 | 10.3166 | 9.657689 | 8.788429 | 0.6589109 | 0.697456 | 0.1718045
43.9365 | 10.3314 | 9.651263 | 8.785692 | 0.6801374 | 0.6944259 | 0.1711445
43.9465 | 10.3079 | 9.644867 | 8.782954 | 0.6630335 | 0.6914181 | 0.1704944
43.9565 | 10.3019 | 9.6385 | 8.780214 | 0.6633997 | 0.6884321 | 0.169854
43.9665 | 10.2954 | 9.632164 | 8.777473 | 0.6632364 | 0.6854678 | 0.1692231
43.9765 | 10.2767 | 9.625856 | 8.774729 | 0.6508441 | 0.6825251 | 0.1686014
43.9865 | 10.2944 | 9.619577 | 8.771984 | 0.6748233 | 0.6796036 | 0.1679887
43.9965 | 10.2533 | 9.613326 | 8.769238 | 0.6399742 | 0.6767033 | 0.1673847
44.0065 | 10.2546 | 9.607103 | 8.766489 | 0.6474974 | 0.6738238 | 0.1667894
44.0165 | 10.2689 | 9.600907 | 8.763739 | 0.6679931 | 0.6709649 | 0.1662025
44.0265 | 10.2291 | 9.594738 | 8.760988 | 0.6343619 | 0.6681269 | 0.1656236
44.0365 | 10.2291 | 9.588596 | 8.758234 | 0.6405041 | 0.6653088 | 0.165053
44.0465 | 10.2183 | 9.58248 | 8.755479 | 0.63582 | 0.6625112 | 0.1644899
44.0565 | 10.2384 | 9.57639 | 8.752722 | 0.66201 | 0.6597332 | 0.1639348
44.0665 | 10.1815 | 9.570326 | 8.749963 | 0.6111745 | 0.6569752 | 0.1633869
44.0765 | 10.1825 | 9.564286 | 8.747203 | 0.6182137 | 0.6542366 | 0.1628466
44.0865 | 10.1999 | 9.558272 | 8.744441 | 0.6416282 | 0.6515175 | 0.1623132
44.0965 | 10.1946 | 9.552282 | 8.741677 | 0.642318 | 0.6488175 | 0.1617871
44.1065 | 10.1451 | 9.546316 | 8.738912 | 0.5987837 | 0.6461367 | 0.1612676
44.1165 | 10.1658 | 9.540375 | 8.736145 | 0.6254255 | 0.6434748 | 0.160755
44.1265 | 10.1461 | 9.534456 | 8.733376 | 0.6116437 | 0.6408313 | 0.160249
44.1365 | 10.1668 | 9.528561 | 8.730605 | 0.6382386 | 0.6382065 | 0.1597494
44.1465 | 10.1216 | 9.52269 | 8.727833 | 0.5989105 | 0.6356001 | 0.1592563
44.1565 | 10.1307 | 9.51684 | 8.725059 | 0.6138597 | 0.6330118 | 0.1587693
44.1665 | 10.1288 | 9.511013 | 8.722283 | 0.6177866 | 0.6304415 | 0.1582885
44.1765 | 10.119 | 9.505209 | 8.719506 | 0.6137912 | 0.6278891 | 0.1578136
44.1865 | 10.0969 | 9.499426 | 8.716727 | 0.597474 | 0.6253544 | 0.1573446
44.1965 | 10.0848 | 9.493665 | 8.713946 | 0.5911353 | 0.6228373 | 0.1568813
44.2065 | 10.0872 | 9.487925 | 8.711164 | 0.5992752 | 0.6203374 | 0.1564237
44.2165 | 10.0827 | 9.482206 | 8.708379 | 0.600494 | 0.6178549 | 0.1559717
44.2264 | 10.0559 | 9.476565 | 8.705621 | 0.5793352 | 0.615414 | 0.1555294
44.2364 | 10.0474 | 9.470887 | 8.702834 | 0.5765129 | 0.6129652 | 0.1550881
44.2464 | 10.0297 | 9.46523 | 8.700044 | 0.5644703 | 0.6105333 | 0.1546521
44.2564 | 10.0498 | 9.459593 | 8.697253 | 0.5902075 | 0.608118 | 0.1542212
44.2664 | 10.0202 | 9.453975 | 8.694461 | 0.5662248 | 0.6057192 | 0.1537954
44.2764 | 9.9946 | 9.448377 | 8.691666 | 0.5462227 | 0.6033366 | 0.1533745
44.2864 | 9.992 | 9.442799 | 8.68887 | 0.549201 | 0.6009704 | 0.1529586
44.2964 | 10.004 | 9.43724 | 8.686072 | 0.5667602 | 0.5986201 | 0.1525475
44.3064 | 9.9972 | 9.4317 | 8.683273 | 0.5655004 | 0.5962859 | 0.1521412
44.3164 | 9.9413 | 9.426178 | 8.680471 | 0.515122 | 0.5939673 | 0.1517395
44.3264 | 9.9735 | 9.420675 | 8.677668 | 0.5528249 | 0.5916644 | 0.1513425
44.3364 | 9.9679 | 9.415191 | 8.674864 | 0.5527095 | 0.5893771 | 0.1509499
44.3464 | 9.937 | 9.409724 | 8.672057 | 0.527276 | 0.5871051 | 0.1505618
44.3564 | 9.9421 | 9.404275 | 8.669249 | 0.5378245 | 0.5848483 | 0.1501781
44.3664 | 9.9243 | 9.398845 | 8.666439 | 0.5254554 | 0.5826067 | 0.1497987
44.3764 | 9.9391 | 9.393431 | 8.663628 | 0.5456687 | 0.58038 | 0.1494235
44.3864 | 9.9035 | 9.388035 | 8.660814 | 0.5154647 | 0.5781682 | 0.1490526
44.3964 | 9.8877 | 9.382657 | 8.658 | 0.5050435 | 0.5759713 | 0.1486857
44.4064 | 9.9017 | 9.377295 | 8.655183 | 0.5244053 | 0.5737888 | 0.148323
44.4164 | 9.8824 | 9.37195 | 8.652365 | 0.5104504 | 0.5716208 | 0.1479642
44.4264 | 9.8887 | 9.366621 | 8.649545 | 0.5220789 | 0.5694672 | 0.1476094
44.4364 | 9.8613 | 9.361309 | 8.646723 | 0.4999909 | 0.5673279 | 0.1472585
44.4464 | 9.8608 | 9.356013 | 8.643899 | 0.5047866 | 0.5652027 | 0.1469114
44.4564 | 9.8516 | 9.350734 | 8.641074 | 0.5008662 | 0.5630915 | 0.1465682
44.4664 | 9.8423 | 9.34547 | 8.638247 | 0.4968299 | 0.5609941 | 0.1462286
44.4764 | 9.8392 | 9.340222 | 8.635419 | 0.4989778 | 0.5589106 | 0.1458928
44.4864 | 9.8222 | 9.33499 | 8.632589 | 0.4872102 | 0.5568407 | 0.1455606
44.4964 | 9.8209 | 9.329773 | 8.629757 | 0.4911271 | 0.5547844 | 0.145232
44.5064 | 9.8329 | 9.324571 | 8.626923 | 0.5083286 | 0.5527415 | 0.144907
44.5164 | 9.7786 | 9.319385 | 8.624088 | 0.4592151 | 0.5507119 | 0.1445854
44.5264 | 9.8041 | 9.314213 | 8.621251 | 0.4898866 | 0.5486955 | 0.1442674
44.5364 | 9.7954 | 9.309057 | 8.618412 | 0.4863432 | 0.5466923 | 0.1439527
44.5464 | 9.7896 | 9.303915 | 8.615571 | 0.4856851 | 0.544702 | 0.1436415
44.5564 | 9.7442 | 9.298787 | 8.612729 | 0.4454126 | 0.5427247 | 0.1433336
44.5664 | 9.7638 | 9.293674 | 8.609885 | 0.4701255 | 0.5407601 | 0.143029
44.5764 | 9.7661 | 9.288576 | 8.60704 | 0.4775243 | 0.5388083 | 0.1427276
44.5864 | 9.7397 | 9.283491 | 8.604193 | 0.4562088 | 0.536869 | 0.1424295
44.5964 | 9.7169 | 9.27842 | 8.601344 | 0.4384795 | 0.5349422 | 0.1421346
44.6064 | 9.7347 | 9.273364 | 8.598493 | 0.4613363 | 0.5330278 | 0.1418429
44.6164 | 9.7005 | 9.268321 | 8.595641 | 0.4321793 | 0.5311257 | 0.1415542
44.6264 | 9.7233 | 9.263291 | 8.592787 | 0.4600088 | 0.5292357 | 0.1412687
44.6364 | 9.6837 | 9.258275 | 8.589931 | 0.4254248 | 0.5273578 | 0.1409862
44.6464 | 9.7005 | 9.253273 | 8.587074 | 0.4472274 | 0.525492 | 0.1407068
44.6564 | 9.6873 | 9.248283 | 8.584215 | 0.4390168 | 0.523638 | 0.1404304
44.6664 | 9.6647 | 9.243307 | 8.581354 | 0.4213932 | 0.5217958 | 0.1401569
44.6764 | 9.6743 | 9.238343 | 8.578492 | 0.4359566 | 0.5199654 | 0.1398864
44.6864 | 9.6616 | 9.233393 | 8.575628 | 0.4282071 | 0.5181465 | 0.1396188
44.6964 | 9.6499 | 9.228455 | 8.572762 | 0.4214449 | 0.5163392 | 0.1393541
44.7064 | 9.6512 | 9.22353 | 8.569894 | 0.4276701 | 0.5145434 | 0.1390922
44.7164 | 9.6178 | 9.218617 | 8.567025 | 0.3991828 | 0.5127589 | 0.1388332
44.7264 | 9.6326 | 9.213717 | 8.564154 | 0.4188831 | 0.5109856 | 0.138577
44.7364 | 9.6357 | 9.208829 | 8.561282 | 0.4268712 | 0.5092235 | 0.1383236
44.7464 | 9.6004 | 9.203953 | 8.558408 | 0.396447 | 0.5074725 | 0.1380729
44.7564 | 9.6115 | 9.199089 | 8.555532 | 0.4124108 | 0.5057325 | 0.137825
44.7664 | 9.5893 | 9.194237 | 8.552654 | 0.3950627 | 0.5040033 | 0.1375798
44.7764 | 9.602 | 9.189397 | 8.549775 | 0.4126026 | 0.5022851 | 0.1373374
44.7864 | 9.5631 | 9.184569 | 8.546894 | 0.3785309 | 0.5005775 | 0.1370975
44.7964 | 9.586 | 9.179753 | 8.544012 | 0.4062475 | 0.4988806 | 0.1368604
44.8064 | 9.5878 | 9.174947 | 8.541127 | 0.4128526 | 0.4971943 | 0.1366258
44.8164 | 9.5474 | 9.170154 | 8.538241 | 0.3772462 | 0.4955186 | 0.1363939
44.8264 | 9.5728 | 9.165371 | 8.535354 | 0.4074285 | 0.4938531 | 0.1361646
44.8364 | 9.5665 | 9.160601 | 8.532465 | 0.4058995 | 0.4921981 | 0.1359379
44.8464 | 9.5419 | 9.155841 | 8.529574 | 0.3860594 | 0.4905533 | 0.1357137
44.8564 | 9.5467 | 9.151092 | 8.526681 | 0.3956081 | 0.4889187 | 0.1354921
44.8664 | 9.5459 | 9.146354 | 8.523787 | 0.399546 | 0.4872942 | 0.135273
44.8764 | 9.5505 | 9.141627 | 8.520891 | 0.4088729 | 0.4856798 | 0.1350564
44.8864 | 9.515 | 9.136911 | 8.517993 | 0.3780891 | 0.4840752 | 0.1348423
44.8964 | 9.542 | 9.132205 | 8.515094 | 0.4097945 | 0.4824806 | 0.1346307
44.9064 | 9.5237 | 9.127511 | 8.512193 | 0.3961894 | 0.4808957 | 0.1344216
44.9164 | 9.5014 | 9.122826 | 8.509291 | 0.3785737 | 0.4793206 | 0.134215
44.9264 | 9.5085 | 9.118152 | 8.506387 | 0.3903476 | 0.4777551 | 0.1340107
44.9364 | 9.534 | 9.113489 | 8.503481 | 0.420511 | 0.4761993 | 0.133809
44.9464 | 9.4808 | 9.108836 | 8.500573 | 0.3719642 | 0.474653 | 0.1336096
44.9564 | 9.4995 | 9.104193 | 8.497664 | 0.3953072 | 0.4731161 | 0.1334126
44.9664 | 9.5112 | 9.09956 | 8.494753 | 0.4116401 | 0.4715886 | 0.1332181
44.9764 | 9.4927 | 9.094937 | 8.491841 | 0.397763 | 0.4700704 | 0.1330259
44.9864 | 9.4669 | 9.090324 | 8.488927 | 0.3765758 | 0.4685614 | 0.1328361
44.9964 | 9.5009 | 9.085721 | 8.486011 | 0.4151789 | 0.4670615 | 0.1326486
45.0064 | 9.4899 | 9.081128 | 8.483094 | 0.408772 | 0.4655708 | 0.1324636
45.0164 | 9.4539 | 9.076545 | 8.480175 | 0.3773555 | 0.4640891 | 0.1322808
45.0264 | 9.4771 | 9.071971 | 8.477254 | 0.4051292 | 0.4626165 | 0.1321005
45.0364 | 9.474 | 9.067407 | 8.474332 | 0.4065934 | 0.4611527 | 0.1319224
45.0464 | 9.4622 | 9.062852 | 8.471408 | 0.399348 | 0.4596977 | 0.1317467
45.0564 | 9.4344 | 9.058307 | 8.468482 | 0.3760932 | 0.4582515 | 0.1315733
45.0664 | 9.4496 | 9.053771 | 8.465555 | 0.3958289 | 0.456814 | 0.1314022
45.0764 | 9.4451 | 9.049245 | 8.462626 | 0.3958554 | 0.4553852 | 0.1312334
45.0864 | 9.4143 | 9.044727 | 8.459696 | 0.3695725 | 0.453965 | 0.131067
45.0964 | 9.4363 | 9.040219 | 8.456763 | 0.3960805 | 0.4525532 | 0.1309028
45.1064 | 9.4203 | 9.035721 | 8.45383 | 0.3845794 | 0.45115 | 0.1307409
45.1164 | 9.4056 | 9.031231 | 8.450894 | 0.3743692 | 0.4497551 | 0.1305813
45.1264 | 9.398 | 9.02675 | 8.447957 | 0.37125 | 0.4483686 | 0.130424
45.1364 | 9.3932 | 9.022278 | 8.445019 | 0.3709218 | 0.4469904 | 0.130269
45.1464 | 9.4053 | 9.017815 | 8.442079 | 0.3874847 | 0.4456204 | 0.1301163
45.1564 | 9.3892 | 9.013361 | 8.439137 | 0.3758389 | 0.4442585 | 0.1299659
45.1664 | 9.3602 | 9.008916 | 8.436193 | 0.3512842 | 0.4429048 | 0.1298178
45.1764 | 9.3957 | 9.004479 | 8.433248 | 0.3912208 | 0.4415592 | 0.1296719
45.1864 | 9.3675 | 9.000051 | 8.430301 | 0.3674487 | 0.4402215 | 0.1295283
45.1963 | 9.3497 | 8.995676 | 8.427383 | 0.3540238 | 0.4389051 | 0.1293884
45.2063 | 9.3525 | 8.991265 | 8.424433 | 0.3612347 | 0.4375832 | 0.1292494
45.2163 | 9.3718 | 8.986863 | 8.421481 | 0.384937 | 0.436269 | 0.1291126
45.2263 | 9.3212 | 8.982469 | 8.418528 | 0.3387309 | 0.4349627 | 0.1289782
45.2363 | 9.3258 | 8.978084 | 8.415574 | 0.3477164 | 0.4336641 | 0.128846
45.2463 | 9.3512 | 8.973706 | 8.412617 | 0.3774935 | 0.4323731 | 0.1287161
45.2563 | 9.3227 | 8.969338 | 8.409659 | 0.3533624 | 0.4310898 | 0.1285885
45.2663 | 9.3094 | 8.964977 | 8.4067 | 0.3444229 | 0.429814 | 0.1284633
45.2763 | 9.3153 | 8.960625 | 8.403739 | 0.3546752 | 0.4285457 | 0.1283403
45.2863 | 9.3007 | 8.956281 | 8.400776 | 0.3444193 | 0.4272849 | 0.1282197
45.2963 | 9.3143 | 8.951945 | 8.397812 | 0.3623553 | 0.4260315 | 0.1281014
45.3063 | 9.2856 | 8.947617 | 8.394846 | 0.3379832 | 0.4247855 | 0.1279854
45.3163 | 9.2918 | 8.943297 | 8.391878 | 0.348503 | 0.4235467 | 0.1278718
45.3263 | 9.2949 | 8.938985 | 8.388909 | 0.3559149 | 0.4223152 | 0.1277605
45.3363 | 9.2809 | 8.934681 | 8.385939 | 0.3462187 | 0.4210909 | 0.1276516
45.3463 | 9.2753 | 8.930385 | 8.382967 | 0.3449145 | 0.4198737 | 0.1275451
45.3563 | 9.2846 | 8.926097 | 8.379993 | 0.3585025 | 0.4186637 | 0.1274409
45.3663 | 9.2807 | 8.921817 | 8.377018 | 0.3588826 | 0.4174607 | 0.1273392
45.3763 | 9.2479 | 8.917545 | 8.374041 | 0.3303548 | 0.4162647 | 0.1272398
45.3863 | 9.2547 | 8.913281 | 8.371062 | 0.3414192 | 0.4150757 | 0.1271429
45.3963 | 9.2748 | 8.909024 | 8.368082 | 0.3657758 | 0.4138936 | 0.1270484
45.4063 | 9.2375 | 8.904775 | 8.3651 | 0.3327247 | 0.4127184 | 0.1269564
45.4163 | 9.239 | 8.900534 | 8.362117 | 0.3384659 | 0.41155 | 0.1268669
45.4263 | 9.2541 | 8.896301 | 8.359133 | 0.3577993 | 0.4103884 | 0.1267798
45.4363 | 9.2394 | 8.892075 | 8.356146 | 0.347325 | 0.4092335 | 0.1266953
45.4463 | 9.2001 | 8.887857 | 8.353158 | 0.3122431 | 0.4080852 | 0.1266133
45.4563 | 9.2365 | 8.883647 | 8.350169 | 0.3528534 | 0.4069437 | 0.1265339
45.4663 | 9.2227 | 8.879444 | 8.347178 | 0.3432563 | 0.4058087 | 0.126457
45.4763 | 9.2139 | 8.875249 | 8.344185 | 0.3386514 | 0.4046803 | 0.1263828
45.4863 | 9.1996 | 8.871061 | 8.341191 | 0.328539 | 0.4035584 | 0.1263112
45.4963 | 9.2209 | 8.866881 | 8.338196 | 0.354019 | 0.402443 | 0.1262422
45.5063 | 9.1975 | 8.862709 | 8.335199 | 0.3347914 | 0.401334 | 0.126176
45.5163 | 9.1958 | 8.858544 | 8.3322 | 0.3372563 | 0.4002314 | 0.1261124
45.5263 | 9.1916 | 8.854386 | 8.3292 | 0.3372136 | 0.399135 | 0.1260516
45.5363 | 9.1815 | 8.850237 | 8.326198 | 0.3312633 | 0.3980451 | 0.1259936
45.5463 | 9.1812 | 8.846094 | 8.323195 | 0.3351056 | 0.3969613 | 0.1259385
45.5563 | 9.1687 | 8.84196 | 8.32019 | 0.3267402 | 0.3958839 | 0.1258861
45.5663 | 9.1668 | 8.837833 | 8.317183 | 0.3289673 | 0.3948125 | 0.1258367
45.5763 | 9.1795 | 8.833713 | 8.314176 | 0.3457868 | 0.3937473 | 0.1257902
45.5863 | 9.1259 | 8.829601 | 8.311166 | 0.2962988 | 0.3926883 | 0.1257467
45.5963 | 9.1619 | 8.825497 | 8.308155 | 0.3364032 | 0.3916352 | 0.1257063
45.6063 | 9.1426 | 8.8214 | 8.305143 | 0.3212001 | 0.3905882 | 0.1256689
45.6163 | 9.1226 | 8.817311 | 8.302129 | 0.3052894 | 0.3895471 | 0.1256346
45.6263 | 9.1268 | 8.813229 | 8.299113 | 0.313571 | 0.3885121 | 0.1256035
45.6363 | 9.1321 | 8.809155 | 8.296096 | 0.322945 | 0.3874829 | 0.1255757
45.6463 | 9.1162 | 8.805089 | 8.293078 | 0.3111113 | 0.3864596 | 0.1255511
45.6563 | 9.0985 | 8.80103 | 8.290058 | 0.29747 | 0.385442 | 0.1255299
45.6663 | 9.1135 | 8.796979 | 8.287037 | 0.3165209 | 0.3844303 | 0.1255122
45.6763 | 9.0956 | 8.792936 | 8.284014 | 0.3026642 | 0.3834243 | 0.1254979
45.6863 | 9.0868 | 8.7889 | 8.280989 | 0.2978996 | 0.3824241 | 0.1254872
45.6963 | 9.0993 | 8.784873 | 8.277963 | 0.3144272 | 0.3814295 | 0.1254801
45.7063 | 9.0674 | 8.780853 | 8.274936 | 0.2865469 | 0.3804406 | 0.1254768
45.7163 | 9.0975 | 8.776841 | 8.271907 | 0.3206587 | 0.3794573 | 0.1254772
45.7263 | 9.0486 | 8.772837 | 8.268876 | 0.2757625 | 0.3784796 | 0.1254816
45.7363 | 9.0589 | 8.768842 | 8.265844 | 0.2900584 | 0.3775073 | 0.1254899
45.7463 | 9.0856 | 8.764854 | 8.262811 | 0.320746 | 0.3765406 | 0.1255023
45.7563 | 9.0297 | 8.760874 | 8.259776 | 0.2688256 | 0.3755794 | 0.1255189
45.7663 | 9.0401 | 8.756903 | 8.25674 | 0.2831968 | 0.3746236 | 0.1255398
45.7763 | 9.0756 | 8.75294 | 8.253702 | 0.3226598 | 0.3736731 | 0.125565
45.7863 | 9.0006 | 8.748986 | 8.250663 | 0.2516143 | 0.3727281 | 0.1255948
45.7963 | 9.0377 | 8.74504 | 8.247622 | 0.2926604 | 0.3717883 | 0.1256292
45.8063 | 9.0447 | 8.741102 | 8.24458 | 0.3035978 | 0.3708539 | 0.1256684
45.8163 | 9.0149 | 8.737173 | 8.241536 | 0.2777266 | 0.3699247 | 0.1257125
45.8263 | 9.0148 | 8.733253 | 8.238491 | 0.2815465 | 0.3690007 | 0.1257616
45.8363 | 9.0265 | 8.729343 | 8.235445 | 0.2971574 | 0.368082 | 0.125816
45.8463 | 9.025 | 8.725441 | 8.232397 | 0.2995593 | 0.3671684 | 0.1258757
45.8563 | 8.9818 | 8.721548 | 8.229347 | 0.260252 | 0.3662599 | 0.125941
45.8663 | 9.0327 | 8.717665 | 8.226296 | 0.3150354 | 0.3653564 | 0.1260119
45.8763 | 9.0023 | 8.713791 | 8.223244 | 0.2885092 | 0.3644581 | 0.1260887
45.8863 | 8.9848 | 8.709927 | 8.22019 | 0.2748734 | 0.3635648 | 0.1261717
45.8963 | 8.9971 | 8.706072 | 8.217135 | 0.2910277 | 0.3626765 | 0.1262609
45.9063 | 8.9953 | 8.702228 | 8.214078 | 0.293072 | 0.3617931 | 0.1263566
45.9163 | 8.9816 | 8.698394 | 8.21102 | 0.283206 | 0.3609147 | 0.126459
45.9263 | 8.9777 | 8.69457 | 8.207961 | 0.2831297 | 0.3600411 | 0.1265684
45.9363 | 8.9857 | 8.690757 | 8.2049 | 0.2949426 | 0.3591724 | 0.126685
45.9463 | 8.9794 | 8.686955 | 8.201838 | 0.2924448 | 0.3583085 | 0.126809
45.9563 | 8.9559 | 8.683164 | 8.198774 | 0.2727358 | 0.3574495 | 0.1269408
45.9663 | 8.9768 | 8.679385 | 8.195709 | 0.2974154 | 0.3565952 | 0.1270806
45.9763 | 8.9766 | 8.675617 | 8.192642 | 0.3009833 | 0.3557457 | 0.1272288
45.9863 | 8.9375 | 8.671861 | 8.189574 | 0.2656394 | 0.3549008 | 0.1273855
45.9963 | 8.9638 | 8.668117 | 8.186505 | 0.2956832 | 0.3540606 | 0.1275512
46.0063 | 8.9573 | 8.664385 | 8.183434 | 0.2929146 | 0.353225 | 0.1277261
46.0163 | 8.944 | 8.660667 | 8.180362 | 0.2833331 | 0.3523941 | 0.1279107
46.0263 | 8.9478 | 8.656962 | 8.177289 | 0.2908385 | 0.3515676 | 0.1281053
46.0363 | 8.9362 | 8.65327 | 8.174214 | 0.2829302 | 0.3507458 | 0.1283103
46.0463 | 8.9368 | 8.649592 | 8.171137 | 0.2872082 | 0.3499284 | 0.128526
46.0563 | 8.9289 | 8.645928 | 8.16806 | 0.2829718 | 0.3491156 | 0.128753
46.0663 | 8.9236 | 8.642279 | 8.164981 | 0.2813208 | 0.3483071 | 0.1289914
46.0763 | 8.9218 | 8.638645 | 8.1619 | 0.2831547 | 0.3475031 | 0.129242
46.0863 | 8.9179 | 8.635027 | 8.158818 | 0.2828732 | 0.3467034 | 0.129505
46.0963 | 8.9218 | 8.631424 | 8.155735 | 0.2903758 | 0.345908 | 0.1297809
46.1063 | 8.9184 | 8.627838 | 8.152651 | 0.2905621 | 0.345117 | 0.1300702
46.1163 | 8.8819 | 8.624268 | 8.149565 | 0.2576317 | 0.3443302 | 0.1303733
46.1263 | 8.9049 | 8.620716 | 8.146478 | 0.2841841 | 0.3435476 | 0.1306907
46.1363 | 8.9111 | 8.617181 | 8.143389 | 0.2939189 | 0.3427692 | 0.1310229
46.1463 | 8.8697 | 8.613664 | 8.140299 | 0.2560356 | 0.341995 | 0.1313703
46.1563 | 8.9021 | 8.610166 | 8.137208 | 0.291934 | 0.3412249 | 0.1317333
46.1662 | 8.907 | 8.606721 | 8.134146 | 0.3002788 | 0.3404665 | 0.1321087
46.1762 | 8.8474 | 8.603261 | 8.131052 | 0.2441392 | 0.3397045 | 0.1325041
46.1862 | 8.8955 | 8.59982 | 8.127957 | 0.2956802 | 0.3389465 | 0.1329165
46.1962 | 8.877 | 8.596399 | 8.12486 | 0.2806013 | 0.3381925 | 0.133346
46.2062 | 8.855 | 8.592998 | 8.121762 | 0.2620024 | 0.3374424 | 0.133793
46.2162 | 8.8894 | 8.589617 | 8.118663 | 0.2997832 | 0.3366962 | 0.1342576
46.2262 | 8.853 | 8.586256 | 8.115562 | 0.2667437 | 0.3359539 | 0.13474
46.2362 | 8.8425 | 8.582916 | 8.11246 | 0.2595839 | 0.3352154 | 0.1352403
46.2462 | 8.8872 | 8.579596 | 8.109357 | 0.3076039 | 0.3344807 | 0.1357582
46.2562 | 8.8311 | 8.576296 | 8.106253 | 0.254804 | 0.3337497 | 0.1362936
46.2662 | 8.8445 | 8.573015 | 8.103147 | 0.2714846 | 0.3330224 | 0.1368461
46.2762 | 8.85 | 8.569754 | 8.10004 | 0.2802463 | 0.3322988 | 0.1374152
46.2862 | 8.8272 | 8.56651 | 8.096931 | 0.2606898 | 0.3315789 | 0.138
46.2962 | 8.8341 | 8.563284 | 8.093822 | 0.2708163 | 0.3308626 | 0.1385996
46.3062 | 8.8313 | 8.560073 | 8.09071 | 0.2712269 | 0.3301498 | 0.1392128
46.3162 | 8.833 | 8.556877 | 8.087598 | 0.2761232 | 0.3294406 | 0.139838
46.3262 | 8.8238 | 8.553693 | 8.084485 | 0.2701071 | 0.328735 | 0.1404734
46.3362 | 8.8129 | 8.550519 | 8.08137 | 0.2623806 | 0.3280328 | 0.1411169
46.3462 | 8.825 | 8.547354 | 8.078254 | 0.2776461 | 0.3273342 | 0.1417662
46.3562 | 8.8051 | 8.544193 | 8.075136 | 0.2609065 | 0.326639 | 0.1424184
46.3662 | 8.8118 | 8.541035 | 8.072017 | 0.2707648 | 0.3259473 | 0.1430705
46.3762 | 8.8038 | 8.537876 | 8.068897 | 0.2659244 | 0.3252591 | 0.143719
46.3862 | 8.8033 | 8.534711 | 8.065776 | 0.2685889 | 0.3245743 | 0.1443605
46.3962 | 8.7969 | 8.531538 | 8.062654 | 0.2653623 | 0.3238931 | 0.1449909
46.4062 | 8.7769 | 8.528352 | 8.05953 | 0.2485485 | 0.3232153 | 0.1456061
46.4162 | 8.8 | 8.525148 | 8.056405 | 0.2748519 | 0.3225411 | 0.1462019
46.4262 | 8.7652 | 8.521923 | 8.053279 | 0.2432766 | 0.3218705 | 0.146774
46.4362 | 8.763 | 8.518673 | 8.050151 | 0.2443271 | 0.3212035 | 0.1473179
46.4462 | 8.7934 | 8.515393 | 8.047023 | 0.2780074 | 0.3205402 | 0.1478296
46.4562 | 8.7577 | 8.512078 | 8.043893 | 0.2456216 | 0.3198806 | 0.1483049
46.4662 | 8.7495 | 8.508727 | 8.040762 | 0.2407734 | 0.3192248 | 0.1487401
46.4762 | 8.782 | 8.505334 | 8.037629 | 0.2766662 | 0.3185729 | 0.1491316
46.4862 | 8.7283 | 8.501897 | 8.034496 | 0.2264028 | 0.3179249 | 0.1494766
46.4962 | 8.756 | 8.498414 | 8.031361 | 0.2575859 | 0.3172808 | 0.1497724
46.5062 | 8.7655 | 8.494883 | 8.028225 | 0.2706172 | 0.3166408 | 0.1500172
46.5162 | 8.7126 | 8.491302 | 8.025088 | 0.2212981 | 0.316005 | 0.1502093
46.5262 | 8.7361 | 8.487671 | 8.021949 | 0.2484294 | 0.3153733 | 0.1503481
46.5362 | 8.7594 | 8.483989 | 8.01881 | 0.2754113 | 0.3147459 | 0.1504333
46.5462 | 8.7025 | 8.480257 | 8.015669 | 0.2222434 | 0.3141227 | 0.1504652
46.5562 | 8.7347 | 8.476475 | 8.012527 | 0.2582249 | 0.3135039 | 0.1504446
46.5662 | 8.717 | 8.472646 | 8.009383 | 0.2443543 | 0.3128894 | 0.1503728
46.5762 | 8.695 | 8.46877 | 8.006239 | 0.2262299 | 0.3122793 | 0.1502518
46.5862 | 8.7159 | 8.464851 | 8.003094 | 0.2510493 | 0.3116736 | 0.1500836
46.5962 | 8.7109 | 8.46089 | 7.999947 | 0.2500101 | 0.3110722 | 0.1498709
46.6062 | 8.6956 | 8.456891 | 7.996799 | 0.2387093 | 0.3104753 | 0.1496165
46.6162 | 8.6822 | 8.452856 | 7.99365 | 0.2293439 | 0.3098828 | 0.1493235
46.6262 | 8.6991 | 8.44879 | 7.9905 | 0.2503105 | 0.3092946 | 0.1489954
46.6362 | 8.6718 | 8.444694 | 7.987348 | 0.2271056 | 0.3087108 | 0.1486355
46.6462 | 8.6784 | 8.440574 | 7.984196 | 0.2378256 | 0.3081313 | 0.1482475
46.6562 | 8.6781 | 8.436433 | 7.981042 | 0.2416669 | 0.3075561 | 0.1478352
46.6662 | 8.6534 | 8.432274 | 7.977887 | 0.2211259 | 0.3069851 | 0.1474021
46.6762 | 8.6784 | 8.428101 | 7.974731 | 0.2502989 | 0.3064182 | 0.1469519
46.6862 | 8.6765 | 8.423918 | 7.971574 | 0.2525824 | 0.3058554 | 0.1464883
46.6962 | 8.6306 | 8.419727 | 7.968416 | 0.2108729 | 0.3052968 | 0.1460147
46.7062 | 8.6703 | 8.415533 | 7.965256 | 0.2547672 | 0.304742 | 0.1455346
46.7162 | 8.638 | 8.411338 | 7.962096 | 0.2266621 | 0.3041912 | 0.1450509
46.7262 | 8.6354 | 8.407145 | 7.958934 | 0.2282548 | 0.3036443 | 0.1445668
46.7362 | 8.6452 | 8.402957 | 7.955771 | 0.2422426 | 0.3031011 | 0.144085
46.7462 | 8.6271 | 8.398777 | 7.952608 | 0.228323 | 0.3025616 | 0.1436079
46.7562 | 8.6321 | 8.394606 | 7.949443 | 0.2374938 | 0.3020258 | 0.1431378
46.7662 | 8.6299 | 8.390447 | 7.946277 | 0.2394532 | 0.3014935 | 0.1426768
46.7762 | 8.6131 | 8.386301 | 7.943109 | 0.2267994 | 0.3009647 | 0.1422265
46.7862 | 8.6178 | 8.382169 | 7.939941 | 0.235631 | 0.3004394 | 0.1417885
46.7962 | 8.6149 | 8.378053 | 7.936772 | 0.2368468 | 0.2999174 | 0.1413641
46.8062 | 8.6075 | 8.373954 | 7.933601 | 0.2335456 | 0.2993988 | 0.1409542
46.8162 | 8.6081 | 8.369873 | 7.93043 | 0.2382268 | 0.2988834 | 0.1405599
46.8262 | 8.6181 | 8.36581 | 7.927257 | 0.2522898 | 0.2983713 | 0.1401816
46.8362 | 8.5843 | 8.361766 | 7.924084 | 0.2225339 | 0.2978623 | 0.1398201
46.8462 | 8.6132 | 8.357741 | 7.920909 | 0.2554591 | 0.2973565 | 0.1394755
46.8562 | 8.611 | 8.353735 | 7.917733 | 0.257265 | 0.2968538 | 0.139148
46.8662 | 8.5693 | 8.349748 | 7.914556 | 0.2195516 | 0.2963541 | 0.1388379
46.8762 | 8.612 | 8.345781 | 7.911379 | 0.266219 | 0.2958575 | 0.138545
46.8862 | 8.5888 | 8.341833 | 7.9082 | 0.2469672 | 0.2953639 | 0.1382693
46.8962 | 8.5753 | 8.337904 | 7.90502 | 0.2373965 | 0.2948732 | 0.1380106
46.9062 | 8.599 | 8.333993 | 7.901839 | 0.2650071 | 0.2943856 | 0.1377687
46.9162 | 8.5673 | 8.330101 | 7.898657 | 0.2371993 | 0.2939008 | 0.1375433
46.9262 | 8.5901 | 8.326227 | 7.895474 | 0.2638734 | 0.293419 | 0.1373341
46.9362 | 8.5714 | 8.32237 | 7.892289 | 0.2490298 | 0.29294 | 0.1371407
46.9462 | 8.563 | 8.318531 | 7.889104 | 0.244469 | 0.2924639 | 0.1369627
46.9562 | 8.5891 | 8.314709 | 7.885918 | 0.2743912 | 0.2919907 | 0.1367998
46.9662 | 8.5489 | 8.310903 | 7.882731 | 0.237997 | 0.2915203 | 0.1366515
46.9762 | 8.5761 | 8.307113 | 7.879543 | 0.2689866 | 0.2910528 | 0.1365175
46.9862 | 8.5422 | 8.303339 | 7.876354 | 0.2388606 | 0.2905881 | 0.1363973
46.9962 | 8.5667 | 8.299581 | 7.873164 | 0.2671194 | 0.2901263 | 0.1362905
47.0062 | 8.5487 | 8.295837 | 7.869973 | 0.2528634 | 0.2896672 | 0.1361968
47.0162 | 8.5646 | 8.292107 | 7.866781 | 0.2724929 | 0.2892109 | 0.1361156
47.0262 | 8.5595 | 8.288392 | 7.863588 | 0.2711084 | 0.2887574 | 0.1360466
47.0362 | 8.5319 | 8.28469 | 7.860393 | 0.2472103 | 0.2883067 | 0.1359895
47.0462 | 8.5483 | 8.281001 | 7.857198 | 0.2672989 | 0.2878588 | 0.1359438
47.0562 | 8.5487 | 8.277325 | 7.854002 | 0.2713747 | 0.2874136 | 0.1359092
47.0662 | 8.5232 | 8.273662 | 7.850806 | 0.2495379 | 0.2869713 | 0.1358853
47.0762 | 8.5309 | 8.270011 | 7.847608 | 0.2608889 | 0.2865316 | 0.1358719
47.0862 | 8.5329 | 8.266372 | 7.844409 | 0.266528 | 0.2860948 | 0.1358685
47.0962 | 8.5188 | 8.262744 | 7.841209 | 0.2560556 | 0.2856606 | 0.1358748
47.1062 | 8.5327 | 8.259128 | 7.838008 | 0.2735719 | 0.2852292 | 0.1358907
47.1162 | 8.5109 | 8.255523 | 7.834807 | 0.2553772 | 0.2848006 | 0.1359157
47.1262 | 8.5017 | 8.251928 | 7.831604 | 0.2497718 | 0.2843746 | 0.1359496
47.1361 | 8.5316 | 8.24838 | 7.828432 | 0.2832201 | 0.2839556 | 0.1359918
47.1461 | 8.5015 | 8.244806 | 7.825228 | 0.2566942 | 0.2835351 | 0.1360426
47.1561 | 8.5003 | 8.241242 | 7.822023 | 0.2590583 | 0.2831173 | 0.1361017
47.1661 | 8.5294 | 8.237687 | 7.818816 | 0.2917127 | 0.2827023 | 0.1361686
47.1761 | 8.4678 | 8.234142 | 7.815609 | 0.2336576 | 0.2822899 | 0.1362434
47.1861 | 8.5096 | 8.230607 | 7.812401 | 0.2789931 | 0.2818802 | 0.1363255
47.1961 | 8.4885 | 8.22708 | 7.809192 | 0.2614195 | 0.2814733 | 0.1364151
47.2061 | 8.4953 | 8.223563 | 7.805982 | 0.271737 | 0.281069 | 0.1365118
47.2161 | 8.5105 | 8.220054 | 7.802772 | 0.2904457 | 0.2806674 | 0.1366154
47.2261 | 8.4522 | 8.216554 | 7.79956 | 0.2356458 | 0.2802685 | 0.1367259
47.2361 | 8.4933 | 8.213063 | 7.796347 | 0.2802374 | 0.2798722 | 0.136843
47.2461 | 8.4784 | 8.209579 | 7.793134 | 0.2688207 | 0.2794787 | 0.1369666
47.2561 | 8.4744 | 8.206104 | 7.78992 | 0.2682959 | 0.2790878 | 0.1370966
47.2661 | 8.4706 | 8.202637 | 7.786705 | 0.267963 | 0.2786996 | 0.1372328
47.2761 | 8.4781 | 8.199178 | 7.783489 | 0.2789222 | 0.278314 | 0.1373751
47.2861 | 8.4556 | 8.195726 | 7.780272 | 0.2598736 | 0.2779311 | 0.1375235
47.2961 | 8.4562 | 8.192283 | 7.777054 | 0.2639172 | 0.2775509 | 0.1376777
47.3061 | 8.4674 | 8.188847 | 7.773836 | 0.2785533 | 0.2771733 | 0.1378377
47.3161 | 8.4532 | 8.185418 | 7.770616 | 0.2677819 | 0.2767984 | 0.1380034
47.3261 | 8.4615 | 8.181997 | 7.767396 | 0.279503 | 0.2764261 | 0.1381748
47.3361 | 8.4443 | 8.178583 | 7.764175 | 0.2657168 | 0.2760565 | 0.1383516
47.3461 | 8.4634 | 8.175177 | 7.760953 | 0.2882234 | 0.2756894 | 0.1385339
47.3561 | 8.4722 | 8.171777 | 7.757731 | 0.3004227 | 0.275325 | 0.1387216
47.3661 | 8.4294 | 8.168385 | 7.754507 | 0.261015 | 0.2749633 | 0.1389145
47.3761 | 8.4612 | 8.165 | 7.751283 | 0.2962001 | 0.2746041 | 0.1391127
47.3861 | 8.4352 | 8.161622 | 7.748058 | 0.2735783 | 0.2742476 | 0.1393161
47.3961 | 8.4424 | 8.15825 | 7.744832 | 0.2841495 | 0.2738937 | 0.1395246
47.4061 | 8.4484 | 8.154886 | 7.741605 | 0.2935139 | 0.2735424 | 0.1397382
47.4161 | 8.4261 | 8.151529 | 7.738378 | 0.2745713 | 0.2731938 | 0.1399568
47.4261 | 8.4511 | 8.148178 | 7.73515 | 0.302922 | 0.2728477 | 0.1401805
47.4361 | 8.4444 | 8.144834 | 7.731921 | 0.2995658 | 0.2725042 | 0.140409
47.4461 | 8.4291 | 8.141497 | 7.728691 | 0.2876029 | 0.2721633 | 0.1406425
47.4561 | 8.4261 | 8.138167 | 7.725461 | 0.2879333 | 0.2718251 | 0.1408809
47.4661 | 8.4252 | 8.134843 | 7.722229 | 0.290357 | 0.2714894 | 0.1411242
47.4761 | 8.4238 | 8.131526 | 7.718997 | 0.292274 | 0.2711563 | 0.1413722
47.4861 | 8.439 | 8.128216 | 7.715765 | 0.3107844 | 0.2708258 | 0.1416251
47.4961 | 8.4054 | 8.124912 | 7.712531 | 0.2804881 | 0.2704979 | 0.1418828
47.5061 | 8.4412 | 8.121615 | 7.709297 | 0.3195851 | 0.2701725 | 0.1421453
47.5161 | 8.417 | 8.118324 | 7.706062 | 0.2986756 | 0.2698498 | 0.1424126
47.5261 | 8.4067 | 8.115041 | 7.702826 | 0.2916594 | 0.2695296 | 0.1426845
47.5361 | 8.4398 | 8.111763 | 7.69959 | 0.3280367 | 0.269212 | 0.1429613
47.5461 | 8.3871 | 8.108493 | 7.696353 | 0.2786073 | 0.268897 | 0.1432428
47.5561 | 8.4234 | 8.105229 | 7.693115 | 0.3181713 | 0.2685845 | 0.1435291
47.5661 | 8.402 | 8.101971 | 7.689877 | 0.3000287 | 0.2682746 | 0.1438201
47.5761 | 8.4024 | 8.098721 | 7.686637 | 0.3036794 | 0.2679673 | 0.1441159
47.5861 | 8.4024 | 8.095476 | 7.683398 | 0.3069236 | 0.2676625 | 0.1444164
47.5961 | 8.3901 | 8.092239 | 7.680157 | 0.2978611 | 0.2673602 | 0.1447218
47.6061 | 8.392 | 8.089008 | 7.676916 | 0.3029919 | 0.2670606 | 0.1450318
47.6161 | 8.3962 | 8.085784 | 7.673674 | 0.3104161 | 0.2667635 | 0.1453467
47.6261 | 8.3704 | 8.082566 | 7.670431 | 0.2878336 | 0.2664689 | 0.1456664
47.6361 | 8.3883 | 8.079356 | 7.667188 | 0.3089443 | 0.2661769 | 0.1459909
47.6461 | 8.378 | 8.076152 | 7.663944 | 0.3018483 | 0.2658875 | 0.1463203
47.6561 | 8.3693 | 8.072954 | 7.660699 | 0.2963456 | 0.2656006 | 0.1466545
47.6661 | 8.388 | 8.069764 | 7.657454 | 0.3182361 | 0.2653162 | 0.1469936
47.6761 | 8.3355 | 8.06658 | 7.654208 | 0.2689197 | 0.2650344 | 0.1473376
47.6861 | 8.3752 | 8.063403 | 7.650962 | 0.3117965 | 0.2647552 | 0.1476866
47.6961 | 8.3472 | 8.060234 | 7.647715 | 0.2869664 | 0.2644784 | 0.1480406
47.7061 | 8.3648 | 8.057071 | 7.644467 | 0.3077294 | 0.2642042 | 0.1483995
47.7161 | 8.3423 | 8.053915 | 7.641218 | 0.2883854 | 0.2639326 | 0.1487636
47.7261 | 8.3391 | 8.050766 | 7.637969 | 0.2883344 | 0.2636635 | 0.1491326
47.7361 | 8.3379 | 8.047624 | 7.63472 | 0.2902764 | 0.2633969 | 0.1495068
47.7461 | 8.3301 | 8.044489 | 7.63147 | 0.2856112 | 0.2631329 | 0.1498862
47.7561 | 8.3287 | 8.041361 | 7.628219 | 0.2873389 | 0.2628714 | 0.1502708
47.7661 | 8.317 | 8.038241 | 7.624968 | 0.2787594 | 0.2626124 | 0.1506607
47.7761 | 8.3341 | 8.035127 | 7.621716 | 0.2989727 | 0.262356 | 0.1510558
47.7861 | 8.3064 | 8.032021 | 7.618463 | 0.2743786 | 0.2621021 | 0.1514563
47.7961 | 8.3154 | 8.028923 | 7.61521 | 0.2864772 | 0.2618508 | 0.1518622
47.8061 | 8.2866 | 8.025832 | 7.611956 | 0.2607683 | 0.2616019 | 0.1522736
47.8161 | 8.3079 | 8.022748 | 7.608702 | 0.285152 | 0.2613556 | 0.1526905
47.8261 | 8.2879 | 8.019672 | 7.605447 | 0.268228 | 0.2611118 | 0.153113
47.8361 | 8.3092 | 8.016603 | 7.602192 | 0.2925965 | 0.2608706 | 0.1535411
47.8461 | 8.2916 | 8.013543 | 7.598936 | 0.2780572 | 0.2606319 | 0.153975
47.8561 | 8.293 | 8.01049 | 7.595679 | 0.2825102 | 0.2603958 | 0.1544146
47.8661 | 8.2907 | 8.007445 | 7.592422 | 0.2832553 | 0.2601621 | 0.1548601
47.8761 | 8.2769 | 8.004407 | 7.589165 | 0.2724925 | 0.259931 | 0.1553116
47.8861 | 8.2782 | 8.001378 | 7.585907 | 0.2768216 | 0.2597024 | 0.155769
47.8961 | 8.2783 | 7.998357 | 7.582648 | 0.2799427 | 0.2594763 | 0.1562326
47.9061 | 8.277 | 7.995344 | 7.579389 | 0.2816555 | 0.2592528 | 0.1567023
47.9161 | 8.2793 | 7.99234 | 7.57613 | 0.2869601 | 0.2590318 | 0.1571783
47.9261 | 8.2757 | 7.989344 | 7.57287 | 0.2863562 | 0.2588134 | 0.1576606
47.9361 | 8.2597 | 7.986356 | 7.569609 | 0.2733438 | 0.2585974 | 0.1581495
47.9461 | 8.2815 | 7.983377 | 7.566348 | 0.2981229 | 0.258384 | 0.1586449
47.9561 | 8.2374 | 7.980407 | 7.563087 | 0.2569932 | 0.2581732 | 0.1591469
47.9661 | 8.2827 | 7.977445 | 7.559825 | 0.3052547 | 0.2579648 | 0.1596557
47.9761 | 8.2323 | 7.974493 | 7.556562 | 0.2578073 | 0.257759 | 0.1601714
47.9861 | 8.2759 | 7.971549 | 7.553299 | 0.3043508 | 0.2575557 | 0.1606941
47.9961 | 8.2468 | 7.968615 | 7.550036 | 0.2781852 | 0.257355 | 0.1612239
48.0061 | 8.2667 | 7.96569 | 7.546772 | 0.3010101 | 0.2571568 | 0.1617609
48.0161 | 8.2485 | 7.962774 | 7.543508 | 0.2857256 | 0.2569611 | 0.1623054
48.0261 | 8.2477 | 7.959868 | 7.540243 | 0.2878316 | 0.256768 | 0.1628573
48.0361 | 8.2529 | 7.956972 | 7.536978 | 0.2959278 | 0.2565773 | 0.1634168
48.0461 | 8.246 | 7.954086 | 7.533713 | 0.291914 | 0.2563892 | 0.1639842
48.0561 | 8.2424 | 7.95121 | 7.530447 | 0.2911902 | 0.2562037 | 0.1645595
48.0661 | 8.254 | 7.948344 | 7.52718 | 0.3056563 | 0.2560207 | 0.1651429
48.0761 | 8.2254 | 7.945488 | 7.523913 | 0.2799118 | 0.2558402 | 0.1657346
48.0861 | 8.2568 | 7.942643 | 7.520646 | 0.3141569 | 0.2556622 | 0.1663347
48.0961 | 8.2189 | 7.939809 | 7.517379 | 0.2790912 | 0.2554868 | 0.1669435
48.106 | 8.2416 | 7.937014 | 7.514143 | 0.3045863 | 0.2553156 | 0.1675548
48.116 | 8.2439 | 7.934201 | 7.510875 | 0.3096987 | 0.2551452 | 0.1681812
48.126 | 8.2112 | 7.9314 | 7.507606 | 0.2797996 | 0.2549774 | 0.1688169
48.136 | 8.2441 | 7.928611 | 7.504337 | 0.315489 | 0.254812 | 0.1694619
48.146 | 8.2028 | 7.925833 | 7.501068 | 0.2769666 | 0.2546492 | 0.1701166
48.156 | 8.2379 | 7.923068 | 7.497798 | 0.3148322 | 0.254489 | 0.1707811
48.166 | 8.2194 | 7.920314 | 7.494527 | 0.2990856 | 0.2543312 | 0.1714557
48.176 | 8.221 | 7.917574 | 7.491257 | 0.3034264 | 0.254176 | 0.1721407
48.186 | 8.2304 | 7.914846 | 7.487986 | 0.3155545 | 0.2540233 | 0.1728362
48.196 | 8.2079 | 7.912131 | 7.484715 | 0.2957695 | 0.2538731 | 0.1735426
48.206 | 8.2127 | 7.909429 | 7.481443 | 0.3032712 | 0.2537255 | 0.1742601
48.216 | 8.2233 | 7.906741 | 7.478171 | 0.3165593 | 0.2535803 | 0.174989
48.226 | 8.1861 | 7.904067 | 7.474899 | 0.2820334 | 0.2534377 | 0.1757297
48.236 | 8.2353 | 7.901407 | 7.471627 | 0.3338933 | 0.2532976 | 0.1764824
48.246 | 8.1567 | 7.898761 | 7.468354 | 0.2579387 | 0.25316 | 0.1772474
48.256 | 8.232 | 7.896131 | 7.465081 | 0.3358691 | 0.2530249 | 0.1780252
48.266 | 8.1842 | 7.893516 | 7.461807 | 0.2906841 | 0.2528924 | 0.1788161
48.276 | 8.2123 | 7.890916 | 7.458534 | 0.3213836 | 0.2527623 | 0.1796204
48.286 | 8.1763 | 7.888333 | 7.45526 | 0.287967 | 0.2526347 | 0.1804386
48.296 | 8.1855 | 7.885766 | 7.451985 | 0.2997339 | 0.2525096 | 0.181271
48.306 | 8.1989 | 7.883216 | 7.448711 | 0.3156839 | 0.252387 | 0.1821182
48.316 | 8.1831 | 7.880683 | 7.445436 | 0.3024165 | 0.2522669 | 0.1829804
48.326 | 8.1819 | 7.878169 | 7.442161 | 0.3037314 | 0.2521492 | 0.1838582
48.336 | 8.1947 | 7.875672 | 7.438886 | 0.3190279 | 0.252034 | 0.1847521
48.346 | 8.1663 | 7.873194 | 7.43561 | 0.2931056 | 0.2519213 | 0.1856627
48.356 | 8.2062 | 7.870736 | 7.432335 | 0.335464 | 0.251811 | 0.1865903
48.366 | 8.1694 | 7.868297 | 7.429059 | 0.3011025 | 0.2517032 | 0.1875356
48.376 | 8.2065 | 7.865879 | 7.425782 | 0.3406205 | 0.2515979 | 0.1884992
48.386 | 8.1438 | 7.863483 | 7.422506 | 0.2803174 | 0.2514949 | 0.1894816
48.396 | 8.1999 | 7.861107 | 7.419229 | 0.3387927 | 0.2513944 | 0.1904836
48.406 | 8.1618 | 7.858754 | 7.415953 | 0.3030455 | 0.2512963 | 0.1915057
48.416 | 8.2012 | 7.856425 | 7.412676 | 0.3447754 | 0.2512006 | 0.1925486
48.426 | 8.1541 | 7.854119 | 7.409398 | 0.2999814 | 0.2511072 | 0.193613
48.436 | 8.1892 | 7.851837 | 7.406121 | 0.337363 | 0.2510163 | 0.1946998
48.446 | 8.1659 | 7.849581 | 7.402843 | 0.3163193 | 0.2509277 | 0.1958097
48.456 | 8.1733 | 7.84735 | 7.399565 | 0.3259495 | 0.2508415 | 0.1969435
48.466 | 8.1683 | 7.845147 | 7.396288 | 0.3231529 | 0.2507576 | 0.198102
48.476 | 8.1642 | 7.842972 | 7.393009 | 0.3212284 | 0.250676 | 0.1992861
48.486 | 8.1661 | 7.840825 | 7.389731 | 0.3252752 | 0.2505968 | 0.2004967
48.496 | 8.1729 | 7.838708 | 7.386453 | 0.3341925 | 0.2505198 | 0.2017349
48.506 | 8.1655 | 7.836621 | 7.383174 | 0.3288791 | 0.2504452 | 0.2030014
48.516 | 8.1761 | 7.834566 | 7.379896 | 0.3415341 | 0.2503728 | 0.2042975
48.526 | 8.1506 | 7.832544 | 7.376617 | 0.3180564 | 0.2503026 | 0.2056241
48.536 | 8.1837 | 7.830555 | 7.373338 | 0.3531451 | 0.2502347 | 0.2069823
48.546 | 8.1452 | 7.828601 | 7.370059 | 0.3165989 | 0.250169 | 0.2083733
48.556 | 8.154 | 7.826683 | 7.36678 | 0.3273166 | 0.2501055 | 0.2097981
48.566 | 8.1599 | 7.824803 | 7.3635 | 0.3350972 | 0.2500442 | 0.2112581
48.576 | 8.1466 | 7.822961 | 7.360221 | 0.3236395 | 0.2499851 | 0.2127543
48.586 | 8.1629 | 7.821158 | 7.356942 | 0.3417421 | 0.2499281 | 0.214288
48.596 | 8.1434 | 7.819396 | 7.353662 | 0.3240039 | 0.2498733 | 0.2158605
48.606 | 8.1545 | 7.817676 | 7.350383 | 0.3368236 | 0.2498206 | 0.2174731
48.616 | 8.1393 | 7.816 | 7.347103 | 0.3233 | 0.24977 | 0.219127
48.626 | 8.1396 | 7.814368 | 7.343823 | 0.3252317 | 0.2497216 | 0.2208235
48.636 | 8.132 | 7.812783 | 7.340543 | 0.3192174 | 0.2496753 | 0.2225639
48.646 | 8.1508 | 7.811244 | 7.337264 | 0.339556 | 0.249631 | 0.2243493
48.656 | 8.1137 | 7.809754 | 7.333984 | 0.3039462 | 0.2495889 | 0.2261811
48.666 | 8.1608 | 7.808313 | 7.330704 | 0.3524868 | 0.2495489 | 0.2280604
48.676 | 8.1009 | 7.806923 | 7.327424 | 0.2939768 | 0.249511 | 0.2299883
48.686 | 8.1587 | 7.805585 | 7.324144 | 0.3531151 | 0.2494752 | 0.2319658
48.696 | 8.1124 | 7.804299 | 7.320864 | 0.3081007 | 0.2494416 | 0.2339937
48.706 | 8.1408 | 7.803067 | 7.317584 | 0.3377329 | 0.2494102 | 0.2360729
48.716 | 8.1245 | 7.801889 | 7.314304 | 0.3226111 | 0.249381 | 0.238204
48.726 | 8.1142 | 7.800765 | 7.311024 | 0.3134347 | 0.2493541 | 0.2403872
48.736 | 8.1216 | 7.799696 | 7.307744 | 0.3219037 | 0.2493295 | 0.2426228
48.746 | 8.1064 | 7.798682 | 7.304464 | 0.3077181 | 0.2493073 | 0.2449106
48.756 | 8.1198 | 7.797722 | 7.301184 | 0.3220782 | 0.2492875 | 0.2472502
48.766 | 8.1133 | 7.796815 | 7.297904 | 0.3164848 | 0.2492704 | 0.2496407
48.776 | 8.1177 | 7.795961 | 7.294624 | 0.3217391 | 0.2492559 | 0.2520807
48.786 | 8.102 | 7.795157 | 7.291344 | 0.3068427 | 0.2492442 | 0.2545687
48.796 | 8.1116 | 7.794402 | 7.288065 | 0.3171977 | 0.2492355 | 0.2571021
48.806 | 8.0927 | 7.793693 | 7.284785 | 0.2990069 | 0.2492299 | 0.2596783
48.816 | 8.1123 | 7.793026 | 7.281505 | 0.3192736 | 0.2492277 | 0.2622936
48.826 | 8.1019 | 7.792398 | 7.278226 | 0.3095018 | 0.2492289 | 0.2649437
48.836 | 8.0957 | 7.791804 | 7.274946 | 0.3038963 | 0.2492339 | 0.2676237
48.846 | 8.1081 | 7.791237 | 7.271667 | 0.3168626 | 0.2492429 | 0.2703279
48.856 | 8.0938 | 7.790693 | 7.268387 | 0.3031069 | 0.2492562 | 0.2730496
48.866 | 8.0987 | 7.790163 | 7.265108 | 0.3085365 | 0.249274 | 0.2757815
48.876 | 8.086 | 7.789641 | 7.261829 | 0.2963591 | 0.2492968 | 0.2785153
48.886 | 8.082 | 7.789117 | 7.25855 | 0.2928834 | 0.2493247 | 0.2812422
48.896 | 8.0886 | 7.788581 | 7.255271 | 0.3000187 | 0.2493582 | 0.2839523
48.906 | 8.0741 | 7.788025 | 7.251992 | 0.286075 | 0.2493976 | 0.2866354
48.916 | 8.0916 | 7.787437 | 7.248713 | 0.3041629 | 0.2494433 | 0.2892805
48.926 | 8.0801 | 7.786807 | 7.245435 | 0.2932931 | 0.2494957 | 0.2918765
48.936 | 8.0855 | 7.786123 | 7.242156 | 0.2993769 | 0.2495552 | 0.2944117
48.946 | 8.0702 | 7.785375 | 7.238878 | 0.2848255 | 0.249622 | 0.2968745
48.956 | 8.0604 | 7.78455 | 7.2356 | 0.27585 | 0.2496967 | 0.2992534
48.966 | 8.0787 | 7.783639 | 7.232322 | 0.2950611 | 0.2497795 | 0.3015375
48.976 | 8.0527 | 7.782631 | 7.229044 | 0.2700691 | 0.2498707 | 0.303716
48.986 | 8.0789 | 7.781517 | 7.225767 | 0.2973834 | 0.2499708 | 0.3057792
48.996 | 8.0643 | 7.780287 | 7.222489 | 0.2840127 | 0.2500799 | 0.3077182
49.006 | 8.0497 | 7.778936 | 7.219212 | 0.2707644 | 0.2501983 | 0.3095253
49.016 | 8.0707 | 7.777455 | 7.215935 | 0.2932447 | 0.2503262 | 0.3111942
49.026 | 8.0433 | 7.775842 | 7.212658 | 0.2674584 | 0.2504638 | 0.3127196
49.036 | 8.0725 | 7.774091 | 7.209381 | 0.2984092 | 0.2506113 | 0.3140981
49.046 | 8.0383 | 7.772201 | 7.206105 | 0.2660989 | 0.2507687 | 0.3153274
49.056 | 8.0647 | 7.770172 | 7.202829 | 0.2945281 | 0.250936 | 0.316407
49.066 | 8.0396 | 7.768004 | 7.199553 | 0.271596 | 0.2511133 | 0.3173378
49.076 | 8.0538 | 7.765699 | 7.196277 | 0.2881005 | 0.2513005 | 0.3181218
49.0859 | 8.033 | 7.763287 | 7.193035 | 0.2697134 | 0.2514953 | 0.3187568
49.0959 | 8.0589 | 7.760722 | 7.189759 | 0.2981781 | 0.2517021 | 0.3192604
49.1059 | 8.0461 | 7.758034 | 7.186484 | 0.288066 | 0.2519186 | 0.3196311
49.1159 | 8.018 | 7.75523 | 7.18321 | 0.2627702 | 0.2521446 | 0.3198756
49.1259 | 8.0592 | 7.752316 | 7.179935 | 0.3068835 | 0.2523798 | 0.3200014
49.1359 | 8.0034 | 7.749302 | 7.176661 | 0.2540978 | 0.2526242 | 0.3200169
49.1459 | 8.0621 | 7.746196 | 7.173387 | 0.3159044 | 0.2528776 | 0.3199308
49.1559 | 8.0086 | 7.743006 | 7.170114 | 0.2655943 | 0.2531396 | 0.3197524
49.1659 | 8.0627 | 7.739742 | 7.16684 | 0.322958 | 0.25341 | 0.3194915
49.1759 | 8.0083 | 7.736414 | 7.163567 | 0.2718859 | 0.2536886 | 0.319158
49.1859 | 8.0388 | 7.733032 | 7.160295 | 0.3057681 | 0.2539751 | 0.318762
49.1959 | 8.0299 | 7.729605 | 7.157022 | 0.3002948 | 0.2542693 | 0.3183134
49.2059 | 8.0134 | 7.726144 | 7.15375 | 0.2872562 | 0.2545708 | 0.3178225
49.2159 | 8.0212 | 7.722657 | 7.150479 | 0.2985428 | 0.2548792 | 0.3172991
49.2259 | 8.0204 | 7.719155 | 7.147207 | 0.3012452 | 0.2551946 | 0.3167527
49.2359 | 8.0213 | 7.715646 | 7.143936 | 0.3056544 | 0.2555166 | 0.3161925
49.2459 | 8.0245 | 7.712138 | 7.140666 | 0.312362 | 0.2558448 | 0.3156274
49.2559 | 8.0171 | 7.70864 | 7.137396 | 0.3084598 | 0.256179 | 0.3150656
49.2659 | 8.0162 | 7.705159 | 7.134126 | 0.3110405 | 0.256519 | 0.3145148
49.2759 | 8.0066 | 7.701703 | 7.130856 | 0.3048971 | 0.2568647 | 0.313982
49.2859 | 8.0109 | 7.698277 | 7.127587 | 0.3126234 | 0.2572158 | 0.3134738
49.2959 | 8.0034 | 7.694886 | 7.124318 | 0.3085136 | 0.257572 | 0.3129961
49.3059 | 8.0239 | 7.691537 | 7.12105 | 0.3323628 | 0.2579333 | 0.312554
49.3159 | 8.0018 | 7.688234 | 7.117782 | 0.3135664 | 0.2582996 | 0.312152
49.3259 | 8.0187 | 7.684979 | 7.114514 | 0.3337207 | 0.2586707 | 0.3117942
49.3359 | 7.9996 | 7.681778 | 7.111247 | 0.3178223 | 0.2590464 | 0.3114839
49.3459 | 8.0085 | 7.678632 | 7.107981 | 0.3298685 | 0.2594268 | 0.311224
49.3559 | 8.0113 | 7.675543 | 7.104714 | 0.335757 | 0.2598119 | 0.3110168
49.3659 | 8.0007 | 7.672514 | 7.101449 | 0.3281859 | 0.2602014 | 0.3108641
49.3759 | 8.0201 | 7.669546 | 7.098183 | 0.3505539 | 0.2605955 | 0.3107674
49.3859 | 7.9812 | 7.66664 | 7.094918 | 0.3145599 | 0.2609941 | 0.3107277
49.3959 | 8.01 | 7.663797 | 7.091654 | 0.3462033 | 0.2613973 | 0.3107457
49.4059 | 7.992 | 7.661017 | 7.08839 | 0.3309835 | 0.2618049 | 0.3108218
49.4159 | 7.9962 | 7.6583 | 7.085126 | 0.3379003 | 0.2622173 | 0.3109562
49.4259 | 8.0112 | 7.655646 | 7.081863 | 0.3555539 | 0.2626342 | 0.3111487
49.4359 | 7.9889 | 7.653056 | 7.078601 | 0.3358444 | 0.2630559 | 0.3113991
49.4459 | 8.0195 | 7.650528 | 7.075339 | 0.3689722 | 0.2634824 | 0.3117069
49.4559 | 7.9724 | 7.648062 | 7.072077 | 0.3243378 | 0.2639137 | 0.3120715
49.4659 | 7.9886 | 7.645658 | 7.068816 | 0.3429419 | 0.2643498 | 0.3124923
49.4759 | 8.0047 | 7.643315 | 7.065555 | 0.3613849 | 0.2647911 | 0.3129686
49.4859 | 7.9874 | 7.641032 | 7.062295 | 0.3463678 | 0.2652375 | 0.3134993
49.4959 | 8.0086 | 7.638809 | 7.059036 | 0.3697912 | 0.2656892 | 0.3140837
49.5059 | 7.9757 | 7.636644 | 7.055777 | 0.339056 | 0.2661461 | 0.314721
49.5159 | 7.9966 | 7.634537 | 7.052519 | 0.362063 | 0.2666084 | 0.31541
49.5259 | 7.992 | 7.632487 | 7.049261 | 0.359513 | 0.2670765 | 0.3161498
49.5359 | 7.9859 | 7.630493 | 7.046003 | 0.355407 | 0.26755 | 0.3169396
49.5459 | 7.992 | 7.628554 | 7.042747 | 0.3634457 | 0.2680293 | 0.3177783
49.5559 | 7.9844 | 7.62667 | 7.039491 | 0.3577299 | 0.2685145 | 0.318665
49.5659 | 7.9951 | 7.62484 | 7.036235 | 0.3702605 | 0.2690058 | 0.3195988
49.5759 | 7.9802 | 7.623062 | 7.03298 | 0.3571381 | 0.2695031 | 0.3205789
49.5859 | 7.9883 | 7.621336 | 7.029726 | 0.3669635 | 0.2700066 | 0.3216043
49.5959 | 7.997 | 7.619663 | 7.026472 | 0.3773374 | 0.2705165 | 0.3226743
49.6059 | 7.9716 | 7.618039 | 7.023219 | 0.3535606 | 0.2710328 | 0.323788
49.6159 | 7.9996 | 7.616467 | 7.019966 | 0.3831335 | 0.2715558 | 0.3249447
49.6259 | 7.9707 | 7.614943 | 7.016714 | 0.3557568 | 0.2720854 | 0.3261437
49.6359 | 7.9817 | 7.613469 | 7.013463 | 0.3682311 | 0.2726218 | 0.3273844
49.6459 | 7.9956 | 7.612043 | 7.010212 | 0.3835568 | 0.2731652 | 0.3286659
49.6559 | 7.9727 | 7.610666 | 7.006962 | 0.3620345 | 0.2737157 | 0.3299878
49.6659 | 8.0128 | 7.609335 | 7.003713 | 0.4034646 | 0.2742733 | 0.3313495
49.6759 | 7.9677 | 7.608053 | 7.000464 | 0.3596475 | 0.2748381 | 0.3327505
49.6859 | 7.984 | 7.606816 | 6.997216 | 0.3771835 | 0.2754105 | 0.3341901
49.6959 | 8.0014 | 7.605627 | 6.993968 | 0.3957731 | 0.2759904 | 0.335668
49.7059 | 7.9805 | 7.604484 | 6.990722 | 0.3760164 | 0.276578 | 0.3371839
49.7159 | 7.9891 | 7.603386 | 6.987476 | 0.385714 | 0.2771732 | 0.3387372
49.7259 | 8.0015 | 7.602334 | 6.98423 | 0.3991656 | 0.2777764 | 0.3403276
49.7359 | 7.9756 | 7.601328 | 6.980986 | 0.3742717 | 0.2783877 | 0.3419549
49.7459 | 8.0114 | 7.600368 | 6.977742 | 0.4110325 | 0.279007 | 0.3436187
49.7559 | 7.9764 | 7.599452 | 6.974499 | 0.3769479 | 0.2796346 | 0.3453188
49.7659 | 8.0013 | 7.598582 | 6.971256 | 0.4027182 | 0.2802707 | 0.3470549
49.7759 | 7.9896 | 7.597757 | 6.968014 | 0.3918432 | 0.2809153 | 0.348827
49.7859 | 7.9925 | 7.596977 | 6.964773 | 0.3955234 | 0.2815685 | 0.3506347
49.7959 | 8.0026 | 7.596242 | 6.961533 | 0.4063584 | 0.2822304 | 0.3524781
49.8059 | 7.9944 | 7.595552 | 6.958294 | 0.3988483 | 0.2829012 | 0.3543569
49.8159 | 7.9833 | 7.594907 | 6.955055 | 0.388393 | 0.2835811 | 0.356271
49.8259 | 8.0271 | 7.594307 | 6.951817 | 0.4327926 | 0.28427 | 0.3582205
49.8359 | 7.9762 | 7.593753 | 6.94858 | 0.3824467 | 0.2849682 | 0.3602054
49.8459 | 8.0258 | 7.593245 | 6.945343 | 0.4325553 | 0.2856758 | 0.3622256
49.8559 | 7.9886 | 7.592782 | 6.942108 | 0.3958183 | 0.286393 | 0.3642811
49.8659 | 7.991 | 7.592365 | 6.938873 | 0.3986354 | 0.2871198 | 0.3663721
49.8759 | 8.0096 | 7.591994 | 6.935639 | 0.4176065 | 0.2878564 | 0.3684985
49.8859 | 7.9894 | 7.591669 | 6.932405 | 0.3977312 | 0.2886028 | 0.3706605
49.8959 | 8.0059 | 7.591391 | 6.929173 | 0.4145093 | 0.2893594 | 0.3728582
49.9059 | 7.9999 | 7.591159 | 6.925941 | 0.4087407 | 0.2901262 | 0.3750917
49.9159 | 8.0015 | 7.590975 | 6.922711 | 0.4105249 | 0.2909032 | 0.3773612
49.9259 | 8.0043 | 7.590838 | 6.919481 | 0.4134616 | 0.2916907 | 0.379667
49.9359 | 8.0014 | 7.59075 | 6.916252 | 0.4106504 | 0.2924888 | 0.3820091
49.9459 | 7.9883 | 7.590709 | 6.913023 | 0.3975911 | 0.2932977 | 0.3843877
49.9559 | 8.0091 | 7.590717 | 6.909796 | 0.4183832 | 0.2941175 | 0.3868033
49.9659 | 7.9907 | 7.590774 | 6.90657 | 0.3999263 | 0.2949482 | 0.3892558
49.9759 | 8.0164 | 7.59088 | 6.903344 | 0.4255199 | 0.2957901 | 0.391746
49.9859 | 7.9824 | 7.591036 | 6.900119 | 0.3913635 | 0.2966435 | 0.3942737
49.9959 | 8.0205 | 7.591243 | 6.896895 | 0.4292568 | 0.2975082 | 0.3968395
50.0059 | 7.9891 | 7.591501 | 6.893672 | 0.3975992 | 0.2983846 | 0.3994437
50.0159 | 7.9945 | 7.59181 | 6.89045 | 0.4026901 | 0.2992728 | 0.4020866
50.0259 | 8.0031 | 7.592171 | 6.887229 | 0.4109289 | 0.3001731 | 0.4047687
50.0359 | 7.9825 | 7.592585 | 6.884009 | 0.3899153 | 0.3010853 | 0.4074903
50.0459 | 8.0121 | 7.593051 | 6.88079 | 0.4190487 | 0.3020098 | 0.4102517
50.0558 | 7.9842 | 7.593567 | 6.877604 | 0.3906334 | 0.3029375 | 0.4130256
50.0658 | 8.0054 | 7.594141 | 6.874386 | 0.4112592 | 0.3038868 | 0.4158678
50.0758 | 7.9894 | 7.59477 | 6.87117 | 0.39463 | 0.3048489 | 0.4187513
50.0858 | 8.0072 | 7.595455 | 6.867954 | 0.4117452 | 0.305824 | 0.4216766
50.0958 | 7.9876 | 7.596196 | 6.86474 | 0.3914041 | 0.3068122 | 0.424644
50.1058 | 8.011 | 7.596994 | 6.861526 | 0.4140058 | 0.3078137 | 0.4276544
50.1158 | 7.9798 | 7.59785 | 6.858313 | 0.3819499 | 0.3088286 | 0.4307081
50.1258 | 8.0078 | 7.598765 | 6.855102 | 0.4090354 | 0.3098571 | 0.4338057
50.1358 | 7.9898 | 7.599738 | 6.851891 | 0.3900615 | 0.3108995 | 0.4369477
50.1458 | 7.9996 | 7.600772 | 6.848682 | 0.3988276 | 0.3119559 | 0.4401349
50.1558 | 8.0137 | 7.601867 | 6.845473 | 0.4118328 | 0.3130264 | 0.4433678
50.1658 | 7.9965 | 7.603024 | 6.842265 | 0.3934762 | 0.3141114 | 0.446647
50.1758 | 8.0307 | 7.604243 | 6.839059 | 0.426457 | 0.3152109 | 0.4499733
50.1858 | 7.9966 | 7.605526 | 6.835853 | 0.3910743 | 0.3163253 | 0.4533472
50.1958 | 8.0311 | 7.606873 | 6.832649 | 0.4242272 | 0.3174545 | 0.4567696
50.2058 | 7.988 | 7.608285 | 6.829445 | 0.3797147 | 0.318599 | 0.4602411
50.2158 | 8.0372 | 7.609764 | 6.826243 | 0.4274359 | 0.3197589 | 0.4637624
50.2258 | 8.0092 | 7.61131 | 6.823041 | 0.3978898 | 0.3209344 | 0.4673343
50.2358 | 8.0171 | 7.612925 | 6.819841 | 0.4041754 | 0.3221257 | 0.4709577
50.2458 | 8.0293 | 7.614608 | 6.816642 | 0.4146917 | 0.3233331 | 0.4746333
50.2558 | 8.0158 | 7.616362 | 6.813444 | 0.3994376 | 0.3245567 | 0.4783619
50.2658 | 8.0362 | 7.618188 | 6.810247 | 0.418012 | 0.3257969 | 0.4821444
50.2758 | 8.0196 | 7.620086 | 6.807051 | 0.3995138 | 0.3270537 | 0.4859817
50.2858 | 8.0416 | 7.622058 | 6.803856 | 0.4195419 | 0.3283275 | 0.4898747
50.2958 | 8.0295 | 7.624105 | 6.800662 | 0.405395 | 0.3296185 | 0.4938242
50.3058 | 8.0536 | 7.626228 | 6.79747 | 0.4273721 | 0.330927 | 0.4978313
50.3158 | 8.0257 | 7.628428 | 6.794278 | 0.3972718 | 0.3322532 | 0.5018969
50.3258 | 8.0421 | 7.630707 | 6.791088 | 0.411393 | 0.3335972 | 0.5060221
50.3358 | 8.0491 | 7.633066 | 6.787898 | 0.4160342 | 0.3349595 | 0.5102078
50.3458 | 8.0406 | 7.635506 | 6.78471 | 0.4050943 | 0.3363403 | 0.514455
50.3558 | 8.0659 | 7.638028 | 6.781523 | 0.4278718 | 0.3377397 | 0.5187649
50.3658 | 8.0233 | 7.640635 | 6.778338 | 0.3826654 | 0.3391582 | 0.5231387
50.3758 | 8.0774 | 7.643326 | 6.775153 | 0.4340737 | 0.3405959 | 0.5275773
50.3858 | 8.0427 | 7.646105 | 6.77197 | 0.3965951 | 0.3420533 | 0.532082
50.3958 | 8.0558 | 7.648972 | 6.768787 | 0.4068283 | 0.3435303 | 0.5366539
50.4058 | 8.0728 | 7.651928 | 6.765606 | 0.4208716 | 0.3450276 | 0.5412944
50.4158 | 8.0471 | 7.654976 | 6.762427 | 0.3921237 | 0.3465453 | 0.5460045
50.4258 | 8.0771 | 7.658117 | 6.759248 | 0.4189826 | 0.3480837 | 0.5507858
50.4358 | 8.0556 | 7.661353 | 6.756071 | 0.394247 | 0.3496431 | 0.5556394
50.4458 | 8.0724 | 7.664685 | 6.752894 | 0.4077151 | 0.3512238 | 0.5605667
50.4558 | 8.0603 | 7.668115 | 6.749719 | 0.3921852 | 0.3528262 | 0.5655692
50.4658 | 8.0647 | 7.671645 | 6.746546 | 0.3930555 | 0.3544507 | 0.5706482
50.4758 | 8.0806 | 7.675276 | 6.743373 | 0.4053242 | 0.3560974 | 0.5758052
50.4858 | 8.0764 | 7.679011 | 6.740202 | 0.3973894 | 0.3577668 | 0.5810418
50.4958 | 8.0871 | 7.682851 | 6.737032 | 0.4042495 | 0.3594592 | 0.5863594
50.5058 | 8.0703 | 7.686798 | 6.733863 | 0.3835021 | 0.3611749 | 0.5917597
50.5158 | 8.0952 | 7.690855 | 6.730696 | 0.4043455 | 0.3629144 | 0.5972443
50.5258 | 8.062 | 7.695022 | 6.72753 | 0.3669776 | 0.364678 | 0.6028148
50.5358 | 8.0945 | 7.699304 | 6.724365 | 0.3951963 | 0.3664659 | 0.608473
50.5458 | 8.0778 | 7.7037 | 6.721201 | 0.3740996 | 0.3682786 | 0.6142205
50.5558 | 8.0939 | 7.708215 | 6.718039 | 0.3856851 | 0.3701167 | 0.6200593
50.5658 | 8.1018 | 7.712849 | 6.714878 | 0.3889505 | 0.3719803 | 0.6259912
50.5758 | 8.0833 | 7.717606 | 6.711718 | 0.3656937 | 0.3738698 | 0.6320181
50.5858 | 8.1109 | 7.722488 | 6.70856 | 0.3884122 | 0.3757858 | 0.638142
50.5958 | 8.0783 | 7.727496 | 6.705403 | 0.3508036 | 0.3777287 | 0.6443647
50.6058 | 8.0989 | 7.732635 | 6.702247 | 0.3662654 | 0.3796988 | 0.6506884
50.6158 | 8.111 | 7.737905 | 6.699093 | 0.373095 | 0.3816965 | 0.6571153
50.6258 | 8.095 | 7.74331 | 6.69594 | 0.35169 | 0.3837224 | 0.6636474
50.6358 | 8.1265 | 7.748853 | 6.692789 | 0.3776474 | 0.385777 | 0.670287
50.6458 | 8.0882 | 7.754535 | 6.689638 | 0.3336646 | 0.3878605 | 0.6770365
50.6558 | 8.1194 | 7.760361 | 6.68649 | 0.3590387 | 0.3899735 | 0.6838981
50.6658 | 8.1224 | 7.766333 | 6.683342 | 0.3560669 | 0.3921166 | 0.6908743
50.6758 | 8.1083 | 7.772454 | 6.680196 | 0.3358461 | 0.3942902 | 0.6979675
50.6858 | 8.134 | 7.778727 | 6.677051 | 0.3552733 | 0.3964948 | 0.7051804
50.6958 | 8.104 | 7.785155 | 6.673908 | 0.3188453 | 0.3987308 | 0.7125156
50.7058 | 8.1364 | 7.791741 | 6.670766 | 0.344659 | 0.4009989 | 0.7199756
50.7158 | 8.1292 | 7.798489 | 6.667626 | 0.3307111 | 0.4032995 | 0.7275634
50.7258 | 8.1277 | 7.805402 | 6.664487 | 0.322298 | 0.4056333 | 0.7352817
50.7358 | 8.1559 | 7.812484 | 6.66135 | 0.3434162 | 0.4080007 | 0.7431336
50.7458 | 8.1257 | 7.819738 | 6.658213 | 0.3059622 | 0.4104023 | 0.751122
50.7558 | 8.1551 | 7.827168 | 6.655079 | 0.3279324 | 0.4128388 | 0.75925
50.7658 | 8.1503 | 7.834777 | 6.651946 | 0.3155229 | 0.4153107 | 0.7675208
50.7758 | 8.1388 | 7.84257 | 6.648814 | 0.2962298 | 0.4178185 | 0.7759378
50.7858 | 8.1701 | 7.850551 | 6.645684 | 0.3195492 | 0.420363 | 0.7845041
50.7958 | 8.1524 | 7.858723 | 6.642555 | 0.2936768 | 0.4229447 | 0.7932235
50.8058 | 8.1687 | 7.867092 | 6.639428 | 0.3016085 | 0.4255644 | 0.8020994
50.8158 | 8.173 | 7.87566 | 6.636302 | 0.2973399 | 0.4282226 | 0.8111355
50.8258 | 8.1646 | 7.884433 | 6.633178 | 0.2801665 | 0.43092 | 0.8203357
50.8358 | 8.1975 | 7.893416 | 6.630055 | 0.3040838 | 0.4336574 | 0.8297038
50.8458 | 8.1733 | 7.902613 | 6.626934 | 0.270687 | 0.4364354 | 0.8392438
50.8558 | 8.1978 | 7.912029 | 6.623814 | 0.2857712 | 0.4392548 | 0.8489599
50.8658 | 8.1922 | 7.921669 | 6.620696 | 0.2705314 | 0.4421163 | 0.8588564
50.8758 | 8.1949 | 7.931538 | 6.617579 | 0.2633624 | 0.4450206 | 0.8689377
50.8858 | 8.2221 | 7.941641 | 6.614464 | 0.2804591 | 0.4479685 | 0.8792081
50.8958 | 8.2133 | 7.951984 | 6.611351 | 0.2613158 | 0.4509609 | 0.8896726
50.9058 | 8.2193 | 7.962573 | 6.608239 | 0.2567269 | 0.4539984 | 0.9003358
50.9158 | 8.2318 | 7.973413 | 6.605128 | 0.2583867 | 0.457082 | 0.9112028
50.9258 | 8.2314 | 7.984511 | 6.60202 | 0.2468892 | 0.4602125 | 0.9222786
50.9358 | 8.2484 | 7.995872 | 6.598912 | 0.2525282 | 0.4633907 | 0.9335687
50.9458 | 8.2441 | 8.007503 | 6.595807 | 0.2365975 | 0.4666175 | 0.9450782
50.9558 | 8.2464 | 8.01941 | 6.592703 | 0.2269904 | 0.469894 | 0.9568129
50.9658 | 8.2724 | 8.0316 | 6.5896 | 0.2408003 | 0.4732208 | 0.9687785
50.9758 | 8.2583 | 8.04408 | 6.5865 | 0.2142201 | 0.476599 | 0.9809812
50.9858 | 8.3057 | 8.056857 | 6.583401 | 0.248843 | 0.4800296 | 0.9934269
50.9958 | 8.2724 | 8.069939 | 6.580303 | 0.2024612 | 0.4835136 | 1.006122
51.0058 | 8.2771 | 8.083333 | 6.577207 | 0.1937674 | 0.487052 | 1.019073
51.0158 | 8.3113 | 8.097046 | 6.574113 | 0.2142537 | 0.4906458 | 1.032288
51.0257 | 8.2903 | 8.110944 | 6.571051 | 0.1793565 | 0.4942587 | 1.045634
51.0357 | 8.3175 | 8.125318 | 6.56796 | 0.1921818 | 0.4979659 | 1.059392
51.0457 | 8.3227 | 8.140038 | 6.564871 | 0.1826622 | 0.5017319 | 1.073435
51.0557 | 8.3127 | 8.155111 | 6.561783 | 0.1575888 | 0.5055578 | 1.08777
51.0657 | 8.3524 | 8.170547 | 6.558698 | 0.1818525 | 0.5094445 | 1.102405
51.0757 | 8.3277 | 8.186356 | 6.555613 | 0.1413438 | 0.5133936 | 1.117349
51.0857 | 8.3403 | 8.202547 | 6.552531 | 0.1377529 | 0.5174061 | 1.13261
51.0957 | 8.3681 | 8.21913 | 6.54945 | 0.1489696 | 0.5214832 | 1.148197
51.1057 | 8.3387 | 8.236116 | 6.546371 | 0.1025836 | 0.5256264 | 1.164119
51.1157 | 8.3763 | 8.253516 | 6.543294 | 0.1227842 | 0.5298369 | 1.180385
51.1257 | 8.3765 | 8.27134 | 6.540218 | 0.1051597 | 0.5341162 | 1.197006
51.1357 | 8.3806 | 8.289601 | 6.537144 | 0.09099929 | 0.5384654 | 1.213991
51.1457 | 8.4005 | 8.308309 | 6.534072 | 0.09219055 | 0.5428863 | 1.231351
51.1557 | 8.3912 | 8.327479 | 6.531002 | 0.0637215 | 0.5473801 | 1.249097
51.1657 | 8.4124 | 8.347121 | 6.527933 | 0.06527906 | 0.5519484 | 1.26724
51.1757 | 8.4202 | 8.36725 | 6.524866 | 0.05295012 | 0.5565928 | 1.285791
51.1857 | 8.423 | 8.387879 | 6.521801 | 0.03512113 | 0.5613147 | 1.304763
51.1957 | 8.4356 | 8.409022 | 6.518738 | 0.02657788 | 0.5661159 | 1.324169
51.2057 | 8.4444 | 8.430694 | 6.515676 | 0.01370561 | 0.5709981 | 1.34402
51.2157 | 8.4555 | 8.452911 | 6.512616 | 0.002589446 | 0.5759629 | 1.364331
51.2257 | 8.4752 | 8.475687 | 6.509558 | -0.000486558 | 0.581012 | 1.385116
51.2357 | 8.4789 | 8.499038 | 6.506502 | -0.02013843 | 0.5861473 | 1.406389
51.2457 | 8.4922 | 8.522983 | 6.503448 | -0.03078338 | 0.5913707 | 1.428165
51.2557 | 8.5014 | 8.547539 | 6.500396 | -0.04613883 | 0.5966841 | 1.450459
51.2657 | 8.5104 | 8.572723 | 6.497345 | -0.06232263 | 0.6020893 | 1.473288
51.2757 | 8.5425 | 8.598554 | 6.494296 | -0.05605352 | 0.6075885 | 1.496669
51.2857 | 8.5401 | 8.625051 | 6.491249 | -0.08495132 | 0.6131836 | 1.520618
51.2957 | 8.5615 | 8.652236 | 6.488204 | -0.09073604 | 0.6188768 | 1.545155
51.3057 | 8.5873 | 8.680129 | 6.485161 | -0.09282886 | 0.6246703 | 1.570297
51.3157 | 8.5891 | 8.708751 | 6.48212 | -0.1196512 | 0.6305664 | 1.596065
51.3257 | 8.6103 | 8.738126 | 6.47908 | -0.1278258 | 0.6365672 | 1.622478
51.3357 | 8.6236 | 8.768276 | 6.476043 | -0.1446765 | 0.6426752 | 1.649559
51.3457 | 8.6436 | 8.799227 | 6.473007 | -0.1556269 | 0.6488929 | 1.677327
51.3557 | 8.6772 | 8.831003 | 6.469973 | -0.1538029 | 0.6552226 | 1.705807
51.3657 | 8.6916 | 8.863631 | 6.466941 | -0.1720308 | 0.661667 | 1.735022
51.3757 | 8.7119 | 8.897137 | 6.463911 | -0.1852375 | 0.6682288 | 1.764997
51.3857 | 8.7434 | 8.931552 | 6.460883 | -0.1881521 | 0.6749105 | 1.795758
51.3957 | 8.7595 | 8.966903 | 6.457857 | -0.2074035 | 0.6817152 | 1.827331
51.4057 | 8.7889 | 9.003222 | 6.454833 | -0.2143224 | 0.6886455 | 1.859744
51.4157 | 8.8281 | 9.040541 | 6.451811 | -0.2124414 | 0.6957047 | 1.893026
51.4257 | 8.8417 | 9.078893 | 6.448791 | -0.2371932 | 0.7028954 | 1.927207
51.4357 | 8.885 | 9.118312 | 6.445772 | -0.2333122 | 0.7102211 | 1.962319
51.4457 | 8.9246 | 9.158835 | 6.442756 | -0.2342355 | 0.717685 | 1.998394
51.4557 | 8.9474 | 9.200499 | 6.439742 | -0.2530993 | 0.7252903 | 2.035467
51.4657 | 8.9954 | 9.243343 | 6.436729 | -0.2479434 | 0.7330405 | 2.073573
51.4757 | 9.036 | 9.287408 | 6.433719 | -0.251408 | 0.740939 | 2.11275
51.4857 | 9.0859 | 9.332736 | 6.430711 | -0.2468357 | 0.7489898 | 2.153035
51.4957 | 9.1169 | 9.37937 | 6.427704 | -0.2624703 | 0.7571963 | 2.19447
51.5057 | 9.1792 | 9.427358 | 6.4247 | -0.2481579 | 0.7655625 | 2.237095
51.5157 | 9.233 | 9.476746 | 6.421698 | -0.2437462 | 0.7740923 | 2.280956
51.5257 | 9.2779 | 9.527585 | 6.418697 | -0.2496855 | 0.78279 | 2.326098
51.5357 | 9.3578 | 9.579927 | 6.415699 | -0.2221271 | 0.7916598 | 2.372568
51.5457 | 9.4194 | 9.633826 | 6.412703 | -0.2144261 | 0.8007059 | 2.420417
51.5557 | 9.4844 | 9.689338 | 6.409709 | -0.2049379 | 0.8099329 | 2.469696
51.5657 | 9.5772 | 9.746522 | 6.406717 | -0.1693223 | 0.8193456 | 2.52046
51.5757 | 9.6384 | 9.80544 | 6.403727 | -0.1670399 | 0.8289485 | 2.572765
51.5857 | 9.7268 | 9.866155 | 6.400739 | -0.1393554 | 0.8387468 | 2.62667
51.5957 | 9.8364 | 9.928736 | 6.397753 | -0.09233552 | 0.8487456 | 2.682237
51.6057 | 9.8923 | 9.993249 | 6.394769 | -0.1009488 | 0.85895 | 2.73953
51.6157 | 10.0357 | 10.05977 | 6.391787 | -0.0240691 | 0.8693657 | 2.798616
51.6257 | 10.1301 | 10.12837 | 6.388808 | 0.001727992 | 0.8799982 | 2.859566
51.6357 | 10.2205 | 10.19914 | 6.38583 | 0.0213643 | 0.8908534 | 2.922452
51.6457 | 10.3635 | 10.27214 | 6.382855 | 0.09135686 | 0.9019371 | 2.987351
51.6557 | 10.4716 | 10.34748 | 6.379882 | 0.1241203 | 0.9132556 | 3.054342
51.6657 | 10.6008 | 10.42524 | 6.376911 | 0.1755647 | 0.9248155 | 3.123509
51.6757 | 10.784 | 10.5055 | 6.373942 | 0.2784973 | 0.9366232 | 3.194938
51.6857 | 10.8874 | 10.58838 | 6.370975 | 0.2990206 | 0.9486856 | 3.268719
51.6957 | 11.0793 | 10.67397 | 6.36801 | 0.4053332 | 0.96101 | 3.344947
51.7057 | 11.2438 | 10.76237 | 6.365048 | 0.4814298 | 0.9736034 | 3.423719
51.7157 | 11.4224 | 10.8537 | 6.362087 | 0.5687005 | 0.9864734 | 3.505139
51.7257 | 11.5816 | 10.94807 | 6.359129 | 0.6335304 | 0.9996283 | 3.589312
51.7357 | 11.777 | 11.0456 | 6.356173 | 0.7314004 | 1.013076 | 3.67635
51.7457 | 12.0178 | 11.14641 | 6.35322 | 0.8713878 | 1.026825 | 3.766368
51.7557 | 12.1979 | 11.25064 | 6.350268 | 0.9472617 | 1.040883 | 3.859487
51.7657 | 12.4323 | 11.35841 | 6.347319 | 1.073891 | 1.05526 | 3.95583
51.7757 | 12.6773 | 11.46987 | 6.344372 | 1.207433 | 1.069966 | 4.055529
51.7857 | 12.8644 | 11.58515 | 6.341427 | 1.279246 | 1.085009 | 4.158718
51.7957 | 13.1732 | 11.70442 | 6.338484 | 1.468779 | 1.1004 | 4.265537
51.8057 | 13.4094 | 11.82782 | 6.335543 | 1.581578 | 1.116149 | 4.376129
51.8157 | 13.638 | 11.95552 | 6.332605 | 1.68248 | 1.132268 | 4.490647
51.8257 | 13.9473 | 12.08768 | 6.329669 | 1.859622 | 1.148766 | 4.609243
51.8357 | 14.2331 | 12.22447 | 6.326736 | 2.00863 | 1.165656 | 4.732079
51.8457 | 14.5159 | 12.36607 | 6.323804 | 2.149828 | 1.182949 | 4.859318
51.8557 | 14.8637 | 12.51267 | 6.320875 | 2.351034 | 1.200659 | 4.991131
51.8657 | 15.122 | 12.66444 | 6.317948 | 2.457562 | 1.218797 | 5.127692
51.8757 | 15.5439 | 12.82158 | 6.315024 | 2.722318 | 1.237378 | 5.26918
51.8857 | 15.8421 | 12.98429 | 6.312101 | 2.857809 | 1.256415 | 5.415775
51.8957 | 16.1258 | 13.15277 | 6.309182 | 2.973031 | 1.275922 | 5.567665
51.9057 | 16.592 | 13.32722 | 6.306264 | 3.264785 | 1.295915 | 5.725036
51.9157 | 16.925 | 13.50784 | 6.303349 | 3.417162 | 1.316409 | 5.88808
51.9257 | 17.3435 | 13.69484 | 6.300436 | 3.648655 | 1.33742 | 6.056989
51.9357 | 17.6599 | 13.88844 | 6.297525 | 3.771458 | 1.358965 | 6.231952
51.9457 | 18.0474 | 14.08884 | 6.294617 | 3.958561 | 1.381061 | 6.413161
51.9557 | 18.5546 | 14.29624 | 6.291711 | 4.258359 | 1.403726 | 6.600804
51.9657 | 18.8622 | 14.51085 | 6.288807 | 4.35135 | 1.42698 | 6.795063
51.9757 | 19.3342 | 14.73286 | 6.285906 | 4.601339 | 1.45084 | 6.996115
51.9857 | 19.7422 | 14.96246 | 6.283007 | 4.779736 | 1.475329 | 7.204129
51.9956 | 20.1106 | 15.19747 | 6.280139 | 4.913132 | 1.500218 | 7.417111
52.0056 | 20.6697 | 15.44269 | 6.277245 | 5.227005 | 1.52602 | 7.63943
52.0156 | 21.0438 | 15.696 | 6.274353 | 5.347801 | 1.552514 | 7.869132
52.0256 | 21.5274 | 15.95751 | 6.271464 | 5.56989 | 1.579725 | 8.106321
52.0356 | 21.992 | 16.22733 | 6.268577 | 5.764672 | 1.607678 | 8.351073
52.0456 | 22.4356 | 16.50552 | 6.265693 | 5.930076 | 1.636397 | 8.603435
52.0556 | 22.9223 | 16.79214 | 6.26281 | 6.130163 | 1.66591 | 8.863416
52.0656 | 23.4007 | 17.08716 | 6.259931 | 6.313538 | 1.696245 | 9.130986
52.0756 | 23.8476 | 17.39055 | 6.257054 | 6.457051 | 1.727428 | 9.406067
52.0856 | 24.4099 | 17.7022 | 6.254179 | 6.707704 | 1.759493 | 9.688524
52.0956 | 24.8322 | 18.02194 | 6.251306 | 6.810262 | 1.792468 | 9.978164
52.1056 | 25.307 | 18.34955 | 6.248437 | 6.957455 | 1.826386 | 10.27472
52.1156 | 25.7873 | 18.68471 | 6.245569 | 7.102587 | 1.861282 | 10.57786
52.1256 | 26.2351 | 19.02705 | 6.242704 | 7.20805 | 1.89719 | 10.88716
52.1356 | 26.7297 | 19.37608 | 6.239842 | 7.353617 | 1.934147 | 11.20209
52.1456 | 27.1352 | 19.73123 | 6.236982 | 7.403966 | 1.972191 | 11.52206
52.1556 | 27.6053 | 20.09183 | 6.234124 | 7.513475 | 2.011361 | 11.84634
52.1656 | 28.054 | 20.45707 | 6.231269 | 7.596926 | 2.051699 | 12.17411
52.1756 | 28.5127 | 20.82608 | 6.228417 | 7.686625 | 2.093247 | 12.50441
52.1856 | 28.9683 | 21.19782 | 6.225567 | 7.770484 | 2.136051 | 12.8362
52.1956 | 29.3594 | 21.57116 | 6.22272 | 7.788236 | 2.180157 | 13.16829
52.2056 | 29.7518 | 21.94487 | 6.219875 | 7.806928 | 2.225614 | 13.49938
52.2156 | 30.1826 | 22.31758 | 6.217032 | 7.865025 | 2.272472 | 13.82807
52.2256 | 30.5316 | 22.68782 | 6.214193 | 7.843778 | 2.320785 | 14.15284
52.2356 | 30.9016 | 23.05405 | 6.211355 | 7.847549 | 2.370607 | 14.47209
52.2456 | 31.2807 | 23.41463 | 6.208521 | 7.866068 | 2.421996 | 14.78412
52.2556 | 31.5919 | 23.76787 | 6.205689 | 7.824034 | 2.475011 | 15.08717
52.2656 | 31.8617 | 24.11202 | 6.202859 | 7.749679 | 2.529717 | 15.37945
52.2756 | 32.1639 | 24.44534 | 6.200032 | 7.718556 | 2.586177 | 15.65914
52.2856 | 32.4722 | 24.76609 | 6.197208 | 7.70611 | 2.644461 | 15.92442
52.2956 | 32.6209 | 25.07256 | 6.194386 | 7.548345 | 2.704639 | 16.17353
52.3056 | 32.8618 | 25.3631 | 6.191567 | 7.498699 | 2.766786 | 16.40475
52.3156 | 33.0601 | 25.63618 | 6.188751 | 7.42392 | 2.830978 | 16.61645
52.3256 | 33.1506 | 25.89037 | 6.185937 | 7.26023 | 2.897298 | 16.80714
52.3356 | 33.3449 | 26.1244 | 6.183125 | 7.220503 | 2.965829 | 16.97544
52.3456 | 33.4426 | 26.33716 | 6.180317 | 7.105443 | 3.036658 | 17.12018
52.3556 | 33.4577 | 26.52774 | 6.177511 | 6.929963 | 3.109876 | 17.24035
52.3656 | 33.5521 | 26.69543 | 6.174707 | 6.856672 | 3.185578 | 17.33514
52.3756 | 33.5522 | 26.83974 | 6.171907 | 6.712464 | 3.263864 | 17.40397
52.3856 | 33.4916 | 26.96038 | 6.169109 | 6.53122 | 3.344833 | 17.44644
52.3956 | 33.5035 | 27.05731 | 6.166313 | 6.446192 | 3.428593 | 17.4624
52.4056 | 33.3711 | 27.13067 | 6.163521 | 6.240432 | 3.515251 | 17.4519
52.4156 | 33.2892 | 27.18083 | 6.160731 | 6.10837 | 3.604923 | 17.41518
52.4256 | 33.1237 | 27.20835 | 6.157943 | 5.915345 | 3.697724 | 17.35269
52.4356 | 32.9972 | 27.21397 | 6.155159 | 5.783225 | 3.793773 | 17.26504
52.4456 | 32.7516 | 27.1986 | 6.152377 | 5.552995 | 3.893195 | 17.15303
52.4556 | 32.5447 | 27.16331 | 6.149598 | 5.381395 | 3.996116 | 17.01759
52.4656 | 32.3332 | 27.10927 | 6.146821 | 5.223929 | 4.102668 | 16.85978
52.4756 | 32.0434 | 27.03782 | 6.144048 | 5.005583 | 4.212982 | 16.68079
52.4856 | 31.712 | 26.95036 | 6.141277 | 4.761639 | 4.327195 | 16.48189
52.4956 | 31.4485 | 26.8484 | 6.138509 | 4.600096 | 4.445444 | 16.26445
52.5056 | 30.9803 | 26.73352 | 6.135743 | 4.246782 | 4.56787 | 16.0299
52.5156 | 30.656 | 26.60733 | 6.13298 | 4.048666 | 4.694613 | 15.77974
52.5256 | 30.316 | 26.47151 | 6.13022 | 3.844487 | 4.825815 | 15.51548
52.5356 | 29.851 | 26.32774 | 6.127463 | 3.523255 | 4.961617 | 15.23866
52.5456 | 29.4536 | 26.17772 | 6.124709 | 3.275882 | 5.102162 | 14.95085
52.5556 | 29.0056 | 26.02312 | 6.121957 | 2.982479 | 5.247586 | 14.65358
52.5656 | 28.4658 | 25.86561 | 6.119208 | 2.60019 | 5.398025 | 14.34838
52.5756 | 28.0335 | 25.70681 | 6.116462 | 2.326695 | 5.553609 | 14.03673
52.5856 | 27.5506 | 25.54828 | 6.113719 | 2.002324 | 5.714462 | 13.72009
52.5956 | 27.0051 | 25.39152 | 6.110979 | 1.613579 | 5.8807 | 13.39984
52.6056 | 26.6456 | 25.23796 | 6.108241 | 1.407637 | 6.052426 | 13.07729
52.6156 | 26.0549 | 25.08893 | 6.105507 | 0.965967 | 6.229732 | 12.75369
52.6256 | 25.5368 | 24.94567 | 6.102775 | 0.591131 | 6.412696 | 12.4302
52.6356 | 25.0615 | 24.80929 | 6.100046 | 0.2522052 | 6.601373 | 12.10788
52.6456 | 24.5143 | 24.68083 | 6.097319 | -0.1665254 | 6.795797 | 11.78771
52.6556 | 24.0581 | 24.56116 | 6.094596 | -0.5030599 | 6.995979 | 11.47058
52.6656 | 23.4352 | 24.45106 | 6.091876 | -1.015865 | 7.201898 | 11.15729
52.6756 | 22.8939 | 24.35119 | 6.089158 | -1.45729 | 7.413496 | 10.84854
52.6856 | 22.4746 | 24.26205 | 6.086443 | -1.787451 | 7.630679 | 10.54493
52.6956 | 21.8942 | 24.18404 | 6.083732 | -2.289838 | 7.85331 | 10.247
52.7056 | 21.4186 | 24.11741 | 6.081023 | -2.698808 | 8.0812 | 9.955185
52.7156 | 20.9225 | 24.06228 | 6.078317 | -3.139784 | 8.314106 | 9.669862
52.7256 | 20.3212 | 24.01866 | 6.075613 | -3.697461 | 8.551724 | 9.391324
52.7356 | 19.8426 | 23.9864 | 6.072913 | -4.1438 | 8.793688 | 9.1198
52.7456 | 19.3826 | 23.96523 | 6.070216 | -4.582633 | 9.039555 | 8.855462
52.7556 | 18.9188 | 23.95476 | 6.067522 | -5.035963 | 9.288815 | 8.598426
52.7656 | 18.4847 | 23.95446 | 6.06483 | -5.469756 | 9.540867 | 8.348758
52.7756 | 17.979 | 23.96366 | 6.062142 | -5.984658 | 9.795036 | 8.106481
52.7856 | 17.6263 | 23.98159 | 6.059456 | -6.355289 | 10.05055 | 7.871578
52.7956 | 17.1537 | 24.00735 | 6.056774 | -6.853646 | 10.30657 | 7.644
52.8056 | 16.6996 | 24.03991 | 6.054094 | -7.340312 | 10.56215 | 7.423669
52.8156 | 16.3843 | 24.07816 | 6.051418 | -7.69386 | 10.81626 | 7.21048
52.8256 | 15.9121 | 24.12086 | 6.048744 | -8.208762 | 11.06781 | 7.00431
52.8356 | 15.5501 | 24.1667 | 6.046073 | -8.616596 | 11.31561 | 6.805012
52.8456 | 15.1962 | 24.21426 | 6.043406 | -9.018062 | 11.55842 | 6.612432
52.8556 | 14.7602 | 24.2621 | 6.040741 | -9.501901 | 11.79496 | 6.426401
52.8656 | 14.524 | 24.3087 | 6.03808 | -9.784698 | 12.02388 | 6.24674
52.8756 | 14.1644 | 24.35251 | 6.035421 | -10.18811 | 12.24383 | 6.073265
52.8856 | 13.8054 | 24.392 | 6.032765 | -10.5866 | 12.45345 | 5.905786
52.8956 | 13.5106 | 24.42562 | 6.030113 | -10.91502 | 12.65139 | 5.744112
52.9056 | 13.1981 | 24.45187 | 6.027463 | -11.25377 | 12.83636 | 5.58805
52.9156 | 12.9536 | 24.4693 | 6.024817 | -11.5157 | 13.00708 | 5.437405
52.9256 | 12.6918 | 24.47656 | 6.022173 | -11.78476 | 13.1624 | 5.291988
52.9356 | 12.3908 | 24.47236 | 6.019533 | -12.08156 | 13.30122 | 5.151608
52.9456 | 12.2217 | 24.45558 | 6.016896 | -12.23388 | 13.4226 | 5.016082
52.9556 | 11.9625 | 24.42518 | 6.014262 | -12.46268 | 13.52569 | 4.885225
52.9655 | 11.7454 | 24.38088 | 6.011657 | -12.63548 | 13.60911 | 4.760111
52.9755 | 11.5613 | 24.32097 | 6.009029 | -12.75967 | 13.67391 | 4.638026
52.9855 | 11.2956 | 24.24533 | 6.006404 | -12.94973 | 13.71883 | 4.520098
52.9955 | 11.1795 | 24.15358 | 6.003782 | -12.97408 | 13.74363 | 4.406166
53.0055 | 10.9643 | 24.04549 | 6.001163 | -13.08119 | 13.74826 | 4.296074
53.0155 | 10.7937 | 23.92101 | 5.998547 | -13.12731 | 13.73279 | 4.189673
53.0255 | 10.6708 | 23.78023 | 5.995935 | -13.10943 | 13.69748 | 4.086819
53.0355 | 10.4672 | 23.62338 | 5.993325 | -13.15618 | 13.64269 | 3.987373
53.0455 | 10.3557 | 23.45085 | 5.990719 | -13.09515 | 13.56893 | 3.891204
53.0555 | 10.2037 | 23.26312 | 5.988116 | -13.05942 | 13.47682 | 3.798184
53.0655 | 10.0534 | 23.06079 | 5.985516 | -13.00739 | 13.36709 | 3.708191
53.0755 | 9.9619 | 22.84459 | 5.982919 | -12.88269 | 13.24056 | 3.621109
53.0855 | 9.8511 | 22.6153 | 5.980325 | -12.7642 | 13.09815 | 3.536827
53.0955 | 9.7323 | 22.37379 | 5.977735 | -12.64149 | 12.94082 | 3.455236
53.1055 | 9.6542 | 22.121 | 5.975148 | -12.4668 | 12.76962 | 3.376234
53.1155 | 9.5216 | 21.85791 | 5.972563 | -12.33631 | 12.58562 | 3.299722
53.1255 | 9.481 | 21.58555 | 5.969983 | -12.10455 | 12.38996 | 3.225608
53.1355 | 9.3759 | 21.30497 | 5.967405 | -11.92907 | 12.18376 | 3.1538
53.1455 | 9.2939 | 21.01725 | 5.96483 | -11.72335 | 11.9682 | 3.084213
53.1555 | 9.2315 | 20.72347 | 5.962259 | -11.49197 | 11.74445 | 3.016764
53.1655 | 9.1457 | 20.42471 | 5.959691 | -11.27901 | 11.51364 | 2.951374
53.1755 | 9.0936 | 20.12203 | 5.957126 | -11.02843 | 11.27694 | 2.887967
53.1855 | 9.031 | 19.81647 | 5.954564 | -10.78547 | 11.03544 | 2.826471
53.1955 | 8.9562 | 19.50905 | 5.952006 | -10.55285 | 10.79023 | 2.766817
53.2055 | 8.9229 | 19.20072 | 5.949451 | -10.27782 | 10.54234 | 2.708938
53.2155 | 8.8569 | 18.89241 | 5.946899 | -10.03551 | 10.29274 | 2.652771
53.2255 | 8.7927 | 18.58499 | 5.94435 | -9.792286 | 10.04238 | 2.598255
53.2355 | 8.7588 | 18.27924 | 5.941805 | -9.520444 | 9.792107 | 2.545332
53.2455 | 8.7165 | 17.97593 | 5.939263 | -9.25943 | 9.542722 | 2.493945
53.2555 | 8.6906 | 17.67572 | 5.936724 | -8.985121 | 9.294955 | 2.444041
53.2655 | 8.6358 | 17.37923 | 5.934188 | -8.743426 | 9.049468 | 2.395569
53.2755 | 8.5979 | 17.08699 | 5.931656 | -8.489088 | 8.806853 | 2.348479
53.2855 | 8.577 | 16.79949 | 5.929127 | -8.222485 | 8.567635 | 2.302723
53.2955 | 8.5307 | 16.51713 | 5.926602 | -7.98643 | 8.332272 | 2.258256
53.3055 | 8.5132 | 16.24027 | 5.924079 | -7.727073 | 8.101159 | 2.215034
53.3155 | 8.4821 | 15.96921 | 5.92156 | -7.487106 | 7.874632 | 2.173014
53.3255 | 8.443 | 15.70417 | 5.919045 | -7.261168 | 7.652967 | 2.132157
53.3355 | 8.4315 | 15.44534 | 5.916532 | -7.013845 | 7.43639 | 2.092422
53.3455 | 8.3928 | 15.19287 | 5.914023 | -6.800073 | 7.225076 | 2.053773
53.3555 | 8.3736 | 14.94685 | 5.911518 | -6.573251 | 7.01916 | 2.016173
53.3655 | 8.3576 | 14.70733 | 5.909016 | -6.349734 | 6.818731 | 1.979588
53.3755 | 8.3268 | 14.47434 | 5.906517 | -6.147544 | 6.623845 | 1.943983
53.3855 | 8.2996 | 14.24787 | 5.904021 | -5.948273 | 6.434525 | 1.909326
53.3955 | 8.2836 | 14.02788 | 5.901529 | -5.744283 | 6.250768 | 1.875587
53.4055 | 8.2603 | 13.81432 | 5.89904 | -5.554016 | 6.072541 | 1.842734
53.4155 | 8.2511 | 13.60709 | 5.896555 | -5.355991 | 5.899795 | 1.81074
53.4255 | 8.2207 | 13.40611 | 5.894073 | -5.18541 | 5.732461 | 1.779576
53.4355 | 8.2102 | 13.21126 | 5.891594 | -5.001062 | 5.570451 | 1.749216
53.4455 | 8.1896 | 13.02242 | 5.889119 | -4.832823 | 5.41367 | 1.719634
53.4555 | 8.1695 | 12.83946 | 5.886647 | -4.669959 | 5.262008 | 1.690804
53.4655 | 8.1624 | 12.66223 | 5.884179 | -4.49983 | 5.115348 | 1.662703
53.4755 | 8.142 | 12.49059 | 5.881714 | -4.348587 | 4.973565 | 1.635307
53.4855 | 8.1189 | 12.32438 | 5.879253 | -4.205479 | 4.836531 | 1.608595
53.4955 | 8.1235 | 12.16345 | 5.876795 | -4.039953 | 4.704114 | 1.582545
53.5055 | 8.0944 | 12.00765 | 5.87434 | -3.913253 | 4.576177 | 1.557135
53.5155 | 8.0821 | 11.85682 | 5.871889 | -3.774722 | 4.452585 | 1.532348
53.5255 | 8.0714 | 11.7108 | 5.869442 | -3.639403 | 4.333201 | 1.508161
53.5355 | 8.0527 | 11.56944 | 5.866997 | -3.516743 | 4.217888 | 1.484558
53.5455 | 8.0466 | 11.43259 | 5.864557 | -3.385988 | 4.10651 | 1.461521
53.5555 | 8.0152 | 11.30009 | 5.86212 | -3.284886 | 3.998934 | 1.439032
53.5655 | 8.0216 | 11.17179 | 5.859686 | -3.15019 | 3.895029 | 1.417075
53.5755 | 8.0165 | 11.04755 | 5.857256 | -3.031054 | 3.794665 | 1.395633
53.5855 | 7.9776 | 10.92724 | 5.854829 | -2.949636 | 3.697715 | 1.374692
53.5955 | 7.9915 | 10.8107 | 5.852406 | -2.819198 | 3.604056 | 1.354236
53.6055 | 7.9725 | 10.69781 | 5.849986 | -2.725306 | 3.513569 | 1.334251
53.6155 | 7.9564 | 10.58843 | 5.84757 | -2.632028 | 3.426136 | 1.314722
53.6255 | 7.9526 | 10.48244 | 5.845157 | -2.529839 | 3.341644 | 1.295638
53.6355 | 7.9358 | 10.37971 | 5.842748 | -2.443914 | 3.259982 | 1.276984
53.6455 | 7.9389 | 10.28014 | 5.840343 | -2.341236 | 3.181045 | 1.258748
53.6555 | 7.9237 | 10.18359 | 5.837941 | -2.259891 | 3.104731 | 1.240919
53.6655 | 7.8972 | 10.08997 | 5.835542 | -2.192766 | 3.030939 | 1.223484
53.6755 | 7.9165 | 9.999155 | 5.833148 | -2.082655 | 2.959574 | 1.206433
53.6855 | 7.8926 | 9.911056 | 5.830756 | -2.018456 | 2.890545 | 1.189754
53.6955 | 7.8811 | 9.825568 | 5.828369 | -1.944468 | 2.823762 | 1.173437
53.7055 | 7.8759 | 9.742597 | 5.825985 | -1.866697 | 2.759139 | 1.157473
53.7155 | 7.8529 | 9.66205 | 5.823604 | -1.80915 | 2.696596 | 1.14185
53.7255 | 7.8626 | 9.583839 | 5.821227 | -1.721239 | 2.636051 | 1.12656
53.7355 | 7.8486 | 9.507879 | 5.818854 | -1.659279 | 2.577431 | 1.111594
53.7455 | 7.8241 | 9.434088 | 5.816484 | -1.609988 | 2.520661 | 1.096943
53.7555 | 7.8317 | 9.362387 | 5.814118 | -1.530687 | 2.465672 | 1.082598
53.7655 | 7.8204 | 9.292702 | 5.811756 | -1.472302 | 2.412396 | 1.06855
53.7755 | 7.8102 | 9.224959 | 5.809397 | -1.414759 | 2.360769 | 1.054793
53.7855 | 7.8065 | 9.159089 | 5.807042 | -1.352589 | 2.310729 | 1.041318
53.7955 | 7.7904 | 9.095025 | 5.80469 | -1.304625 | 2.262217 | 1.028118
53.8055 | 7.7887 | 9.032703 | 5.802342 | -1.244003 | 2.215175 | 1.015186
53.8155 | 7.7773 | 8.972061 | 5.799998 | -1.194761 | 2.169549 | 1.002514
53.8255 | 7.7556 | 8.91304 | 5.797657 | -1.15744 | 2.125287 | 0.9900957
53.8355 | 7.7664 | 8.855584 | 5.795321 | -1.089184 | 2.082338 | 0.9779249
53.8455 | 7.7438 | 8.799637 | 5.792987 | -1.055837 | 2.040655 | 0.9659949
53.8555 | 7.7503 | 8.745147 | 5.790658 | -0.9948469 | 2.000189 | 0.9542996
53.8655 | 7.7309 | 8.692064 | 5.788332 | -0.9611642 | 1.960899 | 0.9428331
53.8755 | 7.7091 | 8.64034 | 5.78601 | -0.9312403 | 1.922741 | 0.9315895
53.8855 | 7.7215 | 8.589929 | 5.783691 | -0.8684286 | 1.885674 | 0.9205633
53.8955 | 7.7073 | 8.540785 | 5.781377 | -0.8334849 | 1.849659 | 0.909749
53.9055 | 7.6968 | 8.492867 | 5.779066 | -0.7960666 | 1.814659 | 0.8991415
53.9155 | 7.6907 | 8.446132 | 5.776758 | -0.7554323 | 1.780638 | 0.8887355
53.9255 | 7.6813 | 8.400543 | 5.774455 | -0.7192426 | 1.747562 | 0.8785262
53.9354 | 7.6754 | 8.356505 | 5.772178 | -0.6811051 | 1.71572 | 0.8686075
53.9454 | 7.6746 | 8.313082 | 5.769882 | -0.6384821 | 1.684425 | 0.8587753
53.9554 | 7.6521 | 8.270695 | 5.76759 | -0.6185951 | 1.65398 | 0.8491258
53.9654 | 7.6608 | 8.22931 | 5.765301 | -0.5685103 | 1.624355 | 0.8396546
53.9754 | 7.6448 | 8.188895 | 5.763016 | -0.5440954 | 1.595522 | 0.8303574
53.9854 | 7.63 | 8.14942 | 5.760735 | -0.5194196 | 1.567454 | 0.8212302
53.9954 | 7.6403 | 8.110853 | 5.758458 | -0.4705529 | 1.540126 | 0.812269
54.0054 | 7.6194 | 8.073167 | 5.756184 | -0.4537666 | 1.513513 | 0.8034697
54.0154 | 7.6228 | 8.036333 | 5.753914 | -0.413533 | 1.48759 | 0.7948287
54.0254 | 7.6068 | 8.000326 | 5.751648 | -0.3935256 | 1.462335 | 0.7863422
54.0354 | 7.5972 | 7.965119 | 5.749386 | -0.367919 | 1.437726 | 0.7780068
54.0454 | 7.5983 | 7.930688 | 5.747128 | -0.3323883 | 1.413741 | 0.7698188
54.0554 | 7.5863 | 7.89701 | 5.744873 | -0.3107102 | 1.390362 | 0.7617751
54.0654 | 7.5919 | 7.864062 | 5.742623 | -0.2721615 | 1.367567 | 0.7538722
54.0754 | 7.5771 | 7.831821 | 5.740376 | -0.2547205 | 1.345338 | 0.746107
54.0854 | 7.5652 | 7.800266 | 5.738133 | -0.2350661 | 1.323657 | 0.7384765
54.0954 | 7.5629 | 7.769378 | 5.735894 | -0.2064778 | 1.302507 | 0.7309775
54.1054 | 7.5617 | 7.739136 | 5.733658 | -0.1774361 | 1.28187 | 0.7236073
54.1154 | 7.5574 | 7.709522 | 5.731427 | -0.152122 | 1.261732 | 0.7163629
54.1254 | 7.5615 | 7.680517 | 5.729199 | -0.1190173 | 1.242077 | 0.7092416
54.1354 | 7.543 | 7.652104 | 5.726975 | -0.1091043 | 1.222888 | 0.7022405
54.1454 | 7.5383 | 7.624266 | 5.724755 | -0.08596645 | 1.204154 | 0.6953574
54.1554 | 7.5356 | 7.596987 | 5.722539 | -0.0613868 | 1.185858 | 0.6885893
54.1654 | 7.5294 | 7.57025 | 5.720327 | -0.04085008 | 1.167989 | 0.681934
54.1754 | 7.5309 | 7.544041 | 5.718119 | -0.01314094 | 1.150533 | 0.6753891
54.1854 | 7.5174 | 7.518344 | 5.715915 | -0.0009444314 | 1.133478 | 0.668952
54.1954 | 7.5087 | 7.493147 | 5.713714 | 0.01555331 | 1.116812 | 0.6626207
54.2054 | 7.5143 | 7.468434 | 5.711518 | 0.04586611 | 1.100524 | 0.6563928
54.2154 | 7.5067 | 7.444193 | 5.709325 | 0.06250708 | 1.084602 | 0.6502663
54.2254 | 7.5035 | 7.420411 | 5.707136 | 0.0830892 | 1.069036 | 0.6442388
54.2354 | 7.4907 | 7.397075 | 5.704951 | 0.09362487 | 1.053815 | 0.6383084
54.2454 | 7.4907 | 7.374174 | 5.702771 | 0.1165257 | 1.038931 | 0.6324732
54.2554 | 7.4925 | 7.351697 | 5.700594 | 0.1408035 | 1.024372 | 0.6267311
54.2654 | 7.4906 | 7.329631 | 5.698421 | 0.1609693 | 1.01013 | 0.6210802
54.2754 | 7.4752 | 7.307966 | 5.696252 | 0.1672339 | 0.9961959 | 0.6155187
54.2854 | 7.4795 | 7.286692 | 5.694086 | 0.1928076 | 0.9825611 | 0.6100448
54.2954 | 7.4772 | 7.265799 | 5.691925 | 0.2114009 | 0.9692171 | 0.6046566
54.3054 | 7.4605 | 7.245277 | 5.689768 | 0.2152232 | 0.956156 | 0.5993525
54.3154 | 7.4679 | 7.225116 | 5.687615 | 0.2427841 | 0.9433699 | 0.594131
54.3254 | 7.4623 | 7.205307 | 5.685466 | 0.2569927 | 0.9308514 | 0.5889901
54.3354 | 7.4531 | 7.185842 | 5.683321 | 0.2672578 | 0.9185931 | 0.5839284
54.3454 | 7.4465 | 7.166712 | 5.68118 | 0.2797882 | 0.9065881 | 0.5789442
54.3554 | 7.4427 | 7.147908 | 5.679042 | 0.294792 | 0.8948294 | 0.5740363
54.3654 | 7.434 | 7.129423 | 5.676909 | 0.3045774 | 0.8833106 | 0.5692029
54.3754 | 7.4284 | 7.111248 | 5.67478 | 0.317152 | 0.8720254 | 0.5644427
54.3854 | 7.4287 | 7.093376 | 5.672655 | 0.3353236 | 0.8609675 | 0.5597542
54.3954 | 7.4227 | 7.075801 | 5.670534 | 0.3468993 | 0.8501309 | 0.5551361
54.4054 | 7.4142 | 7.058514 | 5.668417 | 0.3556864 | 0.83951 | 0.5505871
54.4154 | 7.4084 | 7.041508 | 5.666304 | 0.3668917 | 0.829099 | 0.5461058
54.4254 | 7.4139 | 7.024778 | 5.664194 | 0.3891218 | 0.8188928 | 0.5416909
54.4354 | 7.3932 | 7.008317 | 5.66209 | 0.3848835 | 0.8088858 | 0.5373412
54.4454 | 7.3983 | 6.992117 | 5.659989 | 0.4061827 | 0.7990732 | 0.5330554
54.4554 | 7.3937 | 6.976174 | 5.657892 | 0.4175257 | 0.78945 | 0.5288325
54.4654 | 7.3832 | 6.960482 | 5.655799 | 0.4227183 | 0.7800115 | 0.5246712
54.4754 | 7.3787 | 6.945034 | 5.65371 | 0.4336665 | 0.7707529 | 0.5205703
54.4854 | 7.3724 | 6.929824 | 5.651626 | 0.4425757 | 0.7616698 | 0.5165288
54.4954 | 7.3675 | 6.914849 | 5.649545 | 0.4526512 | 0.752758 | 0.5125456
54.5054 | 7.3645 | 6.900101 | 5.647469 | 0.4643986 | 0.7440132 | 0.5086195
54.5154 | 7.3506 | 6.885577 | 5.645396 | 0.4650227 | 0.7354312 | 0.5047497
54.5254 | 7.3558 | 6.871271 | 5.643328 | 0.4845286 | 0.7270083 | 0.500935
54.5354 | 7.3539 | 6.857179 | 5.641264 | 0.4967211 | 0.7187404 | 0.4971744
54.5454 | 7.3358 | 6.843295 | 5.639204 | 0.4925049 | 0.710624 | 0.4934671
54.5554 | 7.3385 | 6.829615 | 5.637148 | 0.5088846 | 0.7026552 | 0.489812
54.5654 | 7.3367 | 6.816135 | 5.635096 | 0.5205646 | 0.6948308 | 0.4862082
54.5754 | 7.3332 | 6.802851 | 5.633049 | 0.5303491 | 0.6871472 | 0.4826549
54.5854 | 7.3286 | 6.789758 | 5.631005 | 0.5388425 | 0.6796012 | 0.4791511
54.5954 | 7.3297 | 6.776851 | 5.628966 | 0.5528487 | 0.6721894 | 0.4756959
54.6054 | 7.3204 | 6.764128 | 5.626931 | 0.5562718 | 0.6649089 | 0.4722885
54.6154 | 7.3222 | 6.751585 | 5.6249 | 0.5706155 | 0.6577565 | 0.4689282
54.6254 | 7.3207 | 6.739216 | 5.622873 | 0.5814836 | 0.6507294 | 0.465614
54.6354 | 7.3139 | 6.72702 | 5.62085 | 0.5868799 | 0.6438247 | 0.4623452
54.6454 | 7.3168 | 6.714992 | 5.618832 | 0.6018078 | 0.6370395 | 0.459121
54.6554 | 7.308 | 6.703129 | 5.616817 | 0.6048707 | 0.6303712 | 0.4559407
54.6654 | 7.3082 | 6.691428 | 5.614807 | 0.6167721 | 0.6238172 | 0.4528035
54.6754 | 7.2975 | 6.679885 | 5.612801 | 0.6176153 | 0.6173748 | 0.4497086
54.6854 | 7.3037 | 6.668497 | 5.6108 | 0.6352034 | 0.6110416 | 0.4466554
54.6954 | 7.2953 | 6.657261 | 5.608802 | 0.6380395 | 0.6048153 | 0.4436432
54.7054 | 7.2989 | 6.646173 | 5.606809 | 0.6527266 | 0.5986934 | 0.4406712
54.7154 | 7.2869 | 6.635232 | 5.60482 | 0.6516678 | 0.5926736 | 0.4377389
54.7254 | 7.2931 | 6.624434 | 5.602835 | 0.6686659 | 0.5867538 | 0.4348456
54.7354 | 7.293 | 6.613776 | 5.600854 | 0.6792236 | 0.5809317 | 0.4319905
54.7454 | 7.2799 | 6.603256 | 5.598878 | 0.6766439 | 0.5752053 | 0.4291731
54.7554 | 7.2898 | 6.592871 | 5.596906 | 0.6969291 | 0.5695725 | 0.4263929
54.7654 | 7.284 | 6.582618 | 5.594938 | 0.701382 | 0.5640313 | 0.4236491
54.7754 | 7.2811 | 6.572495 | 5.592974 | 0.7086051 | 0.5585797 | 0.4209412
54.7854 | 7.2698 | 6.562499 | 5.591015 | 0.7073009 | 0.5532159 | 0.4182686
54.7954 | 7.2842 | 6.552628 | 5.589059 | 0.7315717 | 0.5479381 | 0.4156307
54.8054 | 7.278 | 6.54288 | 5.587109 | 0.73512 | 0.5427443 | 0.4130271
54.8154 | 7.2702 | 6.533252 | 5.585162 | 0.7369479 | 0.537633 | 0.410457
54.8254 | 7.2725 | 6.523742 | 5.58322 | 0.7487578 | 0.5326023 | 0.4079202
54.8354 | 7.2606 | 6.514348 | 5.581282 | 0.7462518 | 0.5276507 | 0.4054159
54.8454 | 7.2674 | 6.505068 | 5.579348 | 0.762332 | 0.5227765 | 0.4029436
54.8554 | 7.261 | 6.4959 | 5.577419 | 0.7651005 | 0.517978 | 0.400503
54.8654 | 7.2617 | 6.486841 | 5.575493 | 0.7748592 | 0.5132539 | 0.3980934
54.8754 | 7.2529 | 6.47789 | 5.573573 | 0.7750104 | 0.5086026 | 0.3957145
54.8854 | 7.2589 | 6.469044 | 5.571656 | 0.7898557 | 0.5040225 | 0.3933657
54.8954 | 7.2559 | 6.460303 | 5.569744 | 0.7955971 | 0.4995124 | 0.3910466
54.9053 | 7.2473 | 6.451749 | 5.567855 | 0.7955509 | 0.4951146 | 0.3887794
54.9153 | 7.2535 | 6.443209 | 5.565952 | 0.810291 | 0.4907394 | 0.386518
54.9253 | 7.247 | 6.434767 | 5.564052 | 0.8122325 | 0.4864302 | 0.3842849
54.9353 | 7.2436 | 6.426423 | 5.562158 | 0.8171773 | 0.4821855 | 0.3820797
54.9453 | 7.2421 | 6.418173 | 5.560267 | 0.8239268 | 0.4780041 | 0.3799021
54.9553 | 7.2376 | 6.410017 | 5.558381 | 0.8275829 | 0.4738845 | 0.3777517
54.9653 | 7.2433 | 6.401953 | 5.556499 | 0.841347 | 0.4698261 | 0.3756278
54.9753 | 7.2336 | 6.393979 | 5.554622 | 0.8396207 | 0.4658274 | 0.3735302
54.9853 | 7.2158 | 6.386094 | 5.552749 | 0.8297056 | 0.4618873 | 0.3714585
54.9953 | 7.225 | 6.378297 | 5.55088 | 0.8467032 | 0.4580046 | 0.3694123
55.0053 | 7.2252 | 6.370585 | 5.549016 | 0.8546148 | 0.4541783 | 0.3673913
55.0153 | 7.2054 | 6.362958 | 5.547156 | 0.842442 | 0.4504072 | 0.365395
55.0253 | 7.2098 | 6.355414 | 5.5453 | 0.8543861 | 0.4466907 | 0.3634229
55.0353 | 7.2029 | 6.347952 | 5.543449 | 0.8549485 | 0.4430272 | 0.3614751
55.0453 | 7.2048 | 6.34057 | 5.541603 | 0.8642305 | 0.4394159 | 0.359551
55.0553 | 7.2018 | 6.333267 | 5.53976 | 0.8685334 | 0.435856 | 0.3576503
55.0653 | 7.1817 | 6.326042 | 5.537922 | 0.8556584 | 0.4323465 | 0.3557727
55.0753 | 7.201 | 6.318893 | 5.536089 | 0.8821069 | 0.4288864 | 0.3539177
55.0853 | 7.1896 | 6.31182 | 5.53426 | 0.8777801 | 0.4254748 | 0.3520851
55.0953 | 7.1774 | 6.304821 | 5.532435 | 0.872579 | 0.4221109 | 0.3502746
55.1053 | 7.1757 | 6.297895 | 5.530615 | 0.8778049 | 0.4187938 | 0.3484859
55.1153 | 7.1738 | 6.291041 | 5.5288 | 0.882759 | 0.4155227 | 0.3467187
55.1253 | 7.1665 | 6.284258 | 5.526988 | 0.8822424 | 0.4122966 | 0.3449726
55.1353 | 7.1776 | 6.277544 | 5.525182 | 0.900056 | 0.4091149 | 0.3432473
55.1453 | 7.1419 | 6.270899 | 5.523379 | 0.871001 | 0.4059768 | 0.3415427
55.1553 | 7.1723 | 6.264321 | 5.521582 | 0.9079786 | 0.4028815 | 0.3398583
55.1653 | 7.152 | 6.25781 | 5.519788 | 0.8941896 | 0.3998282 | 0.3381939
55.1753 | 7.1491 | 6.251365 | 5.517999 | 0.8977351 | 0.3968161 | 0.3365493
55.1853 | 7.1403 | 6.244984 | 5.516215 | 0.895316 | 0.3938447 | 0.3349242
55.1953 | 7.1452 | 6.238667 | 5.514435 | 0.9065333 | 0.3909132 | 0.3333183
55.2053 | 7.1427 | 6.232412 | 5.51266 | 0.910288 | 0.3880208 | 0.3317313
55.2153 | 7.1402 | 6.226219 | 5.510889 | 0.913981 | 0.385167 | 0.3301631
55.2253 | 7.1345 | 6.220087 | 5.509123 | 0.9144132 | 0.3823511 | 0.3286133
55.2353 | 7.1365 | 6.214015 | 5.507361 | 0.9224854 | 0.3795723 | 0.3270817
55.2453 | 7.142 | 6.208001 | 5.505603 | 0.9339985 | 0.3768302 | 0.325568
55.2553 | 7.1252 | 6.202047 | 5.503851 | 0.9231534 | 0.374124 | 0.3240721
55.2653 | 7.1382 | 6.196149 | 5.502102 | 0.9420509 | 0.3714532 | 0.3225936
55.2753 | 7.1249 | 6.190308 | 5.500358 | 0.9345918 | 0.3688172 | 0.3211325
55.2853 | 7.1278 | 6.184523 | 5.498619 | 0.943277 | 0.3662154 | 0.3196884
55.2953 | 7.1289 | 6.178793 | 5.496885 | 0.9501071 | 0.3636472 | 0.3182611
55.3053 | 7.1278 | 6.173117 | 5.495154 | 0.954683 | 0.3611121 | 0.3168504
55.3153 | 7.1126 | 6.167495 | 5.493429 | 0.9451054 | 0.3586096 | 0.3154561
55.3253 | 7.1294 | 6.161925 | 5.491708 | 0.967475 | 0.3561391 | 0.3140779
55.3353 | 7.1089 | 6.156407 | 5.489992 | 0.9524926 | 0.3537001 | 0.3127158
55.3453 | 7.1292 | 6.150941 | 5.48828 | 0.9782589 | 0.351292 | 0.3113694
55.3553 | 7.1224 | 6.145525 | 5.486572 | 0.9768746 | 0.3489145 | 0.3100386
55.3653 | 7.1128 | 6.14016 | 5.48487 | 0.9726402 | 0.346567 | 0.3087231
55.3753 | 7.1218 | 6.134843 | 5.483172 | 0.9869566 | 0.3442489 | 0.3074229
55.3853 | 7.1112 | 6.129576 | 5.481478 | 0.9816244 | 0.34196 | 0.3061376
55.3953 | 7.1216 | 6.124356 | 5.479789 | 0.997244 | 0.3396996 | 0.3048672
55.4053 | 7.1193 | 6.119184 | 5.478105 | 1.000116 | 0.3374674 | 0.3036113
55.4153 | 7.1159 | 6.114058 | 5.476425 | 1.001842 | 0.3352629 | 0.3023699
55.4253 | 7.1155 | 6.108979 | 5.47475 | 1.006521 | 0.3330857 | 0.3011428
55.4353 | 7.1178 | 6.103945 | 5.47308 | 1.013855 | 0.3309353 | 0.2999298
55.4453 | 7.1064 | 6.098956 | 5.471414 | 1.007444 | 0.3288113 | 0.2987307
55.4553 | 7.125 | 6.094011 | 5.469753 | 1.030989 | 0.3267134 | 0.2975453
55.4653 | 7.1038 | 6.089111 | 5.468096 | 1.014689 | 0.3246411 | 0.2963735
55.4753 | 7.1052 | 6.084253 | 5.466444 | 1.020947 | 0.3225941 | 0.2952152
55.4853 | 7.1108 | 6.079439 | 5.464797 | 1.031361 | 0.3205719 | 0.2940701
55.4953 | 7.1026 | 6.074667 | 5.463154 | 1.027933 | 0.3185742 | 0.2929381
55.5053 | 7.1065 | 6.069936 | 5.461516 | 1.036564 | 0.3166006 | 0.2918191
55.5153 | 7.1036 | 6.065247 | 5.459883 | 1.038353 | 0.3146508 | 0.290713
55.5253 | 7.1036 | 6.060598 | 5.458254 | 1.043002 | 0.3127243 | 0.2896194
55.5353 | 7.0981 | 6.05599 | 5.45663 | 1.04211 | 0.3108209 | 0.2885384
55.5453 | 7.1014 | 6.051421 | 5.455011 | 1.049979 | 0.3089402 | 0.2874697
55.5553 | 7.0947 | 6.046892 | 5.453397 | 1.047808 | 0.3070819 | 0.2864132
55.5653 | 7.1028 | 6.042401 | 5.451787 | 1.060399 | 0.3052457 | 0.2853689
55.5753 | 7.0885 | 6.037949 | 5.450181 | 1.050551 | 0.3034312 | 0.2843364
55.5853 | 7.0949 | 6.033535 | 5.448581 | 1.061365 | 0.301638 | 0.2833157
55.5953 | 7.0954 | 6.029158 | 5.446985 | 1.066242 | 0.2998661 | 0.2823068
55.6053 | 7.0854 | 6.024818 | 5.445394 | 1.060582 | 0.2981149 | 0.2813094
55.6153 | 7.0945 | 6.020515 | 5.443808 | 1.073985 | 0.2963842 | 0.2803233
55.6253 | 7.0832 | 6.016248 | 5.442226 | 1.066952 | 0.2946737 | 0.2793486
55.6353 | 7.0769 | 6.012017 | 5.440649 | 1.064883 | 0.2929831 | 0.278385
55.6453 | 7.0851 | 6.007822 | 5.439077 | 1.077278 | 0.2913122 | 0.2774325
55.6553 | 7.0679 | 6.003661 | 5.437509 | 1.064239 | 0.2896607 | 0.2764908
55.6653 | 7.0775 | 5.999535 | 5.435947 | 1.077965 | 0.2880282 | 0.27556
55.6753 | 7.078 | 5.995443 | 5.434389 | 1.082557 | 0.2864146 | 0.2746398
55.6853 | 7.0722 | 5.991385 | 5.432836 | 1.080815 | 0.2848195 | 0.2737303
55.6953 | 7.0652 | 5.987361 | 5.431287 | 1.077839 | 0.2832428 | 0.2728311
55.7053 | 7.0644 | 5.98337 | 5.429743 | 1.08103 | 0.2816841 | 0.2719423
55.7153 | 7.0644 | 5.979411 | 5.428204 | 1.084989 | 0.2801432 | 0.2710637
55.7253 | 7.0603 | 5.975485 | 5.42667 | 1.084815 | 0.2786199 | 0.2701953
55.7353 | 7.0694 | 5.971592 | 5.425141 | 1.097808 | 0.2771139 | 0.2693368
55.7453 | 7.0534 | 5.96773 | 5.423616 | 1.08567 | 0.275625 | 0.2684883
55.7553 | 7.0543 | 5.963899 | 5.422096 | 1.090401 | 0.274153 | 0.2676495
55.7653 | 7.0603 | 5.960099 | 5.420581 | 1.100201 | 0.2726976 | 0.2668205
55.7753 | 7.0479 | 5.956331 | 5.419071 | 1.091569 | 0.2712587 | 0.2660011
55.7853 | 7.0537 | 5.952593 | 5.417566 | 1.101107 | 0.2698359 | 0.2651912
55.7953 | 7.0435 | 5.948885 | 5.416065 | 1.094615 | 0.2684291 | 0.2643907
55.8053 | 7.0384 | 5.945207 | 5.414569 | 1.093193 | 0.2670382 | 0.2635994
55.8153 | 7.0402 | 5.941558 | 5.413078 | 1.098642 | 0.2656627 | 0.2628175
55.8253 | 7.0306 | 5.937939 | 5.411592 | 1.092661 | 0.2643027 | 0.2620446
55.8353 | 7.0393 | 5.934349 | 5.410111 | 1.104951 | 0.2629578 | 0.2612808
55.8453 | 7.0375 | 5.930788 | 5.408634 | 1.106712 | 0.2616279 | 0.2605259
55.8553 | 7.026 | 5.927255 | 5.407162 | 1.098745 | 0.2603128 | 0.2597799
55.8653 | 7.0337 | 5.92375 | 5.405696 | 1.10995 | 0.2590123 | 0.2590426
55.8752 | 7.0246 | 5.920308 | 5.404248 | 1.104292 | 0.257739 | 0.2583213
55.8852 | 7.0281 | 5.916859 | 5.402791 | 1.111241 | 0.256467 | 0.2576013
55.8952 | 7.0253 | 5.913437 | 5.401339 | 1.111863 | 0.255209 | 0.2568897
55.9052 | 7.0248 | 5.910043 | 5.399891 | 1.114757 | 0.2539649 | 0.2561867
55.9152 | 7.0318 | 5.906675 | 5.398448 | 1.125125 | 0.2527344 | 0.255492
55.9252 | 7.0179 | 5.903334 | 5.397011 | 1.114566 | 0.2515175 | 0.2548055
55.9352 | 7.0191 | 5.900019 | 5.395578 | 1.119081 | 0.250314 | 0.2541273
55.9452 | 7.0217 | 5.896731 | 5.39415 | 1.124969 | 0.2491236 | 0.2534571
55.9552 | 7.0156 | 5.893468 | 5.392727 | 1.122132 | 0.2479463 | 0.2527951
55.9652 | 7.0205 | 5.890231 | 5.391308 | 1.130269 | 0.2467819 | 0.252141
55.9752 | 7.0053 | 5.88702 | 5.389895 | 1.11828 | 0.2456301 | 0.2514948
55.9852 | 7.0117 | 5.883834 | 5.388487 | 1.127866 | 0.244491 | 0.2508565
55.9952 | 7.0197 | 5.880673 | 5.387083 | 1.139027 | 0.2433642 | 0.2502259
56.0052 | 7.0095 | 5.877537 | 5.385684 | 1.131963 | 0.2422497 | 0.249603
56.0152 | 7.0187 | 5.874426 | 5.384291 | 1.144274 | 0.2411473 | 0.2489878
56.0252 | 7.0094 | 5.871339 | 5.382902 | 1.138061 | 0.2400569 | 0.2483801
56.0352 | 7.0098 | 5.868276 | 5.381518 | 1.141524 | 0.2389784 | 0.2477799
56.0452 | 7.0159 | 5.865238 | 5.380139 | 1.150662 | 0.2379115 | 0.2471871
56.0552 | 7.011 | 5.862223 | 5.378765 | 1.148777 | 0.2368563 | 0.2466015
56.0652 | 7.0047 | 5.859232 | 5.377396 | 1.145468 | 0.2358124 | 0.2460234
56.0752 | 7.0132 | 5.856264 | 5.376032 | 1.156936 | 0.2347798 | 0.2454525
56.0852 | 7.0061 | 5.85332 | 5.374673 | 1.15278 | 0.2337583 | 0.2448888
56.0952 | 7.0084 | 5.850399 | 5.373318 | 1.158001 | 0.2327478 | 0.2443324
56.1052 | 7.0064 | 5.8475 | 5.371969 | 1.1589 | 0.2317483 | 0.2437828
56.1152 | 6.9977 | 5.844625 | 5.370625 | 1.153075 | 0.2307596 | 0.2432403
56.1252 | 6.9988 | 5.841772 | 5.369285 | 1.157028 | 0.2297815 | 0.2427047
56.1352 | 6.9822 | 5.838941 | 5.367951 | 1.143259 | 0.228814 | 0.242176
56.1452 | 7.0035 | 5.836133 | 5.366622 | 1.167367 | 0.2278569 | 0.2416541
56.1552 | 6.9934 | 5.833346 | 5.365297 | 1.160054 | 0.2269101 | 0.2411391
56.1652 | 6.9889 | 5.830582 | 5.363978 | 1.158318 | 0.2259735 | 0.2406307
56.1752 | 6.9925 | 5.827839 | 5.362663 | 1.164661 | 0.225047 | 0.240129
56.1852 | 6.9851 | 5.825118 | 5.361354 | 1.159982 | 0.2241305 | 0.2396339
56.1952 | 6.9772 | 5.822418 | 5.360049 | 1.154782 | 0.2232238 | 0.2391454
56.2052 | 6.9864 | 5.81974 | 5.35875 | 1.16666 | 0.2223269 | 0.2386634
56.2152 | 6.9779 | 5.817083 | 5.357455 | 1.160817 | 0.2214396 | 0.2381878
56.2252 | 6.9734 | 5.814447 | 5.356166 | 1.158953 | 0.2205619 | 0.2377187
56.2352 | 6.9805 | 5.811831 | 5.354881 | 1.168669 | 0.2196936 | 0.237256
56.2452 | 6.966 | 5.809236 | 5.353602 | 1.156764 | 0.2188347 | 0.2367996
56.2552 | 6.9712 | 5.806662 | 5.352328 | 1.164538 | 0.217985 | 0.2363495
56.2652 | 6.9636 | 5.804108 | 5.351058 | 1.159492 | 0.2171445 | 0.2359056
56.2752 | 6.9532 | 5.801575 | 5.349794 | 1.151625 | 0.216313 | 0.2354678
56.2852 | 6.9576 | 5.799061 | 5.348535 | 1.158539 | 0.2154905 | 0.2350363
56.2952 | 6.9608 | 5.796568 | 5.34728 | 1.164232 | 0.2146769 | 0.2346108
56.3052 | 6.9447 | 5.794095 | 5.346031 | 1.150605 | 0.2138721 | 0.2341913
56.3152 | 6.9518 | 5.791641 | 5.344787 | 1.160159 | 0.213076 | 0.2337779
56.3252 | 6.9516 | 5.789207 | 5.343548 | 1.162393 | 0.2122884 | 0.2333705
56.3352 | 6.9409 | 5.786792 | 5.342314 | 1.154108 | 0.2115093 | 0.232969
56.3452 | 6.9471 | 5.784397 | 5.341085 | 1.162703 | 0.2107386 | 0.2325735
56.3552 | 6.936 | 5.782021 | 5.339861 | 1.153979 | 0.2099764 | 0.2321838
56.3652 | 6.9489 | 5.779664 | 5.338642 | 1.169236 | 0.2092224 | 0.2317999
56.3752 | 6.9394 | 5.777327 | 5.337428 | 1.162073 | 0.2084765 | 0.2314218
56.3852 | 6.9251 | 5.775008 | 5.33622 | 1.150092 | 0.2077388 | 0.2310494
56.3952 | 6.9435 | 5.772708 | 5.335016 | 1.170792 | 0.2070091 | 0.2306827
56.4052 | 6.9324 | 5.770427 | 5.333818 | 1.161973 | 0.2062874 | 0.2303218
56.4152 | 6.9318 | 5.768164 | 5.332624 | 1.163636 | 0.2055734 | 0.2299664
56.4252 | 6.9294 | 5.76592 | 5.331436 | 1.16348 | 0.2048674 | 0.2296166
56.4352 | 6.9306 | 5.763694 | 5.330253 | 1.166906 | 0.204169 | 0.2292725
56.4452 | 6.9166 | 5.761487 | 5.329075 | 1.155113 | 0.2034783 | 0.2289338
56.4552 | 6.9301 | 5.759298 | 5.327902 | 1.170802 | 0.2027951 | 0.2286007
56.4652 | 6.9293 | 5.757126 | 5.326734 | 1.172174 | 0.2021196 | 0.228273
56.4752 | 6.9215 | 5.754973 | 5.325571 | 1.166527 | 0.2014513 | 0.2279508
56.4852 | 6.9226 | 5.752838 | 5.324414 | 1.169762 | 0.2007905 | 0.227634
56.4952 | 6.9214 | 5.750721 | 5.323261 | 1.170679 | 0.2001369 | 0.2273226
56.5052 | 6.9391 | 5.748621 | 5.322114 | 1.190479 | 0.1994907 | 0.2270165
56.5152 | 6.9158 | 5.746539 | 5.320972 | 1.169261 | 0.1988515 | 0.2267158
56.5252 | 6.9227 | 5.744474 | 5.319835 | 1.178226 | 0.1982196 | 0.2264203
56.5352 | 6.9247 | 5.742427 | 5.318703 | 1.182273 | 0.1975946 | 0.2261301
56.5452 | 6.9187 | 5.740398 | 5.317576 | 1.178302 | 0.1969766 | 0.2258451
56.5552 | 6.92 | 5.738385 | 5.316454 | 1.181615 | 0.1963655 | 0.2255655
56.5652 | 6.9253 | 5.73639 | 5.315338 | 1.18891 | 0.1957614 | 0.2252909
56.5752 | 6.9238 | 5.734412 | 5.314227 | 1.189388 | 0.1951639 | 0.2250216
56.5852 | 6.9136 | 5.732451 | 5.313121 | 1.181149 | 0.1945733 | 0.2247573
56.5952 | 6.9205 | 5.730507 | 5.31202 | 1.189993 | 0.1939893 | 0.2244983
56.6052 | 6.911 | 5.72858 | 5.310924 | 1.18242 | 0.1934119 | 0.2242442
56.6152 | 6.9193 | 5.72667 | 5.309833 | 1.19263 | 0.1928412 | 0.2239952
56.6252 | 6.9184 | 5.724776 | 5.308748 | 1.193624 | 0.1922769 | 0.2237513
56.6352 | 6.9082 | 5.722899 | 5.307668 | 1.185301 | 0.1917192 | 0.2235124
56.6452 | 6.9248 | 5.721039 | 5.306593 | 1.203761 | 0.1911678 | 0.2232785
56.6552 | 6.9151 | 5.719195 | 5.305523 | 1.195905 | 0.1906228 | 0.2230496
56.6652 | 6.9098 | 5.717368 | 5.304458 | 1.192432 | 0.1900841 | 0.2228257
56.6752 | 6.9205 | 5.715557 | 5.303399 | 1.204943 | 0.1895517 | 0.2226066
56.6852 | 6.91 | 5.713763 | 5.302345 | 1.196237 | 0.1890255 | 0.2223925
56.6952 | 6.9149 | 5.711985 | 5.301296 | 1.202915 | 0.1885055 | 0.2221833
56.7052 | 6.9173 | 5.710223 | 5.300252 | 1.207077 | 0.1879915 | 0.221979
56.7152 | 6.9042 | 5.708477 | 5.299214 | 1.195723 | 0.1874837 | 0.2217795
56.7252 | 6.9146 | 5.706747 | 5.29818 | 1.207853 | 0.1869818 | 0.2215849
56.7352 | 6.9139 | 5.705033 | 5.297152 | 1.208867 | 0.1864859 | 0.2213951
56.7452 | 6.9002 | 5.703336 | 5.29613 | 1.196864 | 0.1859959 | 0.2212101
56.7552 | 6.9109 | 5.701654 | 5.295112 | 1.209246 | 0.185512 | 0.2210299
56.7652 | 6.897 | 5.699988 | 5.2941 | 1.197012 | 0.1850337 | 0.2208545
56.7752 | 6.9063 | 5.698338 | 5.293093 | 1.207962 | 0.1845613 | 0.2206838
56.7852 | 6.9119 | 5.696703 | 5.292091 | 1.215197 | 0.1840946 | 0.220518
56.7952 | 6.8998 | 5.695085 | 5.291094 | 1.204715 | 0.1836338 | 0.2203567
56.8052 | 6.8982 | 5.693482 | 5.290103 | 1.204718 | 0.1831785 | 0.2202003
56.8152 | 6.9107 | 5.691894 | 5.289117 | 1.218806 | 0.1827289 | 0.2200485
56.8252 | 6.9031 | 5.690322 | 5.288136 | 1.212778 | 0.1822848 | 0.2199015
56.8352 | 6.903 | 5.688766 | 5.287161 | 1.214234 | 0.1818464 | 0.2197591
56.8451 | 6.8924 | 5.687241 | 5.2862 | 1.205159 | 0.1814177 | 0.2196228
56.8551 | 6.9031 | 5.685715 | 5.285235 | 1.217385 | 0.1809903 | 0.2194897
56.8651 | 6.9024 | 5.684205 | 5.284275 | 1.218195 | 0.1805682 | 0.2193612
56.8751 | 6.8965 | 5.68271 | 5.283321 | 1.21379 | 0.1801515 | 0.2192374
56.8851 | 6.8971 | 5.68123 | 5.282372 | 1.21587 | 0.1797403 | 0.2191181
56.8951 | 6.8944 | 5.679766 | 5.281428 | 1.214634 | 0.1793344 | 0.2190036
56.9051 | 6.8818 | 5.678317 | 5.280489 | 1.203483 | 0.1789338 | 0.2188935
56.9151 | 6.8933 | 5.676883 | 5.279556 | 1.216417 | 0.1785385 | 0.2187881
56.9251 | 6.8979 | 5.675464 | 5.278628 | 1.222436 | 0.1781484 | 0.2186873
56.9351 | 6.8892 | 5.67406 | 5.277706 | 1.21514 | 0.1777636 | 0.2185911
56.9451 | 6.888 | 5.672672 | 5.276788 | 1.215328 | 0.1773839 | 0.2184993
56.9551 | 6.888 | 5.671298 | 5.275876 | 1.216702 | 0.1770093 | 0.2184122
56.9651 | 6.8916 | 5.669939 | 5.27497 | 1.221661 | 0.17664 | 0.2183296
56.9751 | 6.894 | 5.668596 | 5.274068 | 1.225404 | 0.1762756 | 0.2182516
56.9851 | 6.8849 | 5.667267 | 5.273172 | 1.217633 | 0.1759164 | 0.2181781
56.9951 | 6.8859 | 5.665953 | 5.272282 | 1.219947 | 0.1755621 | 0.2181092
57.0051 | 6.8885 | 5.664654 | 5.271396 | 1.223846 | 0.1752129 | 0.2180447
57.0151 | 6.8811 | 5.66337 | 5.270516 | 1.21773 | 0.1748687 | 0.2179848
57.0251 | 6.8905 | 5.662101 | 5.269642 | 1.228399 | 0.1745294 | 0.2179294
57.0351 | 6.884 | 5.660846 | 5.268773 | 1.223154 | 0.174195 | 0.2178785
57.0451 | 6.8837 | 5.659606 | 5.267909 | 1.224094 | 0.1738656 | 0.2178321
57.0551 | 6.8788 | 5.658381 | 5.26705 | 1.220419 | 0.1735409 | 0.2177903
57.0651 | 6.8671 | 5.657171 | 5.266197 | 1.209929 | 0.1732212 | 0.2177529
57.0751 | 6.8858 | 5.655975 | 5.265349 | 1.229825 | 0.1729063 | 0.2177201
57.0851 | 6.8747 | 5.654794 | 5.264507 | 1.219906 | 0.1725961 | 0.2176917
57.0951 | 6.8817 | 5.653628 | 5.26367 | 1.228072 | 0.1722908 | 0.2176678
57.1051 | 6.8787 | 5.652476 | 5.262838 | 1.226224 | 0.1719902 | 0.2176484
57.1151 | 6.8739 | 5.651339 | 5.262011 | 1.222561 | 0.1716943 | 0.2176336
57.1251 | 6.88 | 5.650217 | 5.261191 | 1.229783 | 0.1714031 | 0.2176232
57.1351 | 6.8773 | 5.649109 | 5.260375 | 1.228191 | 0.1711167 | 0.2176172
57.1451 | 6.875 | 5.648015 | 5.259565 | 1.226985 | 0.1708348 | 0.2176159
57.1551 | 6.8839 | 5.646937 | 5.25876 | 1.236963 | 0.1705577 | 0.2176189
57.1651 | 6.8743 | 5.645872 | 5.257961 | 1.228428 | 0.1702851 | 0.2176265
57.1751 | 6.8709 | 5.644823 | 5.257167 | 1.226077 | 0.1700172 | 0.2176386
57.1851 | 6.8845 | 5.643787 | 5.256378 | 1.240713 | 0.1697539 | 0.2176552
57.1951 | 6.8775 | 5.642766 | 5.255595 | 1.234734 | 0.1694951 | 0.2176763
57.2051 | 6.8732 | 5.64176 | 5.254817 | 1.23144 | 0.1692409 | 0.2177019
57.2151 | 6.8801 | 5.640768 | 5.254045 | 1.239332 | 0.1689912 | 0.2177319
57.2251 | 6.8715 | 5.639791 | 5.253278 | 1.231709 | 0.168746 | 0.2177666
57.2351 | 6.8825 | 5.638828 | 5.252517 | 1.243672 | 0.1685054 | 0.2178057
57.2451 | 6.88 | 5.637879 | 5.25176 | 1.242121 | 0.1682692 | 0.2178493
57.2551 | 6.8767 | 5.636945 | 5.25101 | 1.239755 | 0.1680375 | 0.2178974
57.2651 | 6.8786 | 5.636025 | 5.250265 | 1.242575 | 0.1678102 | 0.2179501
57.2751 | 6.8864 | 5.63512 | 5.249525 | 1.25128 | 0.1675875 | 0.2180073
57.2851 | 6.8775 | 5.634229 | 5.248791 | 1.243271 | 0.1673691 | 0.2180691
57.2951 | 6.8941 | 5.633352 | 5.248062 | 1.260748 | 0.1671551 | 0.2181354
57.3051 | 6.8918 | 5.63249 | 5.247338 | 1.25931 | 0.1669455 | 0.2182063
57.3151 | 6.8772 | 5.631643 | 5.24662 | 1.245557 | 0.1667404 | 0.2182817
57.3251 | 6.8919 | 5.630809 | 5.245908 | 1.261091 | 0.1665395 | 0.2183617
57.3351 | 6.8927 | 5.62999 | 5.245201 | 1.26271 | 0.1663431 | 0.2184462
57.3451 | 6.8805 | 5.629186 | 5.244499 | 1.251314 | 0.166151 | 0.2185354
57.3551 | 6.8999 | 5.628396 | 5.243803 | 1.271504 | 0.1659633 | 0.2186291
57.3651 | 6.8832 | 5.62762 | 5.243113 | 1.25558 | 0.1657798 | 0.2187275
57.3751 | 6.8833 | 5.626859 | 5.242428 | 1.256441 | 0.1656007 | 0.2188304
57.3851 | 6.8952 | 5.626112 | 5.241748 | 1.269088 | 0.165426 | 0.218938
57.3951 | 6.8795 | 5.625379 | 5.241074 | 1.254121 | 0.1652555 | 0.2190502
57.4051 | 6.8975 | 5.624661 | 5.240405 | 1.272839 | 0.1650893 | 0.219167
57.4151 | 6.8868 | 5.623958 | 5.239742 | 1.262842 | 0.1649274 | 0.2192886
57.4251 | 6.8867 | 5.623269 | 5.239084 | 1.263431 | 0.1647697 | 0.2194147
57.4351 | 6.8939 | 5.622594 | 5.238432 | 1.271306 | 0.1646164 | 0.2195456
57.4451 | 6.8917 | 5.621934 | 5.237785 | 1.269766 | 0.1644673 | 0.2196812
57.4551 | 6.889 | 5.621288 | 5.237144 | 1.267712 | 0.1643224 | 0.2198215
57.4651 | 6.8991 | 5.620656 | 5.236508 | 1.278444 | 0.1641818 | 0.2199664
57.4751 | 6.895 | 5.62004 | 5.235878 | 1.27496 | 0.1640455 | 0.2201162
57.4851 | 6.8854 | 5.619437 | 5.235253 | 1.265963 | 0.1639133 | 0.2202706
57.4951 | 6.9 | 5.618849 | 5.234634 | 1.281151 | 0.1637854 | 0.2204299
57.5051 | 6.8875 | 5.618276 | 5.23402 | 1.269224 | 0.1636618 | 0.2205939
57.5151 | 6.8982 | 5.617717 | 5.233412 | 1.280483 | 0.1635424 | 0.2207628
57.5251 | 6.8872 | 5.617173 | 5.23281 | 1.270027 | 0.1634272 | 0.2209364
57.5351 | 6.8811 | 5.616644 | 5.232213 | 1.264456 | 0.1633162 | 0.2211149
57.5451 | 6.8938 | 5.616129 | 5.231621 | 1.277671 | 0.1632094 | 0.2212982
57.5551 | 6.8942 | 5.615628 | 5.231035 | 1.278572 | 0.1631068 | 0.2214864
57.5651 | 6.881 | 5.615143 | 5.230455 | 1.265857 | 0.1630085 | 0.2216795
57.5751 | 6.8966 | 5.614672 | 5.22988 | 1.281928 | 0.1629143 | 0.2218775
57.5851 | 6.8993 | 5.614215 | 5.22931 | 1.285085 | 0.1628244 | 0.2220805
57.5951 | 6.8905 | 5.613773 | 5.228746 | 1.276727 | 0.1627387 | 0.2222883
57.6051 | 6.8981 | 5.613347 | 5.228188 | 1.284753 | 0.1626572 | 0.2225012
57.6151 | 6.8933 | 5.612934 | 5.227635 | 1.280366 | 0.1625799 | 0.222719
57.6251 | 6.8928 | 5.612537 | 5.227088 | 1.280263 | 0.1625068 | 0.2229419
57.6351 | 6.8996 | 5.612154 | 5.226547 | 1.287446 | 0.162438 | 0.2231697
57.6451 | 6.8959 | 5.611787 | 5.226011 | 1.284113 | 0.1623733 | 0.2234027
57.6551 | 6.8987 | 5.611434 | 5.22548 | 1.287266 | 0.1623128 | 0.2236407
57.6651 | 6.8978 | 5.611096 | 5.224955 | 1.286704 | 0.1622566 | 0.2238838
57.6751 | 6.8978 | 5.610773 | 5.224436 | 1.287027 | 0.1622046 | 0.2241321
57.6851 | 6.8886 | 5.610464 | 5.223922 | 1.278136 | 0.1621569 | 0.2243855
57.6951 | 6.8945 | 5.610171 | 5.223414 | 1.284329 | 0.1621133 | 0.2246441
57.7051 | 6.894 | 5.609893 | 5.222911 | 1.284107 | 0.162074 | 0.2249079
57.7151 | 6.8989 | 5.60963 | 5.222414 | 1.28927 | 0.1620389 | 0.2251769
57.7251 | 6.899 | 5.609382 | 5.221923 | 1.289618 | 0.1620081 | 0.2254512
57.7351 | 6.8985 | 5.60915 | 5.221437 | 1.28935 | 0.1619816 | 0.2257308
57.7451 | 6.8921 | 5.608932 | 5.220957 | 1.283168 | 0.1619593 | 0.2260157
57.7551 | 6.9032 | 5.60873 | 5.220482 | 1.29447 | 0.1619412 | 0.226306
57.7651 | 6.9004 | 5.608542 | 5.220013 | 1.291858 | 0.1619275 | 0.2266016
57.7751 | 6.8997 | 5.608371 | 5.21955 | 1.291329 | 0.161918 | 0.2269027
57.7851 | 6.9002 | 5.608214 | 5.219092 | 1.291986 | 0.1619128 | 0.2272092
57.7951 | 6.9008 | 5.608073 | 5.21864 | 1.292727 | 0.1619119 | 0.2275212
57.8051 | 6.9046 | 5.607947 | 5.218193 | 1.296653 | 0.1619153 | 0.2278387
57.815 | 6.9082 | 5.607838 | 5.217757 | 1.300362 | 0.161923 | 0.2281584
57.825 | 6.9005 | 5.607743 | 5.217321 | 1.292757 | 0.161935 | 0.2284869
57.835 | 6.8957 | 5.607664 | 5.216892 | 1.288036 | 0.1619514 | 0.2288211
57.845 | 6.9007 | 5.607601 | 5.216468 | 1.293099 | 0.1619721 | 0.2291609
57.855 | 6.9016 | 5.607553 | 5.216049 | 1.294047 | 0.1619972 | 0.2295064
57.865 | 6.9056 | 5.60752 | 5.215636 | 1.29808 | 0.1620266 | 0.2298576
57.875 | 6.9027 | 5.607504 | 5.215229 | 1.295196 | 0.1620604 | 0.2302145
57.885 | 6.8993 | 5.607503 | 5.214827 | 1.291797 | 0.1620987 | 0.2305773
57.895 | 6.9066 | 5.607519 | 5.214432 | 1.299081 | 0.1621414 | 0.2309459
57.905 | 6.912 | 5.60755 | 5.214041 | 1.30445 | 0.1621885 | 0.2313204
57.915 | 6.9082 | 5.607597 | 5.213657 | 1.300603 | 0.16224 | 0.2317008
57.925 | 6.9045 | 5.607661 | 5.213278 | 1.296839 | 0.162296 | 0.2320872
57.935 | 6.9031 | 5.60774 | 5.212904 | 1.29536 | 0.1623565 | 0.2324795
57.945 | 6.9074 | 5.607836 | 5.212537 | 1.299564 | 0.1624215 | 0.232878
57.955 | 6.9065 | 5.607948 | 5.212175 | 1.298552 | 0.162491 | 0.2332825
57.965 | 6.909 | 5.608076 | 5.211818 | 1.300924 | 0.162565 | 0.2336931
57.975 | 6.9076 | 5.608221 | 5.211468 | 1.299379 | 0.1626436 | 0.23411
57.985 | 6.9081 | 5.608382 | 5.211122 | 1.299718 | 0.1627268 | 0.2345331
57.995 | 6.8951 | 5.60856 | 5.210783 | 1.28654 | 0.1628146 | 0.2349624
58.005 | 6.9009 | 5.608755 | 5.210449 | 1.292145 | 0.1629069 | 0.2353981
58.015 | 6.9052 | 5.608966 | 5.210121 | 1.296234 | 0.163004 | 0.2358402
58.025 | 6.9053 | 5.609194 | 5.209799 | 1.296106 | 0.1631056 | 0.2362887
58.035 | 6.9047 | 5.609438 | 5.209483 | 1.295262 | 0.163212 | 0.2367437
58.045 | 6.9067 | 5.6097 | 5.209172 | 1.297 | 0.163323 | 0.2372053
58.055 | 6.8997 | 5.609979 | 5.208866 | 1.289721 | 0.1634388 | 0.2376735
58.065 | 6.9066 | 5.610274 | 5.208567 | 1.296326 | 0.1635593 | 0.2381483
58.075 | 6.91 | 5.610587 | 5.208273 | 1.299413 | 0.1636846 | 0.2386298
58.085 | 6.9072 | 5.610918 | 5.207985 | 1.296282 | 0.1638147 | 0.2391181
58.095 | 6.9054 | 5.611265 | 5.207702 | 1.294135 | 0.1639497 | 0.2396132
58.105 | 6.9087 | 5.61163 | 5.207426 | 1.29707 | 0.1640895 | 0.2401152
58.115 | 6.904 | 5.612013 | 5.207155 | 1.291987 | 0.1642342 | 0.2406242
58.125 | 6.9039 | 5.612413 | 5.206889 | 1.291487 | 0.1643838 | 0.2411402
58.135 | 6.9037 | 5.612831 | 5.20663 | 1.290869 | 0.1645383 | 0.2416632
58.145 | 6.8996 | 5.613267 | 5.206376 | 1.286333 | 0.1646979 | 0.2421935
58.155 | 6.9023 | 5.613721 | 5.206127 | 1.288579 | 0.1648624 | 0.2427309
58.165 | 6.905 | 5.614193 | 5.205885 | 1.290807 | 0.165032 | 0.2432756
58.175 | 6.903 | 5.614683 | 5.205648 | 1.288317 | 0.1652066 | 0.2438277
58.185 | 6.9055 | 5.615191 | 5.205417 | 1.290309 | 0.1653864 | 0.2443872
58.195 | 6.9013 | 5.615718 | 5.205192 | 1.285582 | 0.1655713 | 0.2449543
58.205 | 6.9078 | 5.616263 | 5.204972 | 1.291537 | 0.1657614 | 0.2455289
58.215 | 6.9046 | 5.616826 | 5.204759 | 1.287774 | 0.1659567 | 0.2461111
58.225 | 6.9031 | 5.617409 | 5.20455 | 1.285691 | 0.1661572 | 0.2467011
58.235 | 6.9039 | 5.61801 | 5.204348 | 1.28589 | 0.1663631 | 0.2472989
58.245 | 6.9098 | 5.61863 | 5.204152 | 1.29117 | 0.1665742 | 0.2479047
58.255 | 6.907 | 5.61927 | 5.203961 | 1.28773 | 0.1667908 | 0.2485184
58.265 | 6.9066 | 5.619928 | 5.203776 | 1.286672 | 0.1670127 | 0.2491401
58.275 | 6.9139 | 5.620606 | 5.203596 | 1.293294 | 0.1672402 | 0.2497701
58.285 | 6.9021 | 5.621304 | 5.203423 | 1.280796 | 0.1674731 | 0.2504083
58.295 | 6.901 | 5.622021 | 5.203255 | 1.278979 | 0.1677115 | 0.2510548
58.305 | 6.8995 | 5.622758 | 5.203093 | 1.276742 | 0.1679555 | 0.2517098
58.315 | 6.8983 | 5.623515 | 5.202936 | 1.274785 | 0.1682052 | 0.2523733
58.325 | 6.9066 | 5.624292 | 5.202786 | 1.282308 | 0.1684606 | 0.2530455
58.335 | 6.8974 | 5.625089 | 5.202641 | 1.272311 | 0.1687217 | 0.2537263
58.345 | 6.8959 | 5.625906 | 5.202502 | 1.269994 | 0.1689885 | 0.254416
58.355 | 6.9063 | 5.626745 | 5.202369 | 1.279555 | 0.1692612 | 0.2551147
58.365 | 6.9046 | 5.627603 | 5.202241 | 1.276997 | 0.1695398 | 0.2558224
58.375 | 6.9003 | 5.628483 | 5.202119 | 1.271817 | 0.1698243 | 0.2565393
58.385 | 6.9086 | 5.629384 | 5.202003 | 1.279216 | 0.1701148 | 0.2572655
58.395 | 6.8979 | 5.630306 | 5.201893 | 1.267594 | 0.1704114 | 0.258001
58.405 | 6.9011 | 5.631249 | 5.201789 | 1.269851 | 0.1707141 | 0.2587461
58.415 | 6.9051 | 5.632214 | 5.20169 | 1.272886 | 0.1710229 | 0.2595008
58.425 | 6.8988 | 5.633201 | 5.201597 | 1.265599 | 0.1713379 | 0.2602653
58.435 | 6.9044 | 5.634209 | 5.20151 | 1.270191 | 0.1716593 | 0.2610396
58.445 | 6.9071 | 5.63524 | 5.201429 | 1.27186 | 0.171987 | 0.261824
58.455 | 6.8945 | 5.636293 | 5.201354 | 1.258207 | 0.1723211 | 0.2626186
58.465 | 6.9005 | 5.637369 | 5.201284 | 1.263131 | 0.1726616 | 0.2634234
58.475 | 6.8988 | 5.638468 | 5.20122 | 1.260332 | 0.1730088 | 0.2642387
58.485 | 6.8934 | 5.639589 | 5.201162 | 1.253811 | 0.1733625 | 0.2650645
58.495 | 6.9069 | 5.640734 | 5.20111 | 1.266166 | 0.1737229 | 0.2659011
58.505 | 6.9062 | 5.641902 | 5.201064 | 1.264298 | 0.1740901 | 0.2667485
58.515 | 6.8963 | 5.643094 | 5.201023 | 1.253206 | 0.1744641 | 0.267607
58.525 | 6.9119 | 5.64431 | 5.200988 | 1.26759 | 0.174845 | 0.2684766
58.535 | 6.9018 | 5.64555 | 5.200959 | 1.25625 | 0.1752329 | 0.2693576
58.545 | 6.9047 | 5.646814 | 5.200936 | 1.257886 | 0.1756278 | 0.2702501
58.555 | 6.9052 | 5.648103 | 5.200919 | 1.257097 | 0.1760299 | 0.2711543
58.565 | 6.9056 | 5.649417 | 5.200907 | 1.256183 | 0.1764392 | 0.2720703
58.575 | 6.9112 | 5.650756 | 5.200902 | 1.260444 | 0.1768558 | 0.2729984
58.585 | 6.9093 | 5.65212 | 5.200902 | 1.25718 | 0.1772798 | 0.2739386
58.595 | 6.8999 | 5.65351 | 5.200908 | 1.24639 | 0.1777112 | 0.2748913
58.605 | 6.9075 | 5.654926 | 5.20092 | 1.252574 | 0.1781503 | 0.2758565
58.615 | 6.9017 | 5.656369 | 5.200937 | 1.245331 | 0.178597 | 0.2768344
58.625 | 6.9008 | 5.657838 | 5.200961 | 1.242962 | 0.1790514 | 0.2778254
58.635 | 6.9138 | 5.659333 | 5.20099 | 1.254467 | 0.1795137 | 0.2788294
58.645 | 6.9075 | 5.660856 | 5.201025 | 1.246644 | 0.1799839 | 0.2798468
58.655 | 6.9121 | 5.662406 | 5.201066 | 1.249694 | 0.1804621 | 0.2808777
58.665 | 6.9132 | 5.663984 | 5.201113 | 1.249216 | 0.1809485 | 0.2819224
58.675 | 6.9139 | 5.66559 | 5.201166 | 1.24831 | 0.1814431 | 0.282981
58.685 | 6.9153 | 5.667224 | 5.201224 | 1.248076 | 0.1819461 | 0.2840537
58.695 | 6.9153 | 5.668887 | 5.201289 | 1.246413 | 0.1824575 | 0.2851408
58.705 | 6.9161 | 5.670579 | 5.201359 | 1.245521 | 0.1829774 | 0.2862424
58.715 | 6.9238 | 5.6723 | 5.201435 | 1.2515 | 0.183506 | 0.2873587
58.725 | 6.9189 | 5.674051 | 5.201517 | 1.244849 | 0.1840433 | 0.2884901
58.735 | 6.9255 | 5.675831 | 5.201605 | 1.249669 | 0.1845895 | 0.2896365
58.745 | 6.9255 | 5.677642 | 5.201699 | 1.247858 | 0.1851447 | 0.2907984
58.755 | 6.9238 | 5.679483 | 5.201798 | 1.244317 | 0.185709 | 0.2919757
58.765 | 6.9233 | 5.681355 | 5.201904 | 1.241945 | 0.1862825 | 0.2931688
58.775 | 6.9254 | 5.683258 | 5.202015 | 1.242142 | 0.1868654 | 0.2943778
58.785 | 6.9313 | 5.685193 | 5.202132 | 1.246107 | 0.1874576 | 0.2956029
58.7949 | 6.9371 | 5.687139 | 5.202254 | 1.249961 | 0.1880534 | 0.2968316
58.8049 | 6.941 | 5.689137 | 5.202383 | 1.251863 | 0.1886648 | 0.2980892
58.8149 | 6.9384 | 5.691167 | 5.202518 | 1.247233 | 0.1892859 | 0.2993632
58.8249 | 6.9429 | 5.693229 | 5.202658 | 1.249671 | 0.1899169 | 0.3006539
58.8349 | 6.9471 | 5.695324 | 5.202805 | 1.251776 | 0.1905579 | 0.3019613
58.8449 | 6.9427 | 5.697452 | 5.202957 | 1.245248 | 0.1912089 | 0.3032855
58.8549 | 6.9508 | 5.699612 | 5.203116 | 1.251188 | 0.1918702 | 0.3046266
58.8649 | 6.9516 | 5.701806 | 5.20328 | 1.249794 | 0.1925418 | 0.3059845
58.8749 | 6.9544 | 5.704033 | 5.20345 | 1.250367 | 0.1932238 | 0.3073594
58.8849 | 6.9585 | 5.706293 | 5.203626 | 1.252207 | 0.1939163 | 0.3087512
58.8949 | 6.9557 | 5.708587 | 5.203808 | 1.247113 | 0.1946194 | 0.3101597
58.9049 | 6.9583 | 5.710914 | 5.203995 | 1.247386 | 0.1953332 | 0.311585
58.9149 | 6.9685 | 5.713274 | 5.204189 | 1.255226 | 0.1960579 | 0.3130268
58.9249 | 6.9584 | 5.715667 | 5.204389 | 1.242733 | 0.1967933 | 0.314485
58.9349 | 6.9657 | 5.718093 | 5.204594 | 1.247607 | 0.1975397 | 0.3159595
58.9449 | 6.9725 | 5.720552 | 5.204805 | 1.251948 | 0.1982972 | 0.3174498
58.9549 | 6.9677 | 5.723044 | 5.205023 | 1.244656 | 0.1990657 | 0.3189557
58.9649 | 6.9746 | 5.725568 | 5.205246 | 1.249032 | 0.1998453 | 0.3204768
58.9749 | 6.9775 | 5.728124 | 5.205475 | 1.249376 | 0.2006362 | 0.3220127
58.9849 | 6.9787 | 5.730711 | 5.20571 | 1.247989 | 0.2014384 | 0.323563
58.9949 | 6.9831 | 5.73333 | 5.205951 | 1.24977 | 0.2022519 | 0.3251272
59.0049 | 6.9874 | 5.735979 | 5.206198 | 1.251421 | 0.2030766 | 0.3267047
59.0149 | 6.9857 | 5.738658 | 5.206451 | 1.247042 | 0.2039129 | 0.328295
59.0249 | 6.9896 | 5.741367 | 5.206709 | 1.248233 | 0.2047605 | 0.3298974
59.0349 | 6.9886 | 5.744105 | 5.206974 | 1.244495 | 0.2056197 | 0.3315114
59.0449 | 6.9909 | 5.746871 | 5.207244 | 1.244029 | 0.2064904 | 0.3331363
59.0549 | 6.9906 | 5.749665 | 5.207521 | 1.240935 | 0.2073726 | 0.3347714
59.0649 | 6.9951 | 5.752486 | 5.207803 | 1.242614 | 0.2082665 | 0.336416
59.0749 | 6.9916 | 5.755333 | 5.208092 | 1.236267 | 0.209172 | 0.3380696
59.0849 | 6.9949 | 5.758207 | 5.208386 | 1.236693 | 0.2100893 | 0.3397314
59.0949 | 6.9978 | 5.761105 | 5.208686 | 1.236695 | 0.2110183 | 0.3414009
59.1049 | 6.9945 | 5.764029 | 5.208992 | 1.230471 | 0.2119592 | 0.3430775
59.1149 | 7.0055 | 5.766977 | 5.209304 | 1.238523 | 0.2129121 | 0.3447606
59.1249 | 7.0022 | 5.769949 | 5.209622 | 1.232251 | 0.2138771 | 0.3464499
59.1349 | 7.0065 | 5.772946 | 5.209946 | 1.233554 | 0.2148543 | 0.3481449
59.1449 | 7.0066 | 5.775965 | 5.210276 | 1.230635 | 0.2158438 | 0.3498453
59.1549 | 7.0038 | 5.779009 | 5.210612 | 1.224791 | 0.2168458 | 0.3515509
59.1649 | 7.0121 | 5.782076 | 5.210954 | 1.230024 | 0.2178605 | 0.3532616
59.1749 | 7.0105 | 5.785167 | 5.211302 | 1.225333 | 0.218888 | 0.3549772
59.1849 | 7.0126 | 5.788282 | 5.211655 | 1.224318 | 0.2199287 | 0.3566978
59.1949 | 7.0154 | 5.791421 | 5.212015 | 1.223979 | 0.2209827 | 0.3584236
59.2049 | 7.0153 | 5.794586 | 5.212381 | 1.220714 | 0.2220503 | 0.3601548
59.2149 | 7.0168 | 5.797776 | 5.212752 | 1.219024 | 0.2231318 | 0.3618916
59.2249 | 7.0185 | 5.800992 | 5.21313 | 1.217508 | 0.2242275 | 0.3636346
59.2349 | 7.0226 | 5.804235 | 5.213513 | 1.218365 | 0.2253378 | 0.3653842
59.2449 | 7.0254 | 5.807507 | 5.213903 | 1.217893 | 0.2264629 | 0.367141
59.2549 | 7.0277 | 5.810807 | 5.214298 | 1.216893 | 0.2276032 | 0.3689056
59.2649 | 7.0294 | 5.814137 | 5.214699 | 1.215263 | 0.2287591 | 0.3706788
59.2749 | 7.0261 | 5.817499 | 5.215107 | 1.208601 | 0.2299311 | 0.3724613
59.2849 | 7.0414 | 5.820894 | 5.21552 | 1.220506 | 0.2311195 | 0.374254
59.2949 | 7.0398 | 5.824322 | 5.215939 | 1.215478 | 0.2323248 | 0.3760578
59.3049 | 7.0386 | 5.827786 | 5.216365 | 1.210814 | 0.2335473 | 0.3778736
59.3149 | 7.047 | 5.831286 | 5.216796 | 1.215714 | 0.2347877 | 0.3797023
59.3249 | 7.0492 | 5.834825 | 5.217233 | 1.214375 | 0.2360464 | 0.3815451
59.3349 | 7.0479 | 5.838403 | 5.217676 | 1.209497 | 0.2373237 | 0.3834029
59.3449 | 7.0594 | 5.842023 | 5.218126 | 1.217377 | 0.2386204 | 0.3852768
59.3549 | 7.0518 | 5.845686 | 5.218581 | 1.206114 | 0.2399368 | 0.387168
59.3649 | 7.0559 | 5.849393 | 5.219042 | 1.206507 | 0.2412736 | 0.3890775
59.3749 | 7.0613 | 5.853146 | 5.219509 | 1.208154 | 0.2426311 | 0.3910064
59.3849 | 7.0636 | 5.856948 | 5.219982 | 1.206652 | 0.2440101 | 0.3929558
59.3949 | 7.0581 | 5.860799 | 5.220461 | 1.197301 | 0.245411 | 0.3949269
59.4049 | 7.0695 | 5.864701 | 5.220946 | 1.204799 | 0.2468345 | 0.3969207
59.4149 | 7.0747 | 5.868657 | 5.221437 | 1.206043 | 0.248281 | 0.3989384
59.4249 | 7.0719 | 5.872667 | 5.221934 | 1.199233 | 0.2497512 | 0.4009811
59.4349 | 7.0806 | 5.876733 | 5.222438 | 1.203867 | 0.2512457 | 0.4030497
59.4449 | 7.0828 | 5.880857 | 5.222947 | 1.201943 | 0.2527651 | 0.4051454
59.4549 | 7.0845 | 5.885041 | 5.223462 | 1.199459 | 0.2543099 | 0.4072692
59.4649 | 7.0902 | 5.889286 | 5.223983 | 1.200914 | 0.2558809 | 0.409422
59.4749 | 7.0931 | 5.893593 | 5.22451 | 1.199507 | 0.2574786 | 0.4116049
59.4849 | 7.0947 | 5.897965 | 5.225043 | 1.196735 | 0.2591036 | 0.4138187
59.4949 | 7.1008 | 5.902403 | 5.225582 | 1.198397 | 0.2607566 | 0.4160644
59.5049 | 7.0995 | 5.906908 | 5.226127 | 1.192592 | 0.2624382 | 0.4183429
59.5149 | 7.1008 | 5.911482 | 5.226678 | 1.189318 | 0.2641491 | 0.420655
59.5249 | 7.112 | 5.916127 | 5.227235 | 1.195873 | 0.2658899 | 0.4230015
59.5349 | 7.1095 | 5.920843 | 5.227798 | 1.188657 | 0.2676614 | 0.4253832
59.5449 | 7.1092 | 5.925632 | 5.228367 | 1.183568 | 0.269464 | 0.4278009
59.5549 | 7.1154 | 5.930497 | 5.228943 | 1.184903 | 0.2712986 | 0.4302553
59.5649 | 7.1173 | 5.935437 | 5.229524 | 1.181863 | 0.2731659 | 0.4327472
59.5749 | 7.1234 | 5.940455 | 5.230111 | 1.182945 | 0.2750664 | 0.4352773
59.5849 | 7.1297 | 5.945551 | 5.230704 | 1.184149 | 0.277001 | 0.4378461
59.5949 | 7.1281 | 5.950728 | 5.231303 | 1.177372 | 0.2789702 | 0.4404545
59.6049 | 7.1337 | 5.955986 | 5.231908 | 1.177714 | 0.280975 | 0.443103
59.6149 | 7.1417 | 5.961328 | 5.23252 | 1.180372 | 0.2830159 | 0.4457923
59.6249 | 7.1421 | 5.966754 | 5.233137 | 1.175346 | 0.2850937 | 0.4485231
59.6349 | 7.1474 | 5.972265 | 5.23376 | 1.175135 | 0.2872091 | 0.4512958
59.6449 | 7.154 | 5.977864 | 5.23439 | 1.176136 | 0.289363 | 0.4541112
59.6549 | 7.1523 | 5.983551 | 5.235025 | 1.168749 | 0.2915559 | 0.4569699
59.6649 | 7.1536 | 5.989327 | 5.235666 | 1.164273 | 0.2937888 | 0.4598724
59.6749 | 7.1643 | 5.995195 | 5.236314 | 1.169105 | 0.2960623 | 0.4628194
59.6849 | 7.1612 | 6.001156 | 5.236967 | 1.160044 | 0.2983773 | 0.4658114
59.6949 | 7.1686 | 6.00721 | 5.237627 | 1.16139 | 0.3007344 | 0.4688491
59.7049 | 7.1676 | 6.01336 | 5.238292 | 1.15424 | 0.3031345 | 0.4719331
59.7149 | 7.1712 | 6.019606 | 5.238964 | 1.151594 | 0.3055782 | 0.4750639
59.7249 | 7.1795 | 6.02595 | 5.239641 | 1.15355 | 0.3080664 | 0.4782423
59.7349 | 7.1827 | 6.032393 | 5.240325 | 1.150307 | 0.3105998 | 0.4814687
59.7449 | 7.185 | 6.038937 | 5.241014 | 1.146063 | 0.313179 | 0.4847439
59.7549 | 7.1957 | 6.045583 | 5.24171 | 1.150117 | 0.3158048 | 0.4880683
59.7648 | 7.1946 | 6.052264 | 5.242405 | 1.142336 | 0.3184505 | 0.4914087
59.7748 | 7.2008 | 6.059117 | 5.243112 | 1.141683 | 0.3211712 | 0.4948331
59.7848 | 7.2064 | 6.066075 | 5.243826 | 1.140325 | 0.3239403 | 0.4983087
59.7948 | 7.205 | 6.073141 | 5.244546 | 1.131859 | 0.3267586 | 0.5018361
59.8048 | 7.2141 | 6.080314 | 5.245272 | 1.133786 | 0.3296266 | 0.5054159
59.8148 | 7.2126 | 6.087597 | 5.246004 | 1.125003 | 0.3325449 | 0.5090488
59.8248 | 7.2201 | 6.094991 | 5.246742 | 1.125109 | 0.3355139 | 0.5127353
59.8348 | 7.2263 | 6.102496 | 5.247486 | 1.123804 | 0.338534 | 0.5164761
59.8448 | 7.2197 | 6.110114 | 5.248236 | 1.109586 | 0.3416059 | 0.5202722
59.8548 | 7.231 | 6.117845 | 5.248992 | 1.113155 | 0.3447293 | 0.5241234
59.8648 | 7.2322 | 6.12569 | 5.249754 | 1.10651 | 0.3479047 | 0.5280308
59.8748 | 7.2421 | 6.13365 | 5.250522 | 1.10845 | 0.3511323 | 0.531995
59.8848 | 7.2478 | 6.141725 | 5.251296 | 1.106075 | 0.354412 | 0.5360162
59.8948 | 7.2544 | 6.149917 | 5.252077 | 1.104483 | 0.3577441 | 0.5400956
59.9048 | 7.2609 | 6.158225 | 5.252863 | 1.102675 | 0.3611285 | 0.5442336
59.9148 | 7.2594 | 6.166651 | 5.253656 | 1.092749 | 0.364565 | 0.5484308
59.9248 | 7.2744 | 6.175195 | 5.254454 | 1.099205 | 0.3680534 | 0.5526876
59.9348 | 7.2649 | 6.183857 | 5.255259 | 1.081043 | 0.3715934 | 0.5570049
59.9448 | 7.2848 | 6.192637 | 5.256069 | 1.092163 | 0.3751848 | 0.561383
59.9548 | 7.2806 | 6.201536 | 5.256886 | 1.079064 | 0.3788272 | 0.5658226
59.9648 | 7.2796 | 6.210554 | 5.257709 | 1.069046 | 0.3825204 | 0.5703248
59.9748 | 7.2951 | 6.21969 | 5.258538 | 1.07541 | 0.3862634 | 0.5748892
59.9848 | 7.2931 | 6.228946 | 5.259373 | 1.064154 | 0.3900561 | 0.579517
59.9948 | 7.3029 | 6.238314 | 5.260214 | 1.064586 | 0.3938953 | 0.5842046
60.0048 | 7.308 | 6.247808 | 5.261061 | 1.060192 | 0.3977861 | 0.5889611
60.0148 | 7.3128 | 6.257421 | 5.261914 | 1.055379 | 0.4017251 | 0.5937825
60.0248 | 7.3171 | 6.267156 | 5.262773 | 1.049944 | 0.4057143 | 0.5986686
60.0348 | 7.3247 | 6.277011 | 5.263638 | 1.047689 | 0.4097497 | 0.6036232
60.0448 | 7.3294 | 6.286988 | 5.26451 | 1.042412 | 0.4138329 | 0.6086456
60.0548 | 7.3335 | 6.297088 | 5.265387 | 1.036412 | 0.4179642 | 0.6137365
60.0648 | 7.3351 | 6.307307 | 5.266271 | 1.027793 | 0.4221421 | 0.6188948
60.0748 | 7.3415 | 6.317656 | 5.26716 | 1.023844 | 0.4263699 | 0.6241256
60.0848 | 7.344 | 6.328131 | 5.268056 | 1.015869 | 0.4306468 | 0.6294281
60.0948 | 7.3622 | 6.338735 | 5.268958 | 1.023465 | 0.4349738 | 0.6348037
60.1048 | 7.3543 | 6.34947 | 5.269865 | 1.00483 | 0.4393522 | 0.6402519
60.1148 | 7.3641 | 6.360337 | 5.270779 | 1.003763 | 0.4437818 | 0.6457763
60.1248 | 7.3708 | 6.371342 | 5.271699 | 0.9994583 | 0.448265 | 0.6513775
60.1348 | 7.3758 | 6.382485 | 5.272625 | 0.9933154 | 0.452803 | 0.6570563
60.1448 | 7.3804 | 6.393772 | 5.273557 | 0.9866284 | 0.4573987 | 0.6628154
60.1548 | 7.3881 | 6.405205 | 5.274496 | 0.9828945 | 0.4620537 | 0.6686561
60.1648 | 7.3878 | 6.416791 | 5.27544 | 0.9710092 | 0.4667706 | 0.6745802
60.1748 | 7.3949 | 6.428532 | 5.27639 | 0.9663682 | 0.4715521 | 0.6805893
60.1848 | 7.4126 | 6.440434 | 5.277347 | 0.9721664 | 0.476401 | 0.6866856
60.1948 | 7.4078 | 6.452501 | 5.27831 | 0.9552986 | 0.4813205 | 0.6928713
60.2048 | 7.426 | 6.46474 | 5.279278 | 0.9612597 | 0.486314 | 0.6991481
60.2148 | 7.4329 | 6.477158 | 5.280253 | 0.9557423 | 0.4913854 | 0.7055192
60.2248 | 7.4359 | 6.489757 | 5.281234 | 0.9461427 | 0.4965377 | 0.7119857
60.2348 | 7.4446 | 6.502547 | 5.282221 | 0.9420535 | 0.5017751 | 0.7185505
60.2448 | 7.4529 | 6.515532 | 5.283214 | 0.937368 | 0.5071019 | 0.7252161
60.2548 | 7.4477 | 6.52872 | 5.284213 | 0.9189796 | 0.5125222 | 0.7319851
60.2648 | 7.4638 | 6.542118 | 5.285218 | 0.9216819 | 0.5180403 | 0.7388595
60.2748 | 7.474 | 6.555734 | 5.28623 | 0.9182657 | 0.5236614 | 0.7458432
60.2848 | 7.4829 | 6.569576 | 5.287247 | 0.9133244 | 0.52939 | 0.7529385
60.2948 | 7.4922 | 6.58365 | 5.288271 | 0.9085502 | 0.5352309 | 0.7601482
60.3048 | 7.502 | 6.597965 | 5.2893 | 0.9040353 | 0.5411891 | 0.7674752
60.3148 | 7.5006 | 6.612529 | 5.290336 | 0.8880713 | 0.54727 | 0.7749225
60.3248 | 7.5149 | 6.62735 | 5.291378 | 0.8875501 | 0.5534786 | 0.7824933
60.3348 | 7.5245 | 6.642437 | 5.292426 | 0.8820628 | 0.5598205 | 0.7901907
60.3448 | 7.526 | 6.6578 | 5.29348 | 0.8681997 | 0.5663017 | 0.7980186
60.3548 | 7.5422 | 6.673446 | 5.29454 | 0.8687543 | 0.5729268 | 0.8059788
60.3648 | 7.5576 | 6.689384 | 5.295606 | 0.8682162 | 0.5797019 | 0.8140754
60.3748 | 7.5567 | 6.705624 | 5.296679 | 0.8510763 | 0.586633 | 0.8223118
60.3848 | 7.572 | 6.722173 | 5.297757 | 0.8498265 | 0.5937253 | 0.8306908
60.3948 | 7.5826 | 6.739046 | 5.298842 | 0.8435544 | 0.6009861 | 0.8392175
60.4048 | 7.5776 | 6.756248 | 5.299933 | 0.8213517 | 0.608421 | 0.8478947
60.4148 | 7.5945 | 6.773792 | 5.301029 | 0.8207084 | 0.616036 | 0.8567261
60.4248 | 7.6082 | 6.791685 | 5.302132 | 0.8165145 | 0.6238376 | 0.8657154
60.4348 | 7.6105 | 6.80994 | 5.303241 | 0.8005597 | 0.6318323 | 0.8748666
60.4448 | 7.6287 | 6.828567 | 5.304357 | 0.8001334 | 0.6400265 | 0.8841835
60.4548 | 7.6341 | 6.847575 | 5.305478 | 0.7865251 | 0.648427 | 0.89367
60.4648 | 7.6376 | 6.866978 | 5.306605 | 0.7706223 | 0.6570412 | 0.9033314
60.4748 | 7.6489 | 6.886783 | 5.307739 | 0.7621169 | 0.6658747 | 0.9131697
60.4848 | 7.6565 | 6.907002 | 5.308878 | 0.7494979 | 0.6749346 | 0.9231893
60.4948 | 7.6659 | 6.92765 | 5.310024 | 0.7382502 | 0.6842295 | 0.9333964
60.5048 | 7.6747 | 6.948736 | 5.311176 | 0.7259636 | 0.693766 | 0.9437945
60.5148 | 7.6878 | 6.970274 | 5.312334 | 0.7175259 | 0.7035521 | 0.9543882
60.5248 | 7.6942 | 6.992275 | 5.313498 | 0.7019248 | 0.7135953 | 0.9651821
60.5348 | 7.7074 | 7.014753 | 5.314668 | 0.6926474 | 0.7239037 | 0.9761809
60.5448 | 7.7054 | 7.037719 | 5.315844 | 0.6676806 | 0.7344856 | 0.9873896
60.5548 | 7.713 | 7.061189 | 5.317027 | 0.6518107 | 0.7453494 | 0.9988132
60.5648 | 7.7236 | 7.085176 | 5.318215 | 0.6384239 | 0.756504 | 1.010457
60.5748 | 7.7357 | 7.10969 | 5.31941 | 0.6260096 | 0.7679568 | 1.022324
60.5848 | 7.748 | 7.134754 | 5.320611 | 0.6132458 | 0.7797201 | 1.034423
60.5948 | 7.7527 | 7.160379 | 5.321818 | 0.5923207 | 0.7918024 | 1.046759
60.6048 | 7.7649 | 7.186581 | 5.323031 | 0.5783187 | 0.8042144 | 1.059336
60.6148 | 7.7732 | 7.213376 | 5.32425 | 0.5598238 | 0.8169643 | 1.072162
60.6248 | 7.7746 | 7.240781 | 5.325475 | 0.533819 | 0.8300639 | 1.085242
60.6348 | 7.7841 | 7.268813 | 5.326706 | 0.5152871 | 0.8435243 | 1.098582
60.6448 | 7.8021 | 7.297488 | 5.327944 | 0.5046123 | 0.8573561 | 1.112188
60.6548 | 7.8126 | 7.326828 | 5.329188 | 0.4857721 | 0.8715727 | 1.126068
60.6648 | 7.8237 | 7.35685 | 5.330437 | 0.4668495 | 0.8861858 | 1.140227
60.6748 | 7.8299 | 7.387575 | 5.331693 | 0.4423248 | 0.901208 | 1.154674
60.6848 | 7.8359 | 7.419023 | 5.332955 | 0.4168771 | 0.9166532 | 1.169414
60.6948 | 7.8465 | 7.451214 | 5.334223 | 0.3952858 | 0.9325339 | 1.184457
60.7048 | 7.8648 | 7.484171 | 5.335498 | 0.3806289 | 0.948865 | 1.199808
60.7148 | 7.8712 | 7.517919 | 5.336778 | 0.3532808 | 0.9656625 | 1.215479
60.7248 | 7.8844 | 7.552473 | 5.338065 | 0.3319267 | 0.982938 | 1.231471
60.7347 | 7.8977 | 7.587512 | 5.339344 | 0.3101883 | 1.000534 | 1.247633
60.7447 | 7.8964 | 7.623757 | 5.340643 | 0.2726429 | 1.018815 | 1.264299
60.7547 | 7.9092 | 7.66089 | 5.341948 | 0.2483104 | 1.037626 | 1.281316
60.7647 | 7.9276 | 7.698936 | 5.343259 | 0.2286643 | 1.056985 | 1.298692
60.7747 | 7.9363 | 7.737923 | 5.344576 | 0.1983769 | 1.076909 | 1.316438
60.7847 | 7.952 | 7.777881 | 5.345899 | 0.1741189 | 1.097419 | 1.334563
60.7947 | 7.9682 | 7.818839 | 5.347229 | 0.1493609 | 1.118534 | 1.353077
60.8047 | 7.9647 | 7.860828 | 5.348564 | 0.1038717 | 1.140274 | 1.37199
60.8147 | 7.9884 | 7.90388 | 5.349906 | 0.08451979 | 1.162661 | 1.391313
60.8247 | 8.002 | 7.948028 | 5.351254 | 0.05397191 | 1.185717 | 1.411057
60.8347 | 8.0087 | 7.993306 | 5.352608 | 0.01539371 | 1.209466 | 1.431233
60.8447 | 8.0383 | 8.03975 | 5.353968 | -0.001449567 | 1.233929 | 1.451853
60.8547 | 8.0399 | 8.087394 | 5.355334 | -0.04749447 | 1.259133 | 1.472927
60.8647 | 8.0423 | 8.136279 | 5.356706 | -0.09397914 | 1.285103 | 1.49447
60.8747 | 8.0676 | 8.186442 | 5.358085 | -0.1188423 | 1.311864 | 1.516494
60.8847 | 8.085 | 8.237924 | 5.359469 | -0.1529241 | 1.339444 | 1.539011
60.8947 | 8.0986 | 8.290766 | 5.36086 | -0.192166 | 1.367871 | 1.562035
60.9047 | 8.1171 | 8.345011 | 5.362257 | -0.2279108 | 1.397174 | 1.58558
60.9147 | 8.1403 | 8.400703 | 5.36366 | -0.2604026 | 1.427384 | 1.609659
60.9247 | 8.1367 | 8.457887 | 5.365069 | -0.321187 | 1.458529 | 1.634289
60.9347 | 8.1697 | 8.516611 | 5.366484 | -0.3469113 | 1.490644 | 1.659483
60.9447 | 8.1878 | 8.576923 | 5.367906 | -0.3891226 | 1.523759 | 1.685258
60.9547 | 8.2078 | 8.638872 | 5.369333 | -0.4310718 | 1.55791 | 1.711629
60.9647 | 8.2292 | 8.702509 | 5.370767 | -0.4733088 | 1.593129 | 1.738613
60.9747 | 8.2435 | 8.767886 | 5.372207 | -0.5243864 | 1.629454 | 1.766226
60.9847 | 8.2641 | 8.835059 | 5.373653 | -0.5709585 | 1.66692 | 1.794486
60.9947 | 8.2894 | 8.904079 | 5.375105 | -0.6146792 | 1.705564 | 1.823411
61.0047 | 8.315 | 8.975006 | 5.376563 | -0.660006 | 1.745424 | 1.853019
61.0147 | 8.3323 | 9.047895 | 5.378027 | -0.7155948 | 1.786539 | 1.883328
61.0247 | 8.3595 | 9.122806 | 5.379498 | -0.7633056 | 1.828949 | 1.914359
61.0347 | 8.3847 | 9.199797 | 5.380975 | -0.815097 | 1.872692 | 1.94613
61.0447 | 8.4123 | 9.27893 | 5.382457 | -0.8666301 | 1.917809 | 1.978663
61.0547 | 8.4343 | 9.360267 | 5.383946 | -0.9259666 | 1.964342 | 2.011978
61.0647 | 8.483 | 9.443868 | 5.385441 | -0.9608679 | 2.012331 | 2.046096
61.0747 | 8.4999 | 9.529797 | 5.386943 | -1.029897 | 2.061816 | 2.081039
61.0847 | 8.5258 | 9.618117 | 5.38845 | -1.092317 | 2.112839 | 2.116828
61.0947 | 8.5637 | 9.708891 | 5.389964 | -1.145191 | 2.165439 | 2.153488
61.1047 | 8.6041 | 9.802182 | 5.391483 | -1.198082 | 2.219658 | 2.191041
61.1147 | 8.6349 | 9.898052 | 5.393009 | -1.263152 | 2.275533 | 2.22951
61.1247 | 8.6882 | 9.996564 | 5.394541 | -1.308364 | 2.333103 | 2.26892
61.1347 | 8.7058 | 10.09778 | 5.396079 | -1.391977 | 2.392403 | 2.309295
61.1447 | 8.7606 | 10.20175 | 5.397623 | -1.441151 | 2.453468 | 2.350661
61.1547 | 8.7966 | 10.30854 | 5.399174 | -1.511943 | 2.516328 | 2.393041
61.1647 | 8.8578 | 10.41821 | 5.40073 | -1.560407 | 2.581014 | 2.436463
61.1747 | 8.8971 | 10.53079 | 5.402293 | -1.633694 | 2.64755 | 2.480952
61.1847 | 8.9545 | 10.64635 | 5.403862 | -1.691851 | 2.715956 | 2.526533
61.1947 | 9.0085 | 10.76492 | 5.405437 | -1.756423 | 2.786251 | 2.573235
61.2047 | 9.0619 | 10.88654 | 5.407018 | -1.824644 | 2.858444 | 2.621082
61.2147 | 9.1406 | 11.01125 | 5.408605 | -1.870647 | 2.93254 | 2.670102
61.2247 | 9.2042 | 11.13906 | 5.410198 | -1.934857 | 3.008536 | 2.720322
61.2347 | 9.2577 | 11.26999 | 5.411798 | -2.012286 | 3.086421 | 2.771767
61.2447 | 9.3437 | 11.40404 | 5.413404 | -2.060345 | 3.166176 | 2.824465
61.2547 | 9.4201 | 11.54123 | 5.415015 | -2.121129 | 3.24777 | 2.878443
61.2647 | 9.5028 | 11.68152 | 5.416633 | -2.178721 | 3.331161 | 2.933727
61.2747 | 9.5901 | 11.8249 | 5.418258 | -2.234795 | 3.416296 | 2.990342
61.2847 | 9.6678 | 11.97131 | 5.419888 | -2.303508 | 3.503107 | 3.048313
61.2947 | 9.7722 | 12.1207 | 5.421524 | -2.348504 | 3.591513 | 3.107667
61.3047 | 9.8537 | 12.27301 | 5.423167 | -2.419307 | 3.681413 | 3.168427
61.3147 | 9.9964 | 12.42812 | 5.424815 | -2.431725 | 3.772693 | 3.230617
61.3247 | 10.0758 | 12.58595 | 5.42647 | -2.510146 | 3.865217 | 3.294259
61.3347 | 10.2013 | 12.74634 | 5.428131 | -2.545041 | 3.958833 | 3.359376
61.3447 | 10.3433 | 12.90915 | 5.429798 | -2.565852 | 4.053366 | 3.425988
61.3547 | 10.4711 | 13.0742 | 5.431472 | -2.603105 | 4.148618 | 3.494115
61.3647 | 10.612 | 13.2413 | 5.433151 | -2.629297 | 4.244372 | 3.563774
61.3747 | 10.7551 | 13.41021 | 5.434837 | -2.655108 | 4.340387 | 3.634984
61.3847 | 10.9038 | 13.58068 | 5.436528 | -2.676885 | 4.436398 | 3.707759
61.3947 | 11.045 | 13.75246 | 5.438226 | -2.707456 | 4.532117 | 3.782112
61.4047 | 11.2536 | 13.92522 | 5.43993 | -2.671623 | 4.627235 | 3.858057
61.4147 | 11.3883 | 14.09866 | 5.44164 | -2.710364 | 4.721421 | 3.935603
61.4247 | 11.5634 | 14.27243 | 5.443357 | -2.709035 | 4.81432 | 4.014758
61.4347 | 11.7838 | 14.44617 | 5.445079 | -2.662371 | 4.905563 | 4.095529
61.4447 | 11.9702 | 14.61949 | 5.446808 | -2.649288 | 4.994759 | 4.177921
61.4547 | 12.1274 | 14.79199 | 5.448542 | -2.664586 | 5.081508 | 4.261936
61.4647 | 12.4175 | 14.96325 | 5.450283 | -2.545752 | 5.165396 | 4.347572
61.4747 | 12.6042 | 15.13286 | 5.45203 | -2.528662 | 5.246001 | 4.434831
61.4847 | 12.8421 | 15.30039 | 5.453783 | -2.458289 | 5.322899 | 4.523706
61.4947 | 13.1269 | 15.4654 | 5.455543 | -2.338501 | 5.395666 | 4.614192
61.5047 | 13.3476 | 15.62748 | 5.457308 | -2.279875 | 5.463885 | 4.706281
61.5147 | 13.6123 | 15.78619 | 5.45908 | -2.173892 | 5.527149 | 4.799963
61.5247 | 13.9494 | 15.94115 | 5.460858 | -1.99175 | 5.585066 | 4.895227
61.5347 | 14.203 | 16.09196 | 5.462641 | -1.888964 | 5.637266 | 4.992056
61.5447 | 14.446 | 16.23827 | 5.464431 | -1.792272 | 5.683404 | 5.090437
61.5547 | 14.805 | 16.37975 | 5.466228 | -1.574746 | 5.723167 | 5.190352
61.5647 | 15.1159 | 16.51608 | 5.46803 | -1.400185 | 5.756274 | 5.291781
61.5747 | 15.4181 | 16.64703 | 5.469838 | -1.228927 | 5.782485 | 5.394703
61.5847 | 15.7542 | 16.77235 | 5.471653 | -1.018151 | 5.801602 | 5.499097
61.5947 | 16.0992 | 16.89188 | 5.473474 | -0.7926811 | 5.813469 | 5.604938
61.6047 | 16.4204 | 17.00548 | 5.475301 | -0.585081 | 5.817979 | 5.712201
61.6147 | 16.8369 | 17.11307 | 5.477134 | -0.2761661 | 5.815072 | 5.82086
61.6247 | 17.1805 | 17.2146 | 5.478973 | -0.03409526 | 5.804735 | 5.930888
61.6347 | 17.5638 | 17.31007 | 5.480818 | 0.2537264 | 5.787001 | 6.042255
61.6447 | 17.9951 | 17.39955 | 5.48267 | 0.5955462 | 5.761954 | 6.15493
61.6547 | 18.4002 | 17.48313 | 5.484527 | 0.9170714 | 5.72972 | 6.268882
61.6647 | 18.8247 | 17.56094 | 5.486391 | 1.263763 | 5.690467 | 6.384079
61.6747 | 19.2321 | 17.63315 | 5.488261 | 1.598948 | 5.644406 | 6.500486
61.6847 | 19.7022 | 17.69999 | 5.490137 | 2.002213 | 5.591782 | 6.618068
61.6947 | 20.085 | 17.76169 | 5.492019 | 2.323315 | 5.532877 | 6.736789
61.7046 | 20.5107 | 17.81802 | 5.493888 | 2.69268 | 5.4687 | 6.855431
61.7146 | 21.0266 | 17.87034 | 5.495783 | 3.156263 | 5.398248 | 6.976306
61.7246 | 21.4401 | 17.91841 | 5.497683 | 3.521692 | 5.322523 | 7.098202
61.7346 | 21.8922 | 17.96257 | 5.49959 | 3.929626 | 5.241905 | 7.22108
61.7446 | 22.3216 | 18.00319 | 5.501503 | 4.318411 | 5.156792 | 7.344895
61.7546 | 22.8383 | 18.04062 | 5.503422 | 4.797682 | 5.067594 | 7.469603
61.7646 | 23.2768 | 18.07524 | 5.505347 | 5.201565 | 4.97473 | 7.595159
61.7746 | 23.8129 | 18.10741 | 5.507278 | 5.705486 | 4.878623 | 7.721512
61.7846 | 24.2566 | 18.13753 | 5.509215 | 6.11907 | 4.779701 | 7.848614
61.7946 | 24.7342 | 18.16596 | 5.511159 | 6.568243 | 4.678388 | 7.97641
61.8046 | 25.2753 | 18.19305 | 5.513108 | 7.082246 | 4.575103 | 8.104842
61.8146 | 25.7324 | 18.21917 | 5.515064 | 7.513226 | 4.47026 | 8.23385
61.8246 | 26.2493 | 18.24465 | 5.517026 | 8.00465 | 4.364258 | 8.363366
61.8346 | 26.6767 | 18.2698 | 5.518994 | 8.406904 | 4.257486 | 8.493316
61.8446 | 27.1873 | 18.2949 | 5.520968 | 8.892397 | 4.150315 | 8.62362
61.8546 | 27.5871 | 18.32024 | 5.522949 | 9.266864 | 4.0431 | 8.754187
61.8646 | 28.0943 | 18.34602 | 5.524935 | 9.748277 | 3.936172 | 8.884916
61.8746 | 28.5718 | 18.37247 | 5.526928 | 10.19933 | 3.829845 | 9.015693
61.8846 | 28.9898 | 18.39972 | 5.528927 | 10.59008 | 3.724406 | 9.146392
61.8946 | 29.389 | 18.42792 | 5.530931 | 10.96108 | 3.620119 | 9.27687
61.9046 | 29.8756 | 18.45713 | 5.532942 | 11.41847 | 3.517224 | 9.406963
61.9146 | 30.313 | 18.48739 | 5.534959 | 11.82561 | 3.415938 | 9.536495
61.9246 | 30.6663 | 18.5187 | 5.536983 | 12.1476 | 3.316448 | 9.665265
61.9346 | 31.1251 | 18.55098 | 5.539012 | 12.57412 | 3.218921 | 9.793048
61.9446 | 31.5045 | 18.58415 | 5.541048 | 12.92035 | 3.123501 | 9.9196
61.9546 | 31.8535 | 18.61804 | 5.543089 | 13.23546 | 3.030304 | 10.04465
61.9646 | 32.2652 | 18.65248 | 5.545137 | 13.61272 | 2.939429 | 10.16791
61.9746 | 32.6012 | 18.6872 | 5.547191 | 13.914 | 2.850954 | 10.28906
61.9846 | 32.9062 | 18.72194 | 5.549251 | 14.18426 | 2.764934 | 10.40775
61.9946 | 33.2052 | 18.75636 | 5.551317 | 14.44884 | 2.681411 | 10.52363
62.0046 | 33.4955 | 18.7901 | 5.55339 | 14.7054 | 2.600407 | 10.63631
62.0146 | 33.7842 | 18.82278 | 5.555468 | 14.96142 | 2.521933 | 10.74538
62.0246 | 33.9903 | 18.85397 | 5.557553 | 15.13633 | 2.445984 | 10.85043
62.0346 | 34.2273 | 18.8832 | 5.559643 | 15.3441 | 2.372543 | 10.95102
62.0446 | 34.4354 | 18.91003 | 5.56174 | 15.52537 | 2.301585 | 11.04671
62.0546 | 34.5921 | 18.93397 | 5.563843 | 15.65813 | 2.233074 | 11.13705
62.0646 | 34.7447 | 18.95452 | 5.565952 | 15.79018 | 2.166968 | 11.2216
62.0746 | 34.9116 | 18.9712 | 5.568067 | 15.9404 | 2.103216 | 11.29992
62.0846 | 35.025 | 18.98351 | 5.570189 | 16.04149 | 2.041765 | 11.37156
62.0946 | 35.0588 | 18.99098 | 5.572316 | 16.06782 | 1.982556 | 11.43611
62.1046 | 35.1385 | 18.99315 | 5.57445 | 16.14535 | 1.925525 | 11.49318
62.1146 | 35.1632 | 18.98958 | 5.576589 | 16.17362 | 1.870608 | 11.54239
62.1246 | 35.1621 | 18.97987 | 5.578735 | 16.18223 | 1.817739 | 11.58339
62.1346 | 35.1548 | 18.96363 | 5.580887 | 16.19117 | 1.766848 | 11.61589
62.1446 | 35.1256 | 18.94053 | 5.583045 | 16.18507 | 1.717869 | 11.63962
62.1546 | 34.989 | 18.91028 | 5.585209 | 16.07872 | 1.670731 | 11.65434
62.1646 | 34.934 | 18.87263 | 5.58738 | 16.06137 | 1.625369 | 11.65988
62.1746 | 34.8216 | 18.82738 | 5.589556 | 15.99422 | 1.581713 | 11.65611
62.1846 | 34.6788 | 18.77437 | 5.591739 | 15.90443 | 1.539698 | 11.64294
62.1946 | 34.4572 | 18.71352 | 5.593927 | 15.74368 | 1.49926 | 11.62033
62.2046 | 34.3127 | 18.64476 | 5.596122 | 15.66794 | 1.460335 | 11.5883
62.2146 | 34.0617 | 18.56809 | 5.598323 | 15.49361 | 1.422863 | 11.54691
62.2246 | 33.7808 | 18.48357 | 5.60053 | 15.29723 | 1.386782 | 11.49626
62.2346 | 33.5806 | 18.39129 | 5.602743 | 15.18931 | 1.352036 | 11.43651
62.2446 | 33.2788 | 18.29138 | 5.604963 | 14.98742 | 1.31857 | 11.36785
62.2546 | 32.8877 | 18.18403 | 5.607188 | 14.70367 | 1.28633 | 11.29051
62.2646 | 32.5851 | 18.06945 | 5.609419 | 14.51565 | 1.255265 | 11.20476
62.2746 | 32.2559 | 17.9479 | 5.611657 | 14.308 | 1.225325 | 11.11091
62.2846 | 31.8431 | 17.81965 | 5.613901 | 14.02345 | 1.196464 | 11.00929
62.2946 | 31.5224 | 17.68503 | 5.61615 | 13.83737 | 1.168636 | 10.90025
62.3046 | 31.16 | 17.54438 | 5.618406 | 13.61562 | 1.141798 | 10.78417
62.3146 | 30.6057 | 17.39805 | 5.620668 | 13.20765 | 1.115908 | 10.66147
62.3246 | 30.3459 | 17.24642 | 5.622937 | 13.09948 | 1.090927 | 10.53256
62.3346 | 29.8926 | 17.0899 | 5.625211 | 12.8027 | 1.066817 | 10.39787
62.3446 | 29.315 | 16.92889 | 5.627491 | 12.38611 | 1.043542 | 10.25786
62.3546 | 28.9219 | 16.76381 | 5.629778 | 12.15809 | 1.021066 | 10.11297
62.3646 | 28.4778 | 16.59509 | 5.63207 | 11.88271 | 0.9993571 | 9.963661
62.3746 | 27.9117 | 16.42316 | 5.634369 | 11.48854 | 0.9783836 | 9.810407
62.3846 | 27.5005 | 16.24845 | 5.636674 | 11.25205 | 0.9581145 | 9.653661
62.3946 | 26.9757 | 16.07139 | 5.638985 | 10.90431 | 0.9385214 | 9.493887
62.4046 | 26.4312 | 15.89241 | 5.641302 | 10.53879 | 0.9195761 | 9.331535
62.4146 | 25.9274 | 15.71193 | 5.643625 | 10.21547 | 0.9012523 | 9.167055
62.4246 | 25.4221 | 15.53036 | 5.645954 | 9.891741 | 0.8835246 | 9.00088
62.4346 | 24.9481 | 15.34809 | 5.648289 | 9.600007 | 0.8663688 | 8.833435
62.4446 | 24.4305 | 15.16552 | 5.650631 | 9.264981 | 0.8497615 | 8.665126
62.4546 | 23.9537 | 14.98301 | 5.652978 | 8.970694 | 0.8336805 | 8.496347
62.4646 | 23.4275 | 14.80091 | 5.655332 | 8.626594 | 0.8181044 | 8.32747
62.4746 | 22.9774 | 14.61955 | 5.657692 | 8.357847 | 0.8030131 | 8.158848
62.4846 | 22.4997 | 14.43926 | 5.660057 | 8.060442 | 0.7883871 | 7.990814
62.4946 | 21.956 | 14.26032 | 5.662429 | 7.695684 | 0.7742076 | 7.823679
62.5046 | 21.4137 | 14.083 | 5.664807 | 7.330704 | 0.7604571 | 7.657732
62.5146 | 21.0158 | 13.90755 | 5.667191 | 7.108253 | 0.7471183 | 7.493238
62.5246 | 20.4622 | 13.7342 | 5.669582 | 6.728004 | 0.7341752 | 7.33044
62.5346 | 20.0605 | 13.56315 | 5.671978 | 6.497353 | 0.721612 | 7.169558
62.5446 | 19.5386 | 13.39458 | 5.67438 | 6.144016 | 0.7094142 | 7.01079
62.5546 | 19.0721 | 13.22867 | 5.676789 | 5.843432 | 0.6975675 | 6.854312
62.5646 | 18.612 | 13.06554 | 5.679203 | 5.54646 | 0.6860582 | 6.700278
62.5746 | 18.2038 | 12.90532 | 5.681624 | 5.298479 | 0.6748734 | 6.548824
62.5846 | 17.7717 | 12.74812 | 5.68405 | 5.023584 | 0.664001 | 6.400065
62.5946 | 17.4042 | 12.59401 | 5.686483 | 4.810193 | 0.6534288 | 6.254095
62.6046 | 16.9853 | 12.44307 | 5.688922 | 4.542234 | 0.643146 | 6.110997
62.6146 | 16.5893 | 12.29534 | 5.691367 | 4.293959 | 0.6331414 | 5.970832
62.6246 | 16.2196 | 12.15087 | 5.693818 | 4.068727 | 0.6234051 | 5.83365
62.6346 | 15.8599 | 12.00969 | 5.696275 | 3.850213 | 0.613927 | 5.699485
62.6446 | 15.4792 | 11.87179 | 5.698739 | 3.607406 | 0.6046979 | 5.568358
62.6546 | 15.0909 | 11.7372 | 5.701208 | 3.353704 | 0.5957087 | 5.44028
62.6646 | 14.8217 | 11.60589 | 5.703683 | 3.215815 | 0.5869511 | 5.315251
62.6745 | 14.4622 | 11.47913 | 5.70614 | 2.983066 | 0.5785028 | 5.194491
62.6845 | 14.089 | 11.3543 | 5.708627 | 2.734697 | 0.5701817 | 5.075494
62.6945 | 13.8816 | 11.23268 | 5.711121 | 2.648917 | 0.5620686 | 4.959494
62.7045 | 13.521 | 11.11424 | 5.713621 | 2.406764 | 0.5541564 | 4.846459
62.7145 | 13.1648 | 10.99892 | 5.716126 | 2.165883 | 0.5464382 | 4.736353
62.7245 | 13.0231 | 10.88668 | 5.718638 | 2.136422 | 0.5389075 | 4.629132
62.7345 | 12.7248 | 10.77747 | 5.721156 | 1.947335 | 0.5315581 | 4.524751
62.7445 | 12.4298 | 10.67122 | 5.72368 | 1.758576 | 0.524384 | 4.42316
62.7545 | 12.2734 | 10.56789 | 5.72621 | 1.705506 | 0.5173793 | 4.324305
62.7645 | 12.0247 | 10.46742 | 5.728746 | 1.557285 | 0.5105388 | 4.22813
62.7745 | 11.7687 | 10.36972 | 5.731288 | 1.398975 | 0.503857 | 4.13458
62.7845 | 11.598 | 10.27476 | 5.733836 | 1.323242 | 0.4973289 | 4.043593
62.7945 | 11.3901 | 10.18245 | 5.736391 | 1.207648 | 0.4909497 | 3.955111
62.8045 | 11.1758 | 10.09274 | 5.738951 | 1.083061 | 0.4847148 | 3.869073
62.8145 | 11.0097 | 10.00555 | 5.741517 | 1.004145 | 0.4786196 | 3.785418
62.8245 | 10.8481 | 9.920833 | 5.74409 | 0.9272669 | 0.47266 | 3.704083
62.8345 | 10.6611 | 9.838509 | 5.746668 | 0.8225911 | 0.4668318 | 3.625009
62.8445 | 10.5007 | 9.758517 | 5.749253 | 0.7421826 | 0.461131 | 3.548134
62.8545 | 10.3552 | 9.680795 | 5.751843 | 0.6744054 | 0.455554 | 3.473397
62.8645 | 10.1944 | 9.605277 | 5.75444 | 0.5891232 | 0.450097 | 3.40074
62.8745 | 10.0716 | 9.531901 | 5.757043 | 0.5396986 | 0.4447566 | 3.330102
62.8845 | 9.9621 | 9.460607 | 5.759652 | 0.5014928 | 0.4395294 | 3.261426
62.8945 | 9.8201 | 9.391334 | 5.762267 | 0.4287664 | 0.4344122 | 3.194655
62.9045 | 9.7281 | 9.324022 | 5.764887 | 0.4040782 | 0.4294017 | 3.129733
62.9145 | 9.6058 | 9.258614 | 5.767514 | 0.3471862 | 0.4244952 | 3.066604
62.9245 | 9.5112 | 9.195053 | 5.770147 | 0.3161467 | 0.4196896 | 3.005216
62.9345 | 9.4016 | 9.133285 | 5.772787 | 0.268315 | 0.4149822 | 2.945516
62.9445 | 9.3195 | 9.073255 | 5.775432 | 0.2462448 | 0.4103703 | 2.887453
62.9545 | 9.2399 | 9.014911 | 5.778083 | 0.2249888 | 0.4058514 | 2.830977
62.9645 | 9.1232 | 8.958202 | 5.78074 | 0.1649978 | 0.4014228 | 2.776039
62.9745 | 9.0817 | 8.903079 | 5.783403 | 0.1786214 | 0.3970822 | 2.722593
62.9845 | 8.9849 | 8.849492 | 5.786073 | 0.1354076 | 0.3928274 | 2.670592
62.9945 | 8.9121 | 8.797396 | 5.788748 | 0.1147036 | 0.3886561 | 2.619992
63.0045 | 8.8476 | 8.746745 | 5.791429 | 0.1008546 | 0.384566 | 2.57075
63.0145 | 8.7786 | 8.697495 | 5.794117 | 0.08110488 | 0.3805551 | 2.522823
63.0245 | 8.7162 | 8.649603 | 5.79681 | 0.06659699 | 0.3766215 | 2.476171
63.0345 | 8.6694 | 8.603027 | 5.79951 | 0.06637252 | 0.3727631 | 2.430755
63.0445 | 8.6253 | 8.557728 | 5.802215 | 0.06757196 | 0.368978 | 2.386535
63.0545 | 8.5539 | 8.513667 | 5.804927 | 0.0402333 | 0.3652646 | 2.343475
63.0645 | 8.5283 | 8.470805 | 5.807644 | 0.05749526 | 0.3616209 | 2.30154
63.0745 | 8.4841 | 8.429106 | 5.810368 | 0.05499366 | 0.3580452 | 2.260693
63.0845 | 8.4188 | 8.388536 | 5.813098 | 0.03026427 | 0.354536 | 2.220902
63.0945 | 8.3964 | 8.349059 | 5.815833 | 0.0473411 | 0.3510916 | 2.182134
63.1045 | 8.3496 | 8.310643 | 5.818575 | 0.03895742 | 0.3477104 | 2.144357
63.1145 | 8.3177 | 8.273255 | 5.821323 | 0.04444509 | 0.344391 | 2.107541
63.1245 | 8.2799 | 8.236865 | 5.824076 | 0.04303514 | 0.3411318 | 2.071657
63.1345 | 8.2498 | 8.201442 | 5.826836 | 0.04835799 | 0.3379315 | 2.036674
63.1445 | 8.2206 | 8.166958 | 5.829602 | 0.05364221 | 0.3347887 | 2.002567
63.1545 | 8.1721 | 8.133384 | 5.832374 | 0.03871606 | 0.331702 | 1.969308
63.1645 | 8.1597 | 8.100693 | 5.835152 | 0.05900675 | 0.3286703 | 1.936871
63.1745 | 8.126 | 8.068859 | 5.837936 | 0.05714068 | 0.3256921 | 1.905232
63.1845 | 8.1073 | 8.037857 | 5.840725 | 0.06944322 | 0.3227663 | 1.874365
63.1945 | 8.0818 | 8.00766 | 5.843521 | 0.07413951 | 0.3198916 | 1.844248
63.2045 | 8.0598 | 7.978247 | 5.846323 | 0.08155295 | 0.317067 | 1.814857
63.2145 | 8.0341 | 7.949593 | 5.849131 | 0.08450689 | 0.3142912 | 1.786171
63.2245 | 8.0184 | 7.921677 | 5.851945 | 0.09672348 | 0.3115632 | 1.758168
63.2345 | 8.0031 | 7.894475 | 5.854765 | 0.1086251 | 0.3088818 | 1.730828
63.2445 | 7.957 | 7.867968 | 5.857591 | 0.08903216 | 0.3062462 | 1.704131
63.2545 | 7.968 | 7.842135 | 5.860423 | 0.1258651 | 0.3036551 | 1.678057
63.2645 | 7.9346 | 7.816956 | 5.863261 | 0.1176438 | 0.3011077 | 1.652588
63.2745 | 7.9193 | 7.792413 | 5.866105 | 0.1268873 | 0.298603 | 1.627705
63.2845 | 7.9026 | 7.768486 | 5.868955 | 0.1341142 | 0.2961399 | 1.603391
63.2945 | 7.8883 | 7.745158 | 5.871811 | 0.1431423 | 0.2937176 | 1.579629
63.3045 | 7.859 | 7.722411 | 5.874673 | 0.1365888 | 0.2913352 | 1.556403
63.3145 | 7.8658 | 7.700229 | 5.877541 | 0.1655707 | 0.2889919 | 1.533697
63.3245 | 7.8406 | 7.678596 | 5.880415 | 0.1620042 | 0.2866867 | 1.511495
63.3345 | 7.8237 | 7.657495 | 5.883294 | 0.1662051 | 0.2844188 | 1.489782
63.3445 | 7.8231 | 7.636911 | 5.88618 | 0.1861885 | 0.2821873 | 1.468544
63.3545 | 7.7981 | 7.616831 | 5.889072 | 0.181269 | 0.2799917 | 1.447767
63.3645 | 7.8012 | 7.597239 | 5.89197 | 0.2039611 | 0.277831 | 1.427438
63.3745 | 7.7645 | 7.578122 | 5.894874 | 0.1863785 | 0.2757044 | 1.407543
63.3845 | 7.7737 | 7.559466 | 5.897784 | 0.2142342 | 0.2736114 | 1.38807
63.3945 | 7.7558 | 7.541259 | 5.9007 | 0.2145413 | 0.2715511 | 1.369008
63.4045 | 7.7496 | 7.523488 | 5.903622 | 0.2261121 | 0.2695229 | 1.350343
63.4145 | 7.7287 | 7.506142 | 5.906549 | 0.2225582 | 0.2675262 | 1.332066
63.4245 | 7.7359 | 7.489208 | 5.909483 | 0.2466917 | 0.2655602 | 1.314165
63.4345 | 7.7097 | 7.472677 | 5.912423 | 0.2370231 | 0.2636244 | 1.296629
63.4445 | 7.7067 | 7.456536 | 5.915369 | 0.2501636 | 0.2617182 | 1.279449
63.4545 | 7.6915 | 7.440777 | 5.918321 | 0.2507232 | 0.2598409 | 1.262615
63.4645 | 7.682 | 7.425388 | 5.921278 | 0.256612 | 0.2579921 | 1.246118
63.4745 | 7.6801 | 7.410361 | 5.924242 | 0.2697392 | 0.2561712 | 1.229948
63.4845 | 7.6708 | 7.395686 | 5.927211 | 0.2751144 | 0.2543776 | 1.214097
63.4945 | 7.6524 | 7.381353 | 5.930187 | 0.2710465 | 0.2526109 | 1.198555
63.5045 | 7.6564 | 7.367356 | 5.933169 | 0.2890437 | 0.2508705 | 1.183317
63.5145 | 7.6393 | 7.353685 | 5.936156 | 0.2856146 | 0.2491561 | 1.168373
63.5245 | 7.6359 | 7.340333 | 5.93915 | 0.2955669 | 0.2474671 | 1.153716
63.5345 | 7.6233 | 7.327292 | 5.942149 | 0.2960083 | 0.2458031 | 1.13934
63.5445 | 7.6119 | 7.314554 | 5.945154 | 0.2973462 | 0.2441637 | 1.125236
63.5545 | 7.6111 | 7.302112 | 5.948166 | 0.3089878 | 0.2425484 | 1.111398
63.5645 | 7.5971 | 7.28996 | 5.951183 | 0.3071398 | 0.2409569 | 1.09782
63.5745 | 7.5853 | 7.278091 | 5.954206 | 0.3072089 | 0.2393889 | 1.084496
63.5845 | 7.5809 | 7.266499 | 5.957236 | 0.3144013 | 0.2378438 | 1.071419
63.5945 | 7.56 | 7.255176 | 5.960271 | 0.3048235 | 0.2363214 | 1.058584
63.6045 | 7.5674 | 7.244119 | 5.963312 | 0.3232813 | 0.2348214 | 1.045985
63.6145 | 7.5433 | 7.23332 | 5.966359 | 0.3099804 | 0.2333434 | 1.033617
63.6245 | 7.5458 | 7.222774 | 5.969412 | 0.3230263 | 0.231887 | 1.021475
63.6345 | 7.5337 | 7.212475 | 5.972471 | 0.3212247 | 0.230452 | 1.009552
63.6444 | 7.5199 | 7.202517 | 5.975505 | 0.317383 | 0.2290523 | 0.9979596
63.6544 | 7.514 | 7.192696 | 5.978576 | 0.3213035 | 0.227659 | 0.9864616
63.6644 | 7.5111 | 7.183109 | 5.981653 | 0.3279914 | 0.2262862 | 0.9751699
63.6744 | 7.4953 | 7.173748 | 5.984735 | 0.3215515 | 0.2249336 | 0.9640798
63.6844 | 7.4918 | 7.164612 | 5.987824 | 0.3271883 | 0.2236009 | 0.9531871
63.6944 | 7.4767 | 7.155694 | 5.990918 | 0.3210061 | 0.222288 | 0.9424877
63.7044 | 7.4817 | 7.14699 | 5.994019 | 0.3347096 | 0.2209945 | 0.9319773
63.7144 | 7.4562 | 7.138497 | 5.997125 | 0.3177027 | 0.2197203 | 0.9216521
63.7244 | 7.4588 | 7.13021 | 6.000237 | 0.3285895 | 0.2184651 | 0.9115081
63.7344 | 7.4437 | 7.122126 | 6.003355 | 0.3215742 | 0.2172287 | 0.9015418
63.7444 | 7.4384 | 7.114239 | 6.006479 | 0.3241606 | 0.2160108 | 0.8917492
63.7544 | 7.4357 | 7.106548 | 6.009609 | 0.3291524 | 0.2148112 | 0.8821269
63.7644 | 7.4263 | 7.099046 | 6.012745 | 0.3272536 | 0.2136297 | 0.8726713
63.7744 | 7.4112 | 7.091733 | 6.015887 | 0.3194674 | 0.2124662 | 0.8633791
63.7844 | 7.4101 | 7.084602 | 6.019035 | 0.3254976 | 0.2113204 | 0.854247
63.7944 | 7.4049 | 7.077652 | 6.022189 | 0.3272476 | 0.210192 | 0.8452717
63.8044 | 7.4028 | 7.070879 | 6.025348 | 0.3319208 | 0.2090811 | 0.8364499
63.8144 | 7.3795 | 7.06428 | 6.028514 | 0.3152203 | 0.2079872 | 0.8277787
63.8244 | 7.3951 | 7.057851 | 6.031685 | 0.3372495 | 0.2069104 | 0.8192549
63.8344 | 7.3748 | 7.051589 | 6.034862 | 0.3232115 | 0.2058503 | 0.8108757
63.8444 | 7.3723 | 7.045491 | 6.038046 | 0.3268093 | 0.2048069 | 0.8026381
63.8544 | 7.3621 | 7.039554 | 6.041235 | 0.3225461 | 0.2037799 | 0.7945393
63.8644 | 7.3664 | 7.033775 | 6.04443 | 0.3326246 | 0.2027693 | 0.7865764
63.8744 | 7.3492 | 7.028152 | 6.047631 | 0.3210478 | 0.2017747 | 0.7787469
63.8844 | 7.3456 | 7.022682 | 6.050837 | 0.3229185 | 0.2007962 | 0.7710479
63.8944 | 7.3472 | 7.017361 | 6.05405 | 0.3298394 | 0.1998335 | 0.763477
63.9044 | 7.3288 | 7.012187 | 6.057269 | 0.3166132 | 0.1988865 | 0.7560316
63.9144 | 7.3309 | 7.007157 | 6.060493 | 0.3237426 | 0.1979552 | 0.7487092
63.9244 | 7.3263 | 7.00227 | 6.063723 | 0.32403 | 0.1970392 | 0.7415074
63.9344 | 7.3164 | 6.997522 | 6.06696 | 0.3188781 | 0.1961386 | 0.7344238
63.9444 | 7.3064 | 6.992911 | 6.070202 | 0.3134892 | 0.1952531 | 0.7274561
63.9544 | 7.3153 | 6.988434 | 6.07345 | 0.3268657 | 0.1943827 | 0.7206019
63.9644 | 7.3032 | 6.98409 | 6.076703 | 0.31911 | 0.1935274 | 0.7138592
63.9744 | 7.2904 | 6.979876 | 6.079963 | 0.3105242 | 0.1926869 | 0.7072258
63.9844 | 7.2963 | 6.975789 | 6.083229 | 0.3205107 | 0.1918611 | 0.7006995
63.9944 | 7.2852 | 6.971828 | 6.0865 | 0.3133717 | 0.19105 | 0.6942782
64.0044 | 7.2767 | 6.967991 | 6.089777 | 0.3087091 | 0.1902535 | 0.68796
64.0144 | 7.2698 | 6.964275 | 6.093061 | 0.305525 | 0.1894715 | 0.6817428
64.0244 | 7.2663 | 6.960678 | 6.09635 | 0.3056216 | 0.188704 | 0.6756248
64.0344 | 7.2523 | 6.957199 | 6.099645 | 0.2951006 | 0.1879508 | 0.6696041
64.0444 | 7.2528 | 6.953836 | 6.102945 | 0.298964 | 0.1872119 | 0.6636788
64.0544 | 7.2452 | 6.950586 | 6.106252 | 0.2946137 | 0.1864872 | 0.6578472
64.0644 | 7.2333 | 6.947449 | 6.109564 | 0.2858515 | 0.1857767 | 0.6521075
64.0744 | 7.2313 | 6.944421 | 6.112883 | 0.286879 | 0.1850804 | 0.646458
64.0844 | 7.227 | 6.941502 | 6.116207 | 0.2854981 | 0.1843982 | 0.640897
64.0944 | 7.2232 | 6.93869 | 6.119537 | 0.2845103 | 0.18373 | 0.635423
64.1044 | 7.205 | 6.935983 | 6.122873 | 0.2690172 | 0.1830759 | 0.6300342
64.1144 | 7.2087 | 6.933379 | 6.126214 | 0.2753205 | 0.1824358 | 0.6247294
64.1244 | 7.196 | 6.930878 | 6.129562 | 0.2651217 | 0.1818098 | 0.6195068
64.1344 | 7.1935 | 6.928478 | 6.132915 | 0.2650222 | 0.1811977 | 0.614365
64.1444 | 7.1781 | 6.926177 | 6.136274 | 0.2519233 | 0.1805997 | 0.6093027
64.1544 | 7.184 | 6.923973 | 6.139639 | 0.2600267 | 0.1800157 | 0.6043183
64.1644 | 7.1637 | 6.921866 | 6.14301 | 0.2418335 | 0.1794457 | 0.5994106
64.1744 | 7.1672 | 6.919855 | 6.146387 | 0.2473452 | 0.1788898 | 0.5945782
64.1844 | 7.1534 | 6.917937 | 6.149769 | 0.2354628 | 0.178348 | 0.5898199
64.1944 | 7.1505 | 6.916112 | 6.153158 | 0.2343878 | 0.1778203 | 0.5851343
64.2044 | 7.1444 | 6.914379 | 6.156552 | 0.2300212 | 0.1773068 | 0.5805203
64.2144 | 7.143 | 6.912736 | 6.159952 | 0.2302641 | 0.1768076 | 0.5759766
64.2244 | 7.1327 | 6.911182 | 6.163357 | 0.2215178 | 0.1763226 | 0.5715021
64.2344 | 7.1284 | 6.909717 | 6.166769 | 0.2186832 | 0.175852 | 0.5670957
64.2444 | 7.1242 | 6.908339 | 6.170186 | 0.2158614 | 0.175396 | 0.5627562
64.2544 | 7.124 | 6.907047 | 6.17361 | 0.2169533 | 0.1749544 | 0.5584826
64.2644 | 7.1127 | 6.90584 | 6.177039 | 0.20686 | 0.1745275 | 0.5542739
64.2744 | 7.113 | 6.904718 | 6.180473 | 0.2082823 | 0.1741154 | 0.5501289
64.2844 | 7.1067 | 6.903679 | 6.183914 | 0.2030211 | 0.1737181 | 0.5460467
64.2944 | 7.1006 | 6.902723 | 6.18736 | 0.1978772 | 0.1733359 | 0.5420265
64.3044 | 7.0995 | 6.901848 | 6.190813 | 0.1976516 | 0.1729688 | 0.5380671
64.3144 | 7.0912 | 6.901055 | 6.194271 | 0.1901448 | 0.172617 | 0.5341677
64.3244 | 7.087 | 6.900342 | 6.197734 | 0.1866577 | 0.1722806 | 0.5303274
64.3344 | 7.0835 | 6.899709 | 6.201204 | 0.1837909 | 0.1719599 | 0.5265453
64.3444 | 7.0847 | 6.899155 | 6.204679 | 0.1855451 | 0.171655 | 0.5228207
64.3544 | 7.077 | 6.898679 | 6.20816 | 0.178321 | 0.1713661 | 0.5191526
64.3644 | 7.0755 | 6.898281 | 6.211647 | 0.1772191 | 0.1710934 | 0.5155403
64.3744 | 7.0735 | 6.89796 | 6.21514 | 0.1755401 | 0.1708371 | 0.511983
64.3844 | 7.0665 | 6.897716 | 6.218638 | 0.1687844 | 0.1705974 | 0.5084799
64.3944 | 7.0599 | 6.897548 | 6.222142 | 0.1623525 | 0.1703746 | 0.5050304
64.4044 | 7.0649 | 6.897455 | 6.225652 | 0.1674449 | 0.170169 | 0.5016337
64.4144 | 7.0593 | 6.897438 | 6.229168 | 0.161862 | 0.1699807 | 0.4982891
64.4244 | 7.0481 | 6.897496 | 6.23269 | 0.1506043 | 0.1698101 | 0.4949959
64.4344 | 7.049 | 6.897628 | 6.236217 | 0.151372 | 0.1696575 | 0.4917535
64.4444 | 7.0451 | 6.897834 | 6.23975 | 0.1472656 | 0.1695231 | 0.4885613
64.4544 | 7.0425 | 6.898115 | 6.243289 | 0.1443853 | 0.1694073 | 0.4854186
64.4644 | 7.0289 | 6.898469 | 6.246833 | 0.1304313 | 0.1693104 | 0.4823249
64.4744 | 7.0374 | 6.898896 | 6.250384 | 0.1385041 | 0.1692328 | 0.4792796
64.4844 | 7.021 | 6.899396 | 6.25394 | 0.1216036 | 0.1691748 | 0.4762821
64.4944 | 7.0311 | 6.89997 | 6.257501 | 0.1311302 | 0.1691367 | 0.4733318
64.5044 | 7.0213 | 6.900616 | 6.261069 | 0.120684 | 0.169119 | 0.4704282
64.5144 | 7.0212 | 6.901335 | 6.264642 | 0.1198651 | 0.169122 | 0.4675709
64.5244 | 7.005 | 6.902126 | 6.268221 | 0.1028735 | 0.1691461 | 0.4647592
64.5344 | 7.0183 | 6.90299 | 6.271806 | 0.1153095 | 0.1691919 | 0.4619928
64.5444 | 7 | 6.903927 | 6.275396 | 0.09607298 | 0.1692596 | 0.4592711
64.5544 | 7.001 | 6.904936 | 6.278992 | 0.09606397 | 0.1693499 | 0.4565938
64.5644 | 6.9948 | 6.906017 | 6.282594 | 0.08878254 | 0.169463 | 0.4539602
64.5744 | 7.0018 | 6.907171 | 6.286202 | 0.09462859 | 0.1695995 | 0.45137
64.5844 | 6.9808 | 6.908398 | 6.289815 | 0.07240214 | 0.1697598 | 0.4488228
64.5944 | 6.9869 | 6.909697 | 6.293434 | 0.07720308 | 0.1699445 | 0.4463181
64.6044 | 6.9772 | 6.911069 | 6.297059 | 0.06613138 | 0.1701541 | 0.4438556
64.6143 | 6.973 | 6.912498 | 6.300653 | 0.06050175 | 0.1703863 | 0.4414588
64.6243 | 6.969 | 6.914015 | 6.304289 | 0.05498517 | 0.1706467 | 0.4390789
64.6343 | 6.9688 | 6.915604 | 6.307931 | 0.05319567 | 0.1709335 | 0.4367398
64.6443 | 6.967 | 6.917267 | 6.311579 | 0.04973314 | 0.1712471 | 0.4344412
64.6543 | 6.9489 | 6.919003 | 6.315232 | 0.02989746 | 0.1715881 | 0.4321827
64.6643 | 6.9609 | 6.920811 | 6.318891 | 0.04008859 | 0.1719569 | 0.4299638
64.6743 | 6.9498 | 6.922694 | 6.322555 | 0.02710635 | 0.1723541 | 0.4277843
64.6843 | 6.9515 | 6.924649 | 6.326226 | 0.0268507 | 0.1727801 | 0.4256437
64.6943 | 6.9357 | 6.926678 | 6.329902 | 0.009021587 | 0.1732354 | 0.4235415
64.7043 | 6.9382 | 6.928782 | 6.333583 | 0.009418439 | 0.1737205 | 0.4214779
64.7143 | 6.9368 | 6.930958 | 6.33727 | 0.005842436 | 0.1742357 | 0.4194514
64.7243 | 6.9238 | 6.933207 | 6.340963 | -0.009406916 | 0.1747813 | 0.4174621
64.7343 | 6.9302 | 6.93553 | 6.344662 | -0.005329549 | 0.1753579 | 0.4155095
64.7443 | 6.9165 | 6.937925 | 6.348367 | -0.02142525 | 0.1759656 | 0.4135931
64.7543 | 6.9165 | 6.940394 | 6.352077 | -0.02389377 | 0.1766048 | 0.4117124
64.7643 | 6.9102 | 6.942935 | 6.355792 | -0.03273477 | 0.1772756 | 0.4098669
64.7743 | 6.9132 | 6.945548 | 6.359514 | -0.03234785 | 0.1779782 | 0.4080561
64.7843 | 6.9002 | 6.948232 | 6.363241 | -0.04803243 | 0.1787126 | 0.4062793
64.7943 | 6.9025 | 6.950988 | 6.366973 | -0.04848786 | 0.1794787 | 0.404536
64.8043 | 6.8977 | 6.953813 | 6.370711 | -0.05611337 | 0.1802764 | 0.4028255
64.8143 | 6.8918 | 6.956708 | 6.374455 | -0.06490793 | 0.1811055 | 0.401147
64.8243 | 6.8948 | 6.959671 | 6.378205 | -0.06487051 | 0.1819656 | 0.3994998
64.8343 | 6.8846 | 6.9627 | 6.38196 | -0.07809979 | 0.1828562 | 0.3978833
64.8443 | 6.8841 | 6.965794 | 6.385721 | -0.08169424 | 0.1837767 | 0.3962964
64.8543 | 6.874 | 6.968952 | 6.389488 | -0.09495217 | 0.1847261 | 0.3947384
64.8643 | 6.8801 | 6.972171 | 6.39326 | -0.09207118 | 0.1857035 | 0.3932079
64.8743 | 6.8739 | 6.97545 | 6.397038 | -0.1015505 | 0.1867079 | 0.391705
64.8843 | 6.8668 | 6.978786 | 6.400821 | -0.1119862 | 0.1877377 | 0.3902275
64.8943 | 6.8663 | 6.982176 | 6.40461 | -0.1158761 | 0.1887913 | 0.3887748
64.9043 | 6.8568 | 6.985617 | 6.408405 | -0.1288171 | 0.189867 | 0.3873455
64.9143 | 6.8566 | 6.989106 | 6.412205 | -0.132506 | 0.1909626 | 0.3859385
64.9243 | 6.8548 | 6.992639 | 6.416011 | -0.1378391 | 0.192076 | 0.3845524
64.9343 | 6.8523 | 6.996212 | 6.419822 | -0.1439124 | 0.1932044 | 0.3831859
64.9443 | 6.8452 | 6.999822 | 6.423639 | -0.1546218 | 0.194345 | 0.3818375
64.9543 | 6.8453 | 7.003463 | 6.427462 | -0.1581626 | 0.1954949 | 0.3805057
64.9643 | 6.8424 | 7.00713 | 6.43129 | -0.1647298 | 0.1966506 | 0.379189
64.9743 | 6.8336 | 7.010818 | 6.435124 | -0.1772183 | 0.1978085 | 0.3778857
64.9843 | 6.8333 | 7.014523 | 6.438964 | -0.1812226 | 0.1989647 | 0.3765943
64.9943 | 6.8292 | 7.018237 | 6.442809 | -0.1890368 | 0.2001152 | 0.375313
65.0043 | 6.8257 | 7.021955 | 6.446659 | -0.1962549 | 0.2012555 | 0.3740401
65.0143 | 6.8142 | 7.025671 | 6.450515 | -0.2114707 | 0.2023812 | 0.3727739
65.0243 | 6.8177 | 7.029378 | 6.454377 | -0.2116776 | 0.2034876 | 0.3715127
65.0343 | 6.817 | 7.033069 | 6.458245 | -0.2160691 | 0.2045697 | 0.3702548
65.0443 | 6.7978 | 7.036738 | 6.462118 | -0.2389385 | 0.2056225 | 0.3689984
65.0543 | 6.8041 | 7.040379 | 6.465996 | -0.236279 | 0.2066411 | 0.3677418
65.0643 | 6.8033 | 7.043984 | 6.46988 | -0.2406839 | 0.2076202 | 0.3664834
65.0743 | 6.7947 | 7.047546 | 6.47377 | -0.2528464 | 0.2085549 | 0.3652217
65.0843 | 6.7891 | 7.05106 | 6.477665 | -0.26196 | 0.2094401 | 0.3639549
65.0943 | 6.7894 | 7.054518 | 6.481566 | -0.2651184 | 0.2102708 | 0.3626818
65.1043 | 6.792 | 7.057915 | 6.485472 | -0.2659153 | 0.2110423 | 0.3614009
65.1143 | 6.7747 | 7.061245 | 6.489384 | -0.2865446 | 0.2117499 | 0.3601108
65.1243 | 6.7802 | 7.064502 | 6.493301 | -0.2843019 | 0.2123896 | 0.358811
65.1343 | 6.7806 | 7.067681 | 6.497224 | -0.2870812 | 0.2129572 | 0.3574997
65.1443 | 6.7679 | 7.070778 | 6.501153 | -0.3028781 | 0.2134491 | 0.3561763
65.1543 | 6.7691 | 7.073789 | 6.505087 | -0.3046885 | 0.2138618 | 0.35484
65.1643 | 6.7719 | 7.076709 | 6.509026 | -0.304809 | 0.2141927 | 0.3534901
65.1743 | 6.7622 | 7.079537 | 6.512971 | -0.3173365 | 0.2144391 | 0.3521262
65.1843 | 6.7556 | 7.082269 | 6.516922 | -0.3266688 | 0.2145992 | 0.3507477
65.1943 | 6.7615 | 7.084904 | 6.520878 | -0.3234039 | 0.2146713 | 0.3493546
65.2043 | 6.764 | 7.087441 | 6.52484 | -0.3234407 | 0.2146545 | 0.3479467
65.2143 | 6.7556 | 7.089879 | 6.528807 | -0.3342785 | 0.214548 | 0.3465239
65.2243 | 6.7576 | 7.092217 | 6.532779 | -0.3346174 | 0.2143517 | 0.3450864
65.2343 | 6.7565 | 7.094458 | 6.536757 | -0.3379579 | 0.2140661 | 0.3436344
65.2443 | 6.7568 | 7.096601 | 6.540741 | -0.339801 | 0.2136916 | 0.3421684
65.2543 | 6.7509 | 7.098648 | 6.54473 | -0.3477484 | 0.2132297 | 0.3406886
65.2643 | 6.7532 | 7.100602 | 6.548725 | -0.3474021 | 0.2126817 | 0.3391957
65.2743 | 6.7534 | 7.102465 | 6.552725 | -0.3490647 | 0.2120496 | 0.3376903
65.2843 | 6.7431 | 7.104239 | 6.55673 | -0.3611391 | 0.2113357 | 0.3361731
65.2943 | 6.7485 | 7.105929 | 6.560741 | -0.3574287 | 0.2105426 | 0.3346447
65.3043 | 6.749 | 7.107537 | 6.564758 | -0.3585371 | 0.209673 | 0.3331062
65.3143 | 6.7378 | 7.109068 | 6.56878 | -0.3712684 | 0.2087302 | 0.3315583
65.3243 | 6.7375 | 7.110527 | 6.572807 | -0.3730268 | 0.2077175 | 0.3300019
65.3343 | 6.7389 | 7.111917 | 6.57684 | -0.3730168 | 0.2066384 | 0.3284381
65.3443 | 6.7382 | 7.113243 | 6.580879 | -0.3750433 | 0.2054967 | 0.3268678
65.3543 | 6.7354 | 7.114511 | 6.584923 | -0.3791111 | 0.2042963 | 0.3252922
65.3643 | 6.7304 | 7.115725 | 6.588972 | -0.385325 | 0.2030411 | 0.323712
65.3743 | 6.7332 | 7.116891 | 6.593027 | -0.3836911 | 0.2017355 | 0.322129
65.3843 | 6.7212 | 7.118014 | 6.597087 | -0.3968137 | 0.2003834 | 0.3205436
65.3943 | 6.7261 | 7.119099 | 6.601152 | -0.3929986 | 0.1989891 | 0.3189571
65.4043 | 6.7263 | 7.120151 | 6.605223 | -0.3938511 | 0.1975568 | 0.3173708
65.4143 | 6.7194 | 7.121176 | 6.6093 | -0.4017764 | 0.1960908 | 0.3157857
65.4243 | 6.7209 | 7.12218 | 6.613382 | -0.4012799 | 0.1945953 | 0.3142028
65.4343 | 6.7154 | 7.123167 | 6.617469 | -0.4077669 | 0.1930743 | 0.3126234
65.4443 | 6.713 | 7.124142 | 6.621562 | -0.4111425 | 0.1915321 | 0.3110485
65.4543 | 6.7073 | 7.125112 | 6.62566 | -0.4178117 | 0.1899725 | 0.3094791
65.4643 | 6.6996 | 7.126079 | 6.629764 | -0.4264794 | 0.1883993 | 0.3079163
65.4743 | 6.7077 | 7.12705 | 6.633873 | -0.4193502 | 0.1868164 | 0.3063611
65.4843 | 6.6992 | 7.128029 | 6.637987 | -0.4288287 | 0.1852272 | 0.3048144
65.4943 | 6.7031 | 7.129019 | 6.642107 | -0.4259192 | 0.1836351 | 0.3032772
65.5043 | 6.6959 | 7.130026 | 6.646232 | -0.4341257 | 0.1820434 | 0.3017503
65.5143 | 6.6971 | 7.131052 | 6.650363 | -0.4339522 | 0.180455 | 0.3002345
65.5243 | 6.6942 | 7.132102 | 6.654499 | -0.4379022 | 0.1788728 | 0.2987308
65.5343 | 6.6879 | 7.133179 | 6.65864 | -0.4452792 | 0.1772995 | 0.2972397
65.5443 | 6.6885 | 7.134286 | 6.662787 | -0.4457861 | 0.1757374 | 0.2957619
65.5543 | 6.683 | 7.135426 | 6.666939 | -0.4524259 | 0.1741889 | 0.2942982
65.5643 | 6.687 | 7.136601 | 6.671096 | -0.4496011 | 0.1726559 | 0.292849
65.5743 | 6.6775 | 7.137814 | 6.675259 | -0.4603142 | 0.1711402 | 0.2914148
65.5842 | 6.676 | 7.139054 | 6.679386 | -0.4630544 | 0.1696586 | 0.2900101
65.5942 | 6.6784 | 7.140349 | 6.683559 | -0.4619487 | 0.1681822 | 0.2886073
65.6042 | 6.6677 | 7.141686 | 6.687738 | -0.4739864 | 0.1667277 | 0.2872208
65.6142 | 6.6652 | 7.143069 | 6.691922 | -0.477869 | 0.165296 | 0.2858508
65.6242 | 6.668 | 7.144498 | 6.696112 | -0.4764976 | 0.1638882 | 0.2844977
65.6342 | 6.6653 | 7.145973 | 6.700307 | -0.4806732 | 0.1625051 | 0.2831615
65.6442 | 6.6593 | 7.147497 | 6.704507 | -0.4881968 | 0.1611473 | 0.2818427
65.6542 | 6.6615 | 7.149069 | 6.708712 | -0.4875689 | 0.1598153 | 0.2805413
65.6642 | 6.6576 | 7.15069 | 6.712923 | -0.4930901 | 0.1585096 | 0.2792574
65.6742 | 6.6567 | 7.152361 | 6.717139 | -0.4956607 | 0.1572304 | 0.2779909
65.6842 | 6.6482 | 7.154081 | 6.721361 | -0.505881 | 0.1559781 | 0.276742
65.6942 | 6.652 | 7.155851 | 6.725588 | -0.5038509 | 0.1547526 | 0.2755107
65.7042 | 6.6506 | 7.157671 | 6.72982 | -0.5070706 | 0.1535539 | 0.2742968
65.7142 | 6.6467 | 7.15954 | 6.734057 | -0.5128398 | 0.1523821 | 0.2731004
65.7242 | 6.6426 | 7.161458 | 6.7383 | -0.5188584 | 0.151237 | 0.2719214
65.7342 | 6.6435 | 7.163426 | 6.742548 | -0.519926 | 0.1501185 | 0.2707596
65.7442 | 6.6383 | 7.165442 | 6.746801 | -0.5271423 | 0.1490261 | 0.2696149
65.7542 | 6.6388 | 7.167507 | 6.75106 | -0.5287069 | 0.1479598 | 0.2684872
65.7642 | 6.6366 | 7.169619198 | 6.755324 | -0.5330192 | 0.1469191 | 0.2673763
65.7742 | 6.6395 | 7.171779 | 6.759593 | -0.5322788 | 0.1459037 | 0.2662822
65.7842 | 6.6334 | 7.173985 | 6.763867 | -0.5405849 | 0.1449132 | 0.2652044
65.7942 | 6.6372 | 7.176237 | 6.768147 | -0.5390371 | 0.1439471 | 0.264143
65.8042 | 6.6322 | 7.178535 | 6.772432 | -0.5463346 | 0.1430051 | 0.2630977
65.8142 | 6.6295 | 7.180877 | 6.776722 | -0.5513769 | 0.1420866 | 0.2620682
65.8242 | 6.6291 | 7.183263 | 6.781018 | -0.5541632 | 0.1411912 | 0.2610544
65.8342 | 6.6357 | 7.185693 | 6.785318 | -0.5499927 | 0.1403184 | 0.260056
65.8442 | 6.6284 | 7.188165 | 6.789624 | -0.5597648 | 0.1394677 | 0.259073
65.8542 | 6.6289 | 7.190679 | 6.793935 | -0.5617788 | 0.1386387 | 0.2581048
65.8642 | 6.6274 | 7.193234 | 6.798252 | -0.565834 | 0.1378308 | 0.2571515
65.8742 | 6.6292 | 7.19583 | 6.802573 | -0.5666295 | 0.1370435 | 0.2562127
65.8842 | 6.625 | 7.198465 | 6.8069 | -0.5734647 | 0.1362764 | 0.2552881
65.8942 | 6.6216 | 7.201139 | 6.811232 | -0.5795389 | 0.1355289 | 0.2543777
65.9042 | 6.6249 | 7.203851 | 6.81557 | -0.5789513 | 0.1348005 | 0.2534812
65.9142 | 6.6284 | 7.206601 | 6.819912 | -0.5782012 | 0.1340909 | 0.2525983
65.9242 | 6.6218 | 7.209388 | 6.82426 | -0.587588 | 0.1333994 | 0.2517289
65.9342 | 6.623 | 7.212211 | 6.828613 | -0.5892108 | 0.1327256 | 0.2508726
65.9442 | 6.6315 | 7.215069 | 6.832971 | -0.5835691 | 0.1320691 | 0.2500293
65.9542 | 6.6188 | 7.217962 | 6.837334 | -0.5991622 | 0.1314294 | 0.2491988
65.9642 | 6.6294 | 7.220889 | 6.841702 | -0.5914893 | 0.1308061 | 0.2483809
65.9742 | 6.6252 | 7.22385 | 6.846076 | -0.59865 | 0.1301987 | 0.2475753
65.9842 | 6.6254 | 7.226843 | 6.850455 | -0.6014434 | 0.1296068 | 0.2467818
65.9942 | 6.623 | 7.229869 | 6.854839 | -0.606869 | 0.12903 | 0.2460002
66.0042 | 6.6243 | 7.232926 | 6.859228 | -0.6086262 | 0.1284679 | 0.2452304
66.0142 | 6.6244 | 7.236014 | 6.863622 | -0.6116144 | 0.1279201 | 0.2444721
66.0242 | 6.6186 | 7.239133 | 6.868022 | -0.6205331 | 0.1273863 | 0.2437252
66.0342 | 6.6209 | 7.242282 | 6.872426 | -0.6213815 | 0.1268659 | 0.2429894
66.0442 | 6.6205 | 7.245459 | 6.876836 | -0.6249593 | 0.1263588 | 0.2422646
66.0542 | 6.6193 | 7.248666 | 6.881251 | -0.6293658 | 0.1258645 | 0.2415506
66.0642 | 6.6199 | 7.251901 | 6.885671 | -0.6320006 | 0.1253827 | 0.2408473
66.0742 | 6.6224 | 7.255163 | 6.890096 | -0.6327632 | 0.124913 | 0.2401543
66.0842 | 6.6222 | 7.258453 | 6.894526 | -0.6362528 | 0.1244551 | 0.2394717
66.0942 | 6.6182 | 7.261769 | 6.898961 | -0.6435694 | 0.1240088 | 0.2387992
66.1042 | 6.6212 | 7.265112 | 6.903402 | -0.6439121 | 0.1235737 | 0.2381365
66.1142 | 6.6197 | 7.268481 | 6.907847 | -0.6487807 | 0.1231495 | 0.2374838
66.1242 | 6.6197 | 7.271875 | 6.912298 | -0.6521746 | 0.122736 | 0.2368406
66.1342 | 6.6197 | 7.275294 | 6.916754 | -0.6555936 | 0.1223329 | 0.2362069
66.1442 | 6.6174 | 7.278737 | 6.921215 | -0.661337 | 0.1219399 | 0.2355825
66.1542 | 6.6152 | 7.282205 | 6.925681 | -0.6670046 | 0.1215567 | 0.2349674
66.1642 | 6.6121 | 7.285696 | 6.930152 | -0.6735959 | 0.1211831 | 0.2343613
66.1742 | 6.6159 | 7.289211 | 6.934628 | -0.6733106 | 0.1208188 | 0.2337641
66.1842 | 6.6169 | 7.292748 | 6.939109 | -0.6758482 | 0.1204637 | 0.2331757
66.1942 | 6.6111 | 7.296309 | 6.943595 | -0.6852085 | 0.1201175 | 0.2325961
66.2042 | 6.6147 | 7.299891 | 6.948086 | -0.685191 | 0.1197799 | 0.2320249
66.2142 | 6.6194 | 7.303495 | 6.952583 | -0.6840955 | 0.1194508 | 0.2314621
66.2242 | 6.6113 | 7.307122 | 6.957084 | -0.6958215 | 0.11913 | 0.2309077
66.2342 | 6.6143 | 7.310769 | 6.96159 | -0.6964689 | 0.1188172 | 0.2303614
66.2442 | 6.6191 | 7.314437 | 6.966102 | -0.6953371 | 0.1185123 | 0.2298231
66.2542 | 6.6158 | 7.318126 | 6.970618 | -0.7023261 | 0.1182151 | 0.2292929
66.2642 | 6.6106 | 7.321835 | 6.97514 | -0.7112354 | 0.1179254 | 0.2287704
66.2742 | 6.6165 | 7.325565 | 6.979666 | -0.7090649 | 0.1176431 | 0.2282557
66.2842 | 6.6116 | 7.329314 | 6.984198 | -0.7177141 | 0.1173679 | 0.2277486
66.2942 | 6.6155 | 7.333083 | 6.988734 | -0.7175829 | 0.1170997 | 0.2272491
66.3042 | 6.6107 | 7.336871 | 6.993276 | -0.7261709 | 0.1168384 | 0.226757
66.3142 | 6.6146 | 7.340678 | 6.997822 | -0.726078 | 0.1165838 | 0.2262722
66.3242 | 6.6134 | 7.344504 | 7.002373 | -0.7311039 | 0.1163357 | 0.2257947
66.3342 | 6.6118 | 7.348348 | 7.00693 | -0.7365483 | 0.1160941 | 0.2253243
66.3442 | 6.6094 | 7.352211 | 7.011491 | -0.7428111 | 0.1158587 | 0.224861
66.3542 | 6.6159 | 7.356092 | 7.016058 | -0.7401919 | 0.1156295 | 0.2244046
66.3642 | 6.6136 | 7.359991 | 7.020629 | -0.7463906 | 0.1154063 | 0.2239552
66.3742 | 6.6106 | 7.363907 | 7.025205 | -0.753307 | 0.115189 | 0.2235125
66.3842 | 6.6166 | 7.367841 | 7.029787 | -0.7512408 | 0.1149775 | 0.2230766
66.3942 | 6.6152 | 7.371792 | 7.034373 | -0.7565919 | 0.1147717 | 0.2226473
66.4042 | 6.6116 | 7.37576 | 7.038964 | -0.7641601 | 0.1145714 | 0.2222246
66.4142 | 6.6119 | 7.379745 | 7.04356 | -0.7678451 | 0.1143766 | 0.2218084
66.4242 | 6.6159 | 7.383747 | 7.048161 | -0.7678469 | 0.1141871 | 0.2213986
66.4342 | 6.611 | 7.387765 | 7.052767 | -0.7767651 | 0.1140029 | 0.2209951
66.4442 | 6.61 | 7.3918 | 7.057378 | -0.7817998 | 0.1138237 | 0.220598
66.4542 | 6.61 | 7.395851 | 7.061994 | -0.7858505 | 0.1136497 | 0.220207
66.4642 | 6.6141 | 7.399917 | 7.066614 | -0.7858174 | 0.1134807 | 0.2198223
66.4742 | 6.6071 | 7.404 | 7.07124 | -0.7969 | 0.1133165 | 0.2194435
66.4842 | 6.6104 | 7.408098 | 7.07587 | -0.7976984 | 0.1131571 | 0.2190709
66.4942 | 6.611 | 7.412212 | 7.080506 | -0.8012123 | 0.1130024 | 0.2187041
66.5042 | 6.6089 | 7.416342 | 7.085146 | -0.8074417 | 0.1128524 | 0.2183433
66.5142 | 6.6083 | 7.420486 | 7.089791 | -0.8121862 | 0.1127069 | 0.2179883
66.5242 | 6.6066 | 7.424646 | 7.094441 | -0.818046 | 0.1125659 | 0.2176391
66.5342 | 6.6094 | 7.428821 | 7.099096 | -0.8194207 | 0.1124293 | 0.2172955
66.5442 | 6.6042 | 7.43301 | 7.103756 | -0.8288104 | 0.1122971 | 0.2169577
66.5541 | 6.6021 | 7.437173 | 7.108373 | -0.8350725 | 0.1121704 | 0.2166288
66.5641 | 6.6029 | 7.441391 | 7.113043 | -0.8384913 | 0.1120466 | 0.2163021
66.5741 | 6.6031 | 7.445625 | 7.117717 | -0.8425247 | 0.111927 | 0.2159809
66.5841 | 6.5989 | 7.449872 | 7.122396 | -0.8509724 | 0.1118115 | 0.2156651
66.5941 | 6.5938 | 7.454134 | 7.12708 | -0.8603343 | 0.1117 | 0.2153548
66.6041 | 6.5968 | 7.45841 | 7.131768 | -0.8616105 | 0.1115925 | 0.2150498
66.6141 | 6.5921 | 7.462701 | 7.136462 | -0.8706007 | 0.1114889 | 0.2147502
66.6241 | 6.5902 | 7.467005 | 7.14116 | -0.8768048 | 0.1113892 | 0.2144558
66.6341 | 6.5899 | 7.471323 | 7.145863 | -0.8814228 | 0.1112933 | 0.2141666
66.6441 | 6.5912 | 7.475654 | 7.150571 | -0.8844545 | 0.1112012 | 0.2138826
66.6541 | 6.5917 | 7.48 | 7.155283 | -0.8882999 | 0.1111129 | 0.2136038
66.6641 | 6.5858 | 7.484359 | 7.160001 | -0.8985589 | 0.1110282 | 0.2133301
66.6741 | 6.5869 | 7.488731 | 7.164723 | -0.9018312 | 0.1109472 | 0.2130613
66.6841 | 6.5841 | 7.493117 | 7.16945 | -0.909017 | 0.1108697 | 0.2127977
66.6941 | 6.5872 | 7.497516 | 7.174181 | -0.9103161 | 0.1107959 | 0.212539
66.7041 | 6.581 | 7.501928 | 7.178918 | -0.9209284 | 0.1107255 | 0.2122852
66.7141 | 6.5835 | 7.506354 | 7.183659 | -0.9228538 | 0.1106587 | 0.2120364
66.7241 | 6.5806 | 7.510792 | 7.188405 | -0.9301923 | 0.1105953 | 0.2117924
66.7341 | 6.5827 | 7.515244 | 7.193155 | -0.9325437 | 0.1105353 | 0.2115532
66.7441 | 6.5873 | 7.519708 | 7.197911 | -0.9324081 | 0.1104787 | 0.2113188
66.7541 | 6.5833 | 7.524185 | 7.202671 | -0.9408852 | 0.1104254 | 0.2110892
66.7641 | 6.5834 | 7.528675 | 7.207435 | -0.9452751 | 0.1103754 | 0.2108643
66.7741 | 6.5881 | 7.533178 | 7.212205 | -0.9450777 | 0.1103288 | 0.2106441
66.7841 | 6.5871 | 7.537693 | 7.216979 | -0.9505929 | 0.1102854 | 0.2104286
66.7941 | 6.587 | 7.542221 | 7.221758 | -0.9552206 | 0.1102452 | 0.2102176
66.8041 | 6.5924 | 7.546761 | 7.226541 | -0.9543608 | 0.1102082 | 0.2100113
66.8141 | 6.5913 | 7.551313 | 7.231329 | -0.9600134 | 0.1101745 | 0.2098095
66.8241 | 6.5878 | 7.555878 | 7.236122 | -0.9680784 | 0.1101438 | 0.2096123
66.8341 | 6.5902 | 7.560456 | 7.24092 | -0.9702557 | 0.1101163 | 0.2094196
66.8441 | 6.5969 | 7.565045 | 7.245722 | -0.9681452 | 0.1100919 | 0.2092313
66.8541 | 6.5971 | 7.569647 | 7.250529 | -0.9725469 | 0.1100706 | 0.2090475
66.8641 | 6.5918 | 7.574261 | 7.25534 | -0.9824607 | 0.1100524 | 0.2088682
66.8741 | 6.5983 | 7.578887 | 7.260156 | -0.9805866 | 0.1100372 | 0.2086932
66.8841 | 6.6012 | 7.583525 | 7.264977 | -0.9823245 | 0.110025 | 0.2085226
66.8941 | 6.6007 | 7.588174 | 7.269802 | -0.9874745 | 0.1100159 | 0.2083563
66.9041 | 6.5989 | 7.592836 | 7.274632 | -0.9939363 | 0.1100097 | 0.2081944
66.9141 | 6.607 | 7.59751 | 7.279467 | -0.99051 | 0.1100066 | 0.2080368
66.9241 | 6.6072 | 7.602195 | 7.284306 | -0.9949955 | 0.1100063 | 0.2078834
66.9341 | 6.6039 | 7.606893 | 7.289149 | -1.002993 | 0.1100091 | 0.2077342
66.9441 | 6.6045 | 7.611602 | 7.293998 | -1.007102 | 0.1100148 | 0.2075894
66.9541 | 6.6114 | 7.616323 | 7.298851 | -1.004923 | 0.1100234 | 0.2074487
66.9641 | 6.6083 | 7.621055 | 7.303708 | -1.012755 | 0.1100349 | 0.2073122
66.9741 | 6.6053 | 7.625799 | 7.30857 | -1.020499 | 0.1100493 | 0.2071798
66.9841 | 6.6156 | 7.630555 | 7.313436 | -1.014955 | 0.1100666 | 0.2070516
66.9941 | 6.6159 | 7.635322 | 7.318308 | -1.019422 | 0.1100867 | 0.2069276
67.0041 | 6.6145 | 7.6401 | 7.323183 | -1.0256 | 0.1101098 | 0.2068075
67.0141 | 6.6143 | 7.644891 | 7.328063 | -1.030591 | 0.1101357 | 0.2066917
67.0241 | 6.6177 | 7.649692 | 7.332948 | -1.031992 | 0.1101644 | 0.2065798
67.0341 | 6.6212 | 7.654505 | 7.337837 | -1.033305 | 0.110196 | 0.2064721
67.0441 | 6.6154 | 7.659329 | 7.342731 | -1.043929 | 0.1102305 | 0.2063682
67.0541 | 6.6183 | 7.664165 | 7.347629 | -1.045865 | 0.1102677 | 0.2062685
67.0641 | 6.6227 | 7.669012 | 7.352532 | -1.046312 | 0.1103079 | 0.2061727
67.0741 | 6.6223 | 7.67387 | 7.357439 | -1.05157 | 0.1103508 | 0.2060809
67.0841 | 6.6215 | 7.67874 | 7.36235 | -1.05724 | 0.1103965 | 0.2059931
67.0941 | 6.6256 | 7.68362 | 7.367266 | -1.05802 | 0.1104451 | 0.2059091
67.1041 | 6.6283 | 7.688512 | 7.372187 | -1.060212 | 0.1104965 | 0.2058292
67.1141 | 6.6254 | 7.693415 | 7.377112 | -1.068015 | 0.1105506 | 0.2057531
67.1241 | 6.6322 | 7.69833 | 7.382041 | -1.06613 | 0.1106076 | 0.2056809
67.1341 | 6.631 | 7.703255 | 7.386975 | -1.072255 | 0.1106674 | 0.2056126
67.1441 | 6.6311 | 7.708191 | 7.391913 | -1.077091 | 0.11073 | 0.2055482
67.1541 | 6.629 | 7.713139 | 7.396856 | -1.084139 | 0.1107954 | 0.2054876
67.1641 | 6.6344 | 7.718098 | 7.401803 | -1.083698 | 0.1108637 | 0.2054308
67.1741 | 6.6367 | 7.723067 | 7.406755 | -1.086367 | 0.1109347 | 0.2053779
67.1841 | 6.6384 | 7.728048 | 7.41171 | -1.089648 | 0.1110085 | 0.2053288
67.1941 | 6.6369 | 7.733039 | 7.416671 | -1.096139 | 0.1110852 | 0.2052835
67.2041 | 6.6418 | 7.738042 | 7.421635 | -1.096242 | 0.1111647 | 0.205242
67.2141 | 6.6454 | 7.743056 | 7.426604 | -1.097656 | 0.111247 | 0.2052042
67.2241 | 6.6455 | 7.74808 | 7.431578 | -1.10258 | 0.1113321 | 0.2051702
67.2341 | 6.6494 | 7.753115 | 7.436555 | -1.103715 | 0.11142 | 0.20514
67.2441 | 6.6499 | 7.758162 | 7.441537 | -1.108262 | 0.1115108 | 0.2051135
67.2541 | 6.6519 | 7.763219 | 7.446524 | -1.111319 | 0.1116044 | 0.2050908
67.2641 | 6.6548 | 7.768287 | 7.451515 | -1.113487 | 0.1117008 | 0.2050717
67.2741 | 6.6588 | 7.773366 | 7.45651 | -1.114566 | 0.1118001 | 0.2050564
67.2841 | 6.6592 | 7.778456 | 7.461509 | -1.119256 | 0.1119023 | 0.2050447
67.2941 | 6.6591 | 7.783557 | 7.466513 | -1.124457 | 0.1120073 | 0.2050368
67.3041 | 6.6661 | 7.788668 | 7.471521 | -1.122568 | 0.1121152 | 0.2050325
67.3141 | 6.6669 | 7.793791 | 7.476533 | -1.126891 | 0.112226 | 0.205032
67.3241 | 6.6696 | 7.798924 | 7.481549 | -1.129324 | 0.1123396 | 0.2050351
67.3341 | 6.6738 | 7.804068 | 7.48657 | -1.130268 | 0.1124562 | 0.2050418
67.3441 | 6.677 | 7.809223 | 7.491595 | -1.132223 | 0.1125757 | 0.2050522
67.3541 | 6.6792 | 7.814389 | 7.496624 | -1.135189 | 0.112698 | 0.2050662
67.3641 | 6.6766 | 7.819565 | 7.501658 | -1.142965 | 0.1128233 | 0.2050838
67.3741 | 6.6826 | 7.824752 | 7.506696 | -1.142152 | 0.1129516 | 0.2051051
67.3841 | 6.6858 | 7.829951 | 7.511738 | -1.144151 | 0.1130828 | 0.20513
67.3941 | 6.6868 | 7.835159 | 7.516784 | -1.148359 | 0.113217 | 0.2051585
67.4041 | 6.6854 | 7.840379 | 7.521834 | -1.154979 | 0.1133541 | 0.2051906
67.4141 | 6.6921 | 7.84561 | 7.526889 | -1.15351 | 0.1134943 | 0.2052263
67.4241 | 6.6929 | 7.850851 | 7.531948 | -1.157951 | 0.1136374 | 0.2052656
67.4341 | 6.6952 | 7.856103 | 7.537011 | -1.160903 | 0.1137836 | 0.2053085
67.4441 | 6.6951 | 7.861366 | 7.542078 | -1.166266 | 0.1139328 | 0.205355
67.4541 | 6.7016 | 7.866639 | 7.547149 | -1.165039 | 0.114085 | 0.205405
67.4641 | 6.7035 | 7.871924 | 7.552225 | -1.168424 | 0.1142403 | 0.2054586
67.4741 | 6.7073 | 7.877219 | 7.557304 | -1.169919 | 0.1143987 | 0.2055158
67.4841 | 6.7029 | 7.882525 | 7.562388 | -1.179625 | 0.1145602 | 0.2055766
67.4941 | 6.712 | 7.887842 | 7.567476 | -1.175842 | 0.1147248 | 0.2056409
67.5041 | 6.7103 | 7.893169 | 7.572568 | -1.182869 | 0.1148925 | 0.2057087
67.5141 | 6.7108 | 7.898508 | 7.577664 | -1.187708 | 0.1150634 | 0.2057802
67.524 | 6.7162 | 7.903803 | 7.582713 | -1.187603 | 0.1152358 | 0.2058543
67.534 | 6.7207 | 7.909163 | 7.587817 | -1.188463 | 0.115413 | 0.2059328
67.544 | 6.7201 | 7.914534 | 7.592926 | -1.194434 | 0.1155934 | 0.2060148
67.554 | 6.7203 | 7.919915 | 7.598038 | -1.199615 | 0.115777 | 0.2061003
67.564 | 6.7239 | 7.925308 | 7.603154 | -1.201408 | 0.1159639 | 0.2061894
67.574 | 6.7272 | 7.930711 | 7.608275 | -1.203511 | 0.1161541 | 0.206282
67.584 | 6.727 | 7.936125 | 7.6134 | -1.209125 | 0.1163476 | 0.2063782
67.594 | 6.7305 | 7.94155 | 7.618528 | -1.21105 | 0.1165444 | 0.2064778
67.604 | 6.7349 | 7.946986 | 7.623661 | -1.212086 | 0.1167445 | 0.2065811
67.614 | 6.7389 | 7.952433 | 7.628797 | -1.213533 | 0.116948 | 0.2066878
67.624 | 6.7367 | 7.957891 | 7.633938 | -1.221191 | 0.1171549 | 0.206798
67.634 | 6.7435 | 7.963359 | 7.639082 | -1.219859 | 0.1173652 | 0.2069118
67.644 | 6.7452 | 7.968839 | 7.644231 | -1.223639 | 0.1175789 | 0.2070291
67.654 | 6.7487 | 7.97433 | 7.649384 | -1.22563 | 0.1177961 | 0.2071499
67.664 | 6.7491 | 7.979831 | 7.65454 | -1.230731 | 0.1180168 | 0.2072743
67.674 | 6.7508 | 7.985344 | 7.659701 | -1.234544 | 0.118241 | 0.2074021
67.684 | 6.7553 | 7.990867 | 7.664865 | -1.235567 | 0.1184687 | 0.2075335
67.694 | 6.755 | 7.996402 | 7.670033 | -1.241402 | 0.1187 | 0.2076684
67.704 | 6.762 | 8.001947 | 7.675206 | -1.239947 | 0.1189349 | 0.2078069
67.714 | 6.7634 | 8.007504 | 7.680382 | -1.244104 | 0.1191735 | 0.2079488
67.724 | 6.7681 | 8.013072 | 7.685562 | -1.244972 | 0.1194157 | 0.2080943
67.734 | 6.7715 | 8.018651 | 7.690746 | -1.247151 | 0.1196615 | 0.2082433
67.744 | 6.7748 | 8.024241 | 7.695934 | -1.249441 | 0.1199112 | 0.2083958
67.754 | 6.777 | 8.029842 | 7.701126 | -1.252842 | 0.1201645 | 0.2085519
67.764 | 6.7858 | 8.035454 | 7.706321 | -1.249654 | 0.1204217 | 0.2087114
67.774 | 6.7868 | 8.041078 | 7.711521 | -1.254278 | 0.1206826 | 0.2088746
67.784 | 6.7992 | 8.046713 | 7.716724 | -1.247513 | 0.1209474 | 0.2090412
67.794 | 6.794 | 8.052359 | 7.721931 | -1.258359 | 0.1212162 | 0.2092114
67.804 | 6.8018 | 8.058016 | 7.727142 | -1.256216 | 0.1214888 | 0.2093851
67.814 | 6.8097 | 8.063685 | 7.732357 | -1.253985 | 0.1217654 | 0.2095624
67.824 | 6.8153 | 8.069365 | 7.737576 | -1.254065 | 0.1220459 | 0.2097432
67.834 | 6.8147 | 8.075056 | 7.742798 | -1.260356 | 0.1223305 | 0.2099275
67.844 | 6.8171 | 8.080759 | 7.748024 | -1.263659 | 0.1226192 | 0.2101154
67.854 | 6.8316 | 8.086473 | 7.753254 | -1.254873 | 0.122912 | 0.2103069
67.864 | 6.8378 | 8.092199 | 7.758488 | -1.254399 | 0.1232089 | 0.2105019
67.874 | 6.8388 | 8.097936 | 7.763725 | -1.259136 | 0.12351 | 0.2107005
67.884 | 6.8467 | 8.103684 | 7.768966 | -1.256984 | 0.1238154 | 0.2109026
67.894 | 6.8531 | 8.109445 | 7.774211 | -1.256345 | 0.124125 | 0.2111083
67.904 | 6.8568 | 8.115216 | 7.77946 | -1.258416 | 0.1244389 | 0.2113176
67.914 | 6.8578 | 8.121 | 7.784712 | -1.2632 | 0.1247571 | 0.2115304
67.924 | 6.8711 | 8.126795 | 7.789968 | -1.255695 | 0.1250798 | 0.2117469
67.934 | 6.8741 | 8.132602 | 7.795228 | -1.258502 | 0.1254069 | 0.2119669
67.944 | 6.8799 | 8.138421 | 7.800492 | -1.258521 | 0.1257384 | 0.2121906
67.954 | 6.8766 | 8.144251 | 7.805759 | -1.267651 | 0.1260746 | 0.2124178
67.964 | 6.8947 | 8.150093 | 7.811029 | -1.255393 | 0.1264152 | 0.2126486
67.974 | 6.8942 | 8.155947 | 7.816304 | -1.261747 | 0.1267605 | 0.2128831
67.984 | 6.8984 | 8.161813 | 7.821582 | -1.263413 | 0.1271105 | 0.2131211
67.994 | 6.9006 | 8.167691 | 7.826863 | -1.267091 | 0.1274652 | 0.2133628
68.004 | 6.9141 | 8.173582 | 7.832149 | -1.259482 | 0.1278247 | 0.2136082
68.014 | 6.9173 | 8.179484 | 7.837438 | -1.262184 | 0.128189 | 0.2138571
68.024 | 6.9261 | 8.185398 | 7.84273 | -1.259298 | 0.1285582 | 0.2141098
68.034 | 6.9163 | 8.191324 | 7.848026 | -1.275024 | 0.1289323 | 0.214366
68.044 | 6.9318 | 8.197263 | 7.853325 | -1.265463 | 0.1293114 | 0.2146259
68.054 | 6.9336 | 8.203214 | 7.858629 | -1.269614 | 0.1296955 | 0.2148895
68.064 | 6.9376 | 8.209177 | 7.863935 | -1.271577 | 0.1300847 | 0.2151568
68.074 | 6.9423 | 8.215152 | 7.869245 | -1.272852 | 0.130479 | 0.2154277
68.084 | 6.9515 | 8.22114 | 7.874559 | -1.26964 | 0.1308786 | 0.2157024
68.094 | 6.9518 | 8.227141 | 7.879876 | -1.275341 | 0.1312834 | 0.2159807
68.104 | 6.9544 | 8.233153 | 7.885197 | -1.278753 | 0.1316936 | 0.2162628
68.114 | 6.9537 | 8.239179 | 7.890521 | -1.285479 | 0.1321091 | 0.2165486
68.124 | 6.9681 | 8.245217 | 7.895849 | -1.277117 | 0.1325301 | 0.2168381
68.134 | 6.9741 | 8.251268 | 7.90118 | -1.277168 | 0.1329566 | 0.2171313
68.144 | 6.9721 | 8.257332 | 7.906515 | -1.285232 | 0.1333887 | 0.2174283
68.154 | 6.9767 | 8.263408 | 7.911853 | -1.286708 | 0.1338264 | 0.217729
68.164 | 6.9875 | 8.269497 | 7.917194 | -1.281997 | 0.1342698 | 0.2180335
68.174 | 6.989 | 8.2756 | 7.922539 | -1.2866 | 0.134719 | 0.2183418
68.184 | 6.9912 | 8.281715 | 7.927887 | -1.290515 | 0.135174 | 0.2186539
68.194 | 6.9944 | 8.287844 | 7.933239 | -1.293444 | 0.1356349 | 0.2189698
68.204 | 7.0063 | 8.293985 | 7.938594 | -1.287685 | 0.1361018 | 0.2192895
68.214 | 7.0065 | 8.30014 | 7.943952 | -1.29364 | 0.1365748 | 0.219613
68.224 | 7.0167 | 8.306308 | 7.949314 | -1.289608 | 0.1370539 | 0.2199403
68.234 | 7.0188 | 8.31249 | 7.954679 | -1.29369 | 0.1375392 | 0.2202715
68.244 | 7.025 | 8.318685 | 7.960048 | -1.293685 | 0.1380307 | 0.2206066
68.254 | 7.03 | 8.324893 | 7.965419 | -1.294893 | 0.1385286 | 0.2209455
68.264 | 7.0409 | 8.331116 | 7.970794 | -1.290216 | 0.139033 | 0.2212883
68.274 | 7.0428 | 8.337352 | 7.976173 | -1.294552 | 0.1395438 | 0.221635
68.284 | 7.0536 | 8.343601 | 7.981554 | -1.290001 | 0.1400612 | 0.2219856
68.294 | 7.0569 | 8.349865 | 7.986939 | -1.292965 | 0.1405853 | 0.2223401
68.304 | 7.0661 | 8.356142 | 7.992327 | -1.290042 | 0.1411162 | 0.2226986
68.314 | 7.0728 | 8.362434 | 7.997719 | -1.289634 | 0.1416539 | 0.223061
68.324 | 7.0801 | 8.368739 | 8.003113 | -1.288639 | 0.1421986 | 0.2234274
68.334 | 7.0862 | 8.375059 | 8.008511 | -1.288859 | 0.1427502 | 0.2237977
68.344 | 7.1006 | 8.381393 | 8.013912 | -1.280793 | 0.143309 | 0.2241721
68.354 | 7.1099 | 8.387742 | 8.019316 | -1.277842 | 0.1438749 | 0.2245504
68.364 | 7.11 | 8.394105 | 8.024724 | -1.284105 | 0.1444482 | 0.2249328
68.374 | 7.125 | 8.400482 | 8.030134 | -1.275482 | 0.1450288 | 0.2253192
68.384 | 7.13 | 8.406875 | 8.035548 | -1.276875 | 0.1456169 | 0.2257097
68.394 | 7.146 | 8.413282 | 8.040965 | -1.267282 | 0.1462126 | 0.2261042
68.404 | 7.153 | 8.419704 | 8.046385 | -1.266704 | 0.146816 | 0.2265028
68.414 | 7.1638 | 8.426141 | 8.051808 | -1.262341 | 0.1474271 | 0.2269055
68.424 | 7.1779 | 8.432593 | 8.057234 | -1.254693 | 0.1480462 | 0.2273124
68.434 | 7.1884 | 8.43906 | 8.062664 | -1.25066 | 0.1486732 | 0.2277234
68.444 | 7.1938 | 8.445543 | 8.068096 | -1.251743 | 0.1493083 | 0.2281385
68.454 | 7.2049 | 8.452041 | 8.073532 | -1.247141 | 0.1499517 | 0.2285578
68.464 | 7.2183 | 8.458555 | 8.07897 | -1.240255 | 0.1506033 | 0.2289813
68.474 | 7.2353 | 8.465084 | 8.084412 | -1.229784 | 0.1512633 | 0.229409
68.484 | 7.2447 | 8.471629 | 8.089856 | -1.226929 | 0.151932 | 0.229841
68.4939 | 7.2559 | 8.478124 | 8.095249 | -1.222224 | 0.1526023 | 0.2302729
68.5039 | 7.267 | 8.484701 | 8.1007 | -1.217701 | 0.1532882 | 0.2307134
68.5139 | 7.2817 | 8.491294 | 8.106153 | -1.209594 | 0.1539831 | 0.231158
68.5239 | 7.2981 | 8.497904 | 8.11161 | -1.199804 | 0.154687 | 0.2316071
68.5339 | 7.3123 | 8.50453 | 8.117069 | -1.19223 | 0.1554 | 0.2320604
68.5439 | 7.3171 | 8.511172 | 8.122532 | -1.194072 | 0.1561223 | 0.2325181
68.5539 | 7.3392 | 8.517831 | 8.127997 | -1.178631 | 0.156854 | 0.2329801
68.5639 | 7.3521 | 8.524507 | 8.133465 | -1.172407 | 0.1575952 | 0.2334466
68.5739 | 7.3637 | 8.5312 | 8.138936 | -1.1675 | 0.1583461 | 0.2339175
68.5839 | 7.3748 | 8.53791 | 8.14441 | -1.16311 | 0.1591067 | 0.2343928
68.5939 | 7.3957 | 8.544637 | 8.149887 | -1.148937 | 0.1598774 | 0.2348725
68.6039 | 7.4128 | 8.551382 | 8.155367 | -1.138582 | 0.1606581 | 0.2353568
68.6139 | 7.4299 | 8.558144 | 8.160849 | -1.128244 | 0.161449 | 0.2358455
68.6239 | 7.4432 | 8.564924 | 8.166335 | -1.121724 | 0.1622504 | 0.2363388
68.6339 | 7.4642 | 8.571722 | 8.171823 | -1.107522 | 0.1630622 | 0.2368366
68.6439 | 7.4837 | 8.578538 | 8.177314 | -1.094838 | 0.1638848 | 0.237339
68.6539 | 7.5023 | 8.585372 | 8.182808 | -1.083072 | 0.1647181 | 0.2378461
68.6639 | 7.5219 | 8.592225 | 8.188305 | -1.070325 | 0.1655625 | 0.2383577
68.6739 | 7.5406 | 8.599096 | 8.193804 | -1.058496 | 0.1664179 | 0.238874
68.6839 | 7.5664 | 8.605986 | 8.199306 | -1.039586 | 0.1672848 | 0.239395
68.6939 | 7.5901 | 8.612895 | 8.204811 | -1.022795 | 0.168163 | 0.2399207
68.7039 | 7.6053 | 8.619823 | 8.210319 | -1.014523 | 0.169053 | 0.2404511
68.7139 | 7.636 | 8.62677 | 8.215829 | -0.9907699 | 0.1699548 | 0.2409863
68.7239 | 7.6653 | 8.633737 | 8.221342 | -0.9684366 | 0.1708686 | 0.2415263
68.7339 | 7.69 | 8.640723 | 8.226857 | -0.950723 | 0.1717945 | 0.2420711
68.7439 | 7.7236 | 8.647729 | 8.232376 | -0.9241293 | 0.1727329 | 0.2426208
68.7539 | 7.7563 | 8.654756 | 8.237897 | -0.8984557 | 0.1736837 | 0.2431754
68.7639 | 7.7937 | 8.661802 | 8.24342 | -0.8681023 | 0.1746474 | 0.2437348
68.7739 | 7.8142 | 8.668869 | 8.248946 | -0.8546694 | 0.1756239 | 0.2442992
68.7839 | 7.864 | 8.675957 | 8.254475 | -0.8119573 | 0.1766136 | 0.2448686
68.7939 | 7.9042 | 8.683066 | 8.260006 | -0.7788661 | 0.1776166 | 0.245443
68.8039 | 7.9412 | 8.690196 | 8.26554 | -0.748996 | 0.1786333 | 0.2460224
68.8139 | 7.9787 | 8.697347 | 8.271077 | -0.7186473 | 0.1796635 | 0.2466069
68.8239 | 8.0323 | 8.70452 | 8.276616 | -0.6722202 | 0.1807079 | 0.2471965
68.8339 | 8.0834 | 8.711715 | 8.282157 | -0.6283149 | 0.1817663 | 0.2477913
68.8439 | 8.1226 | 8.718932 | 8.287701 | -0.5963318 | 0.1828392 | 0.2483912
68.8539 | 8.1861 | 8.726171 | 8.293248 | -0.540071 | 0.1839266 | 0.2489964
68.8639 | 8.2504 | 8.733433 | 8.298797 | -0.4830327 | 0.185029 | 0.2496068
68.8739 | 8.3141 | 8.740717 | 8.304348 | -0.4266173 | 0.1861465 | 0.2502224
68.8839 | 8.3695 | 8.748025 | 8.309902 | -0.378525 | 0.1872792 | 0.2508434
68.8939 | 8.4491 | 8.755356 | 8.315459 | -0.306256 | 0.1884276 | 0.2514697
68.9039 | 8.5202 | 8.762711 | 8.321017 | -0.2425108 | 0.1895917 | 0.2521015
68.9139 | 8.597 | 8.770089 | 8.326579 | -0.1730893 | 0.190772 | 0.2527387
68.9239 | 8.6902 | 8.777492 | 8.332142 | -0.08729212 | 0.1919685 | 0.2533814
68.9339 | 8.7726 | 8.784919 | 8.337708 | -0.01231942 | 0.1931818 | 0.2540295
68.9439 | 8.8559 | 8.792371 | 8.343276 | 0.06352851 | 0.1944118 | 0.2546833
68.9539 | 8.9681 | 8.799849 | 8.348847 | 0.1682514 | 0.195659 | 0.2553426
68.9639 | 9.0544 | 8.807351 | 8.35442 | 0.2470488 | 0.1969236 | 0.2560076
68.9739 | 9.1652 | 8.814879 | 8.359995 | 0.3503206 | 0.198206 | 0.2566783
68.9839 | 9.2925 | 8.822434 | 8.365573 | 0.4700663 | 0.1995063 | 0.2573547
68.9939 | 9.413 | 8.830014 | 8.371153 | 0.5829857 | 0.200825 | 0.2580369
69.0039 | 9.5447 | 8.837622 | 8.376735 | 0.7070783 | 0.2021622 | 0.2587249
69.0139 | 9.6977 | 8.845256 | 8.382319 | 0.852444 | 0.2035184 | 0.2594188
69.0239 | 9.8341 | 8.852918 | 8.387905 | 0.9811823 | 0.2048937 | 0.2601186
69.0339 | 9.9748 | 8.860607 | 8.393494 | 1.114193 | 0.2062887 | 0.2608244
69.0439 | 10.1623 | 8.868325 | 8.399085 | 1.293975 | 0.2077035 | 0.2615362
69.0539 | 10.3205 | 8.876071 | 8.404678 | 1.444429 | 0.2091386 | 0.262254
69.0639 | 10.5142 | 8.883846 | 8.410273 | 1.630354 | 0.2105942 | 0.262978
69.0739 | 10.6833 | 8.89165 | 8.415871 | 1.79165 | 0.2120708 | 0.2637081
69.0839 | 10.8822 | 8.899483 | 8.42147 | 1.982717 | 0.2135685 | 0.2644445
69.0939 | 11.0751 | 8.907347 | 8.427072 | 2.167753 | 0.215088 | 0.2651872
69.1039 | 11.3192 | 8.915241 | 8.432676 | 2.403959 | 0.2166295 | 0.2659361
69.1139 | 11.503 | 8.923166 | 8.438281 | 2.579834 | 0.2181934 | 0.2666916
69.1239 | 11.7836 | 8.931122 | 8.443889 | 2.852478 | 0.21978 | 0.2674533
69.1339 | 12.0309 | 8.939111 | 8.449499 | 3.091789 | 0.2213899 | 0.2682217
69.1439 | 12.3053 | 8.947131 | 8.455111 | 3.358169 | 0.2230233 | 0.2689965
69.1539 | 12.5475 | 8.955184 | 8.460725 | 3.592316 | 0.2246807 | 0.2697781
69.1639 | 12.8581 | 8.96327 | 8.466341 | 3.89483 | 0.2263626 | 0.2705662
69.1739 | 13.1434 | 8.971389 | 8.471959 | 4.172011 | 0.2280693 | 0.2713612
69.1839 | 13.4733 | 8.979543 | 8.477578 | 4.493757 | 0.2298014 | 0.2721629
69.1939 | 13.7925 | 8.986682 | 8.4832 | 4.805818 | 0.2310777 | 0.272404
69.2039 | 14.1074 | 8.994906 | 8.488824 | 5.112494 | 0.2328609 | 0.2732211
69.2139 | 14.472 | 9.003165 | 8.494449 | 5.468835 | 0.2346706 | 0.2740453
69.2239 | 14.7859 | 9.011461 | 8.500077 | 5.774439 | 0.2365076 | 0.2748765
69.2339 | 15.1398 | 9.019793 | 8.505706 | 6.120007 | 0.2378186 | 0.2762686
69.2439 | 15.499 | 9.028163 | 8.511337 | 6.470837 | 0.2397123 | 0.2771133
69.2539 | 15.9741 | 9.03657 | 8.51697 | 6.93753 | 0.2416348 | 0.2779653
69.2639 | 16.3558 | 9.045016 | 8.522605 | 7.310784 | 0.2435865 | 0.2788246
69.2739 | 16.7461 | 9.053501 | 8.528242 | 7.692599 | 0.245568 | 0.2796914
69.2839 | 17.1651 | 9.061501 | 8.53388 | 8.103599 | 0.247334 | 0.2802871
69.2939 | 17.639 | 9.070066 | 8.53952 | 8.568934 | 0.2493761 | 0.2811698
69.3039 | 18.1164 | 9.078672 | 8.545162 | 9.037728 | 0.2514499 | 0.2820602
69.3139 | 18.5475 | 9.08732 | 8.550806 | 9.46018 | 0.2535556 | 0.2829584
69.3239 | 19.0174 | 9.096009 | 8.556451 | 9.921391 | 0.2554198 | 0.2841386
69.3339 | 19.5065 | 9.104742 | 8.562098 | 10.40176 | 0.2575921 | 0.285052
69.3439 | 20.0615 | 9.113518 | 8.567747 | 10.94798 | 0.2597984 | 0.2859733
69.3539 | 20.4127 | 9.122339 | 8.573397 | 11.29036 | 0.2620393 | 0.2869027
69.3639 | 20.9672 | 9.131205 | 8.579049 | 11.836 | 0.2643154 | 0.2878404
69.3739 | 21.4377 | 9.140116 | 8.584702 | 12.29758 | 0.2666276 | 0.2887862
69.3839 | 22.0258 | 9.149074 | 8.590358 | 12.87673 | 0.2689763 | 0.2897405
69.3939 | 22.5544 | 9.15808 | 8.596014 | 13.39632 | 0.2713625 | 0.2907031
69.4039 | 23.0772 | 9.167134 | 8.601673 | 13.91007 | 0.2737867 | 0.2916744
69.4139 | 23.5852 | 9.176236 | 8.607332 | 14.40896 | 0.2762498 | 0.2926543
69.4239 | 24.148 | 9.185389 | 8.612994 | 14.96261 | 0.2787524 | 0.2936429
69.4339 | 24.6935 | 9.194593 | 8.618657 | 15.49891 | 0.2812955 | 0.2946404
69.4439 | 25.2162 | 9.203848 | 8.624321 | 16.01235 | 0.2838798 | 0.2956469
69.4539 | 25.7867 | 9.213155 | 8.629987 | 16.57354 | 0.2865062 | 0.2966624
69.4639 | 26.376 | 9.222516 | 8.635654 | 17.15348 | 0.2891754 | 0.2976871
69.4738 | 26.8414 | 9.231838 | 8.641266 | 17.60956 | 0.2918619 | 0.2987107
69.4838 | 27.3372 | 9.241309 | 8.646936 | 18.09589 | 0.2946191 | 0.2997539
69.4938 | 27.848 | 9.250836 | 8.652607 | 18.59716 | 0.2974218 | 0.3008068
69.5038 | 28.335 | 9.26042 | 8.65828 | 19.07458 | 0.3002711 | 0.3018692
69.5138 | 28.9166 | 9.270063 | 8.663954 | 19.64654 | 0.3031677 | 0.3029414
69.5238 | 29.4051 | 9.279766 | 8.66963 | 20.12533 | 0.3061128 | 0.3040234
69.5338 | 29.9275 | 9.289529 | 8.675306 | 20.63797 | 0.3091073 | 0.3051155
69.5438 | 30.3535 | 9.299354 | 8.680984 | 21.05415 | 0.3121523 | 0.3062177
69.5538 | 30.8022 | 9.309243 | 8.686664 | 21.49296 | 0.3152489 | 0.3073302
69.5638 | 31.2834 | 9.319195 | 8.692344 | 21.9642 | 0.318398 | 0.308453
69.5738 | 31.7327 | 9.329213 | 8.698026 | 22.40349 | 0.3216009 | 0.3095864
69.5838 | 32.178 | 9.339298 | 8.703709 | 22.8387 | 0.3248586 | 0.3107305
69.5938 | 32.5226 | 9.349451 | 8.709393 | 23.17315 | 0.3281723 | 0.3118853
69.6038 | 32.933 | 9.359673 | 8.715078 | 23.57333 | 0.3315434 | 0.3130511
69.6138 | 33.2302 | 9.369966 | 8.720765 | 23.86023 | 0.3349729 | 0.314228
69.6238 | 33.5878 | 9.380331 | 8.726452 | 24.20747 | 0.3384622 | 0.3154162
69.6338 | 33.8603 | 9.390769 | 8.732141 | 24.46953 | 0.3420125 | 0.3166158
69.6438 | 34.1644 | 9.401283 | 8.737831 | 24.76312 | 0.3456252 | 0.317827
69.6538 | 34.4416 | 9.411873 | 8.743522 | 25.02973 | 0.3493018 | 0.3190498
69.6638 | 34.6545 | 9.422542 | 8.749214 | 25.23196 | 0.3530435 | 0.3202846
69.6738 | 34.8635 | 9.43329 | 8.754906 | 25.43021 | 0.3568518 | 0.3215315
69.6838 | 35.0058 | 9.444119 | 8.7606 | 25.56168 | 0.3607282 | 0.3227906
69.6938 | 35.1908 | 9.455032 | 8.766295 | 25.73577 | 0.3646743 | 0.324062
69.7038 | 35.3161 | 9.466029 | 8.771991 | 25.85007 | 0.3686917 | 0.3253461
69.7138 | 35.3964 | 9.477113 | 8.777688 | 25.91929 | 0.3727818 | 0.326643
69.7238 | 35.4573 | 9.488285 | 8.783386 | 25.96902 | 0.3769465 | 0.3279528
69.7338 | 35.5047 | 9.499547 | 8.789084 | 26.00515 | 0.3811873 | 0.3292757
69.7438 | 35.5062 | 9.510902 | 8.794784 | 25.9953 | 0.3855062 | 0.3306121
69.7538 | 35.4617 | 9.52235 | 8.800484 | 25.93935 | 0.3899047 | 0.3319619
69.7638 | 35.4146 | 9.533895 | 8.806185 | 25.8807 | 0.3943849 | 0.3333255
69.7738 | 35.3669 | 9.545539 | 8.811887 | 25.82136 | 0.3989485 | 0.334703
69.7838 | 35.1941 | 9.557282 | 8.81759 | 25.63682 | 0.4035977 | 0.3360948
69.7938 | 35.0249 | 9.569128 | 8.823293 | 25.45577 | 0.4083342 | 0.3375009
69.8038 | 34.9306 | 9.58108 | 8.828997 | 25.34952 | 0.4131604 | 0.3389217
69.8138 | 34.7186 | 9.593138 | 8.834702 | 25.12546 | 0.4180781 | 0.3403573
69.8238 | 34.4098 | 9.605306 | 8.840408 | 24.80449 | 0.4230898 | 0.3418079
69.8338 | 34.2561 | 9.617586 | 8.846114 | 24.63851 | 0.4281975 | 0.3432739
69.8438 | 33.9439 | 9.629981 | 8.851821 | 24.31392 | 0.4334037 | 0.3447555
69.8538 | 33.5761 | 9.642493 | 8.857529 | 23.93361 | 0.4387107 | 0.3462528
69.8638 | 33.282 | 9.655124 | 8.863237 | 23.62688 | 0.4441209 | 0.3477662
69.8738 | 33.0411 | 9.667879 | 8.868946 | 23.37322 | 0.4496369 | 0.349296
69.8838 | 32.6217 | 9.680759 | 8.874656 | 22.94094 | 0.4552613 | 0.3508423
69.8938 | 32.241 | 9.693768 | 8.880366 | 22.54723 | 0.4609966 | 0.3524055
69.9038 | 31.8234 | 9.706435 | 8.886076 | 22.11696 | 0.4665771 | 0.3537821
69.9138 | 31.4364 | 9.71971 | 8.891787 | 21.71669 | 0.472542 | 0.355381
69.9238 | 30.9513 | 9.733123 | 8.897498 | 21.21818 | 0.4786265 | 0.3569976
69.9338 | 30.4987 | 9.746676 | 8.90321 | 20.75202 | 0.4851143 | 0.3583515
69.9438 | 30.0066 | 9.760374 | 8.908923 | 20.24623 | 0.4914478 | 0.3600036
69.9538 | 29.5768 | 9.77422 | 8.914635 | 19.80258 | 0.4979101 | 0.3616744
69.9638 | 29.0514 | 9.788217 | 8.920349 | 19.26318 | 0.5045044 | 0.3633641
69.9738 | 28.5464 | 9.802369 | 8.926062 | 18.74403 | 0.5112342 | 0.3650732
69.9838 | 27.9955 | 9.816444 | 8.931776 | 18.17906 | 0.5179644 | 0.3667039
69.9938 | 27.4466 | 9.830918 | 8.93749 | 17.61568 | 0.524975 | 0.3684532
70.0038 | 27.0716 | 9.845559 | 8.943205 | 17.22604 | 0.5321316 | 0.3702228
70.0138 | 26.4925 | 9.860371 | 8.948919 | 16.63213 | 0.5394383 | 0.3720132
70.0238 | 25.9418 | 9.875358 | 8.954634 | 16.06644 | 0.547044 | 0.3736793
70.0338 | 25.3997 | 9.890524 | 8.960349 | 15.50918 | 0.5546626 | 0.3755119
70.0438 | 24.9683 | 9.905874 | 8.966065 | 15.06243 | 0.5624431 | 0.3773662
70.0538 | 24.3322 | 9.921413 | 8.97178 | 14.41079 | 0.5703899 | 0.3792429
70.0638 | 23.7499 | 9.937145 | 8.977496 | 13.81275 | 0.5785071 | 0.3811422
70.0738 | 23.2481 | 9.953076 | 8.983212 | 13.29502 | 0.5867995 | 0.3830647
70.0838 | 22.8073 | 9.96921 | 8.988928 | 12.83809 | 0.5952714 | 0.3850108
70.0938 | 22.2354 | 9.985552 | 8.994644 | 12.24985 | 0.6039279 | 0.3869808
70.1038 | 21.6665 | 10.00211 | 9.00036 | 11.66439 | 0.6127738 | 0.3889753
70.1138 | 21.1495 | 10.01888 | 9.006076 | 11.13062 | 0.6218141 | 0.3909947
70.1238 | 20.6492 | 10.03589 | 9.011792 | 10.61331 | 0.6310541 | 0.3930395
70.1338 | 20.2888 | 10.05312 | 9.017508 | 10.23568 | 0.6404991 | 0.3951103
70.1438 | 19.6831 | 10.07059 | 9.023224 | 9.612514 | 0.6501547 | 0.3972074
70.1538 | 19.185 | 10.0883 | 9.02894 | 9.096702 | 0.6600265 | 0.3993315
70.1638 | 18.8012 | 10.10626 | 9.034656 | 8.694941 | 0.6701203 | 0.4014831
70.1738 | 18.3245 | 10.12448 | 9.040372 | 8.200023 | 0.6804424 | 0.4036627
70.1838 | 17.869 | 10.14296 | 9.046087 | 7.726043 | 0.6909986 | 0.4058709
70.1938 | 17.3614 | 10.16171 | 9.051803 | 7.199693 | 0.7017956 | 0.4081082
70.2038 | 17.0339 | 10.18073 | 9.057518 | 6.853167 | 0.7128398 | 0.4103753
70.2138 | 16.6009 | 10.20004 | 9.063233 | 6.400856 | 0.7241379 | 0.4126727
70.2238 | 16.2282 | 10.21965 | 9.068948 | 6.008554 | 0.7356969 | 0.4150012
70.2338 | 15.767 | 10.23955 | 9.074662 | 5.527452 | 0.7475238 | 0.4173613
70.2438 | 15.4076 | 10.25976 | 9.080377 | 5.147844 | 0.7596261 | 0.4197537
70.2538 | 15.038 | 10.28028 | 9.086091 | 4.757719 | 0.772011 | 0.422179
70.2638 | 14.7242 | 10.30113 | 9.091804 | 4.423071 | 0.7846866 | 0.4246382
70.2738 | 14.3841 | 10.32231 | 9.097517 | 4.061791 | 0.7976605 | 0.4271316
70.2838 | 14.0334 | 10.34383 | 9.10323 | 3.689569 | 0.810941 | 0.4296603
70.2938 | 13.7386 | 10.3657 | 9.108942 | 3.372897 | 0.8245362 | 0.4322248
70.3038 | 13.4354 | 10.38794 | 9.114654 | 3.047465 | 0.838455 | 0.4348261
70.3138 | 13.1444 | 10.41054 | 9.120366 | 2.733864 | 0.8527058 | 0.4374648
70.3238 | 12.8534 | 10.43352 | 9.126077 | 2.419884 | 0.8672977 | 0.4401419
70.3338 | 12.6065 | 10.45688 | 9.131787 | 2.149615 | 0.8822398 | 0.4428581
70.3438 | 12.3392 | 10.48065 | 9.137497 | 1.858547 | 0.8975418 | 0.4456144
70.3538 | 12.103 | 10.50483 | 9.143206 | 1.598169 | 0.9132127 | 0.4484117
70.3638 | 11.8473 | 10.52943 | 9.148915 | 1.317871 | 0.9292629 | 0.4512509
70.3738 | 11.6514 | 10.55446 | 9.154623 | 1.096942 | 0.9457018 | 0.4541328
70.3838 | 11.3988 | 10.57993 | 9.16033 | 0.8188708 | 0.9625402 | 0.4570588
70.3938 | 11.2096 | 10.60585 | 9.166037 | 0.6037457 | 0.9797879 | 0.4600295
70.4038 | 10.9971 | 10.63224 | 9.171743 | 0.3648551 | 0.9974559 | 0.4630461
70.4138 | 10.8641 | 10.65911 | 9.177448 | 0.2049876 | 1.015555 | 0.4661097
70.4238 | 10.6576 | 10.68647 | 9.183153 | -0.02886921 | 1.034095 | 0.4692214
70.4338 | 10.4869 | 10.71433 | 9.188856 | -0.227427 | 1.053089 | 0.4723823
70.4437 | 10.3203 | 10.74241 | 9.194502 | -0.4221075 | 1.072344 | 0.4755617
70.4537 | 10.1842 | 10.7713 | 9.200204 | -0.5870994 | 1.092271 | 0.4788241
70.4637 | 10.0503 | 10.80073 | 9.205905 | -0.75043 | 1.112685 | 0.4821394
70.4737 | 9.8991 | 10.83071 | 9.211605 | -0.9316118 | 1.133598 | 0.4855089
70.4837 | 9.765 | 10.86126 | 9.217305 | -1.096257 | 1.155019 | 0.4889338
70.4937 | 9.6492 | 10.89238 | 9.223003 | -1.24318 | 1.176961 | 0.4924159
70.5037 | 9.557 | 10.92409 | 9.2287 | -1.367092 | 1.199436 | 0.4959559
70.5137 | 9.4257 | 10.95641 | 9.234396 | -1.530707 | 1.222454 | 0.4995558
70.5237 | 9.3144 | 10.98934 | 9.240092 | -1.674936 | 1.246028 | 0.5032168
70.5337 | 9.2183 | 11.02289 | 9.245786 | -1.804594 | 1.270168 | 0.5069406
70.5437 | 9.1426 | 11.05709 | 9.251479 | -1.914493 | 1.294885 | 0.5107288
70.5537 | 9.061 | 11.09194 | 9.257171 | -2.030944 | 1.32019 | 0.514583
70.5637 | 8.9709 | 11.12746 | 9.262862 | -2.15656 | 1.346093 | 0.5185048
70.5737 | 8.882 | 11.16365 | 9.268551 | -2.281652 | 1.372605 | 0.5224963
70.5837 | 8.8315 | 11.20053 | 9.27424 | -2.369032 | 1.399733 | 0.5265591
70.5937 | 8.7669 | 11.23811 | 9.279927 | -2.471211 | 1.427489 | 0.5306951
70.6037 | 8.699 | 11.2764 | 9.285613 | -2.577398 | 1.455879 | 0.5349063
70.6137 | 8.626 | 11.3154 | 9.291297 | -2.689403 | 1.484912 | 0.5391945
70.6237 | 8.5783 | 11.35513 | 9.29698 | -2.776835 | 1.514593 | 0.5435619
70.6337 | 8.5337 | 11.3956 | 9.302662 | -2.861901 | 1.544929 | 0.5480106
70.6437 | 8.4727 | 11.43681 | 9.308343 | -2.964109 | 1.575923 | 0.5525428
70.6537 | 8.425 | 11.47876 | 9.314022 | -3.053762 | 1.60758 | 0.5571608
70.6637 | 8.3776 | 11.52147 | 9.319699 | -3.143867 | 1.639901 | 0.5618668
70.6737 | 8.3415 | 11.56492 | 9.325375 | -3.223424 | 1.672886 | 0.5666633
70.6837 | 8.3089 | 11.60914 | 9.33105 | -3.300236 | 1.706533 | 0.5715528
70.6937 | 8.2619 | 11.6541 | 9.336723 | -3.392201 | 1.74084 | 0.5765379
70.7037 | 8.2242 | 11.69982 | 9.342394 | -3.475617 | 1.775801 | 0.5816211
70.7137 | 8.2019 | 11.74628 | 9.348064 | -3.544378 | 1.811409 | 0.5868053
70.7237 | 8.1624 | 11.79348 | 9.353733 | -3.631077 | 1.847652 | 0.5920932
70.7337 | 8.1286 | 11.8414 | 9.359399 | -3.712805 | 1.884518 | 0.5974877
70.7437 | 8.1022 | 11.89005 | 9.365064 | -3.787847 | 1.921991 | 0.6029919
70.7537 | 8.0728 | 11.93939 | 9.370727 | -3.866588 | 1.960052 | 0.6086087
70.7637 | 8.0483 | 11.98941 | 9.376389 | -3.94111 | 1.99868 | 0.6143414
70.7737 | 8.0133 | 12.04009 | 9.382048 | -4.026789 | 2.037847 | 0.6201932
70.7837 | 7.9899 | 12.0914 | 9.387706 | -4.101498 | 2.077525 | 0.6261674
70.7937 | 7.9643 | 12.14331 | 9.393362 | -4.179009 | 2.117679 | 0.6322677
70.8037 | 7.9445 | 12.19579 | 9.399016 | -4.251287 | 2.158273 | 0.6384973
70.8137 | 7.9268 | 12.24879 | 9.404668 | -4.321992 | 2.199264 | 0.6448602
70.8237 | 7.899 | 12.30228 | 9.410319 | -4.403283 | 2.240605 | 0.6513598
70.8337 | 7.8725 | 12.35621 | 9.415967 | -4.483712 | 2.282245 | 0.6580004
70.8437 | 7.8636 | 12.41053 | 9.421613 | -4.546926 | 2.324127 | 0.6647854
70.8537 | 7.8432 | 12.46517 | 9.427257 | -4.621968 | 2.366191 | 0.6717193
70.8637 | 7.8179 | 12.52008 | 9.4329 | -4.702177 | 2.408371 | 0.6788059
70.8737 | 7.795 | 12.57519 | 9.43854 | -4.780186 | 2.450596 | 0.6860497
70.8837 | 7.7845 | 12.63042 | 9.444178 | -4.845923 | 2.49279 | 0.6934549
70.8937 | 7.7738 | 12.68571 | 9.449813 | -4.911912 | 2.534873 | 0.7010259
70.9037 | 7.7392 | 12.74097 | 9.455447 | -5.001773 | 2.576759 | 0.7087672
70.9137 | 7.7301 | 12.79612 | 9.461078 | -5.06602 | 2.618358 | 0.7166837
70.9237 | 7.7091 | 12.85106 | 9.466708 | -5.141964 | 2.659577 | 0.7247796
70.9337 | 7.7054 | 12.90571 | 9.472334 | -5.200313 | 2.700319 | 0.7330601
70.9437 | 7.6849 | 12.95997 | 9.477959 | -5.27507 | 2.740481 | 0.7415299
70.9537 | 7.6686 | 13.01374 | 9.483581 | -5.345136 | 2.779961 | 0.7501939
70.9637 | 7.6519 | 13.06691 | 9.489201 | -5.41501 | 2.818652 | 0.7590571
70.9737 | 7.6476 | 13.11939 | 9.494818 | -5.471789 | 2.856446 | 0.7681246
70.9837 | 7.6301 | 13.17107 | 9.500433 | -5.540969 | 2.893234 | 0.7774016
70.9937 | 7.6139 | 13.22185 | 9.506045 | -5.607946 | 2.928907 | 0.7868934
71.0037 | 7.6024 | 13.27162 | 9.511655 | -5.669217 | 2.963356 | 0.7966052
71.0137 | 7.5929 | 13.32028 | 9.517263 | -5.727378 | 2.996473 | 0.8065421
71.0237 | 7.5811 | 13.36773 | 9.522867 | -5.786629 | 3.028152 | 0.8167096
71.0337 | 7.5633 | 13.41387 | 9.528469 | -5.850574 | 3.058292 | 0.8271131
71.0437 | 7.5553 | 13.45862 | 9.534069 | -5.903319 | 3.086791 | 0.8377583
71.0537 | 7.54 | 13.50187 | 9.539666 | -5.961874 | 3.113558 | 0.8486501
71.0637 | 7.5359 | 13.54356 | 9.54526 | -6.007655 | 3.138501 | 0.8597944
71.0737 | 7.5209 | 13.58359 | 9.550851 | -6.062686 | 3.161538 | 0.8711964
71.0837 | 7.5138 | 13.62189 | 9.55644 | -6.108094 | 3.182593 | 0.882862
71.0937 | 7.5016 | 13.65842 | 9.562025 | -6.156817 | 3.201596 | 0.894796
71.1037 | 7.4937 | 13.6931 | 9.567608 | -6.199397 | 3.218485 | 0.9070045
71.1137 | 7.4855 | 13.72589 | 9.573188 | -6.240389 | 3.233208 | 0.9194927
71.1237 | 7.4752 | 13.75675 | 9.578765 | -6.28155 | 3.24572 | 0.9322657
71.1337 | 7.4661 | 13.78565 | 9.584339 | -6.319552 | 3.255984 | 0.9453288
71.1437 | 7.4583 | 13.81257 | 9.58991 | -6.354273 | 3.263975 | 0.9586876
71.1537 | 7.4542 | 13.8375 | 9.595478 | -6.383298 | 3.269673 | 0.9723469
71.1637 | 7.4442 | 13.86042 | 9.601043 | -6.416225 | 3.27307 | 0.9863116
71.1737 | 7.4347 | 13.88136 | 9.606605 | -6.446656 | 3.274165 | 1.000587
71.1837 | 7.4254 | 13.90031 | 9.612163 | -6.474906 | 3.272966 | 1.015176
71.1937 | 7.4242 | 13.91729 | 9.617719 | -6.493093 | 3.269489 | 1.030085
71.2037 | 7.4167 | 13.93235 | 9.623271 | -6.515648 | 3.263759 | 1.045317
71.2137 | 7.4108 | 13.9455 | 9.62882 | -6.534704 | 3.255808 | 1.060876
71.2237 | 7.4031 | 13.95681 | 9.634366 | -6.553705 | 3.245673 | 1.076766
71.2337 | 7.3993 | 13.9663 | 9.639908 | -6.566999 | 3.233402 | 1.092988
71.2437 | 7.3957 | 13.97404 | 9.645448 | -6.57834 | 3.219046 | 1.109546
71.2537 | 7.3913 | 13.98009 | 9.650983 | -6.588788 | 3.202663 | 1.126442
71.2637 | 7.3853 | 13.98451 | 9.656516 | -6.599207 | 3.184316 | 1.143676
71.2737 | 7.3794 | 13.98737 | 9.662044 | -6.607967 | 3.164073 | 1.16125
71.2837 | 7.3766 | 13.98874 | 9.66757 | -6.612139 | 3.142006 | 1.179163
71.2937 | 7.3731 | 13.9887 | 9.673091 | -6.615599 | 3.118192 | 1.197415
71.3037 | 7.3666 | 13.98732 | 9.67861 | -6.620724 | 3.092711 | 1.216003
71.3137 | 7.3618 | 13.9847 | 9.684124 | -6.622895 | 3.065646 | 1.234925
71.3237 | 7.3591 | 13.98089 | 9.689635 | -6.621794 | 3.037083 | 1.254176
71.3337 | 7.359 | 13.976 | 9.695142 | -6.617004 | 3.00711 | 1.273751
71.3437 | 7.3575 | 13.97011 | 9.700646 | -6.612607 | 2.975817 | 1.293644
71.3537 | 7.3515 | 13.96329 | 9.706146 | -6.611788 | 2.943294 | 1.313848
71.3637 | 7.3485 | 13.95563 | 9.711642 | -6.607129 | 2.909634 | 1.334353
71.3737 | 7.3503 | 13.94721 | 9.717134 | -6.596911 | 2.874931 | 1.355147
71.3837 | 7.3455 | 13.93812 | 9.722622 | -6.592616 | 2.839275 | 1.376219
71.3937 | 7.344 | 13.92842 | 9.728106 | -6.584423 | 2.802761 | 1.397555
71.4037 | 7.3427 | 13.9182 | 9.733587 | -6.575505 | 2.76548 | 1.419138
71.4136 | 7.3422 | 13.90764 | 9.739008 | -6.565435 | 2.727898 | 1.440729
71.4236 | 7.3407 | 13.89659 | 9.744481 | -6.555891 | 2.68936 | 1.46275
71.4336 | 7.3396 | 13.88523 | 9.749949 | -6.54563 | 2.650321 | 1.48496
71.4436 | 7.3388 | 13.87362 | 9.755413 | -6.534816 | 2.610869 | 1.507334
71.4536 | 7.3354 | 13.86181 | 9.760874 | -6.526406 | 2.571085 | 1.529848
71.4636 | 7.3422 | 13.84985 | 9.766329 | -6.507653 | 2.531051 | 1.552472
71.4736 | 7.3406 | 13.8378 | 9.771781 | -6.497203 | 2.490844 | 1.575178
71.4836 | 7.3382 | 13.8257 | 9.777229 | -6.487499 | 2.450538 | 1.597933
71.4936 | 7.3368 | 13.81358 | 9.782672 | -6.476779 | 2.410204 | 1.620703
71.5036 | 7.337 | 13.80147 | 9.78811 | -6.464473 | 2.36991 | 1.643452
71.5136 | 7.3416 | 13.78941 | 9.793545 | -6.447808 | 2.32972 | 1.666144
71.5236 | 7.341 | 13.77741 | 9.798975 | -6.436405 | 2.289693 | 1.688737
71.5336 | 7.3356 | 13.76548 | 9.8044 | -6.42988 | 2.249887 | 1.711192
71.5436 | 7.3366 | 13.75364 | 9.809821 | -6.417042 | 2.210354 | 1.733466
71.5536 | 7.3391 | 13.7419 | 9.815238 | -6.402796 | 2.171142 | 1.755516
71.5636 | 7.3409 | 13.73024 | 9.82065 | -6.389345 | 2.132297 | 1.777298
71.5736 | 7.3387 | 13.71868 | 9.826057 | -6.379984 | 2.09386 | 1.798766
71.5836 | 7.3363 | 13.7072 | 9.83146 | -6.370905 | 2.055869 | 1.819876
71.5936 | 7.3366 | 13.6958 | 9.836858 | -6.359197 | 2.018357 | 1.840583
71.6036 | 7.3413 | 13.68445 | 9.842251 | -6.343147 | 1.981356 | 1.86084
71.6136 | 7.3396 | 13.67314 | 9.847639 | -6.333537 | 1.944894 | 1.880604
71.6236 | 7.3422 | 13.66185 | 9.853023 | -6.319649 | 1.908993 | 1.899833
71.6336 | 7.3412 | 13.65056 | 9.858402 | -6.309361 | 1.873676 | 1.918482
71.6436 | 7.3444 | 13.63925 | 9.863776 | -6.294851 | 1.838962 | 1.936513
71.6536 | 7.3446 | 13.6279 | 9.869144 | -6.283297 | 1.804866 | 1.953887
71.6636 | 7.345 | 13.61648 | 9.874508 | -6.271476 | 1.7714 | 1.970568
71.6736 | 7.3469 | 13.60497 | 9.879867 | -6.258065 | 1.738576 | 1.986522
71.6836 | 7.3436 | 13.59334 | 9.885221 | -6.249743 | 1.706403 | 2.001719
71.6936 | 7.3507 | 13.58159 | 9.89057 | -6.230888 | 1.674887 | 2.016131
71.7036 | 7.3514 | 13.56968 | 9.895913 | -6.21828 | 1.644032 | 2.029735
71.7136 | 7.3522 | 13.5576 | 9.901251 | -6.205402 | 1.613841 | 2.042509
71.7236 | 7.3548 | 13.54534 | 9.906585 | -6.190538 | 1.584317 | 2.054436
71.7336 | 7.3542 | 13.53287 | 9.911912 | -6.178674 | 1.555457 | 2.065505
71.7436 | 7.3583 | 13.5202 | 9.917235 | -6.1619 | 1.527262 | 2.075704
71.7536 | 7.3614 | 13.50731 | 9.922552 | -6.145907 | 1.499727 | 2.085028
71.7636 | 7.3621 | 13.49419 | 9.927863 | -6.132087 | 1.472849 | 2.093475
71.7736 | 7.3612 | 13.48084 | 9.93317 | -6.11964 | 1.446623 | 2.101048
71.7836 | 7.3658 | 13.46726 | 9.93847 | -6.101464 | 1.421043 | 2.10775
71.7936 | 7.3665 | 13.45346 | 9.943766 | -6.086961 | 1.396103 | 2.113593
71.8036 | 7.3704 | 13.43944 | 9.949055 | -6.069037 | 1.371795 | 2.118586
71.8136 | 7.3679 | 13.4252 | 9.954339 | -6.057298 | 1.348111 | 2.122747
71.8236 | 7.3705 | 13.41076 | 9.959617 | -6.040255 | 1.325044 | 2.126094
71.8336 | 7.3733 | 13.39612 | 9.96489 | -6.022821 | 1.302584 | 2.128647
71.8436 | 7.3736 | 13.38131 | 9.970157 | -6.00771 | 1.280721 | 2.130432
71.8536 | 7.3765 | 13.36634 | 9.975418 | -5.989839 | 1.259448 | 2.131474
71.8636 | 7.377 | 13.35123 | 9.980673 | -5.974228 | 1.238753 | 2.131803
71.8736 | 7.3783 | 13.336 | 9.985922 | -5.957697 | 1.218626 | 2.131449
71.8836 | 7.3819 | 13.32067 | 9.991165 | -5.93877 | 1.199058 | 2.130446
71.8936 | 7.3829 | 13.30527 | 9.996403 | -5.922369 | 1.180039 | 2.128828
71.9036 | 7.3842 | 13.28982 | 10.00163 | -5.905622 | 1.161557 | 2.126632
71.9136 | 7.3849 | 13.27436 | 10.00686 | -5.889456 | 1.143603 | 2.123894
71.9236 | 7.389 | 13.2589 | 10.01208 | -5.869898 | 1.126166 | 2.120654
71.9336 | 7.3905 | 13.24348 | 10.01729 | -5.852979 | 1.109236 | 2.116952
71.9436 | 7.3913 | 13.22813 | 10.0225 | -5.836828 | 1.092802 | 2.112829
71.9536 | 7.3952 | 13.21288 | 10.0277 | -5.817676 | 1.076853 | 2.108325
71.9636 | 7.3994 | 13.19776 | 10.03289 | -5.798355 | 1.061381 | 2.103482
71.9736 | 7.4031 | 13.1828 | 10.03808 | -5.779697 | 1.046374 | 2.098344
71.9836 | 7.4033 | 13.16803 | 10.04326 | -5.764734 | 1.031822 | 2.092951
71.9936 | 7.4053 | 13.1535 | 10.04844 | -5.748199 | 1.017715 | 2.087347
72.0036 | 7.407 | 13.13922 | 10.0536 | -5.732222 | 1.004044 | 2.081573
72.0136 | 7.4108 | 13.12524 | 10.05877 | -5.714436 | 0.9907979 | 2.075672
72.0236 | 7.4174 | 13.11157 | 10.06392 | -5.694174 | 0.9779671 | 2.069685
72.0336 | 7.4207 | 13.09826 | 10.06907 | -5.677565 | 0.9655421 | 2.063653
72.0436 | 7.4275 | 13.08534 | 10.07421 | -5.65784 | 0.9535132 | 2.057615
72.0536 | 7.432 | 13.07283 | 10.07935 | -5.640829 | 0.9418707 | 2.051611
72.0636 | 7.4345 | 13.06076 | 10.08448 | -5.62626 | 0.9306052 | 2.045678
72.0736 | 7.4484 | 13.04916 | 10.0896 | -5.60076 | 0.9197073 | 2.039856
72.0836 | 7.4489 | 13.03806 | 10.09471 | -5.589157 | 0.9091674 | 2.034178
72.0936 | 7.4563 | 13.02748 | 10.09982 | -5.571176 | 0.8989763 | 2.028679
72.1036 | 7.4624 | 13.01744 | 10.10492 | -5.555039 | 0.8891246 | 2.023394
72.1136 | 7.472 | 13.00797 | 10.11001 | -5.535971 | 0.8796031 | 2.018353
72.1236 | 7.4845 | 12.99909 | 10.1151 | -5.514592 | 0.8704023 | 2.013588
72.1336 | 7.4862 | 12.99082 | 10.12018 | -5.504622 | 0.861513 | 2.009128
72.1436 | 7.4952 | 12.98318 | 10.12525 | -5.48798 | 0.8529256 | 2.005
72.1536 | 7.506 | 12.97618 | 10.13032 | -5.470181 | 0.8446311 | 2.001231
72.1636 | 7.516 | 12.96984 | 10.13538 | -5.453842 | 0.8366197 | 1.997845
72.1736 | 7.5272 | 12.96418 | 10.14043 | -5.436976 | 0.828882 | 1.994866
72.1836 | 7.5391 | 12.9592 | 10.14547 | -5.420096 | 0.8214085 | 1.992316
72.1936 | 7.5466 | 12.95491 | 10.15051 | -5.408313 | 0.8141894 | 1.990216
72.2036 | 7.5591 | 12.95134 | 10.15554 | -5.392237 | 0.8072148 | 1.988586
72.2136 | 7.5691 | 12.94848 | 10.16056 | -5.379376 | 0.8004748 | 1.987444
72.2236 | 7.5838 | 12.94634 | 10.16557 | -5.362537 | 0.7939597 | 1.986807
72.2336 | 7.596 | 12.94493 | 10.17058 | -5.348926 | 0.787659 | 1.986691
72.2436 | 7.6116 | 12.94425 | 10.17557 | -5.332649 | 0.7815624 | 1.987112
72.2536 | 7.6176 | 12.94431 | 10.18056 | -5.326708 | 0.7756598 | 1.988084
72.2636 | 7.6311 | 12.94511 | 10.18555 | -5.314007 | 0.7699403 | 1.989619
72.2736 | 7.6446 | 12.94665 | 10.19052 | -5.302048 | 0.7643935 | 1.991732
72.2836 | 7.6654 | 12.94893 | 10.19549 | -5.28353 | 0.7590085 | 1.994433
72.2936 | 7.6798 | 12.95196 | 10.20045 | -5.272156 | 0.7537745 | 1.997733
72.3036 | 7.6974 | 12.95572 | 10.2054 | -5.258324 | 0.7486805 | 2.001645
72.3136 | 7.7132 | 12.96023 | 10.21034 | -5.247034 | 0.7437158 | 2.006176
72.3236 | 7.7296 | 12.96548 | 10.21528 | -5.235884 | 0.738869 | 2.011338
72.3336 | 7.7471 | 12.97147 | 10.2202 | -5.224373 | 0.7341294 | 2.017139
72.3436 | 7.7716 | 12.9782 | 10.22512 | -5.206598 | 0.7294859 | 2.023589
72.3536 | 7.7928 | 12.98566 | 10.23003 | -5.192857 | 0.7249277 | 2.030696
72.3636 | 7.8096 | 12.99385 | 10.23494 | -5.184248 | 0.720444 | 2.038468
72.3736 | 7.8335 | 13.00277 | 10.23983 | -5.169268 | 0.7160243 | 2.046914
72.3835 | 7.8498 | 13.01231 | 10.24467 | -5.162514 | 0.711702 | 2.055945
72.3935 | 7.8807 | 13.02268 | 10.24954 | -5.141979 | 0.7073788 | 2.065756
72.4035 | 7.9067 | 13.03377 | 10.25441 | -5.127068 | 0.7030894 | 2.076266
72.4135 | 7.9313 | 13.04558 | 10.25927 | -5.114278 | 0.6988243 | 2.087481
72.4235 | 7.9632 | 13.05811 | 10.26412 | -5.094909 | 0.6945743 | 2.099411
72.4335 | 7.9863 | 13.07136 | 10.26897 | -5.085061 | 0.6903309 | 2.112063
72.4435 | 8.0188 | 13.08533 | 10.2738 | -5.066532 | 0.6860858 | 2.125445
72.4535 | 8.054 | 13.10002 | 10.27863 | -5.046024 | 0.6818314 | 2.139566
72.4635 | 8.0877 | 13.11544 | 10.28344 | -5.027738 | 0.6775615 | 2.154433
72.4735 | 8.1171 | 13.13158 | 10.28825 | -5.014475 | 0.6732667 | 2.170058
72.4835 | 8.1547 | 13.14844 | 10.29305 | -4.99374 | 0.668944 | 2.186446
72.4935 | 8.1906 | 13.16603 | 10.29784 | -4.975434 | 0.6645871 | 2.203607
72.5035 | 8.2295 | 13.18436 | 10.30262 | -4.954862 | 0.6601914 | 2.221551
72.5135 | 8.2692 | 13.20343 | 10.30739 | -4.93423 | 0.6557527 | 2.240286
72.5235 | 8.3135 | 13.22324 | 10.31215 | -4.909743 | 0.6512676 | 2.259821
72.5335 | 8.3544 | 13.24381 | 10.31691 | -4.889408 | 0.6467334 | 2.280167
72.5435 | 8.398 | 13.26513 | 10.32165 | -4.867132 | 0.6421478 | 2.301332
72.5535 | 8.446 | 13.28722 | 10.32639 | -4.841224 | 0.6375093 | 2.323328
72.5635 | 8.4993 | 13.31009 | 10.33111 | -4.810792 | 0.6328169 | 2.346162
72.5735 | 8.5417 | 13.33375 | 10.33583 | -4.792045 | 0.6280703 | 2.369847
72.5835 | 8.5925 | 13.3582 | 10.34053 | -4.765695 | 0.6232703 | 2.394391
72.5935 | 8.6435 | 13.38345 | 10.34523 | -4.739952 | 0.6184161 | 2.419805
72.6035 | 8.6925 | 13.40953 | 10.34992 | -4.717028 | 0.6135087 | 2.4461
72.6135 | 8.7549 | 13.43643 | 10.3546 | -4.681533 | 0.6085514 | 2.473285
72.6235 | 8.8 | 13.46418 | 10.35926 | -4.664181 | 0.6035453 | 2.501371
72.6335 | 8.8571 | 13.49278 | 10.36392 | -4.635683 | 0.598493 | 2.530367
72.6435 | 8.9122 | 13.52225 | 10.36857 | -4.610053 | 0.5933972 | 2.560284
72.6535 | 8.9724 | 13.5526 | 10.37321 | -4.580203 | 0.5882611 | 2.591131
72.6635 | 9.0339 | 13.58385 | 10.37784 | -4.549945 | 0.5830881 | 2.622919
72.6735 | 9.0924 | 13.61599 | 10.38246 | -4.523594 | 0.5778827 | 2.655654
72.6835 | 9.1546 | 13.64906 | 10.38707 | -4.494462 | 0.5726474 | 2.689348
72.6935 | 9.214 | 13.68306 | 10.39166 | -4.46906 | 0.5673872 | 2.724008
72.7035 | 9.2706 | 13.718 | 10.39625 | -4.4474 | 0.5621064 | 2.759641
72.7135 | 9.3366 | 13.75389 | 10.40083 | -4.417294 | 0.5568095 | 2.796254
72.7235 | 9.3962 | 13.79075 | 10.4054 | -4.394553 | 0.5515008 | 2.833854
72.7335 | 9.4667 | 13.82859 | 10.40996 | -4.361886 | 0.5461862 | 2.872444
72.7435 | 9.5155 | 13.8674 | 10.4145 | -4.351902 | 0.5408699 | 2.912029
72.7535 | 9.579 | 13.90721 | 10.41904 | -4.328209 | 0.535557 | 2.952612
72.7635 | 9.644 | 13.94801 | 10.42357 | -4.304012 | 0.5302524 | 2.994194
72.7735 | 9.703 | 13.98982 | 10.42808 | -4.286816 | 0.5249609 | 3.036773
72.7835 | 9.7726 | 14.03262 | 10.43259 | -4.260023 | 0.5196877 | 3.08035
72.7935 | 9.8347 | 14.07644 | 10.43708 | -4.241736 | 0.5144382 | 3.124918
72.8035 | 9.898 | 14.12125 | 10.44156 | -4.223252 | 0.509216 | 3.170472
72.8135 | 9.9654 | 14.16707 | 10.44604 | -4.201667 | 0.5040265 | 3.217005
72.8235 | 10.0161 | 14.21388 | 10.4505 | -4.197775 | 0.4988742 | 3.264504
72.8335 | 10.0773 | 14.26167 | 10.45495 | -4.184367 | 0.4937636 | 3.312955
72.8435 | 10.1463 | 14.31043 | 10.45939 | -4.16413 | 0.488699 | 3.362343
72.8535 | 10.2068 | 14.36015 | 10.46382 | -4.153348 | 0.4836842 | 3.412647
72.8635 | 10.2572 | 14.4108 | 10.46823 | -4.153602 | 0.478724 | 3.463844
72.8735 | 10.3142 | 14.46237 | 10.47264 | -4.148168 | 0.4738217 | 3.515906
72.8835 | 10.3783 | 14.51482 | 10.47704 | -4.136519 | 0.4689809 | 3.568802
72.8935 | 10.4286 | 14.56812 | 10.48142 | -4.139521 | 0.4642049 | 3.622497
72.9035 | 10.4883 | 14.62224 | 10.48579 | -4.13394 | 0.4594967 | 3.676952
72.9135 | 10.5517 | 14.67713 | 10.49015 | -4.125434 | 0.4548595 | 3.732122
72.9235 | 10.6021 | 14.73276 | 10.4945 | -4.130656 | 0.4502962 | 3.787958
72.9335 | 10.6561 | 14.78905 | 10.49884 | -4.132954 | 0.4458085 | 3.844407
72.9435 | 10.7039 | 14.84597 | 10.50317 | -4.142072 | 0.4413989 | 3.901408
72.9535 | 10.7539 | 14.90345 | 10.50748 | -4.149547 | 0.4370695 | 3.958898
72.9635 | 10.8074 | 14.96141 | 10.51178 | -4.154011 | 0.4328221 | 4.016807
72.9735 | 10.8532 | 15.01979 | 10.51607 | -4.16659 | 0.4286578 | 4.075059
72.9835 | 10.8911 | 15.07851 | 10.52035 | -4.187405 | 0.4245789 | 4.133574
72.9935 | 10.9368 | 15.13747 | 10.52462 | -4.20067 | 0.4205861 | 4.192265
73.0035 | 10.9751 | 15.1966 | 10.52887 | -4.221495 | 0.4166804 | 4.25104
73.0135 | 11.0075 | 15.25578 | 10.53312 | -4.248284 | 0.4128626 | 4.309804
73.0235 | 11.0495 | 15.31493 | 10.53735 | -4.265434 | 0.4091334 | 4.368453
73.0335 | 11.0842 | 15.37394 | 10.54157 | -4.289741 | 0.4054932 | 4.426881
73.0435 | 11.1168 | 15.43269 | 10.54577 | -4.315892 | 0.4019428 | 4.484976
73.0535 | 11.139 | 15.49107 | 10.54997 | -4.352073 | 0.3984815 | 4.542624
73.0635 | 11.1647 | 15.54896 | 10.55415 | -4.384264 | 0.3951098 | 4.599705
73.0735 | 11.1854 | 15.60624 | 10.55832 | -4.420842 | 0.3918278 | 4.656097
73.0835 | 11.2093 | 15.66278 | 10.56247 | -4.453484 | 0.3886352 | 4.711674
73.0935 | 11.2286 | 15.71846 | 10.56662 | -4.489861 | 0.3855317 | 4.766311
73.1035 | 11.2383 | 15.77315 | 10.57075 | -4.534845 | 0.3825167 | 4.819879
73.1135 | 11.2498 | 15.82671 | 10.57487 | -4.576907 | 0.3795905 | 4.872248
73.1235 | 11.2592 | 15.87902 | 10.57897 | -4.619817 | 0.3767521 | 4.923292
73.1335 | 11.2514 | 15.92995 | 10.58307 | -4.678548 | 0.374001 | 4.972881
73.1435 | 11.2578 | 15.97937 | 10.58715 | -4.721573 | 0.3713367 | 5.02089
73.1535 | 11.2578 | 16.02717 | 10.59121 | -4.769368 | 0.3687584 | 5.067197
73.1635 | 11.2549 | 16.07321 | 10.59527 | -4.818314 | 0.3662654 | 5.111682
73.1735 | 11.2424 | 16.11739 | 10.59931 | -4.874995 | 0.3638573 | 5.15423
73.1835 | 11.2299 | 16.1596 | 10.60334 | -4.9297 | 0.3615327 | 5.194732
73.1935 | 11.2136 | 16.19972 | 10.60735 | -4.986123 | 0.359291 | 5.233083
73.2035 | 11.2058 | 16.23767 | 10.61135 | -5.031867 | 0.3571316 | 5.269186
73.2135 | 11.1886 | 16.27334 | 10.61534 | -5.084741 | 0.3550535 | 5.30295
73.2235 | 11.1655 | 16.30666 | 10.61931 | -5.14116 | 0.3530556 | 5.334293
73.2335 | 11.1432 | 16.33755 | 10.62327 | -5.194351 | 0.3511376 | 5.363142
73.2435 | 11.1136 | 16.36595 | 10.62722 | -5.252346 | 0.3492985 | 5.38943
73.2535 | 11.0835 | 16.39179 | 10.63115 | -5.30829 | 0.3475374 | 5.413101
73.2635 | 11.0559 | 16.41503 | 10.63507 | -5.359132 | 0.3458533 | 5.434108
73.2735 | 11.017 | 16.43564 | 10.63898 | -5.418636 | 0.3442456 | 5.452414
73.2835 | 10.9835 | 16.45357 | 10.64287 | -5.470073 | 0.3427133 | 5.467992
73.2935 | 10.9398 | 16.46882 | 10.64675 | -5.529023 | 0.341256 | 5.480822
73.3035 | 10.9213 | 16.48138 | 10.65061 | -5.560077 | 0.3398723 | 5.490897
73.3135 | 10.866 | 16.49124 | 10.65446 | -5.625237 | 0.3385618 | 5.498217
73.3235 | 10.8297 | 16.49841 | 10.65829 | -5.668709 | 0.3373235 | 5.502793
73.3335 | 10.7848 | 16.50292 | 10.66211 | -5.718115 | 0.3361569 | 5.504644
73.3435 | 10.7469 | 16.50478 | 10.66592 | -5.75788 | 0.3350612 | 5.503799
73.3534 | 10.7073 | 16.50406 | 10.66967 | -5.796756 | 0.3340456 | 5.500336
73.3634 | 10.6628 | 16.50078 | 10.67345 | -5.837983 | 0.3330889 | 5.494241
73.3734 | 10.6202 | 16.495 | 10.67722 | -5.874801 | 0.3322012 | 5.485584
73.3834 | 10.563 | 16.48677 | 10.68096 | -5.923771 | 0.3313817 | 5.474425
73.3934 | 10.5137 | 16.47616 | 10.6847 | -5.962459 | 0.3306299 | 5.46083
73.4034 | 10.4706 | 16.46324 | 10.68842 | -5.992636 | 0.3299453 | 5.444873
73.4134 | 10.4295 | 16.44808 | 10.69212 | -6.018584 | 0.3293272 | 5.426635
73.4234 | 10.3856 | 16.43079 | 10.69581 | -6.045186 | 0.3287752 | 5.406199
73.4334 | 10.3279 | 16.41143 | 10.69949 | -6.083532 | 0.3282887 | 5.383657
73.4434 | 10.2774 | 16.39012 | 10.70315 | -6.112716 | 0.3278673 | 5.359103
73.4534 | 10.2284 | 16.36694 | 10.70679 | -6.138536 | 0.3275107 | 5.332636
73.4634 | 10.203 | 16.342 | 10.71042 | -6.138996 | 0.3272181 | 5.304359
73.4734 | 10.1486 | 16.3154 | 10.71403 | -6.1668 | 0.3269896 | 5.274378
73.4834 | 10.102 | 16.28726 | 10.71763 | -6.185257 | 0.3268244 | 5.242802
73.4934 | 10.0559 | 16.25768 | 10.72121 | -6.201776 | 0.3267224 | 5.209739
73.5034 | 9.9951 | 16.22677 | 10.72478 | -6.231669 | 0.3266833 | 5.175304
73.5134 | 9.9638 | 16.19465 | 10.72833 | -6.230848 | 0.3267067 | 5.139608
73.5234 | 9.9126 | 16.16143 | 10.73187 | -6.248829 | 0.3267923 | 5.102767
73.5334 | 9.8714 | 16.12722 | 10.73539 | -6.255823 | 0.3269399 | 5.064893
73.5434 | 9.824 | 16.09214 | 10.73889 | -6.268144 | 0.3271494 | 5.0261
73.5534 | 9.7822 | 16.05631 | 10.74238 | -6.274106 | 0.3274204 | 4.986503
73.5634 | 9.7285 | 16.01982 | 10.74586 | -6.29132 | 0.3277529 | 4.946211
73.5734 | 9.6982 | 15.9828 | 10.74931 | -6.284596 | 0.3281466 | 4.905336
73.5834 | 9.6651 | 15.94534 | 10.75275 | -6.280241 | 0.3286014 | 4.863986
73.5934 | 9.6262 | 15.90756 | 10.75618 | -6.281362 | 0.3291172 | 4.822267
73.6034 | 9.5842 | 15.86956 | 10.75959 | -6.285362 | 0.3296939 | 4.780282
73.6134 | 9.5501 | 15.83144 | 10.76298 | -6.281341 | 0.3303314 | 4.738132
73.6234 | 9.516 | 15.7933 | 10.76635 | -6.277298 | 0.3310298 | 4.695915
73.6334 | 9.4853 | 15.75522 | 10.76971 | -6.269925 | 0.3317888 | 4.653723
73.6434 | 9.4531 | 15.71731 | 10.77305 | -6.264212 | 0.3326086 | 4.611649
73.6534 | 9.4199 | 15.67965 | 10.77638 | -6.259748 | 0.3334891 | 4.569779
73.6634 | 9.392 | 15.64231 | 10.77969 | -6.250314 | 0.3344303 | 4.528195
73.6734 | 9.3722 | 15.60539 | 10.78298 | -6.23319 | 0.3354324 | 4.486976
73.6834 | 9.3443 | 15.56895 | 10.78626 | -6.224649 | 0.3364953 | 4.446198
73.6934 | 9.322 | 15.53306 | 10.78951 | -6.211064 | 0.3376192 | 4.40593
73.7034 | 9.3054 | 15.4978 | 10.79276 | -6.1924 | 0.3388041 | 4.36624
73.7134 | 9.283 | 15.46322 | 10.79598 | -6.18022 | 0.3400502 | 4.327191
73.7234 | 9.2634 | 15.42938 | 10.79919 | -6.165984 | 0.3413576 | 4.28884
73.7334 | 9.2509 | 15.39634 | 10.80238 | -6.145445 | 0.3427266 | 4.251243
73.7434 | 9.24 | 15.36415 | 10.80555 | -6.124154 | 0.3441572 | 4.214449
73.7534 | 9.2211 | 15.33286 | 10.8087 | -6.111759 | 0.3456498 | 4.178507
73.7634 | 9.2122 | 15.3025 | 10.81184 | -6.090301 | 0.3472045 | 4.143458
73.7734 | 9.1926 | 15.27312 | 10.81496 | -6.080523 | 0.3488217 | 4.109343
73.7834 | 9.1881 | 15.24476 | 10.81806 | -6.056659 | 0.3505016 | 4.076197
73.7934 | 9.1841 | 15.21744 | 10.82114 | -6.033343 | 0.3522445 | 4.044054
73.8034 | 9.1748 | 15.1912 | 10.82421 | -6.016404 | 0.3540508 | 4.012943
73.8134 | 9.1667 | 15.16607 | 10.82726 | -5.99937 | 0.3559208 | 3.982892
73.8234 | 9.1624 | 15.14207 | 10.83029 | -5.979665 | 0.3578551 | 3.953923
73.8334 | 9.1611 | 15.11921 | 10.8333 | -5.958112 | 0.3598539 | 3.926058
73.8434 | 9.1582 | 15.09753 | 10.83629 | -5.939328 | 0.3619177 | 3.899317
73.8534 | 9.1561 | 15.07703 | 10.83927 | -5.920931 | 0.3640471 | 3.873716
73.8634 | 9.1598 | 15.05774 | 10.84223 | -5.897937 | 0.3662425 | 3.849269
73.8734 | 9.1563 | 15.03966 | 10.84516 | -5.883358 | 0.3685046 | 3.825989
73.8834 | 9.1554 | 15.0228 | 10.84808 | -5.867405 | 0.3708339 | 3.803887
73.8934 | 9.1614 | 15.00719 | 10.85099 | -5.845788 | 0.373231 | 3.782972
73.9034 | 9.1705 | 14.99282 | 10.85387 | -5.822316 | 0.3756965 | 3.763252
73.9134 | 9.1744 | 14.9797 | 10.85673 | -5.805296 | 0.3782313 | 3.744734
73.9234 | 9.1792 | 14.96783 | 10.85958 | -5.788634 | 0.380836 | 3.727422
73.9334 | 9.1889 | 14.95723 | 10.8624 | -5.768334 | 0.3835113 | 3.711321
73.9434 | 9.1937 | 14.9479 | 10.86521 | -5.754202 | 0.3862582 | 3.696435
73.9534 | 9.2063 | 14.93984 | 10.868 | -5.73354 | 0.3890774 | 3.682765
73.9634 | 9.212 | 14.93305 | 10.87077 | -5.72105 | 0.3919699 | 3.670315
73.9734 | 9.2274 | 14.92754 | 10.87351 | -5.700137 | 0.3949366 | 3.659086
73.9834 | 9.2367 | 14.9233 | 10.87624 | -5.686601 | 0.3979785 | 3.649078
73.9934 | 9.2507 | 14.92034 | 10.87895 | -5.669644 | 0.4010967 | 3.640293
74.0034 | 9.2604 | 14.91867 | 10.88164 | -5.658267 | 0.404292 | 3.632731
74.0134 | 9.2787 | 14.91827 | 10.88432 | -5.639573 | 0.4075658 | 3.626392
74.0234 | 9.298 | 14.91916 | 10.88697 | -5.621163 | 0.4109192 | 3.621277
74.0334 | 9.3096 | 14.92134 | 10.8896 | -5.611738 | 0.4143533 | 3.617386
74.0434 | 9.326 | 14.9248 | 10.89221 | -5.598799 | 0.4178696 | 3.61472
74.0534 | 9.345 | 14.92955 | 10.8948 | -5.584549 | 0.4214692 | 3.613278
74.0634 | 9.3677 | 14.93559 | 10.89737 | -5.56789 | 0.4251536 | 3.613063
74.0734 | 9.3795 | 14.94292 | 10.89992 | -5.563423 | 0.4289242 | 3.614076
74.0834 | 9.4069 | 14.95155 | 10.90245 | -5.544653 | 0.4327824 | 3.616317
74.0934 | 9.432 | 14.96148 | 10.90496 | -5.529482 | 0.4367299 | 3.619788
74.1034 | 9.4574 | 14.97271 | 10.90745 | -5.515315 | 0.4407681 | 3.624492
74.1134 | 9.4795 | 14.98525 | 10.90992 | -5.505754 | 0.4448989 | 3.630431
74.1234 | 9.5061 | 14.99911 | 10.91237 | -5.493006 | 0.4491239 | 3.637609
74.1334 | 9.537 | 15.01428 | 10.9148 | -5.477275 | 0.4534448 | 3.64603
74.1434 | 9.5719 | 15.03077 | 10.91721 | -5.458869 | 0.4578635 | 3.655697
74.1534 | 9.5992 | 15.04859 | 10.91959 | -5.449393 | 0.4623819 | 3.666617
74.1634 | 9.6334 | 15.06775 | 10.92196 | -5.434354 | 0.467002 | 3.678793
74.1734 | 9.6709 | 15.08826 | 10.9243 | -5.417362 | 0.4717259 | 3.692233
74.1834 | 9.7113 | 15.11013 | 10.92663 | -5.398825 | 0.4765555 | 3.706944
74.1934 | 9.7519 | 15.13335 | 10.92893 | -5.381454 | 0.4814933 | 3.722933
74.2034 | 9.7948 | 15.15796 | 10.93121 | -5.363157 | 0.4865411 | 3.740208
74.2134 | 9.8423 | 15.18395 | 10.93347 | -5.341647 | 0.4917017 | 3.758778
74.2234 | 9.8959 | 15.21133 | 10.9357 | -5.315435 | 0.4969771 | 3.778654
74.2334 | 9.9442 | 15.24014 | 10.93792 | -5.295935 | 0.50237 | 3.799846
74.2434 | 10.0034 | 15.27036 | 10.94011 | -5.266961 | 0.507883 | 3.822366
74.2534 | 10.0575 | 15.30203 | 10.94228 | -5.244527 | 0.5135185 | 3.846224
74.2634 | 10.1176 | 15.33515 | 10.94443 | -5.217548 | 0.5192793 | 3.871435
74.2734 | 10.1842 | 15.36974 | 10.94656 | -5.185542 | 0.5251683 | 3.898012
74.2834 | 10.256 | 15.40583 | 10.94867 | -5.149826 | 0.5311883 | 3.92597
74.2934 | 10.3159 | 15.44342 | 10.95075 | -5.127516 | 0.5373422 | 3.955323
74.3034 | 10.4056 | 15.48253 | 10.95281 | -5.076934 | 0.5436332 | 3.986089
74.3134 | 10.4867 | 15.5232 | 10.95485 | -5.036499 | 0.5500644 | 4.018284
74.3233 | 10.5716 | 15.56501 | 10.95685 | -4.993411 | 0.5565711 | 4.051593
74.3333 | 10.6688 | 15.60882 | 10.95884 | -4.940018 | 0.5632909 | 4.086686
74.3433 | 10.7596 | 15.65424 | 10.96081 | -4.894636 | 0.5701608 | 4.123264
74.3533 | 10.8658 | 15.70129 | 10.96276 | -4.83549 | 0.5771843 | 4.161347
74.3633 | 10.9812 | 15.75001 | 10.96468 | -4.768805 | 0.5843652 | 4.200956
74.3733 | 11.0947 | 15.80041 | 10.96659 | -4.705706 | 0.5917071 | 4.242112
74.3833 | 11.2131 | 15.85252 | 10.96847 | -4.639418 | 0.5992138 | 4.284838
74.3933 | 11.3436 | 15.90637 | 10.97032 | -4.562769 | 0.6068893 | 4.329158
74.4033 | 11.4746 | 15.96199 | 10.97215 | -4.487386 | 0.6147378 | 4.375094
74.4133 | 11.6014 | 16.0194 | 10.97396 | -4.418 | 0.6227631 | 4.422673
74.4233 | 11.7686 | 16.07864 | 10.97575 | -4.310037 | 0.6309698 | 4.471918
74.4333 | 11.9347 | 16.13973 | 10.97751 | -4.205029 | 0.6393622 | 4.522856
74.4433 | 12.1055 | 16.20271 | 10.97925 | -4.097207 | 0.6479447 | 4.575513
74.4533 | 12.2925 | 16.2676 | 10.98096 | -3.975102 | 0.6567221 | 4.629916
74.4633 | 12.4682 | 16.33444 | 10.98265 | -3.866245 | 0.6656989 | 4.686091
74.4733 | 12.6562 | 16.40327 | 10.98432 | -3.747068 | 0.67488 | 4.744067
74.4833 | 12.8599 | 16.47411 | 10.98596 | -3.614206 | 0.6842707 | 4.803872
74.4933 | 13.086 | 16.54699 | 10.98758 | -3.46099 | 0.6938758 | 4.865533
74.5033 | 13.3257 | 16.62196 | 10.98918 | -3.296255 | 0.7037005 | 4.929079
74.5133 | 13.5634 | 16.69903 | 10.99075 | -3.135633 | 0.7137503 | 4.994538
74.5233 | 13.771 | 16.77826 | 10.99229 | -3.007259 | 0.7240307 | 5.061939
74.5333 | 14.0603 | 16.85967 | 10.99381 | -2.799366 | 0.7345472 | 5.131308
74.5433 | 14.3192 | 16.94329 | 10.99531 | -2.624087 | 0.7453056 | 5.202675
74.5533 | 14.586 | 17.02915 | 10.99678 | -2.443155 | 0.7563117 | 5.276066
74.5633 | 14.9133 | 17.1173 | 10.99822 | -2.204002 | 0.7675715 | 5.351508
74.5733 | 15.2249 | 17.20776 | 10.99964 | -1.982861 | 0.7790912 | 5.429026
74.5833 | 15.5505 | 17.30056 | 11.00104 | -1.750061 | 0.7908767 | 5.508645
74.5933 | 15.8679 | 17.39573 | 11.00241 | -1.527834 | 0.8029348 | 5.590389
74.6033 | 16.2118 | 17.49331 | 11.00375 | -1.281507 | 0.8152717 | 5.67428
74.6133 | 16.5743 | 17.59331 | 11.00507 | -1.019007 | 0.8278941 | 5.760339
74.6233 | 16.944 | 17.69576 | 11.00637 | -0.75176 | 0.8408085 | 5.848583
74.6333 | 17.3164 | 17.80069 | 11.00764 | -0.4842875 | 0.8540219 | 5.939028
74.6433 | 17.676 | 17.90811 | 11.00888 | -0.2321103 | 0.8675409 | 6.03169
74.6533 | 18.1325 | 18.01805 | 11.0101 | 0.1144531 | 0.8813728 | 6.126577
74.6633 | 18.5489 | 18.13051 | 11.01129 | 0.4183883 | 0.8955246 | 6.2237
74.6733 | 18.9851 | 18.24552 | 11.01245 | 0.7395849 | 0.9100033 | 6.32306
74.6833 | 19.4301 | 18.36307 | 11.01359 | 1.067035 | 0.9248162 | 6.424658
74.6933 | 19.88 | 18.48316 | 11.0147 | 1.396836 | 0.9399706 | 6.528491
74.7033 | 20.3147 | 18.60581 | 11.01579 | 1.708888 | 0.9554738 | 6.634549
74.7133 | 20.8417 | 18.731 | 11.01685 | 2.110701 | 0.9713329 | 6.742818
74.7233 | 21.3184 | 18.85871 | 11.01788 | 2.459687 | 0.9875554 | 6.853277
74.7333 | 21.8261 | 18.98894 | 11.01889 | 2.837164 | 1.004149 | 6.965901
74.7433 | 22.3829 | 19.12164 | 11.01987 | 3.261259 | 1.02112 | 7.080655
74.7533 | 22.8135 | 19.2568 | 11.02082 | 3.556705 | 1.038477 | 7.197501
74.7633 | 23.3353 | 19.39436 | 11.02174 | 3.940942 | 1.056226 | 7.316389
74.7733 | 23.892 | 19.53428 | 11.02264 | 4.357722 | 1.074375 | 7.437263
74.7833 | 24.4423 | 19.6765 | 11.02351 | 4.765801 | 1.09293 | 7.560057
74.7933 | 25.0324 | 19.82095 | 11.02435 | 5.21145 | 1.111899 | 7.684697
74.8033 | 25.5731 | 19.96755 | 11.02517 | 5.605546 | 1.131287 | 7.811097
74.8133 | 26.1161 | 20.11622 | 11.02596 | 5.99988 | 1.151102 | 7.93916
74.8233 | 26.6681 | 20.26685 | 11.02672 | 6.40125 | 1.171349 | 8.068781
74.8333 | 27.2126 | 20.41933 | 11.02745 | 6.793272 | 1.192035 | 8.199841
74.8433 | 27.7708 | 20.57353 | 11.02816 | 7.197271 | 1.213164 | 8.332209
74.8533 | 28.3591 | 20.72932 | 11.02883 | 7.629784 | 1.234742 | 8.465742
74.8633 | 28.9518 | 20.88654 | 11.02948 | 8.065262 | 1.256773 | 8.600285
74.8733 | 29.4642 | 21.04503 | 11.0301 | 8.419171 | 1.279261 | 8.735667
74.8833 | 29.972 | 21.20461 | 11.03069 | 8.767391 | 1.30221 | 8.871706
74.8933 | 30.5982 | 21.36509 | 11.03126 | 9.233113 | 1.325623 | 9.008209
74.9033 | 31.0993 | 21.52625 | 11.03179 | 9.573046 | 1.349501 | 9.144962
74.9133 | 31.6256 | 21.68789 | 11.0323 | 9.937712 | 1.373847 | 9.281746
74.9233 | 32.1418 | 21.84976 | 11.03277 | 10.29204 | 1.39866 | 9.418323
74.9333 | 32.7167 | 22.0116 | 11.03322 | 10.7051 | 1.42394 | 9.554445
74.9433 | 33.1562 | 22.17318 | 11.03364 | 10.98302 | 1.449685 | 9.689851
74.9533 | 33.6592 | 22.33419 | 11.03403 | 11.32501 | 1.475894 | 9.82427
74.9633 | 34.1381 | 22.49437 | 11.03439 | 11.64373 | 1.502562 | 9.957416
74.9733 | 34.5885 | 22.6534 | 11.03472 | 11.9351 | 1.529685 | 10.089
74.9833 | 35.0027 | 22.81099 | 11.03502 | 12.19171 | 1.557257 | 10.21871
74.9933 | 35.4028 | 22.96681 | 11.03529 | 12.43599 | 1.585269 | 10.34625
75.0033 | 35.8076 | 23.12054 | 11.03553 | 12.68706 | 1.613712 | 10.47129
75.0133 | 36.2257 | 23.27185 | 11.03575 | 12.95385 | 1.642577 | 10.59353
75.0233 | 36.5491 | 23.42041 | 11.03593 | 13.12869 | 1.67185 | 10.71263
75.0333 | 36.8991 | 23.56587 | 11.03608 | 13.33323 | 1.701518 | 10.82827
75.0433 | 37.1822 | 23.7079 | 11.0362 | 13.4743 | 1.731564 | 10.94014
75.0533 | 37.4934 | 23.84617 | 11.03629 | 13.64723 | 1.761971 | 11.04791
75.0633 | 37.706 | 23.98034 | 11.03635 | 13.72566 | 1.792721 | 11.15127
75.0733 | 37.953 | 24.11008 | 11.03638 | 13.84292 | 1.823791 | 11.24991
75.0833 | 38.1679 | 24.23508 | 11.03638 | 13.93282 | 1.855157 | 11.34354
75.0933 | 38.3279 | 24.35502 | 11.03635 | 13.97288 | 1.886795 | 11.43188
75.1033 | 38.4903 | 24.46962 | 11.03629 | 14.02068 | 1.918678 | 11.51465
75.1133 | 38.5965 | 24.57857 | 11.03619 | 14.01793 | 1.950776 | 11.5916
75.1233 | 38.6933 | 24.68161 | 11.03607 | 14.01169 | 1.983058 | 11.66249
75.1333 | 38.7356 | 24.7785 | 11.03591 | 13.9571 | 2.015492 | 11.7271
75.1433 | 38.7808 | 24.869 | 11.03572 | 13.9118 | 2.048044 | 11.78524
75.1533 | 38.7827 | 24.9529 | 11.03551 | 13.8298 | 2.080677 | 11.83672
75.1633 | 38.7442 | 25.03 | 11.03525 | 13.7142 | 2.113352 | 11.88139
75.1733 | 38.707 | 25.10013 | 11.03497 | 13.60687 | 2.146033 | 11.91913
75.1833 | 38.5902 | 25.16316 | 11.03466 | 13.42704 | 2.178678 | 11.94982
75.1933 | 38.4958 | 25.21895 | 11.03431 | 13.27685 | 2.211245 | 11.97339
75.2033 | 38.3804 | 25.2674 | 11.03393 | 13.113 | 2.243694 | 11.98978
75.2133 | 38.2174 | 25.30845 | 11.03352 | 12.90895 | 2.275982 | 11.99895
75.2233 | 38.0757 | 25.34203 | 11.03307 | 12.73367 | 2.308065 | 12.00089
75.2333 | 37.8173 | 25.36812 | 11.0326 | 12.44918 | 2.339901 | 11.99562
75.2433 | 37.5408 | 25.38672 | 11.03209 | 12.15408 | 2.371447 | 11.98318
75.2533 | 37.2434 | 25.39783 | 11.03155 | 11.84557 | 2.402661 | 11.96362
75.2633 | 37.0175 | 25.40151 | 11.03097 | 11.61599 | 2.433501 | 11.93704
75.2733 | 36.6967 | 25.39781 | 11.03036 | 11.29889 | 2.463926 | 11.90352
75.2833 | 36.3749 | 25.38681 | 11.02972 | 10.98809 | 2.493899 | 11.86319
75.2932 | 36.0307 | 25.36885 | 11.02905 | 10.66185 | 2.523093 | 11.81671
75.3032 | 35.6736 | 25.34365 | 11.02834 | 10.32995 | 2.55205 | 11.76325
75.3132 | 35.2749 | 25.3115 | 11.0276 | 9.963398 | 2.580446 | 11.70345
75.3232 | 34.8822 | 25.27257 | 11.02683 | 9.609635 | 2.608248 | 11.63749
75.3332 | 34.5359 | 25.22701 | 11.02602 | 9.308891 | 2.635426 | 11.56556
75.3432 | 34.0998 | 25.17502 | 11.02518 | 8.924783 | 2.661953 | 11.48789
75.3532 | 33.6658 | 25.11679 | 11.0243 | 8.549014 | 2.687803 | 11.40468
75.3632 | 33.1428 | 25.05252 | 11.02339 | 8.090276 | 2.712954 | 11.31618
75.3732 | 32.6736 | 24.98245 | 11.02244 | 7.691147 | 2.737386 | 11.22263
75.3832 | 32.3151 | 24.9068 | 11.02146 | 7.408296 | 2.761082 | 11.12426
75.3932 | 31.8791 | 24.82582 | 11.02045 | 7.053282 | 2.784025 | 11.02135
75.4032 | 31.3579 | 24.73974 | 11.0194 | 6.618159 | 2.806204 | 10.91414
75.4132 | 30.9055 | 24.64883 | 11.01831 | 6.256674 | 2.827606 | 10.80291
75.4232 | 30.4414 | 24.55334 | 11.01719 | 5.888063 | 2.848226 | 10.68792
75.4332 | 29.9264 | 24.45353 | 11.01604 | 5.472866 | 2.868054 | 10.56944
75.4432 | 29.5375 | 24.34969 | 11.01485 | 5.187814 | 2.887086 | 10.44775
75.4532 | 29.1135 | 24.24206 | 11.01362 | 4.871442 | 2.905319 | 10.32312
75.4632 | 28.6614 | 24.13092 | 11.01236 | 4.530478 | 2.92275 | 10.19581
75.4732 | 28.2213 | 24.01654 | 11.01106 | 4.204758 | 2.939379 | 10.0661
75.4832 | 27.664 | 23.89919 | 11.00973 | 3.764814 | 2.955204 | 9.934253
75.4932 | 27.258 | 23.77911 | 11.00836 | 3.478885 | 2.970226 | 9.800529
75.5032 | 26.8119 | 23.65659 | 11.00696 | 3.155313 | 2.984445 | 9.665187
75.5132 | 26.4823 | 23.53185 | 11.00551 | 2.950447 | 2.997861 | 9.528478
75.5232 | 26.0876 | 23.40516 | 11.00404 | 2.682441 | 3.010476 | 9.390647
75.5332 | 25.7141 | 23.27674 | 11.00252 | 2.437356 | 3.022289 | 9.251932
75.5432 | 25.3183 | 23.14684 | 11.00097 | 2.171464 | 3.0333 | 9.112564
75.5532 | 24.9783 | 23.01566 | 10.99938 | 1.962642 | 3.043509 | 8.972764
75.5632 | 24.6473 | 22.88342 | 10.99776 | 1.763883 | 3.052913 | 8.832745
75.5732 | 24.2948 | 22.75032 | 10.9961 | 1.544482 | 3.061511 | 8.692709
75.5832 | 24.0124 | 22.61655 | 10.9944 | 1.395853 | 3.069298 | 8.552849
75.5932 | 23.7412 | 22.48229 | 10.99266 | 1.258914 | 3.076272 | 8.413351
75.6032 | 23.4177 | 22.3477 | 10.99089 | 1.069999 | 3.082426 | 8.274386
75.6132 | 23.2065 | 22.21295 | 10.98908 | 0.9935522 | 3.087753 | 8.136116
75.6232 | 22.9631 | 22.07817 | 10.98723 | 0.8849277 | 3.092249 | 7.998694
75.6332 | 22.7382 | 21.94351 | 10.98534 | 0.7946937 | 3.095902 | 7.862261
75.6432 | 22.5607 | 21.80907 | 10.98342 | 0.7516273 | 3.098705 | 7.72695
75.6532 | 22.4105 | 21.67498 | 10.98145 | 0.7355186 | 3.100648 | 7.592878
75.6632 | 22.2409 | 21.54133 | 10.97945 | 0.6995668 | 3.101721 | 7.460159
75.6732 | 22.1304 | 21.40822 | 10.97741 | 0.7221813 | 3.101912 | 7.328893
75.6832 | 22.0289 | 21.27572 | 10.97533 | 0.7531831 | 3.10121 | 7.199172
75.6932 | 21.9158 | 21.1439 | 10.97322 | 0.7719027 | 3.099602 | 7.071077
75.7032 | 21.818 | 21.01282 | 10.97106 | 0.8051775 | 3.097079 | 6.944682
75.7132 | 21.8161 | 20.88255 | 10.96887 | 0.9335538 | 3.093628 | 6.820051
75.7232 | 21.7684 | 20.75311 | 10.96663 | 1.015288 | 3.089239 | 6.697242
75.7332 | 21.7653 | 20.62456 | 10.96436 | 1.140739 | 3.083901 | 6.576302
75.7432 | 21.7926 | 20.49692 | 10.96205 | 1.295675 | 3.077604 | 6.457275
75.7532 | 21.8166 | 20.37023 | 10.95969 | 1.446373 | 3.070342 | 6.340193
75.7632 | 21.8636 | 20.24449 | 10.9573 | 1.619108 | 3.062106 | 6.225087
75.7732 | 21.9209 | 20.11973 | 10.95487 | 1.801166 | 3.05289 | 6.111976
75.7832 | 22.005 | 19.99597 | 10.95239 | 2.009035 | 3.042691 | 6.000879
75.7932 | 22.1142 | 19.8732 | 10.94988 | 2.241004 | 3.031507 | 5.891807
75.8032 | 22.236 | 19.75143 | 10.94733 | 2.484568 | 3.019338 | 5.784765
75.8132 | 22.3562 | 19.63068 | 10.94474 | 2.725524 | 3.006185 | 5.679755
75.8232 | 22.5208 | 19.51093 | 10.9421 | 3.00987 | 2.992052 | 5.576776
75.8332 | 22.7076 | 19.39219 | 10.93943 | 3.315406 | 2.976946 | 5.475821
75.8432 | 22.8726 | 19.27447 | 10.93671 | 3.598134 | 2.960875 | 5.376881
75.8532 | 23.0636 | 19.15774 | 10.93395 | 3.905855 | 2.943849 | 5.279942
75.8632 | 23.2555 | 19.04203 | 10.93116 | 4.213472 | 2.925883 | 5.18499
75.8732 | 23.4706 | 18.92731 | 10.92832 | 4.543288 | 2.90699 | 5.092007
75.8832 | 23.6904 | 18.81359 | 10.92543 | 4.876805 | 2.887189 | 5.000972
75.8932 | 23.9258 | 18.70087 | 10.92251 | 5.224928 | 2.866498 | 4.911862
75.9032 | 24.1427 | 18.58914 | 10.91955 | 5.553558 | 2.84494 | 4.824655
75.9132 | 24.4234 | 18.4784 | 10.91654 | 5.944997 | 2.822538 | 4.739325
75.9232 | 24.6782 | 18.36865 | 10.91349 | 6.309549 | 2.799318 | 4.655843
75.9332 | 24.9368 | 18.25989 | 10.9104 | 6.676912 | 2.775305 | 4.574182
75.9432 | 25.2058 | 18.15211 | 10.90727 | 7.05369 | 2.75053 | 4.494313
75.9532 | 25.4971 | 18.04532 | 10.90409 | 7.451779 | 2.725023 | 4.416207
75.9632 | 25.7447 | 17.93952 | 10.90087 | 7.805182 | 2.698815 | 4.339832
75.9732 | 26.0078 | 17.83471 | 10.89761 | 8.173095 | 2.671939 | 4.265157
75.9832 | 26.2995 | 17.73088 | 10.8943 | 8.568617 | 2.644429 | 4.19215
75.9932 | 26.5497 | 17.62806 | 10.89096 | 8.921643 | 2.61632 | 4.12078
76.0032 | 26.856 | 17.52623 | 10.88756 | 9.329772 | 2.587648 | 4.051015
76.0132 | 27.0815 | 17.4254 | 10.88413 | 9.656098 | 2.558451 | 3.982822
76.0232 | 27.3521 | 17.32558 | 10.88065 | 10.02652 | 2.528764 | 3.916168
76.0332 | 27.6313 | 17.22678 | 10.87713 | 10.40452 | 2.498628 | 3.851024
76.0432 | 27.8899 | 17.12763 | 10.87356 | 10.76227 | 2.467539 | 3.786525
76.0532 | 28.134 | 17.03087 | 10.86995 | 11.10313 | 2.436617 | 3.7243
76.0632 | 28.3605 | 16.93514 | 10.8663 | 11.42536 | 2.40536 | 3.663488
76.0732 | 28.6197 | 16.84046 | 10.8626 | 11.77924 | 2.373809 | 3.604057
76.0832 | 28.8254 | 16.74683 | 10.85885 | 12.07857 | 2.342561 | 3.545417
76.0932 | 29.0472 | 16.65425 | 10.85506 | 12.39295 | 2.310537 | 3.488654
76.1032 | 29.255 | 16.56274 | 10.85123 | 12.69226 | 2.278336 | 3.433179
76.1132 | 29.4554 | 16.47231 | 10.84735 | 12.98309 | 2.245994 | 3.378964
76.1232 | 29.6121 | 16.38295 | 10.84343 | 13.22915 | 2.213549 | 3.325978
76.1332 | 29.7816 | 16.29469 | 10.83946 | 13.48691 | 2.181038 | 3.274193
76.1432 | 29.9263 | 16.20683 | 10.83544 | 13.71947 | 2.148223 | 3.223169
76.1532 | 30.0751 | 16.12077 | 10.83138 | 13.95433 | 2.115688 | 3.173701
76.1632 | 30.1884 | 16.03582 | 10.82727 | 14.15258 | 2.083193 | 3.125351
76.1732 | 30.2891 | 15.95198 | 10.82312 | 14.33712 | 2.050771 | 3.078089
76.1832 | 30.3777 | 15.86927 | 10.81892 | 14.50843 | 2.018734 | 3.031611
76.1932 | 30.4424 | 15.78768 | 10.81467 | 14.65472 | 1.986552 | 2.986452
76.2032 | 30.5132 | 15.70722 | 10.81038 | 14.80598 | 1.954534 | 2.942306
76.2132 | 30.5334 | 15.6279 | 10.80604 | 14.9055 | 1.922708 | 2.899149
76.2232 | 30.5651 | 15.54971 | 10.80166 | 15.01539 | 1.891102 | 2.856955
76.2332 | 30.5645 | 15.47267 | 10.79722 | 15.09183 | 1.859739 | 2.815702
76.2432 | 30.5285 | 15.39675 | 10.79274 | 15.13175 | 1.828643 | 2.775366
76.2532 | 30.4971 | 15.32198 | 10.78822 | 15.17512 | 1.797836 | 2.735925
76.2631 | 30.4342 | 15.24907 | 10.78369 | 15.18513 | 1.767649 | 2.697735
76.2731 | 30.3511 | 15.17655 | 10.77906 | 15.17455 | 1.737476 | 2.66001
76.2831 | 30.2694 | 15.10516 | 10.77439 | 15.16424 | 1.707647 | 2.623116
76.2931 | 30.1496 | 15.03489 | 10.76968 | 15.11471 | 1.678179 | 2.587033
76.3031 | 29.9921 | 14.96573 | 10.76491 | 15.02637 | 1.649086 | 2.55174
76.3131 | 29.8573 | 14.89769 | 10.76009 | 14.95961 | 1.620379 | 2.517218
76.3231 | 29.7156 | 14.83075 | 10.75523 | 14.88485 | 1.592071 | 2.483448
76.3331 | 29.5125 | 14.7649 | 10.75032 | 14.7476 | 1.564171 | 2.450412
76.3431 | 29.3137 | 14.70014 | 10.74536 | 14.61356 | 1.536688 | 2.418093
76.3531 | 29.1391 | 14.63645 | 10.74035 | 14.50265 | 1.509628 | 2.386471
76.3631 | 28.9103 | 14.57382 | 10.73529 | 14.33648 | 1.482998 | 2.355532
76.3731 | 28.6473 | 14.51224 | 10.73018 | 14.13506 | 1.456802 | 2.325257
76.3831 | 28.3782 | 14.4517 | 10.72502 | 13.9265 | 1.431045 | 2.295632
76.3931 | 28.1102 | 14.39218 | 10.71981 | 13.71802 | 1.405729 | 2.266639
76.4031 | 27.7916 | 14.33367 | 10.71455 | 13.45793 | 1.380855 | 2.238265
76.4131 | 27.4885 | 14.27616 | 10.70924 | 13.21234 | 1.356424 | 2.210495
76.4231 | 27.1477 | 14.21964 | 10.70389 | 12.92806 | 1.332438 | 2.183314
76.4331 | 26.8972 | 14.16408 | 10.69848 | 12.73312 | 1.308893 | 2.156707
76.4431 | 26.5541 | 14.10947 | 10.69302 | 12.44463 | 1.28579 | 2.130663
76.4531 | 26.235 | 14.0558 | 10.68751 | 12.1792 | 1.263125 | 2.105166
76.4631 | 25.9442 | 14.00305 | 10.68194 | 11.94115 | 1.240897 | 2.080205
76.4731 | 25.5212 | 13.9512 | 10.67633 | 11.57 | 1.2191 | 2.055767
76.4831 | 25.1376 | 13.90024 | 10.67067 | 11.23736 | 1.197733 | 2.03184
76.4931 | 24.7312 | 13.85015 | 10.66495 | 10.88105 | 1.17679 | 2.008413
76.5031 | 24.4171 | 13.80092 | 10.65918 | 10.61618 | 1.156266 | 1.985473
76.5131 | 24.0097 | 13.75253 | 10.65337 | 10.25717 | 1.136157 | 1.96301
76.5231 | 23.651 | 13.70496 | 10.64749 | 9.946036 | 1.116458 | 1.941012
76.5331 | 23.2054 | 13.6582 | 10.64157 | 9.547198 | 1.097161 | 1.91947
76.5431 | 22.8381 | 13.61223 | 10.63559 | 9.22587 | 1.078262 | 1.898373
76.5531 | 22.4581 | 13.56703 | 10.62957 | 8.891067 | 1.059755 | 1.877712
76.5631 | 22.0562 | 13.52259 | 10.62348 | 8.533607 | 1.041632 | 1.857476
76.5731 | 21.6973 | 13.4789 | 10.61735 | 8.218405 | 1.023888 | 1.837657
76.5831 | 21.2937 | 13.43592 | 10.61116 | 7.857776 | 1.006516 | 1.818245
76.5931 | 20.8853 | 13.39366 | 10.60492 | 7.491637 | 0.989509 | 1.799232
76.6031 | 20.4814 | 13.3521 | 10.59863 | 7.129302 | 0.9728608 | 1.780609
76.6131 | 20.0873 | 13.31121 | 10.59228 | 6.776088 | 0.9565642 | 1.762368
76.6231 | 19.7049 | 13.27099 | 10.58588 | 6.433909 | 0.9406127 | 1.7445
76.6331 | 19.3135 | 13.23142 | 10.57942 | 6.082079 | 0.9249992 | 1.726999
76.6431 | 18.9007 | 13.19249 | 10.57291 | 5.708215 | 0.9097172 | 1.709856
76.6531 | 18.5068 | 13.15417 | 10.56635 | 5.352629 | 0.8947595 | 1.693064
76.6631 | 18.2004 | 13.11646 | 10.55973 | 5.083936 | 0.8801196 | 1.676616
76.6731 | 17.838 | 13.07935 | 10.55306 | 4.758649 | 0.8657906 | 1.660505
76.6831 | 17.5027 | 13.04282 | 10.54633 | 4.459883 | 0.851766 | 1.644724
76.6931 | 17.1216 | 13.00685 | 10.53954 | 4.114751 | 0.8380392 | 1.629267
76.7031 | 16.7624 | 12.97143 | 10.5327 | 3.790965 | 0.8246035 | 1.614128
76.7131 | 16.4021 | 12.93656 | 10.52581 | 3.465539 | 0.8114526 | 1.5993
76.7231 | 16.0578 | 12.90222 | 10.51886 | 3.155584 | 0.79858 | 1.584778
76.7331 | 15.784 | 12.86839 | 10.51185 | 2.915614 | 0.7859796 | 1.570555
76.7431 | 15.4577 | 12.83506 | 10.50479 | 2.62264 | 0.7736451 | 1.556627
76.7531 | 15.156 | 12.80223 | 10.49767 | 2.353773 | 0.7615704 | 1.542987
76.7631 | 14.8259 | 12.76987 | 10.49049 | 2.056026 | 0.7497496 | 1.52963
76.7731 | 14.557 | 12.73799 | 10.48326 | 1.819009 | 0.7381769 | 1.516552
76.7831 | 14.2706 | 12.70657 | 10.47597 | 1.564033 | 0.7268464 | 1.503748
76.7931 | 14.0181 | 12.67559 | 10.46863 | 1.342508 | 0.7157525 | 1.491212
76.8031 | 13.7157 | 12.64505 | 10.46122 | 1.070646 | 0.7048897 | 1.47894
76.8131 | 13.4928 | 12.61494 | 10.45376 | 0.8778563 | 0.6942527 | 1.466928
76.8231 | 13.2452 | 12.58525 | 10.44624 | 0.6599484 | 0.6838358 | 1.455171
76.8331 | 13.0051 | 12.55597 | 10.43867 | 0.4491319 | 0.6736343 | 1.443665
76.8431 | 12.7686 | 12.52708 | 10.43103 | 0.2415166 | 0.6636427 | 1.432406
76.8531 | 12.5478 | 12.49859 | 10.42334 | 0.04921095 | 0.6538563 | 1.421391
76.8631 | 12.3392 | 12.47048 | 10.41559 | -0.1312757 | 0.6442701 | 1.410614
76.8731 | 12.1065 | 12.44273 | 10.40778 | -0.3362349 | 0.6348794 | 1.400074
76.8831 | 11.8973 | 12.41536 | 10.39991 | -0.5180583 | 0.6256796 | 1.389765
76.8931 | 11.7349 | 12.38834 | 10.39199 | -0.6534378 | 0.6166661 | 1.379685
76.9031 | 11.5684 | 12.36167 | 10.384 | -0.7932655 | 0.6078347 | 1.369831
76.9131 | 11.384 | 12.33533 | 10.37595 | -0.9513336 | 0.5991807 | 1.360199
76.9231 | 11.2143 | 12.30933 | 10.36785 | -1.095035 | 0.5907002 | 1.350786
76.9331 | 11.0473 | 12.28366 | 10.35968 | -1.236362 | 0.582389 | 1.34159
76.9431 | 10.8857 | 12.25831 | 10.35146 | -1.372607 | 0.574243 | 1.332606
76.9531 | 10.7327 | 12.23326 | 10.34317 | -1.500565 | 0.5662585 | 1.323834
76.9631 | 10.578 | 12.20853 | 10.33483 | -1.630528 | 0.5584315 | 1.31527
76.9731 | 10.4634 | 12.18409 | 10.32642 | -1.72069 | 0.5507584 | 1.306911
76.9831 | 10.3291 | 12.15994 | 10.31795 | -1.830844 | 0.5432356 | 1.298755
76.9931 | 10.1851 | 12.13608 | 10.30942 | -1.950985 | 0.5358594 | 1.290801
77.0031 | 10.0745 | 12.11251 | 10.30084 | -2.038006 | 0.5286266 | 1.283045
77.0131 | 9.9652 | 12.0892 | 10.29218 | -2.124003 | 0.5215337 | 1.275485
77.0231 | 9.8409 | 12.06617 | 10.28347 | -2.225269 | 0.5145776 | 1.26812
77.0331 | 9.7323 | 12.0434 | 10.2747 | -2.3111 | 0.5077548 | 1.260948
77.0431 | 9.6249 | 12.02089 | 10.26586 | -2.39599 | 0.5010625 | 1.253966
77.0531 | 9.5302 | 11.99863 | 10.25696 | -2.468434 | 0.4944977 | 1.247173
77.0631 | 9.445 | 11.97663 | 10.248 | -2.531627 | 0.4880573 | 1.240568
77.0731 | 9.3549 | 11.95487 | 10.23898 | -2.599965 | 0.4817385 | 1.234149
77.0831 | 9.2686 | 11.93334 | 10.22989 | -2.664744 | 0.4755385 | 1.227914
77.0931 | 9.1858 | 11.91206 | 10.22074 | -2.726259 | 0.4694546 | 1.221862
77.1031 | 9.0953 | 11.89101 | 10.21153 | -2.795706 | 0.4634843 | 1.215992
77.1131 | 9.0255 | 11.87018 | 10.20225 | -2.84468 | 0.4576247 | 1.210303
77.1231 | 8.963 | 11.84958 | 10.19291 | -2.886579 | 0.4518737 | 1.204792
77.1331 | 8.8887 | 11.8292 | 10.18351 | -2.940499 | 0.4462285 | 1.199461
77.1431 | 8.8331 | 11.80903 | 10.17404 | -2.975935 | 0.440687 | 1.194307
77.1531 | 8.7714 | 11.78909 | 10.16451 | -3.017685 | 0.4352467 | 1.189329
77.1631 | 8.7111 | 11.76935 | 10.15491 | -3.058245 | 0.4299055 | 1.184528
77.1731 | 8.6557 | 11.74981 | 10.14525 | -3.094113 | 0.4246611 | 1.179901
77.1831 | 8.6065 | 11.73049 | 10.13552 | -3.123985 | 0.4195115 | 1.175449
77.1931 | 8.5543 | 11.71136 | 10.12573 | -3.157059 | 0.4144544 | 1.171172
77.2031 | 8.5051 | 11.69243 | 10.11588 | -3.187332 | 0.409488 | 1.167068
77.2131 | 8.457 | 11.6737 | 10.10595 | -3.216701 | 0.4046102 | 1.163137
77.2231 | 8.4123 | 11.65516 | 10.09597 | -3.242864 | 0.3998191 | 1.15938
77.233 | 8.3835 | 11.637 | 10.08601 | -3.2535 | 0.3951583 | 1.15583
77.243 | 8.34 | 11.61884 | 10.07589 | -3.278843 | 0.3905344 | 1.152416
77.253 | 8.3023 | 11.60087 | 10.06571 | -3.298573 | 0.3859917 | 1.149176
77.263 | 8.2614 | 11.58309 | 10.05545 | -3.321689 | 0.3815286 | 1.146108
77.273 | 8.2279 | 11.56549 | 10.04513 | -3.337589 | 0.3771434 | 1.143213
77.283 | 8.1953 | 11.54807 | 10.03475 | -3.352771 | 0.3728345 | 1.140491
77.293 | 8.1618 | 11.53083 | 10.02429 | -3.369034 | 0.3686001 | 1.137943
77.303 | 8.1302 | 11.51378 | 10.01377 | -3.383577 | 0.364439 | 1.135569
77.313 | 8.105 | 11.4969 | 10.00318 | -3.391899 | 0.3603495 | 1.133369
77.323 | 8.0731 | 11.4802 | 9.992522 | -3.407097 | 0.35633 | 1.131345
77.333 | 8.0454 | 11.46367 | 9.981797 | -3.418272 | 0.3523793 | 1.129496
77.343 | 8.0214 | 11.44732 | 9.971002 | -3.425922 | 0.348496 | 1.127824
77.353 | 7.996 | 11.43115 | 9.96014 | -3.435147 | 0.3446786 | 1.126329
77.363 | 7.9742 | 11.41515 | 9.949208 | -3.440946 | 0.3409258 | 1.125012
77.373 | 7.9461 | 11.39932 | 9.938207 | -3.453219 | 0.3372364 | 1.123875
77.383 | 7.9236 | 11.38366 | 9.927137 | -3.460064 | 0.3336091 | 1.122918
77.393 | 7.9007 | 11.36818 | 9.915998 | -3.467483 | 0.3300426 | 1.122143
77.403 | 7.8833 | 11.35287 | 9.904788 | -3.469574 | 0.3265359 | 1.12155
77.413 | 7.8656 | 11.33774 | 9.893509 | -3.472139 | 0.3230876 | 1.121142
77.423 | 7.843 | 11.32278 | 9.88216 | -3.479776 | 0.3196968 | 1.120919
77.433 | 7.825 | 11.30799 | 9.87074 | -3.482986 | 0.3163623 | 1.120884
77.443 | 7.8054 | 11.29337 | 9.859249 | -3.48797 | 0.313083 | 1.121037
77.453 | 7.7911 | 11.27893 | 9.847688 | -3.487827 | 0.3098579 | 1.121382
77.463 | 7.7731 | 11.26466 | 9.836055 | -3.491559 | 0.3066859 | 1.121918
77.473 | 7.7534 | 11.25057 | 9.824351 | -3.497167 | 0.3035662 | 1.122649
77.483 | 7.7356 | 11.23665 | 9.812576 | -3.50105 | 0.3004976 | 1.123577
77.493 | 7.7249 | 11.22291 | 9.800728 | -3.49801 | 0.2974794 | 1.124702
77.503 | 7.7088 | 11.20935 | 9.788809 | -3.500548 | 0.2945105 | 1.126029
77.513 | 7.6969 | 11.19597 | 9.776818 | -3.499066 | 0.29159 | 1.127558
77.523 | 7.6761 | 11.18276 | 9.764753 | -3.506664 | 0.2887171 | 1.129293
77.533 | 7.6631 | 11.16974 | 9.752617 | -3.506643 | 0.285891 | 1.131235
77.543 | 7.6479 | 11.15691 | 9.740407 | -3.509006 | 0.2831108 | 1.133388
77.553 | 7.635 | 11.14425 | 9.728124 | -3.509254 | 0.2803757 | 1.135754
77.563 | 7.6164 | 11.13179 | 9.715768 | -3.515388 | 0.2776849 | 1.138336
77.573 | 7.6 | 11.11951 | 9.703338 | -3.519511 | 0.2750377 | 1.141136
77.583 | 7.5872 | 11.10742 | 9.690834 | -3.520224 | 0.2724332 | 1.144158
77.593 | 7.5727 | 11.09553 | 9.678256 | -3.52283 | 0.2698709 | 1.147404
77.603 | 7.5591 | 11.08383 | 9.665603 | -3.524731 | 0.2673499 | 1.150878
77.613 | 7.5442 | 11.07233 | 9.652876 | -3.528128 | 0.2648696 | 1.154582
77.623 | 7.5288 | 11.06102 | 9.640074 | -3.532224 | 0.2624292 | 1.15852
77.633 | 7.5134 | 11.04992 | 9.627197 | -3.536522 | 0.2600283 | 1.162696
77.643 | 7.4994 | 11.03902 | 9.614245 | -3.539623 | 0.2576659 | 1.167112
77.653 | 7.486 | 11.02833 | 9.601217 | -3.542332 | 0.2553417 | 1.171773
77.663 | 7.4706 | 11.01785 | 9.588114 | -3.547249 | 0.2530548 | 1.176681
77.673 | 7.4548 | 11.00758 | 9.574934 | -3.552779 | 0.2508049 | 1.18184
77.683 | 7.4393 | 10.99752 | 9.561678 | -3.558223 | 0.2485912 | 1.187254
77.693 | 7.4279 | 10.98769 | 9.548346 | -3.559786 | 0.2464131 | 1.192927
77.703 | 7.4133 | 10.97807 | 9.534936 | -3.564768 | 0.2442702 | 1.198862
77.713 | 7.4047 | 10.96867 | 9.52145 | -3.563974 | 0.2421619 | 1.205062
77.723 | 7.3881 | 10.95951 | 9.507887 | -3.571407 | 0.2400876 | 1.211533
77.733 | 7.3766 | 10.95057 | 9.494246 | -3.573969 | 0.2380469 | 1.218276
77.743 | 7.3635 | 10.94186 | 9.480527 | -3.578363 | 0.2360391 | 1.225297
77.753 | 7.3507 | 10.93339 | 9.46673 | -3.582693 | 0.2340639 | 1.232599
77.763 | 7.3399 | 10.92516 | 9.452855 | -3.585261 | 0.2321207 | 1.240185
77.773 | 7.3333 | 10.91717 | 9.438902 | -3.583871 | 0.230209 | 1.24806
77.783 | 7.3153 | 10.90942 | 9.42487 | -3.594125 | 0.2283284 | 1.256227
77.793 | 7.3074 | 10.90193 | 9.410759 | -3.594525 | 0.2264785 | 1.264688
77.803 | 7.2973 | 10.89468 | 9.396568 | -3.597376 | 0.2246587 | 1.273449
77.813 | 7.2875 | 10.88768 | 9.382299 | -3.600179 | 0.2228686 | 1.282511
77.823 | 7.2766 | 10.88094 | 9.367949 | -3.604336 | 0.2211078 | 1.291879
77.833 | 7.2704 | 10.87445 | 9.35352 | -3.60405 | 0.2193759 | 1.301555
77.843 | 7.258 | 10.86822 | 9.33901 | -3.610224 | 0.2176724 | 1.311542
77.853 | 7.2437 | 10.86226 | 9.32442 | -3.618559 | 0.215997 | 1.321842
77.863 | 7.2399 | 10.85656 | 9.309749 | -3.616656 | 0.2143492 | 1.332458
77.873 | 7.2341 | 10.85112 | 9.294997 | -3.617018 | 0.2127286 | 1.343392
77.883 | 7.2227 | 10.84594 | 9.280164 | -3.623244 | 0.2111349 | 1.354645
77.893 | 7.2128 | 10.84104 | 9.265249 | -3.628236 | 0.2095677 | 1.366219
77.903 | 7.2014 | 10.83639 | 9.250253 | -3.634994 | 0.2080265 | 1.378115
77.913 | 7.1958 | 10.83202 | 9.235174 | -3.636218 | 0.2065112 | 1.390333
77.923 | 7.1865 | 10.82791 | 9.220014 | -3.641407 | 0.2050211 | 1.402872
77.933 | 7.1781 | 10.82406 | 9.204771 | -3.64596 | 0.203556 | 1.415733
77.943 | 7.1688 | 10.82047 | 9.189445 | -3.651675 | 0.2021156 | 1.428914
77.953 | 7.1578 | 10.81715 | 9.174036 | -3.659349 | 0.2006995 | 1.442414
77.963 | 7.1529 | 10.81408 | 9.158544 | -3.66118 | 0.1993072 | 1.456229
77.973 | 7.1441 | 10.81126 | 9.142968 | -3.667163 | 0.1979386 | 1.470356
77.983 | 7.1365 | 10.80869 | 9.127309 | -3.672194 | 0.1965933 | 1.484792
77.993 | 7.1291 | 10.80637 | 9.111565 | -3.677267 | 0.1952709 | 1.499531
78.003 | 7.1168 | 10.80428 | 9.095737 | -3.687476 | 0.193971 | 1.514568
78.013 | 7.1062 | 10.80241 | 9.079825 | -3.696212 | 0.1926934 | 1.529894
78.023 | 7.0975 | 10.80077 | 9.063827 | -3.703268 | 0.1914378 | 1.545503
78.033 | 7.0902 | 10.79933 | 9.047745 | -3.709133 | 0.1902037 | 1.561384
78.043 | 7.0822 | 10.7981 | 9.031577 | -3.715896 | 0.188991 | 1.577529
78.053 | 7.0725 | 10.79705 | 9.015323 | -3.724546 | 0.1877992 | 1.593923
78.063 | 7.0652 | 10.79617 | 8.998984 | -3.730968 | 0.1866281 | 1.610556
78.073 | 7.0559 | 10.79545 | 8.982558 | -3.739548 | 0.1854773 | 1.627412
78.083 | 7.0469 | 10.79487 | 8.966046 | -3.747968 | 0.1843465 | 1.644475
78.093 | 7.0368 | 10.79441 | 8.949448 | -3.757612 | 0.1832355 | 1.661729
78.103 | 7.0303 | 10.79406 | 8.932762 | -3.763759 | 0.1821439 | 1.679153
78.113 | 7.0199 | 10.79379 | 8.915989 | -3.773889 | 0.1810714 | 1.696728
78.123 | 7.0081 | 10.79358 | 8.899129 | -3.785478 | 0.1800178 | 1.714432
78.133 | 7 | 10.7934 | 8.882181 | -3.793403 | 0.1789826 | 1.73224
78.143 | 6.991 | 10.79324 | 8.865144 | -3.802237 | 0.1779657 | 1.750127
78.153 | 6.9829 | 10.79305 | 8.84802 | -3.810153 | 0.1769667 | 1.768066
78.163 | 6.9726 | 10.79282 | 8.830807 | -3.820221 | 0.1759853 | 1.786029
78.173 | 6.9686 | 10.79251 | 8.813504 | -3.82391 | 0.1750213 | 1.803984
78.183 | 6.9596 | 10.79209 | 8.796113 | -3.832488 | 0.1740743 | 1.8219
78.193 | 6.9515 | 10.79152 | 8.778633 | -3.840021 | 0.1731442 | 1.839744
78.2029 | 6.944 | 10.79079 | 8.761239 | -3.846785 | 0.1722403 | 1.857307
78.2129 | 6.9393 | 10.78894 | 8.743579 | -3.84964 | 0.1712688 | 1.874092
78.2229 | 6.9281 | 10.78772 | 8.72583 | -3.85962 | 0.1703881 | 1.891502
78.2329 | 6.9216 | 10.78621 | 8.70799 | -3.864605 | 0.1695229 | 1.908693
78.2429 | 6.9194 | 10.78435 | 8.690059 | -3.864954 | 0.1686732 | 1.925623
78.2529 | 6.9121 | 10.78213 | 8.672037 | -3.870027 | 0.1670039 | 1.943086
78.2629 | 6.9071 | 10.77948 | 8.653923 | -3.87238 | 0.1661839 | 1.959373
78.2729 | 6.9034 | 10.77637 | 8.635718 | -3.872972 | 0.1653785 | 1.975275
78.2829 | 6.8992 | 10.77276 | 8.617422 | -3.873559 | 0.1645875 | 1.99075
78.2929 | 6.8932 | 10.7686 | 8.599033 | -3.8754 | 0.1638105 | 2.005757
78.3029 | 6.8916 | 10.76385 | 8.580551 | -3.87225 | 0.1630474 | 2.020252
78.3129 | 6.8853 | 10.75803 | 8.561977 | -3.872728 | 0.1622653 | 2.033786
78.3229 | 6.8835 | 10.75197 | 8.54331 | -3.868473 | 0.1615294 | 2.047134
78.3329 | 6.8773 | 10.7452 | 8.524549 | -3.867903 | 0.1608067 | 2.059847
78.3429 | 6.8754 | 10.73768 | 8.505695 | -3.862278 | 0.1600967 | 2.071887
78.3529 | 6.8706 | 10.72936 | 8.486747 | -3.858762 | 0.1589798 | 2.083635
78.3629 | 6.8672 | 10.72022 | 8.467704 | -3.853016 | 0.1582949 | 2.094216
78.3729 | 6.8629 | 10.71021 | 8.448568 | -3.847306 | 0.1576222 | 2.104016
78.3829 | 6.8613 | 10.6993 | 8.429336 | -3.837999 | 0.1569614 | 2.113001
78.3929 | 6.8557 | 10.68746 | 8.41001 | -3.831765 | 0.1563124 | 2.121143
78.4029 | 6.8522 | 10.67468 | 8.390588 | -3.822475 | 0.1556748 | 2.128412
78.4129 | 6.8479 | 10.6609 | 8.371071 | -3.813004 | 0.1550486 | 2.134785
78.4229 | 6.8398 | 10.64613 | 8.351457 | -3.80633 | 0.1544334 | 2.14024
78.4329 | 6.8358 | 10.63033 | 8.331748 | -3.794532 | 0.1538292 | 2.144756
78.4429 | 6.8289 | 10.61349 | 8.311942 | -3.784594 | 0.1532356 | 2.148317
78.4529 | 6.826 | 10.5956 | 8.292039 | -3.769601 | 0.1526525 | 2.150909
78.4629 | 6.8211 | 10.57664 | 8.272039 | -3.755542 | 0.1520797 | 2.152523
78.4729 | 6.8196 | 10.55661 | 8.251942 | -3.737009 | 0.1515169 | 2.15315
78.4829 | 6.8103 | 10.5355 | 8.231747 | -3.725198 | 0.1509641 | 2.152787
78.4929 | 6.8046 | 10.51331 | 8.211454 | -3.708706 | 0.1504209 | 2.15143
78.5029 | 6.7974 | 10.49003 | 8.191063 | -3.692634 | 0.1498873 | 2.149084
78.5129 | 6.7928 | 10.46569 | 8.170574 | -3.672887 | 0.149363 | 2.14575
78.5229 | 6.7891 | 10.44027 | 8.149985 | -3.651171 | 0.1488479 | 2.141437
78.5329 | 6.7817 | 10.41379 | 8.129298 | -3.632094 | 0.1483418 | 2.136154
78.5429 | 6.7763 | 10.38627 | 8.108511 | -3.609969 | 0.1478444 | 2.129914
78.5529 | 6.7734 | 10.35771 | 8.087624 | -3.584311 | 0.1473557 | 2.122731
78.5629 | 6.7692 | 10.32814 | 8.066637 | -3.558935 | 0.1468754 | 2.114623
78.5729 | 6.7655 | 10.29756 | 8.04555 | -3.532061 | 0.1464034 | 2.105607
78.5829 | 6.7609 | 10.26601 | 8.024363 | -3.505109 | 0.1459394 | 2.095707
78.5929 | 6.7533 | 10.2335 | 8.003074 | -3.480202 | 0.1454834 | 2.084944
78.6029 | 6.7427 | 10.20006 | 7.981684 | -3.457364 | 0.1450352 | 2.073344
78.6129 | 6.7405 | 10.16572 | 7.960193 | -3.42522 | 0.1445945 | 2.060933
78.6229 | 6.7372 | 10.1305 | 7.9386 | -3.3933 | 0.1441612 | 2.04774
78.6329 | 6.7302 | 10.09443 | 7.916904 | -3.364232 | 0.1437352 | 2.033793
78.6429 | 6.7249 | 10.05755 | 7.895106 | -3.332645 | 0.1433163 | 2.019123
78.6529 | 6.7181 | 10.01987 | 7.873206 | -3.301771 | 0.1429043 | 2.003761
78.6629 | 6.7115 | 9.981442 | 7.851202 | -3.269942 | 0.1424991 | 1.987741
78.6729 | 6.7055 | 9.942291 | 7.829095 | -3.236791 | 0.1421005 | 1.971096
78.6829 | 6.6994 | 9.902452 | 7.806884 | -3.203052 | 0.1417084 | 1.953859
78.6929 | 6.6942 | 9.861958 | 7.78457 | -3.167758 | 0.1413225 | 1.936066
78.7029 | 6.6862 | 9.820844 | 7.762151 | -3.134644 | 0.1409428 | 1.917751
78.7129 | 6.6782 | 9.779146 | 7.739627 | -3.100946 | 0.1405691 | 1.89895
78.7229 | 6.6729 | 9.736898 | 7.716998 | -3.063998 | 0.1402012 | 1.879698
78.7329 | 6.6664 | 9.694135 | 7.694265 | -3.027735 | 0.1398391 | 1.860032
78.7429 | 6.6616 | 9.650893 | 7.671425 | -2.989293 | 0.1394825 | 1.839986
78.7529 | 6.6551 | 9.607207 | 7.64848 | -2.952107 | 0.1391313 | 1.819596
78.7629 | 6.6495 | 9.563111 | 7.625429 | -2.913611 | 0.1387853 | 1.798897
78.7729 | 6.6449 | 9.518639 | 7.602271 | -2.873739 | 0.1384445 | 1.777924
78.7829 | 6.6418 | 9.473826 | 7.579006 | -2.832026 | 0.1381086 | 1.756711
78.7929 | 6.6346 | 9.428704 | 7.555634 | -2.794104 | 0.1377776 | 1.735292
78.8029 | 6.6305 | 9.383305 | 7.532155 | -2.752805 | 0.1374514 | 1.713699
78.8129 | 6.6265 | 9.337662 | 7.508568 | -2.711162 | 0.1371297 | 1.691964
78.8229 | 6.6229 | 9.291804 | 7.484873 | -2.668904 | 0.1368124 | 1.670119
78.8329 | 6.6192 | 9.245762 | 7.461069 | -2.626562 | 0.1364995 | 1.648194
78.8429 | 6.6148 | 9.199564 | 7.437157 | -2.584764 | 0.1361907 | 1.626217
78.8529 | 6.6118 | 9.153238 | 7.413135 | -2.541438 | 0.135886 | 1.604217
78.8629 | 6.6069 | 9.10681 | 7.389005 | -2.49991 | 0.1355853 | 1.58222
78.8729 | 6.6016 | 9.060305 | 7.364764 | -2.458705 | 0.1352884 | 1.560253
78.8829 | 6.5968 | 9.013748 | 7.340414 | -2.416948 | 0.1349952 | 1.538339
78.8929 | 6.5959 | 8.96716 | 7.315953 | -2.37126 | 0.1347056 | 1.516501
78.9029 | 6.5887 | 8.920563 | 7.291382 | -2.331863 | 0.1344194 | 1.494762
78.9129 | 6.5849 | 8.873977 | 7.2667 | -2.289077 | 0.1341366 | 1.473141
78.9229 | 6.5805 | 8.827421 | 7.241906 | -2.246921 | 0.1338571 | 1.451658
78.9329 | 6.5774 | 8.780912 | 7.217 | -2.203512 | 0.1335807 | 1.430331
78.9429 | 6.5719 | 8.734467 | 7.191983 | -2.162567 | 0.1333074 | 1.409176
78.9529 | 6.5665 | 8.6881 | 7.166854 | -2.1216 | 0.133037 | 1.38821
78.9629 | 6.5605 | 8.641825 | 7.141611 | -2.081325 | 0.1327695 | 1.367444
78.9729 | 6.5575 | 8.595654 | 7.116256 | -2.038154 | 0.1325046 | 1.346894
78.9829 | 6.5566 | 8.5496 | 7.090788 | -1.993 | 0.1322425 | 1.32657
78.9929 | 6.5481 | 8.50367 | 7.065205 | -1.95557 | 0.1319829 | 1.306482
79.0029 | 6.5472 | 8.457876 | 7.039509 | -1.910676 | 0.1317258 | 1.286641
79.0129 | 6.5444 | 8.412225 | 7.013699 | -1.867825 | 0.131471 | 1.267055
79.0229 | 6.5409 | 8.366723 | 6.987774 | -1.825823 | 0.1312185 | 1.24773
79.0329 | 6.5408 | 8.321376 | 6.961734 | -1.780576 | 0.1309683 | 1.228674
79.0429 | 6.5358 | 8.276191 | 6.935579 | -1.740391 | 0.1307202 | 1.209892
79.0529 | 6.531 | 8.23117 | 6.909308 | -1.70017 | 0.1304741 | 1.191389
79.0629 | 6.5291 | 8.186318 | 6.882921 | -1.657218 | 0.13023 | 1.173167
79.0729 | 6.5269 | 8.141637 | 6.856417 | -1.614737 | 0.1299878 | 1.155231
79.0829 | 6.5269 | 8.097128 | 6.829798 | -1.570228 | 0.1297475 | 1.137583
79.0929 | 6.5257 | 8.052794 | 6.803061 | -1.527094 | 0.1295089 | 1.120224
79.1029 | 6.5216 | 8.008634 | 6.776206 | -1.487034 | 0.129272 | 1.103155
79.1129 | 6.5206 | 7.964649 | 6.749235 | -1.444049 | 0.1290367 | 1.086377
79.1229 | 6.519 | 7.920837 | 6.722145 | -1.401837 | 0.128803 | 1.06989
79.1329 | 6.5155 | 7.877199 | 6.694936 | -1.361699 | 0.1285709 | 1.053692
79.1429 | 6.5155 | 7.833733 | 6.667609 | -1.318233 | 0.1283401 | 1.037783
79.1529 | 6.5108 | 7.790436 | 6.640163 | -1.279636 | 0.1281108 | 1.022162
79.1629 | 6.5099 | 7.747307 | 6.612598 | -1.237407 | 0.1278827 | 1.006826
79.1728 | 6.5081 | 7.704774 | 6.58519 | -1.196674 | 0.1276586 | 0.9919254
79.1828 | 6.5061 | 7.661967 | 6.557386 | -1.155867 | 0.1274328 | 0.9771478
79.1928 | 6.5043 | 7.619321 | 6.529461 | -1.115021 | 0.1272085 | 0.9626506
79.2028 | 6.4986 | 7.57683 | 6.501416 | -1.07823 | 0.1269853 | 0.9484283
79.2128 | 6.4963 | 7.534493 | 6.47325 | -1.038193 | 0.1267636 | 0.9344798
79.2228 | 6.4955 | 7.492301 | 6.444962 | -0.9968009 | 0.1265425 | 0.9207967
79.2328 | 6.4913 | 7.450252 | 6.416552 | -0.9589523 | 0.1263225 | 0.9073779
79.2428 | 6.4889 | 7.40834 | 6.38802 | -0.9194402 | 0.1261032 | 0.8942171
79.2528 | 6.4863 | 7.366566 | 6.359365 | -0.8802656 | 0.125885 | 0.8813151
79.2628 | 6.4824 | 7.324921 | 6.330588 | -0.8425211 | 0.1256678 | 0.8686654
79.2728 | 6.4791 | 7.283405 | 6.301687 | -0.8043048 | 0.1254517 | 0.8562659
79.2828 | 6.4771 | 7.242007 | 6.272663 | -0.764907 | 0.1252362 | 0.844108
79.2928 | 6.4736 | 7.200726 | 6.243515 | -0.7271255 | 0.1250214 | 0.8321896
79.3028 | 6.4706 | 7.159553 | 6.214242 | -0.6889532 | 0.124807 | 0.8205042
79.3128 | 6.4645 | 7.11849 | 6.184845 | -0.6539899 | 0.1245937 | 0.8090515
79.3228 | 6.4631 | 7.077528 | 6.155322 | -0.6144285 | 0.1243811 | 0.7978251
79.3328 | 6.457 | 7.036664 | 6.125675 | -0.579664 | 0.1241691 | 0.7868204
79.3428 | 6.4521 | 6.995891 | 6.095901 | -0.5437915 | 0.1239577 | 0.7760328
79.3528 | 6.4508 | 6.955208 | 6.066001 | -0.5044084 | 0.1237472 | 0.7654598
79.3628 | 6.445 | 6.914603 | 6.035975 | -0.4696034 | 0.1235367 | 0.7550915
79.3728 | 6.4412 | 6.874078 | 6.005822 | -0.4328781 | 0.123327 | 0.7449289
79.3828 | 6.4408 | 6.833625 | 5.975542 | -0.3928254 | 0.1231179 | 0.7349656
79.3928 | 6.4348 | 6.793241 | 5.945134 | -0.3584408 | 0.1229092 | 0.7251976
79.4028 | 6.4314 | 6.752919 | 5.914598 | -0.3215194 | 0.1227009 | 0.7156201
79.4128 | 6.43 | 6.712658 | 5.883934 | -0.2826583 | 0.1224934 | 0.7062307
79.4228 | 6.4233 | 6.672449 | 5.853141 | -0.2491492 | 0.122286 | 0.6970218
79.4328 | 6.42 | 6.632288 | 5.82222 | -0.2122877 | 0.1220787 | 0.6879894
79.4428 | 6.4165 | 6.592173 | 5.791168 | -0.1756728 | 0.121872 | 0.6791324
79.4528 | 6.4161 | 6.552098 | 5.759987 | -0.1359982 | 0.1216657 | 0.6704452
79.4628 | 6.4146 | 6.51206 | 5.728676 | -0.0974595 | 0.1214596 | 0.6619238
79.4728 | 6.4096 | 6.472052 | 5.697234 | -0.06245241 | 0.1212538 | 0.6535643
79.4828 | 6.4099 | 6.432074 | 5.665662 | -0.02217426 | 0.1210486 | 0.645364
79.4928 | 6.4091 | 6.392116 | 5.633958 | 0.01698389 | 0.1208431 | 0.6373154
79.5028 | 6.4046 | 6.352179 | 5.602122 | 0.05242145 | 0.120638 | 0.6294185
79.5128 | 6.4028 | 6.312256 | 5.570154 | 0.09054396 | 0.1204331 | 0.6216685
79.5228 | 6.4025 | 6.272345 | 5.538054 | 0.1301554 | 0.1202284 | 0.6140619
79.5328 | 6.4002 | 6.23244 | 5.505821 | 0.1677596 | 0.1200238 | 0.6065951
79.5428 | 6.396 | 6.192541 | 5.473455 | 0.2034591 | 0.1198196 | 0.599266
79.5528 | 6.396 | 6.152638 | 5.440956 | 0.2433615 | 0.119615 | 0.5920677
79.5628 | 6.3976 | 6.108416 | 5.408322 | 0.2891843 | 0.1186788 | 0.5814146
79.5728 | 6.3979 | 6.068505 | 5.375554 | 0.3293946 | 0.1184687 | 0.5744823
79.5828 | 6.3983 | 6.028584 | 5.342652 | 0.3697158 | 0.1182586 | 0.5676737
79.5928 | 6.398 | 5.988649 | 5.309614 | 0.4093513 | 0.1180486 | 0.5609858
79.6028 | 6.3954 | 5.948697 | 5.276441 | 0.4467032 | 0.1147186 | 0.5575369
79.6128 | 6.3955 | 5.908722 | 5.243132 | 0.4867783 | 0.1145235 | 0.5510658
79.6228 | 6.3926 | 5.868724 | 5.209687 | 0.5238761 | 0.1143285 | 0.544708
79.6328 | 6.3893 | 5.828699 | 5.176106 | 0.5606009 | 0.1141335 | 0.53846
79.6428 | 6.3885 | 5.788644 | 5.142387 | 0.5998557 | 0.1139384 | 0.532319
79.6528 | 6.384 | 5.748557 | 5.108531 | 0.6354434 | 0.1137433 | 0.5262826
79.6628 | 6.3831 | 5.706274 | 5.074537 | 0.6768259 | 0.1131612 | 0.5185761
79.6728 | 6.3836 | 5.666113 | 5.040405 | 0.7174866 | 0.112963 | 0.5127457
79.6828 | 6.3817 | 5.625912 | 5.006134 | 0.7557884 | 0.1127646 | 0.5070128
79.6928 | 6.3772 | 5.585666 | 4.971725 | 0.7915341 | 0.112566 | 0.5013753
79.7028 | 6.376 | 5.545374 | 4.937176 | 0.8306261 | 0.1108669 | 0.4973314
79.7128 | 6.3709 | 5.505033 | 4.902487 | 0.8658668 | 0.1106755 | 0.4918706
79.7228 | 6.3697 | 5.464641 | 4.867658 | 0.9050588 | 0.110484 | 0.486499
79.7328 | 6.3705 | 5.424197 | 4.832689 | 0.9463034 | 0.1102924 | 0.4812152
79.7428 | 6.3663 | 5.383695 | 4.797579 | 0.9826048 | 0.1101005 | 0.4760161
79.7528 | 6.3602 | 5.343136 | 4.762327 | 1.017064 | 0.1099083 | 0.4709003
79.7628 | 6.3597 | 5.302516 | 4.726934 | 1.057184 | 0.1097158 | 0.4658662
79.7728 | 6.3585 | 5.261833 | 4.691398 | 1.096667 | 0.1095229 | 0.4609115
79.7828 | 6.3565 | 5.221086 | 4.655721 | 1.135414 | 0.1093299 | 0.4560357
79.7928 | 6.3544 | 5.180273 | 4.6199 | 1.174127 | 0.1091367 | 0.4512366
79.8028 | 6.3542 | 5.139391 | 4.583936 | 1.214809 | 0.1089432 | 0.4465126
79.8128 | 6.3537 | 5.098439 | 4.547828 | 1.255261 | 0.1087493 | 0.4418623
79.8228 | 6.3543 | 5.057415 | 4.511576 | 1.296885 | 0.1085552 | 0.4372841
79.8328 | 6.3522 | 5.016317 | 4.475179 | 1.335883 | 0.1083608 | 0.4327765
79.8428 | 6.3505 | 4.975142 | 4.438638 | 1.375358 | 0.1081661 | 0.4283383
79.8528 | 6.3447 | 4.933891 | 4.401951 | 1.410809 | 0.1079712 | 0.4239687
79.8628 | 6.3375 | 4.892559 | 4.365118 | 1.444941 | 0.1077758 | 0.4196651
79.8728 | 6.3403 | 4.851147 | 4.32814 | 1.489153 | 0.1075801 | 0.4154269
79.8828 | 6.3387 | 4.809652 | 4.291014 | 1.529048 | 0.1073841 | 0.4112529
79.8928 | 6.3392 | 4.768072 | 4.253742 | 1.571128 | 0.1071878 | 0.4071419
79.9028 | 6.3419 | 4.726406 | 4.216323 | 1.615494 | 0.1069911 | 0.4030921
79.9128 | 6.3418 | 4.684653 | 4.178755 | 1.657147 | 0.1067942 | 0.3991035
79.9228 | 6.3408 | 4.642811 | 4.14104 | 1.697989 | 0.1065969 | 0.3951745
79.9328 | 6.3385 | 4.600879 | 4.103175 | 1.737621 | 0.1063993 | 0.391304
79.9428 | 6.3352 | 4.558854 | 4.065162 | 1.776346 | 0.1062015 | 0.3874909
79.9528 | 6.3313 | 4.516737 | 4.026999 | 1.814563 | 0.1060033 | 0.3837343
79.9628 | 6.3221 | 4.474524 | 3.988687 | 1.847576 | 0.1058048 | 0.380033
79.9728 | 6.3274 | 4.432216 | 3.950224 | 1.895184 | 0.105606 | 0.3763862
79.9828 | 6.331 | 4.38981 | 3.91161 | 1.94119 | 0.1054069 | 0.3727929
79.9928 | 6.3285 | 4.347305 | 3.872845 | 1.981195 | 0.1052075 | 0.3692521