## Summary
Parameter | Mo2C_Pbcn_fixed
Sample | M1.csv
Method | GSAS-II
Phase name | Mo2C_Pbcn_fixed
COD / MP ID | manual
Formula | Mo8 C4
Space group
Space group # | 60
Crystal system | orthorhombic
a (Å) | 4.74287
b (Å) | 5.99866
c (Å) | 5.16644
α (°) | 90
β (°) | 90
γ (°) | 90
Volume (A^3) | 146.98967
da/a0 (%) | -0.236
db/b0 (%) | -1.281
dc/c0 (%) | -1.432
dV/V0 (%) | -2.924
Weight fraction (%) | 100
GSAS-II mass weight fraction (%) | 100
Weight fraction ± (%)
Weight fraction error source
Weight fraction propagated sigma (%)
Weight fraction systematic floor (%)
Weight fraction method | gsasii_mass_fraction
Integrated phase fraction (%)
Integrated - wt fraction (percentage points)
Integrated phase fraction method
Crystallite size (nm) | 1000
Crystallite size source | gsas_hap_size
Scale factor | 0.52465
Scale factor sigma | 0.0019291
Scale factor sigma (%) | 0.368
Scale factor sigma source | gsas_covariance
Scale * phase mass value | 427.8886
Legacy mass-weighted scale value | 427.8886
U (Caglioti) | 0.01489
V (Caglioti) | -0.01538
W (Caglioti) | 0.00566
X (Lorentzian) | 0
Y (Lorentzian) | 1.16933
η at strongest | 0.999
FWHM (°) | 1.2453
FWHM reference 2theta (deg) | 39.6869
FWHM reference hkl | [1, 0, 2]
N reflections | 20
Seeded by | gsas2
Zero shift (°) | 0.05214
Rwp (%) | 8.77
Rp (%) | 6.04
χ² | 0.794
GoF | 0.891

## Plot Data
2theta | Y_obs | Y_calc | Background | Residual | Mo2C_Pbcn_fixed | Mo2C_Pbcn_fixed peak 2θ | Mo2C_Pbcn_fixed [hkl]
10.01 | 32.0631 | 26.79674 | 26.79377 | 5.266357 | 0.002976699 | 34.55 | [021]
10.02 | 32.0547 | 26.843 | 26.84002 | 5.211699 | 0.002979156 | 34.697 | [002]
10.03 | 32.0433 | 26.88902 | 26.88604 | 5.154279 | 0.002981617 | 37.909 | [200]
10.04 | 32.0376 | 26.9348 | 26.93182 | 5.102796 | 0.00298408 | 39.567 | [121]
10.05 | 32.0558 | 26.98035 | 26.97736 | 5.07545 | 0.002986547 | 39.698 | [102]
10.06 | 32.0444 | 27.02566 | 27.02267 | 5.018739 | 0.002989017 | 52.221 | [221]
10.07 | 32.0555 | 27.07074 | 27.06774 | 4.984764 | 0.00299149 | 52.327 | [202]
10.08 | 32.0562 | 27.11558 | 27.11258 | 4.940623 | 0.002993966 | 61.812 | [040]
10.09 | 32.0783 | 27.16018 | 27.15719 | 4.918115 | 0.002996445 | 62.097 | [023]
10.1 | 32.0838 | 27.20456 | 27.20156 | 4.879241 | 0.002998927 | 69.583 | [321]
10.11 | 32.0664 | 27.2487 | 27.2457 | 4.817699 | 0.003001412 | 69.672 | [302]
10.12 | 32.0845 | 27.29261 | 27.28961 | 4.791889 | 0.003003901 | 72.871 | [042]
10.13 | 32.0537 | 27.33629 | 27.33328 | 4.71741 | 0.003006392 | 73.221 | [004]
10.14 | 32.0918 | 27.37974 | 27.37673 | 4.712061 | 0.003008887 | 74.85 | [240]
10.15 | 32.0786 | 27.42296 | 27.41995 | 4.655642 | 0.003011385 | 75.11 | [223]
10.16 | 32.0789 | 27.46595 | 27.46293 | 4.612952 | 0.003013886 | 76.009 | [142]
10.17 | 32.0793 | 27.50871 | 27.50569 | 4.570591 | 0.00301639 | 76.354 | [104]
10.18 | 32.0857 | 27.55124 | 27.54822 | 4.534457 | 0.003018897 | 81.028 | [400]
10.19 | 32.0838 | 27.59355 | 27.59053 | 4.49025 | 0.003021408 | 85.209 | [242]
10.2 | 32.101 | 27.63563 | 27.63261 | 4.46537 | 0.003023922 | 85.545 | [204]
10.21 | 32.0748 | 27.67748 | 27.67446 | 4.397316 | 0.003026438
10.22 | 32.132 | 27.71911 | 27.71608 | 4.412887 | 0.003028958
10.23 | 32.0803 | 27.76052 | 27.75749 | 4.319782 | 0.003031481
10.24 | 32.0935 | 27.8017 | 27.79866 | 4.291801 | 0.003034007
10.2499 | 32.1147 | 27.84225 | 27.83921 | 4.272452 | 0.003036512
10.2599 | 32.0927 | 27.88299 | 27.87995 | 4.209715 | 0.003039044
10.2699 | 32.1075 | 27.9235 | 27.92046 | 4.184 | 0.00304158
10.2799 | 32.0912 | 27.96379 | 27.96075 | 4.127406 | 0.003044119
10.2899 | 32.0948 | 28.00387 | 28.00082 | 4.090932 | 0.003046662
10.2999 | 32.1041 | 28.04372 | 28.04067 | 4.060379 | 0.003049207
10.3099 | 32.0795 | 28.08336 | 28.0803 | 3.996145 | 0.003051756
10.3199 | 32.1099 | 28.12277 | 28.11972 | 3.98713 | 0.003054308
10.3299 | 32.1101 | 28.16197 | 28.15891 | 3.948132 | 0.003056863
10.3399 | 32.1031 | 28.20095 | 28.19789 | 3.902153 | 0.003059421
10.3499 | 32.1099 | 28.23971 | 28.23665 | 3.87019 | 0.003061983
10.3599 | 32.0887 | 28.27826 | 28.27519 | 3.810443 | 0.003064548
10.3699 | 32.0997 | 28.31659 | 28.31352 | 3.783112 | 0.003067116
10.3799 | 32.0858 | 28.3547 | 28.35163 | 3.731096 | 0.003069688
10.3899 | 32.0826 | 28.39261 | 28.38953 | 3.689994 | 0.003072262
10.3999 | 32.1008 | 28.43029 | 28.42722 | 3.670505 | 0.00307484
10.4099 | 32.0759 | 28.46777 | 28.46469 | 3.60813 | 0.003077421
10.4199 | 32.0864 | 28.50503 | 28.50195 | 3.581367 | 0.003080006
10.4299 | 32.0742 | 28.54208 | 28.539 | 3.532116 | 0.003082594
10.4399 | 32.0915 | 28.57892 | 28.57584 | 3.512576 | 0.003085185
10.4499 | 32.082 | 28.61555 | 28.61247 | 3.466447 | 0.003087779
10.4599 | 32.078 | 28.65197 | 28.64888 | 3.426027 | 0.003090377
10.4699 | 32.0958 | 28.68818 | 28.68509 | 3.407617 | 0.003092978
10.4799 | 32.0674 | 28.72418 | 28.72109 | 3.343216 | 0.003095582
10.4899 | 32.076 | 28.75998 | 28.75688 | 3.316022 | 0.00309819
10.4999 | 32.0675 | 28.79556 | 28.79246 | 3.271937 | 0.003100801
10.5099 | 32.0619 | 28.83094 | 28.82784 | 3.230957 | 0.003103415
10.5199 | 32.0769 | 28.86612 | 28.86301 | 3.210785 | 0.003106033
10.5299 | 32.0547 | 28.90108 | 28.89797 | 3.153617 | 0.003108654
10.5399 | 32.0785 | 28.93584 | 28.93273 | 3.142655 | 0.003111279
10.5499 | 32.0536 | 28.9704 | 28.96729 | 3.083197 | 0.003113906
10.5599 | 32.0588 | 29.00476 | 29.00164 | 3.054043 | 0.003116537
10.5699 | 32.0517 | 29.03891 | 29.03579 | 3.012793 | 0.003119172
10.5799 | 32.0676 | 29.07286 | 29.06973 | 2.994744 | 0.00312181
10.5899 | 32.0725 | 29.1066 | 29.10348 | 2.965898 | 0.003124451
10.5999 | 32.0567 | 29.14015 | 29.13702 | 2.916553 | 0.003127095
10.6099 | 32.0581 | 29.17349 | 29.17036 | 2.884609 | 0.003129744
10.6199 | 32.035 | 29.20663 | 29.2035 | 2.828365 | 0.003132395
10.6299 | 32.0369 | 29.23958 | 29.23644 | 2.797321 | 0.00313505
10.6399 | 32.0354 | 29.27232 | 29.26919 | 2.763076 | 0.003137708
10.6499 | 32.0379 | 29.30487 | 29.30173 | 2.733029 | 0.00314037
10.6599 | 32.0454 | 29.33722 | 29.33408 | 2.70818 | 0.003143035
10.6699 | 32.0316 | 29.36937 | 29.36623 | 2.662228 | 0.003145703
10.6799 | 32.0368 | 29.40133 | 29.39818 | 2.635472 | 0.003148375
10.6899 | 32.0212 | 29.43309 | 29.42994 | 2.588113 | 0.00315105
10.6999 | 32.0314 | 29.46465 | 29.4615 | 2.566749 | 0.003153729
10.7099 | 32.0273 | 29.49602 | 29.49286 | 2.53128 | 0.003156412
10.7199 | 32.0142 | 29.52719 | 29.52404 | 2.487005 | 0.003159098
10.7299 | 32.0203 | 29.55818 | 29.55501 | 2.462124 | 0.003161787
10.7399 | 31.9957 | 29.58896 | 29.5858 | 2.406736 | 0.003164479
10.7499 | 32.0146 | 29.61956 | 29.61639 | 2.395041 | 0.003167175
10.7599 | 31.9944 | 29.64996 | 29.64679 | 2.344437 | 0.003169875
10.7699 | 32.0166 | 29.68017 | 29.677 | 2.336425 | 0.003172578
10.7799 | 32.0024 | 29.7102 | 29.70702 | 2.292204 | 0.003175285
10.7899 | 31.9985 | 29.74003 | 29.73685 | 2.258472 | 0.003177995
10.7999 | 32.0181 | 29.76967 | 29.76649 | 2.248431 | 0.003180709
10.8099 | 31.9888 | 29.79912 | 29.79594 | 2.189678 | 0.003183426
10.8199 | 32.0215 | 29.82839 | 29.8252 | 2.193114 | 0.003186147
10.8299 | 32.0055 | 29.85746 | 29.85427 | 2.148037 | 0.003188871
10.8399 | 32.0192 | 29.88635 | 29.88316 | 2.132848 | 0.003191598
10.8499 | 31.9804 | 29.91505 | 29.91186 | 2.065346 | 0.00319433
10.8599 | 31.9905 | 29.94357 | 29.94037 | 2.04693 | 0.003197064
10.8699 | 32.01 | 29.9719 | 29.9687 | 2.038099 | 0.003199803
10.8799 | 31.9971 | 30.00005 | 29.99684 | 1.997054 | 0.003202545
10.8899 | 32.0144 | 30.03008 | 30.0248 | 1.984324 | 0.00527384
10.8999 | 32.0041 | 30.05785 | 30.05258 | 1.946246 | 0.005278118
10.9099 | 32.0136 | 30.08545 | 30.08017 | 1.92815 | 0.005282402
10.9199 | 32.004 | 30.11286 | 30.10758 | 1.891138 | 0.00528669
10.9299 | 32.0053 | 30.14009 | 30.1348 | 1.865207 | 0.005290984
10.9399 | 32.0105 | 30.16714 | 30.16185 | 1.843359 | 0.005295283
10.9499 | 31.987 | 30.19401 | 30.18871 | 1.792991 | 0.005299588
10.9599 | 31.9991 | 30.2207 | 30.21539 | 1.778404 | 0.005303897
10.9699 | 31.9749 | 30.2472 | 30.24189 | 1.727697 | 0.005308212
10.9799 | 31.988 | 30.27353 | 30.26822 | 1.714469 | 0.005312533
10.9899 | 31.9799 | 30.30071 | 30.29436 | 1.679186 | 0.006351305
10.9999 | 31.9879 | 30.32669 | 30.32033 | 1.661215 | 0.006356401
11.0099 | 31.97 | 30.35248 | 30.34612 | 1.617522 | 0.006361503
11.0199 | 31.9553 | 30.37809 | 30.37173 | 1.577205 | 0.006366611
11.0299 | 31.9589 | 30.40353 | 30.39716 | 1.555366 | 0.006371726
11.0399 | 31.9422 | 30.4288 | 30.42242 | 1.513402 | 0.006376846
11.0499 | 31.9534 | 30.45389 | 30.4475 | 1.499514 | 0.006381973
11.0599 | 31.9426 | 30.4788 | 30.47241 | 1.463801 | 0.006387106
11.0699 | 31.928 | 30.50354 | 30.49714 | 1.424463 | 0.006392246
11.0799 | 31.9149 | 30.5281 | 30.5217 | 1.386799 | 0.006397391
11.0899 | 31.9032 | 30.55249 | 30.54609 | 1.350708 | 0.006402543
11.0999 | 31.8919 | 30.57671 | 30.5703 | 1.315189 | 0.006407702
11.1099 | 31.8845 | 30.60076 | 30.59434 | 1.283743 | 0.006412866
11.1199 | 31.8926 | 30.62463 | 30.61821 | 1.267969 | 0.006418038
11.1299 | 31.888 | 30.64833 | 30.64191 | 1.239667 | 0.006423215
11.1399 | 31.8885 | 30.67187 | 30.66544 | 1.216634 | 0.006428398
11.1499 | 31.8661 | 30.69523 | 30.68879 | 1.170872 | 0.006433589
11.1599 | 31.8793 | 30.71842 | 30.71198 | 1.16088 | 0.006438784
11.1699 | 31.8725 | 30.74144 | 30.735 | 1.131057 | 0.006443987
11.1799 | 31.8499 | 30.7643 | 30.75785 | 1.085602 | 0.006449197
11.1899 | 31.8481 | 30.78698 | 30.78053 | 1.061115 | 0.006454412
11.1999 | 31.8242 | 30.8095 | 30.80304 | 1.014696 | 0.006459634
11.2099 | 31.834 | 30.83186 | 30.82539 | 1.002144 | 0.006464862
11.2198 | 31.8361 | 30.85382 | 30.84735 | 0.9822792 | 0.006470044
11.2298 | 31.8361 | 30.87584 | 30.86937 | 0.9602577 | 0.006475286
11.2398 | 31.8274 | 30.8977 | 30.89122 | 0.9297016 | 0.006480533
11.2498 | 31.8246 | 30.91939 | 30.9129 | 0.9052105 | 0.006485788
11.2598 | 31.8188 | 30.94092 | 30.93443 | 0.8778836 | 0.006491048
11.2698 | 31.8278 | 30.96228 | 30.95578 | 0.8655206 | 0.006496315
11.2798 | 31.8073 | 30.98348 | 30.97698 | 0.823821 | 0.006501589
11.2898 | 31.7996 | 31.00452 | 30.99801 | 0.7950841 | 0.006506869
11.2998 | 31.7981 | 31.02539 | 31.01888 | 0.7727095 | 0.006512156
11.3098 | 31.7863 | 31.0461 | 31.03959 | 0.7401967 | 0.006517449
11.3198 | 31.7761 | 31.06665 | 31.06013 | 0.7094451 | 0.006522748
11.3298 | 31.7785 | 31.08705 | 31.08052 | 0.6914542 | 0.006528054
11.3398 | 31.7728 | 31.10728 | 31.10074 | 0.6655236 | 0.006533367
11.3498 | 31.7794 | 31.12735 | 31.12081 | 0.6520527 | 0.006538686
11.3598 | 31.7849 | 31.14726 | 31.14072 | 0.637641 | 0.006544012
11.3698 | 31.7837 | 31.16701 | 31.16046 | 0.6166879 | 0.006549345
11.3798 | 31.7687 | 31.18661 | 31.18005 | 0.5820931 | 0.006554683
11.3898 | 31.7594 | 31.20604 | 31.19948 | 0.5533559 | 0.006560029
11.3998 | 31.7584 | 31.22532 | 31.21876 | 0.5330759 | 0.006565382
11.4098 | 31.7563 | 31.24445 | 31.23788 | 0.5118525 | 0.006570741
11.4198 | 31.7478 | 31.26341 | 31.25684 | 0.4843853 | 0.006576106
11.4298 | 31.7487 | 31.28223 | 31.27564 | 0.4664737 | 0.006581478
11.4398 | 31.7329 | 31.30088 | 31.2943 | 0.4320173 | 0.006586857
11.4498 | 31.7212 | 31.31938 | 31.31279 | 0.4018155 | 0.006592243
11.4598 | 31.7222 | 31.33773 | 31.33113 | 0.3844679 | 0.006597636
11.4698 | 31.7249 | 31.35593 | 31.34932 | 0.3689739 | 0.006603034
11.4798 | 31.7217 | 31.37397 | 31.36736 | 0.3477331 | 0.00660844
11.4898 | 31.7161 | 31.39186 | 31.38524 | 0.3242449 | 0.006613853
11.4998 | 31.7106 | 31.40959 | 31.40297 | 0.3010089 | 0.006619272
11.5098 | 31.7138 | 31.42718 | 31.42055 | 0.2866245 | 0.006624698
11.5198 | 31.7028 | 31.44461 | 31.43798 | 0.2581913 | 0.006630131
11.5298 | 31.6871 | 31.46189 | 31.45526 | 0.2252088 | 0.00663557
11.5398 | 31.6607 | 31.47902 | 31.47238 | 0.1816765 | 0.006641016
11.5498 | 31.6498 | 31.49601 | 31.48936 | 0.1537938 | 0.00664647
11.5598 | 31.6461 | 31.51284 | 31.50619 | 0.1332604 | 0.006651929
11.5698 | 31.661 | 31.52952 | 31.52287 | 0.1314757 | 0.006657396
11.5798 | 31.6424 | 31.54606 | 31.5394 | 0.0963392 | 0.00666287
11.5898 | 31.644 | 31.56245 | 31.55578 | 0.08155046 | 0.00666835
11.5998 | 31.6287 | 31.57869 | 31.57202 | 0.05000899 | 0.006673837
11.6098 | 31.6275 | 31.59479 | 31.58811 | 0.03271429 | 0.006679331
11.6198 | 31.6091 | 31.61073 | 31.60405 | -0.00163412 | 0.006684832
11.6298 | 31.619 | 31.62654 | 31.61985 | -0.007536713 | 0.006690341
11.6398 | 31.6059 | 31.64219 | 31.6355 | -0.03629397 | 0.006695855
11.6498 | 31.5921 | 31.66394 | 31.65101 | -0.07184194 | 0.01293693
11.6598 | 31.5851 | 31.67931 | 31.66637 | -0.09421443 | 0.01294692
11.6698 | 31.5709 | 31.69454 | 31.68159 | -0.123643 | 0.01295692
11.6798 | 31.5794 | 31.70963 | 31.69666 | -0.1302282 | 0.01296694
11.6898 | 31.566 | 31.72457 | 31.71159 | -0.1585705 | 0.01297696
11.6998 | 31.5726 | 31.73937 | 31.72638 | -0.1667702 | 0.012987
11.7098 | 31.5664 | 31.75686 | 31.74103 | -0.1904613 | 0.01583034
11.7198 | 31.5743 | 31.77138 | 31.75554 | -0.1970796 | 0.01584242
11.7298 | 31.578 | 31.78576 | 31.7699 | -0.2077568 | 0.01585452
11.7398 | 31.5667 | 31.79999 | 31.78413 | -0.2332935 | 0.01586663
11.7498 | 31.5644 | 31.81409 | 31.79821 | -0.24969 | 0.01587875
11.7598 | 31.5636 | 31.83117 | 31.81216 | -0.2675664 | 0.01901037
11.7698 | 31.5561 | 31.84499 | 31.82596 | -0.2888863 | 0.01902475
11.7798 | 31.5703 | 31.85867 | 31.83963 | -0.2883676 | 0.01903915
11.7898 | 31.5531 | 31.87221 | 31.85316 | -0.3191106 | 0.01905357
11.7998 | 31.5492 | 31.88562 | 31.86655 | -0.3364158 | 0.019068
11.8098 | 31.5479 | 31.89888 | 31.8798 | -0.3509837 | 0.01908245
11.8198 | 31.5509 | 31.91343 | 31.89292 | -0.3625321 | 0.0205143
11.8298 | 31.5574 | 31.92643 | 31.9059 | -0.3690278 | 0.0205298
11.8398 | 31.5575 | 31.93929 | 31.91874 | -0.3817875 | 0.02054531
11.8498 | 31.5678 | 31.95201 | 31.93145 | -0.3842117 | 0.02056084
11.8598 | 31.5706 | 31.9646 | 31.94402 | -0.394001 | 0.02057639
11.8698 | 31.5481 | 31.97706 | 31.95646 | -0.4289556 | 0.02059196
11.8798 | 31.5553 | 31.98938 | 31.96877 | -0.4340762 | 0.02060754
11.8898 | 31.5353 | 32.00156 | 31.98094 | -0.4662631 | 0.02062314
11.8998 | 31.5503 | 32.01362 | 31.99298 | -0.4633167 | 0.02063876
11.9098 | 31.5362 | 32.02554 | 32.00488 | -0.4893377 | 0.0206544
11.9198 | 31.5418 | 32.03733 | 32.01666 | -0.4955263 | 0.02067006
11.9298 | 31.5415 | 32.04898 | 32.0283 | -0.5074831 | 0.02068573
11.9398 | 31.5314 | 32.06051 | 32.03981 | -0.5291085 | 0.02070142
11.9498 | 31.5236 | 32.0719 | 32.05119 | -0.5483029 | 0.02071713
11.9598 | 31.5225 | 32.08317 | 32.06243 | -0.5606668 | 0.02073286
11.9698 | 31.5136 | 32.0943 | 32.07355 | -0.5807007 | 0.02074861
11.9798 | 31.5413 | 32.1053 | 32.08454 | -0.564005 | 0.02076437
11.9898 | 31.5218 | 32.11618 | 32.0954 | -0.59438 | 0.02078015
11.9998 | 31.5039 | 32.12693 | 32.10613 | -0.6230264 | 0.02079595
12.0098 | 31.5171 | 32.13754 | 32.11673 | -0.6204444 | 0.02081177
12.0198 | 31.5001 | 32.14803 | 32.12721 | -0.6479347 | 0.02082761
12.0298 | 31.4987 | 32.1584 | 32.13755 | -0.6596975 | 0.02084347
12.0398 | 31.4738 | 32.16863 | 32.14777 | -0.6948333 | 0.02085934
12.0498 | 31.4896 | 32.17874 | 32.15787 | -0.6891426 | 0.02087523
12.0598 | 31.4871 | 32.18873 | 32.16783 | -0.7016259 | 0.02089114
12.0698 | 31.483 | 32.19858 | 32.17768 | -0.7155834 | 0.02090707
12.0798 | 31.4808 | 32.20832 | 32.18739 | -0.7275158 | 0.02092302
12.0898 | 31.4798 | 32.21792 | 32.19698 | -0.7381233 | 0.02093898
12.0998 | 31.483 | 32.22741 | 32.20645 | -0.7444065 | 0.02095497
12.1098 | 31.4628 | 32.23677 | 32.21579 | -0.7739658 | 0.02097097
12.1198 | 31.4542 | 32.246 | 32.22501 | -0.7918016 | 0.02098699
12.1298 | 31.4733 | 32.25511 | 32.23411 | -0.7818143 | 0.02100303
12.1398 | 31.4391 | 32.2641 | 32.24309 | -0.8250044 | 0.02101909
12.1498 | 31.4454 | 32.27297 | 32.25194 | -0.8275723 | 0.02103517
12.1598 | 31.4436 | 32.28172 | 32.26067 | -0.8381184 | 0.02105126
12.1698 | 31.4427 | 32.29034 | 32.26928 | -0.8476431 | 0.02106738
12.1798 | 31.4376 | 32.29885 | 32.27776 | -0.8612469 | 0.02108351
12.1897 | 31.4244 | 32.30715 | 32.28605 | -0.882747 | 0.0210995
12.1997 | 31.4319 | 32.31541 | 32.2943 | -0.8835114 | 0.02111567
12.2097 | 31.4295 | 32.32356 | 32.30242 | -0.8940562 | 0.02113186
12.2197 | 31.4262 | 32.33158 | 32.31043 | -0.9053817 | 0.02114807
12.2297 | 31.4209 | 32.33949 | 32.31832 | -0.9185884 | 0.0211643
12.2397 | 31.4166 | 32.34728 | 32.3261 | -0.9306767 | 0.02118055
12.2497 | 31.4079 | 32.35495 | 32.33375 | -0.9470469 | 0.02119681
12.2597 | 31.3893 | 32.3625 | 32.34129 | -0.9731997 | 0.02121309
12.2697 | 31.4063 | 32.36994 | 32.34871 | -0.9636353 | 0.02122939
12.2797 | 31.3898 | 32.37725 | 32.35601 | -0.9874541 | 0.02124572
12.2897 | 31.4026 | 32.38446 | 32.36319 | -0.9818566 | 0.02126206
12.2997 | 31.3953 | 32.39154 | 32.37026 | -0.9962432 | 0.02127842
12.3097 | 31.3874 | 32.39851 | 32.37722 | -1.011114 | 0.0212948
12.3197 | 31.3859 | 32.40537 | 32.38406 | -1.01947 | 0.0213112
12.3297 | 31.3669 | 32.41211 | 32.39078 | -1.045212 | 0.02132761
12.3397 | 31.3689 | 32.41874 | 32.39739 | -1.049839 | 0.02134405
12.3497 | 31.3613 | 32.42525 | 32.40389 | -1.063952 | 0.02136051
12.3597 | 31.3649 | 32.43165 | 32.41027 | -1.066752 | 0.02137698
12.3697 | 31.3526 | 32.43794 | 32.41654 | -1.085338 | 0.02139348
12.3797 | 31.3585 | 32.44411 | 32.4227 | -1.085612 | 0.02140999
12.3897 | 31.3555 | 32.45017 | 32.42875 | -1.094674 | 0.02142652
12.3997 | 31.347 | 32.45612 | 32.43468 | -1.109124 | 0.02144307
12.4097 | 31.3385 | 32.46196 | 32.4405 | -1.123463 | 0.02145965
12.4197 | 31.3479 | 32.46769 | 32.44621 | -1.11979 | 0.02147624
12.4297 | 31.3368 | 32.47331 | 32.45181 | -1.136507 | 0.02149285
12.4397 | 31.3315 | 32.47881 | 32.4573 | -1.147314 | 0.02150948
12.4497 | 31.3269 | 32.48421 | 32.46268 | -1.157311 | 0.02152613
12.4597 | 31.32 | 32.4895 | 32.46796 | -1.169498 | 0.0215428
12.4697 | 31.3244 | 32.49468 | 32.47312 | -1.170277 | 0.02155948
12.4797 | 31.3292 | 32.49975 | 32.47817 | -1.170546 | 0.02157619
12.4897 | 31.3069 | 32.50471 | 32.48311 | -1.197808 | 0.02159292
12.4997 | 31.328 | 32.50956 | 32.48795 | -1.181562 | 0.02160967
12.5097 | 31.3315 | 32.51431 | 32.49268 | -1.182808 | 0.02162644
12.5197 | 31.3271 | 32.51895 | 32.4973 | -1.191847 | 0.02164323
12.5297 | 31.3255 | 32.52348 | 32.50182 | -1.197979 | 0.02166003
12.5397 | 31.3309 | 32.52791 | 32.50623 | -1.197006 | 0.02167686
12.5497 | 31.3205 | 32.53223 | 32.51053 | -1.211726 | 0.02169371
12.5597 | 31.3146 | 32.53644 | 32.51473 | -1.221841 | 0.02171057
12.5697 | 31.3225 | 32.54055 | 32.51882 | -1.21805 | 0.02172746
12.5797 | 31.3202 | 32.54456 | 32.52281 | -1.224355 | 0.02174437
12.5897 | 31.3457 | 32.54846 | 32.52669 | -1.202756 | 0.02176129
12.5997 | 31.3317 | 32.55225 | 32.53047 | -1.220553 | 0.02177824
12.6097 | 31.3463 | 32.55595 | 32.53415 | -1.209646 | 0.02179521
12.6197 | 31.3382 | 32.55954 | 32.53772 | -1.221335 | 0.02181219
12.6297 | 31.3384 | 32.56302 | 32.54119 | -1.224623 | 0.0218292
12.6397 | 31.3442 | 32.56641 | 32.54456 | -1.222207 | 0.02184623
12.6497 | 31.3474 | 32.56969 | 32.54783 | -1.22229 | 0.02186327
12.6597 | 31.351 | 32.57287 | 32.55099 | -1.221871 | 0.02188034
12.6697 | 31.3433 | 32.57595 | 32.55405 | -1.23265 | 0.02189743
12.6797 | 31.3574 | 32.57893 | 32.55701 | -1.221529 | 0.02191454
12.6897 | 31.35 | 32.58181 | 32.55988 | -1.231807 | 0.02193166
12.6997 | 31.3633 | 32.58459 | 32.56264 | -1.221285 | 0.02194881
12.7097 | 31.3407 | 32.58726 | 32.5653 | -1.246564 | 0.02196598
12.7197 | 31.3378 | 32.58984 | 32.56786 | -1.252042 | 0.02198317
12.7297 | 31.3568 | 32.59232 | 32.57032 | -1.235522 | 0.02200038
12.7397 | 31.3487 | 32.5947 | 32.57269 | -1.246003 | 0.02201761
12.7497 | 31.3533 | 32.59699 | 32.57495 | -1.243686 | 0.02203486
12.7597 | 31.3425 | 32.59917 | 32.57712 | -1.256671 | 0.02205213
12.7697 | 31.3398 | 32.60126 | 32.57919 | -1.261459 | 0.02206942
12.7797 | 31.3278 | 32.60325 | 32.58116 | -1.275449 | 0.02208673
12.7897 | 31.3289 | 32.60514 | 32.58304 | -1.276242 | 0.02210407
12.7997 | 31.3222 | 32.60694 | 32.58482 | -1.284739 | 0.02212142
12.8097 | 31.3097 | 32.60864 | 32.5865 | -1.29894 | 0.02213879
12.8197 | 31.3035 | 32.61024 | 32.58809 | -1.306745 | 0.02215619
12.8297 | 31.2831 | 32.61175 | 32.58958 | -1.328655 | 0.02217361
12.8397 | 31.2911 | 32.61317 | 32.59098 | -1.32207 | 0.02219104
12.8497 | 31.2784 | 32.61449 | 32.59228 | -1.33609 | 0.0222085
12.8597 | 31.2703 | 32.61572 | 32.59349 | -1.345416 | 0.02222598
12.8697 | 31.2562 | 32.61685 | 32.5946 | -1.360647 | 0.02224348
12.8797 | 31.2502 | 32.61789 | 32.59562 | -1.367686 | 0.022261
12.8897 | 31.2434 | 32.61883 | 32.59655 | -1.375431 | 0.02227854
12.8997 | 31.2253 | 32.61968 | 32.59739 | -1.394384 | 0.0222961
12.9097 | 31.21 | 32.62044 | 32.59813 | -1.410443 | 0.02231368
12.9197 | 31.2009 | 32.62111 | 32.59878 | -1.420211 | 0.02233129
12.9297 | 31.184 | 32.62169 | 32.59934 | -1.437687 | 0.02234891
12.9397 | 31.1766 | 32.62217 | 32.59981 | -1.445572 | 0.02236656
12.9497 | 31.1561 | 32.62257 | 32.60018 | -1.466466 | 0.02238423
12.9597 | 31.1504 | 32.62287 | 32.60047 | -1.472468 | 0.02240191
12.9697 | 31.146 | 32.62308 | 32.60066 | -1.477081 | 0.02241962
12.9797 | 31.1387 | 32.6232 | 32.60077 | -1.484504 | 0.02243736
12.9897 | 31.1235 | 32.62325 | 32.60078 | -1.499748 | 0.02246679
12.9997 | 31.1117 | 32.62319 | 32.60071 | -1.511492 | 0.02248458
13.0097 | 31.1019 | 32.62305 | 32.60054 | -1.521146 | 0.02250238
13.0197 | 31.0922 | 32.62281 | 32.60029 | -1.530613 | 0.0225202
13.0297 | 31.0788 | 32.62249 | 32.59995 | -1.54369 | 0.02253805
13.0397 | 31.0721 | 32.62208 | 32.59952 | -1.54998 | 0.02255592
13.0497 | 31.0659 | 32.62158 | 32.59901 | -1.555683 | 0.02257381
13.0597 | 31.0521 | 32.621 | 32.59841 | -1.568898 | 0.02259172
13.0697 | 31.0471 | 32.62033 | 32.59772 | -1.573226 | 0.02260965
13.0797 | 31.0279 | 32.61957 | 32.59694 | -1.591668 | 0.0226276
13.0897 | 31.0207 | 32.61872 | 32.59608 | -1.598023 | 0.02264558
13.0997 | 31.0145 | 32.6178 | 32.59513 | -1.603299 | 0.02266942
13.1097 | 31.0105 | 32.61678 | 32.5941 | -1.606283 | 0.02268744
13.1197 | 31.0124 | 32.61568 | 32.59298 | -1.603282 | 0.02270548
13.1297 | 30.996 | 32.6145 | 32.59177 | -1.618496 | 0.02272355
13.1397 | 30.9846 | 32.61323 | 32.59048 | -1.628626 | 0.02274164
13.1497 | 30.9785 | 32.61187 | 32.58911 | -1.633371 | 0.02275975
13.1596 | 30.9834 | 32.61045 | 32.58767 | -1.627048 | 0.0227777
13.1696 | 30.9686 | 32.60893 | 32.58613 | -1.640327 | 0.02279585
13.1796 | 30.959 | 32.60732 | 32.58451 | -1.648323 | 0.02281403
13.1896 | 30.95 | 32.60564 | 32.5828 | -1.655636 | 0.02283223
13.1996 | 30.9509 | 32.60387 | 32.58102 | -1.652966 | 0.02285045
13.2096 | 30.9427 | 32.60201 | 32.57915 | -1.659315 | 0.02286869
13.2196 | 30.9335 | 32.60008 | 32.57719 | -1.666581 | 0.02288696
13.2296 | 30.9252 | 32.59807 | 32.57516 | -1.672866 | 0.02290524
13.2396 | 30.9338 | 32.59597 | 32.57305 | -1.66217 | 0.02292355
13.2496 | 30.9284 | 32.59379 | 32.57085 | -1.665393 | 0.02294188
13.2596 | 30.9156 | 32.59154 | 32.56858 | -1.675936 | 0.02296023
13.2696 | 30.9158 | 32.5892 | 32.56622 | -1.673398 | 0.02297861
13.2796 | 30.9135 | 32.58678 | 32.56378 | -1.673281 | 0.02299701
13.2896 | 30.9082 | 32.58428 | 32.56127 | -1.676084 | 0.02301543
13.2996 | 30.9106 | 32.58171 | 32.55867 | -1.671108 | 0.02303387
13.3096 | 30.9048 | 32.57905 | 32.556 | -1.674253 | 0.02305234
13.3196 | 30.8962 | 32.57632 | 32.55325 | -1.680119 | 0.02307083
13.3296 | 30.8881 | 32.57351 | 32.55042 | -1.685407 | 0.02308933
13.3396 | 30.891 | 32.57062 | 32.54751 | -1.679617 | 0.02310787
13.3496 | 30.8881 | 32.56765 | 32.54452 | -1.67955 | 0.02312642
13.3596 | 30.8875 | 32.56461 | 32.54146 | -1.677105 | 0.023145
13.3696 | 30.8758 | 32.56148 | 32.53832 | -1.685684 | 0.0231636
13.3796 | 30.8748 | 32.55829 | 32.5351 | -1.683485 | 0.02318223
13.3896 | 30.8756 | 32.55501 | 32.53181 | -1.679411 | 0.02320087
13.3996 | 30.8589 | 32.55166 | 32.52844 | -1.69276 | 0.02321954
13.4096 | 30.8613 | 32.54823 | 32.525 | -1.686934 | 0.02323823
13.4196 | 30.8533 | 32.54473 | 32.52148 | -1.691432 | 0.02325695
13.4296 | 30.8505 | 32.54116 | 32.51788 | -1.690655 | 0.02327569
13.4396 | 30.8317 | 32.5375 | 32.51421 | -1.705804 | 0.02329445
13.4496 | 30.8226 | 32.53378 | 32.51046 | -1.711178 | 0.02331323
13.4596 | 30.8262 | 32.52998 | 32.50665 | -1.703778 | 0.02333204
13.4696 | 30.8292 | 32.5261 | 32.50275 | -1.696904 | 0.02335087
13.4796 | 30.8111 | 32.52216 | 32.49879 | -1.711056 | 0.02336972
13.4896 | 30.7942 | 32.51814 | 32.49475 | -1.723936 | 0.0233886
13.4996 | 30.8045 | 32.51404 | 32.49063 | -1.709542 | 0.0234075
13.5096 | 30.7799 | 32.50988 | 32.48645 | -1.729976 | 0.02342642
13.5196 | 30.781 | 32.50564 | 32.48219 | -1.724638 | 0.02344536
13.5296 | 30.7716 | 32.50133 | 32.47786 | -1.729728 | 0.02346433
13.5396 | 30.7749 | 32.49695 | 32.47346 | -1.722046 | 0.02348333
13.5496 | 30.7505 | 32.49249 | 32.46899 | -1.741992 | 0.02350234
13.5596 | 30.7499 | 32.48797 | 32.46445 | -1.738068 | 0.02352138
13.5696 | 30.7461 | 32.48337 | 32.45983 | -1.737273 | 0.02354045
13.5796 | 30.7334 | 32.47871 | 32.45515 | -1.745307 | 0.02355953
13.5896 | 30.7163 | 32.47397 | 32.45039 | -1.757671 | 0.02357864
13.5996 | 30.7123 | 32.46917 | 32.44557 | -1.756866 | 0.02359778
13.6096 | 30.7104 | 32.46429 | 32.44067 | -1.75389 | 0.02361693
13.6196 | 30.7098 | 32.45935 | 32.43571 | -1.749546 | 0.02363611
13.6296 | 30.7054 | 32.45433 | 32.43068 | -1.748933 | 0.02365532
13.6396 | 30.7018 | 32.44925 | 32.42558 | -1.747451 | 0.02367455
13.6496 | 30.7006 | 32.4441 | 32.42041 | -1.7435 | 0.0236938
13.6596 | 30.6866 | 32.43888 | 32.41517 | -1.752282 | 0.02371308
13.6696 | 30.6781 | 32.4336 | 32.40986 | -1.755496 | 0.02373237
13.6796 | 30.6809 | 32.42824 | 32.40449 | -1.747342 | 0.0237517
13.6896 | 30.678 | 32.42282 | 32.39905 | -1.744821 | 0.02377104
13.6996 | 30.6605 | 32.41733 | 32.39354 | -1.756833 | 0.02379042
13.7096 | 30.6629 | 32.41178 | 32.38797 | -1.748879 | 0.02380982
13.7196 | 30.6713 | 32.40616 | 32.38233 | -1.734858 | 0.02382924
13.7296 | 30.6575 | 32.40047 | 32.37662 | -1.742972 | 0.02384868
13.7396 | 30.6572 | 32.39472 | 32.37085 | -1.737519 | 0.02386814
13.7496 | 30.6559 | 32.3889 | 32.36501 | -1.733002 | 0.02388764
13.7596 | 30.653 | 32.38302 | 32.35911 | -1.730019 | 0.02390715
13.7696 | 30.6554 | 32.37707 | 32.35314 | -1.721671 | 0.02392669
13.7796 | 30.6408 | 32.37106 | 32.34711 | -1.730258 | 0.02394626
13.7896 | 30.636 | 32.36498 | 32.34102 | -1.728982 | 0.02396585
13.7996 | 30.6407 | 32.35884 | 32.33486 | -1.718141 | 0.02398546
13.8096 | 30.6429 | 32.35264 | 32.32863 | -1.709737 | 0.0240051
13.8196 | 30.6312 | 32.34637 | 32.32234 | -1.715169 | 0.02402477
13.8296 | 30.6339 | 32.34004 | 32.31599 | -1.706138 | 0.02404445
13.8396 | 30.6349 | 32.33364 | 32.30958 | -1.698744 | 0.02406416
13.8496 | 30.6115 | 32.32719 | 32.3031 | -1.715688 | 0.0240839
13.8596 | 30.621 | 32.32067 | 32.29657 | -1.699669 | 0.02410366
13.8696 | 30.6148 | 32.31409 | 32.28997 | -1.699293 | 0.02412752
13.8796 | 30.6058 | 32.30745 | 32.2833 | -1.70165 | 0.02414733
13.8896 | 30.615 | 32.30075 | 32.27658 | -1.685746 | 0.02416717
13.8996 | 30.6044 | 32.29398 | 32.26979 | -1.689581 | 0.02418703
13.9096 | 30.6056 | 32.28716 | 32.26295 | -1.681555 | 0.02420692
13.9196 | 30.5998 | 32.28027 | 32.25604 | -1.680468 | 0.02422683
13.9296 | 30.583 | 32.27332 | 32.24907 | -1.690322 | 0.02424677
13.9396 | 30.5899 | 32.26631 | 32.24205 | -1.676414 | 0.02426673
13.9496 | 30.5742 | 32.25925 | 32.23496 | -1.685048 | 0.02428672
13.9596 | 30.5672 | 32.25212 | 32.22781 | -1.684921 | 0.02430673
13.9696 | 30.546 | 32.24494 | 32.22061 | -1.698936 | 0.02432677
13.9796 | 30.5487 | 32.23769 | 32.21334 | -1.688991 | 0.02434683
13.9896 | 30.5395 | 32.23039 | 32.20602 | -1.69089 | 0.02436896
13.9996 | 30.5374 | 32.22303 | 32.19864 | -1.685628 | 0.02438907
14.0096 | 30.5307 | 32.21561 | 32.1912 | -1.684908 | 0.02440921
14.0196 | 30.5314 | 32.20813 | 32.1837 | -1.67673 | 0.02442938
14.0296 | 30.5219 | 32.20059 | 32.17614 | -1.678694 | 0.02444957
14.0396 | 30.4902 | 32.193 | 32.16853 | -1.702802 | 0.02446978
14.0496 | 30.4932 | 32.18535 | 32.16086 | -1.692152 | 0.02449003
14.0596 | 30.483 | 32.17764 | 32.15313 | -1.694645 | 0.02451029
14.0696 | 30.4781 | 32.16988 | 32.14535 | -1.691781 | 0.02453058
14.0796 | 30.4761 | 32.16206 | 32.13751 | -1.685962 | 0.0245509
14.0896 | 30.4548 | 32.15419 | 32.12961 | -1.699386 | 0.02457125
14.0996 | 30.4375 | 32.14625 | 32.12166 | -1.708755 | 0.02459162
14.1096 | 30.4472 | 32.13827 | 32.11366 | -1.691068 | 0.02461201
14.1196 | 30.4319 | 32.13023 | 32.10559 | -1.698325 | 0.02463244
14.1295 | 30.4187 | 32.12221 | 32.09756 | -1.703509 | 0.02465268
14.1395 | 30.4086 | 32.11406 | 32.08938 | -1.705458 | 0.02467315
14.1495 | 30.3942 | 32.10585 | 32.08116 | -1.711652 | 0.02469365
14.1595 | 30.3854 | 32.09759 | 32.07288 | -1.712192 | 0.02471417
14.1695 | 30.3838 | 32.08928 | 32.06454 | -1.705478 | 0.02473472
14.1795 | 30.3755 | 32.08091 | 32.05615 | -1.70541 | 0.0247553
14.1895 | 30.3598 | 32.07249 | 32.04771 | -1.712689 | 0.0247759
14.1995 | 30.357 | 32.06401 | 32.03922 | -1.707015 | 0.02479653
14.2095 | 30.3627 | 32.05549 | 32.03067 | -1.692787 | 0.02481719
14.2195 | 30.3383 | 32.04691 | 32.02207 | -1.708607 | 0.02483787
14.2295 | 30.3281 | 32.03828 | 32.01342 | -1.710175 | 0.02485857
14.2395 | 30.3286 | 32.02959 | 32.00471 | -1.700991 | 0.02487931
14.2495 | 30.315 | 32.02085 | 31.99595 | -1.705854 | 0.02490007
14.2595 | 30.2921 | 32.01207 | 31.98715 | -1.719966 | 0.02492086
14.2695 | 30.2894 | 32.00323 | 31.97828 | -1.713827 | 0.02494167
14.2795 | 30.2851 | 31.99434 | 31.96937 | -1.709236 | 0.02496251
14.2895 | 30.2846 | 31.98539 | 31.96041 | -1.700794 | 0.02498337
14.2995 | 30.2632 | 31.9764 | 31.9514 | -1.713202 | 0.02500427
14.3095 | 30.2767 | 31.96736 | 31.94233 | -1.69066 | 0.02502519
14.3195 | 30.2585 | 31.95827 | 31.93322 | -1.699767 | 0.02504613
14.3295 | 30.2574 | 31.94912 | 31.92406 | -1.691724 | 0.02506711
14.3395 | 30.2569 | 31.93993 | 31.91484 | -1.683032 | 0.02508811
14.3495 | 30.2294 | 31.93069 | 31.90558 | -1.70129 | 0.02510913
14.3595 | 30.2345 | 31.9214 | 31.89627 | -1.686899 | 0.02513018
14.3695 | 30.2162 | 31.91206 | 31.88691 | -1.69586 | 0.02515126
14.3795 | 30.2016 | 31.90267 | 31.8775 | -1.701071 | 0.02517237
14.3895 | 30.1918 | 31.89323 | 31.86804 | -1.701434 | 0.02519351
14.3995 | 30.1938 | 31.88375 | 31.85853 | -1.689949 | 0.02521467
14.4095 | 30.1797 | 31.87422 | 31.84898 | -1.694516 | 0.02523586
14.4195 | 30.1861 | 31.86464 | 31.83938 | -1.678535 | 0.02525707
14.4295 | 30.1555 | 31.85501 | 31.82973 | -1.699507 | 0.02527832
14.4395 | 30.1547 | 31.84533 | 31.82003 | -1.690632 | 0.02529959
14.4495 | 30.1458 | 31.83561 | 31.81029 | -1.689809 | 0.02532088
14.4595 | 30.1484 | 31.82584 | 31.8005 | -1.67744 | 0.02534221
14.4695 | 30.127 | 31.81602 | 31.79066 | -1.689025 | 0.02536356
14.4795 | 30.1059 | 31.80616 | 31.78078 | -1.700263 | 0.02538494
14.4895 | 30.0965 | 31.79625 | 31.77085 | -1.699755 | 0.02540634
14.4995 | 30.0869 | 31.7863 | 31.76087 | -1.699401 | 0.02542778
14.5095 | 30.0762 | 31.7763 | 31.75085 | -1.700102 | 0.02544924
14.5195 | 30.0747 | 31.76626 | 31.74079 | -1.691557 | 0.02547073
14.5295 | 30.0706 | 31.75617 | 31.73067 | -1.685567 | 0.02549225
14.5395 | 30.0627 | 31.74603 | 31.72052 | -1.683333 | 0.0255138
14.5495 | 30.0556 | 31.73585 | 31.71032 | -1.680253 | 0.02553537
14.5595 | 30.0457 | 31.72563 | 31.70007 | -1.67993 | 0.02555697
14.5695 | 30.0365 | 31.71536 | 31.68978 | -1.678863 | 0.0255792
14.5795 | 30.0287 | 31.70505 | 31.67945 | -1.676351 | 0.02560086
14.5895 | 30.015 | 31.6947 | 31.66907 | -1.679696 | 0.02562255
14.5995 | 29.9908 | 31.6843 | 31.65865 | -1.693497 | 0.02564426
14.6095 | 29.9928 | 31.67385 | 31.64819 | -1.681055 | 0.025666
14.6195 | 29.9968 | 31.66337 | 31.63768 | -1.66657 | 0.02568777
14.6295 | 29.9942 | 31.65284 | 31.62713 | -1.658642 | 0.02570957
14.6395 | 29.9809 | 31.64227 | 31.61654 | -1.661371 | 0.02573139
14.6495 | 29.974 | 31.63166 | 31.60591 | -1.657659 | 0.02575325
14.6595 | 29.9658 | 31.621 | 31.59523 | -1.655204 | 0.02577513
14.6695 | 29.9749 | 31.61031 | 31.58451 | -1.635407 | 0.02579704
14.6795 | 29.9639 | 31.59957 | 31.57375 | -1.635669 | 0.02581898
14.6895 | 29.946 | 31.58879 | 31.56295 | -1.642789 | 0.02584125
14.6995 | 29.9252 | 31.57797 | 31.55211 | -1.652768 | 0.02586325
14.7095 | 29.926 | 31.56711 | 31.54122 | -1.641106 | 0.02588527
14.7195 | 29.9093 | 31.5562 | 31.5303 | -1.646904 | 0.02590733
14.7295 | 29.9065 | 31.54526 | 31.51933 | -1.638761 | 0.02592941
14.7395 | 29.9097 | 31.53428 | 31.50833 | -1.624577 | 0.02595152
14.7495 | 29.8879 | 31.52325 | 31.49728 | -1.635353 | 0.02597366
14.7595 | 29.8875 | 31.51219 | 31.48619 | -1.62469 | 0.02599583
14.7695 | 29.8786 | 31.50109 | 31.47507 | -1.622487 | 0.02601803
14.7795 | 29.8785 | 31.48994 | 31.4639 | -1.611444 | 0.02604026
14.7895 | 29.8636 | 31.47876 | 31.4527 | -1.615162 | 0.02606251
14.7995 | 29.8498 | 31.46754 | 31.44146 | -1.617741 | 0.0260848
14.8095 | 29.8179 | 31.45628 | 31.43017 | -1.638382 | 0.02610711
14.8195 | 29.8158 | 31.44498 | 31.41885 | -1.629184 | 0.02612945
14.8295 | 29.8025 | 31.43365 | 31.4075 | -1.631147 | 0.02615183
14.8395 | 29.7971 | 31.42227 | 31.3961 | -1.625172 | 0.02617423
14.8495 | 29.7713 | 31.41086 | 31.38466 | -1.63956 | 0.02619666
14.8595 | 29.7772 | 31.39941 | 31.37319 | -1.62221 | 0.02621912
14.8695 | 29.7677 | 31.38792 | 31.36168 | -1.620222 | 0.02624161
14.8795 | 29.7669 | 31.3764 | 31.35013 | -1.609497 | 0.02626413
14.8895 | 29.7577 | 31.36483 | 31.33855 | -1.607135 | 0.02628668
14.8995 | 29.7317 | 31.35324 | 31.32693 | -1.621536 | 0.02630925
14.9095 | 29.729 | 31.3416 | 31.31527 | -1.6126 | 0.02633186
14.9195 | 29.7031 | 31.32993 | 31.30357 | -1.626828 | 0.0263545
14.9295 | 29.6864 | 31.31822 | 31.29184 | -1.63182 | 0.02637717
14.9395 | 29.6827 | 31.30648 | 31.28008 | -1.623775 | 0.02639987
14.9495 | 29.6799 | 31.2947 | 31.26827 | -1.614795 | 0.02642259
14.9595 | 29.6511 | 31.28288 | 31.25643 | -1.631779 | 0.02644535
14.9695 | 29.646 | 31.27103 | 31.24456 | -1.625028 | 0.02646814
14.9795 | 29.654 | 31.25914 | 31.23265 | -1.605142 | 0.02649095
14.9895 | 29.6585 | 31.24722 | 31.22071 | -1.588721 | 0.0265138
14.9995 | 29.6445 | 31.23526 | 31.20873 | -1.590765 | 0.02653668
15.0095 | 29.637 | 31.22327 | 31.19671 | -1.586274 | 0.02655959
15.0195 | 29.6227 | 31.21125 | 31.18467 | -1.588549 | 0.02658253
15.0295 | 29.6021 | 31.19919 | 31.17258 | -1.59709 | 0.02660549
15.0395 | 29.6084 | 31.1871 | 31.16047 | -1.578696 | 0.02662849
15.0495 | 29.5971 | 31.17497 | 31.14832 | -1.577869 | 0.02665152
15.0595 | 29.5837 | 31.16281 | 31.13613 | -1.579109 | 0.02667458
15.0695 | 29.5899 | 31.15062 | 31.12392 | -1.560715 | 0.02669767
15.0795 | 29.5817 | 31.13839 | 31.11167 | -1.556688 | 0.02672079
15.0895 | 29.5681 | 31.12613 | 31.09938 | -1.558028 | 0.02674394
15.0994 | 29.5913 | 31.11396 | 31.08719 | -1.522658 | 0.02676689
15.1094 | 29.5697 | 31.10163 | 31.07484 | -1.531933 | 0.0267901
15.1194 | 29.5679 | 31.08928 | 31.06246 | -1.521376 | 0.02681335
15.1294 | 29.5704 | 31.07689 | 31.05005 | -1.506487 | 0.02683662
15.1394 | 29.5489 | 31.06447 | 31.03761 | -1.515565 | 0.02685992
15.1494 | 29.5505 | 31.05201 | 31.02513 | -1.501512 | 0.02688326
15.1594 | 29.5475 | 31.03953 | 31.01262 | -1.492027 | 0.02690663
15.1694 | 29.5307 | 31.02701 | 31.00008 | -1.496311 | 0.02693002
15.1794 | 29.5282 | 31.01446 | 30.98751 | -1.486263 | 0.02695345
15.1894 | 29.5341 | 31.00188 | 30.97491 | -1.467785 | 0.02697691
15.1994 | 29.5304 | 30.98928 | 30.96228 | -1.458876 | 0.0270004
15.2094 | 29.5251 | 30.97664 | 30.94961 | -1.451536 | 0.02702393
15.2194 | 29.5242 | 30.96397 | 30.93692 | -1.439766 | 0.02704748
15.2294 | 29.5148 | 30.95127 | 30.92419 | -1.436465 | 0.02707107
15.2394 | 29.5093 | 30.93853 | 30.91144 | -1.429235 | 0.02709469
15.2494 | 29.482 | 30.92577 | 30.89866 | -1.443774 | 0.02711833
15.2594 | 29.4844 | 30.91298 | 30.88584 | -1.428584 | 0.02714201
15.2694 | 29.4802 | 30.90017 | 30.873 | -1.419965 | 0.02716572
15.2794 | 29.4709 | 30.88732 | 30.86013 | -1.416416 | 0.02718947
15.2894 | 29.4776 | 30.87444 | 30.84723 | -1.396838 | 0.02721324
15.2994 | 29.4624 | 30.86153 | 30.83429 | -1.399132 | 0.02723705
15.3094 | 29.4614 | 30.8486 | 30.82134 | -1.387196 | 0.02726089
15.3194 | 29.4533 | 30.83563 | 30.80835 | -1.382332 | 0.02728476
15.3294 | 29.4284 | 30.82264 | 30.79533 | -1.39424 | 0.02730866
15.3394 | 29.4383 | 30.80962 | 30.78229 | -1.37132 | 0.0273326
15.3494 | 29.4232 | 30.79657 | 30.76921 | -1.373371 | 0.02735656
15.3594 | 29.4002 | 30.7835 | 30.75611 | -1.383295 | 0.02738056
15.3694 | 29.3881 | 30.77039 | 30.74299 | -1.382291 | 0.0274046
15.3794 | 29.3843 | 30.75726 | 30.72983 | -1.37296 | 0.02742866
15.3894 | 29.3797 | 30.7441 | 30.71665 | -1.364402 | 0.02745276
15.3994 | 29.3796 | 30.73092 | 30.70344 | -1.351316 | 0.02747688
15.4094 | 29.3836 | 30.7177 | 30.6902 | -1.334104 | 0.02750105
15.4194 | 29.3585 | 30.70446 | 30.67694 | -1.345965 | 0.02752524
15.4294 | 29.3545 | 30.6912 | 30.66365 | -1.336699 | 0.02754946
15.4394 | 29.3447 | 30.67791 | 30.65033 | -1.333208 | 0.02757372
15.4494 | 29.3351 | 30.66459 | 30.63699 | -1.32949 | 0.02759802
15.4594 | 29.3202 | 30.65125 | 30.62362 | -1.331046 | 0.02762234
15.4694 | 29.3042 | 30.63788 | 30.61023 | -1.333676 | 0.0276467
15.4794 | 29.3062 | 30.62448 | 30.59681 | -1.31828 | 0.02767109
15.4894 | 29.2731 | 30.61106 | 30.58336 | -1.33796 | 0.02769552
15.4994 | 29.2828 | 30.59761 | 30.56989 | -1.314814 | 0.02771997
15.5094 | 29.2752 | 30.58414 | 30.5564 | -1.308942 | 0.02774446
15.5194 | 29.2569 | 30.57065 | 30.54288 | -1.313746 | 0.02776898
15.5294 | 29.2431 | 30.55713 | 30.52933 | -1.314026 | 0.02779353
15.5394 | 29.2402 | 30.54358 | 30.51576 | -1.30338 | 0.02781813
15.5494 | 29.2338 | 30.53001 | 30.50217 | -1.29621 | 0.02784275
15.5594 | 29.2351 | 30.51642 | 30.48855 | -1.281317 | 0.0278674
15.5694 | 29.1967 | 30.5028 | 30.47491 | -1.306099 | 0.02789209
15.5794 | 29.1915 | 30.48916 | 30.46124 | -1.297659 | 0.02791868
15.5894 | 29.1787 | 30.47549 | 30.44755 | -1.296793 | 0.02794343
15.5994 | 29.1629 | 30.4618 | 30.43384 | -1.298904 | 0.02796822
15.6094 | 29.1636 | 30.44809 | 30.4201 | -1.284492 | 0.02799305
15.6194 | 29.1546 | 30.43436 | 30.40634 | -1.279756 | 0.02801791
15.6294 | 29.1512 | 30.4206 | 30.39255 | -1.269398 | 0.0280428
15.6394 | 29.1255 | 30.40682 | 30.37875 | -1.281316 | 0.02806773
15.6494 | 29.1317 | 30.39301 | 30.36492 | -1.261312 | 0.02809269
15.6594 | 29.1069 | 30.37919 | 30.35107 | -1.272285 | 0.02811769
15.6694 | 29.116 | 30.36534 | 30.33719 | -1.249337 | 0.02814271
15.6794 | 29.0842 | 30.35147 | 30.3233 | -1.267265 | 0.02816777
15.6894 | 29.0748 | 30.33757 | 30.30938 | -1.262772 | 0.02819287
15.6994 | 29.0648 | 30.32366 | 30.29544 | -1.258857 | 0.028218
15.7094 | 29.072 | 30.30972 | 30.28148 | -1.237722 | 0.0282441
15.7194 | 29.0574 | 30.29576 | 30.26749 | -1.238364 | 0.0282693
15.7294 | 29.0438 | 30.28178 | 30.25349 | -1.237984 | 0.02829454
15.7394 | 29.0363 | 30.26778 | 30.23946 | -1.231484 | 0.02831981
15.7494 | 29.0423 | 30.25376 | 30.22542 | -1.211462 | 0.02834511
15.7594 | 29.0176 | 30.23972 | 30.21135 | -1.22212 | 0.02837045
15.7694 | 29.0095 | 30.22566 | 30.19726 | -1.216157 | 0.02839627
15.7794 | 29.0109 | 30.21157 | 30.18315 | -1.200673 | 0.02842168
15.7894 | 28.9785 | 30.19747 | 30.16902 | -1.218969 | 0.02844712
15.7994 | 28.9744 | 30.18335 | 30.15487 | -1.208945 | 0.0284726
15.8094 | 28.9685 | 30.1692 | 30.1407 | -1.200701 | 0.02849811
15.8194 | 28.9784 | 30.15504 | 30.12651 | -1.176637 | 0.02852367
15.8294 | 28.9728 | 30.14085 | 30.1123 | -1.168053 | 0.02854925
15.8394 | 28.9539 | 30.12665 | 30.09807 | -1.172749 | 0.02857487
15.8494 | 28.9465 | 30.11243 | 30.08383 | -1.165927 | 0.02860052
15.8594 | 28.9449 | 30.09818 | 30.06956 | -1.153285 | 0.02862621
15.8694 | 28.9425 | 30.08392 | 30.05527 | -1.141423 | 0.02865194
15.8794 | 28.9294 | 30.06964 | 30.04097 | -1.140243 | 0.0286777
15.8894 | 28.9256 | 30.05534 | 30.02664 | -1.129744 | 0.0287035
15.8994 | 28.8997 | 30.04103 | 30.0123 | -1.141327 | 0.02872955
15.9094 | 28.8968 | 30.02669 | 29.99794 | -1.129891 | 0.02875542
15.9194 | 28.8916 | 30.01234 | 29.98356 | -1.120737 | 0.02878132
15.9294 | 28.9042 | 29.99796 | 29.96916 | -1.093765 | 0.02880726
15.9394 | 28.8773 | 29.98357 | 29.95474 | -1.106274 | 0.02883324
15.9494 | 28.897 | 29.96917 | 29.94031 | -1.072166 | 0.02885925
15.9594 | 28.8767 | 29.95474 | 29.92585 | -1.07804 | 0.0288853
15.9694 | 28.8626 | 29.9403 | 29.91139 | -1.077697 | 0.02891139
15.9794 | 28.8608 | 29.92584 | 29.8969 | -1.065036 | 0.02893751
15.9894 | 28.8501 | 29.91136 | 29.88239 | -1.061258 | 0.02896367
15.9994 | 28.8278 | 29.89686 | 29.86787 | -1.069063 | 0.02898985
16.0094 | 28.8242 | 29.88235 | 29.85333 | -1.05815 | 0.02901608
16.0194 | 28.8254 | 29.86782 | 29.83878 | -1.042422 | 0.02904235
16.0294 | 28.8261 | 29.85328 | 29.82421 | -1.027176 | 0.02906865
16.0394 | 28.8011 | 29.83871 | 29.80962 | -1.037614 | 0.02909499
16.0494 | 28.7986 | 29.82414 | 29.79501 | -1.025536 | 0.02912137
16.0594 | 28.7928 | 29.80954 | 29.78039 | -1.016741 | 0.02914778
16.0693 | 28.7751 | 29.79508 | 29.7659 | -1.019977 | 0.02917396
16.0793 | 28.7669 | 29.78045 | 29.75125 | -1.013551 | 0.02920045
16.0893 | 28.7605 | 29.76581 | 29.73658 | -1.005309 | 0.02922697
16.0993 | 28.7547 | 29.75115 | 29.7219 | -0.9964509 | 0.02925353
16.1093 | 28.7279 | 29.73648 | 29.7072 | -1.008578 | 0.02928013
16.1193 | 28.7246 | 29.72179 | 29.69248 | -0.9971893 | 0.02930677
16.1293 | 28.726 | 29.70709 | 29.67775 | -0.9810883 | 0.02933602
16.1393 | 28.7057 | 29.69237 | 29.66301 | -0.9866697 | 0.02936273
16.1493 | 28.7004 | 29.67764 | 29.64825 | -0.9772363 | 0.02938947
16.1593 | 28.6971 | 29.66289 | 29.63347 | -0.965788 | 0.02941626
16.1693 | 28.6859 | 29.64813 | 29.61868 | -0.9622252 | 0.02944309
16.1793 | 28.6636 | 29.63335 | 29.60388 | -0.969748 | 0.02946994
16.1893 | 28.6629 | 29.61856 | 29.58906 | -0.9556564 | 0.02949684
16.1993 | 28.6436 | 29.60375 | 29.57423 | -0.9601507 | 0.02952378
16.2093 | 28.621 | 29.58893 | 29.55938 | -0.967931 | 0.02955075
16.2193 | 28.6173 | 29.5741 | 29.54452 | -0.9567973 | 0.02957777
16.2293 | 28.6132 | 29.55925 | 29.52965 | -0.94605 | 0.02960482
16.2393 | 28.6156 | 29.54439 | 29.51476 | -0.928789 | 0.0296319
16.2493 | 28.5937 | 29.52951 | 29.49986 | -0.9358145 | 0.02965903
16.2593 | 28.5803 | 29.51463 | 29.48494 | -0.9343281 | 0.02968748
16.2693 | 28.5904 | 29.49973 | 29.47001 | -0.9093271 | 0.02971469
16.2793 | 28.5664 | 29.48481 | 29.45507 | -0.9184131 | 0.02974193
16.2893 | 28.5604 | 29.46989 | 29.44012 | -0.9094862 | 0.02976921
16.2993 | 28.5529 | 29.45495 | 29.42515 | -0.9020465 | 0.02979653
16.3093 | 28.5341 | 29.43999 | 29.41017 | -0.9058941 | 0.02982389
16.3193 | 28.5233 | 29.42503 | 29.39518 | -0.9017293 | 0.02985128
16.3293 | 28.5016 | 29.41005 | 29.38017 | -0.9084521 | 0.02987872
16.3393 | 28.5122 | 29.39506 | 29.36516 | -0.8828627 | 0.02990619
16.3493 | 28.4907 | 29.38006 | 29.35013 | -0.8893611 | 0.02993371
16.3593 | 28.4925 | 29.36505 | 29.33509 | -0.8725476 | 0.02996126
16.3693 | 28.4885 | 29.35002 | 29.32003 | -0.8615223 | 0.02998885
16.3793 | 28.4733 | 29.33499 | 29.30497 | -0.8616853 | 0.03001648
16.3893 | 28.4515 | 29.31994 | 29.28989 | -0.8684367 | 0.03004415
16.3993 | 28.4499 | 29.30488 | 29.2748 | -0.8549766 | 0.03007186
16.4093 | 28.4333 | 29.28981 | 29.25971 | -0.8565053 | 0.0300996
16.4193 | 28.4257 | 29.27472 | 29.2446 | -0.8490228 | 0.03012739
16.4293 | 28.3978 | 29.25963 | 29.22947 | -0.8618293 | 0.03015522
16.4393 | 28.3997 | 29.24452 | 29.21434 | -0.8448248 | 0.03018309
16.4493 | 28.3955 | 29.22941 | 29.1992 | -0.8339096 | 0.03021099
16.4593 | 28.3944 | 29.21428 | 29.18404 | -0.8198838 | 0.03023894
16.4693 | 28.3809 | 29.19915 | 29.16888 | -0.8182474 | 0.03026693
16.4793 | 28.4003 | 29.184 | 29.15371 | -0.7837006 | 0.03029495
16.4893 | 28.3683 | 29.16884 | 29.13852 | -0.8005435 | 0.03032302
16.4993 | 28.3734 | 29.15368 | 29.12333 | -0.7802764 | 0.03035113
16.5093 | 28.3746 | 29.1385 | 29.10812 | -0.7638992 | 0.03037927
16.5193 | 28.3577 | 29.12331 | 29.0929 | -0.7656121 | 0.03040746
16.5293 | 28.3451 | 29.10812 | 29.07768 | -0.7630153 | 0.03043569
16.5393 | 28.3451 | 29.09291 | 29.06244 | -0.7478089 | 0.03046395
16.5493 | 28.3523 | 29.07769 | 29.0472 | -0.7253929 | 0.03049226
16.5593 | 28.3434 | 29.06247 | 29.03195 | -0.7190676 | 0.03052061
16.5693 | 28.3422 | 29.04723 | 29.01668 | -0.7050331 | 0.030549
16.5793 | 28.32 | 29.03199 | 29.00141 | -0.7119894 | 0.03057743
16.5893 | 28.3506 | 29.01674 | 28.98613 | -0.6661367 | 0.0306059
16.5993 | 28.3252 | 29.00148 | 28.97084 | -0.6762751 | 0.03063441
16.6093 | 28.3096 | 28.9862 | 28.95554 | -0.6766048 | 0.03066297
16.6193 | 28.313 | 28.97093 | 28.94023 | -0.6579258 | 0.03069156
16.6293 | 28.3067 | 28.95564 | 28.92492 | -0.6489383 | 0.0307202
16.6393 | 28.2668 | 28.94034 | 28.90959 | -0.6735425 | 0.03074887
16.6493 | 28.2893 | 28.92504 | 28.89426 | -0.6357383 | 0.03077759
16.6593 | 28.2948 | 28.90973 | 28.87892 | -0.614926 | 0.03080635
16.6693 | 28.2796 | 28.89441 | 28.86357 | -0.6148057 | 0.03083515
16.6793 | 28.275 | 28.87908 | 28.84821 | -0.6040775 | 0.03086399
16.6893 | 28.2811 | 28.86374 | 28.83285 | -0.5826415 | 0.03089288
16.6993 | 28.2727 | 28.8484 | 28.81748 | -0.5756978 | 0.0309218
16.7093 | 28.2487 | 28.83305 | 28.8021 | -0.5843466 | 0.03095077
16.7193 | 28.2405 | 28.81769 | 28.78671 | -0.5771879 | 0.03097978
16.7293 | 28.2385 | 28.80232 | 28.77131 | -0.563822 | 0.03100883
16.7393 | 28.2067 | 28.78695 | 28.75591 | -0.5802488 | 0.03103793
16.7493 | 28.1867 | 28.77157 | 28.7405 | -0.5848686 | 0.03106706
16.7593 | 28.1821 | 28.75618 | 28.72509 | -0.5740814 | 0.03109624
16.7693 | 28.1755 | 28.74079 | 28.70966 | -0.5652873 | 0.03112546
16.7793 | 28.1673 | 28.72632 | 28.69423 | -0.5590192 | 0.03208735
16.7893 | 28.1525 | 28.71091 | 28.6788 | -0.5584123 | 0.03211718
16.7993 | 28.1677 | 28.6955 | 28.66335 | -0.5277989 | 0.03214706
16.8093 | 28.1398 | 28.68008 | 28.6479 | -0.5402792 | 0.03217697
16.8193 | 28.1266 | 28.66524 | 28.63245 | -0.5386356 | 0.03278935
16.8293 | 28.1264 | 28.6498 | 28.61698 | -0.5234038 | 0.03281969
16.8393 | 28.09 | 28.63437 | 28.60152 | -0.5443659 | 0.03285006
16.8493 | 28.0768 | 28.61892 | 28.58604 | -0.5421221 | 0.03288048
16.8593 | 28.0668 | 28.60347 | 28.57056 | -0.5366724 | 0.03291094
16.8693 | 28.0651 | 28.58802 | 28.55508 | -0.5229171 | 0.03294145
16.8793 | 28.0584 | 28.57256 | 28.53958 | -0.5141562 | 0.03297201
16.8893 | 28.048 | 28.55709 | 28.52409 | -0.5090897 | 0.0330026
16.8993 | 28.0465 | 28.54162 | 28.50858 | -0.495118 | 0.03303324
16.9093 | 28.0345 | 28.52614 | 28.49308 | -0.4916409 | 0.03306392
16.9193 | 28.027 | 28.51113 | 28.47756 | -0.484125 | 0.03356098
16.9293 | 28.032 | 28.49564 | 28.46205 | -0.4636381 | 0.03359202
16.9393 | 28.013 | 28.48015 | 28.44652 | -0.4671462 | 0.0336231
16.9493 | 27.9682 | 28.46465 | 28.431 | -0.4964544 | 0.03365915
16.9593 | 27.9949 | 28.44944 | 28.41546 | -0.4545442 | 0.03398153
16.9693 | 27.972 | 28.43394 | 28.39993 | -0.4619383 | 0.03401291
16.9793 | 27.9651 | 28.41843 | 28.38438 | -0.4533279 | 0.03404434
16.9893 | 27.9625 | 28.40291 | 28.36884 | -0.4404132 | 0.03407582
16.9993 | 27.9597 | 28.38739 | 28.35329 | -0.4276941 | 0.03410734
17.0093 | 27.9535 | 28.37187 | 28.33773 | -0.4183709 | 0.0341389
17.0193 | 27.9469 | 28.35634 | 28.32217 | -0.4094436 | 0.03417051
17.0293 | 27.9445 | 28.34081 | 28.30661 | -0.3963124 | 0.03420217
17.0392 | 27.9269 | 28.32543 | 28.2912 | -0.3985327 | 0.03423355
17.0492 | 27.8882 | 28.30989 | 28.27563 | -0.4216938 | 0.0342653
17.0592 | 27.9003 | 28.29435 | 28.26005 | -0.3940514 | 0.0342971
17.0692 | 27.8979 | 28.27881 | 28.24448 | -0.3809053 | 0.03432894
17.0792 | 27.8891 | 28.26326 | 28.2289 | -0.3741559 | 0.03436083
17.0892 | 27.8839 | 28.24771 | 28.21331 | -0.3638055 | 0.03439522
17.0992 | 27.8733 | 28.23215 | 28.19772 | -0.3588495 | 0.0344272
17.1092 | 27.8738 | 28.21659 | 28.18213 | -0.3427903 | 0.03445923
17.1192 | 27.8802 | 28.20103 | 28.16654 | -0.3208281 | 0.0344913
17.1292 | 27.8671 | 28.18546 | 28.15094 | -0.318363 | 0.03452343
17.1392 | 27.863 | 28.1699 | 28.13534 | -0.3068951 | 0.03455559
17.1492 | 27.8337 | 28.15432 | 28.11974 | -0.3206244 | 0.03458781
17.1592 | 27.804 | 28.13875 | 28.10413 | -0.3347511 | 0.03462007
17.1692 | 27.8113 | 28.12318 | 28.08852 | -0.3118753 | 0.03465238
17.1792 | 27.8181 | 28.1076 | 28.07291 | -0.289497 | 0.03468474
17.1892 | 27.8108 | 28.09202 | 28.0573 | -0.2812164 | 0.03471714
17.1992 | 27.8036 | 28.07643 | 28.04168 | -0.2728336 | 0.03474959
17.2092 | 27.7994 | 28.06085 | 28.02607 | -0.2614487 | 0.03478209
17.2192 | 27.8112 | 28.04526 | 28.01045 | -0.2340617 | 0.03481464
17.2292 | 27.8009 | 28.02967 | 27.99483 | -0.2287728 | 0.03484724
17.2392 | 27.7934 | 28.01408 | 27.9792 | -0.2206821 | 0.03487988
17.2492 | 27.7663 | 27.99849 | 27.96358 | -0.2321896 | 0.03491258
17.2592 | 27.7415 | 27.9829 | 27.94795 | -0.2413955 | 0.03494531
17.2692 | 27.735 | 27.9673 | 27.93232 | -0.2322999 | 0.0349781
17.2792 | 27.7426 | 27.9517 | 27.91669 | -0.2091028 | 0.03501094
17.2892 | 27.7321 | 27.9361 | 27.90106 | -0.2040044 | 0.03504382
17.2992 | 27.718 | 27.9205 | 27.88543 | -0.2025047 | 0.03507675
17.3092 | 27.7076 | 27.9049 | 27.86979 | -0.1973038 | 0.03510974
17.3192 | 27.7044 | 27.8893 | 27.85416 | -0.1849019 | 0.03514277
17.3292 | 27.7265 | 27.8737 | 27.83852 | -0.147199 | 0.03517585
17.3392 | 27.6914 | 27.8581 | 27.82289 | -0.1666953 | 0.03520898
17.3492 | 27.6722 | 27.84249 | 27.80725 | -0.1702907 | 0.03524215
17.3592 | 27.6677 | 27.82689 | 27.79161 | -0.1591855 | 0.03527538
17.3692 | 27.6345 | 27.81128 | 27.77597 | -0.1767797 | 0.03530865
17.3792 | 27.6538 | 27.79567 | 27.76033 | -0.1418733 | 0.03534198
17.3892 | 27.6374 | 27.78007 | 27.74469 | -0.1426666 | 0.03537535
17.3992 | 27.6399 | 27.76446 | 27.72905 | -0.1245595 | 0.03540878
17.4092 | 27.612 | 27.74885 | 27.71341 | -0.1368522 | 0.03544225
17.4192 | 27.5988 | 27.73324 | 27.69777 | -0.1344448 | 0.03547578
17.4292 | 27.6276 | 27.71764 | 27.68213 | -0.0900373 | 0.03550935
17.4392 | 27.5957 | 27.70203 | 27.66649 | -0.1063299 | 0.03554297
17.4492 | 27.5745 | 27.68642 | 27.65085 | -0.1119226 | 0.03557665
17.4592 | 27.5733 | 27.67082 | 27.63521 | -0.09751548 | 0.03561037
17.4692 | 27.5462 | 27.65521 | 27.61956 | -0.1090087 | 0.03564415
17.4792 | 27.5485 | 27.6396 | 27.60392 | -0.09110235 | 0.03567797
17.4892 | 27.5519 | 27.624 | 27.58828 | -0.07209647 | 0.03571185
17.4992 | 27.5692 | 27.60839 | 27.57265 | -0.03919118 | 0.03574577
17.5092 | 27.5293 | 27.59279 | 27.55701 | -0.06348655 | 0.03577975
17.5192 | 27.5346 | 27.57718 | 27.54137 | -0.04258267 | 0.03581378
17.5292 | 27.553 | 27.56158 | 27.52573 | -0.008579635 | 0.03584786
17.5392 | 27.5536 | 27.54598 | 27.5101 | 0.00762247 | 0.03588199
17.5492 | 27.487 | 27.53038 | 27.49446 | -0.04337644 | 0.03591617
17.5592 | 27.5167 | 27.51478 | 27.47883 | 0.001923556 | 0.0359504
17.5692 | 27.4898 | 27.49918 | 27.46319 | -0.009377638 | 0.03598468
17.5792 | 27.4823 | 27.48358 | 27.44756 | -0.001280106 | 0.03601902
17.5892 | 27.4802 | 27.46798 | 27.43193 | 0.01221607 | 0.03605341
17.5992 | 27.4781 | 27.45239 | 27.4163 | 0.02570871 | 0.03608995
17.6092 | 27.4786 | 27.4368 | 27.40067 | 0.04180192 | 0.03612444
17.6192 | 27.4635 | 27.42121 | 27.38505 | 0.04229352 | 0.03615898
17.6292 | 27.4904 | 27.40562 | 27.36942 | 0.08478342 | 0.03619358
17.6392 | 27.4947 | 27.39003 | 27.3538 | 0.1046716 | 0.03622823
17.6492 | 27.4433 | 27.37444 | 27.33818 | 0.06885782 | 0.03626293
17.6592 | 27.4623 | 27.35886 | 27.32256 | 0.1034421 | 0.03629769
17.6692 | 27.4462 | 27.34328 | 27.30694 | 0.1029244 | 0.03633249
17.6792 | 27.4363 | 27.3277 | 27.29133 | 0.1086046 | 0.03636735
17.6892 | 27.4361 | 27.31212 | 27.27572 | 0.1239826 | 0.03640226
17.6992 | 27.4295 | 27.29654 | 27.2601 | 0.1329584 | 0.03643723
17.7092 | 27.4296 | 27.28097 | 27.2445 | 0.1486318 | 0.03647225
17.7192 | 27.4192 | 27.2654 | 27.22889 | 0.1538027 | 0.03650732
17.7292 | 27.4213 | 27.24983 | 27.21329 | 0.1714711 | 0.03654244
17.7392 | 27.4118 | 27.23426 | 27.19769 | 0.177537 | 0.03657762
17.7492 | 27.3747 | 27.2187 | 27.18209 | 0.1559991 | 0.0366139
17.7592 | 27.3842 | 27.20314 | 27.16649 | 0.1810595 | 0.03664919
17.7692 | 27.3444 | 27.18758 | 27.1509 | 0.1568171 | 0.03668453
17.7792 | 27.347 | 27.17203 | 27.13531 | 0.1749718 | 0.03671992
17.7892 | 27.3501 | 27.15648 | 27.11972 | 0.1936235 | 0.03675537
17.7992 | 27.3384 | 27.14093 | 27.10414 | 0.1974722 | 0.03679087
17.8092 | 27.3391 | 27.12538 | 27.08856 | 0.2137176 | 0.03682643
17.8192 | 27.3519 | 27.10984 | 27.07298 | 0.2420599 | 0.03686204
17.8292 | 27.3474 | 27.0943 | 27.0574 | 0.2530989 | 0.0368977
17.8392 | 27.3354 | 27.07877 | 27.04183 | 0.2566345 | 0.03693343
17.8492 | 27.311 | 27.06323 | 27.02626 | 0.2477666 | 0.0369692
17.8592 | 27.3098 | 27.0477 | 27.0107 | 0.2620953 | 0.03700503
17.8692 | 27.2796 | 27.03218 | 26.99514 | 0.2474203 | 0.03704091
17.8792 | 27.2458 | 27.01666 | 26.97958 | 0.2291416 | 0.03707685
17.8892 | 27.261 | 27.00114 | 26.96403 | 0.2598592 | 0.03711285
17.8992 | 27.2525 | 26.98563 | 26.94848 | 0.266873 | 0.0371489
17.9092 | 27.2509 | 26.97012 | 26.93293 | 0.2807829 | 0.03718501
17.9192 | 27.2516 | 26.95461 | 26.91739 | 0.2969888 | 0.03722117
17.9292 | 27.2538 | 26.93911 | 26.90185 | 0.3146906 | 0.03725739
17.9392 | 27.2254 | 26.92361 | 26.88632 | 0.3017883 | 0.03729366
17.9492 | 27.2106 | 26.90812 | 26.87079 | 0.3024818 | 0.03732999
17.9592 | 27.2069 | 26.89263 | 26.85526 | 0.3142711 | 0.03736638
17.9692 | 27.1939 | 26.87714 | 26.83974 | 0.316756 | 0.03740282
17.9792 | 27.1601 | 26.86166 | 26.82422 | 0.2984365 | 0.03743932
17.9892 | 27.1619 | 26.84619 | 26.80871 | 0.3157125 | 0.03747588
17.9992 | 27.1485 | 26.83072 | 26.7932 | 0.317784 | 0.03751249
18.0092 | 27.1448 | 26.81525 | 26.7777 | 0.3295508 | 0.03754916
18.0191 | 27.1468 | 26.79994 | 26.76236 | 0.3468584 | 0.03758551
18.0291 | 27.1399 | 26.78448 | 26.74686 | 0.3554158 | 0.0376223
18.0391 | 27.117 | 26.76903 | 26.73137 | 0.3479684 | 0.03765914
18.0491 | 27.087 | 26.75358 | 26.71589 | 0.333416 | 0.03769604
18.0591 | 27.0788 | 26.73814 | 26.70041 | 0.3406587 | 0.03773299
18.0691 | 27.0733 | 26.7227 | 26.68493 | 0.3505964 | 0.03777
18.0791 | 27.0386 | 26.70727 | 26.66946 | 0.3313289 | 0.03780707
18.0891 | 27.0208 | 26.69184 | 26.654 | 0.3289562 | 0.0378442
18.0991 | 27.0248 | 26.67642 | 26.63854 | 0.3483783 | 0.03788139
18.1091 | 27.0213 | 26.661 | 26.62309 | 0.3602951 | 0.03791863
18.1191 | 27.0169 | 26.64559 | 26.60764 | 0.3713064 | 0.03795593
18.1291 | 27.0103 | 26.63019 | 26.59219 | 0.3801123 | 0.0379933
18.1391 | 26.9771 | 26.61479 | 26.57676 | 0.3623127 | 0.03803072
18.1491 | 26.9685 | 26.59939 | 26.56132 | 0.3691075 | 0.03806819
18.1591 | 26.9575 | 26.584 | 26.5459 | 0.3734967 | 0.03810573
18.1691 | 26.9398 | 26.56862 | 26.53048 | 0.3711801 | 0.03814333
18.1791 | 26.9137 | 26.55324 | 26.51506 | 0.3604577 | 0.03818098
18.1891 | 26.905 | 26.53787 | 26.49965 | 0.3671295 | 0.0382187
18.1991 | 26.8976 | 26.5225 | 26.48425 | 0.3750953 | 0.03825647
18.2091 | 26.9054 | 26.50714 | 26.46885 | 0.3982552 | 0.03829431
18.2191 | 26.8991 | 26.49179 | 26.45346 | 0.407309 | 0.03833221
18.2291 | 26.8794 | 26.47644 | 26.43807 | 0.4029567 | 0.03837016
18.2391 | 26.8509 | 26.4611 | 26.42269 | 0.3897982 | 0.03840817
18.2491 | 26.8559 | 26.44577 | 26.40732 | 0.4101335 | 0.03844625
18.2591 | 26.8564 | 26.43044 | 26.39195 | 0.4259625 | 0.03848438
18.2691 | 26.8392 | 26.41511 | 26.37659 | 0.424085 | 0.03852258
18.2791 | 26.8163 | 26.3998 | 26.36124 | 0.4165012 | 0.03856083
18.2891 | 26.8108 | 26.38449 | 26.34589 | 0.4263109 | 0.03859915
18.2991 | 26.8016 | 26.36919 | 26.33055 | 0.432414 | 0.03863753
18.3091 | 26.8279 | 26.35389 | 26.31521 | 0.4740105 | 0.03867596
18.3191 | 26.8114 | 26.3386 | 26.29989 | 0.4728002 | 0.03871447
18.3291 | 26.8047 | 26.32332 | 26.28456 | 0.4813833 | 0.03875302
18.3391 | 26.7681 | 26.30804 | 26.26925 | 0.4600596 | 0.03879165
18.3491 | 26.7831 | 26.29277 | 26.25394 | 0.4903289 | 0.03883033
18.3591 | 26.7716 | 26.27751 | 26.23864 | 0.4940914 | 0.03886908
18.3691 | 26.7714 | 26.26225 | 26.22335 | 0.5091469 | 0.03890789
18.3791 | 26.7468 | 26.247 | 26.20806 | 0.4997953 | 0.03894676
18.3891 | 26.7315 | 26.23176 | 26.19278 | 0.4997366 | 0.03898569
18.3991 | 26.7416 | 26.21653 | 26.1775 | 0.5250707 | 0.03902468
18.4091 | 26.761 | 26.2013 | 26.16224 | 0.5596976 | 0.03906374
18.4191 | 26.7325 | 26.18608 | 26.14698 | 0.5464173 | 0.03910286
18.4291 | 26.7326 | 26.17087 | 26.13173 | 0.5617296 | 0.03914204
18.4391 | 26.7083 | 26.15567 | 26.11648 | 0.5526345 | 0.03918129
18.4491 | 26.7125 | 26.14047 | 26.10125 | 0.5720319 | 0.0392206
18.4591 | 26.7154 | 26.12528 | 26.08602 | 0.5901218 | 0.03925998
18.4691 | 26.6989 | 26.1101 | 26.0708 | 0.5888041 | 0.03929941
18.4791 | 26.6753 | 26.09492 | 26.05558 | 0.5803788 | 0.03933891
18.4891 | 26.6629 | 26.07975 | 26.04038 | 0.5831458 | 0.03937847
18.4991 | 26.6791 | 26.06459 | 26.02518 | 0.6145051 | 0.0394181
18.5091 | 26.6908 | 26.04944 | 26.00999 | 0.6413565 | 0.03945779
18.5191 | 26.6532 | 26.0343 | 25.9948 | 0.6189001 | 0.03949755
18.5291 | 26.6634 | 26.01916 | 25.97963 | 0.6442358 | 0.03953737
18.5391 | 26.6214 | 26.00404 | 25.96446 | 0.6173635 | 0.03957726
18.5491 | 26.6188 | 25.98892 | 25.9493 | 0.6298832 | 0.03961721
18.5591 | 26.6461 | 25.97381 | 25.93415 | 0.6722948 | 0.03965722
18.5691 | 26.6033 | 25.9587 | 25.919 | 0.6445983 | 0.0396973
18.5791 | 26.598 | 25.94361 | 25.90387 | 0.6543935 | 0.03973744
18.5891 | 26.5807 | 25.92852 | 25.88874 | 0.6521806 | 0.03977766
18.5991 | 26.595 | 25.91344 | 25.87362 | 0.6815593 | 0.03981793
18.6091 | 26.5762 | 25.89837 | 25.85851 | 0.6778297 | 0.03985828
18.6191 | 26.5573 | 25.88331 | 25.84341 | 0.6739916 | 0.03989869
18.6291 | 26.5293 | 25.86825 | 25.82832 | 0.6610451 | 0.03993916
18.6391 | 26.5295 | 25.85321 | 25.81323 | 0.6762901 | 0.0399797
18.6491 | 26.4966 | 25.83817 | 25.79815 | 0.6584266 | 0.0400203
18.6591 | 26.512 | 25.82315 | 25.78308 | 0.6888544 | 0.04006098
18.6691 | 26.4938 | 25.80813 | 25.76802 | 0.6856735 | 0.04010172
18.6791 | 26.4446 | 25.79312 | 25.75297 | 0.651484 | 0.04014253
18.6891 | 26.4669 | 25.77811 | 25.73793 | 0.6887856 | 0.0401834
18.6991 | 26.4481 | 25.76312 | 25.7229 | 0.6849784 | 0.04022434
18.7091 | 26.4359 | 25.74814 | 25.70787 | 0.6877624 | 0.04026536
18.7191 | 26.4193 | 25.73316 | 25.69286 | 0.6861374 | 0.04030644
18.7291 | 26.4181 | 25.7182 | 25.67785 | 0.6999035 | 0.04034758
18.7391 | 26.3908 | 25.70324 | 25.66285 | 0.6875605 | 0.04038879
18.7491 | 26.3828 | 25.68829 | 25.64786 | 0.6945085 | 0.04043007
18.7591 | 26.3987 | 25.67335 | 25.63288 | 0.7253473 | 0.04047142
18.7691 | 26.3723 | 25.65842 | 25.61791 | 0.7138769 | 0.04051284
18.7791 | 26.3316 | 25.6435 | 25.60295 | 0.6880973 | 0.04055433
18.7891 | 26.3614 | 25.62859 | 25.588 | 0.7328085 | 0.04059589
18.7991 | 26.337 | 25.61369 | 25.57305 | 0.7233103 | 0.04063751
18.8091 | 26.3312 | 25.5988 | 25.55812 | 0.7324028 | 0.0406792
18.8191 | 26.3125 | 25.58391 | 25.54319 | 0.7285858 | 0.04072097
18.8291 | 26.2875 | 25.56904 | 25.52828 | 0.7184594 | 0.0407628
18.8391 | 26.2875 | 25.55418 | 25.51337 | 0.7333235 | 0.04080471
18.8491 | 26.2718 | 25.53932 | 25.49848 | 0.732478 | 0.04084668
18.8591 | 26.2844 | 25.52448 | 25.48359 | 0.7599228 | 0.04088872
18.8691 | 26.2826 | 25.50964 | 25.46871 | 0.7729581 | 0.04093084
18.8791 | 26.2386 | 25.49482 | 25.45384 | 0.7437836 | 0.04097302
18.8891 | 26.2553 | 25.48 | 25.43899 | 0.775299 | 0.04101562
18.8991 | 26.2455 | 25.46519 | 25.42414 | 0.780305 | 0.04105795
18.9091 | 26.237 | 25.4504 | 25.4093 | 0.7866012 | 0.04110034
18.9191 | 26.2183 | 25.43561 | 25.39447 | 0.7826874 | 0.04114282
18.9291 | 26.2038 | 25.42084 | 25.37965 | 0.7829638 | 0.04118536
18.9391 | 26.1949 | 25.40607 | 25.36484 | 0.7888301 | 0.04122797
18.9491 | 26.1951 | 25.39131 | 25.35004 | 0.8037864 | 0.04127065
18.9591 | 26.1974 | 25.37657 | 25.33525 | 0.8208327 | 0.04131341
18.9691 | 26.1867 | 25.36183 | 25.32047 | 0.8248688 | 0.04135624
18.9791 | 26.1572 | 25.34711 | 25.30571 | 0.8100949 | 0.04139914
18.989 | 26.1573 | 25.33254 | 25.29109 | 0.8247635 | 0.04144169
18.999 | 26.1502 | 25.31783 | 25.27635 | 0.8323692 | 0.04148474
19.009 | 26.1441 | 25.30314 | 25.26161 | 0.8409646 | 0.04152786
19.019 | 26.1128 | 25.28845 | 25.24688 | 0.8243496 | 0.04157105
19.029 | 26.1232 | 25.27378 | 25.23216 | 0.8494243 | 0.04161431
19.039 | 26.0907 | 25.25911 | 25.21745 | 0.8315886 | 0.04165765
19.049 | 26.0851 | 25.24446 | 25.20276 | 0.8406422 | 0.04170124
19.059 | 26.095 | 25.22981 | 25.18807 | 0.8651855 | 0.04174473
19.069 | 26.0978 | 25.21518 | 25.17339 | 0.8826183 | 0.04178829
19.079 | 26.0422 | 25.20056 | 25.15873 | 0.8416404 | 0.04183193
19.089 | 26.047 | 25.18595 | 25.14407 | 0.861052 | 0.04187564
19.099 | 26.0292 | 25.17135 | 25.12943 | 0.8578529 | 0.04191943
19.109 | 26.0247 | 25.15676 | 25.11479 | 0.8679431 | 0.04196329
19.119 | 25.9936 | 25.14218 | 25.10017 | 0.8514225 | 0.04200723
19.129 | 25.9972 | 25.12761 | 25.08556 | 0.8695912 | 0.04205125
19.139 | 25.9895 | 25.11305 | 25.07096 | 0.876449 | 0.04209534
19.149 | 25.9646 | 25.0985 | 25.05636 | 0.866096 | 0.0421395
19.159 | 25.972 | 25.08397 | 25.04178 | 0.888032 | 0.04218375
19.169 | 25.9587 | 25.06944 | 25.02721 | 0.8892571 | 0.04222807
19.179 | 25.9059 | 25.05493 | 25.01266 | 0.8509713 | 0.04227246
19.189 | 25.9191 | 25.04043 | 24.99811 | 0.8786744 | 0.04231693
19.199 | 25.8871 | 25.02593 | 24.98357 | 0.8611664 | 0.04236148
19.209 | 25.8681 | 25.01145 | 24.96905 | 0.8566473 | 0.04240611
19.219 | 25.8552 | 24.99698 | 24.95453 | 0.8582171 | 0.04245081
19.229 | 25.8553 | 24.98252 | 24.94003 | 0.8727757 | 0.0424956
19.239 | 25.8411 | 24.96808 | 24.92554 | 0.8730231 | 0.04254046
19.249 | 25.8287 | 24.95364 | 24.91106 | 0.8750592 | 0.0425854
19.259 | 25.8518 | 24.93922 | 24.89659 | 0.9125781 | 0.04263642
19.269 | 25.7882 | 24.92481 | 24.88213 | 0.8633916 | 0.04268152
19.279 | 25.7721 | 24.91041 | 24.86768 | 0.8616937 | 0.0427267
19.289 | 25.7794 | 24.89602 | 24.85324 | 0.8833845 | 0.04277195
19.299 | 25.7592 | 24.88164 | 24.83882 | 0.8775638 | 0.04281729
19.309 | 25.7241 | 24.86727 | 24.82441 | 0.8568316 | 0.04286271
19.319 | 25.7175 | 24.85291 | 24.81 | 0.8645879 | 0.04290821
19.329 | 25.7505 | 24.83857 | 24.79561 | 0.9119327 | 0.04295378
19.339 | 25.703 | 24.82423 | 24.78123 | 0.8787659 | 0.04299944
19.349 | 25.6964 | 24.80991 | 24.76687 | 0.8864874 | 0.04304518
19.359 | 25.7169 | 24.7956 | 24.75251 | 0.9212974 | 0.043091
19.369 | 25.6646 | 24.7813 | 24.73817 | 0.8832956 | 0.0431369
19.379 | 25.6506 | 24.76702 | 24.72384 | 0.8835821 | 0.04318288
19.389 | 25.6501 | 24.75274 | 24.70951 | 0.8973568 | 0.04322894
19.399 | 25.6331 | 24.73848 | 24.69521 | 0.8946197 | 0.04327509
19.409 | 25.6182 | 24.72423 | 24.68091 | 0.8939709 | 0.04332132
19.419 | 25.6055 | 24.70999 | 24.66662 | 0.8955101 | 0.04336763
19.429 | 25.5926 | 24.69577 | 24.65235 | 0.8968345 | 0.04341702
19.439 | 25.5939 | 24.68155 | 24.63809 | 0.9123499 | 0.0434635
19.449 | 25.5905 | 24.66735 | 24.62384 | 0.9231534 | 0.04351006
19.459 | 25.5799 | 24.65316 | 24.6096 | 0.9267448 | 0.0435567
19.469 | 25.5369 | 24.63898 | 24.59537 | 0.8979237 | 0.04360406
19.479 | 25.5283 | 24.62481 | 24.58116 | 0.903491 | 0.04365088
19.489 | 25.5195 | 24.61065 | 24.56696 | 0.9088463 | 0.04369777
19.499 | 25.4884 | 24.59651 | 24.55277 | 0.8918895 | 0.04374475
19.509 | 25.5046 | 24.58238 | 24.53859 | 0.9222205 | 0.04379182
19.519 | 25.4875 | 24.56826 | 24.52442 | 0.9192393 | 0.04383897
19.529 | 25.4754 | 24.55415 | 24.51027 | 0.9212459 | 0.0438862
19.539 | 25.4941 | 24.54006 | 24.49613 | 0.9540403 | 0.04393352
19.549 | 25.4735 | 24.52598 | 24.482 | 0.9475224 | 0.04398093
19.559 | 25.4604 | 24.51191 | 24.46788 | 0.9484921 | 0.04402842
19.569 | 25.4101 | 24.49839 | 24.45377 | 0.9117095 | 0.04461603
19.579 | 25.4069 | 24.48435 | 24.43968 | 0.9225543 | 0.04466395
19.589 | 25.3825 | 24.47031 | 24.4256 | 0.9121867 | 0.04471196
19.599 | 25.3902 | 24.45629 | 24.41153 | 0.9339066 | 0.04476006
19.609 | 25.3777 | 24.44229 | 24.39748 | 0.9354141 | 0.04480824
19.619 | 25.3536 | 24.42829 | 24.38343 | 0.9253091 | 0.04485651
19.629 | 25.3566 | 24.41431 | 24.3694 | 0.9422915 | 0.04490487
19.639 | 25.3553 | 24.4014 | 24.35539 | 0.953904 | 0.04601072
19.649 | 25.3414 | 24.38744 | 24.34138 | 0.9539608 | 0.04605976
19.659 | 25.2977 | 24.37349 | 24.32739 | 0.9242051 | 0.04610888
19.669 | 25.3091 | 24.35956 | 24.31341 | 0.9495366 | 0.0461581
19.679 | 25.2763 | 24.34564 | 24.29944 | 0.9306555 | 0.0462074
19.689 | 25.2707 | 24.33174 | 24.28548 | 0.9389617 | 0.04625679
19.699 | 25.268 | 24.31784 | 24.27154 | 0.9501552 | 0.04630628
19.709 | 25.2505 | 24.30396 | 24.25761 | 0.946536 | 0.04635585
19.719 | 25.2321 | 24.2901 | 24.24369 | 0.9420039 | 0.04640552
19.729 | 25.2453 | 24.27624 | 24.22979 | 0.9690591 | 0.04645528
19.739 | 25.2083 | 24.26267 | 24.21589 | 0.9456314 | 0.04677514
19.749 | 25.229 | 24.24884 | 24.20201 | 0.9801607 | 0.04682521
19.759 | 25.1668 | 24.23502 | 24.18815 | 0.9317771 | 0.04687537
19.769 | 25.1689 | 24.22122 | 24.17429 | 0.9476806 | 0.04692563
19.779 | 25.167 | 24.20743 | 24.16045 | 0.9595712 | 0.04697597
19.789 | 25.1381 | 24.19365 | 24.14662 | 0.9444488 | 0.04702641
19.799 | 25.1447 | 24.17989 | 24.13281 | 0.9648134 | 0.04707695
19.809 | 25.1227 | 24.16666 | 24.11901 | 0.9560365 | 0.04765609
19.819 | 25.1267 | 24.15293 | 24.10522 | 0.9737748 | 0.04770707
19.829 | 25.1337 | 24.1392 | 24.09144 | 0.9945001 | 0.04775814
19.839 | 25.1185 | 24.12549 | 24.07768 | 0.9930122 | 0.0478093
19.849 | 25.0929 | 24.11179 | 24.06393 | 0.9811112 | 0.04786056
19.859 | 25.0563 | 24.0981 | 24.05019 | 0.9581971 | 0.04791191
19.869 | 25.0565 | 24.08443 | 24.03647 | 0.9720698 | 0.04796338
19.879 | 25.0482 | 24.07077 | 24.02276 | 0.9774293 | 0.04801493
19.889 | 25.0248 | 24.05712 | 24.00906 | 0.9676755 | 0.04806657
19.899 | 25.0381 | 24.04349 | 23.99537 | 0.9946086 | 0.04811832
19.909 | 25.0235 | 24.02987 | 23.9817 | 0.9936283 | 0.04817016
19.919 | 25.0077 | 24.01627 | 23.96804 | 0.9914333 | 0.04822364
19.929 | 25.0064 | 24.00267 | 23.9544 | 1.003726 | 0.04827601
19.939 | 25.0093 | 23.98909 | 23.94077 | 1.020206 | 0.04832815
19.949 | 24.9669 | 23.97553 | 23.92715 | 0.9913724 | 0.04838038
19.9589 | 24.9505 | 23.96211 | 23.91368 | 0.98839 | 0.04843219
19.9689 | 24.9456 | 23.94857 | 23.90009 | 0.9970298 | 0.04848463
19.9789 | 24.9423 | 23.93504 | 23.88651 | 1.007256 | 0.04853716
19.9889 | 24.9193 | 23.92153 | 23.87294 | 0.9977691 | 0.04858979
19.9989 | 24.9187 | 23.90803 | 23.85939 | 1.010669 | 0.04864253
20.0089 | 24.912 | 23.89455 | 23.84585 | 1.017455 | 0.04869536
20.0189 | 24.8907 | 23.88107 | 23.83232 | 1.009627 | 0.0487483
20.0289 | 24.8703 | 23.86761 | 23.81881 | 1.002686 | 0.04880135
20.0389 | 24.8863 | 23.85417 | 23.80531 | 1.032131 | 0.04885449
20.0489 | 24.8284 | 23.84074 | 23.79183 | 0.987663 | 0.04890774
20.0589 | 24.8492 | 23.82732 | 23.77836 | 1.021881 | 0.04896108
20.0689 | 24.8271 | 23.81391 | 23.7649 | 1.013186 | 0.04901453
20.0789 | 24.8162 | 23.80052 | 23.75146 | 1.015677 | 0.04906809
20.0889 | 24.8059 | 23.78715 | 23.73802 | 1.018754 | 0.04912175
20.0989 | 24.8127 | 23.77378 | 23.72461 | 1.038916 | 0.04917629
20.1089 | 24.7958 | 23.76043 | 23.7112 | 1.035366 | 0.04923016
20.1189 | 24.7637 | 23.7471 | 23.69781 | 1.016602 | 0.04928414
20.1289 | 24.7779 | 23.73378 | 23.68444 | 1.044125 | 0.04933822
20.1389 | 24.7477 | 23.72047 | 23.67107 | 1.027233 | 0.04939242
20.1489 | 24.717 | 23.70717 | 23.65773 | 1.009828 | 0.04944672
20.1589 | 24.7162 | 23.69389 | 23.64439 | 1.022309 | 0.04950112
20.1689 | 24.7038 | 23.68062 | 23.63107 | 1.023176 | 0.04955563
20.1789 | 24.7029 | 23.66737 | 23.61776 | 1.035529 | 0.04961091
20.1889 | 24.6994 | 23.65413 | 23.60447 | 1.045268 | 0.04966564
20.1989 | 24.6855 | 23.64091 | 23.59119 | 1.044594 | 0.04972048
20.2089 | 24.6795 | 23.6277 | 23.57792 | 1.051805 | 0.04977616
20.2189 | 24.6627 | 23.6145 | 23.56467 | 1.048203 | 0.04983122
20.2289 | 24.671 | 23.60131 | 23.55143 | 1.069687 | 0.04988639
20.2389 | 24.6252 | 23.58814 | 23.5382 | 1.037056 | 0.04994167
20.2489 | 24.6211 | 23.57499 | 23.52499 | 1.046112 | 0.04999706
20.2589 | 24.6406 | 23.56185 | 23.51179 | 1.078754 | 0.05005256
20.2689 | 24.6104 | 23.54872 | 23.49861 | 1.061682 | 0.05010817
20.2789 | 24.6222 | 23.5356 | 23.48544 | 1.086596 | 0.05016391
20.2889 | 24.6024 | 23.5225 | 23.47228 | 1.079896 | 0.05021975
20.2989 | 24.5908 | 23.50942 | 23.45914 | 1.081382 | 0.0502757
20.3089 | 24.579 | 23.49635 | 23.44601 | 1.082653 | 0.05033177
20.3189 | 24.5661 | 23.4833 | 23.4329 | 1.082802 | 0.05039681
20.3289 | 24.5537 | 23.47025 | 23.4198 | 1.083446 | 0.05045311
20.3389 | 24.5156 | 23.45722 | 23.40672 | 1.058375 | 0.05050952
20.3489 | 24.5239 | 23.44421 | 23.39364 | 1.07969 | 0.05056606
20.3589 | 24.5098 | 23.43121 | 23.38059 | 1.078591 | 0.05062304
20.3689 | 24.5017 | 23.41822 | 23.36754 | 1.083478 | 0.0506798
20.3789 | 24.5018 | 23.40525 | 23.35451 | 1.096551 | 0.05073669
20.3889 | 24.4806 | 23.39229 | 23.3415 | 1.088309 | 0.05079369
20.3989 | 24.4597 | 23.37935 | 23.3285 | 1.080353 | 0.05085081
20.4089 | 24.4495 | 23.36642 | 23.31551 | 1.083084 | 0.05090804
20.4189 | 24.436 | 23.3535 | 23.30254 | 1.082499 | 0.0509654
20.4289 | 24.393 | 23.3406 | 23.28958 | 1.052401 | 0.05102289
20.4389 | 24.4212 | 23.32771 | 23.27663 | 1.093488 | 0.05108049
20.4489 | 24.3859 | 23.31484 | 23.2637 | 1.071061 | 0.05113821
20.4589 | 24.3837 | 23.30198 | 23.25078 | 1.08172 | 0.05119605
20.4689 | 24.3715 | 23.28914 | 23.23788 | 1.082364 | 0.05125402
20.4789 | 24.3471 | 23.27631 | 23.22499 | 1.070794 | 0.0513124
20.4889 | 24.3388 | 23.26349 | 23.21212 | 1.07531 | 0.05137061
20.4989 | 24.3296 | 23.25069 | 23.19926 | 1.078911 | 0.05142894
20.5089 | 24.2995 | 23.23791 | 23.18641 | 1.061594 | 0.05149183
20.5189 | 24.2831 | 23.22513 | 23.17358 | 1.057966 | 0.05155042
20.5289 | 24.2658 | 23.21238 | 23.16077 | 1.053423 | 0.05161059
20.5389 | 24.2609 | 23.19963 | 23.14796 | 1.061267 | 0.05166943
20.5489 | 24.2411 | 23.1869 | 23.13518 | 1.054196 | 0.05172841
20.5589 | 24.2312 | 23.17419 | 23.1224 | 1.057011 | 0.0517875
20.5689 | 24.2311 | 23.16149 | 23.10964 | 1.069611 | 0.05184673
20.5789 | 24.202 | 23.14888 | 23.0969 | 1.053124 | 0.0519793
20.5889 | 24.1951 | 23.13621 | 23.08417 | 1.058893 | 0.05204154
20.5989 | 24.2025 | 23.12355 | 23.07145 | 1.078949 | 0.05210118
20.6089 | 24.1607 | 23.11091 | 23.05875 | 1.049792 | 0.05216095
20.6189 | 24.1491 | 23.09828 | 23.04606 | 1.05082 | 0.05222085
20.6289 | 24.1376 | 23.08567 | 23.03339 | 1.051933 | 0.05228088
20.6389 | 24.1282 | 23.07331 | 23.02073 | 1.054888 | 0.05258553
20.6489 | 24.1319 | 23.06073 | 23.00808 | 1.071172 | 0.0526459
20.6589 | 24.1107 | 23.04816 | 22.99545 | 1.062541 | 0.05270641
20.6689 | 24.1044 | 23.0356 | 22.98284 | 1.068797 | 0.05276705
20.6789 | 24.0969 | 23.02306 | 22.97024 | 1.073837 | 0.05282784
20.6889 | 24.0784 | 23.01054 | 22.95765 | 1.067863 | 0.05288875
20.6989 | 24.0768 | 22.99803 | 22.94508 | 1.078774 | 0.05294981
20.7089 | 24.0393 | 22.98553 | 22.93252 | 1.053771 | 0.053011
20.7189 | 24.0459 | 22.97305 | 22.91997 | 1.07285 | 0.0530759
20.7289 | 24.0334 | 22.96059 | 22.90745 | 1.072813 | 0.05314167
20.7389 | 24.0303 | 22.94813 | 22.89493 | 1.082165 | 0.05320327
20.7489 | 24.0524 | 22.9357 | 22.88243 | 1.116704 | 0.05326502
20.7589 | 24.0131 | 22.92327 | 22.86995 | 1.089827 | 0.05332692
20.7689 | 24.0039 | 22.91086 | 22.85748 | 1.093036 | 0.05338895
20.7789 | 24.0004 | 22.89847 | 22.84502 | 1.10193 | 0.05345114
20.7889 | 23.9718 | 22.88609 | 22.83258 | 1.085709 | 0.05351418
20.7989 | 23.9497 | 22.87373 | 22.82015 | 1.075973 | 0.05357665
20.8089 | 23.9551 | 22.86138 | 22.80774 | 1.093723 | 0.05363927
20.8189 | 23.9431 | 22.84904 | 22.79534 | 1.094059 | 0.05370203
20.8289 | 23.9247 | 22.83672 | 22.78296 | 1.087978 | 0.05376554
20.8389 | 23.9118 | 22.82442 | 22.77059 | 1.087384 | 0.05382859
20.8489 | 23.9148 | 22.81216 | 22.75823 | 1.102638 | 0.05392872
20.8589 | 23.9087 | 22.79989 | 22.74589 | 1.108814 | 0.05399315
20.8689 | 23.8718 | 22.78762 | 22.73357 | 1.084175 | 0.05405667
20.8789 | 23.8724 | 22.77538 | 22.72126 | 1.097022 | 0.05412034
20.8889 | 23.8612 | 22.76315 | 22.70896 | 1.098054 | 0.05418417
20.8989 | 23.8384 | 22.75105 | 22.69668 | 1.087349 | 0.05437037
20.9089 | 23.8158 | 22.73885 | 22.68441 | 1.076951 | 0.05443453
20.9189 | 23.8026 | 22.72666 | 22.67216 | 1.075936 | 0.054501
20.9288 | 23.7925 | 22.71566 | 22.66005 | 1.076838 | 0.05561383
20.9388 | 23.7786 | 22.70398 | 22.64783 | 1.074617 | 0.05615826
20.9488 | 23.7583 | 22.69184 | 22.63562 | 1.066459 | 0.05622368
20.9588 | 23.7338 | 22.67971 | 22.62342 | 1.054087 | 0.05628925
20.9688 | 23.7206 | 22.6676 | 22.61125 | 1.053 | 0.05635502
20.9788 | 23.7178 | 22.6555 | 22.59908 | 1.062296 | 0.05642271
20.9888 | 23.6876 | 22.64342 | 22.58693 | 1.044179 | 0.05648877
20.9988 | 23.6712 | 22.63135 | 22.5748 | 1.039847 | 0.056555
21.0088 | 23.6581 | 22.6193 | 22.56268 | 1.038801 | 0.05662139
21.0188 | 23.673 | 22.60726 | 22.55057 | 1.065739 | 0.05668794
21.0288 | 23.6373 | 22.59524 | 22.53848 | 1.042063 | 0.05675467
21.0388 | 23.6192 | 22.58323 | 22.52641 | 1.035972 | 0.05682156
21.0488 | 23.6073 | 22.57123 | 22.51435 | 1.036066 | 0.05688861
21.0588 | 23.5996 | 22.55926 | 22.5023 | 1.040345 | 0.05695584
21.0688 | 23.5755 | 22.54729 | 22.49027 | 1.028209 | 0.05702325
21.0788 | 23.5624 | 22.53534 | 22.47825 | 1.027058 | 0.05709112
21.0888 | 23.5585 | 22.52341 | 22.46625 | 1.035092 | 0.05715887
21.0988 | 23.5371 | 22.51149 | 22.45426 | 1.025611 | 0.05722679
21.1088 | 23.5341 | 22.49958 | 22.44229 | 1.034516 | 0.05729488
21.1188 | 23.5099 | 22.4877 | 22.43033 | 1.022205 | 0.05736316
21.1288 | 23.5156 | 22.47635 | 22.41839 | 1.039255 | 0.05795615
21.1388 | 23.4905 | 22.46473 | 22.40646 | 1.025774 | 0.05826548
21.1488 | 23.4821 | 22.45288 | 22.39455 | 1.029218 | 0.05833461
21.1588 | 23.4866 | 22.44105 | 22.38265 | 1.045547 | 0.05840391
21.1688 | 23.4494 | 22.42947 | 22.37076 | 1.019934 | 0.058701
21.1788 | 23.4514 | 22.41767 | 22.3589 | 1.033734 | 0.05877075
21.1888 | 23.4388 | 22.40588 | 22.34704 | 1.032918 | 0.05884069
21.1988 | 23.4337 | 22.39411 | 22.3352 | 1.039587 | 0.05891081
21.2088 | 23.4245 | 22.38236 | 22.32338 | 1.042142 | 0.05898112
21.2188 | 23.4053 | 22.37062 | 22.31157 | 1.034681 | 0.05905164
21.2288 | 23.4067 | 22.35905 | 22.29977 | 1.047654 | 0.05927362
21.2388 | 23.381 | 22.34734 | 22.28799 | 1.033664 | 0.05934457
21.2488 | 23.369 | 22.33568 | 22.27623 | 1.033316 | 0.05945748
21.2588 | 23.3591 | 22.324 | 22.26448 | 1.035096 | 0.05952884
21.2688 | 23.3414 | 22.31234 | 22.25274 | 1.02906 | 0.05960039
21.2788 | 23.3433 | 22.30069 | 22.24102 | 1.04261 | 0.05967215
21.2888 | 23.3321 | 22.28906 | 22.22931 | 1.043044 | 0.0597441
21.2988 | 23.3171 | 22.27744 | 22.21762 | 1.039663 | 0.05981625
21.3088 | 23.3038 | 22.26583 | 22.20594 | 1.037968 | 0.05988862
21.3188 | 23.2908 | 22.25424 | 22.19428 | 1.036556 | 0.05996208
21.3288 | 23.276 | 22.24417 | 22.18263 | 1.03183 | 0.06153514
21.3388 | 23.2577 | 22.23261 | 22.171 | 1.025087 | 0.06161037
21.3488 | 23.2429 | 22.22223 | 22.15939 | 1.020673 | 0.06284203
21.3588 | 23.2258 | 22.2107 | 22.14778 | 1.015101 | 0.06291642
21.3688 | 23.2244 | 22.19919 | 22.13619 | 1.025214 | 0.06299102
21.3788 | 23.1955 | 22.18769 | 22.12462 | 1.007813 | 0.06306584
21.3888 | 23.1906 | 22.1762 | 22.11306 | 1.014396 | 0.06314087
21.3988 | 23.1858 | 22.16474 | 22.10152 | 1.021064 | 0.06321613
21.4088 | 23.1575 | 22.1534 | 22.08999 | 1.004103 | 0.06340536
21.4188 | 23.1445 | 22.14196 | 22.07848 | 1.002541 | 0.06348114
21.4288 | 23.1282 | 22.13054 | 22.06698 | 0.997664 | 0.06355711
21.4388 | 23.1201 | 22.1192 | 22.05549 | 1.000896 | 0.06370895
21.4488 | 23.0898 | 22.10781 | 22.04403 | 0.981989 | 0.0637854
21.4588 | 23.0596 | 22.09643 | 22.03257 | 0.9631667 | 0.06386209
21.4688 | 23.0771 | 22.08509 | 22.02113 | 0.9920085 | 0.0639599
21.4788 | 23.0652 | 22.07374 | 22.00971 | 0.9914561 | 0.06403707
21.4888 | 23.0314 | 22.06241 | 21.9983 | 0.9689887 | 0.06411447
21.4988 | 23.0294 | 22.05109 | 21.9869 | 0.9783062 | 0.06419212
21.5088 | 23.0188 | 22.03979 | 21.97552 | 0.9790086 | 0.06427002
21.5188 | 22.9916 | 22.0285 | 21.96416 | 0.9630959 | 0.06434815
21.5288 | 22.9781 | 22.01723 | 21.95281 | 0.9608682 | 0.06442654
21.5388 | 22.9595 | 22.00623 | 21.94147 | 0.9532732 | 0.0647574
21.5488 | 22.956 | 21.99548 | 21.93015 | 0.9605175 | 0.06533425
21.5588 | 22.9466 | 21.98426 | 21.91884 | 0.9623438 | 0.06541416
21.5688 | 22.929 | 21.97341 | 21.90755 | 0.9555893 | 0.06586003
21.5788 | 22.9223 | 21.96243 | 21.89627 | 0.9598725 | 0.06615349
21.5888 | 22.9135 | 21.95125 | 21.88501 | 0.9622539 | 0.06623391
21.5988 | 22.8975 | 21.94008 | 21.87377 | 0.9574202 | 0.06631459
21.6088 | 22.8849 | 21.92893 | 21.86253 | 0.9559715 | 0.06639554
21.6188 | 22.8704 | 21.91779 | 21.85132 | 0.9526076 | 0.06647677
21.6288 | 22.8677 | 21.90667 | 21.84011 | 0.9610287 | 0.06655826
21.6388 | 22.8383 | 21.89557 | 21.82893 | 0.9427348 | 0.06664003
21.6488 | 22.8383 | 21.88447 | 21.81775 | 0.9538257 | 0.06672208
21.6588 | 22.8475 | 21.8734 | 21.80659 | 0.9741016 | 0.06680442
21.6688 | 22.8072 | 21.86234 | 21.79545 | 0.9448624 | 0.06688704
21.6788 | 22.8073 | 21.85129 | 21.78432 | 0.9560081 | 0.06696995
21.6888 | 22.8136 | 21.84026 | 21.77321 | 0.9733387 | 0.06705316
21.6988 | 22.7995 | 21.82925 | 21.76211 | 0.9702542 | 0.06713665
21.7088 | 22.7663 | 21.81825 | 21.75102 | 0.9480547 | 0.06722045
21.7188 | 22.7747 | 21.80726 | 21.73996 | 0.9674401 | 0.06730455
21.7288 | 22.753 | 21.79629 | 21.7289 | 0.9567104 | 0.06738896
21.7388 | 22.7491 | 21.78533 | 21.71786 | 0.9637657 | 0.06747367
21.7488 | 22.7343 | 21.77439 | 21.70684 | 0.9599058 | 0.0675587
21.7588 | 22.7284 | 21.76347 | 21.69583 | 0.9649309 | 0.06764404
21.7688 | 22.7074 | 21.75256 | 21.68483 | 0.9548409 | 0.06772971
21.7788 | 22.7178 | 21.74166 | 21.67385 | 0.9761358 | 0.0678157
21.7888 | 22.6986 | 21.73078 | 21.66288 | 0.9678156 | 0.06790201
21.7988 | 22.6738 | 21.71992 | 21.65193 | 0.9538804 | 0.06798866
21.8088 | 22.6854 | 21.70907 | 21.64099 | 0.9763301 | 0.06807565
21.8188 | 22.6526 | 21.69824 | 21.63007 | 0.9543647 | 0.06816297
21.8288 | 22.6467 | 21.68742 | 21.61917 | 0.9592842 | 0.06825064
21.8388 | 22.6399 | 21.67661 | 21.60827 | 0.9632886 | 0.06833866
21.8488 | 22.6175 | 21.66582 | 21.5974 | 0.951678 | 0.06842703
21.8588 | 22.6167 | 21.65505 | 21.58653 | 0.9616522 | 0.06851575
21.8688 | 22.597 | 21.64429 | 21.57568 | 0.9527114 | 0.06860484
21.8788 | 22.5955 | 21.63354 | 21.56485 | 0.9619555 | 0.0686943
21.8888 | 22.5868 | 21.62282 | 21.55403 | 0.9639846 | 0.06878413
21.8987 | 22.5622 | 21.61221 | 21.54334 | 0.9499914 | 0.06887343
21.9087 | 22.5351 | 21.60151 | 21.53255 | 0.9335905 | 0.06896402
21.9187 | 22.5498 | 21.59083 | 21.52177 | 0.9589744 | 0.06905498
21.9287 | 22.5297 | 21.58016 | 21.51101 | 0.9495433 | 0.06914634
21.9387 | 22.5067 | 21.5695 | 21.50026 | 0.937197 | 0.0692381
21.9487 | 22.5089 | 21.55886 | 21.48953 | 0.9500357 | 0.06933027
21.9587 | 22.4993 | 21.54824 | 21.47882 | 0.9510594 | 0.06942284
21.9687 | 22.4938 | 21.53763 | 21.46812 | 0.9561679 | 0.06951582
21.9787 | 22.4724 | 21.52704 | 21.45743 | 0.9453613 | 0.06960923
21.9887 | 22.4663 | 21.51646 | 21.44676 | 0.9498397 | 0.06970307
21.9987 | 22.4485 | 21.5059 | 21.4361 | 0.942603 | 0.06979732
22.0087 | 22.446 | 21.49535 | 21.42546 | 0.9506512 | 0.06989202
22.0187 | 22.4302 | 21.48482 | 21.41483 | 0.9453844 | 0.06998717
22.0287 | 22.4135 | 21.4743 | 21.40421 | 0.9392024 | 0.07008278
22.0387 | 22.4192 | 21.46379 | 21.39362 | 0.9554054 | 0.07017884
22.0487 | 22.4075 | 21.45331 | 21.38303 | 0.9541932 | 0.07027536
22.0587 | 22.3926 | 21.44283 | 21.37246 | 0.949766 | 0.07037237
22.0687 | 22.3829 | 21.43238 | 21.36191 | 0.9505237 | 0.07046985
22.0787 | 22.3737 | 21.42193 | 21.35137 | 0.9517664 | 0.07056781
22.0887 | 22.382 | 21.41151 | 21.34084 | 0.9704939 | 0.07066627
22.0987 | 22.3463 | 21.40109 | 21.33033 | 0.9452063 | 0.07076524
22.1087 | 22.35 | 21.3907 | 21.31983 | 0.9593037 | 0.07086471
22.1187 | 22.3458 | 21.38031 | 21.30935 | 0.965486 | 0.07096472
22.1287 | 22.337 | 21.36995 | 21.29888 | 0.9670532 | 0.07106524
22.1387 | 22.3348 | 21.35959 | 21.28843 | 0.9752052 | 0.07116631
22.1487 | 22.3151 | 21.34926 | 21.27799 | 0.9658422 | 0.07126792
22.1587 | 22.3069 | 21.33894 | 21.26757 | 0.9679641 | 0.07137009
22.1687 | 22.3136 | 21.32863 | 21.25716 | 0.9849709 | 0.07147281
22.1787 | 22.2856 | 21.31834 | 21.24676 | 0.9672626 | 0.07157611
22.1887 | 22.2736 | 21.30806 | 21.23638 | 0.9655392 | 0.07168
22.1987 | 22.2579 | 21.2978 | 21.22601 | 0.9601007 | 0.07178449
22.2087 | 22.2699 | 21.28755 | 21.21566 | 0.9823471 | 0.07188958
22.2187 | 22.2504 | 21.27732 | 21.20533 | 0.9730783 | 0.07199529
22.2287 | 22.2471 | 21.26711 | 21.195 | 0.9799945 | 0.07210162
22.2387 | 22.2277 | 21.2569 | 21.1847 | 0.9707955 | 0.07220859
22.2487 | 22.2215 | 21.24672 | 21.1744 | 0.9747814 | 0.07231621
22.2587 | 22.1995 | 21.23655 | 21.16412 | 0.9629522 | 0.0724245
22.2687 | 22.1905 | 21.22639 | 21.15386 | 0.9641079 | 0.07253346
22.2787 | 22.1785 | 21.21625 | 21.14361 | 0.9622484 | 0.0726431
22.2887 | 22.1647 | 21.20613 | 21.13337 | 0.9585738 | 0.07275345
22.2987 | 22.1457 | 21.19602 | 21.12315 | 0.9496841 | 0.07286452
22.3087 | 22.1465 | 21.18592 | 21.11294 | 0.9605792 | 0.0729763
22.3187 | 22.1414 | 21.17584 | 21.10275 | 0.9655591 | 0.07308884
22.3287 | 22.1033 | 21.16578 | 21.09257 | 0.9375239 | 0.07320213
22.3387 | 22.1056 | 21.15573 | 21.08241 | 0.9498735 | 0.07331619
22.3487 | 22.0783 | 21.14569 | 21.07226 | 0.932608 | 0.07343104
22.3587 | 22.0715 | 21.13567 | 21.06213 | 0.9358273 | 0.07354669
22.3687 | 22.051 | 21.12567 | 21.05201 | 0.9253314 | 0.07366317
22.3787 | 22.0341 | 21.11568 | 21.0419 | 0.9184203 | 0.07378048
22.3887 | 22.0464 | 21.10571 | 21.03181 | 0.940694 | 0.07389865
22.3987 | 22.017 | 21.09575 | 21.02173 | 0.9212524 | 0.07401768
22.4087 | 22.002 | 21.0858 | 21.01167 | 0.9161957 | 0.07413761
22.4187 | 21.9974 | 21.07588 | 21.00162 | 0.9215238 | 0.07425845
22.4287 | 21.9904 | 21.06596 | 20.99158 | 0.9244366 | 0.07438022
22.4387 | 21.9601 | 21.05607 | 20.98156 | 0.9040341 | 0.07450294
22.4487 | 21.9437 | 21.04618 | 20.97156 | 0.8975164 | 0.07462664
22.4587 | 21.9541 | 21.03632 | 20.96157 | 0.9177834 | 0.07475133
22.4687 | 21.9278 | 21.02646 | 20.95159 | 0.9013352 | 0.07487704
22.4787 | 21.9143 | 21.01663 | 20.94162 | 0.8976716 | 0.07500378
22.4887 | 21.8965 | 21.00681 | 20.93168 | 0.8896927 | 0.07513159
22.4987 | 21.9072 | 20.997 | 20.92174 | 0.9101985 | 0.07526048
22.5087 | 21.8888 | 20.98721 | 20.91182 | 0.901589 | 0.07539049
22.5187 | 21.872 | 20.97744 | 20.90191 | 0.8945641 | 0.07552164
22.5287 | 21.85 | 20.96768 | 20.89202 | 0.8823238 | 0.07565397
22.5387 | 21.8445 | 20.95793 | 20.88214 | 0.8865682 | 0.07578748
22.5487 | 21.8431 | 20.9482 | 20.87228 | 0.8948971 | 0.07592222
22.5587 | 21.8086 | 20.93849 | 20.86243 | 0.8701106 | 0.07605821
22.5687 | 21.796 | 20.92879 | 20.8526 | 0.8672087 | 0.0761955
22.5787 | 21.8012 | 20.91911 | 20.84277 | 0.8820912 | 0.07633409
22.5887 | 21.7818 | 20.90944 | 20.83297 | 0.8723583 | 0.07647404
22.5987 | 21.7824 | 20.89979 | 20.82317 | 0.8826099 | 0.07661537
22.6087 | 21.7583 | 20.89015 | 20.8134 | 0.8681459 | 0.07675813
22.6187 | 21.7465 | 20.88053 | 20.80363 | 0.8659664 | 0.07690235
22.6287 | 21.7303 | 20.87093 | 20.79388 | 0.8593713 | 0.07704807
22.6387 | 21.715 | 20.86134 | 20.78414 | 0.8536605 | 0.07719532
22.6487 | 21.7172 | 20.85177 | 20.77442 | 0.8654341 | 0.07734415
22.6587 | 21.6981 | 20.84221 | 20.76471 | 0.855892 | 0.07749461
22.6687 | 21.6887 | 20.83267 | 20.75502 | 0.8560342 | 0.07764672
22.6787 | 21.6782 | 20.82314 | 20.74534 | 0.8550607 | 0.07780055
22.6887 | 21.665 | 20.81363 | 20.73567 | 0.8513713 | 0.07795615
22.6987 | 21.6587 | 20.80413 | 20.72602 | 0.8545661 | 0.07811355
22.7087 | 21.6381 | 20.79465 | 20.71638 | 0.8434451 | 0.07827282
22.7187 | 21.6295 | 20.78519 | 20.70676 | 0.8443082 | 0.07843399
22.7287 | 21.6266 | 20.77574 | 20.69715 | 0.8508553 | 0.07859714
22.7387 | 21.6253 | 20.76631 | 20.68755 | 0.8589864 | 0.07876231
22.7487 | 21.5973 | 20.7569 | 20.67797 | 0.8404014 | 0.07892957
22.7587 | 21.5812 | 20.7475 | 20.6684 | 0.8337004 | 0.07909899
22.7687 | 21.5811 | 20.73812 | 20.65885 | 0.8429832 | 0.07927062
22.7787 | 21.5764 | 20.72875 | 20.64931 | 0.8476499 | 0.07944453
22.7887 | 21.556 | 20.7194 | 20.63978 | 0.8366002 | 0.07962079
22.7987 | 21.5422 | 20.71007 | 20.63027 | 0.8321343 | 0.07979948
22.8087 | 21.5354 | 20.70075 | 20.62077 | 0.834652 | 0.07998067
22.8187 | 21.5161 | 20.69145 | 20.61128 | 0.8246532 | 0.08016445
22.8287 | 21.5185 | 20.68216 | 20.60181 | 0.8363379 | 0.08035088
22.8387 | 21.4962 | 20.67289 | 20.59235 | 0.823306 | 0.08054007
22.8487 | 21.4831 | 20.66364 | 20.58291 | 0.8194574 | 0.0807321
22.8587 | 21.4687 | 20.65441 | 20.57348 | 0.8142921 | 0.08092706
22.8686 | 21.4636 | 20.64528 | 20.56416 | 0.8183178 | 0.08112307
22.8786 | 21.4529 | 20.63608 | 20.55476 | 0.8168189 | 0.08132417
22.8886 | 21.4428 | 20.6269 | 20.54537 | 0.815903 | 0.0815285
22.8986 | 21.4127 | 20.61773 | 20.53599 | 0.7949699 | 0.0817362
22.9086 | 21.4041 | 20.60858 | 20.52663 | 0.7955196 | 0.08194736
22.9186 | 21.4029 | 20.59945 | 20.51729 | 0.803452 | 0.0821621
22.9286 | 21.3885 | 20.59033 | 20.50795 | 0.798167 | 0.08238057
22.9386 | 21.3722 | 20.58124 | 20.49863 | 0.7909644 | 0.08260289
22.9486 | 21.36 | 20.57216 | 20.48933 | 0.7878441 | 0.0828292
22.9586 | 21.3471 | 20.56309 | 20.48003 | 0.784006 | 0.08305965
22.9686 | 21.342 | 20.55405 | 20.47076 | 0.7879499 | 0.08329439
22.9786 | 21.3194 | 20.54502 | 20.46149 | 0.7743757 | 0.08353357
22.9886 | 21.3166 | 20.53602 | 20.45224 | 0.7805832 | 0.08377738
22.9986 | 21.3017 | 20.52703 | 20.443 | 0.7746724 | 0.08402598
23.0086 | 21.2836 | 20.51806 | 20.43378 | 0.7655429 | 0.08427956
23.0186 | 21.2714 | 20.50911 | 20.42457 | 0.7622946 | 0.08453832
23.0286 | 21.2709 | 20.50017 | 20.41537 | 0.7707274 | 0.08480246
23.0386 | 21.2562 | 20.49126 | 20.40619 | 0.764941 | 0.08507219
23.0486 | 21.2469 | 20.48236 | 20.39702 | 0.7645353 | 0.08534774
23.0586 | 21.2093 | 20.47349 | 20.38786 | 0.7358099 | 0.08562934
23.0686 | 21.2298 | 20.46464 | 20.37872 | 0.7651647 | 0.08591726
23.0786 | 21.2112 | 20.4558 | 20.36959 | 0.7553994 | 0.08621174
23.0886 | 21.1846 | 20.44699 | 20.36047 | 0.7376137 | 0.08651308
23.0986 | 21.1786 | 20.43819 | 20.35137 | 0.7404075 | 0.08682155
23.1086 | 21.1704 | 20.42942 | 20.34228 | 0.7409803 | 0.08713747
23.1186 | 21.163 | 20.42067 | 20.33321 | 0.7423318 | 0.08746116
23.1286 | 21.1573 | 20.41194 | 20.32415 | 0.7453618 | 0.08779297
23.1386 | 21.1493 | 20.40323 | 20.3151 | 0.7460699 | 0.08813325
23.1486 | 21.1378 | 20.39454 | 20.30606 | 0.7432558 | 0.0884824
23.1586 | 21.1239 | 20.38588 | 20.29704 | 0.7380189 | 0.08884081
23.1686 | 21.1118 | 20.37724 | 20.28803 | 0.734559 | 0.08920892
23.1786 | 21.0917 | 20.36862 | 20.27904 | 0.7230755 | 0.08958718
23.1886 | 21.0885 | 20.36003 | 20.27006 | 0.7284681 | 0.08997606
23.1986 | 21.0844 | 20.35146 | 20.26109 | 0.7329362 | 0.09037609
23.2086 | 21.0622 | 20.34292 | 20.25213 | 0.7192793 | 0.0907878
23.2186 | 21.0577 | 20.3344 | 20.24319 | 0.7232968 | 0.09121176
23.2286 | 21.0487 | 20.32591 | 20.23426 | 0.7227881 | 0.09164859
23.2386 | 21.0495 | 20.31745 | 20.22535 | 0.7320527 | 0.09209893
23.2486 | 21.0298 | 20.30901 | 20.21645 | 0.7207898 | 0.09256348
23.2586 | 21.0265 | 20.3006 | 20.20756 | 0.7258987 | 0.09304297
23.2686 | 21.0008 | 20.29222 | 20.19868 | 0.7085786 | 0.09353819
23.2786 | 21.001 | 20.28387 | 20.18982 | 0.7171287 | 0.09404997
23.2886 | 20.9903 | 20.27555 | 20.18097 | 0.7147482 | 0.09457922
23.2986 | 20.9618 | 20.26726 | 20.17214 | 0.6945361 | 0.09512688
23.3086 | 20.9765 | 20.25901 | 20.16331 | 0.7174913 | 0.09569399
23.3186 | 20.9694 | 20.25079 | 20.15451 | 0.7186129 | 0.09628168
23.3286 | 20.9504 | 20.2426 | 20.14571 | 0.7077995 | 0.09689109
23.3386 | 20.9407 | 20.23445 | 20.13693 | 0.70625 | 0.09752354
23.3486 | 20.9326 | 20.22634 | 20.12816 | 0.706263 | 0.0981804
23.3586 | 20.9231 | 20.21826 | 20.1194 | 0.7048369 | 0.09886317
23.3686 | 20.9237 | 20.21023 | 20.11066 | 0.7134703 | 0.09957349
23.3786 | 20.9015 | 20.20224 | 20.10193 | 0.6992613 | 0.1003131
23.3886 | 20.902 | 20.19429 | 20.09321 | 0.7077079 | 0.101084
23.3986 | 20.8832 | 20.18639 | 20.0845 | 0.6968083 | 0.1018882
23.4086 | 20.8861 | 20.17854 | 20.07581 | 0.7075599 | 0.102728
23.4186 | 20.8754 | 20.17074 | 20.06713 | 0.7046603 | 0.1036061
23.4286 | 20.8632 | 20.16299 | 20.05847 | 0.7002067 | 0.1045253
23.4386 | 20.8514 | 20.1553 | 20.04982 | 0.696096 | 0.1054886
23.4486 | 20.8412 | 20.14768 | 20.04118 | 0.6935247 | 0.1064994
23.4586 | 20.8338 | 20.14011 | 20.03255 | 0.6936891 | 0.1075617
23.4686 | 20.8385 | 20.13262 | 20.02394 | 0.7058849 | 0.1086796
23.4786 | 20.8152 | 20.12519 | 20.01533 | 0.6900075 | 0.109858
23.4886 | 20.8182 | 20.11785 | 20.00675 | 0.7003514 | 0.111102
23.4986 | 20.8039 | 20.11059 | 19.99817 | 0.6933109 | 0.1124176
23.5086 | 20.7936 | 20.10342 | 19.98961 | 0.6901793 | 0.1138114
23.5186 | 20.7898 | 20.09635 | 19.98106 | 0.6934495 | 0.1152907
23.5286 | 20.788 | 20.08939 | 19.97252 | 0.6986131 | 0.1168636
23.5386 | 20.7702 | 20.08254 | 19.964 | 0.6876612 | 0.1185393
23.5486 | 20.7608 | 20.07582 | 19.95549 | 0.6849837 | 0.1203279
23.5586 | 20.7544 | 20.06923 | 19.94699 | 0.6851695 | 0.1222404
23.5686 | 20.7426 | 20.06279 | 19.9385 | 0.6798061 | 0.1242893
23.5786 | 20.7338 | 20.05652 | 19.93003 | 0.6772801 | 0.1264881
23.5886 | 20.7247 | 20.05042 | 19.92157 | 0.6742765 | 0.1288517
23.5986 | 20.7217 | 20.04452 | 19.91312 | 0.6771792 | 0.1313963
23.6086 | 20.7068 | 20.03883 | 19.90469 | 0.6679706 | 0.1341397
23.6186 | 20.6897 | 20.03337 | 19.89627 | 0.6563314 | 0.1371009
23.6286 | 20.6893 | 20.02816 | 19.88786 | 0.6611411 | 0.1403005
23.6386 | 20.6733 | 20.02322 | 19.87946 | 0.6500778 | 0.1437606
23.6486 | 20.6592 | 20.01858 | 19.87108 | 0.640618 | 0.1475045
23.6586 | 20.6408 | 20.01426 | 19.86271 | 0.626537 | 0.151557
23.6686 | 20.6416 | 20.01029 | 19.85435 | 0.6313089 | 0.155944
23.6786 | 20.6299 | 20.00669 | 19.846 | 0.6232067 | 0.1606926
23.6886 | 20.6202 | 20.0035 | 19.83767 | 0.6167025 | 0.1658307
23.6986 | 20.587 | 20.00073 | 19.82935 | 0.5862677 | 0.1713868
23.7086 | 20.6069 | 19.99843 | 19.82104 | 0.6084736 | 0.1773898
23.7186 | 20.582 | 19.99661 | 19.81274 | 0.5853914 | 0.1838683
23.7286 | 20.5653 | 19.99531 | 19.80446 | 0.5699929 | 0.1908506
23.7386 | 20.5501 | 19.99455 | 19.79619 | 0.555551 | 0.1983639
23.7486 | 20.5499 | 19.99436 | 19.78793 | 0.5555405 | 0.2064333
23.7586 | 20.5316 | 19.99476 | 19.77968 | 0.5368391 | 0.2150813
23.7686 | 20.5342 | 19.99577 | 19.77145 | 0.5384281 | 0.2243264
23.7786 | 20.5093 | 19.99741 | 19.76322 | 0.5118944 | 0.2341818
23.7886 | 20.5176 | 19.99967 | 19.75501 | 0.5179317 | 0.2446539
23.7986 | 20.4875 | 20.00256 | 19.74682 | 0.4849432 | 0.2557394
23.8086 | 20.4839 | 20.00606 | 19.73863 | 0.4778436 | 0.2674237
23.8186 | 20.4709 | 20.01014 | 19.73046 | 0.4607627 | 0.279677
23.8286 | 20.4587 | 20.01475 | 19.7223 | 0.4439487 | 0.2924511
23.8385 | 20.4479 | 20.01978 | 19.71423 | 0.4281248 | 0.3055414
23.8485 | 20.458 | 20.02521 | 19.7061 | 0.4327854 | 0.3191164
23.8585 | 20.4342 | 20.03089 | 19.69797 | 0.4033059 | 0.3329194
23.8685 | 20.4337 | 20.03665 | 19.68986 | 0.3970462 | 0.3467903
23.8785 | 20.4275 | 20.0423 | 19.68176 | 0.3852005 | 0.360535
23.8885 | 20.4047 | 20.0476 | 19.67368 | 0.3570968 | 0.3739255
23.8985 | 20.4238 | 20.05231 | 19.6656 | 0.3714919 | 0.3867051
23.9085 | 20.3917 | 20.05614 | 19.65754 | 0.3355636 | 0.3985959
23.9185 | 20.3829 | 20.0588 | 19.64949 | 0.3240982 | 0.4093116
23.9285 | 20.3786 | 20.06002 | 19.64145 | 0.3185754 | 0.4185726
23.9385 | 20.3735 | 20.05955 | 19.63343 | 0.3139506 | 0.4261236
23.9485 | 20.3491 | 20.05716 | 19.62541 | 0.2919378 | 0.4317505
23.9585 | 20.362 | 20.0527 | 19.61741 | 0.3092953 | 0.435295
23.9685 | 20.3411 | 20.04608 | 19.60942 | 0.2950158 | 0.4366645
23.9785 | 20.3354 | 20.03728 | 19.60144 | 0.2981219 | 0.4358363
23.9885 | 20.3112 | 20.02633 | 19.59348 | 0.2848673 | 0.4328569
23.9985 | 20.3117 | 20.01336 | 19.58552 | 0.2983426 | 0.4278356
24.0085 | 20.2943 | 19.99852 | 19.57758 | 0.2957848 | 0.4209354
24.0185 | 20.3052 | 19.98201 | 19.56965 | 0.323188 | 0.4123622
24.0285 | 20.2733 | 19.96408 | 19.56173 | 0.3092162 | 0.4023522
24.0385 | 20.2588 | 19.94498 | 19.55383 | 0.3138151 | 0.3911595
24.0485 | 20.2634 | 19.92498 | 19.54593 | 0.3384245 | 0.3790444
24.0585 | 20.2506 | 19.90431 | 19.53805 | 0.346289 | 0.3662624
24.0685 | 20.233 | 19.88323 | 19.53018 | 0.3497676 | 0.3530544
24.0785 | 20.2102 | 19.86196 | 19.52232 | 0.3482405 | 0.3396402
24.0885 | 20.2012 | 19.84069 | 19.51447 | 0.3605148 | 0.3262129
24.0985 | 20.1997 | 19.81957 | 19.50664 | 0.3801261 | 0.3129368
24.1085 | 20.1871 | 19.79876 | 19.49881 | 0.3883395 | 0.2999468
24.1185 | 20.1669 | 19.77835 | 19.491 | 0.3885483 | 0.2873496
24.1285 | 20.1602 | 19.75843 | 19.4832 | 0.4017714 | 0.2752264
24.1385 | 20.144 | 19.73905 | 19.47541 | 0.4049504 | 0.2636356
24.1485 | 20.137 | 19.72025 | 19.46764 | 0.4167462 | 0.2526162
24.1585 | 20.129 | 19.70206 | 19.45987 | 0.426936 | 0.2421912
24.1685 | 20.1067 | 19.68449 | 19.45212 | 0.42221 | 0.2323704
24.1785 | 20.1094 | 19.66753 | 19.44438 | 0.4418687 | 0.2231531
24.1885 | 20.0955 | 19.65118 | 19.43665 | 0.4443213 | 0.2145304
24.1985 | 20.0855 | 19.63542 | 19.42893 | 0.4500827 | 0.2064873
24.2085 | 20.0642 | 19.62023 | 19.42122 | 0.4439728 | 0.1990037
24.2185 | 20.0567 | 19.60558 | 19.41353 | 0.4511151 | 0.1920566
24.2285 | 20.0551 | 19.59146 | 19.40584 | 0.4636351 | 0.1856201
24.2385 | 20.0267 | 19.57784 | 19.39817 | 0.4488603 | 0.179667
24.2485 | 20.0246 | 19.56468 | 19.39051 | 0.4599185 | 0.1741693
24.2585 | 20.0233 | 19.55196 | 19.38286 | 0.4713384 | 0.1690984
24.2685 | 20.0119 | 19.53965 | 19.37523 | 0.4722483 | 0.164426
24.2785 | 20.0103 | 19.52772 | 19.3676 | 0.4825761 | 0.1601244
24.2885 | 19.9819 | 19.51615 | 19.35998 | 0.4657488 | 0.1561663
24.2985 | 19.9776 | 19.50491 | 19.35238 | 0.4726927 | 0.1525257
24.3085 | 19.9811 | 19.49397 | 19.34479 | 0.4871328 | 0.1491775
24.3185 | 19.9744 | 19.48331 | 19.33721 | 0.4910928 | 0.146098
24.3285 | 19.9598 | 19.4729 | 19.32964 | 0.486895 | 0.143265
24.3385 | 19.9511 | 19.46274 | 19.32208 | 0.4883605 | 0.1406572
24.3485 | 19.9428 | 19.45279 | 19.31454 | 0.4900089 | 0.1382554
24.3585 | 19.9375 | 19.44304 | 19.307 | 0.4944583 | 0.1360413
24.3685 | 19.9233 | 19.43347 | 19.29948 | 0.4898253 | 0.1339982
24.3785 | 19.9079 | 19.42407 | 19.29196 | 0.4838253 | 0.1321109
24.3885 | 19.8949 | 19.41483 | 19.28446 | 0.4800724 | 0.1303653
24.3985 | 19.9139 | 19.40572 | 19.27697 | 0.5081792 | 0.1287486
24.4085 | 19.888 | 19.39674 | 19.26949 | 0.4912575 | 0.1272494
24.4185 | 19.8826 | 19.38788 | 19.26203 | 0.4947177 | 0.1258571
24.4285 | 19.8681 | 19.37913 | 19.25457 | 0.4889693 | 0.1245623
24.4385 | 19.8585 | 19.37048 | 19.24712 | 0.4880207 | 0.1233564
24.4485 | 19.8636 | 19.36192 | 19.23969 | 0.5016798 | 0.1222318
24.4585 | 19.8616 | 19.35345 | 19.23227 | 0.5081533 | 0.1211817
24.4685 | 19.8266 | 19.34505 | 19.22485 | 0.4815474 | 0.1201999
24.4785 | 19.8233 | 19.33673 | 19.21745 | 0.4865678 | 0.1192807
24.4885 | 19.8327 | 19.32848 | 19.21006 | 0.5042194 | 0.1184194
24.4985 | 19.82 | 19.32029 | 19.20268 | 0.4997066 | 0.1176114
24.5085 | 19.8127 | 19.31217 | 19.19531 | 0.5005336 | 0.1168526
24.5185 | 19.7925 | 19.3041 | 19.18796 | 0.4884039 | 0.1161396
24.5285 | 19.7611 | 19.29608 | 19.18061 | 0.4650208 | 0.115469
24.5385 | 19.7855 | 19.28811 | 19.17327 | 0.4973872 | 0.1148379
24.5485 | 19.7661 | 19.28019 | 19.16595 | 0.4859059 | 0.1142437
24.5585 | 19.7508 | 19.27232 | 19.15864 | 0.4784793 | 0.1136838
24.5685 | 19.7433 | 19.26449 | 19.15133 | 0.4788096 | 0.1131562
24.5785 | 19.7337 | 19.2567 | 19.14404 | 0.4769988 | 0.1126588
24.5885 | 19.7205 | 19.24895 | 19.13676 | 0.4715488 | 0.1121898
24.5985 | 19.7183 | 19.24124 | 19.12949 | 0.4770614 | 0.1117474
24.6085 | 19.7091 | 19.23356 | 19.12223 | 0.475538 | 0.1113302
24.6185 | 19.6968 | 19.22592 | 19.11498 | 0.4708802 | 0.1109366
24.6285 | 19.7121 | 19.21831 | 19.10775 | 0.4937892 | 0.1105655
24.6385 | 19.6722 | 19.21073 | 19.10052 | 0.4614664 | 0.1102154
24.6485 | 19.6743 | 19.20319 | 19.0933 | 0.4711128 | 0.1098854
24.6585 | 19.6657 | 19.19567 | 19.0861 | 0.4700296 | 0.1095743
24.6685 | 19.6375 | 19.18818 | 19.0789 | 0.4493179 | 0.1092812
24.6785 | 19.6548 | 19.18072 | 19.07172 | 0.4740784 | 0.1090051
24.6885 | 19.6426 | 19.17329 | 19.06454 | 0.4693121 | 0.1087452
24.6985 | 19.6195 | 19.16588 | 19.05738 | 0.4536198 | 0.1085006
24.7085 | 19.6202 | 19.1585 | 19.05023 | 0.4617024 | 0.1082707
24.7185 | 19.617 | 19.15114 | 19.04308 | 0.4658604 | 0.1080547
24.7285 | 19.5979 | 19.14381 | 19.03595 | 0.4540947 | 0.1078519
24.7385 | 19.6006 | 19.13649 | 19.02883 | 0.4641058 | 0.1076617
24.7485 | 19.5833 | 19.12921 | 19.02172 | 0.4540944 | 0.1074836
24.7585 | 19.5751 | 19.12194 | 19.01462 | 0.4531611 | 0.1073169
24.7685 | 19.5716 | 19.11469 | 19.00753 | 0.4569063 | 0.1071612
24.7785 | 19.5551 | 19.10747 | 19.00045 | 0.4476306 | 0.107016
24.7885 | 19.5597 | 19.10027 | 18.99338 | 0.4594344 | 0.1068808
24.7985 | 19.537 | 19.09308 | 18.98633 | 0.4439183 | 0.1067551
24.8084 | 19.5532 | 19.08599 | 18.97935 | 0.4672112 | 0.1066397
24.8184 | 19.5473 | 19.07884 | 18.97231 | 0.4684566 | 0.1065319
24.8284 | 19.5176 | 19.07172 | 18.96528 | 0.4458833 | 0.1064325
24.8384 | 19.5077 | 19.06461 | 18.95827 | 0.4430916 | 0.1063411
24.8484 | 19.521 | 19.05752 | 18.95126 | 0.4634819 | 0.1062575
24.8584 | 19.4875 | 19.05045 | 18.94426 | 0.4370545 | 0.1061812
24.8684 | 19.4944 | 19.04339 | 18.93728 | 0.4510097 | 0.1061121
24.8784 | 19.4961 | 19.03635 | 18.9303 | 0.4597479 | 0.1060498
24.8884 | 19.4569 | 19.02933 | 18.92334 | 0.4275693 | 0.1059941
24.8984 | 19.4645 | 19.02233 | 18.91638 | 0.4421742 | 0.1059447
24.9084 | 19.4683 | 19.01534 | 18.90944 | 0.4529629 | 0.1059013
24.9184 | 19.4374 | 19.00836 | 18.9025 | 0.4290355 | 0.1058638
24.9284 | 19.4458 | 19.00141 | 18.89558 | 0.4443924 | 0.1058319
24.9384 | 19.4447 | 18.99447 | 18.88866 | 0.4502338 | 0.1058055
24.9484 | 19.4139 | 18.98754 | 18.88176 | 0.4263598 | 0.1057842
24.9584 | 19.4312 | 18.98063 | 18.87486 | 0.4505708 | 0.105768
24.9684 | 19.4165 | 18.97373 | 18.86798 | 0.4427669 | 0.1057567
24.9784 | 19.3884 | 18.96685 | 18.8611 | 0.4215482 | 0.10575
24.9884 | 19.4125 | 18.95998 | 18.85424 | 0.452515 | 0.1057479
24.9984 | 19.3807 | 18.95313 | 18.84738 | 0.4275675 | 0.1057501
25.0084 | 19.3791 | 18.94629 | 18.84054 | 0.4328057 | 0.1057565
25.0184 | 19.3805 | 18.93947 | 18.8337 | 0.44103 | 0.1057671
25.0284 | 19.3526 | 18.93266 | 18.82688 | 0.4199403 | 0.1057816
25.0384 | 19.3631 | 18.92586 | 18.82006 | 0.437237 | 0.1057999
25.0484 | 19.3681 | 18.91908 | 18.81326 | 0.44902 | 0.1058219
25.0584 | 19.3312 | 18.91231 | 18.80646 | 0.4188897 | 0.1058475
25.0684 | 19.3344 | 18.90555 | 18.79968 | 0.428846 | 0.1058765
25.0784 | 19.342 | 18.89881 | 18.7929 | 0.4431891 | 0.105909
25.0884 | 19.3122 | 18.89208 | 18.78614 | 0.4201192 | 0.1059447
25.0984 | 19.3233 | 18.88536 | 18.77938 | 0.4379363 | 0.1059835
25.1084 | 19.3098 | 18.87866 | 18.77263 | 0.4311407 | 0.1060254
25.1184 | 19.3099 | 18.87197 | 18.7659 | 0.4379323 | 0.1060704
25.1284 | 19.3073 | 18.86529 | 18.75917 | 0.4420113 | 0.1061182
25.1384 | 19.2799 | 18.85862 | 18.75245 | 0.4212777 | 0.1061688
25.1484 | 19.2759 | 18.85197 | 18.74575 | 0.4239318 | 0.1062221
25.1584 | 19.2777 | 18.84533 | 18.73905 | 0.4323736 | 0.1062782
25.1684 | 19.2488 | 18.8387 | 18.73236 | 0.4101032 | 0.1063368
25.1784 | 19.2514 | 18.83208 | 18.72568 | 0.4193206 | 0.1063979
25.1884 | 19.2532 | 18.82547 | 18.71901 | 0.427726 | 0.1064615
25.1984 | 19.2277 | 18.81888 | 18.71235 | 0.4088195 | 0.1065275
25.2084 | 19.216 | 18.8123 | 18.7057 | 0.4037011 | 0.1065957
25.2184 | 19.2209 | 18.80573 | 18.69906 | 0.4151709 | 0.1066663
25.2284 | 19.1974 | 18.79917 | 18.69243 | 0.3982289 | 0.1067391
25.2384 | 19.2061 | 18.79262 | 18.68581 | 0.4134754 | 0.106814
25.2484 | 19.1819 | 18.78609 | 18.6792 | 0.3958103 | 0.1068911
25.2584 | 19.184 | 18.77957 | 18.6726 | 0.4044337 | 0.1069702
25.2684 | 19.1767 | 18.77305 | 18.666 | 0.4036457 | 0.1070513
25.2784 | 19.1555 | 18.76655 | 18.65942 | 0.3889463 | 0.1071343
25.2884 | 19.1567 | 18.76006 | 18.65285 | 0.3966356 | 0.1072193
25.2984 | 19.1573 | 18.75359 | 18.64628 | 0.4037138 | 0.1073061
25.3084 | 19.119 | 18.74712 | 18.63972 | 0.3718807 | 0.1073948
25.3184 | 19.1279 | 18.74066 | 18.63318 | 0.3872366 | 0.1074853
25.3284 | 19.1281 | 18.73422 | 18.62664 | 0.3938814 | 0.1075775
25.3384 | 19.0974 | 18.72778 | 18.62011 | 0.3696152 | 0.1076715
25.3484 | 19.1009 | 18.72136 | 18.61359 | 0.3795381 | 0.1077671
25.3584 | 19.0933 | 18.71495 | 18.60709 | 0.3783502 | 0.1078644
25.3684 | 19.0741 | 18.70855 | 18.60059 | 0.3655514 | 0.1079633
25.3784 | 19.0895 | 18.70216 | 18.59409 | 0.3873419 | 0.1080637
25.3884 | 19.0633 | 18.69578 | 18.58761 | 0.3675216 | 0.1081658
25.3984 | 19.0556 | 18.68941 | 18.58114 | 0.3661907 | 0.1082693
25.4084 | 19.0502 | 18.68305 | 18.57468 | 0.3671492 | 0.1083744
25.4184 | 19.0323 | 18.6767 | 18.56822 | 0.3555971 | 0.1084809
25.4284 | 19.0309 | 18.67037 | 18.56178 | 0.3605346 | 0.1085888
25.4384 | 19.0315 | 18.66404 | 18.55534 | 0.3674615 | 0.1086982
25.4484 | 19.0182 | 18.65772 | 18.54891 | 0.360478 | 0.108809
25.4584 | 19.0088 | 18.65142 | 18.54249 | 0.3573842 | 0.1089211
25.4684 | 19.0008 | 18.64512 | 18.53609 | 0.35568 | 0.1090346
25.4784 | 18.9788 | 18.63883 | 18.52969 | 0.3399655 | 0.1091494
25.4884 | 18.9758 | 18.63256 | 18.52329 | 0.3432408 | 0.1092655
25.4984 | 18.9596 | 18.62629 | 18.51691 | 0.3333059 | 0.1093829
25.5084 | 18.9504 | 18.62004 | 18.51054 | 0.3303608 | 0.1095015
25.5184 | 18.9468 | 18.61379 | 18.50417 | 0.3330056 | 0.1096214
25.5284 | 18.927 | 18.60756 | 18.49782 | 0.3194403 | 0.1097425
25.5384 | 18.9202 | 18.60133 | 18.49147 | 0.318865 | 0.1098649
25.5484 | 18.914 | 18.59512 | 18.48513 | 0.3188797 | 0.1099884
25.5584 | 18.8921 | 18.58892 | 18.4788 | 0.3031844 | 0.1101131
25.5684 | 18.8849 | 18.58272 | 18.47248 | 0.3021791 | 0.1102389
25.5784 | 18.8754 | 18.57654 | 18.46617 | 0.298864 | 0.1103659
25.5884 | 18.8871 | 18.57036 | 18.45987 | 0.316739 | 0.110494
25.5984 | 18.8723 | 18.5642 | 18.45357 | 0.3081042 | 0.1106233
25.6084 | 18.8439 | 18.55804 | 18.44729 | 0.2858596 | 0.1107536
25.6184 | 18.8481 | 18.55189 | 18.44101 | 0.2962053 | 0.110885
25.6284 | 18.837 | 18.54576 | 18.43474 | 0.2912412 | 0.1110175
25.6384 | 18.8262 | 18.53963 | 18.42848 | 0.2865675 | 0.1111511
25.6484 | 18.8114 | 18.53352 | 18.42223 | 0.2778841 | 0.1112857
25.6584 | 18.8168 | 18.52741 | 18.41599 | 0.2893911 | 0.1114213
25.6684 | 18.7979 | 18.52131 | 18.40975 | 0.2765885 | 0.111558
25.6784 | 18.8103 | 18.51522 | 18.40353 | 0.2950764 | 0.1116957
25.6884 | 18.7991 | 18.50915 | 18.39731 | 0.2899547 | 0.1118344
25.6984 | 18.7821 | 18.50308 | 18.3911 | 0.2790236 | 0.1119741
25.7084 | 18.7782 | 18.49702 | 18.3849 | 0.2811829 | 0.1121147
25.7184 | 18.7734 | 18.49097 | 18.37871 | 0.2824329 | 0.1122564
25.7284 | 18.7604 | 18.48493 | 18.37253 | 0.2754735 | 0.112399
25.7384 | 18.7741 | 18.4789 | 18.36635 | 0.2952047 | 0.1125426
25.7484 | 18.7641 | 18.47287 | 18.36019 | 0.2912265 | 0.1126871
25.7584 | 18.7527 | 18.46686 | 18.35403 | 0.2858391 | 0.1128326
25.7684 | 18.7445 | 18.46086 | 18.34788 | 0.2836424 | 0.112979
25.7783 | 18.7404 | 18.45492 | 18.3418 | 0.2854765 | 0.1131249
25.7883 | 18.7372 | 18.44894 | 18.33567 | 0.2882614 | 0.1132732
25.7983 | 18.7325 | 18.44296 | 18.32954 | 0.2895371 | 0.1134224
25.8083 | 18.7116 | 18.437 | 18.32342 | 0.2746036 | 0.1135725
25.8183 | 18.7191 | 18.43104 | 18.31732 | 0.288061 | 0.1137234
25.8283 | 18.6989 | 18.42509 | 18.31122 | 0.2738093 | 0.1138753
25.8383 | 18.7089 | 18.41915 | 18.30512 | 0.2897485 | 0.1140281
25.8483 | 18.6987 | 18.41322 | 18.29904 | 0.2854787 | 0.1141818
25.8583 | 18.6888 | 18.4073 | 18.29296 | 0.2814998 | 0.1143363
25.8683 | 18.6801 | 18.40139 | 18.2869 | 0.2787119 | 0.1144918
25.8783 | 18.6733 | 18.39548 | 18.28084 | 0.2778151 | 0.114648
25.8883 | 18.6588 | 18.38959 | 18.27479 | 0.2692092 | 0.1148052
25.8983 | 18.6695 | 18.38371 | 18.26874 | 0.2857945 | 0.1149632
25.9083 | 18.649 | 18.37783 | 18.26271 | 0.2711709 | 0.1151221
25.9183 | 18.6367 | 18.37196 | 18.25668 | 0.2647384 | 0.1152818
25.9283 | 18.6388 | 18.3661 | 18.25066 | 0.272697 | 0.1154424
25.9383 | 18.6239 | 18.36025 | 18.24465 | 0.2636469 | 0.1156038
25.9483 | 18.6183 | 18.35441 | 18.23865 | 0.2638879 | 0.1157661
25.9583 | 18.6196 | 18.34858 | 18.23265 | 0.2710202 | 0.1159292
25.9683 | 18.6002 | 18.34276 | 18.22666 | 0.2574437 | 0.1160931
25.9783 | 18.6059 | 18.33694 | 18.22068 | 0.2689585 | 0.1162579
25.9883 | 18.585 | 18.33114 | 18.21471 | 0.2538645 | 0.1164235
25.9983 | 18.5899 | 18.32534 | 18.20875 | 0.2645619 | 0.11659
26.0083 | 18.5756 | 18.31955 | 18.20279 | 0.2560507 | 0.1167572
26.0183 | 18.5701 | 18.31377 | 18.19684 | 0.2563308 | 0.1169253
26.0283 | 18.5543 | 18.308 | 18.1909 | 0.2463024 | 0.1170942
26.0383 | 18.5615 | 18.30223 | 18.18497 | 0.2592653 | 0.1172639
26.0483 | 18.5561 | 18.29648 | 18.17905 | 0.2596197 | 0.1174345
26.0583 | 18.5423 | 18.29073 | 18.17313 | 0.2515656 | 0.1176058
26.0683 | 18.5355 | 18.285 | 18.16722 | 0.2505029 | 0.117778
26.0783 | 18.5269 | 18.27927 | 18.16132 | 0.2476318 | 0.117951
26.0883 | 18.5214 | 18.27355 | 18.15542 | 0.2478522 | 0.1181247
26.0983 | 18.523 | 18.26784 | 18.14954 | 0.2551641 | 0.1182993
26.1083 | 18.4952 | 18.26213 | 18.14366 | 0.2330677 | 0.1184747
26.1183 | 18.512 | 18.25644 | 18.13779 | 0.2555628 | 0.118651
26.1283 | 18.485 | 18.25075 | 18.13192 | 0.2342496 | 0.118828
26.1383 | 18.4845 | 18.24507 | 18.12607 | 0.2394279 | 0.1190058
26.1483 | 18.4819 | 18.2394 | 18.12022 | 0.242498 | 0.1191844
26.1583 | 18.4713 | 18.23374 | 18.11438 | 0.2375598 | 0.1193639
26.1683 | 18.4629 | 18.22809 | 18.10854 | 0.2348133 | 0.1195441
26.1783 | 18.4533 | 18.22244 | 18.10272 | 0.2308585 | 0.1197251
26.1883 | 18.4401 | 18.2168 | 18.0969 | 0.2232954 | 0.119907
26.1983 | 18.4365 | 18.21118 | 18.09109 | 0.2253242 | 0.1200896
26.2083 | 18.4422 | 18.20556 | 18.08528 | 0.2366447 | 0.1202731
26.2183 | 18.4358 | 18.19994 | 18.07949 | 0.2358571 | 0.1204573
26.2283 | 18.4078 | 18.19434 | 18.0737 | 0.2134613 | 0.1206424
26.2383 | 18.4046 | 18.18874 | 18.06791 | 0.2158573 | 0.1208283
26.2483 | 18.3909 | 18.18315 | 18.06214 | 0.2077453 | 0.1210149
26.2583 | 18.3865 | 18.17757 | 18.05637 | 0.2089251 | 0.1212024
26.2683 | 18.3941 | 18.172 | 18.05061 | 0.2220969 | 0.1213907
26.2783 | 18.3754 | 18.16644 | 18.04486 | 0.2089606 | 0.1215798
26.2883 | 18.3665 | 18.16088 | 18.03911 | 0.2056163 | 0.1217697
26.2983 | 18.3665 | 18.15534 | 18.03338 | 0.2111639 | 0.1219604
26.3083 | 18.3504 | 18.1498 | 18.02764 | 0.2006036 | 0.1221519
26.3183 | 18.3316 | 18.14426 | 18.02192 | 0.1873353 | 0.1223443
26.3283 | 18.3273 | 18.13874 | 18.0162 | 0.188559 | 0.1225374
26.3383 | 18.3237 | 18.13323 | 18.01049 | 0.1904748 | 0.1227314
26.3483 | 18.3227 | 18.12772 | 18.00479 | 0.1949827 | 0.1229262
26.3583 | 18.3049 | 18.12222 | 17.9991 | 0.1826827 | 0.1231218
26.3683 | 18.2936 | 18.11673 | 17.99341 | 0.1768748 | 0.1233182
26.3783 | 18.2931 | 18.11124 | 17.98773 | 0.1818591 | 0.1235154
26.3883 | 18.2847 | 18.10576 | 17.98205 | 0.1789355 | 0.1237135
26.3983 | 18.2618 | 18.1003 | 17.97638 | 0.1615041 | 0.1239124
26.4083 | 18.2626 | 18.09484 | 17.97072 | 0.1677649 | 0.1241121
26.4183 | 18.2493 | 18.08938 | 17.96507 | 0.1599179 | 0.1243126
26.4283 | 18.2385 | 18.08394 | 17.95942 | 0.1545632 | 0.124514
26.4383 | 18.2241 | 18.0785 | 17.95378 | 0.1456007 | 0.1247162
26.4483 | 18.221 | 18.07307 | 17.94815 | 0.1479305 | 0.1249192
26.4583 | 18.204 | 18.06765 | 17.94252 | 0.1363526 | 0.1251231
26.4683 | 18.2056 | 18.06223 | 17.93691 | 0.143367 | 0.1253278
26.4783 | 18.1896 | 18.05683 | 17.93129 | 0.1327737 | 0.1255334
26.4883 | 18.1835 | 18.05143 | 17.92569 | 0.1320728 | 0.1257398
26.4983 | 18.1679 | 18.04604 | 17.92009 | 0.1218643 | 0.125947
26.5083 | 18.1518 | 18.04065 | 17.9145 | 0.1111481 | 0.1261551
26.5183 | 18.1404 | 18.03528 | 17.90891 | 0.1051244 | 0.1263641
26.5283 | 18.1354 | 18.02991 | 17.90333 | 0.1054931 | 0.1265739
26.5383 | 18.1314 | 18.02455 | 17.89776 | 0.1068542 | 0.1267846
26.5483 | 18.1306 | 18.01919 | 17.8922 | 0.1114078 | 0.1269962
26.5583 | 18.1109 | 18.01385 | 17.88664 | 0.09705384 | 0.1272086
26.5683 | 18.1055 | 18.00851 | 17.88109 | 0.0969924 | 0.1274218
26.5783 | 18.0898 | 18.00318 | 17.87554 | 0.08662346 | 0.127636
26.5883 | 18.0858 | 17.99785 | 17.87 | 0.08794706 | 0.127851
26.5983 | 18.0706 | 17.99254 | 17.86447 | 0.07806321 | 0.128067
26.6083 | 18.0694 | 17.98723 | 17.85894 | 0.08217192 | 0.1282838
26.6183 | 18.0604 | 17.98193 | 17.85343 | 0.0784732 | 0.1285015
26.6283 | 18.0555 | 17.97663 | 17.84791 | 0.0788671 | 0.12872
26.6383 | 18.0418 | 17.97135 | 17.84241 | 0.0704536 | 0.1289395
26.6483 | 18.0434 | 17.96607 | 17.83691 | 0.07733274 | 0.1291599
26.6583 | 18.0239 | 17.9608 | 17.83141 | 0.06310453 | 0.1293812
26.6683 | 18.0359 | 17.95553 | 17.82593 | 0.080369 | 0.1296034
26.6783 | 18.0145 | 17.95027 | 17.82045 | 0.06422612 | 0.1298265
26.6883 | 18.0108 | 17.94502 | 17.81497 | 0.06577597 | 0.1300506
26.6983 | 18.0067 | 17.93978 | 17.80951 | 0.06691851 | 0.1302755
26.7083 | 17.9937 | 17.93455 | 17.80404 | 0.0591538 | 0.1305014
26.7183 | 17.9884 | 17.92932 | 17.79859 | 0.05908182 | 0.1307283
26.7283 | 17.9952 | 17.9241 | 17.79314 | 0.07110262 | 0.130956
26.7383 | 17.9944 | 17.91888 | 17.7877 | 0.0755162 | 0.1311847
26.7482 | 17.97 | 17.91373 | 17.78232 | 0.05627055 | 0.1314121
26.7582 | 17.9705 | 17.90853 | 17.77689 | 0.06196981 | 0.1316426
26.7682 | 17.9639 | 17.90334 | 17.77146 | 0.06056188 | 0.1318742
26.7782 | 17.9525 | 17.89815 | 17.76605 | 0.05434681 | 0.1321067
26.7882 | 17.9597 | 17.89298 | 17.76064 | 0.06672458 | 0.1323402
26.7982 | 17.9513 | 17.8878 | 17.75523 | 0.06349523 | 0.1325747
26.8082 | 17.9435 | 17.88264 | 17.74983 | 0.06085878 | 0.1328101
26.8182 | 17.9262 | 17.87748 | 17.74444 | 0.04871522 | 0.1330465
26.8282 | 17.9238 | 17.87234 | 17.73905 | 0.05146457 | 0.133284
26.8382 | 17.932 | 17.86719 | 17.73367 | 0.06480686 | 0.1335224
26.8482 | 17.9289 | 17.86206 | 17.7283 | 0.0668421 | 0.1337618
26.8582 | 17.9116 | 17.85693 | 17.72293 | 0.0546703 | 0.1340022
26.8682 | 17.9102 | 17.85181 | 17.71756 | 0.05839147 | 0.1342437
26.8782 | 17.8815 | 17.84669 | 17.71221 | 0.03480563 | 0.1344862
26.8882 | 17.9026 | 17.84159 | 17.70686 | 0.06101279 | 0.1347297
26.8982 | 17.8732 | 17.83649 | 17.70151 | 0.03671299 | 0.1349742
26.9082 | 17.8599 | 17.83139 | 17.69617 | 0.02850619 | 0.1352198
26.9182 | 17.8767 | 17.82631 | 17.69084 | 0.05039245 | 0.1354665
26.9282 | 17.8585 | 17.82123 | 17.68551 | 0.03727177 | 0.1357142
26.9382 | 17.8574 | 17.81616 | 17.68019 | 0.04124416 | 0.1359629
26.9482 | 17.8487 | 17.81109 | 17.67488 | 0.03760964 | 0.1362127
26.9582 | 17.8278 | 17.80603 | 17.66957 | 0.0217682 | 0.1364637
26.9682 | 17.8397 | 17.80098 | 17.66426 | 0.03871989 | 0.1367157
26.9782 | 17.8126 | 17.79594 | 17.65897 | 0.0166647 | 0.1369688
26.9882 | 17.8206 | 17.7909 | 17.65367 | 0.02970265 | 0.137223
26.9982 | 17.805 | 17.78587 | 17.64839 | 0.01913373 | 0.1374783
27.0082 | 17.7907 | 17.78084 | 17.64311 | 0.009858 | 0.1377347
27.0182 | 17.7913 | 17.77582 | 17.63783 | 0.01547542 | 0.1379923
27.0282 | 17.7918 | 17.77081 | 17.63256 | 0.02098605 | 0.138251
27.0382 | 17.7837 | 17.76581 | 17.6273 | 0.01788985 | 0.1385108
27.0482 | 17.7785 | 17.76081 | 17.62204 | 0.01768688 | 0.1387718
27.0582 | 17.7477 | 17.75582 | 17.61679 | -0.008122882 | 0.1390339
27.0682 | 17.752 | 17.75084 | 17.61154 | 0.0011606 | 0.1392973
27.0782 | 17.7497 | 17.74586 | 17.6063 | 0.003837313 | 0.1395618
27.0882 | 17.7284 | 17.74089 | 17.60107 | -0.01249272 | 0.1398275
27.0982 | 17.7303 | 17.73593 | 17.59584 | -0.005629474 | 0.1400944
27.1082 | 17.7219 | 17.73097 | 17.59061 | -0.009072953 | 0.1403625
27.1182 | 17.7246 | 17.72602 | 17.58539 | -0.001423159 | 0.1406318
27.1282 | 17.703 | 17.72108 | 17.58018 | -0.01808007 | 0.1409024
27.1382 | 17.6857 | 17.71614 | 17.57497 | -0.03044366 | 0.1411742
27.1482 | 17.6855 | 17.71121 | 17.56977 | -0.02571394 | 0.1414472
27.1582 | 17.6902 | 17.70629 | 17.56457 | -0.0160909 | 0.1417215
27.1682 | 17.6833 | 17.70137 | 17.55938 | -0.01807452 | 0.1419971
27.1782 | 17.6663 | 17.69646 | 17.55419 | -0.0301648 | 0.1422739
27.1882 | 17.6745 | 17.69156 | 17.54901 | -0.01706172 | 0.1425521
27.1982 | 17.6542 | 17.68667 | 17.54383 | -0.03246528 | 0.1428315
27.2082 | 17.6487 | 17.68178 | 17.53866 | -0.03307548 | 0.1431123
27.2182 | 17.6458 | 17.67689 | 17.5335 | -0.03109227 | 0.1433944
27.2282 | 17.6329 | 17.67202 | 17.52834 | -0.0391157 | 0.1436778
27.2382 | 17.6382 | 17.66715 | 17.52318 | -0.02894571 | 0.1439626
27.2482 | 17.6252 | 17.66228 | 17.51803 | -0.03708236 | 0.1442488
27.2582 | 17.6253 | 17.65743 | 17.51289 | -0.03212556 | 0.1445363
27.2682 | 17.6239 | 17.65258 | 17.50775 | -0.02867537 | 0.1448253
27.2782 | 17.6082 | 17.64773 | 17.50262 | -0.03953173 | 0.1451156
27.2882 | 17.6164 | 17.64289 | 17.49749 | -0.02649468 | 0.1454073
27.2982 | 17.5913 | 17.63806 | 17.49236 | -0.04676417 | 0.1457005
27.3082 | 17.5996 | 17.63324 | 17.48725 | -0.03364024 | 0.1459951
27.3182 | 17.6097 | 17.62842 | 17.48213 | -0.01872284 | 0.1462912
27.3282 | 17.5733 | 17.62361 | 17.47702 | -0.05031201 | 0.1465888
27.3382 | 17.5855 | 17.61881 | 17.47192 | -0.0333077 | 0.1468878
27.3482 | 17.5812 | 17.61401 | 17.46682 | -0.03280994 | 0.1471883
27.3582 | 17.5747 | 17.60922 | 17.46173 | -0.03451869 | 0.1474904
27.3682 | 17.5602 | 17.60443 | 17.45664 | -0.04423399 | 0.147794
27.3782 | 17.5703 | 17.59966 | 17.45156 | -0.02935581 | 0.1480991
27.3882 | 17.5544 | 17.59488 | 17.44648 | -0.04048414 | 0.1484059
27.3982 | 17.5585 | 17.59012 | 17.4414 | -0.03161898 | 0.1487141
27.4082 | 17.5463 | 17.58536 | 17.43634 | -0.03906034 | 0.149024
27.4182 | 17.5314 | 17.58061 | 17.43127 | -0.04920822 | 0.1493355
27.4282 | 17.531 | 17.57586 | 17.42621 | -0.04486259 | 0.1496487
27.4382 | 17.5235 | 17.57112 | 17.42116 | -0.04762347 | 0.1499635
27.4482 | 17.5115 | 17.56639 | 17.41611 | -0.05489088 | 0.15028
27.4582 | 17.4968 | 17.56166 | 17.41107 | -0.06486477 | 0.1505981
27.4682 | 17.4936 | 17.55695 | 17.40603 | -0.06334516 | 0.150918
27.4782 | 17.4971 | 17.55223 | 17.40099 | -0.05513206 | 0.1512396
27.4882 | 17.4843 | 17.54753 | 17.39596 | -0.06322546 | 0.1515629
27.4982 | 17.4684 | 17.54283 | 17.39094 | -0.07442538 | 0.151888
27.5082 | 17.4616 | 17.53813 | 17.38592 | -0.07653178 | 0.1522149
27.5182 | 17.4638 | 17.53344 | 17.3809 | -0.06964471 | 0.1525436
27.5282 | 17.4555 | 17.52876 | 17.37589 | -0.07326411 | 0.1528741
27.5382 | 17.4478 | 17.52409 | 17.37088 | -0.07629006 | 0.1532065
27.5482 | 17.4337 | 17.51942 | 17.36588 | -0.08572249 | 0.1535408
27.5582 | 17.4253 | 17.51476 | 17.36088 | -0.08946146 | 0.1538769
27.5682 | 17.4191 | 17.51011 | 17.35589 | -0.09100693 | 0.154215
27.5782 | 17.4155 | 17.50546 | 17.3509 | -0.08995895 | 0.154555
27.5882 | 17.4196 | 17.50082 | 17.34592 | -0.08121749 | 0.154897
27.5982 | 17.4051 | 17.49618 | 17.34094 | -0.09108256 | 0.155241
27.6082 | 17.3875 | 17.49155 | 17.33597 | -0.1040542 | 0.155587
27.6182 | 17.3919 | 17.48693 | 17.331 | -0.09503233 | 0.1559351
27.6282 | 17.381 | 17.48232 | 17.32603 | -0.101317 | 0.1562852
27.6382 | 17.3892 | 17.47771 | 17.32107 | -0.08850832 | 0.1566374
27.6482 | 17.3781 | 17.47311 | 17.31611 | -0.09500617 | 0.1569918
27.6582 | 17.3654 | 17.46851 | 17.31116 | -0.1031106 | 0.1573483
27.6682 | 17.3667 | 17.46392 | 17.30621 | -0.09722162 | 0.157707
27.6782 | 17.3647 | 17.45934 | 17.30127 | -0.09463924 | 0.1580679
27.6882 | 17.3504 | 17.45476 | 17.29633 | -0.1043635 | 0.158431
27.6982 | 17.335 | 17.45019 | 17.2914 | -0.1151943 | 0.1587964
27.7082 | 17.3338 | 17.44563 | 17.28647 | -0.1118318 | 0.1591642
27.7182 | 17.3214 | 17.44108 | 17.28154 | -0.119676 | 0.1595342
27.7281 | 17.333 | 17.43657 | 17.27667 | -0.1035722 | 0.1599029
27.7381 | 17.3068 | 17.43203 | 17.27175 | -0.1252296 | 0.1602778
27.7481 | 17.3078 | 17.42749 | 17.26684 | -0.1196938 | 0.1606551
27.7581 | 17.3001 | 17.42296 | 17.26193 | -0.1228646 | 0.1610348
27.7681 | 17.2781 | 17.41844 | 17.25703 | -0.1403421 | 0.161417
27.7781 | 17.2828 | 17.41393 | 17.25212 | -0.1311264 | 0.1618019
27.7881 | 17.2612 | 17.40942 | 17.24723 | -0.1482175 | 0.1621893
27.7981 | 17.2687 | 17.40492 | 17.24234 | -0.1362154 | 0.1625793
27.8081 | 17.2652 | 17.40042 | 17.23745 | -0.13522 | 0.162972
27.8181 | 17.2649 | 17.39593 | 17.23256 | -0.1310315 | 0.1633674
27.8281 | 17.2278 | 17.39145 | 17.22768 | -0.1636499 | 0.1637656
27.8381 | 17.2207 | 17.38698 | 17.22281 | -0.1662751 | 0.1641665
27.8481 | 17.2213 | 17.38251 | 17.21794 | -0.1612072 | 0.1645703
27.8581 | 17.2085 | 17.37805 | 17.21307 | -0.1695463 | 0.164977
27.8681 | 17.204 | 17.37359 | 17.20821 | -0.1695923 | 0.1653866
27.8781 | 17.1933 | 17.36915 | 17.20335 | -0.1758453 | 0.1657992
27.8881 | 17.1749 | 17.36471 | 17.19849 | -0.1898053 | 0.1662149
27.8981 | 17.1762 | 17.36027 | 17.19364 | -0.1840724 | 0.1666336
27.9081 | 17.1563 | 17.35585 | 17.18879 | -0.1995466 | 0.1670554
27.9181 | 17.1696 | 17.35143 | 17.18395 | -0.1818278 | 0.1674805
27.9281 | 17.1482 | 17.34702 | 17.17911 | -0.1988163 | 0.1679088
27.9381 | 17.1366 | 17.34261 | 17.17427 | -0.2060119 | 0.1683403
27.9481 | 17.1347 | 17.33821 | 17.16944 | -0.2035147 | 0.1687753
27.9581 | 17.1205 | 17.33382 | 17.16461 | -0.2133249 | 0.1692136
27.9681 | 17.1302 | 17.32944 | 17.15979 | -0.1992423 | 0.1696555
27.9781 | 17.1141 | 17.32507 | 17.15497 | -0.2109671 | 0.1701008
27.9881 | 17.1077 | 17.3207 | 17.15015 | -0.2129993 | 0.1705498
27.9981 | 17.1087 | 17.31634 | 17.14534 | -0.207639 | 0.1710024
28.0081 | 17.0917 | 17.31199 | 17.14053 | -0.2202861 | 0.1714588
28.0181 | 17.084 | 17.30764 | 17.13572 | -0.2236409 | 0.171919
28.0281 | 17.0854 | 17.3033 | 17.13092 | -0.2179032 | 0.172383
28.0381 | 17.0788 | 17.29897 | 17.12612 | -0.2201732 | 0.172851
28.0481 | 17.0849 | 17.29465 | 17.12133 | -0.2097509 | 0.1733231
28.0581 | 17.0826 | 17.29034 | 17.11654 | -0.2077363 | 0.1737992
28.0681 | 17.0604 | 17.28603 | 17.11175 | -0.2256297 | 0.1742796
28.0781 | 17.0693 | 17.28173 | 17.10697 | -0.2124309 | 0.1747642
28.0881 | 17.0577 | 17.27744 | 17.10219 | -0.2197401 | 0.1752531
28.0981 | 17.066 | 17.27316 | 17.09741 | -0.2071573 | 0.1757466
28.1081 | 17.0554 | 17.26888 | 17.09264 | -0.2134827 | 0.1762445
28.1181 | 17.0428 | 17.26462 | 17.08787 | -0.2218163 | 0.1767471
28.1281 | 17.0419 | 17.26036 | 17.0831 | -0.2184581 | 0.1772544
28.1381 | 17.0489 | 17.25611 | 17.07834 | -0.2072083 | 0.1777665
28.1481 | 17.0403 | 17.25187 | 17.07358 | -0.2115669 | 0.1782836
28.1581 | 17.0244 | 17.24763 | 17.06883 | -0.223234 | 0.1788057
28.1681 | 17.0391 | 17.24341 | 17.06408 | -0.2043098 | 0.1793329
28.1781 | 17.0167 | 17.23919 | 17.05933 | -0.2224943 | 0.1798654
28.1881 | 17.0159 | 17.23499 | 17.05458 | -0.2190875 | 0.1804033
28.1981 | 17.0095 | 17.23079 | 17.04984 | -0.2212897 | 0.1809466
28.2081 | 17.0018 | 17.2266 | 17.04511 | -0.2248009 | 0.1814956
28.2181 | 16.9978 | 17.22242 | 17.04037 | -0.2246212 | 0.1820503
28.2281 | 16.9864 | 17.21825 | 17.03564 | -0.2318508 | 0.1826109
28.2381 | 16.984 | 17.21409 | 17.03091 | -0.2300897 | 0.1831775
28.2481 | 16.966 | 17.20994 | 17.02619 | -0.2439381 | 0.1837503
28.2581 | 16.9658 | 17.2058 | 17.02147 | -0.2399961 | 0.1843293
28.2681 | 16.9558 | 17.20166 | 17.01675 | -0.2458639 | 0.1849148
28.2781 | 16.9409 | 17.19754 | 17.01203 | -0.2566415 | 0.1855069
28.2881 | 16.93 | 17.19343 | 17.00732 | -0.2634292 | 0.1861058
28.2981 | 16.9309 | 17.18933 | 17.00262 | -0.258427 | 0.1867116
28.3081 | 16.9219 | 17.18524 | 16.99791 | -0.2633352 | 0.1873245
28.3181 | 16.907 | 17.18115 | 16.99321 | -0.2741538 | 0.1879447
28.3281 | 16.8963 | 17.17708 | 16.98851 | -0.2807831 | 0.1885724
28.3381 | 16.8867 | 17.17302 | 16.98382 | -0.2863233 | 0.1892078
28.3481 | 16.8855 | 17.16897 | 16.97912 | -0.2834744 | 0.189851
28.3581 | 16.8767 | 17.16494 | 16.97443 | -0.2882368 | 0.1905023
28.3681 | 16.8509 | 17.16091 | 16.96975 | -0.3100105 | 0.1911618
28.3781 | 16.8545 | 17.1569 | 16.96507 | -0.3023959 | 0.1918299
28.3881 | 16.8465 | 17.15289 | 16.96039 | -0.3063931 | 0.1925067
28.3981 | 16.8343 | 17.1489 | 16.95571 | -0.3146023 | 0.1931925
28.4081 | 16.8208 | 17.14492 | 16.95104 | -0.3241238 | 0.1938875
28.4181 | 16.809 | 17.14096 | 16.94637 | -0.3319578 | 0.194592
28.4281 | 16.7931 | 17.137 | 16.9417 | -0.3439045 | 0.1953062
28.4381 | 16.8072 | 17.13306 | 16.93703 | -0.3258642 | 0.1960304
28.4481 | 16.8 | 17.12914 | 16.93237 | -0.3291373 | 0.196765
28.4581 | 16.7805 | 17.12522 | 16.92771 | -0.3447239 | 0.1975102
28.4681 | 16.7852 | 17.12132 | 16.92306 | -0.3361244 | 0.1982663
28.4781 | 16.7525 | 17.11744 | 16.91841 | -0.364939 | 0.1990336
28.4881 | 16.7687 | 17.11357 | 16.91376 | -0.3448682 | 0.1998125
28.4981 | 16.7572 | 17.10971 | 16.90911 | -0.3525122 | 0.2006034
28.5081 | 16.738 | 17.10587 | 16.90446 | -0.3678713 | 0.2014066
28.5181 | 16.7305 | 17.10205 | 16.89982 | -0.371546 | 0.2022224
28.5281 | 16.7297 | 17.09824 | 16.89519 | -0.3685366 | 0.2030514
28.5381 | 16.7193 | 17.09444 | 16.89055 | -0.3751435 | 0.2038938
28.5481 | 16.713 | 17.09067 | 16.88592 | -0.3776672 | 0.2047502
28.5581 | 16.7143 | 17.08691 | 16.88129 | -0.372608 | 0.2056209
28.5681 | 16.6928 | 17.08317 | 16.87666 | -0.3903664 | 0.2065065
28.5781 | 16.7026 | 17.07944 | 16.87204 | -0.3768429 | 0.2074074
28.5881 | 16.6806 | 17.07574 | 16.86741 | -0.395138 | 0.2083242
28.5981 | 16.6739 | 17.07205 | 16.86279 | -0.3981522 | 0.2092574
28.6081 | 16.6753 | 17.06839 | 16.85818 | -0.3930861 | 0.2102074
28.6181 | 16.6576 | 17.06474 | 16.85357 | -0.4071401 | 0.2111751
28.6281 | 16.6559 | 17.06111 | 16.84895 | -0.405215 | 0.2121608
28.6381 | 16.6428 | 17.05751 | 16.84435 | -0.4147113 | 0.2131653
28.6481 | 16.6341 | 17.05393 | 16.83974 | -0.4198296 | 0.2141893
28.6581 | 16.6261 | 17.05037 | 16.83514 | -0.4242708 | 0.2152334
28.6681 | 16.6187 | 17.04684 | 16.83054 | -0.4281353 | 0.2162984
28.6781 | 16.6044 | 17.04332 | 16.82594 | -0.4389242 | 0.2173851
28.6881 | 16.6099 | 17.03984 | 16.82134 | -0.429938 | 0.2184941
28.698 | 16.5977 | 17.03641 | 16.8168 | -0.4387121 | 0.2196151
28.708 | 16.5893 | 17.03298 | 16.81221 | -0.4436783 | 0.2207714
28.718 | 16.5619 | 17.02957 | 16.80762 | -0.467672 | 0.2219528
28.728 | 16.567 | 17.02619 | 16.80303 | -0.4591944 | 0.2231603
28.738 | 16.5648 | 17.02285 | 16.79845 | -0.4580463 | 0.224395
28.748 | 16.5412 | 17.01953 | 16.79387 | -0.4783289 | 0.2256577
28.758 | 16.5523 | 17.01624 | 16.78929 | -0.4639432 | 0.2269499
28.768 | 16.5398 | 17.01299 | 16.78472 | -0.4731905 | 0.2282725
28.778 | 16.519 | 17.00977 | 16.78015 | -0.490772 | 0.2296269
28.788 | 16.5329 | 17.00659 | 16.77557 | -0.473689 | 0.2310145
28.798 | 16.5054 | 17.00344 | 16.77101 | -0.4980429 | 0.2324365
28.808 | 16.4991 | 17.00034 | 16.76644 | -0.5012352 | 0.2338945
28.818 | 16.51 | 16.99727 | 16.76188 | -0.4872673 | 0.23539
28.828 | 16.4776 | 16.99424 | 16.75732 | -0.5166409 | 0.2369247
28.838 | 16.4953 | 16.99126 | 16.75276 | -0.4959578 | 0.2385004
28.848 | 16.4707 | 16.98832 | 16.7482 | -0.5176197 | 0.2401187
28.858 | 16.4663 | 16.98543 | 16.74365 | -0.5191286 | 0.2417818
28.868 | 16.4568 | 16.98259 | 16.73909 | -0.5257865 | 0.2434917
28.878 | 16.4482 | 16.9798 | 16.73455 | -0.5315957 | 0.2452505
28.888 | 16.449 | 16.97706 | 16.73 | -0.5280583 | 0.2470605
28.898 | 16.4459 | 16.97438 | 16.72545 | -0.528477 | 0.2489243
28.908 | 16.431 | 16.97175 | 16.72091 | -0.5407541 | 0.2508445
28.918 | 16.4244 | 16.96919 | 16.71637 | -0.5447927 | 0.2528238
28.928 | 16.4132 | 16.9667 | 16.71183 | -0.5534956 | 0.2548653
28.938 | 16.4046 | 16.96427 | 16.70729 | -0.5596659 | 0.2569721
28.948 | 16.3991 | 16.96191 | 16.70276 | -0.5628072 | 0.2591477
28.958 | 16.4048 | 16.95962 | 16.69823 | -0.5548229 | 0.2613956
28.968 | 16.3901 | 16.95742 | 16.6937 | -0.5673171 | 0.2637199
28.978 | 16.3779 | 16.95529 | 16.68917 | -0.5773939 | 0.2661247
28.988 | 16.3699 | 16.95326 | 16.68464 | -0.5833578 | 0.2686145
28.998 | 16.3778 | 16.95131 | 16.68012 | -0.5735137 | 0.2711943
29.008 | 16.367 | 16.94947 | 16.6756 | -0.5824669 | 0.2738692
29.018 | 16.3427 | 16.94772 | 16.67108 | -0.6050229 | 0.276645
29.028 | 16.3486 | 16.94609 | 16.66656 | -0.597488 | 0.2795279
29.038 | 16.3338 | 16.94457 | 16.66204 | -0.6107689 | 0.2825245
29.048 | 16.3289 | 16.94317 | 16.65753 | -0.6142727 | 0.2856421
29.058 | 16.3235 | 16.94191 | 16.65302 | -0.6184073 | 0.2888885
29.068 | 16.3214 | 16.94078 | 16.64851 | -0.6193814 | 0.2922724
29.078 | 16.3126 | 16.9398 | 16.644 | -0.6272041 | 0.295803
29.088 | 16.3034 | 16.93899 | 16.6395 | -0.6355858 | 0.2994907
29.098 | 16.2908 | 16.93834 | 16.63499 | -0.6475374 | 0.3033464
29.108 | 16.2971 | 16.93787 | 16.63049 | -0.6407711 | 0.3073824
29.118 | 16.2832 | 16.9376 | 16.62599 | -0.6544001 | 0.3116116
29.128 | 16.2874 | 16.93754 | 16.62149 | -0.6501387 | 0.3160487
29.138 | 16.2714 | 16.9377 | 16.61699 | -0.6663025 | 0.3207091
29.148 | 16.2571 | 16.93811 | 16.6125 | -0.6810087 | 0.3256101
29.158 | 16.2534 | 16.93878 | 16.60801 | -0.6853758 | 0.3307702
29.168 | 16.2505 | 16.93972 | 16.60351 | -0.6892241 | 0.3362096
29.178 | 16.2394 | 16.94098 | 16.59903 | -0.7015752 | 0.3419502
29.188 | 16.2314 | 16.94255 | 16.59454 | -0.711153 | 0.3480156
29.198 | 16.2258 | 16.94448 | 16.59005 | -0.7186831 | 0.3544315
29.208 | 16.2111 | 16.94679 | 16.58557 | -0.7356931 | 0.3612257
29.218 | 16.211 | 16.94951 | 16.58108 | -0.7385127 | 0.3684277
29.228 | 16.2016 | 16.95267 | 16.5766 | -0.7510739 | 0.3760696
29.238 | 16.1993 | 16.95631 | 16.57213 | -0.7570109 | 0.3841856
29.248 | 16.1814 | 16.96046 | 16.56765 | -0.7790601 | 0.3928122
29.258 | 16.1791 | 16.96516 | 16.56317 | -0.7860605 | 0.4019883
29.268 | 16.1683 | 16.97045 | 16.5587 | -0.8021531 | 0.4117549
29.278 | 16.1466 | 16.97638 | 16.55423 | -0.8297815 | 0.4221558
29.288 | 16.1485 | 16.98299 | 16.54975 | -0.8344915 | 0.4332365
29.298 | 16.1429 | 16.99033 | 16.54529 | -0.8474312 | 0.4450454
29.308 | 16.1409 | 16.99845 | 16.54082 | -0.8575506 | 0.4576324
29.318 | 16.1339 | 17.0074 | 16.53635 | -0.8735016 | 0.4710495
29.328 | 16.121 | 17.01724 | 16.53189 | -0.896238 | 0.4853503
29.338 | 16.1061 | 17.02801 | 16.52742 | -0.9219148 | 0.50059
29.348 | 16.11 | 17.03979 | 16.52296 | -0.9297878 | 0.5168245
29.358 | 16.096 | 17.05261 | 16.5185 | -0.9566133 | 0.5341099
29.368 | 16.0973 | 17.06655 | 16.51405 | -0.9692472 | 0.5525022
29.378 | 16.0878 | 17.08164 | 16.50959 | -0.9938444 | 0.5720562
29.388 | 16.0734 | 17.09796 | 16.50513 | -1.024557 | 0.5928244
29.398 | 16.0728 | 17.11553 | 16.50068 | -1.042734 | 0.6148555
29.408 | 16.0686 | 17.13442 | 16.49623 | -1.065819 | 0.6381927
29.418 | 16.0651 | 17.15465 | 16.49178 | -1.089547 | 0.6628717
29.428 | 16.0604 | 17.17624 | 16.48733 | -1.115843 | 0.6889179
29.438 | 16.0396 | 17.19922 | 16.48288 | -1.15962 | 0.7163431
29.448 | 16.0442 | 17.22357 | 16.47843 | -1.179372 | 0.7451419
29.458 | 16.0406 | 17.24927 | 16.47398 | -1.208671 | 0.7752868
29.468 | 16.0409 | 17.27626 | 16.46954 | -1.235364 | 0.8067235
29.478 | 16.0291 | 17.30446 | 16.4651 | -1.275362 | 0.8393645
29.488 | 16.0239 | 17.33374 | 16.46066 | -1.30984 | 0.8730839
29.498 | 16.0094 | 17.36393 | 16.45622 | -1.354526 | 0.90771
29.508 | 16.0268 | 17.3948 | 16.45178 | -1.367997 | 0.9430206
29.518 | 16.0235 | 17.42608 | 16.44734 | -1.402577 | 0.9787379
29.528 | 16.0005 | 17.45743 | 16.4429 | -1.456928 | 1.014525
29.538 | 16.002 | 17.48846 | 16.43847 | -1.486457 | 1.049989
29.548 | 15.9981 | 17.51871 | 16.43403 | -1.520614 | 1.084681
29.558 | 15.989 | 17.54771 | 16.4296 | -1.558709 | 1.118108
29.568 | 15.9803 | 17.57492 | 16.42517 | -1.594616 | 1.149747
29.578 | 15.9806 | 17.5998 | 16.42074 | -1.6192 | 1.179062
29.588 | 15.9725 | 17.62184 | 16.41631 | -1.649338 | 1.205529
29.598 | 15.9673 | 17.64054 | 16.41188 | -1.673241 | 1.22866
29.608 | 15.9571 | 17.65548 | 16.40746 | -1.698382 | 1.248027
29.618 | 15.9441 | 17.66632 | 16.40303 | -1.722217 | 1.263288
29.628 | 15.9456 | 17.6728 | 16.3986 | -1.7272 | 1.274196
29.638 | 15.9481 | 17.6748 | 16.39418 | -1.726695 | 1.280614
29.648 | 15.9378 | 17.67228 | 16.38976 | -1.734476 | 1.282517
29.658 | 15.9252 | 17.66532 | 16.38534 | -1.740122 | 1.279984
29.6679 | 15.9186 | 17.65424 | 16.38096 | -1.735644 | 1.273282
29.6779 | 15.907 | 17.63907 | 16.37654 | -1.732073 | 1.262531
29.6879 | 15.903 | 17.62023 | 16.37212 | -1.71723 | 1.248105
29.6979 | 15.8999 | 17.59809 | 16.36771 | -1.69819 | 1.230383
29.7079 | 15.8891 | 17.57307 | 16.36329 | -1.683969 | 1.209777
29.7179 | 15.8784 | 17.5456 | 16.35888 | -1.667198 | 1.186721
29.7279 | 15.8725 | 17.51611 | 16.35446 | -1.643614 | 1.161652
29.7379 | 15.866 | 17.48504 | 16.35005 | -1.619043 | 1.134993
29.7479 | 15.8701 | 17.45279 | 16.34564 | -1.582686 | 1.107149
29.7579 | 15.8497 | 17.41971 | 16.34123 | -1.570014 | 1.078487
29.7679 | 15.8552 | 17.38615 | 16.33682 | -1.530953 | 1.049337
29.7779 | 15.8468 | 17.35239 | 16.33241 | -1.505588 | 1.019981
29.7879 | 15.8309 | 17.31866 | 16.328 | -1.487757 | 0.9906583
29.7979 | 15.8367 | 17.28515 | 16.32359 | -1.448453 | 0.961562
29.8079 | 15.8289 | 17.25203 | 16.31918 | -1.423132 | 0.9328475
29.8179 | 15.8175 | 17.21941 | 16.31478 | -1.401914 | 0.9046356
29.8279 | 15.8166 | 17.18739 | 16.31037 | -1.370792 | 0.8770189
29.8379 | 15.8042 | 17.15604 | 16.30597 | -1.351837 | 0.8500675
29.8479 | 15.8013 | 17.1254 | 16.30157 | -1.3241 | 0.8238343
29.8579 | 15.8096 | 17.09552 | 16.29716 | -1.285923 | 0.7983596
29.8679 | 15.7838 | 17.06644 | 16.29276 | -1.282635 | 0.7736732
29.8779 | 15.7919 | 17.03816 | 16.28836 | -1.24626 | 0.7497989
29.8879 | 15.7798 | 17.01072 | 16.28396 | -1.230916 | 0.7267545
29.8979 | 15.7691 | 16.98412 | 16.27956 | -1.215016 | 0.7045545
29.9079 | 15.7765 | 16.95837 | 16.27516 | -1.181873 | 0.6832099
29.9179 | 15.7556 | 16.93349 | 16.27077 | -1.177894 | 0.662729
29.9279 | 15.7502 | 16.90949 | 16.26637 | -1.159286 | 0.6431172
29.9379 | 15.7456 | 16.88635 | 16.26197 | -1.140749 | 0.6243772
29.9479 | 15.7379 | 16.86408 | 16.25758 | -1.126184 | 0.6065082
29.9579 | 15.7306 | 16.84269 | 16.25318 | -1.112087 | 0.5895055
29.9679 | 15.7257 | 16.82215 | 16.24879 | -1.096448 | 0.5733607
29.9779 | 15.7226 | 16.80245 | 16.24439 | -1.079854 | 0.5580611
29.9879 | 15.7153 | 16.78359 | 16.24 | -1.06829 | 0.5435898
29.9979 | 15.7034 | 16.76553 | 16.23561 | -1.062134 | 0.5299261
30.0079 | 15.7031 | 16.74826 | 16.23122 | -1.045162 | 0.5170459
30.0179 | 15.7005 | 16.73175 | 16.22682 | -1.031247 | 0.5049218
30.0279 | 15.6799 | 16.71596 | 16.22243 | -1.036059 | 0.4935243
30.0379 | 15.6822 | 16.70087 | 16.21804 | -1.018666 | 0.482822
30.0479 | 15.6815 | 16.68644 | 16.21365 | -1.004937 | 0.4727824
30.0579 | 15.6771 | 16.67264 | 16.20927 | -0.9955381 | 0.4633721
30.0679 | 15.6729 | 16.65944 | 16.20488 | -0.9865355 | 0.4545578
30.0779 | 15.6707 | 16.6468 | 16.20049 | -0.9760963 | 0.4463064
30.0879 | 15.6573 | 16.63469 | 16.1961 | -0.977388 | 0.4385854
30.0979 | 15.6473 | 16.62308 | 16.19172 | -0.975779 | 0.4313631
30.1079 | 15.649 | 16.61194 | 16.18733 | -0.9629389 | 0.4246093
30.1179 | 15.6457 | 16.60124 | 16.18294 | -0.9555383 | 0.4182945
30.1279 | 15.6371 | 16.59095 | 16.17856 | -0.9538495 | 0.412391
30.1379 | 15.63 | 16.58105 | 16.17417 | -0.9510459 | 0.4068723
30.1479 | 15.6433 | 16.5715 | 16.16979 | -0.9282026 | 0.4017135
30.1579 | 15.6251 | 16.5623 | 16.16541 | -0.9371962 | 0.396891
30.1679 | 15.606 | 16.5534 | 16.16102 | -0.9474044 | 0.3923828
30.1779 | 15.6096 | 16.54481 | 16.15664 | -0.9352065 | 0.388168
30.1879 | 15.6092 | 16.53648 | 16.15226 | -0.9272833 | 0.3842276
30.1979 | 15.5938 | 16.52842 | 16.14787 | -0.9346166 | 0.3805433
30.2079 | 15.5867 | 16.52059 | 16.14349 | -0.9338897 | 0.3770984
30.2179 | 15.5839 | 16.51299 | 16.13911 | -0.9290869 | 0.3738772
30.2279 | 15.5783 | 16.50559 | 16.13473 | -0.9272935 | 0.3708652
30.2379 | 15.5727 | 16.4984 | 16.13035 | -0.9256962 | 0.3680488
30.2479 | 15.5559 | 16.49138 | 16.12597 | -0.9354824 | 0.3654156
30.2579 | 15.5538 | 16.48454 | 16.12159 | -0.9307403 | 0.3629539
30.2679 | 15.5404 | 16.47786 | 16.11721 | -0.9374593 | 0.3606529
30.2779 | 15.5351 | 16.47133 | 16.11283 | -0.9362293 | 0.3585026
30.2879 | 15.5334 | 16.46494 | 16.10845 | -0.9315411 | 0.3564939
30.2979 | 15.5141 | 16.45869 | 16.10407 | -0.9445861 | 0.3546181
30.3079 | 15.5121 | 16.45256 | 16.09969 | -0.9404563 | 0.3528672
30.3179 | 15.4985 | 16.44654 | 16.09531 | -0.9480444 | 0.351234
30.3279 | 15.4955 | 16.44064 | 16.09093 | -0.9451435 | 0.3497116
30.3379 | 15.4825 | 16.43485 | 16.08655 | -0.9523473 | 0.3482937
30.3479 | 15.4767 | 16.42915 | 16.08218 | -0.95245 | 0.3469744
30.3579 | 15.4751 | 16.42355 | 16.0778 | -0.9484461 | 0.3457483
30.3679 | 15.4642 | 16.41803 | 16.07342 | -0.9538305 | 0.3446104
30.3779 | 15.444 | 16.4126 | 16.06904 | -0.9685986 | 0.343556
30.3879 | 15.4594 | 16.40725 | 16.06467 | -0.9478461 | 0.3425808
30.3979 | 15.4464 | 16.40197 | 16.06029 | -0.9555688 | 0.3416807
30.4079 | 15.438 | 16.39676 | 16.05591 | -0.958763 | 0.340852
30.4179 | 15.4355 | 16.39163 | 16.05153 | -0.9561252 | 0.3400911
30.4279 | 15.4218 | 16.38655 | 16.04716 | -0.9647521 | 0.3393949
30.4379 | 15.4198 | 16.38154 | 16.04278 | -0.9617407 | 0.3387602
30.4479 | 15.4337 | 16.37659 | 16.0384 | -0.9428881 | 0.3381842
30.4579 | 15.3955 | 16.37169 | 16.03403 | -0.9761917 | 0.3376643
30.4679 | 15.4127 | 16.36685 | 16.02965 | -0.954149 | 0.337198
30.4779 | 15.4037 | 16.36206 | 16.02527 | -0.9583576 | 0.336783
30.4879 | 15.3872 | 16.35732 | 16.0209 | -0.9701153 | 0.3364172
30.4979 | 15.3893 | 16.35262 | 16.01652 | -0.9633201 | 0.3360983
30.5079 | 15.3749 | 16.34797 | 16.01215 | -0.9730701 | 0.3358246
30.5179 | 15.3861 | 16.34336 | 16.00777 | -0.9572635 | 0.3355943
30.5279 | 15.3634 | 16.3388 | 16.00339 | -0.9753985 | 0.3354055
30.5379 | 15.3682 | 16.33427 | 15.99902 | -0.9660735 | 0.3352569
30.5479 | 15.3595 | 16.32979 | 15.99464 | -0.9702871 | 0.3351468
30.5579 | 15.3531 | 16.32534 | 15.99026 | -0.9722378 | 0.3350738
30.5679 | 15.334 | 16.32092 | 15.98589 | -0.9869242 | 0.3350366
30.5779 | 15.3528 | 16.31655 | 15.98151 | -0.9637451 | 0.3350339
30.5879 | 15.3308 | 16.3122 | 15.97713 | -0.9813993 | 0.3350646
30.5979 | 15.3252 | 16.30789 | 15.97276 | -0.9826856 | 0.3351275
30.6079 | 15.3296 | 16.3036 | 15.96838 | -0.9740029 | 0.3352215
30.6179 | 15.3129 | 16.29935 | 15.964 | -0.9864503 | 0.3353456
30.6279 | 15.3144 | 16.29513 | 15.95963 | -0.9807267 | 0.3354989
30.6378 | 15.2955 | 16.29097 | 15.95529 | -0.9954731 | 0.3356785
30.6478 | 15.2991 | 16.2868 | 15.95092 | -0.9877047 | 0.3358872
30.6578 | 15.2933 | 16.28266 | 15.94654 | -0.9893628 | 0.3361225
30.6678 | 15.2908 | 16.27855 | 15.94216 | -0.9877465 | 0.3363836
30.6778 | 15.2848 | 16.27446 | 15.93779 | -0.9896552 | 0.3366698
30.6878 | 15.2882 | 16.27039 | 15.93341 | -0.9821881 | 0.3369804
30.6978 | 15.2742 | 16.26634 | 15.92903 | -0.9921444 | 0.3373147
30.7078 | 15.2693 | 16.26232 | 15.92465 | -0.9930238 | 0.3376721
30.7178 | 15.2638 | 16.25833 | 15.92027 | -0.9945254 | 0.338052
30.7278 | 15.283 | 16.25435 | 15.91589 | -0.9713488 | 0.3384539
30.7378 | 15.2559 | 16.25039 | 15.91152 | -0.9944933 | 0.3388771
30.7478 | 15.2643 | 16.24646 | 15.90714 | -0.9821585 | 0.3393213
30.7578 | 15.2631 | 16.24254 | 15.90276 | -0.9794438 | 0.3397858
30.7678 | 15.2566 | 16.23865 | 15.89838 | -0.9820488 | 0.3402703
30.7778 | 15.2565 | 16.23477 | 15.894 | -0.978273 | 0.3407742
30.7878 | 15.2467 | 16.23092 | 15.88962 | -0.9842161 | 0.3412972
30.7978 | 15.2452 | 16.22708 | 15.88524 | -0.9818775 | 0.3418389
30.8078 | 15.2455 | 16.22326 | 15.88086 | -0.977757 | 0.342399
30.8178 | 15.2403 | 16.21945 | 15.87648 | -0.979154 | 0.3429769
30.8278 | 15.2349 | 16.21567 | 15.8721 | -0.9807684 | 0.3435724
30.8378 | 15.241 | 16.2119 | 15.86771 | -0.9708997 | 0.3441852
30.8478 | 15.2283 | 16.20815 | 15.86333 | -0.9798477 | 0.344815
30.8578 | 15.2178 | 16.20441 | 15.85895 | -0.986612 | 0.3454615
30.8678 | 15.2333 | 16.20069 | 15.85457 | -0.9673923 | 0.3461243
30.8778 | 15.2026 | 16.19699 | 15.85019 | -0.9943884 | 0.3468033
30.8878 | 15.2186 | 16.1933 | 15.8458 | -0.9746999 | 0.3474982
30.8978 | 15.2094 | 16.18963 | 15.84142 | -0.9802268 | 0.3482087
30.9078 | 15.1952 | 16.18597 | 15.83703 | -0.9907687 | 0.3489346
30.9178 | 15.2004 | 16.18233 | 15.83265 | -0.9819254 | 0.3496757
30.9278 | 15.1913 | 16.1787 | 15.82826 | -0.9873966 | 0.3504318
30.9378 | 15.1941 | 16.17508 | 15.82388 | -0.9809823 | 0.3512028
30.9478 | 15.1804 | 16.17148 | 15.81949 | -0.9910822 | 0.3519883
30.9578 | 15.1728 | 16.1679 | 15.81511 | -0.9950961 | 0.3527884
30.9678 | 15.1789 | 16.16432 | 15.81072 | -0.9854238 | 0.3536027
30.9778 | 15.1409 | 16.16077 | 15.80633 | -1.019865 | 0.3544312
30.9878 | 15.1584 | 16.15722 | 15.80195 | -0.9988201 | 0.3552736
30.9978 | 15.1595 | 16.15369 | 15.79756 | -0.9941885 | 0.35613
31.0078 | 15.1481 | 16.15017 | 15.79317 | -1.00207 | 0.3570001
31.0178 | 15.1438 | 16.14666 | 15.78878 | -1.002865 | 0.3578838
31.0278 | 15.1328 | 16.14317 | 15.78439 | -1.010372 | 0.358781
31.0378 | 15.1247 | 16.13969 | 15.78 | -1.014993 | 0.3596917
31.0478 | 15.1275 | 16.13623 | 15.77561 | -1.008726 | 0.3606156
31.0578 | 15.1252 | 16.13277 | 15.77122 | -1.007573 | 0.3615528
31.0678 | 15.1197 | 16.12933 | 15.76683 | -1.009631 | 0.3625031
31.0778 | 15.1245 | 16.1259 | 15.76244 | -1.001402 | 0.3634664
31.0878 | 15.1032 | 16.12249 | 15.75804 | -1.019286 | 0.3644428
31.0978 | 15.1079 | 16.11908 | 15.75365 | -1.011182 | 0.3654321
31.1078 | 15.0988 | 16.11569 | 15.74926 | -1.01689 | 0.3664342
31.1178 | 15.1064 | 16.11231 | 15.74486 | -1.005911 | 0.3674492
31.1278 | 15.0875 | 16.10894 | 15.74047 | -1.021443 | 0.3684769
31.1378 | 15.0764 | 16.10559 | 15.73607 | -1.029188 | 0.3695173
31.1478 | 15.0927 | 16.10224 | 15.73167 | -1.009545 | 0.3705705
31.1578 | 15.0683 | 16.09891 | 15.72728 | -1.030614 | 0.3716362
31.1678 | 15.076 | 16.09559 | 15.72288 | -1.019594 | 0.3727146
31.1778 | 15.0689 | 16.09229 | 15.71848 | -1.023387 | 0.3738056
31.1878 | 15.0635 | 16.08899 | 15.71408 | -1.025492 | 0.3749092
31.1978 | 15.0526 | 16.08571 | 15.70968 | -1.033109 | 0.3760254
31.2078 | 15.0585 | 16.08244 | 15.70528 | -1.023937 | 0.3771541
31.2178 | 15.0373 | 16.07918 | 15.70088 | -1.041877 | 0.3782953
31.2278 | 15.0453 | 16.07593 | 15.69648 | -1.03063 | 0.3794491
31.2378 | 15.0269 | 16.07269 | 15.69208 | -1.045794 | 0.3806155
31.2478 | 15.0148 | 16.06947 | 15.68768 | -1.05467 | 0.3817945
31.2578 | 15.0241 | 16.06626 | 15.68327 | -1.042157 | 0.3829859
31.2678 | 15.0066 | 16.06306 | 15.67887 | -1.056457 | 0.38419
31.2778 | 15.0101 | 16.05987 | 15.67446 | -1.049769 | 0.3854067
31.2878 | 14.9896 | 16.05669 | 15.67006 | -1.067092 | 0.3866361
31.2978 | 14.9939 | 16.05353 | 15.66565 | -1.059627 | 0.387878
31.3078 | 14.9798 | 16.05037 | 15.66124 | -1.070575 | 0.3891327
31.3178 | 14.9928 | 16.04723 | 15.65683 | -1.054434 | 0.3904001
31.3278 | 14.9749 | 16.04411 | 15.65242 | -1.069205 | 0.3916802
31.3378 | 14.9738 | 16.04099 | 15.64802 | -1.067188 | 0.3929731
31.3478 | 14.9691 | 16.03788 | 15.6436 | -1.068783 | 0.3942789
31.3578 | 14.9533 | 16.03479 | 15.63919 | -1.081491 | 0.3955975
31.3678 | 14.9575 | 16.03171 | 15.63478 | -1.07421 | 0.3969291
31.3778 | 14.9473 | 16.02864 | 15.63037 | -1.081342 | 0.3982736
31.3878 | 14.9462 | 16.02559 | 15.62595 | -1.079386 | 0.3996312
31.3978 | 14.9411 | 16.02254 | 15.62154 | -1.081442 | 0.4010019
31.4078 | 14.9462 | 16.01951 | 15.61712 | -1.07331 | 0.4023857
31.4178 | 14.9372 | 16.01649 | 15.61271 | -1.079291 | 0.4037828
31.4278 | 14.9185 | 16.01348 | 15.60829 | -1.094984 | 0.4051932
31.4378 | 14.9306 | 16.01049 | 15.60387 | -1.07989 | 0.406617
31.4478 | 14.9219 | 16.00751 | 15.59945 | -1.085608 | 0.4080542
31.4578 | 14.9219 | 16.00454 | 15.59503 | -1.082639 | 0.4095049
31.4678 | 14.9185 | 16.00158 | 15.59061 | -1.083083 | 0.4109693
31.4778 | 14.9106 | 15.99864 | 15.58619 | -1.088039 | 0.4124473
31.4878 | 14.9141 | 15.99571 | 15.58177 | -1.081608 | 0.4139391
31.4978 | 14.9163 | 15.99279 | 15.57735 | -1.076491 | 0.4154448
31.5078 | 14.9088 | 15.98989 | 15.57292 | -1.081086 | 0.4169644
31.5178 | 14.9179 | 15.98699 | 15.5685 | -1.069095 | 0.4184981
31.5278 | 14.8947 | 15.98412 | 15.56407 | -1.089416 | 0.420046
31.5378 | 14.8971 | 15.98125 | 15.55964 | -1.084151 | 0.4216081
31.5478 | 14.9093 | 15.9784 | 15.55522 | -1.0691 | 0.4231846
31.5578 | 14.895 | 15.97556 | 15.55079 | -1.080562 | 0.4247756
31.5678 | 14.9021 | 15.97274 | 15.54636 | -1.070637 | 0.4263812
31.5778 | 14.8887 | 15.96993 | 15.54193 | -1.081227 | 0.4280015
31.5878 | 14.889 | 15.96713 | 15.53749 | -1.07813 | 0.4296366
31.5978 | 14.8965 | 15.96435 | 15.53306 | -1.067847 | 0.4312867
31.6077 | 14.8776 | 15.96161 | 15.52867 | -1.084006 | 0.4329351
31.6177 | 14.8923 | 15.95885 | 15.52424 | -1.066551 | 0.4346153
31.6277 | 14.8741 | 15.95611 | 15.5198 | -1.08201 | 0.4363109
31.6377 | 14.885 | 15.95338 | 15.51536 | -1.068385 | 0.4380219
31.6477 | 14.8789 | 15.95067 | 15.51092 | -1.071773 | 0.4397485
31.6577 | 14.8766 | 15.94798 | 15.50649 | -1.071376 | 0.4414909
31.6677 | 14.8623 | 15.94529 | 15.50205 | -1.082995 | 0.4432492
31.6777 | 14.885 | 15.94263 | 15.4976 | -1.057628 | 0.4450235
31.6877 | 14.8679 | 15.93998 | 15.49316 | -1.072076 | 0.4468139
31.6977 | 14.8575 | 15.93734 | 15.48872 | -1.07984 | 0.4486208
31.7077 | 14.8672 | 15.93472 | 15.48427 | -1.067519 | 0.4504441
31.7177 | 14.8513 | 15.93211 | 15.47983 | -1.080813 | 0.4522841
31.7277 | 14.8665 | 15.92952 | 15.47538 | -1.063024 | 0.454141
31.7377 | 14.8499 | 15.92695 | 15.47094 | -1.07705 | 0.4560148
31.7477 | 14.8525 | 15.92439 | 15.46649 | -1.071892 | 0.4579058
31.7577 | 14.855 | 15.92185 | 15.46204 | -1.066851 | 0.4598142
31.7677 | 14.8372 | 15.91933 | 15.45759 | -1.082126 | 0.4617401
31.7777 | 14.8351 | 15.91682 | 15.45313 | -1.081717 | 0.4636838
31.7877 | 14.8327 | 15.91433 | 15.44868 | -1.081626 | 0.4656453
31.7977 | 14.8341 | 15.91185 | 15.44423 | -1.077751 | 0.4676249
31.8077 | 14.8301 | 15.90939 | 15.43977 | -1.079294 | 0.4696228
31.8177 | 14.8137 | 15.90695 | 15.43531 | -1.093253 | 0.4716392
31.8277 | 14.8278 | 15.90453 | 15.43086 | -1.076731 | 0.4736743
31.8377 | 14.8163 | 15.90213 | 15.4264 | -1.085826 | 0.4757283
31.8477 | 14.8118 | 15.89974 | 15.42194 | -1.087939 | 0.4778014
31.8577 | 14.793 | 15.89737 | 15.41748 | -1.10437 | 0.4798938
31.8677 | 14.8002 | 15.89502 | 15.41301 | -1.09482 | 0.4820059
31.8777 | 14.8041 | 15.89269 | 15.40855 | -1.088588 | 0.4841376
31.8877 | 14.7889 | 15.89037 | 15.40409 | -1.101475 | 0.4862895
31.8977 | 14.797 | 15.88808 | 15.39962 | -1.091081 | 0.4884615
31.9077 | 14.7779 | 15.88581 | 15.39515 | -1.107906 | 0.490654
31.9177 | 14.7794 | 15.88355 | 15.39068 | -1.104151 | 0.4928673
31.9277 | 14.7716 | 15.88132 | 15.38621 | -1.109716 | 0.4951015
31.9377 | 14.7652 | 15.8791 | 15.38174 | -1.1139 | 0.4973569
31.9477 | 14.7736 | 15.8769 | 15.37727 | -1.103305 | 0.4996338
31.9577 | 14.7767 | 15.87473 | 15.3728 | -1.09803 | 0.5019325
31.9677 | 14.7723 | 15.87258 | 15.36832 | -1.100276 | 0.5042531
31.9777 | 14.7598 | 15.87044 | 15.36385 | -1.110643 | 0.5065961
31.9877 | 14.777 | 15.86833 | 15.35937 | -1.091332 | 0.5089616
31.9977 | 14.7455 | 15.86624 | 15.35489 | -1.120742 | 0.51135
32.0077 | 14.7709 | 15.86417 | 15.35041 | -1.093273 | 0.5137615
32.0177 | 14.7651 | 15.86213 | 15.34593 | -1.097027 | 0.5161965
32.0277 | 14.7525 | 15.8601 | 15.34145 | -1.107604 | 0.5186552
32.0377 | 14.7756 | 15.8581 | 15.33697 | -1.082503 | 0.5211379
32.0477 | 14.7583 | 15.85613 | 15.33248 | -1.097825 | 0.5236451
32.0577 | 14.7674 | 15.85417 | 15.32799 | -1.086771 | 0.5261768
32.0677 | 14.7613 | 15.85224 | 15.32351 | -1.09094 | 0.5287336
32.0777 | 14.7681 | 15.85033 | 15.31902 | -1.082234 | 0.5313158
32.0877 | 14.7691 | 15.84845 | 15.31453 | -1.079352 | 0.5339236
32.0977 | 14.7602 | 15.84659 | 15.31004 | -1.086394 | 0.5365573
32.1077 | 14.7615 | 15.84476 | 15.30554 | -1.083261 | 0.5392175
32.1177 | 14.7745 | 15.84295 | 15.30105 | -1.068454 | 0.5419045
32.1277 | 14.7549 | 15.84117 | 15.29655 | -1.086273 | 0.5446185
32.1377 | 14.7659 | 15.83942 | 15.29206 | -1.073518 | 0.5473602
32.1477 | 14.7611 | 15.83769 | 15.28756 | -1.076589 | 0.5501296
32.1577 | 14.7578 | 15.83599 | 15.28306 | -1.078187 | 0.5529272
32.1677 | 14.7623 | 15.83431 | 15.27856 | -1.072012 | 0.5557535
32.1777 | 14.7665 | 15.83267 | 15.27406 | -1.066166 | 0.5586089
32.1877 | 14.7547 | 15.83105 | 15.26955 | -1.076347 | 0.5614936
32.1977 | 14.743 | 15.82946 | 15.26505 | -1.086456 | 0.5644083
32.2077 | 14.7536 | 15.82789 | 15.26054 | -1.074295 | 0.5673533
32.2177 | 14.7437 | 15.82636 | 15.25603 | -1.082663 | 0.5703291
32.2277 | 14.7388 | 15.82486 | 15.25152 | -1.086061 | 0.573336
32.2377 | 14.7304 | 15.82339 | 15.24701 | -1.092989 | 0.5763747
32.2477 | 14.7478 | 15.82195 | 15.2425 | -1.074147 | 0.5794454
32.2577 | 14.7076 | 15.82054 | 15.23799 | -1.112937 | 0.5825487
32.2677 | 14.7269 | 15.81916 | 15.23347 | -1.092259 | 0.585685
32.2777 | 14.7124 | 15.81781 | 15.22896 | -1.105412 | 0.588855
32.2877 | 14.7306 | 15.8165 | 15.22444 | -1.085899 | 0.5920591
32.2977 | 14.723 | 15.81522 | 15.21992 | -1.092218 | 0.5952978
32.3077 | 14.7026 | 15.81397 | 15.2154 | -1.111371 | 0.5985716
32.3177 | 14.7174 | 15.81276 | 15.21088 | -1.095359 | 0.6018811
32.3277 | 14.7086 | 15.81158 | 15.20635 | -1.102981 | 0.6052268
32.3377 | 14.7023 | 15.81044 | 15.20183 | -1.108138 | 0.6086093
32.3477 | 14.7016 | 15.80933 | 15.1973 | -1.107732 | 0.6120292
32.3577 | 14.7076 | 15.80826 | 15.19277 | -1.100662 | 0.6154869
32.3677 | 14.7015 | 15.80723 | 15.18825 | -1.105729 | 0.6189833
32.3777 | 14.7101 | 15.80623 | 15.18371 | -1.096133 | 0.6225187
32.3877 | 14.7106 | 15.80528 | 15.17918 | -1.094676 | 0.6260941
32.3977 | 14.7078 | 15.80436 | 15.17465 | -1.096558 | 0.6297097
32.4077 | 14.7109 | 15.80348 | 15.17011 | -1.092579 | 0.6333664
32.4177 | 14.7073 | 15.80264 | 15.16558 | -1.095341 | 0.6370648
32.4277 | 14.721 | 15.80184 | 15.16104 | -1.080843 | 0.6408056
32.4377 | 14.7078 | 15.80109 | 15.1565 | -1.093287 | 0.6445894
32.4477 | 14.7095 | 15.80037 | 15.15196 | -1.090873 | 0.6484171
32.4577 | 14.7091 | 15.7997 | 15.14741 | -1.090602 | 0.6522893
32.4677 | 14.7168 | 15.79908 | 15.14287 | -1.082275 | 0.6562068
32.4777 | 14.7331 | 15.79849 | 15.13832 | -1.065393 | 0.6601703
32.4877 | 14.7184 | 15.79796 | 15.13378 | -1.079556 | 0.6641805
32.4977 | 14.7171 | 15.79746 | 15.12923 | -1.080364 | 0.6682384
32.5077 | 14.7261 | 15.79702 | 15.12468 | -1.07092 | 0.6723447
32.5177 | 14.7256 | 15.79662 | 15.12012 | -1.071023 | 0.6764999
32.5277 | 14.7284 | 15.79627 | 15.11557 | -1.067875 | 0.6807055
32.5377 | 14.7116 | 15.79598 | 15.11101 | -1.084376 | 0.684962
32.5477 | 14.7219 | 15.79573 | 15.10646 | -1.073827 | 0.6892703
32.5577 | 14.7251 | 15.79553 | 15.1019 | -1.07043 | 0.6936313
32.5677 | 14.7198 | 15.79538 | 15.09734 | -1.075585 | 0.698046
32.5776 | 14.7322 | 15.79529 | 15.09282 | -1.063093 | 0.7024703
32.5876 | 14.7241 | 15.79525 | 15.08826 | -1.071154 | 0.7069945
32.5976 | 14.7328 | 15.79527 | 15.08369 | -1.06247 | 0.7115753
32.6076 | 14.7157 | 15.79534 | 15.07913 | -1.079642 | 0.7162137
32.6176 | 14.7079 | 15.79547 | 15.07456 | -1.087571 | 0.7209107
32.6276 | 14.7306 | 15.79566 | 15.06999 | -1.065058 | 0.7256674
32.6376 | 14.723 | 15.7959 | 15.06542 | -1.072905 | 0.7304849
32.6476 | 14.7261 | 15.79621 | 15.06085 | -1.070111 | 0.7353642
32.6576 | 14.7155 | 15.79658 | 15.05627 | -1.081079 | 0.7403066
32.6676 | 14.7161 | 15.79701 | 15.0517 | -1.08091 | 0.7453131
32.6776 | 14.7277 | 15.7975 | 15.04712 | -1.069804 | 0.7503851
32.6876 | 14.7222 | 15.79806 | 15.04254 | -1.075864 | 0.7555236
32.6976 | 14.7303 | 15.79869 | 15.03796 | -1.068389 | 0.76073
32.7076 | 14.7172 | 15.79938 | 15.03338 | -1.082182 | 0.7660057
32.7176 | 14.7228 | 15.80014 | 15.02879 | -1.077344 | 0.7713518
32.7276 | 14.7277 | 15.80098 | 15.02421 | -1.073276 | 0.7767698
32.7376 | 14.7365 | 15.80188 | 15.01962 | -1.06538 | 0.7822609
32.7476 | 14.7259 | 15.80286 | 15.01503 | -1.076957 | 0.7878271
32.7576 | 14.7212 | 15.80391 | 15.01044 | -1.082708 | 0.7934687
32.7676 | 14.7183 | 15.80504 | 15.00585 | -1.086735 | 0.7991883
32.7776 | 14.7218 | 15.80624 | 15.00125 | -1.08444 | 0.8049869
32.7876 | 14.7347 | 15.80752 | 14.99666 | -1.072824 | 0.8108664
32.7976 | 14.7275 | 15.80889 | 14.99206 | -1.081388 | 0.8168282
32.8076 | 14.7353 | 15.81033 | 14.98746 | -1.075035 | 0.822874
32.8176 | 14.7255 | 15.81187 | 14.98286 | -1.086365 | 0.8290054
32.8276 | 14.7266 | 15.81348 | 14.97826 | -1.086882 | 0.8352243
32.8376 | 14.7312 | 15.81519 | 14.97365 | -1.083986 | 0.8415324
32.8476 | 14.731 | 15.81698 | 14.96905 | -1.085979 | 0.8479317
32.8576 | 14.7381 | 15.81886 | 14.96444 | -1.080764 | 0.8544238
32.8676 | 14.7289 | 15.82084 | 14.95983 | -1.091942 | 0.8610109
32.8776 | 14.7384 | 15.82291 | 14.95522 | -1.084515 | 0.8676948
32.8876 | 14.7403 | 15.82509 | 14.95061 | -1.084785 | 0.8744778
32.8976 | 14.7511 | 15.82735 | 14.94599 | -1.076255 | 0.8813616
32.9076 | 14.7474 | 15.82973 | 14.94138 | -1.082326 | 0.8883488
32.9176 | 14.7374 | 15.8322 | 14.93676 | -1.094801 | 0.8954413
32.9276 | 14.7403 | 15.83478 | 14.93214 | -1.094482 | 0.9026418
32.9376 | 14.7476 | 15.83747 | 14.92752 | -1.08987 | 0.9099515
32.9476 | 14.7612 | 15.84027 | 14.9229 | -1.07907 | 0.9173742
32.9576 | 14.7537 | 15.84318 | 14.91827 | -1.089483 | 0.9249118
32.9676 | 14.7514 | 15.84621 | 14.91364 | -1.094812 | 0.9325668
32.9776 | 14.7525 | 15.84936 | 14.90902 | -1.096859 | 0.9403419
32.9876 | 14.7529 | 15.85263 | 14.90439 | -1.099727 | 0.9482397
32.9976 | 14.7675 | 15.85602 | 14.89976 | -1.088518 | 0.956263
33.0076 | 14.7592 | 15.85954 | 14.89512 | -1.100337 | 0.9644147
33.0176 | 14.7704 | 15.86318 | 14.89049 | -1.092785 | 0.9726978
33.0276 | 14.7666 | 15.86697 | 14.88585 | -1.100365 | 0.9811151
33.0376 | 14.777 | 15.87088 | 14.88121 | -1.093882 | 0.98967
33.0476 | 14.776 | 15.87494 | 14.87657 | -1.098937 | 0.9983655
33.0576 | 14.7621 | 15.87913 | 14.87193 | -1.117034 | 1.007205
33.0676 | 14.7871 | 15.88348 | 14.86729 | -1.096377 | 1.016192
33.0776 | 14.7744 | 15.88797 | 14.86264 | -1.113569 | 1.025329
33.0876 | 14.7963 | 15.89261 | 14.85799 | -1.096314 | 1.034621
33.0976 | 14.7851 | 15.89741 | 14.85334 | -1.112315 | 1.044071
33.1076 | 14.7822 | 15.90238 | 14.84869 | -1.120176 | 1.053684
33.1176 | 14.8002 | 15.9075 | 14.84404 | -1.107301 | 1.063462
33.1276 | 14.7981 | 15.91279 | 14.83938 | -1.114695 | 1.07341
33.1376 | 14.8009 | 15.91826 | 14.83473 | -1.117361 | 1.083532
33.1476 | 14.8082 | 15.9239 | 14.83007 | -1.115704 | 1.093833
33.1576 | 14.814 | 15.92973 | 14.82541 | -1.115728 | 1.104317
33.1676 | 14.8227 | 15.93574 | 14.82075 | -1.113038 | 1.114988
33.1776 | 14.8315 | 15.94194 | 14.81609 | -1.110439 | 1.125853
33.1876 | 14.8344 | 15.94833 | 14.81142 | -1.113934 | 1.136914
33.1976 | 14.8252 | 15.95493 | 14.80675 | -1.129731 | 1.148177
33.2076 | 14.8441 | 15.96173 | 14.80208 | -1.117633 | 1.159648
33.2176 | 14.8585 | 15.96875 | 14.79741 | -1.110246 | 1.171332
33.2276 | 14.8576 | 15.97598 | 14.79274 | -1.118377 | 1.183235
33.2376 | 14.8617 | 15.98343 | 14.78807 | -1.12173 | 1.195362
33.2476 | 14.8749 | 15.99111 | 14.78339 | -1.116211 | 1.20772
33.2576 | 14.8815 | 15.99903 | 14.77871 | -1.117527 | 1.220314
33.2676 | 14.8997 | 16.00718 | 14.77403 | -1.107485 | 1.233151
33.2776 | 14.8997 | 16.01559 | 14.76935 | -1.11589 | 1.246238
33.2876 | 14.9102 | 16.02425 | 14.76467 | -1.114049 | 1.259581
33.2976 | 14.9215 | 16.03317 | 14.75998 | -1.111671 | 1.273187
33.3076 | 14.9218 | 16.04236 | 14.7553 | -1.120561 | 1.287064
33.3176 | 14.9335 | 16.05183 | 14.75061 | -1.118327 | 1.30122
33.3276 | 14.9409 | 16.06158 | 14.74592 | -1.120679 | 1.315662
33.3376 | 14.9549 | 16.07162 | 14.74122 | -1.116722 | 1.330398
33.3476 | 14.974 | 16.08197 | 14.73653 | -1.107967 | 1.345437
33.3576 | 14.9766 | 16.09262 | 14.73183 | -1.116021 | 1.360787
33.3676 | 14.9642 | 16.10359 | 14.72714 | -1.139394 | 1.376458
33.3776 | 14.9818 | 16.11489 | 14.72244 | -1.133095 | 1.392459
33.3876 | 15.0004 | 16.12653 | 14.71773 | -1.126133 | 1.408799
33.3976 | 15.0076 | 16.13852 | 14.71303 | -1.13092 | 1.425489
33.4076 | 15.0091 | 16.15087 | 14.70833 | -1.141765 | 1.44254
33.4176 | 15.011 | 16.16358 | 14.70362 | -1.152579 | 1.459961
33.4276 | 15.0317 | 16.17668 | 14.69891 | -1.144975 | 1.477766
33.4376 | 15.0342 | 16.19016 | 14.6942 | -1.155961 | 1.495963
33.4476 | 15.0366 | 16.20405 | 14.68949 | -1.167453 | 1.514568
33.4576 | 15.0479 | 16.21836 | 14.68477 | -1.170461 | 1.533591
33.4676 | 15.062 | 16.2331 | 14.68005 | -1.1711 | 1.553046
33.4776 | 15.0699 | 16.24828 | 14.67534 | -1.178383 | 1.572947
33.4876 | 15.0634 | 16.26392 | 14.67062 | -1.200523 | 1.593308
33.4976 | 15.0888 | 16.28004 | 14.66589 | -1.191237 | 1.614144
33.5076 | 15.0823 | 16.29664 | 14.66117 | -1.214338 | 1.635469
33.5176 | 15.1164 | 16.31374 | 14.65644 | -1.197344 | 1.657301
33.5276 | 15.1033 | 16.33137 | 14.65172 | -1.228071 | 1.679656
33.5376 | 15.1099 | 16.34954 | 14.64699 | -1.239637 | 1.702551
33.5475 | 15.132 | 16.36807 | 14.6423 | -1.236069 | 1.725768
33.5575 | 15.1504 | 16.38736 | 14.63757 | -1.23696 | 1.749792
33.5675 | 15.144 | 16.40725 | 14.63283 | -1.263246 | 1.774413
33.5775 | 15.1664 | 16.42775 | 14.6281 | -1.261347 | 1.799651
33.5875 | 15.1775 | 16.44888 | 14.62336 | -1.271384 | 1.825528
33.5975 | 15.193 | 16.47068 | 14.61862 | -1.27768 | 1.852065
33.6075 | 15.1917 | 16.49316 | 14.61387 | -1.301459 | 1.879286
33.6175 | 15.2232 | 16.51634 | 14.60913 | -1.293144 | 1.907216
33.6275 | 15.2307 | 16.54026 | 14.60438 | -1.309561 | 1.935879
33.6375 | 15.2615 | 16.56494 | 14.59963 | -1.303436 | 1.965303
33.6475 | 15.2675 | 16.5904 | 14.59488 | -1.322898 | 1.995515
33.6575 | 15.2789 | 16.61667 | 14.59013 | -1.337775 | 2.026544
33.6675 | 15.2993 | 16.6438 | 14.58538 | -1.344497 | 2.058421
33.6775 | 15.3283 | 16.6718 | 14.58062 | -1.343497 | 2.091177
33.6875 | 15.347 | 16.70071 | 14.57586 | -1.353707 | 2.124845
33.6975 | 15.3504 | 16.73056 | 14.5711 | -1.380164 | 2.159461
33.7075 | 15.398 | 16.7614 | 14.56634 | -1.363402 | 2.195062
33.7175 | 15.4083 | 16.79326 | 14.56158 | -1.384962 | 2.231685
33.7275 | 15.4346 | 16.82618 | 14.55681 | -1.391582 | 2.26937
33.7375 | 15.4567 | 16.8602 | 14.55204 | -1.403505 | 2.308161
33.7475 | 15.4903 | 16.89538 | 14.54727 | -1.405076 | 2.348101
33.7575 | 15.53 | 16.93174 | 14.5425 | -1.401741 | 2.389237
33.7675 | 15.5397 | 16.96935 | 14.53773 | -1.429649 | 2.431619
33.7775 | 15.5949 | 17.00825 | 14.53296 | -1.413352 | 2.475297
33.7875 | 15.634 | 17.0485 | 14.52818 | -1.414504 | 2.520326
33.7975 | 15.65 | 17.09016 | 14.5234 | -1.440162 | 2.566763
33.8075 | 15.7088 | 17.13329 | 14.51862 | -1.424487 | 2.614669
33.8175 | 15.7483 | 17.17794 | 14.51384 | -1.429643 | 2.664107
33.8275 | 15.8023 | 17.2242 | 14.50905 | -1.421896 | 2.715145
33.8375 | 15.8334 | 17.27212 | 14.50426 | -1.438718 | 2.767853
33.8475 | 15.9102 | 17.32178 | 14.49948 | -1.411583 | 2.822307
33.8575 | 15.9643 | 17.37327 | 14.49469 | -1.408972 | 2.878586
33.8675 | 16.03 | 17.42667 | 14.48989 | -1.396668 | 2.936775
33.8775 | 16.0944 | 17.48206 | 14.4851 | -1.387661 | 2.996962
33.8875 | 16.1915 | 17.53955 | 14.4803 | -1.348045 | 3.059242
33.8975 | 16.2558 | 17.59922 | 14.4755 | -1.343422 | 3.123717
33.9075 | 16.3287 | 17.6612 | 14.4707 | -1.332498 | 3.190493
33.9175 | 16.4407 | 17.72559 | 14.4659 | -1.284888 | 3.259685
33.9275 | 16.5342 | 17.79251 | 14.4611 | -1.258312 | 3.331413
33.9375 | 16.6443 | 17.8621 | 14.45629 | -1.217801 | 3.405807
33.9475 | 16.7427 | 17.93449 | 14.45149 | -1.191793 | 3.483007
33.9575 | 16.8713 | 18.00983 | 14.44668 | -1.138534 | 3.563158
33.9675 | 17.0019 | 18.08828 | 14.44186 | -1.086385 | 3.64642
33.9775 | 17.1082 | 18.17001 | 14.43705 | -1.061813 | 3.732962
33.9875 | 17.2755 | 18.2552 | 14.43224 | -0.9796997 | 3.822964
33.9975 | 17.4304 | 18.34404 | 14.42742 | -0.9136392 | 3.916621
34.0075 | 17.5778 | 18.43674 | 14.4226 | -0.8589399 | 4.014141
34.0175 | 17.751 | 18.53352 | 14.41778 | -0.782525 | 4.115747
34.0275 | 17.9359 | 18.63463 | 14.41296 | -0.6987343 | 4.221679
34.0375 | 18.1473 | 18.74033 | 14.40813 | -0.5930253 | 4.332195
34.0475 | 18.3177 | 18.85087 | 14.4033 | -0.5331749 | 4.447572
34.0575 | 18.5363 | 18.96658 | 14.39847 | -0.4302801 | 4.568106
34.0675 | 18.7798 | 19.08776 | 14.39364 | -0.3079594 | 4.694116
34.0775 | 19.0372 | 19.21476 | 14.38881 | -0.1775563 | 4.825946
34.0875 | 19.2641 | 19.34794 | 14.38398 | -0.08383916 | 4.963963
34.0975 | 19.5346 | 19.4877 | 14.37914 | 0.04689798 | 5.108562
34.1075 | 19.8143 | 19.63447 | 14.3743 | 0.1798309 | 5.260168
34.1175 | 20.1242 | 19.78869 | 14.36946 | 0.3355057 | 5.419234
34.1275 | 20.4191 | 19.95086 | 14.36462 | 0.4682355 | 5.586246
34.1375 | 20.7469 | 20.1215 | 14.35977 | 0.6253992 | 5.761727
34.1475 | 21.0696 | 20.30116 | 14.35493 | 0.7684404 | 5.946232
34.1575 | 21.4423 | 20.49044 | 14.35008 | 0.9518647 | 6.140356
34.1675 | 21.793 | 20.68996 | 14.34523 | 1.103037 | 6.344734
34.1775 | 22.1834 | 20.90042 | 14.34038 | 1.282982 | 6.56004
34.1875 | 22.5813 | 21.12252 | 14.33552 | 1.458781 | 6.786995
34.1975 | 23.0223 | 21.35703 | 14.33067 | 1.66527 | 7.026362
34.2075 | 23.4502 | 21.60476 | 14.32581 | 1.84544 | 7.27895
34.2175 | 23.896 | 21.86657 | 14.32095 | 2.029434 | 7.545616
34.2275 | 24.3904 | 22.14335 | 14.31609 | 2.247049 | 7.827263
34.2375 | 24.8493 | 22.43607 | 14.31122 | 2.413231 | 8.124845
34.2475 | 25.3637 | 22.74572 | 14.30636 | 2.617975 | 8.439365
34.2575 | 25.7965 | 23.07336 | 14.30149 | 2.723137 | 8.771872
34.2675 | 26.3927 | 23.42009 | 14.29662 | 2.972615 | 9.123463
34.2775 | 26.9285 | 23.78703 | 14.29175 | 3.141467 | 9.495282
34.2875 | 27.4345 | 24.17539 | 14.28688 | 3.259107 | 9.888515
34.2975 | 28.0833 | 24.58639 | 14.282 | 3.496911 | 10.30439
34.3075 | 28.5783 | 25.02128 | 14.27713 | 3.55702 | 10.74416
34.3175 | 29.2172 | 25.48135 | 14.27225 | 3.735849 | 11.2091
34.3275 | 29.7835 | 25.9679 | 14.26737 | 3.815602 | 11.70053
34.3375 | 30.3873 | 26.48223 | 14.26248 | 3.90507 | 12.21975
34.3475 | 31.054 | 27.02564 | 14.2576 | 4.028364 | 12.76804
34.3575 | 31.6293 | 27.59938 | 14.25271 | 4.029923 | 13.34667
34.3675 | 32.2893 | 28.20465 | 14.24782 | 4.084646 | 13.95683
34.3775 | 32.9285 | 28.84258 | 14.24293 | 4.085916 | 14.59965
34.3875 | 33.5662 | 29.51416 | 14.23804 | 4.052039 | 15.27612
34.3975 | 34.2652 | 30.2202 | 14.23314 | 4.044995 | 15.98706
34.4075 | 34.8367 | 30.96132 | 14.22825 | 3.87538 | 16.73307
34.4175 | 35.4977 | 31.73783 | 14.22335 | 3.759874 | 17.51448
34.4275 | 36.162 | 32.54969 | 14.21845 | 3.612311 | 18.33124
34.4375 | 36.819 | 33.39644 | 14.21355 | 3.422556 | 19.1829
34.4475 | 37.4179 | 34.27711 | 14.20864 | 3.14079 | 20.06847
34.4575 | 38.0097 | 35.1901 | 14.20374 | 2.819604 | 20.98636
34.4675 | 38.6397 | 36.1331 | 14.19883 | 2.506596 | 21.93428
34.4775 | 39.2331 | 37.10306 | 14.19392 | 2.130044 | 22.90914
34.4875 | 39.8648 | 38.09599 | 14.18901 | 1.768806 | 23.90699
34.4975 | 40.3791 | 39.10704 | 14.18409 | 1.272056 | 24.92295
34.5075 | 40.9512 | 40.13036 | 14.17918 | 0.8208353 | 25.95119
34.5174 | 41.4492 | 41.14889 | 14.17431 | 0.3003113 | 26.97458
34.5274 | 41.9733 | 42.17563 | 14.16939 | -0.2023267 | 28.00624
34.5374 | 42.4534 | 43.19189 | 14.16447 | -0.7384881 | 29.02742
34.5474 | 42.8891 | 44.18869 | 14.15955 | -1.299591 | 30.02915
34.5574 | 43.3543 | 45.15669 | 14.15462 | -1.802394 | 31.00207
34.5674 | 43.7357 | 46.08648 | 14.14969 | -2.350782 | 31.93679
34.5774 | 44.1045 | 46.96887 | 14.14476 | -2.864367 | 32.8241
34.5874 | 44.4493 | 47.79518 | 14.13983 | -3.345876 | 33.65534
34.5974 | 44.6698 | 48.55751 | 14.1349 | -3.887715 | 34.42261
34.6074 | 44.9594 | 49.24898 | 14.12997 | -4.289582 | 35.11902
34.6174 | 45.1969 | 49.8638 | 14.12503 | -4.666896 | 35.73877
34.6274 | 45.3313 | 50.39734 | 14.12009 | -5.066045 | 36.27725
34.6374 | 45.5097 | 50.84617 | 14.11515 | -5.336466 | 36.73102
34.6474 | 45.5545 | 51.20784 | 14.11021 | -5.653339 | 37.09763
34.6574 | 45.6564 | 51.48087 | 14.10526 | -5.824472 | 37.37561
34.6674 | 45.6469 | 51.66454 | 14.10032 | -6.017645 | 37.56423
34.6774 | 45.5838 | 51.75879 | 14.09537 | -6.174993 | 37.66342
34.6874 | 45.5662 | 51.7641 | 14.09042 | -6.197903 | 37.67368
34.6974 | 45.3676 | 51.68147 | 14.08547 | -6.313873 | 37.59601
34.7074 | 45.2664 | 51.51237 | 14.08051 | -6.245975 | 37.43186
34.7174 | 45.0127 | 51.25879 | 14.07556 | -6.246091 | 37.18323
34.7274 | 44.7967 | 50.92323 | 14.0706 | -6.126531 | 36.85263
34.7374 | 44.5289 | 50.50878 | 14.06564 | -5.979881 | 36.44314
34.7474 | 44.1351 | 50.01911 | 14.06068 | -5.884012 | 35.95843
34.7574 | 43.836 | 49.45849 | 14.05572 | -5.622489 | 35.40277
34.7674 | 43.3919 | 48.83174 | 14.05075 | -5.439839 | 34.78099
34.7774 | 42.9461 | 48.14418 | 14.04578 | -5.198084 | 34.0984
34.7874 | 42.5601 | 47.40157 | 14.04081 | -4.841468 | 33.36075
34.7974 | 41.9712 | 46.60995 | 14.03584 | -4.638755 | 32.57411
34.8074 | 41.5073 | 45.77561 | 14.03087 | -4.268313 | 31.74474
34.8174 | 40.8915 | 44.90493 | 14.0259 | -4.013428 | 30.87903
34.8274 | 40.3852 | 44.00432 | 14.02092 | -3.619117 | 29.9834
34.8374 | 39.8141 | 43.08013 | 14.01594 | -3.266026 | 29.06418
34.8474 | 39.1094 | 42.1386 | 14.01096 | -3.029202 | 28.12764
34.8574 | 38.55 | 41.18579 | 14.00598 | -2.635795 | 27.17982
34.8674 | 37.853 | 40.22753 | 14.00099 | -2.37453 | 26.22653
34.8774 | 37.2432 | 39.26935 | 13.99601 | -2.026146 | 25.27334
34.8874 | 36.5186 | 38.31644 | 13.99102 | -1.797837 | 24.32542
34.8974 | 35.8195 | 37.37361 | 13.98603 | -1.554105 | 23.38757
34.9074 | 35.1598 | 36.44521 | 13.98104 | -1.285406 | 22.46417
34.9174 | 34.4239 | 35.53511 | 13.97605 | -1.111212 | 21.55907
34.9274 | 33.7992 | 34.64668 | 13.97105 | -0.8474819 | 20.67563
34.9374 | 33.0892 | 33.78276 | 13.96605 | -0.6935567 | 19.8167
34.9474 | 32.4485 | 32.94564 | 13.96106 | -0.4971404 | 18.98459
34.9574 | 31.72 | 32.13714 | 13.95605 | -0.4171382 | 18.18108
34.9674 | 31.0432 | 31.35857 | 13.95105 | -0.3153672 | 17.40752
34.9774 | 30.4237 | 30.61081 | 13.94605 | -0.1871066 | 16.66476
34.9874 | 29.7404 | 29.89433 | 13.94104 | -0.1539341 | 15.95329
34.9974 | 29.169 | 29.20928 | 13.93603 | -0.04028274 | 15.27325
35.0074 | 28.5156 | 28.55548 | 13.93102 | -0.03987969 | 14.62446
35.0174 | 27.8677 | 27.93251 | 13.92601 | -0.06480831 | 14.0065
35.0274 | 27.2905 | 27.33974 | 13.921 | -0.04923928 | 13.41874
35.0374 | 26.6988 | 26.77639 | 13.91598 | -0.07758587 | 12.86041
35.0474 | 26.1671 | 26.24153 | 13.91096 | -0.0744301 | 12.33057
35.0574 | 25.5826 | 25.73416 | 13.90594 | -0.1515607 | 11.82822
35.0674 | 25.0656 | 25.2532 | 13.90092 | -0.1876023 | 11.35228
35.0774 | 24.5387 | 24.79754 | 13.8959 | -0.2588368 | 10.90164
35.0874 | 24.0841 | 24.36602 | 13.89087 | -0.2819234 | 10.47515
35.0974 | 23.61 | 23.95752 | 13.88585 | -0.347515 | 10.07167
35.1074 | 23.1909 | 23.57087 | 13.88082 | -0.3799714 | 9.690052
35.1174 | 22.7167 | 23.20497 | 13.87579 | -0.4882703 | 9.329182
35.1274 | 22.3378 | 22.85871 | 13.87076 | -0.5209131 | 8.987957
35.1374 | 21.9522 | 22.53103 | 13.86572 | -0.5788349 | 8.665312
35.1474 | 21.5875 | 22.2209 | 13.86069 | -0.6334038 | 8.360217
35.1574 | 21.2511 | 21.92733 | 13.85565 | -0.6762297 | 8.071681
35.1674 | 20.8953 | 21.64936 | 13.85061 | -0.7540633 | 7.798754
35.1774 | 20.5952 | 21.3861 | 13.84557 | -0.7908973 | 7.540529
35.1874 | 20.269 | 21.13667 | 13.84052 | -0.8676683 | 7.296143
35.1974 | 20.0099 | 20.90026 | 13.83548 | -0.8903575 | 7.064778
35.2074 | 19.7512 | 20.67609 | 13.83043 | -0.9248866 | 6.845653
35.2174 | 19.4809 | 20.46342 | 13.82538 | -0.9825223 | 6.638038
35.2274 | 19.2409 | 20.26157 | 13.82033 | -1.020672 | 6.441238
35.2374 | 19.0062 | 20.06988 | 13.81528 | -1.06368 | 6.254599
35.2474 | 18.8302 | 19.88773 | 13.81023 | -1.057535 | 6.077507
35.2574 | 18.6379 | 19.71456 | 13.80517 | -1.076657 | 5.909385
35.2674 | 18.4278 | 19.54981 | 13.80011 | -1.122007 | 5.749692
35.2774 | 18.3065 | 19.39298 | 13.79506 | -1.086476 | 5.597921
35.2874 | 18.1292 | 19.24359 | 13.78999 | -1.11439 | 5.453596
35.2974 | 18.0095 | 19.1012 | 13.78493 | -1.091703 | 5.316272
35.3074 | 17.8482 | 18.9654 | 13.77987 | -1.1172 | 5.185534
35.3174 | 17.7248 | 18.83579 | 13.7748 | -1.110995 | 5.060995
35.3274 | 17.6374 | 18.71202 | 13.76973 | -1.074622 | 4.942291
35.3374 | 17.5092 | 18.59375 | 13.76466 | -1.084546 | 4.829085
35.3474 | 17.4185 | 18.48065 | 13.75959 | -1.06215 | 4.721061
35.3574 | 17.3372 | 18.37244 | 13.75452 | -1.03524 | 4.617925
35.3674 | 17.2347 | 18.26884 | 13.74944 | -1.034143 | 4.519403
35.3774 | 17.1798 | 18.1696 | 13.74436 | -0.9898011 | 4.425238
35.3874 | 17.0762 | 18.07448 | 13.73928 | -0.9982775 | 4.335194
35.3974 | 17.0338 | 17.98325 | 13.7342 | -0.9494492 | 4.249046
35.4074 | 16.9678 | 17.89571 | 13.72912 | -0.9279088 | 4.166588
35.4174 | 16.8947 | 17.81166 | 13.72404 | -0.9169625 | 4.087626
35.4274 | 16.8725 | 17.73093 | 13.71895 | -0.8584299 | 4.01198
35.4374 | 16.8182 | 17.65334 | 13.71386 | -0.8351418 | 3.939479
35.4474 | 16.7646 | 17.57874 | 13.70877 | -0.8141407 | 3.869968
35.4574 | 16.7507 | 17.50698 | 13.70368 | -0.7562786 | 3.803297
35.4674 | 16.7007 | 17.43792 | 13.69859 | -0.7372178 | 3.739329
35.4774 | 16.6771 | 17.37143 | 13.69349 | -0.6943287 | 3.677935
35.4873 | 16.6468 | 17.30802 | 13.68845 | -0.6612196 | 3.619571
35.4973 | 16.6307 | 17.2463 | 13.68335 | -0.6155954 | 3.562945
35.5073 | 16.6173 | 17.1868 | 13.67825 | -0.5695022 | 3.508552
35.5173 | 16.574 | 17.12944 | 13.67315 | -0.55544 | 3.456292
35.5273 | 16.5772 | 17.07411 | 13.66805 | -0.4969143 | 3.406069
35.5373 | 16.5591 | 17.02074 | 13.66294 | -0.4616365 | 3.357797
35.5473 | 16.5587 | 16.96922 | 13.65783 | -0.4105227 | 3.31139
35.5573 | 16.505 | 16.91949 | 13.65272 | -0.4144944 | 3.26677
35.5673 | 16.5196 | 16.87148 | 13.64761 | -0.3518769 | 3.223863
35.5773 | 16.5206 | 16.8251 | 13.6425 | -0.3045002 | 3.182598
35.5873 | 16.4981 | 16.7803 | 13.63739 | -0.2821976 | 3.142909
35.5973 | 16.4935 | 16.73701 | 13.63227 | -0.2435068 | 3.104734
35.6073 | 16.4958 | 16.69517 | 13.62716 | -0.1993684 | 3.068013
35.6173 | 16.459 | 16.65473 | 13.62204 | -0.1957259 | 3.032689
35.6273 | 16.4941 | 16.61563 | 13.61692 | -0.1215262 | 2.99871
35.6373 | 16.4761 | 16.57782 | 13.61179 | -0.1017188 | 2.966025
35.6473 | 16.4773 | 16.54126 | 13.60667 | -0.06395585 | 2.934586
35.6573 | 16.4631 | 16.50589 | 13.60154 | -0.04279174 | 2.904347
35.6673 | 16.4686 | 16.47168 | 13.59642 | -0.003083305 | 2.875266
35.6773 | 16.4933 | 16.43859 | 13.59129 | 0.0547106 | 2.847301
35.6873 | 16.4703 | 16.40657 | 13.58616 | 0.06372857 | 2.820414
35.6973 | 16.4672 | 16.37559 | 13.58103 | 0.09160802 | 2.794567
35.7073 | 16.4884 | 16.34562 | 13.57589 | 0.1427843 | 2.769724
35.7173 | 16.4752 | 16.31661 | 13.57076 | 0.1585908 | 2.745853
35.7273 | 16.4614 | 16.28854 | 13.56562 | 0.1728596 | 2.722922
35.7373 | 16.4894 | 16.26138 | 13.56048 | 0.2280211 | 2.700899
35.7473 | 16.4794 | 16.2351 | 13.55534 | 0.2443044 | 2.679757
35.7573 | 16.4706 | 16.20966 | 13.5502 | 0.2609371 | 2.659466
35.7673 | 16.487 | 16.18505 | 13.54505 | 0.3019456 | 2.640002
35.7773 | 16.5045 | 16.16125 | 13.53991 | 0.3432549 | 2.621338
35.7873 | 16.4745 | 16.13821 | 13.53476 | 0.336289 | 2.603451
35.7973 | 16.4951 | 16.11593 | 13.52961 | 0.3791708 | 2.586318
35.8073 | 16.5032 | 16.09438 | 13.52446 | 0.408822 | 2.569918
35.8173 | 16.5027 | 16.07354 | 13.51931 | 0.4291636 | 2.554228
35.8273 | 16.501 | 16.05338 | 13.51415 | 0.4476153 | 2.539231
35.8373 | 16.5168 | 16.0339 | 13.509 | 0.4828959 | 2.524905
35.8473 | 16.5121 | 16.01508 | 13.50384 | 0.4970237 | 2.511235
35.8573 | 16.5139 | 15.99688 | 13.49868 | 0.5170158 | 2.498201
35.8673 | 16.5327 | 15.97931 | 13.49352 | 0.5533885 | 2.485789
35.8773 | 16.5406 | 15.96234 | 13.48836 | 0.5782578 | 2.473981
35.8873 | 16.5169 | 15.94596 | 13.4832 | 0.5709386 | 2.462764
35.8973 | 16.5364 | 15.93015 | 13.47803 | 0.6062451 | 2.452123
35.9073 | 16.5448 | 15.91491 | 13.47287 | 0.6298909 | 2.442044
35.9173 | 16.5399 | 15.90021 | 13.4677 | 0.6396891 | 2.432514
35.9273 | 16.5497 | 15.88605 | 13.46253 | 0.6636521 | 2.423521
35.9373 | 16.5687 | 15.87241 | 13.45736 | 0.6962917 | 2.415053
35.9473 | 16.5554 | 15.85928 | 13.45218 | 0.6961192 | 2.407098
35.9573 | 16.5812 | 15.84665 | 13.44701 | 0.7345453 | 2.399647
35.9673 | 16.5836 | 15.83452 | 13.44183 | 0.7490801 | 2.392688
35.9773 | 16.5795 | 15.82287 | 13.43665 | 0.7566335 | 2.386213
35.9873 | 16.6021 | 15.81169 | 13.43147 | 0.7904148 | 2.380211
35.9973 | 16.6054 | 15.80097 | 13.42629 | 0.8044328 | 2.374674
36.0073 | 16.605 | 15.7907 | 13.42111 | 0.8142958 | 2.369593
36.0173 | 16.6285 | 15.78089 | 13.41593 | 0.8476117 | 2.364962
36.0273 | 16.6438 | 15.77151 | 13.41074 | 0.8722882 | 2.360771
36.0373 | 16.6235 | 15.76257 | 13.40555 | 0.8609323 | 2.357014
36.0473 | 16.6571 | 15.75405 | 13.40036 | 0.9030508 | 2.353684
36.0573 | 16.6494 | 15.74595 | 13.39517 | 0.9034503 | 2.350775
36.0673 | 16.6662 | 15.73826 | 13.38998 | 0.9279367 | 2.348281
36.0773 | 16.6783 | 15.73098 | 13.38479 | 0.9473157 | 2.346195
36.0873 | 16.6779 | 15.72411 | 13.37959 | 0.9537928 | 2.344513
36.0973 | 16.7049 | 15.71763 | 13.3744 | 0.9872729 | 2.343229
36.1073 | 16.7055 | 15.71154 | 13.3692 | 0.9939608 | 2.342339
36.1173 | 16.7204 | 15.70584 | 13.364 | 1.014561 | 2.341839
36.1273 | 16.733 | 15.70052 | 13.3588 | 1.032478 | 2.341723
36.1373 | 16.722 | 15.69559 | 13.3536 | 1.026415 | 2.341989
36.1473 | 16.7751 | 15.69102 | 13.34839 | 1.084075 | 2.342632
36.1573 | 16.7492 | 15.68684 | 13.34319 | 1.062363 | 2.34365
36.1673 | 16.7791 | 15.68302 | 13.33798 | 1.096081 | 2.345039
36.1773 | 16.7815 | 15.67957 | 13.33277 | 1.101932 | 2.346797
36.1873 | 16.7869 | 15.67648 | 13.32756 | 1.110418 | 2.34892
36.1973 | 16.8289 | 15.67376 | 13.32235 | 1.155142 | 2.351408
36.2073 | 16.8097 | 15.67139 | 13.31714 | 1.138306 | 2.354257
36.2173 | 16.838 | 15.66939 | 13.31192 | 1.168611 | 2.357466
36.2273 | 16.8452 | 15.66774 | 13.30671 | 1.177459 | 2.361034
36.2373 | 16.8512 | 15.66645 | 13.30149 | 1.184752 | 2.364959
36.2473 | 16.8646 | 15.66551 | 13.29627 | 1.199089 | 2.369241
36.2573 | 16.8694 | 15.66493 | 13.29105 | 1.204473 | 2.373877
36.2673 | 16.9023 | 15.6647 | 13.28583 | 1.237604 | 2.378869
36.2773 | 16.8968 | 15.66482 | 13.2806 | 1.231981 | 2.384215
36.2873 | 16.9249 | 15.66529 | 13.27538 | 1.259606 | 2.389915
36.2973 | 16.9309 | 15.66612 | 13.27015 | 1.264778 | 2.395969
36.3073 | 16.9302 | 15.6673 | 13.26493 | 1.262896 | 2.402378
36.3173 | 16.9632 | 15.66884 | 13.2597 | 1.294361 | 2.409143
36.3273 | 16.972 | 15.67073 | 13.25447 | 1.301271 | 2.416263
36.3373 | 17.0022 | 15.67297 | 13.24923 | 1.329225 | 2.423741
36.3473 | 17.0036 | 15.67558 | 13.244 | 1.328023 | 2.431576
36.3573 | 17.0251 | 15.67854 | 13.23877 | 1.346563 | 2.439771
36.3673 | 17.0459 | 15.68186 | 13.23353 | 1.364043 | 2.448328
36.3773 | 17.0701 | 15.68554 | 13.22829 | 1.384561 | 2.457247
36.3873 | 17.0691 | 15.68958 | 13.22305 | 1.379515 | 2.466532
36.3973 | 17.0882 | 15.694 | 13.21781 | 1.394204 | 2.476184
36.4073 | 17.124 | 15.69878 | 13.21257 | 1.425223 | 2.486207
36.4173 | 17.1173 | 15.70393 | 13.20733 | 1.413371 | 2.496602
36.4273 | 17.1385 | 15.70946 | 13.20208 | 1.429044 | 2.507374
36.4373 | 17.1584 | 15.71536 | 13.19684 | 1.443039 | 2.518524
36.4473 | 17.1833 | 15.72165 | 13.19159 | 1.461653 | 2.530058
36.4572 | 17.196 | 15.72825 | 13.18639 | 1.467751 | 2.541856
36.4672 | 17.2333 | 15.73531 | 13.18114 | 1.497995 | 2.554163
36.4772 | 17.2434 | 15.74276 | 13.17589 | 1.500645 | 2.566865
36.4872 | 17.2575 | 15.7506 | 13.17064 | 1.506897 | 2.579965
36.4972 | 17.2868 | 15.75885 | 13.16538 | 1.527946 | 2.59347
36.5072 | 17.2971 | 15.76751 | 13.16013 | 1.529587 | 2.607385
36.5172 | 17.3254 | 15.77658 | 13.15487 | 1.548816 | 2.621713
36.5272 | 17.3261 | 15.78607 | 13.14961 | 1.540025 | 2.636462
36.5372 | 17.375 | 15.79599 | 13.14435 | 1.57901 | 2.651637
36.5472 | 17.3624 | 15.80634 | 13.13909 | 1.556064 | 2.667244
36.5572 | 17.373 | 15.81712 | 13.13383 | 1.55588 | 2.68329
36.5672 | 17.4317 | 15.82835 | 13.12857 | 1.603352 | 2.699782
36.5772 | 17.4074 | 15.84003 | 13.1233 | 1.567373 | 2.716726
36.5872 | 17.4647 | 15.85217 | 13.11803 | 1.612534 | 2.734131
36.5972 | 17.4566 | 15.86477 | 13.11277 | 1.591828 | 2.752004
36.6072 | 17.4865 | 15.87785 | 13.1075 | 1.608648 | 2.770354
36.6172 | 17.513 | 15.89142 | 13.10223 | 1.621583 | 2.789189
36.6272 | 17.5233 | 15.90547 | 13.09696 | 1.617826 | 2.808517
36.6372 | 17.5505 | 15.92003 | 13.09168 | 1.630468 | 2.828349
36.6472 | 17.556 | 15.9351 | 13.08641 | 1.620897 | 2.848693
36.6572 | 17.5948 | 15.9507 | 13.08113 | 1.644105 | 2.869561
36.6672 | 17.599 | 15.96682 | 13.07586 | 1.63218 | 2.890963
36.6772 | 17.6258 | 15.98349 | 13.07058 | 1.642312 | 2.912909
36.6872 | 17.6401 | 16.00071 | 13.0653 | 1.639389 | 2.935411
36.6972 | 17.6797 | 16.0185 | 13.06002 | 1.661199 | 2.958482
36.7072 | 17.6892 | 16.03687 | 13.05474 | 1.652329 | 2.982133
36.7172 | 17.7085 | 16.05583 | 13.04946 | 1.652667 | 3.006378
36.7272 | 17.7424 | 16.0754 | 13.04417 | 1.667 | 3.03123
36.7372 | 17.7453 | 16.09559 | 13.03889 | 1.649712 | 3.056703
36.7472 | 17.7875 | 16.11641 | 13.0336 | 1.671089 | 3.082812
36.7572 | 17.8091 | 16.13788 | 13.02831 | 1.671217 | 3.109573
36.7672 | 17.8364 | 16.16002 | 13.02302 | 1.676378 | 3.137
36.7772 | 17.8455 | 16.18284 | 13.01773 | 1.662657 | 3.165112
36.7872 | 17.8788 | 16.20636 | 13.01244 | 1.672437 | 3.193924
36.7972 | 17.9065 | 16.2306 | 13.00715 | 1.675898 | 3.223455
36.8072 | 17.9331 | 16.25558 | 13.00185 | 1.677524 | 3.253723
36.8172 | 17.9724 | 16.28131 | 12.99656 | 1.691094 | 3.284749
36.8272 | 17.9804 | 16.30781 | 12.99126 | 1.672586 | 3.316553
36.8372 | 18.0081 | 16.33512 | 12.98596 | 1.672982 | 3.349155
36.8472 | 18.0486 | 16.36324 | 12.98066 | 1.685358 | 3.382578
36.8572 | 18.0671 | 16.39221 | 12.97536 | 1.674892 | 3.416844
36.8672 | 18.1076 | 16.42204 | 12.97006 | 1.68556 | 3.451978
36.8772 | 18.1228 | 16.45276 | 12.96476 | 1.670035 | 3.488004
36.8872 | 18.1741 | 16.48441 | 12.95946 | 1.689694 | 3.524949
36.8972 | 18.1692 | 16.51699 | 12.95415 | 1.652208 | 3.56284
36.9072 | 18.231 | 16.55055 | 12.94885 | 1.680449 | 3.601705
36.9172 | 18.251 | 16.58511 | 12.94354 | 1.665887 | 3.641574
36.9272 | 18.2811 | 16.62071 | 12.93823 | 1.660392 | 3.682477
36.9372 | 18.3144 | 16.65737 | 12.93292 | 1.657031 | 3.724447
36.9472 | 18.3592 | 16.69513 | 12.92761 | 1.664071 | 3.767518
36.9572 | 18.3831 | 16.73402 | 12.9223 | 1.649076 | 3.811725
36.9672 | 18.4219 | 16.77409 | 12.91699 | 1.64781 | 3.857103
36.9772 | 18.4509 | 16.81537 | 12.91167 | 1.635535 | 3.903693
36.9872 | 18.5048 | 16.85789 | 12.90636 | 1.646909 | 3.951533
36.9972 | 18.5242 | 16.90171 | 12.90104 | 1.622492 | 4.000667
37.0072 | 18.5651 | 16.94686 | 12.89572 | 1.618239 | 4.051137
37.0172 | 18.6051 | 16.9934 | 12.89041 | 1.611704 | 4.10299
37.0272 | 18.6691 | 17.04136 | 12.88509 | 1.627739 | 4.156275
37.0372 | 18.687 | 17.09081 | 12.87977 | 1.596193 | 4.211041
37.0472 | 18.7509 | 17.14179 | 12.87444 | 1.609114 | 4.267341
37.0572 | 18.7923 | 17.19435 | 12.86912 | 1.597946 | 4.325232
37.0672 | 18.8383 | 17.24857 | 12.8638 | 1.58973 | 4.384772
37.0772 | 18.9075 | 17.30449 | 12.85847 | 1.603006 | 4.44602
37.0872 | 18.9554 | 17.36219 | 12.85315 | 1.59321 | 4.509043
37.0972 | 19.0304 | 17.42173 | 12.84782 | 1.608673 | 4.573906
37.1072 | 19.0678 | 17.48317 | 12.84249 | 1.584625 | 4.640682
37.1172 | 19.1581 | 17.54661 | 12.83716 | 1.611492 | 4.709445
37.1272 | 19.2056 | 17.61211 | 12.83183 | 1.593494 | 4.780273
37.1372 | 19.3009 | 17.67975 | 12.8265 | 1.621148 | 4.85325
37.1472 | 19.3615 | 17.74963 | 12.82117 | 1.611868 | 4.928462
37.1572 | 19.4599 | 17.82184 | 12.81584 | 1.638062 | 5.006002
37.1672 | 19.5484 | 17.89647 | 12.8105 | 1.651931 | 5.085967
37.1772 | 19.6101 | 17.97363 | 12.80517 | 1.636473 | 5.16846
37.1872 | 19.7421 | 18.05342 | 12.79983 | 1.68868 | 5.253589
37.1972 | 19.8288 | 18.13596 | 12.79449 | 1.692835 | 5.341471
37.2072 | 19.9366 | 18.22138 | 12.78916 | 1.715218 | 5.432226
37.2172 | 20.0717 | 18.3098 | 12.78382 | 1.7619 | 5.525984
37.2272 | 20.1471 | 18.40136 | 12.77848 | 1.745742 | 5.622882
37.2372 | 20.3055 | 18.4962 | 12.77313 | 1.809301 | 5.723064
37.2472 | 20.4354 | 18.59448 | 12.76779 | 1.84092 | 5.826687
37.2572 | 20.5798 | 18.69636 | 12.76245 | 1.883437 | 5.933914
37.2672 | 20.7611 | 18.80202 | 12.75711 | 1.959076 | 6.044919
37.2772 | 20.8934 | 18.91165 | 12.75176 | 1.98175 | 6.15989
37.2872 | 21.085 | 19.02544 | 12.74641 | 2.059564 | 6.279022
37.2972 | 21.2636 | 19.1436 | 12.74107 | 2.120003 | 6.40253
37.3072 | 21.4216 | 19.26636 | 12.73572 | 2.155244 | 6.530637
37.3172 | 21.6787 | 19.39395 | 12.73037 | 2.284747 | 6.663583
37.3272 | 21.8307 | 19.52665 | 12.72502 | 2.304054 | 6.801626
37.3372 | 22.0811 | 19.66471 | 12.71967 | 2.416392 | 6.945038
37.3472 | 22.3164 | 19.80843 | 12.71432 | 2.50797 | 7.094112
37.3572 | 22.5629 | 19.95813 | 12.70897 | 2.604774 | 7.24916
37.3672 | 22.8021 | 20.11413 | 12.70361 | 2.687973 | 7.410515
37.3772 | 23.1346 | 20.27679 | 12.69826 | 2.85781 | 7.578532
37.3872 | 23.3812 | 20.4465 | 12.6929 | 2.934705 | 7.753593
37.3972 | 23.7694 | 20.62365 | 12.68755 | 3.145754 | 7.9361
37.4072 | 23.9878 | 20.80868 | 12.68219 | 3.179124 | 8.126487
37.4172 | 24.3535 | 21.00205 | 12.67683 | 3.351453 | 8.325216
37.4271 | 24.6834 | 21.20218 | 12.67153 | 3.48122 | 8.530654
37.4371 | 25.0288 | 21.41364 | 12.66617 | 3.615158 | 8.747475
37.4471 | 25.4355 | 21.63501 | 12.66081 | 3.800491 | 8.974203
37.4571 | 25.7912 | 21.86687 | 12.65544 | 3.924326 | 9.21143
37.4671 | 26.24 | 22.10987 | 12.65008 | 4.130128 | 9.45979
37.4771 | 26.6314 | 22.36466 | 12.64472 | 4.266739 | 9.719942
37.4871 | 27.0952 | 22.63195 | 12.63935 | 4.463246 | 9.992599
37.4971 | 27.5159 | 22.9125 | 12.63399 | 4.603397 | 10.27851
37.5071 | 27.995 | 23.2071 | 12.62862 | 4.787904 | 10.57847
37.5171 | 28.4931 | 23.51657 | 12.62326 | 4.976526 | 10.89332
37.5271 | 28.9897 | 23.84182 | 12.61789 | 5.14788 | 11.22393
37.5371 | 29.5147 | 24.18376 | 12.61252 | 5.330937 | 11.57124
37.5471 | 30.054 | 24.54338 | 12.60715 | 5.510619 | 11.93623
37.5571 | 30.6191 | 24.9217 | 12.60178 | 5.697404 | 12.31991
37.5671 | 31.1854 | 25.31979 | 12.59641 | 5.865614 | 12.72337
37.5771 | 31.7497 | 25.73877 | 12.59104 | 6.010932 | 13.14773
37.5871 | 32.4314 | 26.17981 | 12.58567 | 6.251592 | 13.59414
37.5971 | 32.9679 | 26.64412 | 12.5803 | 6.323783 | 14.06382
37.6071 | 33.6539 | 27.13295 | 12.57492 | 6.52095 | 14.55803
37.6171 | 34.3508 | 27.64759 | 12.56955 | 6.703206 | 15.07804
37.6271 | 34.9991 | 28.18938 | 12.56417 | 6.809723 | 15.6252
37.6371 | 35.5886 | 28.75965 | 12.5588 | 6.828954 | 16.20085
37.6471 | 36.3803 | 29.35978 | 12.55342 | 7.020525 | 16.80635
37.6571 | 36.9625 | 29.99114 | 12.54804 | 6.971361 | 17.44309
37.6671 | 37.7777 | 30.6551 | 12.54267 | 7.122599 | 18.11243
37.6771 | 38.4776 | 31.35301 | 12.53729 | 7.124588 | 18.81572
37.6871 | 39.1679 | 32.08617 | 12.53191 | 7.081727 | 19.55426
37.6971 | 39.9735 | 32.85581 | 12.52653 | 7.117686 | 20.32929
37.7071 | 40.6879 | 33.66306 | 12.52115 | 7.02484 | 21.14191
37.7171 | 41.5068 | 34.5089 | 12.51577 | 6.997902 | 21.99313
37.7271 | 42.2487 | 35.39412 | 12.51038 | 6.854577 | 22.88374
37.7371 | 42.9773 | 36.3193 | 12.505 | 6.658003 | 23.8143
37.7471 | 43.73 | 37.28467 | 12.49962 | 6.44533 | 24.78505
37.7571 | 44.4594 | 38.29012 | 12.49423 | 6.169278 | 25.79589
37.7671 | 45.2634 | 39.33507 | 12.48885 | 5.928328 | 26.84623
37.7771 | 45.8978 | 40.41839 | 12.48346 | 5.479412 | 27.93493
37.7871 | 46.7401 | 41.53829 | 12.47807 | 5.201814 | 29.06021
37.7971 | 47.395 | 42.69222 | 12.47269 | 4.702778 | 30.21953
37.8071 | 48.1332 | 43.8768 | 12.4673 | 4.256402 | 31.4095
37.8171 | 48.8081 | 45.08764 | 12.46191 | 3.720463 | 32.62573
37.8271 | 49.4311 | 46.31928 | 12.45652 | 3.111819 | 33.86276
37.8371 | 50.1322 | 47.56513 | 12.45113 | 2.567074 | 35.11399
37.8471 | 50.6918 | 48.81736 | 12.44574 | 1.87444 | 36.37162
37.8571 | 51.3428 | 50.06695 | 12.44035 | 1.275853 | 37.6266
37.8671 | 51.8806 | 51.30366 | 12.43496 | 0.5769387 | 38.8687
37.8771 | 52.3986 | 52.51619 | 12.42957 | -0.1175871 | 40.08662
37.8871 | 52.9335 | 53.69228 | 12.42417 | -0.7587795 | 41.2681
37.8971 | 53.3631 | 54.819 | 12.41878 | -1.4559 | 42.40022
37.9071 | 53.7913 | 55.88303 | 12.41339 | -2.091734 | 43.46965
37.9171 | 54.174 | 56.87103 | 12.40799 | -2.697035 | 44.46304
37.9271 | 54.5058 | 57.77006 | 12.4026 | -3.264264 | 45.36747
37.9371 | 54.8148 | 58.56802 | 12.3972 | -3.753219 | 46.17082
37.9471 | 55.0791 | 59.25401 | 12.39181 | -4.174911 | 46.8622
37.9571 | 55.2512 | 59.8188 | 12.38641 | -4.567598 | 47.43239
37.9671 | 55.4533 | 60.25503 | 12.38101 | -4.801734 | 47.87402
37.9771 | 55.5042 | 60.55751 | 12.37561 | -5.053308 | 48.18189
37.9871 | 55.587 | 60.72325 | 12.37022 | -5.136247 | 48.35303
37.9971 | 55.6216 | 60.75152 | 12.36482 | -5.12992 | 48.3867
38.0071 | 55.5654 | 60.64377 | 12.35942 | -5.078368 | 48.28435
38.0171 | 55.4524 | 60.40343 | 12.35402 | -4.951027 | 48.04941
38.0271 | 55.3269 | 60.03575 | 12.34862 | -4.708851 | 47.68713
38.0371 | 55.2031 | 59.54755 | 12.34322 | -4.344451 | 47.20433
38.0471 | 54.9287 | 58.947 | 12.33781 | -4.018304 | 46.60919
38.0571 | 54.6323 | 58.24336 | 12.33241 | -3.611062 | 45.91095
38.0671 | 54.2974 | 57.44675 | 12.32701 | -3.149354 | 45.11974
38.0771 | 53.9603 | 56.56795 | 12.32161 | -2.60765 | 44.24634
38.0871 | 53.4759 | 55.61814 | 12.3162 | -2.142236 | 43.30193
38.0971 | 53.0978 | 54.60868 | 12.3108 | -1.510881 | 42.29788
38.1071 | 52.571 | 53.55096 | 12.3054 | -0.9799577 | 41.24556
38.1171 | 52.0261 | 52.4561 | 12.29999 | -0.4299954 | 40.1561
38.1271 | 51.4394 | 51.33482 | 12.29459 | 0.1045844 | 39.04023
38.1371 | 50.8871 | 50.19725 | 12.28918 | 0.6898534 | 37.90807
38.1471 | 50.238 | 49.0528 | 12.28377 | 1.185205 | 36.76902
38.1571 | 49.5108 | 47.91003 | 12.27837 | 1.600771 | 35.63166
38.1671 | 48.8863 | 46.77659 | 12.27296 | 2.109714 | 34.50363
38.1771 | 48.2394 | 45.65917 | 12.26755 | 2.58023 | 33.39162
38.1871 | 47.4134 | 44.56354 | 12.26215 | 2.84986 | 32.3014
38.1971 | 46.741 | 43.4945 | 12.25674 | 3.246498 | 31.23777
38.2071 | 45.9419 | 42.45599 | 12.25133 | 3.485912 | 30.20466
38.2171 | 45.2186 | 41.45111 | 12.24592 | 3.767494 | 29.20519
38.2271 | 44.3402 | 40.48221 | 12.24051 | 3.857985 | 28.2417
38.2371 | 43.6031 | 39.55102 | 12.2351 | 4.052081 | 27.31592
38.2471 | 42.7727 | 38.65863 | 12.22969 | 4.11407 | 26.42894
38.2571 | 42.0557 | 37.80566 | 12.22428 | 4.250035 | 25.58139
38.2671 | 41.2372 | 36.99231 | 12.21887 | 4.244888 | 24.77344
38.2771 | 40.5202 | 36.21842 | 12.21346 | 4.301779 | 24.00496
38.2871 | 39.7109 | 35.48352 | 12.20805 | 4.227379 | 23.27548
38.2971 | 38.9704 | 34.78694 | 12.20263 | 4.183465 | 22.5843
38.3071 | 38.2129 | 34.12779 | 12.19722 | 4.085113 | 21.93057
38.3171 | 37.4709 | 33.50509 | 12.19181 | 3.965809 | 21.31328
38.3271 | 36.774 | 32.91773 | 12.1864 | 3.85627 | 20.73133
38.3371 | 36.0437 | 32.36452 | 12.18098 | 3.679181 | 20.18354
38.3471 | 35.3857 | 31.84423 | 12.17557 | 3.541467 | 19.66866
38.3571 | 34.7204 | 31.35562 | 12.17016 | 3.364783 | 19.18546
38.3671 | 34.0302 | 30.89741 | 12.16474 | 3.132791 | 18.73267
38.3771 | 33.5109 | 30.46835 | 12.15933 | 3.042546 | 18.30903
38.3871 | 32.7963 | 30.06721 | 12.15391 | 2.729088 | 17.9133
38.3971 | 32.2135 | 29.69277 | 12.1485 | 2.52073 | 17.54427
38.407 | 31.7072 | 29.34722 | 12.14314 | 2.359982 | 17.20408
38.417 | 31.1245 | 29.02243 | 12.13772 | 2.102067 | 16.88471
38.427 | 30.6855 | 28.72094 | 12.1323 | 1.964562 | 16.58863
38.437 | 30.1628 | 28.44168 | 12.12689 | 1.721124 | 16.31479
38.447 | 29.6909 | 28.18364 | 12.12147 | 1.507264 | 16.06216
38.457 | 29.2933 | 27.94586 | 12.11606 | 1.34744 | 15.8298
38.467 | 28.8103 | 27.72743 | 12.11064 | 1.082865 | 15.6168
38.477 | 28.4804 | 27.5275 | 12.10522 | 0.9529022 | 15.42228
38.487 | 28.0571 | 27.34524 | 12.09981 | 0.7118638 | 15.24543
38.497 | 27.7186 | 27.17988 | 12.09439 | 0.5387178 | 15.08549
38.507 | 27.3908 | 27.03074 | 12.08897 | 0.3600633 | 14.94177
38.517 | 27.0649 | 26.89708 | 12.08355 | 0.1678236 | 14.81352
38.527 | 26.7864 | 26.77833 | 12.07813 | 0.008073614 | 14.70019
38.537 | 26.4746 | 26.67389 | 12.07272 | -0.199289 | 14.60117
38.547 | 26.2684 | 26.58322 | 12.0673 | -0.3148206 | 14.51592
38.557 | 25.9982 | 26.50583 | 12.06188 | -0.5076275 | 14.44395
38.567 | 25.7613 | 26.44125 | 12.05646 | -0.6799526 | 14.38479
38.577 | 25.6021 | 26.38907 | 12.05104 | -0.7869747 | 14.33803
38.587 | 25.3903 | 26.34891 | 12.04562 | -0.9586148 | 14.30329
38.597 | 25.2461 | 26.32043 | 12.0402 | -1.074327 | 14.28022
38.607 | 25.1051 | 26.3033 | 12.03479 | -1.1982 | 14.26851
38.617 | 24.9315 | 26.29726 | 12.02937 | -1.365756 | 14.26789
38.627 | 24.8617 | 26.30205 | 12.02395 | -1.440349 | 14.2781
38.637 | 24.7352 | 26.31747 | 12.01853 | -1.582267 | 14.29894
38.647 | 24.6794 | 26.34332 | 12.01311 | -1.663922 | 14.33022
38.657 | 24.5956 | 26.37946 | 12.00769 | -1.783859 | 14.37177
38.667 | 24.5144 | 26.42575 | 12.00227 | -1.91135 | 14.42348
38.677 | 24.4959 | 26.48209 | 11.99685 | -1.986192 | 14.48524
38.687 | 24.4236 | 26.54841 | 11.99143 | -2.12481 | 14.55698
38.697 | 24.4502 | 26.62465 | 11.98601 | -2.174454 | 14.63865
38.707 | 24.4182 | 26.7108 | 11.98059 | -2.292598 | 14.73021
38.717 | 24.3872 | 26.80684 | 11.97517 | -2.419639 | 14.83167
38.727 | 24.4645 | 26.9128 | 11.96975 | -2.448303 | 14.94306
38.737 | 24.4566 | 27.02873 | 11.96433 | -2.572131 | 15.0644
38.747 | 24.5307 | 27.1547 | 11.95891 | -2.623996 | 15.19579
38.757 | 24.5952 | 27.29079 | 11.95349 | -2.695589 | 15.3373
38.767 | 24.6333 | 27.43712 | 11.94806 | -2.803825 | 15.48906
38.777 | 24.7643 | 27.59384 | 11.94264 | -2.829545 | 15.6512
38.787 | 24.7941 | 27.76111 | 11.93722 | -2.967008 | 15.82388
38.797 | 24.9475 | 27.9391 | 11.9318 | -2.991604 | 16.0073
38.807 | 25.0629 | 28.12804 | 11.92638 | -3.065143 | 16.20166
38.817 | 25.2248 | 28.32816 | 11.92096 | -3.103361 | 16.4072
38.827 | 25.4001 | 28.53972 | 11.91554 | -3.13962 | 16.62418
38.837 | 25.5405 | 28.76301 | 11.91012 | -3.22251 | 16.85289
38.847 | 25.7691 | 28.99834 | 11.9047 | -3.229244 | 17.09364
38.857 | 25.9975 | 29.24607 | 11.89928 | -3.248569 | 17.34679
38.867 | 26.1982 | 29.50656 | 11.89386 | -3.308362 | 17.6127
38.877 | 26.4649 | 29.78023 | 11.88844 | -3.315329 | 17.89179
38.887 | 26.7243 | 30.06751 | 11.88302 | -3.343207 | 18.18449
38.897 | 27.0431 | 30.36887 | 11.8776 | -3.325774 | 18.49128
38.907 | 27.4656 | 30.68484 | 11.87218 | -3.219244 | 18.81266
38.917 | 27.7767 | 31.01596 | 11.86676 | -3.239261 | 19.1492
38.927 | 28.1758 | 31.36282 | 11.86134 | -3.187021 | 19.50148
38.937 | 28.5631 | 31.72606 | 11.85592 | -3.162961 | 19.87014
38.947 | 29.0473 | 32.10636 | 11.8505 | -3.059061 | 20.25586
38.957 | 29.4909 | 32.50445 | 11.84508 | -3.013551 | 20.65937
38.967 | 30.0282 | 32.92112 | 11.83966 | -2.892918 | 21.08146
38.977 | 30.5839 | 33.3572 | 11.83424 | -2.773299 | 21.52296
38.987 | 31.1661 | 33.81359 | 11.82882 | -2.64749 | 21.98477
38.997 | 31.8614 | 34.29125 | 11.8234 | -2.429854 | 22.46785
39.007 | 32.4466 | 34.79122 | 11.81798 | -2.344619 | 22.97324
39.017 | 33.2396 | 35.31458 | 11.81256 | -2.07498 | 23.50202
39.027 | 33.9181 | 35.86251 | 11.80714 | -1.944411 | 24.05537
39.037 | 34.8013 | 36.43626 | 11.80173 | -1.634963 | 24.63454
39.047 | 35.5902 | 37.03717 | 11.79631 | -1.44697 | 25.24086
39.057 | 36.5605 | 37.66666 | 11.79089 | -1.106159 | 25.87577
39.067 | 37.5483 | 38.32625 | 11.78547 | -0.7779461 | 26.54078
39.077 | 38.52 | 39.01755 | 11.78005 | -0.4975462 | 27.23749
39.087 | 39.6743 | 39.74228 | 11.77464 | -0.06798428 | 27.96765
39.097 | 40.8151 | 40.50228 | 11.76922 | 0.3128187 | 28.73306
39.107 | 41.8389 | 41.29949 | 11.7638 | 0.539408 | 29.53569
39.117 | 43.1265 | 42.13597 | 11.75838 | 0.9905327 | 30.37758
39.127 | 44.5085 | 43.0139 | 11.75297 | 1.494595 | 31.26094
39.137 | 45.7062 | 43.93562 | 11.74755 | 1.770577 | 32.18807
39.147 | 47.3045 | 44.90358 | 11.74213 | 2.400925 | 33.16144
39.157 | 48.7323 | 45.92036 | 11.73672 | 2.811944 | 34.18364
39.167 | 50.4597 | 46.98871 | 11.7313 | 3.470993 | 35.25741
39.177 | 51.9836 | 48.11152 | 11.72588 | 3.872076 | 36.38564
39.187 | 53.6437 | 49.29184 | 11.72047 | 4.351857 | 37.57137
39.197 | 55.391 | 50.53287 | 11.71505 | 4.858131 | 38.81782
39.207 | 57.2154 | 51.83796 | 11.70964 | 5.377438 | 40.12832
39.217 | 59.2504 | 53.21065 | 11.70422 | 6.039752 | 41.50642
39.227 | 61.233 | 54.6546 | 11.69881 | 6.578396 | 42.95579
39.237 | 63.2423 | 56.17367 | 11.6934 | 7.068625 | 44.48028
39.247 | 65.6242 | 57.77186 | 11.68798 | 7.852339 | 46.08388
39.257 | 67.5694 | 59.45331 | 11.68257 | 8.116094 | 47.77074
39.267 | 70.1779 | 61.22231 | 11.67715 | 8.955593 | 49.54515
39.277 | 72.1667 | 63.08329 | 11.67174 | 9.083412 | 51.41155
39.287 | 74.8526 | 65.04078 | 11.66633 | 9.811817 | 53.37445
39.297 | 77.4274 | 67.09942 | 11.66092 | 10.32798 | 55.4385
39.307 | 79.785 | 69.26389 | 11.65551 | 10.52111 | 57.60838
39.317 | 82.682 | 71.53892 | 11.65009 | 11.14308 | 59.88882
39.327 | 85.2891 | 73.92921 | 11.64468 | 11.35989 | 62.28453
39.337 | 88.3295 | 76.4394 | 11.63927 | 11.8901 | 64.80013
39.347 | 90.8854 | 79.07399 | 11.63386 | 11.81141 | 67.44013
39.357 | 94.0462 | 81.83725 | 11.62845 | 12.20895 | 70.2088
39.367 | 96.8713 | 84.73314 | 11.62304 | 12.13816 | 73.1101
39.3769 | 100.0477 | 87.73462 | 11.61769 | 12.31308 | 76.11694
39.3869 | 103.1115 | 90.90438 | 11.61228 | 12.20712 | 79.2921
39.3969 | 106.576 | 94.21543 | 11.60687 | 12.36057 | 82.60857
39.4069 | 109.8107 | 97.66909 | 11.60146 | 12.14161 | 86.06763
39.4169 | 112.7437 | 101.2655 | 11.59605 | 11.4782 | 89.66944
39.4269 | 116.2855 | 105.0035 | 11.59065 | 11.28204 | 93.41282
39.4369 | 119.6181 | 108.8802 | 11.58524 | 10.73793 | 97.29493
39.4469 | 122.8258 | 112.8909 | 11.57983 | 9.93489 | 101.3111
39.4569 | 126.232 | 117.0287 | 11.57443 | 9.203257 | 105.4543
39.4669 | 129.4901 | 121.2843 | 11.56902 | 8.205821 | 109.7153
39.4769 | 132.6709 | 125.6454 | 11.56362 | 7.025509 | 114.0818
39.4869 | 136.3757 | 130.0969 | 11.55821 | 6.278809 | 118.5387
39.4969 | 139.5919 | 134.6204 | 11.55281 | 4.971466 | 123.0676
39.5069 | 142.9268 | 139.1943 | 11.5474 | 3.732497 | 127.6469
39.5169 | 145.8699 | 143.7935 | 11.542 | 2.076431 | 132.2515
39.5269 | 148.907 | 148.3896 | 11.5366 | 0.5173953 | 136.853
39.5369 | 152.2813 | 152.9514 | 11.5312 | -0.6701211 | 141.4202
39.5469 | 154.9869 | 157.445 | 11.52579 | -2.458117 | 145.9192
39.5569 | 158.089 | 161.8344 | 11.52039 | -3.745435 | 150.314
39.5669 | 160.8249 | 166.0824 | 11.51499 | -5.25751 | 154.5674
39.5769 | 163.5798 | 170.1512 | 11.50959 | -6.571421 | 158.6416
39.5869 | 165.9761 | 174.0036 | 11.50419 | -8.02748 | 162.4994
39.5969 | 168.2695 | 177.6035 | 11.49879 | -9.334047 | 166.1048
39.6069 | 170.5807 | 180.9174 | 11.4934 | -10.33672 | 169.424
39.6169 | 172.2209 | 183.9145 | 11.488 | -11.69364 | 172.4265
39.6269 | 174.3102 | 186.5679 | 11.4826 | -12.25768 | 175.0853
39.6369 | 175.8643 | 188.8545 | 11.4772 | -12.99021 | 177.3773
39.6469 | 177.3668 | 190.7558 | 11.47181 | -13.38896 | 179.284
39.6569 | 178.74 | 192.2574 | 11.46641 | -13.51737 | 180.791
39.6669 | 179.4924 | 193.3493 | 11.46102 | -13.8569 | 181.8883
39.6769 | 180.4085 | 194.0257 | 11.45562 | -13.61717 | 182.57
39.6869 | 180.9077 | 194.2844 | 11.45023 | -13.37673 | 182.8342
39.6969 | 181.3 | 194.1273 | 11.44484 | -12.82728 | 182.6824
39.7069 | 181.3983 | 193.5594 | 11.43944 | -12.1611 | 182.12
39.7169 | 181.2646 | 192.5895 | 11.43405 | -11.32485 | 181.1554
39.7269 | 180.8484 | 191.2293 | 11.42866 | -10.38093 | 179.8007
39.7369 | 180.1006 | 189.4942 | 11.42327 | -9.393625 | 178.071
39.7469 | 179.2553 | 187.4023 | 11.41788 | -8.147047 | 175.9845
39.7569 | 178.2458 | 184.9749 | 11.41249 | -6.729053 | 173.5624
39.7669 | 176.6542 | 182.2354 | 11.4071 | -5.581224 | 170.8283
39.7769 | 175.3338 | 179.2099 | 11.40171 | -3.87615 | 167.8082
39.7869 | 173.4095 | 175.926 | 11.39633 | -2.516535 | 164.5297
39.7969 | 171.4016 | 172.4125 | 11.39094 | -1.010864 | 161.0215
39.8069 | 169.233 | 168.6987 | 11.38555 | 0.5343171 | 157.3131
39.8169 | 166.4365 | 164.8142 | 11.38017 | 1.622339 | 153.434
39.8269 | 164.3987 | 160.7881 | 11.37478 | 3.610596 | 149.4133
39.8369 | 161.0513 | 156.6488 | 11.3694 | 4.402456 | 145.2794
39.8469 | 158.7778 | 152.4237 | 11.36402 | 6.354105 | 141.0597
39.8569 | 155.3734 | 148.1385 | 11.35864 | 7.234869 | 136.7799
39.8669 | 152.2012 | 143.8178 | 11.35325 | 8.38343 | 132.4645
39.8769 | 148.585 | 139.4842 | 11.34787 | 9.100843 | 128.1363
39.8869 | 145.3856 | 135.1587 | 11.34249 | 10.22688 | 123.8162
39.8969 | 141.8536 | 130.8608 | 11.33711 | 10.99283 | 119.5237
39.9069 | 137.7603 | 126.6078 | 11.33173 | 11.15252 | 115.276
39.9169 | 134.4189 | 122.4154 | 11.32636 | 12.00347 | 111.0891
39.9269 | 130.5066 | 118.2976 | 11.32098 | 12.20899 | 106.9766
39.9369 | 126.7091 | 114.2664 | 11.3156 | 12.44268 | 102.9508
39.9469 | 123.096 | 110.3322 | 11.31023 | 12.76384 | 99.02193
39.9569 | 119.0776 | 106.5034 | 11.30485 | 12.57416 | 95.19859
39.9669 | 115.3091 | 102.7872 | 11.29948 | 12.52188 | 91.48775
39.9769 | 111.2645 | 99.18888 | 11.29411 | 12.07562 | 87.89478
39.9869 | 107.7375 | 95.71235 | 11.28873 | 12.02515 | 84.42362
39.9969 | 103.8331 | 92.36022 | 11.28336 | 11.47288 | 81.07686
40.0069 | 100.0577 | 89.13388 | 11.27799 | 10.92382 | 77.85589
40.0169 | 96.5038 | 86.03363 | 11.27262 | 10.47017 | 74.76101
40.0269 | 92.9751 | 83.05886 | 11.26725 | 9.916242 | 71.79161
40.0369 | 89.4956 | 80.20811 | 11.26188 | 9.287488 | 68.94623
40.0469 | 86.0773 | 77.4793 | 11.25652 | 8.597999 | 66.22278
40.0569 | 82.4164 | 74.86976 | 11.25115 | 7.54664 | 63.61861
40.0669 | 79.0713 | 72.37637 | 11.24578 | 6.694933 | 61.13058
40.0769 | 75.8959 | 69.99567 | 11.24042 | 5.900226 | 58.75525
40.0869 | 73.1692 | 67.72394 | 11.23506 | 5.445259 | 56.48888
40.0969 | 70.1133 | 65.55726 | 11.22969 | 4.556039 | 54.32757
40.1069 | 67.0389 | 63.4916 | 11.22433 | 3.547298 | 52.26727
40.1169 | 64.7067 | 61.52286 | 11.21897 | 3.183842 | 50.30389
40.1269 | 61.6944 | 59.64692 | 11.21361 | 2.047481 | 48.43331
40.1369 | 59.5344 | 57.85967 | 11.20825 | 1.674729 | 46.65142
40.1469 | 56.9785 | 56.15708 | 11.20289 | 0.8214228 | 44.95418
40.1569 | 54.5872 | 54.53515 | 11.19754 | 0.05204799 | 43.33762
40.1669 | 52.6194 | 52.99002 | 11.19218 | -0.3706169 | 41.79784
40.1769 | 50.1253 | 51.51791 | 11.18682 | -1.392612 | 40.33109
40.1869 | 48.6525 | 50.11518 | 11.18147 | -1.462684 | 38.93372
40.1969 | 46.4504 | 48.77832 | 11.17612 | -2.327918 | 37.6022
40.2069 | 44.8938 | 47.50394 | 11.17076 | -2.610138 | 36.33318
40.2169 | 43.0873 | 46.2888 | 11.16541 | -3.201502 | 35.12339
40.2269 | 41.3894 | 45.12982 | 11.16006 | -3.740416 | 33.96976
40.2369 | 39.844 | 44.02402 | 11.15471 | -4.180021 | 32.86931
40.2469 | 38.4357 | 42.9686 | 11.14936 | -4.532895 | 31.81923
40.2569 | 37.1453 | 41.96086 | 11.14401 | -4.815562 | 30.81685
40.2669 | 35.9348 | 40.99828 | 11.13867 | -5.063477 | 29.85961
40.2769 | 34.6439 | 40.07842 | 11.13332 | -5.434522 | 28.9451
40.2869 | 33.6507 | 39.19901 | 11.12798 | -5.548313 | 28.07103
40.2969 | 32.5624 | 38.35788 | 11.12263 | -5.79548 | 27.23525
40.3069 | 31.6284 | 37.55298 | 11.11729 | -5.924581 | 26.43569
40.3169 | 30.7472 | 36.78237 | 11.11195 | -6.035173 | 25.67042
40.3269 | 29.7579 | 36.04424 | 11.10661 | -6.286337 | 24.93763
40.3369 | 29.1185 | 35.33685 | 11.10127 | -6.21835 | 24.23558
40.3468 | 28.2279 | 34.66523 | 11.09599 | -6.437331 | 23.56925
40.3568 | 27.7047 | 34.01429 | 11.09065 | -6.309586 | 22.92364
40.3668 | 26.9819 | 33.3895 | 11.08531 | -6.407601 | 22.30419
40.3768 | 26.2679 | 32.78952 | 11.07998 | -6.521622 | 21.70955
40.3868 | 25.781 | 32.21306 | 11.07464 | -6.432063 | 21.13842
40.3968 | 25.1527 | 31.65892 | 11.06931 | -6.506221 | 20.58961
40.4068 | 24.7381 | 31.12596 | 11.06398 | -6.387865 | 20.06199
40.4168 | 24.2106 | 30.61313 | 11.05865 | -6.402527 | 19.55448
40.4268 | 23.7516 | 30.1194 | 11.05332 | -6.367802 | 19.06608
40.4368 | 23.3934 | 29.64385 | 11.04799 | -6.250448 | 18.59586
40.4468 | 22.9551 | 29.18557 | 11.04266 | -6.230472 | 18.14291
40.4568 | 22.6544 | 28.74374 | 11.03734 | -6.089338 | 17.7064
40.4668 | 22.3145 | 28.31756 | 11.03201 | -6.00306 | 17.28555
40.4768 | 21.9866 | 27.90629 | 11.02669 | -5.919694 | 16.87961
40.4868 | 21.7389 | 27.50924 | 11.02136 | -5.770341 | 16.48788
40.4968 | 21.4126 | 27.12574 | 11.01604 | -5.713142 | 16.1097
40.5068 | 21.202 | 26.75518 | 11.01072 | -5.553176 | 15.74445
40.5168 | 20.9569 | 26.39695 | 11.0054 | -5.440055 | 15.39155
40.5268 | 20.7054 | 26.05053 | 11.00009 | -5.345127 | 15.05044
40.5368 | 20.5234 | 25.71537 | 10.99477 | -5.191972 | 14.7206
40.5468 | 20.2826 | 25.39099 | 10.98945 | -5.108394 | 14.40154
40.5568 | 20.1476 | 25.07693 | 10.98414 | -4.929325 | 14.09279
40.5668 | 19.9158 | 24.77273 | 10.97883 | -4.856929 | 13.7939
40.5768 | 19.7385 | 24.47798 | 10.97351 | -4.739485 | 13.50447
40.5868 | 19.5917 | 24.1923 | 10.9682 | -4.600598 | 13.22409
40.5968 | 19.4104 | 23.91529 | 10.96289 | -4.504893 | 12.9524
40.6068 | 19.3063 | 23.64662 | 10.95759 | -4.340319 | 12.68903
40.6168 | 19.1455 | 23.38593 | 10.95228 | -4.240434 | 12.43365
40.6268 | 19.0135 | 23.13292 | 10.94697 | -4.119421 | 12.18595
40.6368 | 18.9075 | 22.88727 | 10.94167 | -3.979775 | 11.94561
40.6468 | 18.7522 | 22.64871 | 10.93637 | -3.89651 | 11.71234
40.6568 | 18.6684 | 22.41695 | 10.93106 | -3.748549 | 11.48588
40.6668 | 18.5342 | 22.19173 | 10.92576 | -3.657532 | 11.26597
40.6768 | 18.446 | 21.97281 | 10.92047 | -3.52681 | 11.05234
40.6868 | 18.3545 | 21.75995 | 10.91517 | -3.405447 | 10.84478
40.6968 | 18.2235 | 21.55292 | 10.90987 | -3.329416 | 10.64305
40.7068 | 18.1561 | 21.3515 | 10.90458 | -3.195403 | 10.44693
40.7168 | 18.0349 | 21.1555 | 10.89928 | -3.120602 | 10.25622
40.7268 | 17.9736 | 20.96472 | 10.89399 | -2.991118 | 10.07073
40.7368 | 17.8722 | 20.77896 | 10.8887 | -2.906762 | 9.890265
40.7468 | 17.7686 | 20.59806 | 10.88341 | -2.829456 | 9.714649
40.7568 | 17.7179 | 20.42183 | 10.87812 | -2.703929 | 9.543711
40.7668 | 17.6182 | 20.25012 | 10.87283 | -2.631918 | 9.377287
40.7768 | 17.5572 | 20.08277 | 10.86755 | -2.525567 | 9.215222
40.7868 | 17.4695 | 19.91962 | 10.86226 | -2.450125 | 9.057363
40.7968 | 17.4025 | 19.76055 | 10.85698 | -2.358048 | 8.90357
40.8068 | 17.3369 | 19.6054 | 10.8517 | -2.2685 | 8.753704
40.8168 | 17.249 | 19.45405 | 10.84642 | -2.205049 | 8.607633
40.8268 | 17.1979 | 19.30637 | 10.84114 | -2.108469 | 8.465232
40.8368 | 17.1269 | 19.16224 | 10.83586 | -2.035338 | 8.326379
40.8468 | 17.0637 | 19.02154 | 10.83058 | -1.957841 | 8.190958
40.8568 | 16.9992 | 18.88417 | 10.82531 | -1.884966 | 8.058858
40.8668 | 16.9087 | 18.75001 | 10.82004 | -1.841307 | 7.929972
40.8768 | 16.8854 | 18.61896 | 10.81476 | -1.73356 | 7.804197
40.8868 | 16.7994 | 18.49093 | 10.80949 | -1.691527 | 7.681434
40.8968 | 16.7579 | 18.36581 | 10.80422 | -1.607913 | 7.561589
40.9068 | 16.668 | 18.24353 | 10.79896 | -1.575526 | 7.44457
40.9168 | 16.6009 | 18.12398 | 10.79369 | -1.52308 | 7.330289
40.9268 | 16.5837 | 18.00709 | 10.78843 | -1.42339 | 7.218664
40.9368 | 16.4952 | 17.89277 | 10.78316 | -1.397574 | 7.109612
40.9468 | 16.4508 | 17.78096 | 10.7779 | -1.330155 | 7.003055
40.9568 | 16.4033 | 17.67156 | 10.77264 | -1.268259 | 6.898918
40.9668 | 16.3487 | 17.56451 | 10.76738 | -1.215815 | 6.797133
40.9768 | 16.2932 | 17.45975 | 10.76212 | -1.166547 | 6.697622
40.9868 | 16.2367 | 17.35719 | 10.75687 | -1.120492 | 6.600323
40.9968 | 16.1761 | 17.25678 | 10.75161 | -1.080684 | 6.505169
41.0068 | 16.126 | 17.15846 | 10.74636 | -1.032462 | 6.4121
41.0168 | 16.0793 | 17.06217 | 10.74111 | -0.982866 | 6.321055
41.0268 | 16.0389 | 16.96784 | 10.73586 | -0.9289368 | 6.231975
41.0368 | 15.9637 | 16.87542 | 10.73061 | -0.9117191 | 6.144806
41.0468 | 15.9259 | 16.78486 | 10.72537 | -0.8589597 | 6.059493
41.0568 | 15.8617 | 16.69611 | 10.72012 | -0.8344055 | 5.975984
41.0668 | 15.8112 | 16.60911 | 10.71488 | -0.7979071 | 5.894229
41.0768 | 15.7777 | 16.52382 | 10.70964 | -0.7461152 | 5.814179
41.0868 | 15.7034 | 16.44018 | 10.7044 | -0.7367838 | 5.735788
41.0968 | 15.6882 | 16.35817 | 10.69916 | -0.6699665 | 5.659009
41.1068 | 15.6151 | 16.27772 | 10.69392 | -0.6626206 | 5.5838
41.1168 | 15.5688 | 16.1988 | 10.68869 | -0.6300036 | 5.510119
41.1268 | 15.5246 | 16.12137 | 10.68345 | -0.5967743 | 5.437923
41.1368 | 15.4675 | 16.04539 | 10.67822 | -0.5778932 | 5.367174
41.1468 | 15.4566 | 15.97082 | 10.67299 | -0.5142229 | 5.297835
41.1568 | 15.4037 | 15.89763 | 10.66776 | -0.4939254 | 5.229866
41.1668 | 15.331 | 15.82577 | 10.66253 | -0.4947656 | 5.163234
41.1768 | 15.3061 | 15.75521 | 10.65731 | -0.4491084 | 5.097903
41.1868 | 15.2401 | 15.68592 | 10.65208 | -0.4458214 | 5.03384
41.1968 | 15.2144 | 15.61787 | 10.64686 | -0.4034709 | 4.971012
41.2068 | 15.1938 | 15.55103 | 10.64164 | -0.3572269 | 4.909389
41.2168 | 15.1265 | 15.48536 | 10.63642 | -0.3588577 | 4.848939
41.2268 | 15.0935 | 15.42083 | 10.6312 | -0.3273344 | 4.789633
41.2368 | 15.0345 | 15.35743 | 10.62599 | -0.322929 | 4.731443
41.2468 | 15.0131 | 15.29511 | 10.62077 | -0.2820132 | 4.674342
41.2568 | 14.9712 | 15.23386 | 10.61556 | -0.2626607 | 4.618302
41.2668 | 14.9451 | 15.17365 | 10.61035 | -0.2285453 | 4.563297
41.2768 | 14.9091 | 15.11444 | 10.60514 | -0.2053423 | 4.509303
41.2868 | 14.856 | 15.05623 | 10.59993 | -0.200226 | 4.456294
41.2968 | 14.8431 | 14.99897 | 10.59473 | -0.1558744 | 4.404248
41.3068 | 14.7828 | 14.94266 | 10.58952 | -0.1598638 | 4.353142
41.3167 | 14.7716 | 14.88782 | 10.58437 | -0.1162156 | 4.303444
41.3267 | 14.7266 | 14.83331 | 10.57917 | -0.1067126 | 4.254141
41.3367 | 14.7065 | 14.77969 | 10.57397 | -0.0731862 | 4.205714
41.3467 | 14.6665 | 14.72692 | 10.56878 | -0.06041577 | 4.15814
41.3567 | 14.6355 | 14.67498 | 10.56358 | -0.03948196 | 4.111402
41.3667 | 14.591 | 14.62386 | 10.55839 | -0.03286493 | 4.065478
41.3767 | 14.5539 | 14.57355 | 10.5532 | -0.01964714 | 4.020352
41.3867 | 14.521 | 14.52401 | 10.54801 | -0.003009794 | 3.976005
41.3967 | 14.5146 | 14.47524 | 10.54282 | 0.0393641 | 3.932419
41.4067 | 14.4591 | 14.42721 | 10.53763 | 0.03189268 | 3.889577
41.4167 | 14.4327 | 14.37991 | 10.53245 | 0.05279115 | 3.847463
41.4267 | 14.3793 | 14.33332 | 10.52726 | 0.04597653 | 3.80606
41.4367 | 14.3489 | 14.28744 | 10.52208 | 0.06146414 | 3.765354
41.4467 | 14.3295 | 14.24223 | 10.5169 | 0.08726917 | 3.725328
41.4567 | 14.293 | 14.19769 | 10.51173 | 0.09530661 | 3.685968
41.4667 | 14.2703 | 14.15381 | 10.50655 | 0.1164906 | 3.647259
41.4767 | 14.2299 | 14.11057 | 10.50138 | 0.1193349 | 3.609189
41.4867 | 14.1788 | 14.06795 | 10.4962 | 0.1108535 | 3.571742
41.4967 | 14.1609 | 14.02594 | 10.49103 | 0.1349595 | 3.534906
41.5067 | 14.1249 | 13.98453 | 10.48587 | 0.1403659 | 3.498668
41.5167 | 14.1214 | 13.94372 | 10.4807 | 0.1776848 | 3.463016
41.5267 | 14.0671 | 13.90347 | 10.47554 | 0.1636285 | 3.427936
41.5367 | 14.037 | 13.86379 | 10.47037 | 0.1732088 | 3.393419
41.5467 | 14.0103 | 13.82466 | 10.46521 | 0.1856374 | 3.359451
41.5567 | 13.9791 | 13.78607 | 10.46005 | 0.1930257 | 3.326021
41.5667 | 13.9579 | 13.74802 | 10.4549 | 0.2098837 | 3.29312
41.5767 | 13.9289 | 13.71048 | 10.44974 | 0.2184227 | 3.260736
41.5867 | 13.8933 | 13.67345 | 10.44459 | 0.2198528 | 3.228859
41.5967 | 13.8864 | 13.63692 | 10.43944 | 0.2494844 | 3.197479
41.6067 | 13.8384 | 13.60087 | 10.43429 | 0.2375269 | 3.166586
41.6167 | 13.8383 | 13.56531 | 10.42914 | 0.2729898 | 3.13617
41.6267 | 13.7999 | 13.53022 | 10.42399 | 0.2696824 | 3.106223
41.6367 | 13.782 | 13.49559 | 10.41885 | 0.2864137 | 3.076735
41.6467 | 13.7528 | 13.46141 | 10.41371 | 0.2913924 | 3.047698
41.6567 | 13.7316 | 13.42767 | 10.40857 | 0.303927 | 3.019103
41.6667 | 13.7303 | 13.39437 | 10.40343 | 0.3359262 | 2.990942
41.6767 | 13.6881 | 13.3615 | 10.3983 | 0.3265975 | 2.963206
41.6867 | 13.6711 | 13.32905 | 10.39316 | 0.3420493 | 2.935888
41.6967 | 13.6447 | 13.29701 | 10.38803 | 0.3476889 | 2.90898
41.7067 | 13.6137 | 13.26538 | 10.3829 | 0.3483239 | 2.882475
41.7167 | 13.62 | 13.23414 | 10.37777 | 0.3858613 | 2.856366
41.7267 | 13.5712 | 13.20329 | 10.37265 | 0.3679082 | 2.830645
41.7367 | 13.5427 | 13.17283 | 10.36752 | 0.3698717 | 2.805305
41.7467 | 13.5135 | 13.14274 | 10.3624 | 0.3707583 | 2.78034
41.7567 | 13.4964 | 13.11303 | 10.35728 | 0.3833744 | 2.755744
41.7667 | 13.4771 | 13.08367 | 10.35216 | 0.3934265 | 2.73151
41.7767 | 13.4584 | 13.05468 | 10.34705 | 0.4037203 | 2.707632
41.7867 | 13.4274 | 13.02604 | 10.34193 | 0.4013622 | 2.684104
41.7967 | 13.3928 | 12.99774 | 10.33682 | 0.3950575 | 2.66092
41.8067 | 13.3849 | 12.96979 | 10.33171 | 0.4151122 | 2.638075
41.8167 | 13.3491 | 12.94217 | 10.32661 | 0.4069313 | 2.615564
41.8267 | 13.335 | 12.91488 | 10.3215 | 0.4201205 | 2.59338
41.8367 | 13.3124 | 12.88792 | 10.3164 | 0.4244845 | 2.571519
41.8467 | 13.2793 | 12.86127 | 10.31129 | 0.4180285 | 2.549977
41.8567 | 13.2572 | 12.83494 | 10.3062 | 0.422257 | 2.528748
41.8667 | 13.2677 | 12.80893 | 10.3011 | 0.4587749 | 2.507827
41.8767 | 13.212 | 12.78321 | 10.296 | 0.4287862 | 2.487211
41.8867 | 13.2179 | 12.7578 | 10.29091 | 0.4600956 | 2.466895
41.8967 | 13.1696 | 12.73269 | 10.28582 | 0.4369068 | 2.446875
41.9067 | 13.1504 | 12.70788 | 10.28073 | 0.4425241 | 2.427146
41.9167 | 13.129 | 12.68335 | 10.27564 | 0.445651 | 2.407706
41.9267 | 13.1023 | 12.65911 | 10.27056 | 0.4431914 | 2.38855
41.9367 | 13.0961 | 12.63515 | 10.26548 | 0.4609486 | 2.369676
41.9467 | 13.0612 | 12.61147 | 10.2604 | 0.449726 | 2.351079
41.9567 | 13.0492 | 12.58807 | 10.25532 | 0.4611268 | 2.332756
41.9667 | 13.0229 | 12.56495 | 10.25024 | 0.4579536 | 2.314706
41.9767 | 13.0073 | 12.54209 | 10.24517 | 0.4652096 | 2.296924
41.9867 | 12.9857 | 12.5195 | 10.2401 | 0.466197 | 2.279408
41.9967 | 12.9703 | 12.49718 | 10.23503 | 0.4731189 | 2.262156
42.0067 | 12.9383 | 12.47512 | 10.22996 | 0.463177 | 2.245165
42.0167 | 12.9371 | 12.45333 | 10.22489 | 0.4837735 | 2.228434
42.0267 | 12.8906 | 12.43179 | 10.21983 | 0.4588106 | 2.21196
42.0367 | 12.8949 | 12.41051 | 10.21477 | 0.4843898 | 2.195742
42.0467 | 12.854 | 12.38949 | 10.20971 | 0.4645126 | 2.179778
42.0567 | 12.8419 | 12.36872 | 10.20465 | 0.4731807 | 2.164066
42.0667 | 12.8157 | 12.34821 | 10.1996 | 0.4674948 | 2.148606
42.0767 | 12.7945 | 12.32794 | 10.19455 | 0.4665562 | 2.133397
42.0867 | 12.7758 | 12.30793 | 10.1895 | 0.4678654 | 2.118438
42.0967 | 12.7428 | 12.28818 | 10.18445 | 0.4546233 | 2.103728
42.1067 | 12.7285 | 12.26867 | 10.1794 | 0.4598299 | 2.089267
42.1167 | 12.7053 | 12.24941 | 10.17436 | 0.4558854 | 2.075054
42.1267 | 12.6862 | 12.23041 | 10.16932 | 0.45579 | 2.061091
42.1367 | 12.6736 | 12.21166 | 10.16428 | 0.4619431 | 2.047377
42.1467 | 12.6501 | 12.19316 | 10.15924 | 0.456944 | 2.033912
42.1567 | 12.6143 | 12.17491 | 10.15421 | 0.4393924 | 2.020698
42.1667 | 12.6139 | 12.15691 | 10.14918 | 0.4569871 | 2.007735
42.1767 | 12.5734 | 12.13917 | 10.14415 | 0.4342268 | 1.995025
42.1867 | 12.5617 | 12.12169 | 10.13912 | 0.4400102 | 1.982569
42.1967 | 12.5582 | 12.10446 | 10.1341 | 0.4537356 | 1.970369
42.2067 | 12.5317 | 12.0875 | 10.12907 | 0.444201 | 1.958427
42.2167 | 12.4922 | 12.0708 | 10.12405 | 0.4214045 | 1.946744
42.2267 | 12.4793 | 12.05436 | 10.11903 | 0.4249437 | 1.935323
42.2367 | 12.4629 | 12.03818 | 10.11402 | 0.4247161 | 1.924166
42.2467 | 12.4653 | 12.02228 | 10.109 | 0.4430189 | 1.913277
42.2567 | 12.4289 | 12.00665 | 10.10399 | 0.4222493 | 1.902658
42.2667 | 12.4191 | 11.9913 | 10.09898 | 0.4278044 | 1.892312
42.2767 | 12.3906 | 11.97622 | 10.09398 | 0.4143809 | 1.882242
42.2866 | 12.3838 | 11.96157 | 10.08902 | 0.4222268 | 1.87255
42.2966 | 12.3738 | 11.94706 | 10.08402 | 0.4267398 | 1.863039
42.3066 | 12.3734 | 11.93284 | 10.07902 | 0.4405645 | 1.853814
42.3166 | 12.3355 | 11.9189 | 10.07402 | 0.416598 | 1.844878
42.3266 | 12.3072 | 11.90526 | 10.06903 | 0.4019376 | 1.836234
42.3366 | 12.327 | 11.89192 | 10.06404 | 0.4350803 | 1.827883
42.3466 | 12.2904 | 11.87888 | 10.05905 | 0.411524 | 1.81983
42.3566 | 12.3073 | 11.86613 | 10.05406 | 0.441167 | 1.812075
42.3666 | 12.2641 | 11.85369 | 10.04907 | 0.4104083 | 1.804619
42.3766 | 12.2369 | 11.84155 | 10.04409 | 0.3953476 | 1.797463
42.3866 | 12.2323 | 11.82971 | 10.03911 | 0.4025862 | 1.790605
42.3966 | 12.2219 | 11.81817 | 10.03413 | 0.4037259 | 1.784043
42.4066 | 12.231 | 11.80693 | 10.02916 | 0.424071 | 1.777774
42.4166 | 12.1774 | 11.79597 | 10.02418 | 0.3814269 | 1.771791
42.4266 | 12.1725 | 11.7853 | 10.01921 | 0.3872021 | 1.766087
42.4366 | 12.1576 | 11.77489 | 10.01424 | 0.3827065 | 1.760651
42.4466 | 12.1528 | 11.76475 | 10.00928 | 0.3880545 | 1.75547
42.4566 | 12.1404 | 11.75484 | 10.00431 | 0.385562 | 1.750526
42.4666 | 12.1159 | 11.74515 | 9.999351 | 0.37075 | 1.745799
42.4766 | 12.1113 | 11.73566 | 9.994392 | 0.3756421 | 1.741266
42.4866 | 12.0795 | 11.72633 | 9.989436 | 0.3531674 | 1.736897
42.4966 | 12.0691 | 11.71714 | 9.984482 | 0.3519579 | 1.73266
42.5066 | 12.0661 | 11.70805 | 9.97953 | 0.3580511 | 1.728519
42.5166 | 12.0382 | 11.69901 | 9.974581 | 0.3391876 | 1.724431
42.5266 | 12.0225 | 11.68999 | 9.969635 | 0.3325132 | 1.720352
42.5366 | 11.9959 | 11.68092 | 9.964691 | 0.3149754 | 1.716234
42.5466 | 11.9842 | 11.67177 | 9.959749 | 0.3124263 | 1.712024
42.5566 | 11.9734 | 11.66248 | 9.95481 | 0.3109182 | 1.707671
42.5666 | 11.9509 | 11.653 | 9.949874 | 0.2979048 | 1.703121
42.5766 | 11.9461 | 11.64326 | 9.94494 | 0.3028396 | 1.698321
42.5866 | 11.8944 | 11.63323 | 9.940008 | 0.2611735 | 1.693218
42.5966 | 11.8917 | 11.62285 | 9.935079 | 0.2688544 | 1.687766
42.6066 | 11.8904 | 11.61207 | 9.930153 | 0.278326 | 1.681921
42.6166 | 11.8682 | 11.60087 | 9.925229 | 0.2673259 | 1.675645
42.6266 | 11.8517 | 11.58921 | 9.920308 | 0.2624851 | 1.668907
42.6366 | 11.8403 | 11.57707 | 9.915389 | 0.2632273 | 1.661684
42.6466 | 11.8024 | 11.56443 | 9.910472 | 0.2379683 | 1.653959
42.6566 | 11.8069 | 11.55128 | 9.905559 | 0.2556159 | 1.645725
42.6666 | 11.7878 | 11.53763 | 9.900648 | 0.2501702 | 1.636982
42.6766 | 11.7721 | 11.52348 | 9.895739 | 0.2486246 | 1.627736
42.6866 | 11.7572 | 11.50884 | 9.890833 | 0.2483644 | 1.618003
42.6966 | 11.7429 | 11.49373 | 9.885929 | 0.2491705 | 1.6078
42.7066 | 11.7357 | 11.47818 | 9.881028 | 0.2575166 | 1.597155
42.7166 | 11.696 | 11.46223 | 9.87613 | 0.2337734 | 1.586097
42.7266 | 11.695 | 11.44589 | 9.871234 | 0.2491063 | 1.574659
42.7366 | 11.6861 | 11.42922 | 9.866341 | 0.2568791 | 1.56288
42.7466 | 11.6615 | 11.41225 | 9.861451 | 0.2492515 | 1.550798
42.7566 | 11.6567 | 11.39502 | 9.856563 | 0.2616827 | 1.538454
42.7666 | 11.6205 | 11.37757 | 9.851678 | 0.2429298 | 1.525893
42.7766 | 11.6316 | 11.35995 | 9.846795 | 0.2716505 | 1.513155
42.7866 | 11.6156 | 11.3422 | 9.841915 | 0.2734013 | 1.500284
42.7966 | 11.5952 | 11.32436 | 9.837037 | 0.2708409 | 1.487322
42.8066 | 11.5844 | 11.30647 | 9.832163 | 0.2779282 | 1.474309
42.8166 | 11.5608 | 11.28858 | 9.82729 | 0.2722248 | 1.461285
42.8266 | 11.5698 | 11.27071 | 9.822421 | 0.2990944 | 1.448285
42.8366 | 11.547 | 11.2529 | 9.817554 | 0.2941034 | 1.435343
42.8466 | 11.5413 | 11.23518 | 9.81269 | 0.3061215 | 1.422489
42.8566 | 11.5064 | 11.21758 | 9.807828 | 0.2888215 | 1.40975
42.8666 | 11.5068 | 11.20012 | 9.802969 | 0.3066794 | 1.397151
42.8766 | 11.5038 | 11.18283 | 9.798113 | 0.3209749 | 1.384712
42.8866 | 11.4777 | 11.16571 | 9.79326 | 0.3119905 | 1.37245
42.8966 | 11.4695 | 11.14879 | 9.788409 | 0.3207121 | 1.360379
42.9066 | 11.4394 | 11.13207 | 9.783561 | 0.3073282 | 1.348511
42.9166 | 11.4517 | 11.11557 | 9.778715 | 0.3361303 | 1.336854
42.9266 | 11.429 | 11.09929 | 9.773873 | 0.3297122 | 1.325415
42.9366 | 11.3912 | 11.08323 | 9.769033 | 0.3079694 | 1.314198
42.9466 | 11.4007 | 11.0674 | 9.764195 | 0.3333 | 1.303205
42.9566 | 11.3792 | 11.0518 | 9.759361 | 0.327403 | 1.292436
42.9666 | 11.3815 | 11.03642 | 9.754529 | 0.3450795 | 1.281892
42.9766 | 11.3625 | 11.02127 | 9.7497 | 0.3412311 | 1.271569
42.9866 | 11.3205 | 11.00634 | 9.744873 | 0.3141609 | 1.261466
42.9966 | 11.3433 | 10.99163 | 9.740049 | 0.3516724 | 1.251578
43.0066 | 11.3286 | 10.97713 | 9.735229 | 0.3514701 | 1.241901
43.0166 | 11.3089 | 10.96284 | 9.73041 | 0.3460584 | 1.232431
43.0266 | 11.2921 | 10.94876 | 9.725595 | 0.343343 | 1.223162
43.0366 | 11.2647 | 10.93487 | 9.720782 | 0.3298286 | 1.214089
43.0466 | 11.289 | 10.92118 | 9.715972 | 0.3678216 | 1.205206
43.0566 | 11.2511 | 10.90767 | 9.711165 | 0.3434271 | 1.196508
43.0666 | 11.2326 | 10.89435 | 9.706361 | 0.3382511 | 1.187988
43.0766 | 11.2256 | 10.8812 | 9.701559 | 0.3443992 | 1.179642
43.0866 | 11.2102 | 10.86822 | 9.69676 | 0.3419771 | 1.171462
43.0966 | 11.2122 | 10.85541 | 9.691964 | 0.3567906 | 1.163445
43.1066 | 11.1784 | 10.84275 | 9.687171 | 0.335645 | 1.155584
43.1166 | 11.1603 | 10.83025 | 9.682381 | 0.3300459 | 1.147873
43.1266 | 11.1584 | 10.8179 | 9.677593 | 0.3404984 | 1.140308
43.1366 | 11.1323 | 10.80569 | 9.672808 | 0.3266075 | 1.132884
43.1466 | 11.1563 | 10.79362 | 9.668027 | 0.3626784 | 1.125595
43.1566 | 11.1227 | 10.78168 | 9.663247 | 0.3410155 | 1.118437
43.1666 | 11.1027 | 10.76988 | 9.658471 | 0.3328236 | 1.111405
43.1766 | 11.1007 | 10.75819 | 9.653698 | 0.3425071 | 1.104495
43.1866 | 11.0955 | 10.74663 | 9.648927 | 0.3488703 | 1.097703
43.1966 | 11.0816 | 10.73518 | 9.644159 | 0.346417 | 1.091024
43.2066 | 11.0652 | 10.72385 | 9.639394 | 0.3413514 | 1.084454
43.2166 | 11.0444 | 10.71262 | 9.634632 | 0.3317771 | 1.077991
43.2266 | 11.0293 | 10.7015 | 9.629873 | 0.3277977 | 1.071629
43.2366 | 11.0423 | 10.69048 | 9.625116 | 0.3518165 | 1.065367
43.2466 | 11.0241 | 10.67956 | 9.620363 | 0.3445368 | 1.0592
43.2565 | 10.984 | 10.66885 | 9.61566 | 0.3151543 | 1.053186
43.2665 | 10.9712 | 10.65811 | 9.610912 | 0.3130878 | 1.0472
43.2765 | 10.9873 | 10.64747 | 9.606167 | 0.3398317 | 1.041301
43.2865 | 10.9635 | 10.63691 | 9.601425 | 0.3265887 | 1.035486
43.2965 | 10.9578 | 10.62644 | 9.596686 | 0.3313614 | 1.029753
43.3065 | 10.9062 | 10.61605 | 9.59195 | 0.290152 | 1.024098
43.3165 | 10.9375 | 10.60574 | 9.587216 | 0.3317632 | 1.01852
43.3265 | 10.9064 | 10.5955 | 9.582486 | 0.310897 | 1.013017
43.3365 | 10.9204 | 10.58534 | 9.577759 | 0.3350556 | 1.007586
43.3465 | 10.8597 | 10.57526 | 9.573034 | 0.2844409 | 1.002225
43.3565 | 10.861 | 10.56525 | 9.568312 | 0.2957548 | 0.9969329
43.3665 | 10.8727 | 10.5553 | 9.563594 | 0.3173992 | 0.9917071
43.3765 | 10.8637 | 10.54542 | 9.558878 | 0.3182758 | 0.9865463
43.3865 | 10.8174 | 10.53561 | 9.554165 | 0.2817863 | 0.9814486
43.3965 | 10.8156 | 10.52587 | 9.549455 | 0.2897322 | 0.9764126
43.4065 | 10.8036 | 10.51618 | 9.544748 | 0.287415 | 0.9714368
43.4165 | 10.8256 | 10.50656 | 9.540044 | 0.3190362 | 0.9665196
43.4265 | 10.7654 | 10.497 | 9.535343 | 0.2683971 | 0.9616598
43.4365 | 10.7664 | 10.4875 | 9.530645 | 0.2788991 | 0.9568559
43.4465 | 10.7675 | 10.47806 | 9.52595 | 0.2894432 | 0.9521069
43.4565 | 10.751 | 10.46867 | 9.521258 | 0.2823308 | 0.9474114
43.4665 | 10.7475 | 10.45934 | 9.516569 | 0.288163 | 0.9427684
43.4765 | 10.7233 | 10.45006 | 9.511882 | 0.2732407 | 0.9381769
43.4865 | 10.7124 | 10.44083 | 9.507199 | 0.2715651 | 0.9336356
43.4965 | 10.7194 | 10.43166 | 9.502519 | 0.2877372 | 0.9291437
43.5065 | 10.693 | 10.42254 | 9.497842 | 0.2704579 | 0.9247002
43.5165 | 10.7005 | 10.41347 | 9.493168 | 0.287028 | 0.9203043
43.5265 | 10.6809 | 10.40445 | 9.488496 | 0.2764486 | 0.9159549
43.5365 | 10.6724 | 10.39548 | 9.483828 | 0.2769203 | 0.9116513
43.5465 | 10.6671 | 10.38656 | 9.479163 | 0.280544 | 0.9073928
43.5565 | 10.6505 | 10.37768 | 9.474501 | 0.2728205 | 0.9031785
43.5665 | 10.6525 | 10.36885 | 9.469842 | 0.2836504 | 0.8990077
43.5765 | 10.6435 | 10.36007 | 9.465186 | 0.2834345 | 0.8948796
43.5865 | 10.6125 | 10.35133 | 9.460533 | 0.2611735 | 0.8907937
43.5965 | 10.6364 | 10.34263 | 9.455883 | 0.2937679 | 0.8867494
43.6065 | 10.6052 | 10.33398 | 9.451236 | 0.2712184 | 0.8827458
43.6165 | 10.6275 | 10.32537 | 9.446592 | 0.3021256 | 0.8787825
43.6265 | 10.5808 | 10.31681 | 9.441951 | 0.2639902 | 0.8748588
43.6365 | 10.6037 | 10.30829 | 9.437313 | 0.2954126 | 0.8709742
43.6465 | 10.5937 | 10.29981 | 9.432678 | 0.2938933 | 0.8671283
43.6565 | 10.575 | 10.29137 | 9.428047 | 0.2836328 | 0.8633203
43.6665 | 10.5628 | 10.28297 | 9.423418 | 0.2798317 | 0.8595501
43.6765 | 10.5596 | 10.27461 | 9.418793 | 0.2849905 | 0.8558168
43.6865 | 10.5743 | 10.26629 | 9.41417 | 0.3080094 | 0.8521204
43.6965 | 10.5422 | 10.25801 | 9.409551 | 0.284189 | 0.8484601
43.7065 | 10.5347 | 10.24977 | 9.404935 | 0.2849297 | 0.8448356
43.7165 | 10.5249 | 10.24157 | 9.400321 | 0.2833319 | 0.8412466
43.7265 | 10.5207 | 10.2334 | 9.395711 | 0.287296 | 0.8376926
43.7365 | 10.5092 | 10.22528 | 9.391104 | 0.2839222 | 0.8341733
43.7465 | 10.5149 | 10.21719 | 9.386501 | 0.2977111 | 0.8306883
43.7565 | 10.479 | 10.20914 | 9.3819 | 0.2698628 | 0.8272373
43.7665 | 10.4948 | 10.20112 | 9.377302 | 0.2936777 | 0.82382
43.7765 | 10.4541 | 10.19314 | 9.372708 | 0.2609561 | 0.8204361
43.7865 | 10.4847 | 10.1852 | 9.368116 | 0.2994983 | 0.8170853
43.7965 | 10.4542 | 10.1773 | 9.363528 | 0.2769044 | 0.8137674
43.8065 | 10.4477 | 10.16943 | 9.358943 | 0.2782749 | 0.810482
43.8165 | 10.4334 | 10.16159 | 9.354361 | 0.2718098 | 0.807229
43.8265 | 10.4395 | 10.15379 | 9.349782 | 0.2857095 | 0.8040082
43.8365 | 10.4353 | 10.14603 | 9.345207 | 0.2892741 | 0.8008192
43.8465 | 10.3927 | 10.1383 | 9.340634 | 0.2544038 | 0.7976621
43.8565 | 10.408 | 10.1306 | 9.336065 | 0.2773987 | 0.7945365
43.8665 | 10.4097 | 10.12294 | 9.331499 | 0.286759 | 0.7914424
43.8765 | 10.3836 | 10.11532 | 9.326936 | 0.2682849 | 0.7883795
43.8865 | 10.3593 | 10.10772 | 9.322376 | 0.2515764 | 0.7853479
43.8965 | 10.3586 | 10.10017 | 9.317819 | 0.2584337 | 0.7823472
43.9065 | 10.3697 | 10.09264 | 9.313266 | 0.2770567 | 0.7793777
43.9165 | 10.3458 | 10.08515 | 9.308715 | 0.2606457 | 0.776439
43.9265 | 10.3166 | 10.0777 | 9.304168 | 0.2389006 | 0.7735312
43.9365 | 10.3314 | 10.07028 | 9.299624 | 0.2611215 | 0.7706543
43.9465 | 10.3079 | 10.06289 | 9.295084 | 0.2450082 | 0.7678083
43.9565 | 10.3019 | 10.05554 | 9.290546 | 0.2463609 | 0.7649931
43.9665 | 10.2954 | 10.04822 | 9.286012 | 0.2471795 | 0.7622088
43.9765 | 10.2767 | 10.04094 | 9.281481 | 0.2357639 | 0.7594555
43.9865 | 10.2944 | 10.03369 | 9.276953 | 0.260714 | 0.7567333
43.9965 | 10.2533 | 10.02647 | 9.272428 | 0.2268298 | 0.7540422
44.0065 | 10.2546 | 10.01929 | 9.267907 | 0.235311 | 0.7513824
44.0165 | 10.2689 | 10.01214 | 9.263388 | 0.2567575 | 0.7487542
44.0265 | 10.2291 | 10.00503 | 9.258873 | 0.2240691 | 0.7461575
44.0365 | 10.2291 | 9.997954 | 9.254362 | 0.2311456 | 0.7435928
44.0465 | 10.2183 | 9.990913 | 9.249853 | 0.2273867 | 0.7410602
44.0565 | 10.2384 | 9.983908 | 9.245348 | 0.2544921 | 0.7385601
44.0665 | 10.1815 | 9.976938 | 9.240846 | 0.2045616 | 0.7360925
44.0765 | 10.1825 | 9.970005 | 9.236347 | 0.2124947 | 0.7336582
44.0865 | 10.1999 | 9.963109 | 9.231852 | 0.2367912 | 0.7312572
44.0965 | 10.1946 | 9.956249 | 9.227359 | 0.2383506 | 0.7288901
44.1065 | 10.1451 | 9.949428 | 9.22287 | 0.1956723 | 0.7265573
44.1165 | 10.1658 | 9.942644 | 9.218385 | 0.223156 | 0.7242594
44.1265 | 10.1461 | 9.935899 | 9.213902 | 0.2102009 | 0.7219968
44.1365 | 10.1668 | 9.929193 | 9.209423 | 0.2376068 | 0.7197701
44.1465 | 10.1216 | 9.922527 | 9.204947 | 0.1990727 | 0.7175801
44.1565 | 10.1307 | 9.915902 | 9.200475 | 0.2147982 | 0.7154272
44.1665 | 10.1288 | 9.909318 | 9.196005 | 0.2194824 | 0.7133123
44.1765 | 10.119 | 9.902775 | 9.191539 | 0.2162246 | 0.7112361
44.1865 | 10.0969 | 9.896276 | 9.187077 | 0.200624 | 0.7091994
44.1965 | 10.0848 | 9.88982 | 9.182617 | 0.1949797 | 0.707203
44.2065 | 10.0872 | 9.883409 | 9.178161 | 0.2037908 | 0.7052481
44.2165 | 10.0827 | 9.877044 | 9.173708 | 0.2056564 | 0.7033352
44.2264 | 10.0559 | 9.870788 | 9.169303 | 0.1851122 | 0.7014844
44.2364 | 10.0474 | 9.864516 | 9.164857 | 0.182884 | 0.6996588
44.2464 | 10.0297 | 9.858293 | 9.160414 | 0.1714071 | 0.6978786
44.2564 | 10.0498 | 9.85212 | 9.155975 | 0.1976802 | 0.696145
44.2664 | 10.0202 | 9.845998 | 9.151539 | 0.1742022 | 0.6944592
44.2764 | 9.9946 | 9.839928 | 9.147106 | 0.1546718 | 0.6928225
44.2864 | 9.992 | 9.833913 | 9.142676 | 0.1580875 | 0.6912364
44.2964 | 10.004 | 9.827952 | 9.13825 | 0.1760481 | 0.6897019
44.3064 | 9.9972 | 9.822048 | 9.133827 | 0.1751522 | 0.6882207
44.3164 | 9.9413 | 9.816202 | 9.129408 | 0.1250984 | 0.686794
44.3264 | 9.9735 | 9.810415 | 9.124991 | 0.1630851 | 0.6854234
44.3364 | 9.9679 | 9.804689 | 9.120579 | 0.1632109 | 0.6841104
44.3464 | 9.937 | 9.799026 | 9.116169 | 0.1379744 | 0.6828563
44.3564 | 9.9421 | 9.793426 | 9.111763 | 0.1486741 | 0.6816627
44.3664 | 9.9243 | 9.787892 | 9.107361 | 0.1364085 | 0.680531
44.3764 | 9.9391 | 9.782424 | 9.102961 | 0.1566762 | 0.6794626
44.3864 | 9.9035 | 9.777024 | 9.098565 | 0.126476 | 0.6784587
44.3964 | 9.8877 | 9.771693 | 9.094173 | 0.1160066 | 0.6775207
44.4064 | 9.9017 | 9.766433 | 9.089784 | 0.1352671 | 0.6766494
44.4164 | 9.8824 | 9.761244 | 9.085398 | 0.1211564 | 0.6758459
44.4264 | 9.8887 | 9.756126 | 9.081015 | 0.132574 | 0.6751107
44.4364 | 9.8613 | 9.751081 | 9.076636 | 0.1102194 | 0.6744442
44.4464 | 9.8608 | 9.746107 | 9.072261 | 0.1146928 | 0.6738465
44.4564 | 9.8516 | 9.741206 | 9.067889 | 0.1103943 | 0.6733171
44.4664 | 9.8423 | 9.736375 | 9.06352 | 0.1059251 | 0.6728552
44.4764 | 9.8392 | 9.731614 | 9.059154 | 0.1075864 | 0.6724593
44.4864 | 9.8222 | 9.72692 | 9.054792 | 0.09528035 | 0.6721273
44.4964 | 9.8209 | 9.72229 | 9.050434 | 0.09860999 | 0.6718562
44.5064 | 9.8329 | 9.717721 | 9.046079 | 0.1151789 | 0.6716424
44.5164 | 9.7786 | 9.713208 | 9.041727 | 0.06539178 | 0.6714812
44.5264 | 9.8041 | 9.708746 | 9.037379 | 0.09535442 | 0.6713668
44.5364 | 9.7954 | 9.704327 | 9.033034 | 0.09107346 | 0.6712926
44.5464 | 9.7896 | 9.699943 | 9.028692 | 0.0896571 | 0.6712504
44.5564 | 9.7442 | 9.695586 | 9.024355 | 0.04861447 | 0.671231
44.5664 | 9.7638 | 9.691244 | 9.02002 | 0.07255608 | 0.6712239
44.5764 | 9.7661 | 9.686906 | 9.015689 | 0.07919363 | 0.6712175
44.5864 | 9.7397 | 9.68256 | 9.011361 | 0.0571399 | 0.6711988
44.5964 | 9.7169 | 9.678191 | 9.007037 | 0.03870878 | 0.6711541
44.6064 | 9.7347 | 9.673785 | 9.002716 | 0.06091495 | 0.6710687
44.6164 | 9.7005 | 9.669326 | 8.998399 | 0.03117368 | 0.6709272
44.6264 | 9.7233 | 9.664799 | 8.994085 | 0.05850061 | 0.6707141
44.6364 | 9.6837 | 9.660189 | 8.989775 | 0.02351142 | 0.6704136
44.6464 | 9.7005 | 9.655479 | 8.985468 | 0.04502141 | 0.6700104
44.6564 | 9.6873 | 9.650655 | 8.981165 | 0.03664513 | 0.6694901
44.6664 | 9.6647 | 9.645704 | 8.976865 | 0.01899609 | 0.668839
44.6764 | 9.6743 | 9.640614 | 8.972568 | 0.03368641 | 0.6680451
44.6864 | 9.6616 | 9.635374 | 8.968276 | 0.02622638 | 0.6670981
44.6964 | 9.6499 | 9.629976 | 8.963986 | 0.01992445 | 0.6659895
44.7064 | 9.6512 | 9.624413 | 8.9597 | 0.02678684 | 0.664713
44.7164 | 9.6178 | 9.618682 | 8.955418 | -0.0008824905 | 0.6632648
44.7264 | 9.6326 | 9.612782 | 8.951139 | 0.01981835 | 0.661643
44.7364 | 9.6357 | 9.606711 | 8.946863 | 0.02898885 | 0.6598479
44.7464 | 9.6004 | 9.600473 | 8.942591 | -7.335402e-05 | 0.6578821
44.7564 | 9.6115 | 9.594073 | 8.938323 | 0.01742728 | 0.6557499
44.7664 | 9.5893 | 9.587515 | 8.934058 | 0.001784708 | 0.6534574
44.7764 | 9.602 | 9.580809 | 8.929796 | 0.02119124 | 0.6510123
44.7864 | 9.5631 | 9.573962 | 8.925539 | -0.0108621 | 0.6484235
44.7964 | 9.586 | 9.566985 | 8.921284 | 0.01901469 | 0.6457011
44.8064 | 9.5878 | 9.559889 | 8.917033 | 0.02791056 | 0.6428561
44.8164 | 9.5474 | 9.552686 | 8.912786 | -0.005286189 | 0.6399002
44.8264 | 9.5728 | 9.545388 | 8.908542 | 0.02741207 | 0.6368457
44.8364 | 9.5665 | 9.538007 | 8.904302 | 0.02849263 | 0.6337054
44.8464 | 9.5419 | 9.530557 | 8.900065 | 0.01134271 | 0.630492
44.8564 | 9.5467 | 9.523051 | 8.895832 | 0.02364928 | 0.6272186
44.8664 | 9.5459 | 9.5155 | 8.891602 | 0.03039955 | 0.623898
44.8764 | 9.5505 | 9.507919 | 8.887376 | 0.042581 | 0.6205426
44.8864 | 9.515 | 9.500318 | 8.883154 | 0.01468162 | 0.6171646
44.8964 | 9.542 | 9.49271 | 8.878935 | 0.04928996 | 0.6137752
44.9064 | 9.5237 | 9.485105 | 8.874719 | 0.03859531 | 0.6103853
44.9164 | 9.5014 | 9.477512 | 8.870508 | 0.02388774 | 0.6070047
44.9264 | 9.5085 | 9.469942 | 8.866299 | 0.03855819 | 0.6036425
44.9364 | 9.534 | 9.462401 | 8.862095 | 0.07159858 | 0.6003069
44.9464 | 9.4808 | 9.454898 | 8.857893 | 0.02590181 | 0.5970048
44.9564 | 9.4995 | 9.447438 | 8.853696 | 0.0520616 | 0.5937426
44.9664 | 9.5112 | 9.440027 | 8.849502 | 0.07117272 | 0.5905255
44.9764 | 9.4927 | 9.432669 | 8.845311 | 0.06003065 | 0.587358
44.9864 | 9.4669 | 9.425368 | 8.841124 | 0.04153194 | 0.5842436
44.9964 | 9.5009 | 9.418126 | 8.836941 | 0.08277374 | 0.581185
45.0064 | 9.4899 | 9.410946 | 8.832762 | 0.07895387 | 0.5781846
45.0164 | 9.4539 | 9.403829 | 8.828585 | 0.05007089 | 0.5752437
45.0264 | 9.4771 | 9.396776 | 8.824413 | 0.0803239 | 0.5723631
45.0364 | 9.474 | 9.389788 | 8.820244 | 0.08421233 | 0.5695436
45.0464 | 9.4622 | 9.382864 | 8.816079 | 0.07933623 | 0.566785
45.0564 | 9.4344 | 9.376004 | 8.811917 | 0.05839581 | 0.5640871
45.0664 | 9.4496 | 9.369208 | 8.807759 | 0.08039182 | 0.5614492
45.0764 | 9.4451 | 9.362475 | 8.803605 | 0.08262499 | 0.5588705
45.0864 | 9.4143 | 9.355804 | 8.799454 | 0.05849644 | 0.5563499
45.0964 | 9.4363 | 9.349193 | 8.795306 | 0.08710742 | 0.5538862
45.1064 | 9.4203 | 9.342641 | 8.791163 | 0.07765924 | 0.551478
45.1164 | 9.4056 | 9.336147 | 8.787023 | 0.06945333 | 0.5491239
45.1264 | 9.398 | 9.329709 | 8.782886 | 0.06829124 | 0.5468224
45.1364 | 9.3932 | 9.323326 | 8.778754 | 0.06987449 | 0.5445719
45.1464 | 9.4053 | 9.316995 | 8.774624 | 0.08830464 | 0.5423709
45.1564 | 9.3892 | 9.310717 | 8.770499 | 0.07848331 | 0.5402177
45.1664 | 9.3602 | 9.304488 | 8.766377 | 0.05571207 | 0.5381108
45.1764 | 9.3957 | 9.298308 | 8.762259 | 0.09739249 | 0.5360486
45.1864 | 9.3675 | 9.292174 | 8.758144 | 0.07532615 | 0.5340296
45.1963 | 9.3497 | 9.286146 | 8.754074 | 0.063554 | 0.5320716
45.2063 | 9.3525 | 9.280101 | 8.749967 | 0.07239904 | 0.5301339
45.2163 | 9.3718 | 9.274098 | 8.745863 | 0.09770175 | 0.5282348
45.2263 | 9.3212 | 9.268137 | 8.741763 | 0.05306345 | 0.5263732
45.2363 | 9.3258 | 9.262214 | 8.737667 | 0.06358563 | 0.5245474
45.2463 | 9.3512 | 9.256331 | 8.733574 | 0.09486945 | 0.5227563
45.2563 | 9.3227 | 9.250484 | 8.729485 | 0.07221629 | 0.5209985
45.2663 | 9.3094 | 9.244673 | 8.7254 | 0.06472731 | 0.5192729
45.2763 | 9.3153 | 9.238896 | 8.721318 | 0.07640366 | 0.5175783
45.2863 | 9.3007 | 9.233153 | 8.71724 | 0.0675465 | 0.5159135
45.2963 | 9.3143 | 9.227443 | 8.713166 | 0.08685692 | 0.5142775
45.3063 | 9.2856 | 9.221764 | 8.709095 | 0.06383586 | 0.5126692
45.3163 | 9.2918 | 9.216116 | 8.705028 | 0.07568433 | 0.5110878
45.3263 | 9.2949 | 9.210497 | 8.700964 | 0.08440332 | 0.5095322
45.3363 | 9.2809 | 9.204906 | 8.696905 | 0.07599365 | 0.5080016
45.3463 | 9.2753 | 9.199344 | 8.692849 | 0.07595618 | 0.506495
45.3563 | 9.2846 | 9.193808 | 8.688796 | 0.09079168 | 0.5050118
45.3663 | 9.2807 | 9.188299 | 8.684748 | 0.092401 | 0.5035512
45.3763 | 9.2479 | 9.182815 | 8.680703 | 0.06508488 | 0.5021122
45.3863 | 9.2547 | 9.177356 | 8.676662 | 0.07734395 | 0.5006944
45.3963 | 9.2748 | 9.171921 | 8.672624 | 0.1028789 | 0.499297
45.4063 | 9.2375 | 9.16651 | 8.66859 | 0.07099027 | 0.4979195
45.4163 | 9.239 | 9.161121 | 8.66456 | 0.07787874 | 0.4965612
45.4263 | 9.2541 | 9.155755 | 8.660534 | 0.0983449 | 0.4952214
45.4363 | 9.2394 | 9.150411 | 8.656511 | 0.0889892 | 0.4938999
45.4463 | 9.2001 | 9.145088 | 8.652492 | 0.05501225 | 0.4925959
45.4563 | 9.2365 | 9.139786 | 8.648477 | 0.09671443 | 0.491309
45.4663 | 9.2227 | 9.134504 | 8.644465 | 0.08819625 | 0.4900388
45.4763 | 9.2139 | 9.129242 | 8.640457 | 0.08465808 | 0.4887848
45.4863 | 9.1996 | 9.124 | 8.636453 | 0.07560042 | 0.4875467
45.4963 | 9.2209 | 9.118776 | 8.632452 | 0.1021236 | 0.486324
45.5063 | 9.1975 | 9.113572 | 8.628456 | 0.08392797 | 0.4851163
45.5163 | 9.1958 | 9.108386 | 8.624463 | 0.08741387 | 0.4839234
45.5263 | 9.1916 | 9.103218 | 8.620473 | 0.08838169 | 0.4827448
45.5363 | 9.1815 | 9.098068 | 8.616488 | 0.08343168 | 0.4815804
45.5463 | 9.1812 | 9.092936 | 8.612506 | 0.08826415 | 0.4804297
45.5563 | 9.1687 | 9.087821 | 8.608528 | 0.08087938 | 0.4792926
45.5663 | 9.1668 | 9.082722 | 8.604554 | 0.08407761 | 0.4781687
45.5763 | 9.1795 | 9.077641 | 8.600583 | 0.1018591 | 0.4770578
45.5863 | 9.1259 | 9.072576 | 8.596616 | 0.05332409 | 0.4759597
45.5963 | 9.1619 | 9.067527 | 8.592653 | 0.09437275 | 0.4748741
45.6063 | 9.1426 | 9.062495 | 8.588694 | 0.08010537 | 0.4738009
45.6163 | 9.1226 | 9.057478 | 8.584738 | 0.06512208 | 0.4727398
45.6263 | 9.1268 | 9.052477 | 8.580786 | 0.07432302 | 0.4716907
45.6363 | 9.1321 | 9.047492 | 8.576838 | 0.08460844 | 0.4706534
45.6463 | 9.1162 | 9.042522 | 8.572894 | 0.07367847 | 0.4696277
45.6563 | 9.0985 | 9.037567 | 8.568953 | 0.06093324 | 0.4686136
45.6663 | 9.1135 | 9.032627 | 8.565016 | 0.0808729 | 0.4676107
45.6763 | 9.0956 | 9.027702 | 8.561083 | 0.06789756 | 0.4666192
45.6863 | 9.0868 | 9.022793 | 8.557154 | 0.06400737 | 0.4656387
45.6963 | 9.0993 | 9.017898 | 8.553228 | 0.08140242 | 0.4646692
45.7063 | 9.0674 | 9.013017 | 8.549307 | 0.0543828 | 0.4637106
45.7163 | 9.0975 | 9.008151 | 8.545389 | 0.08934858 | 0.4627628
45.7263 | 9.0486 | 9.0033 | 8.541474 | 0.04529989 | 0.4618257
45.7363 | 9.0589 | 8.998463 | 8.537564 | 0.06043678 | 0.4608993
45.7463 | 9.0856 | 8.993641 | 8.533657 | 0.0919593 | 0.4599835
45.7563 | 9.0297 | 8.988832 | 8.529754 | 0.04086751 | 0.4590782
45.7663 | 9.0401 | 8.984039 | 8.525855 | 0.05606147 | 0.4581834
45.7763 | 9.0756 | 8.979259 | 8.52196 | 0.09634119 | 0.457299
45.7863 | 9.0006 | 8.974493 | 8.518068 | 0.02610673 | 0.456425
45.7963 | 9.0377 | 8.969742 | 8.51418 | 0.06795809 | 0.4555614
45.8063 | 9.0447 | 8.965005 | 8.510297 | 0.07969531 | 0.4547082
45.8163 | 9.0149 | 8.960282 | 8.506416 | 0.05461836 | 0.4538653
45.8263 | 9.0148 | 8.955573 | 8.50254 | 0.05922726 | 0.4530328
45.8363 | 9.0265 | 8.950878 | 8.498667 | 0.07562198 | 0.4522107
45.8463 | 9.025 | 8.946197 | 8.494798 | 0.07880253 | 0.451399
45.8563 | 8.9818 | 8.941531 | 8.490933 | 0.04026882 | 0.4505977
45.8663 | 9.0327 | 8.936879 | 8.487072 | 0.09582086 | 0.4498069
45.8763 | 9.0023 | 8.932241 | 8.483215 | 0.0700586 | 0.4490266
45.8863 | 8.9848 | 8.927618 | 8.479361 | 0.05718199 | 0.4482568
45.8963 | 8.9971 | 8.923009 | 8.475511 | 0.07409096 | 0.4474976
45.9063 | 8.9953 | 8.918415 | 8.471665 | 0.07688545 | 0.4467491
45.9163 | 8.9816 | 8.913835 | 8.467823 | 0.06776534 | 0.4460114
45.9263 | 8.9777 | 8.909269 | 8.463985 | 0.06843058 | 0.4452846
45.9363 | 8.9857 | 8.904719 | 8.46015 | 0.08098103 | 0.4445687
45.9463 | 8.9794 | 8.900183 | 8.45632 | 0.07921662 | 0.4438638
45.9563 | 8.9559 | 8.895663 | 8.452493 | 0.06023725 | 0.4431702
45.9663 | 8.9768 | 8.891157 | 8.448669 | 0.08564276 | 0.4424878
45.9763 | 8.9766 | 8.886667 | 8.44485 | 0.08993305 | 0.4418168
45.9863 | 8.9375 | 8.882192 | 8.441035 | 0.05530798 | 0.4411573
45.9963 | 8.9638 | 8.877733 | 8.437223 | 0.08606735 | 0.4405096
46.0063 | 8.9573 | 8.873289 | 8.433415 | 0.08401109 | 0.4398737
46.0163 | 8.944 | 8.868861 | 8.429611 | 0.07513903 | 0.4392497
46.0263 | 8.9478 | 8.864449 | 8.425811 | 0.08335098 | 0.4386379
46.0363 | 8.9362 | 8.860053 | 8.422015 | 0.07614679 | 0.4380385
46.0463 | 8.9368 | 8.855674 | 8.418222 | 0.08112628 | 0.4374515
46.0563 | 8.9289 | 8.851311 | 8.414434 | 0.07758935 | 0.4368771
46.0663 | 8.9236 | 8.846964 | 8.410649 | 0.07663578 | 0.4363155
46.0763 | 8.9218 | 8.842635 | 8.406868 | 0.07916546 | 0.4357668
46.0863 | 8.9179 | 8.838322 | 8.403091 | 0.07957821 | 0.4352312
46.0963 | 8.9218 | 8.834026 | 8.399317 | 0.0877739 | 0.4347088
46.1063 | 8.9184 | 8.829748 | 8.395548 | 0.08865241 | 0.4341998
46.1163 | 8.8819 | 8.825486 | 8.391782 | 0.05641373 | 0.4337041
46.1263 | 8.9049 | 8.821242 | 8.38802 | 0.08365766 | 0.433222
46.1363 | 8.9111 | 8.817016 | 8.384262 | 0.09408427 | 0.4327533
46.1463 | 8.8697 | 8.812806 | 8.380508 | 0.05689352 | 0.4322982
46.1563 | 8.9021 | 8.808614 | 8.376758 | 0.09348551 | 0.4318564
46.1662 | 8.907 | 8.804481 | 8.373049 | 0.1025187 | 0.4314322
46.1762 | 8.8474 | 8.800323 | 8.369307 | 0.04707672 | 0.4310167
46.1862 | 8.8955 | 8.796182 | 8.365568 | 0.09931802 | 0.4306142
46.1962 | 8.877 | 8.792057 | 8.361833 | 0.08494301 | 0.4302241
46.2062 | 8.855 | 8.787948 | 8.358102 | 0.06705209 | 0.429846
46.2162 | 8.8894 | 8.783854 | 8.354375 | 0.1055459 | 0.4294793
46.2262 | 8.853 | 8.779775 | 8.350651 | 0.07322505 | 0.4291235
46.2362 | 8.8425 | 8.775709 | 8.346932 | 0.0667905 | 0.4287775
46.2462 | 8.8872 | 8.771657 | 8.343216 | 0.1155432 | 0.4284403
46.2562 | 8.8311 | 8.767616 | 8.339505 | 0.0634842 | 0.4281111
46.2662 | 8.8445 | 8.763585 | 8.335797 | 0.0809149 | 0.4277882
46.2762 | 8.85 | 8.759563 | 8.332093 | 0.09043669 | 0.4274704
46.2862 | 8.8272 | 8.755549 | 8.328393 | 0.07165122 | 0.427156
46.2962 | 8.8341 | 8.75154 | 8.324697 | 0.08256014 | 0.4268433
46.3062 | 8.8313 | 8.747535 | 8.321004 | 0.08376538 | 0.4265304
46.3162 | 8.833 | 8.743531 | 8.317316 | 0.08946904 | 0.4262153
46.3262 | 8.8238 | 8.739527 | 8.313631 | 0.08427267 | 0.4258962
46.3362 | 8.8129 | 8.735521 | 8.30995 | 0.07737896 | 0.4255707
46.3462 | 8.825 | 8.731511 | 8.306273 | 0.09348931 | 0.4252372
46.3562 | 8.8051 | 8.727494 | 8.3026 | 0.0776064 | 0.4248931
46.3662 | 8.8118 | 8.723469 | 8.298931 | 0.08833149 | 0.4245372
46.3762 | 8.8038 | 8.719433 | 8.295266 | 0.08436694 | 0.424167
46.3862 | 8.8033 | 8.715386 | 8.291605 | 0.08791378 | 0.4237815
46.3962 | 8.7969 | 8.711326 | 8.287947 | 0.08557395 | 0.4233788
46.4062 | 8.7769 | 8.707252 | 8.284294 | 0.06964797 | 0.4229584
46.4162 | 8.8 | 8.703163 | 8.280644 | 0.09683716 | 0.4225189
46.4262 | 8.7652 | 8.699058 | 8.276998 | 0.06614191 | 0.42206
46.4362 | 8.763 | 8.694937 | 8.273356 | 0.06806254 | 0.4215813
46.4462 | 8.7934 | 8.690801 | 8.269718 | 0.1025991 | 0.4210828
46.4562 | 8.7577 | 8.686649 | 8.266084 | 0.07105123 | 0.4205648
46.4662 | 8.7495 | 8.682481 | 8.262454 | 0.06701852 | 0.4200278
46.4762 | 8.782 | 8.6783 | 8.258827 | 0.1037002 | 0.4194724
46.4862 | 8.7283 | 8.674105 | 8.255205 | 0.05419545 | 0.4188997
46.4962 | 8.756 | 8.669897 | 8.251586 | 0.08610304 | 0.4183107
46.5062 | 8.7655 | 8.665678 | 8.247972 | 0.09982182 | 0.4177067
46.5162 | 8.7126 | 8.66145 | 8.244361 | 0.05115037 | 0.4170889
46.5262 | 8.7361 | 8.657213 | 8.240754 | 0.07888717 | 0.416459
46.5362 | 8.7594 | 8.652969 | 8.237151 | 0.1064307 | 0.4158185
46.5462 | 8.7025 | 8.648721 | 8.233552 | 0.05377941 | 0.4151689
46.5562 | 8.7347 | 8.644468 | 8.229956 | 0.09023154 | 0.414512
46.5662 | 8.717 | 8.640214 | 8.226365 | 0.07678554 | 0.4138493
46.5762 | 8.695 | 8.635961 | 8.222778 | 0.05903935 | 0.4131829
46.5862 | 8.7159 | 8.631708 | 8.219194 | 0.08419185 | 0.412514
46.5962 | 8.7109 | 8.627459 | 8.215615 | 0.08344089 | 0.4118445
46.6062 | 8.6956 | 8.623215 | 8.212039 | 0.07238543 | 0.4111757
46.6162 | 8.6822 | 8.618977 | 8.208467 | 0.06322346 | 0.4105095
46.6262 | 8.6991 | 8.614746 | 8.204899 | 0.08435415 | 0.4098467
46.6362 | 8.6718 | 8.610524 | 8.201335 | 0.06127564 | 0.4091892
46.6462 | 8.6784 | 8.606313 | 8.197775 | 0.0720873 | 0.4085376
46.6562 | 8.6781 | 8.602112 | 8.194219 | 0.07598756 | 0.4078935
46.6662 | 8.6534 | 8.597924 | 8.190667 | 0.05547587 | 0.4072575
46.6762 | 8.6784 | 8.593749 | 8.187118 | 0.08465125 | 0.4066305
46.6862 | 8.6765 | 8.589587 | 8.183574 | 0.08691304 | 0.4060131
46.6962 | 8.6306 | 8.585439 | 8.180033 | 0.04516062 | 0.4054061
46.7062 | 8.6703 | 8.581307 | 8.176497 | 0.0889935 | 0.4048098
46.7162 | 8.638 | 8.577189 | 8.172964 | 0.06081128 | 0.4042247
46.7262 | 8.6354 | 8.573086 | 8.169435 | 0.06231367 | 0.4036511
46.7362 | 8.6452 | 8.569 | 8.16591 | 0.07620048 | 0.4030892
46.7462 | 8.6271 | 8.564928 | 8.162389 | 0.06217152 | 0.4025392
46.7562 | 8.6321 | 8.560873 | 8.158872 | 0.07122674 | 0.402001
46.7662 | 8.6299 | 8.556834 | 8.155359 | 0.07306607 | 0.4014748
46.7762 | 8.6131 | 8.55281 | 8.15185 | 0.06028957 | 0.4009605
46.7862 | 8.6178 | 8.548803 | 8.148345 | 0.06899728 | 0.4004581
46.7962 | 8.6149 | 8.544811 | 8.144843 | 0.07008932 | 0.3999674
46.8062 | 8.6075 | 8.540834 | 8.141346 | 0.06666577 | 0.3994885
46.8162 | 8.6081 | 8.536873 | 8.137852 | 0.07122695 | 0.3990208
46.8262 | 8.6181 | 8.532927 | 8.134363 | 0.08517261 | 0.3985648
46.8362 | 8.5843 | 8.528997 | 8.130877 | 0.05530344 | 0.3981197
46.8462 | 8.6132 | 8.525081 | 8.127395 | 0.08811913 | 0.3976857
46.8562 | 8.611 | 8.52118 | 8.123917 | 0.0898204 | 0.3972623
46.8662 | 8.5693 | 8.517293 | 8.120443 | 0.05200691 | 0.3968498
46.8762 | 8.612 | 8.513421 | 8.116973 | 0.09857938 | 0.3964473
46.8862 | 8.5888 | 8.509562 | 8.113507 | 0.0792375 | 0.3960553
46.8962 | 8.5753 | 8.505718 | 8.110045 | 0.06958201 | 0.3956729
46.9062 | 8.599 | 8.501887 | 8.106587 | 0.09711256 | 0.3953006
46.9162 | 8.5673 | 8.49807 | 8.103133 | 0.06922976 | 0.3949377
46.9262 | 8.5901 | 8.494266 | 8.099682 | 0.09583367 | 0.3945842
46.9362 | 8.5714 | 8.490476 | 8.096236 | 0.08092448 | 0.3942399
46.9462 | 8.563 | 8.486698 | 8.092793 | 0.07630235 | 0.3939045
46.9562 | 8.5891 | 8.482933 | 8.089355 | 0.1061675 | 0.393578
46.9662 | 8.5489 | 8.47918 | 8.08592 | 0.06972001 | 0.3932602
46.9762 | 8.5761 | 8.47544 | 8.082489 | 0.1006602 | 0.3929508
46.9862 | 8.5422 | 8.471712 | 8.079062 | 0.07048805 | 0.3926497
46.9962 | 8.5667 | 8.467996 | 8.075639 | 0.09870384 | 0.3923568
47.0062 | 8.5487 | 8.464292 | 8.07222 | 0.08440766 | 0.392072
47.0162 | 8.5646 | 8.4606 | 8.068805 | 0.1039997 | 0.391795
47.0262 | 8.5595 | 8.45692 | 8.065394 | 0.10258 | 0.3915257
47.0362 | 8.5319 | 8.453251 | 8.061987 | 0.07864881 | 0.3912641
47.0462 | 8.5483 | 8.449594 | 8.058584 | 0.09870617 | 0.39101
47.0562 | 8.5487 | 8.445948 | 8.055184 | 0.1027522 | 0.3907633
47.0662 | 8.5232 | 8.442313 | 8.051789 | 0.08088716 | 0.3905237
47.0762 | 8.5309 | 8.438689 | 8.048398 | 0.09221075 | 0.3902916
47.0862 | 8.5329 | 8.435076 | 8.04501 | 0.09782359 | 0.3900663
47.0962 | 8.5188 | 8.431475 | 8.041627 | 0.08732527 | 0.3898482
47.1062 | 8.5327 | 8.427884 | 8.038247 | 0.1048164 | 0.3896367
47.1162 | 8.5109 | 8.424304 | 8.034871 | 0.0865965 | 0.3894324
47.1262 | 8.5017 | 8.420734 | 8.031499 | 0.08096618 | 0.3892345
47.1361 | 8.5316 | 8.417211 | 8.028165 | 0.1143895 | 0.3890454
47.1461 | 8.5015 | 8.413662 | 8.024801 | 0.08783818 | 0.3888606
47.1561 | 8.5003 | 8.410124 | 8.021441 | 0.09017619 | 0.3886827
47.1661 | 8.5294 | 8.406596 | 8.018085 | 0.122804 | 0.388511
47.1761 | 8.4678 | 8.403079 | 8.014733 | 0.06472133 | 0.3883458
47.1861 | 8.5096 | 8.399572 | 8.011385 | 0.1100285 | 0.3881869
47.1961 | 8.4885 | 8.396075 | 8.00804 | 0.09242533 | 0.3880343
47.2061 | 8.4953 | 8.392588 | 8.0047 | 0.1027121 | 0.387888
47.2161 | 8.5105 | 8.389111 | 8.001364 | 0.1213886 | 0.3877478
47.2261 | 8.4522 | 8.385645 | 7.998031 | 0.06655513 | 0.3876138
47.2361 | 8.4933 | 8.382188 | 7.994702 | 0.1111115 | 0.387486
47.2461 | 8.4784 | 8.378742 | 7.991378 | 0.09965792 | 0.3873642
47.2561 | 8.4744 | 8.375306 | 7.988057 | 0.09909434 | 0.3872485
47.2661 | 8.4706 | 8.371879 | 7.98474 | 0.09872078 | 0.3871388
47.2761 | 8.4781 | 8.368463 | 7.981428 | 0.1096373 | 0.3870351
47.2861 | 8.4556 | 8.365056 | 7.978119 | 0.0905439 | 0.3869374
47.2961 | 8.4562 | 8.361659 | 7.974814 | 0.09454061 | 0.3868457
47.3061 | 8.4674 | 8.358273 | 7.971513 | 0.1091275 | 0.3867599
47.3161 | 8.4532 | 8.354896 | 7.968216 | 0.09830446 | 0.3866799
47.3261 | 8.4615 | 8.351528 | 7.964922 | 0.1099716 | 0.3866059
47.3361 | 8.4443 | 8.348171 | 7.961633 | 0.096129 | 0.3865378
47.3461 | 8.4634 | 8.344823 | 7.958348 | 0.1185766 | 0.3864755
47.3561 | 8.4722 | 8.341486 | 7.955067 | 0.1307143 | 0.3864191
47.3661 | 8.4294 | 8.338158 | 7.951789 | 0.09124228 | 0.3863686
47.3761 | 8.4612 | 8.334839 | 7.948516 | 0.1263605 | 0.3863239
47.3861 | 8.4352 | 8.331531 | 7.945246 | 0.1036689 | 0.386285
47.3961 | 8.4424 | 8.328232 | 7.94198 | 0.1141676 | 0.3862519
47.4061 | 8.4484 | 8.324943 | 7.938719 | 0.1234565 | 0.3862247
47.4161 | 8.4261 | 8.321664 | 7.935461 | 0.1044357 | 0.3862033
47.4261 | 8.4511 | 8.318395 | 7.932207 | 0.1327051 | 0.3861877
47.4361 | 8.4444 | 8.315135 | 7.928957 | 0.1292647 | 0.386178
47.4461 | 8.4291 | 8.311885 | 7.925711 | 0.1172146 | 0.3861741
47.4561 | 8.4261 | 8.308645 | 7.922469 | 0.1174547 | 0.386176
47.4661 | 8.4252 | 8.305415 | 7.919231 | 0.119785 | 0.3861838
47.4761 | 8.4238 | 8.302194 | 7.915997 | 0.1216055 | 0.3861974
47.4861 | 8.439 | 8.298984 | 7.912767 | 0.1400163 | 0.3862168
47.4961 | 8.4054 | 8.295783 | 7.909541 | 0.1096173 | 0.3862422
47.5061 | 8.4412 | 8.292592 | 7.906318 | 0.1486085 | 0.3862734
47.5161 | 8.417 | 8.28941 | 7.9031 | 0.1275899 | 0.3863104
47.5261 | 8.4067 | 8.286239 | 7.899885 | 0.1204614 | 0.3863534
47.5361 | 8.4398 | 8.283077 | 7.896675 | 0.1567231 | 0.3864023
47.5461 | 8.3871 | 8.279925 | 7.893468 | 0.1071749 | 0.3864571
47.5561 | 8.4234 | 8.276783 | 7.890265 | 0.1466169 | 0.3865178
47.5661 | 8.402 | 8.273651 | 7.887066 | 0.128349 | 0.3865845
47.5761 | 8.4024 | 8.270529 | 7.883872 | 0.1318712 | 0.3866572
47.5861 | 8.4024 | 8.267417 | 7.880681 | 0.1349835 | 0.3867359
47.5961 | 8.3901 | 8.264314 | 7.877494 | 0.1257858 | 0.3868205
47.6061 | 8.392 | 8.261222 | 7.874311 | 0.1307782 | 0.3869112
47.6161 | 8.3962 | 8.258139 | 7.871131 | 0.1380606 | 0.387008
47.6261 | 8.3704 | 8.255067 | 7.867956 | 0.115333 | 0.3871108
47.6361 | 8.3883 | 8.252005 | 7.864785 | 0.1362954 | 0.3872197
47.6461 | 8.378 | 8.248952 | 7.861618 | 0.1290477 | 0.3873348
47.6561 | 8.3693 | 8.24591 | 7.858454 | 0.12339 | 0.387456
47.6661 | 8.388 | 8.242878 | 7.855295 | 0.1451221 | 0.3875833
47.6761 | 8.3355 | 8.239856 | 7.852139 | 0.09564418 | 0.3877169
47.6861 | 8.3752 | 8.236844 | 7.848987 | 0.138356 | 0.3878567
47.6961 | 8.3472 | 8.233842 | 7.845839 | 0.1133577 | 0.3880028
47.7061 | 8.3648 | 8.230851 | 7.842696 | 0.1339492 | 0.3881552
47.7161 | 8.3423 | 8.22787 | 7.839556 | 0.1144304 | 0.3883139
47.7261 | 8.3391 | 8.224899 | 7.83642 | 0.1142013 | 0.3884789
47.7361 | 8.3379 | 8.221938 | 7.833288 | 0.1159619 | 0.3886504
47.7461 | 8.3301 | 8.218988 | 7.83016 | 0.1111122 | 0.3888283
47.7561 | 8.3287 | 8.216048 | 7.827035 | 0.112652 | 0.3890127
47.7661 | 8.317 | 8.213119 | 7.823915 | 0.1038815 | 0.3892036
47.7761 | 8.3341 | 8.2102 | 7.820799 | 0.1239004 | 0.389401
47.7861 | 8.3064 | 8.207291 | 7.817686 | 0.09910888 | 0.389605
47.7961 | 8.3154 | 8.204393 | 7.814578 | 0.1110068 | 0.3898157
47.8061 | 8.2866 | 8.201506 | 7.811473 | 0.0850941 | 0.390033
47.8161 | 8.3079 | 8.198629 | 7.808372 | 0.1092708 | 0.3902571
47.8261 | 8.2879 | 8.195763 | 7.805275 | 0.09213676 | 0.3904879
47.8361 | 8.3092 | 8.192908 | 7.802182 | 0.116292 | 0.3907256
47.8461 | 8.2916 | 8.190064 | 7.799093 | 0.1015365 | 0.3909701
47.8561 | 8.293 | 8.18723 | 7.796008 | 0.1057701 | 0.3912215
47.8661 | 8.2907 | 8.184407 | 7.792927 | 0.1062929 | 0.39148
47.8761 | 8.2769 | 8.181595 | 7.78985 | 0.09530467 | 0.3917454
47.8861 | 8.2782 | 8.178794 | 7.786777 | 0.0994055 | 0.3920179
47.8961 | 8.2783 | 8.176005 | 7.783707 | 0.1022953 | 0.3922976
47.9061 | 8.277 | 8.173226 | 7.780642 | 0.1037739 | 0.3925845
47.9161 | 8.2793 | 8.170459 | 7.77758 | 0.1088414 | 0.3928786
47.9261 | 8.2757 | 8.167702 | 7.774522 | 0.1079977 | 0.3931801
47.9361 | 8.2597 | 8.164957 | 7.771468 | 0.0947426 | 0.3934889
47.9461 | 8.2815 | 8.162224 | 7.768419 | 0.1192762 | 0.3938053
47.9561 | 8.2374 | 8.159502 | 7.765373 | 0.07789833 | 0.3941291
47.9661 | 8.2827 | 8.156791 | 7.76233 | 0.125909 | 0.3944606
47.9761 | 8.2323 | 8.154092 | 7.759292 | 0.07820805 | 0.3947997
47.9861 | 8.2759 | 8.151405 | 7.756258 | 0.1244954 | 0.3951466
47.9961 | 8.2468 | 8.148729 | 7.753228 | 0.09807111 | 0.3955013
48.0061 | 8.2667 | 8.146065 | 7.750201 | 0.120635 | 0.3958639
48.0161 | 8.2485 | 8.143413 | 7.747179 | 0.1050869 | 0.3962346
48.0261 | 8.2477 | 8.140773 | 7.74416 | 0.1069269 | 0.3966133
48.0361 | 8.2529 | 8.138145 | 7.741145 | 0.1147548 | 0.3970002
48.0461 | 8.246 | 8.13553 | 7.738134 | 0.1104705 | 0.3973954
48.0561 | 8.2424 | 8.132926 | 7.735127 | 0.1094739 | 0.397799
48.0661 | 8.254 | 8.130335 | 7.732124 | 0.123665 | 0.398211
48.0761 | 8.2254 | 8.127756 | 7.729125 | 0.09764364 | 0.3986316
48.0861 | 8.2568 | 8.12519 | 7.726129 | 0.1316097 | 0.3990609
48.0961 | 8.2189 | 8.122637 | 7.723138 | 0.09626304 | 0.399499
48.106 | 8.2416 | 8.120122 | 7.72018 | 0.1214784 | 0.3999413
48.116 | 8.2439 | 8.117594 | 7.717197 | 0.1263061 | 0.4003973
48.126 | 8.2112 | 8.115079 | 7.714217 | 0.09612083 | 0.4008624
48.136 | 8.2441 | 8.112578 | 7.711241 | 0.1315224 | 0.4013368
48.146 | 8.2028 | 8.110089 | 7.708269 | 0.09271063 | 0.4018206
48.156 | 8.2379 | 8.107615 | 7.705301 | 0.1302854 | 0.4023139
48.166 | 8.2194 | 8.105153 | 7.702336 | 0.1142466 | 0.402817
48.176 | 8.221 | 8.102706 | 7.699376 | 0.1182941 | 0.4033299
48.186 | 8.2304 | 8.100272 | 7.696419 | 0.1301277 | 0.4038528
48.196 | 8.2079 | 8.097853 | 7.693467 | 0.1100473 | 0.4043859
48.206 | 8.2127 | 8.095447 | 7.690518 | 0.1172526 | 0.4049294
48.216 | 8.2233 | 8.093057 | 7.687573 | 0.1302435 | 0.4054833
48.226 | 8.1861 | 8.09068 | 7.684632 | 0.09541984 | 0.406048
48.236 | 8.2353 | 8.088319 | 7.681695 | 0.1469814 | 0.4066235
48.246 | 8.1567 | 8.085972 | 7.678762 | 0.07072806 | 0.4072101
48.256 | 8.232 | 8.083641 | 7.675832 | 0.1483595 | 0.4078081
48.266 | 8.1842 | 8.081324 | 7.672907 | 0.1028755 | 0.4084176
48.276 | 8.2123 | 8.079024 | 7.669985 | 0.133276 | 0.4090387
48.286 | 8.1763 | 8.076739 | 7.667067 | 0.09956061 | 0.4096719
48.296 | 8.1855 | 8.074471 | 7.664154 | 0.1110291 | 0.4103173
48.306 | 8.1989 | 8.072219 | 7.661244 | 0.1266813 | 0.4109751
48.316 | 8.1831 | 8.069983 | 7.658337 | 0.113117 | 0.4116457
48.326 | 8.1819 | 8.067764 | 7.655435 | 0.1141357 | 0.4123293
48.336 | 8.1947 | 8.065563 | 7.652537 | 0.1291373 | 0.4130262
48.346 | 8.1663 | 8.063379 | 7.649642 | 0.1029214 | 0.4137367
48.356 | 8.2062 | 8.061212 | 7.646751 | 0.1449877 | 0.414461
48.366 | 8.1694 | 8.059064 | 7.643864 | 0.110336 | 0.4151996
48.376 | 8.2065 | 8.056934 | 7.640981 | 0.1495659 | 0.4159528
48.386 | 8.1438 | 8.054823 | 7.638102 | 0.0889769 | 0.4167209
48.396 | 8.1999 | 8.052731 | 7.635227 | 0.1471688 | 0.4175043
48.406 | 8.1618 | 8.050659 | 7.632355 | 0.1111413 | 0.4183033
48.416 | 8.2012 | 8.048606 | 7.629488 | 0.1525938 | 0.4191185
48.426 | 8.1541 | 8.046574 | 7.626624 | 0.1075259 | 0.4199501
48.436 | 8.1892 | 8.044563 | 7.623764 | 0.1446374 | 0.4207986
48.446 | 8.1659 | 8.042572 | 7.620908 | 0.1233276 | 0.4216644
48.456 | 8.1733 | 8.040604 | 7.618056 | 0.1326962 | 0.422548
48.466 | 8.1683 | 8.038657 | 7.615207 | 0.1296427 | 0.4234499
48.476 | 8.1642 | 8.036733 | 7.612363 | 0.1274666 | 0.4243706
48.486 | 8.1661 | 8.034833 | 7.609522 | 0.1312673 | 0.4253106
48.496 | 8.1729 | 8.032956 | 7.606685 | 0.1399444 | 0.4262704
48.506 | 8.1655 | 8.031103 | 7.603852 | 0.1343972 | 0.4272506
48.516 | 8.1761 | 8.029275 | 7.601023 | 0.1468254 | 0.4282516
48.526 | 8.1506 | 8.027472 | 7.598198 | 0.1231282 | 0.4292741
48.536 | 8.1837 | 8.025695 | 7.595376 | 0.1580051 | 0.4303187
48.546 | 8.1452 | 8.023945 | 7.592558 | 0.1212555 | 0.4313861
48.556 | 8.154 | 8.022221 | 7.589745 | 0.1317787 | 0.4324768
48.566 | 8.1599 | 8.020526 | 7.586934 | 0.1393741 | 0.4335914
48.576 | 8.1466 | 8.018859 | 7.584128 | 0.1277412 | 0.4347305
48.586 | 8.1629 | 8.017221 | 7.581326 | 0.1456792 | 0.4358949
48.596 | 8.1434 | 8.015613 | 7.578527 | 0.1277875 | 0.4370852
48.606 | 8.1545 | 8.014035 | 7.575733 | 0.1404654 | 0.4383021
48.616 | 8.1393 | 8.012488 | 7.572942 | 0.1268124 | 0.439546
48.626 | 8.1396 | 8.010972 | 7.570154 | 0.1286277 | 0.4408178
48.636 | 8.132 | 8.009489 | 7.567371 | 0.1225109 | 0.442118
48.646 | 8.1508 | 8.008039 | 7.564592 | 0.1427611 | 0.4434472
48.656 | 8.1137 | 8.006622 | 7.561816 | 0.1070781 | 0.4448059
48.666 | 8.1608 | 8.005239 | 7.559044 | 0.1555612 | 0.4461947
48.676 | 8.1009 | 8.00389 | 7.556276 | 0.09700996 | 0.447614
48.686 | 8.1587 | 8.002576 | 7.553512 | 0.156124 | 0.4490642
48.696 | 8.1124 | 8.001297 | 7.550751 | 0.1111031 | 0.4505455
48.706 | 8.1408 | 8.000053 | 7.547995 | 0.1407471 | 0.4520582
48.716 | 8.1245 | 7.998844 | 7.545242 | 0.1256558 | 0.4536024
48.726 | 8.1142 | 7.997671 | 7.542493 | 0.1165294 | 0.4551778
48.736 | 8.1216 | 7.996532 | 7.539748 | 0.1250681 | 0.4567844
48.746 | 8.1064 | 7.995428 | 7.537006 | 0.1109724 | 0.4584216
48.756 | 8.1198 | 7.994357 | 7.534268 | 0.1254428 | 0.4600888
48.766 | 8.1133 | 7.99332 | 7.531534 | 0.1199804 | 0.4617851
48.776 | 8.1177 | 7.992314 | 7.528804 | 0.1253864 | 0.4635092
48.786 | 8.102 | 7.991338 | 7.526078 | 0.1106621 | 0.4652598
48.796 | 8.1116 | 7.990391 | 7.523356 | 0.1212093 | 0.4670351
48.806 | 8.0927 | 7.98947 | 7.520637 | 0.1032304 | 0.4688327
48.816 | 8.1123 | 7.988572 | 7.517922 | 0.1237277 | 0.4706504
48.826 | 8.1019 | 7.987696 | 7.515211 | 0.114204 | 0.4724852
48.836 | 8.0957 | 7.986837 | 7.512503 | 0.1088629 | 0.4743338
48.846 | 8.1081 | 7.985992 | 7.5098 | 0.1221077 | 0.4761926
48.856 | 8.0938 | 7.985158 | 7.5071 | 0.1086425 | 0.4780576
48.866 | 8.0987 | 7.984328 | 7.504404 | 0.1143716 | 0.4799246
48.876 | 8.086 | 7.9835 | 7.501712 | 0.1024996 | 0.4817889
48.886 | 8.082 | 7.982669 | 7.499023 | 0.09933117 | 0.4836459
48.896 | 8.0886 | 7.981829 | 7.496338 | 0.1067714 | 0.4854904
48.906 | 8.0741 | 7.980975 | 7.493657 | 0.09312528 | 0.4873175
48.916 | 8.0916 | 7.980102 | 7.49098 | 0.1114978 | 0.4891223
48.926 | 8.0801 | 7.979206 | 7.488306 | 0.1008937 | 0.4908999
48.936 | 8.0855 | 7.978282 | 7.485637 | 0.1072177 | 0.4926455
48.946 | 8.0702 | 7.977326 | 7.482971 | 0.09287416 | 0.4943551
48.956 | 8.0604 | 7.976333 | 7.480309 | 0.08406682 | 0.4960246
48.966 | 8.0787 | 7.975301 | 7.47765 | 0.103399 | 0.4976509
48.976 | 8.0527 | 7.974227 | 7.474995 | 0.07847346 | 0.4992312
48.986 | 8.0789 | 7.973107 | 7.472344 | 0.1057926 | 0.500763
48.996 | 8.0643 | 7.971943 | 7.469697 | 0.09235738 | 0.5022455
49.006 | 8.0497 | 7.970731 | 7.467054 | 0.07896878 | 0.5036775
49.016 | 8.0707 | 7.969473 | 7.464414 | 0.1012268 | 0.5050593
49.026 | 8.0433 | 7.968169 | 7.461778 | 0.07513085 | 0.5063912
49.036 | 8.0725 | 7.96682 | 7.459146 | 0.1056797 | 0.5076747
49.046 | 8.0383 | 7.965429 | 7.456517 | 0.07287148 | 0.5089114
49.056 | 8.0647 | 7.963996 | 7.453892 | 0.1007039 | 0.5101038
49.066 | 8.0396 | 7.962526 | 7.451271 | 0.07707411 | 0.5112547
49.076 | 8.0538 | 7.961021 | 7.448654 | 0.09277898 | 0.5123672
49.0859 | 8.033 | 7.959501 | 7.446066 | 0.07349894 | 0.5134347
49.0959 | 8.0589 | 7.957938 | 7.443456 | 0.1009617 | 0.5144819
49.1059 | 8.0461 | 7.956352 | 7.44085 | 0.08974751 | 0.5155023
49.1159 | 8.018 | 7.954748 | 7.438248 | 0.06325205 | 0.5165003
49.1259 | 8.0592 | 7.953129 | 7.435649 | 0.1060708 | 0.5174803
49.1359 | 8.0034 | 7.951501 | 7.433054 | 0.05189924 | 0.5184469
49.1459 | 8.0621 | 7.949867 | 7.430462 | 0.1122327 | 0.5194048
49.1559 | 8.0086 | 7.948233 | 7.427875 | 0.06036656 | 0.5203586
49.1659 | 8.0627 | 7.946604 | 7.425291 | 0.1160962 | 0.5213129
49.1759 | 8.0083 | 7.944983 | 7.422711 | 0.06331723 | 0.5222722
49.1859 | 8.0388 | 7.943375 | 7.420134 | 0.0954252 | 0.5232407
49.1959 | 8.0299 | 7.941784 | 7.417561 | 0.08811595 | 0.5242228
49.2059 | 8.0134 | 7.940214 | 7.414992 | 0.07318555 | 0.5252224
49.2159 | 8.0212 | 7.93867 | 7.412427 | 0.08253034 | 0.526243
49.2259 | 8.0204 | 7.937153 | 7.409865 | 0.08324688 | 0.5272883
49.2359 | 8.0213 | 7.935668 | 7.407307 | 0.08563214 | 0.5283611
49.2459 | 8.0245 | 7.934217 | 7.404752 | 0.09028329 | 0.5294643
49.2559 | 8.0171 | 7.932802 | 7.402202 | 0.08429798 | 0.5306003
49.2659 | 8.0162 | 7.931426 | 7.399655 | 0.08477407 | 0.5317713
49.2759 | 8.0066 | 7.93009 | 7.397111 | 0.07650982 | 0.5329788
49.2859 | 8.0109 | 7.928796 | 7.394572 | 0.08210383 | 0.5342245
49.2959 | 8.0034 | 7.927545 | 7.392036 | 0.07585503 | 0.5355093
49.3059 | 8.0239 | 7.926337 | 7.389503 | 0.09756261 | 0.536834
49.3159 | 8.0018 | 7.925174 | 7.386975 | 0.07662614 | 0.5381992
49.3259 | 8.0187 | 7.924055 | 7.38445 | 0.09464543 | 0.5396049
49.3359 | 7.9996 | 7.92298 | 7.381928 | 0.07662048 | 0.5410511
49.3459 | 8.0085 | 7.921948 | 7.379411 | 0.08655169 | 0.5425376
49.3559 | 8.0113 | 7.92096 | 7.376897 | 0.09033952 | 0.5440637
49.3659 | 8.0007 | 7.920015 | 7.374386 | 0.08068474 | 0.5456289
49.3759 | 8.0201 | 7.919112 | 7.37188 | 0.1009882 | 0.5472321
49.3859 | 7.9812 | 7.918249 | 7.369377 | 0.06295096 | 0.5488724
49.3959 | 8.01 | 7.917426 | 7.366877 | 0.09257414 | 0.5505486
49.4059 | 7.992 | 7.916641 | 7.364382 | 0.07535894 | 0.5522595
49.4159 | 7.9962 | 7.915893 | 7.361889 | 0.08030659 | 0.554004
49.4259 | 8.0112 | 7.915182 | 7.359401 | 0.09601844 | 0.5557806
49.4359 | 7.9889 | 7.914504 | 7.356916 | 0.07439563 | 0.5575882
49.4459 | 8.0195 | 7.913861 | 7.354435 | 0.1056394 | 0.5594256
49.4559 | 7.9724 | 7.913249 | 7.351957 | 0.05915076 | 0.5612918
49.4659 | 7.9886 | 7.912669 | 7.349484 | 0.07593077 | 0.5631857
49.4759 | 8.0047 | 7.91212 | 7.347013 | 0.09258025 | 0.5651065
49.4859 | 7.9874 | 7.9116 | 7.344547 | 0.07579993 | 0.5670535
49.4959 | 8.0086 | 7.91111 | 7.342083 | 0.09749035 | 0.5690262
49.5059 | 7.9757 | 7.910648 | 7.339624 | 0.06505183 | 0.5710241
49.5159 | 7.9966 | 7.910215 | 7.337168 | 0.08638468 | 0.5730471
49.5259 | 7.992 | 7.909811 | 7.334716 | 0.0821888 | 0.5750951
49.5359 | 7.9859 | 7.909436 | 7.332267 | 0.07646415 | 0.5771684
49.5459 | 7.992 | 7.90909 | 7.329822 | 0.08291039 | 0.5792671
49.5559 | 7.9844 | 7.908773 | 7.327381 | 0.07562708 | 0.5813918
49.5659 | 7.9951 | 7.908486 | 7.324943 | 0.08661372 | 0.5835429
49.5759 | 7.9802 | 7.90823 | 7.322509 | 0.07196953 | 0.5857213
49.5859 | 7.9883 | 7.908006 | 7.320079 | 0.08029372 | 0.5879277
49.5959 | 7.997 | 7.907815 | 7.317652 | 0.08918543 | 0.590163
49.6059 | 7.9716 | 7.907656 | 7.315228 | 0.06394368 | 0.5924281
49.6159 | 7.9996 | 7.907533 | 7.312808 | 0.09206736 | 0.5947242
49.6259 | 7.9707 | 7.907445 | 7.310392 | 0.06325534 | 0.5970525
49.6359 | 7.9817 | 7.907393 | 7.30798 | 0.07430653 | 0.5994139
49.6459 | 7.9956 | 7.90738 | 7.305571 | 0.08821954 | 0.60181
49.6559 | 7.9727 | 7.907407 | 7.303165 | 0.06529323 | 0.6042417
49.6659 | 8.0128 | 7.907474 | 7.300763 | 0.1053263 | 0.6067106
49.6759 | 7.9677 | 7.907583 | 7.298365 | 0.06011735 | 0.6092179
49.6859 | 7.984 | 7.907735 | 7.29597 | 0.07626521 | 0.6117648
49.6959 | 8.0014 | 7.907932 | 7.293579 | 0.09346847 | 0.6143527
49.7059 | 7.9805 | 7.908174 | 7.291191 | 0.07232592 | 0.6169829
49.7159 | 7.9891 | 7.908464 | 7.288807 | 0.08063621 | 0.6196567
49.7259 | 8.0015 | 7.908802 | 7.286427 | 0.09269819 | 0.6223752
49.7359 | 7.9756 | 7.909189 | 7.28405 | 0.0664106 | 0.6251398
49.7459 | 8.0114 | 7.909628 | 7.281676 | 0.1017722 | 0.6279516
49.7559 | 7.9764 | 7.910118 | 7.279306 | 0.06628202 | 0.6308117
49.7659 | 8.0013 | 7.910661 | 7.27694 | 0.09063882 | 0.6337212
49.7759 | 7.9896 | 7.911258 | 7.274577 | 0.07834157 | 0.6366813
49.7859 | 7.9925 | 7.911911 | 7.272218 | 0.08058922 | 0.6396929
49.7959 | 8.0026 | 7.912619 | 7.269862 | 0.08998075 | 0.642757
49.8059 | 7.9944 | 7.913385 | 7.26751 | 0.08101522 | 0.6458748
49.8159 | 7.9833 | 7.914208 | 7.265161 | 0.06909158 | 0.649047
49.8259 | 8.0271 | 7.915091 | 7.262816 | 0.1120089 | 0.6522748
49.8359 | 7.9762 | 7.916034 | 7.260475 | 0.06016635 | 0.655559
49.8459 | 8.0258 | 7.917037 | 7.258137 | 0.1087628 | 0.6589006
49.8559 | 7.9886 | 7.918102 | 7.255802 | 0.07049753 | 0.6623005
49.8659 | 7.991 | 7.919231 | 7.253471 | 0.07176942 | 0.6657597
49.8759 | 8.0096 | 7.920422 | 7.251143 | 0.08917761 | 0.669279
49.8859 | 7.9894 | 7.921679 | 7.248819 | 0.06772109 | 0.6728596
49.8959 | 8.0059 | 7.923001 | 7.246499 | 0.08289889 | 0.6765023
49.9059 | 7.9999 | 7.92439 | 7.244182 | 0.07551009 | 0.6802082
49.9159 | 8.0015 | 7.925847 | 7.241868 | 0.0756535 | 0.6839783
49.9259 | 8.0043 | 7.927372 | 7.239558 | 0.0769282 | 0.6878136
49.9359 | 8.0014 | 7.928967 | 7.237252 | 0.07243313 | 0.6917153
49.9459 | 7.9883 | 7.930633 | 7.234949 | 0.05766704 | 0.6956844
49.9559 | 8.0091 | 7.932371 | 7.232649 | 0.07672895 | 0.6997221
49.9659 | 7.9907 | 7.934182 | 7.230353 | 0.05651755 | 0.7038296
49.9759 | 8.0164 | 7.936068 | 7.22806 | 0.0803317 | 0.7080081
49.9859 | 7.9824 | 7.93803 | 7.225771 | 0.04437013 | 0.7122588
49.9959 | 8.0205 | 7.940068 | 7.223485 | 0.08043157 | 0.716583
50.0059 | 7.9891 | 7.942185 | 7.221203 | 0.04691464 | 0.7209822
50.0159 | 7.9945 | 7.944382 | 7.218924 | 0.05011808 | 0.7254575
50.0259 | 8.0031 | 7.94666 | 7.216649 | 0.05644041 | 0.7300104
50.0359 | 7.9825 | 7.94902 | 7.214377 | 0.03348027 | 0.7346424
50.0459 | 8.0121 | 7.951464 | 7.212109 | 0.0606362 | 0.7393548
50.0558 | 7.9842 | 7.953966 | 7.209867 | 0.03023352 | 0.7440998
50.0658 | 8.0054 | 7.956582 | 7.207605 | 0.04881795 | 0.7489769
50.0758 | 7.9894 | 7.959286 | 7.205347 | 0.03011402 | 0.7539389
50.0858 | 8.0072 | 7.96208 | 7.203092 | 0.04512011 | 0.7589874
50.0958 | 7.9876 | 7.964965 | 7.200841 | 0.0226348 | 0.7641239
50.1058 | 8.011 | 7.967944 | 7.198594 | 0.04305643 | 0.76935
50.1158 | 7.9798 | 7.971016 | 7.196349 | 0.008783589 | 0.7746671
50.1258 | 8.0078 | 7.974185 | 7.194108 | 0.03361484 | 0.7800768
50.1358 | 7.9898 | 7.977451 | 7.191871 | 0.0123486 | 0.7855805
50.1458 | 7.9996 | 7.980816 | 7.189637 | 0.0187837 | 0.7911794
50.1558 | 8.0137 | 7.984281 | 7.187406 | 0.02941859 | 0.7968751
50.1658 | 7.9965 | 7.987848 | 7.185179 | 0.008652233 | 0.8026687
50.1758 | 8.0307 | 7.991517 | 7.182955 | 0.03918349 | 0.8085612
50.1858 | 7.9966 | 7.995289 | 7.180735 | 0.001311471 | 0.8145536
50.1958 | 8.0311 | 7.999165 | 7.178518 | 0.03193524 | 0.8206469
50.2058 | 7.988 | 8.003146 | 7.176304 | -0.01514566 | 0.8268413
50.2158 | 8.0372 | 8.007232 | 7.174094 | 0.02996831 | 0.8331376
50.2258 | 8.0092 | 8.011423 | 7.171887 | -0.002222844 | 0.8395355
50.2358 | 8.0171 | 8.015719 | 7.169684 | 0.001380923 | 0.8460351
50.2458 | 8.0293 | 8.02012 | 7.167484 | 0.009180156 | 0.8526359
50.2558 | 8.0158 | 8.024624 | 7.165287 | -0.008824347 | 0.859337
50.2658 | 8.0362 | 8.029231 | 7.163094 | 0.006968736 | 0.8661372
50.2758 | 8.0196 | 8.033939 | 7.160904 | -0.01433917 | 0.873035
50.2858 | 8.0416 | 8.038746 | 7.158718 | 0.002853978 | 0.8800283
50.2958 | 8.0295 | 8.043649 | 7.156535 | -0.01414922 | 0.8871147
50.3058 | 8.0536 | 8.048646 | 7.154355 | 0.004953987 | 0.8942912
50.3158 | 8.0257 | 8.053733 | 7.152178 | -0.02803322 | 0.9015548
50.3258 | 8.0421 | 8.058907 | 7.150005 | -0.01680706 | 0.9089017
50.3358 | 8.0491 | 8.064164 | 7.147836 | -0.01506364 | 0.916328
50.3458 | 8.0406 | 8.069499 | 7.145669 | -0.02889861 | 0.9238293
50.3558 | 8.0659 | 8.074908 | 7.143506 | -0.009007615 | 0.9314013
50.3658 | 8.0233 | 8.080386 | 7.141347 | -0.0570859 | 0.9390392
50.3758 | 8.0774 | 8.085929 | 7.13919 | -0.008528753 | 0.9467384
50.3858 | 8.0427 | 8.091532 | 7.137037 | -0.04883187 | 0.9544945
50.3958 | 8.0558 | 8.097191 | 7.134888 | -0.04139067 | 0.9623029
50.4058 | 8.0728 | 8.102901 | 7.132741 | -0.03010134 | 0.9701599
50.4158 | 8.0471 | 8.10866 | 7.130598 | -0.06156023 | 0.9780618
50.4258 | 8.0771 | 8.114464 | 7.128459 | -0.03736432 | 0.9860055
50.4358 | 8.0556 | 8.120311 | 7.126322 | -0.06471122 | 0.9939888
50.4458 | 8.0724 | 8.1262 | 7.124189 | -0.05379964 | 1.00201
50.4558 | 8.0603 | 8.132129 | 7.12206 | -0.07182865 | 1.010069
50.4658 | 8.0647 | 8.138098 | 7.119933 | -0.07339838 | 1.018165
50.4758 | 8.0806 | 8.14411 | 7.11781 | -0.06350996 | 1.0263
50.4858 | 8.0764 | 8.150165 | 7.11569 | -0.07376533 | 1.034475
50.4958 | 8.0871 | 8.156267 | 7.113574 | -0.06916722 | 1.042693
50.5058 | 8.0703 | 8.162419 | 7.111461 | -0.09211934 | 1.050959
50.5158 | 8.0952 | 8.168626 | 7.109351 | -0.07342594 | 1.059275
50.5258 | 8.062 | 8.174892 | 7.107244 | -0.1128923 | 1.067648
50.5358 | 8.0945 | 8.181224 | 7.105141 | -0.08672423 | 1.076084
50.5458 | 8.0778 | 8.187628 | 7.103041 | -0.109828 | 1.084587
50.5558 | 8.0939 | 8.194111 | 7.100944 | -0.1002106 | 1.093167
50.5658 | 8.1018 | 8.20068 | 7.09885 | -0.09887958 | 1.101829
50.5758 | 8.0833 | 8.207343 | 7.09676 | -0.1240426 | 1.110583
50.5858 | 8.1109 | 8.214108 | 7.094673 | -0.1032077 | 1.119435
50.5958 | 8.0783 | 8.220984 | 7.092589 | -0.1426835 | 1.128394
50.6058 | 8.0989 | 8.227979 | 7.090509 | -0.1290789 | 1.13747
50.6158 | 8.111 | 8.235103 | 7.088431 | -0.1241026 | 1.146671
50.6258 | 8.095 | 8.242364 | 7.086357 | -0.1473637 | 1.156006
50.6358 | 8.1265 | 8.249771 | 7.084287 | -0.1232714 | 1.165485
50.6458 | 8.0882 | 8.257335 | 7.082219 | -0.1691348 | 1.175116
50.6558 | 8.1194 | 8.265063 | 7.080155 | -0.1456633 | 1.184909
50.6658 | 8.1224 | 8.272966 | 7.078094 | -0.1505659 | 1.194872
50.6758 | 8.1083 | 8.281052 | 7.076036 | -0.1727516 | 1.205016
50.6858 | 8.134 | 8.28933 | 7.073981 | -0.1553295 | 1.215348
50.6958 | 8.104 | 8.297808 | 7.07193 | -0.1938082 | 1.225878
50.7058 | 8.1364 | 8.306496 | 7.069882 | -0.1700962 | 1.236615
50.7158 | 8.1292 | 8.315402 | 7.067837 | -0.186202 | 1.247565
50.7258 | 8.1277 | 8.324534 | 7.065795 | -0.1968337 | 1.258739
50.7358 | 8.1559 | 8.333899 | 7.063756 | -0.1779991 | 1.270143
50.7458 | 8.1257 | 8.343506 | 7.061721 | -0.2178062 | 1.281785
50.7558 | 8.1551 | 8.353362 | 7.059689 | -0.1982622 | 1.293673
50.7658 | 8.1503 | 8.363475 | 7.05766 | -0.2131749 | 1.305815
50.7758 | 8.1388 | 8.373851 | 7.055634 | -0.2350512 | 1.318217
50.7858 | 8.1701 | 8.384498 | 7.053611 | -0.2143983 | 1.330887
50.7958 | 8.1524 | 8.395423 | 7.051592 | -0.2430233 | 1.343831
50.8058 | 8.1687 | 8.406633 | 7.049576 | -0.2379327 | 1.357057
50.8158 | 8.173 | 8.418134 | 7.047563 | -0.2451339 | 1.370571
50.8258 | 8.1646 | 8.429934 | 7.045553 | -0.2653335 | 1.384381
50.8358 | 8.1975 | 8.442038 | 7.043546 | -0.2445384 | 1.398492
50.8458 | 8.1733 | 8.454456 | 7.041542 | -0.2811556 | 1.412913
50.8558 | 8.1978 | 8.467192 | 7.039542 | -0.2693922 | 1.42765
50.8658 | 8.1922 | 8.480255 | 7.037545 | -0.2880551 | 1.442711
50.8758 | 8.1949 | 8.493652 | 7.03555 | -0.2987518 | 1.458101
50.8858 | 8.2221 | 8.50739 | 7.033559 | -0.2852895 | 1.47383
50.8958 | 8.2133 | 8.521476 | 7.031572 | -0.308176 | 1.489904
50.9058 | 8.2193 | 8.535919 | 7.029587 | -0.3166189 | 1.506332
50.9158 | 8.2318 | 8.550726 | 7.027605 | -0.3189262 | 1.523121
50.9258 | 8.2314 | 8.565906 | 7.025627 | -0.3345064 | 1.54028
50.9358 | 8.2484 | 8.581468 | 7.023651 | -0.3330677 | 1.557816
50.9458 | 8.2441 | 8.597419 | 7.021679 | -0.3533192 | 1.57574
50.9558 | 8.2464 | 8.61377 | 7.01971 | -0.3673698 | 1.59406
50.9658 | 8.2724 | 8.630529 | 7.017744 | -0.3581289 | 1.612785
50.9758 | 8.2583 | 8.647706 | 7.015781 | -0.3894062 | 1.631925
50.9858 | 8.3057 | 8.665312 | 7.013821 | -0.3596121 | 1.651491
50.9958 | 8.2724 | 8.683357 | 7.011865 | -0.4109567 | 1.671492
51.0058 | 8.2771 | 8.701851 | 7.009911 | -0.424751 | 1.69194
51.0158 | 8.3113 | 8.720806 | 7.007961 | -0.4095065 | 1.712846
51.0257 | 8.2903 | 8.740042 | 7.006033 | -0.4497418 | 1.734009
51.0357 | 8.3175 | 8.75995 | 7.004088 | -0.4424496 | 1.755861
51.0457 | 8.3227 | 8.780355 | 7.002147 | -0.4576547 | 1.778208
51.0557 | 8.3127 | 8.80127 | 7.000209 | -0.4885699 | 1.801061
51.0657 | 8.3524 | 8.822709 | 6.998273 | -0.470309 | 1.824436
51.0757 | 8.3277 | 8.844686 | 6.996341 | -0.5169859 | 1.848345
51.0857 | 8.3403 | 8.867215 | 6.994412 | -0.5269153 | 1.872803
51.0957 | 8.3681 | 8.890312 | 6.992486 | -0.5222122 | 1.897826
51.1057 | 8.3387 | 8.913993 | 6.990563 | -0.5752926 | 1.923429
51.1157 | 8.3763 | 8.938273 | 6.988643 | -0.5619726 | 1.949629
51.1257 | 8.3765 | 8.963169 | 6.986726 | -0.5866693 | 1.976443
51.1357 | 8.3806 | 8.9887 | 6.984813 | -0.6081004 | 2.003888
51.1457 | 8.4005 | 9.014884 | 6.982902 | -0.614384 | 2.031982
51.1557 | 8.3912 | 9.04174 | 6.980994 | -0.6505396 | 2.060746
51.1657 | 8.4124 | 9.069287 | 6.979089 | -0.6568869 | 2.090198
51.1757 | 8.4202 | 9.097546 | 6.977188 | -0.6773464 | 2.120359
51.1857 | 8.423 | 9.126539 | 6.975289 | -0.7035394 | 2.15125
51.1957 | 8.4356 | 9.156288 | 6.973393 | -0.7206883 | 2.182895
51.2057 | 8.4444 | 9.186817 | 6.971501 | -0.7424167 | 2.215316
51.2157 | 8.4555 | 9.218148 | 6.969611 | -0.7626481 | 2.248537
51.2257 | 8.4752 | 9.250308 | 6.967724 | -0.7751081 | 2.282584
51.2357 | 8.4789 | 9.283323 | 6.96584 | -0.8044227 | 2.317482
51.2457 | 8.4922 | 9.317219 | 6.96396 | -0.8250192 | 2.353259
51.2557 | 8.5014 | 9.352026 | 6.962082 | -0.8506257 | 2.389944
51.2657 | 8.5104 | 9.387772 | 6.960207 | -0.8773719 | 2.427565
51.2757 | 8.5425 | 9.424489 | 6.958336 | -0.8819888 | 2.466153
51.2857 | 8.5401 | 9.462208 | 6.956467 | -0.9221084 | 2.505742
51.2957 | 8.5615 | 9.500964 | 6.954601 | -0.9394641 | 2.546363
51.3057 | 8.5873 | 9.540791 | 6.952738 | -0.9534906 | 2.588053
51.3157 | 8.5891 | 9.581724 | 6.950878 | -0.9926244 | 2.630846
51.3257 | 8.6103 | 9.623804 | 6.949021 | -1.013504 | 2.674783
51.3357 | 8.6236 | 9.667068 | 6.947167 | -1.043468 | 2.719901
51.3457 | 8.6436 | 9.711559 | 6.945316 | -1.067959 | 2.766243
51.3557 | 8.6772 | 9.75732 | 6.943468 | -1.08012 | 2.813852
51.3657 | 8.6916 | 9.804395 | 6.941623 | -1.112795 | 2.862772
51.3757 | 8.7119 | 9.852832 | 6.939781 | -1.140932 | 2.913051
51.3857 | 8.7434 | 9.90268 | 6.937941 | -1.15928 | 2.964739
51.3957 | 8.7595 | 9.95399 | 6.936105 | -1.19449 | 3.017885
51.4057 | 8.7889 | 10.00682 | 6.934271 | -1.217917 | 3.072546
51.4157 | 8.8281 | 10.06122 | 6.932441 | -1.233117 | 3.128776
51.4257 | 8.8417 | 10.11725 | 6.930613 | -1.275548 | 3.186635
51.4357 | 8.885 | 10.17497 | 6.928788 | -1.289972 | 3.246183
51.4457 | 8.9246 | 10.23445 | 6.926967 | -1.309853 | 3.307487
51.4557 | 8.9474 | 10.29576 | 6.925148 | -1.348359 | 3.370611
51.4657 | 8.9954 | 10.35896 | 6.923331 | -1.36356 | 3.435629
51.4757 | 9.036 | 10.42413 | 6.921518 | -1.38813 | 3.502612
51.4857 | 9.0859 | 10.49135 | 6.919708 | -1.405446 | 3.571638
51.4957 | 9.1169 | 10.56069 | 6.917901 | -1.443788 | 3.642787
51.5057 | 9.1792 | 10.63224 | 6.916096 | -1.453041 | 3.716145
51.5157 | 9.233 | 10.70609 | 6.914294 | -1.473094 | 3.7918
51.5257 | 9.2779 | 10.78234 | 6.912496 | -1.504439 | 3.869844
51.5357 | 9.3578 | 10.86107 | 6.9107 | -1.503273 | 3.950373
51.5457 | 9.4194 | 10.9424 | 6.908906 | -1.522997 | 4.03349
51.5557 | 9.4844 | 11.02642 | 6.907116 | -1.542017 | 4.119301
51.5657 | 9.5772 | 11.11324 | 6.905329 | -1.536045 | 4.207916
51.5757 | 9.6384 | 11.203 | 6.903544 | -1.564596 | 4.299452
51.5857 | 9.7268 | 11.29579 | 6.901762 | -1.568992 | 4.394029
51.5957 | 9.8364 | 11.39176 | 6.899984 | -1.55536 | 4.491776
51.6057 | 9.8923 | 11.49103 | 6.898207 | -1.598732 | 4.592825
51.6157 | 10.0357 | 11.59375 | 6.896434 | -1.558048 | 4.697314
51.6257 | 10.1301 | 11.70005 | 6.894664 | -1.569953 | 4.805389
51.6357 | 10.2205 | 11.8101 | 6.892896 | -1.589598 | 4.917202
51.6457 | 10.3635 | 11.92404 | 6.891131 | -1.560542 | 5.032911
51.6557 | 10.4716 | 12.04205 | 6.889369 | -1.57045 | 5.152681
51.6657 | 10.6008 | 12.1643 | 6.88761 | -1.563495 | 5.276685
51.6757 | 10.784 | 12.29096 | 6.885854 | -1.506957 | 5.405103
51.6857 | 10.8874 | 12.42222 | 6.8841 | -1.534823 | 5.538123
51.6957 | 11.0793 | 12.55829 | 6.882349 | -1.47899 | 5.675941
51.7057 | 11.2438 | 12.69936 | 6.880601 | -1.455561 | 5.81876
51.7157 | 11.4224 | 12.84565 | 6.878856 | -1.423248 | 5.966792
51.7257 | 11.5816 | 12.99737 | 6.877113 | -1.415772 | 6.120258
51.7357 | 11.777 | 13.15476 | 6.875373 | -1.377762 | 6.279388
51.7457 | 12.0178 | 13.31806 | 6.873636 | -1.300256 | 6.444419
51.7557 | 12.1979 | 13.4875 | 6.871902 | -1.289601 | 6.615599
51.7657 | 12.4323 | 13.66335 | 6.870171 | -1.231053 | 6.793183
51.7757 | 12.6773 | 13.84588 | 6.868442 | -1.168577 | 6.977435
51.7857 | 12.8644 | 14.03535 | 6.866716 | -1.170946 | 7.16863
51.7957 | 13.1732 | 14.23204 | 6.864993 | -1.058843 | 7.36705
51.8057 | 13.4094 | 14.43626 | 6.863272 | -1.026858 | 7.572986
51.8157 | 13.638 | 14.64829 | 6.861554 | -1.01029 | 7.786736
51.8257 | 13.9473 | 14.86845 | 6.859839 | -0.9211463 | 8.008607
51.8357 | 14.2331 | 15.09704 | 6.858127 | -0.8639401 | 8.238913
51.8457 | 14.5159 | 15.33439 | 6.856417 | -0.8184914 | 8.477974
51.8557 | 14.8637 | 15.58083 | 6.85471 | -0.7171251 | 8.726115
51.8657 | 15.122 | 15.83667 | 6.853006 | -0.7146723 | 8.983666
51.8757 | 15.5439 | 16.10226 | 6.851304 | -0.5583642 | 9.25096
51.8857 | 15.8421 | 16.37794 | 6.849605 | -0.5358364 | 9.528331
51.8957 | 16.1258 | 16.66402 | 6.847909 | -0.5382176 | 9.816108
51.9057 | 16.592 | 16.96084 | 6.846216 | -0.3688425 | 10.11463
51.9157 | 16.925 | 17.26873 | 6.844525 | -0.3437286 | 10.4242
51.9257 | 17.3435 | 17.58799 | 6.842837 | -0.2444913 | 10.74515
51.9357 | 17.6599 | 17.91893 | 6.841151 | -0.2590327 | 11.07778
51.9457 | 18.0474 | 18.26183 | 6.839468 | -0.2144334 | 11.42237
51.9557 | 18.5546 | 18.61695 | 6.837788 | -0.06235271 | 11.77916
51.9657 | 18.8622 | 18.98452 | 6.836111 | -0.1223245 | 12.14841
51.9757 | 19.3342 | 19.36474 | 6.834436 | -0.03054147 | 12.53031
51.9857 | 19.7422 | 19.75776 | 6.832764 | -0.01556057 | 12.925
51.9956 | 20.1106 | 20.15947 | 6.831111 | -0.04887073 | 13.32836
52.0056 | 20.6697 | 20.57821 | 6.829444 | 0.09148673 | 13.74877
52.0156 | 21.0438 | 21.00988 | 6.827779 | 0.0339178 | 14.1821
52.0256 | 21.5274 | 21.45438 | 6.826118 | 0.07302221 | 14.62826
52.0356 | 21.992 | 21.91151 | 6.824459 | 0.08049129 | 15.08705
52.0456 | 22.4356 | 22.38098 | 6.822802 | 0.05461849 | 15.55818
52.0556 | 22.9223 | 22.86239 | 6.821148 | 0.05991045 | 16.04124
52.0656 | 23.4007 | 23.3552 | 6.819497 | 0.04549864 | 16.5357
52.0756 | 23.8476 | 23.85875 | 6.817848 | -0.01114659 | 17.0409
52.0856 | 24.4099 | 24.3722 | 6.816202 | 0.03769584 | 17.556
52.0956 | 24.8322 | 24.8946 | 6.814559 | -0.06239552 | 18.08004
52.1056 | 25.307 | 25.42477 | 6.812918 | -0.1177677 | 18.61185
52.1156 | 25.7873 | 25.96139 | 6.81128 | -0.1740907 | 19.15011
52.1256 | 26.2351 | 26.50295 | 6.809644 | -0.2678521 | 19.69331
52.1356 | 26.7297 | 27.04776 | 6.808011 | -0.3180552 | 20.23974
52.1456 | 27.1352 | 27.59391 | 6.80638 | -0.4587105 | 20.78753
52.1556 | 27.6053 | 28.13935 | 6.804752 | -0.534053 | 21.3346
52.1656 | 28.054 | 28.68185 | 6.803127 | -0.6278512 | 21.87872
52.1756 | 28.5127 | 29.21901 | 6.801504 | -0.7063095 | 22.41751
52.1856 | 28.9683 | 29.7483 | 6.799883 | -0.7799988 | 22.94842
52.1956 | 29.3594 | 30.26708 | 6.798265 | -0.9076775 | 23.46881
52.2056 | 29.7518 | 30.77261 | 6.79665 | -1.02081 | 23.97596
52.2156 | 30.1826 | 31.26212 | 6.795037 | -1.079521 | 24.46708
52.2256 | 30.5316 | 31.73281 | 6.793427 | -1.201207 | 24.93938
52.2356 | 30.9016 | 32.18188 | 6.791819 | -1.280279 | 25.39006
52.2456 | 31.2807 | 32.60661 | 6.790214 | -1.325912 | 25.8164
52.2556 | 31.5919 | 33.00437 | 6.788611 | -1.412475 | 26.21576
52.2656 | 31.8617 | 33.37266 | 6.787011 | -1.510959 | 26.58565
52.2756 | 32.1639 | 33.70913 | 6.785413 | -1.545225 | 26.92371
52.2856 | 32.4722 | 34.01162 | 6.783818 | -1.539424 | 27.22781
52.2956 | 32.6209 | 34.27823 | 6.782225 | -1.657325 | 27.496
52.3056 | 32.8618 | 34.50725 | 6.780635 | -1.645447 | 27.72661
52.3156 | 33.0601 | 34.69726 | 6.779047 | -1.637161 | 27.91821
52.3256 | 33.1506 | 34.84712 | 6.777462 | -1.696522 | 28.06966
52.3356 | 33.3449 | 34.95596 | 6.775879 | -1.611062 | 28.18008
52.3456 | 33.4426 | 35.02321 | 6.774299 | -1.580605 | 28.24891
52.3556 | 33.4577 | 35.04857 | 6.772721 | -1.590874 | 28.27585
52.3656 | 33.5521 | 35.03208 | 6.771145 | -1.47998 | 28.26093
52.3756 | 33.5522 | 34.97403 | 6.769572 | -1.421835 | 28.20446
52.3856 | 33.4916 | 34.87501 | 6.768002 | -1.383414 | 28.10701
52.3956 | 33.5035 | 34.73589 | 6.766434 | -1.232386 | 27.96945
52.4056 | 33.3711 | 34.55776 | 6.764868 | -1.186664 | 27.7929
52.4156 | 33.2892 | 34.34202 | 6.763305 | -1.05282 | 27.57872
52.4256 | 33.1237 | 34.09023 | 6.761744 | -0.9665311 | 27.32849
52.4356 | 32.9972 | 33.8042 | 6.760185 | -0.8069957 | 27.04401
52.4456 | 32.7516 | 33.48587 | 6.758629 | -0.7342703 | 26.72724
52.4556 | 32.5447 | 33.13737 | 6.757076 | -0.5926719 | 26.3803
52.4656 | 32.3332 | 32.76094 | 6.755524 | -0.4277373 | 26.00541
52.4756 | 32.0434 | 32.35889 | 6.753976 | -0.3154934 | 25.60492
52.4856 | 31.712 | 31.93363 | 6.752429 | -0.221633 | 25.1812
52.4956 | 31.4485 | 31.48759 | 6.750885 | -0.03909184 | 24.73671
52.5056 | 30.9803 | 31.02321 | 6.749343 | -0.04291332 | 24.27387
52.5156 | 30.656 | 30.54293 | 6.747804 | 0.1130688 | 23.79513
52.5256 | 30.316 | 30.04915 | 6.746267 | 0.2668533 | 23.30288
52.5356 | 29.851 | 29.54421 | 6.744733 | 0.3067949 | 22.79947
52.5456 | 29.4536 | 29.03039 | 6.7432 | 0.4232143 | 22.28719
52.5556 | 29.0056 | 28.50988 | 6.741671 | 0.4957199 | 21.76821
52.5656 | 28.4658 | 27.98478 | 6.740143 | 0.4810204 | 21.24464
52.5756 | 28.0335 | 27.45707 | 6.738618 | 0.5764315 | 20.71845
52.5856 | 27.5506 | 26.92861 | 6.737095 | 0.6219916 | 20.19151
52.5956 | 27.0051 | 26.40114 | 6.735575 | 0.6039627 | 19.66556
52.6056 | 26.6456 | 25.87626 | 6.734057 | 0.769339 | 19.1422
52.6156 | 26.0549 | 25.35545 | 6.732541 | 0.6994477 | 18.62291
52.6256 | 25.5368 | 24.84004 | 6.731027 | 0.6967562 | 18.10902
52.6356 | 25.0615 | 24.33123 | 6.729516 | 0.7302674 | 17.60172
52.6456 | 24.5143 | 23.83008 | 6.728007 | 0.684221 | 17.10207
52.6556 | 24.0581 | 23.33752 | 6.726501 | 0.7205849 | 16.61101
52.6656 | 23.4352 | 22.85434 | 6.724996 | 0.5808599 | 16.12934
52.6756 | 22.8939 | 22.38123 | 6.723494 | 0.512667 | 15.65774
52.6856 | 22.4746 | 21.91876 | 6.721995 | 0.555842 | 15.19676
52.6956 | 21.8942 | 21.46737 | 6.720497 | 0.4268321 | 14.74687
52.7056 | 21.4186 | 21.02741 | 6.719002 | 0.3911851 | 14.30841
52.7156 | 20.9225 | 20.59916 | 6.717509 | 0.3233419 | 13.88165
52.7256 | 20.3212 | 20.18277 | 6.716018 | 0.1384255 | 13.46676
52.7356 | 19.8426 | 19.77836 | 6.71453 | 0.06423628 | 13.06383
52.7456 | 19.3826 | 19.38595 | 6.713044 | -0.003354503 | 12.67291
52.7556 | 18.9188 | 19.00552 | 6.71156 | -0.08672038 | 12.29396
52.7656 | 18.4847 | 18.63698 | 6.710079 | -0.1522792 | 11.9269
52.7756 | 17.979 | 18.28021 | 6.708599 | -0.3012056 | 11.57161
52.7856 | 17.6263 | 17.93503 | 6.707122 | -0.3087328 | 11.22791
52.7956 | 17.1537 | 17.60126 | 6.705647 | -0.4475644 | 10.89562
52.8056 | 16.6996 | 17.27868 | 6.704174 | -0.5790751 | 10.5745
52.8156 | 16.3843 | 16.96702 | 6.702704 | -0.5827191 | 10.26432
52.8256 | 15.9121 | 16.66603 | 6.701236 | -0.7539297 | 9.964794
52.8356 | 15.5501 | 16.37543 | 6.69977 | -0.8253319 | 9.675662
52.8456 | 15.1962 | 16.09494 | 6.698306 | -0.898737 | 9.396631
52.8556 | 14.7602 | 15.82425 | 6.696844 | -1.06405 | 9.127405
52.8656 | 14.524 | 15.56307 | 6.695385 | -1.03907 | 8.867685
52.8756 | 14.1644 | 15.3111 | 6.693927 | -1.146699 | 8.617172
52.8856 | 13.8054 | 15.06803 | 6.692472 | -1.262634 | 8.375562
52.8956 | 13.5106 | 14.83358 | 6.691019 | -1.322977 | 8.142558
52.9056 | 13.1981 | 14.60743 | 6.689569 | -1.409331 | 7.917862
52.9156 | 12.9536 | 14.3893 | 6.68812 | -1.435705 | 7.701185
52.9256 | 12.6918 | 14.17891 | 6.686674 | -1.487111 | 7.492237
52.9356 | 12.3908 | 13.97597 | 6.685229 | -1.58517 | 7.29074
52.9456 | 12.2217 | 13.78021 | 6.683787 | -1.558507 | 7.09642
52.9556 | 11.9625 | 13.59135 | 6.682347 | -1.628855 | 6.909008
52.9655 | 11.7454 | 13.41092 | 6.680924 | -1.665523 | 6.729999
52.9755 | 11.5613 | 13.23506 | 6.679488 | -1.673761 | 6.555573
52.9855 | 11.2956 | 13.06536 | 6.678054 | -1.769757 | 6.387303
52.9955 | 11.1795 | 12.90157 | 6.676623 | -1.722074 | 6.224952
53.0055 | 10.9643 | 12.74349 | 6.675193 | -1.779185 | 6.068292
53.0155 | 10.7937 | 12.59087 | 6.673766 | -1.797168 | 5.917102
53.0255 | 10.6708 | 12.44351 | 6.672341 | -1.772709 | 5.771168
53.0355 | 10.4672 | 12.3012 | 6.670918 | -1.834004 | 5.630286
53.0455 | 10.3557 | 12.16375 | 6.669497 | -1.808055 | 5.494258
53.0555 | 10.2037 | 12.03097 | 6.668078 | -1.827269 | 5.362891
53.0655 | 10.0534 | 11.90266 | 6.666661 | -1.849265 | 5.236004
53.0755 | 9.9619 | 11.77866 | 6.665246 | -1.816764 | 5.113418
53.0855 | 9.8511 | 11.6588 | 6.663834 | -1.807698 | 4.994964
53.0955 | 9.7323 | 11.5429 | 6.662423 | -1.810602 | 4.880478
53.1055 | 9.6542 | 11.43082 | 6.661015 | -1.77662 | 4.769805
53.1155 | 9.5216 | 11.3224 | 6.659608 | -1.800801 | 4.662793
53.1255 | 9.481 | 11.2175 | 6.658204 | -1.7365 | 4.559296
53.1355 | 9.3759 | 11.11598 | 6.656801 | -1.740079 | 4.459177
53.1455 | 9.2939 | 11.0177 | 6.655401 | -1.723804 | 4.362303
53.1555 | 9.2315 | 10.92255 | 6.654003 | -1.691049 | 4.268546
53.1655 | 9.1457 | 10.83039 | 6.652606 | -1.684689 | 4.177782
53.1755 | 9.0936 | 10.74111 | 6.651212 | -1.647508 | 4.089896
53.1855 | 9.031 | 10.65459 | 6.64982 | -1.623595 | 4.004775
53.1955 | 8.9562 | 10.57074 | 6.64843 | -1.61454 | 3.922311
53.2055 | 8.9229 | 10.48944 | 6.647041 | -1.566542 | 3.8424
53.2155 | 8.8569 | 10.4106 | 6.645655 | -1.553701 | 3.764946
53.2255 | 8.7927 | 10.33412 | 6.644271 | -1.541423 | 3.689852
53.2355 | 8.7588 | 10.25992 | 6.642889 | -1.501118 | 3.617029
53.2455 | 8.7165 | 10.1879 | 6.641508 | -1.471399 | 3.54639
53.2555 | 8.6906 | 10.11798 | 6.64013 | -1.427383 | 3.477853
53.2655 | 8.6358 | 10.05009 | 6.638754 | -1.414291 | 3.411337
53.2755 | 8.5979 | 9.984148 | 6.63738 | -1.386248 | 3.346769
53.2855 | 8.577 | 9.920081 | 6.636007 | -1.343081 | 3.284074
53.2955 | 8.5307 | 9.85782 | 6.634637 | -1.32712 | 3.223183
53.3055 | 8.5132 | 9.7973 | 6.633268 | -1.2841 | 3.164031
53.3155 | 8.4821 | 9.738455 | 6.631902 | -1.256355 | 3.106554
53.3255 | 8.443 | 9.681227 | 6.630537 | -1.238227 | 3.05069
53.3355 | 8.4315 | 9.625557 | 6.629174 | -1.194057 | 2.996382
53.3455 | 8.3928 | 9.571388 | 6.627814 | -1.178588 | 2.943574
53.3555 | 8.3736 | 9.518668 | 6.626455 | -1.145068 | 2.892213
53.3655 | 8.3576 | 9.467345 | 6.625098 | -1.109745 | 2.842247
53.3755 | 8.3268 | 9.417371 | 6.623743 | -1.090571 | 2.793628
53.3855 | 8.2996 | 9.368699 | 6.62239 | -1.069099 | 2.746309
53.3955 | 8.2836 | 9.321284 | 6.621039 | -1.037684 | 2.700245
53.4055 | 8.2603 | 9.275082 | 6.61969 | -1.014782 | 2.655393
53.4155 | 8.2511 | 9.230054 | 6.618342 | -0.9789537 | 2.611711
53.4255 | 8.2207 | 9.186158 | 6.616997 | -0.9654581 | 2.569161
53.4355 | 8.2102 | 9.143358 | 6.615653 | -0.9331581 | 2.527705
53.4455 | 8.1896 | 9.101617 | 6.614311 | -0.9120168 | 2.487305
53.4555 | 8.1695 | 9.0609 | 6.612971 | -0.8913999 | 2.447928
53.4655 | 8.1624 | 9.021173 | 6.611633 | -0.8587733 | 2.40954
53.4755 | 8.142 | 8.982405 | 6.610297 | -0.8404054 | 2.372108
53.4855 | 8.1189 | 8.944565 | 6.608963 | -0.8256652 | 2.335602
53.4955 | 8.1235 | 8.907623 | 6.607631 | -0.7841232 | 2.299993
53.5055 | 8.0944 | 8.871551 | 6.6063 | -0.7771506 | 2.265251
53.5155 | 8.0821 | 8.836321 | 6.604971 | -0.7542205 | 2.231349
53.5255 | 8.0714 | 8.801906 | 6.603644 | -0.7305062 | 2.198262
53.5355 | 8.0527 | 8.768283 | 6.602319 | -0.7155829 | 2.165964
53.5455 | 8.0466 | 8.735426 | 6.600996 | -0.6888259 | 2.13443
53.5555 | 8.0152 | 8.703312 | 6.599674 | -0.6881122 | 2.103638
53.5655 | 8.0216 | 8.671919 | 6.598355 | -0.6503188 | 2.073564
53.5755 | 8.0165 | 8.641225 | 6.597037 | -0.6247246 | 2.044188
53.5855 | 7.9776 | 8.611208 | 6.595721 | -0.6336084 | 2.015488
53.5955 | 7.9915 | 8.58185 | 6.594406 | -0.5903501 | 1.987444
53.6055 | 7.9725 | 8.553131 | 6.593094 | -0.5806307 | 1.960037
53.6155 | 7.9564 | 8.525031 | 6.591783 | -0.5686312 | 1.933248
53.6255 | 7.9526 | 8.497534 | 6.590474 | -0.5449341 | 1.90706
53.6355 | 7.9358 | 8.470621 | 6.589167 | -0.5348215 | 1.881455
53.6455 | 7.9389 | 8.444277 | 6.587861 | -0.5053769 | 1.856416
53.6555 | 7.9237 | 8.418485 | 6.586558 | -0.4947846 | 1.831927
53.6655 | 7.8972 | 8.393229 | 6.585256 | -0.4960286 | 1.807973
53.6755 | 7.9165 | 8.368494 | 6.583955 | -0.4519941 | 1.784539
53.6855 | 7.8926 | 8.344267 | 6.582657 | -0.4516666 | 1.76161
53.6955 | 7.8811 | 8.320532 | 6.58136 | -0.4394321 | 1.739172
53.7055 | 7.8759 | 8.297277 | 6.580065 | -0.4213772 | 1.717212
53.7155 | 7.8529 | 8.274489 | 6.578772 | -0.4215889 | 1.695717
53.7255 | 7.8626 | 8.252154 | 6.57748 | -0.3895545 | 1.674674
53.7355 | 7.8486 | 8.230262 | 6.576191 | -0.381662 | 1.654071
53.7455 | 7.8241 | 8.208799 | 6.574903 | -0.3846994 | 1.633897
53.7555 | 7.8317 | 8.187756 | 6.573616 | -0.3560556 | 1.61414
53.7655 | 7.8204 | 8.167119 | 6.572331 | -0.3467195 | 1.594788
53.7755 | 7.8102 | 8.146881 | 6.571048 | -0.3366805 | 1.575832
53.7855 | 7.8065 | 8.127028 | 6.569767 | -0.3205284 | 1.557262
53.7955 | 7.7904 | 8.107553 | 6.568487 | -0.3171533 | 1.539066
53.8055 | 7.7887 | 8.088445 | 6.567209 | -0.2997453 | 1.521236
53.8155 | 7.7773 | 8.069695 | 6.565933 | -0.2923954 | 1.503763
53.8255 | 7.7556 | 8.051295 | 6.564658 | -0.2956946 | 1.486636
53.8355 | 7.7664 | 8.033234 | 6.563385 | -0.266834 | 1.469849
53.8455 | 7.7438 | 8.015505 | 6.562114 | -0.2717054 | 1.453392
53.8555 | 7.7503 | 7.998101 | 6.560844 | -0.2478005 | 1.437257
53.8655 | 7.7309 | 7.981011 | 6.559576 | -0.2501114 | 1.421436
53.8755 | 7.7091 | 7.96423 | 6.558309 | -0.2551305 | 1.405921
53.8855 | 7.7215 | 7.94775 | 6.557045 | -0.2262503 | 1.390706
53.8955 | 7.7073 | 7.931564 | 6.555781 | -0.2242637 | 1.375782
53.9055 | 7.6968 | 7.915664 | 6.55452 | -0.2188639 | 1.361144
53.9155 | 7.6907 | 7.900044 | 6.55326 | -0.2093439 | 1.346784
53.9255 | 7.6813 | 7.884691 | 6.552001 | -0.2033915 | 1.33269
53.9354 | 7.6754 | 7.869762 | 6.550757 | -0.1943623 | 1.319005
53.9454 | 7.6746 | 7.854941 | 6.549502 | -0.180341 | 1.305439
53.9554 | 7.6521 | 7.840375 | 6.548248 | -0.1882749 | 1.292127
53.9654 | 7.6608 | 7.826058 | 6.546996 | -0.165258 | 1.279062
53.9754 | 7.6448 | 7.811985 | 6.545746 | -0.167185 | 1.266239
53.9854 | 7.63 | 7.798147 | 6.544497 | -0.1681471 | 1.25365
53.9954 | 7.6403 | 7.784545 | 6.543249 | -0.1442454 | 1.241296
54.0054 | 7.6194 | 7.771173 | 6.542004 | -0.151773 | 1.229169
54.0154 | 7.6228 | 7.758022 | 6.540759 | -0.1352223 | 1.217263
54.0254 | 7.6068 | 7.745089 | 6.539517 | -0.1382886 | 1.205572
54.0354 | 7.5972 | 7.73237 | 6.538276 | -0.1351699 | 1.194094
54.0454 | 7.5983 | 7.71986 | 6.537036 | -0.1215605 | 1.182825
54.0554 | 7.5863 | 7.707556 | 6.535798 | -0.1212558 | 1.171758
54.0654 | 7.5919 | 7.695452 | 6.534561 | -0.1035519 | 1.160891
54.0754 | 7.5771 | 7.683544 | 6.533326 | -0.1064443 | 1.150218
54.0854 | 7.5652 | 7.67183 | 6.532093 | -0.1066295 | 1.139737
54.0954 | 7.5629 | 7.660304 | 6.530861 | -0.09740363 | 1.129443
54.1054 | 7.5617 | 7.648963 | 6.52963 | -0.08726271 | 1.119332
54.1154 | 7.5574 | 7.637803 | 6.528401 | -0.08040328 | 1.109402
54.1254 | 7.5615 | 7.626822 | 6.527174 | -0.0653219 | 1.099648
54.1354 | 7.543 | 7.616016 | 6.525948 | -0.07301627 | 1.090069
54.1454 | 7.5383 | 7.605381 | 6.524723 | -0.06708086 | 1.080658
54.1554 | 7.5356 | 7.594913 | 6.5235 | -0.05931275 | 1.071413
54.1654 | 7.5294 | 7.584611 | 6.522278 | -0.05521076 | 1.062332
54.1754 | 7.5309 | 7.574471 | 6.521058 | -0.04357122 | 1.053413
54.1854 | 7.5174 | 7.564491 | 6.51984 | -0.04709089 | 1.044651
54.1954 | 7.5087 | 7.554667 | 6.518622 | -0.04596729 | 1.036045
54.2054 | 7.5143 | 7.544998 | 6.517407 | -0.0306975 | 1.027591
54.2154 | 7.5067 | 7.535479 | 6.516192 | -0.02877916 | 1.019287
54.2254 | 7.5035 | 7.52611 | 6.514979 | -0.0226097 | 1.01113
54.2354 | 7.4907 | 7.516887 | 6.513768 | -0.02618664 | 1.003119
54.2454 | 7.4907 | 7.507808 | 6.512558 | -0.01710768 | 0.99525
54.2554 | 7.4925 | 7.498871 | 6.511349 | -0.006371478 | 0.9875224
54.2654 | 7.4906 | 7.490074 | 6.510142 | 0.0005259676 | 0.9799322
54.2754 | 7.4752 | 7.481413 | 6.508936 | -0.006213286 | 0.9724773
54.2854 | 7.4795 | 7.472889 | 6.507732 | 0.006611143 | 0.9651573
54.2954 | 7.4772 | 7.464498 | 6.506529 | 0.01270199 | 0.9579695
54.3054 | 7.4605 | 7.456239 | 6.505327 | 0.004261319 | 0.9509118
54.3154 | 7.4679 | 7.448109 | 6.504127 | 0.01979086 | 0.9439826
54.3254 | 7.4623 | 7.440107 | 6.502928 | 0.02219268 | 0.9371796
54.3354 | 7.4531 | 7.432232 | 6.50173 | 0.02086817 | 0.9305017
54.3454 | 7.4465 | 7.424481 | 6.500534 | 0.02201937 | 0.9239466
54.3554 | 7.4427 | 7.416852 | 6.499339 | 0.02584792 | 0.9175129
54.3654 | 7.434 | 7.409345 | 6.498146 | 0.02465548 | 0.9111987
54.3754 | 7.4284 | 7.401956 | 6.496954 | 0.02644365 | 0.9050027
54.3854 | 7.4287 | 7.394687 | 6.495763 | 0.03401343 | 0.8989236
54.3954 | 7.4227 | 7.387532 | 6.494574 | 0.03516792 | 0.8929585
54.4054 | 7.4142 | 7.380491 | 6.493385 | 0.03370865 | 0.8871059
54.4154 | 7.4084 | 7.373565 | 6.492199 | 0.03483534 | 0.881366
54.4254 | 7.4139 | 7.366748 | 6.491013 | 0.04715162 | 0.8757351
54.4354 | 7.3932 | 7.360041 | 6.489829 | 0.03315871 | 0.8702121
54.4454 | 7.3983 | 7.353442 | 6.488646 | 0.04485835 | 0.8647953
54.4554 | 7.3937 | 7.346948 | 6.487465 | 0.04675239 | 0.8594828
54.4654 | 7.3832 | 7.340557 | 6.486285 | 0.04264336 | 0.854272
54.4754 | 7.3787 | 7.334268 | 6.485106 | 0.04443227 | 0.849162
54.4854 | 7.3724 | 7.328078 | 6.483928 | 0.04432181 | 0.8441501
54.4954 | 7.3675 | 7.321986 | 6.482752 | 0.04551443 | 0.8392338
54.5054 | 7.3645 | 7.315988 | 6.481577 | 0.04851245 | 0.8344109
54.5154 | 7.3506 | 7.310081 | 6.480403 | 0.04051875 | 0.8296784
54.5254 | 7.3558 | 7.304264 | 6.47923 | 0.05153602 | 0.8250337
54.5354 | 7.3539 | 7.298533 | 6.478059 | 0.05536748 | 0.8204735
54.5454 | 7.3358 | 7.292884 | 6.476889 | 0.04291625 | 0.8159947
54.5554 | 7.3385 | 7.287314 | 6.47572 | 0.05118593 | 0.8115938
54.5654 | 7.3367 | 7.28182 | 6.474553 | 0.05488026 | 0.8072671
54.5754 | 7.3332 | 7.276397 | 6.473386 | 0.05680323 | 0.8030104
54.5854 | 7.3286 | 7.271041 | 6.472221 | 0.05755895 | 0.7988198
54.5954 | 7.3297 | 7.265748 | 6.471057 | 0.0639518 | 0.7946908
54.6054 | 7.3204 | 7.260513 | 6.469895 | 0.05988657 | 0.7906186
54.6154 | 7.3222 | 7.255332 | 6.468733 | 0.06686785 | 0.7865988
54.6254 | 7.3207 | 7.250199 | 6.467573 | 0.07050065 | 0.7826262
54.6354 | 7.3139 | 7.245111 | 6.466414 | 0.06878936 | 0.7786965
54.6454 | 7.3168 | 7.24006 | 6.465256 | 0.0767402 | 0.7748035
54.6554 | 7.308 | 7.235042 | 6.4641 | 0.07295753 | 0.7709428
54.6654 | 7.3082 | 7.230054 | 6.462944 | 0.07814647 | 0.7671093
54.6754 | 7.2975 | 7.225088 | 6.46179 | 0.07241168 | 0.7632983
54.6854 | 7.3037 | 7.220142 | 6.460637 | 0.08355802 | 0.7595051
54.6954 | 7.2953 | 7.21521 | 6.459485 | 0.08008976 | 0.7557253
54.7054 | 7.2989 | 7.210289 | 6.458334 | 0.08861117 | 0.7519546
54.7154 | 7.2869 | 7.205374 | 6.457185 | 0.08152617 | 0.7481892
54.7254 | 7.2931 | 7.200463 | 6.456036 | 0.09263746 | 0.7444264
54.7354 | 7.293 | 7.195552 | 6.454889 | 0.09744823 | 0.740663
54.7454 | 7.2799 | 7.190639 | 6.453743 | 0.089261 | 0.7368964
54.7554 | 7.2898 | 7.185722 | 6.452598 | 0.1040776 | 0.7331248
54.7654 | 7.284 | 7.1808 | 6.451454 | 0.1031997 | 0.7293467
54.7754 | 7.2811 | 7.175872 | 6.450311 | 0.1052281 | 0.725561
54.7854 | 7.2698 | 7.170936 | 6.449169 | 0.09886353 | 0.7217673
54.7954 | 7.2842 | 7.165994 | 6.448029 | 0.1182059 | 0.7179655
54.8054 | 7.278 | 7.161045 | 6.446889 | 0.1169551 | 0.7141558
54.8154 | 7.2702 | 7.15609 | 6.445751 | 0.1141103 | 0.710339
54.8254 | 7.2725 | 7.151129 | 6.444614 | 0.1213705 | 0.706516
54.8354 | 7.2606 | 7.146166 | 6.443477 | 0.1144344 | 0.7026882
54.8454 | 7.2674 | 7.1412 | 6.442342 | 0.1262005 | 0.6988573
54.8554 | 7.261 | 7.136233 | 6.441208 | 0.1247669 | 0.6950249
54.8654 | 7.2617 | 7.131269 | 6.440075 | 0.1304315 | 0.6911933
54.8754 | 7.2529 | 7.126308 | 6.438943 | 0.1265922 | 0.6873645
54.8854 | 7.2589 | 7.121354 | 6.437813 | 0.137546 | 0.6835415
54.8954 | 7.2559 | 7.116408 | 6.436683 | 0.1394915 | 0.6797258
54.9053 | 7.2473 | 7.111523 | 6.435565 | 0.1357771 | 0.6759576
54.9153 | 7.2535 | 7.106603 | 6.434438 | 0.1468972 | 0.6721652
54.9253 | 7.247 | 7.101699 | 6.433311 | 0.1453006 | 0.6683885
54.9353 | 7.2436 | 7.096815 | 6.432185 | 0.1467846 | 0.6646302
54.9453 | 7.2421 | 7.091953 | 6.431061 | 0.1501465 | 0.6608928
54.9553 | 7.2376 | 7.087116 | 6.429937 | 0.1504837 | 0.6571792
54.9653 | 7.2433 | 7.082306 | 6.428815 | 0.1609937 | 0.6534918
54.9753 | 7.2336 | 7.077526 | 6.427693 | 0.1560737 | 0.6498334
54.9853 | 7.2158 | 7.072778 | 6.426572 | 0.143022 | 0.6462056
54.9953 | 7.225 | 7.068064 | 6.425453 | 0.1569361 | 0.6426111
55.0053 | 7.2252 | 7.063386 | 6.424334 | 0.161814 | 0.6390518
55.0153 | 7.2054 | 7.058746 | 6.423217 | 0.1466538 | 0.6355296
55.0253 | 7.2098 | 7.054146 | 6.4221 | 0.1556538 | 0.6320462
55.0353 | 7.2029 | 7.049587 | 6.420984 | 0.1533125 | 0.6286031
55.0453 | 7.2048 | 7.045071 | 6.41987 | 0.1597287 | 0.6252015
55.0553 | 7.2018 | 7.040599 | 6.418756 | 0.1612012 | 0.6218427
55.0653 | 7.1817 | 7.036171 | 6.417643 | 0.1455291 | 0.6185276
55.0753 | 7.201 | 7.031788 | 6.416531 | 0.1692116 | 0.6152569
55.0853 | 7.1896 | 7.027452 | 6.415421 | 0.162148 | 0.6120313
55.0953 | 7.1774 | 7.023162 | 6.414311 | 0.1542382 | 0.608851
55.1053 | 7.1757 | 7.018919 | 6.413202 | 0.1567815 | 0.6057168
55.1153 | 7.1738 | 7.014722 | 6.412094 | 0.1590779 | 0.6026284
55.1253 | 7.1665 | 7.010573 | 6.410987 | 0.1559274 | 0.599586
55.1353 | 7.1776 | 7.00647 | 6.40988 | 0.1711301 | 0.5965895
55.1453 | 7.1419 | 7.002414 | 6.408775 | 0.1394862 | 0.5936387
55.1553 | 7.1723 | 6.998404 | 6.407671 | 0.173896 | 0.5907333
55.1653 | 7.152 | 6.99444 | 6.406567 | 0.1575598 | 0.587873
55.1753 | 7.1491 | 6.990522 | 6.405465 | 0.158578 | 0.5850573
55.1853 | 7.1403 | 6.986649 | 6.404363 | 0.1536513 | 0.5822858
55.1953 | 7.1452 | 6.98282 | 6.403262 | 0.16238 | 0.5795579
55.2053 | 7.1427 | 6.979035 | 6.402162 | 0.1636649 | 0.5768729
55.2153 | 7.1402 | 6.975294 | 6.401063 | 0.1649064 | 0.5742304
55.2253 | 7.1345 | 6.971595 | 6.399965 | 0.1629054 | 0.5716297
55.2353 | 7.1365 | 6.967938 | 6.398868 | 0.1685623 | 0.56907
55.2453 | 7.142 | 6.964322 | 6.397771 | 0.1776781 | 0.5665508
55.2553 | 7.1252 | 6.960747 | 6.396676 | 0.1644532 | 0.5640713
55.2653 | 7.1382 | 6.957212 | 6.395581 | 0.1809885 | 0.5616308
55.2753 | 7.1249 | 6.953715 | 6.394487 | 0.1711846 | 0.5592286
55.2853 | 7.1278 | 6.950258 | 6.393394 | 0.1775423 | 0.556864
55.2953 | 7.1289 | 6.946838 | 6.392301 | 0.1820622 | 0.5545363
55.3053 | 7.1278 | 6.943455 | 6.39121 | 0.1843449 | 0.5522451
55.3153 | 7.1126 | 6.940108 | 6.390119 | 0.1724915 | 0.5499891
55.3253 | 7.1294 | 6.936798 | 6.38903 | 0.1926024 | 0.547768
55.3353 | 7.1089 | 6.933522 | 6.387941 | 0.1753784 | 0.5455811
55.3453 | 7.1292 | 6.93028 | 6.386852 | 0.1989202 | 0.5434275
55.3553 | 7.1224 | 6.927072 | 6.385765 | 0.1953282 | 0.541307
55.3653 | 7.1128 | 6.923897 | 6.384678 | 0.1889031 | 0.5392186
55.3753 | 7.1218 | 6.920754 | 6.383592 | 0.2010458 | 0.5371619
55.3853 | 7.1112 | 6.917643 | 6.382507 | 0.1935566 | 0.5351361
55.3953 | 7.1216 | 6.914564 | 6.381423 | 0.2070363 | 0.5331408
55.4053 | 7.1193 | 6.911515 | 6.380339 | 0.2077853 | 0.5311752
55.4153 | 7.1159 | 6.908496 | 6.379257 | 0.2074044 | 0.5292389
55.4253 | 7.1155 | 6.905506 | 6.378175 | 0.209994 | 0.5273313
55.4353 | 7.1178 | 6.902545 | 6.377093 | 0.2152547 | 0.5254519
55.4453 | 7.1064 | 6.899613 | 6.376013 | 0.206787 | 0.5236001
55.4553 | 7.125 | 6.896708 | 6.374933 | 0.2282915 | 0.5217754
55.4653 | 7.1038 | 6.893831 | 6.373854 | 0.2099686 | 0.5199774
55.4753 | 7.1052 | 6.890981 | 6.372776 | 0.2142188 | 0.5182055
55.4853 | 7.1108 | 6.888157 | 6.371698 | 0.2226427 | 0.5164592
55.4953 | 7.1026 | 6.885359 | 6.370621 | 0.2172406 | 0.5147382
55.5053 | 7.1065 | 6.882587 | 6.369545 | 0.223913 | 0.513042
55.5153 | 7.1036 | 6.87984 | 6.36847 | 0.2237603 | 0.5113701
55.5253 | 7.1036 | 6.877117 | 6.367395 | 0.2264831 | 0.5097221
55.5353 | 7.0981 | 6.874418 | 6.366321 | 0.2236816 | 0.5080977
55.5453 | 7.1014 | 6.871744 | 6.365247 | 0.2296563 | 0.5064964
55.5553 | 7.0947 | 6.869093 | 6.364175 | 0.2256074 | 0.5049179
55.5653 | 7.1028 | 6.866464 | 6.363103 | 0.2363357 | 0.5033617
55.5753 | 7.0885 | 6.863859 | 6.362031 | 0.2246412 | 0.5018275
55.5853 | 7.0949 | 6.861276 | 6.360961 | 0.2336245 | 0.5003149
55.5953 | 7.0954 | 6.858714 | 6.359891 | 0.2366859 | 0.4988236
55.6053 | 7.0854 | 6.856175 | 6.358821 | 0.2292255 | 0.4973533
55.6153 | 7.0945 | 6.853656 | 6.357752 | 0.2408438 | 0.4959037
55.6253 | 7.0832 | 6.851159 | 6.356684 | 0.2320412 | 0.4944744
55.6353 | 7.0769 | 6.848682 | 6.355617 | 0.2282179 | 0.4930652
55.6453 | 7.0851 | 6.846226 | 6.35455 | 0.2388742 | 0.4916756
55.6553 | 7.0679 | 6.84379 | 6.353484 | 0.2241104 | 0.4903056
55.6653 | 7.0775 | 6.841373 | 6.352418 | 0.2361269 | 0.4889547
55.6753 | 7.078 | 6.838976 | 6.351354 | 0.2390238 | 0.4876226
55.6853 | 7.0722 | 6.836598 | 6.350289 | 0.2356016 | 0.4863092
55.6953 | 7.0652 | 6.83424 | 6.349225 | 0.2309603 | 0.4850142
55.7053 | 7.0644 | 6.8319 | 6.348162 | 0.2325004 | 0.4837372
55.7153 | 7.0644 | 6.829578 | 6.3471 | 0.234822 | 0.4824781
55.7253 | 7.0603 | 6.827275 | 6.346038 | 0.2330254 | 0.4812367
55.7353 | 7.0694 | 6.824989 | 6.344977 | 0.2444108 | 0.4800126
55.7453 | 7.0534 | 6.822722 | 6.343916 | 0.2306785 | 0.4788057
55.7553 | 7.0543 | 6.820471 | 6.342856 | 0.2338287 | 0.4776157
55.7653 | 7.0603 | 6.818238 | 6.341796 | 0.2420615 | 0.4764424
55.7753 | 7.0479 | 6.816023 | 6.340737 | 0.2318773 | 0.4752857
55.7853 | 7.0537 | 6.813824 | 6.339678 | 0.2398763 | 0.4741453
55.7953 | 7.0435 | 6.811641 | 6.33862 | 0.2318586 | 0.4730209
55.8053 | 7.0384 | 6.809476 | 6.337563 | 0.2289243 | 0.4719126
55.8153 | 7.0402 | 6.807326 | 6.336506 | 0.2328739 | 0.4708199
55.8253 | 7.0306 | 6.805193 | 6.33545 | 0.2254074 | 0.4697427
55.8353 | 7.0393 | 6.803075 | 6.334394 | 0.236225 | 0.4686809
55.8453 | 7.0375 | 6.800973 | 6.333339 | 0.236527 | 0.4676342
55.8553 | 7.026 | 6.798887 | 6.332284 | 0.2271134 | 0.4666025
55.8653 | 7.0337 | 6.796815 | 6.33123 | 0.2368845 | 0.4655857
55.8752 | 7.0246 | 6.79478 | 6.330187 | 0.2298198 | 0.4645936
55.8852 | 7.0281 | 6.792739 | 6.329133 | 0.2353608 | 0.4636058
55.8952 | 7.0253 | 6.790713 | 6.328081 | 0.234587 | 0.4626324
55.9052 | 7.0248 | 6.788701 | 6.327028 | 0.2360985 | 0.4616731
55.9152 | 7.0318 | 6.786704 | 6.325977 | 0.2450955 | 0.4607279
55.9252 | 7.0179 | 6.784722 | 6.324925 | 0.2331782 | 0.4597965
55.9352 | 7.0191 | 6.782753 | 6.323874 | 0.2363466 | 0.4588789
55.9452 | 7.0217 | 6.780799 | 6.322824 | 0.2409009 | 0.4579749
55.9552 | 7.0156 | 6.778859 | 6.321774 | 0.2367412 | 0.4570845
55.9652 | 7.0205 | 6.776932 | 6.320725 | 0.2435678 | 0.4562073
55.9752 | 7.0053 | 6.775019 | 6.319676 | 0.2302807 | 0.4553434
55.9852 | 7.0117 | 6.77312 | 6.318627 | 0.2385801 | 0.4544925
55.9952 | 7.0197 | 6.771234 | 6.317579 | 0.2484661 | 0.4536546
56.0052 | 7.0095 | 6.769361 | 6.316532 | 0.2401388 | 0.4528295
56.0152 | 7.0187 | 6.767502 | 6.315484 | 0.2511984 | 0.4520171
56.0252 | 7.0094 | 6.765655 | 6.314438 | 0.243745 | 0.4512173
56.0352 | 7.0098 | 6.763821 | 6.313391 | 0.2459787 | 0.45043
56.0452 | 7.0159 | 6.762 | 6.312345 | 0.2538996 | 0.449655
56.0552 | 7.011 | 6.760192 | 6.3113 | 0.2508077 | 0.4488924
56.0652 | 7.0047 | 6.758397 | 6.310255 | 0.2463034 | 0.4481418
56.0752 | 7.0132 | 6.756613 | 6.30921 | 0.2565867 | 0.4474032
56.0852 | 7.0061 | 6.754842 | 6.308166 | 0.2512577 | 0.4466766
56.0952 | 7.0084 | 6.753084 | 6.307122 | 0.2553165 | 0.4459617
56.1052 | 7.0064 | 6.751337 | 6.306078 | 0.2550632 | 0.4452586
56.1152 | 6.9977 | 6.749602 | 6.305035 | 0.2480978 | 0.4445671
56.1252 | 6.9988 | 6.747879 | 6.303992 | 0.2509206 | 0.4438871
56.1352 | 6.9822 | 6.746168 | 6.30295 | 0.2360316 | 0.4432186
56.1452 | 7.0035 | 6.744469 | 6.301908 | 0.2590309 | 0.4425614
56.1552 | 6.9934 | 6.742781 | 6.300866 | 0.2506185 | 0.4419154
56.1652 | 6.9889 | 6.741105 | 6.299825 | 0.2477947 | 0.4412806
56.1752 | 6.9925 | 6.73944 | 6.298784 | 0.2530595 | 0.4406568
56.1852 | 6.9851 | 6.737787 | 6.297743 | 0.247313 | 0.440044
56.1952 | 6.9772 | 6.736145 | 6.296703 | 0.2410552 | 0.4394422
56.2052 | 6.9864 | 6.734514 | 6.295663 | 0.2518862 | 0.4388512
56.2152 | 6.9779 | 6.732894 | 6.294623 | 0.2450062 | 0.4382708
56.2252 | 6.9734 | 6.731285 | 6.293584 | 0.2421151 | 0.4377013
56.2352 | 6.9805 | 6.729687 | 6.292545 | 0.2508133 | 0.4371422
56.2452 | 6.966 | 6.728099 | 6.291506 | 0.2379006 | 0.4365936
56.2552 | 6.9712 | 6.726523 | 6.290467 | 0.2446771 | 0.4360555
56.2652 | 6.9636 | 6.724957 | 6.289429 | 0.238643 | 0.4355277
56.2752 | 6.9532 | 6.723402 | 6.288391 | 0.2297983 | 0.4350103
56.2852 | 6.9576 | 6.721857 | 6.287354 | 0.2357431 | 0.434503
56.2952 | 6.9608 | 6.720322 | 6.286317 | 0.2404775 | 0.4340059
56.3052 | 6.9447 | 6.718799 | 6.28528 | 0.2259015 | 0.433519
56.3152 | 6.9518 | 6.717285 | 6.284243 | 0.2345152 | 0.433042
56.3252 | 6.9516 | 6.715781 | 6.283206 | 0.2358187 | 0.4325749
56.3352 | 6.9409 | 6.714288 | 6.28217 | 0.226612 | 0.4321178
56.3452 | 6.9471 | 6.712805 | 6.281134 | 0.2342953 | 0.4316704
56.3552 | 6.936 | 6.711331 | 6.280099 | 0.2246686 | 0.4312328
56.3652 | 6.9489 | 6.709868 | 6.279063 | 0.2390319 | 0.430805
56.3752 | 6.9394 | 6.708415 | 6.278028 | 0.2309853 | 0.4303868
56.3852 | 6.9251 | 6.706971 | 6.276993 | 0.2181289 | 0.4299781
56.3952 | 6.9435 | 6.705537 | 6.275958 | 0.2379627 | 0.429579
56.4052 | 6.9324 | 6.704113 | 6.274924 | 0.2282868 | 0.4291895
56.4152 | 6.9318 | 6.702699 | 6.273889 | 0.2291013 | 0.4288092
56.4252 | 6.9294 | 6.701294 | 6.272855 | 0.2281061 | 0.4284385
56.4352 | 6.9306 | 6.699898 | 6.271822 | 0.2307015 | 0.4280769
56.4452 | 6.9166 | 6.698513 | 6.270788 | 0.2180873 | 0.4277248
56.4552 | 6.9301 | 6.697136 | 6.269754 | 0.2329637 | 0.4273818
56.4652 | 6.9293 | 6.695769 | 6.268721 | 0.2335308 | 0.427048
56.4752 | 6.9215 | 6.694412 | 6.267688 | 0.2270885 | 0.4267234
56.4852 | 6.9226 | 6.693063 | 6.266655 | 0.2295369 | 0.4264078
56.4952 | 6.9214 | 6.691724 | 6.265623 | 0.2296762 | 0.4261012
56.5052 | 6.9391 | 6.690394 | 6.26459 | 0.2487062 | 0.4258038
56.5152 | 6.9158 | 6.689073 | 6.263558 | 0.2267272 | 0.4255152
56.5252 | 6.9227 | 6.687761 | 6.262525 | 0.234939 | 0.4252356
56.5352 | 6.9247 | 6.686458 | 6.261493 | 0.2382419 | 0.4249647
56.5452 | 6.9187 | 6.685164 | 6.260461 | 0.2335356 | 0.4247029
56.5552 | 6.92 | 6.68388 | 6.25943 | 0.2361205 | 0.4244497
56.5652 | 6.9253 | 6.682603 | 6.258398 | 0.2426966 | 0.4242053
56.5752 | 6.9238 | 6.681336 | 6.257367 | 0.2424636 | 0.4239697
56.5852 | 6.9136 | 6.680078 | 6.256335 | 0.233522 | 0.4237427
56.5952 | 6.9205 | 6.678829 | 6.255304 | 0.2416714 | 0.4235244
56.6052 | 6.911 | 6.677588 | 6.254273 | 0.2334123 | 0.4233146
56.6152 | 6.9193 | 6.676356 | 6.253242 | 0.2429443 | 0.4231136
56.6252 | 6.9184 | 6.675132 | 6.252211 | 0.2432678 | 0.422921
56.6352 | 6.9082 | 6.673918 | 6.251181 | 0.2342825 | 0.422737
56.6452 | 6.9248 | 6.672711 | 6.25015 | 0.2520888 | 0.4225614
56.6552 | 6.9151 | 6.671514 | 6.249119 | 0.2435863 | 0.4223943
56.6652 | 6.9098 | 6.670324 | 6.248089 | 0.2394755 | 0.4222356
56.6752 | 6.9205 | 6.669144 | 6.247058 | 0.2513561 | 0.4220854
56.6852 | 6.91 | 6.667972 | 6.246028 | 0.2420283 | 0.4219435
56.6952 | 6.9149 | 6.666808 | 6.244998 | 0.248092 | 0.42181
56.7052 | 6.9173 | 6.665653 | 6.243968 | 0.2516473 | 0.4216848
56.7152 | 6.9042 | 6.664506 | 6.242938 | 0.2396943 | 0.4215679
56.7252 | 6.9146 | 6.663367 | 6.241908 | 0.2512329 | 0.4214593
56.7352 | 6.9139 | 6.662237 | 6.240878 | 0.2516633 | 0.4213589
56.7452 | 6.9002 | 6.661115 | 6.239848 | 0.2390854 | 0.4212667
56.7552 | 6.9109 | 6.660001 | 6.238818 | 0.2508991 | 0.4211829
56.7652 | 6.897 | 6.658895 | 6.237788 | 0.2381047 | 0.421107
56.7752 | 6.9063 | 6.657798 | 6.236758 | 0.248502 | 0.4210396
56.7852 | 6.9119 | 6.656709 | 6.235729 | 0.2551912 | 0.4209801
56.7952 | 6.8998 | 6.655628 | 6.234699 | 0.2441722 | 0.4209288
56.8052 | 6.8982 | 6.654555 | 6.233669 | 0.2436451 | 0.4208856
56.8152 | 6.9107 | 6.65349 | 6.23264 | 0.2572099 | 0.4208505
56.8252 | 6.9031 | 6.652434 | 6.23161 | 0.2506665 | 0.4208236
56.8352 | 6.903 | 6.651385 | 6.23058 | 0.2516151 | 0.4208046
56.8451 | 6.8924 | 6.650355 | 6.229561 | 0.2420452 | 0.4207939
56.8551 | 6.9031 | 6.649322 | 6.228531 | 0.2537778 | 0.4207909
56.8651 | 6.9024 | 6.648298 | 6.227502 | 0.2541024 | 0.4207961
56.8751 | 6.8965 | 6.647281 | 6.226472 | 0.249219 | 0.4208091
56.8851 | 6.8971 | 6.646272 | 6.225442 | 0.2508276 | 0.4208303
56.8951 | 6.8944 | 6.645272 | 6.224412 | 0.2491282 | 0.4208594
56.9051 | 6.8818 | 6.644279 | 6.223383 | 0.2375209 | 0.4208965
56.9151 | 6.8933 | 6.643294 | 6.222353 | 0.2500057 | 0.4209415
56.9251 | 6.8979 | 6.642317 | 6.221323 | 0.2555825 | 0.4209945
56.9351 | 6.8892 | 6.641349 | 6.220293 | 0.2478514 | 0.4210555
56.9451 | 6.888 | 6.640387 | 6.219263 | 0.2476125 | 0.4211243
56.9551 | 6.888 | 6.639434 | 6.218233 | 0.2485657 | 0.4212011
56.9651 | 6.8916 | 6.638489 | 6.217203 | 0.253111 | 0.4212859
56.9751 | 6.894 | 6.637552 | 6.216173 | 0.2564484 | 0.4213786
56.9851 | 6.8849 | 6.636622 | 6.215143 | 0.2482779 | 0.4214792
56.9951 | 6.8859 | 6.6357 | 6.214113 | 0.2501997 | 0.4215877
57.0051 | 6.8885 | 6.634786 | 6.213082 | 0.2537136 | 0.4217041
57.0151 | 6.8811 | 6.63388 | 6.212052 | 0.2472197 | 0.4218284
57.0251 | 6.8905 | 6.632982 | 6.211021 | 0.2575179 | 0.4219607
57.0351 | 6.884 | 6.632092 | 6.209991 | 0.2519083 | 0.4221008
57.0451 | 6.8837 | 6.631209 | 6.20896 | 0.252491 | 0.4222489
57.0551 | 6.8788 | 6.630334 | 6.207929 | 0.2484658 | 0.4224049
57.0651 | 6.8671 | 6.629467 | 6.206898 | 0.2376328 | 0.4225687
57.0751 | 6.8858 | 6.628608 | 6.205867 | 0.257192 | 0.4227405
57.0851 | 6.8747 | 6.627757 | 6.204836 | 0.2469435 | 0.4229201
57.0951 | 6.8817 | 6.626913 | 6.203805 | 0.2547871 | 0.4231078
57.1051 | 6.8787 | 6.626077 | 6.202774 | 0.252623 | 0.4233032
57.1151 | 6.8739 | 6.625249 | 6.201742 | 0.2486511 | 0.4235067
57.1251 | 6.88 | 6.624429 | 6.200711 | 0.2555714 | 0.423718
57.1351 | 6.8773 | 6.623616 | 6.199679 | 0.2536839 | 0.4239373
57.1451 | 6.875 | 6.622811 | 6.198647 | 0.2521886 | 0.4241644
57.1551 | 6.8839 | 6.622014 | 6.197615 | 0.2618855 | 0.4243996
57.1651 | 6.8743 | 6.621225 | 6.196583 | 0.2530747 | 0.4246427
57.1751 | 6.8709 | 6.620444 | 6.19555 | 0.250456 | 0.4248937
57.1851 | 6.8845 | 6.61967 | 6.194518 | 0.2648296 | 0.4251527
57.1951 | 6.8775 | 6.618905 | 6.193485 | 0.2585953 | 0.4254197
57.2051 | 6.8732 | 6.618147 | 6.192452 | 0.2550532 | 0.4256947
57.2151 | 6.8801 | 6.617397 | 6.191419 | 0.2627034 | 0.4259776
57.2251 | 6.8715 | 6.616654 | 6.190386 | 0.2548456 | 0.4262686
57.2351 | 6.8825 | 6.61592 | 6.189352 | 0.2665802 | 0.4265675
57.2451 | 6.88 | 6.615193 | 6.188319 | 0.2648067 | 0.4268746
57.2551 | 6.8767 | 6.614474 | 6.187285 | 0.2622256 | 0.4271896
57.2651 | 6.8786 | 6.613764 | 6.186251 | 0.2648365 | 0.4275127
57.2751 | 6.8864 | 6.61306 | 6.185217 | 0.2733396 | 0.4278438
57.2851 | 6.8775 | 6.612365 | 6.184182 | 0.2651347 | 0.4281831
57.2951 | 6.8941 | 6.611678 | 6.183147 | 0.282422 | 0.4285305
57.3051 | 6.8918 | 6.610999 | 6.182113 | 0.2808014 | 0.428886
57.3151 | 6.8772 | 6.610327 | 6.181077 | 0.2668729 | 0.4292496
57.3251 | 6.8919 | 6.609664 | 6.180042 | 0.2822365 | 0.4296214
57.3351 | 6.8927 | 6.609008 | 6.179007 | 0.2836921 | 0.4300013
57.3451 | 6.8805 | 6.60836 | 6.177971 | 0.2721398 | 0.4303895
57.3551 | 6.8999 | 6.60772 | 6.176935 | 0.2921795 | 0.4307859
57.3651 | 6.8832 | 6.607089 | 6.175898 | 0.2761112 | 0.4311905
57.3751 | 6.8833 | 6.606465 | 6.174862 | 0.2768349 | 0.4316033
57.3851 | 6.8952 | 6.605849 | 6.173825 | 0.2893506 | 0.4320245
57.3951 | 6.8795 | 6.605242 | 6.172788 | 0.2742582 | 0.4324539
57.4051 | 6.8975 | 6.604642 | 6.17175 | 0.2928578 | 0.4328917
57.4151 | 6.8868 | 6.604051 | 6.170713 | 0.2827493 | 0.4333378
57.4251 | 6.8867 | 6.603467 | 6.169675 | 0.2832327 | 0.4337923
57.4351 | 6.8939 | 6.602892 | 6.168637 | 0.2910081 | 0.4342552
57.4451 | 6.8917 | 6.602325 | 6.167598 | 0.2893752 | 0.4347265
57.4551 | 6.889 | 6.601766 | 6.166559 | 0.2872342 | 0.4352063
57.4651 | 6.8991 | 6.601215 | 6.16552 | 0.297885 | 0.4356946
57.4751 | 6.895 | 6.600672 | 6.164481 | 0.2943276 | 0.4361914
57.4851 | 6.8854 | 6.600138 | 6.163441 | 0.2852619 | 0.4366967
57.4951 | 6.9 | 6.599612 | 6.162401 | 0.300388 | 0.4372106
57.5051 | 6.8875 | 6.599094 | 6.161361 | 0.2884058 | 0.4377331
57.5151 | 6.8982 | 6.598585 | 6.160321 | 0.2996152 | 0.4382643
57.5251 | 6.8872 | 6.598084 | 6.15928 | 0.2891163 | 0.4388041
57.5351 | 6.8811 | 6.597591 | 6.158238 | 0.283509 | 0.4393527
57.5451 | 6.8938 | 6.597107 | 6.157197 | 0.2966934 | 0.4399099
57.5551 | 6.8942 | 6.596631 | 6.156155 | 0.2975693 | 0.4404759
57.5651 | 6.881 | 6.596163 | 6.155113 | 0.2848367 | 0.4410508
57.5751 | 6.8966 | 6.595704 | 6.15407 | 0.3008956 | 0.4416345
57.5851 | 6.8993 | 6.595254 | 6.153027 | 0.304046 | 0.4422271
57.5951 | 6.8905 | 6.594812 | 6.151984 | 0.2956878 | 0.4428286
57.6051 | 6.8981 | 6.594379 | 6.15094 | 0.303721 | 0.443439
57.6151 | 6.8933 | 6.593954 | 6.149896 | 0.2993455 | 0.4440585
57.6251 | 6.8928 | 6.593539 | 6.148852 | 0.2992615 | 0.444687
57.6351 | 6.8996 | 6.593131 | 6.147807 | 0.3064686 | 0.4453247
57.6451 | 6.8959 | 6.592733 | 6.146762 | 0.303167 | 0.4459714
57.6551 | 6.8987 | 6.592343 | 6.145716 | 0.3063567 | 0.4466273
57.6651 | 6.8978 | 6.591963 | 6.14467 | 0.3058374 | 0.4472924
57.6751 | 6.8978 | 6.591591 | 6.143624 | 0.3062094 | 0.4479668
57.6851 | 6.8886 | 6.591228 | 6.142577 | 0.2973724 | 0.4486505
57.6951 | 6.8945 | 6.590874 | 6.14153 | 0.3036265 | 0.4493435
57.7051 | 6.894 | 6.590529 | 6.140483 | 0.3034715 | 0.450046
57.7151 | 6.8989 | 6.590192 | 6.139435 | 0.3087075 | 0.4507579
57.7251 | 6.899 | 6.589866 | 6.138386 | 0.3091344 | 0.4514793
57.7351 | 6.8985 | 6.589548 | 6.137338 | 0.3089522 | 0.4522103
57.7451 | 6.8921 | 6.589239 | 6.136288 | 0.3028607 | 0.4529509
57.7551 | 6.9032 | 6.58894 | 6.135239 | 0.3142601 | 0.4537011
57.7651 | 6.9004 | 6.58865 | 6.134189 | 0.3117502 | 0.4544611
57.7751 | 6.8997 | 6.588369 | 6.133138 | 0.3113309 | 0.4552308
57.7851 | 6.9002 | 6.588098 | 6.132087 | 0.3121022 | 0.4560103
57.7951 | 6.9008 | 6.587836 | 6.131036 | 0.3129642 | 0.4567997
57.8051 | 6.9046 | 6.587583 | 6.129984 | 0.3170166 | 0.4575991
57.815 | 6.9082 | 6.587343 | 6.128943 | 0.320857 | 0.4584004
57.825 | 6.9005 | 6.58711 | 6.12789 | 0.3133904 | 0.4592196
57.835 | 6.8957 | 6.586886 | 6.126837 | 0.3088141 | 0.4600491
57.845 | 6.9007 | 6.586672 | 6.125783 | 0.3140281 | 0.4608887
57.855 | 6.9016 | 6.586468 | 6.124729 | 0.3151322 | 0.4617386
57.865 | 6.9056 | 6.586273 | 6.123675 | 0.3193267 | 0.4625987
57.875 | 6.9027 | 6.586089 | 6.12262 | 0.3166111 | 0.4634693
57.885 | 6.8993 | 6.585914 | 6.121564 | 0.3133856 | 0.4643503
57.895 | 6.9066 | 6.58575 | 6.120508 | 0.3208501 | 0.4652418
57.905 | 6.912 | 6.585596 | 6.119452 | 0.3264045 | 0.4661439
57.915 | 6.9082 | 6.585451 | 6.118395 | 0.3227487 | 0.4670566
57.925 | 6.9045 | 6.585317 | 6.117337 | 0.3191828 | 0.46798
57.935 | 6.9031 | 6.585194 | 6.116279 | 0.3179064 | 0.4689143
57.945 | 6.9074 | 6.58508 | 6.115221 | 0.3223198 | 0.4698594
57.955 | 6.9065 | 6.584977 | 6.114162 | 0.3215227 | 0.4708155
57.965 | 6.909 | 6.584885 | 6.113102 | 0.3241152 | 0.4717825
57.975 | 6.9076 | 6.584803 | 6.112042 | 0.322797 | 0.4727607
57.985 | 6.9081 | 6.584732 | 6.110982 | 0.3233682 | 0.4737501
57.995 | 6.8951 | 6.584671 | 6.109921 | 0.3104289 | 0.4747504
58.005 | 6.9009 | 6.584622 | 6.108859 | 0.3162783 | 0.4757626
58.015 | 6.9052 | 6.584583 | 6.107797 | 0.320617 | 0.476786
58.025 | 6.9053 | 6.584555 | 6.106734 | 0.3207448 | 0.4778209
58.035 | 6.9047 | 6.584538 | 6.105671 | 0.3201615 | 0.4788674
58.045 | 6.9067 | 6.584533 | 6.104607 | 0.3221671 | 0.4799256
58.055 | 6.8997 | 6.584539 | 6.103543 | 0.3151615 | 0.4809955
58.065 | 6.9066 | 6.584555 | 6.102478 | 0.3220445 | 0.4820773
58.075 | 6.91 | 6.584584 | 6.101413 | 0.3254162 | 0.4831711
58.085 | 6.9072 | 6.584624 | 6.100347 | 0.3225763 | 0.484277
58.095 | 6.9054 | 6.584675 | 6.09928 | 0.3207249 | 0.4853949
58.105 | 6.9087 | 6.584738 | 6.098213 | 0.3239618 | 0.4865251
58.115 | 6.904 | 6.584813 | 6.097145 | 0.319187 | 0.4876677
58.125 | 6.9039 | 6.5849 | 6.096077 | 0.3190003 | 0.4888227
58.135 | 6.9037 | 6.584998 | 6.095008 | 0.3187016 | 0.4899902
58.145 | 6.8996 | 6.585109 | 6.093939 | 0.3144908 | 0.4911705
58.155 | 6.9023 | 6.585232 | 6.092869 | 0.3170679 | 0.4923634
58.165 | 6.905 | 6.585367 | 6.091798 | 0.3196327 | 0.4935693
58.175 | 6.903 | 6.585515 | 6.090727 | 0.3174852 | 0.4947881
58.185 | 6.9055 | 6.585675 | 6.089655 | 0.3198251 | 0.4960201
58.195 | 6.9013 | 6.585848 | 6.088582 | 0.3154525 | 0.4972651
58.205 | 6.9078 | 6.586033 | 6.087509 | 0.3217671 | 0.4985236
58.215 | 6.9046 | 6.586231 | 6.086436 | 0.3183689 | 0.4997954
58.225 | 6.9031 | 6.586442 | 6.085361 | 0.3166578 | 0.5010809
58.235 | 6.9039 | 6.586666 | 6.084286 | 0.3172336 | 0.50238
58.245 | 6.9098 | 6.586904 | 6.083211 | 0.3228963 | 0.5036929
58.255 | 6.907 | 6.587154 | 6.082135 | 0.3198456 | 0.5050198
58.265 | 6.9066 | 6.587419 | 6.081058 | 0.3191815 | 0.5063607
58.275 | 6.9139 | 6.587696 | 6.07998 | 0.3262038 | 0.5077159
58.285 | 6.9021 | 6.587987 | 6.078902 | 0.3141125 | 0.5090853
58.295 | 6.901 | 6.588293 | 6.077823 | 0.3127074 | 0.5104693
58.305 | 6.8995 | 6.588612 | 6.076744 | 0.3108883 | 0.5118678
58.315 | 6.8983 | 6.588945 | 6.075664 | 0.309355 | 0.5132811
58.325 | 6.9066 | 6.589292 | 6.074583 | 0.3173076 | 0.5147092
58.335 | 6.8974 | 6.589654 | 6.073502 | 0.3077458 | 0.5161524
58.345 | 6.8959 | 6.59003 | 6.07242 | 0.3058695 | 0.5176108
58.355 | 6.9063 | 6.590422 | 6.071337 | 0.3158785 | 0.5190846
58.365 | 6.9046 | 6.590827 | 6.070254 | 0.3137727 | 0.5205738
58.375 | 6.9003 | 6.591248 | 6.069169 | 0.3090519 | 0.5220787
58.385 | 6.9086 | 6.591684 | 6.068085 | 0.316916 | 0.5235994
58.395 | 6.8979 | 6.592135 | 6.066999 | 0.3057647 | 0.5251361
58.405 | 6.9011 | 6.592602 | 6.065913 | 0.308498 | 0.5266889
58.415 | 6.9051 | 6.593084 | 6.064826 | 0.3120157 | 0.5282581
58.425 | 6.8988 | 6.593582 | 6.063739 | 0.3052176 | 0.5298438
58.435 | 6.9044 | 6.594096 | 6.06265 | 0.3103035 | 0.5314461
58.445 | 6.9071 | 6.594627 | 6.061561 | 0.3124733 | 0.5330653
58.455 | 6.8945 | 6.595173 | 6.060472 | 0.2993268 | 0.5347015
58.465 | 6.9005 | 6.595736 | 6.059381 | 0.3047638 | 0.5363549
58.475 | 6.8988 | 6.596316 | 6.05829 | 0.3024841 | 0.5380257
58.485 | 6.8934 | 6.596913 | 6.057198 | 0.2964874 | 0.5397142
58.495 | 6.9069 | 6.597526 | 6.056106 | 0.3093737 | 0.5414204
58.505 | 6.9062 | 6.598157 | 6.055013 | 0.3080427 | 0.5431446
58.515 | 6.8963 | 6.598806 | 6.053919 | 0.2974943 | 0.5448871
58.525 | 6.9119 | 6.599472 | 6.052824 | 0.3124281 | 0.546648
58.535 | 6.9018 | 6.600156 | 6.051728 | 0.3016441 | 0.5484275
58.545 | 6.9047 | 6.600858 | 6.050632 | 0.3038419 | 0.5502259
58.555 | 6.9052 | 6.601578 | 6.049535 | 0.3036215 | 0.5520432
58.565 | 6.9056 | 6.602318 | 6.048438 | 0.3032825 | 0.55388
58.575 | 6.9112 | 6.603075 | 6.047339 | 0.3081248 | 0.5557362
58.585 | 6.9093 | 6.603852 | 6.04624 | 0.305448 | 0.5576122
58.595 | 6.8999 | 6.604648 | 6.04514 | 0.295252 | 0.5595082
58.605 | 6.9075 | 6.605463 | 6.044039 | 0.3020365 | 0.5614244
58.615 | 6.9017 | 6.606299 | 6.042938 | 0.2954015 | 0.563361
58.625 | 6.9008 | 6.607154 | 6.041835 | 0.2936464 | 0.5653184
58.635 | 6.9138 | 6.608029 | 6.040732 | 0.3057711 | 0.5672967
58.645 | 6.9075 | 6.608925 | 6.039628 | 0.2985754 | 0.5692962
58.655 | 6.9121 | 6.609841 | 6.038524 | 0.3022591 | 0.5713172
58.665 | 6.9132 | 6.610778 | 6.037418 | 0.3024217 | 0.57336
58.675 | 6.9139 | 6.611737 | 6.036312 | 0.3021632 | 0.5754247
58.685 | 6.9153 | 6.612717 | 6.035205 | 0.3025832 | 0.5775117
58.695 | 6.9153 | 6.613718 | 6.034097 | 0.3015816 | 0.5796211
58.705 | 6.9161 | 6.614742 | 6.032989 | 0.3013579 | 0.5817534
58.715 | 6.9238 | 6.615788 | 6.031879 | 0.308012 | 0.5839087
58.725 | 6.9189 | 6.616856 | 6.030769 | 0.3020436 | 0.5860874
58.735 | 6.9255 | 6.617948 | 6.029658 | 0.3075524 | 0.5882896
58.745 | 6.9255 | 6.619062 | 6.028546 | 0.3064382 | 0.5905156
58.755 | 6.9238 | 6.620199 | 6.027434 | 0.3036007 | 0.5927658
58.765 | 6.9233 | 6.62136 | 6.02632 | 0.3019397 | 0.5950403
58.775 | 6.9254 | 6.622545 | 6.025206 | 0.3028548 | 0.5973395
58.785 | 6.9313 | 6.623754 | 6.024091 | 0.3075459 | 0.5996634
58.7949 | 6.9371 | 6.624975 | 6.022986 | 0.3121253 | 0.6019889
58.8049 | 6.941 | 6.626232 | 6.021869 | 0.3147679 | 0.6043631
58.8149 | 6.9384 | 6.627514 | 6.020751 | 0.3108857 | 0.6067629
58.8249 | 6.9429 | 6.628821 | 6.019633 | 0.3140786 | 0.6091885
58.8349 | 6.9471 | 6.630154 | 6.018514 | 0.3169463 | 0.6116401
58.8449 | 6.9427 | 6.631511 | 6.017393 | 0.3111888 | 0.6141178
58.8549 | 6.9508 | 6.632894 | 6.016272 | 0.3179057 | 0.6166219
58.8649 | 6.9516 | 6.634303 | 6.015151 | 0.3172969 | 0.6191526
58.8749 | 6.9544 | 6.635738 | 6.014028 | 0.3186623 | 0.6217099
58.8849 | 6.9585 | 6.637198 | 6.012904 | 0.3213017 | 0.6242941
58.8949 | 6.9557 | 6.638685 | 6.01178 | 0.3170151 | 0.6269051
58.9049 | 6.9583 | 6.640197 | 6.010654 | 0.3181026 | 0.629543
58.9149 | 6.9685 | 6.641736 | 6.009528 | 0.3267638 | 0.632208
58.9249 | 6.9584 | 6.643301 | 6.008401 | 0.3150989 | 0.6349
58.9349 | 6.9657 | 6.644892 | 6.007273 | 0.3208078 | 0.637619
58.9449 | 6.9725 | 6.646509 | 6.006144 | 0.3259906 | 0.640365
58.9549 | 6.9677 | 6.648153 | 6.005015 | 0.3195473 | 0.6431381
58.9649 | 6.9746 | 6.649822 | 6.003884 | 0.324778 | 0.645938
58.9749 | 6.9775 | 6.651517 | 6.002752 | 0.3259827 | 0.6487649
58.9849 | 6.9787 | 6.653238 | 6.00162 | 0.3254617 | 0.6516183
58.9949 | 6.9831 | 6.654985 | 6.000487 | 0.3281148 | 0.6544984
59.0049 | 6.9874 | 6.656758 | 5.999353 | 0.3306423 | 0.6574051
59.0149 | 6.9857 | 6.658556 | 5.998217 | 0.3271444 | 0.6603382
59.0249 | 6.9896 | 6.660379 | 5.997081 | 0.329221 | 0.6632976
59.0349 | 6.9886 | 6.662228 | 5.995944 | 0.3263724 | 0.6662831
59.0449 | 6.9909 | 6.664101 | 5.994807 | 0.3267987 | 0.6692947
59.0549 | 6.9906 | 6.666 | 5.993668 | 0.3245999 | 0.6723323
59.0649 | 6.9951 | 6.667924 | 5.992528 | 0.327176 | 0.6753958
59.0749 | 6.9916 | 6.669873 | 5.991388 | 0.3217272 | 0.6784853
59.0849 | 6.9949 | 6.671847 | 5.990246 | 0.3230533 | 0.6816007
59.0949 | 6.9978 | 6.673846 | 5.989104 | 0.3239543 | 0.6847421
59.1049 | 6.9945 | 6.67587 | 5.98796 | 0.3186301 | 0.6879097
59.1149 | 7.0055 | 6.677919 | 5.986816 | 0.3275806 | 0.6911037
59.1249 | 7.0022 | 6.679995 | 5.985671 | 0.3222053 | 0.6943242
59.1349 | 7.0065 | 6.682096 | 5.984524 | 0.324404 | 0.6975717
59.1449 | 7.0066 | 6.684223 | 5.983377 | 0.3223766 | 0.7008463
59.1549 | 7.0038 | 6.686377 | 5.982229 | 0.3174225 | 0.7041485
59.1649 | 7.0121 | 6.688559 | 5.98108 | 0.3235412 | 0.7074789
59.1749 | 7.0105 | 6.690768 | 5.97993 | 0.3197323 | 0.7108378
59.1849 | 7.0126 | 6.693005 | 5.978779 | 0.3195951 | 0.714226
59.1949 | 7.0154 | 6.695271 | 5.977627 | 0.320129 | 0.7176441
59.2049 | 7.0153 | 6.697567 | 5.976474 | 0.3177333 | 0.7210927
59.2149 | 7.0168 | 6.699893 | 5.97532 | 0.3169072 | 0.7245727
59.2249 | 7.0185 | 6.70225 | 5.974165 | 0.3162501 | 0.7280846
59.2349 | 7.0226 | 6.704639 | 5.973009 | 0.3179612 | 0.7316293
59.2449 | 7.0254 | 6.707061 | 5.971853 | 0.3183394 | 0.7352079
59.2549 | 7.0277 | 6.709516 | 5.970695 | 0.318184 | 0.7388211
59.2649 | 7.0294 | 6.712006 | 5.969536 | 0.3173939 | 0.74247
59.2749 | 7.0261 | 6.714532 | 5.968376 | 0.3115685 | 0.7461552
59.2849 | 7.0414 | 6.717093 | 5.967216 | 0.3243065 | 0.7498779
59.2949 | 7.0398 | 6.719693 | 5.966054 | 0.3201072 | 0.753639
59.3049 | 7.0386 | 6.722331 | 5.964891 | 0.3162693 | 0.7574396
59.3149 | 7.047 | 6.725008 | 5.963727 | 0.321992 | 0.7612806
59.3249 | 7.0492 | 6.727726 | 5.962563 | 0.3214742 | 0.7651632
59.3349 | 7.0479 | 6.730485 | 5.961397 | 0.3174148 | 0.7690883
59.3449 | 7.0594 | 6.733287 | 5.96023 | 0.3261129 | 0.773057
59.3549 | 7.0518 | 6.736133 | 5.959062 | 0.3156671 | 0.7770704
59.3649 | 7.0559 | 6.739023 | 5.957894 | 0.3168768 | 0.7811295
59.3749 | 7.0613 | 6.74196 | 5.956724 | 0.3193405 | 0.7852356
59.3849 | 7.0636 | 6.744943 | 5.955553 | 0.3186571 | 0.7893898
59.3949 | 7.0581 | 6.747974 | 5.954381 | 0.310126 | 0.7935927
59.4049 | 7.0695 | 6.751054 | 5.953208 | 0.3184458 | 0.7978457
59.4149 | 7.0747 | 6.754184 | 5.952035 | 0.3205156 | 0.8021498
59.4249 | 7.0719 | 6.757366 | 5.95086 | 0.3145341 | 0.8065061
59.4349 | 7.0806 | 6.7606 | 5.949684 | 0.3200005 | 0.8109157
59.4449 | 7.0828 | 6.763886 | 5.948507 | 0.3189135 | 0.8153796
59.4549 | 7.0845 | 6.767228 | 5.947329 | 0.3172723 | 0.8198989
59.4649 | 7.0902 | 6.770624 | 5.94615 | 0.3195757 | 0.8244745
59.4749 | 7.0931 | 6.774077 | 5.94497 | 0.3190227 | 0.8291076
59.4849 | 7.0947 | 6.777587 | 5.943789 | 0.3171125 | 0.8337989
59.4949 | 7.1008 | 6.781156 | 5.942606 | 0.3196437 | 0.8385498
59.5049 | 7.0995 | 6.784785 | 5.941423 | 0.3147153 | 0.8433615
59.5149 | 7.1008 | 6.788474 | 5.940239 | 0.3123264 | 0.8482347
59.5249 | 7.112 | 6.792224 | 5.939054 | 0.3197759 | 0.8531705
59.5349 | 7.1095 | 6.796037 | 5.937867 | 0.3134628 | 0.8581699
59.5449 | 7.1092 | 6.799914 | 5.93668 | 0.3092862 | 0.8632341
59.5549 | 7.1154 | 6.803855 | 5.935491 | 0.3115447 | 0.8683641
59.5649 | 7.1173 | 6.807863 | 5.934302 | 0.3094375 | 0.8735608
59.5749 | 7.1234 | 6.811937 | 5.933111 | 0.3114633 | 0.8788257
59.5849 | 7.1297 | 6.816079 | 5.931919 | 0.3136213 | 0.8841595
59.5949 | 7.1281 | 6.82029 | 5.930726 | 0.3078101 | 0.8895634
59.6049 | 7.1337 | 6.824571 | 5.929533 | 0.3091288 | 0.8950386
59.6149 | 7.1417 | 6.828924 | 5.928338 | 0.3127761 | 0.9005863
59.6249 | 7.1421 | 6.833349 | 5.927142 | 0.3087509 | 0.9062076
59.6349 | 7.1474 | 6.837848 | 5.925944 | 0.3095516 | 0.9119039
59.6449 | 7.154 | 6.842422 | 5.924746 | 0.3115778 | 0.917676
59.6549 | 7.1523 | 6.847072 | 5.923547 | 0.305228 | 0.9235251
59.6649 | 7.1536 | 6.851799 | 5.922347 | 0.3018006 | 0.9294529
59.6749 | 7.1643 | 6.856606 | 5.921145 | 0.3076944 | 0.9354606
59.6849 | 7.1612 | 6.861492 | 5.919942 | 0.2997081 | 0.9415495
59.6949 | 7.1686 | 6.86646 | 5.918739 | 0.3021405 | 0.9477208
59.7049 | 7.1676 | 6.87151 | 5.917534 | 0.29609 | 0.9539761
59.7149 | 7.1712 | 6.876645 | 5.916328 | 0.2945553 | 0.9603167
59.7249 | 7.1795 | 6.881865 | 5.915121 | 0.2976348 | 0.9667442
59.7349 | 7.1827 | 6.887173 | 5.913913 | 0.2955271 | 0.97326
59.7449 | 7.185 | 6.892569 | 5.912704 | 0.2924308 | 0.9798656
59.7549 | 7.1957 | 6.898056 | 5.911493 | 0.2976441 | 0.9865626
59.7648 | 7.1946 | 6.903579 | 5.910294 | 0.2910207 | 0.9932854
59.7748 | 7.2008 | 6.90925 | 5.909081 | 0.2915496 | 1.000169
59.7848 | 7.2064 | 6.915017 | 5.907868 | 0.291383 | 1.007149
59.7948 | 7.205 | 6.92088 | 5.906653 | 0.2841196 | 1.014228
59.8048 | 7.2141 | 6.926843 | 5.905437 | 0.2872573 | 1.021406
59.8148 | 7.2126 | 6.932906 | 5.90422 | 0.2796945 | 1.028686
59.8248 | 7.2201 | 6.939071 | 5.903002 | 0.2810291 | 1.036069
59.8348 | 7.2263 | 6.94534 | 5.901782 | 0.2809604 | 1.043557
59.8448 | 7.2197 | 6.951716 | 5.900562 | 0.2679842 | 1.051154
59.8548 | 7.231 | 6.9582 | 5.89934 | 0.2727996 | 1.05886
59.8648 | 7.2322 | 6.964795 | 5.898117 | 0.2674045 | 1.066678
59.8748 | 7.2421 | 6.971503 | 5.896893 | 0.2705968 | 1.07461
59.8848 | 7.2478 | 6.978326 | 5.895668 | 0.2694742 | 1.082657
59.8948 | 7.2544 | 6.985265 | 5.894442 | 0.2691345 | 1.090823
59.9048 | 7.2609 | 6.992325 | 5.893215 | 0.2685755 | 1.09911
59.9148 | 7.2594 | 6.999505 | 5.891986 | 0.2598946 | 1.107519
59.9248 | 7.2744 | 7.00681 | 5.890757 | 0.2675896 | 1.116054
59.9348 | 7.2649 | 7.014242 | 5.889526 | 0.2506579 | 1.124716
59.9448 | 7.2848 | 7.021803 | 5.888294 | 0.262997 | 1.133509
59.9548 | 7.2806 | 7.029496 | 5.887061 | 0.2511042 | 1.142435
59.9648 | 7.2796 | 7.037323 | 5.885826 | 0.2422769 | 1.151497
59.9748 | 7.2951 | 7.045288 | 5.884591 | 0.2498123 | 1.160697
59.9848 | 7.2931 | 7.053392 | 5.883354 | 0.2397077 | 1.170038
59.9948 | 7.3029 | 7.06164 | 5.882116 | 0.2412601 | 1.179524
60.0048 | 7.308 | 7.070033 | 5.880877 | 0.2379666 | 1.189156
60.0148 | 7.3128 | 7.078576 | 5.879637 | 0.2342242 | 1.198939
60.0248 | 7.3171 | 7.08727 | 5.878396 | 0.2298298 | 1.208874
60.0348 | 7.3247 | 7.09612 | 5.877153 | 0.2285803 | 1.218966
60.0448 | 7.3294 | 7.105128 | 5.87591 | 0.2242724 | 1.229218
60.0548 | 7.3335 | 7.114297 | 5.874665 | 0.2192028 | 1.239633
60.0648 | 7.3351 | 7.123632 | 5.873419 | 0.2114681 | 1.250213
60.0748 | 7.3415 | 7.133136 | 5.872171 | 0.2083636 | 1.260965
60.0848 | 7.344 | 7.14281 | 5.870923 | 0.2011903 | 1.271887
60.0948 | 7.3622 | 7.15266 | 5.869673 | 0.2095398 | 1.282987
60.1048 | 7.3543 | 7.16269 | 5.868422 | 0.1916104 | 1.294267
60.1148 | 7.3641 | 7.172902 | 5.86717 | 0.1911982 | 1.305731
60.1248 | 7.3708 | 7.1833 | 5.865917 | 0.1874996 | 1.317383
60.1348 | 7.3758 | 7.193889 | 5.864663 | 0.1819108 | 1.329227
60.1448 | 7.3804 | 7.204672 | 5.863407 | 0.1757281 | 1.341265
60.1548 | 7.3881 | 7.215652 | 5.86215 | 0.1724475 | 1.353502
60.1648 | 7.3878 | 7.226835 | 5.860892 | 0.1609653 | 1.365943
60.1748 | 7.3949 | 7.238222 | 5.859633 | 0.1566775 | 1.37859
60.1848 | 7.4126 | 7.24982 | 5.858372 | 0.1627803 | 1.391447
60.1948 | 7.4078 | 7.26163 | 5.857111 | 0.1461697 | 1.40452
60.2048 | 7.426 | 7.273658 | 5.855848 | 0.1523421 | 1.41781
60.2148 | 7.4329 | 7.285907 | 5.854584 | 0.1469934 | 1.431323
60.2248 | 7.4359 | 7.29838 | 5.853318 | 0.1375199 | 1.445062
60.2348 | 7.4446 | 7.311082 | 5.852052 | 0.1335179 | 1.45903
60.2448 | 7.4529 | 7.324016 | 5.850784 | 0.1288839 | 1.473232
60.2548 | 7.4477 | 7.337186 | 5.849515 | 0.1105141 | 1.487671
60.2648 | 7.4638 | 7.350595 | 5.848245 | 0.1132051 | 1.50235
60.2748 | 7.474 | 7.364246 | 5.846973 | 0.1097537 | 1.517273
60.2848 | 7.4829 | 7.378143 | 5.845701 | 0.1047568 | 1.532442
60.2948 | 7.4922 | 7.392289 | 5.844427 | 0.09991119 | 1.547862
60.3048 | 7.502 | 7.406685 | 5.843152 | 0.09531455 | 1.563534
60.3148 | 7.5006 | 7.421336 | 5.841875 | 0.07926417 | 1.57946
60.3248 | 7.5149 | 7.436245 | 5.840598 | 0.07865536 | 1.595647
60.3348 | 7.5245 | 7.451407 | 5.839319 | 0.07309332 | 1.612088
60.3448 | 7.526 | 7.466831 | 5.838039 | 0.0591691 | 1.628792
60.3548 | 7.5422 | 7.482516 | 5.836757 | 0.05968377 | 1.645759
60.3648 | 7.5576 | 7.498464 | 5.835475 | 0.05913635 | 1.662989
60.3748 | 7.5567 | 7.514674 | 5.834191 | 0.04202572 | 1.680483
60.3848 | 7.572 | 7.531148 | 5.832906 | 0.04085177 | 1.698242
60.3948 | 7.5826 | 7.547886 | 5.83162 | 0.03471408 | 1.716266
60.4048 | 7.5776 | 7.564887 | 5.830332 | 0.01271276 | 1.734555
60.4148 | 7.5945 | 7.582152 | 5.829043 | 0.01234827 | 1.753108
60.4248 | 7.6082 | 7.599679 | 5.827753 | 0.008520799 | 1.771926
60.4348 | 7.6105 | 7.617469 | 5.826462 | -0.006968627 | 1.791007
60.4448 | 7.6287 | 7.635519 | 5.825169 | -0.006819268 | 1.81035
60.4548 | 7.6341 | 7.65383 | 5.823876 | -0.01973036 | 1.829955
60.4648 | 7.6376 | 7.672401 | 5.82258 | -0.03480107 | 1.849821
60.4748 | 7.6489 | 7.691231 | 5.821284 | -0.04233084 | 1.869947
60.4848 | 7.6565 | 7.710319 | 5.819986 | -0.05381939 | 1.890333
60.4948 | 7.6659 | 7.729667 | 5.818688 | -0.06376655 | 1.910979
60.5048 | 7.6747 | 7.749273 | 5.817387 | -0.07457283 | 1.931885
60.5148 | 7.6878 | 7.769139 | 5.816086 | -0.08133904 | 1.953053
60.5248 | 7.6942 | 7.789267 | 5.814783 | -0.09506717 | 1.974484
60.5348 | 7.7074 | 7.80966 | 5.813479 | -0.1022596 | 1.99618
60.5448 | 7.7054 | 7.830319 | 5.812174 | -0.1249193 | 2.018145
60.5548 | 7.713 | 7.851251 | 5.810868 | -0.1382507 | 2.040383
60.5648 | 7.7236 | 7.872459 | 5.80956 | -0.1488591 | 2.062899
60.5748 | 7.7357 | 7.893954 | 5.808251 | -0.1582543 | 2.085704
60.5848 | 7.748 | 7.915733 | 5.80694 | -0.1677328 | 2.108792
60.5948 | 7.7527 | 7.937814 | 5.805629 | -0.1851141 | 2.132185
60.6048 | 7.7649 | 7.960204 | 5.804316 | -0.1953042 | 2.155888
60.6148 | 7.7732 | 7.982914 | 5.803002 | -0.2097141 | 2.179913
60.6248 | 7.7746 | 8.005955 | 5.801686 | -0.2313554 | 2.204269
60.6348 | 7.7841 | 8.029341 | 5.800369 | -0.2452413 | 2.228972
60.6448 | 7.8021 | 8.053086 | 5.799051 | -0.2509861 | 2.254035
60.6548 | 7.8126 | 8.077204 | 5.797732 | -0.2646045 | 2.279472
60.6648 | 7.8237 | 8.101713 | 5.796411 | -0.2780131 | 2.305302
60.6748 | 7.8299 | 8.126629 | 5.795089 | -0.2967286 | 2.331539
60.6848 | 7.8359 | 8.151969 | 5.793766 | -0.3160694 | 2.358203
60.6948 | 7.8465 | 8.177754 | 5.792442 | -0.3312541 | 2.385312
60.7048 | 7.8648 | 8.204003 | 5.791116 | -0.3392028 | 2.412887
60.7148 | 7.8712 | 8.230736 | 5.789789 | -0.3595359 | 2.440947
60.7248 | 7.8844 | 8.257975 | 5.78846 | -0.3735748 | 2.469514
60.7347 | 7.8977 | 8.285461 | 5.787144 | -0.3877612 | 2.498317
60.7447 | 7.8964 | 8.313773 | 5.785813 | -0.4173732 | 2.52796
60.7547 | 7.9092 | 8.34266 | 5.784481 | -0.4334598 | 2.558179
60.7647 | 7.9276 | 8.372145 | 5.783147 | -0.4445448 | 2.588998
60.7747 | 7.9363 | 8.402253 | 5.781812 | -0.4659533 | 2.620441
60.7847 | 7.952 | 8.433013 | 5.780476 | -0.4810133 | 2.652537
60.7947 | 7.9682 | 8.464447 | 5.779139 | -0.4962469 | 2.685308
60.8047 | 7.9647 | 8.496583 | 5.7778 | -0.5318834 | 2.718784
60.8147 | 7.9884 | 8.52945 | 5.77646 | -0.5410499 | 2.75299
60.8247 | 8.002 | 8.563073 | 5.775118 | -0.5610728 | 2.787955
60.8347 | 8.0087 | 8.597485 | 5.773775 | -0.5887849 | 2.82371
60.8447 | 8.0383 | 8.632714 | 5.772431 | -0.5944138 | 2.860283
60.8547 | 8.0399 | 8.668789 | 5.771086 | -0.6288894 | 2.897703
60.8647 | 8.0423 | 8.705742 | 5.769739 | -0.6634419 | 2.936003
60.8747 | 8.0676 | 8.743603 | 5.768391 | -0.6760026 | 2.975211
60.8847 | 8.085 | 8.782404 | 5.767042 | -0.6974037 | 3.015362
60.8947 | 8.0986 | 8.822177 | 5.765691 | -0.7235773 | 3.056486
60.9047 | 8.1171 | 8.862956 | 5.764339 | -0.7458564 | 3.098617
60.9147 | 8.1403 | 8.904778 | 5.762986 | -0.7644782 | 3.141792
60.9247 | 8.1367 | 8.947671 | 5.761631 | -0.8109712 | 3.18604
60.9347 | 8.1697 | 8.991674 | 5.760275 | -0.8219739 | 3.231399
60.9447 | 8.1878 | 9.03682 | 5.758918 | -0.8490196 | 3.277902
60.9547 | 8.2078 | 9.083151 | 5.75756 | -0.8753508 | 3.325591
60.9647 | 8.2292 | 9.130703 | 5.7562 | -0.9015034 | 3.374504
60.9747 | 8.2435 | 9.179516 | 5.754838 | -0.9360162 | 3.424678
60.9847 | 8.2641 | 9.229629 | 5.753476 | -0.9655295 | 3.476154
60.9947 | 8.2894 | 9.281085 | 5.752112 | -0.9916848 | 3.528973
61.0047 | 8.315 | 9.333925 | 5.750747 | -1.018925 | 3.583178
61.0147 | 8.3323 | 9.388193 | 5.74938 | -1.055893 | 3.638813
61.0247 | 8.3595 | 9.443936 | 5.748012 | -1.084436 | 3.695924
61.0347 | 8.3847 | 9.501204 | 5.746643 | -1.116504 | 3.754561
61.0447 | 8.4123 | 9.560033 | 5.745272 | -1.147733 | 3.814761
61.0547 | 8.4343 | 9.620485 | 5.743901 | -1.186185 | 3.876585
61.0647 | 8.483 | 9.682613 | 5.742527 | -1.199613 | 3.940085
61.0747 | 8.4999 | 9.746457 | 5.741153 | -1.246557 | 4.005305
61.0847 | 8.5258 | 9.812086 | 5.739777 | -1.286286 | 4.072309
61.0947 | 8.5637 | 9.879552 | 5.7384 | -1.315852 | 4.141152
61.1047 | 8.6041 | 9.948914 | 5.737021 | -1.344814 | 4.211893
61.1147 | 8.6349 | 10.02024 | 5.735641 | -1.385335 | 4.284594
61.1247 | 8.6882 | 10.09358 | 5.73426 | -1.405378 | 4.359319
61.1347 | 8.7058 | 10.16901 | 5.732877 | -1.463209 | 4.436132
61.1447 | 8.7606 | 10.2466 | 5.731493 | -1.485996 | 4.515103
61.1547 | 8.7966 | 10.32641 | 5.730108 | -1.52981 | 4.596302
61.1647 | 8.8578 | 10.40852 | 5.728721 | -1.550723 | 4.679802
61.1747 | 8.8971 | 10.49301 | 5.727333 | -1.595912 | 4.765679
61.1847 | 8.9545 | 10.57996 | 5.725944 | -1.625455 | 4.854011
61.1947 | 9.0085 | 10.66943 | 5.724553 | -1.660933 | 4.94488
61.2047 | 9.0619 | 10.76153 | 5.723161 | -1.69963 | 5.038369
61.2147 | 9.1406 | 10.85633 | 5.721768 | -1.715733 | 5.134565
61.2247 | 9.2042 | 10.95393 | 5.720373 | -1.74973 | 5.233557
61.2347 | 9.2577 | 11.05442 | 5.718977 | -1.796716 | 5.335438
61.2447 | 9.3437 | 11.15788 | 5.71758 | -1.814185 | 5.440305
61.2547 | 9.4201 | 11.26444 | 5.716181 | -1.844342 | 5.548261
61.2647 | 9.5028 | 11.37417 | 5.714781 | -1.87137 | 5.659389
61.2747 | 9.5901 | 11.48719 | 5.713379 | -1.897093 | 5.773813
61.2847 | 9.6678 | 11.60361 | 5.711976 | -1.935812 | 5.891635
61.2947 | 9.7722 | 11.72354 | 5.710572 | -1.951339 | 6.012967
61.3047 | 9.8537 | 11.84709 | 5.709167 | -1.993388 | 6.137921
61.3147 | 9.9964 | 11.97438 | 5.70776 | -1.977985 | 6.266625
61.3247 | 10.0758 | 12.10553 | 5.706352 | -2.029727 | 6.399175
61.3347 | 10.2013 | 12.24066 | 5.704942 | -2.039359 | 6.535717
61.3447 | 10.3433 | 12.3799 | 5.703531 | -2.036601 | 6.67637
61.3547 | 10.4711 | 12.52338 | 5.702119 | -2.052282 | 6.821264
61.3647 | 10.612 | 12.67124 | 5.700705 | -2.059235 | 6.97053
61.3747 | 10.7551 | 12.82359 | 5.69929 | -2.068493 | 7.124303
61.3847 | 10.9038 | 12.98059 | 5.697874 | -2.076792 | 7.282718
61.3947 | 11.045 | 13.14237 | 5.696456 | -2.097371 | 7.445916
61.4047 | 11.2536 | 13.30907 | 5.695037 | -2.05547 | 7.614034
61.4147 | 11.3883 | 13.48083 | 5.693616 | -2.092531 | 7.787214
61.4247 | 11.5634 | 13.65779 | 5.692194 | -2.094392 | 7.965598
61.4347 | 11.7838 | 13.8401 | 5.690771 | -2.056299 | 8.149327
61.4447 | 11.9702 | 14.0279 | 5.689347 | -2.057702 | 8.338555
61.4547 | 12.1274 | 14.22132 | 5.687921 | -2.093918 | 8.533397
61.4647 | 12.4175 | 14.42049 | 5.686494 | -2.002985 | 8.733992
61.4747 | 12.6042 | 14.62556 | 5.685065 | -2.021362 | 8.940497
61.4847 | 12.8421 | 14.83667 | 5.683635 | -1.994567 | 9.153032
61.4947 | 13.1269 | 15.05392 | 5.682204 | -1.927025 | 9.371721
61.5047 | 13.3476 | 15.27747 | 5.680771 | -1.929871 | 9.5967
61.5147 | 13.6123 | 15.50739 | 5.679337 | -1.895087 | 9.82805
61.5247 | 13.9494 | 15.74379 | 5.677901 | -1.794389 | 10.06589
61.5347 | 14.203 | 15.98675 | 5.676464 | -1.783753 | 10.31029
61.5447 | 14.446 | 16.23639 | 5.675026 | -1.790387 | 10.56136
61.5547 | 14.805 | 16.49276 | 5.673587 | -1.687755 | 10.81917
61.5647 | 15.1159 | 16.75586 | 5.672146 | -1.639957 | 11.08371
61.5747 | 15.4181 | 17.02577 | 5.670704 | -1.607666 | 11.35506
61.5847 | 15.7542 | 17.3025 | 5.66926 | -1.548296 | 11.63324
61.5947 | 16.0992 | 17.58597 | 5.667815 | -1.486775 | 11.91816
61.6047 | 16.4204 | 17.87621 | 5.666368 | -1.455812 | 12.20984
61.6147 | 16.8369 | 18.17314 | 5.664921 | -1.336244 | 12.50822
61.6247 | 17.1805 | 18.47661 | 5.663472 | -1.296111 | 12.81314
61.6347 | 17.5638 | 18.78654 | 5.662021 | -1.222742 | 13.12452
61.6447 | 17.9951 | 19.10277 | 5.660569 | -1.107672 | 13.4422
61.6547 | 18.4002 | 19.42504 | 5.659116 | -1.024837 | 13.76592
61.6647 | 18.8247 | 19.75316 | 5.657662 | -0.9284627 | 14.0955
61.6747 | 19.2321 | 20.08688 | 5.656206 | -0.8547751 | 14.43067
61.6847 | 19.7022 | 20.42579 | 5.654748 | -0.7235904 | 14.77104
61.6947 | 20.085 | 20.76962 | 5.65329 | -0.6846233 | 15.11633
61.7046 | 20.5107 | 21.11451 | 5.651844 | -0.6038146 | 15.46267
61.7146 | 21.0266 | 21.46688 | 5.650383 | -0.4402815 | 15.8165
61.7246 | 21.4401 | 21.82286 | 5.64892 | -0.3827579 | 16.17394
61.7346 | 21.8922 | 22.18194 | 5.647456 | -0.2897439 | 16.53449
61.7446 | 22.3216 | 22.54361 | 5.64599 | -0.2220081 | 16.89762
61.7546 | 22.8383 | 22.90729 | 5.644523 | -0.06899157 | 17.26277
61.7646 | 23.2768 | 23.27241 | 5.643055 | 0.004386216 | 17.62936
61.7746 | 23.8129 | 23.63838 | 5.641586 | 0.174525 | 17.99679
61.7846 | 24.2566 | 24.00456 | 5.640115 | 0.2520394 | 18.36445
61.7946 | 24.7342 | 24.37034 | 5.638642 | 0.3638561 | 18.7317
61.8046 | 25.2753 | 24.73511 | 5.637168 | 0.5401942 | 19.09794
61.8146 | 25.7324 | 25.09822 | 5.635693 | 0.634184 | 19.46252
61.8246 | 26.2493 | 25.45906 | 5.634217 | 0.7902447 | 19.82484
61.8346 | 26.6767 | 25.81701 | 5.632739 | 0.859685 | 20.18428
61.8446 | 27.1873 | 26.1715 | 5.63126 | 1.015803 | 20.54024
61.8546 | 27.5871 | 26.52192 | 5.629779 | 1.065184 | 20.89214
61.8646 | 28.0943 | 26.8677 | 5.628297 | 1.226599 | 21.2394
61.8746 | 28.5718 | 27.2083 | 5.626814 | 1.363499 | 21.58149
61.8846 | 28.9898 | 27.54318 | 5.625329 | 1.446623 | 21.91785
61.8946 | 29.389 | 27.8718 | 5.623843 | 1.517204 | 22.24795
61.9046 | 29.8756 | 28.19364 | 5.622356 | 1.681963 | 22.57128
61.9146 | 30.313 | 28.50818 | 5.620867 | 1.804819 | 22.88731
61.9246 | 30.6663 | 28.81491 | 5.619377 | 1.851394 | 23.19553
61.9346 | 31.1251 | 29.11329 | 5.617886 | 2.011814 | 23.4954
61.9446 | 31.5045 | 29.40278 | 5.616393 | 2.101723 | 23.78638
61.9546 | 31.8535 | 29.68282 | 5.614898 | 2.170678 | 24.06792
61.9646 | 32.2652 | 29.95284 | 5.613403 | 2.31236 | 24.33944
61.9746 | 32.6012 | 30.21223 | 5.611906 | 2.388972 | 24.60032
61.9846 | 32.9062 | 30.46036 | 5.610408 | 2.445845 | 24.84995
61.9946 | 33.2052 | 30.69656 | 5.608908 | 2.508643 | 25.08765
62.0046 | 33.4955 | 30.92015 | 5.607407 | 2.575347 | 25.31275
62.0146 | 33.7842 | 31.13043 | 5.605904 | 2.653771 | 25.52452
62.0246 | 33.9903 | 31.32665 | 5.604401 | 2.663648 | 25.72225
62.0346 | 34.2273 | 31.50808 | 5.602895 | 2.71922 | 25.90518
62.0446 | 34.4354 | 31.67396 | 5.601389 | 2.761438 | 26.07257
62.0546 | 34.5921 | 31.82354 | 5.599881 | 2.768556 | 26.22366
62.0646 | 34.7447 | 31.95609 | 5.598372 | 2.788606 | 26.35772
62.0746 | 34.9116 | 32.07089 | 5.596861 | 2.840708 | 26.47403
62.0846 | 35.025 | 32.16726 | 5.595349 | 2.857739 | 26.57191
62.0946 | 35.0588 | 32.24457 | 5.593836 | 2.814231 | 26.65073
62.1046 | 35.1385 | 32.30223 | 5.592321 | 2.836266 | 26.70991
62.1146 | 35.1632 | 32.33975 | 5.590805 | 2.823449 | 26.74895
62.1246 | 35.1621 | 32.35669 | 5.589288 | 2.805406 | 26.76741
62.1346 | 35.1548 | 32.35271 | 5.587769 | 2.80209 | 26.76494
62.1446 | 35.1256 | 32.32755 | 5.586249 | 2.798047 | 26.7413
62.1546 | 34.989 | 32.28107 | 5.584727 | 2.70793 | 26.69634
62.1646 | 34.934 | 32.21321 | 5.583204 | 2.720792 | 26.63
62.1746 | 34.8216 | 32.12402 | 5.58168 | 2.697576 | 26.54234
62.1846 | 34.6788 | 32.01367 | 5.580155 | 2.665133 | 26.43351
62.1946 | 34.4572 | 31.8824 | 5.578628 | 2.574802 | 26.30377
62.2046 | 34.3127 | 31.73056 | 5.577099 | 2.582137 | 26.15346
62.2146 | 34.0617 | 31.55861 | 5.57557 | 2.503091 | 25.98304
62.2246 | 33.7808 | 31.36706 | 5.574039 | 2.413738 | 25.79302
62.2346 | 33.5806 | 31.15653 | 5.572506 | 2.424066 | 25.58403
62.2446 | 33.2788 | 30.9277 | 5.570973 | 2.351105 | 25.35672
62.2546 | 32.8877 | 30.68129 | 5.569438 | 2.206408 | 25.11185
62.2646 | 32.5851 | 30.41812 | 5.567901 | 2.166977 | 24.85022
62.2746 | 32.2559 | 30.13904 | 5.566363 | 2.11686 | 24.57268
62.2846 | 31.8431 | 29.84493 | 5.564824 | 1.998169 | 24.28011
62.2946 | 31.5224 | 29.53672 | 5.563284 | 1.985676 | 23.97344
62.3046 | 31.16 | 29.21538 | 5.561742 | 1.944617 | 23.65364
62.3146 | 30.6057 | 28.88189 | 5.560199 | 1.723813 | 23.32169
62.3246 | 30.3459 | 28.53724 | 5.558654 | 1.808655 | 22.97859
62.3346 | 29.8926 | 28.18247 | 5.557108 | 1.710125 | 22.62537
62.3446 | 29.315 | 27.81861 | 5.555561 | 1.496394 | 22.26304
62.3546 | 28.9219 | 27.44668 | 5.554013 | 1.475223 | 21.89266
62.3646 | 28.4778 | 27.06772 | 5.552463 | 1.410081 | 21.51526
62.3746 | 27.9117 | 26.68276 | 5.550911 | 1.228938 | 21.13185
62.3846 | 27.5005 | 26.29283 | 5.549359 | 1.207675 | 20.74347
62.3946 | 26.9757 | 25.89891 | 5.547805 | 1.076788 | 20.35111
62.4046 | 26.4312 | 25.50201 | 5.546249 | 0.9291929 | 19.95576
62.4146 | 25.9274 | 25.10306 | 5.544693 | 0.8243378 | 19.55837
62.4246 | 25.4221 | 24.70301 | 5.543135 | 0.7190945 | 19.15987
62.4346 | 24.9481 | 24.30272 | 5.541575 | 0.6453753 | 18.76115
62.4446 | 24.4305 | 23.90307 | 5.540015 | 0.5274325 | 18.36305
62.4546 | 23.9537 | 23.50484 | 5.538453 | 0.4488603 | 17.96639
62.4646 | 23.4275 | 23.1088 | 5.536889 | 0.3187013 | 17.57191
62.4746 | 22.9774 | 22.71565 | 5.535325 | 0.2617476 | 17.18033
62.4846 | 22.4997 | 22.32606 | 5.533759 | 0.1736441 | 16.7923
62.4946 | 21.956 | 21.94061 | 5.532191 | 0.01538839 | 16.40842
62.5046 | 21.4137 | 21.55987 | 5.530623 | -0.1461686 | 16.02925
62.5146 | 21.0158 | 21.18432 | 5.529053 | -0.1685225 | 15.65527
62.5246 | 20.4622 | 20.81441 | 5.527481 | -0.3522139 | 15.28693
62.5346 | 20.0605 | 20.45053 | 5.525909 | -0.3900329 | 14.92462
62.5446 | 19.5386 | 20.09302 | 5.524335 | -0.5544172 | 14.56868
62.5546 | 19.0721 | 19.74216 | 5.522759 | -0.6700564 | 14.2194
62.5646 | 18.612 | 19.39821 | 5.521183 | -0.7862123 | 13.87703
62.5746 | 18.2038 | 19.06133 | 5.519604 | -0.857534 | 13.54173
62.5846 | 17.7717 | 18.73173 | 5.518025 | -0.9600284 | 13.2137
62.5946 | 17.4042 | 18.4095 | 5.516444 | -1.005297 | 12.89305
62.6046 | 16.9853 | 18.09473 | 5.514862 | -1.109429 | 12.57987
62.6146 | 16.5893 | 17.78747 | 5.513279 | -1.198172 | 12.27419
62.6246 | 16.2196 | 17.48776 | 5.511695 | -1.268164 | 11.97607
62.6346 | 15.8599 | 17.19556 | 5.510109 | -1.335656 | 11.68545
62.6446 | 15.4792 | 16.91086 | 5.508521 | -1.431663 | 11.40234
62.6546 | 15.0909 | 16.63362 | 5.506933 | -1.54272 | 11.12669
62.6646 | 14.8217 | 16.36375 | 5.505343 | -1.542055 | 10.85841
62.6745 | 14.4622 | 16.10378 | 5.503767 | -1.641583 | 10.60002
62.6845 | 14.089 | 15.84833 | 5.502175 | -1.759335 | 10.34616
62.6945 | 13.8816 | 15.59997 | 5.500581 | -1.718367 | 10.09939
62.7045 | 13.521 | 15.35856 | 5.498986 | -1.837556 | 9.85957
62.7145 | 13.1648 | 15.12397 | 5.497389 | -1.959171 | 9.626582
62.7245 | 13.0231 | 14.89607 | 5.495792 | -1.872971 | 9.40028
62.7345 | 12.7248 | 14.67471 | 5.494192 | -1.949911 | 9.180518
62.7445 | 12.4298 | 14.45974 | 5.492592 | -2.029941 | 8.967149
62.7545 | 12.2734 | 14.25101 | 5.49099 | -1.977607 | 8.760017
62.7645 | 12.0247 | 14.04835 | 5.489387 | -2.023653 | 8.558966
62.7745 | 11.7687 | 13.85162 | 5.487783 | -2.082922 | 8.363839
62.7845 | 11.598 | 13.66066 | 5.486177 | -2.062655 | 8.174478
62.7945 | 11.3901 | 13.47529 | 5.48457 | -2.085195 | 7.990725
62.8045 | 11.1758 | 13.29538 | 5.482962 | -2.119584 | 7.812422
62.8145 | 11.0097 | 13.12076 | 5.481352 | -2.111065 | 7.639412
62.8245 | 10.8481 | 12.95128 | 5.479742 | -2.103184 | 7.471542
62.8345 | 10.6611 | 12.78679 | 5.478129 | -2.125688 | 7.308659
62.8445 | 10.5007 | 12.62713 | 5.476516 | -2.126426 | 7.15061
62.8545 | 10.3552 | 12.47215 | 5.474901 | -2.116952 | 6.997251
62.8645 | 10.1944 | 12.32172 | 5.473285 | -2.12732 | 6.848435
62.8745 | 10.0716 | 12.17569 | 5.471668 | -2.104089 | 6.704021
62.8845 | 9.9621 | 12.03392 | 5.470049 | -2.071819 | 6.563869
62.8945 | 9.8201 | 11.89628 | 5.468429 | -2.076175 | 6.427846
62.9045 | 9.7281 | 11.76263 | 5.466808 | -2.034526 | 6.295818
62.9145 | 9.6058 | 11.63284 | 5.465186 | -2.027043 | 6.167657
62.9245 | 9.5112 | 11.5068 | 5.463562 | -1.995601 | 6.043239
62.9345 | 9.4016 | 11.38438 | 5.461937 | -1.982779 | 5.922442
62.9445 | 9.3195 | 11.26546 | 5.46031 | -1.945958 | 5.805147
62.9545 | 9.2399 | 11.14992 | 5.458683 | -1.910025 | 5.691242
62.9645 | 9.1232 | 11.03767 | 5.457054 | -1.914467 | 5.580613
62.9745 | 9.0817 | 10.92858 | 5.455424 | -1.846879 | 5.473155
62.9845 | 8.9849 | 10.82255 | 5.453792 | -1.837654 | 5.368762
62.9945 | 8.9121 | 10.71949 | 5.45216 | -1.807394 | 5.267335
63.0045 | 8.8476 | 10.6193 | 5.450526 | -1.7717 | 5.168774
63.0145 | 8.7786 | 10.52188 | 5.44889 | -1.743277 | 5.072987
63.0245 | 8.7162 | 10.42713 | 5.447254 | -1.710935 | 4.979881
63.0345 | 8.6694 | 10.33499 | 5.445616 | -1.665585 | 4.889369
63.0445 | 8.6253 | 10.24534 | 5.443977 | -1.620043 | 4.801366
63.0545 | 8.5539 | 10.15813 | 5.442337 | -1.604225 | 4.715789
63.0645 | 8.5283 | 10.07325 | 5.440695 | -1.544953 | 4.632558
63.0745 | 8.4841 | 9.990649 | 5.439052 | -1.506549 | 4.551597
63.0845 | 8.4188 | 9.91024 | 5.437408 | -1.49144 | 4.472832
63.0945 | 8.3964 | 9.831954 | 5.435762 | -1.435554 | 4.396191
63.1045 | 8.3496 | 9.755721 | 5.434116 | -1.406121 | 4.321605
63.1145 | 8.3177 | 9.681477 | 5.432468 | -1.363777 | 4.249009
63.1245 | 8.2799 | 9.609155 | 5.430819 | -1.329255 | 4.178336
63.1345 | 8.2498 | 9.538694 | 5.429168 | -1.288894 | 4.109525
63.1445 | 8.2206 | 9.470034 | 5.427517 | -1.249434 | 4.042517
63.1545 | 8.1721 | 9.403117 | 5.425864 | -1.231017 | 3.977254
63.1645 | 8.1597 | 9.337889 | 5.42421 | -1.178189 | 3.913679
63.1745 | 8.126 | 9.274293 | 5.422554 | -1.148293 | 3.851739
63.1845 | 8.1073 | 9.212279 | 5.420898 | -1.104979 | 3.791382
63.1945 | 8.0818 | 9.151796 | 5.41924 | -1.069996 | 3.732557
63.2045 | 8.0598 | 9.092796 | 5.41758 | -1.032996 | 3.675216
63.2145 | 8.0341 | 9.035232 | 5.41592 | -1.001132 | 3.619312
63.2245 | 8.0184 | 8.979059 | 5.414258 | -0.9606589 | 3.5648
63.2345 | 8.0031 | 8.924232 | 5.412596 | -0.9211323 | 3.511637
63.2445 | 7.957 | 8.87071 | 5.410932 | -0.9137098 | 3.459778
63.2545 | 7.968 | 8.818451 | 5.409266 | -0.8504506 | 3.409184
63.2645 | 7.9346 | 8.767415 | 5.4076 | -0.8328154 | 3.359816
63.2745 | 7.9193 | 8.717565 | 5.405932 | -0.7982654 | 3.311633
63.2845 | 7.9026 | 8.668864 | 5.404263 | -0.766264 | 3.264601
63.2945 | 7.8883 | 8.621275 | 5.402593 | -0.7329746 | 3.218682
63.3045 | 7.859 | 8.574763 | 5.400921 | -0.7157635 | 3.173842
63.3145 | 7.8658 | 8.529296 | 5.399249 | -0.6634959 | 3.130047
63.3245 | 7.8406 | 8.48484 | 5.397575 | -0.6442398 | 3.087265
63.3345 | 7.8237 | 8.441364 | 5.3959 | -0.6176639 | 3.045464
63.3445 | 7.8231 | 8.398837 | 5.394223 | -0.5757371 | 3.004614
63.3545 | 7.7981 | 8.35723 | 5.392546 | -0.5591302 | 2.964684
63.3645 | 7.8012 | 8.316515 | 5.390867 | -0.5153147 | 2.925648
63.3745 | 7.7645 | 8.276662 | 5.389187 | -0.5121625 | 2.887475
63.3845 | 7.7737 | 8.237648 | 5.387506 | -0.4639477 | 2.850142
63.3945 | 7.7558 | 8.199444 | 5.385824 | -0.4436438 | 2.81362
63.4045 | 7.7496 | 8.162026 | 5.38414 | -0.4124263 | 2.777886
63.4145 | 7.7287 | 8.125372 | 5.382455 | -0.3966716 | 2.742916
63.4245 | 7.7359 | 8.089456 | 5.380769 | -0.3535558 | 2.708686
63.4345 | 7.7097 | 8.054257 | 5.379082 | -0.3445573 | 2.675175
63.4445 | 7.7067 | 8.019755 | 5.377394 | -0.3130547 | 2.642361
63.4545 | 7.6915 | 7.985927 | 5.375704 | -0.2944271 | 2.610223
63.4645 | 7.682 | 7.952755 | 5.374014 | -0.270755 | 2.578741
63.4745 | 7.6801 | 7.92022 | 5.372322 | -0.2401196 | 2.547898
63.4845 | 7.6708 | 7.888302 | 5.370629 | -0.2175024 | 2.517674
63.4945 | 7.6524 | 7.856986 | 5.368934 | -0.2045862 | 2.488052
63.5045 | 7.6564 | 7.826254 | 5.367239 | -0.1698542 | 2.459015
63.5145 | 7.6393 | 7.79609 | 5.365542 | -0.1567905 | 2.430548
63.5245 | 7.6359 | 7.76648 | 5.363845 | -0.1305799 | 2.402635
63.5345 | 7.6233 | 7.737408 | 5.362146 | -0.1141077 | 2.375262
63.5445 | 7.6119 | 7.70886 | 5.360445 | -0.09695957 | 2.348414
63.5545 | 7.6111 | 7.680822 | 5.358744 | -0.06972239 | 2.322078
63.5645 | 7.5971 | 7.653283 | 5.357042 | -0.05618321 | 2.296242
63.5745 | 7.5853 | 7.62623 | 5.355338 | -0.04092957 | 2.270892
63.5845 | 7.5809 | 7.59965 | 5.353633 | -0.01874957 | 2.246016
63.5945 | 7.56 | 7.573532 | 5.351927 | -0.01353223 | 2.221605
63.6045 | 7.5674 | 7.547866 | 5.35022 | 0.01953385 | 2.197646
63.6145 | 7.5433 | 7.522641 | 5.348512 | 0.02065875 | 2.174129
63.6245 | 7.5458 | 7.497847 | 5.346802 | 0.04795281 | 2.151045
63.6345 | 7.5337 | 7.473474 | 5.345092 | 0.06022554 | 2.128383
63.6444 | 7.5199 | 7.449751 | 5.343397 | 0.07014931 | 2.106354
63.6544 | 7.514 | 7.426189 | 5.341684 | 0.08781085 | 2.084505
63.6644 | 7.5111 | 7.403022 | 5.33997 | 0.1080777 | 2.063052
63.6744 | 7.4953 | 7.380242 | 5.338255 | 0.1150582 | 2.041987
63.6844 | 7.4918 | 7.357821 | 5.336539 | 0.1339789 | 2.021282
63.6944 | 7.4767 | 7.335789 | 5.334821 | 0.1409106 | 2.000968
63.7044 | 7.4817 | 7.314121 | 5.333103 | 0.167579 | 1.981018
63.7144 | 7.4562 | 7.292808 | 5.331383 | 0.1633916 | 1.961425
63.7244 | 7.4588 | 7.271845 | 5.329662 | 0.1869553 | 1.942183
63.7344 | 7.4437 | 7.251223 | 5.32794 | 0.1924766 | 1.923283
63.7444 | 7.4384 | 7.230938 | 5.326217 | 0.2074625 | 1.90472
63.7544 | 7.4357 | 7.210981 | 5.324493 | 0.2247193 | 1.886488
63.7644 | 7.4263 | 7.191338 | 5.322767 | 0.2349622 | 1.86857
63.7744 | 7.4112 | 7.172021 | 5.321041 | 0.2391792 | 1.85098
63.7844 | 7.4101 | 7.153015 | 5.319313 | 0.2570853 | 1.833701
63.7944 | 7.4049 | 7.134314 | 5.317585 | 0.2705862 | 1.816729
63.8044 | 7.4028 | 7.115912 | 5.315855 | 0.2868878 | 1.800057
63.8144 | 7.3795 | 7.097804 | 5.314124 | 0.2816957 | 1.78368
63.8244 | 7.3951 | 7.079985 | 5.312392 | 0.3151151 | 1.767593
63.8344 | 7.3748 | 7.062448 | 5.310659 | 0.3123516 | 1.75179
63.8444 | 7.3723 | 7.04519 | 5.308925 | 0.3271104 | 1.736265
63.8544 | 7.3621 | 7.028203 | 5.307189 | 0.3338966 | 1.721014
63.8644 | 7.3664 | 7.011485 | 5.305453 | 0.3549155 | 1.706032
63.8744 | 7.3492 | 6.995028 | 5.303716 | 0.3541718 | 1.691313
63.8844 | 7.3456 | 6.978829 | 5.301977 | 0.3667706 | 1.676852
63.8944 | 7.3472 | 6.962883 | 5.300237 | 0.3843167 | 1.662646
63.9044 | 7.3288 | 6.947185 | 5.298496 | 0.3816147 | 1.648689
63.9144 | 7.3309 | 6.931731 | 5.296755 | 0.3991694 | 1.634976
63.9244 | 7.3263 | 6.916515 | 5.295012 | 0.4097854 | 1.621503
63.9344 | 7.3164 | 6.901533 | 5.293268 | 0.414867 | 1.608265
63.9444 | 7.3064 | 6.886781 | 5.291523 | 0.4196187 | 1.595259
63.9544 | 7.3153 | 6.872255 | 5.289777 | 0.4430448 | 1.582479
63.9644 | 7.3032 | 6.85795 | 5.288029 | 0.4452496 | 1.569921
63.9744 | 7.2904 | 6.843863 | 5.286281 | 0.4465371 | 1.557582
63.9844 | 7.2963 | 6.829989 | 5.284532 | 0.4663115 | 1.545457
63.9944 | 7.2852 | 6.816323 | 5.282781 | 0.4688766 | 1.533542
64.0044 | 7.2767 | 6.802863 | 5.28103 | 0.4738365 | 1.521834
64.0144 | 7.2698 | 6.789605 | 5.279277 | 0.4801949 | 1.510328
64.0244 | 7.2663 | 6.776544 | 5.277524 | 0.4897555 | 1.499021
64.0344 | 7.2523 | 6.763676 | 5.275769 | 0.4886243 | 1.487907
64.0444 | 7.2528 | 6.751 | 5.274013 | 0.5018003 | 1.476986
64.0544 | 7.2452 | 6.738511 | 5.272257 | 0.5066892 | 1.466254
64.0644 | 7.2333 | 6.726206 | 5.270499 | 0.5070945 | 1.455706
64.0744 | 7.2313 | 6.714081 | 5.26874 | 0.5172195 | 1.44534
64.0844 | 7.227 | 6.702133 | 5.26698 | 0.5248674 | 1.435152
64.0944 | 7.2232 | 6.690359 | 5.26522 | 0.5328413 | 1.425139
64.1044 | 7.205 | 6.678756 | 5.263458 | 0.5262443 | 1.415298
64.1144 | 7.2087 | 6.667319 | 5.261695 | 0.5413807 | 1.405624
64.1244 | 7.196 | 6.656049 | 5.259931 | 0.5399512 | 1.396118
64.1344 | 7.1935 | 6.64494 | 5.258166 | 0.5485597 | 1.386774
64.1444 | 7.1781 | 6.633991 | 5.2564 | 0.5441088 | 1.377591
64.1544 | 7.184 | 6.623198 | 5.254633 | 0.5608017 | 1.368565
64.1644 | 7.1637 | 6.612559 | 5.252865 | 0.5511407 | 1.359694
64.1744 | 7.1672 | 6.602072 | 5.251096 | 0.5651285 | 1.350976
64.1844 | 7.1534 | 6.591732 | 5.249326 | 0.5616677 | 1.342406
64.1944 | 7.1505 | 6.581539 | 5.247555 | 0.5689605 | 1.333985
64.2044 | 7.1444 | 6.57149 | 5.245783 | 0.5729095 | 1.325707
64.2144 | 7.143 | 6.561583 | 5.24401 | 0.5814171 | 1.317573
64.2244 | 7.1327 | 6.551814 | 5.242236 | 0.5808856 | 1.309578
64.2344 | 7.1284 | 6.542183 | 5.240461 | 0.586217 | 1.301722
64.2444 | 7.1242 | 6.532686 | 5.238685 | 0.5915136 | 1.294001
64.2544 | 7.124 | 6.523323 | 5.236908 | 0.6006775 | 1.286414
64.2644 | 7.1127 | 6.514089 | 5.23513 | 0.5986108 | 1.278959
64.2744 | 7.113 | 6.504985 | 5.233351186 | 0.6080155 | 1.271633
64.2844 | 7.1067 | 6.496006 | 5.231571 | 0.6106936 | 1.264435
64.2944 | 7.1006 | 6.487153 | 5.22979 | 0.6134468 | 1.257363
64.3044 | 7.0995 | 6.478423 | 5.228009 | 0.6210772 | 1.250414
64.3144 | 7.0912 | 6.469813 | 5.226226 | 0.6213865 | 1.243588
64.3244 | 7.087 | 6.461323 | 5.224442 | 0.6256765 | 1.236881
64.3344 | 7.0835 | 6.452951 | 5.222657 | 0.630549 | 1.230294
64.3444 | 7.0847 | 6.444694 | 5.220872 | 0.6400057 | 1.223823
64.3544 | 7.077 | 6.436552 | 5.219085 | 0.6404482 | 1.217467
64.3644 | 7.0755 | 6.428522 | 5.217297 | 0.6469782 | 1.211224
64.3744 | 7.0735 | 6.420603 | 5.215509 | 0.6528972 | 1.205094
64.3844 | 7.0665 | 6.412793 | 5.213719 | 0.6537069 | 1.199074
64.3944 | 7.0599 | 6.405091 | 5.211929 | 0.6548089 | 1.193162
64.4044 | 7.0649 | 6.397495 | 5.210138 | 0.6674046 | 1.187358
64.4144 | 7.0593 | 6.390004 | 5.208345 | 0.6692955 | 1.181659
64.4244 | 7.0481 | 6.382617 | 5.206552 | 0.6654833 | 1.176065
64.4344 | 7.049 | 6.375331 | 5.204758 | 0.6736691 | 1.170573
64.4444 | 7.0451 | 6.368145 | 5.202963 | 0.6769547 | 1.165182
64.4544 | 7.0425 | 6.361058 | 5.201167 | 0.6814415 | 1.159892
64.4644 | 7.0289 | 6.354069 | 5.19937 | 0.6748309 | 1.154699
64.4744 | 7.0374 | 6.347176 | 5.197572 | 0.6902243 | 1.149604
64.4844 | 7.021 | 6.340377 | 5.195773 | 0.6806232 | 1.144603
64.4944 | 7.0311 | 6.333671 | 5.193974 | 0.697429 | 1.139697
64.5044 | 7.0213 | 6.327057 | 5.192173 | 0.6942431 | 1.134884
64.5144 | 7.0212 | 6.320533 | 5.190372 | 0.7006671 | 1.130161
64.5244 | 7.005 | 6.314098 | 5.188569 | 0.6909023 | 1.125528
64.5344 | 7.0183 | 6.30775 | 5.186766 | 0.7105501 | 1.120984
64.5444 | 7 | 6.301488 | 5.184962 | 0.698512 | 1.116526
64.5544 | 7.001 | 6.295311 | 5.183157 | 0.7056893 | 1.112154
64.5644 | 6.9948 | 6.289216 | 5.181351 | 0.7055837 | 1.107865
64.5744 | 7.0018 | 6.283204 | 5.179544 | 0.7185964 | 1.103659
64.5844 | 6.9808 | 6.277271 | 5.177737 | 0.7035289 | 1.099534
64.5944 | 6.9869 | 6.271417 | 5.175928 | 0.7154825 | 1.095489
64.6044 | 6.9772 | 6.265641 | 5.174119 | 0.7115587 | 1.091523
64.6143 | 6.973 | 6.259998 | 5.172326 | 0.7130019 | 1.087672
64.6243 | 6.969 | 6.254372 | 5.170515 | 0.7146279 | 1.083857
64.6343 | 6.9688 | 6.24882 | 5.168703 | 0.7199804 | 1.080116
64.6443 | 6.967 | 6.243339 | 5.16689 | 0.7236606 | 1.076449
64.6543 | 6.9489 | 6.23793 | 5.165077 | 0.7109696 | 1.072854
64.6643 | 6.9609 | 6.232591 | 5.163262 | 0.7283086 | 1.069329
64.6743 | 6.9498 | 6.227321 | 5.161447 | 0.7224788 | 1.065874
64.6843 | 6.9515 | 6.222119 | 5.159631 | 0.7293808 | 1.062489
64.6943 | 6.9357 | 6.216984 | 5.157814 | 0.7187159 | 1.059171
64.7043 | 6.9382 | 6.211915 | 5.155996 | 0.7262846 | 1.05592
64.7143 | 6.9368 | 6.206912 | 5.154177 | 0.7298878 | 1.052735
64.7243 | 6.9238 | 6.201974 | 5.152357 | 0.7218262 | 1.049617
64.7343 | 6.9302 | 6.1971 | 5.150537 | 0.7331001 | 1.046563
64.7443 | 6.9165 | 6.19229 | 5.148716 | 0.7242101 | 1.043574
64.7543 | 6.9165 | 6.187544 | 5.146894 | 0.7289564 | 1.04065
64.7643 | 6.9102 | 6.182861 | 5.145071 | 0.7273395 | 1.03779
64.7743 | 6.9132 | 6.178241 | 5.143247 | 0.7349593 | 1.034994
64.7843 | 6.9002 | 6.173684 | 5.141423 | 0.7265159 | 1.032262
64.7943 | 6.9025 | 6.169191 | 5.139597 | 0.7333093 | 1.029593
64.8043 | 6.8977 | 6.164761 | 5.137771 | 0.7329394 | 1.026989
64.8143 | 6.8918 | 6.160394 | 5.135944 | 0.731406 | 1.02445
64.8243 | 6.8948 | 6.156091 | 5.134117 | 0.7387087 | 1.021975
64.8343 | 6.8846 | 6.151853 | 5.132288 | 0.7327472 | 1.019565
64.8443 | 6.8841 | 6.147679 | 5.130459 | 0.7364211 | 1.01722
64.8543 | 6.874 | 6.14357 | 5.128629 | 0.7304298 | 1.014941
64.8643 | 6.8801 | 6.139527 | 5.126798 | 0.7405727 | 1.012729
64.8743 | 6.8739 | 6.135551 | 5.124967 | 0.7383494 | 1.010584
64.8843 | 6.8668 | 6.131641 | 5.123134 | 0.7351589 | 1.008507
64.8943 | 6.8663 | 6.127799 | 5.121301 | 0.7385007 | 1.006498
64.9043 | 6.8568 | 6.124026 | 5.119467 | 0.7327739 | 1.004559
64.9143 | 6.8566 | 6.120322 | 5.117633 | 0.7362777 | 1.00269
64.9243 | 6.8548 | 6.116689 | 5.115797 | 0.7381113 | 1.000891
64.9343 | 6.8523 | 6.113126 | 5.113961 | 0.7391737 | 0.9991652
64.9443 | 6.8452 | 6.109636 | 5.112124 | 0.7355639 | 0.9975118
64.9543 | 6.8453 | 6.106219 | 5.110287 | 0.7390812 | 0.9959321
64.9643 | 6.8424 | 6.102876 | 5.108448 | 0.7395244 | 0.9944273
64.9743 | 6.8336 | 6.099607 | 5.106609 | 0.7339926 | 0.9929982
64.9843 | 6.8333 | 6.096415 | 5.104769 | 0.7368848 | 0.9916458
64.9943 | 6.8292 | 6.0933 | 5.102929 | 0.7359 | 0.9903711
65.0043 | 6.8257 | 6.090263 | 5.101088 | 0.7354373 | 0.9891752
65.0143 | 6.8142 | 6.087304 | 5.099246 | 0.7268956 | 0.9880589
65.0243 | 6.8177 | 6.084426 | 5.097403 | 0.7332739 | 0.9870233
65.0343 | 6.817 | 6.081629 | 5.095559 | 0.7353715 | 0.9860691
65.0443 | 6.7978 | 6.078913 | 5.093715 | 0.7188873 | 0.9851974
65.0543 | 6.8041 | 6.076279 | 5.09187 | 0.7278206 | 0.984409
65.0643 | 6.8033 | 6.073729 | 5.090025 | 0.7295706 | 0.9837045
65.0743 | 6.7947 | 6.071263 | 5.088179 | 0.7234365 | 0.9830848
65.0843 | 6.7891 | 6.068882 | 5.086332 | 0.7202178 | 0.9825505
65.0943 | 6.7894 | 6.066586 | 5.084484 | 0.7228138 | 0.9821021
65.1043 | 6.792 | 6.064376 | 5.082636 | 0.7276241 | 0.9817401
65.1143 | 6.7747 | 6.062252 | 5.080787 | 0.7124484 | 0.9814648
65.1243 | 6.7802 | 6.060214 | 5.078937 | 0.7199864 | 0.9812765
65.1343 | 6.7806 | 6.058262 | 5.077087 | 0.7223381 | 0.9811751
65.1443 | 6.7679 | 6.056397 | 5.075236 | 0.7115035 | 0.9811607
65.1543 | 6.7691 | 6.054617 | 5.073384 | 0.7144828 | 0.981233
65.1643 | 6.7719 | 6.052923 | 5.071532 | 0.7189766 | 0.9813916
65.1743 | 6.7622 | 6.051314 | 5.069679 | 0.7108855 | 0.9816357
65.1843 | 6.7556 | 6.04979 | 5.067825 | 0.7058102 | 0.9819646
65.1943 | 6.7615 | 6.048348 | 5.065971 | 0.713152 | 0.9823771
65.2043 | 6.764 | 6.046988 | 5.064116 | 0.7170123 | 0.9828717
65.2143 | 6.7556 | 6.045707 | 5.06226 | 0.7098926 | 0.983447
65.2243 | 6.7576 | 6.044505 | 5.060404 | 0.713095 | 0.9841008
65.2343 | 6.7565 | 6.043378 | 5.058547 | 0.7131218 | 0.9848308
65.2443 | 6.7568 | 6.042324 | 5.05669 | 0.7144758 | 0.9856343
65.2543 | 6.7509 | 6.04134 | 5.054832 | 0.7095599 | 0.9865083
65.2643 | 6.7532 | 6.040422 | 5.052973 | 0.7127777 | 0.9874493
65.2743 | 6.7534 | 6.039567 | 5.051114 | 0.7138329 | 0.9884533
65.2843 | 6.7431 | 6.03877 | 5.049254 | 0.70433 | 0.9895162
65.2943 | 6.7485 | 6.038026 | 5.047393 | 0.7104737 | 0.990633
65.3043 | 6.749 | 6.037331 | 5.045532 | 0.7116692 | 0.9917987
65.3143 | 6.7378 | 6.036678 | 5.04367 | 0.7011222 | 0.9930074
65.3243 | 6.7375 | 6.036061 | 5.041808 | 0.7014388 | 0.9942531
65.3343 | 6.7389 | 6.035474 | 5.039945 | 0.7034257 | 0.9955292
65.3443 | 6.7382 | 6.03491 | 5.038082 | 0.7032897 | 0.9968287
65.3543 | 6.7354 | 6.034362 | 5.036218 | 0.7010383 | 0.9981441
65.3643 | 6.7304 | 6.033821 | 5.034353 | 0.6965795 | 0.9994677
65.3743 | 6.7332 | 6.033279 | 5.032488 | 0.6999211 | 1.000791
65.3843 | 6.7212 | 6.032728 | 5.030622 | 0.6884718 | 1.002106
65.3943 | 6.7261 | 6.03216 | 5.028755 | 0.6939402 | 1.003404
65.4043 | 6.7263 | 6.031565 | 5.026888 | 0.694735 | 1.004677
65.4143 | 6.7194 | 6.030935 | 5.025021 | 0.6884653 | 1.005914
65.4243 | 6.7209 | 6.03026 | 5.023153 | 0.6906399 | 1.007107
65.4343 | 6.7154 | 6.029532 | 5.021284 | 0.6858678 | 1.008248
65.4443 | 6.713 | 6.028743 | 5.019415 | 0.6842575 | 1.009327
65.4543 | 6.7073 | 6.027882 | 5.017545 | 0.6794176 | 1.010337
65.4643 | 6.6996 | 6.026944 | 5.015675 | 0.6726561 | 1.011269
65.4743 | 6.7077 | 6.025919 | 5.013805 | 0.6817808 | 1.012115
65.4843 | 6.6992 | 6.024801 | 5.011933 | 0.6743989 | 1.012868
65.4943 | 6.7031 | 6.023583 | 5.010061 | 0.6795168 | 1.013522
65.5043 | 6.6959 | 6.02226 | 5.008189 | 0.6736405 | 1.01407
65.5143 | 6.6971 | 6.020825 | 5.006316 | 0.6762752 | 1.014508
65.5243 | 6.6942 | 6.019275 | 5.004443 | 0.6749254 | 1.014832
65.5343 | 6.6879 | 6.017605 | 5.002569 | 0.6702946 | 1.015036
65.5443 | 6.6885 | 6.015814 | 5.000695 | 0.6726858 | 1.015119
65.5543 | 6.683 | 6.013899 | 4.99882 | 0.669101 | 1.015079
65.5643 | 6.687 | 6.011859 | 4.996945 | 0.6751413 | 1.014914
65.5743 | 6.6775 | 6.009693 | 4.995069 | 0.667807 | 1.014624
65.5842 | 6.676 | 6.007426 | 4.993211 | 0.6685741 | 1.014215
65.5942 | 6.6784 | 6.005012 | 4.991335 | 0.6733877 | 1.013678
65.6042 | 6.6677 | 6.002477 | 4.989457 | 0.6652234 | 1.013019
65.6142 | 6.6652 | 5.999821 | 4.98758 | 0.6653786 | 1.012242
65.6242 | 6.668 | 5.99705 | 4.985701 | 0.6709504 | 1.011348
65.6342 | 6.6653 | 5.994165 | 4.983823 | 0.6711348 | 1.010342
65.6442 | 6.6593 | 5.991172 | 4.981944 | 0.6681277 | 1.009229
65.6542 | 6.6615 | 5.988076 | 4.980064 | 0.6734244 | 1.008011
65.6642 | 6.6576 | 5.98488 | 4.978184 | 0.6727199 | 1.006696
65.6742 | 6.6567 | 5.981591 | 4.976304 | 0.6751085 | 1.005288
65.6842 | 6.6482 | 5.978216 | 4.974423 | 0.6699844 | 1.003793
65.6942 | 6.652 | 5.974758 | 4.972542 | 0.6772415 | 1.002217
65.7042 | 6.6506 | 5.971227 | 4.97066 | 0.6793735 | 1.000567
65.7142 | 6.6467 | 5.967626 | 4.968778 | 0.6790736 | 0.9988485
65.7242 | 6.6426 | 5.963965 | 4.966895 | 0.6786353 | 0.9970694
65.7342 | 6.6435 | 5.960248 | 4.965012 | 0.6832515 | 0.9952362
65.7442 | 6.6383 | 5.956485 | 4.963129 | 0.6818152 | 0.9933559
65.7542 | 6.6388 | 5.952681 | 4.961245 | 0.6861194 | 0.9914354
65.7642 | 6.6366 | 5.948843 | 4.959361 | 0.6877571 | 0.989482
65.7742 | 6.6395 | 5.944979 | 4.957476 | 0.6945211 | 0.9875025
65.7842 | 6.6334 | 5.941096 | 4.955591 | 0.6923045 | 0.9855041
65.7942 | 6.6372 | 5.9372 | 4.953706 | 0.7000003 | 0.9834936
65.8042 | 6.6322 | 5.933298 | 4.95182 | 0.6989019 | 0.9814778
65.8142 | 6.6295 | 5.929397 | 4.949934 | 0.7001027 | 0.9794631
65.8242 | 6.6291 | 5.925504 | 4.948048 | 0.7035962 | 0.9774561
65.8342 | 6.6357 | 5.921624 | 4.946161 | 0.7140763 | 0.9754628
65.8442 | 6.6284 | 5.917763 | 4.944274 | 0.7106371 | 0.9734892
65.8542 | 6.6289 | 5.913927 | 4.942386 | 0.7149731 | 0.9715409
65.8642 | 6.6274 | 5.910121 | 4.940498 | 0.7172788 | 0.9696231
65.8742 | 6.6292 | 5.906351 | 4.93861 | 0.7228494 | 0.9677408
65.8842 | 6.625 | 5.90262 | 4.936721 | 0.7223801 | 0.9658987
65.8942 | 6.6216 | 5.898933 | 4.934832 | 0.7226667 | 0.9641011
65.9042 | 6.6249 | 5.895295 | 4.932943 | 0.7296052 | 0.9623519
65.9142 | 6.6284 | 5.891708 | 4.931053 | 0.7366919 | 0.9606548
65.9242 | 6.6218 | 5.888176 | 4.929163 | 0.7336235 | 0.9590131
65.9342 | 6.623 | 5.884703 | 4.927273 | 0.7382971 | 0.9574298
65.9442 | 6.6315 | 5.88129 | 4.925382 | 0.7502101 | 0.9559074
65.9542 | 6.6188 | 5.87794 | 4.923492 | 0.74086 | 0.9544484
65.9642 | 6.6294 | 5.874655 | 4.9216 | 0.7547448 | 0.9530548
65.9742 | 6.6252 | 5.871437 | 4.919709 | 0.7537628 | 0.9517283
65.9842 | 6.6254 | 5.868287 | 4.917817 | 0.7571125 | 0.9504704
65.9942 | 6.623 | 5.865207 | 4.915925 | 0.7577926 | 0.9492824
66.0042 | 6.6243 | 5.862198 | 4.914033 | 0.7621021 | 0.9481653
66.0142 | 6.6244 | 5.85926 | 4.91214 | 0.7651402 | 0.9471199
66.0242 | 6.6186 | 5.856394 | 4.910247 | 0.7622063 | 0.9461467
66.0342 | 6.6209 | 5.8536 | 4.908354 | 0.7672999 | 0.9452463
66.0442 | 6.6205 | 5.850879 | 4.90646 | 0.7696208 | 0.9444188
66.0542 | 6.6193 | 5.848231 | 4.904567 | 0.7710689 | 0.9436646
66.0642 | 6.6199 | 5.845656 | 4.902673 | 0.7742442 | 0.9429832
66.0742 | 6.6224 | 5.843153 | 4.900778 | 0.7792468 | 0.9423749
66.0842 | 6.6222 | 5.840723 | 4.898884 | 0.7814769 | 0.9418393
66.0942 | 6.6182 | 5.838365 | 4.896989 | 0.7798349 | 0.9413761
66.1042 | 6.6212 | 5.836079 | 4.895094 | 0.7851211 | 0.9409848
66.1142 | 6.6197 | 5.833864 | 4.893199 | 0.7858362 | 0.9406649
66.1242 | 6.6197 | 5.83172 | 4.891303 | 0.7879804 | 0.9404161
66.1342 | 6.6197 | 5.829645 | 4.889408 | 0.7900546 | 0.9402376
66.1442 | 6.6174 | 5.827641 | 4.887512 | 0.7897592 | 0.9401289
66.1542 | 6.6152 | 5.825705 | 4.885616 | 0.7894949 | 0.9400893
66.1642 | 6.6121 | 5.823838 | 4.88372 | 0.7882624 | 0.9401181
66.1742 | 6.6159 | 5.822038 | 4.881823 | 0.7938624 | 0.9402146
66.1842 | 6.6169 | 5.820304 | 4.879926 | 0.7965956 | 0.9403781
66.1942 | 6.6111 | 5.818637 | 4.878029 | 0.7924627 | 0.9406079
66.2042 | 6.6147 | 5.817036 | 4.876132 | 0.7976645 | 0.9409032
66.2142 | 6.6194 | 5.815498 | 4.874235 | 0.8039016 | 0.9412634
66.2242 | 6.6113 | 5.814025 | 4.872338 | 0.7972747 | 0.9416877
66.2342 | 6.6143 | 5.812615 | 4.87044 | 0.8016847 | 0.9421754
66.2442 | 6.6191 | 5.811268 | 4.868542 | 0.807832 | 0.9427258
66.2542 | 6.6158 | 5.809982 | 4.866644 | 0.8058176 | 0.9433382
66.2642 | 6.6106 | 5.808758 | 4.864746 | 0.8018419 | 0.944012
66.2742 | 6.6165 | 5.807594 | 4.862848 | 0.8089057 | 0.9447464
66.2842 | 6.6116 | 5.80649 | 4.860949 | 0.8051096 | 0.9455409
66.2942 | 6.6155 | 5.805446 | 4.859051 | 0.8100542 | 0.9463949
66.3042 | 6.6107 | 5.80446 | 4.857152 | 0.8062402 | 0.9473076
66.3142 | 6.6146 | 5.803532 | 4.855253 | 0.811068 | 0.9482786
66.3242 | 6.6134 | 5.802662 | 4.853354 | 0.8107383 | 0.9493073
66.3342 | 6.6118 | 5.801849 | 4.851455 | 0.8099515 | 0.9503931
66.3442 | 6.6094 | 5.801092 | 4.849556 | 0.8083082 | 0.9515356
66.3542 | 6.6159 | 5.800391 | 4.847657 | 0.8155089 | 0.9527342
66.3642 | 6.6136 | 5.799746 | 4.845757 | 0.813854 | 0.9539886
66.3742 | 6.6106 | 5.799156 | 4.843858 | 0.8114439 | 0.9552981
66.3842 | 6.6166 | 5.798621 | 4.841958 | 0.8179791 | 0.9566625
66.3942 | 6.6152 | 5.79814 | 4.840059 | 0.81706 | 0.9580813
66.4042 | 6.6116 | 5.797713 | 4.838159 | 0.8138869 | 0.9595542
66.4142 | 6.6119 | 5.79734 | 4.836259 | 0.8145602 | 0.9610808
66.4242 | 6.6159 | 5.79702 | 4.834359 | 0.8188801 | 0.9626608
66.4342 | 6.611 | 5.796753 | 4.832459 | 0.8142471 | 0.9642939
66.4442 | 6.61 | 5.796539 | 4.830559 | 0.8134613 | 0.9659798
66.4542 | 6.61 | 5.796377 | 4.828659 | 0.813623 | 0.9677182
66.4642 | 6.6141 | 5.796268 | 4.826759 | 0.8178324 | 0.969509
66.4742 | 6.6071 | 5.79621 | 4.824858 | 0.8108898 | 0.9713518
66.4842 | 6.6104 | 5.796205 | 4.822958 | 0.8141953 | 0.9732466
66.4942 | 6.611 | 5.796251 | 4.821058 | 0.8147491 | 0.9751932
66.5042 | 6.6089 | 5.796349 | 4.819157 | 0.8125513 | 0.9771914
66.5142 | 6.6083 | 5.796498 | 4.817257 | 0.8118021 | 0.979241
66.5242 | 6.6066 | 5.796699 | 4.815357 | 0.8099014 | 0.9813421
66.5342 | 6.6094 | 5.79695 | 4.813456 | 0.8124495 | 0.9834944
66.5442 | 6.6042 | 5.797254 | 4.811556 | 0.8069464 | 0.985698
66.5541 | 6.6021 | 5.797603 | 4.809674 | 0.8044966 | 0.9879292
66.5641 | 6.6029 | 5.798008 | 4.807774 | 0.8048916 | 0.9902347
66.5741 | 6.6031 | 5.798465 | 4.805873 | 0.8046354 | 0.9925914
66.5841 | 6.5989 | 5.798972 | 4.803973 | 0.7999281 | 0.9949992
66.5941 | 6.5938 | 5.799531 | 4.802072 | 0.7942695 | 0.9974582
66.6041 | 6.5968 | 5.80014 | 4.800172 | 0.7966596 | 0.9999685
66.6141 | 6.5921 | 5.800802 | 4.798271 | 0.7912984 | 1.00253
66.6241 | 6.5902 | 5.801514 | 4.796371 | 0.7886856 | 1.005143
66.6341 | 6.5899 | 5.802279 | 4.794471 | 0.7876213 | 1.007808
66.6441 | 6.5912 | 5.803095 | 4.79257 | 0.7881053 | 1.010524
66.6541 | 6.5917 | 5.803963 | 4.79067 | 0.7877373 | 1.013292
66.6641 | 6.5858 | 5.804883 | 4.78877 | 0.7809174 | 1.016113
66.6741 | 6.5869 | 5.805855 | 4.78687 | 0.7810452 | 1.018985
66.6841 | 6.5841 | 5.806879 | 4.78497 | 0.7772206 | 1.02191
66.6941 | 6.5872 | 5.807957 | 4.78307 | 0.7792432 | 1.024887
66.7041 | 6.581 | 5.809087 | 4.78117 | 0.771913 | 1.027917
66.7141 | 6.5835 | 5.81027 | 4.77927 | 0.7732298 | 1.031
66.7241 | 6.5806 | 5.811507 | 4.77737 | 0.769093 | 1.034137
66.7341 | 6.5827 | 5.812797 | 4.77547 | 0.7699025 | 1.037327
66.7441 | 6.5873 | 5.814142 | 4.773571 | 0.7731581 | 1.040571
66.7541 | 6.5833 | 5.815541 | 4.771671 | 0.7677592 | 1.04387
66.7641 | 6.5834 | 5.816994 | 4.769772 | 0.7664059 | 1.047222
66.7741 | 6.5881 | 5.818503 | 4.767873 | 0.7695973 | 1.05063
66.7841 | 6.5871 | 5.820067 | 4.765973 | 0.7670333 | 1.054093
66.7941 | 6.587 | 5.821686 | 4.764074 | 0.7653136 | 1.057612
66.8041 | 6.5924 | 5.823362 | 4.762175 | 0.7690378 | 1.061187
66.8141 | 6.5913 | 5.825095 | 4.760277 | 0.7662053 | 1.064818
66.8241 | 6.5878 | 5.826884 | 4.758378 | 0.7609157 | 1.068507
66.8341 | 6.5902 | 5.828732 | 4.756479 | 0.7614685 | 1.072252
66.8441 | 6.5969 | 5.830637 | 4.754581 | 0.7662635 | 1.076056
66.8541 | 6.5971 | 5.8326 | 4.752683 | 0.7644999 | 1.079917
66.8641 | 6.5918 | 5.834623 | 4.750785 | 0.7571772 | 1.083838
66.8741 | 6.5983 | 5.836705 | 4.748887 | 0.7615952 | 1.087818
66.8841 | 6.6012 | 5.838847 | 4.746989 | 0.7623531 | 1.091858
66.8941 | 6.6007 | 5.84105 | 4.745091 | 0.7596503 | 1.095958
66.9041 | 6.5989 | 5.843314 | 4.743194 | 0.7555863 | 1.10012
66.9141 | 6.607 | 5.845639 | 4.741297 | 0.7613606 | 1.104343
66.9241 | 6.6072 | 5.848028 | 4.7394 | 0.7591724 | 1.108628
66.9341 | 6.6039 | 5.850479 | 4.737503 | 0.7534212 | 1.112976
66.9441 | 6.6045 | 5.852994 | 4.735606 | 0.7515062 | 1.117387
66.9541 | 6.6114 | 5.855573 | 4.73371 | 0.755827 | 1.121863
66.9641 | 6.6083 | 5.858217 | 4.731814 | 0.7500828 | 1.126403
66.9741 | 6.6053 | 5.860927 | 4.729918 | 0.7443726 | 1.13101
66.9841 | 6.6156 | 5.863704 | 4.728022 | 0.7518961 | 1.135682
66.9941 | 6.6159 | 5.866548 | 4.726127 | 0.7493523 | 1.140421
67.0041 | 6.6145 | 5.869459 | 4.724231 | 0.7450405 | 1.145228
67.0141 | 6.6143 | 5.87244 | 4.722336 | 0.7418601 | 1.150104
67.0241 | 6.6177 | 5.87549 | 4.720441 | 0.7422099 | 1.155049
67.0341 | 6.6212 | 5.878611 | 4.718547 | 0.7425895 | 1.160064
67.0441 | 6.6154 | 5.881802 | 4.716653 | 0.7335975 | 1.16515
67.0541 | 6.6183 | 5.885066 | 4.714759 | 0.7332337 | 1.170308
67.0641 | 6.6227 | 5.888403 | 4.712865 | 0.7342967 | 1.175539
67.0741 | 6.6223 | 5.891814 | 4.710971 | 0.7304858 | 1.180843
67.0841 | 6.6215 | 5.8953 | 4.709078 | 0.7262 | 1.186222
67.0941 | 6.6256 | 5.898862 | 4.707185 | 0.7267384 | 1.191676
67.1041 | 6.6283 | 5.9025 | 4.705293 | 0.7257999 | 1.197207
67.1141 | 6.6254 | 5.906216 | 4.7034 | 0.7191836 | 1.202816
67.1241 | 6.6322 | 5.910011 | 4.701508 | 0.7221886 | 1.208503
67.1341 | 6.631 | 5.913887 | 4.699617 | 0.7171135 | 1.21427
67.1441 | 6.6311 | 5.917843 | 4.697725 | 0.7132574 | 1.220117
67.1541 | 6.629 | 5.921881 | 4.695834 | 0.7071192 | 1.226047
67.1641 | 6.6344 | 5.926002 | 4.693943 | 0.7083978 | 1.232059
67.1741 | 6.6367 | 5.930208 | 4.692053 | 0.7064919 | 1.238155
67.1841 | 6.6384 | 5.9345 | 4.690163 | 0.7039004 | 1.244337
67.1941 | 6.6369 | 5.938878 | 4.688273 | 0.6980221 | 1.250605
67.2041 | 6.6418 | 5.943344 | 4.686384 | 0.6984558 | 1.256961
67.2141 | 6.6454 | 5.9479 | 4.684495 | 0.6975 | 1.263405
67.2241 | 6.6455 | 5.952546 | 4.682606 | 0.6929537 | 1.26994
67.2341 | 6.6494 | 5.957285 | 4.680718 | 0.6921153 | 1.276567
67.2441 | 6.6499 | 5.962116 | 4.67883 | 0.6877836 | 1.283287
67.2541 | 6.6519 | 5.967043 | 4.676942 | 0.6848572 | 1.290101
67.2641 | 6.6548 | 5.972065 | 4.675055 | 0.6827345 | 1.297011
67.2741 | 6.6588 | 5.977186 | 4.673168 | 0.6816143 | 1.304018
67.2841 | 6.6592 | 5.982405 | 4.671282 | 0.6767949 | 1.311123
67.2941 | 6.6591 | 5.987725 | 4.669396 | 0.6713748 | 1.318329
67.3041 | 6.6661 | 5.993148 | 4.66751 | 0.6729524 | 1.325637
67.3141 | 6.6669 | 5.998674 | 4.665625 | 0.6682264 | 1.333049
67.3241 | 6.6696 | 6.004305 | 4.66374 | 0.6652948 | 1.340565
67.3341 | 6.6738 | 6.010044 | 4.661856 | 0.6637562 | 1.348188
67.3441 | 6.677 | 6.015891 | 4.659972 | 0.6611087 | 1.355919
67.3541 | 6.6792 | 6.021849 | 4.658088 | 0.6573505 | 1.363761
67.3641 | 6.6766 | 6.02792 | 4.656205 | 0.6486801 | 1.371715
67.3741 | 6.6826 | 6.034105 | 4.654323 | 0.6484954 | 1.379782
67.3841 | 6.6858 | 6.040405 | 4.652441 | 0.6453949 | 1.387964
67.3941 | 6.6868 | 6.046824 | 4.650559 | 0.6399764 | 1.396265
67.4041 | 6.6854 | 6.053362 | 4.648678 | 0.632038 | 1.404684
67.4141 | 6.6921 | 6.060022 | 4.646797 | 0.6320779 | 1.413225
67.4241 | 6.6929 | 6.066806 | 4.644917 | 0.626094 | 1.421889
67.4341 | 6.6952 | 6.073716 | 4.643037 | 0.6214842 | 1.430679
67.4441 | 6.6951 | 6.080754 | 4.641158 | 0.6143464 | 1.439596
67.4541 | 6.7016 | 6.087921 | 4.639279 | 0.6136786 | 1.448643
67.4641 | 6.7035 | 6.095221 | 4.6374 | 0.6082786 | 1.457821
67.4741 | 6.7073 | 6.102656 | 4.635523 | 0.6046442 | 1.467133
67.4841 | 6.7029 | 6.110227 | 4.633645 | 0.5926732 | 1.476582
67.4941 | 6.712 | 6.117937 | 4.631768 | 0.5940631 | 1.486168
67.5041 | 6.7103 | 6.125788 | 4.629892 | 0.5845119 | 1.495896
67.5141 | 6.7108 | 6.133783 | 4.628016 | 0.577017 | 1.505767
67.524 | 6.7162 | 6.141844 | 4.62616 | 0.5743564 | 1.515684
67.534 | 6.7207 | 6.150131 | 4.624285 | 0.5705687 | 1.525846
67.544 | 6.7201 | 6.15857 | 4.622411 | 0.5615304 | 1.536158
67.554 | 6.7203 | 6.167161 | 4.620538 | 0.5531387 | 1.546624
67.564 | 6.7239 | 6.175909 | 4.618665 | 0.5479914 | 1.557244
67.574 | 6.7272 | 6.184814 | 4.616792 | 0.5423859 | 1.568022
67.584 | 6.727 | 6.19388 | 4.61492 | 0.5331198 | 1.57896
67.594 | 6.7305 | 6.20311 | 4.613049 | 0.5273903 | 1.590061
67.604 | 6.7349 | 6.212505 | 4.611178 | 0.5223949 | 1.601327
67.614 | 6.7389 | 6.222069 | 4.609308 | 0.5168312 | 1.612761
67.624 | 6.7367 | 6.231803 | 4.607438 | 0.5048968 | 1.624365
67.634 | 6.7435 | 6.241711 | 4.605569 | 0.5017887 | 1.636142
67.644 | 6.7452 | 6.251795 | 4.603701 | 0.4934047 | 1.648094
67.654 | 6.7487 | 6.262058 | 4.601833 | 0.4866422 | 1.660225
67.664 | 6.7491 | 6.272501 | 4.599966 | 0.4765988 | 1.672535
67.674 | 6.7508 | 6.283128 | 4.5981 | 0.4676717 | 1.685029
67.684 | 6.7553 | 6.293941 | 4.596234 | 0.4613589 | 1.697707
67.694 | 6.755 | 6.304942 | 4.594368 | 0.4500578 | 1.710574
67.704 | 6.762 | 6.316134 | 4.592504 | 0.445866 | 1.72363
67.714 | 6.7634 | 6.327519 | 4.59064 | 0.4358811 | 1.736879
67.724 | 6.7681 | 6.339099 | 4.588776 | 0.4290013 | 1.750322
67.734 | 6.7715 | 6.350876 | 4.586914 | 0.4206242 | 1.763962
67.744 | 6.7748 | 6.362852 | 4.585052 | 0.4119477 | 1.777801
67.754 | 6.777 | 6.37503 | 4.58319 | 0.4019698 | 1.79184
67.764 | 6.7858 | 6.387411 | 4.58133 | 0.3983887 | 1.806082
67.774 | 6.7868 | 6.399997 | 4.57947 | 0.3868026 | 1.820528
67.784 | 6.7992 | 6.41279 | 4.57761 | 0.3864097 | 1.83518
67.794 | 6.794 | 6.425791 | 4.575752 | 0.3682086 | 1.85004
67.804 | 6.8018 | 6.439002 | 4.573894 | 0.3627975 | 1.865109
67.814 | 6.8097 | 6.452425 | 4.572037 | 0.3572751 | 1.880388
67.824 | 6.8153 | 6.46606 | 4.57018 | 0.3492402 | 1.89588
67.834 | 6.8147 | 6.479909 | 4.568324 | 0.3347914 | 1.911584
67.844 | 6.8171 | 6.493972 | 4.566469 | 0.3231275 | 1.927503
67.854 | 6.8316 | 6.508252 | 4.564615 | 0.3233475 | 1.943637
67.864 | 6.8378 | 6.52275 | 4.562761 | 0.3150502 | 1.959988
67.874 | 6.8388 | 6.537465 | 4.560909 | 0.3013346 | 1.976557
67.884 | 6.8467 | 6.552401 | 4.559056 | 0.2942994 | 1.993344
67.894 | 6.8531 | 6.567556 | 4.557205 | 0.2855436 | 2.010351
67.904 | 6.8568 | 6.582934 | 4.555355 | 0.273866 | 2.027579
67.914 | 6.8578 | 6.598535 | 4.553505 | 0.2592655 | 2.04503
67.924 | 6.8711 | 6.61436 | 4.551656 | 0.2567404 | 2.062704
67.934 | 6.8741 | 6.630411 | 4.549807 | 0.2436891 | 2.080604
67.944 | 6.8799 | 6.64669 | 4.54796 | 0.2332101 | 2.09873
67.954 | 6.8766 | 6.663199 | 4.546113 | 0.213401 | 2.117086
67.964 | 6.8947 | 6.67994 | 4.544267 | 0.2147597 | 2.135673
67.974 | 6.8942 | 6.696917 | 4.542422 | 0.1972833 | 2.154495
67.984 | 6.8984 | 6.714131 | 4.540578 | 0.1842689 | 2.173553
67.994 | 6.9006 | 6.731587 | 4.538734 | 0.1690131 | 2.192853
68.004 | 6.9141 | 6.749288 | 4.536891 | 0.1648118 | 2.212397
68.014 | 6.9173 | 6.767239 | 4.53505 | 0.1500612 | 2.232189
68.024 | 6.9261 | 6.785444 | 4.533209 | 0.1406561 | 2.252235
68.034 | 6.9163 | 6.803909 | 4.531368 | 0.1123914 | 2.27254
68.044 | 6.9318 | 6.822639 | 4.529529 | 0.1091614 | 2.29311
68.054 | 6.9336 | 6.841641 | 4.527691 | 0.09195943 | 2.31395
68.064 | 6.9376 | 6.860921 | 4.525853 | 0.07667916 | 2.335068
68.074 | 6.9423 | 6.880487 | 4.524016 | 0.06181326 | 2.356471
68.084 | 6.9515 | 6.900346 | 4.52218 | 0.05115369 | 2.378166
68.094 | 6.9518 | 6.920508 | 4.520345 | 0.03129202 | 2.400163
68.104 | 6.9544 | 6.94098 | 4.518511 | 0.01341971 | 2.422469
68.114 | 6.9537 | 6.961773 | 4.516678 | -0.008072966 | 2.445095
68.124 | 6.9681 | 6.982895 | 4.514845 | -0.01479516 | 2.46805
68.134 | 6.9741 | 7.004358 | 4.513014 | -0.03025807 | 2.491344
68.144 | 6.9721 | 7.026172 | 4.511183 | -0.05407159 | 2.514988
68.154 | 6.9767 | 7.048347 | 4.509353 | -0.07164741 | 2.538994
68.164 | 6.9875 | 7.070897 | 4.507525 | -0.08339708 | 2.563372
68.174 | 6.989 | 7.093833 | 4.505697 | -0.1048329 | 2.588136
68.184 | 6.9912 | 7.117167 | 4.50387 | -0.125967 | 2.613297
68.194 | 6.9944 | 7.140912 | 4.502044 | -0.1465123 | 2.638868
68.204 | 7.0063 | 7.165082 | 4.500219 | -0.1587823 | 2.664863
68.214 | 7.0065 | 7.189691 | 4.498395 | -0.183191 | 2.691296
68.224 | 7.0167 | 7.214752 | 4.496572 | -0.1980519 | 2.71818
68.234 | 7.0188 | 7.24028 | 4.494749 | -0.22148 | 2.745531
68.244 | 7.025 | 7.26629 | 4.492928 | -0.2412901 | 2.773362
68.254 | 7.03 | 7.292797 | 4.491108 | -0.2627975 | 2.80169
68.264 | 7.0409 | 7.319818 | 4.489289 | -0.2789177 | 2.830529
68.274 | 7.0428 | 7.347368 | 4.48747 | -0.3045676 | 2.859897
68.284 | 7.0536 | 7.375462 | 4.485653 | -0.3218625 | 2.889809
68.294 | 7.0569 | 7.40412 | 4.483837 | -0.34722 | 2.920283
68.304 | 7.0661 | 7.433357 | 4.482021 | -0.3672573 | 2.951336
68.314 | 7.0728 | 7.463191 | 4.480207 | -0.3903914 | 2.982984
68.324 | 7.0801 | 7.493641 | 4.478394 | -0.4135413 | 3.015248
68.334 | 7.0862 | 7.524725 | 4.476581 | -0.4385249 | 3.048143
68.344 | 7.1006 | 7.556461 | 4.47477 | -0.4558606 | 3.08169
68.354 | 7.1099 | 7.588868 | 4.47296 | -0.4789681 | 3.115908
68.364 | 7.11 | 7.621967 | 4.471151 | -0.5119668 | 3.150816
68.374 | 7.125 | 7.655777 | 4.469343 | -0.5307771 | 3.186434
68.384 | 7.13 | 7.690319 | 4.467536 | -0.5603189 | 3.222783
68.394 | 7.146 | 7.725613 | 4.465729 | -0.5796132 | 3.259884
68.404 | 7.153 | 7.761682 | 4.463924 | -0.6086816 | 3.297757
68.414 | 7.1638 | 7.798546 | 4.462121 | -0.6347456 | 3.336425
68.424 | 7.1779 | 7.836228 | 4.460318 | -0.6583278 | 3.37591
68.434 | 7.1884 | 7.874751 | 4.458516 | -0.6863507 | 3.416235
68.444 | 7.1938 | 7.914138 | 4.456715 | -0.720338 | 3.457423
68.454 | 7.2049 | 7.954414 | 4.454916 | -0.7495137 | 3.499498
68.464 | 7.2183 | 7.995602 | 4.453117 | -0.7773019 | 3.542485
68.474 | 7.2353 | 8.037728 | 4.45132 | -0.8024282 | 3.586408
68.484 | 7.2447 | 8.080818 | 4.449524 | -0.8361185 | 3.631295
68.4939 | 7.2559 | 8.124443 | 4.447746 | -0.8685428 | 3.676696
68.5039 | 7.267 | 8.169531 | 4.445952 | -0.9025307 | 3.723578
68.5139 | 7.2817 | 8.215664 | 4.444159 | -0.9339638 | 3.771504
68.5239 | 7.2981 | 8.262871 | 4.442368 | -0.9647712 | 3.820503
68.5339 | 7.3123 | 8.311183 | 4.440577 | -0.9988829 | 3.870606
68.5439 | 7.3171 | 8.360629 | 4.438788 | -1.043529 | 3.921841
68.5539 | 7.3392 | 8.41124 | 4.436999 | -1.07204 | 3.974241
68.5639 | 7.3521 | 8.463051 | 4.435212 | -1.110951 | 4.027839
68.5739 | 7.3637 | 8.516093 | 4.433426 | -1.152393 | 4.082667
68.5839 | 7.3748 | 8.570401 | 4.431641 | -1.195601 | 4.13876
68.5939 | 7.3957 | 8.626011 | 4.429858 | -1.230311 | 4.196154
68.6039 | 7.4128 | 8.68296 | 4.428075 | -1.27016 | 4.254885
68.6139 | 7.4299 | 8.741285 | 4.426294 | -1.311385 | 4.314991
68.6239 | 7.4432 | 8.801026 | 4.424514 | -1.357826 | 4.376512
68.6339 | 7.4642 | 8.862221 | 4.422735 | -1.398021 | 4.439486
68.6439 | 7.4837 | 8.924915 | 4.420957 | -1.441215 | 4.503957
68.6539 | 7.5023 | 8.989148 | 4.419181 | -1.486848 | 4.569967
68.6639 | 7.5219 | 9.054965 | 4.417406 | -1.533065 | 4.637559
68.6739 | 7.5406 | 9.122413 | 4.415632 | -1.581813 | 4.706782
68.6839 | 7.5664 | 9.191538 | 4.413859 | -1.625138 | 4.777679
68.6939 | 7.5901 | 9.262389 | 4.412087 | -1.672289 | 4.850302
68.7039 | 7.6053 | 9.335017 | 4.410317 | -1.729717 | 4.9247
68.7139 | 7.636 | 9.409473 | 4.408548 | -1.773473 | 5.000925
68.7239 | 7.6653 | 9.485811 | 4.40678 | -1.820511 | 5.07903
68.7339 | 7.69 | 9.564085 | 4.405014 | -1.874085 | 5.159071
68.7439 | 7.7236 | 9.644355 | 4.403249 | -1.920755 | 5.241107
68.7539 | 7.7563 | 9.726678 | 4.401485 | -1.970378 | 5.325193
68.7639 | 7.7937 | 9.811115 | 4.399722 | -2.017415 | 5.411393
68.7739 | 7.8142 | 9.897728 | 4.397961 | -2.083528 | 5.499768
68.7839 | 7.864 | 9.986584 | 4.396201 | -2.122584 | 5.590383
68.7939 | 7.9042 | 10.07775 | 4.394442 | -2.173546 | 5.683304
68.8039 | 7.9412 | 10.17129 | 4.392684 | -2.230086 | 5.778602
68.8139 | 7.9787 | 10.26727 | 4.390928 | -2.288574 | 5.876346
68.8239 | 8.0323 | 10.36578 | 4.389173 | -2.333482 | 5.976608
68.8339 | 8.0834 | 10.46689 | 4.38742 | -2.383485 | 6.079465
68.8439 | 8.1226 | 10.57066 | 4.385668 | -2.448062 | 6.184994
68.8539 | 8.1861 | 10.67719 | 4.383917 | -2.49109 | 6.293274
68.8639 | 8.2504 | 10.78655 | 4.382167 | -2.536153 | 6.404386
68.8739 | 8.3141 | 10.89884 | 4.380419 | -2.584737 | 6.518417
68.8839 | 8.3695 | 11.01412 | 4.378672 | -2.644623 | 6.635451
68.8939 | 8.4491 | 11.1325 | 4.376927 | -2.683405 | 6.755578
68.9039 | 8.5202 | 11.25407 | 4.375183 | -2.733872 | 6.878889
68.9139 | 8.597 | 11.37892 | 4.37344 | -2.781918 | 7.005478
68.9239 | 8.6902 | 11.50714 | 4.371699 | -2.81694 | 7.135441
68.9339 | 8.7726 | 11.63883 | 4.369959 | -2.866234 | 7.268875
68.9439 | 8.8559 | 11.7741 | 4.368221 | -2.918204 | 7.405883
68.9539 | 8.9681 | 11.91305 | 4.366484 | -2.944952 | 7.546568
68.9639 | 9.0544 | 12.05578 | 4.364748 | -3.001383 | 7.691035
68.9739 | 9.1652 | 12.2024 | 4.363014 | -3.037204 | 7.839391
68.9839 | 9.2925 | 12.35303 | 4.361281 | -3.060527 | 7.991746
68.9939 | 9.413 | 12.50776 | 4.359549 | -3.094763 | 8.148213
69.0039 | 9.5447 | 12.66673 | 4.357819 | -3.122026 | 8.308907
69.0139 | 9.6977 | 12.83003 | 4.356091 | -3.132331 | 8.473941
69.0239 | 9.8341 | 12.9978 | 4.354364 | -3.163697 | 8.643433
69.0339 | 9.9748 | 13.17014 | 4.352638 | -3.195343 | 8.817505
69.0439 | 10.1623 | 13.34719 | 4.350914 | -3.184889 | 8.996275
69.0539 | 10.3205 | 13.52905 | 4.349191 | -3.208555 | 9.179864
69.0639 | 10.5142 | 13.71587 | 4.34747 | -3.201665 | 9.368396
69.0739 | 10.6833 | 13.90774 | 4.34575 | -3.224443 | 9.561993
69.0839 | 10.8822 | 14.10481 | 4.344032 | -3.222607 | 9.760775
69.0939 | 11.0751 | 14.30718 | 4.342315 | -3.232085 | 9.96487
69.1039 | 11.3192 | 14.515 | 4.340599 | -3.195795 | 10.1744
69.1139 | 11.503 | 14.72836 | 4.338886 | -3.225358 | 10.38947
69.1239 | 11.7836 | 14.94739 | 4.337173 | -3.163794 | 10.61022
69.1339 | 12.0309 | 15.17222 | 4.335462 | -3.141316 | 10.83675
69.1439 | 12.3053 | 15.40294 | 4.333753 | -3.097638 | 11.06919
69.1539 | 12.5475 | 15.63967 | 4.332045 | -3.092169 | 11.30762
69.1639 | 12.8581 | 15.88251 | 4.330339 | -3.024412 | 11.55217
69.1739 | 13.1434 | 16.13156 | 4.328634 | -2.988163 | 11.80293
69.1839 | 13.4733 | 16.38691 | 4.326931 | -2.913612 | 12.05998
69.1939 | 13.7925 | 16.64864 | 4.32523 | -2.856142 | 12.32341
69.2039 | 14.1074 | 16.91682 | 4.32353 | -2.809424 | 12.59329
69.2139 | 14.472 | 17.19152 | 4.321831 | -2.719521 | 12.86969
69.2239 | 14.7859 | 17.47278 | 4.320134 | -2.686877 | 13.15264
69.2339 | 15.1398 | 17.76063 | 4.318439 | -2.62083 | 13.44219
69.2439 | 15.499 | 18.0551 | 4.316745 | -2.556096 | 13.73835
69.2539 | 15.9741 | 18.35618 | 4.315053 | -2.382076 | 14.04112
69.2639 | 16.3558 | 18.66385 | 4.313362 | -2.30805 | 14.35049
69.2739 | 16.7461 | 18.97807 | 4.311673 | -2.231975 | 14.6664
69.2839 | 17.1651 | 19.29879 | 4.309986 | -2.133687 | 14.9888
69.2939 | 17.639 | 19.62589 | 4.3083 | -1.98689 | 15.31759
69.3039 | 18.1164 | 19.95926 | 4.306616 | -1.842864 | 15.65265
69.3139 | 18.5475 | 20.29876 | 4.304933 | -1.751256 | 15.99382
69.3239 | 19.0174 | 20.64418 | 4.303252 | -1.626776 | 16.34092
69.3339 | 19.5065 | 20.9953 | 4.301573 | -1.488802 | 16.69373
69.3439 | 20.0615 | 21.35187 | 4.299896 | -1.290367 | 17.05197
69.3539 | 20.4127 | 21.71357 | 4.29822 | -1.300872 | 17.41535
69.3639 | 20.9672 | 22.08006 | 4.296545 | -1.112863 | 17.78352
69.3739 | 21.4377 | 22.45095 | 4.294873 | -1.013247 | 18.15607
69.3839 | 22.0258 | 22.82578 | 4.293202 | -0.7999777 | 18.53258
69.3939 | 22.5544 | 23.20406 | 4.291532 | -0.6496627 | 18.91253
69.4039 | 23.0772 | 23.58526 | 4.289865 | -0.5080551 | 19.29539
69.4139 | 23.5852 | 23.96876 | 4.288199 | -0.3835558 | 19.68056
69.4239 | 24.148 | 24.35391 | 4.286534 | -0.2059144 | 20.06738
69.4339 | 24.6935 | 24.74002 | 4.284872 | -0.04652456 | 20.45515
69.4439 | 25.2162 | 25.12632 | 4.283211 | 0.08987502 | 20.84311
69.4539 | 25.7867 | 25.51201 | 4.281552 | 0.2746912 | 21.23046
69.4639 | 26.376 | 25.89621 | 4.279894 | 0.4797938 | 21.61631
69.4738 | 26.8414 | 26.27428 | 4.278255 | 0.5671176 | 21.99603
69.4838 | 27.3372 | 26.65278 | 4.276601 | 0.6844228 | 22.37618
69.4938 | 27.848 | 27.02694 | 4.274949 | 0.821061 | 22.75199
69.5038 | 28.335 | 27.39574 | 4.273298 | 0.9392649 | 23.12244
69.5138 | 28.9166 | 27.7581 | 4.27165 | 1.158496 | 23.48645
69.5238 | 29.4051 | 28.11296 | 4.270003 | 1.292141 | 23.84296
69.5338 | 29.9275 | 28.4592 | 4.268357 | 1.468303 | 24.19084
69.5438 | 30.3535 | 28.79571 | 4.266714 | 1.557792 | 24.52899
69.5538 | 30.8022 | 29.12138 | 4.265072 | 1.68082 | 24.85631
69.5638 | 31.2834 | 29.43511 | 4.263432 | 1.848293 | 25.17168
69.5738 | 31.7327 | 29.7358 | 4.261794 | 1.996898 | 25.47401
69.5838 | 32.178 | 30.02241 | 4.260158 | 2.155594 | 25.76225
69.5938 | 32.5226 | 30.29389 | 4.258523 | 2.228712 | 26.03537
69.6038 | 32.933 | 30.54927 | 4.25689 | 2.383733 | 26.29238
69.6138 | 33.2302 | 30.78761 | 4.255259 | 2.442587 | 26.53235
69.6238 | 33.5878 | 31.00806 | 4.25363 | 2.57974 | 26.75443
69.6338 | 33.8603 | 31.2098 | 4.252003 | 2.650501 | 26.9578
69.6438 | 34.1644 | 31.39211 | 4.250377 | 2.772294 | 27.14173
69.6538 | 34.4416 | 31.55433 | 4.248753 | 2.887271 | 27.30558
69.6638 | 34.6545 | 31.69591 | 4.247132 | 2.958593 | 27.44877
69.6738 | 34.8635 | 31.81636 | 4.245512 | 3.047139 | 27.57085
69.6838 | 35.0058 | 31.91531 | 4.243893 | 3.090494 | 27.67141
69.6938 | 35.1908 | 31.99245 | 4.242277 | 3.198355 | 27.75017
69.7038 | 35.3161 | 32.04758 | 4.240663 | 3.268522 | 27.80692
69.7138 | 35.3964 | 32.0806 | 4.23905 | 3.315805 | 27.84154
69.7238 | 35.4573 | 32.09148 | 4.237439 | 3.365821 | 27.85404
69.7338 | 35.5047 | 32.0803 | 4.235831 | 3.424405 | 27.84446
69.7438 | 35.5062 | 32.0472 | 4.234224 | 3.458999 | 27.81298
69.7538 | 35.4617 | 31.99243 | 4.232619 | 3.469266 | 27.75982
69.7638 | 35.4146 | 31.91631 | 4.231015 | 3.498292 | 27.68529
69.7738 | 35.3669 | 31.81922 | 4.229414 | 3.547683 | 27.5898
69.7838 | 35.1941 | 31.70162 | 4.227815 | 3.492479 | 27.47381
69.7938 | 35.0249 | 31.56405 | 4.226218 | 3.460852 | 27.33783
69.8038 | 34.9306 | 31.40708 | 4.224622 | 3.52352 | 27.18246
69.8138 | 34.7186 | 31.23136 | 4.223029 | 3.487235 | 27.00834
69.8238 | 34.4098 | 31.03759 | 4.221437 | 3.372207 | 26.81616
69.8338 | 34.2561 | 30.82651 | 4.219847 | 3.429593 | 26.60666
69.8438 | 33.9439 | 30.59888 | 4.218259 | 3.345021 | 26.38062
69.8538 | 33.5761 | 30.35553 | 4.216674 | 3.220569 | 26.13886
69.8638 | 33.282 | 30.09731 | 4.21509 | 3.184694 | 25.88222
69.8738 | 33.0411 | 29.82508 | 4.213508 | 3.216019 | 25.61157
69.8838 | 32.6217 | 29.53974 | 4.211928 | 3.081956 | 25.32782
69.8938 | 32.241 | 29.24221 | 4.21035 | 2.998789 | 25.03186
69.9038 | 31.8234 | 28.9334 | 4.208774 | 2.889999 | 24.72463
69.9138 | 31.4364 | 28.61424 | 4.2072 | 2.822158 | 24.40704
69.9238 | 30.9513 | 28.28567 | 4.205629 | 2.665633 | 24.08004
69.9338 | 30.4987 | 27.94861 | 4.204059 | 2.550091 | 23.74455
69.9438 | 30.0066 | 27.60399 | 4.202491 | 2.402611 | 23.4015
69.9538 | 29.5768 | 27.25272 | 4.200925 | 2.324077 | 23.0518
69.9638 | 29.0514 | 26.89571 | 4.199361 | 2.155695 | 22.69634
69.9738 | 28.5464 | 26.53382 | 4.197799 | 2.012578 | 22.33602
69.9838 | 27.9955 | 26.16793 | 4.196239 | 1.827573 | 21.97169
69.9938 | 27.4466 | 25.79886 | 4.194681 | 1.64774 | 21.60418
70.0038 | 27.0716 | 25.42742 | 4.193126 | 1.644181 | 21.23429
70.0138 | 26.4925 | 25.05438 | 4.191572 | 1.438115 | 20.86281
70.0238 | 25.9418 | 24.6805 | 4.19002 | 1.261304 | 20.49048
70.0338 | 25.3997 | 24.30646 | 4.188471 | 1.09324 | 20.11799
70.0438 | 24.9683 | 23.93295 | 4.186923 | 1.035354 | 19.74602
70.0538 | 24.3322 | 23.56058 | 4.185378 | 0.7716177 | 19.3752
70.0638 | 23.7499 | 23.18996 | 4.183835 | 0.5599364 | 19.00613
70.0738 | 23.2481 | 22.82164 | 4.182293 | 0.4264613 | 18.63935
70.0838 | 22.8073 | 22.45612 | 4.180754 | 0.351178 | 18.27537
70.0938 | 22.2354 | 22.09388 | 4.179217 | 0.1415176 | 17.91467
70.1038 | 21.6665 | 21.73535 | 4.177682 | -0.06885145 | 17.55767
70.1138 | 21.1495 | 21.38093 | 4.176149 | -0.2314257 | 17.20478
70.1238 | 20.6492 | 21.03096 | 4.174618 | -0.3817567 | 16.85634
70.1338 | 20.2888 | 20.68576 | 4.17309 | -0.3969609 | 16.51267
70.1438 | 19.6831 | 20.34562 | 4.171563 | -0.6625192 | 16.17406
70.1538 | 19.185 | 20.01078 | 4.170039 | -0.8257823 | 15.84074
70.1638 | 18.8012 | 19.68146 | 4.168517 | -0.8802598 | 15.51294
70.1738 | 18.3245 | 19.35784 | 4.166997 | -1.033337 | 15.19084
70.1838 | 17.869 | 19.04007 | 4.165479 | -1.171068 | 14.87459
70.1938 | 17.3614 | 18.72828 | 4.163963 | -1.366876 | 14.56431
70.2038 | 17.0339 | 18.42256 | 4.162449 | -1.388664 | 14.26011
70.2138 | 16.6009 | 18.123 | 4.160938 | -1.522103 | 13.96207
70.2238 | 16.2282 | 17.82965 | 4.159429 | -1.601451 | 13.67022
70.2338 | 15.767 | 17.54254 | 4.157922 | -1.775538 | 13.38462
70.2438 | 15.4076 | 17.26168 | 4.156417 | -1.85408 | 13.10526
70.2538 | 15.038 | 16.98707 | 4.154914 | -1.949071 | 12.83216
70.2638 | 14.7242 | 16.71869 | 4.153413 | -1.994494 | 12.56528
70.2738 | 14.3841 | 16.45652 | 4.151915 | -2.072417 | 12.3046
70.2838 | 14.0334 | 16.20049 | 4.150419 | -2.167093 | 12.05007
70.2938 | 13.7386 | 15.95057 | 4.148925 | -2.211965 | 11.80164
70.3038 | 13.4354 | 15.70667 | 4.147434 | -2.271268 | 11.55923
70.3138 | 13.1444 | 15.46873 | 4.145944 | -2.324326 | 11.32278
70.3238 | 12.8534 | 15.23666 | 4.144457 | -2.383255 | 11.0922
70.3338 | 12.6065 | 15.01037 | 4.142972 | -2.403867 | 10.86739
70.3438 | 12.3392 | 14.78977 | 4.141489 | -2.450566 | 10.64828
70.3538 | 12.103 | 14.57475 | 4.140009 | -2.471751 | 10.43474
70.3638 | 11.8473 | 14.36522 | 4.138531 | -2.517918 | 10.22669
70.3738 | 11.6514 | 14.16106 | 4.137055 | -2.509662 | 10.02401
70.3838 | 11.3988 | 13.96217 | 4.135581 | -2.563371 | 9.82659
70.3938 | 11.2096 | 13.76843 | 4.13411 | -2.558834 | 9.634324
70.4038 | 10.9971 | 13.57974 | 4.13264 | -2.582638 | 9.447098
70.4138 | 10.8641 | 13.39597 | 4.131174 | -2.53187 | 9.264796
70.4238 | 10.6576 | 13.21701 | 4.129709 | -2.559413 | 9.087304
70.4338 | 10.4869 | 13.04276 | 4.128247 | -2.555855 | 8.914508
70.4437 | 10.3203 | 12.87476 | 4.126801 | -2.55446 | 8.747959
70.4537 | 10.1842 | 12.70951 | 4.125344 | -2.525312 | 8.584169
70.4637 | 10.0503 | 12.54862 | 4.123888 | -2.498322 | 8.424733
70.4737 | 9.8991 | 12.392 | 4.122435 | -2.492902 | 8.269567
70.4837 | 9.765 | 12.23947 | 4.120985 | -2.474473 | 8.118489
70.4937 | 9.6492 | 12.091 | 4.119536 | -2.441795 | 7.971459
70.5037 | 9.557 | 11.94644 | 4.11809 | -2.389438 | 7.828348
70.5137 | 9.4257 | 11.8057 | 4.116647 | -2.379996 | 7.68905
70.5237 | 9.3144 | 11.66867 | 4.115205 | -2.354266 | 7.55346
70.5337 | 9.2183 | 11.53525 | 4.113766 | -2.316946 | 7.421479
70.5437 | 9.1426 | 11.40534 | 4.11233 | -2.262737 | 7.293007
70.5537 | 9.061 | 11.27886 | 4.110896 | -2.217858 | 7.167963
70.5637 | 8.9709 | 11.15566 | 4.109464 | -2.184764 | 7.0462
70.5737 | 8.882 | 11.03571 | 4.108034 | -2.153712 | 6.927677
70.5837 | 8.8315 | 10.91889 | 4.106607 | -2.087395 | 6.812288
70.5937 | 8.7669 | 10.80512 | 4.105182 | -2.038224 | 6.699941
70.6037 | 8.699 | 10.69431 | 4.10376 | -1.995312 | 6.590552
70.6137 | 8.626 | 10.58638 | 4.10234 | -1.960376 | 6.484036
70.6237 | 8.5783 | 10.48123 | 4.100923 | -1.902933 | 6.380311
70.6337 | 8.5337 | 10.3788 | 4.099507 | -1.845105 | 6.279297
70.6437 | 8.4727 | 10.27901 | 4.098095 | -1.806312 | 6.180917
70.6537 | 8.425 | 10.18178 | 4.096684 | -1.756781 | 6.085097
70.6637 | 8.3776 | 10.08704 | 4.095277 | -1.709437 | 5.991761
70.6737 | 8.3415 | 9.994711 | 4.093871 | -1.653211 | 5.900839
70.6837 | 8.3089 | 9.904731 | 4.092468 | -1.595831 | 5.812263
70.6937 | 8.2619 | 9.817031 | 4.091068 | -1.555131 | 5.725963
70.7037 | 8.2242 | 9.731547 | 4.08967 | -1.507347 | 5.641878
70.7137 | 8.2019 | 9.648215 | 4.088274 | -1.446315 | 5.559941
70.7237 | 8.1624 | 9.566973 | 4.086881 | -1.404573 | 5.480092
70.7337 | 8.1286 | 9.487762 | 4.08549 | -1.359162 | 5.402271
70.7437 | 8.1022 | 9.410525 | 4.084102 | -1.308325 | 5.326423
70.7537 | 8.0728 | 9.335205 | 4.082716 | -1.262405 | 5.252488
70.7637 | 8.0483 | 9.261749 | 4.081333 | -1.213449 | 5.180416
70.7737 | 8.0133 | 9.190103 | 4.079952 | -1.176803 | 5.11015
70.7837 | 7.9899 | 9.120218 | 4.078574 | -1.130318 | 5.041644
70.7937 | 7.9643 | 9.052043 | 4.077198 | -1.087743 | 4.974845
70.8037 | 7.9445 | 8.985541 | 4.075825 | -1.041041 | 4.909716
70.8137 | 7.9268 | 8.920637 | 4.074454 | -0.9938368 | 4.846183
70.8237 | 7.899 | 8.857315 | 4.073086 | -0.9583145 | 4.784228
70.8337 | 7.8725 | 8.795521 | 4.07172 | -0.9230206 | 4.7238
70.8437 | 7.8636 | 8.735214 | 4.070357 | -0.8716139 | 4.664857
70.8537 | 7.8432 | 8.676353 | 4.068997 | -0.8331534 | 4.607357
70.8637 | 7.8179 | 8.6189 | 4.067639 | -0.8009998 | 4.551261
70.8737 | 7.795 | 8.562823 | 4.066283 | -0.767823 | 4.49654
70.8837 | 7.7845 | 8.50807 | 4.06493 | -0.72357 | 4.44314
70.8937 | 7.7738 | 8.454614 | 4.06358 | -0.6808137 | 4.391034
70.9037 | 7.7392 | 8.402412 | 4.062232 | -0.6632121 | 4.34018
70.9137 | 7.7301 | 8.351447 | 4.060886 | -0.6213468 | 4.29056
70.9237 | 7.7091 | 8.301677 | 4.059544 | -0.5925774 | 4.242134
70.9337 | 7.7054 | 8.253074 | 4.058204 | -0.5476738 | 4.19487
70.9437 | 7.6849 | 8.205604 | 4.056866 | -0.5207043 | 4.148738
70.9537 | 7.6686 | 8.159241 | 4.055531 | -0.4906409 | 4.10371
70.9637 | 7.6519 | 8.113954 | 4.054199 | -0.4620541 | 4.059755
70.9737 | 7.6476 | 8.069718 | 4.052869 | -0.422118 | 4.016849
70.9837 | 7.6301 | 8.026505 | 4.051542 | -0.3964048 | 3.974963
70.9937 | 7.6139 | 7.984296 | 4.050217 | -0.3703956 | 3.934078
71.0037 | 7.6024 | 7.943053 | 4.048895 | -0.340653 | 3.894158
71.0137 | 7.5929 | 7.90276 | 4.047576 | -0.3098602 | 3.855184
71.0237 | 7.5811 | 7.863392 | 4.046259 | -0.2822921 | 3.817133
71.0337 | 7.5633 | 7.824923 | 4.044945 | -0.2616226 | 3.779977
71.0437 | 7.5553 | 7.78734 | 4.043634 | -0.2320399 | 3.743706
71.0537 | 7.54 | 7.750618 | 4.042325 | -0.210618 | 3.708293
71.0637 | 7.5359 | 7.714736 | 4.041019 | -0.1788362 | 3.673717
71.0737 | 7.5209 | 7.679675 | 4.039715 | -0.1587751 | 3.63996
71.0837 | 7.5138 | 7.645416 | 4.038415 | -0.1316157 | 3.607001
71.0937 | 7.5016 | 7.611939 | 4.037117 | -0.1103389 | 3.574822
71.1037 | 7.4937 | 7.579228 | 4.035821 | -0.0855278 | 3.543407
71.1137 | 7.4855 | 7.547264 | 4.034528 | -0.06176431 | 3.512736
71.1237 | 7.4752 | 7.516032 | 4.033238 | -0.04083247 | 3.482794
71.1337 | 7.4661 | 7.485516 | 4.031951 | -0.01941566 | 3.453565
71.1437 | 7.4583 | 7.455699 | 4.030666 | 0.002601323 | 3.425033
71.1537 | 7.4542 | 7.426566 | 4.029384 | 0.02763433 | 3.397182
71.1637 | 7.4442 | 7.398103 | 4.028105 | 0.04609727 | 3.369998
71.1737 | 7.4347 | 7.370296 | 4.026828 | 0.06440448 | 3.343467
71.1837 | 7.4254 | 7.34313 | 4.025554 | 0.0822699 | 3.317576
71.1937 | 7.4242 | 7.316593 | 4.024283 | 0.1076066 | 3.29231
71.2037 | 7.4167 | 7.290673 | 4.023015 | 0.126027 | 3.267658
71.2137 | 7.4108 | 7.265355 | 4.021749 | 0.1454447 | 3.243607
71.2237 | 7.4031 | 7.24063 | 4.020486 | 0.1624705 | 3.220144
71.2337 | 7.3993 | 7.216484 | 4.019226 | 0.1828162 | 3.197258
71.2437 | 7.3957 | 7.192907 | 4.017968 | 0.2027934 | 3.174939
71.2537 | 7.3913 | 7.169887 | 4.016713 | 0.2214128 | 3.153174
71.2637 | 7.3853 | 7.147415 | 4.015461 | 0.2378853 | 3.131953
71.2737 | 7.3794 | 7.12548 | 4.014212 | 0.2539204 | 3.111268
71.2837 | 7.3766 | 7.104072 | 4.012966 | 0.2725282 | 3.091106
71.2937 | 7.3731 | 7.083182 | 4.011722 | 0.2899184 | 3.07146
71.3037 | 7.3666 | 7.0628 | 4.010481 | 0.3038002 | 3.052319
71.3137 | 7.3618 | 7.042918 | 4.009243 | 0.3188823 | 3.033675
71.3237 | 7.3591 | 7.023527 | 4.008007 | 0.3355734 | 3.015519
71.3337 | 7.359 | 7.004618 | 4.006775 | 0.3543818 | 2.997843
71.3437 | 7.3575 | 6.986184 | 4.005545 | 0.3713159 | 2.980639
71.3537 | 7.3515 | 6.968217 | 4.004318 | 0.3832829 | 2.963899
71.3637 | 7.3485 | 6.950709 | 4.003094 | 0.3977907 | 2.947615
71.3737 | 7.3503 | 6.933653 | 4.001873 | 0.4166466 | 2.931781
71.3837 | 7.3455 | 6.917042 | 4.000654 | 0.4284578 | 2.916388
71.3937 | 7.344 | 6.900869 | 3.999438 | 0.4431306 | 2.901431
71.4037 | 7.3427 | 6.885128 | 3.998225 | 0.457572 | 2.886903
71.4136 | 7.3422 | 6.869963 | 3.997027 | 0.4722375 | 2.872935
71.4236 | 7.3407 | 6.855061 | 3.99582 | 0.4856389 | 2.859241
71.4336 | 7.3396 | 6.840573 | 3.994616 | 0.4990274 | 2.845957
71.4436 | 7.3388 | 6.826491 | 3.993414 | 0.5123086 | 2.833077
71.4536 | 7.3354 | 6.812812 | 3.992216 | 0.522588 | 2.820596
71.4636 | 7.3422 | 6.799529 | 3.99102 | 0.542671 | 2.808509
71.4736 | 7.3406 | 6.786637 | 3.989827 | 0.553963 | 2.79681
71.4836 | 7.3382 | 6.774131 | 3.988637 | 0.5640687 | 2.785495
71.4936 | 7.3368 | 6.762007 | 3.987449 | 0.5747931 | 2.774558
71.5036 | 7.337 | 6.750259 | 3.986265 | 0.5867407 | 2.763994
71.5136 | 7.3416 | 6.738884 | 3.985083 | 0.6027164 | 2.7538
71.5236 | 7.341 | 6.727876 | 3.983905 | 0.6131242 | 2.743971
71.5336 | 7.3356 | 6.717232 | 3.982729 | 0.6183679 | 2.734503
71.5436 | 7.3366 | 6.706947 | 3.981556 | 0.6296525 | 2.725391
71.5536 | 7.3391 | 6.697019 | 3.980386 | 0.6420808 | 2.716633
71.5636 | 7.3409 | 6.687443 | 3.979219 | 0.6534572 | 2.708223
71.5736 | 7.3387 | 6.678215 | 3.978055 | 0.660485 | 2.70016
71.5836 | 7.3363 | 6.669333 | 3.976894 | 0.6669672 | 2.692439
71.5936 | 7.3366 | 6.660792 | 3.975736 | 0.6758077 | 2.685056
71.6036 | 7.3413 | 6.652591 | 3.974581 | 0.6887088 | 2.678011
71.6136 | 7.3396 | 6.644726 | 3.973428 | 0.6948738 | 2.671298
71.6236 | 7.3422 | 6.637195 | 3.972279 | 0.7050054 | 2.664916
71.6336 | 7.3412 | 6.629994 | 3.971132 | 0.7112059 | 2.658862
71.6436 | 7.3444 | 6.623122 | 3.969989 | 0.7212776 | 2.653134
71.6536 | 7.3446 | 6.616577 | 3.968848 | 0.7280228 | 2.647729
71.6636 | 7.345 | 6.610356 | 3.967711 | 0.7346438 | 2.642646
71.6736 | 7.3469 | 6.604458 | 3.966576 | 0.7424419 | 2.637882
71.6836 | 7.3436 | 6.598881 | 3.965444 | 0.7447187 | 2.633437
71.6936 | 7.3507 | 6.593624 | 3.964315 | 0.757076 | 2.629309
71.7036 | 7.3514 | 6.588685 | 3.96319 | 0.7627146 | 2.625496
71.7136 | 7.3522 | 6.584064 | 3.962067 | 0.7681359 | 2.621997
71.7236 | 7.3548 | 6.57976 | 3.960947 | 0.7750404 | 2.618813
71.7336 | 7.3542 | 6.575771 | 3.95983 | 0.7784287 | 2.615941
71.7436 | 7.3583 | 6.572099 | 3.958716 | 0.7862013 | 2.613382
71.7536 | 7.3614 | 6.568742 | 3.957606 | 0.7926582 | 2.611136
71.7636 | 7.3621 | 6.5657 | 3.956498 | 0.7963996 | 2.609203
71.7736 | 7.3612 | 6.562975 | 3.955393 | 0.7982251 | 2.607582
71.7836 | 7.3658 | 6.560566 | 3.954291 | 0.8052343 | 2.606275
71.7936 | 7.3665 | 6.558474 | 3.953192 | 0.8080265 | 2.605281
71.8036 | 7.3704 | 6.556699 | 3.952097 | 0.8137007 | 2.604603
71.8136 | 7.3679 | 6.555244 | 3.951004 | 0.8126558 | 2.60424
71.8236 | 7.3705 | 6.55411 | 3.949914 | 0.8163905 | 2.604195
71.8336 | 7.3733 | 6.553297 | 3.948828 | 0.8200034 | 2.604469
71.8436 | 7.3736 | 6.552808 | 3.947744 | 0.8207925 | 2.605064
71.8536 | 7.3765 | 6.552644 | 3.946663 | 0.8238561 | 2.60598
71.8636 | 7.377 | 6.552808 | 3.945586 | 0.8241919 | 2.607222
71.8736 | 7.3783 | 6.553303 | 3.944511 | 0.8249975 | 2.608791
71.8836 | 7.3819 | 6.55413 | 3.94344 | 0.8277701 | 2.61069
71.8936 | 7.3829 | 6.555293 | 3.942372 | 0.8276072 | 2.612921
71.9036 | 7.3842 | 6.556794 | 3.941306 | 0.8274056 | 2.615488
71.9136 | 7.3849 | 6.558638 | 3.940244 | 0.8262622 | 2.618394
71.9236 | 7.389 | 6.560827 | 3.939185 | 0.8281735 | 2.621641
71.9336 | 7.3905 | 6.563364 | 3.938129 | 0.8271357 | 2.625235
71.9436 | 7.3913 | 6.566255 | 3.937076 | 0.8250451 | 2.629179
71.9536 | 7.3952 | 6.569503 | 3.936026 | 0.8256972 | 2.633477
71.9636 | 7.3994 | 6.573112 | 3.934979 | 0.8262883 | 2.638132
71.9736 | 7.4031 | 6.577086 | 3.933936 | 0.8260136 | 2.643151
71.9836 | 7.4033 | 6.581432 | 3.932895 | 0.8218682 | 2.648537
71.9936 | 7.4053 | 6.586153 | 3.931858 | 0.8191474 | 2.654295
72.0036 | 7.407 | 6.591254 | 3.930823 | 0.8157457 | 2.660431
72.0136 | 7.4108 | 6.596742 | 3.929792 | 0.8140577 | 2.66695
72.0236 | 7.4174 | 6.602622 | 3.928764 | 0.8147783 | 2.673857
72.0336 | 7.4207 | 6.608899 | 3.927739 | 0.8118011 | 2.68116
72.0436 | 7.4275 | 6.61558 | 3.926717 | 0.8119201 | 2.688863
72.0536 | 7.432 | 6.622671 | 3.925699 | 0.809329 | 2.696972
72.0636 | 7.4345 | 6.630179 | 3.924683 | 0.8043215 | 2.705495
72.0736 | 7.4484 | 6.63811 | 3.923671 | 0.8102904 | 2.714439
72.0836 | 7.4489 | 6.646471 | 3.922662 | 0.8024289 | 2.72381
72.0936 | 7.4563 | 6.65527 | 3.921655 | 0.8010298 | 2.733615
72.1036 | 7.4624 | 6.664514 | 3.920652 | 0.7978857 | 2.743862
72.1136 | 7.472 | 6.674211 | 3.919653 | 0.7977888 | 2.754559
72.1236 | 7.4845 | 6.684369 | 3.918656 | 0.8001312 | 2.765713
72.1336 | 7.4862 | 6.694995 | 3.917663 | 0.7912046 | 2.777333
72.1436 | 7.4952 | 6.706099 | 3.916672 | 0.7891007 | 2.789427
72.1536 | 7.506 | 6.717689 | 3.915685 | 0.7883108 | 2.802004
72.1636 | 7.516 | 6.729774 | 3.914701 | 0.786226 | 2.815073
72.1736 | 7.5272 | 6.742363 | 3.913721 | 0.7848374 | 2.828642
72.1836 | 7.5391 | 6.755465 | 3.912743 | 0.7836354 | 2.842721
72.1936 | 7.5466 | 6.769089 | 3.911769 | 0.7775105 | 2.857321
72.2036 | 7.5591 | 6.783247 | 3.910798 | 0.7758531 | 2.872449
72.2136 | 7.5691 | 6.797947 | 3.90983 | 0.7711529 | 2.888117
72.2236 | 7.5838 | 6.8132 | 3.908865 | 0.7705998 | 2.904335
72.2336 | 7.596 | 6.829017 | 3.907904 | 0.7669834 | 2.921113
72.2436 | 7.6116 | 6.845407 | 3.906945 | 0.766193 | 2.938462
72.2536 | 7.6176 | 6.862382 | 3.90599 | 0.7552178 | 2.956392
72.2636 | 7.6311 | 6.879953 | 3.905039 | 0.7511468 | 2.974915
72.2736 | 7.6446 | 6.898131 | 3.90409 | 0.7464688 | 2.994041
72.2836 | 7.6654 | 6.916928 | 3.903145 | 0.7484725 | 3.013783
72.2936 | 7.6798 | 6.936354 | 3.902202 | 0.7434464 | 3.034151
72.3036 | 7.6974 | 6.956421 | 3.901264 | 0.7409792 | 3.055157
72.3136 | 7.7132 | 6.977141 | 3.900328 | 0.7360589 | 3.076813
72.3236 | 7.7296 | 6.998526 | 3.899396 | 0.7310741 | 3.09913
72.3336 | 7.7471 | 7.020587 | 3.898466 | 0.7265131 | 3.12212
72.3436 | 7.7716 | 7.043336 | 3.897541 | 0.7282638 | 3.145796
72.3536 | 7.7928 | 7.066785 | 3.896618 | 0.7260154 | 3.170167
72.3636 | 7.8096 | 7.090945 | 3.895699 | 0.7186554 | 3.195246
72.3736 | 7.8335 | 7.115827 | 3.894783 | 0.7176731 | 3.221044
72.3835 | 7.8498 | 7.141179 | 3.893879 | 0.7086213 | 3.2473
72.3935 | 7.8807 | 7.167532 | 3.892969 | 0.7131682 | 3.274562
72.4035 | 7.9067 | 7.19464 | 3.892063 | 0.7120597 | 3.302577
72.4135 | 7.9313 | 7.222514 | 3.89116 | 0.7087865 | 3.331353
72.4235 | 7.9632 | 7.251161 | 3.890261 | 0.7120387 | 3.360901
72.4335 | 7.9863 | 7.280592 | 3.889364 | 0.7057076 | 3.391228
72.4435 | 8.0188 | 7.310816 | 3.888471 | 0.7079836 | 3.422345
72.4535 | 8.054 | 7.341353 | 3.887581 | 0.7126471 | 3.453772
72.4635 | 8.0877 | 7.373183 | 3.886695 | 0.7145166 | 3.486489
72.4735 | 8.1171 | 7.405826 | 3.885812 | 0.7112742 | 3.520014
72.4835 | 8.1547 | 7.439285 | 3.884932 | 0.715415 | 3.554353
72.4935 | 8.1906 | 7.473564 | 3.884055 | 0.7170364 | 3.589508
72.5035 | 8.2295 | 7.508664 | 3.883182 | 0.7208363 | 3.625482
72.5135 | 8.2692 | 7.544585 | 3.882312 | 0.7246149 | 3.662273
72.5235 | 8.3135 | 7.581326 | 3.881446 | 0.7321735 | 3.699881
72.5335 | 8.3544 | 7.618883 | 3.880583 | 0.7355165 | 3.738301
72.5435 | 8.398 | 7.657007 | 3.879723 | 0.7409927 | 3.777285
72.5535 | 8.446 | 7.696177 | 3.878866 | 0.7498234 | 3.817311
72.5635 | 8.4993 | 7.736137 | 3.878013 | 0.7631626 | 3.858124
72.5735 | 8.5417 | 7.776876 | 3.877163 | 0.7648244 | 3.899712
72.5835 | 8.5925 | 7.818375 | 3.876317 | 0.7741247 | 3.942059
72.5935 | 8.6435 | 7.860616 | 3.875473 | 0.7828837 | 3.985143
72.6035 | 8.6925 | 7.903576 | 3.874634 | 0.7889241 | 4.028942
72.6135 | 8.7549 | 7.947227 | 3.873797 | 0.8076728 | 4.07343
72.6235 | 8.8 | 7.99154 | 3.872964 | 0.8084596 | 4.118576
72.6335 | 8.8571 | 8.03648 | 3.872135 | 0.8206196 | 4.164346
72.6435 | 8.9122 | 8.08201 | 3.871308 | 0.8301901 | 4.210702
72.6535 | 8.9724 | 8.128086 | 3.870485 | 0.8443144 | 4.2576
72.6635 | 9.0339 | 8.174661 | 3.869666 | 0.8592395 | 4.304995
72.6735 | 9.0924 | 8.221684 | 3.86885 | 0.8707164 | 4.352834
72.6835 | 9.1546 | 8.269098 | 3.868037 | 0.885502 | 4.401061
72.6935 | 9.214 | 8.316845 | 3.867228 | 0.8971554 | 4.449617
72.7035 | 9.2706 | 8.364858 | 3.866422 | 0.9057417 | 4.498437
72.7135 | 9.3366 | 8.412751 | 3.865619 | 0.9238485 | 4.547132
72.7235 | 9.3962 | 8.461086 | 3.86482 | 0.9351138 | 4.596266
72.7335 | 9.4667 | 8.509468 | 3.864024 | 0.9572324 | 4.645443
72.7435 | 9.5155 | 8.557813 | 3.863232 | 0.9576865 | 4.694582
72.7535 | 9.579 | 8.60604 | 3.862443 | 0.9729602 | 4.743597
72.7635 | 9.644 | 8.654058 | 3.861657 | 0.989942 | 4.792401
72.7735 | 9.703 | 8.701778 | 3.860875 | 1.001222 | 4.840903
72.7835 | 9.7726 | 8.749107 | 3.860097 | 1.023493 | 4.88901
72.7935 | 9.8347 | 8.79595 | 3.859321 | 1.03875 | 4.936629
72.8035 | 9.898 | 8.842054 | 3.85855 | 1.055946 | 4.983505
72.8135 | 9.9654 | 8.887642 | 3.857781 | 1.077758 | 5.02986
72.8235 | 10.0161 | 8.932458 | 3.857016 | 1.083642 | 5.075441
72.8335 | 10.0773 | 8.97641 | 3.856255 | 1.10089 | 5.120155
72.8435 | 10.1463 | 9.019405 | 3.855497 | 1.126895 | 5.163908
72.8535 | 10.2068 | 9.061354 | 3.854742 | 1.145446 | 5.206612
72.8635 | 10.2572 | 9.102171 | 3.853991 | 1.155029 | 5.24818
72.8735 | 10.3142 | 9.141775 | 3.853243 | 1.172425 | 5.288531
72.8835 | 10.3783 | 9.180088 | 3.852499 | 1.198212 | 5.327589
72.8935 | 10.4286 | 9.217039 | 3.851758 | 1.211561 | 5.365281
72.9035 | 10.4883 | 9.252562 | 3.851021 | 1.235738 | 5.401541
72.9135 | 10.5517 | 9.286597 | 3.850287 | 1.265103 | 5.436309
72.9235 | 10.6021 | 9.31909 | 3.849557 | 1.28301 | 5.469533
72.9335 | 10.6561 | 9.349996 | 3.84883 | 1.306104 | 5.501166
72.9435 | 10.7039 | 9.379276 | 3.848107 | 1.324624 | 5.53117
72.9535 | 10.7539 | 9.406899 | 3.847387 | 1.347001 | 5.559512
72.9635 | 10.8074 | 9.432838 | 3.84667 | 1.374562 | 5.586168
72.9735 | 10.8532 | 9.457077 | 3.845957 | 1.396123 | 5.61112
72.9835 | 10.8911 | 9.479605 | 3.845248 | 1.411495 | 5.634357
72.9935 | 10.9368 | 9.500417 | 3.844542 | 1.436383 | 5.655875
73.0035 | 10.9751 | 9.519515 | 3.84384 | 1.455585 | 5.675676
73.0135 | 11.0075 | 9.536908 | 3.843141 | 1.470592 | 5.693768
73.0235 | 11.0495 | 9.552609 | 3.842445 | 1.496891 | 5.710164
73.0335 | 11.0842 | 9.566637 | 3.841753 | 1.517563 | 5.724884
73.0435 | 11.1168 | 9.579016 | 3.841065 | 1.537784 | 5.737951
73.0535 | 11.139 | 9.589772 | 3.84038 | 1.549228 | 5.749393
73.0635 | 11.1647 | 9.598939 | 3.839698 | 1.565761 | 5.759241
73.0735 | 11.1854 | 9.606551 | 3.83902 | 1.578849 | 5.767531
73.0835 | 11.2093 | 9.612648 | 3.838346 | 1.596652 | 5.774302
73.0935 | 11.2286 | 9.61727 | 3.837675 | 1.61133 | 5.779595
73.1035 | 11.2383 | 9.620462 | 3.837008 | 1.617838 | 5.783454
73.1135 | 11.2498 | 9.62227 | 3.836344 | 1.62753 | 5.785926
73.1235 | 11.2592 | 9.622743 | 3.835684 | 1.636457 | 5.787059
73.1335 | 11.2514 | 9.621933 | 3.835027 | 1.629467 | 5.786906
73.1435 | 11.2578 | 9.61989 | 3.834374 | 1.63791 | 5.785516
73.1535 | 11.2578 | 9.61667 | 3.833724 | 1.64113 | 5.782946
73.1635 | 11.2549 | 9.612328 | 3.833078 | 1.642572 | 5.77925
73.1735 | 11.2424 | 9.606921 | 3.832436 | 1.635479 | 5.774485
73.1835 | 11.2299 | 9.600506 | 3.831797 | 1.629394 | 5.768709
73.1935 | 11.2136 | 9.593144 | 3.831161 | 1.620456 | 5.761983
73.2035 | 11.2058 | 9.584894 | 3.830529 | 1.620906 | 5.754365
73.2135 | 11.1886 | 9.575819 | 3.829901 | 1.612781 | 5.745917
73.2235 | 11.1655 | 9.565977 | 3.829276 | 1.599523 | 5.736701
73.2335 | 11.1432 | 9.555434 | 3.828655 | 1.587766 | 5.726779
73.2435 | 11.1136 | 9.544252 | 3.828038 | 1.569348 | 5.716214
73.2535 | 11.0835 | 9.532492 | 3.827423 | 1.551008 | 5.705069
73.2635 | 11.0559 | 9.52022 | 3.826813 | 1.53568 | 5.693407
73.2735 | 11.017 | 9.507498 | 3.826206 | 1.509502 | 5.681292
73.2835 | 10.9835 | 9.494388 | 3.825603 | 1.489112 | 5.668785
73.2935 | 10.9398 | 9.480955 | 3.825003 | 1.458845 | 5.655952
73.3035 | 10.9213 | 9.467259 | 3.824407 | 1.454041 | 5.642852
73.3135 | 10.866 | 9.453363 | 3.823814 | 1.412637 | 5.629548
73.3235 | 10.8297 | 9.439326 | 3.823225 | 1.390374 | 5.616101
73.3335 | 10.7848 | 9.42521 | 3.82264 | 1.35959 | 5.60257
73.3435 | 10.7469 | 9.411072 | 3.822058 | 1.335828 | 5.589014
73.3534 | 10.7073 | 9.397106 | 3.821486 | 1.310194 | 5.575621
73.3634 | 10.6628 | 9.383095 | 3.820911 | 1.279705 | 5.562183
73.3734 | 10.6202 | 9.369229 | 3.82034 | 1.250971 | 5.548889
73.3834 | 10.563 | 9.355562 | 3.819773 | 1.207438 | 5.535789
73.3934 | 10.5137 | 9.342146 | 3.819209 | 1.171554 | 5.522938
73.4034 | 10.4706 | 9.329032 | 3.818649 | 1.141568 | 5.510383
73.4134 | 10.4295 | 9.316267 | 3.818092 | 1.113233 | 5.498175
73.4234 | 10.3856 | 9.303899 | 3.817539 | 1.081701 | 5.48636
73.4334 | 10.3279 | 9.291973 | 3.81699 | 1.035927 | 5.474983
73.4434 | 10.2774 | 9.280533 | 3.816444 | 0.9968674 | 5.464089
73.4534 | 10.2284 | 9.269621 | 3.815902 | 0.9587792 | 5.453719
73.4634 | 10.203 | 9.259279 | 3.815363 | 0.9437214 | 5.443915
73.4734 | 10.1486 | 9.249545 | 3.814829 | 0.8990548 | 5.434717
73.4834 | 10.102 | 9.240459 | 3.814297 | 0.8615407 | 5.426162
73.4934 | 10.0559 | 9.232058 | 3.81377 | 0.8238421 | 5.418288
73.5034 | 9.9951 | 9.224377 | 3.813246 | 0.7707234 | 5.411131
73.5134 | 9.9638 | 9.21745 | 3.812725 | 0.7463496 | 5.404725
73.5234 | 9.9126 | 9.211313 | 3.812209 | 0.7012872 | 5.399104
73.5334 | 9.8714 | 9.205991 | 3.811696 | 0.6654091 | 5.394295
73.5434 | 9.824 | 9.201533 | 3.811186 | 0.6224665 | 5.390347
73.5534 | 9.7822 | 9.197954 | 3.810681 | 0.5842458 | 5.387274
73.5634 | 9.7285 | 9.195283 | 3.810178 | 0.5332168 | 5.385105
73.5734 | 9.6982 | 9.193566 | 3.80968 | 0.504634 | 5.383886
73.5834 | 9.6651 | 9.192815 | 3.809185 | 0.4722852 | 5.38363
73.5934 | 9.6262 | 9.193057 | 3.808694 | 0.4331431 | 5.384363
73.6034 | 9.5842 | 9.194335 | 3.808207 | 0.3898652 | 5.386128
73.6134 | 9.5501 | 9.196659 | 3.807723 | 0.3534408 | 5.388936
73.6234 | 9.516 | 9.200061 | 3.807243 | 0.3159395 | 5.392818
73.6334 | 9.4853 | 9.204563 | 3.806766 | 0.2807366 | 5.397797
73.6434 | 9.4531 | 9.210186 | 3.806293 | 0.2429136 | 5.403893
73.6534 | 9.4199 | 9.216963 | 3.805824 | 0.2029371 | 5.411139
73.6634 | 9.392 | 9.224915 | 3.805359 | 0.1670852 | 5.419556
73.6734 | 9.3722 | 9.234055 | 3.804897 | 0.1381449 | 5.429158
73.6834 | 9.3443 | 9.24441 | 3.804439 | 0.09989009 | 5.439971
73.6934 | 9.322 | 9.256 | 3.803984 | 0.06600029 | 5.452016
73.7034 | 9.3054 | 9.268841 | 3.803533 | 0.03655863 | 5.465308
73.7134 | 9.283 | 9.282962 | 3.803086 | 3.792846e-05 | 5.479876
73.7234 | 9.2634 | 9.298381 | 3.802643 | -0.0349807 | 5.495738
73.7334 | 9.2509 | 9.31511 | 3.802203 | -0.06420962 | 5.512907
73.7434 | 9.24 | 9.33317 | 3.801767 | -0.09317023 | 5.531403
73.7534 | 9.2211 | 9.352581 | 3.801335 | -0.1314812 | 5.551247
73.7634 | 9.2122 | 9.373361 | 3.800906 | -0.1611615 | 5.572456
73.7734 | 9.1926 | 9.395524 | 3.800481 | -0.2029244 | 5.595043
73.7834 | 9.1881 | 9.419095 | 3.80006 | -0.2309951 | 5.619035
73.7934 | 9.1841 | 9.444089 | 3.799642 | -0.2599886 | 5.644447
73.8034 | 9.1748 | 9.470522 | 3.799228 | -0.2957216 | 5.671293
73.8134 | 9.1667 | 9.498416 | 3.798818 | -0.3317159 | 5.699598
73.8234 | 9.1624 | 9.527783 | 3.798411 | -0.3653834 | 5.729372
73.8334 | 9.1611 | 9.558643 | 3.798009 | -0.3975429 | 5.760634
73.8434 | 9.1582 | 9.591019 | 3.79761 | -0.4328188 | 5.793409
73.8534 | 9.1561 | 9.624927 | 3.797214 | -0.4688268 | 5.827713
73.8634 | 9.1598 | 9.660387 | 3.796822 | -0.5005867 | 5.863564
73.8734 | 9.1563 | 9.697421 | 3.796434 | -0.5411207 | 5.900986
73.8834 | 9.1554 | 9.736045 | 3.79605 | -0.5806445 | 5.939994
73.8934 | 9.1614 | 9.776279 | 3.79567 | -0.6148791 | 5.980609
73.9034 | 9.1705 | 9.818151 | 3.795293 | -0.6476514 | 6.022859
73.9134 | 9.1744 | 9.861681 | 3.79492 | -0.6872813 | 6.066762
73.9234 | 9.1792 | 9.906892 | 3.79455 | -0.7276918 | 6.112342
73.9334 | 9.1889 | 9.953809 | 3.794185 | -0.7649095 | 6.159625
73.9434 | 9.1937 | 10.00245 | 3.793823 | -0.8087549 | 6.208632
73.9534 | 9.2063 | 10.05285 | 3.793464 | -0.846554 | 6.25939
73.9634 | 9.212 | 10.10504 | 3.79311 | -0.8930377 | 6.311928
73.9734 | 9.2274 | 10.15903 | 3.792759 | -0.9316321 | 6.366273
73.9834 | 9.2367 | 10.21486 | 3.792412 | -0.978165 | 6.422453
73.9934 | 9.2507 | 10.27257 | 3.792069 | -1.02187 | 6.480501
74.0034 | 9.2604 | 10.33217 | 3.791729 | -1.071773 | 6.540443
74.0134 | 9.2787 | 10.39371 | 3.791393 | -1.115008 | 6.602315
74.0234 | 9.298 | 10.45721 | 3.791061 | -1.159208 | 6.666147
74.0334 | 9.3096 | 10.52271 | 3.790733 | -1.213111 | 6.731978
74.0434 | 9.326 | 10.59025 | 3.790408 | -1.264251 | 6.799843
74.0534 | 9.345 | 10.65986 | 3.790087 | -1.314864 | 6.869777
74.0634 | 9.3677 | 10.73159 | 3.78977 | -1.363893 | 6.941823
74.0734 | 9.3795 | 10.80547 | 3.789456 | -1.425973 | 7.016017
74.0834 | 9.4069 | 10.88155 | 3.789147 | -1.474645 | 7.092398
74.0934 | 9.432 | 10.95986 | 3.788841 | -1.527857 | 7.171016
74.1034 | 9.4574 | 11.04045 | 3.788539 | -1.583049 | 7.25191
74.1134 | 9.4795 | 11.12337 | 3.78824 | -1.643869 | 7.335129
74.1234 | 9.5061 | 11.20866 | 3.787945 | -1.702564 | 7.420718
74.1334 | 9.537 | 11.29638 | 3.787654 | -1.759381 | 7.508727
74.1434 | 9.5719 | 11.38657 | 3.787367 | -1.814669 | 7.599202
74.1534 | 9.5992 | 11.47928 | 3.787084 | -1.880083 | 7.6922
74.1634 | 9.6334 | 11.57458 | 3.786804 | -1.941176 | 7.787772
74.1734 | 9.6709 | 11.6725 | 3.786528 | -2.0016 | 7.885972
74.1834 | 9.7113 | 11.77311 | 3.786256 | -2.061815 | 7.986859
74.1934 | 9.7519 | 11.87647 | 3.785987 | -2.124574 | 8.090487
74.2034 | 9.7948 | 11.98264 | 3.785723 | -2.18784 | 8.196917
74.2134 | 9.8423 | 12.09167 | 3.785462 | -2.249371 | 8.30621
74.2234 | 9.8959 | 12.20363 | 3.785204 | -2.307731 | 8.418427
74.2334 | 9.9442 | 12.31858 | 3.784951 | -2.374383 | 8.533631
74.2434 | 10.0034 | 12.43659 | 3.784701 | -2.433189 | 8.651888
74.2534 | 10.0575 | 12.55772 | 3.784455 | -2.50022 | 8.773265
74.2634 | 10.1176 | 12.68204 | 3.784213 | -2.564441 | 8.897828
74.2734 | 10.1842 | 12.80962 | 3.783975 | -2.625422 | 9.025648
74.2834 | 10.256 | 12.94053 | 3.78374 | -2.684532 | 9.156792
74.2934 | 10.3159 | 13.07484 | 3.783509 | -2.758942 | 9.291333
74.3034 | 10.4056 | 13.21262 | 3.783282 | -2.807024 | 9.429342
74.3134 | 10.4867 | 13.35395 | 3.783059 | -2.867253 | 9.570894
74.3233 | 10.5716 | 13.49746 | 3.782842 | -2.925857 | 9.714615
74.3333 | 10.6688 | 13.64606 | 3.782626 | -2.977258 | 9.863432
74.3433 | 10.7596 | 13.79843 | 3.782414 | -3.038825 | 10.01601
74.3533 | 10.8658 | 13.95463 | 3.782205 | -3.088833 | 10.17243
74.3633 | 10.9812 | 14.11476 | 3.782001 | -3.133559 | 10.33276
74.3733 | 11.0947 | 14.27887 | 3.7818 | -3.184173 | 10.49707
74.3833 | 11.2131 | 14.44705 | 3.781603 | -3.233954 | 10.66545
74.3933 | 11.3436 | 14.61937 | 3.78141 | -3.275772 | 10.83796
74.4033 | 11.4746 | 14.7959 | 3.781221 | -3.321302 | 11.01468
74.4133 | 11.6014 | 14.97671 | 3.781035 | -3.375315 | 11.19568
74.4233 | 11.7686 | 15.16188 | 3.780853 | -3.393279 | 11.38103
74.4333 | 11.9347 | 15.35146 | 3.780675 | -3.416762 | 11.57079
74.4433 | 12.1055 | 15.54553 | 3.780501 | -3.440032 | 11.76503
74.4533 | 12.2925 | 15.74415 | 3.78033 | -3.451648 | 11.96382
74.4633 | 12.4682 | 15.94737 | 3.780163 | -3.479171 | 12.16721
74.4733 | 12.6562 | 16.15526 | 3.78 | -3.499056 | 12.37526
74.4833 | 12.8599 | 16.36785 | 3.779841 | -3.507954 | 12.58801
74.4933 | 13.086 | 16.58521 | 3.779686 | -3.499209 | 12.80552
74.5033 | 13.3257 | 16.80736 | 3.779534 | -3.481663 | 13.02783
74.5133 | 13.5634 | 17.03435 | 3.779386 | -3.470949 | 13.25496
74.5233 | 13.771 | 17.26619 | 3.779242 | -3.495194 | 13.48695
74.5333 | 14.0603 | 17.50292 | 3.779102 | -3.442618 | 13.72382
74.5433 | 14.3192 | 17.74453 | 3.778965 | -3.425331 | 13.96557
74.5533 | 14.586 | 17.99104 | 3.778833 | -3.405036 | 14.2122
74.5633 | 14.9133 | 18.24242 | 3.778704 | -3.329124 | 14.46372
74.5733 | 15.2249 | 18.49868 | 3.778578 | -3.273777 | 14.7201
74.5833 | 15.5505 | 18.75976 | 3.778457 | -3.209264 | 14.98131
74.5933 | 15.8679 | 19.02564 | 3.77834 | -3.157742 | 15.2473
74.6033 | 16.2118 | 19.29626 | 3.778226 | -3.084459 | 15.51803
74.6133 | 16.5743 | 19.57154 | 3.778116 | -2.997239 | 15.79342
74.6233 | 16.944 | 19.8514 | 3.778009 | -2.907403 | 16.07339
74.6333 | 17.3164 | 20.13575 | 3.777907 | -2.81935 | 16.35784
74.6433 | 17.676 | 20.42446 | 3.777808 | -2.748464 | 16.64666
74.6533 | 18.1325 | 20.71741 | 3.777713 | -2.584914 | 16.9397
74.6633 | 18.5489 | 21.01445 | 3.777622 | -2.465551 | 17.23683
74.6733 | 18.9851 | 21.3154 | 3.777535 | -2.330304 | 17.53787
74.6833 | 19.4301 | 21.6201 | 3.777451 | -2.189996 | 17.84264
74.6933 | 19.88 | 21.92832 | 3.777372 | -2.048316 | 18.15094
74.7033 | 20.3147 | 22.23984 | 3.777296 | -1.925144 | 18.46255
74.7133 | 20.8417 | 22.55445 | 3.777224 | -1.712746 | 18.77722
74.7233 | 21.3184 | 22.87186 | 3.777155 | -1.553457 | 19.0947
74.7333 | 21.8261 | 23.1918 | 3.777091 | -1.365703 | 19.41471
74.7433 | 22.3829 | 23.51399 | 3.77703 | -1.131091 | 19.73696
74.7533 | 22.8135 | 23.83811 | 3.776973 | -1.024611 | 20.06114
74.7633 | 23.3353 | 24.16383 | 3.77692 | -0.8285309 | 20.38691
74.7733 | 23.892 | 24.49081 | 3.77687 | -0.5988108 | 20.71394
74.7833 | 24.4423 | 24.81869 | 3.776824 | -0.3763905 | 21.04187
74.7933 | 25.0324 | 25.1471 | 3.776783 | -0.1147002 | 21.37032
74.8033 | 25.5731 | 25.47565 | 3.776745 | 0.09745037 | 21.69891
74.8133 | 26.1161 | 25.80395 | 3.77671 | 0.3121535 | 22.02724
74.8233 | 26.6681 | 26.13158 | 3.77668 | 0.5365215 | 22.3549
74.8333 | 27.2126 | 26.45813 | 3.776653 | 0.7544694 | 22.68148
74.8433 | 27.7708 | 26.78317 | 3.77663 | 0.9876283 | 23.00654
74.8533 | 28.3591 | 27.10627 | 3.776611 | 1.252829 | 23.32966
74.8633 | 28.9518 | 27.42699 | 3.776596 | 1.524813 | 23.65039
74.8733 | 29.4642 | 27.74487 | 3.776584 | 1.719328 | 23.96829
74.8833 | 29.972 | 28.05947 | 3.776576 | 1.912526 | 24.2829
74.8933 | 30.5982 | 28.37034 | 3.776572 | 2.227859 | 24.59377
74.9033 | 31.0993 | 28.67701 | 3.776572 | 2.422291 | 24.90044
74.9133 | 31.6256 | 28.97902 | 3.776576 | 2.646579 | 25.20245
74.9233 | 32.1418 | 29.27591 | 3.776583 | 2.865887 | 25.49933
74.9333 | 32.7167 | 29.56722 | 3.776594 | 3.149482 | 25.79062
74.9433 | 33.1562 | 29.85248 | 3.776609 | 3.303724 | 26.07587
74.9533 | 33.6592 | 30.13122 | 3.776628 | 3.527982 | 26.35459
74.9633 | 34.1381 | 30.40298 | 3.77665 | 3.735122 | 26.62633
74.9733 | 34.5885 | 30.6673 | 3.776676 | 3.921203 | 26.89062
74.9833 | 35.0027 | 30.92371 | 3.776707 | 4.078987 | 27.14701
74.9933 | 35.4028 | 31.17177 | 3.77674 | 4.231029 | 27.39503
75.0033 | 35.8076 | 31.41102 | 3.776778 | 4.39658 | 27.63424
75.0133 | 36.2257 | 31.64102 | 3.776819 | 4.584684 | 27.8642
75.0233 | 36.5491 | 31.86132 | 3.776865 | 4.687776 | 28.08446
75.0333 | 36.8991 | 32.07152 | 3.776914 | 4.827577 | 28.29461
75.0433 | 37.1822 | 32.2712 | 3.776966 | 4.910997 | 28.49424
75.0533 | 37.4934 | 32.45997 | 3.777023 | 5.033429 | 28.68295
75.0633 | 37.706 | 32.63746 | 3.777083 | 5.068544 | 28.86037
75.0733 | 37.953 | 32.80331 | 3.777147 | 5.149693 | 29.02616
75.0833 | 38.1679 | 32.9572 | 3.777215 | 5.2107 | 29.17999
75.0933 | 38.3279 | 33.09884 | 3.777287 | 5.22906 | 29.32155
75.1033 | 38.4903 | 33.22796 | 3.777362 | 5.262338 | 29.4506
75.1133 | 38.5965 | 33.34434 | 3.777441 | 5.252163 | 29.5669
75.1233 | 38.6933 | 33.44777 | 3.777524 | 5.245526 | 29.67025
75.1333 | 38.7356 | 33.53812 | 3.777611 | 5.197475 | 29.76051
75.1433 | 38.7808 | 33.61528 | 3.777701 | 5.165523 | 29.83758
75.1533 | 38.7827 | 33.67917 | 3.777796 | 5.103532 | 29.90137
75.1633 | 38.7442 | 33.72978 | 3.777894 | 5.014424 | 29.95188
75.1733 | 38.707 | 33.76713 | 3.777996 | 4.93987 | 29.98913
75.1833 | 38.5902 | 33.7913 | 3.778101 | 4.798902 | 30.0132
75.1933 | 38.4958 | 33.8024 | 3.77821 | 4.693396 | 30.02419
75.2033 | 38.3804 | 33.80061 | 3.778324 | 4.579794 | 30.02228
75.2133 | 38.2174 | 33.78611 | 3.77844 | 4.431285 | 30.00767
75.2233 | 38.0757 | 33.75918 | 3.778561 | 4.31652 | 29.98062
75.2333 | 37.8173 | 33.72009 | 3.778686 | 4.09721 | 29.9414
75.2433 | 37.5408 | 33.66917 | 3.778814 | 3.871627 | 29.89036
75.2533 | 37.2434 | 33.6068 | 3.778946 | 3.636602 | 29.82785
75.2633 | 37.0175 | 33.53336 | 3.779081 | 3.484143 | 29.75428
75.2733 | 36.6967 | 33.44928 | 3.779221 | 3.247417 | 29.67006
75.2833 | 36.3749 | 33.35502 | 3.779364 | 3.019877 | 29.57566
75.2932 | 36.0307 | 33.25221 | 3.77951 | 2.778493 | 29.4727
75.3032 | 35.6736 | 33.13914 | 3.77966 | 2.53446 | 29.35948
75.3132 | 35.2749 | 33.01739 | 3.779815 | 2.257513 | 29.23757
75.3232 | 34.8822 | 32.88748 | 3.779973 | 1.994717 | 29.10751
75.3332 | 34.5359 | 32.74998 | 3.780135 | 1.785915 | 28.96985
75.3432 | 34.0998 | 32.60545 | 3.780301 | 1.494349 | 28.82515
75.3532 | 33.6658 | 32.45445 | 3.78047 | 1.211346 | 28.67398
75.3632 | 33.1428 | 32.29758 | 3.780643 | 0.8452239 | 28.51693
75.3732 | 32.6736 | 32.1354 | 3.78082 | 0.5382 | 28.35458
75.3832 | 32.3151 | 31.96852 | 3.781001 | 0.3465834 | 28.18752
75.3932 | 31.8791 | 31.79752 | 3.781186 | 0.08158246 | 28.01633
75.4032 | 31.3579 | 31.62299 | 3.781374 | -0.2650948 | 27.84162
75.4132 | 30.9055 | 31.44554 | 3.781566 | -0.5400387 | 27.66397
75.4232 | 30.4414 | 31.26574 | 3.781761 | -0.8243396 | 27.48398
75.4332 | 29.9264 | 31.08418 | 3.781961 | -1.157784 | 27.30222
75.4432 | 29.5375 | 30.90145 | 3.782164 | -1.363946 | 27.11928
75.4532 | 29.1135 | 30.7181 | 3.782371 | -1.604596 | 26.93573
75.4632 | 28.6614 | 30.53471 | 3.782582 | -1.873306 | 26.75212
75.4732 | 28.2213 | 30.35182 | 3.782796 | -2.130518 | 26.56902
75.4832 | 27.664 | 30.16998 | 3.783014 | -2.505977 | 26.38696
75.4932 | 27.258 | 29.98971 | 3.783236 | -2.731711 | 26.20648
75.5032 | 26.8119 | 29.81153 | 3.783462 | -2.999631 | 26.02807
75.5132 | 26.4823 | 29.63593 | 3.783691 | -3.15363 | 25.85224
75.5232 | 26.0876 | 29.46339 | 3.783924 | -3.375791 | 25.67947
75.5332 | 25.7141 | 29.29437 | 3.784161 | -3.580268 | 25.51021
75.5432 | 25.3183 | 29.1293 | 3.784401 | -3.811003 | 25.3449
75.5532 | 24.9783 | 28.96861 | 3.784646 | -3.990313 | 25.18397
75.5632 | 24.6473 | 28.81269 | 3.784894 | -4.165391 | 25.0278
75.5732 | 24.2948 | 28.66191 | 3.785145 | -4.367107 | 24.87676
75.5832 | 24.0124 | 28.51661 | 3.785401 | -4.50421 | 24.73121
75.5932 | 23.7412 | 28.37712 | 3.78566 | -4.635921 | 24.59146
75.6032 | 23.4177 | 28.24374 | 3.785923 | -4.826038 | 24.45782
75.6132 | 23.2065 | 28.11673 | 3.786189 | -4.910226 | 24.33054
75.6232 | 22.9631 | 27.99633 | 3.786459 | -5.033231 | 24.20987
75.6332 | 22.7382 | 27.88277 | 3.786733 | -5.14457 | 24.09604
75.6432 | 22.5607 | 27.77623 | 3.787011 | -5.215531 | 23.98922
75.6532 | 22.4105 | 27.67688 | 3.787292 | -5.266376 | 23.88958
75.6632 | 22.2409 | 27.58484 | 3.787577 | -5.343936 | 23.79726
75.6732 | 22.1304 | 27.50022 | 3.787866 | -5.369822 | 23.71236
75.6832 | 22.0289 | 27.42311 | 3.788159 | -5.394209 | 23.63495
75.6932 | 21.9158 | 27.35355 | 3.788455 | -5.437753 | 23.5651
75.7032 | 21.818 | 27.29157 | 3.788755 | -5.473571 | 23.50282
75.7132 | 21.8161 | 27.23716 | 3.789058 | -5.421063 | 23.4481
75.7232 | 21.7684 | 27.1903 | 3.789365 | -5.421897 | 23.40093
75.7332 | 21.7653 | 27.15091 | 3.789676 | -5.385614 | 23.36124
75.7432 | 21.7926 | 27.11893 | 3.789991 | -5.326327 | 23.32894
75.7532 | 21.8166 | 27.09423 | 3.790309 | -5.277627 | 23.30392
75.7632 | 21.8636 | 27.07667 | 3.790631 | -5.213067 | 23.28604
75.7732 | 21.9209 | 27.06609 | 3.790957 | -5.145189 | 23.27513
75.7832 | 22.005 | 27.06229 | 3.791286 | -5.057293 | 23.27101
75.7932 | 22.1142 | 27.06507 | 3.791619 | -4.950868 | 23.27345
75.8032 | 22.236 | 27.07417 | 3.791956 | -4.838167 | 23.28221
75.8132 | 22.3562 | 27.08932 | 3.792296 | -4.733121 | 23.29702
75.8232 | 22.5208 | 27.11024 | 3.792641 | -4.589442 | 23.3176
75.8332 | 22.7076 | 27.13661 | 3.792988 | -4.429009 | 23.34362
75.8432 | 22.8726 | 27.16809 | 3.79334 | -4.295489 | 23.37475
75.8532 | 23.0636 | 27.20432 | 3.793695 | -4.140721 | 23.41063
75.8632 | 23.2555 | 27.24493 | 3.794053 | -3.989426 | 23.45087
75.8732 | 23.4706 | 27.28951 | 3.794416 | -3.818907 | 23.49509
75.8832 | 23.6904 | 27.33765 | 3.794782 | -3.647251 | 23.54287
75.8932 | 23.9258 | 27.38892 | 3.795152 | -3.463125 | 23.59377
75.9032 | 24.1427 | 27.44289 | 3.795525 | -3.300189 | 23.64736
75.9132 | 24.4234 | 27.49909 | 3.795902 | -3.075687 | 23.70319
75.9232 | 24.6782 | 27.55706 | 3.796282 | -2.87886 | 23.76078
75.9332 | 24.9368 | 27.61633 | 3.796667 | -2.679534 | 23.81967
75.9432 | 25.2058 | 27.67644 | 3.797055 | -2.470636 | 23.87938
75.9532 | 25.4971 | 27.73689 | 3.797446 | -2.239795 | 23.93945
75.9632 | 25.7447 | 27.79724 | 3.797841 | -2.052535 | 23.99939
75.9732 | 26.0078 | 27.85699 | 3.79824 | -1.849187 | 24.05875
75.9832 | 26.2995 | 27.91569 | 3.798643 | -1.616193 | 24.11705
75.9932 | 26.5497 | 27.97289 | 3.799049 | -1.423195 | 24.17385
76.0032 | 26.856 | 28.02816 | 3.799459 | -1.172156 | 24.2287
76.0132 | 27.0815 | 28.08104 | 3.799872 | -0.9995436 | 24.28117
76.0232 | 27.3521 | 28.13115 | 3.800289 | -0.779053 | 24.33086
76.0332 | 27.6313 | 28.17809 | 3.800709 | -0.5467905 | 24.37738
76.0432 | 27.8899 | 28.22148 | 3.801134 | -0.3315826 | 24.42035
76.0532 | 28.134 | 28.26098 | 3.801561 | -0.1269776 | 24.45942
76.0632 | 28.3605 | 28.29625 | 3.801993 | 0.06424983 | 24.49426
76.0732 | 28.6197 | 28.32699 | 3.802428 | 0.2927066 | 24.52457
76.0832 | 28.8254 | 28.35292 | 3.802867 | 0.4724756 | 24.55006
76.0932 | 29.0472 | 28.37378 | 3.803309 | 0.6734153 | 24.57048
76.1032 | 29.255 | 28.38934 | 3.803755 | 0.8656582 | 24.58559
76.1132 | 29.4554 | 28.39938 | 3.804204 | 1.056019 | 24.59518
76.1232 | 29.6121 | 28.40372 | 3.804657 | 1.208384 | 24.59906
76.1332 | 29.7816 | 28.40217 | 3.805114 | 1.379428 | 24.59706
76.1432 | 29.9263 | 28.39461 | 3.805574 | 1.531691 | 24.58904
76.1532 | 30.0751 | 28.38089 | 3.806038 | 1.694211 | 24.57485
76.1632 | 30.1884 | 28.36091 | 3.806505 | 1.827491 | 24.5544
76.1732 | 30.2891 | 28.33457 | 3.806976 | 1.954533 | 24.52759
76.1832 | 30.3777 | 28.30178 | 3.80745 | 2.075916 | 24.49433
76.1932 | 30.4424 | 28.2625 | 3.807929 | 2.179903 | 24.45457
76.2032 | 30.5132 | 28.21665 | 3.80841 | 2.296551 | 24.40824
76.2132 | 30.5334 | 28.1642 | 3.808895 | 2.369198 | 24.35531
76.2232 | 30.5651 | 28.10512 | 3.809384 | 2.459978 | 24.29574
76.2332 | 30.5645 | 28.03939 | 3.809877 | 2.52511 | 24.22951
76.2432 | 30.5285 | 27.967 | 3.810373 | 2.561504 | 24.15662
76.2532 | 30.4971 | 27.88794 | 3.810872 | 2.609159 | 24.07707
76.2631 | 30.4342 | 27.80309 | 3.81137 | 2.631109 | 23.99172
76.2731 | 30.3511 | 27.71081 | 3.811877 | 2.640291 | 23.89893
76.2831 | 30.2694 | 27.61192 | 3.812387 | 2.657481 | 23.79953
76.2931 | 30.1496 | 27.50645 | 3.8129 | 2.643146 | 23.69355
76.3031 | 29.9921 | 27.39447 | 3.813417 | 2.597634 | 23.58105
76.3131 | 29.8573 | 27.27601 | 3.813938 | 2.581291 | 23.46207
76.3231 | 29.7156 | 27.15115 | 3.814462 | 2.564449 | 23.33669
76.3331 | 29.5125 | 27.01997 | 3.81499 | 2.492528 | 23.20498
76.3431 | 29.3137 | 26.88256 | 3.815521 | 2.43114 | 23.06704
76.3531 | 29.1391 | 26.73902 | 3.816056 | 2.40008 | 22.92296
76.3631 | 28.9103 | 26.58946 | 3.816594 | 2.320836 | 22.77287
76.3731 | 28.6473 | 26.43402 | 3.817136 | 2.21328 | 22.61688
76.3831 | 28.3782 | 26.27282 | 3.817681 | 2.105376 | 22.45514
76.3931 | 28.1102 | 26.10602 | 3.81823 | 2.004177 | 22.28779
76.4031 | 27.7916 | 25.93378 | 3.818783 | 1.857818 | 22.115
76.4131 | 27.4885 | 25.75627 | 3.819339 | 1.732231 | 21.93693
76.4231 | 27.1477 | 25.57367 | 3.819898 | 1.574031 | 21.75377
76.4331 | 26.8972 | 25.38617 | 3.820461 | 1.511027 | 21.56571
76.4431 | 26.5541 | 25.19398 | 3.821027 | 1.360118 | 21.37295
76.4531 | 26.235 | 24.9973 | 3.821597 | 1.237695 | 21.17571
76.4631 | 25.9442 | 24.79636 | 3.82217 | 1.14784 | 20.97419
76.4731 | 25.5212 | 24.59137 | 3.822747 | 0.9298343 | 20.76862
76.4831 | 25.1376 | 24.38255 | 3.823327 | 0.7550457 | 20.55923
76.4931 | 24.7312 | 24.17016 | 3.823911 | 0.5610441 | 20.34625
76.5031 | 24.4171 | 23.9544 | 3.824498 | 0.4626957 | 20.12991
76.5131 | 24.0097 | 23.73554 | 3.825089 | 0.274163 | 19.91045
76.5231 | 23.651 | 23.5138 | 3.825683 | 0.1372017 | 19.68812
76.5331 | 23.2054 | 23.28942 | 3.82628 | -0.08401777 | 19.46314
76.5431 | 22.8381 | 23.06264 | 3.826881 | -0.224539 | 19.23576
76.5531 | 22.4581 | 22.8337 | 3.827486 | -0.3755999 | 19.00621
76.5631 | 22.0562 | 22.60283 | 3.828094 | -0.5466337 | 18.77474
76.5731 | 21.6973 | 22.37027 | 3.828705 | -0.6729747 | 18.54157
76.5831 | 21.2937 | 22.13625 | 3.82932 | -0.8425518 | 18.30693
76.5931 | 20.8853 | 21.90099 | 3.829938 | -1.015694 | 18.07106
76.6031 | 20.4814 | 21.66472 | 3.83056 | -1.183323 | 17.83416
76.6131 | 20.0873 | 21.42766 | 3.831185 | -1.340358 | 17.59647
76.6231 | 19.7049 | 21.19002 | 3.831813 | -1.485116 | 17.3582
76.6331 | 19.3135 | 20.95201 | 3.832445 | -1.638507 | 17.11956
76.6431 | 18.9007 | 20.71384 | 3.83308 | -1.813138 | 16.88076
76.6531 | 18.5068 | 20.47571 | 3.833719 | -1.96891 | 16.64199
76.6631 | 18.2004 | 20.23782 | 3.834361 | -2.037422 | 16.40346
76.6731 | 17.838 | 20.00037 | 3.835007 | -2.162365 | 16.16536
76.6831 | 17.5027 | 19.76353 | 3.835655 | -2.260828 | 15.92787
76.6931 | 17.1216 | 19.52749 | 3.836308 | -2.405892 | 15.69118
76.7031 | 16.7624 | 19.29243 | 3.836963 | -2.530033 | 15.45547
76.7131 | 16.4021 | 19.05852 | 3.837623 | -2.656425 | 15.2209
76.7231 | 16.0578 | 18.82593 | 3.838285 | -2.768131 | 14.98765
76.7331 | 15.784 | 18.59481 | 3.838951 | -2.81081 | 14.75586
76.7431 | 15.4577 | 18.36532 | 3.83962 | -2.907615 | 14.5257
76.7531 | 15.156 | 18.13759 | 3.840293 | -2.981594 | 14.2973
76.7631 | 14.8259 | 17.91179 | 3.840968 | -3.085887 | 14.07082
76.7731 | 14.557 | 17.68802 | 3.841648 | -3.131025 | 13.84638
76.7831 | 14.2706 | 17.46643 | 3.84233 | -3.195833 | 13.6241
76.7931 | 14.0181 | 17.24713 | 3.843016 | -3.22903 | 13.40411
76.8031 | 13.7157 | 17.03023 | 3.843706 | -3.314527 | 13.18652
76.8131 | 13.4928 | 16.81583 | 3.844398 | -3.323027 | 12.97143
76.8231 | 13.2452 | 16.60402 | 3.845094 | -3.358823 | 12.75893
76.8331 | 13.0051 | 16.3949 | 3.845794 | -3.389804 | 12.54911
76.8431 | 12.7686 | 16.18855 | 3.846496 | -3.41995 | 12.34205
76.8531 | 12.5478 | 15.98503 | 3.847202 | -3.43723 | 12.13783
76.8631 | 12.3392 | 15.78441 | 3.847912 | -3.445211 | 11.9365
76.8731 | 12.1065 | 15.58675 | 3.848624 | -3.480248 | 11.73812
76.8831 | 11.8973 | 15.39209 | 3.84934 | -3.494789 | 11.54275
76.8931 | 11.7349 | 15.20048 | 3.850059 | -3.465577 | 11.35042
76.9031 | 11.5684 | 15.01194 | 3.850782 | -3.443544 | 11.16116
76.9131 | 11.384 | 14.82652 | 3.851508 | -3.442522 | 10.97501
76.9231 | 11.2143 | 14.64423 | 3.852237 | -3.429927 | 10.79199
76.9331 | 11.0473 | 14.46508 | 3.852969 | -3.417777 | 10.61211
76.9431 | 10.8857 | 14.28908 | 3.853705 | -3.40338 | 10.43538
76.9531 | 10.7327 | 14.11624 | 3.854444 | -3.38354 | 10.2618
76.9631 | 10.578 | 13.94655 | 3.855186 | -3.368552 | 10.09137
76.9731 | 10.4634 | 13.78001 | 3.855931 | -3.316611 | 9.924079
76.9831 | 10.3291 | 13.6166 | 3.85668 | -3.287505 | 9.759925
76.9931 | 10.1851 | 13.45632 | 3.857432 | -3.271217 | 9.598884
77.0031 | 10.0745 | 13.29913 | 3.858187 | -3.224626 | 9.440938
77.0131 | 9.9652 | 13.14501 | 3.858946 | -3.179809 | 9.286063
77.0231 | 9.8409 | 12.99394 | 3.859708 | -3.153038 | 9.13423
77.0331 | 9.7323 | 12.84588 | 3.860473 | -3.113583 | 8.985411
77.0431 | 9.6249 | 12.70081 | 3.861241 | -3.07591 | 8.839569
77.0531 | 9.5302 | 12.55868 | 3.862012 | -3.028484 | 8.696672
77.0631 | 9.445 | 12.41947 | 3.862787 | -2.974467 | 8.55668
77.0731 | 9.3549 | 12.28312 | 3.863565 | -2.928218 | 8.419553
77.0831 | 9.2686 | 12.1496 | 3.864346 | -2.880996 | 8.285251
77.0931 | 9.1858 | 12.01886 | 3.86513 | -2.833059 | 8.153729
77.1031 | 9.0953 | 11.89086 | 3.865917 | -2.79556 | 8.024943
77.1131 | 9.0255 | 11.76556 | 3.866708 | -2.740056 | 7.898848
77.1231 | 8.963 | 11.6429 | 3.867502 | -2.6799 | 7.775398
77.1331 | 8.8887 | 11.52284 | 3.868299 | -2.634144 | 7.654545
77.1431 | 8.8331 | 11.40534 | 3.869099 | -2.572241 | 7.536242
77.1531 | 8.7714 | 11.29034 | 3.869903 | -2.518944 | 7.420441
77.1631 | 8.7111 | 11.1778 | 3.870709 | -2.466703 | 7.307094
77.1731 | 8.6557 | 11.06767 | 3.871519 | -2.411971 | 7.196152
77.1831 | 8.6065 | 10.9599 | 3.872332 | -2.3534 | 7.087568
77.1931 | 8.5543 | 10.85444 | 3.873148 | -2.300141 | 6.981293
77.2031 | 8.5051 | 10.75124 | 3.873967 | -2.246145 | 6.877278
77.2131 | 8.457 | 10.65027 | 3.874789 | -2.193266 | 6.775476
77.2231 | 8.4123 | 10.55146 | 3.875615 | -2.139156 | 6.675841
77.233 | 8.3835 | 10.45573 | 3.876435 | -2.072227 | 6.579292
77.243 | 8.34 | 10.36109 | 3.877267 | -2.021093 | 6.483826
77.253 | 8.3023 | 10.26849 | 3.878102 | -1.966189 | 6.390388
77.263 | 8.2614 | 10.17787 | 3.87894 | -1.916469 | 6.298929
77.273 | 8.2279 | 10.08919 | 3.879781 | -1.861288 | 6.209407
77.283 | 8.1953 | 10.0024 | 3.880625 | -1.807102 | 6.121777
77.293 | 8.1618 | 9.917466 | 3.881472 | -1.755666 | 6.035994
77.303 | 8.1302 | 9.834339 | 3.882323 | -1.704139 | 5.952017
77.313 | 8.105 | 9.752978 | 3.883176 | -1.647978 | 5.869802
77.323 | 8.0731 | 9.673342 | 3.884033 | -1.600242 | 5.789309
77.333 | 8.0454 | 9.595389 | 3.884892 | -1.549989 | 5.710497
77.343 | 8.0214 | 9.51908 | 3.885755 | -1.49768 | 5.633325
77.353 | 7.996 | 9.444375 | 3.886621 | -1.448375 | 5.557754
77.363 | 7.9742 | 9.371235 | 3.887489 | -1.397035 | 5.483746
77.373 | 7.9461 | 9.299624 | 3.888361 | -1.353524 | 5.411263
77.383 | 7.9236 | 9.229503 | 3.889236 | -1.305903 | 5.340267
77.393 | 7.9007 | 9.160838 | 3.890114 | -1.260138 | 5.270724
77.403 | 7.8833 | 9.093591 | 3.890995 | -1.210291 | 5.202596
77.413 | 7.8656 | 9.027729 | 3.891879 | -1.162129 | 5.13585
77.423 | 7.843 | 8.963218 | 3.892766 | -1.120218 | 5.070452
77.433 | 7.825 | 8.900024 | 3.893656 | -1.075024 | 5.006368
77.443 | 7.8054 | 8.838115 | 3.894549 | -1.032715 | 4.943566
77.453 | 7.7911 | 8.77746 | 3.895445 | -0.9863595 | 4.882014
77.463 | 7.7731 | 8.718027 | 3.896345 | -0.9449267 | 4.821682
77.473 | 7.7534 | 8.659786 | 3.897247 | -0.9063864 | 4.76254
77.483 | 7.7356 | 8.602709 | 3.898152 | -0.8671088 | 4.704557
77.493 | 7.7249 | 8.546766 | 3.89906 | -0.8218659 | 4.647706
77.503 | 7.7088 | 8.491929 | 3.899971 | -0.7831292 | 4.591958
77.513 | 7.6969 | 8.438172 | 3.900885 | -0.7412719 | 4.537287
77.523 | 7.6761 | 8.385467 | 3.901802 | -0.7093675 | 4.483666
77.533 | 7.6631 | 8.33379 | 3.902722 | -0.67069 | 4.431068
77.543 | 7.6479 | 8.283114 | 3.903645 | -0.6352142 | 4.379469
77.553 | 7.635 | 8.233416 | 3.904571 | -0.5984162 | 4.328846
77.563 | 7.6164 | 8.184672 | 3.905499 | -0.5682717 | 4.279172
77.573 | 7.6 | 8.136858 | 3.906431 | -0.5368582 | 4.230427
77.583 | 7.5872 | 8.089953 | 3.907366 | -0.5027528 | 4.182587
77.593 | 7.5727 | 8.043934 | 3.908303 | -0.4712339 | 4.13563
77.603 | 7.5591 | 7.99878 | 3.909244 | -0.4396802 | 4.089536
77.613 | 7.5442 | 7.954471 | 3.910187 | -0.410271 | 4.044284
77.623 | 7.5288 | 7.910987 | 3.911134 | -0.3821869 | 3.999853
77.633 | 7.5134 | 7.868308 | 3.912083 | -0.3549082 | 3.956225
77.643 | 7.4994 | 7.826416 | 3.913035 | -0.3270162 | 3.913381
77.653 | 7.486 | 7.785292 | 3.91399 | -0.2992923 | 3.871302
77.663 | 7.4706 | 7.744919 | 3.914948 | -0.274319 | 3.829971
77.673 | 7.4548 | 7.705279 | 3.915909 | -0.2504791 | 3.789371
77.683 | 7.4393 | 7.666356 | 3.916872 | -0.2270558 | 3.749484
77.693 | 7.4279 | 7.628133 | 3.917839 | -0.2002332 | 3.710294
77.703 | 7.4133 | 7.590595 | 3.918808 | -0.1772954 | 3.671787
77.713 | 7.4047 | 7.553727 | 3.91978 | -0.149027 | 3.633947
77.723 | 7.3881 | 7.517513 | 3.920755 | -0.1294134 | 3.596758
77.733 | 7.3766 | 7.48194 | 3.921733 | -0.1053401 | 3.560207
77.743 | 7.3635 | 7.446993 | 3.922714 | -0.08349349 | 3.52428
77.753 | 7.3507 | 7.41266 | 3.923697 | -0.06195963 | 3.488962
77.763 | 7.3399 | 7.378925 | 3.924684 | -0.03902548 | 3.454242
77.773 | 7.3333 | 7.345779 | 3.925673 | -0.01247855 | 3.420106
77.783 | 7.3153 | 7.313206 | 3.926665 | 0.002093829 | 3.386541
77.793 | 7.3074 | 7.281196 | 3.92766 | 0.02620352 | 3.353537
77.803 | 7.2973 | 7.249738 | 3.928657 | 0.04756229 | 3.321081
77.813 | 7.2875 | 7.218819 | 3.929657 | 0.06868132 | 3.289161
77.823 | 7.2766 | 7.188428 | 3.930661 | 0.08817178 | 3.257768
77.833 | 7.2704 | 7.158556 | 3.931666 | 0.1118442 | 3.226889
77.843 | 7.258 | 7.129191 | 3.932675 | 0.1288092 | 3.196516
77.853 | 7.2437 | 7.100323 | 3.933686 | 0.1433769 | 3.166637
77.863 | 7.2399 | 7.071943 | 3.934701 | 0.1679568 | 3.137243
77.873 | 7.2341 | 7.044041 | 3.935717 | 0.1900589 | 3.108324
77.883 | 7.2227 | 7.016608 | 3.936737 | 0.2060922 | 3.079871
77.893 | 7.2128 | 6.989634 | 3.937759 | 0.2231658 | 3.051875
77.903 | 7.2014 | 6.963111 | 3.938784 | 0.2382888 | 3.024327
77.913 | 7.1958 | 6.93703 | 3.939812 | 0.2587696 | 2.997218
77.923 | 7.1865 | 6.911383 | 3.940843 | 0.2751166 | 2.970541
77.933 | 7.1781 | 6.886162 | 3.941876 | 0.291938 | 2.944286
77.943 | 7.1688 | 6.861358 | 3.942912 | 0.3074418 | 2.918446
77.953 | 7.1578 | 6.836964 | 3.94395 | 0.3208357 | 2.893014
77.963 | 7.1529 | 6.812973 | 3.944992 | 0.3399275 | 2.867981
77.973 | 7.1441 | 6.789375 | 3.946036 | 0.3547245 | 2.84334
77.983 | 7.1365 | 6.766166 | 3.947082 | 0.3703342 | 2.819084
77.993 | 7.1291 | 6.743337 | 3.948131 | 0.3857634 | 2.795205
78.003 | 7.1168 | 6.720881 | 3.949183 | 0.3959193 | 2.771697
78.013 | 7.1062 | 6.698791 | 3.950238 | 0.4074087 | 2.748553
78.023 | 7.0975 | 6.677062 | 3.951295 | 0.4204381 | 2.725767
78.033 | 7.0902 | 6.655686 | 3.952355 | 0.4345144 | 2.703331
78.043 | 7.0822 | 6.634656 | 3.953417 | 0.4475437 | 2.681239
78.053 | 7.0725 | 6.613967 | 3.954482 | 0.4585325 | 2.659485
78.063 | 7.0652 | 6.593613 | 3.95555 | 0.4715869 | 2.638063
78.073 | 7.0559 | 6.573587 | 3.95662 | 0.4823129 | 2.616967
78.083 | 7.0469 | 6.553883 | 3.957693 | 0.4930167 | 2.59619
78.093 | 7.0368 | 6.534496 | 3.958769 | 0.5023041 | 2.575727
78.103 | 7.0303 | 6.515419 | 3.959847 | 0.5148808 | 2.555572
78.113 | 7.0199 | 6.496648 | 3.960927 | 0.5232525 | 2.53572
78.123 | 7.0081 | 6.478175 | 3.962011 | 0.5299246 | 2.516165
78.133 | 7 | 6.459997 | 3.963096 | 0.5400029 | 2.496901
78.143 | 6.991 | 6.442108 | 3.964185 | 0.5488925 | 2.477923
78.153 | 6.9829 | 6.424501 | 3.965276 | 0.5583987 | 2.459226
78.163 | 6.9726 | 6.407173 | 3.966369 | 0.5654269 | 2.440804
78.173 | 6.9686 | 6.390118 | 3.967465 | 0.5784819 | 2.422653
78.183 | 6.9596 | 6.373331 | 3.968563 | 0.5862691 | 2.404768
78.193 | 6.9515 | 6.356807 | 3.969664 | 0.5946931 | 2.387143
78.2029 | 6.944 | 6.3407 | 3.970757 | 0.6033002 | 2.369943
78.2129 | 6.9393 | 6.324685 | 3.971863 | 0.6146148 | 2.352823
78.2229 | 6.9281 | 6.308919 | 3.972971 | 0.6191807 | 2.335948
78.2329 | 6.9216 | 6.293398 | 3.974082 | 0.6282021 | 2.319316
78.2429 | 6.9194 | 6.278116 | 3.975195 | 0.6412839 | 2.302921
78.2529 | 6.9121 | 6.26307 | 3.976311 | 0.6490301 | 2.286759
78.2629 | 6.9071 | 6.248255 | 3.97743 | 0.6588451 | 2.270825
78.2729 | 6.9034 | 6.233667 | 3.97855 | 0.6697329 | 2.255117
78.2829 | 6.8992 | 6.219302 | 3.979674 | 0.679898 | 2.239628
78.2929 | 6.8932 | 6.205156 | 3.980799 | 0.6880439 | 2.224357
78.3029 | 6.8916 | 6.191225 | 3.981927 | 0.7003749 | 2.209298
78.3129 | 6.8853 | 6.177506 | 3.983058 | 0.7077945 | 2.194448
78.3229 | 6.8835 | 6.163994 | 3.984191 | 0.7195065 | 2.179803
78.3329 | 6.8773 | 6.150686 | 3.985326 | 0.7266144 | 2.165359
78.3429 | 6.8754 | 6.137578 | 3.986464 | 0.7378218 | 2.151114
78.3529 | 6.8706 | 6.124668 | 3.987604 | 0.745932 | 2.137064
78.3629 | 6.8672 | 6.111952 | 3.988747 | 0.7552483 | 2.123205
78.3729 | 6.8629 | 6.099426 | 3.989891 | 0.7634738 | 2.109535
78.3829 | 6.8613 | 6.087088 | 3.991039 | 0.774212 | 2.096049
78.3929 | 6.8557 | 6.074935 | 3.992188 | 0.7807647 | 2.082747
78.4029 | 6.8522 | 6.062964 | 3.99334 | 0.7892359 | 2.069624
78.4129 | 6.8479 | 6.051172 | 3.994495 | 0.7967283 | 2.056677
78.4229 | 6.8398 | 6.039556 | 3.995651 | 0.8002442 | 2.043904
78.4329 | 6.8358 | 6.028114 | 3.99681 | 0.8076864 | 2.031303
78.4429 | 6.8289 | 6.016843 | 3.997972 | 0.8120574 | 2.018871
78.4529 | 6.826 | 6.00574 | 3.999135 | 0.8202596 | 2.006605
78.4629 | 6.8211 | 5.99388 | 4.000301 | 0.8272196 | 1.993579
78.4729 | 6.8196 | 5.983109 | 4.00147 | 0.8364907 | 1.98164
78.4829 | 6.8103 | 5.9725 | 4.00264 | 0.8378 | 1.96986
78.4929 | 6.8046 | 5.962051 | 4.003813 | 0.8425493 | 1.958238
78.5029 | 6.7974 | 5.951759 | 4.004988 | 0.8456409 | 1.946771
78.5129 | 6.7928 | 5.941623 | 4.006166 | 0.8511766 | 1.935458
78.5229 | 6.7891 | 5.931642 | 4.007345 | 0.8574583 | 1.924297
78.5329 | 6.7817 | 5.921812 | 4.008527 | 0.8598881 | 1.913285
78.5429 | 6.7763 | 5.912132 | 4.009711 | 0.8641675 | 1.902421
78.5529 | 6.7734 | 5.902602 | 4.010898 | 0.8707984 | 1.891704
78.5629 | 6.7692 | 5.892756 | 4.012086 | 0.8764445 | 1.880669
78.5729 | 6.7655 | 5.883517 | 4.013277 | 0.8819831 | 1.87024
78.5829 | 6.7609 | 5.874422 | 4.01447 | 0.8864778 | 1.859952
78.5929 | 6.7533 | 5.86547 | 4.015665 | 0.8878305 | 1.849804
78.6029 | 6.7427 | 5.856658 | 4.016863 | 0.8860423 | 1.839795
78.6129 | 6.7405 | 5.847985 | 4.018062 | 0.8925148 | 1.829923
78.6229 | 6.7372 | 5.839451 | 4.019264 | 0.8977493 | 1.820187
78.6329 | 6.7302 | 5.831052 | 4.020468 | 0.8991477 | 1.810584
78.6429 | 6.7249 | 5.82279 | 4.021674 | 0.9021098 | 1.801116
78.6529 | 6.7181 | 5.814662 | 4.022882 | 0.9034382 | 1.791779
78.6629 | 6.7115 | 5.806666 | 4.024093 | 0.9048337 | 1.782574
78.6729 | 6.7055 | 5.798803 | 4.025305 | 0.9066975 | 1.773497
78.6829 | 6.6994 | 5.791069 | 4.02652 | 0.9083306 | 1.76455
78.6929 | 6.6942 | 5.783466 | 4.027737 | 0.9107342 | 1.755729
78.7029 | 6.6862 | 5.775991 | 4.028956 | 0.9102094 | 1.747035
78.7129 | 6.6782 | 5.768643 | 4.030177 | 0.9095571 | 1.738466
78.7229 | 6.6729 | 5.761421 | 4.0314 | 0.9114785 | 1.730022
78.7329 | 6.6664 | 5.754325 | 4.032625 | 0.9120746 | 1.721701
78.7429 | 6.6616 | 5.747354 | 4.033852 | 0.9142462 | 1.713502
78.7529 | 6.6551 | 5.740506 | 4.035081 | 0.9145943 | 1.705424
78.7629 | 6.6495 | 5.73378 | 4.036313 | 0.9157198 | 1.697467
78.7729 | 6.6449 | 5.727176 | 4.037546 | 0.9177237 | 1.68963
78.7829 | 6.6418 | 5.720693 | 4.038782 | 0.9211069 | 1.681911
78.7929 | 6.6346 | 5.71433 | 4.040019 | 0.9202701 | 1.674311
78.8029 | 6.6305 | 5.708086 | 4.041259 | 0.9224143 | 1.666827
78.8129 | 6.6265 | 5.70196 | 4.0425 | 0.9245402 | 1.659459
78.8229 | 6.6229 | 5.695952 | 4.043744 | 0.9269482 | 1.652208
78.8329 | 6.6192 | 5.69006 | 4.044989 | 0.9291402 | 1.64507
78.8429 | 6.6148 | 5.684284 | 4.046237 | 0.9305162 | 1.638047
78.8529 | 6.6118 | 5.678623 | 4.047486 | 0.9331772 | 1.631136
78.8629 | 6.6069 | 5.673076 | 4.048738 | 0.933824 | 1.624338
78.8729 | 6.6016 | 5.667643 | 4.049991 | 0.9339571 | 1.617651
78.8829 | 6.5968 | 5.662322 | 4.051247 | 0.9344782 | 1.611075
78.8929 | 6.5959 | 5.657114 | 4.052504 | 0.9387859 | 1.60461
78.9029 | 6.5887 | 5.652018 | 4.053764 | 0.9366825 | 1.598254
78.9129 | 6.5849 | 5.647032 | 4.055025 | 0.9378682 | 1.592007
78.9229 | 6.5805 | 5.642156 | 4.056288 | 0.9383437 | 1.585868
78.9329 | 6.5774 | 5.63739 | 4.057553 | 0.9400098 | 1.579837
78.9429 | 6.5719 | 5.632733 | 4.05882 | 0.9391669 | 1.573913
78.9529 | 6.5665 | 5.628184 | 4.060089 | 0.9383157 | 1.568095
78.9629 | 6.5605 | 5.623743 | 4.06136 | 0.9367568 | 1.562384
78.9729 | 6.5575 | 5.619409 | 4.062632 | 0.9380907 | 1.556777
78.9829 | 6.5566 | 5.615182 | 4.063907 | 0.941418 | 1.551275
78.9929 | 6.5481 | 5.611061 | 4.065183 | 0.9370391 | 1.545878
79.0029 | 6.5472 | 5.607045 | 4.066461 | 0.9401547 | 1.540584
79.0129 | 6.5444 | 5.603135 | 4.067741 | 0.9412652 | 1.535394
79.0229 | 6.5409 | 5.599329 | 4.069023 | 0.9415711 | 1.530306
79.0329 | 6.5408 | 5.595627 | 4.070307 | 0.9451727 | 1.52532
79.0429 | 6.5358 | 5.592029 | 4.071592 | 0.9437705 | 1.520437
79.0529 | 6.531 | 5.588535 | 4.07288 | 0.9424651 | 1.515655
79.0629 | 6.5291 | 5.585143 | 4.074169 | 0.9439566 | 1.510975
79.0729 | 6.5269 | 5.581855 | 4.07546 | 0.9450451 | 1.506395
79.0829 | 6.5269 | 5.578668 | 4.076752 | 0.9482317 | 1.501916
79.0929 | 6.5257 | 5.575584 | 4.078047 | 0.9501164 | 1.497537
79.1029 | 6.5216 | 5.572601 | 4.079343 | 0.9489994 | 1.493258
79.1129 | 6.5206 | 5.569719 | 4.080641 | 0.950881 | 1.489078
79.1229 | 6.519 | 5.566939 | 4.081941 | 0.9520614 | 1.484998
79.1329 | 6.5155 | 5.564259 | 4.083242 | 0.9512415 | 1.481017
79.1429 | 6.5155 | 5.56168 | 4.084545 | 0.95382 | 1.477135
79.1529 | 6.5108 | 5.559202 | 4.08585 | 0.9515982 | 1.473352
79.1629 | 6.5099 | 5.556824 | 4.087157 | 0.9530759 | 1.469668
79.1728 | 6.5081 | 5.55457 | 4.088452 | 0.9535301 | 1.466118
79.1828 | 6.5061 | 5.552392 | 4.089762 | 0.9537082 | 1.46263
79.1928 | 6.5043 | 5.550314 | 4.091073 | 0.9539863 | 1.45924
79.2028 | 6.4986 | 5.548336 | 4.092387 | 0.9502643 | 1.455949
79.2128 | 6.4963 | 5.546458 | 4.093701 | 0.9498421 | 1.452756
79.2228 | 6.4955 | 5.54468 | 4.095018 | 0.9508198 | 1.449662
79.2328 | 6.4913 | 5.543003 | 4.096336 | 0.9482975 | 1.446666
79.2428 | 6.4889 | 5.541425 | 4.097656 | 0.9474749 | 1.443769
79.2528 | 6.4863 | 5.539948 | 4.098978 | 0.946352 | 1.44097
79.2628 | 6.4824 | 5.538571 | 4.100301 | 0.9438288 | 1.438271
79.2728 | 6.4791 | 5.537296 | 4.101625 | 0.9418044 | 1.43567
79.2828 | 6.4771 | 5.53612 | 4.102952 | 0.9409797 | 1.433169
79.2928 | 6.4736 | 5.535046 | 4.104279 | 0.9385541 | 1.430766
79.3028 | 6.4706 | 5.534073 | 4.105609 | 0.9365273 | 1.428464
79.3128 | 6.4645 | 5.533201 | 4.10694 | 0.931299 | 1.426261
79.3228 | 6.4631 | 5.532431 | 4.108272 | 0.930669 | 1.424159
79.3328 | 6.457 | 5.531763 | 4.109606 | 0.9252373 | 1.422156
79.3428 | 6.4521 | 5.531197 | 4.110942 | 0.9209026 | 1.420255
79.3528 | 6.4508 | 5.530735 | 4.112279 | 0.920065 | 1.418456
79.3628 | 6.445 | 5.530376 | 4.113618 | 0.9146241 | 1.416758
79.3728 | 6.4412 | 5.530121 | 4.114958 | 0.9110795 | 1.415162
79.3828 | 6.4408 | 5.52997 | 4.1163 | 0.9108305 | 1.41367
79.3928 | 6.4348 | 5.529923 | 4.117643 | 0.9048768 | 1.41228
79.4028 | 6.4314 | 5.529983 | 4.118987 | 0.9014175 | 1.410995
79.4128 | 6.43 | 5.530148 | 4.120334 | 0.8998523 | 1.409814
79.4228 | 6.4233 | 5.530419 | 4.121681 | 0.8928805 | 1.408738
79.4328 | 6.42 | 5.530799 | 4.12303 | 0.8892013 | 1.407769
79.4428 | 6.4165 | 5.531286 | 4.124381 | 0.8852141 | 1.406905
79.4528 | 6.4161 | 5.531882 | 4.125732 | 0.8842181 | 1.406149
79.4628 | 6.4146 | 5.532588 | 4.127086 | 0.8820124 | 1.405502
79.4728 | 6.4096 | 5.533404 | 4.12844 | 0.8761962 | 1.404963
79.4828 | 6.4099 | 5.534331 | 4.129797 | 0.8755687 | 1.404535
79.4928 | 6.4091 | 5.535371 | 4.131154 | 0.8737289 | 1.404217
79.5028 | 6.4046 | 5.536524 | 4.132513 | 0.8680759 | 1.404011
79.5128 | 6.4028 | 5.537791 | 4.133873 | 0.8650087 | 1.403918
79.5228 | 6.4025 | 5.539174 | 4.135235 | 0.8633257 | 1.40394
79.5328 | 6.4002 | 5.540673 | 4.136598 | 0.8595267 | 1.404076
79.5428 | 6.396 | 5.54229 | 4.137962 | 0.8537101 | 1.404328
79.5528 | 6.396 | 5.544025 | 4.139328 | 0.8519747 | 1.404698
79.5628 | 6.3976 | 5.545881 | 4.140695 | 0.8517194 | 1.405186
79.5728 | 6.3979 | 5.547857 | 4.142063 | 0.8500427 | 1.405794
79.5828 | 6.3983 | 5.549956 | 4.143433 | 0.8483437 | 1.406524
79.5928 | 6.398 | 5.55218 | 4.144803 | 0.8458202 | 1.407376
79.6028 | 6.3954 | 5.554529 | 4.146176 | 0.8408712 | 1.408353
79.6128 | 6.3955 | 5.557005 | 4.147549 | 0.8384952 | 1.409456
79.6228 | 6.3926 | 5.559609 | 4.148924 | 0.8329905 | 1.410686
79.6328 | 6.3893 | 5.562344 | 4.1503 | 0.8269556 | 1.412045
79.6428 | 6.3885 | 5.565211 | 4.151677 | 0.8232888 | 1.413534
79.6528 | 6.384 | 5.568212 | 4.153055 | 0.8157883 | 1.415156
79.6628 | 6.3831 | 5.571348 | 4.154435 | 0.8117523 | 1.416913
79.6728 | 6.3836 | 5.574621 | 4.155816 | 0.8089789 | 1.418805
79.6828 | 6.3817 | 5.578034 | 4.157198 | 0.8036663 | 1.420836
79.6928 | 6.3772 | 5.581588 | 4.158581 | 0.7956123 | 1.423007
79.7028 | 6.376 | 5.585285 | 4.159966 | 0.790715 | 1.425319
79.7128 | 6.3709 | 5.589128 | 4.161351 | 0.7817722 | 1.427777
79.7228 | 6.3697 | 5.593118 | 4.162738 | 0.7765817 | 1.43038
79.7328 | 6.3705 | 5.597259 | 4.164126 | 0.7732412 | 1.433133
79.7428 | 6.3663 | 5.601552 | 4.165515 | 0.7647482 | 1.436037
79.7528 | 6.3602 | 5.606 | 4.166905 | 0.7542005 | 1.439094
79.7628 | 6.3597 | 5.610604 | 4.168297 | 0.7490955 | 1.442308
79.7728 | 6.3585 | 5.61537 | 4.169689 | 0.7431302 | 1.445681
79.7828 | 6.3565 | 5.620297 | 4.171083 | 0.7362028 | 1.449215
79.7928 | 6.3544 | 5.62539 | 4.172477 | 0.7290099 | 1.452913
79.8028 | 6.3542 | 5.630651 | 4.173873 | 0.7235489 | 1.456778
79.8128 | 6.3537 | 5.636083 | 4.17527 | 0.7176166 | 1.460814
79.8228 | 6.3543 | 5.64169 | 4.176668 | 0.7126104 | 1.465022
79.8328 | 6.3522 | 5.647473 | 4.178066 | 0.704727 | 1.469406
79.8428 | 6.3505 | 5.653437 | 4.179466 | 0.6970629 | 1.473971
79.8528 | 6.3447 | 5.659585 | 4.180867 | 0.685115 | 1.478718
79.8628 | 6.3375 | 5.66592 | 4.182269 | 0.67158 | 1.483651
79.8728 | 6.3403 | 5.672446 | 4.183672 | 0.6678541 | 1.488773
79.8828 | 6.3387 | 5.679166 | 4.185076 | 0.6595341 | 1.494089
79.8928 | 6.3392 | 5.686084 | 4.186481 | 0.6531158 | 1.499603
79.9028 | 6.3419 | 5.693204 | 4.187887 | 0.6486958 | 1.505317
79.9128 | 6.3418 | 5.70053 | 4.189294 | 0.64127 | 1.511236
79.9228 | 6.3408 | 5.708066 | 4.190702 | 0.6327342 | 1.517363
79.9328 | 6.3385 | 5.715816 | 4.192111 | 0.6226845 | 1.523704
79.9428 | 6.3352 | 5.723784 | 4.193521 | 0.6114163 | 1.530263
79.9528 | 6.3313 | 5.731974 | 4.194932 | 0.5993255 | 1.537043
79.9628 | 6.3221 | 5.740393 | 4.196344 | 0.5817073 | 1.544049
79.9728 | 6.3274 | 5.749043 | 4.197756 | 0.5783573 | 1.551287
79.9828 | 6.331 | 5.757929 | 4.19917 | 0.5730706 | 1.55876
79.9928 | 6.3285 | 5.767058 | 4.200584 | 0.5614422 | 1.566474
80.0028 | 6.3267 | 5.776433 | 4.201999 | 0.5502672 | 1.574434
80.0128 | 6.3267 | 5.78606 | 4.203415 | 0.5406403 | 1.582644
80.0228 | 6.327 | 5.795944 | 4.204832 | 0.531056 | 1.591112
80.0328 | 6.3243 | 5.806091 | 4.20625 | 0.5182094 | 1.599841
80.0428 | 6.322 | 5.816506 | 4.207669 | 0.5054945 | 1.608837
80.0528 | 6.3202 | 5.827194 | 4.209088 | 0.4930055 | 1.618106
80.0628 | 6.3134 | 5.838163 | 4.210508 | 0.4752368 | 1.627655
80.0728 | 6.3173 | 5.849418 | 4.21193 | 0.467882 | 1.637488
80.0828 | 6.3197 | 5.860965 | 4.213351 | 0.4587353 | 1.647613
80.0928 | 6.3187 | 5.87281 | 4.214774 | 0.4458899 | 1.658036
80.1028 | 6.3167 | 5.884961 | 4.216198 | 0.4317395 | 1.668763
80.1128 | 6.3205 | 5.897423 | 4.217622 | 0.4230774 | 1.679801
80.1228 | 6.32 | 5.910203 | 4.219047 | 0.4097968 | 1.691156
80.1328 | 6.3195 | 5.923309 | 4.220472 | 0.3961908 | 1.702837
80.1428 | 6.3199 | 5.936748 | 4.221899 | 0.3831521 | 1.714849
80.1527 | 6.3213 | 5.950383 | 4.223312 | 0.3709171 | 1.727071
80.1627 | 6.3194 | 5.964505 | 4.22474 | 0.3548948 | 1.739766
80.1727 | 6.3225 | 5.978983 | 4.226168 | 0.3435174 | 1.752814
80.1827 | 6.3262 | 5.993823 | 4.227597 | 0.3323773 | 1.766225
80.1927 | 6.3274 | 6.009034 | 4.229027 | 0.3183664 | 1.780006
80.2027 | 6.3298 | 6.024623 | 4.230458 | 0.3051769 | 1.794165
80.2127 | 6.3335 | 6.0406 | 4.231889 | 0.2929002 | 1.808711
80.2227 | 6.3389 | 6.056972 | 4.233321 | 0.281928 | 1.823651
80.2327 | 6.3426 | 6.073748 | 4.234754 | 0.2688516 | 1.838995
80.2427 | 6.3498 | 6.090938 | 4.236187 | 0.2588625 | 1.854751
80.2527 | 6.3571 | 6.108548 | 4.237621 | 0.2485517 | 1.870928
80.2627 | 6.3615 | 6.12659 | 4.239055 | 0.2349099 | 1.887535
80.2727 | 6.3723 | 6.145072 | 4.24049 | 0.2272282 | 1.904582
80.2827 | 6.3853 | 6.164003 | 4.241926 | 0.2212974 | 1.922077
80.2927 | 6.3933 | 6.183392 | 4.243362 | 0.209908 | 1.94003
80.3027 | 6.4026 | 6.20325 | 4.244798 | 0.1993501 | 1.958451
80.3127 | 6.4167 | 6.223585 | 4.246236 | 0.1931145 | 1.97735
80.3227 | 6.4292 | 6.244409 | 4.247674 | 0.1847914 | 1.996735
80.3327 | 6.446 | 6.265729 | 4.249112 | 0.1802709 | 2.016617
80.3427 | 6.4606 | 6.287557 | 4.250551 | 0.1730431 | 2.037006
80.3527 | 6.4785 | 6.309902 | 4.25199 | 0.1685978 | 2.057912
80.3627 | 6.4954 | 6.332774 | 4.25343 | 0.1626256 | 2.079345
80.3727 | 6.5118 | 6.356184 | 4.25487 | 0.1556161 | 2.101314
80.3827 | 6.5294 | 6.380141 | 4.256311 | 0.1492594 | 2.123829
80.3927 | 6.5484 | 6.404654 | 4.257752 | 0.1437456 | 2.146902
80.4027 | 6.5676 | 6.429735 | 4.259194 | 0.1378648 | 2.170541
80.4127 | 6.5913 | 6.455393 | 4.260636 | 0.1359072 | 2.194756
80.4227 | 6.6156 | 6.481637 | 4.262079 | 0.1339631 | 2.219558
80.4327 | 6.6399 | 6.508477 | 4.263522 | 0.1314229 | 2.244955
80.4427 | 6.6672 | 6.535923 | 4.264965 | 0.1312774 | 2.270957
80.4527 | 6.6912 | 6.563982 | 4.266409 | 0.1272176 | 2.297573
80.4627 | 6.7148 | 6.592666 | 4.267854 | 0.1221343 | 2.324812
80.4727 | 6.7427 | 6.62198 | 4.269298 | 0.1207196 | 2.352682
80.4827 | 6.7745 | 6.651935 | 4.270743 | 0.1225651 | 2.381192
80.4927 | 6.8093 | 6.682537 | 4.272189 | 0.1267632 | 2.410348
80.5027 | 6.8441 | 6.713794 | 4.273634 | 0.1303064 | 2.440159
80.5127 | 6.8803 | 6.745711 | 4.27508 | 0.1345888 | 2.470631
80.5227 | 6.9171 | 6.778296 | 4.276527 | 0.1388042 | 2.501769
80.5327 | 6.9605 | 6.811553 | 4.277973 | 0.1489472 | 2.533579
80.5427 | 7.0066 | 6.845486 | 4.27942 | 0.1611141 | 2.566066
80.5527 | 7.0489 | 6.880099 | 4.280868 | 0.1688006 | 2.599232
80.5627 | 7.0869 | 6.915395 | 4.282315 | 0.1715048 | 2.63308
80.5727 | 7.142 | 6.951375 | 4.283763 | 0.1906251 | 2.667612
80.5827 | 7.1932 | 6.988038 | 4.285211 | 0.205162 | 2.702827
80.5927 | 7.2446 | 7.025384 | 4.28666 | 0.2192155 | 2.738725
80.6027 | 7.298 | 7.063411 | 4.288108 | 0.2345891 | 2.775303
80.6127 | 7.3595 | 7.102114 | 4.289557 | 0.2573865 | 2.812557
80.6227 | 7.419 | 7.141486 | 4.291006 | 0.2775135 | 2.85048
80.6327 | 7.4839 | 7.181522 | 4.292455 | 0.3023784 | 2.889066
80.6427 | 7.544 | 7.22221 | 4.293905 | 0.32179 | 2.928305
80.6527 | 7.6078 | 7.26354 | 4.295354 | 0.3442604 | 2.968185
80.6627 | 7.6643 | 7.305496 | 4.296804 | 0.3588036 | 3.008692
80.6727 | 7.7329 | 7.348064 | 4.298254 | 0.3848357 | 3.04981
80.6827 | 7.8093 | 7.391224 | 4.299704 | 0.4180759 | 3.09152
80.6927 | 7.8788 | 7.434955 | 4.301155 | 0.4438451 | 3.1338
80.7027 | 7.9535 | 7.479231 | 4.302605 | 0.4742687 | 3.176626
80.7127 | 8.0259 | 7.524027 | 4.304056 | 0.5018733 | 3.219971
80.7227 | 8.0989 | 7.569311 | 4.305506 | 0.5295892 | 3.263805
80.7327 | 8.1736 | 7.615049 | 4.306957 | 0.5585507 | 3.308092
80.7427 | 8.2503 | 7.661205 | 4.308408 | 0.5890947 | 3.352798
80.7527 | 8.3255 | 7.707738 | 4.309859 | 0.6177618 | 3.39788
80.7627 | 8.3926 | 7.754604 | 4.31131 | 0.6379959 | 3.443295
80.7727 | 8.4704 | 7.801755 | 4.312761 | 0.6686454 | 3.488994
80.7827 | 8.5537 | 7.849139 | 4.314212 | 0.7045613 | 3.534927
80.7927 | 8.6362 | 7.8967 | 4.315663 | 0.7394998 | 3.581038
80.8027 | 8.7151 | 7.944381 | 4.317114 | 0.770719 | 3.627267
80.8127 | 8.7973 | 7.992117 | 4.318565 | 0.8051827 | 3.673552
80.8227 | 8.8715 | 8.039843 | 4.320016 | 0.8316568 | 3.719827
80.8327 | 8.9508 | 8.087487 | 4.321467 | 0.8633132 | 3.76602
80.8427 | 9.0343 | 8.134975 | 4.322918 | 0.8993245 | 3.812057
80.8527 | 9.1074 | 8.182231 | 4.324369 | 0.9251686 | 3.857862
80.8627 | 9.1837 | 8.229173 | 4.32582 | 0.9545268 | 3.903353
80.8727 | 9.262 | 8.275717 | 4.327271 | 0.9862828 | 3.948446
80.8827 | 9.3432 | 8.321777 | 4.328722 | 1.021423 | 3.993055
80.8927 | 9.4181 | 8.367264 | 4.330173 | 1.050836 | 4.037091
80.9027 | 9.4981 | 8.412085 | 4.331624 | 1.086015 | 4.080461
80.9127 | 9.5706 | 8.456149 | 4.333074 | 1.114451 | 4.123074
80.9227 | 9.6438 | 8.49936 | 4.334525 | 1.14444 | 4.164836
80.9327 | 9.7187 | 8.541624 | 4.335975 | 1.177076 | 4.205649
80.9427 | 9.7871 | 8.582844 | 4.337426 | 1.204256 | 4.245419
80.9527 | 9.8492 | 8.622925 | 4.338876 | 1.226275 | 4.28405
80.9627 | 9.91 | 8.661772 | 4.340326 | 1.248228 | 4.321447
80.9727 | 9.9765 | 8.699291 | 4.341775 | 1.277209 | 4.357516
80.9827 | 10.0372 | 8.735391 | 4.343225 | 1.301809 | 4.392166
80.9927 | 10.0948 | 8.769981 | 4.344675 | 1.324819 | 4.425306
81.0027 | 10.1475 | 8.802975 | 4.346124 | 1.344525 | 4.456851
81.0127 | 10.2031 | 8.834288 | 4.347573 | 1.368812 | 4.486715
81.0227 | 10.2465 | 8.863843 | 4.349022 | 1.382657 | 4.514822
81.0327 | 10.2925 | 8.891564 | 4.35047 | 1.400936 | 4.541094
81.0427 | 10.3366 | 8.917382 | 4.351919 | 1.419218 | 4.565463
81.0527 | 10.3714 | 8.941231 | 4.353367 | 1.430169 | 4.587864
81.0627 | 10.4052 | 8.963052 | 4.354815 | 1.442148 | 4.608238
81.0727 | 10.4362 | 8.982794 | 4.356262 | 1.453406 | 4.626532
81.0827 | 10.4638 | 9.000409 | 4.357709 | 1.463391 | 4.6427
81.0927 | 10.4825 | 9.015859 | 4.359156 | 1.466641 | 4.656702
81.1027 | 10.5013 | 9.029108 | 4.360603 | 1.472192 | 4.668505
81.1127 | 10.509 | 9.040132 | 4.362049 | 1.468868 | 4.678082
81.1226 | 10.52 | 9.048835 | 4.363481 | 1.471165 | 4.685354
81.1326 | 10.53 | 9.055377 | 4.364927 | 1.474623 | 4.69045
81.1426 | 10.5289 | 9.059655 | 4.366372 | 1.469245 | 4.693283
81.1526 | 10.5242 | 9.061667 | 4.367817 | 1.462533 | 4.69385
81.1626 | 10.5135 | 9.061422 | 4.369262 | 1.452078 | 4.692161
81.1726 | 10.5013 | 9.058933 | 4.370706 | 1.442367 | 4.688227
81.1826 | 10.4846 | 9.054217 | 4.37215 | 1.430383 | 4.682067
81.1926 | 10.4617 | 9.047299 | 4.373593 | 1.414401 | 4.673706
81.2026 | 10.4342 | 9.038209 | 4.375036 | 1.395991 | 4.663173
81.2126 | 10.4053 | 9.026983 | 4.376479 | 1.378317 | 4.650505
81.2226 | 10.3778 | 9.013659 | 4.377921 | 1.364141 | 4.635738
81.2326 | 10.3435 | 8.998282 | 4.379363 | 1.345218 | 4.618919
81.2426 | 10.301 | 8.9809 | 4.380804 | 1.3201 | 4.600096
81.2526 | 10.2627 | 8.961565 | 4.382244 | 1.301135 | 4.57932
81.2626 | 10.2156 | 8.940332 | 4.383685 | 1.275268 | 4.556647
81.2726 | 10.1676 | 8.91726 | 4.385125 | 1.25034 | 4.532136
81.2826 | 10.1182 | 8.892413 | 4.386564 | 1.225787 | 4.50585
81.2926 | 10.0595 | 8.865854 | 4.388003 | 1.193646 | 4.477852
81.3026 | 10.003 | 8.83765 | 4.389441 | 1.16535 | 4.448209
81.3126 | 9.9419 | 8.807871 | 4.390879 | 1.134029 | 4.416993
81.3226 | 9.8866 | 8.776588 | 4.392316 | 1.110012 | 4.384272
81.3326 | 9.8224 | 8.743874 | 4.393752 | 1.078526 | 4.350121
81.3426 | 9.76 | 8.709802 | 4.395188 | 1.050198 | 4.314614
81.3526 | 9.7005 | 8.67445 | 4.396624 | 1.02605 | 4.277826
81.3626 | 9.6285 | 8.637893 | 4.398059 | 0.9906066 | 4.239835
81.3726 | 9.5622 | 8.60021 | 4.399493 | 0.9619899 | 4.200717
81.3826 | 9.4935 | 8.561477 | 4.400926 | 0.9320226 | 4.160551
81.3926 | 9.4188 | 8.521774 | 4.402359 | 0.8970258 | 4.119415
81.4026 | 9.3372 | 8.481178 | 4.403792 | 0.8560224 | 4.077386
81.4126 | 9.2638 | 8.439767 | 4.405224 | 0.8240334 | 4.034543
81.4226 | 9.1909 | 8.397618 | 4.406655 | 0.7932819 | 3.990964
81.4326 | 9.1172 | 8.354809 | 4.408085 | 0.7623908 | 3.946724
81.4426 | 9.0509 | 8.311416 | 4.409515 | 0.7394844 | 3.901901
81.4526 | 8.965 | 8.267512 | 4.410944 | 0.697488 | 3.856568
81.4626 | 8.8907 | 8.220385 | 4.412372 | 0.6703148 | 3.808013
81.4726 | 8.8163 | 8.175681 | 4.4138 | 0.6406192 | 3.761881
81.4826 | 8.7351 | 8.130682 | 4.415227 | 0.6044183 | 3.715455
81.4926 | 8.6562 | 8.085455 | 4.416653 | 0.5707454 | 3.668802
81.5026 | 8.5732 | 8.040067 | 4.418078 | 0.5331335 | 3.621988
81.5126 | 8.501 | 7.99458 | 4.419503 | 0.5064198 | 3.575077
81.5226 | 8.4246 | 7.949057 | 4.420927 | 0.4755431 | 3.52813
81.5326 | 8.3497 | 7.903555 | 4.42235 | 0.4461452 | 3.481205
81.5426 | 8.2843 | 7.85813 | 4.423772 | 0.4261702 | 3.434358
81.5526 | 8.2059 | 7.812835 | 4.425194 | 0.3930652 | 3.387641
81.5626 | 8.1293 | 7.76772 | 4.426614 | 0.3615796 | 3.341106
81.5726 | 8.0564 | 7.721442 | 4.428034 | 0.3349584 | 3.293407
81.5826 | 7.9825 | 7.676828 | 4.429453 | 0.3056717 | 3.247375
81.5926 | 7.9142 | 7.632529 | 4.430871 | 0.2816708 | 3.201658
81.6026 | 7.838 | 7.588583 | 4.432289 | 0.2494166 | 3.156295
81.6126 | 7.7694 | 7.545027 | 4.433705 | 0.2243732 | 3.111322
81.6226 | 7.6983 | 7.501893 | 4.435121 | 0.1964073 | 3.066772
81.6326 | 7.6366 | 7.459212 | 4.436536 | 0.1773885 | 3.022676
81.6426 | 7.5717 | 7.417012 | 4.437949 | 0.1546883 | 2.979062
81.6526 | 7.5107 | 7.375318 | 4.439362 | 0.135382 | 2.935956
81.6626 | 7.4447 | 7.334154 | 4.440774 | 0.1105465 | 2.893379
81.6726 | 7.38 | 7.293538 | 4.442186 | 0.08646151 | 2.851353
81.6826 | 7.3228 | 7.253491 | 4.443596 | 0.06930879 | 2.809896
81.6926 | 7.2632 | 7.214028 | 4.445005 | 0.04917235 | 2.769023
81.7026 | 7.1993 | 7.173896 | 4.446413 | 0.02540445 | 2.727482
81.7126 | 7.1442 | 7.135639 | 4.44782 | 0.008560914 | 2.687819
81.7226 | 7.092 | 7.098002 | 4.449227 | -0.006001827 | 2.648775
81.7326 | 7.0433 | 7.060992 | 4.450632 | -0.0176919 | 2.61036
81.7426 | 6.9912 | 7.024615 | 4.452036 | -0.03341549 | 2.572579
81.7526 | 6.9442 | 6.988878 | 4.453439 | -0.04467787 | 2.535438
81.7626 | 6.898 | 6.953782 | 4.454842 | -0.05578206 | 2.49894
81.7726 | 6.8534 | 6.91933 | 4.456243 | -0.0659303 | 2.463087
81.7826 | 6.8098 | 6.885524 | 4.457643 | -0.07572365 | 2.427881
81.7926 | 6.765 | 6.852361 | 4.459042 | -0.08736103 | 2.393319
81.8026 | 6.7242 | 6.819842 | 4.46044 | -0.09564171 | 2.359402
81.8126 | 6.6863 | 6.78733 | 4.461837 | -0.10103 | 2.325493
81.8226 | 6.653 | 6.756089 | 4.463233 | -0.1030886 | 2.292856
81.8326 | 6.6172 | 6.72548 | 4.464628 | -0.1082804 | 2.260853
81.8426 | 6.5817 | 6.6955 | 4.466021 | -0.1138002 | 2.229479
81.8526 | 6.5524 | 6.666143 | 4.467414 | -0.1137426 | 2.198729
81.8626 | 6.5213 | 6.637401 | 4.468805 | -0.1161013 | 2.168596
81.8726 | 6.4917 | 6.60927 | 4.470195 | -0.1175699 | 2.139074
81.8826 | 6.4667 | 6.581741 | 4.471585 | -0.1150408 | 2.110156
81.8926 | 6.4423 | 6.554807 | 4.472972 | -0.1125067 | 2.081834
81.9026 | 6.4146 | 6.528459 | 4.474359 | -0.1138595 | 2.0541
81.9126 | 6.3931 | 6.502691 | 4.475745 | -0.109591 | 2.026946
81.9226 | 6.3719 | 6.477498 | 4.477129 | -0.1055976 | 2.000368
81.9326 | 6.3491 | 6.45286 | 4.478512 | -0.1037601 | 1.974348
81.9426 | 6.3297 | 6.428775 | 4.479894 | -0.09907494 | 1.948881
81.9526 | 6.3096 | 6.405233 | 4.481275 | -0.09563264 | 1.923958
81.9626 | 6.2938 | 6.382225 | 4.482654 | -0.08842464 | 1.89957
81.9726 | 6.2785 | 6.359741 | 4.484033 | -0.08124054 | 1.875708
81.9826 | 6.2584 | 6.337772 | 4.48541 | -0.07937189 | 1.852362
81.9926 | 6.2445 | 6.316308 | 4.486785 | -0.0718083 | 1.829523
82.0026 | 6.2256 | 6.295341 | 4.48816 | -0.06974122 | 1.807181
82.0126 | 6.2111 | 6.27486 | 4.489533 | -0.06376042 | 1.785328
82.0226 | 6.1978 | 6.254857 | 4.490905 | -0.05705715 | 1.763952
82.0326 | 6.1833 | 6.235321 | 4.492275 | -0.05202121 | 1.743046
82.0426 | 6.1715 | 6.216244 | 4.493644 | -0.0447439 | 1.722599
82.0526 | 6.1543 | 6.197615 | 4.495012 | -0.04331533 | 1.702603
82.0626 | 6.1407 | 6.179427 | 4.496379 | -0.03872705 | 1.683048
82.0726 | 6.1282 | 6.161669 | 4.497744 | -0.03346904 | 1.663925
82.0826 | 6.1166 | 6.144333 | 4.499108 | -0.02773312 | 1.645225
82.0925 | 6.1026 | 6.127573 | 4.500457 | -0.02497346 | 1.627117
82.1025 | 6.0862 | 6.111051 | 4.501818 | -0.02485055 | 1.609233
82.1125 | 6.0755 | 6.094923 | 4.503177 | -0.01942313 | 1.591746
82.1225 | 6.0645 | 6.079183 | 4.504536 | -0.01468279 | 1.574647
82.1325 | 6.0517 | 6.063821 | 4.505892 | -0.01212103 | 1.557929
82.1425 | 6.0367 | 6.04883 | 4.507248 | -0.01212968 | 1.541582
82.1525 | 6.025 | 6.034201 | 4.508602 | -0.009200688 | 1.525599
82.1625 | 6.0162 | 6.019926 | 4.509954 | -0.003725955 | 1.509972
82.1725 | 6.008 | 6.005998 | 4.511306 | 0.002002295 | 1.494692
82.1825 | 5.9952 | 5.992409 | 4.512655 | 0.002791483 | 1.479753
82.1925 | 5.9854 | 5.979151 | 4.514003 | 0.006249372 | 1.465147
82.2025 | 5.977 | 5.966217 | 4.51535 | 0.01078314 | 1.450867
82.2125 | 5.9718 | 5.9536 | 4.516695 | 0.01820008 | 1.436905
82.2225 | 5.9608 | 5.941293 | 4.518039 | 0.01950729 | 1.423254
82.2325 | 5.9538 | 5.929289 | 4.519381 | 0.0245114 | 1.409908
82.2425 | 5.9446 | 5.917581 | 4.520721 | 0.02701939 | 1.396859
82.2525 | 5.9387 | 5.906162 | 4.522061 | 0.03253778 | 1.384102
82.2625 | 5.9365 | 5.895027 | 4.523398 | 0.04147306 | 1.371629
82.2725 | 5.929 | 5.884169 | 4.524734 | 0.04483139 | 1.359435
82.2825 | 5.9232 | 5.873581 | 4.526068 | 0.049619 | 1.347513
82.2925 | 5.9208 | 5.863258 | 4.527401 | 0.05754182 | 1.335857
82.3025 | 5.9178 | 5.853194 | 4.528732 | 0.06460579 | 1.324462
82.3125 | 5.9144 | 5.843383 | 4.530062 | 0.07101659 | 1.313321
82.3225 | 5.9079 | 5.83382 | 4.53139 | 0.07407976 | 1.30243
82.3325 | 5.904 | 5.824499 | 4.532717 | 0.07950073 | 1.291783
82.3425 | 5.9006 | 5.815415 | 4.534041 | 0.08518495 | 1.281374
82.3525 | 5.896 | 5.806563 | 4.535364 | 0.08943737 | 1.271198
82.3625 | 5.8934 | 5.797937 | 4.536686 | 0.09546308 | 1.261251
82.3725 | 5.8894 | 5.789533 | 4.538006 | 0.0998671 | 1.251527
82.3825 | 5.8875 | 5.781346 | 4.539324 | 0.1061541 | 1.242022
82.3925 | 5.8851 | 5.773371 | 4.540641 | 0.1117289 | 1.232731
82.4025 | 5.8761 | 5.765604 | 4.541955 | 0.1104956 | 1.223649
82.4125 | 5.8744 | 5.758041 | 4.543268 | 0.1163592 | 1.214772
82.4225 | 5.8686 | 5.750676 | 4.54458 | 0.1179237 | 1.206097
82.4325 | 5.8629 | 5.743507 | 4.54589 | 0.1193932 | 1.197617
82.4425 | 5.8582 | 5.736528 | 4.547197 | 0.1216719 | 1.189331
82.4525 | 5.8566 | 5.729736 | 4.548504 | 0.1268637 | 1.181233
82.4625 | 5.8522 | 5.723127 | 4.549808 | 0.1290726 | 1.173319
82.4725 | 5.8461 | 5.716698 | 4.551111 | 0.1294022 | 1.165587
82.4825 | 5.8422 | 5.710444 | 4.552412 | 0.1317561 | 1.158032
82.4925 | 5.8344 | 5.704362 | 4.553711 | 0.1300381 | 1.150651
82.5025 | 5.828 | 5.698449 | 4.555008 | 0.1295514 | 1.14344
82.5125 | 5.8237 | 5.692701 | 4.556304 | 0.1309994 | 1.136396
82.5225 | 5.8198 | 5.687115 | 4.557598 | 0.1326855 | 1.129517
82.5325 | 5.8153 | 5.681687 | 4.55889 | 0.1336126 | 1.122798
82.5425 | 5.8126 | 5.676416 | 4.56018 | 0.1361841 | 1.116236
82.5525 | 5.8074 | 5.671297 | 4.561468 | 0.1361027 | 1.109829
82.5625 | 5.804 | 5.666328 | 4.562755 | 0.1376715 | 1.103574
82.5725 | 5.7979 | 5.661507 | 4.564039 | 0.1363933 | 1.097467
82.5825 | 5.7951 | 5.656829 | 4.565322 | 0.1382707 | 1.091507
82.5925 | 5.7916 | 5.652294 | 4.566603 | 0.1393064 | 1.08569
82.6025 | 5.7831 | 5.647897 | 4.567882 | 0.1352031 | 1.080015
82.6125 | 5.7836 | 5.643637 | 4.569159 | 0.1399633 | 1.074477
82.6225 | 5.7808 | 5.639511 | 4.570435 | 0.1412893 | 1.069076
82.6325 | 5.7786 | 5.635516 | 4.571708 | 0.1430835 | 1.063809
82.6425 | 5.7768 | 5.631652 | 4.572979 | 0.1451483 | 1.058672
82.6525 | 5.7758 | 5.627914 | 4.574249 | 0.1478857 | 1.053665
82.6625 | 5.7734 | 5.624302 | 4.575516 | 0.1490981 | 1.048786
82.6725 | 5.7679 | 5.620813 | 4.576782 | 0.1470875 | 1.044031
82.6825 | 5.7665 | 5.617444 | 4.578046 | 0.1490557 | 1.039399
82.6925 | 5.7631 | 5.614195 | 4.579307 | 0.148905 | 1.034888
82.7025 | 5.7639 | 5.611063 | 4.580567 | 0.1528372 | 1.030496
82.7125 | 5.765 | 5.608046 | 4.581825 | 0.156954 | 1.026221
82.7225 | 5.7615 | 5.605143 | 4.583081 | 0.1563573 | 1.022062
82.7325 | 5.7599 | 5.602351 | 4.584334 | 0.1575488 | 1.018017
82.7425 | 5.7617 | 5.59967 | 4.585586 | 0.1620302 | 1.014084
82.7525 | 5.7614 | 5.597097 | 4.586836 | 0.1643031 | 1.010261
82.7625 | 5.7598 | 5.594631 | 4.588083 | 0.1651691 | 1.006548
82.7725 | 5.7601 | 5.59227 | 4.589329 | 0.1678296 | 1.002941
82.7825 | 5.7625 | 5.590014 | 4.590573 | 0.1724861 | 0.9994413
82.7925 | 5.7614 | 5.58786 | 4.591814 | 0.17354 | 0.9960458
82.8025 | 5.7607 | 5.585807 | 4.593054 | 0.1748927 | 0.9927536
82.8125 | 5.761 | 5.583854 | 4.594291 | 0.1771455 | 0.9895634
82.8225 | 5.761 | 5.582 | 4.595526 | 0.1789998 | 0.9864738
82.8325 | 5.7626 | 5.580243 | 4.59676 | 0.1823566 | 0.9834838
82.8425 | 5.7627 | 5.578583 | 4.597991 | 0.1841172 | 0.9805921
82.8525 | 5.7629 | 5.577017 | 4.59922 | 0.1858827 | 0.9777975
82.8625 | 5.7617 | 5.575546 | 4.600447 | 0.1861541 | 0.9750992
82.8725 | 5.7625 | 5.574167 | 4.601672 | 0.1883326 | 0.9724959
82.8825 | 5.7615 | 5.572881 | 4.602894 | 0.1886192 | 0.9699866
82.8925 | 5.7625 | 5.571685 | 4.604115 | 0.1908148 | 0.9675706
82.9025 | 5.7622 | 5.57058 | 4.605333 | 0.1916203 | 0.9652466
82.9125 | 5.7601 | 5.569563 | 4.606549 | 0.1905367 | 0.9630141
82.9225 | 5.7578 | 5.568635 | 4.607763 | 0.1891647 | 0.9608721
82.9325 | 5.7565 | 5.567795 | 4.608975 | 0.1887052 | 0.9588197
82.9425 | 5.7534 | 5.567041 | 4.610185 | 0.186359 | 0.9568563
82.9525 | 5.7535 | 5.566373 | 4.611392 | 0.1871268 | 0.954981
82.9625 | 5.7536 | 5.565791 | 4.612597 | 0.1878092 | 0.9531933
82.9725 | 5.7535 | 5.565293 | 4.613801 | 0.1882071 | 0.9514924
82.9825 | 5.7493 | 5.564879 | 4.615001 | 0.1844209 | 0.9498777
82.9925 | 5.7491 | 5.564549 | 4.6162 | 0.1845513 | 0.9483487
83.0025 | 5.7464 | 5.564301 | 4.617396 | 0.1820988 | 0.9469048
83.0125 | 5.7418 | 5.564136 | 4.61859 | 0.1776641 | 0.9455455
83.0225 | 5.7398 | 5.564053 | 4.619782 | 0.1757475 | 0.9442702
83.0325 | 5.7391 | 5.56405 | 4.620972 | 0.1750496 | 0.9430786
83.0425 | 5.7387 | 5.564129 | 4.622159 | 0.1745706 | 0.9419702
83.0525 | 5.7374 | 5.564289 | 4.623344 | 0.1731111 | 0.9409446
83.0624 | 5.7386 | 5.564527 | 4.624515 | 0.1740733 | 0.9400115
83.0724 | 5.7373 | 5.564845 | 4.625696 | 0.1724546 | 0.9391497
83.0824 | 5.7354 | 5.565244 | 4.626874 | 0.1701564 | 0.9383697
83.0924 | 5.7356 | 5.565721 | 4.62805 | 0.1698788 | 0.9376714
83.1024 | 5.7327 | 5.566278 | 4.629223 | 0.1664222 | 0.9370545
83.1124 | 5.7335 | 5.566913 | 4.630395 | 0.1665868 | 0.9365187
83.1224 | 5.7375 | 5.567627 | 4.631563 | 0.1698727 | 0.9360639
83.1324 | 5.7381 | 5.56842 | 4.63273 | 0.1696801 | 0.93569
83.1424 | 5.7355 | 5.569291 | 4.633894 | 0.1662091 | 0.9353967
83.1524 | 5.7433 | 5.57024 | 4.635056 | 0.1730598 | 0.9351842
83.1624 | 5.7432 | 5.571268 | 4.636215 | 0.1719323 | 0.9350523
83.1724 | 5.7403 | 5.572373 | 4.637373 | 0.1679266 | 0.9350009
83.1824 | 5.7395 | 5.573557 | 4.638527 | 0.1659426 | 0.9350302
83.1924 | 5.7423 | 5.57482 | 4.63968 | 0.1674804 | 0.93514
83.2024 | 5.746 | 5.57616 | 4.640829 | 0.16984 | 0.9353306
83.2124 | 5.7446 | 5.577579 | 4.641977 | 0.1670212 | 0.9356019
83.2224 | 5.741 | 5.579076 | 4.643122 | 0.1619239 | 0.935954
83.2324 | 5.7427 | 5.580652 | 4.644265 | 0.162048 | 0.9363873
83.2424 | 5.7458 | 5.582307 | 4.645405 | 0.1634933 | 0.9369018
83.2524 | 5.7432 | 5.58404 | 4.646543 | 0.1591595 | 0.9374977
83.2624 | 5.7428 | 5.585853 | 4.647678 | 0.1569467 | 0.9381752
83.2724 | 5.7411 | 5.587746 | 4.648811 | 0.1533542 | 0.9389347
83.2824 | 5.7426 | 5.589718 | 4.649941 | 0.1528821 | 0.9397764
83.2924 | 5.7454 | 5.59177 | 4.651069 | 0.1536299 | 0.9407006
83.3024 | 5.7372 | 5.593903 | 4.652195 | 0.1432973 | 0.9417078
83.3124 | 5.7338 | 5.596116 | 4.653318 | 0.1376839 | 0.9427982
83.3224 | 5.7318 | 5.598411 | 4.654438 | 0.1333893 | 0.9439722
83.3324 | 5.7329 | 5.600787 | 4.655557 | 0.1321131 | 0.9452304
83.3424 | 5.7301 | 5.603245 | 4.656672 | 0.1268548 | 0.9465731
83.3524 | 5.728 | 5.605786 | 4.657785 | 0.122214 | 0.9480009
83.3624 | 5.7272 | 5.60841 | 4.658896 | 0.1187901 | 0.9495144
83.3724 | 5.7234 | 5.611117 | 4.660004 | 0.1122825 | 0.951114
83.3824 | 5.7201 | 5.613909 | 4.661109 | 0.1061908 | 0.9528002
83.3924 | 5.7158 | 5.616786 | 4.662212 | 0.09901421 | 0.954574
83.4024 | 5.7185 | 5.619748 | 4.663312 | 0.09875218 | 0.9564356
83.4124 | 5.7101 | 5.622796 | 4.66441 | 0.08730403 | 0.958386
83.4224 | 5.7129 | 5.625931 | 4.665505 | 0.08696907 | 0.9604257
83.4324 | 5.7127 | 5.629154 | 4.666598 | 0.08354648 | 0.9625557
83.4424 | 5.7137 | 5.632464 | 4.667688 | 0.08123557 | 0.9647765
83.4524 | 5.7107 | 5.635864 | 4.668775 | 0.07483552 | 0.967089
83.4624 | 5.7105 | 5.639355 | 4.66986 | 0.07114549 | 0.9694941
83.4724 | 5.7055 | 5.642935 | 4.670943 | 0.06256471 | 0.9719926
83.4824 | 5.704 | 5.646608 | 4.672022 | 0.05739206 | 0.9745855
83.4924 | 5.7046 | 5.650373 | 4.6731 | 0.05422687 | 0.9772736
83.5024 | 5.7024 | 5.654232 | 4.674174 | 0.04816806 | 0.9800579
83.5124 | 5.7018 | 5.658185 | 4.675246 | 0.04361452 | 0.9829396
83.5224 | 5.701 | 5.662235 | 4.676315 | 0.0387654 | 0.9859195
83.5324 | 5.7028 | 5.666381 | 4.677382 | 0.03641946 | 0.9889988
83.5424 | 5.6971 | 5.670624 | 4.678446 | 0.02647569 | 0.9921786
83.5524 | 5.6959 | 5.674967 | 4.679507 | 0.02093295 | 0.9954601
83.5624 | 5.6961 | 5.67941 | 4.680566 | 0.01668995 | 0.9988444
83.5724 | 5.6939 | 5.683954 | 4.681622 | 0.009945675 | 1.002333
83.5824 | 5.6936 | 5.688601 | 4.682675 | 0.004998656 | 1.005926
83.5924 | 5.694 | 5.693352 | 4.683726 | 0.0006477326 | 1.009627
83.6024 | 5.6946 | 5.698209 | 4.684774 | -0.003608567 | 1.013435
83.6124 | 5.6933 | 5.703171 | 4.685819 | -0.009871453 | 1.017353
83.6224 | 5.6921 | 5.708243 | 4.686861 | -0.01614251 | 1.021381
83.6324 | 5.694 | 5.713423 | 4.687901 | -0.01942297 | 1.025522
83.6424 | 5.6955 | 5.718715 | 4.688939 | -0.02321457 | 1.029776
83.6524 | 5.6959 | 5.724119 | 4.689973 | -0.02821876 | 1.034146
83.6624 | 5.6993 | 5.729637 | 4.691005 | -0.03033714 | 1.038632
83.6724 | 5.6991 | 5.735271 | 4.692034 | -0.03617131 | 1.043237
83.6824 | 5.6977 | 5.741023 | 4.69306 | -0.04332297 | 1.047963
83.6924 | 5.6997 | 5.746894 | 4.694084 | -0.04719381 | 1.05281
83.7024 | 5.7043 | 5.752886 | 4.695105 | -0.04858567 | 1.057781
83.7124 | 5.7039 | 5.759 | 4.696123 | -0.05510029 | 1.062878
83.7224 | 5.7085 | 5.76524 | 4.697138 | -0.05673959 | 1.068102
83.7324 | 5.7111 | 5.771605 | 4.698151 | -0.06050549 | 1.073455
83.7424 | 5.7145 | 5.7781 | 4.69916 | -0.06359984 | 1.078939
83.7524 | 5.7151 | 5.784725 | 4.700167 | -0.0696248 | 1.084557
83.7624 | 5.7091 | 5.791482 | 4.701172 | -0.08238237 | 1.090311
83.7724 | 5.7161 | 5.798375 | 4.702173 | -0.0822746 | 1.096201
83.7824 | 5.7214 | 5.805404 | 4.703172 | -0.08400388 | 1.102232
83.7924 | 5.7226 | 5.812572 | 4.704168 | -0.08997227 | 1.108404
83.8024 | 5.7225 | 5.819882 | 4.705161 | -0.0973821 | 1.114721
83.8124 | 5.7264 | 5.827336 | 4.706151 | -0.1009358 | 1.121185
83.8224 | 5.7283 | 5.834936 | 4.707139 | -0.1066356 | 1.127797
83.8324 | 5.7262 | 5.842684 | 4.708123 | -0.1164841 | 1.134561
83.8424 | 5.7275 | 5.850584 | 4.709105 | -0.1230839 | 1.141479
83.8524 | 5.7304 | 5.858638 | 4.710084 | -0.1282376 | 1.148553
83.8624 | 5.7343 | 5.866848 | 4.711061 | -0.1325477 | 1.155787
83.8724 | 5.7364 | 5.875217 | 4.712034 | -0.1388172 | 1.163183
83.8824 | 5.7349 | 5.883749 | 4.713005 | -0.1488488 | 1.170744
83.8924 | 5.7383 | 5.892445 | 4.713972 | -0.1541453 | 1.178473
83.9024 | 5.7405 | 5.90131 | 4.714937 | -0.1608098 | 1.186373
83.9124 | 5.7382 | 5.910345 | 4.715899 | -0.1721454 | 1.194446
83.9224 | 5.7405 | 5.919555 | 4.716858 | -0.1790552 | 1.202697
83.9324 | 5.7466 | 5.928942 | 4.717815 | -0.1823425 | 1.211128
83.9424 | 5.7461 | 5.93851 | 4.718768 | -0.1924104 | 1.219742
83.9524 | 5.7459 | 5.948262 | 4.719719 | -0.2023625 | 1.228544
83.9624 | 5.7481 | 5.958202 | 4.720666 | -0.2101021 | 1.237536
83.9724 | 5.7499 | 5.968333 | 4.721611 | -0.2184332 | 1.246722
83.9824 | 5.752 | 5.978659 | 4.722553 | -0.2266593 | 1.256106
83.9924 | 5.7546 | 5.989184 | 4.723492 | -0.234584 | 1.265692
84.0024 | 5.7539 | 5.999911 | 4.724428 | -0.2460114 | 1.275483
84.0124 | 5.7553 | 6.010846 | 4.725362 | -0.2555457 | 1.285484
84.0224 | 5.7578 | 6.021991 | 4.726292 | -0.2641907 | 1.295699
84.0323 | 5.759 | 6.033238 | 4.72721 | -0.2742385 | 1.306028
84.0423 | 5.7584 | 6.044816 | 4.728135 | -0.2864161 | 1.316681
84.0523 | 5.7577 | 6.056618 | 4.729056 | -0.2989176 | 1.327561
84.0623 | 5.7628 | 6.068648 | 4.729975 | -0.3058478 | 1.338673
84.0723 | 5.7617 | 6.080911 | 4.730891 | -0.3192114 | 1.350021
84.0823 | 5.7624 | 6.093413 | 4.731804 | -0.3310131 | 1.361609
84.0923 | 5.7629 | 6.106158 | 4.732714 | -0.3432582 | 1.373444
84.1023 | 5.7673 | 6.119152 | 4.733621 | -0.3518516 | 1.385531
84.1123 | 5.7704 | 6.132399 | 4.734525 | -0.3619986 | 1.397874
84.1223 | 5.773 | 6.145905 | 4.735426 | -0.3729048 | 1.410479
84.1323 | 5.7728 | 6.159676 | 4.736324 | -0.3868756 | 1.423351
84.1423 | 5.7741 | 6.173717 | 4.737219 | -0.3996169 | 1.436498
84.1523 | 5.7834 | 6.188034 | 4.738112 | -0.4046341 | 1.449922
84.1623 | 5.785 | 6.202634 | 4.739001 | -0.4176338 | 1.463633
84.1723 | 5.7871 | 6.217522 | 4.739887 | -0.4304216 | 1.477634
84.1823 | 5.7949 | 6.232704 | 4.740771 | -0.437804 | 1.491933
84.1923 | 5.7976 | 6.248187 | 4.741651 | -0.4505874 | 1.506536
84.2023 | 5.8014 | 6.263978 | 4.742529 | -0.4625783 | 1.52145
84.2123 | 5.8087 | 6.280083 | 4.743403 | -0.4713834 | 1.53668
84.2223 | 5.8134 | 6.29651 | 4.744275 | -0.4831097 | 1.552235
84.2323 | 5.8187 | 6.313264 | 4.745143 | -0.494564 | 1.568121
84.2423 | 5.8235 | 6.330353 | 4.746009 | -0.5068535 | 1.584345
84.2523 | 5.8272 | 6.347785 | 4.746872 | -0.5205854 | 1.600914
84.2623 | 5.8345 | 6.365567 | 4.747731 | -0.5310672 | 1.617836
84.2723 | 5.8408 | 6.383707 | 4.748588 | -0.5429065 | 1.635119
84.2823 | 5.8438 | 6.402211 | 4.749441 | -0.558411 | 1.65277
84.2923 | 5.8487 | 6.421088 | 4.750292 | -0.5723885 | 1.670796
84.3023 | 5.855 | 6.440347 | 4.75114 | -0.5853469 | 1.689207
84.3123 | 5.8588 | 6.459994 | 4.751984 | -0.6011943 | 1.70801
84.3223 | 5.8659 | 6.480039 | 4.752826 | -0.614139 | 1.727213
84.3323 | 5.8709 | 6.500489 | 4.753664 | -0.6295894 | 1.746825
84.3423 | 5.8763 | 6.521354 | 4.7545 | -0.645054 | 1.766854
84.3523 | 5.8824 | 6.542641 | 4.755333 | -0.6602413 | 1.787309
84.3623 | 5.888 | 6.56436 | 4.756162 | -0.6763601 | 1.808198
84.3723 | 5.8942 | 6.586519 | 4.756989 | -0.6923192 | 1.82953
84.3823 | 5.8983 | 6.609127 | 4.757812 | -0.7108275 | 1.851315
84.3923 | 5.9098 | 6.632194 | 4.758633 | -0.7223943 | 1.873561
84.4023 | 5.9144 | 6.655729 | 4.75945 | -0.7413286 | 1.896278
84.4123 | 5.9213 | 6.679739 | 4.760265 | -0.7584393 | 1.919474
84.4223 | 5.9243 | 6.704236 | 4.761076 | -0.7799361 | 1.94316
84.4323 | 5.9362 | 6.729228 | 4.761885 | -0.7930284 | 1.967343
84.4423 | 5.9437 | 6.754725 | 4.76269 | -0.8110254 | 1.992035
84.4523 | 5.9489 | 6.780737 | 4.763493 | -0.8318368 | 2.017244
84.4623 | 5.9576 | 6.807272 | 4.764292 | -0.849672 | 2.04298
84.4723 | 5.9699 | 6.834341 | 4.765088 | -0.8644405 | 2.069252
84.4823 | 5.9772 | 6.861952 | 4.765882 | -0.8847524 | 2.096071
84.4923 | 5.9803 | 6.890117 | 4.766672 | -0.9098168 | 2.123445
84.5023 | 5.994 | 6.918843 | 4.767459 | -0.9248435 | 2.151384
84.5123 | 6.0058 | 6.948142 | 4.768243 | -0.9423417 | 2.179899
84.5223 | 6.0158 | 6.978021 | 4.769024 | -0.9622214 | 2.208997
84.5323 | 6.0316 | 7.008492 | 4.769802 | -0.976892 | 2.23869
84.5423 | 6.0432 | 7.039563 | 4.770577 | -0.9963628 | 2.268985
84.5523 | 6.0607 | 7.071243 | 4.771349 | -1.010543 | 2.299893
84.5623 | 6.0737 | 7.103542 | 4.772118 | -1.029842 | 2.331423
84.5723 | 6.0911 | 7.136468 | 4.772884 | -1.045368 | 2.363584
84.5823 | 6.1102 | 7.170031 | 4.773647 | -1.059831 | 2.396384
84.5923 | 6.1288 | 7.204239 | 4.774407 | -1.075439 | 2.429832
84.6023 | 6.152 | 7.239101 | 4.775164 | -1.087101 | 2.463937
84.6123 | 6.1822 | 7.274624 | 4.775917 | -1.092424 | 2.498706
84.6223 | 6.204 | 7.310817 | 4.776668 | -1.106817 | 2.534149
84.6323 | 6.226 | 7.347686 | 4.777416 | -1.121686 | 2.570271
84.6423 | 6.2522 | 7.38524 | 4.77816 | -1.13304 | 2.60708
84.6523 | 6.2846 | 7.423484 | 4.778902 | -1.138884 | 2.644583
84.6623 | 6.3103 | 7.462426 | 4.77964 | -1.152126 | 2.682785
84.6723 | 6.3446 | 7.50207 | 4.780376 | -1.15747 | 2.721694
84.6823 | 6.377 | 7.542421 | 4.781108 | -1.165421 | 2.761313
84.6923 | 6.4144 | 7.583485 | 4.781837 | -1.169085 | 2.801647
84.7023 | 6.4512 | 7.625264 | 4.782563 | -1.174064 | 2.842701
84.7123 | 6.4934 | 7.667762 | 4.783287 | -1.174362 | 2.884475
84.7223 | 6.5338 | 7.71098 | 4.784007 | -1.17718 | 2.926974
84.7323 | 6.5764 | 7.754921 | 4.784724 | -1.178521 | 2.970197
84.7423 | 6.6162 | 7.799583 | 4.785438 | -1.183383 | 3.014145
84.7523 | 6.6589 | 7.844965 | 4.786149 | -1.186065 | 3.058816
84.7623 | 6.7088 | 7.891066 | 4.786857 | -1.182266 | 3.10421
84.7723 | 6.7611 | 7.937883 | 4.787562 | -1.176783 | 3.150321
84.7823 | 6.8151 | 7.985409 | 4.788263 | -1.170309 | 3.197145
84.7923 | 6.8713 | 8.033639 | 4.788962 | -1.162339 | 3.244676
84.8023 | 6.9303 | 8.082564 | 4.789658 | -1.152264 | 3.292906
84.8123 | 6.9942 | 8.132175 | 4.790351 | -1.137975 | 3.341824
84.8223 | 7.0556 | 8.182459 | 4.79104 | -1.126859 | 3.391419
84.8323 | 7.1154 | 8.233404 | 4.791727 | -1.118004 | 3.441678
84.8423 | 7.1711 | 8.284995 | 4.79241 | -1.113895 | 3.492584
84.8523 | 7.2592 | 8.337211 | 4.793091 | -1.078011 | 3.544121
84.8623 | 7.3309 | 8.390035 | 4.793768 | -1.059135 | 3.596267
84.8723 | 7.4098 | 8.443443 | 4.794443 | -1.033643 | 3.649
84.8823 | 7.4896 | 8.497409 | 4.795114 | -1.007809 | 3.702295
84.8923 | 7.5707 | 8.551908 | 4.795782 | -0.9812077 | 3.756125
84.9023 | 7.6529 | 8.606906 | 4.796448 | -0.954006 | 3.810458
84.9123 | 7.7451 | 8.662372 | 4.79711 | -0.9172724 | 3.865262
84.9223 | 7.8378 | 8.718269 | 4.797769 | -0.8804695 | 3.9205
84.9323 | 7.9201 | 8.774559 | 4.798425 | -0.8544585 | 3.976133
84.9423 | 8.023 | 8.831197 | 4.799079 | -0.8081972 | 4.032119
84.9523 | 8.1239 | 8.88814 | 4.799729 | -0.7642398 | 4.088411
84.9623 | 8.2275 | 8.945338 | 4.800376 | -0.7178383 | 4.144962
84.9723 | 8.3318 | 9.002741 | 4.80102 | -0.6709406 | 4.201721
84.9823 | 8.4434 | 9.060292 | 4.801661 | -0.6168922 | 4.258631
84.9923 | 8.5502 | 9.117935 | 4.802299 | -0.5677346 | 4.315636
85.0022 | 8.6611 | 9.175005 | 4.802928 | -0.513905 | 4.372077
85.0122 | 8.7613 | 9.232645 | 4.80356 | -0.471345 | 4.429085
85.0222 | 8.8822 | 9.290185 | 4.804189 | -0.4079854 | 4.485997
85.0322 | 9.0099 | 9.347556 | 4.804815 | -0.3376561 | 4.542741
85.0422 | 9.1296 | 9.404685 | 4.805438 | -0.2750851 | 4.599247
85.0522 | 9.2407 | 9.461498 | 4.806058 | -0.2207983 | 4.655441
85.0622 | 9.3537 | 9.517918 | 4.806675 | -0.1642181 | 4.711243
85.0722 | 9.4749 | 9.573867 | 4.807289 | -0.09896684 | 4.766578
85.0822 | 9.5994 | 9.629263 | 4.8079 | -0.02986278 | 4.821363
85.0922 | 9.7229 | 9.684024 | 4.808508 | 0.03887562 | 4.875517
85.1022 | 9.8331 | 9.738069 | 4.809113 | 0.09503083 | 4.928957
85.1122 | 9.9608 | 9.791313 | 4.809715 | 0.1694875 | 4.981598
85.1222 | 10.0825 | 9.843671 | 4.810314 | 0.2388286 | 5.033358
85.1322 | 10.2041 | 9.895061 | 4.81091 | 0.3090394 | 5.084151
85.1422 | 10.326 | 9.945396 | 4.811503 | 0.3806045 | 5.133893
85.1522 | 10.4468 | 9.994594 | 4.812093 | 0.4522057 | 5.182502
85.1622 | 10.5687 | 10.04257 | 4.81268 | 0.5261255 | 5.229895
85.1722 | 10.692 | 10.08926 | 4.813264 | 0.6027449 | 5.275991
85.1822 | 10.7942 | 10.13456 | 4.813845 | 0.659643 | 5.320712
85.1922 | 10.9057 | 10.1784 | 4.814423 | 0.7272962 | 5.36398
85.2022 | 11.0152 | 10.22072 | 4.814999 | 0.7944786 | 5.405723
85.2122 | 11.1318 | 10.26144 | 4.815571 | 0.8703607 | 5.445868
85.2222 | 11.2477 | 10.30049 | 4.81614 | 0.9472113 | 5.484348
85.2322 | 11.357 | 10.33781 | 4.816707 | 1.019194 | 5.521099
85.2422 | 11.4494 | 10.37333 | 4.81727 | 1.076071 | 5.556059
85.2522 | 11.5462 | 10.407 | 4.817831 | 1.139197 | 5.589172
85.2622 | 11.6368 | 10.43877 | 4.818388 | 1.198026 | 5.620386
85.2722 | 11.7117 | 10.46859 | 4.818943 | 1.243105 | 5.649651
85.2822 | 11.8027 | 10.49642 | 4.819495 | 1.30628 | 5.676925
85.2922 | 11.8922 | 10.52221 | 4.820044 | 1.369989 | 5.702168
85.3022 | 11.9631 | 10.54593 | 4.82059 | 1.417166 | 5.725344
85.3122 | 12.0297 | 10.56756 | 4.821133 | 1.462144 | 5.746423
85.3222 | 12.0903 | 10.58705 | 4.821673 | 1.503247 | 5.76538
85.3322 | 12.1483 | 10.6044 | 4.82221 | 1.543897 | 5.782193
85.3422 | 12.2074 | 10.61959 | 4.822744 | 1.587812 | 5.796843
85.3522 | 12.2557 | 10.6326 | 4.823276 | 1.623105 | 5.809319
85.3622 | 12.2928 | 10.64342 | 4.823804 | 1.649384 | 5.819611
85.3722 | 12.3296 | 10.65204 | 4.82433 | 1.677555 | 5.827715
85.3822 | 12.3585 | 10.65848 | 4.824853 | 1.700019 | 5.833628
85.3922 | 12.3802 | 10.66273 | 4.825373 | 1.717473 | 5.837354
85.4022 | 12.3967 | 10.66479 | 4.82589 | 1.731912 | 5.838898
85.4122 | 12.4137 | 10.66467 | 4.826404 | 1.749026 | 5.83827
85.4222 | 12.4245 | 10.6624 | 4.826915 | 1.762103 | 5.835482
85.4322 | 12.4285 | 10.65797 | 4.827424 | 1.770526 | 5.83055
85.4422 | 12.4258 | 10.65142 | 4.82793 | 1.774377 | 5.823493
85.4522 | 12.4167 | 10.64276 | 4.828433 | 1.773935 | 5.814332
85.4622 | 12.3922 | 10.63202 | 4.828933 | 1.760175 | 5.803092
85.4722 | 12.3611 | 10.61923 | 4.82943 | 1.74187 | 5.7898
85.4822 | 12.3263 | 10.60441 | 4.829924 | 1.721889 | 5.774487
85.4922 | 12.3009 | 10.5876 | 4.830416 | 1.713301 | 5.757183
85.5022 | 12.2566 | 10.56883 | 4.830905 | 1.687771 | 5.737924
85.5122 | 12.2142 | 10.54814 | 4.831391 | 1.666062 | 5.716748
85.5222 | 12.1545 | 10.52557 | 4.831874 | 1.628933 | 5.693693
85.5322 | 12.1038 | 10.50116 | 4.832354 | 1.602643 | 5.668803
85.5422 | 12.0338 | 10.47495 | 4.832832 | 1.558848 | 5.64212
85.5522 | 11.9604 | 10.447 | 4.833307 | 1.513401 | 5.613692
85.5622 | 11.8815 | 10.41735 | 4.833779 | 1.464153 | 5.583567
85.5722 | 11.7899 | 10.38604 | 4.834249 | 1.403856 | 5.551795
85.5822 | 11.7025 | 10.35314 | 4.834715 | 1.349356 | 5.518429
85.5922 | 11.6176 | 10.3187 | 4.835179 | 1.298899 | 5.483522
85.6022 | 11.5191 | 10.28277 | 4.835641 | 1.236329 | 5.447131
85.6122 | 11.444 | 10.24541 | 4.836099 | 1.198589 | 5.409312
85.6222 | 11.335 | 10.20668 | 4.836555 | 1.128321 | 5.370124
85.6322 | 11.2233 | 10.16664 | 4.837008 | 1.056665 | 5.329627
85.6422 | 11.1151 | 10.12534 | 4.837459 | 0.9897591 | 5.287882
85.6522 | 11.0046 | 10.08286 | 4.837906 | 0.9217432 | 5.244951
85.6622 | 10.8885 | 10.03925 | 4.838351 | 0.8492546 | 5.200894
85.6722 | 10.779 | 9.99457 | 4.838794 | 0.7844304 | 5.155776
85.6822 | 10.6534 | 9.948893 | 4.839233 | 0.7045071 | 5.109659
85.6922 | 10.5584 | 9.902277 | 4.839671 | 0.6561225 | 5.062607
85.7022 | 10.454 | 9.854787 | 4.840105 | 0.5992133 | 5.014682
85.7122 | 10.3315 | 9.806483 | 4.840537 | 0.5250168 | 4.965946
85.7222 | 10.2108 | 9.757429 | 4.840966 | 0.4533708 | 4.916463
85.7322 | 10.094 | 9.707686 | 4.841393 | 0.3863142 | 4.866293
85.7422 | 9.9713 | 9.657314 | 4.841816 | 0.3139856 | 4.815498
85.7522 | 9.8577 | 9.606374 | 4.842238 | 0.251326 | 4.764136
85.7622 | 9.7422 | 9.554924 | 4.842657 | 0.1872762 | 4.712267
85.7722 | 9.6236 | 9.503021 | 4.843073 | 0.1205787 | 4.659948
85.7822 | 9.5313 | 9.450723 | 4.843486 | 0.08057746 | 4.607236
85.7922 | 9.3966 | 9.398082 | 4.843898 | -0.001481798 | 4.554184
85.8022 | 9.2887 | 9.345153 | 4.844306 | -0.05645302 | 4.500847
85.8122 | 9.1756 | 9.291987 | 4.844712 | -0.1163872 | 4.447275
85.8222 | 9.0623 | 9.238635 | 4.845115 | -0.1763353 | 4.39352
85.8322 | 8.9506 | 9.185145 | 4.845516 | -0.2345454 | 4.339629
85.8422 | 8.8241 | 9.131564 | 4.845915 | -0.3074645 | 4.28565
85.8522 | 8.7162 | 9.077937 | 4.846311 | -0.361737 | 4.231626
85.8622 | 8.6287 | 9.024308 | 4.846704 | -0.3956077 | 4.177604
85.8722 | 8.5217 | 8.970717 | 4.847095 | -0.4490174 | 4.123622
85.8822 | 8.4141 | 8.917207 | 4.847484 | -0.5031067 | 4.069723
85.8922 | 8.2999 | 8.863814 | 4.84787 | -0.5639139 | 4.015944
85.9022 | 8.2036 | 8.810576 | 4.848253 | -0.606976 | 3.962323
85.9122 | 8.1083 | 8.757528 | 4.848634 | -0.6492278 | 3.908893
85.9222 | 8.0008 | 8.704703 | 4.849013 | -0.7039032 | 3.85569
85.9322 | 7.9107 | 8.652134 | 4.849389 | -0.7414345 | 3.802745
85.9422 | 7.8125 | 8.599852 | 4.849763 | -0.7873516 | 3.750088
85.9522 | 7.7397 | 8.547884 | 4.850135 | -0.808184 | 3.697749
85.9622 | 7.6478 | 8.496259 | 4.850504 | -0.8484587 | 3.645755
85.9721 | 7.5648 | 8.445503 | 4.850867 | -0.8807033 | 3.594636
85.9821 | 7.4849 | 8.394636 | 4.851232 | -0.9097359 | 3.543404
85.9921 | 7.3955 | 8.344184 | 4.851594 | -0.9486844 | 3.492591
86.0021 | 7.3222 | 8.29417 | 4.851953 | -0.9719704 | 3.442217
86.0121 | 7.2476 | 8.244615 | 4.852311 | -0.9970146 | 3.392304
86.0221 | 7.177 | 8.195536 | 4.852666 | -1.018536 | 3.34287
86.0321 | 7.121 | 8.146951 | 4.853019 | -1.025951 | 3.293933
86.0421 | 7.0448 | 8.098878 | 4.853369 | -1.054078 | 3.245509
86.0521 | 6.9844 | 8.051331 | 4.853718 | -1.066931 | 3.197613
86.0621 | 6.9179 | 8.004324 | 4.854064 | -1.086424 | 3.150261
86.0721 | 6.8598 | 7.95787 | 4.854408 | -1.09807 | 3.103462
86.0821 | 6.8055 | 7.91198 | 4.854749 | -1.10648 | 3.057231
86.0921 | 6.7402 | 7.866665 | 4.855088 | -1.126465 | 3.011576
86.1021 | 6.685 | 7.821933 | 4.855426 | -1.136933 | 2.966508
86.1121 | 6.6447 | 7.777793 | 4.855761 | -1.133093 | 2.922033
86.1221 | 6.5911 | 7.734253 | 4.856093 | -1.143153 | 2.878159
86.1321 | 6.5444 | 7.691317 | 4.856424 | -1.146917 | 2.834893
86.1421 | 6.4897 | 7.648991 | 4.856752 | -1.159291 | 2.792238
86.1521 | 6.4515 | 7.607279 | 4.857079 | -1.155779 | 2.7502
86.1621 | 6.4093 | 7.566184 | 4.857403 | -1.156884 | 2.708781
86.1721 | 6.3698 | 7.525709 | 4.857725 | -1.155909 | 2.667984
86.1821 | 6.3308 | 7.485854 | 4.858045 | -1.155054 | 2.627809
86.1921 | 6.2924 | 7.446621 | 4.858363 | -1.154221 | 2.588258
86.2021 | 6.2601 | 7.408009 | 4.858679 | -1.147909 | 2.549331
86.2121 | 6.2295 | 7.370018 | 4.858993 | -1.140518 | 2.511026
86.2221 | 6.1949 | 7.332646 | 4.859304 | -1.137746 | 2.473342
86.2321 | 6.1689 | 7.295891 | 4.859614 | -1.126991 | 2.436277
86.2421 | 6.1352 | 7.259749 | 4.859922 | -1.124549 | 2.399827
86.2521 | 6.1152 | 7.224219 | 4.860228 | -1.109019 | 2.363991
86.2621 | 6.0923 | 7.189294 | 4.860531 | -1.096994 | 2.328763
86.2721 | 6.0642 | 7.154973 | 4.860833 | -1.090773 | 2.29414
86.2821 | 6.0461 | 7.121249 | 4.861133 | -1.075149 | 2.260116
86.2921 | 6.018 | 7.088117 | 4.861431 | -1.070117 | 2.226686
86.3021 | 5.9997 | 7.055572 | 4.861727 | -1.055872 | 2.193845
86.3121 | 5.9851 | 7.023608 | 4.862021 | -1.038508 | 2.161587
86.3221 | 5.9682 | 6.992218 | 4.862313 | -1.024018 | 2.129905
86.3321 | 5.9487 | 6.961396 | 4.862604 | -1.012696 | 2.098792
86.3421 | 5.9341 | 6.931134 | 4.862892 | -0.9970344 | 2.068242
86.3521 | 5.9141 | 6.901427 | 4.863179 | -0.9873271 | 2.038248
86.3621 | 5.8976 | 6.872266 | 4.863464 | -0.9746662 | 2.008803
86.3721 | 5.8855 | 6.843644 | 4.863747 | -0.9581444 | 1.979898
86.3821 | 5.8786 | 6.815554 | 4.864028 | -0.9369543 | 1.951526
86.3921 | 5.8594 | 6.787988 | 4.864307 | -0.9285876 | 1.92368
86.4021 | 5.8475 | 6.760937 | 4.864585 | -0.9134368 | 1.896352
86.4121 | 5.8379 | 6.734394 | 4.864861 | -0.8964938 | 1.869533
86.4221 | 5.826 | 6.70835 | 4.865135 | -0.8823504 | 1.843215
86.4321 | 5.8169 | 6.682799 | 4.865408 | -0.8658987 | 1.817391
86.4421 | 5.8045 | 6.65773 | 4.865679 | -0.8532304 | 1.792052
86.4521 | 5.795 | 6.633138 | 4.865948 | -0.8381376 | 1.767189
86.4621 | 5.7867 | 6.609012 | 4.866216 | -0.8223118 | 1.742796
86.4721 | 5.7794 | 6.585345 | 4.866482 | -0.805945 | 1.718863
86.4821 | 5.7679 | 6.562129 | 4.866746 | -0.7942287 | 1.695383
86.4921 | 5.7585 | 6.539355 | 4.867009 | -0.7808553 | 1.672346
86.5021 | 5.7516 | 6.517016 | 4.86727 | -0.7654163 | 1.649746
86.5121 | 5.7499 | 6.495104 | 4.86753 | -0.7452036 | 1.627574
86.5221 | 5.7369 | 6.47361 | 4.867788 | -0.7367095 | 1.605822
86.5321 | 5.7302 | 6.452526 | 4.868044 | -0.7223259 | 1.584482
86.5421 | 5.7226 | 6.431845 | 4.868299 | -0.7092449 | 1.563546
86.5521 | 5.7178 | 6.411559 | 4.868553 | -0.6937588 | 1.543006
86.5621 | 5.7079 | 6.39166 | 4.868805 | -0.6837596 | 1.522855
86.5721 | 5.7027 | 6.37214 | 4.869056 | -0.6694399 | 1.503084
86.5821 | 5.6976 | 6.352992 | 4.869305 | -0.6553923 | 1.483687
86.5921 | 5.694 | 6.334209 | 4.869553 | -0.6402091 | 1.464656
86.6021 | 5.6909 | 6.315783 | 4.869799 | -0.6248832 | 1.445984
86.6121 | 5.6813 | 6.297707 | 4.870044 | -0.6164071 | 1.427663
86.6221 | 5.6762 | 6.279974 | 4.870288 | -0.603774 | 1.409686
86.6321 | 5.6745 | 6.262576 | 4.870531 | -0.5880764 | 1.392046
86.6421 | 5.6711 | 6.245508 | 4.870772 | -0.574408 | 1.374736
86.6521 | 5.6666 | 6.228762 | 4.871012 | -0.5621617 | 1.35775
86.6621 | 5.6636 | 6.212331 | 4.87125 | -0.5487308 | 1.341081
86.6721 | 5.6653 | 6.196209 | 4.871487 | -0.5309087 | 1.324721
86.6821 | 5.6617 | 6.180389 | 4.871724 | -0.5186891 | 1.308666
86.6921 | 5.6579 | 6.164866 | 4.871958 | -0.5069655 | 1.292907
86.7021 | 5.654 | 6.149632 | 4.872192 | -0.495632 | 1.27744
86.7121 | 5.6517 | 6.134682 | 4.872425 | -0.4829821 | 1.262257
86.7221 | 5.649 | 6.12001 | 4.872656 | -0.4710103 | 1.247354
86.7321 | 5.6429 | 6.10561 | 4.872887 | -0.4627103 | 1.232724
86.7421 | 5.6462 | 6.091476 | 4.873116 | -0.4452764 | 1.218361
86.7521 | 5.6395 | 6.077603 | 4.873344 | -0.4381033 | 1.204259
86.7621 | 5.6415 | 6.063985 | 4.873571 | -0.4224852 | 1.190414
86.7721 | 5.6342 | 6.050617 | 4.873797 | -0.4164167 | 1.17682
86.7821 | 5.6245 | 6.037493 | 4.874022 | -0.4129926 | 1.163471
86.7921 | 5.619 | 6.024608 | 4.874246 | -0.4056079 | 1.150362
86.8021 | 5.622 | 6.011957 | 4.874469 | -0.3899572 | 1.137488
86.8121 | 5.6232 | 5.999536 | 4.874691 | -0.3763357 | 1.124844
86.8221 | 5.6157 | 5.987338 | 4.874913 | -0.3716384 | 1.112426
86.8321 | 5.6088 | 5.975361 | 4.875133 | -0.3665607 | 1.100228
86.8421 | 5.6059 | 5.963598 | 4.875353 | -0.3576979 | 1.088245
86.8521 | 5.5969 | 5.952045 | 4.875571 | -0.3551455 | 1.076474
86.8621 | 5.5981 | 5.940699 | 4.875789 | -0.342599 | 1.06491
86.8721 | 5.5946 | 5.929554 | 4.876006 | -0.334954 | 1.053548
86.8821 | 5.5919 | 5.918606 | 4.876222 | -0.3267064 | 1.042384
86.8921 | 5.5952 | 5.907852 | 4.876438 | -0.3126519 | 1.031414
86.9021 | 5.5867 | 5.897286 | 4.876653 | -0.3105864 | 1.020634
86.9121 | 5.585 | 5.886906 | 4.876867 | -0.3019061 | 1.010039
86.9221 | 5.5843 | 5.876707 | 4.87708 | -0.292407 | 0.9996269
86.9321 | 5.5719 | 5.866685 | 4.877293 | -0.2947853 | 0.9893925
86.942 | 5.5697 | 5.856935 | 4.877503 | -0.2872355 | 0.9794327
86.952 | 5.5799 | 5.847256 | 4.877714 | -0.2673559 | 0.9695416
86.962 | 5.5823 | 5.837743 | 4.877925 | -0.255443 | 0.9598178
86.972 | 5.5771 | 5.828393 | 4.878136 | -0.2512931 | 0.9502575
86.982 | 5.5657 | 5.819198 | 4.878345 | -0.2534976 | 0.9408522
86.992 | 5.5807 | 5.810164 | 4.878555 | -0.2294638 | 0.931609
87.002 | 5.5778 | 5.801283 | 4.878764 | -0.2234832 | 0.9225196
87.012 | 5.5551 | 5.792553 | 4.878972 | -0.2374526 | 0.9135805
87.022 | 5.5659 | 5.783969 | 4.87918 | -0.2180688 | 0.9047888
87.032 | 5.577 | 5.775529 | 4.879388 | -0.1985288 | 0.8961412
87.042 | 5.569 | 5.76723 | 4.879595 | -0.1982297 | 0.887635
87.052 | 5.5641 | 5.759069 | 4.879802 | -0.1949687 | 0.8792671
87.062 | 5.558 | 5.751043 | 4.880008 | -0.1930428 | 0.8710347
87.072 | 5.575 | 5.743149 | 4.880214 | -0.1681493 | 0.862935
87.082 | 5.5686 | 5.735385 | 4.88042 | -0.1667854 | 0.8549651
87.092 | 5.5445 | 5.727746 | 4.880626 | -0.183246 | 0.8471199
87.102 | 5.5463 | 5.720234 | 4.880832 | -0.1739336 | 0.839402
87.112 | 5.557 | 5.712843 | 4.881037 | -0.155843 | 0.8318061
87.122 | 5.5532 | 5.705572 | 4.881242 | -0.1523719 | 0.8243298
87.132 | 5.5489 | 5.698418 | 4.881447 | -0.1495176 | 0.8169705
87.142 | 5.5447 | 5.691378 | 4.881652 | -0.1466779 | 0.8097258
87.152 | 5.5508 | 5.68445 | 4.881857 | -0.1336504 | 0.8025935
87.162 | 5.5378 | 5.677633 | 4.882062 | -0.1398328 | 0.7955711
87.172 | 5.5239 | 5.670923 | 4.882266 | -0.1470229 | 0.7886564
87.182 | 5.5273 | 5.664318 | 4.882471 | -0.1370185 | 0.7818472
87.192 | 5.5325 | 5.657817 | 4.882676 | -0.1253173 | 0.7751412
87.202 | 5.5322 | 5.651417 | 4.882881 | -0.1192173 | 0.7685363
87.212 | 5.5254 | 5.645116 | 4.883086 | -0.1197165 | 0.7620305
87.222 | 5.5246 | 5.638913 | 4.883291 | -0.1143127 | 0.7556216
87.232 | 5.5212 | 5.632804 | 4.883496 | -0.111604 | 0.7493076
87.242 | 5.5303 | 5.626788 | 4.883702 | -0.09648843 | 0.7430865
87.252 | 5.5124 | 5.620864 | 4.883908 | -0.1084641 | 0.7369565
87.262 | 5.5085 | 5.615029 | 4.884113 | -0.106529 | 0.7309156
87.272 | 5.5228 | 5.609281 | 4.88432 | -0.08648148 | 0.7249618
87.282 | 5.5188 | 5.60362 | 4.884526 | -0.08481958 | 0.7190934
87.292 | 5.517 | 5.598042 | 4.884733 | -0.08104166 | 0.7133087
87.302 | 5.5076 | 5.592546 | 4.88494 | -0.08494587 | 0.7076057
87.312 | 5.5146 | 5.58713 | 4.885148 | -0.07253049 | 0.7019827
87.322 | 5.5154 | 5.581794 | 4.885356 | -0.0663939 | 0.6964381
87.332 | 5.5038 | 5.576535 | 4.885564 | -0.07273454 | 0.6909703
87.342 | 5.5024 | 5.571351 | 4.885773 | -0.06895065 | 0.6855774
87.352 | 5.5025 | 5.566241 | 4.885983 | -0.06374078 | 0.680258
87.362 | 5.498 | 5.561203 | 4.886193 | -0.06320335 | 0.6750106
87.372 | 5.4981 | 5.556237 | 4.886403 | -0.05813686 | 0.6698335
87.382 | 5.4886 | 5.55134 | 4.886615 | -0.06273993 | 0.6647253
87.392 | 5.4875 | 5.546511 | 4.886827 | -0.05901099 | 0.6596845
87.402 | 5.4879 | 5.541749 | 4.887039 | -0.05384874 | 0.6547096
87.412 | 5.4661 | 5.537052 | 4.887252 | -0.07095175 | 0.6497994
87.422 | 5.4686 | 5.532419 | 4.887466 | -0.06381879 | 0.6449524
87.432 | 5.4696 | 5.527848 | 4.887681 | -0.05824847 | 0.6401673
87.442 | 5.4573 | 5.52334 | 4.887897 | -0.06603955 | 0.6354427
87.452 | 5.4565 | 5.518891 | 4.888113 | -0.06239085 | 0.6307776
87.462 | 5.4475 | 5.514501 | 4.888331 | -0.06700114 | 0.6261705
87.472 | 5.4474 | 5.510169 | 4.888549 | -0.06276929 | 0.6216204
87.482 | 5.4355 | 5.505894 | 4.888768 | -0.07039412 | 0.617126
87.492 | 5.4338 | 5.501675 | 4.888988 | -0.06787459 | 0.6126863
87.502 | 5.4332 | 5.49751 | 4.889209 | -0.06430963 | 0.6083002
87.512 | 5.4288 | 5.493398 | 4.889432 | -0.06459829 | 0.6039666
87.522 | 5.4302 | 5.489339 | 4.889655 | -0.05913943 | 0.5996844
87.532 | 5.4241 | 5.485332 | 4.889879 | -0.06123215 | 0.5954527
87.542 | 5.4235 | 5.481376 | 4.890105 | -0.05787561 | 0.5912706
87.552 | 5.4205 | 5.477469 | 4.890332 | -0.05696882 | 0.587137
87.562 | 5.4208 | 5.473611 | 4.89056 | -0.05281096 | 0.5830512
87.572 | 5.4167 | 5.469801 | 4.890789 | -0.05310115 | 0.5790121
87.582 | 5.42 | 5.466039 | 4.89102 | -0.04603864 | 0.5750191
87.592 | 5.4227 | 5.462323 | 4.891251 | -0.03962263 | 0.5710712
87.602 | 5.4186 | 5.458652 | 4.891485 | -0.04005234 | 0.5671677
87.612 | 5.422 | 5.455027 | 4.891719 | -0.0330271 | 0.5633078
87.622 | 5.4128 | 5.451446 | 4.891955 | -0.03864615 | 0.5594908
87.632 | 5.416 | 5.447909 | 4.892193 | -0.03190891 | 0.555716
87.642 | 5.4171 | 5.444415 | 4.892432 | -0.02731464 | 0.5519827
87.652 | 5.4187 | 5.440963 | 4.892673 | -0.02226273 | 0.5482901
87.662 | 5.416 | 5.437553 | 4.892915 | -0.02155261 | 0.5446378
87.672 | 5.4128 | 5.434184 | 4.893159 | -0.02138368 | 0.5410251
87.682 | 5.4159 | 5.430855 | 4.893404 | -0.0149554 | 0.5374513
87.692 | 5.4127 | 5.427567 | 4.893651 | -0.01486721 | 0.533916
87.702 | 5.4086 | 5.424319 | 4.8939 | -0.0157186 | 0.5304185
87.712 | 5.4119 | 5.421109 | 4.894151 | -0.009209053 | 0.5269583
87.722 | 5.4057 | 5.417938 | 4.894403 | -0.0122381 | 0.5235348
87.732 | 5.3996 | 5.414805 | 4.894658 | -0.01520529 | 0.5201477
87.742 | 5.4111 | 5.41171 | 4.894914 | -0.0006101191 | 0.5167963
87.752 | 5.4121 | 5.408652 | 4.895172 | 0.003447763 | 0.5134803
87.762 | 5.4062 | 5.405631 | 4.895432 | 0.0005688259 | 0.5101991
87.772 | 5.4071 | 5.402647 | 4.895694 | 0.004453478 | 0.5069523
87.782 | 5.4169 | 5.399698 | 4.895958 | 0.01720215 | 0.5037395
87.792 | 5.4113 | 5.396785 | 4.896225 | 0.01451509 | 0.5005603
87.802 | 5.4009 | 5.393907 | 4.896493 | 0.00699276 | 0.4974143
87.812 | 5.4126 | 5.391064 | 4.896764 | 0.0215355 | 0.494301
87.822 | 5.4133 | 5.388256 | 4.897036 | 0.02504366 | 0.4912201
87.832 | 5.4154 | 5.385482 | 4.897311 | 0.02991752 | 0.4881713
87.842 | 5.4144 | 5.382743 | 4.897588 | 0.03165745 | 0.4851541
87.852 | 5.4277 | 5.380036 | 4.897868 | 0.04766374 | 0.4821682
87.862 | 5.4147 | 5.377363 | 4.89815 | 0.03733659 | 0.4792134
87.872 | 5.4073 | 5.374723 | 4.898434 | 0.03257651 | 0.4762891
87.882 | 5.4242 | 5.372116 | 4.898721 | 0.05208357 | 0.4733952
87.892 | 5.4215 | 5.369542 | 4.899011 | 0.05195816 | 0.4705313
87.902 | 5.4201 | 5.366999 | 4.899302 | 0.05310053 | 0.4676971
87.9119 | 5.4194 | 5.364513 | 4.899594 | 0.05488656 | 0.4649196
87.9219 | 5.429 | 5.362034 | 4.899891 | 0.06696554 | 0.4621436
87.9319 | 5.4301 | 5.359587 | 4.90019 | 0.07051305 | 0.4593965
87.9419 | 5.4198 | 5.357171 | 4.900493 | 0.06262935 | 0.4566778
87.9519 | 5.4217 | 5.354785 | 4.900798 | 0.06691466 | 0.4539874
87.9619 | 5.4285 | 5.352431 | 4.901106 | 0.07606924 | 0.4513249
87.9719 | 5.4295 | 5.350107 | 4.901417 | 0.07939331 | 0.4486901
87.9819 | 5.4275 | 5.347813 | 4.90173 | 0.07968707 | 0.4460828
87.9919 | 5.4245 | 5.345549 | 4.902047 | 0.07895078 | 0.4435025
88.0019 | 5.4268 | 5.343315 | 4.902366 | 0.08348471 | 0.4409491
88.0119 | 5.4288 | 5.341111 | 4.902689 | 0.08768896 | 0.4384224
88.0219 | 5.4323 | 5.338936 | 4.903014 | 0.09336385 | 0.435922
88.0319 | 5.4126 | 5.33679 | 4.903343 | 0.07580961 | 0.4334476
88.0419 | 5.4271 | 5.334674 | 4.903675 | 0.09242637 | 0.430999
88.0519 | 5.4231 | 5.332586 | 4.90401 | 0.09051437 | 0.4285761
88.0619 | 5.4133 | 5.330526 | 4.904348 | 0.08277394 | 0.4261783
88.0719 | 5.4094 | 5.328495 | 4.904689 | 0.08090513 | 0.4238057
88.0819 | 5.4112 | 5.326492 | 4.905034 | 0.08470825 | 0.4214578
88.0919 | 5.3989 | 5.324517 | 4.905382 | 0.07438346 | 0.4191344
88.1019 | 5.398 | 5.322569 | 4.905734 | 0.07543103 | 0.4168353
88.1119 | 5.3942 | 5.320649 | 4.906089 | 0.07355117 | 0.4145602
88.1219 | 5.3868 | 5.318756 | 4.906447 | 0.06804401 | 0.4123088
88.1319 | 5.3954 | 5.31689 | 4.906809 | 0.07850986 | 0.4100809
88.1419 | 5.3772 | 5.315051 | 4.907175 | 0.06214891 | 0.4078762
88.1519 | 5.3757 | 5.313239 | 4.907544 | 0.06246133 | 0.4056944
88.1619 | 5.3786 | 5.311453 | 4.907917 | 0.06714737 | 0.4035354
88.1719 | 5.3701 | 5.309693 | 4.908294 | 0.06040722 | 0.4013988
88.1819 | 5.3711 | 5.307959 | 4.908674 | 0.0631411 | 0.3992844
88.1919 | 5.3748 | 5.306251 | 4.909059 | 0.06854924 | 0.3971919
88.2019 | 5.3676 | 5.304568 | 4.909447 | 0.06303185 | 0.395121
88.2119 | 5.3739 | 5.302911 | 4.909839 | 0.07098914 | 0.3930716
88.2219 | 5.3724 | 5.301279 | 4.910235 | 0.0711213 | 0.3910432
88.2319 | 5.3702 | 5.299671 | 4.910636 | 0.07052861 | 0.3890357
88.2419 | 5.3685 | 5.298089 | 4.91104 | 0.07041122 | 0.3870489
88.2519 | 5.3743 | 5.296531 | 4.911448 | 0.07776937 | 0.3850823
88.2619 | 5.3764 | 5.294997 | 4.911861 | 0.08140327 | 0.3831358
88.2719 | 5.3788 | 5.293487 | 4.912278 | 0.08531318 | 0.3812091
88.2819 | 5.3774 | 5.292001 | 4.912699 | 0.08539926 | 0.379302
88.2919 | 5.3823 | 5.290538 | 4.913124 | 0.09176176 | 0.3774141
88.3019 | 5.3811 | 5.289099 | 4.913554 | 0.09200089 | 0.3755452
88.3119 | 5.3868 | 5.287683 | 4.913988 | 0.09911691 | 0.3736949
88.3219 | 5.3839 | 5.28629 | 4.914427 | 0.09760998 | 0.3718632
88.3319 | 5.3876 | 5.28492 | 4.91487 | 0.1026804 | 0.3700496
88.3419 | 5.3789 | 5.283572 | 4.915318 | 0.09532826 | 0.3682539
88.3519 | 5.3872 | 5.282246 | 4.91577 | 0.1049539 | 0.3664758
88.3619 | 5.3841 | 5.280942 | 4.916227 | 0.1031576 | 0.3647151
88.3719 | 5.3911 | 5.279661 | 4.916689 | 0.1114394 | 0.3629714
88.3819 | 5.38 | 5.2784 | 4.917156 | 0.1015996 | 0.3612445
88.3919 | 5.3826 | 5.277161 | 4.917627 | 0.1054386 | 0.3595341
88.4019 | 5.3824 | 5.275944 | 4.918104 | 0.1064564 | 0.3578399
88.4119 | 5.3751 | 5.274747 | 4.918585 | 0.1003533 | 0.3561617
88.4219 | 5.376 | 5.27357 | 4.919071 | 0.1024295 | 0.3544991
88.4319 | 5.3675 | 5.272415 | 4.919563 | 0.09508534 | 0.3528519
88.4419 | 5.3821 | 5.271279 | 4.920059 | 0.110821 | 0.3512198
88.4519 | 5.3646 | 5.270163 | 4.920561 | 0.09443659 | 0.3496026
88.4619 | 5.3709 | 5.269068 | 4.921068 | 0.1018325 | 0.3479998
88.4719 | 5.3706 | 5.267991 | 4.92158 | 0.1026088 | 0.3464113
88.4819 | 5.3616 | 5.266934 | 4.922097 | 0.0946659 | 0.3448368
88.4919 | 5.3698 | 5.265896 | 4.92262 | 0.1039039 | 0.343276
88.5019 | 5.3697 | 5.264877 | 4.923148 | 0.104823 | 0.3417286
88.5119 | 5.3598 | 5.263876 | 4.923682 | 0.0959235 | 0.3401944
88.5219 | 5.3734 | 5.262894 | 4.924221 | 0.1105056 | 0.338673
88.5319 | 5.37 | 5.261931 | 4.924766 | 0.1080695 | 0.3371643
88.5419 | 5.3782 | 5.260985 | 4.925317 | 0.1172154 | 0.3356678
88.5519 | 5.376 | 5.260057 | 4.925873 | 0.1159434 | 0.3341835
88.5619 | 5.3766 | 5.259146 | 4.926435 | 0.117454 | 0.3327109
88.5719 | 5.3744 | 5.258253 | 4.927003 | 0.1161471 | 0.33125
88.5819 | 5.3827 | 5.257377 | 4.927577 | 0.1253231 | 0.3298003
88.5919 | 5.3741 | 5.256518 | 4.928156 | 0.117582 | 0.3283617
88.6019 | 5.3896 | 5.255676 | 4.928742 | 0.1339241 | 0.3269339
88.6119 | 5.3792 | 5.25485 | 4.929334 | 0.1243497 | 0.3255167
88.6219 | 5.377 | 5.254041 | 4.929932 | 0.1229587 | 0.3241098
88.6319 | 5.3803 | 5.253249 | 4.930536 | 0.1270514 | 0.3227131
88.6419 | 5.3705 | 5.252472 | 4.931146 | 0.118028 | 0.3213263
88.6519 | 5.3628 | 5.251711 | 4.931762 | 0.1110886 | 0.3199492
88.6619 | 5.3789 | 5.250967 | 4.932385 | 0.1279333 | 0.3185816
88.6719 | 5.3678 | 5.250238 | 4.933014 | 0.1175623 | 0.3172234
88.6819 | 5.3591 | 5.249524 | 4.93365 | 0.1095757 | 0.3158743
88.6919 | 5.3541 | 5.248826 | 4.934292 | 0.1052736 | 0.3145341
88.7019 | 5.3625 | 5.248144 | 4.934941 | 0.1143562 | 0.3132027
88.7119 | 5.3479 | 5.247477 | 4.935597 | 0.1004235 | 0.3118799
88.7219 | 5.3431 | 5.246824 | 4.936259 | 0.09627558 | 0.3105656
88.7319 | 5.351 | 5.246187 | 4.936928 | 0.1048126 | 0.3092596
88.7419 | 5.3505 | 5.245565 | 4.937604 | 0.1049347 | 0.3079618
88.7519 | 5.3457 | 5.244958 | 4.938286 | 0.1007418 | 0.306672
88.7619 | 5.3445 | 5.244366 | 4.938976 | 0.100134 | 0.3053902
88.7719 | 5.3435 | 5.243789 | 4.939672 | 0.09971149 | 0.3041161
88.7819 | 5.3456 | 5.243226 | 4.940376 | 0.1023742 | 0.3028497
88.7919 | 5.3423 | 5.242678 | 4.941087 | 0.09962215 | 0.3015909
88.8019 | 5.3413 | 5.242145 | 4.941805 | 0.09915541 | 0.3003397
88.8119 | 5.3528 | 5.241626 | 4.94253 | 0.111174 | 0.2990958
88.8219 | 5.3519 | 5.241122 | 4.943263 | 0.110778 | 0.2978592
88.8319 | 5.3505 | 5.240633 | 4.944003 | 0.1098674 | 0.2966298
88.8419 | 5.3625 | 5.240158 | 4.94475 | 0.1223421 | 0.2954077
88.8519 | 5.3568 | 5.239698 | 4.945505 | 0.1171023 | 0.2941926
88.8619 | 5.3481 | 5.239252 | 4.946268 | 0.1088478 | 0.2929845
88.8719 | 5.3718 | 5.238821 | 4.947038 | 0.1329788 | 0.2917834
88.8818 | 5.3539 | 5.238409 | 4.947808 | 0.1154907 | 0.2906015
88.8918 | 5.3689 | 5.238008 | 4.948593 | 0.1308925 | 0.2894141
88.9018 | 5.3673 | 5.23762 | 4.949387 | 0.1296796 | 0.2882336
88.9118 | 5.3667 | 5.237248 | 4.950188 | 0.1294521 | 0.2870598
88.9218 | 5.3704 | 5.23689 | 4.950997 | 0.1335099 | 0.2858928
88.9318 | 5.3654 | 5.236547 | 4.951815 | 0.1288529 | 0.2847325
88.9418 | 5.3745 | 5.236219 | 4.95264 | 0.1382811 | 0.2835789
88.9518 | 5.3715 | 5.235906 | 4.953474 | 0.1355945 | 0.282432
88.9618 | 5.3802 | 5.235607 | 4.954315 | 0.144593 | 0.2812917
88.9718 | 5.3867 | 5.235323 | 4.955165 | 0.1513766 | 0.280158
88.9818 | 5.3774 | 5.235055 | 4.956024 | 0.1423452 | 0.279031
88.9918 | 5.3838 | 5.234801 | 4.956891 | 0.1489989 | 0.2779105
89.0018 | 5.3843 | 5.234563 | 4.957766 | 0.1497374 | 0.2767966
89.0118 | 5.3821 | 5.234339 | 4.95865 | 0.1477608 | 0.2756892
89.0218 | 5.393 | 5.234131 | 4.959542 | 0.158869 | 0.2745885
89.0318 | 5.395 | 5.233938 | 4.960444 | 0.161062 | 0.2734942
89.0418 | 5.3876 | 5.23376 | 4.961354 | 0.1538397 | 0.2724065
89.0518 | 5.3939 | 5.233598 | 4.962273 | 0.160302 | 0.2713254
89.0618 | 5.3892 | 5.233451 | 4.9632 | 0.1557488 | 0.2702508
89.0718 | 5.3864 | 5.23332 | 4.964137 | 0.1530801 | 0.2691827
89.0818 | 5.3956 | 5.233204 | 4.965083 | 0.1623959 | 0.2681211
89.0918 | 5.3839 | 5.233104 | 4.966038 | 0.150796 | 0.2670661
89.1018 | 5.3906 | 5.23302 | 4.967002 | 0.1575804 | 0.2660176
89.1118 | 5.3824 | 5.232951 | 4.967975 | 0.149449 | 0.2649756
89.1218 | 5.3776 | 5.232898 | 4.968958 | 0.1447018 | 0.2639401
89.1318 | 5.386 | 5.232861 | 4.96995 | 0.1531386 | 0.2629112
89.1418 | 5.3669 | 5.232841 | 4.970952 | 0.1340595 | 0.2618887
89.1518 | 5.3772 | 5.232836 | 4.971963 | 0.1443643 | 0.2608728
89.1618 | 5.3527 | 5.232847 | 4.972984 | 0.119853 | 0.2598634
89.1718 | 5.3688 | 5.232875 | 4.974014 | 0.1359254 | 0.2588605
89.1818 | 5.3576 | 5.232918 | 4.975054 | 0.1246817 | 0.257864
89.1918 | 5.3618 | 5.232978 | 4.976104 | 0.1288216 | 0.2568741
89.2018 | 5.3593 | 5.233055 | 4.977164 | 0.1262451 | 0.2558906
89.2118 | 5.3572 | 5.233148 | 4.978234 | 0.1240522 | 0.2549136
89.2218 | 5.3493 | 5.233257 | 4.979314 | 0.1160428 | 0.253943
89.2318 | 5.353 | 5.233383 | 4.980404 | 0.1196168 | 0.2529789
89.2418 | 5.3528 | 5.233526 | 4.981505 | 0.1192742 | 0.2520212
89.2518 | 5.354 | 5.233685 | 4.982615 | 0.120315 | 0.2510699
89.2618 | 5.3672 | 5.233861 | 4.983736 | 0.1333389 | 0.250125
89.2718 | 5.3645 | 5.234054 | 4.984867 | 0.1304461 | 0.2491865
89.2818 | 5.3669 | 5.234264 | 4.986009 | 0.1326365 | 0.2482543
89.2918 | 5.3595 | 5.23449 | 4.987162 | 0.1250099 | 0.2473284
89.3018 | 5.3652 | 5.234734 | 4.988325 | 0.1304664 | 0.2464088
89.3118 | 5.3723 | 5.234994 | 4.989499 | 0.1373059 | 0.2454955
89.3218 | 5.3785 | 5.235272 | 4.990683 | 0.1432283 | 0.2445884
89.3318 | 5.3946 | 5.235566 | 4.991879 | 0.1590336 | 0.2436876
89.3418 | 5.3793 | 5.235878 | 4.993085 | 0.1434218 | 0.2427929
89.3518 | 5.3886 | 5.236207 | 4.994303 | 0.1523928 | 0.2419043
89.3618 | 5.3757 | 5.236553 | 4.995531 | 0.1391466 | 0.2410219
89.3718 | 5.3934 | 5.236917 | 4.996771 | 0.1564834 | 0.2401453
89.3818 | 5.3944 | 5.237298 | 4.998022 | 0.1571023 | 0.2392753
89.3918 | 5.3982 | 5.237696 | 4.999285 | 0.1605044 | 0.2384107
89.4018 | 5.4054 | 5.238111 | 5.000559 | 0.1672886 | 0.2375527
89.4118 | 5.3925 | 5.238544 | 5.001844 | 0.1539556 | 0.2367003
89.4218 | 5.3898 | 5.238995 | 5.003141 | 0.1508051 | 0.2358538
89.4318 | 5.3973 | 5.239463 | 5.00445 | 0.1578371 | 0.2350131
89.4418 | 5.379 | 5.239948 | 5.00577 | 0.1390515 | 0.2341783
89.4518 | 5.4161 | 5.240452 | 5.007102 | 0.1756484 | 0.2333492
89.4618 | 5.3854 | 5.240972 | 5.008447 | 0.1444276 | 0.2325258
89.4718 | 5.3974 | 5.241511 | 5.009803 | 0.1558891 | 0.2317081
89.4818 | 5.3906 | 5.242067 | 5.011171 | 0.148533 | 0.2308961
89.4918 | 5.3776 | 5.242641 | 5.012551 | 0.1349591 | 0.2300896
89.5018 | 5.3827 | 5.243233 | 5.013944 | 0.1394674 | 0.2292887
89.5118 | 5.3919 | 5.243842 | 5.015349 | 0.148058 | 0.2284932
89.5218 | 5.3833 | 5.244469 | 5.016766 | 0.1388306 | 0.2277032
89.5318 | 5.3836 | 5.245115 | 5.018196 | 0.1384854 | 0.2269187
89.5418 | 5.3883 | 5.245778 | 5.019638 | 0.1425223 | 0.2261394
89.5518 | 5.3826 | 5.246459 | 5.021093 | 0.1361412 | 0.2253655
89.5618 | 5.3815 | 5.247158 | 5.022561 | 0.1343421 | 0.2245968
89.5718 | 5.3801 | 5.247875 | 5.024042 | 0.132225 | 0.2238334
89.5818 | 5.3985 | 5.24861 | 5.025535 | 0.1498898 | 0.2230751
89.5918 | 5.3913 | 5.249364 | 5.027042 | 0.1419365 | 0.222322
89.6018 | 5.3862 | 5.250135 | 5.028561 | 0.136065 | 0.2215739
89.6118 | 5.3998 | 5.250925 | 5.030094 | 0.1488754 | 0.2208308
89.6218 | 5.3998 | 5.251732 | 5.03164 | 0.1480678 | 0.2200925
89.6318 | 5.4015 | 5.252559 | 5.033199 | 0.1489414 | 0.2193596
89.6418 | 5.414 | 5.253403 | 5.034772 | 0.1605972 | 0.2186311
89.6518 | 5.4097 | 5.254266 | 5.036358 | 0.1554342 | 0.217908
89.6618 | 5.4219 | 5.255147 | 5.037958 | 0.1667531 | 0.2171893
89.6718 | 5.4169 | 5.256047 | 5.039571 | 0.1608535 | 0.2164755
89.6818 | 5.4243 | 5.256965 | 5.041198 | 0.1673355 | 0.2157663
89.6918 | 5.4288 | 5.257901 | 5.042839 | 0.1708989 | 0.2150618
89.7018 | 5.4316 | 5.258856 | 5.044494 | 0.1727438 | 0.2143619
89.7118 | 5.4359 | 5.25983 | 5.046163 | 0.1760701 | 0.2136666
89.7218 | 5.4343 | 5.260822 | 5.047846 | 0.1734778 | 0.2129758
89.7318 | 5.4441 | 5.261833 | 5.049544 | 0.1822668 | 0.2122895
89.7418 | 5.4288 | 5.262863 | 5.051255 | 0.165937 | 0.2116076
89.7518 | 5.445 | 5.263912 | 5.052981 | 0.1810885 | 0.2109301
89.7618 | 5.4445 | 5.264979 | 5.054722 | 0.1795211 | 0.210257
89.7718 | 5.4385 | 5.266065 | 5.056477 | 0.1724349 | 0.2095882
89.7818 | 5.4387 | 5.26717 | 5.058247 | 0.1715297 | 0.2089236
89.7918 | 5.4473 | 5.268294 | 5.060031 | 0.1790056 | 0.2082633
89.8018 | 5.4391 | 5.269438 | 5.06183 | 0.1696625 | 0.2076071
89.8118 | 5.4431 | 5.2706 | 5.063645 | 0.1725003 | 0.2069551
89.8218 | 5.4427 | 5.271781 | 5.065474 | 0.1709189 | 0.2063072
89.8318 | 5.4418 | 5.272982 | 5.067318 | 0.1688184 | 0.2056634
89.8418 | 5.4223 | 5.274201 | 5.069178 | 0.1480987 | 0.2050236
89.8518 | 5.4274 | 5.27544 | 5.071053 | 0.1519597 | 0.2043878
89.8617 | 5.4282 | 5.276686 | 5.072924 | 0.1515141 | 0.2037621
89.8717 | 5.4229 | 5.277964 | 5.074829 | 0.1449365 | 0.2031341
89.8817 | 5.4253 | 5.279261 | 5.076751 | 0.1460395 | 0.20251
89.8917 | 5.4189 | 5.280577 | 5.078687 | 0.138323 | 0.2018897
89.9017 | 5.4145 | 5.281913 | 5.08064 | 0.1325869 | 0.2012732
89.9117 | 5.3999 | 5.283269 | 5.082608 | 0.1166312 | 0.2006604
89.9217 | 5.4054 | 5.284644 | 5.084593 | 0.1207559 | 0.2000514
89.9317 | 5.4101 | 5.286039 | 5.086593 | 0.1240608 | 0.199446
89.9417 | 5.4027 | 5.287454 | 5.08861 | 0.1152458 | 0.1988444
89.9517 | 5.4094 | 5.288889 | 5.090643 | 0.1205111 | 0.1982463
89.9617 | 5.4002 | 5.290344 | 5.092692 | 0.1098564 | 0.1976518
89.9717 | 5.4054 | 5.291818 | 5.094757 | 0.1135817 | 0.1970609
89.9817 | 5.4 | 5.293313 | 5.09684 | 0.1066869 | 0.1964734
89.9917 | 5.3992 | 5.294828 | 5.098938 | 0.1043721 | 0.1958895