## Summary
Parameter | MoC_0.66 F m -3 m | Mo2C_Pbcn_fixed
Sample | M20-Mo2C-MMT-SM_Cui_powder.dat | M20-Mo2C-MMT-SM_Cui_powder.dat
Method | GSAS-II | GSAS-II
Phase name | MoC_0.66 F m -3 m | Mo2C_Pbcn_fixed
COD / MP ID | manual | manual
Formula | Mo4 C2.64 | Mo8 C4
Space group
Space group # | 225 | 60
Crystal system | cubic | orthorhombic
a (Å) | 4.27311 | 4.93341
b (Å) | 4.27311 | 5.91763
c (Å) | 4.27311 | 5.25468
α (°) | 90 | 90
β (°) | 90 | 90
γ (°) | 90 | 90
Volume (A^3) | 78.02463 | 153.40568
da/a0 (%) | 0.473 | 4.341
db/b0 (%) | 0.473 | -2.743
dc/c0 (%) | 0.473 | 2.169
dV/V0 (%) | 1.425 | 3.68
Weight fraction (%) | 72.1 | 27.9
GSAS-II mass weight fraction (%) | 64.2 | 35.8
Weight fraction ± (%) | 1.44 | 1.44
Weight fraction error source | integrated_phase_area_diagonal_covariance+systematic_floor+binary_closure | integrated_phase_area_diagonal_covariance+systematic_floor+binary_closure
Weight fraction propagated sigma (%) | 0.848 | 0.848
Weight fraction systematic floor (%) | 1.442 | 1
Weight fraction method | integrated_phase_pattern_area | integrated_phase_pattern_area
Integrated phase fraction (%) | 72.1 | 27.9
Integrated - wt fraction (percentage points) | 7.88 | -7.88
Integrated phase fraction method | primary_quant_from_refined_phase_envelope | primary_quant_from_refined_phase_envelope
Crystallite size (nm) | 1000 | 1000
Crystallite size source | gsas_hap_size | gsas_hap_size
Scale factor | 1.54469 | 0.43937
Scale factor sigma | 0.01879363 | 0.01771505
Scale factor sigma (%) | 1.217 | 4.032
Scale factor sigma source | gsas_covariance | gsas_covariance
Scale * phase mass value | 641.7721 | 358.337
Legacy mass-weighted scale value | 641.7721 | 358.337
U (Caglioti) | 0.01489 | 0.01489
V (Caglioti) | -0.01538 | -0.01538
W (Caglioti) | 0.00566 | 0.00566
X (Lorentzian) | 0 | 0
Y (Lorentzian) | 8.37404 | 8.37404
η at strongest | 1 | 1
FWHM (°) | 8.8309 | 8.9054
FWHM reference 2theta (deg) | 36.9843 | 39.7538
FWHM reference hkl | [1, 1, 1] | [1, 2, 1]
N reflections | 5 | 22
Seeded by | gsas2 | gsas2
Zero shift (°) | 0.55622 | 0.55622
Rwp (%) | 4.59 | 4.59
Rp (%) | 3.1 | 3.1
χ² | 52.415 | 52.415
GoF | 7.24 | 7.24

## Plot Data
2theta | Y_obs | Y_calc | Background | Residual | MoC_0.66 F m -3 m | Mo2C_Pbcn_fixed | MoC_0.66 F m -3 m peak 2θ | MoC_0.66 F m -3 m [hkl] | Mo2C_Pbcn_fixed peak 2θ | Mo2C_Pbcn_fixed [hkl]
10.00918 | 50.0004 | 47.72286 | 47.29701 | 2.277542 | 0.3019706 | 0.1238777 | 36.387 | [111] | 34.097 | [002]
10.01918 | 50.0055 | 47.73465 | 47.30855 | 2.270847 | 0.3021468 | 0.1239527 | 42.265 | [200] | 34.767 | [021]
10.02917 | 50.0297 | 47.7464 | 47.32004 | 2.283304 | 0.302323 | 0.1240277 | 61.309 | [220] | 36.392 | [200]
10.03917 | 49.9821 | 47.75811 | 47.33151 | 2.223992 | 0.3024996 | 0.1241028 | 73.434 | [311] | 38.8 | [102]
10.04917 | 49.9984 | 47.76978 | 47.34293 | 2.22862 | 0.3026763 | 0.124178 | 77.283 | [222] | 39.401 | [121]
10.05917 | 49.9822 | 47.78141 | 47.3543 | 2.200789 | 0.3028532 | 0.1242532 |  |  | 50.723 | [202]
10.06917 | 49.9584 | 47.793 | 47.36564 | 2.1654 | 0.3030302 | 0.1243286 |  |  | 51.211 | [221]
10.07916 | 49.984 | 47.80454 | 47.37693 | 2.179463 | 0.3032073 | 0.1244039 |  |  | 61.467 | [023]
10.08916 | 49.9247 | 47.81604 | 47.38818 | 2.108656 | 0.3033846 | 0.1244794 |  |  | 62.754 | [040]
10.09916 | 49.957 | 47.82751 | 47.39939 | 2.12949 | 0.3035622 | 0.124555 |  |  | 67.09 | [302]
10.10916 | 49.8956 | 47.83893 | 47.41056 | 2.056665 | 0.30374 | 0.1246306 |  |  | 67.501 | [321]
10.11916 | 49.928 | 47.85032 | 47.42169 | 2.077682 | 0.3039179 | 0.1247063 |  |  | 71.798 | [004]
10.12916 | 49.8964 | 47.86166 | 47.43278 | 2.034739 | 0.3040959 | 0.1247821 |  |  | 73.387 | [042]
10.13915 | 49.8728 | 47.87295 | 47.44382 | 1.99985 | 0.304274 | 0.1248579 |  |  | 73.582 | [223]
10.14915 | 49.8686 | 47.88421 | 47.45482 | 1.98439 | 0.3044524 | 0.1249338 |  |  | 74.715 | [104]
10.15915 | 49.8661 | 47.89543 | 47.46579 | 1.970671 | 0.304631 | 0.1250098 |  |  | 74.765 | [240]
10.16915 | 49.8482 | 47.90661 | 47.47671 | 1.941593 | 0.3048098 | 0.1250859 |  |  | 76.282 | [142]
10.17915 | 49.8319 | 47.91774 | 47.48759 | 1.914157 | 0.3049887 | 0.125162 |  |  | 77.297 | [400]
10.18914 | 49.8045 | 47.92883 | 47.49842 | 1.875672 | 0.3051676 | 0.1252382 |  |  | 77.302 | [241]
10.19914 | 49.8143 | 47.93988 | 47.50922 | 1.874418 | 0.3053469 | 0.1253145 |  |  | 83.261 | [204]
10.20914 | 49.812 | 47.95089 | 47.51998 | 1.861105 | 0.3055263 | 0.1253909 |  |  | 84.786 | [242]
10.21914 | 49.7452 | 47.96187 | 47.53069 | 1.783333 | 0.305706 | 0.1254673 |  |  | 87.249 | [402]
10.22914 | 49.8126 | 47.9728 | 47.54137 | 1.839802 | 0.3058858 | 0.1255438 |  |  | 87.629 | [421]
10.23914 | 49.7228 | 47.98369 | 47.552 | 1.739113 | 0.3060658 | 0.1256204
10.24913 | 49.7541 | 47.99452 | 47.56258 | 1.759575 | 0.3062457 | 0.125697
10.25913 | 49.6868 | 48.00533 | 47.57313 | 1.681468 | 0.306426 | 0.1257738
10.26913 | 49.7095 | 48.0161 | 47.58364 | 1.693402 | 0.3066065 | 0.1258506
10.27913 | 49.6857 | 48.02682 | 47.59411 | 1.658877 | 0.3067872 | 0.1259275
10.28913 | 49.679 | 48.03751 | 47.60453 | 1.641493 | 0.306968 | 0.1260045
10.29912 | 49.6586 | 48.04814 | 47.61491 | 1.610461 | 0.3071489 | 0.1260815
10.30912 | 49.6563 | 48.05874 | 47.62525 | 1.597559 | 0.30733 | 0.1261586
10.31912 | 49.6134 | 48.0693 | 47.63555 | 1.544099 | 0.3075114 | 0.1262359
10.32912 | 49.6544 | 48.07982 | 47.64581 | 1.57458 | 0.3076929 | 0.1263131
10.33912 | 49.5787 | 48.0903 | 47.65603 | 1.488401 | 0.3078747 | 0.1263905
10.34912 | 49.6327 | 48.10074 | 47.66621 | 1.531964 | 0.3080565 | 0.126468
10.35911 | 49.5777 | 48.11112 | 47.67634 | 1.466579 | 0.3082384 | 0.1265454
10.36911 | 49.5696 | 48.12148 | 47.68643 | 1.448124 | 0.3084207 | 0.126623
10.37911 | 49.5587 | 48.13179 | 47.69649 | 1.42691 | 0.3086031 | 0.1267007
10.38911 | 49.5367 | 48.14206 | 47.7065 | 1.394638 | 0.3087857 | 0.1267784
10.39911 | 49.5195 | 48.15229 | 47.71647 | 1.367206 | 0.3089685 | 0.1268562
10.4091 | 49.531 | 48.16247 | 47.72639 | 1.368526 | 0.3091512 | 0.1269341
10.4191 | 49.5083 | 48.17262 | 47.73628 | 1.335677 | 0.3093343 | 0.127012
10.4291 | 49.5407 | 48.18273 | 47.74612 | 1.357968 | 0.3095177 | 0.1270901
10.4391 | 49.4921 | 48.1928 | 47.75593 | 1.299301 | 0.3097011 | 0.1271682
10.4491 | 49.5211 | 48.20282 | 47.76569 | 1.318275 | 0.3098848 | 0.1272465
10.4591 | 49.4759 | 48.21281 | 47.77542 | 1.26309 | 0.3100686 | 0.1273247
10.46909 | 49.4783 | 48.22274 | 47.78509 | 1.255556 | 0.3102525 | 0.127403
10.47909 | 49.4594 | 48.23265 | 47.79473 | 1.226754 | 0.3104367 | 0.1274815
10.48909 | 49.4796 | 48.24251 | 47.80433 | 1.237092 | 0.310621 | 0.12756
10.49909 | 49.4592 | 48.25233 | 47.81388 | 1.206871 | 0.3108056 | 0.1276386
10.50909 | 49.4497 | 48.26211 | 47.8234 | 1.187591 | 0.3109904 | 0.1277173
10.51908 | 49.4398 | 48.27184 | 47.83287 | 1.167963 | 0.3111751 | 0.127796
10.52908 | 49.4291 | 48.28154 | 47.8423 | 1.147565 | 0.3113602 | 0.1278748
10.53908 | 49.4166 | 48.29119 | 47.85169 | 1.125408 | 0.3115455 | 0.1279537
10.54908 | 49.4444 | 48.30081 | 47.86104 | 1.143593 | 0.3117309 | 0.1280327
10.55908 | 49.4342 | 48.31038 | 47.87035 | 1.123819 | 0.3119166 | 0.1281118
10.56908 | 49.4461 | 48.31991 | 47.87962 | 1.126185 | 0.3121024 | 0.128191
10.57907 | 49.4118 | 48.3294 | 47.88884 | 1.082402 | 0.3122882 | 0.1282701
10.58907 | 49.4198 | 48.33885 | 47.89803 | 1.080951 | 0.3124744 | 0.1283494
10.59907 | 49.3826 | 48.34826 | 47.90717 | 1.03434 | 0.3126607 | 0.1284288
10.60907 | 49.3965 | 48.35763 | 47.91627 | 1.038871 | 0.3128473 | 0.1285083
10.61907 | 49.3785 | 48.36696 | 47.92534 | 1.011543 | 0.313034 | 0.1285879
10.62906 | 49.3909 | 48.37624 | 47.93435 | 1.014665 | 0.3132207 | 0.1286674
10.63906 | 49.3818 | 48.38548 | 47.94333 | 0.9963181 | 0.3134078 | 0.1287471
10.64906 | 49.3736 | 48.39469 | 47.95227 | 0.9789126 | 0.3135951 | 0.1288269
10.65906 | 49.3633 | 48.40385 | 47.96116 | 0.9594482 | 0.3137826 | 0.1289068
10.66906 | 49.3777 | 48.41298 | 47.97002 | 0.9647247 | 0.3139702 | 0.1289867
10.67906 | 49.3544 | 48.42206 | 47.97883 | 0.9323421 | 0.3141581 | 0.1290668
10.68905 | 49.3667 | 48.43109 | 47.9876 | 0.9356096 | 0.3143459 | 0.1291468
10.69905 | 49.3509 | 48.44009 | 47.99633 | 0.9108089 | 0.3145341 | 0.129227
10.70905 | 49.3228 | 48.44905 | 48.00502 | 0.8737492 | 0.3147225 | 0.1293073
10.71905 | 49.3352 | 48.45797 | 48.01367 | 0.8772304 | 0.314911 | 0.1293876
10.72905 | 49.3387 | 48.46685 | 48.02228 | 0.8718525 | 0.3150998 | 0.129468
10.73904 | 49.328 | 48.47568 | 48.03084 | 0.8523244 | 0.3152885 | 0.1295485
10.74904 | 49.3105 | 48.48447 | 48.03936 | 0.8260284 | 0.3154776 | 0.1296291
10.75904 | 49.3156 | 48.49323 | 48.04785 | 0.8223733 | 0.3156669 | 0.1297098
10.76904 | 49.3123 | 48.50194 | 48.05629 | 0.810359 | 0.3158564 | 0.1297905
10.77904 | 49.2864 | 48.51061 | 48.0647 | 0.7757857 | 0.3160461 | 0.1298714
10.78904 | 49.3075 | 48.51925 | 48.07306 | 0.7882532 | 0.316236 | 0.1299523
10.79903 | 49.318 | 48.52783 | 48.08137 | 0.7901702 | 0.3164259 | 0.1300332
10.80903 | 49.3182 | 48.53638 | 48.08965 | 0.7818195 | 0.3166161 | 0.1301143
10.81903 | 49.2849 | 48.54489 | 48.09789 | 0.7400096 | 0.3168066 | 0.1301954
10.82903 | 49.2585 | 48.55336 | 48.10609 | 0.7051406 | 0.3169972 | 0.1302767
10.83903 | 49.263 | 48.56179 | 48.11424 | 0.7012124 | 0.317188 | 0.130358
10.84902 | 49.252 | 48.57017 | 48.12235 | 0.6818334 | 0.3173788 | 0.1304394
10.85902 | 49.2389 | 48.57851 | 48.13042 | 0.6603869 | 0.31757 | 0.1305209
10.86902 | 49.2576 | 48.58682 | 48.13846 | 0.6707812 | 0.3177614 | 0.1306024
10.87902 | 49.245 | 48.59508 | 48.14645 | 0.6499163 | 0.3179529 | 0.1306841
10.88902 | 49.2338 | 48.60331 | 48.1544 | 0.6304922 | 0.3181447 | 0.1307658
10.89902 | 49.218 | 48.61149 | 48.16231 | 0.6065089 | 0.3183366 | 0.1308477
10.90901 | 49.2168 | 48.61963 | 48.17017 | 0.5971745 | 0.3185286 | 0.1309295
10.91901 | 49.2203 | 48.62773 | 48.17799 | 0.5925727 | 0.3187209 | 0.1310115
10.92901 | 49.2034 | 48.63579 | 48.18578 | 0.5676118 | 0.3189134 | 0.1310936
10.93901 | 49.1839 | 48.64381 | 48.19353 | 0.5400916 | 0.3191061 | 0.1311757
10.94901 | 49.1621 | 48.65179 | 48.20123 | 0.5103121 | 0.319299 | 0.131258
10.959 | 49.1467 | 48.65972 | 48.20889 | 0.4869813 | 0.3194919 | 0.1313402
10.969 | 49.1501 | 48.66762 | 48.21651 | 0.4824833 | 0.3196851 | 0.1314226
10.979 | 49.137 | 48.67547 | 48.22409 | 0.461526 | 0.3198786 | 0.1315051
10.989 | 49.1298 | 48.68329 | 48.23163 | 0.4465094 | 0.3200723 | 0.1315877
10.999 | 49.1077 | 48.69107 | 48.23913 | 0.4166336 | 0.3202661 | 0.1316703
11.009 | 49.0849 | 48.6988 | 48.24659 | 0.3860984 | 0.3204602 | 0.1317531
11.01899 | 49.0954 | 48.70649 | 48.254 | 0.3889116 | 0.3206542 | 0.1318358
11.02899 | 49.0936 | 48.71414 | 48.26137 | 0.3794578 | 0.3208487 | 0.1319187
11.03899 | 49.079 | 48.72176 | 48.26871 | 0.3572447 | 0.3210433 | 0.1320017
11.04899 | 49.0804 | 48.72933 | 48.276 | 0.3510722 | 0.3212381 | 0.1320848
11.05899 | 49.0693 | 48.73686 | 48.28326 | 0.3324403 | 0.3214331 | 0.132168
11.06898 | 49.0429 | 48.74434 | 48.29046 | 0.2985566 | 0.3216281 | 0.1322511
11.07898 | 49.0333 | 48.75179 | 48.29764 | 0.281506 | 0.3218235 | 0.1323345
11.08898 | 49.0432 | 48.7592 | 48.30477 | 0.283996 | 0.3220191 | 0.1324179
11.09898 | 49.0122 | 48.76657 | 48.31186 | 0.2456267 | 0.3222149 | 0.1325014
11.10898 | 49.0103 | 48.7739 | 48.31891 | 0.2363979 | 0.3224109 | 0.132585
11.11898 | 49.0326 | 48.78119 | 48.32591 | 0.2514097 | 0.3226071 | 0.1326687
11.12897 | 49.0241 | 48.78843 | 48.33288 | 0.2356693 | 0.3228033 | 0.1327524
11.13897 | 49.001 | 48.79564 | 48.3398 | 0.2053623 | 0.3229999 | 0.1328362
11.14897 | 49.022 | 48.8028 | 48.34669 | 0.2191958 | 0.3231966 | 0.1329201
11.15897 | 49.0055 | 48.80993 | 48.35353 | 0.1955698 | 0.3233936 | 0.1330042
11.16897 | 48.9897 | 48.81702 | 48.36034 | 0.1726844 | 0.3235908 | 0.1330883
11.17896 | 49.0107 | 48.82405 | 48.36709 | 0.1866465 | 0.3237879 | 0.1331724
11.18896 | 48.9979 | 48.83106 | 48.37382 | 0.1668421 | 0.3239855 | 0.1332567
11.19896 | 48.9949 | 48.83802 | 48.3805 | 0.1568782 | 0.3241832 | 0.133341
11.20896 | 48.9842 | 48.84495 | 48.38714 | 0.1392548 | 0.3243812 | 0.1334255
11.21896 | 48.9825 | 48.85183 | 48.39374 | 0.1306719 | 0.3245793 | 0.13351
11.22896 | 48.9737 | 48.85867 | 48.4003 | 0.1150294 | 0.3247777 | 0.1335946
11.23895 | 48.9821 | 48.86547 | 48.40681 | 0.1166342 | 0.3249761 | 0.1336793
11.24895 | 48.9643 | 48.87223 | 48.41329 | 0.09207261 | 0.3251748 | 0.1337641
11.25895 | 48.9814 | 48.87895 | 48.41973 | 0.1024515 | 0.3253737 | 0.1338489
11.26895 | 48.9672 | 48.88563 | 48.42612 | 0.08157074 | 0.3255729 | 0.1339339
11.27895 | 48.9563 | 48.89227 | 48.43248 | 0.06403041 | 0.3257723 | 0.134019
11.28894 | 48.9728 | 48.89886 | 48.43879 | 0.0739371 | 0.3259716 | 0.134104
11.29894 | 48.9694 | 48.90542 | 48.44506 | 0.06397753 | 0.3261713 | 0.1341893
11.30894 | 48.9367 | 48.91194 | 48.4513 | 0.02475834 | 0.3263713 | 0.1342746
11.31894 | 48.9425 | 48.91842 | 48.45749 | 0.02407953 | 0.3265714 | 0.13436
11.32894 | 48.9334 | 48.92486 | 48.46364 | 0.008541053 | 0.3267718 | 0.1344455
11.33894 | 48.9262 | 48.93126 | 48.46975 | -0.005057068 | 0.3269724 | 0.1345311
11.34893 | 48.9242 | 48.93761 | 48.47582 | -0.01340852 | 0.3271729 | 0.1346167
11.35893 | 48.913 | 48.94393 | 48.48185 | -0.03092601 | 0.3273739 | 0.1347024
11.36893 | 48.9164 | 48.9502 | 48.48784 | -0.03380323 | 0.327575 | 0.1347883
11.37893 | 48.9263 | 48.95644 | 48.49379 | -0.03014015 | 0.3277764 | 0.1348742
11.38893 | 48.9136 | 48.96264 | 48.4997 | -0.04903681 | 0.327978 | 0.1349603
11.39892 | 48.9101 | 48.96879 | 48.50556 | -0.05868704 | 0.3281796 | 0.1350463
11.40892 | 48.8989 | 48.9749 | 48.51139 | -0.07600319 | 0.3283815 | 0.1351325
11.41892 | 48.9032 | 48.98098 | 48.51718 | -0.07777909 | 0.3285837 | 0.1352188
11.42892 | 48.8909 | 48.98701 | 48.52292 | -0.09611478 | 0.3287861 | 0.1353052
11.43892 | 48.8793 | 48.99301 | 48.52863 | -0.1137102 | 0.3289887 | 0.1353917
11.44892 | 48.8565 | 48.99897 | 48.5343 | -0.1424655 | 0.3291915 | 0.1354782
11.45891 | 48.871 | 49.00487 | 48.53992 | -0.1338747 | 0.3293943 | 0.1355648
11.46891 | 48.8808 | 49.01075 | 48.5455 | -0.1299497 | 0.3295975 | 0.1356515
11.47891 | 48.8411 | 49.01658 | 48.55105 | -0.1754844 | 0.3298009 | 0.1357384
11.48891 | 48.8633 | 49.02238 | 48.55655 | -0.1590791 | 0.3300045 | 0.1358253
11.49891 | 48.8483 | 49.02813 | 48.56201 | -0.1798336 | 0.3302083 | 0.1359123
11.5089 | 48.8334 | 49.03384 | 48.56743 | -0.2004422 | 0.3304122 | 0.1359993
11.5189 | 48.8308 | 49.03952 | 48.57281 | -0.2087165 | 0.3306164 | 0.1360865
11.5289 | 48.8334 | 49.04515 | 48.57816 | -0.2117508 | 0.3308209 | 0.1361738
11.5389 | 48.8289 | 49.05074 | 48.58346 | -0.2218449 | 0.3310255 | 0.1362612
11.5489 | 48.8224 | 49.0563 | 48.58872 | -0.233899 | 0.3312303 | 0.1363487
11.5589 | 48.8036 | 49.06181 | 48.59394 | -0.258213 | 0.3314354 | 0.1364362
11.56889 | 48.7692 | 49.06728 | 48.59912 | -0.2980815 | 0.3316405 | 0.1365238
11.57889 | 48.7717 | 49.07272 | 48.60426 | -0.3010155 | 0.331846 | 0.1366115
11.58889 | 48.7639 | 49.07811 | 48.60936 | -0.3142094 | 0.3320517 | 0.1366994
11.59889 | 48.7871 | 49.08346 | 48.61442 | -0.2963635 | 0.3322576 | 0.1367873
11.60889 | 48.7535 | 49.08878 | 48.61944 | -0.3352774 | 0.3324637 | 0.1368753
11.61888 | 48.7594 | 49.09405 | 48.62441 | -0.3346462 | 0.3326698 | 0.1369633
11.62888 | 48.7468 | 49.09928 | 48.62935 | -0.3524804 | 0.3328763 | 0.1370515
11.63888 | 48.745 | 49.10447 | 48.63425 | -0.3594745 | 0.3330831 | 0.1371398
11.64888 | 48.7441 | 49.10963 | 48.63911 | -0.3655288 | 0.33329 | 0.1372282
11.65888 | 48.7337 | 49.11474 | 48.64393 | -0.3810431 | 0.3334972 | 0.1373167
11.66887 | 48.7291 | 49.11981 | 48.6487 | -0.3907126 | 0.3337044 | 0.1374052
11.67887 | 48.7184 | 49.12485 | 48.65344 | -0.4064471 | 0.333912 | 0.1374938
11.68887 | 48.7119 | 49.12984 | 48.65814 | -0.4179419 | 0.3341198 | 0.1375826
11.69887 | 48.7062 | 49.1348 | 48.6628 | -0.4285968 | 0.3343278 | 0.1376714
11.70887 | 48.7297 | 49.13971 | 48.66742 | -0.4100119 | 0.334536 | 0.1377604
11.71887 | 48.7345 | 49.14459 | 48.67199 | -0.4100871 | 0.3347444 | 0.1378494
11.72886 | 48.728 | 49.14942 | 48.67653 | -0.4214177 | 0.3349529 | 0.1379384
11.73886 | 48.7051 | 49.15421 | 48.68102 | -0.4491135 | 0.3351618 | 0.1380277
11.74886 | 48.733 | 49.15897 | 48.68548 | -0.4259694 | 0.3353708 | 0.138117
11.75886 | 48.7167 | 49.16369 | 48.6899 | -0.4469856 | 0.3355801 | 0.1382064
11.76886 | 48.7299 | 49.16836 | 48.69428 | -0.438462 | 0.3357896 | 0.1382959
11.77885 | 48.7311 | 49.17299 | 48.69861 | -0.441894 | 0.3359991 | 0.1383854
11.78885 | 48.7258 | 49.17759 | 48.70291 | -0.4517911 | 0.3362091 | 0.1384751
11.79885 | 48.7185 | 49.18215 | 48.70716 | -0.4636485 | 0.3364192 | 0.1385649
11.80885 | 48.722 | 49.18667 | 48.71138 | -0.4646661 | 0.3366296 | 0.1386547
11.81885 | 48.7344 | 49.19114 | 48.71556 | -0.4567441 | 0.3368402 | 0.1387447
11.82885 | 48.7501 | 49.19558 | 48.7197 | -0.4454825 | 0.337051 | 0.1388348
11.83884 | 48.7412 | 49.19998 | 48.72379 | -0.4587768 | 0.3372618 | 0.1389249
11.84884 | 48.741 | 49.20434 | 48.72785 | -0.463336 | 0.337473 | 0.1390151
11.85884 | 48.7325 | 49.20866 | 48.73187 | -0.4761555 | 0.3376845 | 0.1391055
11.86884 | 48.745 | 49.21294 | 48.73584 | -0.4679355 | 0.3378962 | 0.1391959
11.87884 | 48.748 | 49.21718 | 48.73978 | -0.4691759 | 0.3381081 | 0.1392865
11.88883 | 48.7438 | 49.22137 | 48.74368 | -0.4775726 | 0.33832 | 0.139377
11.89883 | 48.7369 | 49.22553 | 48.74753 | -0.4886339 | 0.3385323 | 0.1394678
11.90883 | 48.7385 | 49.22966 | 48.75135 | -0.4911558 | 0.3387448 | 0.1395586
11.91883 | 48.7132 | 49.23374 | 48.75513 | -0.5205381 | 0.3389576 | 0.1396495
11.92883 | 48.694 | 49.23778 | 48.75887 | -0.543781 | 0.3391706 | 0.1397405
11.93883 | 48.7229 | 49.24178 | 48.76257 | -0.5188844 | 0.3393838 | 0.1398316
11.94882 | 48.702 | 49.24574 | 48.76622 | -0.5437444 | 0.339597 | 0.1399228
11.95882 | 48.6948 | 49.24967 | 48.76984 | -0.554869 | 0.3398106 | 0.1400141
11.96882 | 48.6871 | 49.25355 | 48.77342 | -0.5664542 | 0.3400245 | 0.1401055
11.97882 | 48.6754 | 49.2574 | 48.77696 | -0.5819999 | 0.3402386 | 0.140197
11.98882 | 48.6761 | 49.26121 | 48.78046 | -0.5851063 | 0.3404529 | 0.1402886
11.99881 | 48.6557 | 49.26497 | 48.78392 | -0.6092696 | 0.3406672 | 0.1403802
12.00881 | 48.6393 | 49.2687 | 48.78734 | -0.6293973 | 0.340882 | 0.140472
12.01881 | 48.6379 | 49.27239 | 48.79072 | -0.6344857 | 0.3410969 | 0.1405639
12.02881 | 48.607 | 49.27603 | 48.79407 | -0.6690347 | 0.3413121 | 0.1406559
12.03881 | 48.602 | 49.27964 | 48.79737 | -0.6776445 | 0.3415276 | 0.140748
12.04881 | 48.6092 | 49.28322 | 48.80063 | -0.674015 | 0.3417432 | 0.1408402
12.0588 | 48.581 | 49.28674 | 48.80385 | -0.7057428 | 0.3419588 | 0.1409324
12.0688 | 48.5462 | 49.29023 | 48.80704 | -0.7440348 | 0.342175 | 0.1410247
12.0788 | 48.5477 | 49.29369 | 48.81018 | -0.7459877 | 0.3423913 | 0.1411172
12.0888 | 48.5516 | 49.2971 | 48.81328 | -0.7455013 | 0.3426078 | 0.1412098
12.0988 | 48.5402 | 49.30048 | 48.81635 | -0.7602757 | 0.3428245 | 0.1413025
12.10879 | 48.5281 | 49.30381 | 48.81937 | -0.7757077 | 0.3430413 | 0.1413952
12.11879 | 48.5331 | 49.3071 | 48.82236 | -0.7740038 | 0.3432585 | 0.141488
12.12879 | 48.5164 | 49.31036 | 48.8253 | -0.7939609 | 0.343476 | 0.141581
12.13879 | 48.5114 | 49.31358 | 48.82821 | -0.8021788 | 0.3436936 | 0.1416741
12.14879 | 48.4955 | 49.31676 | 48.83108 | -0.8212577 | 0.3439116 | 0.1417673
12.15879 | 48.4964 | 49.3199 | 48.83391 | -0.8234974 | 0.3441297 | 0.1418605
12.16878 | 48.4881 | 49.32299 | 48.83669 | -0.834895 | 0.3443478 | 0.1419538
12.17878 | 48.4646 | 49.32606 | 48.83944 | -0.8614567 | 0.3445664 | 0.1420473
12.18878 | 48.4786 | 49.32908 | 48.84215 | -0.8504794 | 0.3447852 | 0.1421409
12.19878 | 48.4665 | 49.33206 | 48.84482 | -0.865563 | 0.3450042 | 0.1422345
12.20878 | 48.4706 | 49.33501 | 48.84746 | -0.8644077 | 0.3452235 | 0.1423283
12.21877 | 48.4836 | 49.33791 | 48.85005 | -0.8543106 | 0.3454428 | 0.1424221
12.22877 | 48.4693 | 49.34078 | 48.8526 | -0.8714774 | 0.3456625 | 0.1425161
12.23877 | 48.4725 | 49.34361 | 48.85511 | -0.8711053 | 0.3458824 | 0.1426101
12.24877 | 48.4918 | 49.34639 | 48.85759 | -0.8545943 | 0.3461026 | 0.1427043
12.25877 | 48.4863 | 49.34914 | 48.86002 | -0.8628444 | 0.346323 | 0.1427986
12.26877 | 48.4941 | 49.35186 | 48.86242 | -0.8577557 | 0.3465437 | 0.142893
12.27876 | 48.5008 | 49.35453 | 48.86477 | -0.8537254 | 0.3467643 | 0.1429873
12.28876 | 48.4764 | 49.35716 | 48.86709 | -0.880759 | 0.3469854 | 0.1430819
12.29876 | 48.4703 | 49.35975 | 48.86937 | -0.8894538 | 0.3472068 | 0.1431766
12.30876 | 48.4807 | 49.36231 | 48.87161 | -0.8816098 | 0.3474284 | 0.1432714
12.31876 | 48.494 | 49.36483 | 48.87381 | -0.870827 | 0.3476501 | 0.1433663
12.32875 | 48.5147 | 49.3673 | 48.87597 | -0.852603 | 0.347872 | 0.1434612
12.33875 | 48.5183 | 49.36974 | 48.87809 | -0.8514428 | 0.3480942 | 0.1435563
12.34875 | 48.5215 | 49.37214 | 48.88018 | -0.8506439 | 0.3483167 | 0.1436515
12.35875 | 48.5259 | 49.37451 | 48.88222 | -0.8486063 | 0.3485395 | 0.1437468
12.36875 | 48.5252 | 49.37683 | 48.88423 | -0.85163 | 0.3487624 | 0.1438421
12.37875 | 48.5424 | 49.37912 | 48.88619 | -0.836715 | 0.3489856 | 0.1439376
12.38874 | 48.5522 | 49.38136 | 48.88812 | -0.8291592 | 0.3492088 | 0.1440332
12.39874 | 48.5482 | 49.38357 | 48.89001 | -0.8353671 | 0.3494325 | 0.1441289
12.40874 | 48.5287 | 49.38574 | 48.89186 | -0.8570363 | 0.3496564 | 0.1442247
12.41874 | 48.5517 | 49.38787 | 48.89367 | -0.8361671 | 0.3498806 | 0.1443206
12.42874 | 48.5311 | 49.38996 | 48.89544 | -0.8588592 | 0.350105 | 0.1444166
12.43873 | 48.5427 | 49.39201 | 48.89717 | -0.8493108 | 0.3503294 | 0.1445126
12.44873 | 48.5556 | 49.39403 | 48.89886 | -0.8384259 | 0.3505542 | 0.1446089
12.45873 | 48.5422 | 49.396 | 48.90052 | -0.8538025 | 0.3507793 | 0.1447052
12.46873 | 48.5424 | 49.39794 | 48.90213 | -0.8555407 | 0.3510046 | 0.1448016
12.47873 | 48.5525 | 49.39984 | 48.90371 | -0.8473404 | 0.3512302 | 0.1448982
12.48873 | 48.5557 | 49.4017 | 48.90525 | -0.8460017 | 0.351456 | 0.1449948
12.49872 | 48.5596 | 49.40352 | 48.90675 | -0.8439228 | 0.3516818 | 0.1450914
12.50872 | 48.5541 | 49.40531 | 48.90821 | -0.8512074 | 0.3519081 | 0.1451883
12.51872 | 48.5273 | 49.40705 | 48.90963 | -0.8797535 | 0.3521346 | 0.1452852
12.52872 | 48.5027 | 49.40876 | 48.91102 | -0.9060613 | 0.3523614 | 0.1453823
12.53872 | 48.5107 | 49.41043 | 48.91236 | -0.8997308 | 0.3525884 | 0.1454795
12.54871 | 48.5112 | 49.41206 | 48.91367 | -0.9008605 | 0.3528154 | 0.1455767
12.55871 | 48.5131 | 49.41365 | 48.91494 | -0.9005534 | 0.3530429 | 0.145674
12.56871 | 48.5017 | 49.41521 | 48.91617 | -0.9135081 | 0.3532706 | 0.1457715
12.57871 | 48.5074 | 49.41672 | 48.91736 | -0.9093245 | 0.3534986 | 0.1458691
12.58871 | 48.4987 | 49.4182 | 48.91851 | -0.9195028 | 0.3537268 | 0.1459668
12.59871 | 48.4873 | 49.41964 | 48.91962 | -0.9323428 | 0.3539552 | 0.1460646
12.6087 | 48.4936 | 49.42104 | 48.9207 | -0.9274433 | 0.3541837 | 0.1461624
12.6187 | 48.4732 | 49.42241 | 48.92173 | -0.9492071 | 0.3544127 | 0.1462604
12.6287 | 48.4819 | 49.42373 | 48.92273 | -0.9418327 | 0.3546418 | 0.1463586
12.6387 | 48.4357 | 49.42502 | 48.92369 | -0.9893202 | 0.3548713 | 0.1464568
12.6487 | 48.4436 | 49.42627 | 48.92461 | -0.9826696 | 0.3551009 | 0.1465551
12.65869 | 48.4404 | 49.42748 | 48.9255 | -0.9870798 | 0.3553306 | 0.1466535
12.66869 | 48.4341 | 49.42865 | 48.92634 | -0.9945531 | 0.3555608 | 0.146752
12.67869 | 48.4348 | 49.42979 | 48.92715 | -0.9949885 | 0.3557912 | 0.1468507
12.68869 | 48.4349 | 49.43089 | 48.92791 | -0.9959858 | 0.3560218 | 0.1469494
12.69869 | 48.4007 | 49.43195 | 48.92864 | -1.031245 | 0.3562527 | 0.1470483
12.70869 | 48.4057 | 49.43297 | 48.92934 | -1.027266 | 0.3564838 | 0.1471473
12.71868 | 48.4334 | 49.43395 | 48.92999 | -1.000549 | 0.356715 | 0.1472463
12.72868 | 48.4354 | 49.43489 | 48.9306 | -0.9994946 | 0.3569466 | 0.1473455
12.73868 | 48.4183 | 49.4358 | 48.93118 | -1.017502 | 0.3571785 | 0.1474448
12.74868 | 48.3858 | 49.43667 | 48.93172 | -1.050872 | 0.3574106 | 0.1475442
12.75868 | 48.385 | 49.4375 | 48.93222 | -1.052504 | 0.3576431 | 0.1476437
12.76867 | 48.3783 | 49.4383 | 48.93268 | -1.059997 | 0.3578754 | 0.1477433
12.77867 | 48.3777 | 49.43905 | 48.9331 | -1.061354 | 0.3581083 | 0.147843
12.78867 | 48.3857 | 49.43977 | 48.93349 | -1.054072 | 0.3583414 | 0.1479429
12.79867 | 48.3755 | 49.44045 | 48.93384 | -1.064953 | 0.3585748 | 0.1480428
12.80867 | 48.3755 | 49.4411 | 48.93415 | -1.065596 | 0.3588084 | 0.1481429
12.81867 | 48.3727 | 49.4417 | 48.93442 | -1.069002 | 0.3590423 | 0.1482431
12.82866 | 48.4074 | 49.44227 | 48.93465 | -1.034869 | 0.3592762 | 0.1483433
12.83866 | 48.3769 | 49.4428 | 48.93484 | -1.065899 | 0.3595106 | 0.1484437
12.84866 | 48.3764 | 49.44329 | 48.935 | -1.066892 | 0.3597452 | 0.1485442
12.85866 | 48.3576 | 49.44375 | 48.93512 | -1.086146 | 0.3599801 | 0.1486448
12.86866 | 48.3488 | 49.44416 | 48.9352 | -1.095364 | 0.3602152 | 0.1487456
12.87865 | 48.3464 | 49.44454 | 48.93525 | -1.098143 | 0.3604504 | 0.1488463
12.88865 | 48.3697 | 49.44489 | 48.93525 | -1.075185 | 0.360686 | 0.1489473
12.89865 | 48.3486 | 49.44519 | 48.93522 | -1.09659 | 0.3609219 | 0.1490483
12.90865 | 48.3391 | 49.44546 | 48.93515 | -1.106357 | 0.3611581 | 0.1491495
12.91865 | 48.3571 | 49.44569 | 48.93504 | -1.088586 | 0.3613944 | 0.1492508
12.92865 | 48.3403 | 49.44588 | 48.9349 | -1.105579 | 0.3616311 | 0.1493522
12.93864 | 48.3535 | 49.44603 | 48.93471 | -1.092533 | 0.3618678 | 0.1494536
12.94864 | 48.36 | 49.44615 | 48.93449 | -1.086151 | 0.3621049 | 0.1495553
12.95864 | 48.3612 | 49.44623 | 48.93423 | -1.085031 | 0.3623424 | 0.149657
12.96864 | 48.3519 | 49.44627 | 48.93393 | -1.094373 | 0.36258 | 0.1497589
12.97864 | 48.3295 | 49.44628 | 48.9336 | -1.116779 | 0.362818 | 0.1498608
12.98863 | 48.3271 | 49.44625 | 48.93323 | -1.119147 | 0.3630559 | 0.1499628
12.99863 | 48.3375 | 49.44618 | 48.93282 | -1.108677 | 0.3632943 | 0.150065
13.00863 | 48.3214 | 49.44607 | 48.93237 | -1.124671 | 0.3635331 | 0.1501673
13.01863 | 48.3198 | 49.44593 | 48.93189 | -1.126127 | 0.3637721 | 0.1502697
13.02863 | 48.3056 | 49.44575 | 48.93136 | -1.140146 | 0.3640113 | 0.1503723
13.03863 | 48.3301 | 49.44553 | 48.9308 | -1.115428 | 0.3642508 | 0.1504749
13.04862 | 48.3541 | 49.44527 | 48.93021 | -1.091173 | 0.3644903 | 0.1505776
13.05862 | 48.3322 | 49.44498 | 48.92957 | -1.11278 | 0.3647303 | 0.1506804
13.06862 | 48.3399 | 49.44465 | 48.9289 | -1.104751 | 0.3649705 | 0.1507834
13.07862 | 48.3487 | 49.44428 | 48.92819 | -1.095584 | 0.365211 | 0.1508865
13.08862 | 48.3171 | 49.44388 | 48.92744 | -1.12678 | 0.3654518 | 0.1509898
13.09861 | 48.3175 | 49.44344 | 48.92665 | -1.12594 | 0.3656927 | 0.151093
13.10861 | 48.3136 | 49.44296 | 48.92583 | -1.129362 | 0.3659339 | 0.1511964
13.11861 | 48.3158 | 49.44245 | 48.92497 | -1.126647 | 0.3661755 | 0.1513
13.12861 | 48.3082 | 49.4419 | 48.92407 | -1.133696 | 0.3664173 | 0.1514037
13.13861 | 48.3191 | 49.44131 | 48.92314 | -1.122207 | 0.3666594 | 0.1515075
13.14861 | 48.3094 | 49.44068 | 48.92217 | -1.131281 | 0.3669018 | 0.1516114
13.1586 | 48.3268 | 49.44002 | 48.92116 | -1.113219 | 0.3671442 | 0.1517153
13.1686 | 48.3422 | 49.43932 | 48.92011 | -1.09712 | 0.3673871 | 0.1518194
13.1786 | 48.3373 | 49.43858 | 48.91903 | -1.101284 | 0.3676302 | 0.1519237
13.1886 | 48.3198 | 49.43781 | 48.91791 | -1.118011 | 0.3678736 | 0.1520281
13.1986 | 48.3349 | 49.437 | 48.91675 | -1.102101 | 0.3681173 | 0.1521326
13.20859 | 48.3131 | 49.43616 | 48.91556 | -1.123055 | 0.368361 | 0.1522371
13.21859 | 48.3083 | 49.43527 | 48.91432 | -1.126972 | 0.3686052 | 0.1523418
13.22859 | 48.3117 | 49.43435 | 48.91306 | -1.122652 | 0.3688497 | 0.1524467
13.23859 | 48.3006 | 49.4334 | 48.91175 | -1.132795 | 0.3690944 | 0.1525516
13.24859 | 48.2969 | 49.4324 | 48.91041 | -1.135502 | 0.3693394 | 0.1526567
13.25859 | 48.3081 | 49.43137 | 48.90902 | -1.123271 | 0.3695847 | 0.1527619
13.26858 | 48.3148 | 49.43031 | 48.90761 | -1.115506 | 0.36983 | 0.1528671
13.27858 | 48.3108 | 49.4292 | 48.90615 | -1.118403 | 0.3700758 | 0.1529725
13.28858 | 48.3136 | 49.42806 | 48.90466 | -1.114463 | 0.3703219 | 0.1530781
13.29858 | 48.3064 | 49.42689 | 48.90313 | -1.120486 | 0.3705682 | 0.1531838
13.30858 | 48.3023 | 49.42567 | 48.90157 | -1.123373 | 0.3708149 | 0.1532895
13.31857 | 48.2763 | 49.42443 | 48.89997 | -1.148125 | 0.3710615 | 0.1533953
13.32857 | 48.2848 | 49.42314 | 48.89833 | -1.138339 | 0.3713087 | 0.1535014
13.33857 | 48.2683 | 49.42182 | 48.89665 | -1.153517 | 0.3715561 | 0.1536075
13.34857 | 48.26 | 49.42046 | 48.89494 | -1.160458 | 0.3718038 | 0.1537138
13.35857 | 48.2602 | 49.41906 | 48.89319 | -1.158863 | 0.3720518 | 0.1538202
13.36857 | 48.2496 | 49.41763 | 48.8914 | -1.168032 | 0.3723001 | 0.1539267
13.37856 | 48.2794 | 49.41617 | 48.88958 | -1.136765 | 0.3725484 | 0.1540332
13.38856 | 48.269 | 49.41466 | 48.88772 | -1.145661 | 0.3727971 | 0.1541399
13.39856 | 48.2634 | 49.41312 | 48.88583 | -1.149721 | 0.3730462 | 0.1542468
13.40856 | 48.2494 | 49.41154 | 48.88389 | -1.162144 | 0.3732956 | 0.1543538
13.41856 | 48.266 | 49.40993 | 48.88193 | -1.143931 | 0.3735452 | 0.1544609
13.42855 | 48.2463 | 49.40828 | 48.87992 | -1.161984 | 0.3737948 | 0.154568
13.43855 | 48.2421 | 49.4066 | 48.87788 | -1.164499 | 0.374045 | 0.1546754
13.44855 | 48.2406 | 49.40488 | 48.8758 | -1.164277 | 0.3742954 | 0.1547829
13.45855 | 48.2423 | 49.40312 | 48.87368 | -1.16082 | 0.3745462 | 0.1548904
13.46855 | 48.2387 | 49.40133 | 48.87153 | -1.162626 | 0.3747972 | 0.1549981
13.47855 | 48.2378 | 49.3995 | 48.86934 | -1.161696 | 0.3750485 | 0.155106
13.48854 | 48.2416 | 49.39763 | 48.86712 | -1.156032 | 0.3752997 | 0.1552138
13.49854 | 48.2627 | 49.39573 | 48.86486 | -1.133031 | 0.3755516 | 0.1553219
13.50854 | 48.2416 | 49.39379 | 48.86256 | -1.152193 | 0.3758037 | 0.1554301
13.51854 | 48.2374 | 49.39182 | 48.86022 | -1.154419 | 0.3760561 | 0.1555385
13.52854 | 48.2361 | 49.38981 | 48.85785 | -1.15371 | 0.3763087 | 0.1556469
13.53853 | 48.2501 | 49.38777 | 48.85545 | -1.137666 | 0.3765615 | 0.1557554
13.54853 | 48.2334 | 49.38568 | 48.85301 | -1.152284 | 0.3768146 | 0.1558641
13.55853 | 48.2553 | 49.38357 | 48.85053 | -1.128267 | 0.3770682 | 0.1559729
13.56853 | 48.2476 | 49.38141 | 48.84801 | -1.133814 | 0.377322 | 0.1560818
13.57853 | 48.2487 | 49.37923 | 48.84546 | -1.130525 | 0.377576 | 0.1561909
13.58853 | 48.2563 | 49.377 | 48.84287 | -1.1207 | 0.3778304 | 0.1563001
13.59852 | 48.2655 | 49.37474 | 48.84025 | -1.109242 | 0.3780848 | 0.1564093
13.60852 | 48.2713 | 49.37245 | 48.83759 | -1.101146 | 0.3783396 | 0.1565187
13.61852 | 48.2589 | 49.37011 | 48.83489 | -1.111214 | 0.3785949 | 0.1566283
13.62852 | 48.2631 | 49.36775 | 48.83216 | -1.104646 | 0.3788503 | 0.156738
13.63852 | 48.2747 | 49.36534 | 48.82939 | -1.090643 | 0.3791062 | 0.1568478
13.64851 | 48.2692 | 49.36291 | 48.82659 | -1.093707 | 0.3793619 | 0.1569577
13.65851 | 48.2616 | 49.36043 | 48.82375 | -1.098832 | 0.3796183 | 0.1570677
13.66851 | 48.2859 | 49.35792 | 48.82087 | -1.072022 | 0.3798749 | 0.1571779
13.67851 | 48.2724 | 49.35538 | 48.81796 | -1.082977 | 0.3801318 | 0.1572882
13.68851 | 48.2913 | 49.3528 | 48.81501 | -1.061496 | 0.380389 | 0.1573987
13.69851 | 48.2829 | 49.35018 | 48.81202 | -1.067279 | 0.3806465 | 0.1575093
13.7085 | 48.275 | 49.34753 | 48.80901 | -1.07253 | 0.380904 | 0.1576198
13.7185 | 48.2933 | 49.34484 | 48.80595 | -1.051543 | 0.3811621 | 0.1577307
13.7285 | 48.2945 | 49.34212 | 48.80286 | -1.04762 | 0.3814204 | 0.1578416
13.7385 | 48.2794 | 49.33936 | 48.79973 | -1.059962 | 0.381679 | 0.1579527
13.7485 | 48.2907 | 49.33657 | 48.79657 | -1.045868 | 0.3819379 | 0.1580639
13.75849 | 48.2852 | 49.33374 | 48.79337 | -1.048542 | 0.3821969 | 0.1581751
13.76849 | 48.249 | 49.33088 | 48.79014 | -1.081879 | 0.3824564 | 0.1582866
13.77849 | 48.2685 | 49.32798 | 48.78686 | -1.059479 | 0.3827162 | 0.1583982
13.78849 | 48.2747 | 49.32504 | 48.78356 | -1.050345 | 0.3829763 | 0.1585099
13.79849 | 48.266 | 49.32208 | 48.78022 | -1.056075 | 0.3832367 | 0.1586218
13.80849 | 48.2603 | 49.31907 | 48.77684 | -1.05877 | 0.3834973 | 0.1587337
13.81848 | 48.276 | 49.31603 | 48.77343 | -1.040033 | 0.383758 | 0.1588457
13.82848 | 48.26 | 49.31296 | 48.76998 | -1.052958 | 0.3840192 | 0.1589579
13.83848 | 48.2348 | 49.30985 | 48.7665 | -1.075048 | 0.3842808 | 0.1590703
13.84848 | 48.2231 | 49.3067 | 48.76298 | -1.083603 | 0.3845427 | 0.1591828
13.85848 | 48.2049 | 49.30352 | 48.75942 | -1.098622 | 0.3848048 | 0.1592954
13.86847 | 48.2154 | 49.30031 | 48.75584 | -1.08491 | 0.3850669 | 0.1594081
13.87847 | 48.1924 | 49.29706 | 48.75221 | -1.10466 | 0.3853296 | 0.159521
13.88847 | 48.1699 | 49.29377 | 48.74855 | -1.123875 | 0.3855927 | 0.159634
13.89847 | 48.1776 | 49.29045 | 48.74485 | -1.112855 | 0.385856 | 0.1597471
13.90847 | 48.1673 | 49.2871 | 48.74112 | -1.1198 | 0.3861196 | 0.1598604
13.91847 | 48.1768 | 49.28371 | 48.73735 | -1.10691 | 0.3863835 | 0.1599738
13.92846 | 48.1821 | 49.28029 | 48.73355 | -1.098188 | 0.3866474 | 0.1600872
13.93846 | 48.155 | 49.27683 | 48.72972 | -1.121829 | 0.3869119 | 0.1602009
13.94846 | 48.1403 | 49.27333 | 48.72584 | -1.133035 | 0.3871767 | 0.1603147
13.95846 | 48.1337 | 49.26981 | 48.72194 | -1.136106 | 0.3874418 | 0.1604286
13.96846 | 48.1227 | 49.26624 | 48.71799 | -1.143542 | 0.3877072 | 0.1605427
13.97845 | 48.1085 | 49.26265 | 48.71402 | -1.154147 | 0.3879726 | 0.1606568
13.98845 | 48.1067 | 49.25901 | 48.71 | -1.152314 | 0.3882386 | 0.1607711
13.99845 | 48.1002 | 49.25535 | 48.70596 | -1.155146 | 0.3885049 | 0.1608855
14.00845 | 48.0998 | 49.25164 | 48.70187 | -1.151844 | 0.3887715 | 0.1610001
14.01845 | 48.0997 | 49.24791 | 48.69775 | -1.148207 | 0.3890384 | 0.1611149
14.02845 | 48.1188 | 49.24414 | 48.6936 | -1.125336 | 0.3893056 | 0.1612297
14.03844 | 48.1114 | 49.24033 | 48.68942 | -1.128934 | 0.3895729 | 0.1613446
14.04844 | 48.116 | 49.23649 | 48.68519 | -1.120494 | 0.3898407 | 0.1614597
14.05844 | 48.0941 | 49.23262 | 48.68094 | -1.138519 | 0.3901088 | 0.161575
14.06844 | 48.0868 | 49.22871 | 48.67664 | -1.14191 | 0.3903772 | 0.1616904
14.07844 | 48.0826 | 49.22477 | 48.67231 | -1.142166 | 0.3906459 | 0.1618059
14.08843 | 48.0777 | 49.22079 | 48.66796 | -1.143092 | 0.3909146 | 0.1619215
14.09843 | 48.0912 | 49.21678 | 48.66356 | -1.12558 | 0.391184 | 0.1620373
14.10843 | 48.0924 | 49.21273 | 48.65913 | -1.120333 | 0.3914536 | 0.1621532
14.11843 | 48.0721 | 49.20865 | 48.65466 | -1.136552 | 0.3917235 | 0.1622693
14.12843 | 48.0846 | 49.20454 | 48.65016 | -1.119937 | 0.3919938 | 0.1623855
14.13843 | 48.1167 | 49.20039 | 48.64562 | -1.083688 | 0.3922643 | 0.1625018
14.14842 | 48.1086 | 49.19621 | 48.64106 | -1.087609 | 0.392535 | 0.1626182
14.15842 | 48.1165 | 49.19199 | 48.63645 | -1.075491 | 0.3928061 | 0.1627348
14.16842 | 48.0954 | 49.18774 | 48.63181 | -1.092339 | 0.3930776 | 0.1628516
14.17842 | 48.0901 | 49.18345 | 48.62714 | -1.093353 | 0.3933494 | 0.1629685
14.18842 | 48.0859 | 49.17913 | 48.62243 | -1.093234 | 0.3936215 | 0.1630855
14.19841 | 48.0946 | 49.17478 | 48.61769 | -1.080184 | 0.3938936 | 0.1632025
14.20841 | 48.0957 | 49.1704 | 48.61291 | -1.074696 | 0.3941664 | 0.1633198
14.21841 | 48.0794 | 49.16597 | 48.6081 | -1.086574 | 0.3944393 | 0.1634373
14.22841 | 48.0848 | 49.16152 | 48.60325 | -1.076718 | 0.3947127 | 0.1635549
14.23841 | 48.0898 | 49.15703 | 48.59837 | -1.067228 | 0.3949863 | 0.1636726
14.24841 | 48.096 | 49.1525 | 48.59345 | -1.056505 | 0.3952603 | 0.1637904
14.2584 | 48.1068 | 49.14795 | 48.58851 | -1.041152 | 0.3955343 | 0.1639083
14.2684 | 48.0908 | 49.14336 | 48.58353 | -1.05256 | 0.395809 | 0.1640264
14.2784 | 48.0906 | 49.13874 | 48.57851 | -1.048135 | 0.3960839 | 0.1641447
14.2884 | 48.0987 | 49.13408 | 48.57345 | -1.035376 | 0.396359 | 0.1642631
14.2984 | 48.0828 | 49.12938 | 48.56837 | -1.046584 | 0.3966346 | 0.1643817
14.30839 | 48.0816 | 49.12466 | 48.56325 | -1.043062 | 0.3969102 | 0.1645002
14.31839 | 48.0919 | 49.1199 | 48.5581 | -1.028002 | 0.3971864 | 0.1646191
14.32839 | 48.0704 | 49.11511 | 48.55291 | -1.044709 | 0.3974629 | 0.164738
14.33839 | 48.0753 | 49.11028 | 48.54768 | -1.034981 | 0.3977397 | 0.1648571
14.34839 | 48.0687 | 49.10542 | 48.54243 | -1.036721 | 0.3980168 | 0.1649764
14.35839 | 48.0789 | 49.10053 | 48.53714 | -1.021626 | 0.3982942 | 0.1650958
14.36838 | 48.0775 | 49.0956 | 48.53182 | -1.018103 | 0.3985717 | 0.1652152
14.37838 | 48.0624 | 49.09064 | 48.52646 | -1.028242 | 0.3988498 | 0.1653349
14.38838 | 48.0843 | 49.08565 | 48.52106 | -1.001347 | 0.3991282 | 0.1654547
14.39838 | 48.0995 | 49.08062 | 48.51564 | -0.9811189 | 0.3994069 | 0.1655746
14.40838 | 48.0632 | 49.07556 | 48.51018 | -1.012357 | 0.3996859 | 0.1656947
14.41837 | 48.0746 | 49.07047 | 48.50469 | -0.9958673 | 0.399965 | 0.1658148
14.42837 | 48.0782 | 49.06534 | 48.49916 | -0.987139 | 0.4002447 | 0.1659352
14.43837 | 48.0472 | 49.06018 | 48.4936 | -1.012977 | 0.4005247 | 0.1660558
14.44837 | 48.0551 | 49.05498 | 48.488 | -0.9998825 | 0.400805 | 0.1661764
14.45837 | 48.0703 | 49.04975 | 48.48237 | -0.9794544 | 0.4010857 | 0.1662972
14.46837 | 48.0418 | 49.04449 | 48.47671 | -1.002693 | 0.4013667 | 0.1664182
14.47836 | 48.0617 | 49.0392 | 48.47102 | -0.9775039 | 0.4016477 | 0.1665392
14.48836 | 48.0704 | 49.03388 | 48.46529 | -0.9634762 | 0.4019293 | 0.1666604
14.49836 | 48.0691 | 49.02852 | 48.45952 | -0.9594154 | 0.4022113 | 0.1667818
14.50836 | 48.0785 | 49.02312 | 48.45372 | -0.9446216 | 0.4024936 | 0.1669033
14.51836 | 48.0615 | 49.01769 | 48.44789 | -0.9561947 | 0.4027762 | 0.167025
14.52835 | 48.0668 | 49.01224 | 48.44203 | -0.9454403 | 0.4030588 | 0.1671467
14.53835 | 48.0614 | 49.00675 | 48.43614 | -0.9453474 | 0.4033421 | 0.1672687
14.54835 | 48.0566 | 49.00122 | 48.43021 | -0.9446216 | 0.4036257 | 0.1673908
14.55835 | 48.0576 | 48.99566 | 48.42424 | -0.9380628 | 0.4039096 | 0.1675131
14.56835 | 48.0563 | 48.99007 | 48.41824 | -0.9337711 | 0.4041939 | 0.1676355
14.57835 | 48.0661 | 48.98445 | 48.41221 | -0.9183465 | 0.4044784 | 0.167758
14.58834 | 48.062 | 48.97879 | 48.40615 | -0.9167948 | 0.4047631 | 0.1678806
14.59834 | 48.0821 | 48.9731 | 48.40005 | -0.8910047 | 0.4050483 | 0.1680034
14.60834 | 48.0657 | 48.96738 | 48.39392 | -0.9016818 | 0.4053339 | 0.1681264
14.61834 | 48.0615 | 48.96163 | 48.38776 | -0.9001261 | 0.4056198 | 0.1682496
14.62834 | 48.0635 | 48.95584 | 48.38156 | -0.8923378 | 0.405906 | 0.1683728
14.63833 | 48.061 | 48.95002 | 48.37533 | -0.8890226 | 0.4061923 | 0.1684962
14.64833 | 48.051 | 48.94417 | 48.36907 | -0.8931689 | 0.4064792 | 0.1686197
14.65833 | 48.0423 | 48.93828 | 48.36277 | -0.8959826 | 0.4067664 | 0.1687435
14.66833 | 48.0556 | 48.93236 | 48.35644 | -0.8767638 | 0.407054 | 0.1688674
14.67833 | 48.0434 | 48.92641 | 48.35008 | -0.8830124 | 0.4073419 | 0.1689914
14.68833 | 48.0596 | 48.92043 | 48.34368 | -0.8608285 | 0.4076302 | 0.1691156
14.69832 | 48.0552 | 48.91442 | 48.33726 | -0.8592181 | 0.4079185 | 0.1692398
14.70832 | 48.0537 | 48.90837 | 48.3308 | -0.8546693 | 0.4082074 | 0.1693642
14.71832 | 48.0559 | 48.90229 | 48.3243 | -0.8463881 | 0.4084967 | 0.1694889
14.72832 | 48.0569 | 48.89617 | 48.31777 | -0.8392745 | 0.4087863 | 0.1696136
14.73832 | 48.0235 | 48.89003 | 48.31121 | -0.8665285 | 0.4090762 | 0.1697386
14.74831 | 48.0288 | 48.88386 | 48.30463 | -0.8550563 | 0.4093662 | 0.1698635
14.75831 | 48.0348 | 48.87765 | 48.298 | -0.8428458 | 0.4096568 | 0.1699887
14.76831 | 48.0095 | 48.8714 | 48.29134 | -0.8619029 | 0.4099477 | 0.1701141
14.77831 | 48.0124 | 48.86513 | 48.28465 | -0.8527279 | 0.410239 | 0.1702397
14.78831 | 48.0187 | 48.85882 | 48.27792 | -0.8401206 | 0.4105306 | 0.1703653
14.79831 | 48.0241 | 48.85248 | 48.27117 | -0.8283813 | 0.4108227 | 0.1704912
14.8083 | 48.0186 | 48.84612 | 48.26438 | -0.8275161 | 0.4111147 | 0.170617
14.8183 | 48.0161 | 48.83971 | 48.25756 | -0.8236126 | 0.4114074 | 0.1707432
14.8283 | 48.0226 | 48.83328 | 48.25071 | -0.8106768 | 0.4117003 | 0.1708695
14.8383 | 48.0169 | 48.82681 | 48.24382 | -0.8099091 | 0.4119937 | 0.1709959
14.8483 | 48.0103 | 48.82031 | 48.2369 | -0.8100094 | 0.4122874 | 0.1711225
14.85829 | 48.0142 | 48.81378 | 48.22995 | -0.7995844 | 0.4125812 | 0.1712491
14.86829 | 48.0044 | 48.80722 | 48.22297 | -0.8028208 | 0.4128756 | 0.171376
14.87829 | 48.0027 | 48.80063 | 48.21595 | -0.7979254 | 0.4131703 | 0.1715031
14.88829 | 48.0155 | 48.794 | 48.2089 | -0.778498 | 0.4134654 | 0.1716303
14.89829 | 47.9926 | 48.78734 | 48.20182 | -0.7947388 | 0.4137608 | 0.1717576
14.90829 | 48.0067 | 48.78065 | 48.19471 | -0.7739478 | 0.4140565 | 0.1718852
14.91828 | 47.9956 | 48.77393 | 48.18757 | -0.7783318 | 0.4143524 | 0.1720127
14.92828 | 47.9876 | 48.76718 | 48.18039 | -0.7795774 | 0.4146489 | 0.1721405
14.93828 | 47.9977 | 48.76039 | 48.17318 | -0.7626913 | 0.4149457 | 0.1722685
14.94828 | 47.9892 | 48.75357 | 48.16593 | -0.7643735 | 0.4152429 | 0.1723967
14.95828 | 47.9698 | 48.74672 | 48.15866 | -0.776924 | 0.4155404 | 0.172525
14.96827 | 48.0037 | 48.73985 | 48.15136 | -0.7361498 | 0.415838 | 0.1726533
14.97827 | 47.9999 | 48.73294 | 48.14402 | -0.7330372 | 0.4161362 | 0.1727819
14.98827 | 47.9872 | 48.72599 | 48.13665 | -0.7387931 | 0.4164348 | 0.1729107
14.99827 | 48.0021 | 48.71902 | 48.12924 | -0.7169174 | 0.4167337 | 0.1730396
15.00827 | 47.9742 | 48.71201 | 48.12181 | -0.7378104 | 0.4170331 | 0.1731687
15.01826 | 47.9808 | 48.70498 | 48.11435 | -0.7241788 | 0.4173324 | 0.1732978
15.02826 | 47.9662 | 48.69791 | 48.10685 | -0.7317089 | 0.4176324 | 0.1734272
15.03826 | 47.9755 | 48.69081 | 48.09932 | -0.7153076 | 0.4179328 | 0.1735568
15.04826 | 47.9665 | 48.68367 | 48.09176 | -0.717175 | 0.4182335 | 0.1736865
15.05826 | 47.9695 | 48.67651 | 48.08416 | -0.707011 | 0.4185345 | 0.1738164
15.06826 | 47.9472 | 48.66932 | 48.07653 | -0.7221158 | 0.418836 | 0.1739464
15.07825 | 47.963 | 48.6621 | 48.06888 | -0.6990966 | 0.4191375 | 0.1740764
15.08825 | 47.9744 | 48.65484 | 48.06119 | -0.680439 | 0.4194396 | 0.1742068
15.09825 | 47.9908 | 48.64755 | 48.05347 | -0.6567502 | 0.4197421 | 0.1743373
15.10825 | 47.9574 | 48.64023 | 48.04572 | -0.6828302 | 0.420045 | 0.174468
15.11825 | 47.9565 | 48.63288 | 48.03793 | -0.6763792 | 0.4203482 | 0.1745988
15.12824 | 47.9601 | 48.6255 | 48.03012 | -0.6654045 | 0.4206515 | 0.1747297
15.13824 | 47.9376 | 48.61809 | 48.02228 | -0.6804913 | 0.4209555 | 0.1748608
15.14824 | 47.9364 | 48.61065 | 48.0144 | -0.6742472 | 0.4212598 | 0.1749922
15.15824 | 47.9472 | 48.60317 | 48.00648 | -0.6559721 | 0.4215645 | 0.1751236
15.16824 | 47.9411 | 48.59567 | 47.99854 | -0.6545661 | 0.4218695 | 0.1752553
15.17824 | 47.9154 | 48.58813 | 47.99057 | -0.6727292 | 0.4221749 | 0.1753871
15.18823 | 47.9416 | 48.58057 | 47.98257 | -0.6389689 | 0.4224804 | 0.1755189
15.19823 | 47.941 | 48.57297 | 47.97453 | -0.6319703 | 0.4227865 | 0.175651
15.20823 | 47.9336 | 48.56534 | 47.96646 | -0.631741 | 0.423093 | 0.1757833
15.21823 | 47.9312 | 48.55768 | 47.95837 | -0.6264808 | 0.4233999 | 0.1759158
15.22823 | 47.9405 | 48.54999 | 47.95023 | -0.6094899 | 0.4237071 | 0.1760484
15.23822 | 47.9084 | 48.54228 | 47.94208 | -0.6338761 | 0.4240145 | 0.1761811
15.24822 | 47.9349 | 48.53452 | 47.93389 | -0.5996238 | 0.4243224 | 0.176314
15.25822 | 47.9067 | 48.52674 | 47.92566 | -0.6200409 | 0.4246307 | 0.1764471
15.26822 | 47.9039 | 48.51893 | 47.91741 | -0.6150275 | 0.4249395 | 0.1765804
15.27822 | 47.9101 | 48.51108 | 47.90912 | -0.6009834 | 0.4252486 | 0.1767138
15.28822 | 47.9018 | 48.50321 | 47.9008 | -0.6014089 | 0.425558 | 0.1768474
15.29821 | 47.9161 | 48.49531 | 47.89246 | -0.5792117 | 0.4258675 | 0.1769811
15.30821 | 47.9279 | 48.48738 | 47.88408 | -0.5594763 | 0.4261778 | 0.177115
15.31821 | 47.8881 | 48.47941 | 47.87567 | -0.5913104 | 0.4264883 | 0.1772491
15.32821 | 47.8997 | 48.47141 | 47.86723 | -0.5717141 | 0.4267992 | 0.1773834
15.33821 | 47.8958 | 48.46339 | 47.85876 | -0.5675874 | 0.4271106 | 0.1775178
15.3482 | 47.8744 | 48.45534 | 47.85026 | -0.5809385 | 0.427422 | 0.1776523
15.3582 | 47.8764 | 48.44725 | 47.84173 | -0.5708513 | 0.427734 | 0.1777871
15.3682 | 47.8598 | 48.43913 | 47.83317 | -0.5793338 | 0.4280465 | 0.177922
15.3782 | 47.862 | 48.43099 | 47.82457 | -0.5689861 | 0.4283593 | 0.1780571
15.3882 | 47.8319 | 48.42281 | 47.81594 | -0.5909082 | 0.4286725 | 0.1781924
15.3982 | 47.8543 | 48.4146 | 47.80729 | -0.5603002 | 0.4289861 | 0.1783278
15.40819 | 47.8571 | 48.40637 | 47.79861 | -0.5492703 | 0.4292998 | 0.1784633
15.41819 | 47.8618 | 48.3981 | 47.78989 | -0.5363021 | 0.4296141 | 0.1785991
15.42819 | 47.8276 | 48.3898 | 47.78114 | -0.5622039 | 0.4299288 | 0.1787351
15.43819 | 47.8398 | 48.38148 | 47.77236 | -0.5416756 | 0.4302439 | 0.1788712
15.44819 | 47.8303 | 48.37312 | 47.76355 | -0.5428173 | 0.4305594 | 0.1790075
15.45818 | 47.812 | 48.36474 | 47.75472 | -0.5527376 | 0.4308749 | 0.1791438
15.46818 | 47.8177 | 48.35632 | 47.74585 | -0.5386195 | 0.4311912 | 0.1792804
15.47818 | 47.7981 | 48.34787 | 47.73695 | -0.5497716 | 0.4315079 | 0.1794172
15.48818 | 47.7968 | 48.33939 | 47.72801 | -0.5425938 | 0.4318249 | 0.1795542
15.49818 | 47.7722 | 48.33089 | 47.71905 | -0.5586863 | 0.4321423 | 0.1796914
15.50818 | 47.7786 | 48.32235 | 47.71006 | -0.5437489 | 0.43246 | 0.1798287
15.51817 | 47.8136 | 48.31379 | 47.70105 | -0.5001904 | 0.4327779 | 0.179966
15.52817 | 47.7904 | 48.30519 | 47.69199 | -0.5147936 | 0.4330964 | 0.1801037
15.53817 | 47.7681 | 48.29657 | 47.68291 | -0.5284672 | 0.4334154 | 0.1802415
15.54817 | 47.801 | 48.28791 | 47.6738 | -0.4869112 | 0.4337347 | 0.1803796
15.55817 | 47.7737 | 48.27923 | 47.66465 | -0.5055256 | 0.4340545 | 0.1805177
15.56816 | 47.77 | 48.27052 | 47.65549 | -0.500519 | 0.4343742 | 0.180656
15.57816 | 47.7578 | 48.26177 | 47.64629 | -0.5039744 | 0.4346947 | 0.1807945
15.58816 | 47.7538 | 48.253 | 47.63705 | -0.4992002 | 0.4350156 | 0.1809332
15.59816 | 47.7422 | 48.2442 | 47.62779 | -0.5019966 | 0.4353369 | 0.1810721
15.60816 | 47.7402 | 48.23536 | 47.61849 | -0.4951635 | 0.4356586 | 0.1812112
15.61816 | 47.785 | 48.2265 | 47.60917 | -0.4415011 | 0.4359806 | 0.1813504
15.62815 | 47.7618 | 48.21762 | 47.59983 | -0.4558182 | 0.4363028 | 0.1814897
15.63815 | 47.7705 | 48.2087 | 47.59044 | -0.4381971 | 0.4366256 | 0.1816292
15.64815 | 47.7611 | 48.19975 | 47.58103 | -0.4386468 | 0.4369489 | 0.181769
15.65815 | 47.7696 | 48.19077 | 47.57159 | -0.4211672 | 0.4372725 | 0.1819089
15.66815 | 47.7759 | 48.18176 | 47.56211 | -0.4058584 | 0.4375966 | 0.1820491
15.67814 | 47.7636 | 48.17273 | 47.55262 | -0.4091295 | 0.4379207 | 0.1821892
15.68814 | 47.7518 | 48.16366 | 47.54309 | -0.4118624 | 0.4382455 | 0.1823297
15.69814 | 47.757 | 48.15457 | 47.53353 | -0.3975662 | 0.4385707 | 0.1824703
15.70814 | 47.7367 | 48.14544 | 47.52393 | -0.408741 | 0.4388964 | 0.1826112
15.71814 | 47.76 | 48.13629 | 47.51431 | -0.3762868 | 0.4392224 | 0.1827522
15.72814 | 47.7629 | 48.1271 | 47.50466 | -0.3642035 | 0.4395488 | 0.1828933
15.73813 | 47.7569 | 48.1179 | 47.49499 | -0.3610005 | 0.4398754 | 0.1830346
15.74813 | 47.7636 | 48.10866 | 47.48528 | -0.3450594 | 0.4402026 | 0.1831761
15.75813 | 47.7692 | 48.09939 | 47.47554 | -0.3301894 | 0.4405302 | 0.1833178
15.76813 | 47.7561 | 48.09009 | 47.46577 | -0.3339905 | 0.4408583 | 0.1834597
15.77813 | 47.7724 | 48.08076 | 47.45597 | -0.3083628 | 0.4411867 | 0.1836018
15.78812 | 47.7753 | 48.07142 | 47.44616 | -0.2961158 | 0.4415152 | 0.183744
15.79812 | 47.7639 | 48.06203 | 47.4363 | -0.2981305 | 0.4418444 | 0.1838864
15.80812 | 47.7781 | 48.05262 | 47.42641 | -0.2745167 | 0.4421742 | 0.184029
15.81812 | 47.7522 | 48.04317 | 47.4165 | -0.2909741 | 0.4425042 | 0.1841718
15.82812 | 47.7837 | 48.0337 | 47.40655 | -0.250003 | 0.4428347 | 0.1843148
15.83812 | 47.7603 | 48.0242 | 47.39658 | -0.2639031 | 0.4431656 | 0.184458
15.84811 | 47.7674 | 48.01468 | 47.38659 | -0.2472843 | 0.4434965 | 0.1846012
15.85811 | 47.7722 | 48.00513 | 47.37655 | -0.2329274 | 0.4438282 | 0.1847448
15.86811 | 47.7741 | 47.99554 | 47.36649 | -0.221442 | 0.4441603 | 0.1848885
15.87811 | 47.751 | 47.98593 | 47.3564 | -0.2349283 | 0.4444929 | 0.1850324
15.88811 | 47.7582 | 47.97629 | 47.34628 | -0.218086 | 0.4448258 | 0.1851765
15.8981 | 47.76 | 47.96663 | 47.33615 | -0.2066251 | 0.4451588 | 0.1853206
15.9081 | 47.7683 | 47.95693 | 47.32597 | -0.1886261 | 0.4454925 | 0.1854651
15.9181 | 47.7755 | 47.9472 | 47.31576 | -0.1716988 | 0.4458267 | 0.1856097
15.9281 | 47.7674 | 47.93744 | 47.30553 | -0.1700432 | 0.4461612 | 0.1857546
15.9381 | 47.7562 | 47.92766 | 47.29526 | -0.1714595 | 0.4464963 | 0.1858996
15.9481 | 47.7814 | 47.91785 | 47.28497 | -0.1364474 | 0.4468317 | 0.1860448
15.95809 | 47.7492 | 47.90802 | 47.27466 | -0.1588172 | 0.4471672 | 0.1861901
15.96809 | 47.7574 | 47.89815 | 47.26431 | -0.1407489 | 0.4475034 | 0.1863356
15.97809 | 47.7629 | 47.88825 | 47.25393 | -0.1253525 | 0.4478401 | 0.1864814
15.98809 | 47.7363 | 47.87833 | 47.24352 | -0.142028 | 0.4481771 | 0.1866274
15.99809 | 47.7496 | 47.86838 | 47.23309 | -0.1187755 | 0.4485147 | 0.1867735
16.00808 | 47.7482 | 47.85841 | 47.22263 | -0.1102051 | 0.4488523 | 0.1869197
16.01808 | 47.7541 | 47.8484 | 47.21214 | -0.09429674 | 0.4491906 | 0.1870662
16.02808 | 47.7383 | 47.83836 | 47.20162 | -0.1000604 | 0.4495294 | 0.1872129
16.03808 | 47.7407 | 47.8283 | 47.19107 | -0.08759626 | 0.4498686 | 0.1873598
16.04808 | 47.7306 | 47.8182 | 47.18049 | -0.08760425 | 0.4502082 | 0.1875069
16.05808 | 47.7156 | 47.80808 | 47.16988 | -0.09248438 | 0.4505482 | 0.1876542
16.06807 | 47.7139 | 47.79795 | 47.15926 | -0.08404693 | 0.4508883 | 0.1878015
16.07807 | 47.7146 | 47.78777 | 47.14859 | -0.07317161 | 0.4512292 | 0.1879492
16.08807 | 47.7194 | 47.77757 | 47.1379 | -0.05816863 | 0.4515705 | 0.188097
16.09807 | 47.7188 | 47.76734 | 47.12718 | -0.04853795 | 0.4519123 | 0.1882451
16.10807 | 47.7208 | 47.75708 | 47.11643 | -0.03627962 | 0.4522544 | 0.1883933
16.11806 | 47.708 | 47.7468 | 47.10567 | -0.03880399 | 0.4525966 | 0.1885416
16.12806 | 47.7255 | 47.73649 | 47.09486 | -0.01099058 | 0.4529397 | 0.1886902
16.13806 | 47.7099 | 47.72615 | 47.08403 | -0.01624965 | 0.4532831 | 0.188839
16.14806 | 47.7155 | 47.71578 | 47.07317 | -0.0002812106 | 0.453627 | 0.188988
16.15806 | 47.6934 | 47.70539 | 47.06228 | -0.01198534 | 0.4539713 | 0.1891372
16.16806 | 47.6874 | 47.69496 | 47.05136 | -0.007562123 | 0.4543161 | 0.1892866
16.17805 | 47.6868 | 47.68452 | 47.04042 | 0.002278073 | 0.4546609 | 0.1894361
16.18805 | 47.6756 | 47.67404 | 47.02945 | 0.00155603 | 0.4550065 | 0.1895859
16.19805 | 47.6831 | 47.66354 | 47.01845 | 0.01956128 | 0.4553525 | 0.1897359
16.20805 | 47.6902 | 47.65301 | 47.00742 | 0.03719379 | 0.455699 | 0.189886
16.21805 | 47.6817 | 47.64245 | 46.99636 | 0.0392535 | 0.456046 | 0.1900364
16.22804 | 47.6726 | 47.63187 | 46.98529 | 0.04072983 | 0.4563929 | 0.1901868
16.23804 | 47.7076 | 47.62126 | 46.97418 | 0.08634388 | 0.4567407 | 0.1903376
16.24804 | 47.681 | 47.61061 | 46.96304 | 0.07038502 | 0.457089 | 0.1904885
16.25804 | 47.68 | 47.59995 | 46.95187 | 0.08005324 | 0.4574376 | 0.1906397
16.26804 | 47.686 | 47.58925 | 46.94067 | 0.09674852 | 0.4577867 | 0.1907911
16.27804 | 47.6652 | 47.57853 | 46.92945 | 0.08667077 | 0.4581363 | 0.1909426
16.28803 | 47.6643 | 47.56779 | 46.91821 | 0.09650926 | 0.4584859 | 0.1910942
16.29803 | 47.6574 | 47.55701 | 46.90693 | 0.1003854 | 0.4588364 | 0.1912462
16.30803 | 47.6619 | 47.54621 | 46.89563 | 0.1156884 | 0.4591873 | 0.1913983
16.31803 | 47.6853 | 47.53538 | 46.88429 | 0.1499183 | 0.4595385 | 0.1915507
16.32803 | 47.6732 | 47.52453 | 46.87293 | 0.148675 | 0.4598903 | 0.1917033
16.33802 | 47.6838 | 47.51365 | 46.86155 | 0.1701476 | 0.4602422 | 0.1918559
16.34802 | 47.6596 | 47.50274 | 46.85014 | 0.1568579 | 0.4605948 | 0.1920088
16.35802 | 47.6622 | 47.49181 | 46.8387 | 0.1703947 | 0.4609479 | 0.192162
16.36802 | 47.6629 | 47.48084 | 46.82722 | 0.1820583 | 0.4613014 | 0.1923153
16.37802 | 47.6629 | 47.46985 | 46.81573 | 0.1930485 | 0.4616554 | 0.1924689
16.38802 | 47.674 | 47.45883 | 46.8042 | 0.2151653 | 0.4620099 | 0.1926226
16.39801 | 47.6493 | 47.4478 | 46.79266 | 0.2014976 | 0.4623645 | 0.1927765
16.40801 | 47.6597 | 47.43673 | 46.78108 | 0.2229675 | 0.4627197 | 0.1929306
16.41801 | 47.6465 | 47.42564 | 46.76948 | 0.2208638 | 0.4630756 | 0.193085
16.42801 | 47.6652 | 47.41451 | 46.75784 | 0.2506866 | 0.4634318 | 0.1932396
16.43801 | 47.68 | 47.40336 | 46.74618 | 0.2766358 | 0.4637885 | 0.1933944
16.448 | 47.6792 | 47.3922 | 46.73451 | 0.2870002 | 0.4641453 | 0.1935492
16.458 | 47.6439 | 47.381 | 46.72279 | 0.2629021 | 0.4645029 | 0.1937044
16.468 | 47.6773 | 47.36977 | 46.71105 | 0.3075303 | 0.464861 | 0.1938598
16.478 | 47.6532 | 47.35852 | 46.69928 | 0.2946847 | 0.4652195 | 0.1940154
16.488 | 47.6658 | 47.34723 | 46.68748 | 0.3185654 | 0.4655785 | 0.1941712
16.498 | 47.6545 | 47.33593 | 46.67566 | 0.3185722 | 0.4659379 | 0.1943272
16.50799 | 47.6677 | 47.32461 | 46.66383 | 0.3430938 | 0.4662975 | 0.1944833
16.51799 | 47.6643 | 47.31325 | 46.65195 | 0.3510529 | 0.4666579 | 0.1946397
16.52799 | 47.6466 | 47.30186 | 46.64005 | 0.3447381 | 0.4670187 | 0.1947964
16.53799 | 47.6585 | 47.29045 | 46.62812 | 0.3680493 | 0.4673799 | 0.1949532
16.54799 | 47.6518 | 47.27901 | 46.61616 | 0.3727865 | 0.4677417 | 0.1951102
16.55798 | 47.6466 | 47.26756 | 46.60419 | 0.3790381 | 0.4681035 | 0.1952674
16.56798 | 47.6328 | 47.25607 | 46.59218 | 0.3767272 | 0.4684662 | 0.1954248
16.57798 | 47.6294 | 47.24456 | 46.58015 | 0.3848421 | 0.4688293 | 0.1955825
16.58798 | 47.6421 | 47.23302 | 46.56808 | 0.4090829 | 0.4691929 | 0.1957404
16.59798 | 47.6397 | 47.22145 | 46.556 | 0.4182495 | 0.4695569 | 0.1958985
16.60798 | 47.6066 | 47.20986 | 46.54388 | 0.3967419 | 0.4699215 | 0.1960568
16.61797 | 47.623 | 47.19825 | 46.53175 | 0.4247483 | 0.4702861 | 0.1962152
16.62797 | 47.6208 | 47.18661 | 46.51958 | 0.4341921 | 0.4706516 | 0.1963739
16.63797 | 47.6023 | 47.17494 | 46.50739 | 0.4273616 | 0.4710175 | 0.1965329
16.64797 | 47.6376 | 47.16324 | 46.49517 | 0.4743566 | 0.471384 | 0.1966921
16.65797 | 47.6184 | 47.15152 | 46.48292 | 0.4668772 | 0.4717509 | 0.1968514
16.66796 | 47.5895 | 47.13979 | 46.47066 | 0.4497117 | 0.4721178 | 0.1970109
16.67796 | 47.5889 | 47.12802 | 46.45836 | 0.4608833 | 0.4724856 | 0.1971707
16.68796 | 47.5914 | 47.11622 | 46.44603 | 0.4751805 | 0.4728539 | 0.1973307
16.69796 | 47.5911 | 47.1044 | 46.43368 | 0.486703 | 0.4732227 | 0.197491
16.70796 | 47.5787 | 47.09255 | 46.42131 | 0.486151 | 0.473592 | 0.1976514
16.71796 | 47.5826 | 47.08068 | 46.4089 | 0.5019243 | 0.4739617 | 0.1978121
16.72795 | 47.5884 | 47.06879 | 46.39648 | 0.5196111 | 0.4743315 | 0.1979728
16.73795 | 47.5619 | 47.05686 | 46.38403 | 0.505035 | 0.4747022 | 0.1981339
16.74795 | 47.6134 | 47.04492 | 46.37155 | 0.5684842 | 0.4750734 | 0.1982952
16.75795 | 47.574 | 47.03294 | 46.35904 | 0.5410585 | 0.475445 | 0.1984568
16.76795 | 47.5626 | 47.02094 | 46.34651 | 0.541658 | 0.4758172 | 0.1986185
16.77794 | 47.5569 | 47.00893 | 46.33396 | 0.5479707 | 0.4761894 | 0.1987803
16.78794 | 47.5563 | 46.99688 | 46.32137 | 0.5594204 | 0.4765625 | 0.1989425
16.79794 | 47.5731 | 46.9848 | 46.30876 | 0.5882952 | 0.4769361 | 0.1991049
16.80794 | 47.5668 | 46.9727 | 46.29613 | 0.594095 | 0.4773101 | 0.1992675
16.81794 | 47.5711 | 46.96058 | 46.28347 | 0.6105198 | 0.4776846 | 0.1994304
16.82794 | 47.5621 | 46.94843 | 46.27078 | 0.6136695 | 0.4780597 | 0.1995935
16.83793 | 47.5675 | 46.93627 | 46.25808 | 0.631232 | 0.4784348 | 0.1997566
16.84793 | 47.5938 | 46.92407 | 46.24534 | 0.6697314 | 0.4788108 | 0.1999201
16.85793 | 47.5915 | 46.91184 | 46.23257 | 0.6796557 | 0.4791873 | 0.2000838
16.86793 | 47.5802 | 46.8996 | 46.21978 | 0.6806048 | 0.4795643 | 0.2002478
16.87793 | 47.5564 | 46.88732 | 46.20697 | 0.6690786 | 0.4799417 | 0.200412
16.88792 | 47.5628 | 46.87504 | 46.19414 | 0.6877648 | 0.4803194 | 0.2005762
16.89792 | 47.5677 | 46.86271 | 46.18127 | 0.7049881 | 0.4806977 | 0.2007408
16.90792 | 47.594 | 46.85036 | 46.16838 | 0.7436359 | 0.4810767 | 0.2009057
16.91792 | 47.553 | 46.83799 | 46.15546 | 0.7150083 | 0.4814562 | 0.2010708
16.92792 | 47.5835 | 46.82559 | 46.14252 | 0.7579053 | 0.4818361 | 0.2012361
16.93792 | 47.5696 | 46.81317 | 46.12956 | 0.7564268 | 0.4822166 | 0.2014016
16.94791 | 47.616 | 46.80074 | 46.11658 | 0.8152603 | 0.4825971 | 0.2015672
16.95791 | 47.5752 | 46.78827 | 46.10356 | 0.7869308 | 0.4829785 | 0.2017332
16.96791 | 47.5972 | 46.77577 | 46.09051 | 0.8214256 | 0.4833605 | 0.2018994
16.97791 | 47.5505 | 46.76326 | 46.07745 | 0.7872448 | 0.4837429 | 0.2020658
16.98791 | 47.565 | 46.75071 | 46.06435 | 0.8142883 | 0.4841258 | 0.2022325
16.9979 | 47.5697 | 46.73816 | 46.05125 | 0.8315435 | 0.4845089 | 0.2023992
17.0079 | 47.5826 | 46.72556 | 46.03811 | 0.8570356 | 0.4848928 | 0.2025663
17.0179 | 47.5647 | 46.71295 | 46.02494 | 0.8517518 | 0.4852772 | 0.2027336
17.0279 | 47.5665 | 46.70031 | 46.01174 | 0.8661923 | 0.4856622 | 0.2029012
17.0379 | 47.5755 | 46.68764 | 45.99853 | 0.8878568 | 0.4860476 | 0.203069
17.0479 | 47.6051 | 46.67495 | 45.98528 | 0.9301455 | 0.4864336 | 0.2032371
17.05789 | 47.5889 | 46.66225 | 45.97203 | 0.9266455 | 0.4868197 | 0.2034052
17.06789 | 47.6019 | 46.64952 | 45.95874 | 0.9523822 | 0.4872067 | 0.2035737
17.07789 | 47.5566 | 46.63676 | 45.94542 | 0.9198429 | 0.4875941 | 0.2037424
17.08789 | 47.5607 | 46.62397 | 45.93208 | 0.9367277 | 0.4879821 | 0.2039114
17.09789 | 47.5468 | 46.61116 | 45.91871 | 0.9356362 | 0.4883706 | 0.2040805
17.10788 | 47.5554 | 46.59834 | 45.90534 | 0.9570558 | 0.4887592 | 0.2042498
17.11788 | 47.5517 | 46.58549 | 45.89192 | 0.9662120622 | 0.4891487 | 0.2044195
17.12788 | 47.5504 | 46.57261 | 45.87848 | 0.9777921 | 0.4895388 | 0.2045894
17.13788 | 47.556 | 46.5597 | 45.86502 | 0.9962959 | 0.4899293 | 0.2047595
17.14788 | 47.5671 | 46.54678 | 45.85153 | 1.020323 | 0.4903203 | 0.2049299
17.15788 | 47.5671 | 46.53383 | 45.83801 | 1.033275 | 0.4907119 | 0.2051005
17.16787 | 47.5503 | 46.52086 | 45.82449 | 1.029436 | 0.4911037 | 0.2052711
17.17787 | 47.558 | 46.50787 | 45.81093 | 1.050135 | 0.4914963 | 0.2054422
17.18787 | 47.4944 | 46.49484 | 45.79734 | 0.9995568 | 0.4918894 | 0.2056135
17.19787 | 47.5084 | 46.4818 | 45.78373 | 1.026602 | 0.4922831 | 0.2057851
17.20787 | 47.4896 | 46.46873 | 45.77009 | 1.020871 | 0.4926772 | 0.2059569
17.21786 | 47.5005 | 46.45565 | 45.75645 | 1.044851 | 0.4930715 | 0.2061287
17.22786 | 47.4727 | 46.44253 | 45.74277 | 1.030166 | 0.4934668 | 0.206301
17.23786 | 47.467 | 46.42939 | 45.72906 | 1.037606 | 0.4938625 | 0.2064735
17.24786 | 47.4776 | 46.41623 | 45.71533 | 1.061368 | 0.4942588 | 0.2066462
17.25786 | 47.4842 | 46.40305 | 45.70157 | 1.081154 | 0.4946556 | 0.2068192
17.26786 | 47.4312 | 46.38984 | 45.68779 | 1.041363 | 0.4950529 | 0.2069924
17.27785 | 47.4516 | 46.37662 | 45.674 | 1.074982 | 0.4954504 | 0.2071657
17.28785 | 47.4138 | 46.36336 | 45.66017 | 1.050437 | 0.4958488 | 0.2073394
17.29785 | 47.4128 | 46.35008 | 45.64632 | 1.062716 | 0.4962477 | 0.2075134
17.30785 | 47.3923 | 46.33678 | 45.63245 | 1.055517 | 0.4966472 | 0.2076876
17.31785 | 47.3891 | 46.32346 | 45.61855 | 1.065642 | 0.4970471 | 0.207862
17.32784 | 47.3554 | 46.31012 | 45.60464 | 1.045277 | 0.4974472 | 0.2080365
17.33784 | 47.3528 | 46.29675 | 45.59069 | 1.056047 | 0.4978483 | 0.2082115
17.34784 | 47.3586 | 46.28336 | 45.57672 | 1.075241 | 0.4982498 | 0.2083866
17.35784 | 47.3664 | 46.26994 | 45.56273 | 1.096457 | 0.498652 | 0.2085621
17.36784 | 47.3183 | 46.2565 | 45.54871 | 1.061797 | 0.4990546 | 0.2087377
17.37784 | 47.3237 | 46.24304 | 45.53467 | 1.080659 | 0.4994579 | 0.2089136
17.38783 | 47.3034 | 46.22957 | 45.52062 | 1.07383 | 0.4998612 | 0.2090896
17.39783 | 47.2896 | 46.21606 | 45.50653 | 1.073538 | 0.5002654 | 0.209266
17.40783 | 47.2604 | 46.20253 | 45.49242 | 1.057868 | 0.5006703 | 0.2094427
17.41783 | 47.2923 | 46.18898 | 45.47828 | 1.103322 | 0.5010756 | 0.2096196
17.42783 | 47.2487 | 46.1754 | 45.46412 | 1.073297 | 0.5014815 | 0.2097967
17.43782 | 47.2549 | 46.16182 | 45.44996 | 1.093082 | 0.5018876 | 0.209974
17.44782 | 47.2579 | 46.1482 | 45.43575 | 1.109703 | 0.5022945 | 0.2101516
17.45782 | 47.2581 | 46.13455 | 45.42152 | 1.123546 | 0.5027021 | 0.2103295
17.46782 | 47.2409 | 46.12089 | 45.40727 | 1.120012 | 0.5031102 | 0.2105077
17.47782 | 47.2352 | 46.1072 | 45.39299 | 1.128 | 0.5035188 | 0.2106861
17.48782 | 47.22 | 46.09349 | 45.3787 | 1.126511 | 0.503928 | 0.2108647
17.49781 | 47.2105 | 46.07977 | 45.36439 | 1.13073 | 0.5043373 | 0.2110435
17.50781 | 47.2295 | 46.06601 | 45.35004 | 1.163485 | 0.5047476 | 0.2112226
17.51781 | 47.2064 | 46.05224 | 45.33568 | 1.154163 | 0.5051584 | 0.2114021
17.52781 | 47.2074 | 46.03844 | 45.32129 | 1.168963 | 0.5055698 | 0.2115817
17.53781 | 47.2012 | 46.02462 | 45.30687 | 1.176585 | 0.5059817 | 0.2117616
17.5478 | 47.2193 | 46.01078 | 45.29245 | 1.208515 | 0.5063938 | 0.2119417
17.5578 | 47.2084 | 45.99692 | 45.27799 | 1.211481 | 0.5068069 | 0.2121221
17.5678 | 47.1917 | 45.98303 | 45.26351 | 1.20867 | 0.5072205 | 0.2123028
17.5778 | 47.2122 | 45.96912 | 45.249 | 1.24308 | 0.5076347 | 0.2124837
17.5878 | 47.1891 | 45.95519 | 45.23447 | 1.233912 | 0.5080494 | 0.212665
17.5978 | 47.1657 | 45.94123 | 45.21992 | 1.224467 | 0.5084647 | 0.2128464
17.60779 | 47.1852 | 45.92727 | 45.20536 | 1.257929 | 0.5088802 | 0.213028
17.61779 | 47.1781 | 45.91327 | 45.19077 | 1.264827 | 0.5092966 | 0.21321
17.62779 | 47.1806 | 45.89925 | 45.17615 | 1.281347 | 0.5097136 | 0.2133922
17.63779 | 47.1896 | 45.88521 | 45.16151 | 1.304389 | 0.5101311 | 0.2135747
17.64779 | 47.2012 | 45.87115 | 45.14684 | 1.330053 | 0.5105492 | 0.2137575
17.65778 | 47.1862 | 45.85708 | 45.13217 | 1.329124 | 0.5109675 | 0.2139403
17.66778 | 47.1489 | 45.84297 | 45.11746 | 1.305931 | 0.5113867 | 0.2141236
17.67778 | 47.1702 | 45.82884 | 45.10273 | 1.341359 | 0.5118066 | 0.2143072
17.68778 | 47.1352 | 45.81469 | 45.08797 | 1.32051 | 0.512227 | 0.214491
17.69778 | 47.1465 | 45.80052 | 45.0732 | 1.345982 | 0.5126478 | 0.2146751
17.70778 | 47.1222 | 45.78633 | 45.0584 | 1.335875 | 0.5130694 | 0.2148594
17.71777 | 47.1332 | 45.77212 | 45.04359 | 1.361075 | 0.5134911 | 0.2150439
17.72777 | 47.1194 | 45.75789 | 45.02875 | 1.361512 | 0.5139138 | 0.2152288
17.73777 | 47.1269 | 45.74363 | 45.01388 | 1.383269 | 0.5143371 | 0.2154139
17.74777 | 47.1372 | 45.72935 | 44.99899 | 1.407848 | 0.514761 | 0.2155993
17.75777 | 47.1034 | 45.71505 | 44.98408 | 1.388349 | 0.5151853 | 0.215785
17.76776 | 47.0694 | 45.70074 | 44.96916 | 1.368656 | 0.5156099 | 0.2159707
17.77776 | 47.0748 | 45.6864 | 44.95421 | 1.388399 | 0.5160355 | 0.216157
17.78776 | 47.0487 | 45.67204 | 44.93923 | 1.376663 | 0.5164616 | 0.2163435
17.79776 | 47.0316 | 45.65765 | 44.92423 | 1.373948 | 0.5168884 | 0.2165302
17.80776 | 47.0084 | 45.64325 | 44.90921 | 1.365155 | 0.5173157 | 0.2167172
17.81776 | 47.0223 | 45.62882 | 44.89417 | 1.393482 | 0.5177436 | 0.2169045
17.82775 | 46.9896 | 45.61438 | 44.87912 | 1.375217 | 0.5181716 | 0.2170919
17.83775 | 47.0102 | 45.59991 | 44.86403 | 1.410286 | 0.5186007 | 0.2172797
17.84775 | 47.0067 | 45.58542 | 44.84892 | 1.421277 | 0.5190305 | 0.2174679
17.85775 | 46.968 | 45.57091 | 44.83379 | 1.397088 | 0.5194607 | 0.2176563
17.86775 | 46.9757 | 45.55638 | 44.81864 | 1.419321 | 0.5198916 | 0.2178449
17.87774 | 46.9534 | 45.54184 | 44.80348 | 1.41156 | 0.5203226 | 0.2180337
17.88774 | 46.9619 | 45.52727 | 44.78829 | 1.434634 | 0.5207546 | 0.2182229
17.89774 | 46.914 | 45.51267 | 44.77307 | 1.401329 | 0.5211872 | 0.2184123
17.90774 | 46.8999 | 45.49806 | 44.75783 | 1.401844 | 0.5216204 | 0.2186021
17.91774 | 46.9062 | 45.48342 | 44.74257 | 1.42278 | 0.5220543 | 0.2187922
17.92774 | 46.9021 | 45.46876 | 44.72729 | 1.433337 | 0.5224887 | 0.2189825
17.93773 | 46.9148 | 45.4541 | 44.712 | 1.4607 | 0.5229233 | 0.2191729
17.94773 | 46.8933 | 45.4394 | 44.69668 | 1.453899 | 0.5233589 | 0.2193637
17.95773 | 46.8728 | 45.42468 | 44.68133 | 1.448117 | 0.5237951 | 0.2195549
17.96773 | 46.874 | 45.40994 | 44.66597 | 1.464057 | 0.5242319 | 0.2197463
17.97773 | 46.8703 | 45.39518 | 44.65058 | 1.475116 | 0.5246693 | 0.219938
17.98772 | 46.8662 | 45.38042 | 44.63518 | 1.485782 | 0.5251069 | 0.2201298
17.99772 | 46.8329 | 45.36562 | 44.61975 | 1.467282 | 0.5255456 | 0.2203221
18.00772 | 46.8137 | 45.3508 | 44.6043 | 1.462903 | 0.5259849 | 0.2205147
18.01772 | 46.7964 | 45.33596 | 44.58882 | 1.460444 | 0.5264247 | 0.2207075
18.02772 | 46.7883 | 45.32109 | 44.57333 | 1.467205 | 0.5268651 | 0.2209006
18.03772 | 46.8355 | 45.30621 | 44.55781 | 1.529287 | 0.5273062 | 0.221094
18.04771 | 46.791 | 45.29133 | 44.54229 | 1.499674 | 0.5277474 | 0.2212875
18.05771 | 46.7784 | 45.2764 | 44.52673 | 1.501996 | 0.5281897 | 0.2214815
18.06771 | 46.7721 | 45.26146 | 44.51115 | 1.510638 | 0.5286326 | 0.2216758
18.07771 | 46.756 | 45.2465 | 44.49555 | 1.5095 | 0.5290762 | 0.2218703
18.08771 | 46.7439 | 45.23152 | 44.47993 | 1.512382 | 0.5295204 | 0.2220652
18.0977 | 46.7259 | 45.21653 | 44.46431 | 1.509369 | 0.5299646 | 0.2222601
18.1077 | 46.689 | 45.20151 | 44.44864 | 1.487492 | 0.53041 | 0.2224555
18.1177 | 46.6629 | 45.18647 | 44.43296 | 1.476434 | 0.530856 | 0.2226512
18.1277 | 46.6762 | 45.1714 | 44.41725 | 1.504795 | 0.5313026 | 0.2228472
18.1377 | 46.6696 | 45.15632 | 44.40153 | 1.513277 | 0.5317498 | 0.2230435
18.1477 | 46.6492 | 45.14122 | 44.38578 | 1.507979 | 0.5321977 | 0.2232401
18.15769 | 46.632 | 45.12612 | 44.37003 | 1.505885 | 0.5326458 | 0.2234368
18.16769 | 46.6108 | 45.11097 | 44.35425 | 1.499826 | 0.5330949 | 0.2236339
18.17769 | 46.5853 | 45.09581 | 44.33844 | 1.489486 | 0.5335446 | 0.2238314
18.18769 | 46.5877 | 45.08063 | 44.32261 | 1.507066 | 0.533995 | 0.2240291
18.19769 | 46.5704 | 45.06543 | 44.30676 | 1.504966 | 0.534446 | 0.2242272
18.20768 | 46.5398 | 45.05023 | 44.29091 | 1.48957 | 0.5348972 | 0.2244253
18.21768 | 46.5213 | 45.03499 | 44.27502 | 1.486309 | 0.5353495 | 0.224624
18.22768 | 46.517 | 45.01973 | 44.25911 | 1.497268 | 0.5358024 | 0.2248229
18.23768 | 46.5103 | 45.00445 | 44.24318 | 1.505845 | 0.5362559 | 0.2250222
18.24768 | 46.4864 | 44.98916 | 44.22723 | 1.497243 | 0.53671 | 0.2252217
18.25767 | 46.4647 | 44.97386 | 44.21127 | 1.490844 | 0.5371643 | 0.2254213
18.26767 | 46.4642 | 44.95852 | 44.19528 | 1.505679 | 0.5376198 | 0.2256214
18.27767 | 46.4391 | 44.94317 | 44.17927 | 1.495935 | 0.5380759 | 0.2258219
18.28767 | 46.4382 | 44.92779 | 44.16324 | 1.510409 | 0.5385327 | 0.2260226
18.29767 | 46.4014 | 44.9124 | 44.14718 | 1.489002 | 0.5389901 | 0.2262236
18.30767 | 46.3853 | 44.89698 | 44.13111 | 1.488315 | 0.539448 | 0.226425
18.31766 | 46.364 | 44.88157 | 44.11504 | 1.482431 | 0.5399062 | 0.2266264
18.32766 | 46.4068 | 44.86612 | 44.09892 | 1.540682 | 0.5403655 | 0.2268284
18.33766 | 46.3572 | 44.85065 | 44.08279 | 1.506552 | 0.5408255 | 0.2270306
18.34766 | 46.3577 | 44.83516 | 44.06664 | 1.522541 | 0.541286 | 0.2272332
18.35766 | 46.3295 | 44.81965 | 44.05047 | 1.509849 | 0.5417473 | 0.227436
18.36765 | 46.313 | 44.80414 | 44.03429 | 1.50886 | 0.5422087 | 0.227639
18.37765 | 46.3073 | 44.78859 | 44.01808 | 1.518705 | 0.5426712 | 0.2278425
18.38765 | 46.2979 | 44.77303 | 44.00185 | 1.52487 | 0.5431345 | 0.2280463
18.39765 | 46.2824 | 44.75745 | 43.9856 | 1.524953 | 0.5435983 | 0.2282503
18.40765 | 46.2372 | 44.74185 | 43.96933 | 1.495355 | 0.5440628 | 0.2284547
18.41765 | 46.2593 | 44.72622 | 43.95304 | 1.533075 | 0.544528 | 0.2286594
18.42764 | 46.2453 | 44.7106 | 43.93674 | 1.534699 | 0.5449934 | 0.2288643
18.43764 | 46.2241 | 44.69494 | 43.92041 | 1.529157 | 0.5454598 | 0.2290696
18.44764 | 46.2183 | 44.67927 | 43.90406 | 1.539034 | 0.545927 | 0.2292752
18.45764 | 46.1938 | 44.66357 | 43.8877 | 1.530229 | 0.5463948 | 0.2294812
18.46764 | 46.1719 | 44.64786 | 43.87131 | 1.524042 | 0.5468633 | 0.2296875
18.47763 | 46.1692 | 44.63214 | 43.85492 | 1.537059 | 0.547332 | 0.2298938
18.48763 | 46.1538 | 44.61639 | 43.83849 | 1.537409 | 0.5478018 | 0.2301007
18.49763 | 46.1297 | 44.60062 | 43.82204 | 1.529078 | 0.5482723 | 0.230308
18.50763 | 46.1225 | 44.58483 | 43.80558 | 1.537665 | 0.5487435 | 0.2305155
18.51763 | 46.1081 | 44.56903 | 43.78909 | 1.539071 | 0.5492152 | 0.2307234
18.52763 | 46.0976 | 44.55321 | 43.77259 | 1.544395 | 0.5496877 | 0.2309315
18.53762 | 46.0882 | 44.53738 | 43.75608 | 1.550821 | 0.5501604 | 0.2311398
18.54762 | 46.0857 | 44.52152 | 43.73954 | 1.564181 | 0.5506343 | 0.2313486
18.55762 | 46.0479 | 44.50564 | 43.72297 | 1.542259 | 0.5511088 | 0.2315578
18.56762 | 46.0331 | 44.48974 | 43.70639 | 1.543356 | 0.551584 | 0.2317672
18.57762 | 46.0387 | 44.47383 | 43.68979 | 1.56487 | 0.5520599 | 0.231977
18.58761 | 46.0051 | 44.45791 | 43.67319 | 1.547187 | 0.552536 | 0.2321869
18.59761 | 45.9791 | 44.44196 | 43.65655 | 1.537137 | 0.5530132 | 0.2323973
18.60761 | 45.9618 | 44.42599 | 43.63989 | 1.535806 | 0.5534911 | 0.2326081
18.61761 | 45.9866 | 44.41001 | 43.62322 | 1.576592 | 0.5539697 | 0.2328191
18.62761 | 45.9264 | 44.394 | 43.60652 | 1.532397 | 0.554449 | 0.2330305
18.63761 | 45.9519 | 44.37798 | 43.58981 | 1.573919 | 0.554929 | 0.2332423
18.6476 | 45.9235 | 44.36196 | 43.57309 | 1.561543 | 0.5554092 | 0.2334541
18.6576 | 45.8857 | 44.3459 | 43.55634 | 1.5398 | 0.5558905 | 0.2336665
18.6676 | 45.877 | 44.32982 | 43.53957 | 1.547176 | 0.5563725 | 0.2338792
18.6776 | 45.8451 | 44.31373 | 43.52278 | 1.531368 | 0.5568553 | 0.2340923
18.6876 | 45.8478 | 44.29762 | 43.50598 | 1.550179 | 0.5573387 | 0.2343057
18.69759 | 45.8073 | 44.28151 | 43.48917 | 1.525791 | 0.5578224 | 0.2345192
18.70759 | 45.8069 | 44.26536 | 43.47232 | 1.541537 | 0.5583072 | 0.2347332
18.71759 | 45.8083 | 44.2492 | 43.45546 | 1.5591 | 0.5587928 | 0.2349476
18.72759 | 45.7807 | 44.23302 | 43.43858 | 1.547681 | 0.5592789 | 0.2351623
18.73759 | 45.756 | 44.21682 | 43.42168 | 1.539179 | 0.5597659 | 0.2353773
18.74759 | 45.7288 | 44.20061 | 43.40476 | 1.528195 | 0.5602535 | 0.2355927
18.75758 | 45.7227 | 44.18439 | 43.38784 | 1.538311 | 0.5607413 | 0.2358082
18.76758 | 45.6981 | 44.16814 | 43.37088 | 1.529961 | 0.5612304 | 0.2360243
18.77758 | 45.6843 | 44.15187 | 43.35391 | 1.532429 | 0.5617201 | 0.2362407
18.78758 | 45.6597 | 44.13559 | 43.33692 | 1.524113 | 0.5622106 | 0.2364574
18.79758 | 45.6415 | 44.11928 | 43.31991 | 1.522215 | 0.5627017 | 0.2366745
18.80757 | 45.6429 | 44.10298 | 43.3029 | 1.539918 | 0.5631931 | 0.2368917
18.81757 | 45.6117 | 44.08665 | 43.28585 | 1.525054 | 0.5636857 | 0.2371094
18.82757 | 45.5791 | 44.07029 | 43.26879 | 1.508807 | 0.564179 | 0.2373276
18.83757 | 45.5664 | 44.05392 | 43.2517 | 1.512477 | 0.5646731 | 0.237546
18.84757 | 45.5437 | 44.03754 | 43.2346 | 1.506164 | 0.5651678 | 0.2377648
18.85757 | 45.5317 | 44.02113 | 43.21748 | 1.510569 | 0.5656632 | 0.2379839
18.86756 | 45.5151 | 44.00473 | 43.20036 | 1.510373 | 0.5661589 | 0.2382032
18.87756 | 45.4707 | 43.98829 | 43.18321 | 1.482411 | 0.5666558 | 0.238423
18.88756 | 45.4604 | 43.97183 | 43.16604 | 1.488566 | 0.5671534 | 0.2386432
18.89756 | 45.4481 | 43.95536 | 43.14885 | 1.492737 | 0.5676517 | 0.2388637
18.90756 | 45.4467 | 43.93887 | 43.13164 | 1.507825 | 0.5681508 | 0.2390846
18.91755 | 45.3872 | 43.92239 | 43.11443 | 1.464814 | 0.56865 | 0.2393056
18.92755 | 45.3856 | 43.90586 | 43.09719 | 1.479735 | 0.5691506 | 0.2395272
18.93755 | 45.3636 | 43.88933 | 43.07993 | 1.474273 | 0.5696518 | 0.2397491
18.94755 | 45.3362 | 43.87277 | 43.06265 | 1.463428 | 0.5701538 | 0.2399714
18.95755 | 45.304 | 43.8562 | 43.04535 | 1.447799 | 0.5706566 | 0.240194
18.96755 | 45.2837 | 43.83961 | 43.02804 | 1.444087 | 0.57116 | 0.240417
18.97754 | 45.2909 | 43.82303 | 43.01072 | 1.467875 | 0.5716637 | 0.2406402
18.98754 | 45.265 | 43.8064 | 42.99337 | 1.458595 | 0.5721685 | 0.2408639
18.99754 | 45.2596 | 43.78977 | 42.97601 | 1.469832 | 0.5726742 | 0.2410879
19.00754 | 45.1983 | 43.77311 | 42.95862 | 1.425186 | 0.5731807 | 0.2413124
19.01754 | 45.2004 | 43.75644 | 42.94122 | 1.443955 | 0.5736878 | 0.2415372
19.02753 | 45.1489 | 43.73978 | 42.92382 | 1.409125 | 0.5741952 | 0.2417621
19.03753 | 45.1392 | 43.72307 | 42.90638 | 1.416127 | 0.5747038 | 0.2419876
19.04753 | 45.1182 | 43.70636 | 42.88893 | 1.411845 | 0.5752132 | 0.2422135
19.05753 | 45.0797 | 43.68962 | 42.87146 | 1.390079 | 0.5757233 | 0.2424397
19.06753 | 45.0486 | 43.67287 | 42.85397 | 1.37573 | 0.5762342 | 0.2426663
19.07753 | 45.0219 | 43.6561 | 42.83646 | 1.365796 | 0.5767458 | 0.2428933
19.08752 | 45.0475 | 43.63934 | 42.81896 | 1.408162 | 0.5772577 | 0.2431204
19.09752 | 45.0194 | 43.62254 | 42.80142 | 1.396861 | 0.5777708 | 0.2433481
19.10752 | 44.9724 | 43.60572 | 42.78386 | 1.366675 | 0.5782848 | 0.2435762
19.11752 | 44.9532 | 43.58889 | 42.76629 | 1.364306 | 0.5787994 | 0.2438046
19.12752 | 44.9184 | 43.57205 | 42.7487 | 1.346352 | 0.5793148 | 0.2440334
19.13751 | 44.9122 | 43.5552 | 42.73111 | 1.356997 | 0.5798305 | 0.2442624
19.14751 | 44.8709 | 43.53833 | 42.71349 | 1.332575 | 0.5803474 | 0.2444919
19.15751 | 44.8457 | 43.52143 | 42.69584 | 1.324268 | 0.5808651 | 0.2447219
19.16751 | 44.8486 | 43.50452 | 42.67819 | 1.344077 | 0.5813836 | 0.2449522
19.17751 | 44.8038 | 43.4876 | 42.66051 | 1.316202 | 0.5819028 | 0.2451828
19.18751 | 44.82 | 43.47066 | 42.64282 | 1.349343 | 0.5824228 | 0.2454139
19.1975 | 44.7518 | 43.45372 | 42.62513 | 1.298082 | 0.5829431 | 0.2456451
19.2075 | 44.745 | 43.43675 | 42.60741 | 1.308253 | 0.5834646 | 0.2458769
19.2175 | 44.7137 | 43.41976 | 42.58966 | 1.29394 | 0.5839869 | 0.2461091
19.2275 | 44.6733 | 43.40276 | 42.57191 | 1.270543 | 0.58451 | 0.2463417
19.2375 | 44.6619 | 43.38574 | 42.55413 | 1.27616 | 0.5850339 | 0.2465746
19.24749 | 44.6238 | 43.36872 | 42.53636 | 1.255077 | 0.585558 | 0.2468078
19.25749 | 44.6063 | 43.35167 | 42.51855 | 1.254625 | 0.5860834 | 0.2470415
19.26749 | 44.5811 | 43.33461 | 42.50073 | 1.246489 | 0.5866096 | 0.2472756
19.27749 | 44.5854 | 43.31753 | 42.48289 | 1.267868 | 0.5871366 | 0.2475101
19.28749 | 44.5435 | 43.30044 | 42.46503 | 1.243062 | 0.5876644 | 0.247745
19.29749 | 44.4932 | 43.28333 | 42.44716 | 1.209872 | 0.5881929 | 0.2479802
19.30748 | 44.4637 | 43.26622 | 42.42928 | 1.197479 | 0.5887218 | 0.2482157
19.31748 | 44.4604 | 43.24908 | 42.41138 | 1.211319 | 0.5892519 | 0.2484517
19.32748 | 44.4202 | 43.23193 | 42.39346 | 1.188273 | 0.5897828 | 0.2486881
19.33748 | 44.3878 | 43.21476 | 42.37552 | 1.173043 | 0.5903145 | 0.248925
19.34748 | 44.372 | 43.19757 | 42.35756 | 1.174428 | 0.5908471 | 0.2491622
19.35747 | 44.3353 | 43.18039 | 42.33961 | 1.15491 | 0.5913799 | 0.2493996
19.36747 | 44.3012 | 43.16318 | 42.32162 | 1.138025 | 0.5919139 | 0.2496376
19.37747 | 44.3209 | 43.14595 | 42.30362 | 1.174954 | 0.5924489 | 0.249876
19.38747 | 44.2615 | 43.1287 | 42.2856 | 1.132798 | 0.5929846 | 0.2501148
19.39747 | 44.1744 | 43.11144 | 42.26757 | 1.062957 | 0.5935211 | 0.250354
19.40747 | 44.1754 | 43.09417 | 42.24952 | 1.08123 | 0.5940584 | 0.2505937
19.41746 | 44.1563 | 43.0769 | 42.23147 | 1.079401 | 0.594596 | 0.2508335
19.42746 | 44.1212 | 43.0596 | 42.21339 | 1.061604 | 0.595135 | 0.2510739
19.43746 | 44.1076 | 43.04228 | 42.19529 | 1.065321 | 0.5956747 | 0.2513147
19.44746 | 44.0805 | 43.02495 | 42.17718 | 1.055553 | 0.5962153 | 0.2515559
19.45746 | 44.0425 | 43.0076 | 42.15905 | 1.034899 | 0.5967567 | 0.2517975
19.46745 | 44.0594 | 42.99026 | 42.14092 | 1.069143 | 0.5972983 | 0.2520393
19.47745 | 43.9846 | 42.97288 | 42.12276 | 1.011718 | 0.5978413 | 0.2522818
19.48745 | 43.9675 | 42.95549 | 42.10458 | 1.012008 | 0.5983851 | 0.2525246
19.49745 | 43.9149 | 42.93809 | 42.08639 | 0.9768122 | 0.5989298 | 0.2527679
19.50745 | 43.9079 | 42.92067 | 42.06818 | 0.9872306 | 0.5994752 | 0.2530116
19.51745 | 43.8967 | 42.90324 | 42.04996 | 0.9934633 | 0.6000215 | 0.2532557
19.52744 | 43.8483 | 42.88581 | 42.03174 | 0.9624927 | 0.6005681 | 0.2534999
19.53744 | 43.8333 | 42.86835 | 42.01349 | 0.9649538 | 0.601116 | 0.2537449
19.54744 | 43.826 | 42.85087 | 41.99522 | 0.9751289 | 0.6016648 | 0.2539902
19.55744 | 43.8248 | 42.83338 | 41.97693 | 0.9914183 | 0.6022144 | 0.254236
19.56744 | 43.8048 | 42.81588 | 41.95863 | 0.9889216 | 0.6027648 | 0.2544822
19.57743 | 43.7576 | 42.79838 | 41.94033 | 0.9592215 | 0.6033155 | 0.2547285
19.58743 | 43.7067 | 42.78085 | 41.922 | 0.9258529 | 0.6038677 | 0.2549755
19.59743 | 43.6803 | 42.7633 | 41.90366 | 0.9169982 | 0.6044205 | 0.255223
19.60743 | 43.686 | 42.74574 | 41.8853 | 0.9402574 | 0.6049743 | 0.2554708
19.61743 | 43.6806 | 42.72817 | 41.86692 | 0.9524304 | 0.605529 | 0.2557191
19.62743 | 43.6411 | 42.71058 | 41.84853 | 0.9305173 | 0.6060844 | 0.2559678
19.63742 | 43.6208 | 42.693 | 41.83014 | 0.9278004 | 0.6066402 | 0.2562167
19.64742 | 43.6062 | 42.67539 | 41.81172 | 0.9308148 | 0.6071973 | 0.2564663
19.65742 | 43.6257 | 42.65776 | 41.79329 | 0.9679429 | 0.6077553 | 0.2567163
19.66742 | 43.5383 | 42.64012 | 41.77483 | 0.8981846 | 0.6083142 | 0.2569668
19.67742 | 43.55 | 42.62246 | 41.75637 | 0.92754 | 0.6088739 | 0.2572176
19.68741 | 43.4928 | 42.60481 | 41.73791 | 0.8879912 | 0.6094339 | 0.2574687
19.69741 | 43.4871 | 42.58713 | 41.71941 | 0.8999737 | 0.6099953 | 0.2577204
19.70741 | 43.4559 | 42.56943 | 41.7009 | 0.8864696 | 0.6105576 | 0.2579726
19.71741 | 43.4517 | 42.55172 | 41.68237 | 0.899979 | 0.6111207 | 0.2582252
19.72741 | 43.422 | 42.534 | 41.66384 | 0.8880018 | 0.6116847 | 0.2584783
19.73741 | 43.404 | 42.51626 | 41.64528 | 0.8877381 | 0.6122495 | 0.2587318
19.7474 | 43.4147 | 42.49853 | 41.62673 | 0.9161698 | 0.6128147 | 0.2589855
19.7574 | 43.3846 | 42.48077 | 41.60815 | 0.9038326 | 0.6133813 | 0.2592399
19.7674 | 43.3525 | 42.46299 | 41.58955 | 0.8895086 | 0.6139487 | 0.2594947
19.7774 | 43.3204 | 42.4452 | 41.57094 | 0.8751979 | 0.6145171 | 0.25975
19.7874 | 43.2204 | 42.4274 | 41.55231 | 0.7930002 | 0.6150863 | 0.2600057
19.79739 | 43.2688 | 42.4096 | 41.53368 | 0.859198 | 0.6156558 | 0.2602617
19.80739 | 43.22 | 42.39177 | 41.51503 | 0.8282266 | 0.6162267 | 0.2605183
19.81739 | 43.1921 | 42.37393 | 41.49636 | 0.8181682 | 0.6167986 | 0.2607754
19.82739 | 43.1649 | 42.35608 | 41.47767 | 0.8088229 | 0.6173712 | 0.2610329
19.83739 | 43.1723 | 42.33821 | 41.45897 | 0.8340905 | 0.6179448 | 0.2612909
19.84739 | 43.1389 | 42.32033 | 41.44026 | 0.818571 | 0.6185193 | 0.2615494
19.85738 | 43.1086 | 42.30245 | 41.42155 | 0.8061465 | 0.6190941 | 0.261808
19.86738 | 43.0663 | 42.28455 | 41.40281 | 0.7817528 | 0.6196704 | 0.2620674
19.87738 | 43.0423 | 42.26663 | 41.38405 | 0.7756718 | 0.6202475 | 0.2623272
19.88738 | 42.9824 | 42.2487 | 41.36528 | 0.7337036 | 0.6208255 | 0.2625875
19.89738 | 42.984 | 42.23075 | 41.3465 | 0.7532482 | 0.6214044 | 0.2628483
19.90737 | 42.9296 | 42.21281 | 41.32772 | 0.7167873 | 0.6219837 | 0.2631092
19.91737 | 42.9244 | 42.19484 | 41.30891 | 0.7295571 | 0.6225644 | 0.2633709
19.92737 | 42.8808 | 42.17686 | 41.29008 | 0.7039395 | 0.623146 | 0.2636331
19.93737 | 42.8717 | 42.15887 | 41.27124 | 0.7128345 | 0.6237286 | 0.2638957
19.94737 | 42.8355 | 42.14086 | 41.25239 | 0.6946421 | 0.6243119 | 0.2641588
19.95737 | 42.7923 | 42.12284 | 41.23352 | 0.669462 | 0.6248962 | 0.2644224
19.96736 | 42.7681 | 42.10482 | 41.21466 | 0.6632763 | 0.6254809 | 0.2646862
19.97736 | 42.7237 | 42.08678 | 41.19576 | 0.636921 | 0.6260671 | 0.2649507
19.98736 | 42.6824 | 42.06872 | 41.17685 | 0.6136781 | 0.6266541 | 0.2652157
19.99736 | 42.7184 | 42.05065 | 41.15793 | 0.6677474 | 0.6272421 | 0.2654812
20.00736 | 42.635 | 42.03257 | 41.13899 | 0.6024292 | 0.6278309 | 0.2657471
20.01735 | 42.6233 | 42.0145 | 41.12006 | 0.608805 | 0.6284201 | 0.2660133
20.02735 | 42.614 | 41.99639 | 41.1011 | 0.6176111 | 0.6290108 | 0.2662802
20.03735 | 42.5758 | 41.97827 | 41.08212 | 0.5975293 | 0.6296024 | 0.2665477
20.04735 | 42.5453 | 41.96014 | 41.06313 | 0.5851595 | 0.630195 | 0.2668156
20.05735 | 42.5208 | 41.942 | 41.04413 | 0.5788019 | 0.6307885 | 0.2670839
20.06735 | 42.4695 | 41.92384 | 41.02511 | 0.5456562 | 0.631383 | 0.2673529
20.07734 | 42.4688 | 41.9057 | 41.0061 | 0.5631045 | 0.6319776 | 0.267622
20.08734 | 42.4275 | 41.88752 | 40.98705 | 0.5399828 | 0.6325739 | 0.2678918
20.09734 | 42.4146 | 41.86933 | 40.96799 | 0.545273 | 0.6331711 | 0.2681622
20.10734 | 42.3858 | 41.85112 | 40.94892 | 0.534675 | 0.6337692 | 0.2684331
20.11734 | 42.3835 | 41.83291 | 40.92984 | 0.5505889 | 0.6343683 | 0.2687044
20.12733 | 42.3339 | 41.8147 | 40.91076 | 0.5191963 | 0.6349677 | 0.268976
20.13733 | 42.3103 | 41.79647 | 40.89165 | 0.5138337 | 0.6355686 | 0.2692484
20.14733 | 42.2873 | 41.77822 | 40.87253 | 0.5090827 | 0.6361705 | 0.2695213
20.15733 | 42.2612 | 41.75996 | 40.85339 | 0.5012434 | 0.6367734 | 0.2697947
20.16733 | 42.221 | 41.74168 | 40.83424 | 0.4793157 | 0.6373772 | 0.2700686
20.17733 | 42.2061 | 41.7234 | 40.81508 | 0.4826995 | 0.637982 | 0.270343
20.18732 | 42.1881 | 41.70512 | 40.79592 | 0.4829767 | 0.638587 | 0.2706176
20.19732 | 42.171 | 41.68682 | 40.77673 | 0.4841836 | 0.6391936 | 0.270893
20.20732 | 42.1761 | 41.6685 | 40.75753 | 0.5076019 | 0.6398012 | 0.271169
20.21732 | 42.125 | 41.65017 | 40.73831 | 0.4748316 | 0.6404098 | 0.2714455
20.22732 | 42.1242 | 41.63183 | 40.71909 | 0.4923727 | 0.6410193 | 0.2717224
20.23731 | 42.1074 | 41.61349 | 40.69986 | 0.4939067 | 0.6416292 | 0.2719997
20.24731 | 42.0379 | 41.59513 | 40.68061 | 0.4427705 | 0.6422405 | 0.2722777
20.25731 | 42.0246 | 41.57675 | 40.66135 | 0.4478453 | 0.6428531 | 0.2725562
20.26731 | 42.0114 | 41.55837 | 40.64207 | 0.4530314 | 0.6434664 | 0.2728353
20.27731 | 41.9787 | 41.53997 | 40.62278 | 0.4387287 | 0.6440808 | 0.2731149
20.28731 | 41.945 | 41.52156 | 40.60347 | 0.4234371 | 0.644696 | 0.2733951
20.2973 | 41.9659 | 41.50316 | 40.58417 | 0.4627381 | 0.6453118 | 0.2736755
20.3073 | 41.9329 | 41.48473 | 40.56485 | 0.4481686 | 0.645929 | 0.2739567
20.3173 | 41.9097 | 41.46629 | 40.5455 | 0.4434101 | 0.6465472 | 0.2742384
20.3273 | 41.8843 | 41.44784 | 40.52615 | 0.4364624 | 0.6471665 | 0.2745207
20.3373 | 41.8578 | 41.42937 | 40.50678 | 0.4284257 | 0.6477867 | 0.2748035
20.34729 | 41.8322 | 41.41092 | 40.48742 | 0.4212815 | 0.6484073 | 0.2750866
20.35729 | 41.7963 | 41.39243 | 40.46803 | 0.4038665 | 0.6490295 | 0.2753705
20.36729 | 41.7568 | 41.37394 | 40.44863 | 0.3828623 | 0.6496526 | 0.275655
20.37729 | 41.7484 | 41.35543 | 40.42921 | 0.3929688 | 0.6502768 | 0.27594
20.38729 | 41.7548 | 41.33691 | 40.40979 | 0.4178861 | 0.650902 | 0.2762255
20.39729 | 41.7124 | 41.31839 | 40.39035 | 0.3940139 | 0.6515281 | 0.2765117
20.40728 | 41.7006 | 41.29987 | 40.37091 | 0.4007339 | 0.6521547 | 0.2767981
20.41728 | 41.6644 | 41.28132 | 40.35145 | 0.383083 | 0.6527829 | 0.2770853
20.42728 | 41.6603 | 41.26276 | 40.33197 | 0.3975426 | 0.653412 | 0.2773731
20.43728 | 41.6125 | 41.24419 | 40.31248 | 0.3683127 | 0.6540422 | 0.2776614
20.44728 | 41.5797 | 41.22561 | 40.29298 | 0.3540933 | 0.6546733 | 0.2779503
20.45727 | 41.5386 | 41.20703 | 40.27349 | 0.3315656 | 0.6553049 | 0.2782395
20.46727 | 41.5398 | 41.18843 | 40.25397 | 0.3513669 | 0.6559382 | 0.2785296
20.47727 | 41.4999 | 41.16982 | 40.23443 | 0.3300786 | 0.6565724 | 0.2788202
20.48727 | 41.4676 | 41.1512 | 40.21488 | 0.3164006 | 0.6572076 | 0.2791114
20.49727 | 41.4506 | 41.13257 | 40.19532 | 0.3180328 | 0.6578439 | 0.2794032
20.50727 | 41.4279 | 41.11392 | 40.17575 | 0.3139752 | 0.6584811 | 0.2796955
20.51726 | 41.3849 | 41.09529 | 40.15618 | 0.2896091 | 0.6591188 | 0.2799881
20.52726 | 41.3572 | 41.07663 | 40.13659 | 0.2805718 | 0.6597581 | 0.2802816
20.53726 | 41.3434 | 41.05796 | 40.11698 | 0.2854445 | 0.6603985 | 0.2805757
20.54726 | 41.2839 | 41.03927 | 40.09736 | 0.2446273 | 0.6610399 | 0.2808704
20.55726 | 41.2631 | 41.02058 | 40.07773 | 0.2425202 | 0.6616822 | 0.2811657
20.56725 | 41.2359 | 41.0019 | 40.05811 | 0.2340042 | 0.6623251 | 0.2814613
20.57725 | 41.2234 | 40.98318 | 40.03846 | 0.2402169 | 0.6629696 | 0.2817577
20.58725 | 41.1834 | 40.96446 | 40.01879 | 0.2189393 | 0.6636151 | 0.2820548
20.59725 | 41.1362 | 40.94573 | 39.99911 | 0.1904717 | 0.6642617 | 0.2823525
20.60725 | 41.1125 | 40.92699 | 39.97943 | 0.1855139 | 0.6649093 | 0.2826507
20.61725 | 41.0949 | 40.90823 | 39.95973 | 0.1866658 | 0.6655579 | 0.2829496
20.62724 | 41.0634 | 40.88949 | 39.94004 | 0.1739086 | 0.666207 | 0.2832488
20.63724 | 41.0072 | 40.87072 | 39.92031 | 0.1364798 | 0.6668579 | 0.2835488
20.64724 | 40.9927 | 40.85194 | 39.90058 | 0.1407607 | 0.6675096 | 0.2838495
20.65724 | 40.9631 | 40.83315 | 39.88084 | 0.1299512 | 0.6681625 | 0.2841508
20.66724 | 40.9537 | 40.81435 | 39.86108 | 0.1393512 | 0.6688165 | 0.2844527
20.67723 | 40.9038 | 40.79556 | 39.84133 | 0.108242 | 0.6694707 | 0.284755
20.68723 | 40.8916 | 40.77674 | 39.82155 | 0.1148609 | 0.6701268 | 0.2850582
20.69723 | 40.8571 | 40.75791 | 39.80176 | 0.09918927 | 0.6707839 | 0.285362
20.70723 | 40.8307 | 40.73907 | 39.78196 | 0.09162689 | 0.6714422 | 0.2856664
20.71723 | 40.8131 | 40.72023 | 39.76215 | 0.09287396 | 0.6721015 | 0.2859714
20.72723 | 40.7867 | 40.70137 | 39.74233 | 0.08533028 | 0.6727618 | 0.2862771
20.73722 | 40.7554 | 40.68252 | 39.72252 | 0.0728771 | 0.6734225 | 0.2865831
20.74722 | 40.7148 | 40.66365 | 39.70267 | 0.05115187 | 0.674085 | 0.2868901
20.75722 | 40.7111 | 40.64476 | 39.68282 | 0.06633583 | 0.6747485 | 0.2871977
20.76722 | 40.6827 | 40.62587 | 39.66295 | 0.05682885 | 0.6754132 | 0.287506
20.77722 | 40.6456 | 40.60697 | 39.64308 | 0.03863099 | 0.676079 | 0.2878149
20.78721 | 40.6126 | 40.58808 | 39.62321 | 0.02452324 | 0.6767452 | 0.2881241
20.79721 | 40.6095 | 40.56916 | 39.60331 | 0.04034347 | 0.6774131 | 0.2884343
20.80721 | 40.5601 | 40.55023 | 39.5834 | 0.009872612 | 0.6780821 | 0.2887452
20.81721 | 40.5466 | 40.53129 | 39.56348 | 0.01531065 | 0.6787522 | 0.2890567
20.82721 | 40.5295 | 40.51234 | 39.54355 | 0.01715755 | 0.6794234 | 0.2893689
20.83721 | 40.477 | 40.49339 | 39.52361 | -0.01638669 | 0.6800957 | 0.2896818
20.8472 | 40.4725 | 40.47444 | 39.50368 | -0.001941251 | 0.6807686 | 0.289995
20.8572 | 40.4464 | 40.45547 | 39.48372 | -0.009067838 | 0.6814429 | 0.2903092
20.8672 | 40.4189 | 40.43649 | 39.46374 | -0.01758591 | 0.6821186 | 0.290624
20.8772 | 40.3885 | 40.4175 | 39.44376 | -0.02899538 | 0.6827954 | 0.2909396
20.8872 | 40.3528 | 40.3985 | 39.42377 | -0.0456962 | 0.6834733 | 0.2912558
20.89719 | 40.3432 | 40.37951 | 39.40378 | -0.03630736 | 0.6841515 | 0.2915724
20.90719 | 40.3272 | 40.36049 | 39.38377 | -0.033291 | 0.6848316 | 0.2918901
20.91719 | 40.2716 | 40.34147 | 39.36375 | -0.06986612 | 0.6855127 | 0.2922084
20.92719 | 40.242 | 40.32243 | 39.34371 | -0.08043285 | 0.6861951 | 0.2925273
20.93719 | 40.2292 | 40.30339 | 39.32367 | -0.07419123 | 0.6868786 | 0.292847
20.94719 | 40.2071 | 40.28434 | 39.30361 | -0.07724128 | 0.6875632 | 0.2931674
20.95718 | 40.1718 | 40.2653 | 39.28357 | -0.09350192 | 0.6882482 | 0.2934883
20.96718 | 40.1429 | 40.24624 | 39.26349 | -0.1033353 | 0.688935 | 0.2938101
20.97718 | 40.122 | 40.22716 | 39.2434 | -0.1051605 | 0.6896231 | 0.2941326
20.98718 | 40.0824 | 40.20808 | 39.22331 | -0.1256775 | 0.6903123 | 0.2944558
20.99718 | 40.0799 | 40.18899 | 39.2032 | -0.1090863 | 0.6910026 | 0.2947798
21.00717 | 40.0297 | 40.16991 | 39.18311 | -0.1402061 | 0.6916933 | 0.2951042
21.01717 | 39.9938 | 40.1508 | 39.16298 | -0.1569988 | 0.6923859 | 0.2954296
21.02717 | 39.975 | 40.13168 | 39.14285 | -0.1566833 | 0.6930795 | 0.2957557
21.03717 | 39.9485 | 40.11256 | 39.1227 | -0.16406 | 0.6937744 | 0.2960826
21.04717 | 39.9359 | 40.09343 | 39.10255 | -0.1575287 | 0.6944705 | 0.2964102
21.05717 | 39.8965 | 40.07429 | 39.08238 | -0.1777896 | 0.6951677 | 0.2967386
21.06716 | 39.865 | 40.05516 | 39.06223 | -0.1901616 | 0.6958653 | 0.2970674
21.07716 | 39.8388 | 40.03601 | 39.04204 | -0.1972069 | 0.6965649 | 0.2973973
21.08716 | 39.8079 | 40.01684 | 39.02185 | -0.2089441 | 0.6972654 | 0.2977279
21.09716 | 39.7933 | 39.99767 | 39.00165 | -0.2043738 | 0.6979672 | 0.2980593
21.10716 | 39.748 | 39.9785 | 38.98143 | -0.2304958 | 0.6986703 | 0.2983914
21.11715 | 39.717 | 39.95933 | 38.96123 | -0.2423294 | 0.6993738 | 0.298724
21.12715 | 39.6869 | 39.94014 | 38.941 | -0.2532362 | 0.7000792 | 0.2990577
21.13715 | 39.6607 | 39.92094 | 38.92076 | -0.2602354 | 0.7007857 | 0.2993921
21.14715 | 39.6321 | 39.90173 | 38.90051 | -0.269627 | 0.7014934 | 0.2997274
21.15715 | 39.6281 | 39.88251 | 38.88025 | -0.2544113 | 0.7022024 | 0.3000634
21.16715 | 39.578 | 39.86329 | 38.85998 | -0.2852881 | 0.7029125 | 0.3004002
21.17714 | 39.549 | 39.84408 | 38.83972 | -0.2950768 | 0.7036231 | 0.3007375
21.18714 | 39.5426 | 39.82484 | 38.81943 | -0.2822389 | 0.7043355 | 0.3010759
21.19714 | 39.509 | 39.80559 | 38.79913 | -0.2965937 | 0.7050493 | 0.3014151
21.20714 | 39.4608 | 39.78634 | 38.77882 | -0.3255413 | 0.7057641 | 0.3017551
21.21714 | 39.4527 | 39.76708 | 38.75851 | -0.3143817 | 0.7064802 | 0.3020959
21.22713 | 39.4296 | 39.74783 | 38.7382 | -0.3182341 | 0.7071968 | 0.3024372
21.23713 | 39.3918 | 39.72856 | 38.71787 | -0.3367602 | 0.7079153 | 0.3027796
21.24713 | 39.3715 | 39.70928 | 38.69752 | -0.3377792 | 0.708635 | 0.3031229
21.25713 | 39.346 | 39.68999 | 38.67717 | -0.3439912 | 0.7093559 | 0.303467
21.26713 | 39.3286 | 39.6707 | 38.65681 | -0.3420961 | 0.710078 | 0.3038119
21.27713 | 39.3043 | 39.65139 | 38.63644 | -0.3470942 | 0.7108015 | 0.3041577
21.28712 | 39.2677 | 39.6321 | 38.61608 | -0.3644047 | 0.7115254 | 0.304504
21.29712 | 39.267 | 39.61279 | 38.59569 | -0.345789 | 0.7122512 | 0.3048515
21.30712 | 39.2255 | 39.59347 | 38.57529 | -0.3679665 | 0.7129782 | 0.3051998
21.31712 | 39.19 | 39.57414 | 38.55488 | -0.3841372 | 0.7137064 | 0.305549
21.32712 | 39.1915 | 39.5548 | 38.53447 | -0.3633012 | 0.7144359 | 0.3058991
21.33711 | 39.1487 | 39.53548 | 38.51406 | -0.3867779 | 0.715166 | 0.3062496
21.34711 | 39.1269 | 39.51613 | 38.49363 | -0.3892285 | 0.715898 | 0.3066014
21.35711 | 39.1096 | 39.49677 | 38.47319 | -0.3871726 | 0.7166312 | 0.3069541
21.36711 | 39.0894 | 39.47741 | 38.45274 | -0.38801 | 0.7173656 | 0.3073077
21.37711 | 39.0582 | 39.45804 | 38.43228 | -0.399841 | 0.7181013 | 0.3076621
21.38711 | 39.0357 | 39.43867 | 38.41181 | -0.4029656 | 0.7188383 | 0.3080175
21.3971 | 39.0045 | 39.4193 | 38.39135 | -0.4148032 | 0.7195758 | 0.3083734
21.4071 | 38.9948 | 39.39991 | 38.37087 | -0.4051149 | 0.7203153 | 0.3087305
21.4171 | 38.9541 | 39.38052 | 38.35038 | -0.4264204 | 0.7210561 | 0.3090886
21.4271 | 38.9204 | 39.36112 | 38.32987 | -0.4407195 | 0.721798 | 0.3094476
21.4371 | 38.9129 | 39.34171 | 38.30936 | -0.4288124 | 0.7225413 | 0.3098075
21.44709 | 38.867 | 39.32232 | 38.28887 | -0.4553186 | 0.7232852 | 0.3101681
21.45709 | 38.853 | 39.3029 | 38.26834 | -0.4498991 | 0.7240309 | 0.3105298
21.46709 | 38.82 | 39.28347 | 38.2478 | -0.4634736 | 0.724778 | 0.3108926
21.47709 | 38.7992 | 39.26404 | 38.22726 | -0.464842 | 0.7255264 | 0.3112563
21.48709 | 38.7759 | 39.2446 | 38.20671 | -0.4687044 | 0.726276 | 0.3116209
21.49709 | 38.7403 | 39.22516 | 38.18615 | -0.4848608 | 0.7270269 | 0.3119866
21.50708 | 38.7136 | 39.20573 | 38.1656 | -0.4921307 | 0.7277783 | 0.3123528
21.51708 | 38.687 | 39.18628 | 38.14502 | -0.4992754 | 0.7285319 | 0.3127203
21.52708 | 38.6581 | 39.16681 | 38.12444 | -0.5087141 | 0.7292867 | 0.3130889
21.53708 | 38.6265 | 39.14735 | 38.10385 | -0.5208471 | 0.7300428 | 0.3134584
21.54708 | 38.6153 | 39.12787 | 38.08325 | -0.5125743 | 0.7308002 | 0.313829
21.55707 | 38.5874 | 39.10842 | 38.06266 | -0.5210153 | 0.7315582 | 0.3142001
21.56707 | 38.5447 | 39.08893 | 38.04204 | -0.5442312 | 0.7323181 | 0.3145727
21.57707 | 38.5397 | 39.06944 | 38.02142 | -0.5297415 | 0.7330795 | 0.3149462
21.58707 | 38.4985 | 39.04995 | 38.00078 | -0.5514461 | 0.7338421 | 0.3153208
21.59707 | 38.4639 | 39.03045 | 37.98014 | -0.5665454 | 0.7346061 | 0.3156964
21.60706 | 38.4749 | 39.01096 | 37.95952 | -0.5360586 | 0.7353706 | 0.3160727
21.61706 | 38.4363 | 38.99145 | 37.93886 | -0.5551468 | 0.7361371 | 0.3164504
21.62706 | 38.3886 | 38.97193 | 37.9182 | -0.5833297 | 0.736905 | 0.3168292
21.63706 | 38.3827 | 38.95241 | 37.89752 | -0.5697073 | 0.7376743 | 0.317209
21.64706 | 38.3701 | 38.93288 | 37.87684 | -0.5627796 | 0.7384449 | 0.3175899
21.65706 | 38.3344 | 38.91335 | 37.85616 | -0.5789467 | 0.7392168 | 0.3179719
21.66705 | 38.3192 | 38.89383 | 37.83548 | -0.5746281 | 0.7399893 | 0.3183546
21.67705 | 38.2853 | 38.87428 | 37.81478 | -0.5889848 | 0.7407639 | 0.3187387
21.68705 | 38.2652 | 38.85474 | 37.79407 | -0.5895363 | 0.7415398 | 0.3191239
21.69705 | 38.242 | 38.83518 | 37.77336 | -0.5931829 | 0.7423171 | 0.3195103
21.70705 | 38.2222 | 38.81562 | 37.75263 | -0.5934244 | 0.7430957 | 0.3198978
21.71704 | 38.1823 | 38.79608 | 37.73192 | -0.6137806 | 0.7438749 | 0.320286
21.72704 | 38.1703 | 38.77651 | 37.71118 | -0.6062122 | 0.7446562 | 0.3206758
21.73704 | 38.1525 | 38.75694 | 37.69043 | -0.604439 | 0.7454389 | 0.3210667
21.74704 | 38.1412 | 38.73736 | 37.66968 | -0.596161 | 0.746223 | 0.3214587
21.75704 | 38.1071 | 38.71778 | 37.64892 | -0.6106782 | 0.7470085 | 0.3218519
21.76704 | 38.0815 | 38.69819 | 37.62815 | -0.6166907 | 0.7477954 | 0.3222463
21.77703 | 38.0535 | 38.67862 | 37.60739 | -0.625118 | 0.7485826 | 0.3226415
21.78703 | 38.0338 | 38.65902 | 37.58661 | -0.6252211 | 0.7493721 | 0.3230382
21.79703 | 38.0225 | 38.63942 | 37.56582 | -0.6169198 | 0.7501632 | 0.3234362
21.80703 | 37.9707 | 38.61981 | 37.54502 | -0.6491138 | 0.7509555 | 0.3238353
21.81703 | 37.9445 | 38.6002 | 37.52422 | -0.6557034 | 0.7517493 | 0.3242357
21.82702 | 37.9425 | 38.58061 | 37.50343 | -0.6381081 | 0.7525436 | 0.3246369
21.83702 | 37.918 | 38.56099 | 37.48261 | -0.6429888 | 0.75334 | 0.3250398
21.84702 | 37.8899 | 38.54137 | 37.46178 | -0.6514651 | 0.7541378 | 0.3254439
21.85702 | 37.8657 | 38.52174 | 37.44095 | -0.6560372 | 0.7549371 | 0.3258493
21.86702 | 37.8261 | 38.50211 | 37.42011 | -0.6760052 | 0.755738 | 0.3262559
21.87702 | 37.8173 | 38.48247 | 37.39926 | -0.6651687 | 0.7565401 | 0.3266638
21.88701 | 37.7701 | 38.46285 | 37.37843 | -0.6927478 | 0.7573427 | 0.3270726
21.89701 | 37.7563 | 38.4432 | 37.35757 | -0.6869033 | 0.7581477 | 0.327483
21.90701 | 37.7269 | 38.42355 | 37.33671 | -0.6966545 | 0.758954 | 0.3278949
21.91701 | 37.7189 | 38.4039 | 37.31583 | -0.6850019 | 0.7597618 | 0.328308
21.92701 | 37.6806 | 38.38425 | 37.29495 | -0.7036452 | 0.7605709 | 0.3287225
21.937 | 37.6669 | 38.3646 | 37.27409 | -0.6977044 | 0.7613808 | 0.3291379
21.947 | 37.6452 | 38.34494 | 37.25319 | -0.69974 | 0.7621929 | 0.3295551
21.957 | 37.6158 | 38.32527 | 37.23229 | -0.7094718 | 0.7630064 | 0.3299736
21.967 | 37.5932 | 38.3056 | 37.21139 | -0.7124 | 0.7638214 | 0.3303936
21.977 | 37.5684 | 38.28592 | 37.19047 | -0.7175243 | 0.7646377 | 0.3308149
21.987 | 37.5538 | 38.26625 | 37.16955 | -0.712445 | 0.7654555 | 0.3312376
21.99699 | 37.515 | 38.24658 | 37.14865 | -0.7315818 | 0.766274 | 0.3316614
22.00699 | 37.5176 | 38.2269 | 37.12771 | -0.7092955 | 0.7670947 | 0.3320869
22.01699 | 37.487 | 38.20721 | 37.10677 | -0.7202055 | 0.7679169 | 0.332514
22.02699 | 37.4512 | 38.18751 | 37.08583 | -0.7363122 | 0.7687406 | 0.3329424
22.03699 | 37.4525 | 38.16782 | 37.06488 | -0.7153154 | 0.7695657 | 0.3333724
22.04698 | 37.4284 | 38.14813 | 37.04394 | -0.719735 | 0.7703915 | 0.3338034
22.05698 | 37.4017 | 38.12843 | 37.02298 | -0.7267315 | 0.7712195 | 0.3342364
22.06698 | 37.3842 | 38.10873 | 37.00201 | -0.724525 | 0.7720491 | 0.3346708
22.07698 | 37.3677 | 38.08902 | 36.98103 | -0.7213152 | 0.7728801 | 0.3351068
22.08698 | 37.3393 | 38.0693 | 36.96005 | -0.7300022 | 0.7737126 | 0.3355443
22.09698 | 37.3407 | 38.04959 | 36.93906 | -0.7088861 | 0.7745465 | 0.3359834
22.10697 | 37.3076 | 38.02989 | 36.91808 | -0.7222868 | 0.7753813 | 0.3364236
22.11697 | 37.2839 | 38.01016 | 36.89708 | -0.7262646 | 0.7762182 | 0.3368658
22.12697 | 37.2839 | 37.99044 | 36.87607 | -0.7065397 | 0.7770567 | 0.3373097
22.13697 | 37.2612 | 37.97071 | 36.85506 | -0.7095119 | 0.7778967 | 0.3377551
22.14697 | 37.2192 | 37.95098 | 36.83404 | -0.7317812 | 0.7787382 | 0.3382022
22.15696 | 37.2226 | 37.93127 | 36.81304 | -0.7086674 | 0.7795803 | 0.3386505
22.16696 | 37.1927 | 37.91153 | 36.79201 | -0.7188313 | 0.7804248 | 0.3391008
22.17696 | 37.1706 | 37.89179 | 36.77097 | -0.7211925 | 0.7812709 | 0.3395529
22.18696 | 37.1695 | 37.87205 | 36.74993 | -0.702551 | 0.7821183 | 0.3400066
22.19696 | 37.1297 | 37.85231 | 36.72888 | -0.7226071 | 0.7829674 | 0.3404621
22.20696 | 37.1165 | 37.83256 | 36.70782 | -0.7160607 | 0.7838181 | 0.3409193
22.21695 | 37.0969 | 37.81283 | 36.68678 | -0.7159315 | 0.7846693 | 0.3413777
22.22695 | 37.0676 | 37.79308 | 36.66572 | -0.7254802 | 0.7855229 | 0.3418384
22.23695 | 37.0391 | 37.77333 | 36.64465 | -0.7342266 | 0.7863782 | 0.3423009
22.24695 | 37.0172 | 37.75357 | 36.62357 | -0.7363706 | 0.7872349 | 0.3427651
22.25695 | 36.9955 | 37.73381 | 36.60249 | -0.7383125 | 0.7880932 | 0.3432312
22.26694 | 36.9785 | 37.71407 | 36.58142 | -0.735572 | 0.7889522 | 0.3436986
22.27694 | 36.9626 | 37.69431 | 36.56033 | -0.7317096 | 0.7898136 | 0.3441684
22.28694 | 36.943 | 37.67455 | 36.53923 | -0.7315452 | 0.7906765 | 0.3446401
22.29694 | 36.9112 | 37.65478 | 36.51812 | -0.7435788 | 0.7915411 | 0.3451136
22.30694 | 36.8997 | 37.63501 | 36.49701 | -0.7353105 | 0.7924072 | 0.345589
22.31694 | 36.865 | 37.61524 | 36.4759 | -0.7502402 | 0.7932748 | 0.3460663
22.32693 | 36.8382 | 37.59549 | 36.4548 | -0.7572879 | 0.7941432 | 0.3465451
22.33693 | 36.8106 | 37.57571 | 36.43367 | -0.7651141 | 0.7950141 | 0.3470264
22.34693 | 36.7801 | 37.55594 | 36.41254 | -0.7758385 | 0.7958863 | 0.3475096
22.35693 | 36.7687 | 37.53616 | 36.39141 | -0.7674614 | 0.7967604 | 0.3479949
22.36693 | 36.7403 | 37.51638 | 36.37026 | -0.7760827 | 0.797636 | 0.3484822
22.37692 | 36.7271 | 37.49662 | 36.34914 | -0.7695222 | 0.7985123 | 0.348971
22.38692 | 36.6985 | 37.47684 | 36.32799 | -0.7783405 | 0.7993911 | 0.3494624
22.39692 | 36.6744 | 37.45706 | 36.30683 | -0.7826572 | 0.8002714 | 0.3499559
22.40692 | 36.6674 | 37.43727 | 36.28567 | -0.7698727 | 0.8011534 | 0.3504515
22.41692 | 36.6192 | 37.41749 | 36.2645 | -0.7982868 | 0.802037 | 0.3509492
22.42692 | 36.5759 | 37.3977 | 36.24333 | -0.8217998 | 0.8029222 | 0.3514491
22.43691 | 36.5776 | 37.37793 | 36.22217 | -0.8003314 | 0.8038082 | 0.3519507
22.44691 | 36.5403 | 37.35814 | 36.20099 | -0.8178421 | 0.8046967 | 0.352455
22.45691 | 36.5333 | 37.33835 | 36.1798 | -0.8050517 | 0.8055867 | 0.3529615
22.46691 | 36.4997 | 37.31856 | 36.15861 | -0.8188603 | 0.8064785 | 0.3534702
22.47691 | 36.4763 | 37.29877 | 36.13742 | -0.822468 | 0.8073717 | 0.3539812
22.4869 | 36.4682 | 37.27899 | 36.11623 | -0.8107947 | 0.8082659 | 0.354494
22.4969 | 36.4574 | 37.2592 | 36.09503 | -0.8018007 | 0.8091625 | 0.3550097
22.5069 | 36.4045 | 37.23941 | 36.07382 | -0.834906 | 0.8100608 | 0.3555277
22.5169 | 36.392 | 37.21961 | 36.0526 | -0.8276107 | 0.8109608 | 0.3560481
22.5269 | 36.3597 | 37.19981 | 36.03138 | -0.8401146 | 0.8118624 | 0.3565708
22.5369 | 36.3462 | 37.18002 | 36.01016 | -0.8338181 | 0.8127656 | 0.357096
22.54689 | 36.3027 | 37.16024 | 35.98895 | -0.8575408 | 0.8136696 | 0.3576231
22.55689 | 36.3015 | 37.14044 | 35.96771 | -0.8389434 | 0.8145762 | 0.3581532
22.56689 | 36.2852 | 37.12065 | 35.94648 | -0.8354456 | 0.8154846 | 0.3586857
22.57689 | 36.2521 | 37.10085 | 35.92523 | -0.8487475 | 0.8163945 | 0.3592209
22.58689 | 36.257 | 37.08105 | 35.90398 | -0.8240491 | 0.8173061 | 0.3597585
22.59688 | 36.2224 | 37.06127 | 35.88275 | -0.8388703 | 0.8182184 | 0.3602982
22.60688 | 36.1945 | 37.04147 | 35.8615 | -0.8469717 | 0.8191335 | 0.3608411
22.61688 | 36.1852 | 37.02167 | 35.84024 | -0.8364731 | 0.8200503 | 0.3613866
22.62688 | 36.1622 | 37.00187 | 35.81897 | -0.8396744 | 0.8209687 | 0.3619347
22.63688 | 36.1458 | 36.98208 | 35.7977 | -0.8362758 | 0.8218888 | 0.3624856
22.64688 | 36.0978 | 36.96228 | 35.77643 | -0.8644775 | 0.8228106 | 0.3630392
22.65687 | 36.111 | 36.9425 | 35.75517 | -0.8314991 | 0.8237332 | 0.3635949
22.66687 | 36.0872 | 36.9227 | 35.73389 | -0.8355011 | 0.8246584 | 0.364154
22.67687 | 36.0769 | 36.9029 | 35.7126 | -0.8260037 | 0.8255855 | 0.3647158
22.68687 | 36.0532 | 36.88311 | 35.69131 | -0.8299065 | 0.8265141 | 0.3652806
22.69687 | 36.0173 | 36.86331 | 35.67002 | -0.8460099 | 0.8274446 | 0.3658481
22.70686 | 36.0127 | 36.84353 | 35.64874 | -0.8308336 | 0.8283758 | 0.366418
22.71686 | 35.9732 | 36.82374 | 35.62744 | -0.8505382 | 0.8293098 | 0.3669914
22.72686 | 35.9847 | 36.80394 | 35.60613 | -0.8192434 | 0.8302454 | 0.3675677
22.73686 | 35.9479 | 36.78415 | 35.58482 | -0.8362493 | 0.8311828 | 0.368147
22.74686 | 35.9289 | 36.76436 | 35.5635 | -0.8354562 | 0.832122 | 0.3687293
22.75686 | 35.9055 | 36.74456 | 35.54219 | -0.8390639 | 0.8330629 | 0.3693147
22.76685 | 35.8957 | 36.72479 | 35.52089 | -0.8290924 | 0.8340046 | 0.3699025
22.77685 | 35.8721 | 36.705 | 35.49956 | -0.8329021 | 0.8349491 | 0.370494
22.78685 | 35.8357 | 36.68521 | 35.47823 | -0.8495128 | 0.8358953 | 0.3710887
22.79685 | 35.8239 | 36.66542 | 35.45689 | -0.8415248 | 0.8368433 | 0.3716865
22.80685 | 35.8091 | 36.64564 | 35.43556 | -0.836538 | 0.8377931 | 0.3722875
22.81684 | 35.7907 | 36.62587 | 35.41424 | -0.8351722 | 0.8387437 | 0.3728911
22.82684 | 35.7649 | 36.60609 | 35.39289 | -0.8411881 | 0.8396971 | 0.3734985
22.83684 | 35.7334 | 36.58631 | 35.37154 | -0.8529053 | 0.8406523 | 0.3741093
22.84684 | 35.7229 | 36.56652 | 35.35019 | -0.8436241 | 0.8416092 | 0.3747233
22.85684 | 35.7034 | 36.54674 | 35.32884 | -0.8433444 | 0.842568 | 0.3753407
22.86684 | 35.673 | 36.52697 | 35.30748 | -0.8539664 | 0.8435286 | 0.3759614
22.87683 | 35.6585 | 36.50721 | 35.28613 | -0.8487099 | 0.84449 | 0.376585
22.88683 | 35.6263 | 36.48744 | 35.26477 | -0.8611353 | 0.8454542 | 0.3772125
22.89683 | 35.6067 | 36.46766 | 35.2434 | -0.8609625 | 0.8464203 | 0.3778436
22.90683 | 35.585 | 36.44789 | 35.22203 | -0.8628916 | 0.8473881 | 0.378478
22.91683 | 35.5729 | 36.42812 | 35.20065 | -0.8552227 | 0.8483578 | 0.379116
22.92682 | 35.5438 | 36.40838 | 35.17929 | -0.8645757 | 0.8493284 | 0.379757
22.93682 | 35.5286 | 36.38861 | 35.15791 | -0.8600107 | 0.8503016 | 0.380402
22.94682 | 35.5014 | 36.36885 | 35.13652 | -0.8674481 | 0.8512769 | 0.3810508
22.95682 | 35.4785 | 36.34909 | 35.11513 | -0.8705878 | 0.8522541 | 0.3817031
22.96682 | 35.4609 | 36.32933 | 35.09374 | -0.8684297 | 0.8532331 | 0.382359
22.97682 | 35.4461 | 36.30957 | 35.07234 | -0.8634738 | 0.8542138 | 0.3830186
22.98681 | 35.4089 | 36.28984 | 35.05096 | -0.8809403 | 0.8551956 | 0.3836812
22.99681 | 35.3809 | 36.27009 | 35.02956 | -0.8891893 | 0.8561801 | 0.3843482
23.00681 | 35.374 | 36.25034 | 35.00816 | -0.8763408 | 0.8571664 | 0.385019
23.01681 | 35.3729 | 36.23059 | 34.98675 | -0.8576949 | 0.8581547 | 0.3856935
23.02681 | 35.3191 | 36.21085 | 34.96534 | -0.8917519 | 0.8591451 | 0.3863718
23.0368 | 35.2994 | 36.19113 | 34.94394 | -0.8917311 | 0.8601361 | 0.3870532
23.0468 | 35.2952 | 36.17139 | 34.92252 | -0.8761933 | 0.8611301 | 0.3877391
23.0568 | 35.2909 | 36.15166 | 34.9011 | -0.8607584 | 0.8621261 | 0.3884288
23.0668 | 35.2388 | 36.13193 | 34.87968 | -0.8931262 | 0.8631238 | 0.3891223
23.0768 | 35.2008 | 36.1122 | 34.85825 | -0.9113971 | 0.8641235 | 0.3898198
23.0868 | 35.1987 | 36.09247 | 34.83682 | -0.8937708 | 0.8651251 | 0.390521
23.09679 | 35.1969 | 36.07277 | 34.81541 | -0.8758673 | 0.8661277 | 0.3912255
23.10679 | 35.1799 | 36.05305 | 34.79398 | -0.8731472 | 0.8671332 | 0.3919345
23.11679 | 35.1427 | 36.03333 | 34.77254 | -0.89063 | 0.8681406 | 0.3926474
23.12679 | 35.1108 | 36.01362 | 34.7511 | -0.9028161 | 0.86915 | 0.3933643
23.13679 | 35.1315 | 35.99391 | 34.72966 | -0.8624052 | 0.8701612 | 0.394085
23.14678 | 35.0804 | 35.97422 | 34.70823 | -0.8938174 | 0.8711735 | 0.3948089
23.15678 | 35.0808 | 35.95451 | 34.68679 | -0.8737131 | 0.8721887 | 0.3955374
23.16678 | 35.0528 | 35.93481 | 34.66534 | -0.8820121 | 0.8732059 | 0.3962699
23.17678 | 35.0272 | 35.91511 | 34.64388 | -0.8879143 | 0.8742251 | 0.3970062
23.18678 | 35.0214 | 35.89542 | 34.62243 | -0.8740199 | 0.8752462 | 0.3977464
23.19678 | 35.001 | 35.87573 | 34.60097 | -0.8747289 | 0.8762693 | 0.3984904
23.20677 | 34.9841 | 35.85606 | 34.57953 | -0.8719609 | 0.8772933 | 0.3992376
23.21677 | 34.9843 | 35.83638 | 34.55807 | -0.8520766 | 0.8783202 | 0.3999894
23.22677 | 34.9691 | 35.8167 | 34.5366 | -0.8475959 | 0.8793495 | 0.4007449
23.23677 | 34.9268 | 35.79702 | 34.51513 | -0.8702185 | 0.8803805 | 0.4015043
23.24677 | 34.9138 | 35.77734 | 34.49366 | -0.8635446 | 0.8814136 | 0.4022674
23.25676 | 34.9163 | 35.75769 | 34.47221 | -0.8413937 | 0.8824476 | 0.4030334
23.26676 | 34.9129 | 35.73803 | 34.45074 | -0.8251266 | 0.8834847 | 0.4038039
23.27676 | 34.863 | 35.71836 | 34.42926 | -0.8553628 | 0.8845236 | 0.4045781
23.28676 | 34.8569 | 35.6987 | 34.40778 | -0.8418027 | 0.8855647 | 0.4053559
23.29676 | 34.8423 | 35.67905 | 34.3863 | -0.836746 | 0.886608 | 0.4061372
23.30676 | 34.8423 | 35.65939 | 34.36482 | -0.8170926 | 0.8876532 | 0.4069219
23.31675 | 34.8316 | 35.63976 | 34.34335 | -0.8081621 | 0.8886992 | 0.4077094
23.32675 | 34.7837 | 35.62012 | 34.32187 | -0.8364155 | 0.8897486 | 0.408501
23.33675 | 34.7672 | 35.60047 | 34.30038 | -0.8332721 | 0.8907998 | 0.4092959
23.34675 | 34.7575 | 35.58083 | 34.27888 | -0.8233321 | 0.8918532 | 0.4100941
23.35675 | 34.7473 | 35.5612 | 34.25739 | -0.8138953 | 0.8929087 | 0.4108954
23.36674 | 34.7266 | 35.54158 | 34.23592 | -0.8149813 | 0.8939651 | 0.4116989
23.37674 | 34.6924 | 35.52195 | 34.21442 | -0.8295509 | 0.8950248 | 0.4125063
23.38674 | 34.6773 | 35.50232 | 34.19292 | -0.8250234 | 0.8960864 | 0.4133165
23.39674 | 34.6605 | 35.4827 | 34.17142 | -0.8221992 | 0.8971503 | 0.4141295
23.40674 | 34.6542 | 35.46308 | 34.14992 | -0.8088777 | 0.898216 | 0.4149452
23.41674 | 34.608 | 35.44346 | 34.12841 | -0.8354592 | 0.899284 | 0.4157634
23.42673 | 34.5989 | 35.42386 | 34.10693 | -0.824963 | 0.900353 | 0.4165832
23.43673 | 34.569 | 35.40425 | 34.08542 | -0.8352498 | 0.9014251 | 0.4174062
23.44673 | 34.5537 | 35.38464 | 34.06391 | -0.8309393 | 0.9024993 | 0.4182313
23.45673 | 34.5123 | 35.36503 | 34.0424 | -0.8527313 | 0.9035757 | 0.4190584
23.46673 | 34.5228 | 35.34543 | 34.02088 | -0.8226257 | 0.9046542 | 0.4198875
23.47672 | 34.4739 | 35.32584 | 33.99939 | -0.8519419 | 0.9057338 | 0.4207173
23.48672 | 34.469 | 35.30624 | 33.97787 | -0.8372407 | 0.9068167 | 0.4215496
23.49672 | 34.4412 | 35.28664 | 33.95636 | -0.8454414 | 0.9079017 | 0.4223833
23.50672 | 34.4139 | 35.26704 | 33.93484 | -0.8531439 | 0.9089887 | 0.4232181
23.51672 | 34.3911 | 35.24745 | 33.91332 | -0.8563482 | 0.9100779 | 0.424054
23.52672 | 34.3483 | 35.22785 | 33.89179 | -0.8795541 | 0.9111693 | 0.4248907
23.53671 | 34.3563 | 35.20828 | 33.87029 | -0.8519809 | 0.9122619 | 0.4257272
23.54671 | 34.3348 | 35.18869 | 33.84877 | -0.8538893 | 0.9133576 | 0.426565
23.55671 | 34.3132 | 35.1691 | 33.82724 | -0.8558987 | 0.9144555 | 0.4274029
23.56671 | 34.2839 | 35.14951 | 33.80571 | -0.865609 | 0.9155556 | 0.4282408
23.57671 | 34.2664 | 35.12992 | 33.78418 | -0.8635199 | 0.9166579 | 0.4290785
23.5867 | 34.2454 | 35.11035 | 33.76267 | -0.864951 | 0.9177613 | 0.4299149
23.5967 | 34.2429 | 35.09076 | 33.74114 | -0.8478626 | 0.9188681 | 0.4307513
23.6067 | 34.2124 | 35.07117 | 33.71961 | -0.8587744 | 0.919977 | 0.4315868
23.6167 | 34.189 | 35.05159 | 33.69808 | -0.8625859 | 0.9210881 | 0.4324211
23.6267 | 34.1686 | 35.032 | 33.67654 | -0.863397 | 0.9222015 | 0.4332538
23.6367 | 34.1686 | 35.01241 | 33.65501 | -0.8438074 | 0.923317 | 0.4340848
23.64669 | 34.1484 | 34.99284 | 33.63349 | -0.8444367 | 0.9244338 | 0.434913
23.65669 | 34.1261 | 34.97325 | 33.61195 | -0.8471452 | 0.9255538 | 0.4357396
23.66669 | 34.1245 | 34.95365 | 33.59041 | -0.8291523 | 0.9266761 | 0.4365637
23.67669 | 34.0833 | 34.93406 | 33.56887 | -0.8507579 | 0.9278007 | 0.4373849
23.68669 | 34.0814 | 34.91446 | 33.54733 | -0.8330616 | 0.9289275 | 0.4382029
23.69668 | 34.0708 | 34.89488 | 33.52581 | -0.8240827 | 0.9300555 | 0.4390165
23.70668 | 34.0525 | 34.87528 | 33.50427 | -0.8227819 | 0.9311868 | 0.4398273
23.71668 | 34.0424 | 34.85568 | 33.48272 | -0.8132784 | 0.9323205 | 0.440634
23.72668 | 34.0368 | 34.83607 | 33.46118 | -0.799272 | 0.9334564 | 0.4414363
23.73668 | 33.9921 | 34.81646 | 33.43963 | -0.8243625 | 0.9345946 | 0.442234
23.74668 | 33.9966 | 34.79685 | 33.41809 | -0.8002495 | 0.9357352 | 0.4430266
23.75667 | 33.979 | 34.77725 | 33.39656 | -0.7982523 | 0.9368768 | 0.4438132
23.76667 | 33.9719 | 34.75763 | 33.37501 | -0.7857316 | 0.9380219 | 0.4445949
23.77667 | 33.947 | 34.73801 | 33.35347 | -0.7910067 | 0.9391694 | 0.4453708
23.78667 | 33.953 | 34.71838 | 33.33192 | -0.7653772 | 0.9403192 | 0.4461405
23.79667 | 33.9236 | 34.69874 | 33.31037 | -0.775143 | 0.9414713 | 0.4469037
23.80666 | 33.8888 | 34.67912 | 33.28884 | -0.7903234 | 0.9426246 | 0.4476594
23.81666 | 33.8854 | 34.65948 | 33.26729 | -0.7740788 | 0.9437813 | 0.4484087
23.82666 | 33.8801 | 34.63983 | 33.24574 | -0.7597287 | 0.9449404 | 0.4491507
23.83666 | 33.8441 | 34.62017 | 33.22419 | -0.7760729 | 0.9461021 | 0.449885
23.84666 | 33.8602 | 34.60051 | 33.20263 | -0.7403111 | 0.9472659 | 0.4506114
23.85666 | 33.8262 | 34.58084 | 33.18108 | -0.754643 | 0.9484321 | 0.4513297
23.86665 | 33.8203 | 34.56119 | 33.15955 | -0.740888 | 0.9495995 | 0.4520387
23.87665 | 33.7996 | 34.54151 | 33.138 | -0.7419069 | 0.9507706 | 0.4527399
23.88665 | 33.776 | 34.52182 | 33.11644 | -0.7458187 | 0.9519438 | 0.4534321
23.89665 | 33.7597 | 34.50212 | 33.09489 | -0.7424235 | 0.9531196 | 0.4541151
23.90665 | 33.7624 | 34.48242 | 33.07333 | -0.7200211 | 0.9542978 | 0.4547888
23.91664 | 33.7443 | 34.46273 | 33.0518 | -0.7184311 | 0.9554773 | 0.4554523
23.92664 | 33.7246 | 34.44301 | 33.03025 | -0.7184138 | 0.9566602 | 0.4561067
23.93664 | 33.709 | 34.42329 | 33.00869 | -0.7142888 | 0.9578458 | 0.4567511
23.94664 | 33.6775 | 34.40356 | 32.98714 | -0.726056 | 0.9590336 | 0.4573855
23.95664 | 33.6823 | 34.38382 | 32.96558 | -0.7015152 | 0.9602239 | 0.4580096
23.96664 | 33.6731 | 34.36407 | 32.94403 | -0.6909663 | 0.9614166 | 0.4586233
23.97663 | 33.6468 | 34.34433 | 32.92249 | -0.6975291 | 0.9626106 | 0.459226
23.98663 | 33.6405 | 34.32456 | 32.90094 | -0.684064 | 0.9638083 | 0.4598186
23.99663 | 33.6318 | 34.30479 | 32.87938 | -0.6729907 | 0.9650085 | 0.4604006
24.00663 | 33.5956 | 34.28501 | 32.85783 | -0.6894091 | 0.966211 | 0.4609718
24.01663 | 33.5855 | 34.26522 | 32.83627 | -0.6797193 | 0.9674161 | 0.4615322
24.02662 | 33.568 | 34.24544 | 32.81474 | -0.677441 | 0.9686225 | 0.4620812
24.03662 | 33.5637 | 34.22563 | 32.79318 | -0.6619347 | 0.9698326 | 0.4626199
24.04662 | 33.5577 | 34.20582 | 32.77163 | -0.64812 | 0.9710452 | 0.4631478
24.05662 | 33.5352 | 34.186 | 32.75007 | -0.6507973 | 0.9722603 | 0.4636648
24.06662 | 33.5183 | 34.16617 | 32.72852 | -0.6478664 | 0.9734779 | 0.464171
24.07662 | 33.4922 | 34.14633 | 32.70696 | -0.6541275 | 0.9746979 | 0.4646664
24.08661 | 33.4702 | 34.1265 | 32.68543 | -0.6563007 | 0.9759194 | 0.4651507
24.09661 | 33.467 | 34.10665 | 32.66388 | -0.639646 | 0.9771444 | 0.4656248
24.10661 | 33.4473 | 34.08678 | 32.64232 | -0.6394839 | 0.9783722 | 0.4660885
24.11661 | 33.4116 | 34.06691 | 32.62077 | -0.6553144 | 0.9796026 | 0.4665418
24.12661 | 33.408 | 34.04704 | 32.59922 | -0.6390374 | 0.9808355 | 0.4669848
24.1366 | 33.3988 | 34.02717 | 32.57769 | -0.6283731 | 0.9820695 | 0.4674173
24.1466 | 33.3887 | 34.00728 | 32.55613 | -0.6185823 | 0.9833077 | 0.4678403
24.1566 | 33.3442 | 33.98738 | 32.53458 | -0.6431843 | 0.984548 | 0.4682535
24.1666 | 33.3303 | 33.96748 | 32.51303 | -0.6371802 | 0.9857912 | 0.4686572
24.1766 | 33.3149 | 33.94757 | 32.49148 | -0.6326697 | 0.9870369 | 0.4690515
24.1866 | 33.2995 | 33.92765 | 32.46993 | -0.6281536 | 0.9882856 | 0.4694367
24.19659 | 33.2866 | 33.90775 | 32.4484 | -0.6211512 | 0.9895351 | 0.4698125
24.20659 | 33.2765 | 33.88782 | 32.42685 | -0.6113236 | 0.9907887 | 0.4701801
24.21659 | 33.2367 | 33.86789 | 32.40531 | -0.6311911 | 0.9920451 | 0.4705393
24.22659 | 33.2242 | 33.84795 | 32.38376 | -0.6237533 | 0.9933038 | 0.4708902
24.23659 | 33.2015 | 33.82801 | 32.36221 | -0.6265112 | 0.9945653 | 0.4712333
24.24658 | 33.1692 | 33.80808 | 32.34069 | -0.6388848 | 0.9958282 | 0.4715684
24.25658 | 33.1707 | 33.78813 | 32.31914 | -0.6174344 | 0.997095 | 0.4718966
24.26658 | 33.1354 | 33.76818 | 32.2976 | -0.6327806 | 0.9983645 | 0.4722177
24.27658 | 33.1071 | 33.74822 | 32.27605 | -0.6411234 | 0.9996367 | 0.472532
24.28658 | 33.1057 | 33.72826 | 32.25451 | -0.6225634 | 1.000912 | 0.4728399
24.29658 | 33.0785 | 33.7083 | 32.23297 | -0.6298007 | 1.002189 | 0.4731416
24.30657 | 33.0603 | 33.68836 | 32.21145 | -0.6280558 | 1.003468 | 0.4734373
24.31657 | 33.0378 | 33.66839 | 32.18991 | -0.6305891 | 1.004751 | 0.4737276
24.32657 | 33.008 | 33.64842 | 32.16837 | -0.6404208 | 1.006037 | 0.4740127
24.33657 | 32.9823 | 33.62845 | 32.14683 | -0.6461513 | 1.007325 | 0.474293
24.34657 | 32.9712 | 33.60848 | 32.1253 | -0.6372809 | 1.008616 | 0.4745686
24.35656 | 32.9432 | 33.58853 | 32.10378 | -0.6453299 | 1.009909 | 0.4748396
24.36656 | 32.9259 | 33.56856 | 32.08225 | -0.6426589 | 1.011205 | 0.475107
24.37656 | 32.9224 | 33.54859 | 32.06071 | -0.6261879 | 1.012504 | 0.4753707
24.38656 | 32.8815 | 33.52862 | 32.03918 | -0.6471178 | 1.013807 | 0.4756311
24.39656 | 32.8636 | 33.50865 | 32.01765 | -0.6450484 | 1.015112 | 0.4758884
24.40656 | 32.8351 | 33.48868 | 31.99612 | -0.6535802 | 1.016419 | 0.4761429
24.41655 | 32.8176 | 33.46873 | 31.97461 | -0.6511336 | 1.017728 | 0.4763947
24.42655 | 32.8122 | 33.44877 | 31.95308 | -0.6365688 | 1.019042 | 0.4766446
24.43655 | 32.7711 | 33.42881 | 31.93156 | -0.657706 | 1.020358 | 0.4768927
24.44655 | 32.7648 | 33.40885 | 31.91003 | -0.644046 | 1.021676 | 0.4771391
24.45655 | 32.7568 | 33.38889 | 31.88851 | -0.632089 | 1.022998 | 0.4773843
24.46654 | 32.7276 | 33.36895 | 31.86701 | -0.6413548 | 1.024321 | 0.4776282
24.47654 | 32.7051 | 33.349 | 31.84548 | -0.6439042 | 1.025648 | 0.4778715
24.48654 | 32.6997 | 33.32906 | 31.82396 | -0.6293576 | 1.026979 | 0.4781143
24.49654 | 32.657 | 33.30911 | 31.80245 | -0.6521147 | 1.028312 | 0.4783568
24.50654 | 32.6559 | 33.28918 | 31.78093 | -0.6332762 | 1.029648 | 0.4785994
24.51654 | 32.6326 | 33.26924 | 31.75941 | -0.6366424 | 1.030986 | 0.4788421
24.52653 | 32.612 | 33.24933 | 31.73792 | -0.6373333 | 1.032327 | 0.4790851
24.53653 | 32.6005 | 33.22941 | 31.71641 | -0.6289095 | 1.033671 | 0.479329
24.54653 | 32.5983 | 33.20949 | 31.6949 | -0.6111911 | 1.035019 | 0.4795738
24.55653 | 32.5787 | 33.18958 | 31.67339 | -0.6108783 | 1.036369 | 0.4798197
24.56653 | 32.562 | 33.16967 | 31.65188 | -0.6076714 | 1.037722 | 0.4800669
24.57652 | 32.5145 | 33.14979 | 31.6304 | -0.6352905 | 1.039077 | 0.4803154
24.58652 | 32.5187 | 33.1299 | 31.60889 | -0.6111959 | 1.040436 | 0.4805659
24.59652 | 32.5029 | 33.11001 | 31.58739 | -0.607108 | 1.041798 | 0.4808182
24.60652 | 32.4982 | 33.09013 | 31.56589 | -0.5919269 | 1.043163 | 0.4810726
24.61652 | 32.4749 | 33.07025 | 31.54439 | -0.5953527 | 1.044531 | 0.4813293
24.62652 | 32.4636 | 33.05039 | 31.5229 | -0.5867858 | 1.045902 | 0.4815882
24.63651 | 32.4518 | 33.03055 | 31.50142 | -0.5787461 | 1.047275 | 0.4818496
24.64651 | 32.431 | 33.01069 | 31.47993 | -0.5796941 | 1.048652 | 0.4821138
24.65651 | 32.4349 | 32.99085 | 31.45844 | -0.5559497 | 1.050031 | 0.4823809
24.66651 | 32.3941 | 32.97101 | 31.43695 | -0.5769133 | 1.051414 | 0.482651
24.67651 | 32.3941 | 32.95118 | 31.41546 | -0.5570849 | 1.0528 | 0.4829241
24.6865 | 32.3666 | 32.93138 | 31.394 | -0.5647845 | 1.054188 | 0.4832002
24.6965 | 32.3651 | 32.91157 | 31.37251 | -0.5464728 | 1.05558 | 0.4834799
24.7065 | 32.347 | 32.89177 | 31.35103 | -0.5447695 | 1.056975 | 0.483763
24.7165 | 32.3413 | 32.87197 | 31.32955 | -0.5306749 | 1.058373 | 0.4840497
24.7265 | 32.33 | 32.85219 | 31.30808 | -0.5221891 | 1.059774 | 0.48434
24.7365 | 32.3026 | 32.83241 | 31.2866 | -0.5298121 | 1.061178 | 0.484634
24.74649 | 32.2784 | 32.81266 | 31.26515 | -0.5342641 | 1.062584 | 0.4849315
24.75649 | 32.2732 | 32.79291 | 31.24368 | -0.5197054 | 1.063994 | 0.4852332
24.76649 | 32.2673 | 32.77316 | 31.22221 | -0.505856 | 1.065407 | 0.4855389
24.77649 | 32.2461 | 32.75342 | 31.20074 | -0.5073159 | 1.066824 | 0.4858486
24.78649 | 32.2429 | 32.73369 | 31.17928 | -0.4907853 | 1.068244 | 0.4861624
24.79648 | 32.1986 | 32.71398 | 31.15784 | -0.515384 | 1.069665 | 0.48648
24.80648 | 32.2059 | 32.69427 | 31.13638 | -0.4883726 | 1.071091 | 0.4868021
24.81648 | 32.1883 | 32.67457 | 31.11492 | -0.486271 | 1.07252 | 0.4871286
24.82648 | 32.1737 | 32.65488 | 31.09347 | -0.4811792 | 1.073952 | 0.4874593
24.83648 | 32.1628 | 32.6352 | 31.07202 | -0.4723973 | 1.075387 | 0.4877944
24.84648 | 32.1363 | 32.61553 | 31.05057 | -0.4792254 | 1.076826 | 0.4881338
24.85647 | 32.1293 | 32.59588 | 31.02914 | -0.4665834 | 1.078266 | 0.4884774
24.86647 | 32.1176 | 32.57623 | 31.0077 | -0.4586316 | 1.079711 | 0.4888258
24.87647 | 32.1056 | 32.55659 | 30.98625 | -0.4509902 | 1.081159 | 0.4891786
24.88647 | 32.0754 | 32.53696 | 30.96481 | -0.461559 | 1.08261 | 0.4895359
24.89647 | 32.0644 | 32.51734 | 30.94338 | -0.4529381 | 1.084065 | 0.4898978
24.90646 | 32.065 | 32.49775 | 30.92196 | -0.4327471 | 1.085521 | 0.4902639
24.91646 | 32.0483 | 32.47815 | 30.90053 | -0.429847 | 1.086982 | 0.4906349
24.92646 | 32.0409 | 32.45856 | 30.8791 | -0.4176574 | 1.088446 | 0.4910105
24.93646 | 32.0066 | 32.43898 | 30.85767 | -0.4323783 | 1.089914 | 0.4913906
24.94646 | 32.0006 | 32.41941 | 30.83625 | -0.4188099 | 1.091385 | 0.4917754
24.95645 | 32.0087 | 32.39987 | 30.81485 | -0.3911716 | 1.092857 | 0.4921644
24.96645 | 31.9764 | 32.38032 | 30.79343 | -0.4039243 | 1.094334 | 0.4925584
24.97645 | 31.9795 | 32.36079 | 30.77202 | -0.3812878 | 1.095815 | 0.492957
24.98645 | 31.9384 | 32.34126 | 30.7506 | -0.402862 | 1.097299 | 0.4933603
24.99645 | 31.933 | 32.32175 | 30.72919 | -0.3887471 | 1.098786 | 0.4937681
25.00645 | 31.9285 | 32.30224 | 30.70779 | -0.3737429 | 1.100277 | 0.4941806
25.01644 | 31.9166 | 32.28277 | 30.6864 | -0.366169 | 1.101769 | 0.4945973
25.02644 | 31.8955 | 32.26329 | 30.665 | -0.3677865 | 1.103266 | 0.495019
25.03644 | 31.871 | 32.24382 | 30.6436 | -0.3728152 | 1.104767 | 0.4954453
25.04644 | 31.8719 | 32.22435 | 30.62221 | -0.3524545 | 1.106271 | 0.4958762
25.05644 | 31.8434 | 32.2049 | 30.60081 | -0.3615048 | 1.107779 | 0.4963116
25.06643 | 31.853 | 32.18549 | 30.57945 | -0.3324856 | 1.109288 | 0.4967512
25.07643 | 31.8321 | 32.16606 | 30.55806 | -0.3339579 | 1.110802 | 0.4971957
25.08643 | 31.8074 | 32.14664 | 30.53668 | -0.3392413 | 1.11232 | 0.4976449
25.09643 | 31.7815 | 32.12724 | 30.5153 | -0.3457358 | 1.113841 | 0.4980985
25.10643 | 31.7771 | 32.10784 | 30.49392 | -0.3307413 | 1.115365 | 0.4985567
25.11643 | 31.7588 | 32.08846 | 30.47255 | -0.329658 | 1.116893 | 0.4990194
25.12642 | 31.7502 | 32.06911 | 30.4512 | -0.3189052 | 1.118423 | 0.4994861
25.13642 | 31.7348 | 32.04974 | 30.42983 | -0.3149442 | 1.119958 | 0.4999577
25.14642 | 31.7237 | 32.03039 | 30.40846 | -0.3066943 | 1.121496 | 0.5004337
25.15642 | 31.7027 | 32.01106 | 30.3871 | -0.3083556 | 1.123038 | 0.5009143
25.16642 | 31.6866 | 31.99173 | 30.36575 | -0.3051281 | 1.124583 | 0.5013992
25.17641 | 31.6713 | 31.97243 | 30.34441 | -0.3011312 | 1.126131 | 0.501888
25.18641 | 31.6511 | 31.95313 | 30.32306 | -0.3020261 | 1.127683 | 0.5023817
25.19641 | 31.6395 | 31.93383 | 30.30171 | -0.2943325 | 1.129239 | 0.5028797
25.20641 | 31.6263 | 31.91455 | 30.28037 | -0.2882501 | 1.130798 | 0.5033821
25.21641 | 31.6311 | 31.89528 | 30.25903 | -0.264179 | 1.132361 | 0.5038888
25.22641 | 31.6006 | 31.87602 | 30.23769 | -0.2754191 | 1.133928 | 0.5043998
25.2364 | 31.5877 | 31.85679 | 30.21638 | -0.2690899 | 1.135496 | 0.5049146
25.2464 | 31.5582 | 31.83755 | 30.19505 | -0.2793528 | 1.13707 | 0.5054342
25.2564 | 31.5748 | 31.81833 | 30.17372 | -0.2435268 | 1.138647 | 0.5059579
25.2664 | 31.5473 | 31.79911 | 30.1524 | -0.2518124 | 1.140228 | 0.5064859
25.2764 | 31.5361 | 31.77991 | 30.13108 | -0.2438097 | 1.141813 | 0.5070181
25.28639 | 31.5467 | 31.76074 | 30.10978 | -0.2140372 | 1.143399 | 0.5075539
25.29639 | 31.515 | 31.74156 | 30.08847 | -0.226557 | 1.144991 | 0.5080944
25.30639 | 31.5032 | 31.72239 | 30.06716 | -0.2191887 | 1.146587 | 0.5086391
25.31639 | 31.5083 | 31.70323 | 30.04586 | -0.1949313 | 1.148186 | 0.5091878
25.32639 | 31.4956 | 31.68409 | 30.02456 | -0.1884856 | 1.149789 | 0.5097407
25.33639 | 31.4711 | 31.66495 | 30.00326 | -0.1938513 | 1.151395 | 0.5102976
25.34638 | 31.4862 | 31.64585 | 29.98199 | -0.1596479 | 1.153004 | 0.510858
25.35638 | 31.4676 | 31.62674 | 29.9607 | -0.1591368 | 1.154618 | 0.511423
25.36638 | 31.4746 | 31.60764 | 29.93941 | -0.1330373 | 1.156236 | 0.511992
25.37638 | 31.4428 | 31.58855 | 29.91813 | -0.1457495 | 1.157857 | 0.512565
25.38638 | 31.4485 | 31.56947 | 29.89685 | -0.1209729 | 1.159483 | 0.5131419
25.39637 | 31.4333 | 31.55043 | 29.8756 | -0.1171274 | 1.16111 | 0.5137223
25.40637 | 31.4449 | 31.53137 | 29.85432 | -0.0864742 | 1.162743 | 0.5143071
25.41637 | 31.4404 | 31.51233 | 29.83306 | -0.0719328 | 1.164379 | 0.5148959
25.42637 | 31.4332 | 31.4933 | 29.81179 | -0.06010313 | 1.16602 | 0.5154886
25.43637 | 31.4089 | 31.47428 | 29.79054 | -0.06538493 | 1.167664 | 0.5160852
25.44637 | 31.4096 | 31.45528 | 29.76928 | -0.04567873 | 1.169312 | 0.5166855
25.45636 | 31.4137 | 31.4363 | 29.74805 | -0.02260302 | 1.170962 | 0.5172892
25.46636 | 31.4088 | 31.41732 | 29.72681 | -0.008520147 | 1.172618 | 0.5178973
25.47636 | 31.4022 | 31.39835 | 29.70556 | 0.00385104 | 1.174277 | 0.5185091
25.48636 | 31.4002 | 31.37939 | 29.68432 | 0.02081026 | 1.175941 | 0.5191247
25.49636 | 31.3966 | 31.36044 | 29.66309 | 0.03615775 | 1.177608 | 0.5197442
25.50635 | 31.3774 | 31.34153 | 29.64188 | 0.03587455 | 1.179278 | 0.5203667
25.51635 | 31.3863 | 31.3226 | 29.62066 | 0.06369826 | 1.180953 | 0.5209936
25.52635 | 31.4001 | 31.30369 | 29.59943 | 0.09641032 | 1.182632 | 0.5216243
25.53635 | 31.3816 | 31.28479 | 29.57822 | 0.09681044 | 1.184315 | 0.5222586
25.54635 | 31.385 | 31.2659 | 29.557 | 0.1190983 | 1.186002 | 0.5228966
25.55635 | 31.3831 | 31.24703 | 29.53579 | 0.1360743 | 1.187693 | 0.5235383
25.56634 | 31.391 | 31.22818 | 29.51461 | 0.1628199 | 1.189386 | 0.524183
25.57634 | 31.3898 | 31.20933 | 29.49341 | 0.1804719 | 1.191085 | 0.524832
25.58634 | 31.4027 | 31.19049 | 29.47222 | 0.2122121 | 1.192788 | 0.5254846
25.59634 | 31.4001 | 31.17166 | 29.45102 | 0.2284404 | 1.194495 | 0.5261409
25.60634 | 31.4167 | 31.15284 | 29.42984 | 0.2638564 | 1.196206 | 0.5268007
25.61633 | 31.4117 | 31.13406 | 29.40868 | 0.2776414 | 1.197919 | 0.5274635
25.62633 | 31.427 | 31.11527 | 29.3875 | 0.3117333 | 1.199638 | 0.5281305
25.63633 | 31.441 | 31.09649 | 29.36632 | 0.344513 | 1.201361 | 0.5288011
25.64633 | 31.464 | 31.07772 | 29.34516 | 0.3862803 | 1.203089 | 0.5294752
25.65633 | 31.4638 | 31.05896 | 29.32399 | 0.4048358 | 1.20482 | 0.5301529
25.66633 | 31.4728 | 31.04022 | 29.30283 | 0.4325788 | 1.206555 | 0.5308341
25.67632 | 31.4968 | 31.02151 | 29.2817 | 0.4752909 | 1.208293 | 0.5315181
25.68632 | 31.5255 | 31.00279 | 29.26055 | 0.5227095 | 1.210037 | 0.5322063
25.69632 | 31.5412 | 30.98408 | 29.2394 | 0.5571157 | 1.211785 | 0.532898
25.70632 | 31.5598 | 30.96539 | 29.21826 | 0.5944096 | 1.213537 | 0.5335932
25.71632 | 31.5919 | 30.94671 | 29.19712 | 0.6451911 | 1.215293 | 0.5342919
25.72631 | 31.6063 | 30.92806 | 29.17601 | 0.6782415 | 1.217051 | 0.5349933
25.73631 | 31.6231 | 30.9094 | 29.15489 | 0.7136982 | 1.218816 | 0.5356989
25.74631 | 31.6487 | 30.89076 | 29.13376 | 0.7579427 | 1.220585 | 0.5364079
25.75631 | 31.67 | 30.87213 | 29.11265 | 0.7978744 | 1.222358 | 0.5371204
25.76631 | 31.7044 | 30.85351 | 29.09153 | 0.8508936 | 1.224135 | 0.5378363
25.77631 | 31.7235 | 30.8349 | 29.07043 | 0.8886004 | 1.225917 | 0.5385556
25.7863 | 31.7448 | 30.81632 | 29.04935 | 0.9284759 | 1.227701 | 0.5392776
25.7963 | 31.7728 | 30.79774 | 29.02825 | 0.9750575 | 1.229491 | 0.5400037
25.8063 | 31.8092 | 30.77917 | 29.00716 | 1.030026 | 1.231285 | 0.5407332
25.8163 | 31.8014 | 30.76062 | 28.98607 | 1.040783 | 1.233084 | 0.5414662
25.8263 | 31.8674 | 30.74207 | 28.96498 | 1.125326 | 1.234887 | 0.5422025
25.83629 | 31.8697 | 30.72356 | 28.94393 | 1.146138 | 1.236693 | 0.5429414
25.84629 | 31.8972 | 30.70504 | 28.92285 | 1.192157 | 1.238505 | 0.5436844
25.85629 | 31.9107 | 30.68654 | 28.90179 | 1.224162 | 1.240321 | 0.5444309
25.86629 | 31.9358 | 30.66805 | 28.88072 | 1.267754 | 1.242141 | 0.5451806
25.87629 | 31.9687 | 30.64957 | 28.85967 | 1.319134 | 1.243966 | 0.5459338
25.88629 | 31.9953 | 30.6311 | 28.83861 | 1.3642 | 1.245796 | 0.5466902
25.89628 | 32.0237 | 30.61266 | 28.81759 | 1.411036 | 1.247628 | 0.5474493
25.90628 | 32.013 | 30.59422 | 28.79655 | 1.418776 | 1.249466 | 0.5482125
25.91628 | 32.0604 | 30.5758 | 28.77551 | 1.484604 | 1.251309 | 0.548979
25.92628 | 32.0613 | 30.55738 | 28.75448 | 1.503919 | 1.253156 | 0.5497489
25.93628 | 32.1017 | 30.53898 | 28.73345 | 1.56272 | 1.255008 | 0.550522
25.94627 | 32.0972 | 30.52061 | 28.71245 | 1.57659 | 1.256862 | 0.5512978
25.95627 | 32.1207 | 30.50223 | 28.69143 | 1.618466 | 1.258723 | 0.5520775
25.96627 | 32.1268 | 30.48387 | 28.67042 | 1.642928 | 1.260588 | 0.5528607
25.97627 | 32.1372 | 30.46552 | 28.64942 | 1.671677 | 1.262458 | 0.5536472
25.98627 | 32.1429 | 30.44719 | 28.62842 | 1.695712 | 1.264333 | 0.554437
25.99627 | 32.1499 | 30.42887 | 28.60742 | 1.721035 | 1.266212 | 0.5552301
26.00626 | 32.1647 | 30.41057 | 28.58646 | 1.754125 | 1.268093 | 0.5560257
26.01626 | 32.1478 | 30.39228 | 28.56547 | 1.755521 | 1.269982 | 0.5568254
26.02626 | 32.1535 | 30.374 | 28.54449 | 1.779503 | 1.271874 | 0.5576285
26.03626 | 32.1308 | 30.35573 | 28.52352 | 1.775072 | 1.273772 | 0.5584348
26.04626 | 32.1397 | 30.33747 | 28.50255 | 1.802227 | 1.275674 | 0.5592445
26.05625 | 32.1311 | 30.31925 | 28.48161 | 1.811851 | 1.277579 | 0.5600567
26.06625 | 32.1315 | 30.30102 | 28.46066 | 1.830479 | 1.279491 | 0.560873
26.07625 | 32.0779 | 30.28281 | 28.43971 | 1.795094 | 1.281407 | 0.5616926
26.08625 | 32.0789 | 30.26461 | 28.41876 | 1.814294 | 1.283328 | 0.5625155
26.09625 | 32.0345 | 30.24642 | 28.39782 | 1.788081 | 1.285254 | 0.5633417
26.10625 | 32.0274 | 30.22825 | 28.37689 | 1.799155 | 1.287184 | 0.5641713
26.11624 | 31.9736 | 30.2101 | 28.35598 | 1.763496 | 1.289118 | 0.5650033
26.12624 | 31.9578 | 30.19196 | 28.33506 | 1.765842 | 1.291058 | 0.5658395
26.13624 | 31.9178 | 30.17383 | 28.31414 | 1.743974 | 1.293003 | 0.566679
26.14624 | 31.8882 | 30.15571 | 28.29323 | 1.732492 | 1.294952 | 0.5675218
26.15624 | 31.8284 | 30.1376 | 28.27233 | 1.690796 | 1.296907 | 0.5683679
26.16623 | 31.7975 | 30.11953 | 28.25145 | 1.677969 | 1.298865 | 0.5692166
26.17623 | 31.7496 | 30.10146 | 28.23056 | 1.648145 | 1.300829 | 0.5700694
26.18623 | 31.6837 | 30.08339 | 28.20967 | 1.600307 | 1.302798 | 0.5709256
26.19623 | 31.6496 | 30.06535 | 28.18879 | 1.584255 | 1.304772 | 0.5717851
26.20623 | 31.5911 | 30.04731 | 28.16791 | 1.543788 | 1.306751 | 0.5726479
26.21623 | 31.5312 | 30.02929 | 28.14704 | 1.501908 | 1.308735 | 0.573514
26.22622 | 31.4853 | 30.0113 | 28.1262 | 1.473995 | 1.310722 | 0.5743827
26.23622 | 31.4179 | 29.99331 | 28.10534 | 1.424586 | 1.312716 | 0.5752555
26.24622 | 31.369 | 29.97534 | 28.08449 | 1.393663 | 1.314715 | 0.5761318
26.25622 | 31.31 | 29.95738 | 28.06364 | 1.352625 | 1.316719 | 0.5770113
26.26622 | 31.2447 | 29.93943 | 28.0428 | 1.305273 | 1.318728 | 0.5778943
26.27621 | 31.1967 | 29.92151 | 28.02199 | 1.275188 | 1.32074 | 0.5787798
26.28621 | 31.1424 | 29.90359 | 28.00116 | 1.238807 | 1.32276 | 0.5796695
26.29621 | 31.0684 | 29.88569 | 27.98034 | 1.182711 | 1.324784 | 0.5805625
26.30621 | 31.0137 | 29.8678 | 27.95953 | 1.145901 | 1.326813 | 0.581459
26.31621 | 30.9688 | 29.84992 | 27.93872 | 1.118876 | 1.328847 | 0.5823589
26.32621 | 30.8975 | 29.83206 | 27.91791 | 1.065436 | 1.330887 | 0.5832622
26.3362 | 30.8453 | 29.81424 | 27.89714 | 1.031064 | 1.33293 | 0.584168
26.3462 | 30.7742 | 29.79641 | 27.87635 | 0.9777942 | 1.334979 | 0.5850781
26.3562 | 30.7236 | 29.77859 | 27.85556 | 0.9450101 | 1.337035 | 0.5859916
26.3662 | 30.6795 | 29.76079 | 27.83479 | 0.9187109 | 1.339095 | 0.5869086
26.3762 | 30.6094 | 29.743 | 27.81401 | 0.8663968 | 1.341161 | 0.587829
26.38619 | 30.5694 | 29.72525 | 27.79327 | 0.84415 | 1.343229 | 0.5887519
26.39619 | 30.5283 | 29.70749 | 27.77251 | 0.8208059 | 1.345305 | 0.5896792
26.40619 | 30.4475 | 29.68975 | 27.75176 | 0.7577467 | 1.347386 | 0.59061
26.41619 | 30.4075 | 29.67203 | 27.73101 | 0.7354728 | 1.349473 | 0.5915442
26.42619 | 30.3638 | 29.65432 | 27.71027 | 0.7094831 | 1.351565 | 0.5924819
26.43619 | 30.2903 | 29.63662 | 27.68954 | 0.6536779 | 1.353662 | 0.5934231
26.44618 | 30.2557 | 29.61896 | 27.66883 | 0.6367405 | 1.355762 | 0.5943669
26.45618 | 30.2151 | 29.6013 | 27.64811 | 0.613805 | 1.35787 | 0.5953151
26.46618 | 30.1631 | 29.58365 | 27.6274 | 0.5794537 | 1.359984 | 0.5962668
26.47618 | 30.123 | 29.56601 | 27.60669 | 0.5569877 | 1.362103 | 0.5972221
26.48618 | 30.0719 | 29.54839 | 27.58599 | 0.5235059 | 1.364227 | 0.5981809
26.49617 | 30.0317 | 29.53081 | 27.56531 | 0.5008909 | 1.366355 | 0.5991422
26.50617 | 29.9939 | 29.51322 | 27.54462 | 0.4806779 | 1.36849 | 0.600108
26.51617 | 29.9426 | 29.49565 | 27.52394 | 0.4469491 | 1.37063 | 0.6010776
26.52617 | 29.9072 | 29.4781 | 27.50327 | 0.4291048 | 1.372776 | 0.6020506
26.53617 | 29.8674 | 29.46056 | 27.4826 | 0.4068445 | 1.374928 | 0.6030272
26.54617 | 29.8193 | 29.44303 | 27.46194 | 0.3762687 | 1.377085 | 0.6040074
26.55616 | 29.809 | 29.42554 | 27.4413 | 0.3834592 | 1.379246 | 0.6049903
26.56616 | 29.7548 | 29.40805 | 27.42066 | 0.3467514 | 1.381415 | 0.6059777
26.57616 | 29.7318 | 29.39057 | 27.40001 | 0.3412276 | 1.383589 | 0.6069689
26.58616 | 29.6889 | 29.37311 | 27.37938 | 0.3157877 | 1.385768 | 0.6079637
26.59616 | 29.6622 | 29.35567 | 27.35875 | 0.3065318 | 1.387954 | 0.608962
26.60615 | 29.6254 | 29.33826 | 27.33815 | 0.2871422 | 1.390142 | 0.6099631
26.61615 | 29.609 | 29.32085 | 27.31754 | 0.2881539 | 1.392339 | 0.610969
26.62615 | 29.5611 | 29.30345 | 27.29693 | 0.2576495 | 1.394541 | 0.6119783
26.63615 | 29.5373 | 29.28607 | 27.27633 | 0.2512285 | 1.39675 | 0.6129916
26.64615 | 29.5157 | 29.26871 | 27.25574 | 0.2469912 | 1.398964 | 0.6140085
26.65615 | 29.4687 | 29.25136 | 27.23515 | 0.2173375 | 1.401183 | 0.6150292
26.66614 | 29.4673 | 29.23405 | 27.21459 | 0.2332501 | 1.403406 | 0.6160525
26.67614 | 29.4264 | 29.21674 | 27.19402 | 0.2096633 | 1.405638 | 0.6170808
26.68614 | 29.4006 | 29.19944 | 27.17345 | 0.2011605 | 1.407874 | 0.6181127
26.69614 | 29.3782 | 29.18216 | 27.15289 | 0.1960403 | 1.410117 | 0.6191484
26.70614 | 29.3517 | 29.1649 | 27.13234 | 0.1868033 | 1.412367 | 0.620188
26.71613 | 29.3012 | 29.14767 | 27.11182 | 0.1535329 | 1.414619 | 0.6212304
26.72613 | 29.2891 | 29.13044 | 27.09128 | 0.1586623 | 1.41688 | 0.6222777
26.73613 | 29.2529 | 29.11322 | 27.07075 | 0.1396751 | 1.419146 | 0.6233288
26.74613 | 29.2368 | 29.09603 | 27.05023 | 0.1407709 | 1.421419 | 0.6243838
26.75613 | 29.229 | 29.07885 | 27.02971 | 0.1501499 | 1.423697 | 0.6254427
26.76613 | 29.1786 | 29.06169 | 27.0092 | 0.1169115 | 1.425982 | 0.6265055
26.77612 | 29.1723 | 29.04456 | 26.98872 | 0.1277393 | 1.42827 | 0.6275711
26.78612 | 29.1203 | 29.02743 | 26.96823 | 0.09286666 | 1.430567 | 0.6286418
26.79612 | 29.1 | 29.01032 | 26.94774 | 0.08967666 | 1.432869 | 0.6297163
26.80612 | 29.0784 | 28.99323 | 26.92726 | 0.08516957 | 1.435178 | 0.630795
26.81612 | 29.0498 | 28.97615 | 26.90678 | 0.07364534 | 1.437493 | 0.6318775
26.82611 | 29.0257 | 28.95911 | 26.88634 | 0.066586 | 1.439812 | 0.632963
26.83611 | 29.0042 | 28.94207 | 26.86588 | 0.06212691 | 1.442139 | 0.6340537
26.84611 | 28.9608 | 28.92505 | 26.84543 | 0.03574989 | 1.444472 | 0.6351483
26.85611 | 28.9478 | 28.90804 | 26.82499 | 0.03975513 | 1.446812 | 0.6362471
26.86611 | 28.9312 | 28.89106 | 26.80455 | 0.0401427 | 1.449158 | 0.6373499
26.87611 | 28.8844 | 28.87409 | 26.78412 | 0.01031292 | 1.45151 | 0.6384569
26.8861 | 28.8848 | 28.85715 | 26.76372 | 0.02764809 | 1.453866 | 0.6395668
26.8961 | 28.8504 | 28.84022 | 26.74331 | 0.01018246 | 1.45623 | 0.640682
26.9061 | 28.8294 | 28.8233 | 26.7229 | 0.006098804 | 1.458601 | 0.6418013
26.9161 | 28.8195 | 28.8064 | 26.7025 | 0.01309701 | 1.460979 | 0.6429249
26.9261 | 28.7777 | 28.78952 | 26.68211 | -0.01182257 | 1.463362 | 0.6440526
26.93609 | 28.7699 | 28.77268 | 26.66174 | -0.002777231 | 1.46575 | 0.6451833
26.94609 | 28.7592 | 28.75583 | 26.64137 | 0.003366655 | 1.468146 | 0.6463196
26.95609 | 28.7274 | 28.73901 | 26.621 | -0.01160769 | 1.470549 | 0.64746
26.96609 | 28.7258 | 28.7222 | 26.60064 | 0.003599595 | 1.472959 | 0.6486048
26.97609 | 28.6922 | 28.70541 | 26.58028 | -0.01321148 | 1.475375 | 0.6497538
26.98609 | 28.675 | 28.68864 | 26.55994 | -0.01364108 | 1.477797 | 0.6509072
26.99608 | 28.6646 | 28.67191 | 26.53962 | -0.00730588 | 1.480224 | 0.6520638
27.00608 | 28.6434 | 28.65517 | 26.51929 | -0.01177255 | 1.482659 | 0.6532259
27.01608 | 28.6248 | 28.63846 | 26.49896 | -0.0136578 | 1.485101 | 0.6543925
27.02608 | 28.6142 | 28.62176 | 26.47865 | -0.00756193 | 1.48755 | 0.6555634
27.03608 | 28.591 | 28.60508 | 26.45834 | -0.01408471 | 1.490005 | 0.6567388
27.04607 | 28.5819 | 28.58844 | 26.43806 | -0.006543137 | 1.492465 | 0.6579174
27.05607 | 28.5618 | 28.5718 | 26.41777 | -0.01000374 | 1.494933 | 0.6591018
27.06607 | 28.5538 | 28.55518 | 26.39748 | -0.001383548 | 1.497409 | 0.6602906
27.07607 | 28.5403 | 28.53858 | 26.37721 | 0.001717703 | 1.499891 | 0.661484
27.08607 | 28.5116 | 28.522 | 26.35694 | -0.01040032 | 1.50238 | 0.662682
27.09607 | 28.4999 | 28.50544 | 26.33668 | -0.005537404 | 1.504875 | 0.6638845
27.10606 | 28.4755 | 28.48891 | 26.31644 | -0.01341036 | 1.507375 | 0.6650905
27.11606 | 28.4751 | 28.47239 | 26.2962 | 0.002713745 | 1.509885 | 0.6663022
27.12606 | 28.4502 | 28.45588 | 26.27596 | -0.005681545 | 1.512401 | 0.6675186
27.13606 | 28.4404 | 28.4394 | 26.25573 | 0.001003685 | 1.514924 | 0.6687398
27.14606 | 28.4122 | 28.42293 | 26.23551 | -0.01073039 | 1.517453 | 0.6699657
27.15605 | 28.4022 | 28.4065 | 26.21532 | -0.004301075 | 1.519988 | 0.6711951
27.16605 | 28.3817 | 28.39007 | 26.19511 | -0.008374746 | 1.522532 | 0.6724305
27.17605 | 28.3659 | 28.37367 | 26.17492 | -0.007768109 | 1.525082 | 0.6736706
27.18605 | 28.3441 | 28.35728 | 26.15473 | -0.01318172 | 1.52764 | 0.6749156
27.19605 | 28.3263 | 28.34092 | 26.13454 | -0.01461511 | 1.530205 | 0.6761654
27.20605 | 28.3135 | 28.32457 | 26.11437 | -0.0110685 | 1.532777 | 0.6774202
27.21604 | 28.2969 | 28.30826 | 26.09423 | -0.01135831 | 1.535354 | 0.6786785
27.22604 | 28.2855 | 28.29195 | 26.07407 | -0.006452072 | 1.53794 | 0.6799431
27.23604 | 28.2521 | 28.27567 | 26.05392 | -0.02356578 | 1.540533 | 0.6812127
27.24604 | 28.2439 | 28.2594 | 26.03378 | -0.01550009 | 1.543134 | 0.6824872
27.25604 | 28.2297 | 28.24315 | 26.01365 | -0.01345485 | 1.545742 | 0.6837667
27.26603 | 28.2083 | 28.22695 | 25.99354 | -0.01864612 | 1.548354 | 0.6850501
27.27603 | 28.1879 | 28.21074 | 25.97343 | -0.02284185 | 1.550976 | 0.6863398
27.28603 | 28.1775 | 28.19456 | 25.95332 | -0.01705841 | 1.553606 | 0.6876346
27.29603 | 28.1657 | 28.1784 | 25.93322 | -0.01269524 | 1.556242 | 0.6889346
27.30603 | 28.1325 | 28.16225 | 25.91313 | -0.02975314 | 1.558886 | 0.6902397
27.31603 | 28.1335 | 28.14613 | 25.89304 | -0.01263192 | 1.561538 | 0.6915501
27.32602 | 28.1006 | 28.13005 | 25.87299 | -0.02944782 | 1.564194 | 0.6928644
27.33602 | 28.0934 | 28.11397 | 25.85292 | -0.02056854 | 1.566861 | 0.6941853
27.34602 | 28.0781 | 28.09791 | 25.83286 | -0.01981055 | 1.569534 | 0.6955115
27.35602 | 28.0565 | 28.08187 | 25.81281 | -0.02537359 | 1.572216 | 0.6968431
27.36602 | 28.0567 | 28.06586 | 25.79277 | -0.009157923 | 1.574905 | 0.6981799
27.37601 | 28.0206 | 28.04988 | 25.77276 | -0.02927979 | 1.577598 | 0.699521
27.38601 | 28.0172 | 28.03391 | 25.75274 | -0.01670702 | 1.580302 | 0.7008688
27.39601 | 28.0125 | 28.01796 | 25.73272 | -0.005455689 | 1.583014 | 0.7022219
27.40601 | 27.9867 | 28.00203 | 25.71271 | -0.01532608 | 1.585733 | 0.7035807
27.41601 | 27.9823 | 27.98612 | 25.69271 | -0.003818264 | 1.58846 | 0.7049451
27.42601 | 27.9696 | 27.97023 | 25.67272 | -0.0006320666 | 1.591194 | 0.706315
27.436 | 27.9418 | 27.95438 | 25.65276 | -0.01258374 | 1.593934 | 0.7076892
27.446 | 27.929 | 27.93854 | 25.63279 | -0.009541193 | 1.596684 | 0.7090704
27.456 | 27.9244 | 27.92272 | 25.61282 | 0.001678795 | 1.599442 | 0.7104572
27.466 | 27.8917 | 27.90692 | 25.59287 | -0.01522318 | 1.602207 | 0.7118498
27.476 | 27.8943 | 27.89115 | 25.57292 | 0.003152789 | 1.604981 | 0.7132482
27.48599 | 27.8733 | 27.87541 | 25.553 | -0.002109418 | 1.607759 | 0.714651
27.49599 | 27.8802 | 27.85968 | 25.53307 | 0.02052184 | 1.610548 | 0.716061
27.50599 | 27.8436 | 27.84397 | 25.51315 | -0.0003692061 | 1.613345 | 0.717477
27.51599 | 27.8205 | 27.82828 | 25.49323 | -0.007783014 | 1.61615 | 0.7188988
27.52599 | 27.8323 | 27.81262 | 25.47333 | 0.01967994 | 1.618964 | 0.7203267
27.53599 | 27.8007 | 27.79698 | 25.45343 | 0.003720704 | 1.621785 | 0.7217604
27.54598 | 27.7893 | 27.78138 | 25.43357 | 0.007923143 | 1.624611 | 0.7231989
27.55598 | 27.7692 | 27.76578 | 25.41369 | 0.003418039 | 1.627448 | 0.7246448
27.56598 | 27.7685 | 27.75021 | 25.39382 | 0.0182898 | 1.630294 | 0.7260969
27.57598 | 27.751 | 27.73466 | 25.37396 | 0.01633869 | 1.633147 | 0.7275552
27.58598 | 27.726 | 27.71914 | 25.35411 | 0.006864263 | 1.636009 | 0.7290197
27.59597 | 27.7187 | 27.70365 | 25.33428 | 0.01505117 | 1.638876 | 0.7304888
27.60597 | 27.6928 | 27.68817 | 25.31445 | 0.004629723 | 1.641754 | 0.7319659
27.61597 | 27.6958 | 27.67272 | 25.29462 | 0.02308499 | 1.644641 | 0.7334492
27.62597 | 27.6607 | 27.65728 | 25.27481 | 0.00341678 | 1.647536 | 0.7349389
27.63597 | 27.6639 | 27.64188 | 25.255 | 0.02202498 | 1.650439 | 0.736435
27.64597 | 27.6408 | 27.62649 | 25.2352 | 0.01430924 | 1.65335 | 0.7379377
27.65596 | 27.6393 | 27.61115 | 25.21543 | 0.02815401 | 1.656267 | 0.7394454
27.66596 | 27.6292 | 27.59581 | 25.19565 | 0.03339037 | 1.659196 | 0.740961
27.67596 | 27.5949 | 27.5805 | 25.17588 | 0.01440267 | 1.662133 | 0.7424833
27.68596 | 27.5851 | 27.56521 | 25.15612 | 0.01989063 | 1.665078 | 0.7440123
27.69596 | 27.5758 | 27.54995 | 25.13637 | 0.02585465 | 1.668032 | 0.745548
27.70595 | 27.5778 | 27.53472 | 25.11664 | 0.04307883 | 1.670992 | 0.7470888
27.71595 | 27.5569 | 27.51951 | 25.09691 | 0.03739386 | 1.673963 | 0.748638
27.72595 | 27.5408 | 27.50432 | 25.07718 | 0.03648408 | 1.676943 | 0.750194
27.73595 | 27.541 | 27.48915 | 25.05746 | 0.05184983 | 1.679931 | 0.751757
27.74595 | 27.5202 | 27.47401 | 25.03775 | 0.04619086 | 1.682928 | 0.7533269
27.75595 | 27.5078 | 27.45889 | 25.01806 | 0.04890685 | 1.685934 | 0.7549038
27.76594 | 27.5119 | 27.44382 | 24.99839 | 0.06808268 | 1.688946 | 0.756486
27.77594 | 27.491 | 27.42875 | 24.9787 | 0.06224866 | 1.69197 | 0.7580771
27.78594 | 27.4665 | 27.41371 | 24.95903 | 0.05278948 | 1.695002 | 0.7596751
27.79594 | 27.4784 | 27.3987 | 24.93937 | 0.07970496 | 1.698044 | 0.7612804
27.80594 | 27.4643 | 27.3837 | 24.91972 | 0.08059503 | 1.701094 | 0.762893
27.81593 | 27.4434 | 27.36876 | 24.90009 | 0.07464456 | 1.70415 | 0.7645112
27.82593 | 27.4409 | 27.35382 | 24.88046 | 0.08708352 | 1.707219 | 0.7661384
27.83593 | 27.4171 | 27.3389 | 24.86083 | 0.07819675 | 1.710296 | 0.7677729
27.84593 | 27.3992 | 27.32402 | 24.84122 | 0.07518399 | 1.713382 | 0.769415
27.85593 | 27.4113 | 27.30915 | 24.82161 | 0.1021454 | 1.716478 | 0.7710645
27.86593 | 27.3734 | 27.29432 | 24.80201 | 0.07908084 | 1.719583 | 0.7727216
27.87592 | 27.388 | 27.27952 | 24.78245 | 0.1084755 | 1.722693 | 0.7743847
27.88592 | 27.3661 | 27.26474 | 24.76287 | 0.1013582 | 1.725817 | 0.776057
27.89592 | 27.3357 | 27.24999 | 24.7433 | 0.08571465 | 1.728949 | 0.777737
27.90592 | 27.3323 | 27.23525 | 24.72374 | 0.09704511 | 1.73209 | 0.7794249
27.91592 | 27.2991 | 27.22055 | 24.70419 | 0.07854875 | 1.735241 | 0.7811206
27.92591 | 27.2931 | 27.20589 | 24.68467 | 0.08721031 | 1.738399 | 0.7828224
27.93591 | 27.2804 | 27.19124 | 24.66514 | 0.08916079 | 1.741568 | 0.7845338
27.94591 | 27.263 | 27.17662 | 24.64562 | 0.08638377 | 1.744748 | 0.7862534
27.95591 | 27.2443 | 27.16202 | 24.6261 | 0.08227935 | 1.747937 | 0.7879809
27.96591 | 27.2365 | 27.14745 | 24.6066 | 0.08904806 | 1.751135 | 0.7897166
27.97591 | 27.2042 | 27.13291 | 24.58711 | 0.07129013 | 1.754343 | 0.7914603
27.9859 | 27.1823 | 27.11841 | 24.56764 | 0.06388922 | 1.757557 | 0.7932106
27.9959 | 27.1635 | 27.10392 | 24.54817 | 0.05957637 | 1.760784 | 0.7949709
28.0059 | 27.1535 | 27.08946 | 24.5287 | 0.06403541 | 1.764021 | 0.7967396
28.0159 | 27.1202 | 27.07503 | 24.50925 | 0.04516656 | 1.767268 | 0.7985167
28.0259 | 27.1191 | 27.06063 | 24.4898 | 0.05846968 | 1.770524 | 0.8003021
28.03589 | 27.0919 | 27.04627 | 24.47039 | 0.04563112 | 1.773787 | 0.8020943
28.04589 | 27.0792 | 27.03192 | 24.45096 | 0.04727848 | 1.777063 | 0.8038969
28.05589 | 27.065 | 27.0176 | 24.43155 | 0.04739764 | 1.780349 | 0.8057082
28.06589 | 27.0463 | 27.00331 | 24.41214 | 0.04298854 | 1.783645 | 0.807528
28.07589 | 27.0401 | 26.98905 | 24.39274 | 0.05105095 | 1.786951 | 0.8093567
28.08589 | 27.0063 | 26.97482 | 24.37335 | 0.03148479 | 1.790267 | 0.8111942
28.09588 | 27.0085 | 26.96062 | 24.354 | 0.04787578 | 1.793589 | 0.8130386
28.10588 | 26.9783 | 26.94645 | 24.33463 | 0.03185198 | 1.796925 | 0.814894
28.11588 | 26.968 | 26.9323 | 24.31527 | 0.03569963 | 1.800271 | 0.8167582
28.12588 | 26.9582 | 26.91818 | 24.29592 | 0.04001815 | 1.803628 | 0.8186314
28.13588 | 26.9515 | 26.90409 | 24.27658 | 0.0474074 | 1.806994 | 0.8205138
28.14587 | 26.9269 | 26.89005 | 24.25728 | 0.03685324 | 1.810368 | 0.8224035
28.15587 | 26.9215 | 26.87602 | 24.23796 | 0.04548393 | 1.813755 | 0.8243043
28.16587 | 26.8965 | 26.86201 | 24.21865 | 0.03448504 | 1.817153 | 0.8262144
28.17587 | 26.8945 | 26.84804 | 24.19935 | 0.04645653 | 1.820561 | 0.8281338
28.18587 | 26.8883 | 26.8341 | 24.18006 | 0.05419824 | 1.823979 | 0.8300627
28.19586 | 26.8615 | 26.8202 | 24.1608 | 0.04129614 | 1.827404 | 0.831999
28.20586 | 26.8562 | 26.80632 | 24.14153 | 0.04987807 | 1.830844 | 0.8339469
28.21586 | 26.8425 | 26.79247 | 24.12227 | 0.05002975 | 1.834294 | 0.8359042
28.22586 | 26.8325 | 26.77865 | 24.10302 | 0.05385125 | 1.837755 | 0.8378713
28.23586 | 26.8205 | 26.76486 | 24.08378 | 0.05564243 | 1.841226 | 0.8398481
28.24586 | 26.7954 | 26.7511 | 24.06455 | 0.04430319 | 1.844708 | 0.8418346
28.25585 | 26.7924 | 26.73738 | 24.04535 | 0.0550195 | 1.848197 | 0.843829
28.26585 | 26.7697 | 26.72368 | 24.02615 | 0.04601918 | 1.8517 | 0.8458352
28.27585 | 26.7618 | 26.71001 | 24.00695 | 0.05178751 | 1.855215 | 0.8478512
28.28585 | 26.7446 | 26.69637 | 23.98776 | 0.04822521 | 1.85874 | 0.8498773
28.29585 | 26.7229 | 26.68277 | 23.96858 | 0.04013157 | 1.862277 | 0.8519135
28.30584 | 26.7157 | 26.66921 | 23.94943 | 0.04649336 | 1.86582 | 0.8539577
28.31584 | 26.696 | 26.65566 | 23.93027 | 0.04033752 | 1.869379 | 0.8560141
28.32584 | 26.6788 | 26.64215 | 23.91112 | 0.03665048 | 1.872948 | 0.8580806
28.33584 | 26.6714 | 26.62867 | 23.89198 | 0.04273173 | 1.876528 | 0.8601574
28.34584 | 26.6459 | 26.61522 | 23.87285 | 0.03068097 | 1.88012 | 0.8622445
28.35584 | 26.6289 | 26.6018 | 23.85374 | 0.02709863 | 1.883723 | 0.864342
28.36583 | 26.6215 | 26.58843 | 23.83465 | 0.03307124 | 1.887333 | 0.8664478
28.37583 | 26.5977 | 26.57507 | 23.81555 | 0.02262513 | 1.890959 | 0.868566
28.38583 | 26.5852 | 26.56175 | 23.79646 | 0.02344693 | 1.894596 | 0.8706948
28.39583 | 26.5694 | 26.54846 | 23.77739 | 0.02093666 | 1.898244 | 0.8728341
28.40583 | 26.542 | 26.53521 | 23.75832 | 0.006794 | 1.901903 | 0.8749841
28.41582 | 26.5422 | 26.52199 | 23.73928 | 0.02020549 | 1.905571 | 0.8771424
28.42582 | 26.519 | 26.5088 | 23.72023 | 0.01019791 | 1.909254 | 0.8793136
28.43582 | 26.4937 | 26.49564 | 23.7012 | -0.001942396 | 1.912948 | 0.8814955
28.44582 | 26.4992 | 26.48252 | 23.68217 | 0.01668433 | 1.916655 | 0.8836881
28.45582 | 26.4638 | 26.46942 | 23.66316 | -0.005621376 | 1.920372 | 0.8858916
28.46582 | 26.4637 | 26.45636 | 23.64415 | 0.007339942 | 1.924102 | 0.8881057
28.47581 | 26.4291 | 26.44335 | 23.62518 | -0.01424507 | 1.927839 | 0.8903286
28.48581 | 26.4273 | 26.43035 | 23.60619 | -0.003049904 | 1.931593 | 0.8925645
28.49581 | 26.424 | 26.41739 | 23.58722 | 0.006611899 | 1.935358 | 0.8948113
28.50581 | 26.3985 | 26.40446 | 23.56826 | -0.005959767 | 1.939135 | 0.8970691
28.51581 | 26.3943 | 26.39156 | 23.5493 | 0.002735209 | 1.942924 | 0.8993378
28.5258 | 26.3947 | 26.37872 | 23.53038 | 0.01598388 | 1.946722 | 0.9016152
28.5358 | 26.3566 | 26.36589 | 23.51145 | -0.009288248 | 1.950535 | 0.9039059
28.5458 | 26.3481 | 26.35309 | 23.49253 | -0.004993795 | 1.954361 | 0.9062074
28.5558 | 26.3481 | 26.34033 | 23.47361 | 0.007766797 | 1.958198 | 0.90852
28.5658 | 26.3236 | 26.32761 | 23.45471 | -0.004006651 | 1.962049 | 0.9108437
28.5758 | 26.3315 | 26.31491 | 23.43582 | 0.01658617 | 1.965911 | 0.9131785
28.58579 | 26.3196 | 26.30227 | 23.41696 | 0.01733219 | 1.969782 | 0.9155218
28.59579 | 26.3077 | 26.28964 | 23.3981 | 0.01805694 | 1.973669 | 0.9178785
28.60579 | 26.3022 | 26.27705 | 23.37924 | 0.02514822 | 1.977569 | 0.9202464
28.61579 | 26.2781 | 26.2645 | 23.36039 | 0.01360422 | 1.981481 | 0.922625
28.62579 | 26.283 | 26.25197 | 23.34155 | 0.03102646 | 1.985406 | 0.9250148
28.63578 | 26.2575 | 26.2395 | 23.32274 | 0.01800234 | 1.98934 | 0.9274132
28.64578 | 26.2469 | 26.22704 | 23.30393 | 0.0198555 | 1.993291 | 0.9298248
28.65578 | 26.2389 | 26.21463 | 23.28512 | 0.0242747 | 1.997254 | 0.9322475
28.66578 | 26.2437 | 26.20224 | 23.26633 | 0.04146012 | 2.001229 | 0.9346811
28.67578 | 26.2218 | 26.18989 | 23.24755 | 0.03191049 | 2.005218 | 0.9371254
28.68578 | 26.2183 | 26.17757 | 23.22877 | 0.04072573 | 2.009221 | 0.9395807
28.69577 | 26.2145 | 26.1653 | 23.21003 | 0.04919537 | 2.013231 | 0.9420443
28.70577 | 26.1962 | 26.15306 | 23.19128 | 0.04314221 | 2.017259 | 0.944521
28.71577 | 26.1874 | 26.14085 | 23.17254 | 0.04655438 | 2.0213 | 0.9470085
28.72577 | 26.1704 | 26.12867 | 23.15381 | 0.04173169 | 2.025355 | 0.9495066
28.73577 | 26.1604 | 26.11653 | 23.13509 | 0.04387488 | 2.029422 | 0.9520152
28.74576 | 26.1428 | 26.10443 | 23.1164 | 0.03837126 | 2.033499 | 0.9545318
28.75576 | 26.1312 | 26.09235 | 23.0977 | 0.03884538 | 2.037593 | 0.9570613
28.76576 | 26.114 | 26.08032 | 23.07901 | 0.03368415 | 2.041701 | 0.9596013
28.77576 | 26.1009 | 26.06831 | 23.06034 | 0.032589 | 2.045822 | 0.9621514
28.78576 | 26.0865 | 26.05634 | 23.04167 | 0.03015897 | 2.049956 | 0.9647117
28.79576 | 26.0619 | 26.04441 | 23.02302 | 0.01749485 | 2.054104 | 0.967282
28.80575 | 26.0552 | 26.03252 | 23.00439 | 0.02268353 | 2.058262 | 0.9698598
28.81575 | 26.0453 | 26.02065 | 22.98576 | 0.02465037 | 2.062438 | 0.9724499
28.82575 | 26.035 | 26.00882 | 22.96714 | 0.02618262 | 2.066627 | 0.9750498
28.83575 | 26.0026 | 25.99702 | 22.94853 | 0.00558031 | 2.070831 | 0.9776592
28.84575 | 25.9817 | 25.98526 | 22.92993 | -0.003556474 | 2.075048 | 0.9802782
28.85574 | 25.9726 | 25.97354 | 22.91136 | -0.0009389734 | 2.079275 | 0.9829037
28.86574 | 25.9546 | 25.96184 | 22.89278 | -0.007243858 | 2.08352 | 0.985541
28.87574 | 25.935 | 25.95018 | 22.87422 | -0.01518302 | 2.087779 | 0.9881874
28.88574 | 25.9355 | 25.93856 | 22.85566 | -0.00305601 | 2.092053 | 0.9908426
28.89574 | 25.9014 | 25.92696 | 22.83712 | -0.02556316 | 2.096341 | 0.9935064
28.90574 | 25.8941 | 25.9154 | 22.81858 | -0.02130406 | 2.100643 | 0.9961788
28.91573 | 25.8861 | 25.90389 | 22.80008 | -0.01779019 | 2.104955 | 0.9988567
28.92573 | 25.8467 | 25.8924 | 22.78157 | -0.04569829 | 2.109286 | 1.001545
28.93573 | 25.8426 | 25.88094 | 22.76307 | -0.03834003 | 2.113631 | 1.004242
28.94573 | 25.8225 | 25.86951 | 22.74458 | -0.04701497 | 2.117991 | 1.006946
28.95573 | 25.8076 | 25.85812 | 22.7261 | -0.0505233 | 2.122366 | 1.009658
28.96572 | 25.8101 | 25.84678 | 22.70765 | -0.03667564 | 2.126751 | 1.012374
28.97572 | 25.7899 | 25.83545 | 22.68919 | -0.04554989 | 2.131155 | 1.0151
28.98572 | 25.8002 | 25.82416 | 22.67075 | -0.02395685 | 2.135574 | 1.017833
28.99572 | 25.7626 | 25.8129 | 22.65232 | -0.0502964 | 2.140008 | 1.020572
29.00572 | 25.7504 | 25.80167 | 22.63389 | -0.05126821 | 2.144456 | 1.023318
29.01572 | 25.7472 | 25.79047 | 22.61548 | -0.04327211 | 2.14892 | 1.026069
29.02571 | 25.751 | 25.77932 | 22.5971 | -0.02831973 | 2.153394 | 1.028824
29.03571 | 25.7358 | 25.76819 | 22.57871 | -0.03238682 | 2.157888 | 1.031586
29.04571 | 25.7262 | 25.75709 | 22.56034 | -0.03088707 | 2.162398 | 1.034354
29.05571 | 25.7223 | 25.74602 | 22.54197 | -0.0237173 | 2.166922 | 1.037126
29.06571 | 25.7155 | 25.73498 | 22.52361 | -0.01948006 | 2.171462 | 1.039903
29.0757 | 25.7251 | 25.72398 | 22.50529 | 0.001116544 | 2.176013 | 1.042682
29.0857 | 25.7041 | 25.71301 | 22.48696 | -0.008907429 | 2.180584 | 1.045467
29.0957 | 25.6964 | 25.70206 | 22.46864 | -0.005661375 | 2.18517 | 1.048256
29.1057 | 25.6896 | 25.69115 | 22.45033 | -0.001545898 | 2.189773 | 1.051047
29.1157 | 25.6851 | 25.68026 | 22.43203 | 0.004839851 | 2.194391 | 1.053842
29.1257 | 25.6883 | 25.6694 | 22.41374 | 0.01889564 | 2.199025 | 1.056639
29.13569 | 25.6774 | 25.65859 | 22.39548 | 0.01881116 | 2.20367 | 1.059436
29.14569 | 25.6749 | 25.64779 | 22.37722 | 0.02710845 | 2.208336 | 1.062237
29.15569 | 25.6629 | 25.63702 | 22.35897 | 0.025877 | 2.213017 | 1.06504
29.16569 | 25.6461 | 25.62628 | 22.34072 | 0.01981679 | 2.217715 | 1.067844
29.17569 | 25.6569 | 25.61557 | 22.32249 | 0.04132824 | 2.22243 | 1.070648
29.18568 | 25.6456 | 25.6049 | 22.30429 | 0.04070083 | 2.227155 | 1.07345
29.19568 | 25.6334 | 25.59424 | 22.28609 | 0.03915663 | 2.231902 | 1.076255
29.20568 | 25.6393 | 25.58362 | 22.26789 | 0.05568489 | 2.236665 | 1.079059
29.21568 | 25.6269 | 25.57301 | 22.24971 | 0.05388602 | 2.241445 | 1.081863
29.22568 | 25.6172 | 25.56244 | 22.23153 | 0.05476036 | 2.246241 | 1.084665
29.23568 | 25.5943 | 25.55189 | 22.21337 | 0.04240787 | 2.251054 | 1.087465
29.24567 | 25.5984 | 25.54138 | 22.19524 | 0.05701865 | 2.255879 | 1.090261
29.25567 | 25.5935 | 25.53089 | 22.1771 | 0.06261415 | 2.260726 | 1.093057
29.26567 | 25.5771 | 25.52042 | 22.15898 | 0.05668385 | 2.265589 | 1.095851
29.27567 | 25.5582 | 25.50997 | 22.14086 | 0.04822827 | 2.270469 | 1.098641
29.28567 | 25.5708 | 25.49955 | 22.12276 | 0.07124737 | 2.275367 | 1.101428
29.29566 | 25.5511 | 25.48917 | 22.10468 | 0.06193147 | 2.280277 | 1.104208
29.30566 | 25.5409 | 25.4788 | 22.0866 | 0.06210147 | 2.285208 | 1.106987
29.31566 | 25.5355 | 25.46845 | 22.06853 | 0.06704725 | 2.290157 | 1.109761
29.32566 | 25.5291 | 25.45813 | 22.05048 | 0.07096895 | 2.295124 | 1.11253
29.33566 | 25.53 | 25.44783 | 22.03243 | 0.08216693 | 2.300108 | 1.115293
29.34566 | 25.5257 | 25.43756 | 22.0144 | 0.08814147 | 2.30511 | 1.118051
29.35565 | 25.5063 | 25.42732 | 21.99639 | 0.07898263 | 2.310124 | 1.120799
29.36565 | 25.5119 | 25.41709 | 21.97838 | 0.09481117 | 2.315161 | 1.123544
29.37565 | 25.4856 | 25.40688 | 21.96038 | 0.07871707 | 2.320216 | 1.126282
29.38565 | 25.4906 | 25.3967 | 21.9424 | 0.09390049 | 2.325288 | 1.129013
29.39565 | 25.4897 | 25.38654 | 21.92442 | 0.1031618 | 2.330379 | 1.131737
29.40564 | 25.4772 | 25.37641 | 21.90648 | 0.1007907 | 2.335483 | 1.13445
29.41564 | 25.4667 | 25.36629 | 21.88852 | 0.1004081 | 2.34061 | 1.137158
29.42564 | 25.4517 | 25.3562 | 21.87058 | 0.09550406 | 2.345755 | 1.139857
29.43564 | 25.4527 | 25.34612 | 21.85266 | 0.1065784 | 2.350918 | 1.142547
29.44564 | 25.4483 | 25.33607 | 21.83474 | 0.1122314 | 2.3561 | 1.145229
29.45564 | 25.4382 | 25.32604 | 21.81683 | 0.1121633 | 2.361301 | 1.147901
29.46563 | 25.4239 | 25.31604 | 21.79896 | 0.1078645 | 2.366514 | 1.150562
29.47563 | 25.4254 | 25.30605 | 21.78108 | 0.1193547 | 2.371752 | 1.153215
29.48563 | 25.4233 | 25.29608 | 21.76321 | 0.1272237 | 2.377008 | 1.155859
29.49563 | 25.4124 | 25.28613 | 21.74535 | 0.1262728 | 2.382283 | 1.158492
29.50563 | 25.4008 | 25.2762 | 21.72751 | 0.1246005 | 2.387578 | 1.161115
29.51562 | 25.3943 | 25.2663 | 21.70969 | 0.1279985 | 2.392886 | 1.163725
29.52562 | 25.4016 | 25.25641 | 21.69187 | 0.1451853 | 2.398218 | 1.166328
29.53562 | 25.381 | 25.24655 | 21.67406 | 0.1344517 | 2.40357 | 1.16892
29.54562 | 25.3688 | 25.2367 | 21.65626 | 0.1320975 | 2.408942 | 1.171501
29.55562 | 25.3625 | 25.22688 | 21.63847 | 0.1356228 | 2.414332 | 1.174071
29.56562 | 25.3621 | 25.21707 | 21.6207 | 0.1450277 | 2.419742 | 1.17663
29.57561 | 25.3453 | 25.2073 | 21.60296 | 0.1380017 | 2.425167 | 1.179176
29.58561 | 25.3181 | 25.19753 | 21.58521 | 0.120565 | 2.430616 | 1.181714
29.59561 | 25.3138 | 25.18779 | 21.56747 | 0.1260076 | 2.436086 | 1.18424
29.60561 | 25.3044 | 25.17807 | 21.54974 | 0.1263291 | 2.441575 | 1.186756
29.61561 | 25.2914 | 25.16837 | 21.53203 | 0.1230295 | 2.447084 | 1.18926
29.6256 | 25.2809 | 25.1587 | 21.51434 | 0.1221988 | 2.452608 | 1.191752
29.6356 | 25.2678 | 25.14904 | 21.49665 | 0.1187565 | 2.458158 | 1.194235
29.6456 | 25.2366 | 25.13941 | 21.47897 | 0.0971926 | 2.463728 | 1.196707
29.6556 | 25.2397 | 25.12979 | 21.46131 | 0.1099067 | 2.469318 | 1.199169
29.6656 | 25.2036 | 25.1202 | 21.44365 | 0.08339856 | 2.474929 | 1.20162
29.6756 | 25.2015 | 25.11063 | 21.42601 | 0.09086824 | 2.48056 | 1.204061
29.68559 | 25.2014 | 25.10109 | 21.4084 | 0.1003051 | 2.486207 | 1.20649
29.69559 | 25.1525 | 25.09157 | 21.39078 | 0.06092924 | 2.49188 | 1.208911
29.70559 | 25.1669 | 25.08207 | 21.37317 | 0.08482971 | 2.497574 | 1.211322
29.71559 | 25.1498 | 25.07259 | 21.35558 | 0.07720643 | 2.50329 | 1.213724
29.72559 | 25.1256 | 25.06314 | 21.338 | 0.06245925 | 2.509026 | 1.216116
29.73558 | 25.1186 | 25.05372 | 21.32045 | 0.06487804 | 2.514778 | 1.218498
29.74558 | 25.0901 | 25.04432 | 21.30289 | 0.04578175 | 2.520556 | 1.220872
29.75558 | 25.0847 | 25.03494 | 21.28534 | 0.04976013 | 2.526357 | 1.223239
29.76558 | 25.0754 | 25.02559 | 21.26781 | 0.0498128 | 2.532179 | 1.225597
29.77558 | 25.0634 | 25.01626 | 21.25029 | 0.04713945 | 2.538022 | 1.227948
29.78558 | 25.0587 | 25.00696 | 21.23278 | 0.05173963 | 2.543888 | 1.230291
29.79557 | 25.0354 | 24.9977 | 21.2153 | 0.0377039 | 2.549769 | 1.232625
29.80557 | 25.0223 | 24.98845 | 21.19782 | 0.03384846 | 2.555679 | 1.234954
29.81557 | 25.0178 | 24.97923 | 21.18035 | 0.03856678 | 2.56161 | 1.237277
29.82557 | 25.0127 | 24.97005 | 21.16289 | 0.04265482 | 2.567564 | 1.239594
29.83557 | 24.9808 | 24.96088 | 21.14544 | 0.01991559 | 2.573539 | 1.241905
29.84556 | 24.9839 | 24.95176 | 21.12802 | 0.0321366 | 2.579532 | 1.244209
29.85556 | 24.9829 | 24.94266 | 21.1106 | 0.04023653 | 2.585553 | 1.246511
29.86556 | 24.9645 | 24.93359 | 21.09319 | 0.03090598 | 2.591597 | 1.248808
29.87556 | 24.9706 | 24.92456 | 21.07579 | 0.04604377 | 2.597664 | 1.251102
29.88556 | 24.938 | 24.91555 | 21.0584 | 0.02244993 | 2.603753 | 1.253392
29.89556 | 24.9383 | 24.90658 | 21.04103 | 0.03172366 | 2.609866 | 1.255679
29.90555 | 24.9331 | 24.89765 | 21.02369 | 0.03545497 | 2.615996 | 1.257962
29.91555 | 24.9214 | 24.88874 | 21.00634 | 0.03266242 | 2.622155 | 1.260245
29.92555 | 24.9234 | 24.87987 | 20.989 | 0.04353489 | 2.628338 | 1.262526
29.93555 | 24.9075 | 24.87103 | 20.97168 | 0.03647303 | 2.634543 | 1.264806
29.94555 | 24.9095 | 24.86223 | 20.95437 | 0.04727482 | 2.640774 | 1.267086
29.95554 | 24.9057 | 24.85347 | 20.93708 | 0.05223283 | 2.647021 | 1.269363
29.96554 | 24.8944 | 24.84474 | 20.9198 | 0.04966214 | 2.653298 | 1.271644
29.97554 | 24.8891 | 24.83605 | 20.90252 | 0.05305437 | 2.6596 | 1.273924
29.98554 | 24.8806 | 24.82739 | 20.88526 | 0.05320853 | 2.665925 | 1.276207
29.99554 | 24.873 | 24.81878 | 20.86801 | 0.05422426 | 2.672275 | 1.278491
30.00554 | 24.8742 | 24.8102 | 20.85077 | 0.06400055 | 2.67865 | 1.280778
30.01553 | 24.8677 | 24.80167 | 20.83356 | 0.06602823 | 2.685043 | 1.283064
30.02553 | 24.8522 | 24.79318 | 20.81635 | 0.05902484 | 2.691466 | 1.285357
30.03553 | 24.857 | 24.78472 | 20.79915 | 0.07227961 | 2.697914 | 1.287654
30.04553 | 24.8411 | 24.77631 | 20.78197 | 0.06479325 | 2.704387 | 1.289954
30.05553 | 24.8338 | 24.76794 | 20.76479 | 0.06586415 | 2.710886 | 1.29226
30.06552 | 24.815 | 24.75962 | 20.74764 | 0.05538399 | 2.717403 | 1.294568
30.07552 | 24.8247 | 24.75133 | 20.7305 | 0.07336866 | 2.723952 | 1.296885
30.08552 | 24.8086 | 24.74309 | 20.71336 | 0.06550893 | 2.730526 | 1.299207
30.09552 | 24.7904 | 24.7349 | 20.69623 | 0.05550477 | 2.737126 | 1.301536
30.10552 | 24.7981 | 24.72674 | 20.67912 | 0.07135539 | 2.743751 | 1.303873
30.11552 | 24.7755 | 24.71864 | 20.66202 | 0.05685976 | 2.750403 | 1.306216
30.12551 | 24.7775 | 24.71059 | 20.64495 | 0.06690965 | 2.757073 | 1.308566
30.13551 | 24.7648 | 24.70258 | 20.62788 | 0.06222065 | 2.763777 | 1.310926
30.14551 | 24.7382 | 24.69462 | 20.61082 | 0.04358388 | 2.770507 | 1.313294
30.15551 | 24.7587 | 24.6867 | 20.59377 | 0.071999 | 2.777263 | 1.315672
30.16551 | 24.7326 | 24.67883 | 20.57673 | 0.05376521 | 2.784046 | 1.31806
30.1755 | 24.7457 | 24.67103 | 20.55972 | 0.074674 | 2.790848 | 1.320455
30.1855 | 24.7358 | 24.66326 | 20.54271 | 0.07254108 | 2.797685 | 1.322863
30.1955 | 24.7201 | 24.65554 | 20.52571 | 0.06455877 | 2.804547 | 1.325282
30.2055 | 24.7187 | 24.64788 | 20.50873 | 0.07082354 | 2.811438 | 1.327712
30.2155 | 24.7179 | 24.64026 | 20.49175 | 0.07763865 | 2.818355 | 1.330154
30.2255 | 24.7032 | 24.6327 | 20.47479 | 0.07049975 | 2.825301 | 1.332607
30.23549 | 24.6968 | 24.6252 | 20.45786 | 0.07160284 | 2.832265 | 1.335071
30.24549 | 24.6969 | 24.61774 | 20.44093 | 0.07915927 | 2.839266 | 1.337549
30.25549 | 24.6939 | 24.61034 | 20.424 | 0.08356243 | 2.846294 | 1.340041
30.26549 | 24.6771 | 24.60299 | 20.40709 | 0.07411142 | 2.85335 | 1.342545
30.27549 | 24.6697 | 24.59569 | 20.3902 | 0.07400588 | 2.860434 | 1.345063
30.28548 | 24.6816 | 24.58846 | 20.37333 | 0.09313834 | 2.86754 | 1.347593
30.29548 | 24.6675 | 24.58128 | 20.35646 | 0.08622219 | 2.874681 | 1.35014
30.30548 | 24.6547 | 24.57415 | 20.3396 | 0.08055033 | 2.88185 | 1.352701
30.31548 | 24.6654 | 24.56708 | 20.32275 | 0.09832232 | 2.889049 | 1.355276
30.32548 | 24.655 | 24.56006 | 20.30592 | 0.0949371 | 2.896276 | 1.357867
30.33548 | 24.6428 | 24.55311 | 20.2891 | 0.08969483 | 2.903532 | 1.360474
30.34547 | 24.6432 | 24.54621 | 20.27231 | 0.09698774 | 2.910811 | 1.363093
30.35547 | 24.6221 | 24.53937 | 20.25551 | 0.08272952 | 2.918126 | 1.365731
30.36547 | 24.6244 | 24.53259 | 20.23873 | 0.09181289 | 2.92547 | 1.368385
30.37547 | 24.6305 | 24.52586 | 20.22196 | 0.1046373 | 2.932845 | 1.371056
30.38547 | 24.6013 | 24.5192 | 20.20521 | 0.08210206 | 2.940249 | 1.373743
30.39546 | 24.6166 | 24.5126 | 20.18848 | 0.1040004 | 2.947676 | 1.376444
30.40546 | 24.6005 | 24.50605 | 20.17175 | 0.09444528 | 2.955141 | 1.379166
30.41546 | 24.5961 | 24.49957 | 20.15503 | 0.09652988 | 2.962635 | 1.381904
30.42546 | 24.5906 | 24.49315 | 20.13833 | 0.09745299 | 2.970161 | 1.38466
30.43546 | 24.5856 | 24.48679 | 20.12163 | 0.09881496 | 2.977717 | 1.387434
30.44546 | 24.5815 | 24.48048 | 20.10495 | 0.101015 | 2.985304 | 1.390226
30.45545 | 24.5713 | 24.47425 | 20.08831 | 0.09704681 | 2.992915 | 1.393033
30.46545 | 24.567 | 24.46808 | 20.07165 | 0.09892246 | 3.000564 | 1.395861
30.47545 | 24.5627 | 24.46196 | 20.05501 | 0.1007353 | 3.008245 | 1.398708
30.48545 | 24.5581 | 24.45592 | 20.03838 | 0.1021849 | 3.015957 | 1.401574
30.49545 | 24.5379 | 24.44993 | 20.02177 | 0.08797066 | 3.023701 | 1.404458
30.50544 | 24.5554 | 24.44401 | 20.00519 | 0.1113866 | 3.031469 | 1.407359
30.51544 | 24.5391 | 24.43816 | 19.9886 | 0.1009446 | 3.039277 | 1.410281
30.52544 | 24.5389 | 24.43236 | 19.97202 | 0.1065375 | 3.047117 | 1.413224
30.53544 | 24.5163 | 24.42663 | 19.95546 | 0.08966554 | 3.05499 | 1.416185
30.54544 | 24.5348 | 24.42097 | 19.93891 | 0.1138284 | 3.062896 | 1.419166
30.55544 | 24.5217 | 24.41537 | 19.92237 | 0.1063255 | 3.070834 | 1.422167
30.56543 | 24.4963 | 24.40985 | 19.90587 | 0.08645078 | 3.078798 | 1.425186
30.57543 | 24.5125 | 24.40438 | 19.88936 | 0.1081157 | 3.086802 | 1.428227
30.58543 | 24.5024 | 24.39899 | 19.87286 | 0.1034137 | 3.09484 | 1.431288
30.59543 | 24.4975 | 24.39366 | 19.85637 | 0.1038446 | 3.102911 | 1.43437
30.60543 | 24.4871 | 24.38839 | 19.8399 | 0.09870812 | 3.111016 | 1.437473
30.61542 | 24.4916 | 24.3832 | 19.82346 | 0.1083993 | 3.119147 | 1.440593
30.62542 | 24.4873 | 24.37807 | 19.80702 | 0.1092266 | 3.127321 | 1.443737
30.63542 | 24.4759 | 24.37301 | 19.79058 | 0.1028866 | 3.135528 | 1.446902
30.64542 | 24.475 | 24.36802 | 19.77416 | 0.106977 | 3.143771 | 1.450088
30.65542 | 24.4789 | 24.3631 | 19.75776 | 0.1157996 | 3.152047 | 1.453295
30.66542 | 24.471 | 24.35825 | 19.74137 | 0.1127513 | 3.160359 | 1.456523
30.67541 | 24.4532 | 24.35347 | 19.725 | 0.09972973 | 3.168698 | 1.45977
30.68541 | 24.4686 | 24.34876 | 19.70864 | 0.1198424 | 3.17708 | 1.463041
30.69541 | 24.4497 | 24.34412 | 19.69228 | 0.1055849 | 3.185498 | 1.466335
30.70541 | 24.4384 | 24.33954 | 19.67594 | 0.09885619 | 3.193951 | 1.46965
30.71541 | 24.4458 | 24.33504 | 19.65962 | 0.110757 | 3.202441 | 1.472987
30.7254 | 24.4213 | 24.33062 | 19.64332 | 0.0906815 | 3.210958 | 1.476343
30.7354 | 24.4339 | 24.32626 | 19.62702 | 0.1076391 | 3.21952 | 1.479724
30.7454 | 24.4267 | 24.32198 | 19.61073 | 0.1047247 | 3.228118 | 1.483128
30.7554 | 24.4163 | 24.31776 | 19.59445 | 0.09853757 | 3.236754 | 1.486554
30.7654 | 24.4043 | 24.31362 | 19.57819 | 0.09067804 | 3.245426 | 1.490002
30.7754 | 24.4 | 24.30955 | 19.56195 | 0.09044516 | 3.254136 | 1.493473
30.78539 | 24.3994 | 24.30557 | 19.54573 | 0.09383487 | 3.262874 | 1.496964
30.79539 | 24.3824 | 24.30165 | 19.52951 | 0.08075483 | 3.271658 | 1.500481
30.80539 | 24.387 | 24.2978 | 19.5133 | 0.08920068 | 3.280481 | 1.504021
30.81539 | 24.3749 | 24.29403 | 19.4971 | 0.08087221 | 3.289341 | 1.507584
30.82539 | 24.3605 | 24.29033 | 19.48092 | 0.07016862 | 3.29824 | 1.511171
30.83538 | 24.363 | 24.28671 | 19.46477 | 0.07628646 | 3.307168 | 1.514778
30.84538 | 24.3509 | 24.28317 | 19.44861 | 0.06773219 | 3.316144 | 1.518411
30.85538 | 24.3289 | 24.2797 | 19.43247 | 0.04920195 | 3.325159 | 1.522069
30.86538 | 24.3311 | 24.2763 | 19.41634 | 0.05479542 | 3.334213 | 1.52575
30.87538 | 24.3341 | 24.27299 | 19.40023 | 0.06111231 | 3.343307 | 1.529455
30.88538 | 24.3008 | 24.26975 | 19.38412 | 0.03105198 | 3.35244 | 1.533184
30.89537 | 24.3222 | 24.26659 | 19.36805 | 0.05561091 | 3.361604 | 1.536934
30.90537 | 24.3053 | 24.2635 | 19.35198 | 0.04179544 | 3.370817 | 1.540712
30.91537 | 24.3053 | 24.2605 | 19.33591 | 0.0448019 | 3.38007 | 1.544515
30.92537 | 24.3069 | 24.25757 | 19.31986 | 0.04932953 | 3.389365 | 1.548342
30.93537 | 24.299 | 24.25472 | 19.30383 | 0.04427823 | 3.3987 | 1.552194
30.94536 | 24.3132 | 24.25196 | 19.28782 | 0.06124475 | 3.408066 | 1.556067
30.95536 | 24.3052 | 24.24926 | 19.27181 | 0.05593576 | 3.417482 | 1.559969
30.96536 | 24.2967 | 24.24666 | 19.25582 | 0.05004352 | 3.426943 | 1.563896
30.97536 | 24.3011 | 24.24413 | 19.23984 | 0.05697374 | 3.436442 | 1.567849
30.98536 | 24.2739 | 24.24168 | 19.22387 | 0.03222039 | 3.445986 | 1.571827
30.99536 | 24.3156 | 24.23931 | 19.20791 | 0.0762882 | 3.45557 | 1.575831
31.00535 | 24.2945 | 24.23703 | 19.19199 | 0.05747025 | 3.465188 | 1.579857
31.01535 | 24.2895 | 24.23483 | 19.17606 | 0.05467256 | 3.474858 | 1.583913
31.02535 | 24.2981 | 24.23271 | 19.16014 | 0.06539257 | 3.484572 | 1.587994
31.03535 | 24.2817 | 24.23067 | 19.14424 | 0.05102896 | 3.494329 | 1.592103
31.04535 | 24.2702 | 24.22872 | 19.12835 | 0.0414823 | 3.504129 | 1.596238
31.05534 | 24.3047 | 24.22685 | 19.11249 | 0.07785016 | 3.513963 | 1.600395
31.06534 | 24.2689 | 24.22507 | 19.09663 | 0.0438344 | 3.523852 | 1.604583
31.07534 | 24.2885 | 24.22337 | 19.08078 | 0.06513466 | 3.533784 | 1.608799
31.08534 | 24.2776 | 24.22175 | 19.06495 | 0.05584898 | 3.543762 | 1.613041
31.09534 | 24.2605 | 24.22022 | 19.04913 | 0.04027839 | 3.553784 | 1.617311
31.10534 | 24.2729 | 24.21878 | 19.03332 | 0.0541207 | 3.563852 | 1.621609
31.11533 | 24.2507 | 24.21742 | 19.01754 | 0.03327637 | 3.573954 | 1.625929
31.12533 | 24.2528 | 24.21615 | 19.00176 | 0.03664538 | 3.584113 | 1.630282
31.13533 | 24.2543 | 24.21497 | 18.98599 | 0.03932656 | 3.594318 | 1.634663
31.14533 | 24.2463 | 24.21388 | 18.97024 | 0.03242025 | 3.604568 | 1.639073
31.15533 | 24.2401 | 24.21287 | 18.9545 | 0.02722531 | 3.614866 | 1.64351
31.16532 | 24.2354 | 24.21196 | 18.93879 | 0.02344049 | 3.6252 | 1.647972
31.17532 | 24.2203 | 24.21113 | 18.92307 | 0.009167112 | 3.635592 | 1.652467
31.18532 | 24.2336 | 24.2104 | 18.90737 | 0.02320428 | 3.646031 | 1.656991
31.19532 | 24.2151 | 24.20975 | 18.89169 | 0.005350272 | 3.656518 | 1.661544
31.20532 | 24.21 | 24.20919 | 18.87602 | 0.0008056985 | 3.667053 | 1.666126
31.21532 | 24.2022 | 24.20873 | 18.86036 | -0.006530364 | 3.677636 | 1.670738
31.22531 | 24.1963 | 24.20836 | 18.84473 | -0.01205837 | 3.688257 | 1.675375
31.23531 | 24.1941 | 24.20808 | 18.82909 | -0.0139787 | 3.698937 | 1.680047
31.24531 | 24.1954 | 24.20789 | 18.81348 | -0.01249181 | 3.709667 | 1.684748
31.25531 | 24.1909 | 24.2078 | 18.79787 | -0.01689808 | 3.720446 | 1.68948
31.26531 | 24.1771 | 24.2078 | 18.78228 | -0.03069827 | 3.731275 | 1.694243
31.2753 | 24.1973 | 24.20789 | 18.76672 | -0.01059369 | 3.742144 | 1.699031
31.2853 | 24.1793 | 24.20808 | 18.75115 | -0.02878329 | 3.753074 | 1.703855
31.2953 | 24.1787 | 24.20837 | 18.7356 | -0.02966803 | 3.764054 | 1.70871
31.3053 | 24.1819 | 24.20875 | 18.72007 | -0.02684976 | 3.775086 | 1.713597
31.3153 | 24.1718 | 24.20923 | 18.70454 | -0.03742726 | 3.786169 | 1.718515
31.3253 | 24.1792 | 24.2098 | 18.68903 | -0.03060233 | 3.797304 | 1.723464
31.33529 | 24.1635 | 24.21047 | 18.67355 | -0.04697404 | 3.808479 | 1.728441
31.34529 | 24.1909 | 24.21124 | 18.65807 | -0.0203445 | 3.819718 | 1.733455
31.35529 | 24.1726 | 24.21211 | 18.6426 | -0.03951183 | 3.831008 | 1.738501
31.36529 | 24.1796 | 24.21308 | 18.62715 | -0.03348209 | 3.842355 | 1.743579
31.37529 | 24.1788 | 24.21415 | 18.61171 | -0.03534861 | 3.853751 | 1.748691
31.38528 | 24.1917 | 24.21532 | 18.59629 | -0.02361669 | 3.865192 | 1.75383
31.39528 | 24.1869 | 24.21659 | 18.58088 | -0.02968544 | 3.876697 | 1.759008
31.40528 | 24.1795 | 24.21796 | 18.56548 | -0.03845655 | 3.888258 | 1.764219
31.41528 | 24.2002 | 24.21943 | 18.55009 | -0.01923016 | 3.899873 | 1.769464
31.42528 | 24.1878 | 24.22101 | 18.53472 | -0.03320551 | 3.911543 | 1.774742
31.43528 | 24.1954 | 24.22268 | 18.51936 | -0.02728461 | 3.923268 | 1.780055
31.44527 | 24.1978 | 24.22447 | 18.50403 | -0.02666554 | 3.935038 | 1.785397
31.45527 | 24.1898 | 24.22635 | 18.4887 | -0.03655289 | 3.946875 | 1.790778
31.46527 | 24.2074 | 24.22835 | 18.47338 | -0.02094502 | 3.958769 | 1.796195
31.47527 | 24.194 | 24.23044 | 18.45808 | -0.03644287 | 3.97072 | 1.801646
31.48527 | 24.211 | 24.23265 | 18.44279 | -0.02164713 | 3.982728 | 1.807133
31.49526 | 24.2046 | 24.23496 | 18.42752 | -0.03035526 | 3.994781 | 1.81265
31.50526 | 24.2017 | 24.23737 | 18.41226 | -0.03567342 | 4.006905 | 1.818207
31.51526 | 24.203 | 24.2399 | 18.39701 | -0.03689982 | 4.019086 | 1.823802
31.52526 | 24.2022 | 24.24253 | 18.38178 | -0.04033488 | 4.031327 | 1.829432
31.53526 | 24.2118 | 24.24528 | 18.36655 | -0.03347915 | 4.043626 | 1.835099
31.54525 | 24.2155 | 24.24813 | 18.35136 | -0.03263093 | 4.055973 | 1.840797
31.55525 | 24.215 | 24.2511 | 18.33617 | -0.03609559 | 4.068392 | 1.846537
31.56525 | 24.2121 | 24.25417 | 18.32099 | -0.04207161 | 4.08087 | 1.852315
31.57525 | 24.2263 | 24.25736 | 18.30582 | -0.03105973 | 4.09341 | 1.85813
31.58525 | 24.2235 | 24.26066 | 18.29067 | -0.03716062 | 4.106011 | 1.863983
31.59525 | 24.2157 | 24.26407 | 18.27553 | -0.04837386 | 4.118673 | 1.869874
31.60524 | 24.2223 | 24.2676 | 18.26042 | -0.04529844 | 4.131384 | 1.875797
31.61524 | 24.2221 | 24.27124 | 18.24531 | -0.04914031 | 4.14417 | 1.881765
31.62524 | 24.2344 | 24.275 | 18.23021 | -0.0405978 | 4.157018 | 1.887772
31.63524 | 24.2309 | 24.27887 | 18.21512 | -0.04797094 | 4.16993 | 1.893817
31.64524 | 24.226 | 24.28286 | 18.20005 | -0.05686081 | 4.182905 | 1.899902
31.65523 | 24.2374 | 24.28696 | 18.18501 | -0.04956407 | 4.195931 | 1.906021
31.66523 | 24.2274 | 24.29119 | 18.16997 | -0.06378902 | 4.209034 | 1.912185
31.67523 | 24.227 | 24.29553 | 18.15494 | -0.06853319 | 4.222202 | 1.91839
31.68523 | 24.2296 | 24.3 | 18.13993 | -0.07039614 | 4.235434 | 1.924635
31.69523 | 24.2244 | 24.30458 | 18.12493 | -0.08017976 | 4.248733 | 1.930921
31.70523 | 24.2386 | 24.30928 | 18.10994 | -0.07068406 | 4.262097 | 1.937248
31.71522 | 24.2188 | 24.31411 | 18.09498 | -0.09530546 | 4.275515 | 1.94361
31.72522 | 24.2512 | 24.31905 | 18.08002 | -0.06785273 | 4.289012 | 1.95002
31.73522 | 24.2339 | 24.32413 | 18.06508 | -0.09022529 | 4.302578 | 1.956472
31.74522 | 24.2439 | 24.32932 | 18.05014 | -0.08541935 | 4.316209 | 1.962966
31.75522 | 24.2337 | 24.33464 | 18.03523 | -0.1009401 | 4.329911 | 1.969502
31.76521 | 24.2374 | 24.34008 | 18.02034 | -0.1026803 | 4.343667 | 1.976075
31.77521 | 24.2461 | 24.34565 | 18.00545 | -0.0995504 | 4.357505 | 1.982697
31.78521 | 24.2476 | 24.35135 | 17.99057 | -0.1037495 | 4.371414 | 1.989363
31.79521 | 24.26 | 24.35717 | 17.97571 | -0.09717433 | 4.385391 | 1.996073
31.80521 | 24.2592 | 24.36313 | 17.96086 | -0.1039297 | 4.399441 | 2.002826
31.81521 | 24.2624 | 24.36921 | 17.94603 | -0.1068125 | 4.41356 | 2.009625
31.8252 | 24.2673 | 24.37542 | 17.93122 | -0.1081201 | 4.427737 | 2.01646
31.8352 | 24.2703 | 24.38176 | 17.91642 | -0.1114642 | 4.442 | 2.023348
31.8452 | 24.2746 | 24.38824 | 17.90162 | -0.1136411 | 4.456336 | 2.030281
31.8552 | 24.2689 | 24.39485 | 17.88685 | -0.12595 | 4.470745 | 2.03726
31.8652 | 24.2916 | 24.40159 | 17.87208 | -0.1099925 | 4.485227 | 2.044285
31.87519 | 24.2803 | 24.40846 | 17.85734 | -0.1281625 | 4.499768 | 2.051349
31.88519 | 24.3093 | 24.41547 | 17.84261 | -0.1061742 | 4.514398 | 2.058467
31.89519 | 24.2999 | 24.42262 | 17.82789 | -0.1227221 | 4.529104 | 2.065633
31.90519 | 24.3088 | 24.42991 | 17.81318 | -0.1211064 | 4.543884 | 2.072845
31.91519 | 24.3116 | 24.43733 | 17.79848 | -0.1257283 | 4.558741 | 2.080105
31.92519 | 24.3047 | 24.44489 | 17.7838 | -0.1401896 | 4.573674 | 2.087414
31.93518 | 24.3205 | 24.45258 | 17.76915 | -0.1320827 | 4.588669 | 2.094764
31.94518 | 24.3223 | 24.46042 | 17.7545 | -0.1381226 | 4.603757 | 2.102169
31.95518 | 24.3236 | 24.4684 | 17.73986 | -0.144805 | 4.618922 | 2.109624
31.96518 | 24.3358 | 24.47653 | 17.72523 | -0.1407287 | 4.634166 | 2.117129
31.97518 | 24.3311 | 24.4848 | 17.71062 | -0.1536956 | 4.649489 | 2.124684
31.98517 | 24.3446 | 24.4932 | 17.69604 | -0.1485991 | 4.664877 | 2.132281
31.99517 | 24.3569 | 24.50176 | 17.68146 | -0.1448554 | 4.680361 | 2.139937
32.00517 | 24.3578 | 24.51046 | 17.66689 | -0.1526572 | 4.695924 | 2.147644
32.01517 | 24.3625 | 24.51931 | 17.65233 | -0.1568061 | 4.711569 | 2.155402
32.02517 | 24.3536 | 24.5283 | 17.63779 | -0.1747032 | 4.727297 | 2.163213
32.03517 | 24.3839 | 24.53745 | 17.62327 | -0.1535485 | 4.743106 | 2.171075
32.04516 | 24.3816 | 24.54673 | 17.60877 | -0.1651329 | 4.758981 | 2.178983
32.05516 | 24.3835 | 24.55618 | 17.59427 | -0.1726793 | 4.774957 | 2.186952
32.06516 | 24.3956 | 24.56578 | 17.57979 | -0.1701776 | 4.791018 | 2.194974
32.07516 | 24.4048 | 24.57553 | 17.56532 | -0.1707284 | 4.807163 | 2.20305
32.08516 | 24.4131 | 24.58543 | 17.55086 | -0.1723332 | 4.823393 | 2.211181
32.09515 | 24.4224 | 24.59548 | 17.53643 | -0.1730829 | 4.839694 | 2.219358
32.10515 | 24.42 | 24.6057 | 17.522 | -0.1856989 | 4.856097 | 2.227598
32.11515 | 24.4377 | 24.61607 | 17.50759 | -0.1783714 | 4.872588 | 2.235895
32.12515 | 24.452 | 24.6266 | 17.49319 | -0.174602 | 4.889166 | 2.244247
32.13515 | 24.4464 | 24.63729 | 17.4788 | -0.1908919 | 4.905832 | 2.252657
32.14515 | 24.4677 | 24.64814 | 17.46443 | -0.1804418 | 4.922588 | 2.261123
32.15514 | 24.4805 | 24.65914 | 17.45009 | -0.1786426 | 4.939417 | 2.269638
32.16514 | 24.4866 | 24.67032 | 17.43574 | -0.183716 | 4.956352 | 2.27822
32.17514 | 24.4862 | 24.68165 | 17.42141 | -0.1954535 | 4.973379 | 2.28686
32.18514 | 24.4874 | 24.69315 | 17.4071 | -0.2057549 | 4.990497 | 2.295559
32.19514 | 24.517 | 24.70482 | 17.3928 | -0.1878226 | 5.007708 | 2.304318
32.20513 | 24.5093 | 24.71665 | 17.37852 | -0.2073454 | 5.024995 | 2.313127
32.21513 | 24.534 | 24.72865 | 17.36425 | -0.1946464 | 5.04239 | 2.322006
32.22513 | 24.5417 | 24.74082 | 17.34999 | -0.1991186 | 5.059883 | 2.330945
32.23513 | 24.5501 | 24.75316 | 17.33575 | -0.2030602 | 5.077468 | 2.339946
32.24513 | 24.5439 | 24.76567 | 17.32152 | -0.2217747 | 5.095151 | 2.349008
32.25513 | 24.5696 | 24.77836 | 17.3073 | -0.2087596 | 5.112928 | 2.358133
32.26512 | 24.5764 | 24.79121 | 17.29311 | -0.2148076 | 5.130786 | 2.367312
32.27512 | 24.5807 | 24.80424 | 17.27892 | -0.2235431 | 5.148759 | 2.376563
32.28512 | 24.598 | 24.81746 | 17.26475 | -0.219455 | 5.16683 | 2.385878
32.29512 | 24.6184 | 24.83084 | 17.25059 | -0.2124444 | 5.185 | 2.395257
32.30512 | 24.6249 | 24.84441 | 17.23644 | -0.2195125 | 5.20327 | 2.404702
32.31511 | 24.6235 | 24.85815 | 17.22232 | -0.2346478 | 5.221623 | 2.414202
32.32511 | 24.6522 | 24.87208 | 17.2082 | -0.2198773 | 5.240095 | 2.423777
32.33511 | 24.649 | 24.88619 | 17.1941 | -0.2371908 | 5.25867 | 2.433419
32.34511 | 24.6676 | 24.90049 | 17.18001 | -0.2328864 | 5.277346 | 2.443128
32.35511 | 24.6896 | 24.91497 | 17.16594 | -0.2253689 | 5.296127 | 2.452906
32.36511 | 24.6911 | 24.92964 | 17.15188 | -0.2385378 | 5.315012 | 2.462751
32.3751 | 24.7014 | 24.94448 | 17.13784 | -0.2430796 | 5.333983 | 2.472655
32.3851 | 24.7184 | 24.95953 | 17.12381 | -0.2411258 | 5.353078 | 2.482638
32.3951 | 24.7429 | 24.97476 | 17.10979 | -0.2318627 | 5.37228 | 2.492692
32.4051 | 24.7487 | 24.99019 | 17.09579 | -0.2414915 | 5.39159 | 2.502815
32.4151 | 24.7587 | 25.00581 | 17.0818 | -0.2471141 | 5.411008 | 2.51301
32.42509 | 24.7897 | 25.02162 | 17.06783 | -0.2319153 | 5.430515 | 2.523267
32.43509 | 24.7968 | 25.03763 | 17.05387 | -0.2408294 | 5.450152 | 2.533606
32.44509 | 24.8144 | 25.05384 | 17.03992 | -0.2394402 | 5.469899 | 2.544017
32.45509 | 24.8288 | 25.07025 | 17.02599 | -0.2414503 | 5.489757 | 2.554502
32.46509 | 24.835 | 25.08686 | 17.01207 | -0.2518612 | 5.509728 | 2.565062
32.47509 | 24.8708 | 25.10367 | 16.99817 | -0.2328742 | 5.529812 | 2.575696
32.48508 | 24.8663 | 25.12067 | 16.98429 | -0.2543714 | 5.549987 | 2.586395
32.49508 | 24.8814 | 25.1379 | 16.97041 | -0.2564955 | 5.570302 | 2.597181
32.50508 | 24.8883 | 25.15532 | 16.95655 | -0.2670237 | 5.59073 | 2.608043
32.51508 | 24.9047 | 25.17296 | 16.9427 | -0.2682594 | 5.611275 | 2.618983
32.52508 | 24.9249 | 25.1908 | 16.92887 | -0.2659045 | 5.631936 | 2.63
32.53507 | 24.9419 | 25.20884 | 16.91506 | -0.2669408 | 5.652693 | 2.641085
32.54507 | 24.9407 | 25.22711 | 16.90126 | -0.2864135 | 5.673596 | 2.652261
32.55507 | 24.9643 | 25.24559 | 16.88747 | -0.2812932 | 5.694612 | 2.663516
32.56507 | 24.9692 | 25.2643 | 16.87369 | -0.295096 | 5.715756 | 2.674852
32.57507 | 24.9718 | 25.28321 | 16.85993 | -0.3114096 | 5.737015 | 2.68627
32.58507 | 24.9923 | 25.30235 | 16.84618 | -0.3100484 | 5.758403 | 2.697769
32.59506 | 25.0006 | 25.32168 | 16.83246 | -0.3210818 | 5.779887 | 2.709339
32.60506 | 25.0091 | 25.34126 | 16.81874 | -0.332161 | 5.80152 | 2.721005
32.61506 | 25.018 | 25.36106 | 16.80503 | -0.3430635 | 5.823279 | 2.732754
32.62506 | 25.0287 | 25.38109 | 16.79134 | -0.3523918 | 5.845165 | 2.744589
32.63506 | 25.0646 | 25.40135 | 16.77766 | -0.3367478 | 5.867178 | 2.756509
32.64505 | 25.0416 | 25.42181 | 16.76401 | -0.380211 | 5.889298 | 2.768502
32.65505 | 25.0691 | 25.44253 | 16.75036 | -0.3734265 | 5.911569 | 2.780595
32.66505 | 25.0669 | 25.46347 | 16.73673 | -0.3965742 | 5.93397 | 2.792776
32.67505 | 25.0773 | 25.48466 | 16.72311 | -0.407356 | 5.956503 | 2.805045
32.68505 | 25.1126 | 25.50607 | 16.7095 | -0.3934738 | 5.979169 | 2.817403
32.69505 | 25.104 | 25.52773 | 16.69591 | -0.4237299 | 6.001968 | 2.829852
32.70504 | 25.1255 | 25.5496 | 16.68235 | -0.4241032 | 6.024879 | 2.842379
32.71504 | 25.1297 | 25.57174 | 16.66878 | -0.4420397 | 6.047948 | 2.855009
32.72504 | 25.1428 | 25.59412 | 16.65523 | -0.4513192 | 6.071153 | 2.867732
32.73504 | 25.1809 | 25.61674 | 16.6417 | -0.4358443 | 6.094497 | 2.880548
32.74504 | 25.1848 | 25.63962 | 16.62818 | -0.4548161 | 6.11798 | 2.893458
32.75503 | 25.2112 | 25.66271 | 16.61469 | -0.451514 | 6.141578 | 2.90645
32.76503 | 25.2268 | 25.68608 | 16.60119 | -0.4592847 | 6.165341 | 2.919549
32.77503 | 25.2402 | 25.70971 | 16.58772 | -0.4695081 | 6.189246 | 2.932745
32.78503 | 25.2759 | 25.73359 | 16.57425 | -0.4576863 | 6.213295 | 2.946038
32.79503 | 25.2987 | 25.75772 | 16.5608 | -0.4590198 | 6.237487 | 2.959428
32.80503 | 25.2985 | 25.78211 | 16.54737 | -0.4836121 | 6.261824 | 2.972918
32.81502 | 25.3455 | 25.80674 | 16.53396 | -0.4612409 | 6.286285 | 2.986493
32.82502 | 25.3428 | 25.83166 | 16.52056 | -0.4888563 | 6.310917 | 3.000182
32.83502 | 25.387 | 25.85684 | 16.50717 | -0.4698351 | 6.335698 | 3.013972
32.84502 | 25.3993 | 25.88228 | 16.49379 | -0.4829803 | 6.360629 | 3.027864
32.85502 | 25.4076 | 25.90799 | 16.48042 | -0.5003937 | 6.385711 | 3.041858
32.86501 | 25.4546 | 25.93395 | 16.46709 | -0.4793503 | 6.410919 | 3.055942
32.87501 | 25.4593 | 25.96021 | 16.45375 | -0.5009094 | 6.43631 | 3.070145
32.88501 | 25.5053 | 25.98674 | 16.44043 | -0.4814379 | 6.46185 | 3.084453
32.89501 | 25.5218 | 26.01355 | 16.42713 | -0.4917469 | 6.487551 | 3.098867
32.90501 | 25.5347 | 26.04063 | 16.41384 | -0.5059303 | 6.513405 | 3.113388
32.91501 | 25.5748 | 26.068 | 16.40056 | -0.4931993 | 6.539422 | 3.128017
32.925 | 25.5961 | 26.09562 | 16.38731 | -0.4995194 | 6.565569 | 3.14274
32.935 | 25.6214 | 26.12355 | 16.37406 | -0.5021539 | 6.591905 | 3.157587
32.945 | 25.6588 | 26.15178 | 16.36083 | -0.4929761 | 6.618404 | 3.172545
32.955 | 25.6599 | 26.18029 | 16.34761 | -0.5203872 | 6.645065 | 3.187614
32.965 | 25.7059 | 26.20909 | 16.3344 | -0.5031901 | 6.671892 | 3.202796
32.97499 | 25.7263 | 26.23816 | 16.32122 | -0.5118588 | 6.698859 | 3.218075
32.98499 | 25.7531 | 26.26755 | 16.30805 | -0.5144512 | 6.72602 | 3.233484
32.99499 | 25.789 | 26.29724 | 16.29488 | -0.5082422 | 6.75335 | 3.249007
33.00499 | 25.8087 | 26.32723 | 16.28174 | -0.5185342 | 6.780851 | 3.264647
33.01499 | 25.833 | 26.35753 | 16.2686 | -0.5245283 | 6.808523 | 3.280403
33.02499 | 25.8565 | 26.38813 | 16.25548 | -0.5316287 | 6.836368 | 3.296277
33.03498 | 25.9117 | 26.41901 | 16.24239 | -0.5073055 | 6.864361 | 3.312254
33.04498 | 25.9317 | 26.45022 | 16.2293 | -0.518523 | 6.892557 | 3.328366
33.05498 | 25.9643 | 26.48175 | 16.21622 | -0.5174518 | 6.92093 | 3.344598
33.06498 | 25.9878 | 26.5136 | 16.20316 | -0.5257951 | 6.949482 | 3.360951
33.07498 | 26.0136 | 26.54576 | 16.19011 | -0.5321555 | 6.978215 | 3.377427
33.08497 | 26.0398 | 26.5782 | 16.17709 | -0.5384046 | 7.007102 | 3.394009
33.09497 | 26.0767 | 26.611 | 16.16407 | -0.5343048 | 7.036199 | 3.410732
33.10497 | 26.1034 | 26.64413 | 16.15107 | -0.5407312 | 7.065482 | 3.427579
33.11497 | 26.1356 | 26.67758 | 16.13808 | -0.5419825 | 7.094951 | 3.444553
33.12497 | 26.1619 | 26.71136 | 16.1251 | -0.5494632 | 7.124607 | 3.461653
33.13497 | 26.1869 | 26.74548 | 16.11214 | -0.5585757 | 7.154453 | 3.478881
33.14496 | 26.2078 | 26.77989 | 16.09921 | -0.5720876 | 7.184461 | 3.496219
33.15496 | 26.2328 | 26.81467 | 16.08627 | -0.58187 | 7.214691 | 3.513705
33.16496 | 26.2637 | 26.84979 | 16.07336 | -0.5860914 | 7.245115 | 3.531321
33.17496 | 26.2972 | 26.88525 | 16.06045 | -0.5880544 | 7.275735 | 3.549068
33.18496 | 26.3224 | 26.92106 | 16.04756 | -0.5986611 | 7.306552 | 3.566948
33.19495 | 26.3722 | 26.95717 | 16.0347 | -0.5849732 | 7.337532 | 3.584942
33.20495 | 26.3688 | 26.99368 | 16.02184 | -0.624875 | 7.368749 | 3.603088
33.21495 | 26.4095 | 27.03053 | 16.00899 | -0.6210285 | 7.400168 | 3.621369
33.22495 | 26.4468 | 27.06774 | 15.99616 | -0.6209362 | 7.431791 | 3.639786
33.23495 | 26.46 | 27.1053 | 15.98334 | -0.6453004 | 7.46362 | 3.658339
33.24495 | 26.4941 | 27.14322 | 15.97054 | -0.6491238 | 7.495656 | 3.67703
33.25494 | 26.5284 | 27.18147 | 15.95776 | -0.6530721 | 7.527871 | 3.695841
33.26494 | 26.5614 | 27.22012 | 15.94499 | -0.6587219 | 7.560327 | 3.714809
33.27494 | 26.5894 | 27.25914 | 15.93223 | -0.6697392 | 7.592997 | 3.733917
33.28494 | 26.6095 | 27.29853 | 15.91948 | -0.6890254 | 7.62588 | 3.753166
33.29494 | 26.6514 | 27.33828 | 15.90675 | -0.6868845 | 7.65898 | 3.772557
33.30493 | 26.6729 | 27.37838 | 15.89404 | -0.7054804 | 7.692266 | 3.792071
33.31493 | 26.7241 | 27.41889 | 15.88134 | -0.6947924 | 7.725805 | 3.811748
33.32493 | 26.7552 | 27.45978 | 15.86865 | -0.7045843 | 7.759564 | 3.831568
33.33493 | 26.7783 | 27.50106 | 15.85598 | -0.7227605 | 7.793549 | 3.851534
33.34493 | 26.8446 | 27.54272 | 15.84332 | -0.6981218 | 7.827759 | 3.871645
33.35493 | 26.8629 | 27.58477 | 15.83067 | -0.7218713 | 7.862196 | 3.891903
33.36492 | 26.9173 | 27.62717 | 15.81805 | -0.7098682 | 7.896826 | 3.912288
33.37492 | 26.9542 | 27.67 | 15.80544 | -0.7158019 | 7.931724 | 3.932841
33.38492 | 26.995 | 27.71323 | 15.79283 | -0.7182329 | 7.966856 | 3.953542
33.39492 | 27.0445 | 27.75686 | 15.78025 | -0.7123642 | 8.002224 | 3.974394
33.40492 | 27.0949 | 27.8009 | 15.76767 | -0.7059972 | 8.037829 | 3.995395
33.41491 | 27.1288 | 27.84529 | 15.75513 | -0.71649 | 8.073637 | 4.016526
33.42491 | 27.1795 | 27.89013 | 15.74258 | -0.7106346 | 8.109723 | 4.037829
33.43491 | 27.2368 | 27.93539 | 15.73005 | -0.6985893 | 8.146053 | 4.059285
33.44491 | 27.2666 | 27.98106 | 15.71754 | -0.7144571 | 8.182628 | 4.080893
33.45491 | 27.3281 | 28.02714 | 15.70503 | -0.6990397 | 8.219451 | 4.102654
33.46491 | 27.3706 | 28.07364 | 15.69255 | -0.703042 | 8.256525 | 4.124569
33.4749 | 27.4269 | 28.12052 | 15.68009 | -0.6936153 | 8.293813 | 4.146615
33.4849 | 27.4725 | 28.16786 | 15.66763 | -0.6953611 | 8.331393 | 4.168839
33.4949 | 27.5067 | 28.21563 | 15.65518 | -0.7089342 | 8.36923 | 4.19122
33.5049 | 27.5608 | 28.26383 | 15.64276 | -0.7030346 | 8.407324 | 4.213755
33.5149 | 27.6081 | 28.31247 | 15.63034 | -0.7043684 | 8.445681 | 4.236448
33.52489 | 27.673 | 28.36149 | 15.61795 | -0.6884883 | 8.484262 | 4.259274
33.53489 | 27.7121 | 28.41099 | 15.60556 | -0.6988928 | 8.523147 | 4.282281
33.54489 | 27.7512 | 28.46094 | 15.59319 | -0.709738 | 8.562301 | 4.305444
33.55489 | 27.8309 | 28.51133 | 15.58084 | -0.6804251 | 8.601724 | 4.328766
33.56489 | 27.8562 | 28.56216 | 15.56849 | -0.7059575 | 8.641419 | 4.352246
33.57489 | 27.9179 | 28.61344 | 15.55616 | -0.6955374 | 8.68139 | 4.375884
33.58488 | 27.97 | 28.66512 | 15.54386 | -0.6951187 | 8.7216 | 4.399658
33.59488 | 28.0174 | 28.7173 | 15.53156 | -0.6999022 | 8.762128 | 4.423614
33.60488 | 28.0774 | 28.76994 | 15.51928 | -0.6925417 | 8.802938 | 4.447728
33.61488 | 28.1232 | 28.82304 | 15.507 | -0.6998397 | 8.844033 | 4.472002
33.62488 | 28.1894 | 28.8766 | 15.49475 | -0.6871984 | 8.885415 | 4.496436
33.63487 | 28.2269 | 28.93057 | 15.48252 | -0.7036684 | 8.927047 | 4.521004
33.64487 | 28.2869 | 28.98506 | 15.47029 | -0.6981572 | 8.969013 | 4.545756
33.65487 | 28.3384 | 29.04001 | 15.45808 | -0.7016135 | 9.011272 | 4.570666
33.66487 | 28.3883 | 29.09544 | 15.44588 | -0.7071421 | 9.053829 | 4.595737
33.67487 | 28.4611 | 29.15134 | 15.43369 | -0.6902436 | 9.096687 | 4.620966
33.68487 | 28.5187 | 29.20772 | 15.42152 | -0.6890227 | 9.139849 | 4.646353
33.69486 | 28.5613 | 29.26452 | 15.40938 | -0.7032167 | 9.183265 | 4.671875
33.70486 | 28.6261 | 29.32185 | 15.39723 | -0.6957544 | 9.22704 | 4.697579
33.71486 | 28.6975 | 29.37968 | 15.38511 | -0.682175 | 9.271125 | 4.723442
33.72486 | 28.7657 | 29.43798 | 15.37299 | -0.6722809 | 9.315524 | 4.749462
33.73486 | 28.8158 | 29.49678 | 15.3609 | -0.6809764 | 9.360241 | 4.775639
33.74485 | 28.8755 | 29.556 | 15.34882 | -0.6805029 | 9.405233 | 4.801946
33.75485 | 28.9486 | 29.61578 | 15.33675 | -0.6671802 | 9.45059 | 4.828436
33.76485 | 29.0229 | 29.67605 | 15.3247 | -0.6531537 | 9.496273 | 4.855082
33.77485 | 29.0757 | 29.73682 | 15.31266 | -0.6611226 | 9.542284 | 4.881881
33.78485 | 29.1582 | 29.79809 | 15.30063 | -0.639894 | 9.588627 | 4.908836
33.79485 | 29.2166 | 29.85986 | 15.28862 | -0.6432648 | 9.635303 | 4.935943
33.80484 | 29.3007 | 29.92208 | 15.27663 | -0.6213786 | 9.682271 | 4.963174
33.81484 | 29.3384 | 29.98486 | 15.26465 | -0.6464602 | 9.729624 | 4.990586
33.82484 | 29.4246 | 30.04815 | 15.25268 | -0.6235493 | 9.777321 | 5.018147
33.83484 | 29.5217 | 30.11195 | 15.24073 | -0.5902488 | 9.825363 | 5.045859
33.84484 | 29.577 | 30.17626 | 15.22879 | -0.5992595 | 9.873755 | 5.073718
33.85483 | 29.6607 | 30.24102 | 15.21687 | -0.5803228 | 9.922453 | 5.101697
33.86483 | 29.7473 | 30.30636 | 15.20496 | -0.5590636 | 9.971553 | 5.12985
33.87483 | 29.8265 | 30.37222 | 15.19306 | -0.5457231 | 10.02101 | 5.158147
33.88483 | 29.9156 | 30.4386 | 15.18118 | -0.5230017 | 10.07083 | 5.186587
33.89483 | 29.9968 | 30.5055 | 15.16931 | -0.5087031 | 10.12102 | 5.215169
33.90483 | 30.0981 | 30.57293 | 15.15746 | -0.4748262 | 10.17158 | 5.243891
33.91482 | 30.1999 | 30.64081 | 15.14563 | -0.4409091 | 10.22245 | 5.272724
33.92482 | 30.2738 | 30.70928 | 15.13381 | -0.4354841 | 10.27376 | 5.301721
33.93482 | 30.3929 | 30.77829 | 15.122 | -0.3853882 | 10.32544 | 5.330854
33.94482 | 30.4934 | 30.84782 | 15.1102 | -0.354422 | 10.3775 | 5.360119
33.95482 | 30.5956 | 30.91789 | 15.09842 | -0.3222883 | 10.42996 | 5.389517
33.96481 | 30.71 | 30.98842 | 15.08666 | -0.2784158 | 10.48274 | 5.419012
33.97481 | 30.8127 | 31.05955 | 15.07491 | -0.2468492 | 10.53598 | 5.448666
33.98481 | 30.9278 | 31.13122 | 15.06317 | -0.2034201 | 10.58961 | 5.478446
33.99481 | 31.0428 | 31.20343 | 15.05144 | -0.1606255 | 10.64363 | 5.508347
34.00481 | 31.1654 | 31.27617 | 15.03973 | -0.1107712 | 10.69807 | 5.538369
34.01481 | 31.2933 | 31.34945 | 15.02804 | -0.05615458 | 10.75291 | 5.568507
34.0248 | 31.408 | 31.4232 | 15.01637 | -0.01520398 | 10.8081 | 5.598733
34.0348 | 31.5566 | 31.49757 | 15.0047 | 0.05902732 | 10.86377 | 5.629102
34.0448 | 31.6715 | 31.57249 | 14.99305 | 0.09901045 | 10.91986 | 5.659581
34.0548 | 31.8056 | 31.64795 | 14.98141 | 0.157654 | 10.97637 | 5.690168
34.0648 | 31.9422 | 31.72395 | 14.96979 | 0.2182513 | 11.0333 | 5.72086
34.07479 | 32.0839 | 31.80042 | 14.95819 | 0.2834819 | 11.09061 | 5.751622
34.08479 | 32.2365 | 31.87752 | 14.94659 | 0.358984 | 11.14841 | 5.782515
34.09479 | 32.3698 | 31.95516 | 14.93501 | 0.4146385 | 11.20664 | 5.813505
34.10479 | 32.5145 | 32.03336 | 14.92345 | 0.4811416 | 11.26533 | 5.844587
34.11479 | 32.6776 | 32.11211 | 14.91189 | 0.5654941 | 11.32445 | 5.875759
34.12479 | 32.8179 | 32.1914 | 14.90036 | 0.6264967 | 11.38403 | 5.907018
34.13478 | 32.9767 | 32.27118 | 14.88884 | 0.7055228 | 11.444 | 5.938329
34.14478 | 33.1226 | 32.35158 | 14.87734 | 0.7710184 | 11.50449 | 5.969751
34.15478 | 33.2767 | 32.43254 | 14.86584 | 0.8441604 | 11.56545 | 6.001249
34.16478 | 33.4423 | 32.51405 | 14.85436 | 0.9282473 | 11.62687 | 6.03282
34.17478 | 33.6094 | 32.59612 | 14.84289 | 1.013279 | 11.68877 | 6.064461
34.18477 | 33.7736 | 32.67867 | 14.83145 | 1.094935 | 11.75107 | 6.096136
34.19477 | 33.9329 | 32.76185 | 14.82002 | 1.171054 | 11.81392 | 6.127904
34.20477 | 34.0946 | 32.84558 | 14.80859 | 1.249015 | 11.87726 | 6.15973
34.21477 | 34.2638 | 32.92988 | 14.79719 | 1.333918 | 11.94109 | 6.191611
34.22477 | 34.4413 | 33.01474 | 14.78579 | 1.426562 | 12.0054 | 6.223542
34.23477 | 34.5951 | 33.10015 | 14.77441 | 1.494948 | 12.07022 | 6.255519
34.24476 | 34.7849 | 33.18604 | 14.76306 | 1.598856 | 12.13548 | 6.287508
34.25476 | 34.9304 | 33.27258 | 14.75171 | 1.657823 | 12.20131 | 6.319565
34.26476 | 35.1119 | 33.35967 | 14.74037 | 1.752226 | 12.26765 | 6.351658
34.27476 | 35.2774 | 33.44733 | 14.72905 | 1.83007 | 12.3345 | 6.38378
34.28476 | 35.4446 | 33.53555 | 14.71774 | 1.909048 | 12.40188 | 6.415928
34.29475 | 35.6071 | 33.62425 | 14.70646 | 1.982855 | 12.46972 | 6.448064
34.30475 | 35.7452 | 33.71359 | 14.69518 | 2.031608 | 12.53816 | 6.480251
34.31475 | 35.9131 | 33.8035 | 14.68391 | 2.109598 | 12.60714 | 6.512451
34.32475 | 36.0727 | 33.89398 | 14.67266 | 2.178725 | 12.67665 | 6.54466
34.33475 | 36.2186 | 33.98502 | 14.66142 | 2.233584 | 12.74672 | 6.576873
34.34475 | 36.3681 | 34.07662 | 14.6502 | 2.291478 | 12.81733 | 6.609085
34.35474 | 36.5207 | 34.16869 | 14.63901 | 2.352008 | 12.88842 | 6.641262
34.36474 | 36.6679 | 34.26143 | 14.62781 | 2.406469 | 12.96016 | 6.673461
34.37474 | 36.7963 | 34.35474 | 14.61663 | 2.441561 | 13.03246 | 6.705647
34.38474 | 36.921 | 34.44861 | 14.60547 | 2.472385 | 13.10533 | 6.737815
34.39474 | 37.0529 | 34.54306 | 14.59432 | 2.509839 | 13.17878 | 6.76996
34.40473 | 37.1794 | 34.63798 | 14.58319 | 2.541417 | 13.25274 | 6.802046
34.41473 | 37.3089 | 34.73357 | 14.57207 | 2.57533 | 13.32737 | 6.834134
34.42473 | 37.4207 | 34.82973 | 14.56096 | 2.59097 | 13.40258 | 6.866186
34.43473 | 37.5309 | 34.92646 | 14.54987 | 2.604437 | 13.4784 | 6.898198
34.44473 | 37.6339 | 35.02377 | 14.53879 | 2.61013 | 13.55482 | 6.930164
34.45473 | 37.7471 | 35.12165 | 14.52773 | 2.625447 | 13.63184 | 6.962083
34.46472 | 37.8415 | 35.22002 | 14.51669 | 2.621482 | 13.70942 | 6.993916
34.47472 | 37.9537 | 35.31906 | 14.50565 | 2.634643 | 13.78768 | 7.025722
34.48472 | 38.0112 | 35.41867 | 14.49463 | 2.592528 | 13.86658 | 7.057466
34.49472 | 38.121 | 35.51887 | 14.48362 | 2.602131 | 13.9461 | 7.089144
34.50472 | 38.1894 | 35.61965 | 14.47263 | 2.56975 | 14.02627 | 7.120751
34.51471 | 38.2996 | 35.72092 | 14.46166 | 2.578684 | 14.10701 | 7.15225
34.52471 | 38.3574 | 35.82286 | 14.4507 | 2.534535 | 14.18847 | 7.183704
34.53471 | 38.4212 | 35.9254 | 14.43974 | 2.495801 | 14.27058 | 7.215072
34.54471 | 38.5151 | 36.02853 | 14.42881 | 2.486573 | 14.35337 | 7.246353
34.55471 | 38.5622 | 36.13224 | 14.41789 | 2.429957 | 14.43681 | 7.277542
34.56471 | 38.6304 | 36.23655 | 14.40698 | 2.393848 | 14.52094 | 7.308634
34.5747 | 38.6886 | 36.34135 | 14.3961 | 2.347253 | 14.60565 | 7.339595
34.5847 | 38.735 | 36.44685 | 14.38522 | 2.28815 | 14.69115 | 7.370485
34.5947 | 38.8006 | 36.55295 | 14.37435 | 2.247649 | 14.77733 | 7.401267
34.6047 | 38.8454 | 36.65966 | 14.3635 | 2.185743 | 14.86422 | 7.431937
34.6147 | 38.8773 | 36.76697 | 14.35267 | 2.110335 | 14.95181 | 7.462492
34.62469 | 38.9545 | 36.87478 | 14.34186 | 2.079723 | 15.04002 | 7.492898
34.63469 | 38.9811 | 36.9833 | 14.33105 | 1.997797 | 15.12904 | 7.523212
34.64469 | 39.022 | 37.09244 | 14.32025 | 1.929555 | 15.21879 | 7.553399
34.65469 | 39.0581 | 37.2022 | 14.30948 | 1.855898 | 15.30927 | 7.583457
34.66469 | 39.1225 | 37.31258 | 14.29871 | 1.80992 | 15.40049 | 7.613382
34.67469 | 39.1667 | 37.42358 | 14.28796 | 1.743122 | 15.49245 | 7.64317
34.68468 | 39.1852 | 37.53509 | 14.27723 | 1.650106 | 15.58507 | 7.67279
34.69468 | 39.2636 | 37.64735 | 14.26651 | 1.61625 | 15.67854 | 7.702297
34.70468 | 39.3088 | 37.76024 | 14.2558 | 1.548562 | 15.77278 | 7.731657
34.71468 | 39.3469 | 37.87376 | 14.24511 | 1.473137 | 15.86778 | 7.760869
34.72468 | 39.4205 | 37.98793 | 14.23443 | 1.432569 | 15.96357 | 7.789929
34.73467 | 39.4461 | 38.10263 | 14.22378 | 1.34347 | 16.06005 | 7.818806
34.74467 | 39.5606 | 38.21809 | 14.21312 | 1.342511 | 16.15741 | 7.847554
34.75467 | 39.5875 | 38.3342 | 14.20249 | 1.253296 | 16.25557 | 7.876142
34.76467 | 39.64 | 38.45098 | 14.19187 | 1.189022 | 16.35454 | 7.904569
34.77467 | 39.7396 | 38.56841 | 14.18126 | 1.171189 | 16.45432 | 7.932829
34.78467 | 39.7825 | 38.68652 | 14.17066 | 1.095985 | 16.55493 | 7.960922
34.79466 | 39.8722 | 38.80517 | 14.16009 | 1.067027 | 16.65626 | 7.988818
34.80466 | 39.9275 | 38.92462 | 14.14953 | 1.002875 | 16.75853 | 8.01657
34.81466 | 40.0031 | 39.04476 | 14.13898 | 0.9583419 | 16.86163 | 8.044148
34.82466 | 40.0931 | 39.16558 | 14.12844 | 0.9275224 | 16.96559 | 8.071549
34.83466 | 40.1639 | 39.28709 | 14.11792 | 0.8768095 | 17.0704 | 8.098773
34.84465 | 40.2522 | 39.40917 | 14.10742 | 0.8430334 | 17.17596 | 8.12579
34.85465 | 40.3491 | 39.53208 | 14.09692 | 0.8170212 | 17.2825 | 8.152652
34.86465 | 40.4406 | 39.6557 | 14.08644 | 0.7848968 | 17.38993 | 8.179331
34.87465 | 40.5201 | 39.78004 | 14.07598 | 0.7400574 | 17.49824 | 8.205824
34.88465 | 40.6273 | 39.9051 | 14.06552 | 0.7221977 | 17.60745 | 8.232132
34.89464 | 40.738 | 40.03076 | 14.0551 | 0.7072367 | 17.71744 | 8.258223
34.90464 | 40.8231 | 40.15728 | 14.04467 | 0.6658179 | 17.82846 | 8.284154
34.91464 | 40.9103 | 40.28454 | 14.03426 | 0.6257571 | 17.94039 | 8.309894
34.92464 | 41.0503 | 40.41255 | 14.02387 | 0.637751 | 18.05324 | 8.335444
34.93464 | 41.1386 | 40.54131 | 14.01349 | 0.5972932 | 18.16702 | 8.360801
34.94464 | 41.2688 | 40.67082 | 14.00312 | 0.5979753 | 18.28174 | 8.385964
34.95463 | 41.3749 | 40.80098 | 13.99278 | 0.5739215 | 18.3973 | 8.410907
34.96463 | 41.4606 | 40.93204 | 13.98244 | 0.5285644 | 18.51391 | 8.435683
34.97463 | 41.6364 | 41.06387 | 13.97211 | 0.5725291 | 18.6315 | 8.460261
34.98463 | 41.716 | 41.19649 | 13.9618 | 0.5195052 | 18.75005 | 8.484645
34.99463 | 41.8441 | 41.32991 | 13.95151 | 0.5141851 | 18.86958 | 8.508832
35.00462 | 42.0357 | 41.464 | 13.94123 | 0.5716997 | 18.98997 | 8.532798
35.01462 | 42.0839 | 41.59903 | 13.93097 | 0.4848706 | 19.11147 | 8.556591
35.02462 | 42.298 | 41.73487 | 13.92071 | 0.5631261 | 19.23397 | 8.580188
35.03462 | 42.3747 | 41.87154 | 13.91047 | 0.503157 | 19.35748 | 8.603588
35.04462 | 42.5361 | 42.00905 | 13.90025 | 0.5270547 | 19.48201 | 8.62679
35.05462 | 42.7099 | 42.14739 | 13.89004 | 0.5625142 | 19.60755 | 8.649797
35.06461 | 42.7723 | 42.28644 | 13.87985 | 0.4858631 | 19.73401 | 8.672583
35.07461 | 42.9931 | 42.42648 | 13.86967 | 0.5666164 | 19.86162 | 8.695197
35.08461 | 43.1202 | 42.56739 | 13.8595 | 0.5528082 | 19.99028 | 8.717615
35.09461 | 43.2185 | 42.70917 | 13.84934 | 0.5093267 | 20.11999 | 8.739839
35.10461 | 43.4153 | 42.85184 | 13.8392 | 0.5634643 | 20.25077 | 8.761868
35.1146 | 43.5327 | 42.99525 | 13.82908 | 0.5374532 | 20.38248 | 8.783683
35.1246 | 43.7387 | 43.13969 | 13.81897 | 0.599006 | 20.5154 | 8.805326
35.1346 | 43.8798 | 43.28505 | 13.80887 | 0.5947504 | 20.6494 | 8.82678
35.1446 | 43.9839 | 43.43132 | 13.79879 | 0.5525819 | 20.78449 | 8.848042
35.1546 | 44.2072 | 43.57851 | 13.78872 | 0.6286883 | 20.92068 | 8.869116
35.1646 | 44.3538 | 43.72664 | 13.77866 | 0.627161 | 21.05797 | 8.890005
35.17459 | 44.5152 | 43.87555 | 13.76863 | 0.6396487 | 21.19624 | 8.910685
35.18459 | 44.7044 | 44.02557 | 13.7586 | 0.678832 | 21.33577 | 8.931203
35.19459 | 44.8134 | 44.17655 | 13.74859 | 0.6368526 | 21.47642 | 8.951539
35.20459 | 45.0483 | 44.32849 | 13.73859 | 0.7198079 | 21.61821 | 8.971694
35.21459 | 45.201 | 44.48142 | 13.7286 | 0.7195836 | 21.76115 | 8.991671
35.22458 | 45.345 | 44.63518 | 13.71864 | 0.7098206 | 21.90509 | 9.011455
35.23458 | 45.5853 | 44.79009 | 13.70868 | 0.7952125 | 22.05033 | 9.031083
35.24458 | 45.6772 | 44.946 | 13.69874 | 0.7311998 | 22.19672 | 9.050541
35.25458 | 45.9289 | 45.10293 | 13.68881 | 0.8259699 | 22.3443 | 9.069829
35.26458 | 46.0802 | 45.26089 | 13.67889 | 0.8193148 | 22.49304 | 9.088951
35.27458 | 46.2537 | 45.41987 | 13.66899 | 0.8338286 | 22.64297 | 9.107911
35.28457 | 46.4711 | 45.57975 | 13.65911 | 0.8913526 | 22.79395 | 9.126692
35.29457 | 46.5723 | 45.74083 | 13.64924 | 0.8314681 | 22.94626 | 9.145335
35.30457 | 46.7995 | 45.90298 | 13.63938 | 0.8965207 | 23.09978 | 9.163824
35.31457 | 46.976 | 46.0662 | 13.62953 | 0.9097989 | 23.25451 | 9.182162
35.32457 | 47.1272 | 46.2305 | 13.6197 | 0.8967002 | 23.41045 | 9.200353
35.33456 | 47.3693 | 46.39573 | 13.60989 | 0.9735675 | 23.56746 | 9.218384
35.34456 | 47.5037 | 46.56222 | 13.60009 | 0.941476 | 23.72584 | 9.236293
35.35456 | 47.7147 | 46.72983 | 13.5903 | 0.9848733 | 23.88546 | 9.254066
35.36456 | 47.9098 | 46.89855 | 13.58052 | 1.011249 | 24.04632 | 9.271706
35.37456 | 48.0836 | 47.0684 | 13.57076 | 1.0152 | 24.20842 | 9.28922
35.38456 | 48.3069 | 47.23939 | 13.56101 | 1.067508 | 24.37177 | 9.306609
35.39455 | 48.4682 | 47.41136 | 13.55129 | 1.056839 | 24.53621 | 9.323864
35.40455 | 48.6902 | 47.58466 | 13.54157 | 1.105543 | 24.70207 | 9.341019
35.41455 | 48.8812 | 47.75912 | 13.53186 | 1.122082 | 24.86919 | 9.358065
35.42455 | 49.0687 | 47.93475 | 13.52217 | 1.13395 | 25.03757 | 9.375005
35.43455 | 49.2995 | 48.11157 | 13.51249 | 1.187928 | 25.20723 | 9.391845
35.44454 | 49.4497 | 48.28938 | 13.50284 | 1.16032 | 25.37797 | 9.40857
35.45454 | 49.6871 | 48.46859 | 13.49319 | 1.21851 | 25.55018 | 9.425223
35.46454 | 49.8865 | 48.64901 | 13.48355 | 1.237485 | 25.72367 | 9.44179
35.47454 | 50.0527 | 48.83065 | 13.47393 | 1.22205 | 25.89844 | 9.458276
35.48454 | 50.2901 | 49.01352 | 13.46432 | 1.276583 | 26.07451 | 9.474687
35.49454 | 50.4581 | 49.19762 | 13.45473 | 1.260483 | 26.25186 | 9.491028
35.50453 | 50.7073 | 49.38278 | 13.44516 | 1.324523 | 26.43033 | 9.507288
35.51453 | 50.9018 | 49.56937 | 13.43559 | 1.332434 | 26.61027 | 9.523505
35.52453 | 51.072 | 49.75721 | 13.42604 | 1.314788 | 26.7915 | 9.539668
35.53453 | 51.3211 | 49.94632 | 13.4165 | 1.374782 | 26.97403 | 9.555784
35.54453 | 51.4773 | 50.1367 | 13.40698 | 1.340604 | 27.15786 | 9.571857
35.55452 | 51.7385 | 50.32817 | 13.39748 | 1.410333 | 27.34281 | 9.587879
35.56452 | 51.9365 | 50.5211 | 13.38798 | 1.415401 | 27.52923 | 9.603884
35.57452 | 52.112 | 50.71532 | 13.3785 | 1.396676 | 27.71696 | 9.619865
35.58452 | 52.3734 | 50.91084 | 13.36903 | 1.46256 | 27.90598 | 9.635827
35.59452 | 52.5125 | 51.10766 | 13.35957 | 1.404842 | 28.09631 | 9.651775
35.60452 | 52.7722 | 51.30577 | 13.35013 | 1.466426 | 28.28792 | 9.667716
35.61451 | 52.9767 | 51.505 | 13.34072 | 1.4717 | 28.48065 | 9.683637
35.62451 | 53.1895 | 51.70574 | 13.3313 | 1.483763 | 28.67485 | 9.699582
35.63451 | 53.4073 | 51.90778 | 13.3219 | 1.499519 | 28.87034 | 9.715535
35.64451 | 53.5596 | 52.11114 | 13.31252 | 1.448456 | 29.06712 | 9.731507
35.65451 | 53.8504 | 52.31582 | 13.30315 | 1.534576 | 29.26518 | 9.747498
35.6645 | 54.0366 | 52.52161 | 13.2938 | 1.514991 | 29.46431 | 9.763502
35.6745 | 54.2747 | 52.72893 | 13.28445 | 1.545766 | 29.66492 | 9.779557
35.6845 | 54.5048 | 52.93759 | 13.27512 | 1.567209 | 29.86682 | 9.795651
35.6945 | 54.6911 | 53.14756 | 13.26581 | 1.543543 | 30.06996 | 9.811791
35.7045 | 54.964 | 53.35884 | 13.2565 | 1.605159 | 30.27436 | 9.827982
35.7145 | 55.1583 | 53.57145 | 13.24722 | 1.586853 | 30.48 | 9.844229
35.72449 | 55.3878 | 53.78515 | 13.23795 | 1.602652 | 30.68667 | 9.860526
35.73449 | 55.6289 | 54.00038 | 13.22869 | 1.628518 | 30.89479 | 9.876904
35.74449 | 55.8153 | 54.21693 | 13.21944 | 1.598368 | 31.10413 | 9.893357
35.75449 | 56.1091 | 54.43478 | 13.21021 | 1.674315 | 31.31469 | 9.909888
35.76449 | 56.3035 | 54.65394 | 13.20099 | 1.649556 | 31.52645 | 9.926505
35.77448 | 56.5453 | 54.87418 | 13.19179 | 1.671115 | 31.7392 | 9.943195
35.78448 | 56.7787 | 55.09593 | 13.1826 | 1.682771 | 31.95333 | 9.959995
35.79448 | 57 | 55.31895 | 13.17342 | 1.681046 | 32.16864 | 9.976896
35.80448 | 57.2433 | 55.54325 | 13.16426 | 1.700048 | 32.38509 | 9.993902
35.81448 | 57.4669 | 55.76882 | 13.15511 | 1.698084 | 32.60269 | 10.01102
35.82448 | 57.7255 | 55.99564 | 13.14597 | 1.729862 | 32.82142 | 10.02825
35.83447 | 57.9555 | 56.22347 | 13.13686 | 1.732026 | 33.04104 | 10.04558
35.84447 | 58.1686 | 56.45276 | 13.12775 | 1.715835 | 33.26197 | 10.06305
35.85447 | 58.453 | 56.68328 | 13.11865 | 1.769722 | 33.48398 | 10.08065
35.86447 | 58.6707 | 56.91499 | 13.10957 | 1.755705 | 33.70705 | 10.09838
35.87447 | 58.9005 | 57.1479 | 13.1005 | 1.752599 | 33.93115 | 10.11625
35.88446 | 59.1278 | 57.38175 | 13.09146 | 1.74605 | 34.15606 | 10.13423
35.89446 | 59.3638 | 57.61698 | 13.08242 | 1.746816 | 34.38218 | 10.15238
35.90446 | 59.5999 | 57.85336 | 13.07339 | 1.746544 | 34.60929 | 10.17068
35.91446 | 59.8459 | 58.09085 | 13.06437 | 1.755054 | 34.83734 | 10.18913
35.92446 | 60.0592 | 58.32944 | 13.05538 | 1.729764 | 35.06633 | 10.20773
35.93446 | 60.311 | 58.5691 | 13.04639 | 1.741903 | 35.29622 | 10.22648
35.94445 | 60.4971 | 58.80958 | 13.03743 | 1.687521 | 35.52677 | 10.24538
35.95445 | 60.7767 | 59.05132 | 13.02847 | 1.72538 | 35.75839 | 10.26446
35.96445 | 60.982 | 59.29406 | 13.01952 | 1.687935 | 35.99084 | 10.2837
35.97445 | 61.1897 | 59.53778 | 13.01059 | 1.651917 | 36.22408 | 10.30311
35.98445 | 61.4704 | 59.78245 | 13.00167 | 1.687949 | 36.45809 | 10.32268
35.99444 | 61.6505 | 60.02776 | 12.99278 | 1.622741 | 36.69257 | 10.34241
36.00444 | 61.9425 | 60.27423 | 12.98389 | 1.668269 | 36.92801 | 10.36233
36.01444 | 62.1523 | 60.52156 | 12.97501 | 1.630743 | 37.16412 | 10.38242
36.02444 | 62.3682 | 60.7697 | 12.96615 | 1.598495 | 37.40087 | 10.40269
36.03444 | 62.6444 | 61.01864 | 12.9573 | 1.625759 | 37.63821 | 10.42313
36.04444 | 62.8423 | 61.26833 | 12.94847 | 1.573974 | 37.87612 | 10.44374
36.05443 | 63.0928 | 61.51847 | 12.93965 | 1.574327 | 38.11431 | 10.46451
36.06443 | 63.3355 | 61.76954 | 12.93085 | 1.565958 | 38.35321 | 10.48548
36.07443 | 63.548 | 62.02125 | 12.92205 | 1.526751 | 38.59257 | 10.50663
36.08443 | 63.8119 | 62.27353 | 12.91327 | 1.538365 | 38.83231 | 10.52795
36.09443 | 64.0062 | 62.52638 | 12.9045 | 1.479822 | 39.07242 | 10.54946
36.10442 | 64.2921 | 62.77947 | 12.89576 | 1.51263 | 39.3126 | 10.57111
36.11442 | 64.4813 | 63.03327 | 12.88702 | 1.448034 | 39.55328 | 10.59297
36.12442 | 64.7471 | 63.28747 | 12.87829 | 1.459633 | 39.79418 | 10.61499
36.13442 | 64.9481 | 63.54203 | 12.86958 | 1.40607 | 40.03526 | 10.63719
36.14442 | 65.1504 | 63.7969 | 12.86088 | 1.353501 | 40.27646 | 10.65956
36.15442 | 65.4395 | 64.05202 | 12.85219 | 1.387478 | 40.51772 | 10.6821
36.16441 | 65.6648 | 64.30709 | 12.84353 | 1.357709 | 40.75877 | 10.70479
36.17441 | 65.8792 | 64.56256 | 12.83487 | 1.316644 | 41.00002 | 10.72766
36.18441 | 66.1276 | 64.8181 | 12.82623 | 1.309496 | 41.24118 | 10.7507
36.19441 | 66.3335 | 65.07369 | 12.81759 | 1.259813 | 41.4822 | 10.7739
36.20441 | 66.5976 | 65.32924 | 12.80898 | 1.268364 | 41.72301 | 10.79725
36.2144 | 66.8098 | 65.58444 | 12.80038 | 1.225358 | 41.96332 | 10.82074
36.2244 | 67.0141 | 65.83975 | 12.79179 | 1.174353 | 42.20356 | 10.8444
36.2344 | 67.2757 | 66.09482 | 12.78321 | 1.180878 | 42.4434 | 10.86821
36.2444 | 67.4468 | 66.34962 | 12.77465 | 1.097184 | 42.6828 | 10.89217
36.2544 | 67.7248 | 66.60405 | 12.7661 | 1.120749 | 42.92169 | 10.91626
36.2644 | 67.9046 | 66.85807 | 12.75756 | 1.046535 | 43.16002 | 10.94049
36.27439 | 68.0989 | 67.11132 | 12.74905 | 0.9875785 | 43.39745 | 10.96483
36.28439 | 68.3397 | 67.36428 | 12.74054 | 0.9754249 | 43.63442 | 10.98932
36.29439 | 68.5153 | 67.61659 | 12.73204 | 0.8987111 | 43.87062 | 11.01393
36.30439 | 68.7014 | 67.86822 | 12.72356 | 0.8331843 | 44.106 | 11.03866
36.31439 | 68.9365 | 68.11903 | 12.71509 | 0.81747 | 44.34045 | 11.0635
36.32438 | 69.1299 | 68.36871 | 12.70664 | 0.7611872 | 44.57365 | 11.08842
36.33438 | 69.3742 | 68.61772 | 12.6982 | 0.7564791 | 44.80605 | 11.11347
36.34438 | 69.5154 | 68.8657 | 12.68977 | 0.6497005 | 45.03732 | 11.13861
36.35438 | 69.7795 | 69.11257 | 12.68135 | 0.6669252 | 45.26738 | 11.16385
36.36438 | 69.9759 | 69.35827 | 12.67295 | 0.6176311 | 45.49616 | 11.18916
36.37438 | 70.155 | 69.60269 | 12.66456 | 0.5523132 | 45.72357 | 11.21456
36.38437 | 70.3771 | 69.84552 | 12.6562 | 0.5315804 | 45.94933 | 11.24
36.39437 | 70.5159 | 70.08715 | 12.64783 | 0.428748 | 46.17379 | 11.26553
36.40437 | 70.7759 | 70.32726 | 12.63948 | 0.4486398 | 46.39666 | 11.29112
36.41437 | 70.9513 | 70.56576 | 12.63115 | 0.3855404 | 46.61786 | 11.31675
36.42437 | 71.127 | 70.80256 | 12.62283 | 0.3244411 | 46.83729 | 11.34244
36.43436 | 71.3568 | 71.03734 | 12.61453 | 0.3194602 | 47.05468 | 11.36813
36.44436 | 71.5023 | 71.27049 | 12.60623 | 0.2318119 | 47.27037 | 11.39388
36.45436 | 71.7321 | 71.50166 | 12.59795 | 0.2304418 | 47.48405 | 11.41965
36.46436 | 71.8922 | 71.73078 | 12.58968 | 0.1614216 | 47.69566 | 11.44544
36.47436 | 72.055 | 71.95775 | 12.58143 | 0.09724669 | 47.90509 | 11.47123
36.48436 | 72.2584 | 72.18249 | 12.57319 | 0.07591368 | 48.11227 | 11.49703
36.49435 | 72.4231 | 72.40468 | 12.56497 | 0.01841912 | 48.31693 | 11.52279
36.50435 | 72.6263 | 72.62467 | 12.55675 | 0.001630494 | 48.51936 | 11.54856
36.51435 | 72.7707 | 72.84215 | 12.54855 | -0.07144885 | 48.71929 | 11.57431
36.52435 | 72.9178 | 73.05702 | 12.54036 | -0.1392249 | 48.91664 | 11.60002
36.53435 | 73.1529 | 73.2692 | 12.53219 | -0.1163048 | 49.11132 | 11.6257
36.54434 | 73.2474 | 73.47839 | 12.52404 | -0.2309924 | 49.30305 | 11.65131
36.55434 | 73.4147 | 73.68492 | 12.51589 | -0.2702152 | 49.49215 | 11.67688
36.56434 | 73.6058 | 73.88845 | 12.50775 | -0.2826518 | 49.67831 | 11.70239
36.57434 | 73.7406 | 74.08893 | 12.49963 | -0.3483343 | 49.86147 | 11.72784
36.58434 | 73.9003 | 74.28626 | 12.49152 | -0.3859589 | 50.04154 | 11.7532
36.59434 | 74.0292 | 74.48034 | 12.48343 | -0.4511426 | 50.21844 | 11.77848
36.60433 | 74.2143 | 74.67088 | 12.47535 | -0.4565782 | 50.39189 | 11.80363
36.61433 | 74.3286 | 74.85821 | 12.46729 | -0.529609 | 50.56221 | 11.82872
36.62433 | 74.4723 | 75.04203 | 12.45923 | -0.5697328 | 50.72911 | 11.85369
36.63433 | 74.6042 | 75.22225 | 12.45119 | -0.6180513 | 50.89252 | 11.87854
36.64433 | 74.6976 | 75.39879 | 12.44316 | -0.7011904 | 51.05236 | 11.90327
36.65432 | 74.9144 | 75.57139 | 12.43515 | -0.6569897 | 51.20839 | 11.92784
36.66432 | 75.004 | 75.74031 | 12.42715 | -0.7363133 | 51.36086 | 11.9523
36.67432 | 75.1399 | 75.9053 | 12.41916 | -0.7653991 | 51.50953 | 11.97661
36.68432 | 75.2866 | 76.06627 | 12.41119 | -0.7796657 | 51.65432 | 12.00076
36.69432 | 75.3519 | 76.22314 | 12.40322 | -0.8712358 | 51.79515 | 12.02476
36.70432 | 75.5306 | 76.37584 | 12.39527 | -0.8452385 | 51.93198 | 12.04858
36.71431 | 75.6082 | 76.52413 | 12.38735 | -0.9159318 | 52.06458 | 12.07221
36.72431 | 75.7107 | 76.66827 | 12.37942 | -0.9575659 | 52.19317 | 12.09568
36.73431 | 75.8521 | 76.80799 | 12.37151 | -0.9558908 | 52.31752 | 12.11896
36.74431 | 75.924 | 76.94325 | 12.36362 | -1.019248 | 52.43759 | 12.14205
36.75431 | 76.0688 | 77.07397 | 12.35573 | -1.00517 | 52.55331 | 12.16493
36.7643 | 76.1482 | 77.19996 | 12.34787 | -1.051763 | 52.66451 | 12.18759
36.7743 | 76.2088 | 77.32142 | 12.34001 | -1.11262 | 52.77135 | 12.21005
36.7843 | 76.3407 | 77.43815 | 12.33217 | -1.09745 | 52.87368 | 12.2323
36.7943 | 76.4026 | 77.55009 | 12.32434 | -1.147491 | 52.97142 | 12.25433
36.8043 | 76.4767 | 77.65719 | 12.31652 | -1.180487 | 53.06453 | 12.27614
36.8143 | 76.5974 | 77.75938 | 12.30872 | -1.16198 | 53.15296 | 12.29771
36.82429 | 76.6674 | 77.85654 | 12.30093 | -1.189137 | 53.23659 | 12.31902
36.83429 | 76.7745 | 77.94879 | 12.29315 | -1.174285 | 53.31552 | 12.34011
36.84429 | 76.8174 | 78.036 | 12.28539 | -1.218596 | 53.38964 | 12.36096
36.85429 | 76.9276 | 78.11811 | 12.27764 | -1.190512 | 53.45891 | 12.38157
36.86429 | 76.966 | 78.19511 | 12.2699 | -1.229108 | 53.52329 | 12.40192
36.87428 | 77.0235 | 78.26687 | 12.26218 | -1.243371 | 53.58269 | 12.422
36.88428 | 77.1131 | 78.3335 | 12.25446 | -1.220404 | 53.6372 | 12.44184
36.89428 | 77.1237 | 78.39491 | 12.24676 | -1.271211 | 53.68672 | 12.46143
36.90428 | 77.2472 | 78.45107 | 12.23908 | -1.203868 | 53.73124 | 12.48075
36.91428 | 77.2407 | 78.50194 | 12.2314 | -1.261242 | 53.77072 | 12.49981
36.92428 | 77.3152 | 78.54751 | 12.22374 | -1.232313 | 53.80516 | 12.51861
36.93427 | 77.3432 | 78.58774 | 12.2161 | -1.244538 | 53.83451 | 12.53713
36.94427 | 77.3894 | 78.62266 | 12.20847 | -1.233261 | 53.8588 | 12.5554
36.95427 | 77.4174 | 78.65225 | 12.20085 | -1.234848 | 53.878 | 12.5734
36.96427 | 77.4539 | 78.67647 | 12.19324 | -1.222574 | 53.8921 | 12.59114
36.97427 | 77.4243 | 78.69535 | 12.18564 | -1.271049 | 53.9011 | 12.60861
36.98426 | 77.4823 | 78.70886 | 12.17807 | -1.22656 | 53.90499 | 12.6258
36.99426 | 77.4676 | 78.71704 | 12.1705 | -1.249435 | 53.90379 | 12.64275
37.00426 | 77.5107 | 78.71985 | 12.16294 | -1.209154 | 53.89748 | 12.65943
37.01426 | 77.4991 | 78.71733 | 12.1554 | -1.218235 | 53.88608 | 12.67586
37.02426 | 77.427 | 78.7095 | 12.14786 | -1.282499 | 53.86961 | 12.69202
37.03426 | 77.497 | 78.69634 | 12.14035 | -1.19934 | 53.84806 | 12.70793
37.04425 | 77.3956 | 78.67792 | 12.13285 | -1.282325 | 53.8215 | 12.72358
37.05425 | 77.4391 | 78.65422 | 12.12536 | -1.215115 | 53.78987 | 12.73898
37.06425 | 77.4027 | 78.62526 | 12.11788 | -1.222562 | 53.75324 | 12.75415
37.07425 | 77.3343 | 78.59109 | 12.11041 | -1.256794 | 53.71162 | 12.76907
37.08425 | 77.3435 | 78.55175 | 12.10296 | -1.208251 | 53.66505 | 12.78375
37.09424 | 77.2561 | 78.50732 | 12.09552 | -1.251216 | 53.61361 | 12.79818
37.10424 | 77.2793 | 78.45772 | 12.0881 | -1.178419 | 53.55722 | 12.8124
37.11424 | 77.2082 | 78.40307 | 12.08068 | -1.194865 | 53.49599 | 12.82639
37.12424 | 77.1175 | 78.34338 | 12.07328 | -1.225884 | 53.42993 | 12.84017
37.13424 | 77.0903 | 78.27874 | 12.06589 | -1.188436 | 53.35911 | 12.85373
37.14424 | 76.9772 | 78.20916 | 12.05851 | -1.231959 | 53.28355 | 12.86709
37.15423 | 77.022 | 78.13481 | 12.05116 | -1.112812 | 53.20342 | 12.88024
37.16423 | 76.8876 | 78.05556 | 12.04381 | -1.16796 | 53.11855 | 12.8932
37.17423 | 76.8563 | 77.97156 | 12.03647 | -1.11526 | 53.02911 | 12.90598
37.18423 | 76.7982 | 77.88286 | 12.02915 | -1.084664 | 52.93515 | 12.91857
37.19423 | 76.6707 | 77.78954 | 12.02183 | -1.118835 | 52.8367 | 12.931
37.20422 | 76.6807 | 77.69174 | 12.01454 | -1.011042 | 52.73395 | 12.94325
37.21422 | 76.5475 | 77.58936 | 12.00725 | -1.041865 | 52.62676 | 12.95535
37.22422 | 76.4775 | 77.48255 | 11.99998 | -1.005054 | 52.51526 | 12.96731
37.23422 | 76.4112 | 77.3714 | 11.99272 | -0.9601951 | 52.39955 | 12.97912
37.24422 | 76.288 | 77.25596 | 11.98547 | -0.9679637 | 52.27968 | 12.99081
37.25422 | 76.2367 | 77.13632 | 11.97824 | -0.8996238 | 52.15572 | 13.00237
37.26421 | 76.1205 | 77.01269 | 11.97102 | -0.8921912 | 52.02787 | 13.0138
37.27421 | 75.9998 | 76.88489 | 11.96381 | -0.885095 | 51.89594 | 13.02515
37.28421 | 75.9156 | 76.75315 | 11.95661 | -0.8375454 | 51.76013 | 13.0364
37.29421 | 75.7734 | 76.61752 | 11.94943 | -0.8441171 | 51.62053 | 13.04756
37.30421 | 75.6485 | 76.4781 | 11.94226 | -0.8296006 | 51.47719 | 13.05865
37.3142 | 75.5829 | 76.33511 | 11.93511 | -0.7522144 | 51.33035 | 13.06965
37.3242 | 75.4344 | 76.18838 | 11.92796 | -0.7539801 | 51.1798 | 13.08062
37.3342 | 75.3263 | 76.03812 | 11.92083 | -0.7118177 | 51.02575 | 13.09154
37.3442 | 75.1988 | 75.88442 | 11.91371 | -0.6856185 | 50.86828 | 13.10243
37.3542 | 75.1124 | 75.72737 | 11.9066 | -0.6149725 | 50.70748 | 13.11329
37.3642 | 75.0032 | 75.56707 | 11.8995 | -0.5638748 | 50.54343 | 13.12414
37.37419 | 74.837 | 75.40378 | 11.89243 | -0.5667789 | 50.37638 | 13.13498
37.38419 | 74.746 | 75.23725 | 11.88536 | -0.4912544 | 50.20607 | 13.14583
37.39419 | 74.5737 | 75.06775 | 11.8783 | -0.4940528 | 50.03275 | 13.1567
37.40419 | 74.4766 | 74.89538 | 11.87125 | -0.4187781 | 49.85653 | 13.1676
37.41419 | 74.3584 | 74.72022 | 11.86422 | -0.3618158 | 49.67746 | 13.17854
37.42418 | 74.1972 | 74.54255 | 11.85721 | -0.3453514 | 49.49582 | 13.18952
37.43418 | 74.0953 | 74.3621 | 11.8502 | -0.2668045 | 49.31133 | 13.20057
37.44418 | 73.9283 | 74.17916 | 11.84321 | -0.2508607 | 49.12426 | 13.2117
37.45418 | 73.8327 | 73.99381 | 11.83623 | -0.161112 | 48.93468 | 13.22291
37.46418 | 73.6647 | 73.80616 | 11.82926 | -0.1414593 | 48.74269 | 13.23421
37.47418 | 73.4964 | 73.61629 | 11.8223 | -0.1198898 | 48.54837 | 13.24562
37.48417 | 73.3911 | 73.42449 | 11.81536 | -0.03339258 | 48.35199 | 13.25714
37.49417 | 73.2308 | 73.23049 | 11.80843 | 0.0003103342 | 48.15327 | 13.26879
37.50417 | 73.1473 | 73.03455 | 11.80151 | 0.1127485 | 47.95245 | 13.28059
37.51417 | 72.9686 | 72.83679 | 11.7946 | 0.1318121 | 47.74965 | 13.29253
37.52417 | 72.8162 | 72.63727 | 11.78771 | 0.1789279 | 47.54493 | 13.30464
37.53416 | 72.7113 | 72.43632 | 11.78084 | 0.2749828 | 47.33858 | 13.3169
37.54416 | 72.5186 | 72.23361 | 11.77397 | 0.2849943 | 47.13028 | 13.32936
37.55416 | 72.4199 | 72.02943 | 11.76711 | 0.390468 | 46.92031 | 13.34201
37.56416 | 72.2429 | 71.82389 | 11.76027 | 0.4190104 | 46.70876 | 13.35487
37.57416 | 72.1199 | 71.61706 | 11.75343 | 0.5028424 | 46.49568 | 13.36794
37.58416 | 71.9539 | 71.40904 | 11.74662 | 0.5448628 | 46.28119 | 13.38123
37.59415 | 71.8216 | 71.20012 | 11.73982 | 0.621483 | 46.06555 | 13.39475
37.60415 | 71.691 | 70.98998 | 11.73302 | 0.7010216 | 45.84843 | 13.40853
37.61415 | 71.5567 | 70.77891 | 11.72624 | 0.7777943 | 45.63011 | 13.42256
37.62415 | 71.4216 | 70.56699 | 11.71947 | 0.8546074 | 45.41066 | 13.43686
37.63415 | 71.2463 | 70.35431 | 11.71271 | 0.8919896 | 45.19016 | 13.45143
37.64414 | 71.1245 | 70.14116 | 11.70598 | 0.9833392 | 44.9689 | 13.46628
37.65414 | 70.9943 | 69.92721 | 11.69924 | 1.06709 | 44.74653 | 13.48144
37.66414 | 70.9048 | 69.71275 | 11.69252 | 1.192051 | 44.52332 | 13.4969
37.67414 | 70.6965 | 69.49784 | 11.68582 | 1.198659 | 44.29935 | 13.51268
37.68414 | 70.621 | 69.28258 | 11.67912 | 1.338418 | 44.07468 | 13.52878
37.69414 | 70.4429 | 69.06705 | 11.67244 | 1.375854 | 43.84939 | 13.54522
37.70413 | 70.3629 | 68.85151 | 11.66578 | 1.511388 | 43.62376 | 13.56198
37.71413 | 70.1993 | 68.63564 | 11.65912 | 1.563664 | 43.39741 | 13.57911
37.72413 | 70.0458 | 68.4197 | 11.65247 | 1.626099 | 43.17063 | 13.5966
37.73413 | 69.9394 | 68.20379 | 11.64584 | 1.735615 | 42.94348 | 13.61446
37.74413 | 69.7804 | 67.98795 | 11.63922 | 1.79245 | 42.71603 | 13.6327
37.75412 | 69.6647 | 67.77252 | 11.63262 | 1.892175 | 42.48859 | 13.65131
37.76412 | 69.5543 | 67.55706 | 11.62602 | 1.997238 | 42.26071 | 13.67033
37.77412 | 69.3527 | 67.34189 | 11.61944 | 2.010811 | 42.0327 | 13.68975
37.78412 | 69.2511 | 67.12706 | 11.61287 | 2.124037 | 41.80461 | 13.70958
37.79412 | 69.0588 | 66.91265 | 11.60631 | 2.146151 | 41.57651 | 13.72983
37.80412 | 68.94 | 66.69872 | 11.59976 | 2.241282 | 41.34845 | 13.75051
37.81411 | 68.7699 | 66.48553 | 11.59323 | 2.284373 | 41.12069 | 13.7716
37.82411 | 68.644 | 66.27272 | 11.58671 | 2.371283 | 40.89286 | 13.79315
37.83411 | 68.4909 | 66.06056 | 11.5802 | 2.430337 | 40.66522 | 13.81515
37.84411 | 68.3193 | 65.84912 | 11.5737 | 2.470183 | 40.43781 | 13.8376
37.85411 | 68.1899 | 65.63843 | 11.56722 | 2.551471 | 40.2107 | 13.86052
37.8641 | 68.049 | 65.42876 | 11.56075 | 2.620244 | 39.98414 | 13.88387
37.8741 | 67.8704 | 65.21975 | 11.55429 | 2.65065 | 39.75774 | 13.90773
37.8841 | 67.7386 | 65.01166 | 11.54784 | 2.726939 | 39.53176 | 13.93206
37.8941 | 67.5079 | 64.80453 | 11.5414 | 2.70337 | 39.30625 | 13.95688
37.9041 | 67.3863 | 64.59841 | 11.53498 | 2.787886 | 39.08124 | 13.98219
37.9141 | 67.208 | 64.39336 | 11.52856 | 2.814641 | 38.85679 | 14.00801
37.92409 | 67.0221 | 64.18959 | 11.52217 | 2.832508 | 38.63313 | 14.03429
37.93409 | 66.843 | 63.98678 | 11.51578 | 2.856222 | 38.40988 | 14.06111
37.94409 | 66.63 | 63.78515 | 11.50941 | 2.844848 | 38.1873 | 14.08845
37.95409 | 66.4793 | 63.58475 | 11.50304 | 2.89455 | 37.9654 | 14.11631
37.96409 | 66.2184 | 63.38562 | 11.49669 | 2.83278 | 37.74425 | 14.14469
37.97408 | 66.0356 | 63.188 | 11.49036 | 2.847602 | 37.52408 | 14.17357
37.98408 | 65.8505 | 62.99151 | 11.48403 | 2.858994 | 37.30447 | 14.20301
37.99408 | 65.61 | 62.79639 | 11.47771 | 2.813612 | 37.08569 | 14.23298
38.00408 | 65.4145 | 62.60268 | 11.47141 | 2.81182 | 36.86777 | 14.2635
38.01408 | 65.1795 | 62.41041 | 11.46512 | 2.769088 | 36.65073 | 14.29457
38.02408 | 64.9704 | 62.21961 | 11.45884 | 2.750785 | 36.4346 | 14.32618
38.03407 | 64.7221 | 62.0305 | 11.45258 | 2.691596 | 36.21962 | 14.35831
38.04407 | 64.4628 | 61.84274 | 11.44632 | 2.620061 | 36.00539 | 14.39103
38.05407 | 64.2554 | 61.65653 | 11.44008 | 2.598872 | 35.79215 | 14.4243
38.06407 | 64.012 | 61.47191 | 11.43385 | 2.540094 | 35.57992 | 14.45814
38.07407 | 63.7248 | 61.2889 | 11.42763 | 2.435901 | 35.36873 | 14.49255
38.08406 | 63.5339 | 61.1077 | 11.42143 | 2.426205 | 35.15879 | 14.52748
38.09406 | 63.2465 | 60.92797 | 11.41523 | 2.318531 | 34.94972 | 14.56302
38.10406 | 63.0002 | 60.74992 | 11.40905 | 2.250277 | 34.74175 | 14.59912
38.11406 | 62.7324 | 60.57358 | 11.40288 | 2.158821 | 34.5349 | 14.63581
38.12406 | 62.4898 | 60.39895 | 11.39672 | 2.090848 | 34.32917 | 14.67306
38.13405 | 62.1814 | 60.22623 | 11.39058 | 1.955166 | 34.1248 | 14.71086
38.14405 | 61.9129 | 60.0551 | 11.38444 | 1.8578 | 33.92139 | 14.74927
38.15405 | 61.6687 | 59.88574 | 11.37832 | 1.782962 | 33.71917 | 14.78826
38.16405 | 61.3768 | 59.71817 | 11.3722 | 1.658632 | 33.51814 | 14.82782
38.17405 | 61.1451 | 59.55239 | 11.3661 | 1.592705 | 33.31832 | 14.86797
38.18405 | 60.8892 | 59.38844 | 11.36002 | 1.500762 | 33.11972 | 14.9087
38.19404 | 60.5999 | 59.22647 | 11.35395 | 1.373431 | 32.92255 | 14.94998
38.20404 | 60.3829 | 59.06618 | 11.34788 | 1.316719 | 32.72643 | 14.99187
38.21404 | 60.0446 | 58.90774 | 11.34183 | 1.136856 | 32.53157 | 15.03435
38.22404 | 59.8471 | 58.75117 | 11.33579 | 1.095927 | 32.33798 | 15.07741
38.23404 | 59.5423 | 58.59647 | 11.32976 | 0.9458276 | 32.14567 | 15.12105
38.24403 | 59.2805 | 58.4438 | 11.32375 | 0.8367043 | 31.95482 | 15.16522
38.25403 | 59.0397 | 58.29286 | 11.31775 | 0.7468429 | 31.76509 | 15.21002
38.26403 | 58.7596 | 58.14381 | 11.31175 | 0.6157908 | 31.57665 | 15.2554
38.27403 | 58.5234 | 57.99666 | 11.30577 | 0.5267374 | 31.38953 | 15.30136
38.28403 | 58.2516 | 57.85142 | 11.2998 | 0.4001773 | 31.20373 | 15.34789
38.29403 | 57.9913 | 57.70809 | 11.29384 | 0.2832124 | 31.01924 | 15.395
38.30402 | 57.7677 | 57.56683 | 11.2879 | 0.2008672 | 30.83629 | 15.44264
38.31402 | 57.4835 | 57.42732 | 11.28197 | 0.05617717 | 30.65446 | 15.49089
38.32402 | 57.2826 | 57.28973 | 11.27605 | -0.007129778 | 30.47397 | 15.53971
38.33402 | 57.0066 | 57.15405 | 11.27014 | -0.147453 | 30.29482 | 15.58909
38.34402 | 56.7741 | 57.0203 | 11.26424 | -0.2461981 | 30.11701 | 15.63905
38.35401 | 56.5552 | 56.88859 | 11.25836 | -0.3333906 | 29.94072 | 15.68951
38.36401 | 56.2919 | 56.75867 | 11.25248 | -0.466769 | 29.76561 | 15.74058
38.37401 | 56.1065 | 56.63066 | 11.24662 | -0.5241595 | 29.59185 | 15.7922
38.38401 | 55.8831 | 56.50457 | 11.24077 | -0.6214697 | 29.41944 | 15.84437
38.39401 | 55.6435 | 56.38039 | 11.23493 | -0.7368902 | 29.24838 | 15.89708
38.40401 | 55.4341 | 56.25811 | 11.2291 | -0.8240138 | 29.07868 | 15.95034
38.414 | 55.2149 | 56.13786 | 11.22329 | -0.9229564 | 28.91049 | 16.00408
38.424 | 55.0501 | 56.01938 | 11.21748 | -0.9692848 | 28.7435 | 16.05841
38.434 | 54.8083 | 55.90281 | 11.21169 | -1.094507 | 28.57786 | 16.11327
38.444 | 54.6171 | 55.78812 | 11.2059 | -1.171016 | 28.41357 | 16.16865
38.454 | 54.4053 | 55.67531 | 11.20013 | -1.270006 | 28.25063 | 16.22454
38.46399 | 54.1957 | 55.56447 | 11.19438 | -1.368771 | 28.08921 | 16.28089
38.47399 | 54.0561 | 55.4554 | 11.18863 | -1.399302 | 27.92897 | 16.3378
38.48399 | 53.8059 | 55.3482 | 11.1829 | -1.542296 | 27.77008 | 16.39522
38.49399 | 53.6885 | 55.24284 | 11.17717 | -1.55434 | 27.61254 | 16.45313
38.50399 | 53.464 | 55.13933 | 11.17146 | -1.675326 | 27.45634 | 16.51153
38.51399 | 53.3016 | 55.03764 | 11.16576 | -1.736044 | 27.30147 | 16.57041
38.52398 | 53.1591 | 54.93788 | 11.16008 | -1.778784 | 27.1481 | 16.62971
38.53398 | 52.949 | 54.83983 | 11.1544 | -1.890834 | 26.99591 | 16.68953
38.54398 | 52.8362 | 54.74359 | 11.14873 | -1.907388 | 26.84505 | 16.7498
38.55398 | 52.6641 | 54.64913 | 11.14308 | -1.98503 | 26.69552 | 16.81053
38.56398 | 52.4454 | 54.55645 | 11.13743 | -2.11105 | 26.54731 | 16.87171
38.57397 | 52.3829 | 54.46564 | 11.13181 | -2.082736 | 26.40057 | 16.93325
38.58397 | 52.1909 | 54.37647 | 11.12619 | -2.18557 | 26.255 | 16.99529
38.59397 | 52.0697 | 54.28904 | 11.12058 | -2.219343 | 26.11073 | 17.05774
38.60397 | 51.8964 | 54.20334 | 11.11498 | -2.30694 | 25.96777 | 17.1206
38.61397 | 51.7568 | 54.11935 | 11.10939 | -2.362547 | 25.8261 | 17.18385
38.62397 | 51.6812 | 54.03705 | 11.10382 | -2.355851 | 25.68574 | 17.2475
38.63396 | 51.4911 | 53.95651 | 11.09826 | -2.465415 | 25.5468 | 17.31146
38.64396 | 51.3677 | 53.87756 | 11.09271 | -2.509863 | 25.409 | 17.37585
38.65396 | 51.2432 | 53.80026 | 11.08717 | -2.557058 | 25.27249 | 17.4406
38.66396 | 51.0772 | 53.72459 | 11.08164 | -2.647389 | 25.13725 | 17.50569
38.67396 | 51.0362 | 53.65054 | 11.07612 | -2.614338 | 25.00329 | 17.57113
38.68395 | 50.8785 | 53.57815 | 11.07062 | -2.699653 | 24.87071 | 17.63682
38.69395 | 50.7646 | 53.50728 | 11.06513 | -2.742678 | 24.73926 | 17.70289
38.70395 | 50.6744 | 53.43797 | 11.05964 | -2.763568 | 24.60906 | 17.76927
38.71395 | 50.528 | 53.3702 | 11.05417 | -2.842202 | 24.4801 | 17.83593
38.72395 | 50.5131 | 53.30396 | 11.04871 | -2.790861 | 24.35239 | 17.90286
38.73395 | 50.3411 | 53.23923 | 11.04326 | -2.898133 | 24.22591 | 17.97006
38.74394 | 50.245 | 53.17605 | 11.03783 | -2.931052 | 24.10077 | 18.03745
38.75394 | 50.2036 | 53.11428 | 11.0324 | -2.910678 | 23.97674 | 18.10514
38.76394 | 50.0385 | 53.05395 | 11.02699 | -3.015453 | 23.85391 | 18.17306
38.77394 | 50.0515 | 52.99506 | 11.02158 | -2.943558 | 23.7323 | 18.24118
38.78394 | 49.9018 | 52.93757 | 11.01619 | -3.035768 | 23.61188 | 18.3095
38.79393 | 49.856 | 52.88152 | 11.01081 | -3.025522 | 23.49278 | 18.37793
38.80393 | 49.7749 | 52.82679 | 11.00544 | -3.051887 | 23.37474 | 18.4466
38.81393 | 49.7144 | 52.7734 | 11.00008 | -3.058998 | 23.25789 | 18.51543
38.82393 | 49.6666 | 52.72133 | 10.99473 | -3.054728 | 23.14221 | 18.58439
38.83393 | 49.6271 | 52.67056 | 10.9894 | -3.043461 | 23.0277 | 18.65347
38.84393 | 49.557 | 52.62107 | 10.98407 | -3.064071 | 22.91434 | 18.72266
38.85392 | 49.5542 | 52.57288 | 10.97876 | -3.018685 | 22.80226 | 18.79187
38.86392 | 49.4838 | 52.52588 | 10.97346 | -3.042081 | 22.6912 | 18.86122
38.87392 | 49.48 | 52.48009 | 10.96817 | -3.000088 | 22.58129 | 18.93063
38.88392 | 49.4757 | 52.43548 | 10.96289 | -2.959778 | 22.47251 | 19.00008
38.89392 | 49.4533 | 52.39203 | 10.95762 | -2.938735 | 22.36486 | 19.06956
38.90391 | 49.4653 | 52.34979 | 10.95236 | -2.884492 | 22.25845 | 19.13898
38.91391 | 49.4602 | 52.3086 | 10.94711 | -2.848399 | 22.15303 | 19.20846
38.92391 | 49.4725 | 52.26849 | 10.94188 | -2.795993 | 22.04871 | 19.2779
38.93391 | 49.5159 | 52.22945 | 10.93665 | -2.713554 | 21.9455 | 19.34731
38.94391 | 49.5444 | 52.19146 | 10.93144 | -2.647055 | 21.84337 | 19.41665
38.95391 | 49.5813 | 52.15447 | 10.92623 | -2.573173 | 21.74233 | 19.48591
38.9639 | 49.6128 | 52.11851 | 10.92105 | -2.505713 | 21.64247 | 19.555
38.9739 | 49.6911 | 52.08348 | 10.91587 | -2.392383 | 21.54358 | 19.62404
38.9839 | 49.7065 | 52.0494 | 10.9107 | -2.342897 | 21.44575 | 19.69295
38.9939 | 49.8383 | 52.01622 | 10.90554 | -2.177919 | 21.34898 | 19.7617
39.0039 | 49.9284 | 51.98393 | 10.90039 | -2.055531 | 21.25327 | 19.83027
39.01389 | 50.0006 | 51.95251 | 10.89526 | -1.951914 | 21.15869 | 19.89857
39.02389 | 50.1446 | 51.92193 | 10.89013 | -1.777332 | 21.06505 | 19.96675
39.03389 | 50.2174 | 51.89214 | 10.88502 | -1.674738 | 20.97244 | 20.03468
39.04389 | 50.3968 | 51.86314 | 10.87991 | -1.466335 | 20.88086 | 20.10236
39.05389 | 50.4958 | 51.83489 | 10.87482 | -1.339091 | 20.7903 | 20.16977
39.06389 | 50.6811 | 51.80737 | 10.86974 | -1.126274 | 20.70074 | 20.23689
39.07388 | 50.8294 | 51.78058 | 10.86467 | -0.9511842 | 20.61228 | 20.30363
39.08388 | 50.9684 | 51.75445 | 10.85961 | -0.7860491 | 20.52473 | 20.37011
39.09388 | 51.2039 | 51.72896 | 10.85456 | -0.5250622 | 20.43817 | 20.43623
39.10388 | 51.3706 | 51.7041 | 10.84952 | -0.3334977 | 20.35259 | 20.50198
39.11388 | 51.5717 | 51.67983 | 10.84449 | -0.1081258 | 20.26799 | 20.56734
39.12387 | 51.807 | 51.65616 | 10.83948 | 0.1508429 | 20.18446 | 20.63222
39.13387 | 52.0038 | 51.633 | 10.83448 | 0.3708045 | 20.10179 | 20.69672
39.14387 | 52.2517 | 51.61035 | 10.82948 | 0.6413533 | 20.02009 | 20.76077
39.15387 | 52.4958 | 51.58819 | 10.8245 | 0.9076124 | 19.93934 | 20.82435
39.16387 | 52.722 | 51.56649 | 10.81953 | 1.155513 | 19.85954 | 20.88742
39.17387 | 53.0035 | 51.54522 | 10.81456 | 1.458283 | 19.78068 | 20.94998
39.18386 | 53.2807 | 51.52438 | 10.80962 | 1.756322 | 19.70282 | 21.01194
39.19386 | 53.5537 | 51.50389 | 10.80467 | 2.049808 | 19.62582 | 21.0734
39.20386 | 53.8392 | 51.48376 | 10.79974 | 2.355438 | 19.54974 | 21.13428
39.21386 | 54.1042 | 51.46395 | 10.79483 | 2.640247 | 19.47458 | 21.19455
39.22386 | 54.4165 | 51.44445 | 10.78992 | 2.972054 | 19.40032 | 21.2542
39.23385 | 54.6744 | 51.42523 | 10.78502 | 3.249174 | 19.32705 | 21.31316
39.24385 | 55.0112 | 51.40623 | 10.78014 | 3.604969 | 19.25459 | 21.3715
39.25385 | 55.2683 | 51.38745 | 10.77526 | 3.880847 | 19.18303 | 21.42916
39.26385 | 55.5581 | 51.36887 | 10.7704 | 4.189233 | 19.11236 | 21.48611
39.27385 | 55.8888 | 51.35045 | 10.76554 | 4.538351 | 19.04257 | 21.54234
39.28385 | 56.121 | 51.33216 | 10.7607 | 4.788836 | 18.97365 | 21.59782
39.29384 | 56.4384 | 51.31401 | 10.75587 | 5.124388 | 18.90567 | 21.65248
39.30384 | 56.7 | 51.29593 | 10.75104 | 5.404075 | 18.83848 | 21.7064
39.31384 | 56.9475 | 51.2779 | 10.74623 | 5.669597 | 18.77216 | 21.75951
39.32384 | 57.2151 | 51.25991 | 10.74143 | 5.955186 | 18.70669 | 21.8118
39.33384 | 57.4376 | 51.24193 | 10.73664 | 6.195668 | 18.64206 | 21.86323
39.34383 | 57.7107 | 51.22395 | 10.73186 | 6.486748 | 18.57834 | 21.91375
39.35383 | 57.9015 | 51.20592 | 10.7271 | 6.695584 | 18.51539 | 21.96343
39.36383 | 58.1385 | 51.18781 | 10.72234 | 6.950689 | 18.45328 | 22.0122
39.37383 | 58.3354 | 51.16962 | 10.71759 | 7.165782 | 18.39199 | 22.06004
39.38383 | 58.4956 | 51.15131 | 10.71285 | 7.344292 | 18.33153 | 22.10693
39.39383 | 58.6539 | 51.13286 | 10.70812 | 7.52104 | 18.27188 | 22.15286
39.40382 | 58.7484 | 51.11426 | 10.70341 | 7.634135 | 18.2131 | 22.19775
39.41382 | 58.9164 | 51.09546 | 10.6987 | 7.820938 | 18.15507 | 22.24169
39.42382 | 58.9696 | 51.07645 | 10.69401 | 7.893147 | 18.09784 | 22.28461
39.43382 | 59.0266 | 51.05721 | 10.68932 | 7.969389 | 18.04141 | 22.32648
39.44382 | 59.1093 | 51.03771 | 10.68465 | 8.07159 | 17.98577 | 22.3673
39.45381 | 59.1308 | 51.01796 | 10.67999 | 8.112838 | 17.93098 | 22.40699
39.46381 | 59.1469 | 50.99788 | 10.67534 | 8.149018 | 17.87691 | 22.44564
39.47381 | 59.1017 | 50.97748 | 10.67069 | 8.124219 | 17.82362 | 22.48317
39.48381 | 59.0633 | 50.95673 | 10.66606 | 8.106566 | 17.7711 | 22.51958
39.49381 | 58.9999 | 50.93562 | 10.66144 | 8.064281 | 17.71935 | 22.55483
39.50381 | 58.9178 | 50.91412 | 10.65683 | 8.003681 | 17.66836 | 22.58893
39.5138 | 58.8299 | 50.89224 | 10.65223 | 7.937663 | 17.61819 | 22.62182
39.5238 | 58.6861 | 50.8699 | 10.64764 | 7.816195 | 17.56872 | 22.65355
39.5338 | 58.54 | 50.84712 | 10.64306 | 7.692877 | 17.52 | 22.68406
39.5438 | 58.4029 | 50.82388 | 10.63849 | 7.579022 | 17.47203 | 22.71336
39.5538 | 58.1861 | 50.80015 | 10.63393 | 7.385952 | 17.42481 | 22.74141
39.56379 | 57.9958 | 50.77593 | 10.62938 | 7.219869 | 17.37836 | 22.76819
39.57379 | 57.726 | 50.75118 | 10.62484 | 6.974822 | 17.33261 | 22.79372
39.58379 | 57.4807 | 50.72589 | 10.62032 | 6.754809 | 17.2876 | 22.81798
39.59379 | 57.2501 | 50.70004 | 10.6158 | 6.550055 | 17.24331 | 22.84094
39.60379 | 56.9031 | 50.67362 | 10.61129 | 6.229483 | 17.19973 | 22.8626
39.61379 | 56.6499 | 50.64661 | 10.60679 | 6.003292 | 17.15688 | 22.88293
39.62378 | 56.3715 | 50.61901 | 10.60231 | 5.752485 | 17.11479 | 22.90191
39.63378 | 56.0068 | 50.59078 | 10.59783 | 5.416015 | 17.07337 | 22.91958
39.64378 | 55.685 | 50.56192 | 10.59336 | 5.123083 | 17.03266 | 22.93589
39.65378 | 55.3096 | 50.5324 | 10.58891 | 4.777199 | 16.99266 | 22.95084
39.66378 | 54.9944 | 50.50222 | 10.58446 | 4.492176 | 16.95335 | 22.96441
39.67377 | 54.6193 | 50.4714 | 10.58003 | 4.147899 | 16.91478 | 22.97659
39.68377 | 54.2478 | 50.43986 | 10.5756 | 3.80794 | 16.87687 | 22.98739
39.69377 | 53.8953 | 50.40762 | 10.57119 | 3.487682 | 16.83965 | 22.99678
39.70377 | 53.525 | 50.37467 | 10.56678 | 3.150334 | 16.80312 | 23.00476
39.71377 | 53.1859 | 50.34099 | 10.56239 | 2.844907 | 16.76728 | 23.01133
39.72377 | 52.7775 | 50.30658 | 10.558 | 2.470916 | 16.73211 | 23.01647
39.73376 | 52.4374 | 50.27147 | 10.55363 | 2.165929 | 16.69766 | 23.02018
39.74376 | 52.0289 | 50.23557 | 10.54927 | 1.793332 | 16.66386 | 23.02245
39.75376 | 51.6711 | 50.1989 | 10.54491 | 1.472197 | 16.63072 | 23.02328
39.76376 | 51.3279 | 50.16147 | 10.54057 | 1.16643 | 16.59825 | 23.02266
39.77376 | 50.9591 | 50.12326 | 10.53623 | 0.8358435 | 16.56645 | 23.02058
39.78375 | 50.6145 | 50.0843 | 10.53191 | 0.5301987 | 16.53534 | 23.01705
39.79375 | 50.2816 | 50.04452 | 10.5276 | 0.2370827 | 16.50487 | 23.01205
39.80375 | 49.8842 | 50.00393 | 10.52329 | -0.1197347 | 16.47505 | 23.00559
39.81375 | 49.609 | 49.96255 | 10.519 | -0.3535549 | 16.44589 | 22.99767
39.82375 | 49.2398 | 49.92037 | 10.51471 | -0.6805675 | 16.41738 | 22.98828
39.83375 | 48.9355 | 49.87737 | 10.51044 | -0.9418714 | 16.38952 | 22.97741
39.84374 | 48.6509 | 49.8336 | 10.50618 | -1.182701 | 16.36233 | 22.96509
39.85374 | 48.2776 | 49.78898 | 10.50193 | -1.511376 | 16.33577 | 22.95128
39.86374 | 48.1102 | 49.74353 | 10.49768 | -1.633334 | 16.30985 | 22.936
39.87374 | 47.7172 | 49.69727 | 10.49345 | -1.980072 | 16.28457 | 22.91926
39.88374 | 47.51 | 49.65019 | 10.48922 | -2.140192 | 16.25992 | 22.90105
39.89373 | 47.2359 | 49.60234 | 10.48501 | -2.366438 | 16.23594 | 22.88139
39.90373 | 46.9452 | 49.55362 | 10.48081 | -2.60842 | 16.21256 | 22.86025
39.91373 | 46.7291 | 49.50408 | 10.47661 | -2.77498 | 16.18982 | 22.83764
39.92373 | 46.4732 | 49.45373 | 10.47243 | -2.980527 | 16.16771 | 22.81359
39.93373 | 46.2858 | 49.40256 | 10.46826 | -3.116759 | 16.14622 | 22.78808
39.94373 | 46.0636 | 49.35058 | 10.46409 | -3.28698 | 16.12537 | 22.76112
39.95372 | 45.843 | 49.29785 | 10.45994 | -3.454845 | 16.10515 | 22.73276
39.96372 | 45.6768 | 49.24426 | 10.4558 | -3.567457 | 16.08553 | 22.70293
39.97372 | 45.4757 | 49.18987 | 10.45166 | -3.71417 | 16.06654 | 22.67167
39.98372 | 45.2735 | 49.13469 | 10.44754 | -3.861191 | 16.04816 | 22.639
39.99372 | 45.1285 | 49.07872 | 10.44342 | -3.950224 | 16.0304 | 22.60491
40.00371 | 44.9572 | 49.02204 | 10.43932 | -4.064836 | 16.01326 | 22.56945
40.01371 | 44.8179 | 48.96452 | 10.43522 | -4.146617 | 15.99673 | 22.53257
40.02371 | 44.7049 | 48.90624 | 10.43114 | -4.201336 | 15.9808 | 22.49429
40.03371 | 44.5605 | 48.8472 | 10.42706 | -4.2867 | 15.96549 | 22.45465
40.04371 | 44.4421 | 48.78742 | 10.423 | -4.345317 | 15.95078 | 22.41364
40.05371 | 44.2942 | 48.72689 | 10.41894 | -4.432694 | 15.93668 | 22.37128
40.0637 | 44.2285 | 48.66572 | 10.4149 | -4.437215 | 15.9232 | 22.32762
40.0737 | 44.0896 | 48.60375 | 10.41086 | -4.514152 | 15.91031 | 22.28259
40.0837 | 44.0273 | 48.54108 | 10.40683 | -4.513784 | 15.89801 | 22.23624
40.0937 | 43.9327 | 48.47773 | 10.40281 | -4.545025 | 15.88632 | 22.18859
40.1037 | 43.836 | 48.41368 | 10.39881 | -4.577684 | 15.87523 | 22.13965
40.11369 | 43.7928 | 48.34904 | 10.39481 | -4.556239 | 15.86474 | 22.08949
40.12369 | 43.6821 | 48.28368 | 10.39082 | -4.601581 | 15.85484 | 22.03801
40.13369 | 43.6561 | 48.21768 | 10.38684 | -4.56158 | 15.84554 | 21.9853
40.14369 | 43.5656 | 48.15106 | 10.38288 | -4.585455 | 15.83683 | 21.93135
40.15369 | 43.5012 | 48.08382 | 10.37892 | -4.58262 | 15.82872 | 21.87619
40.16369 | 43.4579 | 48.01599 | 10.37497 | -4.55809 | 15.82119 | 21.81983
40.17368 | 43.3903 | 47.94766 | 10.37103 | -4.55736 | 15.81427 | 21.76236
40.18368 | 43.401 | 47.87869 | 10.3671 | -4.477691 | 15.80793 | 21.70367
40.19368 | 43.3031 | 47.80917 | 10.36318 | -4.506073 | 15.80218 | 21.64382
40.20368 | 43.2853 | 47.73913 | 10.35927 | -4.453829 | 15.79701 | 21.58285
40.21368 | 43.2594 | 47.66857 | 10.35536 | -4.409172 | 15.79244 | 21.52077
40.22367 | 43.1969 | 47.59758 | 10.35147 | -4.400683 | 15.78845 | 21.45766
40.23367 | 43.2035 | 47.52606 | 10.34759 | -4.322557 | 15.78504 | 21.39342
40.24367 | 43.1391 | 47.45407 | 10.34372 | -4.314974 | 15.78223 | 21.32813
40.25367 | 43.1411 | 47.38165 | 10.33985 | -4.240553 | 15.77999 | 21.2618
40.26367 | 43.1255 | 47.30881 | 10.336 | -4.183314 | 15.77835 | 21.19447
40.27367 | 43.0826 | 47.23558 | 10.33215 | -4.152976 | 15.77728 | 21.12614
40.28366 | 43.0892 | 47.16203 | 10.32832 | -4.072835 | 15.77681 | 21.05691
40.29366 | 43.0562 | 47.08806 | 10.3245 | -4.031856 | 15.77691 | 20.98665
40.30366 | 43.0664 | 47.01374 | 10.32068 | -3.94734 | 15.77759 | 20.91547
40.31366 | 43.044 | 46.93911 | 10.31687 | -3.895107 | 15.77885 | 20.84338
40.32366 | 43.024 | 46.86418 | 10.31308 | -3.840175 | 15.7807 | 20.7704
40.33365 | 43.0513 | 46.78904 | 10.30929 | -3.737736 | 15.78312 | 20.69662
40.34365 | 43.0242 | 46.71357 | 10.30551 | -3.689372 | 15.78613 | 20.62193
40.35365 | 43.0588 | 46.63787 | 10.30174 | -3.579071 | 15.78972 | 20.54641
40.36365 | 43.0654 | 46.56196 | 10.29798 | -3.496557 | 15.79389 | 20.47009
40.37365 | 43.007 | 46.48585 | 10.29423 | -3.478851 | 15.79863 | 20.39299
40.38365 | 43.0498 | 46.40958 | 10.29049 | -3.359777 | 15.80396 | 20.31513
40.39364 | 43.0093 | 46.33323 | 10.28676 | -3.323926 | 15.80986 | 20.23661
40.40364 | 43.0917 | 46.25668 | 10.28304 | -3.164977 | 15.81634 | 20.1573
40.41364 | 43.0297 | 46.18002 | 10.27933 | -3.150323 | 15.8234 | 20.07729
40.42364 | 43.0625 | 46.10328 | 10.27562 | -3.040783 | 15.83105 | 19.99662
40.43364 | 43.0635 | 46.02648 | 10.27193 | -2.962985 | 15.83927 | 19.91529
40.44363 | 43.0347 | 45.94972 | 10.26824 | -2.915018 | 15.84805 | 19.83342
40.45363 | 43.0814 | 45.87287 | 10.26457 | -2.791467 | 15.85743 | 19.75087
40.46363 | 43.053 | 45.79602 | 10.2609 | -2.743016 | 15.86739 | 19.66773
40.47363 | 43.0882 | 45.71919 | 10.25724 | -2.630993 | 15.87792 | 19.58403
40.48363 | 43.0754 | 45.64242 | 10.25359 | -2.56702 | 15.88904 | 19.49979
40.49363 | 43.0664 | 45.56572 | 10.24995 | -2.499318 | 15.90073 | 19.41503
40.50362 | 43.097 | 45.48918 | 10.24633 | -2.392183 | 15.91299 | 19.32986
40.51362 | 43.1074 | 45.41269 | 10.24271 | -2.305287 | 15.92585 | 19.24414
40.52362 | 43.0871 | 45.33633 | 10.23909 | -2.249226 | 15.93928 | 19.15796
40.53362 | 43.1309 | 45.26012 | 10.23549 | -2.129223 | 15.95329 | 19.07135
40.54362 | 43.0998 | 45.1841 | 10.2319 | -2.084299 | 15.96788 | 18.98433
40.55361 | 43.1407 | 45.10836 | 10.22832 | -1.967656 | 15.98304 | 18.897
40.56361 | 43.1365 | 45.03275 | 10.22474 | -1.896251 | 15.99879 | 18.80922
40.57361 | 43.1354 | 44.95739 | 10.22117 | -1.821989 | 16.01512 | 18.72109
40.58361 | 43.1466 | 44.88229 | 10.21762 | -1.735691 | 16.03204 | 18.63264
40.59361 | 43.1277 | 44.80748 | 10.21407 | -1.679776 | 16.04953 | 18.54388
40.60361 | 43.1785 | 44.73296 | 10.21053 | -1.554464 | 16.0676 | 18.45483
40.6136 | 43.1579 | 44.65885 | 10.207 | -1.50095 | 16.08625 | 18.3656
40.6236 | 43.1913 | 44.58501 | 10.20348 | -1.393707 | 16.10549 | 18.27604
40.6336 | 43.1767 | 44.51153 | 10.19997 | -1.334826 | 16.12531 | 18.18625
40.6436 | 43.1805 | 44.43843 | 10.19646 | -1.257929 | 16.14572 | 18.09625
40.6536 | 43.2152 | 44.36574 | 10.19297 | -1.150536 | 16.16671 | 18.00606
40.66359 | 43.192 | 44.29354 | 10.18949 | -1.101536 | 16.18826 | 17.91579
40.67359 | 43.2404 | 44.2217 | 10.18601 | -0.9813032 | 16.21042 | 17.82527
40.68359 | 43.26 | 44.15033 | 10.18255 | -0.8903304 | 16.23316 | 17.73462
40.69359 | 43.2724 | 44.07944 | 10.17909 | -0.8070365 | 16.25649 | 17.64386
40.70359 | 43.3072 | 44.00904 | 10.17564 | -0.7018366 | 16.28041 | 17.55299
40.71359 | 43.3045 | 43.93915 | 10.1722 | -0.6346517 | 16.30491 | 17.46205
40.72358 | 43.3422 | 43.86988 | 10.16877 | -0.5276772 | 16.32996 | 17.37114
40.73358 | 43.3597 | 43.80107 | 10.16535 | -0.4413717 | 16.35564 | 17.28009
40.74358 | 43.3602 | 43.73282923 | 10.16193 | -0.3726292 | 16.3819 | 17.18899
40.75358 | 43.4107 | 43.66517 | 10.15853 | -0.2544713 | 16.40876 | 17.09789
40.76358 | 43.4059 | 43.59811 | 10.15513 | -0.1922115 | 16.4362 | 17.00678
40.77357 | 43.4483 | 43.53173 | 10.15175 | -0.08342979 | 16.4642 | 16.91578
40.78357 | 43.4451 | 43.46591 | 10.14837 | -0.0208122 | 16.49283 | 16.82472
40.79357 | 43.467 | 43.40074 | 10.145 | 0.06625772 | 16.52204 | 16.73371
40.80357 | 43.4911 | 43.33623 | 10.14164 | 0.1548691 | 16.55184 | 16.64275
40.81357 | 43.4819 | 43.2724 | 10.13828 | 0.2095028 | 16.58224 | 16.55188
40.82357 | 43.5361 | 43.20925 | 10.13494 | 0.3268455 | 16.61322 | 16.46109
40.83356 | 43.5284 | 43.14687 | 10.13161 | 0.3815251 | 16.64477 | 16.37049
40.84356 | 43.5584 | 43.08515 | 10.12828 | 0.4732462 | 16.67695 | 16.27992
40.85356 | 43.5855 | 43.02417 | 10.12497 | 0.5613342 | 16.70971 | 16.18949
40.86356 | 43.5848 | 42.96392 | 10.12166 | 0.6208792 | 16.74307 | 16.09919
40.87356 | 43.6688 | 42.90444 | 10.11836 | 0.764365 | 16.77703 | 16.00905
40.88355 | 43.6537 | 42.84578 | 10.11507 | 0.8079194 | 16.81155 | 15.91916
40.89355 | 43.7026 | 42.78785 | 10.11179 | 0.9147521 | 16.84669 | 15.82937
40.90355 | 43.725 | 42.73071 | 10.10851 | 0.9942896 | 16.88243 | 15.73976
40.91355 | 43.7267 | 42.67438 | 10.10525 | 1.052318 | 16.91877 | 15.65036
40.92355 | 43.7848 | 42.61887 | 10.10199 | 1.16593 | 16.95571 | 15.56117
40.93355 | 43.7801 | 42.56419 | 10.09874 | 1.215912 | 16.99324 | 15.4722
40.94354 | 43.8056 | 42.5104 | 10.09551 | 1.295203 | 17.03133 | 15.38356
40.95354 | 43.8412 | 42.4574 | 10.09228 | 1.383795 | 17.07006 | 15.29507
40.96354 | 43.8433 | 42.40526 | 10.08906 | 1.43804 | 17.10938 | 15.20683
40.97354 | 43.8965 | 42.354 | 10.08584 | 1.542502 | 17.1493 | 15.11886
40.98354 | 43.882 | 42.30361 | 10.08264 | 1.578386 | 17.18982 | 15.03116
40.99353 | 43.8979 | 42.25418 | 10.07944 | 1.643721 | 17.2309 | 14.94384
41.00353 | 43.9355 | 42.20558 | 10.07626 | 1.729919 | 17.27262 | 14.85671
41.01353 | 43.9256 | 42.15789 | 10.07308 | 1.76771 | 17.31493 | 14.76988
41.02353 | 44.0019 | 42.11111 | 10.0699 | 1.890788 | 17.35785 | 14.68336
41.03353 | 43.9738 | 42.06526 | 10.06674 | 1.908544 | 17.40137 | 14.59715
41.04353 | 44.0116 | 42.02033 | 10.06359 | 1.991271 | 17.44548 | 14.51126
41.05352 | 44.0418 | 41.97639 | 10.06045 | 2.065413 | 17.49016 | 14.42579
41.06352 | 44.0351 | 41.93334 | 10.05731 | 2.101764 | 17.53546 | 14.34056
41.07352 | 44.0794 | 41.89124 | 10.05418 | 2.188158 | 17.58138 | 14.25568
41.08352 | 44.0507 | 41.8501 | 10.05106 | 2.200602 | 17.62788 | 14.17115
41.09352 | 44.1136 | 41.80992 | 10.04795 | 2.303681 | 17.67499 | 14.08698
41.10351 | 44.1316 | 41.77075 | 10.04485 | 2.36085 | 17.72265 | 14.00325
41.11351 | 44.1054 | 41.73251 | 10.04175 | 2.372892 | 17.77095 | 13.9198
41.12351 | 44.177 | 41.69525 | 10.03867 | 2.481747 | 17.81986 | 13.83673
41.13351 | 44.1366 | 41.65897 | 10.03559 | 2.477627 | 17.86935 | 13.75404
41.14351 | 44.2046 | 41.62369 | 10.03252 | 2.580912 | 17.91945 | 13.67172
41.15351 | 44.1841 | 41.58939 | 10.02946 | 2.594714 | 17.97013 | 13.5898
41.1635 | 44.2148 | 41.55612 | 10.0264 | 2.658679 | 18.02137 | 13.50835
41.1735 | 44.2529 | 41.52382 | 10.02336 | 2.729083 | 18.07324 | 13.42722
41.1835 | 44.2499 | 41.49252 | 10.02032 | 2.757383 | 18.12571 | 13.34648
41.1935 | 44.3095 | 41.46222 | 10.01729 | 2.847279 | 18.17877 | 13.26615
41.2035 | 44.3271 | 41.43293 | 10.01427 | 2.894167 | 18.23243 | 13.18623
41.21349 | 44.348 | 41.40468 | 10.01126 | 2.943315 | 18.28662 | 13.1068
41.22349 | 44.4183 | 41.37742 | 10.00826 | 3.04088 | 18.34145 | 13.02771
41.23349 | 44.4044 | 41.35117 | 10.00526 | 3.053229 | 18.39687 | 12.94904
41.24349 | 44.4661 | 41.32594 | 10.00228 | 3.140165 | 18.45287 | 12.87079
41.25349 | 44.4753 | 41.30172 | 9.999298 | 3.173581 | 18.50946 | 12.79296
41.26349 | 44.493 | 41.27852 | 9.996327 | 3.21448 | 18.56663 | 12.71556
41.27348 | 44.5637 | 41.25636 | 9.993367 | 3.307339 | 18.62433 | 12.63867
41.28348 | 44.5597 | 41.2352 | 9.990412 | 3.324497 | 18.68266 | 12.56213
41.29348 | 44.6437 | 41.21506 | 9.987465 | 3.428639 | 18.74157 | 12.48603
41.30348 | 44.6202 | 41.19594 | 9.984527 | 3.424261 | 18.80106 | 12.41036
41.31348 | 44.6657 | 41.17784 | 9.981596 | 3.487865 | 18.86111 | 12.33513
41.32347 | 44.6753 | 41.16077 | 9.978677 | 3.514532 | 18.92168 | 12.26041
41.33347 | 44.6746 | 41.1447 | 9.975762 | 3.529901 | 18.98288 | 12.18606
41.34347 | 44.774 | 41.12965 | 9.972856 | 3.644354 | 19.04464 | 12.11215
41.35347 | 44.7419 | 41.11561 | 9.969958 | 3.626291 | 19.10697 | 12.03868
41.36347 | 44.7782 | 41.10258 | 9.967067 | 3.675615 | 19.16986 | 11.96566
41.37347 | 44.7989 | 41.09057 | 9.964185 | 3.708332 | 19.2333 | 11.89308
41.38346 | 44.8211 | 41.07957 | 9.961314 | 3.741527 | 19.29724 | 11.82102
41.39346 | 44.8592 | 41.06958 | 9.958448 | 3.789623 | 19.36179 | 11.74934
41.40346 | 44.8849 | 41.06057 | 9.955589 | 3.824328 | 19.42688 | 11.6781
41.41346 | 44.8945 | 41.05258 | 9.952739 | 3.841922 | 19.49253 | 11.60731
41.42346 | 44.9294 | 41.04557 | 9.949897 | 3.883833 | 19.5587 | 11.53697
41.43345 | 44.91 | 41.03956 | 9.947065 | 3.870441 | 19.62535 | 11.46714
41.44345 | 44.986 | 41.03454 | 9.944239 | 3.951461 | 19.6926 | 11.3977
41.45345 | 44.9547 | 41.03049 | 9.94142 | 3.924212 | 19.76037 | 11.3287
41.46345 | 45.0189 | 41.02743 | 9.93861 | 3.991466 | 19.82868 | 11.26014
41.47345 | 45.0429 | 41.02534 | 9.935807 | 4.017559 | 19.8975 | 11.19204
41.48344 | 45.0332 | 41.02422 | 9.933015 | 4.008977 | 19.96676 | 11.12445
41.49344 | 45.0671 | 41.02406 | 9.930228 | 4.043036 | 20.0366 | 11.05724
41.50344 | 45.0457 | 41.02486 | 9.927449 | 4.020836 | 20.10695 | 10.99047
41.51344 | 45.1127 | 41.02661 | 9.924677 | 4.086087 | 20.17779 | 10.92415
41.52344 | 45.0994 | 41.02931 | 9.921914 | 4.070093 | 20.24912 | 10.85827
41.53344 | 45.1333 | 41.03294 | 9.919158 | 4.100359 | 20.32094 | 10.79284
41.54343 | 45.1569 | 41.0375 | 9.916413 | 4.119399 | 20.39318 | 10.72791
41.55343 | 45.1349 | 41.04299 | 9.913673 | 4.09191 | 20.46595 | 10.66336
41.56343 | 45.1705 | 41.04939 | 9.91094 | 4.121108 | 20.5392 | 10.59926
41.57343 | 45.1962 | 41.05671 | 9.908215 | 4.139492 | 20.6129 | 10.53559
41.58343 | 45.1676 | 41.06492 | 9.905498 | 4.102677 | 20.68706 | 10.47236
41.59342 | 45.2019 | 41.074 | 9.902792 | 4.127898 | 20.76157 | 10.40964
41.60342 | 45.1924 | 41.08399 | 9.90009 | 4.108411 | 20.83661 | 10.34728
41.61342 | 45.2258 | 41.09485 | 9.897396 | 4.13095 | 20.9121 | 10.28536
41.62342 | 45.2184 | 41.10657 | 9.89471 | 4.111826 | 20.988 | 10.22387
41.63342 | 45.224 | 41.11916 | 9.892032 | 4.104844 | 21.06432 | 10.16281
41.64342 | 45.2529 | 41.13258 | 9.889361 | 4.120318 | 21.14105 | 10.10218
41.65341 | 45.2493 | 41.14683 | 9.8867 | 4.102472 | 21.2181 | 10.04203
41.66341 | 45.2503 | 41.16191 | 9.884045 | 4.08839 | 21.29561 | 9.982255
41.67341 | 45.2533 | 41.17781 | 9.881397 | 4.075492 | 21.37351 | 9.922903
41.68341 | 45.2588 | 41.19451 | 9.878756 | 4.064293 | 21.45178 | 9.863974
41.69341 | 45.2795 | 41.212 | 9.876123 | 4.067504 | 21.53041 | 9.805466
41.7034 | 45.2493 | 41.23025 | 9.873501 | 4.019055 | 21.60931 | 9.747434
41.7134 | 45.3276 | 41.24928 | 9.870883 | 4.078319 | 21.68864 | 9.689762
41.7234 | 45.2794 | 41.26907 | 9.868273 | 4.010332 | 21.76829 | 9.632506
41.7334 | 45.2897 | 41.2896 | 9.86567 | 4.000105 | 21.84826 | 9.575663
41.7434 | 45.3017 | 41.31085 | 9.863075 | 3.990848 | 21.92855 | 9.519231
41.7534 | 45.2692 | 41.33282 | 9.860487 | 3.936378 | 22.00913 | 9.46321
41.76339 | 45.2938 | 41.35547 | 9.857909 | 3.93833 | 22.08991 | 9.407649
41.77339 | 45.2758 | 41.37883 | 9.855337 | 3.896974 | 22.17105 | 9.352439
41.78339 | 45.2831 | 41.40285 | 9.852771 | 3.880247 | 22.25245 | 9.297633
41.79339 | 45.2786 | 41.42754 | 9.850214 | 3.851062 | 22.3341 | 9.243226
41.80339 | 45.239 | 41.45286 | 9.847663 | 3.786136 | 22.41598 | 9.18922
41.81338 | 45.2809 | 41.47879 | 9.845123 | 3.802111 | 22.49801 | 9.135661
41.82338 | 45.2189 | 41.50535 | 9.842587 | 3.713548 | 22.58032 | 9.082445
41.83338 | 45.2345 | 41.53251 | 9.840059 | 3.701992 | 22.66283 | 9.02962
41.84338 | 45.2402 | 41.56024 | 9.837538 | 3.679958 | 22.74552 | 8.977185
41.85338 | 45.2009 | 41.58853 | 9.835024 | 3.612366 | 22.82837 | 8.925138
41.86338 | 45.2238 | 41.61737 | 9.832518 | 3.606429 | 22.91138 | 8.873476
41.87337 | 45.1543 | 41.64669 | 9.830022 | 3.507611 | 22.99442 | 8.822246
41.88337 | 45.2134 | 41.67656 | 9.82753 | 3.536841 | 23.07768 | 8.771347
41.89337 | 45.1653 | 41.70692 | 9.825046 | 3.458381 | 23.16105 | 8.720826
41.90337 | 45.1447 | 41.73775 | 9.822569 | 3.40695 | 23.2445 | 8.670681
41.91337 | 45.1532 | 41.76903 | 9.820099 | 3.384167 | 23.32802 | 8.620909
41.92336 | 45.0829 | 41.80072 | 9.817639 | 3.282184 | 23.41152 | 8.571556
41.93336 | 45.1011 | 41.83285 | 9.815184 | 3.268253 | 23.49514 | 8.522524
41.94336 | 45.0934 | 41.86537 | 9.812736 | 3.228031 | 23.57877 | 8.473858
41.95336 | 45.0464 | 41.89827 | 9.810295 | 3.148134 | 23.66241 | 8.425555
41.96336 | 45.0548 | 41.93151 | 9.807862 | 3.123285 | 23.74604 | 8.377615
41.97336 | 44.9877 | 41.96509 | 9.805435 | 3.022606 | 23.82963 | 8.330033
41.98335 | 45.0151 | 41.99895 | 9.803019 | 3.016147 | 23.91308 | 8.282854
41.99335 | 44.9748 | 42.03313 | 9.800607 | 2.941669 | 23.99654 | 8.235984
42.00335 | 44.9362 | 42.06758 | 9.798202 | 2.868621 | 24.07991 | 8.189463
42.01335 | 44.9422 | 42.10227 | 9.795804 | 2.839927 | 24.16318 | 8.143294
42.02335 | 44.8749 | 42.13719 | 9.793413 | 2.737714 | 24.2463 | 8.09747
42.03334 | 44.895 | 42.17227 | 9.791032 | 2.722732 | 24.3292 | 8.052035
42.04334 | 44.8602 | 42.20756 | 9.788656 | 2.652642 | 24.412 | 8.006899
42.05334 | 44.8249 | 42.243 | 9.786286 | 2.581897 | 24.49462 | 7.962101
42.06334 | 44.843 | 42.27858 | 9.783924 | 2.564423 | 24.57701 | 7.91764
42.07334 | 44.7673 | 42.31426 | 9.781569 | 2.453043 | 24.65917 | 7.873515
42.08334 | 44.7848 | 42.35002 | 9.77922 | 2.434782 | 24.74108 | 7.829721
42.09333 | 44.7288 | 42.3858 | 9.776881 | 2.342996 | 24.82262 | 7.7863
42.10333 | 44.7145 | 42.42165 | 9.774547 | 2.292847 | 24.90394 | 7.743164
42.11333 | 44.7065 | 42.45751 | 9.77222 | 2.248987 | 24.98494 | 7.700352
42.12333 | 44.645 | 42.49335 | 9.7699 | 2.151648 | 25.06559 | 7.657863
42.13333 | 44.6685 | 42.52915 | 9.767586 | 2.139348 | 25.14587 | 7.615695
42.14332 | 44.6222 | 42.56485 | 9.765282 | 2.057352 | 25.22568 | 7.57389
42.15332 | 44.5892 | 42.60048 | 9.762983 | 1.98872 | 25.30514 | 7.532354
42.16332 | 44.5733 | 42.63599 | 9.76069 | 1.937307 | 25.38417 | 7.491132
42.17332 | 44.5207 | 42.67136 | 9.758405 | 1.849344 | 25.46273 | 7.45022
42.18332 | 44.5174 | 42.70654 | 9.756126 | 1.810856 | 25.5408 | 7.409617
42.19332 | 44.4602 | 42.74153 | 9.753854 | 1.718667 | 25.61836 | 7.36932
42.20331 | 44.446 | 42.77626 | 9.751591 | 1.669739 | 25.69531 | 7.329365
42.21331 | 44.415 | 42.81077 | 9.749333 | 1.604234 | 25.77176 | 7.289672
42.22331 | 44.3624 | 42.84499 | 9.747082 | 1.51741 | 25.84763 | 7.250279
42.23331 | 44.3745 | 42.8789 | 9.744837 | 1.495598 | 25.92288 | 7.211181
42.24331 | 44.2847 | 42.91248 | 9.742599 | 1.37222 | 25.9975 | 7.172379
42.2533 | 44.2721 | 42.94566 | 9.740371 | 1.326441 | 26.07138 | 7.133905
42.2633 | 44.2314 | 42.97848 | 9.738147 | 1.252923 | 26.14465 | 7.095684
42.2733 | 44.1911 | 43.01088 | 9.735929 | 1.180221 | 26.2172 | 7.05775
42.2833 | 44.1909 | 43.04283 | 9.733719 | 1.148071 | 26.28901 | 7.020101
42.2933 | 44.0948 | 43.0743 | 9.731515 | 1.020496 | 26.36005 | 6.982736
42.3033 | 44.0811 | 43.10528 | 9.729318 | 0.9758236 | 26.43031 | 6.945652
42.31329 | 44.0357 | 43.13569 | 9.727129 | 0.9000121 | 26.49968 | 6.908881
42.32329 | 44.009 | 43.16557 | 9.724945 | 0.8434322 | 26.56827 | 6.872351
42.33329 | 43.9438 | 43.19486 | 9.722768 | 0.7489413 | 26.636 | 6.836094
42.34329 | 43.8678 | 43.22354 | 9.720598 | 0.6442636 | 26.70283 | 6.80011
42.35329 | 43.8668 | 43.25157 | 9.718434 | 0.6152297 | 26.76874 | 6.764396
42.36328 | 43.8148 | 43.27891 | 9.716279 | 0.5358929 | 26.83364 | 6.728983
42.37328 | 43.7486 | 43.30557 | 9.714129 | 0.4430319 | 26.89764 | 6.693801
42.38328 | 43.7479 | 43.33151 | 9.711985 | 0.4163936 | 26.96064 | 6.658883
42.39328 | 43.6381 | 43.35669 | 9.709847 | 0.2814109 | 27.02262 | 6.624225
42.40328 | 43.6419 | 43.38109 | 9.707716 | 0.2608113 | 27.08355 | 6.589826
42.41328 | 43.5805 | 43.40468 | 9.705592 | 0.1758201 | 27.1434 | 6.555685
42.42327 | 43.5294 | 43.42741 | 9.703477 | 0.1019862 | 27.20211 | 6.521832
42.43327 | 43.5082 | 43.44931 | 9.701365 | 0.05889456 | 27.25974 | 6.488197
42.44327 | 43.4121 | 43.47031 | 9.699261 | -0.0582111 | 27.31624 | 6.454814
42.45327 | 43.4327 | 43.4904 | 9.697163 | -0.05769641 | 27.37155 | 6.421679
42.46327 | 43.3478 | 43.50954 | 9.695071 | -0.1617443 | 27.42568 | 6.38879
42.47326 | 43.3284 | 43.5277 | 9.692988 | -0.1993017 | 27.47853 | 6.356179
42.48326 | 43.2741 | 43.54488 | 9.690909 | -0.2707849 | 27.5302 | 6.323777
42.49326 | 43.2167 | 43.56105 | 9.688837 | -0.3443526 | 27.5806 | 6.291618
42.50326 | 43.1568 | 43.57617 | 9.686771 | -0.4193708 | 27.6297 | 6.259696
42.51326 | 43.1069 | 43.59023 | 9.684712 | -0.4833259 | 27.6775 | 6.22801
42.52326 | 43.0429 | 43.60318 | 9.682659 | -0.5602847 | 27.72397 | 6.196561
42.53325 | 43.0054 | 43.61502 | 9.680614 | -0.6096158 | 27.76903 | 6.165374
42.54325 | 42.9239 | 43.62572 | 9.678574 | -0.7018188 | 27.81276 | 6.134387
42.55325 | 42.8871 | 43.63526 | 9.67654 | -0.7481565 | 27.85509 | 6.10363
42.56325 | 42.7994 | 43.64361 | 9.674513 | -0.8442106 | 27.896 | 6.073099
42.57325 | 42.7409 | 43.65075 | 9.672492 | -0.9098529 | 27.93547 | 6.042794
42.58324 | 42.6905 | 43.65666 | 9.670479 | -0.9661617 | 27.97344 | 6.012742
42.59324 | 42.6024 | 43.66132 | 9.66847 | -1.058925 | 28.00997 | 5.982882
42.60324 | 42.563 | 43.66472 | 9.666468 | -1.101718 | 28.04501 | 5.953242
42.61324 | 42.4326 | 43.66682 | 9.664472 | -1.234217 | 28.07853 | 5.923819
42.62324 | 42.4063 | 43.6676 | 9.662482 | -1.261303 | 28.11051 | 5.894612
42.63324 | 42.3176 | 43.66706 | 9.660499 | -1.349462 | 28.14094 | 5.865622
42.64323 | 42.2681 | 43.66517 | 9.658524 | -1.397075 | 28.16978 | 5.83687
42.65323 | 42.1765 | 43.66191 | 9.656553 | -1.485415 | 28.19706 | 5.808302
42.66323 | 42.0819 | 43.65727 | 9.654588 | -1.575374 | 28.22274 | 5.779942
42.67323 | 42.0235 | 43.65123 | 9.652629 | -1.627726 | 28.24681 | 5.75179
42.68323 | 41.951 | 43.64377 | 9.650677 | -1.692768 | 28.26925 | 5.723845
42.69322 | 41.8819 | 43.63488 | 9.648732 | -1.752984 | 28.29002 | 5.696129
42.70322 | 41.8344 | 43.62455 | 9.646792 | -1.790146 | 28.30916 | 5.668589
42.71322 | 41.7183 | 43.61275 | 9.644858 | -1.894446 | 28.32664 | 5.64125
42.72322 | 41.6988 | 43.59947 | 9.64293 | -1.900673 | 28.34243 | 5.614109
42.73322 | 41.6088 | 43.58471 | 9.641009 | -1.975913 | 28.35654 | 5.587167
42.74322 | 41.522 | 43.56845 | 9.639093 | -2.046453 | 28.36894 | 5.560419
42.75321 | 41.5046 | 43.55071 | 9.637185 | -2.04611 | 28.37962 | 5.533902
42.76321 | 41.38 | 43.53143 | 9.635282 | -2.151426 | 28.3886 | 5.507541
42.77321 | 41.3308 | 43.51061 | 9.633384 | -2.179809 | 28.39585 | 5.481371
42.78321 | 41.239 | 43.48825 | 9.631493 | -2.249254 | 28.40137 | 5.455391
42.79321 | 41.1988 | 43.46435 | 9.629607 | -2.265553 | 28.40515 | 5.429597
42.8032 | 41.1263 | 43.43893 | 9.62773 | -2.312627 | 28.40718 | 5.404017
42.8132 | 41.0266 | 43.41191 | 9.625856 | -2.385313 | 28.40746 | 5.378596
42.8232 | 40.9847 | 43.38334 | 9.623989 | -2.398638 | 28.40599 | 5.353357
42.8332 | 40.8747 | 43.35319 | 9.622127 | -2.478487 | 28.40276 | 5.328301
42.8432 | 40.8169 | 43.32146 | 9.620272 | -2.504565 | 28.39777 | 5.303425
42.8532 | 40.7537 | 43.28816 | 9.618422 | -2.534461 | 28.39101 | 5.278727
42.86319 | 40.6511 | 43.25331 | 9.61658 | -2.602213 | 28.3825 | 5.25423
42.87319 | 40.5988 | 43.21685 | 9.614742 | -2.618049 | 28.37222 | 5.229886
42.88319 | 40.4945 | 43.1788 | 9.61291 | -2.684301 | 28.36017 | 5.205716
42.89319 | 40.4462 | 43.13917 | 9.611084 | -2.692968 | 28.34636 | 5.181719
42.90319 | 40.3933 | 43.09795 | 9.609264 | -2.704651 | 28.33079 | 5.157893
42.91318 | 40.2578 | 43.0552 | 9.607452 | -2.797397 | 28.31348 | 5.134261
42.92318 | 40.2152 | 43.01082 | 9.605643 | -2.795621 | 28.2944 | 5.110774
42.93318 | 40.0947 | 42.96487 | 9.60384 | -2.870168 | 28.27357 | 5.087455
42.94318 | 40.063 | 42.91734 | 9.602043 | -2.854343 | 28.251 | 5.064301
42.95318 | 39.9644 | 42.86825 | 9.600252 | -2.903846 | 28.22668 | 5.041313
42.96318 | 39.8395 | 42.81759 | 9.598467 | -2.978089 | 28.20063 | 5.018487
42.97317 | 39.7871 | 42.76542 | 9.596689 | -2.978325 | 28.17289 | 4.995846
42.98317 | 39.6803 | 42.71166 | 9.594915 | -3.031359 | 28.1434 | 4.973343
42.99317 | 39.64 | 42.65635 | 9.593147 | -3.016354 | 28.11221 | 4.951
43.00317 | 39.5314 | 42.59951 | 9.591385 | -3.068109 | 28.07931 | 4.928814
43.01317 | 39.4113 | 42.54114 | 9.589628 | -3.129843 | 28.04473 | 4.906786
43.02316 | 39.3795 | 42.48132 | 9.587879 | -3.10182 | 28.00851 | 4.884934
43.03316 | 39.2636 | 42.41993 | 9.586133 | -3.156328 | 27.97058 | 4.863215
43.04316 | 39.2114 | 42.35704 | 9.584394 | -3.145645 | 27.931 | 4.84165
43.05316 | 39.1279 | 42.29268 | 9.58266 | -3.16478 | 27.88978 | 4.820235
43.06316 | 39.0351 | 42.22684 | 9.580931 | -3.191741 | 27.84694 | 4.798972
43.07316 | 38.9677 | 42.15954 | 9.579209 | -3.191843 | 27.80248 | 4.777858
43.08315 | 38.865 | 42.09087 | 9.577493 | -3.225871 | 27.75647 | 4.756912
43.09315 | 38.8263 | 42.0207 | 9.575782 | -3.194404 | 27.70883 | 4.736092
43.10315 | 38.7095 | 41.94912 | 9.574076 | -3.239621 | 27.65963 | 4.715419
43.11315 | 38.6159 | 41.87614 | 9.572375 | -3.260238 | 27.60887 | 4.69489
43.12315 | 38.5562 | 41.80177 | 9.57068 | -3.24557 | 27.55659 | 4.674504
43.13314 | 38.458 | 41.72611 | 9.568992 | -3.268111 | 27.50284 | 4.65428
43.14314 | 38.4027 | 41.64903 | 9.567309 | -3.246328 | 27.44754 | 4.634178
43.15314 | 38.2983 | 41.57061 | 9.56563 | -3.272313 | 27.39077 | 4.614215
43.16314 | 38.1949 | 41.49088 | 9.563957 | -3.295985 | 27.33254 | 4.594391
43.17314 | 38.1065 | 41.40986 | 9.56229 | -3.30336 | 27.27286 | 4.574706
43.18314 | 38.0221 | 41.32756 | 9.560628 | -3.305455 | 27.21177 | 4.555156
43.19313 | 37.9539 | 41.24408 | 9.558973 | -3.290179 | 27.14934 | 4.535761
43.20313 | 37.8496 | 41.15928 | 9.557322 | -3.30968 | 27.08548 | 4.516481
43.21313 | 37.7454 | 41.07327 | 9.555676 | -3.327868 | 27.02026 | 4.497335
43.22313 | 37.69 | 40.98606 | 9.554036 | -3.296058 | 26.9537 | 4.478321
43.23313 | 37.5808 | 40.89767 | 9.552401 | -3.316873 | 26.88583 | 4.459438
43.24312 | 37.5293 | 40.80822 | 9.550773 | -3.278922 | 26.81674 | 4.440704
43.25312 | 37.3866 | 40.71755 | 9.549149 | -3.330952 | 26.74632 | 4.422081
43.26312 | 37.3592 | 40.62577 | 9.54753 | -3.26657 | 26.67465 | 4.403588
43.27312 | 37.2499 | 40.5329 | 9.545917 | -3.283002 | 26.60177 | 4.385219
43.28312 | 37.1377 | 40.43897 | 9.544308 | -3.301266 | 26.52768 | 4.366977
43.29312 | 37.0779 | 40.34399 | 9.542706 | -3.266085 | 26.45242 | 4.348859
43.30311 | 36.9766 | 40.24808 | 9.541109 | -3.271482 | 26.37609 | 4.330884
43.31311 | 36.9104 | 40.15109 | 9.539517 | -3.240686 | 26.29856 | 4.313014
43.32311 | 36.8199 | 40.05312 | 9.53793 | -3.233219 | 26.21992 | 4.295265
43.33311 | 36.7041 | 39.9542 | 9.536348 | -3.250099 | 26.14021 | 4.277639
43.34311 | 36.6331 | 39.85436 | 9.534772 | -3.221256 | 26.05945 | 4.260132
43.3531 | 36.5274 | 39.75371 | 9.533202 | -3.22631 | 25.97775 | 4.242761
43.3631 | 36.4676 | 39.65208 | 9.531636 | -3.184484 | 25.89496 | 4.225492
43.3731 | 36.3652 | 39.54961 | 9.530074 | -3.184406 | 25.81119 | 4.208339
43.3831 | 36.2745 | 39.4463 | 9.528519 | -3.171797 | 25.72647 | 4.191304
43.3931 | 36.2239 | 39.34218 | 9.526968 | -3.118281 | 25.64083 | 4.174384
43.4031 | 36.0951 | 39.23729 | 9.525422 | -3.142185 | 25.55428 | 4.157578
43.41309 | 36.0569 | 39.13173 | 9.523883 | -3.074835 | 25.46695 | 4.140903
43.42309 | 35.9635 | 39.02535 | 9.522348 | -3.061845 | 25.37867 | 4.124323
43.43309 | 35.8699 | 38.91825 | 9.520818 | -3.048348 | 25.28957 | 4.107856
43.44309 | 35.7926 | 38.81047 | 9.519293 | -3.017869 | 25.19968 | 4.0915
43.45309 | 35.7087 | 38.70202 | 9.517773 | -2.993325 | 25.109 | 4.075254
43.46308 | 35.6232 | 38.59305 | 9.516259 | -2.969853 | 25.01766 | 4.059133
43.47308 | 35.5541 | 38.48336 | 9.514749 | -2.929261 | 24.92551 | 4.043105
43.48308 | 35.4528 | 38.37308 | 9.513244 | -2.92028 | 24.83265 | 4.027184
43.49308 | 35.3724 | 38.26223 | 9.511744 | -2.889834 | 24.73912 | 4.01137
43.50308 | 35.2953 | 38.15085 | 9.510249 | -2.855547 | 24.64494 | 3.995662
43.51308 | 35.1994 | 38.03894 | 9.508759 | -2.839544 | 24.55013 | 3.980059
43.52307 | 35.1196 | 37.92665 | 9.507275 | -2.807054 | 24.4548 | 3.964576
43.53307 | 35.0196 | 37.81378 | 9.505795 | -2.794185 | 24.35881 | 3.94918
43.54307 | 34.952 | 37.70047 | 9.50432 | -2.748468 | 24.26226 | 3.933888
43.55307 | 34.8622 | 37.58673 | 9.50285 | -2.724526 | 24.16518 | 3.918697
43.56307 | 34.7826 | 37.47258 | 9.501385 | -2.689983 | 24.06759 | 3.903607
43.57306 | 34.7094 | 37.35817 | 9.499926 | -2.648773 | 23.96961 | 3.888633
43.58306 | 34.602 | 37.2433 | 9.49847 | -2.641295 | 23.87108 | 3.873743
43.59306 | 34.5674 | 37.12808 | 9.497019 | -2.560678 | 23.77211 | 3.858952
43.60306 | 34.4197 | 37.01255 | 9.495574 | -2.59285 | 23.67272 | 3.844259
43.61306 | 34.3716 | 36.89674 | 9.494133 | -2.525136 | 23.57294 | 3.829663
43.62306 | 34.2538 | 36.78065 | 9.492696 | -2.526847 | 23.47279 | 3.815163
43.63305 | 34.1975 | 36.66442 | 9.491266 | -2.466925 | 23.37238 | 3.800774
43.64305 | 34.0983 | 36.54786 | 9.48984 | -2.449562 | 23.27156 | 3.786465
43.65305 | 33.9917 | 36.43109 | 9.488418 | -2.439392 | 23.17042 | 3.772251
43.66305 | 33.9385 | 36.31413 | 9.487001 | -2.375634 | 23.069 | 3.75813
43.67305 | 33.8024 | 36.19701 | 9.485589 | -2.394614 | 22.96732 | 3.744103
43.68304 | 33.732 | 36.07986 | 9.484183 | -2.347859 | 22.8655 | 3.73018
43.69304 | 33.6358 | 35.96246 | 9.48278 | -2.326665 | 22.76335 | 3.716336
43.70304 | 33.5427 | 35.84496 | 9.481382 | -2.302263 | 22.661 | 3.702583
43.71304 | 33.4632 | 35.72737 | 9.479988 | -2.26417 | 22.55846 | 3.688919
43.72304 | 33.3629 | 35.60971 | 9.478599 | -2.24681 | 22.45577 | 3.675345
43.73304 | 33.2911 | 35.492 | 9.477215 | -2.200899 | 22.35292 | 3.66186
43.74303 | 33.2116 | 35.37437 | 9.475837 | -2.162768 | 22.25005 | 3.648476
43.75303 | 33.0853 | 35.25661 | 9.474462 | -2.171308 | 22.14698 | 3.635166
43.76303 | 33.0325 | 35.13885 | 9.473092 | -2.10635 | 22.04381 | 3.621943
43.77303 | 32.92 | 35.02111 | 9.471726 | -2.10111 | 21.94058 | 3.608806
43.78303 | 32.863 | 34.90341 | 9.470365 | -2.040406 | 21.83729 | 3.595754
43.79302 | 32.7385 | 34.78587 | 9.46901 | -2.047371 | 21.73406 | 3.5828
43.80302 | 32.6547 | 34.66829 | 9.467659 | -2.013591 | 21.63071 | 3.569918
43.81302 | 32.6065 | 34.55079 | 9.466311 | -1.944292 | 21.52736 | 3.557118
43.82302 | 32.4868 | 34.4334 | 9.464968 | -1.946597 | 21.42402 | 3.544404
43.83302 | 32.4117 | 34.31611 | 9.46363 | -1.904414 | 21.32072 | 3.531768
43.84302 | 32.319 | 34.19896 | 9.462296 | -1.879964 | 21.21745 | 3.519217
43.85301 | 32.2435 | 34.08207 | 9.460968 | -1.838574 | 21.11434 | 3.506761
43.86301 | 32.1553 | 33.96523 | 9.459643 | -1.809928 | 21.01121 | 3.49437
43.87301 | 32.0602 | 33.84855 | 9.458323 | -1.788354 | 20.90817 | 3.48206
43.88301 | 32.0089 | 33.73207 | 9.457007 | -1.723166 | 20.80523 | 3.469828
43.89301 | 31.9152 | 33.61581 | 9.455696 | -1.70061 | 20.70244 | 3.457675
43.903 | 31.8034 | 33.49985 | 9.45439 | -1.696451 | 20.59985 | 3.445613
43.913 | 31.763 | 33.384 | 9.453087 | -1.621001 | 20.4973 | 3.433616
43.923 | 31.6454 | 33.26839 | 9.451789 | -1.622989 | 20.39491 | 3.421695
43.933 | 31.6061 | 33.15303 | 9.450495 | -1.546928 | 20.29268 | 3.409852
43.943 | 31.4758 | 33.03793 | 9.449205 | -1.562129 | 20.19064 | 3.398084
43.953 | 31.403 | 32.92311 | 9.44792 | -1.520105 | 20.08879 | 3.386392
43.96299 | 31.3475 | 32.80867 | 9.446641 | -1.461173 | 19.98725 | 3.374786
43.97299 | 31.2352 | 32.69443 | 9.445364 | -1.459226 | 19.88582 | 3.363242
43.98299 | 31.1686 | 32.58048 | 9.444092 | -1.411885 | 19.78462 | 3.351773
43.99299 | 31.0904 | 32.46686 | 9.442824 | -1.376459 | 19.68366 | 3.340377
44.00299 | 31.0033 | 32.35356 | 9.44156 | -1.350258 | 19.58295 | 3.329053
44.01298 | 30.9073 | 32.2407 | 9.440302 | -1.333404 | 19.48259 | 3.317812
44.02298 | 30.806 | 32.12808 | 9.439047 | -1.322084 | 19.3824 | 3.306632
44.03298 | 30.7637 | 32.01582 | 9.437796 | -1.252117 | 19.2825 | 3.295524
44.04298 | 30.6556 | 31.90391 | 9.436549 | -1.248313 | 19.18288 | 3.284486
44.05298 | 30.584 | 31.79238 | 9.435306 | -1.208378 | 19.08355 | 3.273518
44.06298 | 30.512 | 31.68122 | 9.434068 | -1.169222 | 18.98453 | 3.262619
44.07297 | 30.4008 | 31.57056 | 9.432835 | -1.169762 | 18.88593 | 3.2518
44.08297 | 30.3565 | 31.46019 | 9.431605 | -1.103689 | 18.78754 | 3.24104
44.09297 | 30.2215 | 31.35022 | 9.430379 | -1.128716 | 18.68949 | 3.230348
44.10297 | 30.1934 | 31.24065 | 9.429157 | -1.047251 | 18.59177 | 3.219723
44.11297 | 30.072 | 31.13151 | 9.42794 | -1.059505 | 18.4944 | 3.209165
44.12296 | 29.9704 | 31.02289 | 9.426727 | -1.052486 | 18.39747 | 3.198685
44.13296 | 29.9255 | 30.91459 | 9.425518 | -0.9890902 | 18.30081 | 3.18826
44.14296 | 29.8155 | 30.80673 | 9.424312 | -0.9912301 | 18.20452 | 3.177902
44.15296 | 29.7401 | 30.69931 | 9.423111 | -0.9592109 | 18.10859 | 3.167608
44.16296 | 29.6671 | 30.59234 | 9.421913 | -0.9252361 | 18.01304 | 3.15738
44.17296 | 29.549 | 30.48581 | 9.42072 | -0.9368132 | 17.91788 | 3.147216
44.18295 | 29.5088 | 30.37987 | 9.419532 | -0.8710693 | 17.82321 | 3.137126
44.19295 | 29.3605 | 30.27426 | 9.418347 | -0.9137646 | 17.72883 | 3.12709
44.20295 | 29.3262 | 30.16913 | 9.417165 | -0.8429287 | 17.63485 | 3.117117
44.21295 | 29.247 | 30.06447 | 9.415988 | -0.8174651 | 17.54127 | 3.107207
44.22295 | 29.1438 | 29.96027 | 9.414815 | -0.8164749 | 17.4481 | 3.097359
44.23294 | 29.0817 | 29.85667 | 9.413646 | -0.7749654 | 17.35544 | 3.087582
44.24294 | 28.9832 | 29.75344 | 9.412481 | -0.7702384 | 17.2631 | 3.077857
44.25294 | 28.9284 | 29.6507 | 9.411319 | -0.7223022 | 17.17119 | 3.068194
44.26294 | 28.8272 | 29.54845 | 9.410162 | -0.7212521 | 17.0797 | 3.058591
44.27294 | 28.7459 | 29.4467 | 9.409008 | -0.7007975 | 16.98864 | 3.049048
44.28294 | 28.6805 | 29.34544 | 9.407858 | -0.6649394 | 16.89802 | 3.039565
44.29293 | 28.5676 | 29.24478 | 9.406713 | -0.6771832 | 16.80792 | 3.030151
44.30293 | 28.5378 | 29.14453 | 9.40557 | -0.6067289 | 16.71817 | 3.020786
44.31293 | 28.4416 | 29.04478 | 9.404432 | -0.6031792 | 16.62887 | 3.011481
44.32293 | 28.3648 | 28.94554 | 9.403297 | -0.5807389 | 16.54001 | 3.002233
44.33293 | 28.2866 | 28.84681 | 9.402166 | -0.5602072 | 16.4516 | 2.993043
44.34292 | 28.187 | 28.74868 | 9.401041 | -0.5616826 | 16.36372 | 2.98392
44.35292 | 28.1411 | 28.65098 | 9.399917 | -0.5098787 | 16.27622 | 2.974845
44.36292 | 28.0367 | 28.55379 | 9.398798 | -0.5170894 | 16.18917 | 2.965827
44.37292 | 27.9676 | 28.45712 | 9.397682 | -0.4895192 | 16.10257 | 2.956864
44.38292 | 27.9148 | 28.36096 | 9.39657 | -0.4461646 | 16.01644 | 2.947959
44.39292 | 27.8299 | 28.26533 | 9.395461 | -0.4354335 | 15.93076 | 2.939108
44.40291 | 27.747 | 28.17031 | 9.394358 | -0.4233136 | 15.84563 | 2.930322
44.41291 | 27.6788 | 28.07573 | 9.393257 | -0.3969254 | 15.76089 | 2.921581
44.42291 | 27.6065 | 27.98166 | 9.392159 | -0.3751601 | 15.6766 | 2.912896
44.43291 | 27.5294 | 27.88812 | 9.391066 | -0.3587183 | 15.59279 | 2.904265
44.44291 | 27.4439 | 27.7951 | 9.389976 | -0.3512008 | 15.50944 | 2.895687
44.4529 | 27.3804 | 27.7027 | 9.38889 | -0.3223028 | 15.42664 | 2.887172
44.4629 | 27.2967 | 27.61074 | 9.387808 | -0.3140356 | 15.34423 | 2.8787
44.4729 | 27.2308 | 27.5193 | 9.386728 | -0.2884959 | 15.26228 | 2.870284
44.4829 | 27.1639 | 27.42838 | 9.385653 | -0.2644823 | 15.18081 | 2.861917
44.4929 | 27.0785 | 27.33799 | 9.384581 | -0.2594944 | 15.09981 | 2.853605
44.5029 | 27.0122 | 27.24813 | 9.383512 | -0.2359334 | 15.01928 | 2.845343
44.51289 | 26.9344 | 27.15889 | 9.382448 | -0.2244857 | 14.9393 | 2.837141
44.52289 | 26.8433 | 27.07007 | 9.381387 | -0.2267743 | 14.85971 | 2.828983
44.53289 | 26.7894 | 26.98179 | 9.380329 | -0.1923902 | 14.78059 | 2.820875
44.54289 | 26.7016 | 26.89403 | 9.379274 | -0.1924308 | 14.70194 | 2.812817
44.55289 | 26.6483 | 26.8068 | 9.378223 | -0.158496 | 14.62376 | 2.804811
44.56288 | 26.565 | 26.72017 | 9.377177 | -0.1551682 | 14.54613 | 2.796861
44.57288 | 26.5126 | 26.63398 | 9.376133 | -0.1213793 | 14.46889 | 2.788954
44.58288 | 26.4409 | 26.54831 | 9.375092 | -0.1074127 | 14.39213 | 2.781095
44.59288 | 26.3618 | 26.46317 | 9.374055 | -0.101368 | 14.31583 | 2.773286
44.60288 | 26.2987 | 26.37854 | 9.373021 | -0.07984277 | 14.24 | 2.765526
44.61288 | 26.2225 | 26.29444 | 9.371991 | -0.07193861 | 14.16463 | 2.757814
44.62287 | 26.1587 | 26.21093 | 9.370965 | -0.05223234 | 14.08981 | 2.750157
44.63287 | 26.0811 | 26.12786 | 9.369941 | -0.04676339 | 14.01538 | 2.742541
44.64287 | 26.0149 | 26.04531 | 9.368921 | -0.03040896 | 13.94142 | 2.734973
44.65287 | 25.9776 | 25.96327 | 9.367904 | 0.01432966 | 13.86792 | 2.727451
44.66287 | 25.8671 | 25.88174 | 9.36689 | -0.014643 | 13.79488 | 2.719977
44.67286 | 25.8246 | 25.80081 | 9.365881 | 0.02379272 | 13.72237 | 2.712557
44.68286 | 25.7667 | 25.7203 | 9.364873 | 0.04639728 | 13.65025 | 2.705175
44.69286 | 25.6795 | 25.64031 | 9.36387 | 0.03919394 | 13.5786 | 2.69784
44.70286 | 25.6218 | 25.56082 | 9.362869 | 0.06098221 | 13.5074 | 2.690551
44.71286 | 25.5432 | 25.48183 | 9.361872 | 0.0613653 | 13.43666 | 2.683307
44.72286 | 25.5131 | 25.40335 | 9.360878 | 0.1097465 | 13.36637 | 2.676109
44.73285 | 25.4304 | 25.32545 | 9.359888 | 0.1049484 | 13.2966 | 2.668962
44.74285 | 25.3643 | 25.24797 | 9.3589 | 0.1163272 | 13.22722 | 2.661854
44.75285 | 25.3179 | 25.17099 | 9.357916 | 0.1469062 | 13.15829 | 2.65479
44.76285 | 25.2461 | 25.09451 | 9.356935 | 0.1515906 | 13.0898 | 2.64777
44.77285 | 25.1759 | 25.01852 | 9.355957 | 0.1573795 | 13.02177 | 2.640794
44.78284 | 25.1298 | 24.9431 | 9.354983 | 0.1867032 | 12.95425 | 2.633868
44.79284 | 25.0452 | 24.86809 | 9.354011 | 0.1771089 | 12.8871 | 2.62698
44.80284 | 25.0056 | 24.79357 | 9.353042 | 0.2120283 | 12.8204 | 2.620134
44.81284 | 24.923 | 24.71954 | 9.352077 | 0.2034598 | 12.75413 | 2.613332
44.82284 | 24.8865 | 24.64599 | 9.351114 | 0.2405088 | 12.6883 | 2.606572
44.83283 | 24.798 | 24.573 | 9.350156 | 0.2250027 | 12.62298 | 2.599861
44.84283 | 24.7718 | 24.50041 | 9.3492 | 0.2713893 | 12.55802 | 2.593186
44.85283 | 24.6825 | 24.4283 | 9.348246 | 0.2541978 | 12.4935 | 2.586553
44.86283 | 24.6153 | 24.35667 | 9.347296 | 0.2586317 | 12.42941 | 2.579962
44.87283 | 24.5768 | 24.28551 | 9.346349 | 0.2912924 | 12.36575 | 2.573412
44.88283 | 24.5255 | 24.21482 | 9.345405 | 0.3106819 | 12.30251 | 2.566903
44.89282 | 24.4396 | 24.14466 | 9.344464 | 0.2949361 | 12.23976 | 2.560442
44.90282 | 24.4048 | 24.07491 | 9.343526 | 0.3298908 | 12.17737 | 2.554016
44.91282 | 24.349 | 24.00562 | 9.342591 | 0.3433823 | 12.1154 | 2.54763
44.92282 | 24.2891 | 23.93679 | 9.341659 | 0.3523132 | 12.05384 | 2.541284
44.93282 | 24.1989 | 23.86842 | 9.340729 | 0.3304848 | 11.99271 | 2.534978
44.94281 | 24.1864 | 23.80057 | 9.339804 | 0.3858321 | 11.93205 | 2.528719
44.95281 | 24.1338 | 23.73311 | 9.33888 | 0.4006937 | 11.87173 | 2.522493
44.96281 | 24.0285 | 23.6661 | 9.33796 | 0.3624021 | 11.81183 | 2.516306
44.97281 | 23.9975 | 23.59954 | 9.337042 | 0.3979632 | 11.75234 | 2.510159
44.98281 | 23.9508 | 23.53342 | 9.336127 | 0.417375 | 11.69325 | 2.504051
44.99281 | 23.8748 | 23.46776 | 9.335215 | 0.4070443 | 11.63456 | 2.497981
45.0028 | 23.8409 | 23.40259 | 9.334307 | 0.4383094 | 11.57633 | 2.491957
45.0128 | 23.7704 | 23.3378 | 9.3334 | 0.4325962 | 11.51844 | 2.485964
45.0228 | 23.7168 | 23.27345 | 9.332497 | 0.4433461 | 11.46095 | 2.48001
45.0328 | 23.6337 | 23.20954 | 9.331596 | 0.4241637 | 11.40385 | 2.474094
45.0428 | 23.6172 | 23.14605 | 9.330698 | 0.4711496 | 11.34714 | 2.468215
45.05279 | 23.5477 | 23.08307 | 9.329803 | 0.4646256 | 11.29089 | 2.46238
45.06279 | 23.5041 | 23.02045 | 9.328911 | 0.4836524 | 11.23496 | 2.456579
45.07279 | 23.4399 | 22.95824 | 9.328021 | 0.4816593 | 11.17941 | 2.450812
45.08279 | 23.3725 | 22.89646 | 9.327134 | 0.4760419 | 11.12424 | 2.445083
45.09279 | 23.3376 | 22.83509 | 9.32625 | 0.5025091 | 11.06945 | 2.439388
45.10279 | 23.2887 | 22.77414 | 9.325368 | 0.5145554 | 11.01504 | 2.433735
45.11278 | 23.2022 | 22.71367 | 9.32449 | 0.4885291 | 10.96106 | 2.428121
45.12278 | 23.1668 | 22.65355 | 9.323614 | 0.5132545 | 10.9074 | 2.422536
45.13278 | 23.122 | 22.59383 | 9.32274 | 0.5281658 | 10.8541 | 2.41699
45.14278 | 23.0522 | 22.53453 | 9.321869 | 0.5176748 | 10.80118 | 2.411477
45.15278 | 23.0044 | 22.47562 | 9.321001 | 0.5287773 | 10.74862 | 2.406003
45.16277 | 22.9665 | 22.41718 | 9.320136 | 0.549323 | 10.69647 | 2.400568
45.17277 | 22.898 | 22.35907 | 9.319273 | 0.5389269 | 10.64464 | 2.395163
45.18277 | 22.8313 | 22.30136 | 9.318412 | 0.5299355 | 10.59316 | 2.389793
45.19277 | 22.7772 | 22.24405 | 9.317554 | 0.5331496 | 10.54204 | 2.384457
45.20277 | 22.7627 | 22.18713 | 9.316699 | 0.5755729 | 10.49127 | 2.379157
45.21277 | 22.6694 | 22.13059 | 9.315846 | 0.5388076 | 10.44086 | 2.373891
45.22276 | 22.6422 | 22.0745 | 9.314996 | 0.5677013 | 10.39084 | 2.368665
45.23276 | 22.598 | 22.01873 | 9.314149 | 0.5792659 | 10.34112 | 2.363468
45.24276 | 22.5356 | 21.96335 | 9.313303 | 0.5722513 | 10.29174 | 2.358305
45.25276 | 22.4836 | 21.90834 | 9.31246 | 0.5752575 | 10.24271 | 2.353175
45.26276 | 22.4442 | 21.85371 | 9.31162 | 0.5904871 | 10.19401 | 2.34808
45.27275 | 22.4009 | 21.79952 | 9.310783 | 0.6013835 | 10.14571 | 2.343023
45.28275 | 22.3246 | 21.74563 | 9.309947 | 0.5789689 | 10.09769 | 2.337994
45.29275 | 22.2906 | 21.69211 | 9.309114 | 0.5984853 | 10.05 | 2.332999
45.30275 | 22.2448 | 21.63896 | 9.308284 | 0.6058377 | 10.00264 | 2.328036
45.31275 | 22.203 | 21.58617 | 9.307455 | 0.6168255 | 9.955613 | 2.323107
45.32275 | 22.1429 | 21.53374 | 9.306629 | 0.6091591 | 9.908902 | 2.31821
45.33274 | 22.0832 | 21.48173 | 9.305807 | 0.6014694 | 9.862574 | 2.31335
45.34274 | 22.0797 | 21.43002 | 9.304985 | 0.6496818 | 9.816514 | 2.308519
45.35274 | 21.9987 | 21.37866 | 9.304167 | 0.6200399 | 9.770775 | 2.303719
45.36274 | 21.9389 | 21.32765 | 9.30335 | 0.611247 | 9.725351 | 2.298952
45.37274 | 21.9277 | 21.27699 | 9.302536 | 0.6507056 | 9.680242 | 2.294216
45.38273 | 21.8688 | 21.22673 | 9.301725 | 0.6420686 | 9.63549 | 2.289517
45.39273 | 21.8063 | 21.17676 | 9.300915 | 0.6295357 | 9.591004 | 2.284845
45.40273 | 21.785 | 21.12714 | 9.300108 | 0.6578623 | 9.546826 | 2.280204
45.41273 | 21.7645 | 21.07785 | 9.299303 | 0.6866483 | 9.502954 | 2.275595
45.42273 | 21.676 | 21.0289 | 9.2985 | 0.647098 | 9.459385 | 2.271017
45.43273 | 21.6521 | 20.98029 | 9.2977 | 0.6718135 | 9.416117 | 2.26647
45.44272 | 21.639 | 20.93205 | 9.296902 | 0.7069492 | 9.37319 | 2.261959
45.45272 | 21.532 | 20.8841 | 9.296106 | 0.6479019 | 9.330519 | 2.257473
45.46272 | 21.5366 | 20.83647 | 9.295312 | 0.7001257 | 9.288143 | 2.253019
45.47272 | 21.4974 | 20.78917 | 9.29452 | 0.7082269 | 9.246059 | 2.248594
45.48272 | 21.439 | 20.7422 | 9.29373 | 0.6968023 | 9.204266 | 2.244201
45.49271 | 21.3896 | 20.69559 | 9.292944 | 0.6940132 | 9.162801 | 2.239842
45.50271 | 21.3638 | 20.64925 | 9.292158 | 0.7145507 | 9.121583 | 2.235508
45.51271 | 21.3367 | 20.60323 | 9.291375 | 0.7334721 | 9.080648 | 2.231205
45.52271 | 21.2748 | 20.55752 | 9.290594 | 0.7172799 | 9.039996 | 2.22693
45.53271 | 21.2224 | 20.51213 | 9.289815 | 0.7102749 | 8.999623 | 2.222687
45.54271 | 21.216 | 20.46704 | 9.289038 | 0.7489605 | 8.959529 | 2.218472
45.5527 | 21.1579 | 20.4223 | 9.288264 | 0.7355956 | 8.919749 | 2.214292
45.5627 | 21.123 | 20.37783 | 9.287491 | 0.7451686 | 8.880204 | 2.210136
45.5727 | 21.0926 | 20.33366 | 9.28672 | 0.758939 | 8.840931 | 2.20601
45.5827 | 21.0738 | 20.28979 | 9.285951 | 0.7840086 | 8.801928 | 2.201912
45.5927 | 20.9897 | 20.24622 | 9.285184 | 0.7434792 | 8.763193 | 2.197844
45.60269 | 20.9701 | 20.20299 | 9.28442 | 0.7671115 | 8.72476 | 2.193808
45.61269 | 20.9582 | 20.16001 | 9.283658 | 0.7981916 | 8.686554 | 2.189797
45.62269 | 20.883 | 20.11732 | 9.282897 | 0.7656789 | 8.64861 | 2.185814
45.63269 | 20.8381 | 20.07492 | 9.282138 | 0.7631771 | 8.610925 | 2.18186
45.64269 | 20.8487 | 20.03281 | 9.281381 | 0.8158866 | 8.573498 | 2.177935
45.65269 | 20.7749 | 19.99099 | 9.280626 | 0.7839099 | 8.536327 | 2.174037
45.66268 | 20.732 | 19.94949 | 9.279873 | 0.7825084 | 8.499447 | 2.170171
45.67268 | 20.7213 | 19.90823 | 9.279122 | 0.8130664 | 8.462781 | 2.16633
45.68268 | 20.6669 | 19.86726 | 9.278373 | 0.799643 | 8.426368 | 2.162516
45.69268 | 20.5971 | 19.82656 | 9.277625 | 0.7705426 | 8.390201 | 2.158731
45.70268 | 20.5955 | 19.78613 | 9.27688 | 0.8093669 | 8.354281 | 2.154973
45.71267 | 20.5452 | 19.74602 | 9.276137 | 0.7991773 | 8.318641 | 2.151245
45.72267 | 20.5026 | 19.70614 | 9.275395 | 0.7964552 | 8.283208 | 2.147542
45.73267 | 20.4779 | 19.66654 | 9.274655 | 0.811363 | 8.248016 | 2.143866
45.74267 | 20.4428 | 19.6272 | 9.273916 | 0.8156029 | 8.213063 | 2.140218
45.75267 | 20.3893 | 19.58812 | 9.27318 | 0.8011772 | 8.178347 | 2.136596
45.76267 | 20.3547 | 19.54931 | 9.272445 | 0.8053871 | 8.143866 | 2.133002
45.77266 | 20.3211 | 19.5108 | 9.271713 | 0.8102961 | 8.109654 | 2.129437
45.78266 | 20.296 | 19.47252 | 9.270981 | 0.8234837 | 8.075638 | 2.125897
45.79266 | 20.2112 | 19.43449 | 9.270252 | 0.7767121 | 8.041854 | 2.122382
45.80266 | 20.2194 | 19.39672 | 9.269524 | 0.8226843 | 8.008297 | 2.118895
45.81266 | 20.1883 | 19.3592 | 9.268798 | 0.8291022 | 7.974966 | 2.115434
45.82265 | 20.1164 | 19.32197 | 9.268074 | 0.7944299 | 7.941894 | 2.112002
45.83265 | 20.1157 | 19.28496 | 9.267351 | 0.8307437 | 7.909011 | 2.108594
45.84265 | 20.0774 | 19.24819 | 9.26663 | 0.8292078 | 7.87635 | 2.105212
45.85265 | 20.0081 | 19.21168 | 9.265911 | 0.7964243 | 7.843909 | 2.101856
45.86265 | 19.9929 | 19.1754 | 9.265193 | 0.8174955 | 7.811686 | 2.098526
45.87265 | 19.9868 | 19.13938 | 9.264477 | 0.8474228 | 7.779679 | 2.095222
45.88264 | 19.9071 | 19.10363 | 9.263763 | 0.8034726 | 7.747918 | 2.091947
45.89264 | 19.9056 | 19.06808 | 9.26305 | 0.8375162 | 7.71634 | 2.088694
45.90264 | 19.8821 | 19.03278 | 9.262338 | 0.8493236 | 7.684971 | 2.085467
45.91264 | 19.8319 | 18.99771 | 9.261628 | 0.8341925 | 7.653813 | 2.082266
45.92264 | 19.8044 | 18.96287 | 9.26092 | 0.8415263 | 7.622864 | 2.07909
45.93263 | 19.7758 | 18.92831 | 9.260214 | 0.847493 | 7.592151 | 2.075943
45.94263 | 19.752 | 18.89394 | 9.259509 | 0.8580611 | 7.561613 | 2.072818
45.95263 | 19.6921 | 18.8598 | 9.258805 | 0.8322991 | 7.531279 | 2.069718
45.96263 | 19.6826 | 18.82589 | 9.258103 | 0.8567086 | 7.501146 | 2.066643
45.97263 | 19.6497 | 18.79221 | 9.257402 | 0.8574914 | 7.471214 | 2.063593
45.98263 | 19.6264 | 18.75875 | 9.256702 | 0.8676495 | 7.44148 | 2.060568
45.99262 | 19.5746 | 18.72555 | 9.256005 | 0.8490508 | 7.411973 | 2.057571
46.00262 | 19.5606 | 18.69254 | 9.255309 | 0.8680625 | 7.382632 | 2.054596
46.01262 | 19.5212 | 18.65974 | 9.254614 | 0.8614553 | 7.353485 | 2.051646
46.02262 | 19.485 | 18.62717 | 9.25392 | 0.8578266 | 7.324533 | 2.04872
46.03262 | 19.4621 | 18.59482 | 9.253228 | 0.8672822 | 7.29577 | 2.045819
46.04261 | 19.4227 | 18.56271 | 9.252538 | 0.8599909 | 7.267226 | 2.042946
46.05261 | 19.3845 | 18.53078 | 9.251849 | 0.8537151 | 7.238842 | 2.040095
46.06261 | 19.3792 | 18.49907 | 9.251161 | 0.8801289 | 7.210645 | 2.037265
46.07261 | 19.3258 | 18.46757 | 9.250474 | 0.8582294 | 7.182634 | 2.034463
46.08261 | 19.3078 | 18.43628 | 9.249788 | 0.8715224 | 7.154806 | 2.031683
46.09261 | 19.2817 | 18.40519 | 9.249104 | 0.8765052 | 7.127162 | 2.028929
46.1026 | 19.25 | 18.37436 | 9.248422 | 0.8756444 | 7.099733 | 2.0262
46.1126 | 19.1914 | 18.34368 | 9.247741 | 0.8477174 | 7.07245 | 2.023492
46.1226 | 19.1931 | 18.31322 | 9.247061 | 0.8798849 | 7.045344 | 2.02081
46.1326 | 19.151 | 18.28294 | 9.246382 | 0.8680594 | 7.018409 | 2.01815
46.1426 | 19.108 | 18.25288 | 9.245704 | 0.8551236 | 6.991657 | 2.015515
46.15259 | 19.0913 | 18.22305 | 9.245028 | 0.8682527 | 6.965113 | 2.012906
46.16259 | 19.0684 | 18.19338 | 9.244353 | 0.8750201 | 6.938709 | 2.010318
46.17259 | 19.023 | 18.16391 | 9.243679 | 0.8590914 | 6.912476 | 2.007753
46.18259 | 19.0058 | 18.13463 | 9.243006 | 0.8711671 | 6.886414 | 2.005212
46.19259 | 18.9823 | 18.10555 | 9.242335 | 0.8767495 | 6.860521 | 2.002695
46.20259 | 18.9291 | 18.07666 | 9.241664 | 0.8524381 | 6.834797 | 2.000201
46.21258 | 18.9093 | 18.04799 | 9.240996 | 0.8613085 | 6.809264 | 1.997732
46.22258 | 18.8865 | 18.01948 | 9.240327 | 0.867017 | 6.783871 | 1.995285
46.23258 | 18.8514 | 17.99116 | 9.23966 | 0.8602367 | 6.758642 | 1.992861
46.24258 | 18.8466 | 17.96303 | 9.238995 | 0.8835696 | 6.733576 | 1.99046
46.25258 | 18.8184 | 17.93508 | 9.23833 | 0.8833165 | 6.708672 | 1.988082
46.26257 | 18.7477 | 17.90735 | 9.237667 | 0.8403518 | 6.683952 | 1.98573
46.27257 | 18.7776 | 17.87977 | 9.237004 | 0.8978309 | 6.659367 | 1.983398
46.28257 | 18.7308 | 17.85237 | 9.236342 | 0.8784283 | 6.63494 | 1.981089
46.29257 | 18.6748 | 17.82516 | 9.235682 | 0.8496441 | 6.610671 | 1.978803
46.30257 | 18.6815 | 17.79812 | 9.235022 | 0.8833805 | 6.586557 | 1.97654
46.31257 | 18.6502 | 17.77126 | 9.234364 | 0.8789395 | 6.562597 | 1.9743
46.32256 | 18.5973 | 17.74461 | 9.233707 | 0.8526947 | 6.538814 | 1.972084
46.33256 | 18.63 | 17.7181 | 9.233051 | 0.9119006 | 6.515159 | 1.96989
46.34256 | 18.5522 | 17.69177 | 9.232395 | 0.8604315 | 6.491656 | 1.967718
46.35256 | 18.5289 | 17.66561 | 9.231741 | 0.8632893 | 6.468302 | 1.965568
46.36256 | 18.505 | 17.63963 | 9.231087 | 0.8653744 | 6.445097 | 1.963441
46.37255 | 18.4769 | 17.61384 | 9.230435 | 0.8630634 | 6.422063 | 1.961339
46.38255 | 18.4641 | 17.58819 | 9.229783 | 0.8759084 | 6.399152 | 1.959257
46.39255 | 18.4326 | 17.56272 | 9.229132 | 0.8698846 | 6.376386 | 1.957197
46.40255 | 18.4228 | 17.53741 | 9.228482 | 0.8853929 | 6.353764 | 1.95516
46.41255 | 18.3789 | 17.51227 | 9.227833 | 0.8666349 | 6.331286 | 1.953146
46.42255 | 18.3552 | 17.48729 | 9.227185 | 0.867911 | 6.308951 | 1.951153
46.43254 | 18.3494 | 17.4625 | 9.226539 | 0.8868998 | 6.286777 | 1.949185
46.44254 | 18.2894 | 17.43785 | 9.225892 | 0.8515494 | 6.264722 | 1.947237
46.45254 | 18.2881 | 17.41336 | 9.225247 | 0.8747363 | 6.242806 | 1.945311
46.46254 | 18.2732 | 17.38904 | 9.224602 | 0.8841628 | 6.221028 | 1.943407
46.47254 | 18.2121 | 17.36487 | 9.223958 | 0.8472295 | 6.199387 | 1.941526
46.48253 | 18.2228 | 17.34089 | 9.223315 | 0.8819113 | 6.177905 | 1.939668
46.49253 | 18.1901 | 17.31704 | 9.222673 | 0.8730624 | 6.156534 | 1.93783
46.50253 | 18.1514 | 17.29334 | 9.222031 | 0.8580558 | 6.135298 | 1.936015
46.51253 | 18.1512 | 17.26981 | 9.22139 | 0.8813944 | 6.114194 | 1.934222
46.52253 | 18.0955 | 17.24642 | 9.22075 | 0.8490778 | 6.093222 | 1.93245
46.53253 | 18.092 | 17.22319 | 9.220111 | 0.8688085 | 6.07238 | 1.9307
46.54252 | 18.0616 | 17.20014 | 9.219473 | 0.8614639 | 6.051689 | 1.928974
46.55252 | 18.0398 | 17.17721 | 9.218835 | 0.862591 | 6.031106 | 1.927268
46.56252 | 18.0206 | 17.15443 | 9.218197 | 0.8661667 | 6.010652 | 1.925584
46.57252 | 17.979 | 17.13181 | 9.217561 | 0.8471928 | 5.990324 | 1.923922
46.58252 | 17.9894 | 17.10933 | 9.216925 | 0.8800709 | 5.970123 | 1.922281
46.59251 | 17.9443 | 17.08702 | 9.21629 | 0.8572796 | 5.950066 | 1.920664
46.60251 | 17.9213 | 17.06484 | 9.215655 | 0.8564639 | 5.930114 | 1.919067
46.61251 | 17.9197 | 17.0428 | 9.215021 | 0.8769016 | 5.910286 | 1.917491
46.62251 | 17.8556 | 17.0209 | 9.214388 | 0.8346956 | 5.89058 | 1.915937
46.63251 | 17.859 | 16.99915 | 9.213755 | 0.8598454 | 5.870995 | 1.914405
46.64251 | 17.852 | 16.97755 | 9.213122 | 0.8744527 | 5.851531 | 1.912894
46.6525 | 17.7855 | 16.9561 | 9.212491 | 0.8293968 | 5.832205 | 1.911407
46.6625 | 17.7982 | 16.93478 | 9.21186 | 0.8634207 | 5.81298 | 1.909939
46.6725 | 17.751 | 16.91359 | 9.211229 | 0.837405 | 5.793873 | 1.908493
46.6825 | 17.7583 | 16.89255 | 9.210599 | 0.8657502 | 5.774882 | 1.907069
46.6925 | 17.7268 | 16.87164 | 9.20997 | 0.8551568 | 5.756008 | 1.905666
46.70249 | 17.6868 | 16.85089 | 9.209341 | 0.8359064 | 5.737267 | 1.904285
46.71249 | 17.6732 | 16.83026 | 9.208713 | 0.8429394 | 5.718623 | 1.902925
46.72249 | 17.6505 | 16.80976 | 9.208084 | 0.8407365 | 5.700092 | 1.901587
46.73249 | 17.6426 | 16.7894 | 9.207457 | 0.8531988 | 5.681675 | 1.900269
46.74249 | 17.6111 | 16.76917 | 9.206829 | 0.8419274 | 5.663369 | 1.898974
46.75249 | 17.5973 | 16.74908 | 9.206203 | 0.8482223 | 5.645176 | 1.897699
46.76248 | 17.5668 | 16.72913 | 9.205577 | 0.8376658 | 5.62711 | 1.896447
46.77248 | 17.5547 | 16.7093 | 9.204951 | 0.8453976 | 5.609135 | 1.895216
46.78248 | 17.5287 | 16.6896 | 9.204325 | 0.8390989 | 5.59127 | 1.894005
46.79248 | 17.4936 | 16.67003 | 9.2037 | 0.8235697 | 5.573514 | 1.892817
46.80248 | 17.4731 | 16.65059 | 9.203075 | 0.8225121 | 5.555864 | 1.891649
46.81247 | 17.4848 | 16.63129 | 9.202451 | 0.8535064 | 5.538338 | 1.890504
46.82247 | 17.4071 | 16.61211 | 9.201827 | 0.7949931 | 5.520901 | 1.889379
46.83247 | 17.4494 | 16.59305 | 9.201204 | 0.8563521 | 5.503569 | 1.888275
46.84247 | 17.396 | 16.57411 | 9.20058 | 0.8218867 | 5.48634 | 1.887193
46.85247 | 17.3777 | 16.5553 | 9.199957 | 0.8223956 | 5.469216 | 1.886132
46.86247 | 17.3585 | 16.53662 | 9.199334 | 0.82188 | 5.452194 | 1.885092
46.87246 | 17.3184 | 16.51808 | 9.198712 | 0.8003222 | 5.435291 | 1.884074
46.88246 | 17.3183 | 16.49964 | 9.19809 | 0.818661 | 5.418472 | 1.883077
46.89246 | 17.2879 | 16.48132 | 9.197468 | 0.8065756 | 5.401755 | 1.882101
46.90246 | 17.2753 | 16.46313 | 9.196846 | 0.8121701 | 5.385138 | 1.881147
46.91246 | 17.2631 | 16.44506 | 9.196224 | 0.8180442 | 5.368618 | 1.880213
46.92245 | 17.2211 | 16.42712 | 9.195603 | 0.7939802 | 5.352214 | 1.879302
46.93245 | 17.2257 | 16.40929 | 9.194982 | 0.8164147 | 5.335892 | 1.878411
46.94245 | 17.1919 | 16.39157 | 9.194361 | 0.8003315 | 5.319666 | 1.877542
46.95245 | 17.1745 | 16.37397 | 9.19374 | 0.8005293 | 5.303537 | 1.876693
46.96245 | 17.1468 | 16.35649 | 9.19312 | 0.7903097 | 5.287504 | 1.875866
46.97245 | 17.1238 | 16.33913 | 9.192499 | 0.7846746 | 5.271566 | 1.875061
46.98244 | 17.1498 | 16.32189 | 9.191879 | 0.8279065 | 5.255738 | 1.874277
46.99244 | 17.0549 | 16.30476 | 9.191259 | 0.7501398 | 5.239988 | 1.873514
47.00244 | 17.0882 | 16.28774 | 9.190639 | 0.800459 | 5.224331 | 1.872772
47.01244 | 17.0592 | 16.27083 | 9.190019 | 0.7883651 | 5.208765 | 1.872051
47.02244 | 17.029 | 16.25404 | 9.189399 | 0.7749568 | 5.193293 | 1.871352
47.03243 | 17.0297 | 16.23738 | 9.188779 | 0.7923204 | 5.177926 | 1.870675
47.04243 | 16.9796 | 16.22081 | 9.18816 | 0.7587882 | 5.162634 | 1.870018
47.05243 | 17.0013 | 16.20435 | 9.18754 | 0.7969452 | 5.147432 | 1.869383
47.06243 | 16.9643 | 16.18801 | 9.18692 | 0.7762915 | 5.13232 | 1.868769
47.07243 | 16.9511 | 16.17177 | 9.1863 | 0.7793276 | 5.117296 | 1.868176
47.08243 | 16.9474 | 16.15565 | 9.18568 | 0.7917545 | 5.10236 | 1.867605
47.09242 | 16.9172 | 16.13964 | 9.185061 | 0.777557 | 5.087526 | 1.867056
47.10242 | 16.9157 | 16.12373 | 9.184442 | 0.7919671 | 5.072764 | 1.866527
47.11242 | 16.8783 | 16.10793 | 9.183822 | 0.7703693 | 5.058089 | 1.86602
47.12242 | 16.8749 | 16.09223 | 9.183202 | 0.7826652 | 5.043499 | 1.865534
47.13242 | 16.8484 | 16.07665 | 9.182582 | 0.7717541 | 5.028994 | 1.86507
47.14241 | 16.8396 | 16.06118 | 9.181963 | 0.7784227 | 5.014587 | 1.864628
47.15241 | 16.8399 | 16.0458 | 9.181343 | 0.7941008 | 5.00025 | 1.864206
47.16241 | 16.7982 | 16.03053 | 9.180722 | 0.7676746 | 4.985996 | 1.863807
47.17241 | 16.8182 | 16.01536 | 9.180102 | 0.8028436 | 4.971826 | 1.863428
47.18241 | 16.7612 | 16.00029 | 9.179482 | 0.7609105 | 4.957736 | 1.863072
47.19241 | 16.7629 | 15.98533 | 9.178861 | 0.7775734 | 4.943729 | 1.862736
47.2024 | 16.743 | 15.97048 | 9.178241 | 0.7725194 | 4.929816 | 1.862423
47.2124 | 16.7296 | 15.95572 | 9.17762 | 0.7738786 | 4.91597 | 1.862131
47.2224 | 16.7179 | 15.94106 | 9.176999 | 0.7768361 | 4.902204 | 1.861861
47.2324 | 16.6931 | 15.92651 | 9.176378 | 0.7665931 | 4.888517 | 1.861612
47.2424 | 16.677 | 15.91205 | 9.175757 | 0.7649494 | 4.874909 | 1.861385
47.25239 | 16.6786 | 15.89771 | 9.175136 | 0.7808923 | 4.861392 | 1.861179
47.26239 | 16.64 | 15.88345 | 9.174514 | 0.7565495 | 4.847941 | 1.860996
47.27239 | 16.6303 | 15.86929 | 9.173892 | 0.7610086 | 4.834566 | 1.860834
47.28239 | 16.6152 | 15.85523 | 9.17327 | 0.7599694 | 4.821268 | 1.860693
47.29239 | 16.5872 | 15.84127 | 9.172647 | 0.7459326 | 4.808045 | 1.860575
47.30239 | 16.5853 | 15.8274 | 9.172024 | 0.7578978 | 4.7949 | 1.860478
47.31238 | 16.5654 | 15.81365 | 9.171402 | 0.7517538 | 4.781841 | 1.860404
47.32238 | 16.5357 | 15.79997 | 9.170778 | 0.7357263 | 4.768845 | 1.860351
47.33238 | 16.553 | 15.7864 | 9.170154 | 0.766603 | 4.755922 | 1.86032
47.34238 | 16.4848 | 15.77292 | 9.16953 | 0.7118815 | 4.743077 | 1.860311
47.35238 | 16.5065 | 15.75953 | 9.168906 | 0.7469729 | 4.730297 | 1.860324
47.36237 | 16.4751 | 15.74625 | 9.168282 | 0.7288477 | 4.717611 | 1.860359
47.37237 | 16.4496 | 15.73305 | 9.167657 | 0.7165473 | 4.70498 | 1.860416
47.38237 | 16.4755 | 15.71995 | 9.167031 | 0.7555527 | 4.69242 | 1.860496
47.39237 | 16.3945 | 15.70693 | 9.166405 | 0.6875653 | 4.679933 | 1.860596
47.40237 | 16.4382 | 15.69402 | 9.165779 | 0.7441848 | 4.667516 | 1.86072
47.41237 | 16.3907 | 15.68119 | 9.165153 | 0.7095133 | 4.655169 | 1.860865
47.42236 | 16.376 | 15.66846 | 9.164526 | 0.7075367 | 4.642904 | 1.861033
47.43236 | 16.374 | 15.65582 | 9.163898 | 0.7181821 | 4.630696 | 1.861223
47.44236 | 16.3494 | 15.64326 | 9.16327 | 0.7061362 | 4.618557 | 1.861436
47.45236 | 16.3425 | 15.6308 | 9.162642 | 0.7117003 | 4.606487 | 1.861671
47.46236 | 16.3287 | 15.61843 | 9.162013 | 0.7102744 | 4.594485 | 1.861928
47.47235 | 16.3059 | 15.60615 | 9.161384 | 0.6997471 | 4.582562 | 1.862207
47.48235 | 16.2925 | 15.59396 | 9.160754 | 0.6985426 | 4.570694 | 1.862509
47.49235 | 16.2848 | 15.58185 | 9.160124 | 0.7029495 | 4.558893 | 1.862834
47.50235 | 16.2589 | 15.56983 | 9.159493 | 0.6890681 | 4.547158 | 1.863181
47.51235 | 16.2823 | 15.5579 | 9.158862 | 0.7243987 | 4.535489 | 1.863551
47.52235 | 16.22 | 15.54606 | 9.15823 | 0.6739417 | 4.523886 | 1.863943
47.53234 | 16.2316 | 15.53431 | 9.157598 | 0.6972862 | 4.512359 | 1.864358
47.54234 | 16.1997 | 15.52265 | 9.156964 | 0.6770539 | 4.500886 | 1.864795
47.55234 | 16.2003 | 15.51106 | 9.156331 | 0.6892388 | 4.489474 | 1.865256
47.56234 | 16.2089 | 15.49957 | 9.155696 | 0.709334 | 4.47813 | 1.86574
47.57234 | 16.1516 | 15.48815 | 9.155061 | 0.6634472 | 4.466845 | 1.866246
47.58233 | 16.1697 | 15.47684 | 9.154426 | 0.6928607 | 4.455638 | 1.866775
47.59233 | 16.1441 | 15.4656 | 9.15379 | 0.6785019 | 4.444481 | 1.867327
47.60233 | 16.1455 | 15.45444 | 9.153153 | 0.6910588 | 4.433385 | 1.867903
47.61233 | 16.1193 | 15.44337 | 9.152516 | 0.6759315 | 4.422351 | 1.868501
47.62233 | 16.0928 | 15.43238 | 9.151878 | 0.6604207 | 4.411379 | 1.869123
47.63233 | 16.0887 | 15.42147 | 9.151239 | 0.6672261 | 4.400467 | 1.869768
47.64232 | 16.0961 | 15.41066 | 9.1506 | 0.6854381 | 4.389627 | 1.870435
47.65232 | 16.051 | 15.39992 | 9.149959 | 0.6510779 | 4.378836 | 1.871127
47.66232 | 16.077 | 15.38926 | 9.149318 | 0.6877353 | 4.368104 | 1.871842
47.67232 | 16.0388 | 15.37869 | 9.148677 | 0.6601104 | 4.357433 | 1.87258
47.68232 | 16.0254 | 15.3682 | 9.148034 | 0.6572037 | 4.34682 | 1.873342
47.69231 | 16.0252 | 15.35779 | 9.147392 | 0.6674058 | 4.336276 | 1.874127
47.70231 | 15.9649 | 15.34746 | 9.146748 | 0.6174368 | 4.32578 | 1.874936
47.71231 | 16.0125 | 15.33721 | 9.146103 | 0.6752868 | 4.315342 | 1.875769
47.72231 | 15.9468 | 15.32704 | 9.145457 | 0.6197565 | 4.304961 | 1.876625
47.73231 | 15.9704 | 15.31695 | 9.144811 | 0.6534461 | 4.294638 | 1.877505
47.74231 | 15.9482 | 15.30694 | 9.144163 | 0.6412554 | 4.284372 | 1.878409
47.7523 | 15.9342 | 15.29702 | 9.143516 | 0.6371765 | 4.274171 | 1.879336
47.7623 | 15.9235 | 15.28717 | 9.142867 | 0.6363272 | 4.264017 | 1.880289
47.7723 | 15.8971 | 15.2774 | 9.142217 | 0.619699 | 4.253919 | 1.881265
47.7823 | 15.8918 | 15.26771 | 9.141567 | 0.6240919 | 4.243876 | 1.882265
47.7923 | 15.8853 | 15.25809 | 9.140915 | 0.627207 | 4.233888 | 1.883289
47.80229 | 15.8737 | 15.24857 | 9.140263 | 0.6251342 | 4.223965 | 1.884337
47.81229 | 15.8593 | 15.23911 | 9.13961 | 0.6201931 | 4.214086 | 1.885411
47.82229 | 15.8391 | 15.22973 | 9.138956 | 0.6093746 | 4.204261 | 1.886508
47.83229 | 15.8144 | 15.22042 | 9.138301 | 0.5939787 | 4.19449 | 1.88763
47.84229 | 15.8277 | 15.21119 | 9.137645 | 0.6165058 | 4.184773 | 1.888777
47.85229 | 15.7937 | 15.20204 | 9.136988 | 0.591656 | 4.175108 | 1.889948
47.86228 | 15.8221 | 15.19298 | 9.13633 | 0.6291212 | 4.165506 | 1.891143
47.87228 | 15.7469 | 15.18398 | 9.135671 | 0.5629192 | 4.155946 | 1.892363
47.88228 | 15.7933 | 15.17506 | 9.135011 | 0.6182403 | 4.146439 | 1.893609
47.89228 | 15.7293 | 15.16621 | 9.13435 | 0.5630872 | 4.136983 | 1.894879
47.90228 | 15.7618 | 15.15744 | 9.133688 | 0.6043583 | 4.127579 | 1.896175
47.91227 | 15.7357 | 15.14875 | 9.133026 | 0.5869452 | 4.118235 | 1.897494
47.92227 | 15.7048 | 15.14013 | 9.132362 | 0.5646658 | 4.108933 | 1.898839
47.93227 | 15.7304 | 15.13159 | 9.131697 | 0.5988113 | 4.099682 | 1.90021
47.94227 | 15.6824 | 15.12312 | 9.131031 | 0.5592826 | 4.09048 | 1.901607
47.95227 | 15.6939 | 15.11472 | 9.130363 | 0.5791797 | 4.081329 | 1.903028
47.96227 | 15.6803 | 15.1064 | 9.129695 | 0.5739029 | 4.072227 | 1.904476
47.97226 | 15.6499 | 15.09816 | 9.129026 | 0.5517442 | 4.063183 | 1.905947
47.98226 | 15.6526 | 15.08998 | 9.128356 | 0.5626198 | 4.054179 | 1.907445
47.99226 | 15.6437 | 15.08188 | 9.127684 | 0.5618224 | 4.045224 | 1.908969
48.00226 | 15.6216 | 15.07385 | 9.127011 | 0.5477513 | 4.036318 | 1.910519
48.01226 | 15.6284 | 15.06589 | 9.126337 | 0.5625081 | 4.027459 | 1.912095
48.02225 | 15.5743 | 15.05802 | 9.125663 | 0.5162838 | 4.018658 | 1.913696
48.03225 | 15.6022 | 15.0502 | 9.124987 | 0.5519951 | 4.009895 | 1.915324
48.04225 | 15.5422 | 15.04247 | 9.124309 | 0.4997342 | 4.001179 | 1.916978
48.05225 | 15.5877 | 15.0348 | 9.123631 | 0.552901 | 3.99251 | 1.918658
48.06225 | 15.5295 | 15.0272 | 9.122951 | 0.5022958 | 3.983889 | 1.920365
48.07224 | 15.5444 | 15.01969 | 9.12227 | 0.5247122 | 3.975321 | 1.922096
48.08224 | 15.5326 | 15.01224 | 9.121588 | 0.5203634 | 3.966793 | 1.923856
48.09224 | 15.5087 | 15.00486 | 9.120905 | 0.5038444 | 3.958309 | 1.925642
48.10224 | 15.4983 | 14.99755 | 9.12022 | 0.500754 | 3.949871 | 1.927455
48.11224 | 15.4782 | 14.99031 | 9.119534 | 0.4878926 | 3.941479 | 1.929295
48.12224 | 15.458 | 14.98314 | 9.118846 | 0.4748595 | 3.933132 | 1.931162
48.13223 | 15.4785 | 14.97605 | 9.118159 | 0.5024506 | 3.924837 | 1.933054
48.14223 | 15.4417 | 14.96902 | 9.117469 | 0.4726769 | 3.91658 | 1.934975
48.15223 | 15.4524 | 14.96207 | 9.116777 | 0.4903339 | 3.908366 | 1.936923
48.16223 | 15.4153 | 14.95518 | 9.116085 | 0.4601207 | 3.900196 | 1.938898
48.17223 | 15.4127 | 14.94836 | 9.115391 | 0.4643376 | 3.892071 | 1.940901
48.18222 | 15.4073 | 14.94162 | 9.114696 | 0.4656774 | 3.883997 | 1.942929
48.19222 | 15.3911 | 14.93494 | 9.114 | 0.4561555 | 3.875958 | 1.944987
48.20222 | 15.3788 | 14.92834 | 9.113302 | 0.4504634 | 3.867962 | 1.947072
48.21222 | 15.3695 | 14.9218 | 9.112603 | 0.4477019 | 3.86001 | 1.949186
48.22222 | 15.3664 | 14.91533 | 9.111902 | 0.451072 | 3.852099 | 1.951327
48.23222 | 15.351 | 14.90893 | 9.1112 | 0.4420726 | 3.844231 | 1.953496
48.24221 | 15.3366 | 14.9026 | 9.110497 | 0.4339988 | 3.836413 | 1.955692
48.25221 | 15.3328 | 14.89634 | 9.109792 | 0.4364623 | 3.828629 | 1.957917
48.26221 | 15.3192 | 14.89014 | 9.109086 | 0.429057 | 3.820886 | 1.960171
48.27221 | 15.3215 | 14.88402 | 9.108378 | 0.4374837 | 3.813185 | 1.962453
48.28221 | 15.3008 | 14.87796 | 9.107669 | 0.4228422 | 3.805525 | 1.964764
48.2922 | 15.3008 | 14.87197 | 9.106958 | 0.428827 | 3.797913 | 1.967102
48.3022 | 15.2738 | 14.86605 | 9.106246 | 0.4077494 | 3.790334 | 1.96947
48.3122 | 15.2893 | 14.8602 | 9.105532 | 0.429104 | 3.782796 | 1.971867
48.3222 | 15.2521 | 14.85441 | 9.104817 | 0.3976908 | 3.775299 | 1.974293
48.3322 | 15.275 | 14.84869 | 9.1041 | 0.4263104 | 3.767841 | 1.976748
48.3422 | 15.2557 | 14.84304 | 9.103382 | 0.4126617 | 3.760423 | 1.979233
48.35219 | 15.2351 | 14.83746 | 9.102663 | 0.3976392 | 3.753053 | 1.981744
48.36219 | 15.2553 | 14.83194 | 9.101941 | 0.4233586 | 3.745712 | 1.984288
48.37219 | 15.1921 | 14.82649 | 9.101218 | 0.3656068 | 3.738414 | 1.986861
48.38219 | 15.2389 | 14.82111 | 9.100494 | 0.4177927 | 3.731151 | 1.989463
48.39219 | 15.196 | 14.81579 | 9.099768 | 0.3802069 | 3.72393 | 1.992095
48.40218 | 15.2022 | 14.81055 | 9.099041 | 0.3916515 | 3.716753 | 1.994755
48.41218 | 15.2036 | 14.80536 | 9.098311 | 0.3982372 | 3.709605 | 1.997447
48.42218 | 15.1742 | 14.80025 | 9.09758 | 0.3739513 | 3.702499 | 2.000169
48.43218 | 15.187 | 14.7952 | 9.096848 | 0.3918038 | 3.695427 | 2.002922
48.44218 | 15.1529 | 14.79021 | 9.096113 | 0.3626853 | 3.688396 | 2.005705
48.45218 | 15.1695 | 14.78529 | 9.095378 | 0.3842055 | 3.681399 | 2.008518
48.46217 | 15.1313 | 14.78045 | 9.094641 | 0.35085 | 3.67445 | 2.011359
48.47217 | 15.1495 | 14.77566 | 9.093901 | 0.3738356 | 3.667529 | 2.014234
48.48217 | 15.1167 | 14.77094 | 9.09316 | 0.3457553 | 3.660645 | 2.017139
48.49217 | 15.1296 | 14.76629 | 9.092418 | 0.3633086 | 3.653797 | 2.020076
48.50217 | 15.0945 | 14.7617 | 9.091673 | 0.3327958 | 3.646987 | 2.023044
48.51216 | 15.1168 | 14.75719 | 9.090928 | 0.359614 | 3.640218 | 2.02604
48.52216 | 15.0814 | 14.75273 | 9.09018 | 0.3286704 | 3.633479 | 2.02907
48.53216 | 15.0715 | 14.74834 | 9.089431 | 0.3231614 | 3.626776 | 2.032132
48.54216 | 15.0762 | 14.74401 | 9.088679 | 0.332187 | 3.620108 | 2.035225
48.55216 | 15.0549 | 14.73975 | 9.087926 | 0.3151468 | 3.613476 | 2.038351
48.56216 | 15.0596 | 14.73556 | 9.087171 | 0.3240418 | 3.606879 | 2.041508
48.57215 | 15.0344 | 14.73143 | 9.086415 | 0.3029674 | 3.600324 | 2.044693
48.58215 | 15.0322 | 14.72737 | 9.085657 | 0.3048315 | 3.593797 | 2.047915
48.59215 | 15.0349 | 14.72337 | 9.084896 | 0.3115308 | 3.587305 | 2.051168
48.60215 | 15.0006 | 14.71943 | 9.084134 | 0.2811652 | 3.580847 | 2.054454
48.61215 | 15.0207 | 14.71557 | 9.08337 | 0.3051341 | 3.574424 | 2.057772
48.62214 | 14.9668 | 14.71177 | 9.082605 | 0.255035 | 3.56804 | 2.061119
48.63214 | 15.0248 | 14.70803 | 9.081838 | 0.3167742 | 3.561685 | 2.064503
48.64214 | 14.9345 | 14.70435 | 9.081068 | 0.2301489 | 3.555363 | 2.06792
48.65214 | 14.9863 | 14.70074 | 9.080297 | 0.2855588 | 3.549075 | 2.071369
48.66214 | 14.9303 | 14.6972 | 9.079523 | 0.2331044 | 3.54282 | 2.074852
48.67214 | 14.9593 | 14.69372 | 9.078748 | 0.2655848 | 3.536599 | 2.078368
48.68213 | 14.9296 | 14.6903 | 9.077972 | 0.2392976 | 3.530417 | 2.081914
48.69213 | 14.9248 | 14.68695 | 9.077193 | 0.237849 | 3.524261 | 2.085497
48.70213 | 14.9001 | 14.68366 | 9.076411 | 0.2164358 | 3.518139 | 2.089114
48.71213 | 14.9062 | 14.68044 | 9.075629 | 0.2257586 | 3.512048 | 2.092765
48.72213 | 14.8918 | 14.67728 | 9.074844 | 0.2145168 | 3.50599 | 2.096449
48.73212 | 14.8839 | 14.67419 | 9.074057 | 0.2097077 | 3.499971 | 2.100164
48.74212 | 14.8963 | 14.67116 | 9.073269 | 0.2251364 | 3.493978 | 2.103917
48.75212 | 14.8482 | 14.6682 | 9.072478 | 0.1800031 | 3.488015 | 2.107704
48.76212 | 14.8851 | 14.6653 | 9.071685 | 0.219803 | 3.482086 | 2.111526
48.77212 | 14.8217 | 14.66246 | 9.07089 | 0.1592412 | 3.476187 | 2.115382
48.78212 | 14.8605 | 14.65969 | 9.070093 | 0.200813 | 3.470321 | 2.119273
48.79211 | 14.8132 | 14.65698 | 9.069295 | 0.156219 | 3.464491 | 2.123196
48.80211 | 14.8442 | 14.65434 | 9.068494 | 0.1898646 | 3.458685 | 2.127157
48.81211 | 14.7985 | 14.65176 | 9.067691 | 0.1467448 | 3.452912 | 2.131153
48.82211 | 14.8293 | 14.64924 | 9.066886 | 0.1800622 | 3.447168 | 2.135184
48.83211 | 14.7788 | 14.64679 | 9.066078 | 0.132014 | 3.441457 | 2.139251
48.8421 | 14.8142 | 14.6444 | 9.06527 | 0.1698011 | 3.43578 | 2.143349
48.8521 | 14.7764 | 14.64207 | 9.064458 | 0.1343254 | 3.430128 | 2.147488
48.8621 | 14.7759 | 14.63981 | 9.063645 | 0.1360872 | 3.424507 | 2.151661
48.8721 | 14.7774 | 14.63762 | 9.062829 | 0.1397847 | 3.418915 | 2.155871
48.8821 | 14.7487 | 14.63548 | 9.062011 | 0.113218 | 3.413353 | 2.160117
48.8921 | 14.788 | 14.63341 | 9.061192 | 0.1545875 | 3.407822 | 2.164399
48.90209 | 14.7115 | 14.63141 | 9.06037 | 0.08009144 | 3.402325 | 2.168714
48.91209 | 14.7799 | 14.62947 | 9.059546 | 0.1504337 | 3.396851 | 2.173069
48.92209 | 14.704 | 14.62759 | 9.05872 | 0.07641214 | 3.391408 | 2.177461
48.93209 | 14.7643 | 14.62577 | 9.057891 | 0.1385268 | 3.385993 | 2.181889
48.94209 | 14.6778 | 14.62402 | 9.05706 | 0.05377795 | 3.380607 | 2.186355
48.95208 | 14.7254 | 14.62234 | 9.056228 | 0.103064 | 3.375255 | 2.190853
48.96208 | 14.6921 | 14.62071 | 9.055393 | 0.07138801 | 3.369927 | 2.195392
48.97208 | 14.6933 | 14.61915 | 9.054555 | 0.0741482 | 3.364628 | 2.199969
48.98208 | 14.6786 | 14.61766 | 9.053715 | 0.06094497 | 3.359356 | 2.204583
48.99208 | 14.6863 | 14.61622 | 9.052873 | 0.07007915 | 3.354113 | 2.209234
49.00208 | 14.6702 | 14.61485 | 9.052029 | 0.0553486 | 3.348899 | 2.213924
49.01207 | 14.6602 | 14.61355 | 9.051183 | 0.0466537 | 3.343717 | 2.218646
49.02207 | 14.6568 | 14.6123 | 9.050335 | 0.04449633 | 3.338558 | 2.223411
49.03207 | 14.6262 | 14.61112 | 9.049483 | 0.01507556 | 3.333426 | 2.228214
49.04207 | 14.6643 | 14.61001 | 9.04863 | 0.05429184 | 3.328322 | 2.233056
49.05207 | 14.6019 | 14.60896 | 9.047774 | -0.007055945 | 3.323246 | 2.237935
49.06206 | 14.6311 | 14.60797 | 9.046917 | 0.02313218 | 3.318202 | 2.242848
49.07206 | 14.6105 | 14.60704 | 9.046057 | 0.003457983 | 3.313181 | 2.247805
49.08206 | 14.6084 | 14.60618 | 9.045194 | 0.002220606 | 3.308186 | 2.252799
49.09206 | 14.6098 | 14.60538 | 9.044329 | 0.004419599 | 3.303219 | 2.257833
49.10206 | 14.5883 | 14.60464 | 9.043461 | -0.01634439 | 3.298277 | 2.262906
49.11206 | 14.5849 | 14.60397 | 9.042591 | -0.01907202 | 3.293363 | 2.268018
49.12205 | 14.5808 | 14.60336 | 9.04172 | -0.02256338 | 3.28848 | 2.273163
49.13205 | 14.5855 | 14.60282 | 9.040845 | -0.0173174 | 3.283619 | 2.278353
49.14205 | 14.5644 | 14.60233 | 9.039968 | -0.03793471 | 3.278784 | 2.283582
49.15205 | 14.5448 | 14.60192 | 9.039089 | -0.05711505 | 3.273975 | 2.288851
49.16205 | 14.5741 | 14.60156 | 9.038207 | -0.02745869 | 3.269193 | 2.294159
49.17204 | 14.5347 | 14.60127 | 9.037323 | -0.06656568 | 3.264441 | 2.299502
49.18204 | 14.5731 | 14.60104 | 9.036436 | -0.02793562 | 3.25971 | 2.304889
49.19204 | 14.5161 | 14.60087 | 9.035547 | -0.08476819 | 3.255005 | 2.310316
49.20204 | 14.559 | 14.60076 | 9.034655 | -0.04176366 | 3.250325 | 2.315783
49.21204 | 14.5001 | 14.60072 | 9.033761 | -0.1006227 | 3.245671 | 2.321291
49.22204 | 14.5402 | 14.60074 | 9.032864 | -0.06054431 | 3.241042 | 2.326838
49.23203 | 14.505 | 14.60083 | 9.031966 | -0.09582888 | 3.236443 | 2.33242
49.24203 | 14.5159 | 14.60098 | 9.031064 | -0.08507657 | 3.231865 | 2.338048
49.25203 | 14.5077 | 14.60119 | 9.03016 | -0.09348664 | 3.227311 | 2.343716
49.26203 | 14.5012 | 14.60146 | 9.029253 | -0.10026 | 3.222783 | 2.349424
49.27203 | 14.4972 | 14.6018 | 9.028344 | -0.1045959 | 3.218279 | 2.355174
49.28202 | 14.473 | 14.60219 | 9.027433 | -0.1291942 | 3.213804 | 2.360958
49.29202 | 14.4756 | 14.60266 | 9.026518 | -0.1270554 | 3.209349 | 2.366788
49.30202 | 14.4784 | 14.60318 | 9.025601 | -0.1247794 | 3.204919 | 2.372659
49.31202 | 14.4511 | 14.60377 | 9.024681 | -0.152666 | 3.200514 | 2.378571
49.32202 | 14.4895 | 14.60441 | 9.023759 | -0.1149148 | 3.196132 | 2.384524
49.33202 | 14.4354 | 14.60513 | 9.022834 | -0.1697264 | 3.191775 | 2.390518
49.34201 | 14.4706 | 14.6059 | 9.021907 | -0.1352998 | 3.187445 | 2.396547
49.35201 | 14.4183 | 14.60674 | 9.020977 | -0.1884357 | 3.183136 | 2.402623
49.36201 | 14.4404 | 14.60763 | 9.020044 | -0.1672344 | 3.17885 | 2.40874
49.37201 | 14.4153 | 14.60859 | 9.019109 | -0.193295 | 3.174588 | 2.414898
49.38201 | 14.4286 | 14.60962 | 9.018171 | -0.1810181 | 3.17035 | 2.421098
49.392 | 14.4225 | 14.6107 | 9.017231 | -0.188202 | 3.166139 | 2.427332
49.402 | 14.4037 | 14.61185 | 9.016288 | -0.2081489 | 3.161947 | 2.433614
49.412 | 14.4149 | 14.61306 | 9.015341 | -0.1981579 | 3.157779 | 2.439938
49.422 | 14.3925 | 14.61433 | 9.014393 | -0.2218284 | 3.153634 | 2.446302
49.432 | 14.3759 | 14.61566 | 9.013441 | -0.2397608 | 3.149511 | 2.452709
49.442 | 14.4009 | 14.61706 | 9.012487 | -0.216155 | 3.145412 | 2.459156
49.45199 | 14.3524 | 14.61851 | 9.011531 | -0.2661095 | 3.14134 | 2.465639
49.46199 | 14.4022 | 14.62003 | 9.010571 | -0.2178267 | 3.137287 | 2.472169
49.47199 | 14.3326 | 14.62161 | 9.009608 | -0.2890053 | 3.133256 | 2.478741
49.48199 | 14.3712 | 14.62325 | 9.008643 | -0.2520451 | 3.129248 | 2.485355
49.49199 | 14.3256 | 14.62495 | 9.007675 | -0.2993461 | 3.125262 | 2.492009
49.50198 | 14.353 | 14.62671 | 9.006705 | -0.2737067 | 3.121303 | 2.498699
49.51198 | 14.3387 | 14.62853 | 9.005731 | -0.28983 | 3.117362 | 2.505437
49.52198 | 14.3187 | 14.63041 | 9.004755 | -0.3117137 | 3.113443 | 2.512216
49.53198 | 14.3115 | 14.63236 | 9.003776 | -0.320858 | 3.109546 | 2.519037
49.54198 | 14.3015 | 14.63436 | 9.002794 | -0.3328634 | 3.105671 | 2.525899
49.55198 | 14.2809 | 14.63643 | 9.001809 | -0.3555294 | 3.101819 | 2.532802
49.56197 | 14.32 | 14.63855 | 9.000822 | -0.3185527 | 3.097991 | 2.53974
49.57197 | 14.2572 | 14.64074 | 8.999831 | -0.3835387 | 3.094182 | 2.546726
49.58197 | 14.3228 | 14.64299 | 8.998838 | -0.3201853 | 3.090395 | 2.553753
49.59197 | 14.2234 | 14.64529 | 8.997842 | -0.4218907 | 3.086628 | 2.560821
49.60197 | 14.2667 | 14.64766 | 8.996842 | -0.3809562 | 3.082883 | 2.56793
49.61196 | 14.2585 | 14.65008 | 8.995841 | -0.3915795 | 3.079164 | 2.575074
49.62196 | 14.2298 | 14.65256 | 8.994836 | -0.4227634 | 3.075462 | 2.582265
49.63196 | 14.2575 | 14.65511 | 8.993828 | -0.3976072 | 3.071781 | 2.589497
49.64196 | 14.2127 | 14.65771 | 8.992817 | -0.4450103 | 3.068122 | 2.59677
49.65196 | 14.2245 | 14.66037 | 8.991804 | -0.4358719 | 3.064484 | 2.604084
49.66196 | 14.2246 | 14.66309 | 8.990787 | -0.4384916 | 3.060866 | 2.611438
49.67195 | 14.1966 | 14.66587 | 8.989768 | -0.4692676 | 3.057273 | 2.618826
49.68195 | 14.2294 | 14.6687 | 8.988746 | -0.4393048 | 3.053698 | 2.626261
49.69195 | 14.1825 | 14.6716 | 8.98772 | -0.4890977 | 3.050142 | 2.633736
49.70195 | 14.1743 | 14.67455 | 8.986692 | -0.5002512 | 3.046608 | 2.641251
49.71195 | 14.2071 | 14.67756 | 8.98566 | -0.4704602 | 3.043093 | 2.648807
49.72194 | 14.1528 | 14.68062 | 8.984626 | -0.5278249 | 3.039604 | 2.656395
49.73194 | 14.2086 | 14.68375 | 8.983589 | -0.4751491 | 3.036131 | 2.66403
49.74194 | 14.1502 | 14.68693 | 8.982548 | -0.5367302 | 3.032678 | 2.671704
49.75194 | 14.1617 | 14.69017 | 8.981505 | -0.5284673 | 3.029245 | 2.679418
49.76194 | 14.1578 | 14.69346 | 8.980458 | -0.5356605 | 3.025832 | 2.68717
49.77194 | 14.153 | 14.69681 | 8.979408 | -0.5438108 | 3.02244 | 2.694963
49.78193 | 14.1375 | 14.70021 | 8.978357 | -0.5627127 | 3.019071 | 2.702786
49.79193 | 14.1664 | 14.70367 | 8.977301 | -0.5372725 | 3.015717 | 2.710655
49.80193 | 14.1111 | 14.70719 | 8.976242 | -0.5960887 | 3.012385 | 2.718562
49.81193 | 14.1526 | 14.71076 | 8.97518 | -0.5581584 | 3.009071 | 2.726508
49.82193 | 14.1073 | 14.71438 | 8.974115 | -0.6070836 | 3.005778 | 2.734491
49.83192 | 14.134 | 14.71806 | 8.973048 | -0.5840588 | 3.002507 | 2.742504
49.84192 | 14.1353 | 14.72179 | 8.971976 | -0.5864913 | 2.999253 | 2.750562
49.85192 | 14.0967 | 14.72558 | 8.970902 | -0.6288774 | 2.996018 | 2.758658
49.86192 | 14.1296 | 14.72942 | 8.969824 | -0.5998164 | 2.992802 | 2.76679
49.87192 | 14.0826 | 14.73331 | 8.968744 | -0.6507082 | 2.989605 | 2.774959
49.88192 | 14.1033 | 14.73725 | 8.96766 | -0.6339523 | 2.986428 | 2.783164
49.89191 | 14.11 | 14.74124 | 8.966574 | -0.6312441 | 2.983273 | 2.791397
49.90191 | 14.0852 | 14.74529 | 8.965484 | -0.6600917 | 2.980134 | 2.799674
49.91191 | 14.0894 | 14.74939 | 8.96439 | -0.6599898 | 2.977014 | 2.807985
49.92191 | 14.0893 | 14.75354 | 8.963294 | -0.664239 | 2.973913 | 2.816332
49.93191 | 14.0543 | 14.75774 | 8.962194 | -0.7034385 | 2.970831 | 2.824713
49.9419 | 14.0868 | 14.76198 | 8.961092 | -0.6751837 | 2.967771 | 2.833121
49.9519 | 14.0509 | 14.76628 | 8.959986 | -0.7153821 | 2.964726 | 2.84157
49.9619 | 14.0592 | 14.77063 | 8.958876 | -0.7114294 | 2.9617 | 2.850053
49.9719 | 14.0608 | 14.77503 | 8.957764 | -0.7142253 | 2.958692 | 2.858569
49.9819 | 14.0391 | 14.77947 | 8.956648 | -0.740369 | 2.955703 | 2.867118
49.9919 | 14.0579 | 14.78396 | 8.955529 | -0.7260602 | 2.952733 | 2.875699
50.00189 | 14.019 | 14.78849 | 8.954407 | -0.7694943 | 2.949784 | 2.884303
50.01189 | 14.0551 | 14.79308 | 8.953282 | -0.7379784 | 2.94685 | 2.892947
50.02189 | 13.9998 | 14.79771 | 8.952153 | -0.7979073 | 2.943934 | 2.90162
50.03189 | 14.0214 | 14.80238 | 8.95102 | -0.7809831 | 2.941037 | 2.910326
50.04189 | 14.0043 | 14.8071 | 8.949885 | -0.8028035 | 2.938158 | 2.919061
50.05188 | 14.0018 | 14.81186 | 8.948747 | -0.8100633 | 2.935299 | 2.927817
50.06188 | 13.9962 | 14.81667 | 8.947605 | -0.8204715 | 2.932456 | 2.936611
50.07188 | 13.9969 | 14.82152 | 8.946459 | -0.8246229 | 2.929631 | 2.945433
50.08188 | 13.9832 | 14.82642 | 8.94531 | -0.8432163 | 2.926823 | 2.954282
50.09188 | 13.9732 | 14.83135 | 8.944158 | -0.8581515 | 2.924034 | 2.963159
50.10188 | 13.9791 | 14.83633 | 8.943003 | -0.8572276 | 2.921262 | 2.972063
50.11187 | 13.9456 | 14.84134 | 8.941845 | -0.8957396 | 2.91851 | 2.980985
50.12187 | 13.9815 | 14.8464 | 8.940682 | -0.8648962 | 2.915774 | 2.98994
50.13187 | 13.9265 | 14.85149 | 8.939517 | -0.9249922 | 2.913055 | 2.998921
50.14187 | 13.9699 | 14.85663 | 8.938348 | -0.8867261 | 2.910353 | 3.007925
50.15187 | 13.9255 | 14.8618 | 8.937175 | -0.9362978 | 2.907669 | 3.016954
50.16186 | 13.9236 | 14.867 | 8.936 | -0.9434 | 2.905005 | 3.025994
50.17186 | 13.9367 | 14.87224 | 8.934821 | -0.9355448 | 2.902356 | 3.035068
50.18186 | 13.9012 | 14.87753 | 8.933638 | -0.9763254 | 2.899723 | 3.044164
50.19186 | 13.9327 | 14.88284 | 8.932452 | -0.9501408 | 2.897109 | 3.05328
50.20186 | 13.8891 | 14.88819 | 8.931262 | -0.9990899 | 2.894511 | 3.062417
50.21186 | 13.9059 | 14.89357 | 8.930069 | -0.9876723 | 2.89193 | 3.071573
50.22185 | 13.8829 | 14.89898 | 8.928874 | -1.016081 | 2.889369 | 3.080738
50.23185 | 13.8745 | 14.90443 | 8.927674 | -1.029927 | 2.886822 | 3.089932
50.24185 | 13.8882 | 14.9099 | 8.92647 | -1.021704 | 2.884292 | 3.099142
50.25185 | 13.8656 | 14.91541 | 8.925263 | -1.049811 | 2.881779 | 3.108369
50.26185 | 13.8548 | 14.92095 | 8.924053 | -1.066147 | 2.879283 | 3.117611
50.27184 | 13.8542 | 14.92651 | 8.92284 | -1.072305 | 2.876806 | 3.12686
50.28184 | 13.8595 | 14.9321 | 8.921622 | -1.072596 | 2.874343 | 3.136131
50.29184 | 13.8188 | 14.93771 | 8.920401 | -1.118914 | 2.871897 | 3.145415
50.30184 | 13.8572 | 14.94336 | 8.919177 | -1.086156 | 2.869468 | 3.154712
50.31184 | 13.8243 | 14.94902 | 8.917948 | -1.124723 | 2.867055 | 3.16402
50.32184 | 13.8198 | 14.95471 | 8.916717 | -1.134914 | 2.864658 | 3.173339
50.33183 | 13.8331 | 14.96042 | 8.915483 | -1.127322 | 2.862281 | 3.182658
50.34183 | 13.7939 | 14.96616 | 8.914244 | -1.172256 | 2.859917 | 3.191995
50.35183 | 13.824 | 14.97191 | 8.913001 | -1.147911 | 2.85757 | 3.20134
50.36183 | 13.7772 | 14.97769 | 8.911755 | -1.200485 | 2.855238 | 3.210692
50.37183 | 13.8031 | 14.98348 | 8.910506 | -1.180378 | 2.852924 | 3.220049
50.38182 | 13.7981 | 14.98928 | 8.909254 | -1.191182 | 2.850627 | 3.229401
50.39182 | 13.7641 | 14.99511 | 8.907997 | -1.231009 | 2.848345 | 3.238767
50.40182 | 13.8078 | 15.00095 | 8.906736 | -1.193151 | 2.846078 | 3.248136
50.41182 | 13.7596 | 15.00681 | 8.905472 | -1.247206 | 2.843828 | 3.257506
50.42182 | 13.7909 | 15.01267 | 8.904204 | -1.221775 | 2.841593 | 3.266877
50.43182 | 13.7529 | 15.01856 | 8.902933 | -1.265655 | 2.839375 | 3.276248
50.44181 | 13.7563 | 15.02444 | 8.901659 | -1.268141 | 2.837174 | 3.285607
50.45181 | 13.7698 | 15.03034 | 8.90038 | -1.260542 | 2.834987 | 3.294974
50.46181 | 13.7478 | 15.03625 | 8.899098 | -1.288451 | 2.832817 | 3.304337
50.47181 | 13.7737 | 15.04217 | 8.897812 | -1.268467 | 2.830661 | 3.313694
50.48181 | 13.7436 | 15.04809 | 8.896522 | -1.304489 | 2.828521 | 3.323046
50.4918 | 13.7469 | 15.05401 | 8.89523 | -1.307111 | 2.826399 | 3.332382
50.5018 | 13.7494 | 15.05994 | 8.893933 | -1.310542 | 2.824291 | 3.341718
50.5118 | 13.7402 | 15.06587 | 8.892632 | -1.325674 | 2.822198 | 3.351044
50.5218 | 13.7428 | 15.07181 | 8.891327 | -1.329009 | 2.820121 | 3.36036
50.5318 | 13.7332 | 15.07774 | 8.890019 | -1.344542 | 2.818059 | 3.369664
50.5418 | 13.7418 | 15.08367 | 8.888707 | -1.341874 | 2.816013 | 3.378955
50.55179 | 13.724 | 15.0896 | 8.887392 | -1.365598 | 2.813984 | 3.388222
50.56179 | 13.7304 | 15.09552 | 8.886072 | -1.365123 | 2.811968 | 3.397483
50.57179 | 13.7253 | 15.10144 | 8.884749 | -1.376142 | 2.809967 | 3.406726
50.58179 | 13.7133 | 15.10736 | 8.883422 | -1.394055 | 2.807982 | 3.415951
50.59179 | 13.7176 | 15.11326 | 8.882091 | -1.39566 | 2.806012 | 3.425157
50.60178 | 13.707 | 15.11915 | 8.880757 | -1.412149 | 2.804059 | 3.434332
50.61178 | 13.7041 | 15.12503 | 8.879419 | -1.420933 | 2.80212 | 3.443495
50.62178 | 13.7036 | 15.1309 | 8.878076 | -1.427304 | 2.800195 | 3.452633
50.63178 | 13.7082 | 15.13676 | 8.87673 | -1.428562 | 2.798285 | 3.461747
50.64178 | 13.7055 | 15.1426 | 8.87538 | -1.437104 | 2.796391 | 3.470834
50.65178 | 13.6868 | 15.14843 | 8.874026 | -1.46163 | 2.794511 | 3.479893
50.66177 | 13.7012 | 15.15423 | 8.87267 | -1.453033 | 2.792648 | 3.488915
50.67177 | 13.6845 | 15.16002 | 8.871308 | -1.475522 | 2.790799 | 3.497915
50.68177 | 13.6834 | 15.16579 | 8.869943 | -1.482389 | 2.788963 | 3.506883
50.69177 | 13.6872 | 15.17153 | 8.868574 | -1.484334 | 2.787144 | 3.515817
50.70177 | 13.6639 | 15.17725 | 8.8672 | -1.513355 | 2.785337 | 3.524717
50.71176 | 13.6765 | 15.18295 | 8.865825 | -1.506445 | 2.783549 | 3.533572
50.72176 | 13.6587 | 15.18861 | 8.864444 | -1.529914 | 2.781773 | 3.542397
50.73176 | 13.6729 | 15.19425 | 8.863059 | -1.521354 | 2.780011 | 3.551183
50.74176 | 13.6779 | 15.19986 | 8.86167 | -1.521964 | 2.778265 | 3.559929
50.75176 | 13.6374 | 15.20544 | 8.860277 | -1.568042 | 2.776532 | 3.568633
50.76176 | 13.6584 | 15.21099 | 8.858881 | -1.552588 | 2.774815 | 3.577293
50.77175 | 13.6447 | 15.21649 | 8.857482 | -1.571794 | 2.773113 | 3.585899
50.78175 | 13.6461 | 15.22197 | 8.856077 | -1.575868 | 2.771424 | 3.594467
50.79175 | 13.6601 | 15.22741 | 8.854669 | -1.567306 | 2.76975 | 3.602987
50.80175 | 13.6159 | 15.2328 | 8.853256 | -1.616903 | 2.76809 | 3.611458
50.81175 | 13.64 | 15.23816 | 8.85184 | -1.59816 | 2.766444 | 3.619877
50.82174 | 13.6346 | 15.24347 | 8.850421 | -1.608869 | 2.764814 | 3.628234
50.83174 | 13.6256 | 15.24874 | 8.848997 | -1.62314 | 2.763197 | 3.636546
50.84174 | 13.6336 | 15.25397 | 8.847568 | -1.620365 | 2.761594 | 3.644803
50.85174 | 13.5971 | 15.25914 | 8.846136 | -1.662043 | 2.760006 | 3.653001
50.86174 | 13.6148 | 15.26427 | 8.8447 | -1.649472 | 2.758431 | 3.661141
50.87174 | 13.6192 | 15.26935 | 8.843259 | -1.650151 | 2.756871 | 3.669221
50.88173 | 13.5889 | 15.27437 | 8.841816 | -1.685473 | 2.755326 | 3.677231
50.89173 | 13.6038 | 15.27935 | 8.840368 | -1.675547 | 2.753794 | 3.685185
50.90173 | 13.5919 | 15.28426 | 8.838915 | -1.692365 | 2.752276 | 3.693074
50.91173 | 13.5852 | 15.28913 | 8.837459 | -1.703927 | 2.750772 | 3.700896
50.92173 | 13.5953 | 15.29393 | 8.835998 | -1.69863 | 2.749282 | 3.70865
50.93172 | 13.564 | 15.29867 | 8.834535 | -1.734669 | 2.747807 | 3.716327
50.94172 | 13.5846 | 15.30335 | 8.833067 | -1.718751 | 2.746344 | 3.72394
50.95172 | 13.5659 | 15.30797 | 8.831594 | -1.74207 | 2.744896 | 3.73148
50.96172 | 13.5712 | 15.31252 | 8.830117 | -1.741324 | 2.743462 | 3.738945
50.97172 | 13.5628 | 15.31701 | 8.828636 | -1.754212 | 2.742041 | 3.746335
50.98172 | 13.5612 | 15.32143 | 8.827151 | -1.760232 | 2.740634 | 3.753647
50.99171 | 13.5613 | 15.32578 | 8.825663 | -1.764479 | 2.739242 | 3.760874
51.00171 | 13.5579 | 15.33006 | 8.82417 | -1.772159 | 2.737863 | 3.768026
51.01171 | 13.5433 | 15.33427 | 8.822673 | -1.790966 | 2.736497 | 3.775097
51.02171 | 13.5508 | 15.3384 | 8.821171 | -1.7876 | 2.735145 | 3.782084
51.03171 | 13.5295 | 15.34246 | 8.819666 | -1.812958 | 2.733806 | 3.788986
51.0417 | 13.5504 | 15.34643 | 8.818157 | -1.796034 | 2.732482 | 3.795795
51.0517 | 13.5327 | 15.35034 | 8.816643 | -1.817637 | 2.731171 | 3.802522
51.0617 | 13.5424 | 15.35416 | 8.815125 | -1.811759 | 2.729874 | 3.80916
51.0717 | 13.5325 | 15.3579 | 8.813603 | -1.825399 | 2.72859 | 3.815707
51.0817 | 13.5278 | 15.36156 | 8.812076 | -1.833756 | 2.727319 | 3.822161
51.0917 | 13.5316 | 15.36513 | 8.810546 | -1.833528 | 2.726061 | 3.828521
51.10169 | 13.5262 | 15.36861 | 8.809012 | -1.842411 | 2.724819 | 3.83478
51.11169 | 13.5216 | 15.37201 | 8.807473 | -1.85041 | 2.723589 | 3.840948
51.12169 | 13.5337 | 15.37532 | 8.80593 | -1.841618 | 2.722371 | 3.847017
51.13169 | 13.5109 | 15.37854 | 8.804383 | -1.867638 | 2.721168 | 3.852987
51.14169 | 13.5278 | 15.38166 | 8.802831 | -1.853864 | 2.719977 | 3.858856
51.15168 | 13.5285 | 15.38469 | 8.801277 | -1.856195 | 2.718802 | 3.864617
51.16168 | 13.5141 | 15.38763 | 8.799716 | -1.873534 | 2.717638 | 3.87028
51.17168 | 13.5197 | 15.39048 | 8.798152 | -1.870777 | 2.716487 | 3.875837
51.18168 | 13.5021 | 15.39322 | 8.796583 | -1.891122 | 2.71535 | 3.881288
51.19168 | 13.5165 | 15.39587 | 8.79501 | -1.879368 | 2.714226 | 3.886632
51.20168 | 13.513 | 15.39841 | 8.793433 | -1.885415 | 2.713115 | 3.891866
51.21167 | 13.5077 | 15.40086 | 8.791853 | -1.893157 | 2.712019 | 3.896985
51.22167 | 13.5156 | 15.4032 | 8.790268 | -1.887599 | 2.710934 | 3.901998
51.23167 | 13.4976 | 15.40544 | 8.788678 | -1.907838 | 2.709862 | 3.906898
51.24167 | 13.5139 | 15.40757 | 8.787083 | -1.89367 | 2.708804 | 3.911683
51.25167 | 13.4988 | 15.4096 | 8.785485 | -1.910797 | 2.707759 | 3.916354
51.26166 | 13.5002 | 15.41151 | 8.783883 | -1.911314 | 2.706727 | 3.920903
51.27166 | 13.5038 | 15.41332 | 8.782276 | -1.909522 | 2.705708 | 3.925338
51.28166 | 13.5016 | 15.41502 | 8.780664 | -1.913423 | 2.704702 | 3.929656
51.29166 | 13.5063 | 15.41661 | 8.779048 | -1.910313 | 2.703709 | 3.933856
51.30166 | 13.502 | 15.41809 | 8.777428 | -1.916088 | 2.702728 | 3.937932
51.31166 | 13.4918 | 15.41945 | 8.775803 | -1.927652 | 2.701761 | 3.941888
51.32165 | 13.5067 | 15.4207 | 8.774176 | -1.914 | 2.700807 | 3.945717
51.33165 | 13.4982 | 15.42183 | 8.772543 | -1.923634 | 2.699865 | 3.949426
51.34165 | 13.4836 | 15.42285 | 8.770905 | -1.939252 | 2.698937 | 3.95301
51.35165 | 13.5114 | 15.42375 | 8.769263 | -1.912352 | 2.698021 | 3.956468
51.36165 | 13.4901 | 15.42453 | 8.767616 | -1.934433 | 2.697117 | 3.9598
51.37164 | 13.5063 | 15.4252 | 8.765967 | -1.918895 | 2.696228 | 3.963
51.38164 | 13.5098 | 15.42574 | 8.764312 | -1.915938 | 2.69535 | 3.966076
51.39164 | 13.4967 | 15.42616 | 8.762652 | -1.929459 | 2.694485 | 3.969022
51.40164 | 13.5113 | 15.42646 | 8.760988 | -1.91516 | 2.693634 | 3.971838
51.41164 | 13.5025 | 15.42664 | 8.75932 | -1.924138 | 2.692794 | 3.974524
51.42163 | 13.5004 | 15.42669 | 8.757649 | -1.926292 | 2.691968 | 3.977075
51.43163 | 13.5306 | 15.42662 | 8.755971 | -1.896022 | 2.691155 | 3.979497
51.44163 | 13.5048 | 15.42643 | 8.754289 | -1.921628 | 2.690353 | 3.981785
51.45163 | 13.5232 | 15.42611 | 8.752603 | -1.902908 | 2.689564 | 3.983941
51.46163 | 13.5332 | 15.42566 | 8.750912 | -1.892462 | 2.688788 | 3.985962
51.47163 | 13.5291 | 15.42509 | 8.749217 | -1.89599 | 2.688025 | 3.987848
51.48162 | 13.5467 | 15.42439 | 8.747519 | -1.877691 | 2.687275 | 3.989597
51.49162 | 13.5454 | 15.42356 | 8.745815 | -1.878163 | 2.686536 | 3.991212
51.50162 | 13.5408 | 15.42261 | 8.744107 | -1.881808 | 2.68581 | 3.992691
51.51162 | 13.5525 | 15.42152 | 8.742394 | -1.869023 | 2.685097 | 3.994032
51.52162 | 13.5712 | 15.42031 | 8.740676 | -1.84911 | 2.684397 | 3.995237
51.53161 | 13.5664 | 15.41897 | 8.738956 | -1.852568 | 2.683709 | 3.996303
51.54161 | 13.5807 | 15.4175 | 8.737229 | -1.836795 | 2.683033 | 3.997233
51.55161 | 13.5883 | 15.41589 | 8.735498 | -1.827592 | 2.68237 | 3.998024
51.56161 | 13.5891 | 15.41416 | 8.733762 | -1.825058 | 2.68172 | 3.998676
51.57161 | 13.6055 | 15.41229 | 8.732022 | -1.806793 | 2.681081 | 3.99919
51.58161 | 13.6141 | 15.4103 | 8.730277 | -1.796198 | 2.680455 | 3.999565
51.5916 | 13.6239 | 15.40817 | 8.72853 | -1.784273 | 2.679842 | 3.999801
51.6016 | 13.6371 | 15.40591 | 8.726776 | -1.768815 | 2.679241 | 3.999898
51.6116 | 13.6461 | 15.40353 | 8.725018 | -1.757425 | 2.678652 | 3.999855
51.6216 | 13.6595 | 15.401 | 8.723255 | -1.741504 | 2.678076 | 3.999673
51.6316 | 13.6743 | 15.39835 | 8.721488 | -1.724051 | 2.677512 | 3.999351
51.64159 | 13.679 | 15.39557 | 8.719717 | -1.716569 | 2.676961 | 3.998891
51.65159 | 13.7091 | 15.39265 | 8.717941 | -1.683553 | 2.676422 | 3.998291
51.66159 | 13.7068 | 15.3896 | 8.716159 | -1.682805 | 2.675895 | 3.997551
51.67159 | 13.7237 | 15.38643 | 8.714374 | -1.662725 | 2.67538 | 3.996672
51.68159 | 13.7424 | 15.38311 | 8.712583 | -1.640715 | 2.674877 | 3.995655
51.69159 | 13.762 | 15.37967 | 8.710788 | -1.617673 | 2.674387 | 3.994498
51.70158 | 13.7807 | 15.3761 | 8.70899 | -1.595404 | 2.67391 | 3.993204
51.71158 | 13.8051 | 15.3724 | 8.707186 | -1.5673 | 2.673444 | 3.99177
51.72158 | 13.8084 | 15.36857 | 8.705377 | -1.560166 | 2.67299 | 3.990199
51.73158 | 13.839 | 15.3646 | 8.703564 | -1.525602 | 2.672549 | 3.988489
51.74158 | 13.8623 | 15.36051 | 8.701745 | -1.498208 | 2.67212 | 3.986643
51.75157 | 13.8866 | 15.35629 | 8.699924 | -1.469689 | 2.671703 | 3.984661
51.76157 | 13.9063 | 15.35194 | 8.698097 | -1.445636 | 2.671299 | 3.982541
51.77157 | 13.9189 | 15.34746 | 8.696265 | -1.428555 | 2.670906 | 3.980284
51.78157 | 13.9663 | 15.34285 | 8.694428 | -1.376546 | 2.670526 | 3.977892
51.79157 | 13.9967 | 15.33811 | 8.692586 | -1.341409 | 2.670157 | 3.975365
51.80157 | 14.0087 | 15.33325 | 8.69074 | -1.324545 | 2.669801 | 3.972704
51.81156 | 14.0544 | 15.32826 | 8.688891 | -1.273859 | 2.669457 | 3.969911
51.82156 | 14.0746 | 15.32314 | 8.687036 | -1.248543 | 2.669126 | 3.966982
51.83156 | 14.0979 | 15.3179 | 8.685176 | -1.220003 | 2.668806 | 3.963921
51.84156 | 14.1398 | 15.31254 | 8.683311 | -1.172737 | 2.668499 | 3.960727
51.85156 | 14.1791 | 15.30705 | 8.681441 | -1.127946 | 2.668202 | 3.957403
51.86155 | 14.2022 | 15.30144 | 8.679568 | -1.09924 | 2.66792 | 3.953951
51.87155 | 14.2485 | 15.2957 | 8.677689 | -1.047204 | 2.667648 | 3.950367
51.88155 | 14.29 | 15.28985 | 8.675805 | -0.9998477 | 2.667389 | 3.946654
51.89155 | 14.3179 | 15.28387 | 8.673917 | -0.96597 | 2.667141 | 3.942812
51.90155 | 14.3558 | 15.27777 | 8.672024 | -0.9219735 | 2.666906 | 3.938844
51.91155 | 14.3981 | 15.27156 | 8.670125 | -0.8734569 | 2.666682 | 3.934749
51.92154 | 14.4312 | 15.26523 | 8.668225 | -0.8340291 | 2.666472 | 3.930533
51.93154 | 14.4755 | 15.25878 | 8.666317 | -0.7832784 | 2.666273 | 3.926189
51.94154 | 14.5092 | 15.25221 | 8.664405 | -0.7430108 | 2.666085 | 3.921721
51.95154 | 14.5535 | 15.24553 | 8.662487 | -0.6920286 | 2.66591 | 3.917131
51.96154 | 14.6063 | 15.23873 | 8.660566 | -0.632432 | 2.665746 | 3.91242
51.97153 | 14.6318 | 15.23183 | 8.658641 | -0.60003 | 2.665596 | 3.907594
51.98153 | 14.676 | 15.22481 | 8.656709 | -0.5488089 | 2.665456 | 3.902643
51.99153 | 14.7068 | 15.21768 | 8.654773 | -0.5108763 | 2.665329 | 3.897575
52.00153 | 14.749 | 15.21043 | 8.652832 | -0.461434 | 2.665213 | 3.892389
52.01153 | 14.797 | 15.20308 | 8.650886 | -0.4060841 | 2.66511 | 3.887088
52.02153 | 14.8278 | 15.19563 | 8.648935 | -0.3678265 | 2.665019 | 3.881672
52.03152 | 14.8692 | 15.18807 | 8.646982 | -0.3188694 | 2.664939 | 3.876149
52.04152 | 14.9124 | 15.1804 | 8.645021 | -0.268001 | 2.664872 | 3.870508
52.05152 | 14.9343 | 15.17263 | 8.643056 | -0.238328 | 2.664816 | 3.864756
52.06152 | 14.981 | 15.16475 | 8.641086 | -0.1837522 | 2.664771 | 3.858895
52.07152 | 15.004 | 15.15678 | 8.639111 | -0.152776 | 2.66474 | 3.852925
52.08151 | 15.0425 | 15.14871 | 8.637133 | -0.106208 | 2.66472 | 3.846854
52.09151 | 15.0879 | 15.14053 | 8.635149 | -0.05263267 | 2.664712 | 3.840672
52.10151 | 15.0955 | 15.13226 | 8.633159 | -0.03676087 | 2.664716 | 3.834385
52.11151 | 15.1421 | 15.12389 | 8.631165 | 0.01820703 | 2.664732 | 3.827996
52.12151 | 15.1614 | 15.11543 | 8.629166 | 0.04596981 | 2.66476 | 3.821505
52.13151 | 15.1783 | 15.10687 | 8.627162 | 0.07142594 | 2.664799 | 3.814913
52.1415 | 15.2156 | 15.09824 | 8.625155 | 0.1173648 | 2.664851 | 3.80823
52.1515 | 15.2263 | 15.0895 | 8.623141 | 0.1368028 | 2.664914 | 3.801442
52.1615 | 15.2401 | 15.08067 | 8.621122 | 0.15943 | 2.664989 | 3.794559
52.1715 | 15.2713 | 15.07176 | 8.619098 | 0.1995437 | 2.665076 | 3.787581
52.1815 | 15.2759 | 15.06276 | 8.61707 | 0.2131442 | 2.665175 | 3.780511
52.19149 | 15.2873 | 15.05368 | 8.615038 | 0.2336203 | 2.665286 | 3.773355
52.20149 | 15.2953 | 15.04451 | 8.613 | 0.2507886 | 2.665408 | 3.766103
52.21149 | 15.3045 | 15.03526 | 8.610957 | 0.2692381 | 2.665543 | 3.758762
52.22149 | 15.3102 | 15.02593 | 8.608908 | 0.284268 | 2.66569 | 3.751334
52.23149 | 15.3046 | 15.01652 | 8.606855 | 0.2880767 | 2.665848 | 3.74382
52.24149 | 15.3017 | 15.00704 | 8.604797 | 0.2946623 | 2.666018 | 3.736223
52.25148 | 15.3045 | 14.99749 | 8.602736 | 0.3070139 | 2.6662 | 3.72855
52.26148 | 15.2838 | 14.98785 | 8.600668 | 0.2959492 | 2.666394 | 3.720789
52.27148 | 15.2927 | 14.97814 | 8.598595 | 0.3145573 | 2.666599 | 3.712949
52.28148 | 15.2653 | 14.96836 | 8.596517 | 0.2969363 | 2.666817 | 3.70503
52.29148 | 15.2614 | 14.95852 | 8.594434 | 0.3028847 | 2.667046 | 3.697035
52.30147 | 15.2431 | 14.94861 | 8.592348 | 0.2944898 | 2.667287 | 3.688975
52.31147 | 15.2173 | 14.93863 | 8.590255 | 0.2786728 | 2.66754 | 3.680832
52.32147 | 15.1933 | 14.92858 | 8.588157 | 0.2647203 | 2.667806 | 3.672617
52.33147 | 15.1653 | 14.91847 | 8.586054 | 0.2468311 | 2.668082 | 3.664332
52.34147 | 15.1379 | 14.9083 | 8.583946 | 0.2296038 | 2.668371 | 3.655979
52.35147 | 15.1187 | 14.89806 | 8.581833 | 0.2206369 | 2.668671 | 3.647558
52.36146 | 15.0819 | 14.88778 | 8.579718 | 0.1941184 | 2.668983 | 3.639081
52.37146 | 15.0452 | 14.87743 | 8.577595 | 0.1677667 | 2.669308 | 3.630531
52.38146 | 15.0202 | 14.86703 | 8.575467 | 0.153171 | 2.669644 | 3.621918
52.39146 | 14.9587 | 14.85657 | 8.573334 | 0.102129 | 2.669992 | 3.613245
52.40146 | 14.9575 | 14.84606 | 8.571196 | 0.1114399 | 2.670352 | 3.604513
52.41145 | 14.9007 | 14.83551 | 8.569055 | 0.06519102 | 2.670723 | 3.595731
52.42145 | 14.8528 | 14.8249 | 8.566907 | 0.02790171 | 2.671106 | 3.586885
52.43145 | 14.8302 | 14.81424 | 8.564754 | 0.01595879 | 2.671502 | 3.577986
52.44145 | 14.7737 | 14.80354 | 8.562595 | -0.02983625 | 2.671909 | 3.569032
52.45145 | 14.7325 | 14.79279 | 8.560432 | -0.06028526 | 2.672328 | 3.560025
52.46145 | 14.6978 | 14.78199 | 8.558264 | -0.08419205 | 2.672759 | 3.550969
52.47144 | 14.6503 | 14.77117 | 8.556093 | -0.1208698 | 2.673202 | 3.541876
52.48144 | 14.5998 | 14.76029 | 8.553914 | -0.1604949 | 2.673656 | 3.532724
52.49144 | 14.5477 | 14.74938 | 8.551731 | -0.2016815 | 2.674123 | 3.523528
52.50144 | 14.5221 | 14.73843 | 8.549542 | -0.2163308 | 2.674601 | 3.514287
52.51144 | 14.4699 | 14.72745 | 8.547348 | -0.257545 | 2.675092 | 3.505005
52.52143 | 14.4289 | 14.71644 | 8.545152 | -0.2875355 | 2.675594 | 3.49569
52.53143 | 14.3799 | 14.70538 | 8.542948 | -0.3254822 | 2.676108 | 3.486327
52.54143 | 14.3328 | 14.6943 | 8.540739 | -0.3614976 | 2.676634 | 3.476925
52.55143 | 14.2949 | 14.68318 | 8.538525 | -0.3882832 | 2.677172 | 3.467487
52.56143 | 14.2618 | 14.67204 | 8.536306 | -0.4102405 | 2.677721 | 3.458014
52.57143 | 14.2094 | 14.66087 | 8.534081 | -0.4514708 | 2.678283 | 3.448506
52.58142 | 14.1854 | 14.64969 | 8.531854 | -0.4642865 | 2.678856 | 3.438976
52.59142 | 14.1321 | 14.63847 | 8.529619 | -0.5063674 | 2.679442 | 3.429406
52.60142 | 14.0885 | 14.62723 | 8.52738 | -0.5387254 | 2.680039 | 3.419806
52.61142 | 14.0596 | 14.61596 | 8.525135 | -0.5563621 | 2.680649 | 3.410178
52.62142 | 14.0158 | 14.60468 | 8.522885 | -0.5888789 | 2.68127 | 3.400524
52.63141 | 13.9982 | 14.59339 | 8.520632 | -0.5951881 | 2.681903 | 3.390853
52.64141 | 13.9535 | 14.58207 | 8.518372 | -0.6285693 | 2.682548 | 3.38115
52.65141 | 13.9018 | 14.57073 | 8.516106 | -0.668935 | 2.683205 | 3.371423
52.66141 | 13.8942 | 14.55939 | 8.513836 | -0.6651853 | 2.683874 | 3.361676
52.67141 | 13.8522 | 14.54802 | 8.51156 | -0.695823 | 2.684555 | 3.351908
52.68141 | 13.825 | 14.53665 | 8.509279 | -0.7116486 | 2.685248 | 3.342121
52.6914 | 13.7994 | 14.52527 | 8.506995 | -0.7258741 | 2.685952 | 3.332327
52.7014 | 13.7505 | 14.51388 | 8.504704 | -0.7633805 | 2.68667 | 3.322507
52.7114 | 13.7553 | 14.50248 | 8.502407 | -0.7471784 | 2.687399 | 3.312672
52.7214 | 13.7238 | 14.49107 | 8.500105 | -0.7672686 | 2.688139 | 3.302824
52.7314 | 13.6923 | 14.47965 | 8.497799 | -0.7873537 | 2.688892 | 3.292963
52.74139 | 13.6782 | 14.46825 | 8.495489 | -0.7900465 | 2.689657 | 3.2831
52.75139 | 13.6469 | 14.45682 | 8.493171 | -0.8099238 | 2.690434 | 3.273219
52.76139 | 13.6419 | 14.4454 | 8.490849 | -0.8034997 | 2.691223 | 3.263328
52.77139 | 13.6205 | 14.43398 | 8.488521 | -0.8134752 | 2.692025 | 3.253429
52.78139 | 13.5902 | 14.42255 | 8.486188 | -0.8323508 | 2.692838 | 3.243525
52.79139 | 13.5901 | 14.41113 | 8.48385 | -0.8210271 | 2.693663 | 3.233615
52.80138 | 13.5612 | 14.39972 | 8.481509 | -0.8385187 | 2.6945 | 3.22371
52.81138 | 13.5414 | 14.3883 | 8.47916 | -0.8469011 | 2.695349 | 3.213792
52.82138 | 13.551 | 14.37689 | 8.476806 | -0.825889 | 2.69621 | 3.203873
52.83138 | 13.516 | 14.36548 | 8.474447 | -0.8494829 | 2.697083 | 3.193952
52.84138 | 13.5227 | 14.35409 | 8.472083 | -0.8313855 | 2.69797 | 3.184032
52.85137 | 13.5025 | 14.3427 | 8.469716 | -0.8402049 | 2.698866 | 3.174123
52.86137 | 13.484 | 14.33132 | 8.467341 | -0.8473229 | 2.699776 | 3.164206
52.87137 | 13.4946 | 14.31995 | 8.464961 | -0.8253517 | 2.700698 | 3.154293
52.88137 | 13.4699 | 14.30859 | 8.462575 | -0.8386906 | 2.701632 | 3.144383
52.89137 | 13.474 | 14.29724 | 8.460185 | -0.8232422 | 2.702578 | 3.134479
52.90137 | 13.4733 | 14.28591 | 8.457789 | -0.8126071 | 2.703537 | 3.124581
52.91136 | 13.4536 | 14.2746 | 8.45539 | -0.8209972 | 2.704507 | 3.1147
52.92136 | 13.4687 | 14.26329 | 8.452983 | -0.7945908 | 2.70549 | 3.104817
52.93136 | 13.4544 | 14.252 | 8.450572 | -0.7975999 | 2.706485 | 3.094943
52.94136 | 13.4481 | 14.24073 | 8.448155 | -0.7926266 | 2.707493 | 3.085079
52.95136 | 13.4641 | 14.22947 | 8.445732 | -0.7653706 | 2.708512 | 3.075226
52.96135 | 13.4397 | 14.21824 | 8.443307 | -0.7785439 | 2.709543 | 3.065394
52.97135 | 13.4408 | 14.20703 | 8.440874 | -0.7662259 | 2.710587 | 3.055565
52.98135 | 13.4474 | 14.19583 | 8.438436 | -0.7484283 | 2.711643 | 3.045749
52.99135 | 13.4378 | 14.18465 | 8.435992 | -0.7468518 | 2.712712 | 3.035947
53.00135 | 13.4609 | 14.1735 | 8.433543 | -0.7125964 | 2.713793 | 3.026161
53.01135 | 13.4461 | 14.16236 | 8.431089 | -0.7162644 | 2.714886 | 3.016389
53.02134 | 13.4452 | 14.15127 | 8.428632 | -0.7060667 | 2.715991 | 3.006644
53.03134 | 13.4565 | 14.14018 | 8.426167 | -0.6836821 | 2.717108 | 2.996907
53.04134 | 13.4449 | 14.12912 | 8.423697 | -0.684223 | 2.718239 | 2.987187
53.05134 | 13.4592 | 14.11809 | 8.421221 | -0.6588892 | 2.719381 | 2.977487
53.06134 | 13.4602 | 14.10708 | 8.41874 | -0.6468822 | 2.720537 | 2.967805
53.07133 | 13.4627 | 14.09611 | 8.416257 | -0.6334136 | 2.721703 | 2.958154
53.08133 | 13.4853 | 14.08516 | 8.413765 | -0.5998613 | 2.722882 | 2.948514
53.09133 | 13.459 | 14.07424 | 8.411268 | -0.6152375 | 2.724075 | 2.938895
53.10133 | 13.4853 | 14.06334 | 8.408766 | -0.5780428 | 2.725279 | 2.929298
53.11133 | 13.4827 | 14.05248 | 8.406258 | -0.5697775 | 2.726496 | 2.919723
53.12133 | 13.4857 | 14.04164 | 8.403745 | -0.5559433 | 2.727726 | 2.910173
53.13132 | 13.488 | 14.03085 | 8.401229 | -0.5428515 | 2.728967 | 2.900656
53.14132 | 13.4851 | 14.02008 | 8.398705 | -0.53498 | 2.730221 | 2.891153
53.15132 | 13.4948 | 14.00934 | 8.396176 | -0.5145407 | 2.731488 | 2.881676
53.16132 | 13.5118 | 13.99863 | 8.393642 | -0.4868341 | 2.732768 | 2.872225
53.17132 | 13.4961 | 13.98796 | 8.391102 | -0.4918613 | 2.73406 | 2.8628
53.18131 | 13.5168 | 13.97733 | 8.388559 | -0.4605329 | 2.735363 | 2.853411
53.19131 | 13.5233 | 13.96673 | 8.386008 | -0.4434283 | 2.73668 | 2.844039
53.20131 | 13.5149 | 13.95616 | 8.383452 | -0.4412587 | 2.73801 | 2.834696
53.21131 | 13.5337 | 13.94562 | 8.380891 | -0.4119248 | 2.739353 | 2.825381
53.22131 | 13.5284 | 13.93513 | 8.378324 | -0.4067267 | 2.740708 | 2.816095
53.23131 | 13.5425 | 13.92467 | 8.375752 | -0.3821655 | 2.742076 | 2.806838
53.2413 | 13.5503 | 13.91425 | 8.373176 | -0.3639512 | 2.743455 | 2.79762
53.2513 | 13.5525 | 13.90386 | 8.370593 | -0.3513639 | 2.744848 | 2.788423
53.2613 | 13.5596 | 13.89351 | 8.368005 | -0.3339148 | 2.746254 | 2.779256
53.2713 | 13.573 | 13.8832 | 8.365411 | -0.3102038 | 2.747672 | 2.770121
53.2813 | 13.5642 | 13.87293 | 8.362811 | -0.3087316 | 2.749104 | 2.761017
53.29129 | 13.576 | 13.86271 | 8.360209 | -0.2867085 | 2.750546 | 2.751953
53.30129 | 13.5776 | 13.85252 | 8.357599 | -0.2749151 | 2.752003 | 2.742913
53.31129 | 13.592 | 13.84236 | 8.354983 | -0.2503614 | 2.753473 | 2.733905
53.32129 | 13.596 | 13.83225 | 8.352362 | -0.236248 | 2.754956 | 2.72493
53.33129 | 13.592 | 13.82218 | 8.349735 | -0.2301753 | 2.756451 | 2.715989
53.34129 | 13.6143 | 13.81214 | 8.347103 | -0.1978436 | 2.757959 | 2.707081
53.35128 | 13.604 | 13.80216 | 8.344468 | -0.1981631 | 2.759479 | 2.698216
53.36128 | 13.6121 | 13.79221 | 8.341825 | -0.1801142 | 2.761013 | 2.689376
53.37128 | 13.6373 | 13.78231 | 8.339177 | -0.1450074 | 2.76256 | 2.680571
53.38128 | 13.6262 | 13.77244 | 8.336523 | -0.1462431 | 2.76412 | 2.6718
53.39128 | 13.6273 | 13.76262 | 8.333864 | -0.1353214 | 2.765692 | 2.663065
53.40127 | 13.6504 | 13.75285 | 8.331202 | -0.1024528 | 2.767277 | 2.654374
53.41127 | 13.6469 | 13.74312 | 8.328531 | -0.09621728 | 2.768876 | 2.64571
53.42127 | 13.649 | 13.73342 | 8.325856 | -0.08442381 | 2.770488 | 2.637081
53.43127 | 13.6545 | 13.72378 | 8.323174 | -0.06927523 | 2.772113 | 2.628488
53.44127 | 13.6707 | 13.71417 | 8.320488 | -0.04347035 | 2.773751 | 2.619932
53.45127 | 13.6692 | 13.70461 | 8.317795 | -0.0354097 | 2.775402 | 2.611412
53.46126 | 13.6562 | 13.6951 | 8.3151 | -0.03890403 | 2.777065 | 2.602939
53.47126 | 13.6744 | 13.68563 | 8.312397 | -0.01123246 | 2.778742 | 2.594493
53.48126 | 13.6861 | 13.67621 | 8.309689 | 0.009894182 | 2.780433 | 2.586084
53.49126 | 13.6754 | 13.66682 | 8.306974 | 0.008575941 | 2.782137 | 2.577713
53.50126 | 13.6809 | 13.65749 | 8.304255 | 0.02341234 | 2.783854 | 2.56938
53.51125 | 13.6888 | 13.64821 | 8.301532 | 0.04059403 | 2.785582 | 2.561092
53.52125 | 13.6844 | 13.63896 | 8.298801 | 0.04543941 | 2.787326 | 2.552833
53.53125 | 13.6965 | 13.62976 | 8.296065 | 0.06673884 | 2.789083 | 2.544613
53.54125 | 13.6889 | 13.62061 | 8.293323 | 0.06829248 | 2.790853 | 2.536431
53.55125 | 13.6949 | 13.6115 | 8.290576 | 0.08340007 | 2.792636 | 2.528287
53.56125 | 13.6894 | 13.60244 | 8.287823 | 0.08696121 | 2.794433 | 2.520182
53.57124 | 13.6956 | 13.59343 | 8.285068 | 0.1021655 | 2.796242 | 2.512125
53.58124 | 13.6952 | 13.58447 | 8.282304 | 0.1107337 | 2.798066 | 2.504096
53.59124 | 13.6884 | 13.57554 | 8.279535 | 0.1128554 | 2.799903 | 2.496107
53.60124 | 13.6828 | 13.56667 | 8.27676 | 0.1161303 | 2.801754 | 2.488156
53.61124 | 13.683 | 13.55784 | 8.273979 | 0.1251582 | 2.803618 | 2.480245
53.62123 | 13.6765 | 13.54907 | 8.271196 | 0.1274305 | 2.805494 | 2.47238
53.63123 | 13.6726 | 13.54034 | 8.268405 | 0.1322643 | 2.807385 | 2.464546
53.64123 | 13.6662 | 13.53165 | 8.265607 | 0.1345511 | 2.80929 | 2.456752
53.65123 | 13.6681 | 13.52301 | 8.262805 | 0.1450904 | 2.811208 | 2.448996
53.66123 | 13.6469 | 13.51442 | 8.259997 | 0.1324823 | 2.81314 | 2.441281
53.67123 | 13.6471 | 13.50587 | 8.257183 | 0.1412269 | 2.815086 | 2.433604
53.68122 | 13.6415 | 13.49739 | 8.254366 | 0.1441146 | 2.817044 | 2.425975
53.69122 | 13.6314 | 13.48894 | 8.251542 | 0.1424649 | 2.819016 | 2.418378
53.70122 | 13.6265 | 13.48053 | 8.248711 | 0.1459669 | 2.821003 | 2.410819
53.71122 | 13.6181 | 13.47218 | 8.245875 | 0.1459198 | 2.823005 | 2.403301
53.72122 | 13.5946 | 13.46387 | 8.243033 | 0.1307262 | 2.825019 | 2.395821
53.73121 | 13.6063 | 13.45562 | 8.240189 | 0.1506776 | 2.827045 | 2.388389
53.74121 | 13.5865 | 13.44741 | 8.237336 | 0.1390872 | 2.829088 | 2.380988
53.75121 | 13.5731 | 13.43925 | 8.234478 | 0.1338497 | 2.831144 | 2.373628
53.76121 | 13.5563 | 13.43113 | 8.231614 | 0.1251656 | 2.833213 | 2.366307
53.77121 | 13.5515 | 13.42307 | 8.228745 | 0.1284327 | 2.835297 | 2.359025
53.78121 | 13.5372 | 13.41505 | 8.22587 | 0.1221506 | 2.837396 | 2.351783
53.7912 | 13.518 | 13.40709 | 8.222992 | 0.110915 | 2.839505 | 2.344588
53.8012 | 13.5071 | 13.39916 | 8.220106 | 0.1079378 | 2.841632 | 2.337425
53.8112 | 13.5044 | 13.39129 | 8.217214 | 0.1131121 | 2.843773 | 2.330301
53.8212 | 13.4688 | 13.38346 | 8.214316 | 0.0853399 | 2.845926 | 2.323218
53.8312 | 13.4794 | 13.37568 | 8.211413 | 0.1037191 | 2.848095 | 2.316173
53.84119 | 13.4521 | 13.36796 | 8.208508 | 0.0841424 | 2.850275 | 2.309175
53.85119 | 13.4272 | 13.36027 | 8.205593 | 0.06692541 | 2.852472 | 2.302209
53.86119 | 13.4418 | 13.35264 | 8.202674 | 0.08916054 | 2.854683 | 2.295283
53.87119 | 13.4077 | 13.34505 | 8.199748 | 0.06264798 | 2.856909 | 2.288395
53.88119 | 13.397 | 13.33751 | 8.196817 | 0.05948715 | 2.859148 | 2.281547
53.89119 | 13.396 | 13.33002 | 8.19388 | 0.06597841 | 2.861403 | 2.274739
53.90118 | 13.3634 | 13.32259 | 8.190941 | 0.04081433 | 2.863669 | 2.267976
53.91118 | 13.3649 | 13.31519 | 8.187993 | 0.04971004 | 2.865952 | 2.261245
53.92118 | 13.3341 | 13.30784 | 8.185039 | 0.02625754 | 2.868249 | 2.254554
53.93118 | 13.3252 | 13.30054 | 8.18208 | 0.02465749 | 2.870561 | 2.247901
53.94118 | 13.3111 | 13.29329 | 8.179115 | 0.0178095 | 2.872887 | 2.241288
53.95117 | 13.2953 | 13.28609 | 8.176148 | 0.009206802 | 2.875226 | 2.234719
53.96117 | 13.2912 | 13.27894 | 8.173172 | 0.01226318 | 2.877582 | 2.228183
53.97117 | 13.2722 | 13.27183 | 8.17019 | 0.0003723588 | 2.879952 | 2.221686
53.98117 | 13.2461 | 13.26477 | 8.167203 | -0.01866617 | 2.882337 | 2.215227
53.99117 | 13.2506 | 13.25775 | 8.16421 | -0.007152543 | 2.884736 | 2.208807
54.00117 | 13.2423 | 13.25079 | 8.161211 | -0.008486298 | 2.887151 | 2.202425
54.01116 | 13.2181 | 13.24387 | 8.15821 | -0.02577426 | 2.889577 | 2.196087
54.02116 | 13.2152 | 13.237 | 8.1552 | -0.02180257 | 2.892021 | 2.189782
54.03116 | 13.2016 | 13.23018 | 8.152184 | -0.02857873 | 2.89448 | 2.183514
54.04116 | 13.186 | 13.2234 | 8.149163 | -0.03740201 | 2.896954 | 2.177285
54.05116 | 13.1858 | 13.21667 | 8.146136 | -0.03087234 | 2.899442 | 2.171094
54.06115 | 13.1557 | 13.21 | 8.143107 | -0.05429649 | 2.901943 | 2.164947
54.07115 | 13.1628 | 13.20336 | 8.140068 | -0.04056127 | 2.904462 | 2.158831
54.08115 | 13.1428 | 13.19677 | 8.137025 | -0.0539729 | 2.906995 | 2.152753
54.09115 | 13.1318 | 13.19023 | 8.133975 | -0.05843167 | 2.909544 | 2.146713
54.10115 | 13.1136 | 13.18374 | 8.13092 | -0.07013751 | 2.912108 | 2.14071
54.11115 | 13.1081 | 13.17729 | 8.127859 | -0.06918998 | 2.914687 | 2.134744
54.12114 | 13.0983 | 13.17089 | 8.124795 | -0.07259481 | 2.917278 | 2.128822
54.13114 | 13.0845 | 13.16454 | 8.121723 | -0.08004131 | 2.919888 | 2.12293
54.14114 | 13.0667 | 13.15823 | 8.118645 | -0.09153328 | 2.922512 | 2.117076
54.15114 | 13.074 | 13.15197 | 8.115562 | -0.07797285 | 2.925152 | 2.111259
54.16114 | 13.0513 | 13.14576 | 8.112472 | -0.09445801 | 2.927807 | 2.105478
54.17113 | 13.0492 | 13.1396 | 8.109381 | -0.09039597 | 2.930475 | 2.09974
54.18113 | 13.0309 | 13.13347 | 8.10628 | -0.1025741 | 2.933162 | 2.094032
54.19113 | 13.0135 | 13.1274 | 8.103174 | -0.1138985 | 2.935863 | 2.088361
54.20113 | 13.0112 | 13.12137 | 8.100062 | -0.1101694 | 2.938581 | 2.082727
54.21113 | 13.0063 | 13.11539 | 8.096944 | -0.1090858 | 2.941313 | 2.077128
54.22113 | 12.9889 | 13.10945 | 8.093821 | -0.1205488 | 2.944062 | 2.071566
54.23112 | 12.9806 | 13.10356 | 8.090695 | -0.1229633 | 2.946824 | 2.066045
54.24112 | 12.9696 | 13.09772 | 8.08756 | -0.1281176 | 2.949603 | 2.060554
54.25112 | 12.9609 | 13.09192 | 8.08442 | -0.1310176 | 2.952399 | 2.055099
54.26112 | 12.9484 | 13.08616 | 8.081273 | -0.1377632 | 2.95521 | 2.04968
54.27112 | 12.9268 | 13.08045 | 8.078122 | -0.1536548 | 2.958037 | 2.044296
54.28111 | 12.9312 | 13.0748 | 8.074967 | -0.1435979 | 2.960878 | 2.038953
54.29111 | 12.9253 | 13.06918 | 8.071804 | -0.1438801 | 2.963737 | 2.033639
54.30111 | 12.8945 | 13.06361 | 8.068635 | -0.1691076 | 2.966612 | 2.028361
54.31111 | 12.905 | 13.05808 | 8.06546 | -0.1530801 | 2.969503 | 2.023117
54.32111 | 12.8928 | 13.0526 | 8.06228 | -0.1597981 | 2.97241 | 2.017908
54.33111 | 12.879 | 13.04716 | 8.059094 | -0.1681613 | 2.975334 | 2.012734
54.3411 | 12.8785 | 13.04177 | 8.055905 | -0.1632745 | 2.97827 | 2.007599
54.3511 | 12.8576 | 13.03643 | 8.052708 | -0.1788271 | 2.981226 | 2.002494
54.3611 | 12.8615 | 13.03113 | 8.049505 | -0.1696251 | 2.984198 | 1.997423
54.3711 | 12.8527 | 13.02587 | 8.046296 | -0.1731668 | 2.987185 | 1.992386
54.3811 | 12.8311 | 13.02065 | 8.043081 | -0.1895539 | 2.99019 | 1.987383
54.39109 | 12.8414 | 13.01549 | 8.039864 | -0.1740906 | 2.993208 | 1.982419
54.40109 | 12.814 | 13.01037 | 8.036638 | -0.1963662 | 2.996245 | 1.977483
54.41109 | 12.808 | 13.00529 | 8.033406 | -0.1972867 | 2.999299 | 1.972581
54.42109 | 12.8142 | 13.00025 | 8.030169 | -0.1860509 | 3.00237 | 1.967713
54.43109 | 12.7776 | 12.99526 | 8.026925 | -0.2176596 | 3.005457 | 1.962878
54.44109 | 12.7921 | 12.99031 | 8.023676 | -0.1982121 | 3.00856 | 1.958076
54.45108 | 12.7747 | 12.98541 | 8.020425 | -0.2107139 | 3.011678 | 1.953311
54.46108 | 12.7681 | 12.98055 | 8.017164 | -0.2124546 | 3.014815 | 1.948575
54.47108 | 12.7623 | 12.97574 | 8.013898 | -0.213439 | 3.017969 | 1.943872
54.48108 | 12.7451 | 12.97097 | 8.010626 | -0.2258671 | 3.02114 | 1.939201
54.49108 | 12.757 | 12.96624 | 8.007349 | -0.2092389 | 3.024327 | 1.934563
54.50107 | 12.7433 | 12.96156 | 8.004069 | -0.2182588 | 3.027529 | 1.929962
54.51107 | 12.7272 | 12.95692 | 8.000779 | -0.2297177 | 3.03075 | 1.925388
54.52107 | 12.7311 | 12.95232 | 7.997485 | -0.22122 | 3.033989 | 1.920846
54.53107 | 12.7236 | 12.94777 | 7.994184 | -0.2241651 | 3.037245 | 1.916336
54.54107 | 12.7167 | 12.94325 | 7.990878 | -0.2265542 | 3.040518 | 1.911859
54.55107 | 12.7248 | 12.93879 | 7.987565 | -0.2139858 | 3.043808 | 1.907412
54.56106 | 12.7034 | 12.93437 | 7.984251 | -0.2309652 | 3.047112 | 1.903002
54.57106 | 12.6931 | 12.92998 | 7.980927 | -0.2368831 | 3.050437 | 1.898618
54.58106 | 12.7035 | 12.92564 | 7.977598 | -0.2221437 | 3.053779 | 1.894266
54.59106 | 12.687 | 12.92135 | 7.974263 | -0.234347 | 3.057139 | 1.889945
54.60106 | 12.6946 | 12.91709 | 7.970922 | -0.2224933 | 3.060516 | 1.885655
54.61105 | 12.6922 | 12.91289 | 7.967579 | -0.2206865 | 3.063908 | 1.8814
54.62105 | 12.669 | 12.90872 | 7.964227 | -0.2397177 | 3.06732 | 1.877171
54.63105 | 12.6847 | 12.90459 | 7.960869 | -0.2198913 | 3.07075 | 1.872973
54.64105 | 12.6795 | 12.90051 | 7.957505 | -0.2210079 | 3.074198 | 1.868805
54.65105 | 12.6771 | 12.89647 | 7.954135 | -0.2193663 | 3.077663 | 1.864668
54.66105 | 12.6771 | 12.89247 | 7.95076 | -0.2153676 | 3.081147 | 1.860561
54.67104 | 12.6735 | 12.88851 | 7.947382 | -0.2150145 | 3.084645 | 1.856488
54.68104 | 12.6785 | 12.8846 | 7.943995 | -0.2060994 | 3.088164 | 1.85244
54.69104 | 12.6694 | 12.88073 | 7.940603 | -0.2113262 | 3.091701 | 1.848423
54.70104 | 12.6655 | 12.8769 | 7.937204 | -0.2113952 | 3.095256 | 1.844435
54.71104 | 12.6742 | 12.87311 | 7.9338 | -0.1989055 | 3.098829 | 1.840476
54.72103 | 12.6682 | 12.86936 | 7.930394 | -0.2011621 | 3.102418 | 1.836551
54.73103 | 12.6613 | 12.86566 | 7.926978 | -0.2043564 | 3.106028 | 1.832651
54.74103 | 12.6659 | 12.86199 | 7.923557 | -0.1960921 | 3.109656 | 1.82878
54.75103 | 12.6462 | 12.85837 | 7.92013 | -0.2121696 | 3.113303 | 1.824937
54.76103 | 12.6622 | 12.85479 | 7.916697 | -0.1925886 | 3.116968 | 1.821124
54.77102 | 12.6521 | 12.85125 | 7.913261 | -0.1991534 | 3.120647 | 1.817345
54.78102 | 12.6508 | 12.84776 | 7.909817 | -0.196955 | 3.12435 | 1.813589
54.79102 | 12.6589 | 12.8443 | 7.906367 | -0.185398 | 3.12807 | 1.809861
54.80102 | 12.6419 | 12.84088 | 7.902911 | -0.1989817 | 3.13181 | 1.806161
54.81102 | 12.6494 | 12.83751 | 7.899449 | -0.1881071 | 3.135568 | 1.80249
54.82102 | 12.6426 | 12.83417 | 7.895981 | -0.1915738 | 3.139345 | 1.798847
54.83101 | 12.6412 | 12.83088 | 7.892512 | -0.1896842 | 3.143137 | 1.795235
54.84101 | 12.6472 | 12.82763 | 7.889032 | -0.1804321 | 3.146952 | 1.791648
54.85101 | 12.6512 | 12.82442 | 7.885548 | -0.1732213 | 3.150786 | 1.788088
54.86101 | 12.6312 | 12.82125 | 7.882057 | -0.1900515 | 3.154639 | 1.784555
54.87101 | 12.6435 | 12.81812 | 7.878561 | -0.1746219 | 3.158511 | 1.78105
54.881 | 12.6187 | 12.81504 | 7.875062 | -0.1963365 | 3.162399 | 1.777575
54.891 | 12.6333 | 12.81199 | 7.871554 | -0.1786884 | 3.16631 | 1.774125
54.901 | 12.6265 | 12.80898 | 7.86804 | -0.1824808 | 3.17024 | 1.770701
54.911 | 12.6224 | 12.80601 | 7.864521 | -0.183614 | 3.174189 | 1.767304
54.921 | 12.6234 | 12.80309 | 7.860995 | -0.1796874 | 3.178158 | 1.763934
54.931 | 12.6125 | 12.8002 | 7.857464 | -0.1877013 | 3.182146 | 1.76059
54.94099 | 12.6093 | 12.79736 | 7.853931 | -0.1880584 | 3.186151 | 1.757277
54.95099 | 12.6177 | 12.79455 | 7.850388 | -0.1768532 | 3.190179 | 1.753986
54.96099 | 12.6194 | 12.79179 | 7.84684 | -0.1723881 | 3.194226 | 1.750722
54.97099 | 12.6015 | 12.78906 | 7.843286 | -0.1875628 | 3.198294 | 1.747483
54.98099 | 12.6107 | 12.78638 | 7.839726 | -0.1756781 | 3.202381 | 1.744271
54.99098 | 12.6011 | 12.78373 | 7.836164 | -0.1826343 | 3.206483 | 1.741088
55.00098 | 12.6116 | 12.78113 | 7.832592 | -0.169531 | 3.210612 | 1.737927
55.01098 | 12.6065 | 12.77856 | 7.829015 | -0.172065 | 3.214758 | 1.734792
55.02098 | 12.6026 | 12.77604 | 7.825432 | -0.173442 | 3.218927 | 1.731683
55.03098 | 12.6022 | 12.77356 | 7.821843 | -0.1713555 | 3.223113 | 1.728599
55.04098 | 12.605 | 12.77111 | 7.818248 | -0.1661119 | 3.227323 | 1.72554
55.05097 | 12.6008 | 12.76871 | 7.814652 | -0.1679075 | 3.231546 | 1.72251
55.06097 | 12.5941 | 12.76634 | 7.811045 | -0.1722422 | 3.235796 | 1.719501
55.07097 | 12.5873 | 12.76402 | 7.807433 | -0.1767165 | 3.240065 | 1.716518
55.08097 | 12.6003 | 12.76173 | 7.803816 | -0.1614306 | 3.244356 | 1.713559
55.09097 | 12.5862 | 12.75948 | 7.800192 | -0.1732843 | 3.248667 | 1.710625
55.10096 | 12.5961 | 12.75728 | 7.796566 | -0.1611804 | 3.252995 | 1.707719
55.11096 | 12.5946 | 12.75511 | 7.792931 | -0.1605127 | 3.257348 | 1.704834
55.12096 | 12.5992 | 12.75299 | 7.78929 | -0.1537851 | 3.261721 | 1.701973
55.13096 | 12.5838 | 12.7509 | 7.785644 | -0.1670971 | 3.266116 | 1.699137
55.14096 | 12.5932 | 12.74885 | 7.781991 | -0.1556488 | 3.270532 | 1.696325
55.15096 | 12.5899 | 12.74684 | 7.778333 | -0.1569386 | 3.274969 | 1.693537
55.16095 | 12.5959 | 12.74487 | 7.774673 | -0.148971 | 3.279423 | 1.690776
55.17095 | 12.5939 | 12.74294 | 7.771003 | -0.1490412 | 3.283903 | 1.688035
55.18095 | 12.5876 | 12.74105 | 7.767327 | -0.1534501 | 3.288404 | 1.685319
55.19095 | 12.5865 | 12.7392 | 7.763646 | -0.1526982 | 3.292926 | 1.682626
55.20095 | 12.5927 | 12.73739 | 7.759959 | -0.1446864 | 3.297471 | 1.679957
55.21094 | 12.5879 | 12.73562 | 7.75627 | -0.1477153 | 3.302033 | 1.677313
55.22094 | 12.5736 | 12.73388 | 7.752571 | -0.1602814 | 3.30662 | 1.674691
55.23094 | 12.5755 | 12.73219 | 7.748866 | -0.1566874 | 3.31123 | 1.672091
55.24094 | 12.5783 | 12.73053 | 7.745156 | -0.152232 | 3.315861 | 1.669515
55.25094 | 12.5733 | 12.72892 | 7.74144 | -0.1556161 | 3.320515 | 1.666961
55.26094 | 12.5668 | 12.72734 | 7.737718 | -0.1605392 | 3.325191 | 1.664431
55.27093 | 12.572 | 12.7258 | 7.733994 | -0.1538032 | 3.329884 | 1.661925
55.28093 | 12.5675 | 12.7243 | 7.730261 | -0.1568045 | 3.334604 | 1.65944
55.29093 | 12.5739 | 12.72285 | 7.726521 | -0.1489454 | 3.339346 | 1.656978
55.30093 | 12.558 | 12.72142 | 7.722776 | -0.163425 | 3.344111 | 1.654537
55.31093 | 12.5679 | 12.72004 | 7.719026 | -0.1521442 | 3.348898 | 1.65212
55.32092 | 12.5634 | 12.7187 | 7.715273 | -0.1553035 | 3.353704 | 1.649727
55.33092 | 12.5601 | 12.7174 | 7.71151 | -0.1573006 | 3.358537 | 1.647354
55.34092 | 12.5613 | 12.71614 | 7.707742 | -0.1548367 | 3.363392 | 1.645002
55.35092 | 12.5583 | 12.71491 | 7.703968 | -0.1566119 | 3.36827 | 1.642673
55.36092 | 12.5539 | 12.71373 | 7.700189 | -0.1598265 | 3.373172 | 1.640366
55.37092 | 12.555 | 12.71258 | 7.696403 | -0.1575801 | 3.378096 | 1.638081
55.38091 | 12.5489 | 12.71147 | 7.692616 | -0.1625739 | 3.383039 | 1.635819
55.39091 | 12.5358 | 12.71041 | 7.688819 | -0.1746055 | 3.38801 | 1.633577
55.40091 | 12.5517 | 12.70938 | 7.685016 | -0.1576759 | 3.393003 | 1.631357
55.41091 | 12.5378 | 12.70839 | 7.681207 | -0.1705856 | 3.398021 | 1.629157
55.42091 | 12.546 | 12.70743 | 7.677393 | -0.1614345 | 3.403062 | 1.62698
55.4309 | 12.5435 | 12.70652 | 7.673577 | -0.1630237 | 3.408122 | 1.624825
55.4409 | 12.543 | 12.70565 | 7.669751 | -0.1626504 | 3.41321 | 1.62269
55.4509 | 12.5454 | 12.70482 | 7.665919 | -0.1594165 | 3.418322 | 1.620575
55.4609 | 12.5435 | 12.70402 | 7.662081 | -0.1605215 | 3.423458 | 1.618482
55.4709 | 12.5357 | 12.70327 | 7.658238 | -0.1675658 | 3.428618 | 1.616409
55.4809 | 12.5554 | 12.70255 | 7.654389 | -0.1471493 | 3.433803 | 1.614357
55.49089 | 12.5455 | 12.70187 | 7.650538 | -0.1563724 | 3.439006 | 1.612328
55.50089 | 12.545 | 12.70123 | 7.646678 | -0.1562342 | 3.444239 | 1.610318
55.51089 | 12.5588 | 12.70064 | 7.642811 | -0.1418351 | 3.449496 | 1.608328
55.52089 | 12.5388 | 12.70007 | 7.638939 | -0.1612744 | 3.454777 | 1.606359
55.53089 | 12.5572 | 12.69955 | 7.635061 | -0.1423539 | 3.460083 | 1.60441
55.54088 | 12.5554 | 12.69907 | 7.631181 | -0.1436727 | 3.465409 | 1.602483
55.55088 | 12.5384 | 12.69863 | 7.627292 | -0.1602299 | 3.470764 | 1.600574
55.56088 | 12.5591 | 12.69823 | 7.623397 | -0.1391269 | 3.476145 | 1.598686
55.57088 | 12.5508 | 12.69786 | 7.619495 | -0.147063 | 3.48155 | 1.596817
55.58088 | 12.5616 | 12.69754 | 7.615589 | -0.1359382 | 3.486981 | 1.594969
55.59088 | 12.5699 | 12.69725 | 7.611676 | -0.1273527 | 3.492436 | 1.59314
55.60087 | 12.5565 | 12.69701 | 7.607762 | -0.1405072 | 3.497912 | 1.591333
55.61087 | 12.574 | 12.6968 | 7.603838 | -0.1228002 | 3.503418 | 1.589544
55.62087 | 12.5737 | 12.69663 | 7.599908 | -0.1229328 | 3.50895 | 1.587775
55.63087 | 12.5731 | 12.69651 | 7.595972 | -0.1234051 | 3.514508 | 1.586025
55.64087 | 12.5807 | 12.69642 | 7.592031 | -0.1157166 | 3.520091 | 1.584295
55.65086 | 12.5785 | 12.69637 | 7.588088 | -0.117868 | 3.525695 | 1.582586
55.66086 | 12.5754 | 12.69636 | 7.584135 | -0.1209582 | 3.53133 | 1.580894
55.67086 | 12.5906 | 12.69639 | 7.580176 | -0.1057882 | 3.536991 | 1.579222
55.68086 | 12.5867 | 12.69646 | 7.576211 | -0.1097576 | 3.542678 | 1.577568
55.69086 | 12.5784 | 12.69657 | 7.572241 | -0.1181673 | 3.548391 | 1.575935
55.70086 | 12.5874 | 12.69672 | 7.568265 | -0.109316 | 3.554131 | 1.57432
55.71085 | 12.5737 | 12.6969 | 7.564287 | -0.1232041 | 3.559892 | 1.572725
55.72085 | 12.5814 | 12.69713 | 7.5603 | -0.115733 | 3.565685 | 1.571148
55.73085 | 12.5931 | 12.6974 | 7.556307 | -0.1043006 | 3.571504 | 1.56959
55.74085 | 12.5676 | 12.69771 | 7.552308 | -0.1301089 | 3.577351 | 1.56805
55.75085 | 12.6025 | 12.69806 | 7.548303 | -0.09555679 | 3.583224 | 1.56653
55.76084 | 12.5861 | 12.69844 | 7.544296 | -0.1123441 | 3.589119 | 1.565029
55.77084 | 12.5781 | 12.69887 | 7.54028 | -0.120772 | 3.595047 | 1.563545
55.78084 | 12.6025 | 12.69934 | 7.536258 | -0.09683998 | 3.601001 | 1.562081
55.79084 | 12.5843 | 12.69985 | 7.53223 | -0.1155473 | 3.606984 | 1.560633
55.80084 | 12.593 | 12.7004 | 7.528197 | -0.1073953 | 3.612993 | 1.559205
55.81084 | 12.5961 | 12.70098 | 7.524158 | -0.1048831 | 3.619031 | 1.557795
55.82083 | 12.5801 | 12.70161 | 7.520117 | -0.121511 | 3.62509 | 1.556404
55.83083 | 12.6071 | 12.70228 | 7.516066 | -0.09518003 | 3.631183 | 1.555031
55.84083 | 12.5897 | 12.70299 | 7.512009 | -0.1132882 | 3.637304 | 1.553675
55.85083 | 12.5901 | 12.70374 | 7.507947 | -0.1136378 | 3.643453 | 1.552338
55.86083 | 12.5954 | 12.70453 | 7.503879 | -0.1091273 | 3.64963 | 1.551018
55.87082 | 12.5871 | 12.70536 | 7.499809 | -0.118257 | 3.65583 | 1.549718
55.88082 | 12.5856 | 12.70623 | 7.49573 | -0.120628 | 3.662064 | 1.548434
55.89082 | 12.601 | 12.70714 | 7.491645 | -0.1061395 | 3.668327 | 1.547168
55.90082 | 12.5898 | 12.70809 | 7.487554 | -0.1182918 | 3.674618 | 1.54592
55.91082 | 12.6062 | 12.70908 | 7.483457 | -0.1028845 | 3.680938 | 1.544689
55.92082 | 12.5981 | 12.71012 | 7.479355 | -0.1120184 | 3.687287 | 1.543476
55.93081 | 12.5956 | 12.71119 | 7.475251 | -0.1155924 | 3.69366 | 1.542282
55.94081 | 12.618 | 12.71231 | 7.471137 | -0.09430758 | 3.700067 | 1.541104
55.95081 | 12.6016 | 12.71346 | 7.467017 | -0.1118649 | 3.706504 | 1.539944
55.96081 | 12.5996 | 12.71466 | 7.462892 | -0.1150624 | 3.71297 | 1.5388
55.97081 | 12.6229 | 12.7159 | 7.458761 | -0.09300157 | 3.719467 | 1.537674
55.9808 | 12.6053 | 12.71718 | 7.454628 | -0.1118807 | 3.725986 | 1.536567
55.9908 | 12.6146 | 12.7185 | 7.450485 | -0.1039024 | 3.732541 | 1.535476
56.0008 | 12.6154 | 12.71987 | 7.446337 | -0.104466 | 3.739127 | 1.534402
56.0108 | 12.6092 | 12.72127 | 7.442183 | -0.1120704 | 3.745743 | 1.533344
56.0208 | 12.6138 | 12.72271 | 7.438023 | -0.1089146 | 3.752386 | 1.532305
56.0308 | 12.6165 | 12.7242 | 7.433858 | -0.1077047 | 3.759065 | 1.531281
56.04079 | 12.5978 | 12.72573 | 7.429691 | -0.1279309 | 3.765763 | 1.530277
56.05079 | 12.6336 | 12.7273 | 7.425514 | -0.09370256 | 3.772501 | 1.529288
56.06079 | 12.615 | 12.72892 | 7.421332 | -0.1139163 | 3.779269 | 1.528315
56.07079 | 12.6202 | 12.73057 | 7.417143 | -0.1103721 | 3.786069 | 1.52736
56.08079 | 12.6351 | 12.73227 | 7.412949 | -0.09716964 | 3.792899 | 1.526421
56.09078 | 12.6283 | 12.73401 | 7.408754 | -0.1057081 | 3.799754 | 1.5255
56.10078 | 12.6305 | 12.73579 | 7.404548 | -0.1052903 | 3.806647 | 1.524595
56.11078 | 12.6415 | 12.73761 | 7.400337 | -0.0961148 | 3.813572 | 1.523706
56.12078 | 12.6306 | 12.73948 | 7.39612 | -0.1088821 | 3.820528 | 1.522834
56.13078 | 12.6456 | 12.74139 | 7.391898 | -0.09579176 | 3.827516 | 1.521978
56.14078 | 12.6443 | 12.74334 | 7.38767 | -0.09904466 | 3.834536 | 1.521139
56.15077 | 12.6406 | 12.74534 | 7.38344 | -0.1047383 | 3.841581 | 1.520317
56.16077 | 12.6525 | 12.74738 | 7.3792 | -0.09487664 | 3.848665 | 1.519511
56.17077 | 12.6612 | 12.74946 | 7.374955 | -0.08825755 | 3.855782 | 1.518721
56.18077 | 12.6418 | 12.75158 | 7.370704 | -0.109782 | 3.862931 | 1.517947
56.19077 | 12.6559 | 12.75375 | 7.366447 | -0.09784949 | 3.870112 | 1.51719
56.20076 | 12.6473 | 12.75596 | 7.362189 | -0.1086584 | 3.87732 | 1.516449
56.21076 | 12.6645 | 12.75821 | 7.357921 | -0.09371284 | 3.884568 | 1.515724
56.22076 | 12.6693 | 12.76051 | 7.353647 | -0.09121086 | 3.891848 | 1.515015
56.23076 | 12.6784 | 12.76285 | 7.349368 | -0.08445196 | 3.899162 | 1.514322
56.24076 | 12.6711 | 12.76524 | 7.345083 | -0.09413773 | 3.906509 | 1.513646
56.25076 | 12.685 | 12.76767 | 7.340792 | -0.08266683 | 3.91389 | 1.512985
56.26075 | 12.6751 | 12.77014 | 7.3365 | -0.09503789 | 3.921297 | 1.512341
56.27075 | 12.6966 | 12.77266 | 7.332198 | -0.07605506 | 3.928746 | 1.511712
56.28075 | 12.6802 | 12.77522 | 7.32789 | -0.09501687 | 3.936228 | 1.511099
56.29075 | 12.6949 | 12.77782 | 7.323576 | -0.08292303 | 3.943745 | 1.510502
56.30075 | 12.7101 | 12.78047 | 7.319257 | -0.07037301 | 3.951295 | 1.509921
56.31074 | 12.6892 | 12.78317 | 7.314937 | -0.09396565 | 3.958873 | 1.509356
56.32074 | 12.7123 | 12.78591 | 7.310606 | -0.07360559 | 3.966493 | 1.508806
56.33074 | 12.7133 | 12.78869 | 7.30627 | -0.07539029 | 3.974148 | 1.508272
56.34074 | 12.7049 | 12.79152 | 7.301928 | -0.08662 | 3.981838 | 1.507754
56.35074 | 12.7009 | 12.7944 | 7.297581 | -0.09349519 | 3.989563 | 1.507251
56.36074 | 12.7205 | 12.79732 | 7.293228 | -0.07681516 | 3.997324 | 1.506764
56.37073 | 12.7179 | 12.80028 | 7.288873 | -0.08237747 | 4.005111 | 1.506293
56.38073 | 12.7238 | 12.80329 | 7.284509 | -0.07948854 | 4.012943 | 1.505837
56.39073 | 12.7237 | 12.80635 | 7.280139 | -0.08264543 | 4.02081 | 1.505397
56.40073 | 12.7315 | 12.80945 | 7.275763 | -0.07794772 | 4.028713 | 1.504972
56.41073 | 12.7334 | 12.8126 | 7.271382 | -0.07919608 | 4.036652 | 1.504562
56.42072 | 12.7257 | 12.81579 | 7.266999 | -0.09008784 | 4.04462 | 1.504169
56.43072 | 12.7385 | 12.81903 | 7.262606 | -0.08052698 | 4.052631 | 1.50379
56.44072 | 12.7459 | 12.82231 | 7.258208 | -0.07641408 | 4.060679 | 1.503427
56.45072 | 12.7374 | 12.82565 | 7.253804 | -0.08824745 | 4.068765 | 1.503079
56.46072 | 12.74 | 12.82903 | 7.249395 | -0.08902773 | 4.076887 | 1.502746
56.47072 | 12.7361 | 12.83246 | 7.244979 | -0.0963559 | 4.085048 | 1.502429
56.48071 | 12.7478 | 12.83593 | 7.240563 | -0.08812546 | 4.093235 | 1.502127
56.49071 | 12.7348 | 12.83945 | 7.236137 | -0.1046465 | 4.10147 | 1.50184
56.50071 | 12.7371 | 12.84301 | 7.231704 | -0.1059147 | 4.109742 | 1.501569
56.51071 | 12.7498 | 12.84663 | 7.227267 | -0.09683019 | 4.118051 | 1.501312
56.52071 | 12.7368 | 12.85029 | 7.222823 | -0.1134933 | 4.126399 | 1.501071
56.5307 | 12.7445 | 12.854 | 7.218379 | -0.1095011 | 4.134777 | 1.500845
56.5407 | 12.7528 | 12.85776 | 7.213924 | -0.1049594 | 4.143201 | 1.500634
56.5507 | 12.7463 | 12.86157 | 7.209464 | -0.1152665 | 4.151664 | 1.500438
56.5607 | 12.7519 | 12.86542 | 7.204999 | -0.113521 | 4.160166 | 1.500256
56.5707 | 12.7448 | 12.86932 | 7.200527 | -0.1245249 | 4.168707 | 1.500091
56.5807 | 12.7504 | 12.87328 | 7.19605 | -0.1228763 | 4.177286 | 1.49994
56.59069 | 12.7626 | 12.87727 | 7.191572 | -0.1146736 | 4.185897 | 1.499804
56.60069 | 12.7469 | 12.88132 | 7.187084 | -0.1344232 | 4.194556 | 1.499683
56.61069 | 12.7528 | 12.88542 | 7.18259 | -0.1326215 | 4.203254 | 1.499577
56.62069 | 12.7643 | 12.88957 | 7.178091 | -0.1252696 | 4.211992 | 1.499486
56.63069 | 12.7538 | 12.89377 | 7.173586 | -0.139966 | 4.22077 | 1.49941
56.64068 | 12.7611 | 12.89801 | 7.16908 | -0.1369086 | 4.22958 | 1.499349
56.65068 | 12.7527 | 12.9023 | 7.164564 | -0.149605 | 4.238439 | 1.499302
56.66068 | 12.7565 | 12.90665 | 7.160042 | -0.1501511 | 4.247338 | 1.499271
56.67068 | 12.7608 | 12.91105 | 7.155515 | -0.1502475 | 4.256279 | 1.499254
56.68068 | 12.7586 | 12.91549 | 7.150982 | -0.1568939 | 4.26526 | 1.499252
56.69068 | 12.7592 | 12.91999 | 7.146444 | -0.1607907 | 4.274282 | 1.499265
56.70067 | 12.7756 | 12.92453 | 7.141904 | -0.1489339 | 4.283337 | 1.499292
56.71067 | 12.7709 | 12.92913 | 7.137355 | -0.1582322 | 4.292443 | 1.499335
56.72067 | 12.7701 | 12.93378 | 7.1328 | -0.1636816 | 4.30159 | 1.499392
56.73067 | 12.7839 | 12.93848 | 7.128239 | -0.1545818 | 4.310779 | 1.499464
56.74067 | 12.7726 | 12.94323 | 7.123673 | -0.1706338 | 4.320011 | 1.49955
56.75066 | 12.7881 | 12.94803 | 7.119106 | -0.1599329 | 4.329276 | 1.499652
56.76066 | 12.7814 | 12.95289 | 7.114528 | -0.1714886 | 4.338593 | 1.499768
56.77066 | 12.7809 | 12.9578 | 7.109945 | -0.1768952 | 4.347952 | 1.499898
56.78066 | 12.7915 | 12.96275 | 7.105357 | -0.1712543 | 4.357354 | 1.500043
56.79066 | 12.7898 | 12.96777 | 7.100763 | -0.177966 | 4.366799 | 1.500204
56.80066 | 12.7992 | 12.97283 | 7.096163 | -0.1736298 | 4.376288 | 1.500378
56.81065 | 12.7858 | 12.97794 | 7.091563 | -0.1921417 | 4.385812 | 1.500567
56.82065 | 12.7899 | 12.98311 | 7.086952 | -0.1932117 | 4.395388 | 1.500771
56.83065 | 12.8031 | 12.98834 | 7.082336 | -0.1852351 | 4.405009 | 1.500989
56.84065 | 12.8022 | 12.99361 | 7.077715 | -0.1914108 | 4.414674 | 1.501222
56.85065 | 12.7975 | 12.99894 | 7.073088 | -0.2014407 | 4.424383 | 1.50147
56.86064 | 12.8105 | 13.00432 | 7.06846 | -0.1938191 | 4.434128 | 1.501732
56.87064 | 12.8096 | 13.00976 | 7.063821 | -0.2001569 | 4.443927 | 1.502009
56.88064 | 12.8063 | 13.01525 | 7.059178 | -0.2089486 | 4.453771 | 1.5023
56.89064 | 12.8282 | 13.0208 | 7.054528 | -0.192595 | 4.463661 | 1.502606
56.90064 | 12.8201 | 13.0264 | 7.049874 | -0.2062958 | 4.473596 | 1.502926
56.91064 | 12.8177 | 13.03205 | 7.045213 | -0.2143511 | 4.483577 | 1.503261
56.92063 | 12.8317 | 13.03776 | 7.040552 | -0.2060563 | 4.493594 | 1.50361
56.93063 | 12.8153 | 13.04352 | 7.035881 | -0.2282225 | 4.503667 | 1.503974
56.94063 | 12.8337 | 13.04934 | 7.031204 | -0.2156434 | 4.513787 | 1.504352
56.95063 | 12.8394 | 13.05522 | 7.026522 | -0.2158206 | 4.523953 | 1.504745
56.96063 | 12.8249 | 13.06115 | 7.021835 | -0.236254 | 4.534167 | 1.505153
56.97062 | 12.8248 | 13.06714 | 7.017146 | -0.2423373 | 4.544417 | 1.505574
56.98062 | 12.8354 | 13.07318 | 7.012447 | -0.2377828 | 4.554725 | 1.506011
56.99062 | 12.8221 | 13.07929 | 7.007743 | -0.2571853 | 4.565081 | 1.506461
57.00062 | 12.8522 | 13.08544 | 7.003034 | -0.2332444 | 4.575484 | 1.506927
57.01062 | 12.8472 | 13.09166 | 6.998318 | -0.2444606 | 4.585935 | 1.507407
57.02062 | 12.8351 | 13.09793 | 6.993598 | -0.262834 | 4.596435 | 1.507901
57.03061 | 12.861 | 13.10426 | 6.988877 | -0.2432595 | 4.606973 | 1.508409
57.04061 | 12.849 | 13.11065 | 6.984145 | -0.2616484 | 4.617571 | 1.508933
57.05061 | 12.8438 | 13.1171 | 6.979408 | -0.2732951 | 4.628217 | 1.50947
57.06061 | 12.873 | 13.1236 | 6.974666 | -0.2506004 | 4.638912 | 1.510023
57.07061 | 12.8562 | 13.13016 | 6.969918 | -0.2739646 | 4.649657 | 1.510589
57.0806 | 12.8703 | 13.13678 | 6.965169 | -0.2664808 | 4.660442 | 1.51117
57.0906 | 12.8797 | 13.14346 | 6.960411 | -0.2637626 | 4.671286 | 1.511766
57.1006 | 12.8603 | 13.1502 | 6.955646 | -0.2899035 | 4.682181 | 1.512376
57.1106 | 12.8915 | 13.157 | 6.950877 | -0.2655031 | 4.693126 | 1.513
57.1206 | 12.8698 | 13.16386 | 6.946102 | -0.2940641 | 4.704123 | 1.513639
57.1306 | 12.8778 | 13.17078 | 6.941321 | -0.292984 | 4.71517 | 1.514292
57.14059 | 12.8882 | 13.17776 | 6.93654 | -0.289558 | 4.726258 | 1.51496
57.15059 | 12.8945 | 13.1848 | 6.931749 | -0.2902993 | 4.737408 | 1.515642
57.16059 | 12.892 | 13.1919 | 6.926952 | -0.2999009 | 4.74861 | 1.516339
57.17059 | 12.9109 | 13.19906 | 6.92215 | -0.2881639 | 4.759864 | 1.51705
57.18059 | 12.9037 | 13.20629 | 6.917343 | -0.3025879 | 4.771169 | 1.517776
57.19058 | 12.9155 | 13.21357 | 6.912534 | -0.2980664 | 4.782517 | 1.518515
57.20058 | 12.9239 | 13.22091 | 6.907716 | -0.2970142 | 4.793928 | 1.51927
57.21058 | 12.9142 | 13.22832 | 6.902892 | -0.314124 | 4.805392 | 1.52004
57.22058 | 12.9315 | 13.2358 | 6.898063 | -0.3042967 | 4.81691 | 1.520823
57.23058 | 12.9372 | 13.24333 | 6.893229 | -0.3061309 | 4.828481 | 1.521621
57.24058 | 12.9261 | 13.25093 | 6.888389 | -0.3248288 | 4.840106 | 1.522434
57.25057 | 12.9465 | 13.25858 | 6.883548 | -0.312083 | 4.851774 | 1.523261
57.26057 | 12.9479 | 13.2663 | 6.878697 | -0.3184035 | 4.863504 | 1.524102
57.27057 | 12.9407 | 13.2741 | 6.873841 | -0.3333957 | 4.875295 | 1.524959
57.28057 | 12.9556 | 13.28194 | 6.86898 | -0.3263441 | 4.887135 | 1.52583
57.29057 | 12.9498 | 13.28987 | 6.864113 | -0.3400652 | 4.899037 | 1.526715
57.30056 | 12.9491 | 13.29784 | 6.859246 | -0.3487384 | 4.910978 | 1.527614
57.31056 | 12.9696 | 13.30588 | 6.854368 | -0.3362804 | 4.922983 | 1.528529
57.32056 | 12.9661 | 13.314 | 6.849485 | -0.3478962 | 4.935053 | 1.529458
57.33056 | 12.9694 | 13.32217 | 6.844597 | -0.3527697 | 4.947171 | 1.530401
57.34056 | 12.9868 | 13.33042 | 6.839704 | -0.3436162 | 4.959353 | 1.53136
57.35056 | 12.9782 | 13.33872 | 6.834805 | -0.3605202 | 4.971583 | 1.532333
57.36055 | 12.9862 | 13.34709 | 6.829905 | -0.360888 | 4.983864 | 1.533319
57.37055 | 13.0015 | 13.35553 | 6.824996 | -0.3540296 | 4.996213 | 1.534321
57.38055 | 12.9861 | 13.36404 | 6.820081 | -0.3779383 | 5.00862 | 1.535338
57.39055 | 13.0062 | 13.37261 | 6.815161 | -0.3664145 | 5.021085 | 1.536369
57.40055 | 13.0098 | 13.38126 | 6.810235 | -0.3714584 | 5.033608 | 1.537415
57.41054 | 13.0076 | 13.38996 | 6.805309 | -0.3823609 | 5.046177 | 1.538475
57.42054 | 13.0206 | 13.39874 | 6.800373 | -0.3781386 | 5.058816 | 1.53955
57.43054 | 13.0235 | 13.40759 | 6.795431 | -0.3840884 | 5.071517 | 1.54064
57.44054 | 13.0186 | 13.4165 | 6.790484 | -0.3979028 | 5.084273 | 1.541745
57.45054 | 13.0327 | 13.42549 | 6.785532 | -0.3927911 | 5.097094 | 1.542865
57.46054 | 13.0321 | 13.43455 | 6.780575 | -0.4024467 | 5.109973 | 1.543999
57.47053 | 13.0484 | 13.44366 | 6.775617 | -0.395261 | 5.122897 | 1.545146
57.48053 | 13.0559 | 13.45286 | 6.770649 | -0.3969579 | 5.135899 | 1.54631
57.49053 | 13.0551 | 13.46212 | 6.765676 | -0.4070213 | 5.148957 | 1.547489
57.50053 | 13.0652 | 13.47146 | 6.760697 | -0.406259 | 5.16208 | 1.548682
57.51053 | 13.0833 | 13.48086 | 6.755714 | -0.3975642 | 5.175261 | 1.54989
57.52052 | 13.0709 | 13.49033 | 6.750729 | -0.4194334 | 5.188492 | 1.551112
57.53052 | 13.0888 | 13.49988 | 6.745735 | -0.4110838 | 5.201799 | 1.55235
57.54052 | 13.0932 | 13.50951 | 6.740735 | -0.4163053 | 5.215168 | 1.553602
57.55052 | 13.0951 | 13.5192 | 6.735731 | -0.4240997 | 5.2286 | 1.55487
57.56052 | 13.1167 | 13.52897 | 6.73072 | -0.4122671 | 5.242095 | 1.556152
57.57052 | 13.1057 | 13.53881 | 6.725705 | -0.4331068 | 5.255653 | 1.557449
57.58051 | 13.1223 | 13.54871 | 6.720689 | -0.4264096 | 5.269261 | 1.55876
57.59051 | 13.1197 | 13.5587 | 6.715664 | -0.4389973 | 5.282946 | 1.560087
57.60051 | 13.1258 | 13.56876 | 6.710632 | -0.4429575 | 5.296696 | 1.561429
57.61051 | 13.1294 | 13.57889 | 6.705596 | -0.4494928 | 5.31051 | 1.562787
57.62051 | 13.1449 | 13.5891 | 6.700555 | -0.4442021 | 5.324389 | 1.564158
57.6305 | 13.1472 | 13.59938 | 6.695513 | -0.4521767 | 5.33832 | 1.565544
57.6405 | 13.1561 | 13.60974 | 6.690461 | -0.4536368 | 5.35233 | 1.566946
57.6505 | 13.1734 | 13.62017 | 6.685404 | -0.4467721 | 5.366405 | 1.568363
57.6605 | 13.1641 | 13.63068 | 6.680341 | -0.4665842 | 5.380547 | 1.569796
57.6705 | 13.1793 | 13.64127 | 6.675274 | -0.4619721 | 5.394755 | 1.571243
57.6805 | 13.1822 | 13.65194 | 6.670201 | -0.4697373 | 5.409031 | 1.572706
57.69049 | 13.1872 | 13.66267 | 6.665128 | -0.4754689 | 5.423359 | 1.574182
57.70049 | 13.2024 | 13.67349 | 6.660045 | -0.4710883 | 5.437769 | 1.575675
57.71049 | 13.201 | 13.68439 | 6.654956 | -0.4833852 | 5.452246 | 1.577183
57.72049 | 13.2142 | 13.69536 | 6.649863 | -0.4811602 | 5.466791 | 1.578707
57.73049 | 13.2208 | 13.70641 | 6.644764 | -0.4856142 | 5.481405 | 1.580245
57.74048 | 13.2139 | 13.71754 | 6.639665 | -0.5036359 | 5.496073 | 1.581797
57.75048 | 13.2232 | 13.72875 | 6.634556 | -0.5055478 | 5.510825 | 1.583367
57.76048 | 13.2376 | 13.74004 | 6.629442 | -0.5024396 | 5.525647 | 1.584951
57.77048 | 13.234 | 13.75141 | 6.624322 | -0.5174105 | 5.540537 | 1.586551
57.78048 | 13.2534 | 13.76286 | 6.619198 | -0.509462 | 5.555498 | 1.588166
57.79048 | 13.2641 | 13.7744 | 6.614068 | -0.5102954 | 5.570531 | 1.589797
57.80047 | 13.2718 | 13.786 | 6.608939 | -0.514197 | 5.585618 | 1.591441
57.81047 | 13.2792 | 13.79769 | 6.603799 | -0.5184927 | 5.600792 | 1.593102
57.82047 | 13.2858 | 13.80947 | 6.598654 | -0.5236693 | 5.616036 | 1.594779
57.83047 | 13.2955 | 13.82133 | 6.593503 | -0.5258282 | 5.631353 | 1.596472
57.84047 | 13.3018 | 13.83327 | 6.588348 | -0.5314701 | 5.646742 | 1.59818
57.85046 | 13.3094 | 13.84528 | 6.583193 | -0.5358829 | 5.662188 | 1.599902
57.86046 | 13.3269 | 13.85739 | 6.578027 | -0.5304909 | 5.677723 | 1.601641
57.87046 | 13.3263 | 13.86958 | 6.572857 | -0.5432821 | 5.69333 | 1.603395
57.88046 | 13.3347 | 13.88186 | 6.567681 | -0.5471578 | 5.709011 | 1.605166
57.89046 | 13.3448 | 13.89422 | 6.5625 | -0.5494185 | 5.724767 | 1.606952
57.90046 | 13.3473 | 13.90666 | 6.557314 | -0.5593635 | 5.740596 | 1.608754
57.91045 | 13.3496 | 13.91918 | 6.552128 | -0.5695823 | 5.756485 | 1.610569
57.92045 | 13.3668 | 13.9318 | 6.546932 | -0.5649978 | 5.772463 | 1.612403
57.93045 | 13.3727 | 13.9445 | 6.541731 | -0.5718006 | 5.788518 | 1.614252
57.94045 | 13.3804 | 13.95729 | 6.536525 | -0.576889 | 5.804648 | 1.616116
57.95045 | 13.3876 | 13.97016 | 6.531313 | -0.582565 | 5.820854 | 1.617997
57.96044 | 13.3982 | 13.98312 | 6.526102 | -0.5849156 | 5.837121 | 1.619892
57.97044 | 13.4198 | 13.99617 | 6.520881 | -0.576366 | 5.853481 | 1.621805
57.98044 | 13.4181 | 14.0093 | 6.515654 | -0.591204 | 5.869917 | 1.623733
57.99044 | 13.4299 | 14.02253 | 6.510423 | -0.5926313 | 5.886431 | 1.625678
58.00044 | 13.4393 | 14.03585 | 6.505186 | -0.596547 | 5.903022 | 1.627638
58.01044 | 13.4394 | 14.04925 | 6.499945 | -0.6098525 | 5.919693 | 1.629615
58.02043 | 13.4529 | 14.06273 | 6.494703 | -0.6098343 | 5.936425 | 1.631606
58.03043 | 13.4639 | 14.07632 | 6.489452 | -0.6124193 | 5.953253 | 1.633614
58.04043 | 13.4694 | 14.08999 | 6.484195 | -0.6205943 | 5.97016 | 1.635639
58.05043 | 13.4782 | 14.10376 | 6.478933 | -0.6255611 | 5.987147 | 1.63768
58.06043 | 13.4844 | 14.11762 | 6.473667 | -0.6332193 | 6.004215 | 1.639738
58.07042 | 13.4871 | 14.13155 | 6.4684 | -0.6444549 | 6.021345 | 1.641809
58.08042 | 13.5084 | 14.1456 | 6.463124 | -0.6371967 | 6.038574 | 1.6439
58.09042 | 13.5167 | 14.15973 | 6.457842 | -0.6430306 | 6.055883 | 1.646006
58.10042 | 13.5202 | 14.17396 | 6.452555 | -0.6537579 | 6.073274 | 1.648128
58.11042 | 13.5447 | 14.18828 | 6.447264 | -0.6435789 | 6.090748 | 1.650267
58.12041 | 13.5457 | 14.20268 | 6.441973 | -0.6569792 | 6.108286 | 1.652421
58.13041 | 13.5534 | 14.21719 | 6.436671 | -0.6637881 | 6.125924 | 1.654593
58.14041 | 13.5814 | 14.23179 | 6.431365 | -0.6503918 | 6.143646 | 1.656781
58.15041 | 13.5787 | 14.24649 | 6.426053 | -0.6677903 | 6.161451 | 1.658987
58.16041 | 13.5871 | 14.26128 | 6.420737 | -0.6741842 | 6.179339 | 1.661208
58.17041 | 13.6058 | 14.27617 | 6.415415 | -0.6703746 | 6.197313 | 1.663447
58.1804 | 13.6084 | 14.29115 | 6.410094 | -0.6827466 | 6.215353 | 1.6657
58.1904 | 13.6248 | 14.30623 | 6.404763 | -0.6814299 | 6.233495 | 1.667971
58.2004 | 13.6425 | 14.32141 | 6.399427 | -0.6789105 | 6.251724 | 1.67026
58.2104 | 13.6295 | 14.33669 | 6.394086 | -0.707189 | 6.270038 | 1.672565
58.2204 | 13.6558 | 14.35207 | 6.38874 | -0.6962658 | 6.288438 | 1.674888
58.23039 | 13.6702 | 14.36753 | 6.383394 | -0.6973255 | 6.306907 | 1.677224
58.24039 | 13.671 | 14.3831 | 6.378038 | -0.7120997 | 6.325481 | 1.67958
58.25039 | 13.7072 | 14.39877 | 6.372678 | -0.6915732 | 6.344142 | 1.681953
58.26039 | 13.7021 | 14.41455 | 6.367312 | -0.7124466 | 6.362891 | 1.684343
58.27039 | 13.7099 | 14.43042 | 6.361942 | -0.7205203 | 6.381728 | 1.68675
58.28039 | 13.7401 | 14.44639 | 6.356566 | -0.7062949 | 6.400654 | 1.689175
58.29038 | 13.7459 | 14.46246 | 6.351191 | -0.7165557 | 6.419651 | 1.691614
58.30038 | 13.7551 | 14.47863 | 6.345806 | -0.7235329 | 6.438755 | 1.694072
58.31038 | 13.7787 | 14.49491 | 6.340416 | -0.7162119 | 6.457948 | 1.696548
58.32038 | 13.7773 | 14.51129 | 6.335021 | -0.7339945 | 6.477232 | 1.699041
58.33038 | 13.795 | 14.52778 | 6.329622 | -0.7327793 | 6.496606 | 1.701551
58.34037 | 13.8182 | 14.54435 | 6.324223 | -0.7261452 | 6.516046 | 1.704077
58.35037 | 13.8148 | 14.56104 | 6.318813 | -0.7462376 | 6.535603 | 1.706622
58.36037 | 13.8361 | 14.57784 | 6.313399 | -0.741735 | 6.555252 | 1.709184
58.37037 | 13.8523 | 14.59474 | 6.30798 | -0.7424355 | 6.574991 | 1.711764
58.38037 | 13.8417 | 14.61174 | 6.302556 | -0.7700422 | 6.594824 | 1.714362
58.39037 | 13.8837 | 14.62886 | 6.297127 | -0.7451616 | 6.614757 | 1.716977
58.40036 | 13.8955 | 14.64606 | 6.291699 | -0.7505571 | 6.63475 | 1.719608
58.41036 | 13.891 | 14.66338 | 6.286261 | -0.772382 | 6.654863 | 1.722258
58.42036 | 13.9221 | 14.68081 | 6.280818 | -0.7587144 | 6.67507 | 1.724927
58.43036 | 13.9319 | 14.69835 | 6.27537 | -0.766454 | 6.695371 | 1.727613
58.44036 | 13.9301 | 14.716 | 6.269917 | -0.7859012 | 6.715767 | 1.730317
58.45035 | 13.9634 | 14.73374 | 6.264465 | -0.7703406 | 6.73624 | 1.733036
58.46035 | 13.9735 | 14.7516 | 6.259003 | -0.7781045 | 6.756826 | 1.735776
58.47035 | 13.9693 | 14.76958 | 6.253536 | -0.8002785 | 6.777509 | 1.738534
58.48035 | 14.0027 | 14.78766 | 6.248064 | -0.7849624 | 6.798289 | 1.741309
58.49035 | 14.006 | 14.80586 | 6.242587 | -0.7998561 | 6.819165 | 1.744103
58.50035 | 14.0137 | 14.82416 | 6.237106 | -0.8104607 | 6.840139 | 1.746915
58.51034 | 14.0295 | 14.84256 | 6.231626 | -0.8130583 | 6.86119 | 1.749743
58.52034 | 14.0344 | 14.86109 | 6.226135 | -0.826686 | 6.88236 | 1.752591
58.53034 | 14.0489 | 14.87972 | 6.220639 | -0.8308245 | 6.903627 | 1.755458
58.54034 | 14.0688 | 14.89848 | 6.215139 | -0.8296766 | 6.924995 | 1.758343
58.55034 | 14.0659 | 14.91734 | 6.209634 | -0.8514414 | 6.946461 | 1.761247
58.56033 | 14.0984 | 14.9363 | 6.20413 | -0.8379013 | 6.968006 | 1.764166
58.57033 | 14.1086 | 14.95539 | 6.198616 | -0.8467928 | 6.989671 | 1.767106
58.58033 | 14.1043 | 14.9746 | 6.193096 | -0.8702986 | 7.011437 | 1.770065
58.59033 | 14.138 | 14.99392 | 6.187573 | -0.8559199 | 7.033304 | 1.773043
58.60033 | 14.1451 | 15.01336 | 6.182044 | -0.8682557 | 7.055272 | 1.776039
58.61033 | 14.1504 | 15.03291 | 6.176511 | -0.8825077 | 7.077342 | 1.779054
58.62032 | 14.1738 | 15.05256 | 6.170979 | -0.8787563 | 7.099492 | 1.782085
58.63032 | 14.1811 | 15.07234 | 6.165436 | -0.8912406 | 7.121766 | 1.785138
58.64032 | 14.1833 | 15.09224 | 6.159889 | -0.9089419 | 7.144143 | 1.78821
58.65032 | 14.2191 | 15.11226 | 6.154337 | -0.8931606 | 7.166623 | 1.7913
58.66032 | 14.2225 | 15.1324 | 6.148781 | -0.9098966 | 7.189206 | 1.794409
58.67031 | 14.226 | 15.15263 | 6.143225 | -0.9266287 | 7.211868 | 1.797535
58.68031 | 14.2444 | 15.173 | 6.13766 | -0.9286017 | 7.23466 | 1.800682
58.69031 | 14.2584 | 15.1935 | 6.132089 | -0.9350951 | 7.257557 | 1.803849
58.70031 | 14.2742 | 15.21411 | 6.126514 | -0.9399076 | 7.280558 | 1.807035
58.71031 | 14.2982 | 15.23484 | 6.120935 | -0.9366401 | 7.303665 | 1.810241
58.72031 | 14.307 | 15.25569 | 6.11535 | -0.9486934 | 7.326878 | 1.813465
58.7303 | 14.329 | 15.27665 | 6.109767 | -0.9476468 | 7.350174 | 1.816706
58.7403 | 14.3405 | 15.29774 | 6.104174 | -0.9572421 | 7.373599 | 1.819969
58.7503 | 14.3578 | 15.31896 | 6.098576 | -0.9611597 | 7.397132 | 1.823252
58.7603 | 14.3692 | 15.3403 | 6.092973 | -0.9710995 | 7.420772 | 1.826554
58.7703 | 14.3975 | 15.36176 | 6.087366 | -0.964261 | 7.444519 | 1.829876
58.78029 | 14.4047 | 15.38333 | 6.08176 | -0.9786255 | 7.468351 | 1.833215
58.79029 | 14.4191 | 15.40503 | 6.076143 | -0.9859347 | 7.492315 | 1.836576
58.80029 | 14.4447 | 15.42687 | 6.070523 | -0.9821674 | 7.516387 | 1.839958
58.81029 | 14.4449 | 15.44882 | 6.064897 | -1.003924 | 7.540569 | 1.843358
58.82029 | 14.47 | 15.47091 | 6.059267 | -1.000906 | 7.564861 | 1.846779
58.83029 | 14.4844 | 15.49311 | 6.053633 | -1.008714 | 7.589262 | 1.85022
58.84028 | 14.4962 | 15.51543 | 6.047999 | -1.019226 | 7.613749 | 1.853677
58.85028 | 14.5247 | 15.53788 | 6.042356 | -1.013184 | 7.63837 | 1.857158
58.86028 | 14.5396 | 15.56047 | 6.036708 | -1.020871 | 7.663104 | 1.860659
58.87028 | 14.5573 | 15.58318 | 6.031055 | -1.025883 | 7.687947 | 1.86418
58.88028 | 14.5777 | 15.60602 | 6.025398 | -1.028324 | 7.712904 | 1.867722
58.89027 | 14.5922 | 15.62897 | 6.019742 | -1.036769 | 7.737946 | 1.87128
58.90027 | 14.6138 | 15.65206 | 6.014076 | -1.038265 | 7.763126 | 1.874863
58.91027 | 14.6339 | 15.67529 | 6.008405 | -1.041389 | 7.788418 | 1.878465
58.92027 | 14.6414 | 15.69864 | 6.00273 | -1.057242 | 7.813824 | 1.882088
58.93027 | 14.6681 | 15.72212 | 5.997051 | -1.054024 | 7.839342 | 1.885732
58.94027 | 14.6922 | 15.74574 | 5.991367 | -1.053537 | 7.864974 | 1.889396
58.95026 | 14.7012 | 15.76946 | 5.985684 | -1.068257 | 7.890695 | 1.893077
58.96026 | 14.726 | 15.79333 | 5.979991 | -1.067329 | 7.916555 | 1.896783
58.97026 | 14.7382 | 15.81733 | 5.974294 | -1.079132 | 7.942529 | 1.900509
58.98026 | 14.7588 | 15.84147 | 5.968592 | -1.082668 | 7.968619 | 1.904257
58.99026 | 14.7668 | 15.86573 | 5.962886 | -1.098933 | 7.994823 | 1.908025
59.00025 | 14.7993 | 15.89011 | 5.957181 | -1.090809 | 8.021118 | 1.91181
59.01025 | 14.8156 | 15.91464 | 5.951466 | -1.09904 | 8.047554 | 1.91562
59.02025 | 14.8387 | 15.9393 | 5.945747 | -1.100603 | 8.074105 | 1.919451
59.03025 | 14.8557 | 15.9641 | 5.940023 | -1.108398 | 8.100772 | 1.923303
59.04025 | 14.883 | 15.98903 | 5.934295 | -1.106029 | 8.127558 | 1.927177
59.05025 | 14.8899 | 16.01409 | 5.928562 | -1.124192 | 8.154459 | 1.931072
59.06024 | 14.9147 | 16.03927 | 5.922831 | -1.124565 | 8.181451 | 1.934984
59.07024 | 14.9422 | 16.0646 | 5.917089 | -1.122397 | 8.208587 | 1.938921
59.08024 | 14.9541 | 16.09006 | 5.911344 | -1.135964 | 8.23584 | 1.942879
59.09024 | 14.9766 | 16.11567 | 5.905594 | -1.139065 | 8.263212 | 1.94686
59.10024 | 15 | 16.1414 | 5.899839 | -1.141402 | 8.290701 | 1.950861
59.11023 | 15.0106 | 16.16725 | 5.894086 | -1.156648 | 8.318282 | 1.954881
59.12023 | 15.0272 | 16.19326 | 5.888323 | -1.166057 | 8.346008 | 1.958926
59.13023 | 15.0603 | 16.2194 | 5.882556 | -1.159101 | 8.373853 | 1.962992
59.14023 | 15.0647 | 16.24568 | 5.876784 | -1.180983 | 8.401819 | 1.96708
59.15023 | 15.0892 | 16.2721 | 5.871008 | -1.182899 | 8.429901 | 1.971191
59.16023 | 15.1223 | 16.29865 | 5.865228 | -1.176354 | 8.458104 | 1.975323
59.17022 | 15.1281 | 16.32532 | 5.859449 | -1.19722 | 8.486399 | 1.979472
59.18022 | 15.1572 | 16.35215 | 5.85366 | -1.194949 | 8.514841 | 1.983648
59.19022 | 15.1917 | 16.37912 | 5.847867 | -1.187416 | 8.543404 | 1.987846
59.20022 | 15.2025 | 16.40622 | 5.842069 | -1.203721 | 8.572086 | 1.992066
59.21022 | 15.2371 | 16.43347 | 5.836267 | -1.196366 | 8.60089 | 1.996308
59.22021 | 15.254 | 16.46082 | 5.830467 | -1.206822 | 8.629787 | 2.000568
59.23021 | 15.2683 | 16.48834 | 5.824657 | -1.220043 | 8.658831 | 2.004855
59.24021 | 15.3087 | 16.516 | 5.818842 | -1.207302 | 8.687997 | 2.009163
59.25021 | 15.328 | 16.5438 | 5.813023 | -1.215802 | 8.717284 | 2.013494
59.26021 | 15.3393 | 16.57174 | 5.8072 | -1.23244 | 8.746692 | 2.017848
59.27021 | 15.3806 | 16.59982 | 5.801373 | -1.219218 | 8.776221 | 2.022224
59.2802 | 15.4008 | 16.62801 | 5.795548 | -1.227208 | 8.805843 | 2.026618
59.2902 | 15.423 | 16.65637 | 5.789712 | -1.233366 | 8.835615 | 2.031039
59.3002 | 15.4537 | 16.68486 | 5.783872 | -1.231163 | 8.865509 | 2.035482
59.3102 | 15.4769 | 16.7135 | 5.778028 | -1.236602 | 8.895525 | 2.039948
59.3202 | 15.5079 | 16.74228 | 5.77218 | -1.234379 | 8.925662 | 2.044437
59.33019 | 15.5502 | 16.77117 | 5.766333 | -1.22097 | 8.955892 | 2.048944
59.34019 | 15.5701 | 16.80023 | 5.760477 | -1.230129 | 8.986274 | 2.053479
59.35019 | 15.5934 | 16.82943 | 5.754616 | -1.236029 | 9.016777 | 2.058036
59.36019 | 15.6375 | 16.85877 | 5.748751 | -1.22127 | 9.047404 | 2.062616
59.37019 | 15.6558 | 16.88825 | 5.742882 | -1.232451 | 9.078151 | 2.067218
59.38019 | 15.6882 | 16.91787 | 5.737009 | -1.229673 | 9.10902 | 2.071844
59.39018 | 15.7222 | 16.94761 | 5.731137 | -1.225408 | 9.139983 | 2.076489
59.40018 | 15.7381 | 16.97751 | 5.725256 | -1.239413 | 9.171097 | 2.08116
59.41018 | 15.7828 | 17.00756 | 5.71937 | -1.224758 | 9.202333 | 2.085855
59.42018 | 15.8056 | 17.03775 | 5.71348 | -1.232145 | 9.233692 | 2.090573
59.43018 | 15.8251 | 17.06807 | 5.707587 | -1.242973 | 9.265172 | 2.095314
59.44017 | 15.8701 | 17.09851 | 5.701695 | -1.228413 | 9.296744 | 2.100074
59.45017 | 15.8899 | 17.12912 | 5.695793 | -1.239223 | 9.328469 | 2.104861
59.46017 | 15.907 | 17.15987 | 5.689887 | -1.252874 | 9.360315 | 2.109672
59.47017 | 15.9606 | 17.19077 | 5.683977 | -1.230166 | 9.392284 | 2.114506
59.48017 | 15.9924 | 17.2218 | 5.678062 | -1.229399 | 9.424373 | 2.119364
59.49017 | 15.9963 | 17.25297 | 5.672144 | -1.256674 | 9.456585 | 2.124244
59.50016 | 16.0572 | 17.28426 | 5.666228 | -1.227058 | 9.488886 | 2.129143
59.51016 | 16.0846 | 17.31571 | 5.660301 | -1.231113 | 9.521341 | 2.134071
59.52016 | 16.0941 | 17.34731 | 5.654371 | -1.253209 | 9.553916 | 2.139022
59.53016 | 16.1485 | 17.37905 | 5.648437 | -1.230547 | 9.586614 | 2.143996
59.54016 | 16.1735 | 17.41092 | 5.642498 | -1.237425 | 9.619432 | 2.148994
59.55015 | 16.1906 | 17.4429 | 5.636562 | -1.252299 | 9.652327 | 2.15401
59.56015 | 16.2447 | 17.47506 | 5.630615 | -1.230357 | 9.685386 | 2.159055
59.57015 | 16.2657 | 17.50735 | 5.624665 | -1.241654 | 9.718565 | 2.164124
59.58015 | 16.2813 | 17.5398 | 5.618711 | -1.258503 | 9.751876 | 2.169216
59.59015 | 16.3397 | 17.57238 | 5.612752 | -1.232679 | 9.785294 | 2.174332
59.60015 | 16.3615 | 17.6051 | 5.60679 | -1.243595 | 9.818834 | 2.179471
59.61014 | 16.3748 | 17.63791 | 5.60083 | -1.263106 | 9.852447 | 2.184629
59.62014 | 16.438 | 17.6709 | 5.594859 | -1.2329 | 9.886224 | 2.189816
59.63014 | 16.4668 | 17.70403 | 5.588885 | -1.237231 | 9.920119 | 2.195026
59.64014 | 16.4928 | 17.7373 | 5.582907 | -1.244502 | 9.954134 | 2.200261
59.65014 | 16.5468 | 17.77071 | 5.576925 | -1.223907 | 9.988264 | 2.205518
59.66013 | 16.5716 | 17.80422 | 5.570945 | -1.232621 | 10.02248 | 2.210795
59.67013 | 16.6097 | 17.8379 | 5.564955 | -1.228202 | 10.05685 | 2.2161
59.68013 | 16.6585 | 17.87172 | 5.558961 | -1.21322 | 10.09133 | 2.221429
59.69013 | 16.6853 | 17.90567 | 5.552964 | -1.220374 | 10.12593 | 2.226782
59.70013 | 16.7284 | 17.93977 | 5.546962 | -1.211366 | 10.16065 | 2.232158
59.71013 | 16.7739 | 17.97399 | 5.540957 | -1.200091 | 10.19548 | 2.237558
59.72012 | 16.7917 | 18.00832 | 5.534953 | -1.216618 | 10.23039 | 2.242977
59.73012 | 16.8496 | 18.04281 | 5.52894 | -1.193212 | 10.26545 | 2.248425
59.74012 | 16.8948 | 18.07744 | 5.522923 | -1.18264 | 10.30062 | 2.253896
59.75012 | 16.9134 | 18.1122 | 5.516902 | -1.198803 | 10.33591 | 2.259391
59.76012 | 16.9576 | 18.1471 | 5.510877 | -1.189497 | 10.37131 | 2.26491
59.77011 | 17.0137 | 18.18208 | 5.504855 | -1.168384 | 10.40678 | 2.270447
59.78011 | 17.046 | 18.21724 | 5.498823 | -1.171242 | 10.44241 | 2.276013
59.79011 | 17.0929 | 18.25253 | 5.492786 | -1.159632 | 10.47814 | 2.281603
59.80011 | 17.1401 | 18.28795 | 5.486746 | -1.147851 | 10.51399 | 2.287217
59.81011 | 17.175 | 18.3235 | 5.480703 | -1.1485 | 10.54994 | 2.292854
59.82011 | 17.221 | 18.35918 | 5.474655 | -1.138178 | 10.58601 | 2.298515
59.8301 | 17.2686 | 18.39495 | 5.46861 | -1.126349 | 10.62215 | 2.304194
59.8401 | 17.3016 | 18.43088 | 5.462555 | -1.129283 | 10.65843 | 2.309902
59.8501 | 17.347 | 18.46694 | 5.456496 | -1.119943 | 10.69481 | 2.315633
59.8601 | 17.388 | 18.50313 | 5.450433 | -1.115128 | 10.73131 | 2.321388
59.8701 | 17.418 | 18.53944 | 5.444367 | -1.121439 | 10.76791 | 2.327167
59.88009 | 17.4705 | 18.57584 | 5.438303 | -1.10534 | 10.80457 | 2.332963
59.89009 | 17.5065 | 18.6124 | 5.432229 | -1.105897 | 10.84138 | 2.338789
59.90009 | 17.5502 | 18.64908 | 5.426151 | -1.098879 | 10.87829 | 2.344638
59.91009 | 17.5927 | 18.68588 | 5.42007 | -1.093181 | 10.9153 | 2.35051
59.92009 | 17.6292 | 18.7228 | 5.413985 | -1.093604 | 10.95241 | 2.356405
59.93009 | 17.6777 | 18.75985 | 5.407896 | -1.082146 | 10.98963 | 2.362324
59.94008 | 17.7189 | 18.79697 | 5.40181 | -1.078068 | 11.0269 | 2.368258
59.95008 | 17.762 | 18.83425 | 5.395714 | -1.072247 | 11.06431 | 2.374224
59.96008 | 17.8061 | 18.87164 | 5.389614 | -1.065542 | 11.10182 | 2.380212
59.97008 | 17.8392 | 18.90915 | 5.383511 | -1.06995 | 11.13942 | 2.386223
59.98008 | 17.8854 | 18.94677 | 5.377404 | -1.061374 | 11.17711 | 2.392257
59.99007 | 17.9369 | 18.98447 | 5.371299 | -1.047575 | 11.21487 | 2.398308
60.00007 | 17.9715 | 19.02232 | 5.365185 | -1.050823 | 11.25275 | 2.404388
60.01007 | 18.0129 | 19.06028 | 5.359067 | -1.047381 | 11.29072 | 2.41049
60.02007 | 18.0622 | 19.09835 | 5.352946 | -1.03615 | 11.32879 | 2.416616
60.03007 | 18.0977 | 19.13653 | 5.34682 | -1.038826 | 11.36694 | 2.422764
60.04007 | 18.1411 | 19.17481 | 5.340692 | -1.033709 | 11.40518 | 2.428934
60.05006 | 18.1942 | 19.21316 | 5.334565 | -1.018958 | 11.44347 | 2.435121
60.06006 | 18.2247 | 19.25165 | 5.328429 | -1.02695 | 11.48188 | 2.441336
60.07006 | 18.2634 | 19.29024 | 5.32229 | -1.026844 | 11.52038 | 2.447574
60.08006 | 18.3221 | 19.32894 | 5.316147 | -1.00684 | 11.55896 | 2.453834
60.09006 | 18.3651 | 19.36773 | 5.31 | -1.002635 | 11.59762 | 2.460116
60.10005 | 18.4052 | 19.40659 | 5.303856 | -1.001389 | 11.63632 | 2.466414
60.11005 | 18.4628 | 19.44558 | 5.297703 | -0.9827783 | 11.67514 | 2.47274
60.12005 | 18.4979 | 19.48466 | 5.291545 | -0.9867623 | 11.71403 | 2.479087
60.13005 | 18.5425 | 19.52384 | 5.285385 | -0.9813386 | 11.753 | 2.485457
60.14005 | 18.6029 | 19.56311 | 5.27922 | -0.9602084 | 11.79204 | 2.491848
60.15005 | 18.6411 | 19.60247 | 5.273053 | -0.9613665 | 11.83115 | 2.49826
60.16004 | 18.6889 | 19.64187 | 5.266887 | -0.9529749 | 11.8703 | 2.504688
60.17004 | 18.7391 | 19.68141 | 5.260713 | -0.9423085 | 11.90955 | 2.511143
60.18004 | 18.7758 | 19.72103 | 5.254535 | -0.9452261 | 11.94887 | 2.517619
60.19004 | 18.835 | 19.76073 | 5.248353 | -0.9257257 | 11.98826 | 2.524116
60.20004 | 18.8884 | 19.80051 | 5.242168 | -0.912107 | 12.02771 | 2.530634
60.21003 | 18.9191 | 19.84033 | 5.235985 | -0.9212283 | 12.06718 | 2.537166
60.22003 | 18.974 | 19.88026 | 5.229793 | -0.9062642 | 12.10675 | 2.543726
60.23003 | 19.037 | 19.92028 | 5.223598 | -0.8832764 | 12.14637 | 2.550305
60.24003 | 19.074 | 19.96036 | 5.217399 | -0.8863608 | 12.18606 | 2.556905
60.25003 | 19.1313 | 20.00052 | 5.211197 | -0.8692158 | 12.22579 | 2.563525
60.26003 | 19.1911 | 20.04074 | 5.204991 | -0.8496413 | 12.26559 | 2.570165
60.27002 | 19.2293 | 20.08099 | 5.198788 | -0.8516924 | 12.30539 | 2.576819
60.28002 | 19.2888 | 20.12135 | 5.192575 | -0.832548 | 12.34527 | 2.583498
60.29002 | 19.3525 | 20.16177 | 5.18636 | -0.8092653 | 12.38521 | 2.590197
60.30002 | 19.3817 | 20.20224 | 5.18014 | -0.820543 | 12.42519 | 2.596916
60.31002 | 19.4533 | 20.24278 | 5.173918 | -0.7894784 | 12.46521 | 2.603653
60.32001 | 19.4961 | 20.28333 | 5.167698 | -0.7872282 | 12.50523 | 2.610403
60.33001 | 19.5316 | 20.32397 | 5.161469 | -0.7923711 | 12.54532 | 2.617178
60.34001 | 19.6087 | 20.36467 | 5.155236 | -0.7559651 | 12.58546 | 2.623972
60.35001 | 19.6634 | 20.4054 | 5.149 | -0.7420049 | 12.62562 | 2.630784
60.36001 | 19.6899 | 20.44619 | 5.142761 | -0.7562923 | 12.66582 | 2.637614
60.37001 | 19.7543 | 20.48702 | 5.136518 | -0.7327239 | 12.70604 | 2.644462
60.38 | 19.8158 | 20.52785 | 5.130279 | -0.7120533 | 12.74625 | 2.651322
60.39 | 19.8432 | 20.56876 | 5.12403 | -0.7255607 | 12.78653 | 2.658205
60.4 | 19.9176 | 20.6097 | 5.117777 | -0.692103 | 12.82682 | 2.665106
60.41 | 19.9682 | 20.65068 | 5.111522 | -0.6824801 | 12.86713 | 2.672024
60.42 | 20.0057 | 20.69168 | 5.105263 | -0.6859836 | 12.90746 | 2.678959
60.42999 | 20.0733 | 20.73267 | 5.099007 | -0.6593749 | 12.94776 | 2.685904
60.43999 | 20.1261 | 20.77373 | 5.092741 | -0.6476303 | 12.98812 | 2.692872
60.44999 | 20.1559 | 20.81481 | 5.086473 | -0.6589065 | 13.02848 | 2.699857
60.45999 | 20.2375 | 20.8559 | 5.080201 | -0.6184019 | 13.06884 | 2.706857
60.46999 | 20.2637 | 20.89701 | 5.073926 | -0.6333119 | 13.10921 | 2.713873
60.47999 | 20.3009 | 20.93813 | 5.067648 | -0.6372335 | 13.14958 | 2.720904
60.48998 | 20.3782 | 20.97922 | 5.061372 | -0.6010237 | 13.18991 | 2.727944
60.49998 | 20.4255 | 21.02036 | 5.055088 | -0.5948611 | 13.23027 | 2.735006
60.50998 | 20.4528 | 21.0615 | 5.0488 | -0.6087003 | 13.27062 | 2.742082
60.51998 | 20.5259 | 21.10264 | 5.042509 | -0.5767397 | 13.31096 | 2.749173
60.52998 | 20.5713 | 21.14378 | 5.036215 | -0.5724757 | 13.35128 | 2.756278
60.53997 | 20.6063 | 21.18487 | 5.029924 | -0.5785655 | 13.39155 | 2.763389
60.54997 | 20.6901 | 21.22598 | 5.023623 | -0.535884 | 13.43184 | 2.770522
60.55997 | 20.7208 | 21.26709 | 5.01732 | -0.5462895 | 13.4721 | 2.777667
60.56997 | 20.7729 | 21.30818 | 5.011013 | -0.5352797 | 13.51234 | 2.784826
60.57997 | 20.8435 | 21.34925 | 5.004703 | -0.5057488 | 13.55255 | 2.791997
60.58997 | 20.8913 | 21.39029 | 4.99839 | -0.4989929 | 13.59272 | 2.79918
60.59996 | 20.9225 | 21.43127 | 4.992081 | -0.5087701 | 13.63282 | 2.806369
60.60996 | 21.0013 | 21.47226 | 4.985762 | -0.4709577 | 13.67292 | 2.813576
60.61996 | 21.0432 | 21.51321 | 4.97944 | -0.47001 | 13.71298 | 2.820795
60.62996 | 21.0797 | 21.55413 | 4.973115 | -0.4744258 | 13.75299 | 2.828025
60.63996 | 21.1669 | 21.595 | 4.966786 | -0.4280982 | 13.79295 | 2.835265
60.64995 | 21.2107 | 21.63579 | 4.960461 | -0.4250866 | 13.83282 | 2.842509
60.65995 | 21.252 | 21.67656 | 4.954127 | -0.4245641 | 13.87267 | 2.849771
60.66995 | 21.3222 | 21.71729 | 4.94779 | -0.3950919 | 13.91246 | 2.857041
60.67995 | 21.3657 | 21.75795 | 4.94145 | -0.3922478 | 13.95218 | 2.864322
60.68995 | 21.4229 | 21.79856 | 4.935106 | -0.3756568 | 13.99184 | 2.871611
60.69995 | 21.4966 | 21.8391 | 4.92876 | -0.3425024 | 14.03143 | 2.878909
60.70994 | 21.555 | 21.87954 | 4.922417 | -0.3245376 | 14.07091 | 2.886208
60.71994 | 21.5978 | 21.91994 | 4.916065 | -0.3221401 | 14.11035 | 2.893522
60.72994 | 21.6651 | 21.96027 | 4.909709 | -0.2951677 | 14.14971 | 2.900844
60.73994 | 21.7194 | 22.00052 | 4.903351 | -0.2811159 | 14.18899 | 2.908173
60.74994 | 21.7697 | 22.04068 | 4.89699 | -0.2709762 | 14.22818 | 2.915509
60.75993 | 21.8443 | 22.08071 | 4.890633 | -0.2364099 | 14.26723 | 2.922843
60.76993 | 21.8873 | 22.12069 | 4.884266 | -0.2333907 | 14.30623 | 2.930191
60.77993 | 21.9426 | 22.16057 | 4.877896 | -0.2179747 | 14.34513 | 2.937545
60.78993 | 22.0104 | 22.20036 | 4.871523 | -0.1899576 | 14.38393 | 2.944904
60.79993 | 22.0591 | 22.24003 | 4.865147 | -0.1809331 | 14.42262 | 2.952268
60.80993 | 22.1233 | 22.2796 | 4.858769 | -0.1563014 | 14.4612 | 2.959636
60.81992 | 22.1798 | 22.31902 | 4.852394 | -0.139215 | 14.49962 | 2.967001
60.82992 | 22.2218 | 22.35835 | 4.846009 | -0.1365493 | 14.53796 | 2.974376
60.83992 | 22.2926 | 22.39756 | 4.839622 | -0.1049613 | 14.57618 | 2.981755
60.84992 | 22.3577 | 22.43665 | 4.833232 | -0.07894549 | 14.61428 | 2.989136
60.85992 | 22.4016 | 22.4756 | 4.826839 | -0.07399936 | 14.65224 | 2.99652
60.86991 | 22.48 | 22.51438 | 4.82045 | -0.0343784 | 14.69003 | 3.003899
60.87991 | 22.5344 | 22.55305 | 4.814052 | -0.01865444 | 14.72772 | 3.011285
60.88991 | 22.5823 | 22.59159 | 4.80765 | -0.009285688 | 14.76526 | 3.018673
60.89991 | 22.6453 | 22.62997 | 4.801246 | 0.01533307 | 14.80266 | 3.026061
60.90991 | 22.7166 | 22.66819 | 4.794839 | 0.04840714 | 14.8399 | 3.033449
60.91991 | 22.7492 | 22.70626 | 4.78843 | 0.04293819 | 14.877 | 3.040836
60.9299 | 22.8381 | 22.74412 | 4.782024 | 0.09397809 | 14.91388 | 3.048216
60.9399 | 22.8888 | 22.78186 | 4.775609 | 0.1069424 | 14.95065 | 3.055601
60.9499 | 22.9347 | 22.81942 | 4.769191 | 0.1152787 | 14.98725 | 3.062984
60.9599 | 23.0147 | 22.85681 | 4.76277 | 0.1578926 | 15.02367 | 3.070365
60.9699 | 23.0665 | 22.89401 | 4.756347 | 0.172489 | 15.05992 | 3.077743
60.97989 | 23.1175 | 22.93099 | 4.749927 | 0.1865091 | 15.09595 | 3.08511
60.98989 | 23.2058 | 22.96781 | 4.743498 | 0.2379871 | 15.13183 | 3.092481
60.99989 | 23.2699 | 23.00444 | 4.737067 | 0.265459 | 15.16753 | 3.099847
61.00989 | 23.3175 | 23.04087 | 4.730633 | 0.2766316 | 15.20303 | 3.107208
61.01989 | 23.4088 | 23.07709 | 4.724196 | 0.331714 | 15.23833 | 3.114564
61.02989 | 23.4668 | 23.11309 | 4.717756 | 0.3537052 | 15.27342 | 3.121914
61.03988 | 23.5361 | 23.14886 | 4.711321 | 0.3872442 | 15.30828 | 3.129251
61.04988 | 23.6102 | 23.18443 | 4.704876 | 0.4257714 | 15.34297 | 3.136587
61.05988 | 23.6608 | 23.21977 | 4.698429 | 0.4410269 | 15.37743 | 3.143917
61.06988 | 23.7335 | 23.25489 | 4.691979 | 0.4786084 | 15.41168 | 3.151238
61.07988 | 23.8182 | 23.28977 | 4.685526 | 0.5284289 | 15.44569 | 3.158551
61.08987 | 23.8913 | 23.32438 | 4.679077 | 0.5669222 | 15.47945 | 3.165846
61.09987 | 23.9448 | 23.35878 | 4.672619 | 0.5860239 | 15.51302 | 3.17314
61.10987 | 24.0306 | 23.39292 | 4.666159 | 0.6376791 | 15.54634 | 3.180424
61.11987 | 24.0973 | 23.42681 | 4.659696 | 0.6704853 | 15.57942 | 3.187697
61.12987 | 24.164 | 23.46045 | 4.65323 | 0.703555 | 15.61226 | 3.194959
61.13987 | 24.2627 | 23.49381 | 4.646762 | 0.768887 | 15.64484 | 3.20221
61.14986 | 24.3206 | 23.52688 | 4.640298 | 0.7937198 | 15.67714 | 3.209441
61.15986 | 24.3904 | 23.5597 | 4.633825 | 0.8306961 | 15.70921 | 3.216666
61.16986 | 24.484 | 23.59225 | 4.627349 | 0.8917501 | 15.74102 | 3.223878
61.17986 | 24.557 | 23.62451 | 4.620871 | 0.9324888 | 15.77256 | 3.231075
61.18986 | 24.6317 | 23.65648 | 4.61439 | 0.9752159 | 15.80384 | 3.238259
61.19985 | 24.7175 | 23.68813 | 4.607914 | 1.029368 | 15.8348 | 3.24542
61.20985 | 24.7926 | 23.71951 | 4.601428 | 1.073087 | 15.86551 | 3.252573
61.21985 | 24.8518 | 23.75059 | 4.59494 | 1.101212 | 15.89594 | 3.259709
61.22985 | 24.9662 | 23.78136 | 4.588449 | 1.184842 | 15.92608 | 3.266828
61.23985 | 25.0284 | 23.81181 | 4.581956 | 1.216587 | 15.95593 | 3.27393
61.24985 | 25.0968 | 23.84195 | 4.575461 | 1.254847 | 15.98548 | 3.281015
61.25984 | 25.2065 | 23.87174 | 4.568969 | 1.334762 | 16.01469 | 3.288074
61.26984 | 25.2695 | 23.90123 | 4.562469 | 1.368273 | 16.04364 | 3.29512
61.27984 | 25.348 | 23.93038 | 4.555966 | 1.417618 | 16.07227 | 3.302147
61.28984 | 25.4495 | 23.9592 | 4.549461 | 1.490297 | 16.10059 | 3.309154
61.29984 | 25.529 | 23.98768 | 4.542954 | 1.54132 | 16.12859 | 3.31614
61.30983 | 25.6113 | 24.01579 | 4.53645 | 1.595513 | 16.15624 | 3.323098
61.31983 | 25.7146 | 24.04357 | 4.529938 | 1.671032 | 16.18359 | 3.330041
61.32983 | 25.7907 | 24.071 | 4.523423 | 1.719705 | 16.21061 | 3.336961
61.33983 | 25.8573 | 24.09806 | 4.516906 | 1.759239 | 16.2373 | 3.343858
61.34983 | 25.9715 | 24.12476 | 4.510387 | 1.846738 | 16.26364 | 3.350732
61.35982 | 26.0583 | 24.15107 | 4.503872 | 1.907228 | 16.28963 | 3.357574
61.36982 | 26.1273 | 24.17703 | 4.497348 | 1.950269 | 16.31528 | 3.364399
61.37982 | 26.23 | 24.20261 | 4.490822 | 2.027387 | 16.34059 | 3.371198
61.38982 | 26.3225 | 24.22782 | 4.484293 | 2.094684 | 16.36555 | 3.37797
61.39982 | 26.3962 | 24.25263 | 4.477763 | 2.143571 | 16.39015 | 3.384717
61.40982 | 26.5083 | 24.27705 | 4.47123 | 2.231247 | 16.41439 | 3.391436
61.41981 | 26.5699 | 24.30106 | 4.464701 | 2.268844 | 16.43823 | 3.398121
61.42981 | 26.6359 | 24.32469 | 4.458163 | 2.311214 | 16.46174 | 3.404785
61.43981 | 26.765 | 24.34791 | 4.451624 | 2.417089 | 16.48487 | 3.411419
61.44981 | 26.8543 | 24.37073 | 4.445082 | 2.483573 | 16.50762 | 3.418024
61.45981 | 26.9148 | 24.39314 | 4.438537 | 2.521665 | 16.53 | 3.424599
61.4698 | 27.0118 | 24.4151 | 4.431997 | 2.596695 | 16.55197 | 3.431138
61.4798 | 27.0986 | 24.43668 | 4.425449 | 2.661924 | 16.57358 | 3.437651
61.4898 | 27.1685 | 24.45782 | 4.418898 | 2.710677 | 16.59479 | 3.444133
61.4998 | 27.275 | 24.47854 | 4.412345 | 2.796456 | 16.61562 | 3.450582
61.5098 | 27.3281 | 24.49883 | 4.40579 | 2.829268 | 16.63604 | 3.456999
61.5198 | 27.397 | 24.51869 | 4.399233 | 2.878314 | 16.65607 | 3.463383
61.52979 | 27.503 | 24.53808 | 4.39268 | 2.964918 | 16.67568 | 3.469726
61.53979 | 27.5763 | 24.55705 | 4.386118 | 3.019245 | 16.6949 | 3.476041
61.54979 | 27.6089 | 24.57558 | 4.379555 | 3.03332 | 16.7137 | 3.482321
61.55979 | 27.7201 | 24.59366 | 4.372989 | 3.12644 | 16.73211 | 3.488566
61.56979 | 27.7697 | 24.61129 | 4.366421 | 3.158415 | 16.75009 | 3.494774
61.57978 | 27.8127 | 24.62844 | 4.359858 | 3.184264 | 16.76764 | 3.500941
61.58978 | 27.8908 | 24.64515 | 4.353286 | 3.245653 | 16.78479 | 3.507075
61.59978 | 27.9593 | 24.66139 | 4.346712 | 3.297907 | 16.80151 | 3.513173
61.60978 | 27.9971 | 24.67717 | 4.340135 | 3.319927 | 16.81781 | 3.519232
61.61978 | 28.0866 | 24.69249 | 4.333557 | 3.394114 | 16.83368 | 3.525252
61.62978 | 28.1066 | 24.70733 | 4.326977 | 3.399274 | 16.84912 | 3.531233
61.63977 | 28.1451 | 24.72168 | 4.320401 | 3.423425 | 16.8641 | 3.537169
61.64977 | 28.2159 | 24.73556 | 4.313817 | 3.480336 | 16.87868 | 3.543071
61.65977 | 28.2408 | 24.74897 | 4.307231 | 3.491829 | 16.89281 | 3.548931
61.66977 | 28.2563 | 24.76189 | 4.300643 | 3.494407 | 16.9065 | 3.554751
61.67977 | 28.3065 | 24.77433 | 4.294053 | 3.532169 | 16.91975 | 3.560528
61.68976 | 28.3475 | 24.78627 | 4.287467 | 3.56123 | 16.93255 | 3.566258
61.69976 | 28.3454 | 24.79773 | 4.280873 | 3.547671 | 16.9449 | 3.571951
61.70976 | 28.3911 | 24.80869 | 4.274277 | 3.582406 | 16.95682 | 3.577601
61.71976 | 28.3915 | 24.81917 | 4.267679 | 3.572335 | 16.96828 | 3.583207
61.72976 | 28.3937 | 24.82914 | 4.261079 | 3.564562 | 16.97929 | 3.588769
61.73976 | 28.4123 | 24.83861 | 4.254477 | 3.573691 | 16.98984 | 3.594287
61.74975 | 28.4281 | 24.84757 | 4.24788 | 3.58053 | 16.99994 | 3.599754
61.75975 | 28.4259 | 24.85604 | 4.241274 | 3.569864 | 17.00958 | 3.605181
61.76975 | 28.4423 | 24.864 | 4.234667 | 3.578303 | 17.01877 | 3.610563
61.77975 | 28.4176 | 24.87145 | 4.228058 | 3.546149 | 17.0275 | 3.615898
61.78975 | 28.404 | 24.8784 | 4.221446 | 3.525603 | 17.03576 | 3.621187
61.79974 | 28.4134 | 24.88482 | 4.21484 | 3.528577 | 17.04356 | 3.626423
61.80974 | 28.3871 | 24.89075 | 4.208225 | 3.496355 | 17.0509 | 3.631617
61.81974 | 28.3546 | 24.89615 | 4.201609 | 3.458447 | 17.05778 | 3.636763
61.82974 | 28.3539 | 24.90105 | 4.19499 | 3.452854 | 17.0642 | 3.641861
61.83974 | 28.3372 | 24.90542 | 4.18837 | 3.431778 | 17.07014 | 3.64691
61.84974 | 28.2715 | 24.90928 | 4.181748 | 3.362218 | 17.07562 | 3.65191
61.85973 | 28.2762 | 24.91262 | 4.17513 | 3.36358 | 17.08063 | 3.656855
61.86973 | 28.2358 | 24.91544 | 4.168505 | 3.320359 | 17.08518 | 3.661756
61.87973 | 28.1747 | 24.91775 | 4.161877 | 3.256955 | 17.08926 | 3.666607
61.88973 | 28.1588 | 24.91953 | 4.155248 | 3.239275 | 17.09287 | 3.671407
61.89973 | 28.1299 | 24.92079 | 4.148618 | 3.209114 | 17.09601 | 3.676157
61.90972 | 28.074 | 24.92152 | 4.141992 | 3.152478 | 17.09868 | 3.680851
61.91972 | 28.0429 | 24.92174 | 4.135357 | 3.121159 | 17.10089 | 3.685498
61.92972 | 28.0003 | 24.92143 | 4.128721 | 3.078868 | 17.10262 | 3.690093
61.93972 | 27.9459 | 24.9206 | 4.122084 | 3.025299 | 17.10388 | 3.694636
61.94972 | 27.9118 | 24.91925 | 4.115444 | 2.992552 | 17.10468 | 3.699126
61.95972 | 27.8516 | 24.91737 | 4.108803 | 2.93423 | 17.105 | 3.703564
61.96971 | 27.8 | 24.91497 | 4.102167 | 2.885028 | 17.10486 | 3.707945
61.97971 | 27.775 | 24.91205 | 4.095523 | 2.86295 | 17.10425 | 3.712277
61.98971 | 27.697 | 24.9086 | 4.088877 | 2.788397 | 17.10317 | 3.716556
61.99971 | 27.6547 | 24.90463 | 4.08223 | 2.750067 | 17.10162 | 3.72078
62.00971 | 27.6157 | 24.90014 | 4.075581 | 2.715557 | 17.09961 | 3.724951
62.0197 | 27.5347 | 24.89514 | 4.068937 | 2.639564 | 17.09714 | 3.729064
62.0297 | 27.4831 | 24.8896 | 4.062284 | 2.593498 | 17.09419 | 3.733126
62.0397 | 27.4533 | 24.88355 | 4.05563 | 2.569755 | 17.09078 | 3.737133
62.0497 | 27.3928 | 24.87697 | 4.048975 | 2.515829 | 17.08691 | 3.741086
62.0597 | 27.3243 | 24.86988 | 4.042318 | 2.454421 | 17.08258 | 3.744984
62.0697 | 27.2883 | 24.86227 | 4.03566 | 2.426033 | 17.07778 | 3.748826
62.07969 | 27.2421 | 24.85415 | 4.029006 | 2.387952 | 17.07253 | 3.752609
62.08969 | 27.1504 | 24.8455 | 4.022345 | 2.304895 | 17.06682 | 3.75634
62.09969 | 27.1096 | 24.83635 | 4.015682 | 2.273251 | 17.06065 | 3.760016
62.10969 | 27.0629 | 24.82668 | 4.009017 | 2.236223 | 17.05402 | 3.763636
62.11969 | 26.9891 | 24.8165 | 4.002351 | 2.172604 | 17.04695 | 3.7672
62.12968 | 26.946 | 24.80581 | 3.99569 | 2.140186 | 17.03942 | 3.770704
62.13968 | 26.8996 | 24.79462 | 3.989021 | 2.104984 | 17.03144 | 3.774155
62.14968 | 26.8165 | 24.78291 | 3.982351 | 2.033591 | 17.02301 | 3.777551
62.15968 | 26.7743 | 24.7707 | 3.975679 | 2.003604 | 17.01413 | 3.780889
62.16968 | 26.7155 | 24.75798 | 3.969006 | 1.957516 | 17.00481 | 3.784171
62.17968 | 26.6482 | 24.74477 | 3.962331 | 1.903433 | 16.99504 | 3.787396
62.18967 | 26.5974 | 24.73107 | 3.955662 | 1.866333 | 16.98484 | 3.790562
62.19967 | 26.5743 | 24.71686 | 3.948984 | 1.857444 | 16.9742 | 3.793674
62.20967 | 26.481 | 24.70215 | 3.942305 | 1.778848 | 16.96312 | 3.796728
62.21967 | 26.4392 | 24.68695 | 3.935625 | 1.752248 | 16.9516 | 3.799727
62.22967 | 26.4083 | 24.67127 | 3.928944 | 1.737035 | 16.93965 | 3.802667
62.23966 | 26.3344 | 24.65511 | 3.922267 | 1.679294 | 16.92729 | 3.805549
62.24966 | 26.2637 | 24.63845 | 3.915583 | 1.625254 | 16.91449 | 3.808375
62.25966 | 26.248 | 24.6213 | 3.908898 | 1.626698 | 16.90126 | 3.811146
62.26966 | 26.1763 | 24.60368 | 3.902211 | 1.572617 | 16.88761 | 3.813859
62.27966 | 26.1203 | 24.58558 | 3.895523 | 1.534715 | 16.87355 | 3.816514
62.28966 | 26.0975 | 24.56701 | 3.888833 | 1.530489 | 16.85906 | 3.819113
62.29965 | 26.0329 | 24.54799 | 3.882149 | 1.484913 | 16.84418 | 3.821653
62.30965 | 25.9638 | 24.52847 | 3.875457 | 1.435325 | 16.82888 | 3.824137
62.31965 | 25.9411 | 24.5085 | 3.868764 | 1.4326 | 16.81317 | 3.826566
62.32965 | 25.879 | 24.48806 | 3.86207 | 1.390939 | 16.79705 | 3.828937
62.33965 | 25.8163 | 24.46717 | 3.855374 | 1.349135 | 16.78054 | 3.831251
62.34964 | 25.8059 | 24.44583 | 3.848684 | 1.360066 | 16.76364 | 3.833507
62.35964 | 25.7532 | 24.42403 | 3.841986 | 1.329169 | 16.74634 | 3.835708
62.36964 | 25.6848 | 24.40178 | 3.835287 | 1.283022 | 16.72864 | 3.837852
62.37964 | 25.6623 | 24.37908 | 3.828586 | 1.283216 | 16.71056 | 3.839941
62.38964 | 25.6088 | 24.35595 | 3.821885 | 1.252855 | 16.69209 | 3.841972
62.39964 | 25.5411 | 24.33237 | 3.815182 | 1.208733 | 16.67324 | 3.843948
62.40963 | 25.5359 | 24.30838 | 3.808485 | 1.227521 | 16.65403 | 3.845865
62.41963 | 25.4753 | 24.28394 | 3.80178 | 1.191362 | 16.63443 | 3.847728
62.42963 | 25.409 | 24.25907 | 3.795074 | 1.14993 | 16.61446 | 3.849536
62.43963 | 25.408 | 24.23378 | 3.788367 | 1.174222 | 16.59412 | 3.851287
62.44963 | 25.3445 | 24.20807 | 3.781658 | 1.136433 | 16.57342 | 3.852984
62.45962 | 25.2862 | 24.18197 | 3.774956 | 1.104231 | 16.55239 | 3.854623
62.46962 | 25.2601 | 24.15543 | 3.768245 | 1.10467 | 16.53098 | 3.856208
62.47962 | 25.2178 | 24.12849 | 3.761534 | 1.089314 | 16.50921 | 3.857739
62.48962 | 25.1626 | 24.10114 | 3.754821 | 1.06146 | 16.48711 | 3.859214
62.49962 | 25.1403 | 24.07339 | 3.748107 | 1.066909 | 16.46465 | 3.860635
62.50962 | 25.0832 | 24.04525 | 3.741393 | 1.03795 | 16.44186 | 3.862001
62.51961 | 25.0446 | 24.01674 | 3.734684 | 1.027855 | 16.41875 | 3.863311
62.52961 | 25.0043 | 23.98783 | 3.727967 | 1.016475 | 16.39529 | 3.864569
62.53961 | 24.9604 | 23.95852 | 3.72125 | 1.001876 | 16.3715 | 3.865773
62.54961 | 24.9277 | 23.92885 | 3.714531 | 0.9988549 | 16.34739 | 3.866923
62.55961 | 24.8508 | 23.89879 | 3.707811 | 0.9520081 | 16.32296 | 3.86802
62.5696 | 24.8456 | 23.8684 | 3.701098 | 0.9772012 | 16.29824 | 3.869062
62.5796 | 24.7989 | 23.83761 | 3.694376 | 0.9612893 | 16.27318 | 3.870053
62.5896 | 24.7276 | 23.80646 | 3.687654 | 0.921136 | 16.24782 | 3.870991
62.5996 | 24.7094 | 23.77496 | 3.680931 | 0.9344402 | 16.22215 | 3.871876
62.6096 | 24.6647 | 23.7431 | 3.674206 | 0.9215958 | 16.19619 | 3.872709
62.6196 | 24.5976 | 23.7109 | 3.667481 | 0.8866974 | 16.16993 | 3.87349
62.62959 | 24.5706 | 23.67839 | 3.660762 | 0.8922114 | 16.14341 | 3.874219
62.63959 | 24.5277 | 23.64551 | 3.654035 | 0.8821938 | 16.11657 | 3.874897
62.64959 | 24.4756 | 23.61229 | 3.647308 | 0.8633121 | 16.08946 | 3.875525
62.65959 | 24.4446 | 23.57874 | 3.640579 | 0.8658557 | 16.06206 | 3.876101
62.66959 | 24.3761 | 23.54488 | 3.63385 | 0.8312244 | 16.0344 | 3.876626
62.67958 | 24.3388 | 23.51072 | 3.627126 | 0.8280804 | 16.00649 | 3.877102
62.68958 | 24.2927 | 23.47622 | 3.620395 | 0.8164846 | 15.97829 | 3.877527
62.69958 | 24.2488 | 23.4414 | 3.613664 | 0.8073975 | 15.94984 | 3.877903
62.70958 | 24.1958 | 23.40628 | 3.606931 | 0.7895156 | 15.92112 | 3.87823
62.71958 | 24.1503 | 23.37086 | 3.600198 | 0.7794361 | 15.89216 | 3.878508
62.72958 | 24.0982 | 23.33515 | 3.593464 | 0.7630524 | 15.86295 | 3.878737
62.73957 | 24.058 | 23.29918 | 3.586736 | 0.7588235 | 15.83352 | 3.878917
62.74957 | 24.0023 | 23.26288 | 3.58 | 0.7394191 | 15.80383 | 3.87905
62.75957 | 23.9478 | 23.22631 | 3.573264 | 0.721494 | 15.77391 | 3.879135
62.76957 | 23.8837 | 23.18945 | 3.566527 | 0.6942488 | 15.74375 | 3.879173
62.77957 | 23.8555 | 23.15233 | 3.559789 | 0.7031738 | 15.71337 | 3.879164
62.78956 | 23.8029 | 23.11497 | 3.553058 | 0.6879291 | 15.6828 | 3.879109
62.79956 | 23.7301 | 23.07731 | 3.546319 | 0.6527865 | 15.65199 | 3.879007
62.80956 | 23.7057 | 23.0394 | 3.539579 | 0.6663012 | 15.62096 | 3.878859
62.81956 | 23.6367 | 23.00123 | 3.532839 | 0.6354701 | 15.58973 | 3.878666
62.82956 | 23.5812 | 22.96281 | 3.526098 | 0.6183856 | 15.55829 | 3.878427
62.83956 | 23.5407 | 22.92415 | 3.519356 | 0.6165465 | 15.52665 | 3.878144
62.84955 | 23.4715 | 22.88529 | 3.512621 | 0.5862082 | 15.49485 | 3.877817
62.85955 | 23.4393 | 22.84616 | 3.505878 | 0.5931438 | 15.46283 | 3.877445
62.86955 | 23.3706 | 22.80679 | 3.499134 | 0.5638083 | 15.43063 | 3.87703
62.87955 | 23.3264 | 22.7672 | 3.49239 | 0.5591984 | 15.39824 | 3.876572
62.88955 | 23.2804 | 22.72739 | 3.485646 | 0.5530097 | 15.36567 | 3.876071
62.89954 | 23.2034 | 22.6874 | 3.478908 | 0.5159972 | 15.33297 | 3.875527
62.90954 | 23.1677 | 22.64716 | 3.472162 | 0.5205355 | 15.30006 | 3.874942
62.91954 | 23.0936 | 22.60672 | 3.465416 | 0.4868782 | 15.26699 | 3.874314
62.92954 | 23.0574 | 22.56608 | 3.458669 | 0.4913239 | 15.23376 | 3.873646
62.93954 | 23.0249 | 22.52523 | 3.451922 | 0.499668 | 15.20037 | 3.872936
62.94954 | 22.9342 | 22.4842 | 3.445175 | 0.450004 | 15.16684 | 3.872186
62.95953 | 22.9137 | 22.44302 | 3.438433 | 0.4706755 | 15.13319 | 3.871397
62.96953 | 22.8486 | 22.40162 | 3.431685 | 0.4469824 | 15.09937 | 3.870567
62.97953 | 22.7856 | 22.36003 | 3.424936 | 0.4255707 | 15.0654 | 3.869698
62.98953 | 22.7415 | 22.31827 | 3.418186 | 0.4232306 | 15.03129 | 3.86879
62.99953 | 22.7079 | 22.27634 | 3.411436 | 0.4315612 | 14.99706 | 3.867844
63.00952 | 22.6538 | 22.23428 | 3.404693 | 0.4195154 | 14.96273 | 3.866862
63.01952 | 22.5668 | 22.19203 | 3.397942 | 0.3747706 | 14.92825 | 3.865841
63.02952 | 22.5662 | 22.14961 | 3.391191 | 0.4165863 | 14.89364 | 3.864782
63.03952 | 22.4816 | 22.10705 | 3.38444 | 0.3745515 | 14.85892 | 3.863687
63.04952 | 22.434 | 22.06434 | 3.377688 | 0.3696644 | 14.82409 | 3.862556
63.05952 | 22.378 | 22.02148 | 3.370936 | 0.3565217 | 14.78915 | 3.861388
63.06951 | 22.3386 | 21.97853 | 3.36419 | 0.3600738 | 14.75415 | 3.860187
63.07951 | 22.2858 | 21.9354 | 3.357437 | 0.3504038 | 14.71901 | 3.858949
63.08951 | 22.2238 | 21.89213 | 3.350684 | 0.3316655 | 14.68377 | 3.857677
63.09951 | 22.2 | 21.84875 | 3.343931 | 0.351252 | 14.64845 | 3.856371
63.10951 | 22.1139 | 21.80524 | 3.337177 | 0.3086593 | 14.61303 | 3.855031
63.1195 | 22.077 | 21.76166 | 3.33043 | 0.3153419 | 14.57757 | 3.85366
63.1295 | 22.0299 | 21.71792 | 3.323675 | 0.3119801 | 14.54199 | 3.852254
63.1395 | 21.9758 | 21.67407 | 3.316921 | 0.3017294 | 14.50633 | 3.850816
63.1495 | 21.9108 | 21.63012 | 3.310166 | 0.2806824 | 14.47061 | 3.849346
63.1595 | 21.8871 | 21.58606 | 3.303411 | 0.3010363 | 14.43481 | 3.847845
63.1695 | 21.8317 | 21.54191 | 3.296656 | 0.2897879 | 14.39894 | 3.846313
63.17949 | 21.7415 | 21.49771 | 3.289908 | 0.2437886 | 14.36305 | 3.844752
63.18949 | 21.7463 | 21.45338 | 3.283152 | 0.2929205 | 14.32707 | 3.84316
63.19949 | 21.6557 | 21.40896 | 3.276396 | 0.2467389 | 14.29103 | 3.841538
63.20949 | 21.5869 | 21.36446 | 3.26964 | 0.2224382 | 14.25493 | 3.839887
63.21949 | 21.5728 | 21.31989 | 3.262884 | 0.2529139 | 14.21879 | 3.838207
63.22948 | 21.5296 | 21.27529 | 3.256135 | 0.2543134 | 14.18265 | 3.8365
63.23948 | 21.4361 | 21.23057 | 3.249379 | 0.205532 | 14.14642 | 3.834765
63.24948 | 21.4184 | 21.18578 | 3.242622 | 0.232616 | 14.11016 | 3.833002
63.25948 | 21.3629 | 21.14094 | 3.235866 | 0.2219616 | 14.07386 | 3.831212
63.26948 | 21.2914 | 21.09603 | 3.229109 | 0.1953672 | 14.03753 | 3.829396
63.27948 | 21.2669 | 21.05107 | 3.222352 | 0.2158258 | 14.00117 | 3.827554
63.28947 | 21.1952 | 21.00611 | 3.215602 | 0.1890891 | 13.96482 | 3.825688
63.29947 | 21.1568 | 20.96105 | 3.208846 | 0.1957463 | 13.92841 | 3.823796
63.30947 | 21.0876 | 20.91595 | 3.202089 | 0.1716472 | 13.89198 | 3.821879
63.31947 | 21.0625 | 20.87081 | 3.195332 | 0.1916854 | 13.85554 | 3.819938
63.32947 | 20.9927 | 20.82564 | 3.188575 | 0.1670628 | 13.81909 | 3.817974
63.33946 | 20.9294 | 20.78047 | 3.181825 | 0.1489287 | 13.78266 | 3.815988
63.34946 | 20.8908 | 20.73523 | 3.175068 | 0.1555668 | 13.74619 | 3.813978
63.35946 | 20.8515 | 20.68997 | 3.168311 | 0.1615325 | 13.70971 | 3.811945
63.36946 | 20.7586 | 20.64468 | 3.161555 | 0.1139196 | 13.67323 | 3.809892
63.37946 | 20.7441 | 20.59938 | 3.154798 | 0.1447249 | 13.63676 | 3.807818
63.38946 | 20.684 | 20.55405 | 3.148041 | 0.1299486 | 13.60029 | 3.805723
63.39945 | 20.6152 | 20.50876 | 3.141291 | 0.1064407 | 13.56386 | 3.803608
63.40945 | 20.5682 | 20.46341 | 3.134535 | 0.1047867 | 13.52741 | 3.801472
63.41945 | 20.5206 | 20.41806 | 3.127779 | 0.1025378 | 13.49097 | 3.799317
63.42945 | 20.4615 | 20.37271 | 3.121022 | 0.08879413 | 13.45454 | 3.797142
63.43945 | 20.4115 | 20.32735 | 3.114266 | 0.08414901 | 13.41813 | 3.79495
63.44944 | 20.364 | 20.28204 | 3.107517 | 0.08195819 | 13.38178 | 3.792741
63.45944 | 20.3005 | 20.2367 | 3.100761 | 0.0638047 | 13.34542 | 3.790514
63.46944 | 20.2397 | 20.19136 | 3.094006 | 0.04834264 | 13.30908 | 3.788269
63.47944 | 20.2098 | 20.14603 | 3.08725 | 0.06376878 | 13.27277 | 3.786007
63.48944 | 20.1449 | 20.10072 | 3.080495 | 0.04417957 | 13.2365 | 3.78373
63.49944 | 20.0657 | 20.05543 | 3.07374 | 0.01027281 | 13.20025 | 3.781437
63.50943 | 20.0423 | 20.0102 | 3.066992 | 0.03210033 | 13.16408 | 3.779131
63.51943 | 19.9898 | 19.96495 | 3.060237 | 0.02484998 | 13.12791 | 3.776808
63.52943 | 19.9269 | 19.91973 | 3.053483 | 0.007173134 | 13.09177 | 3.774471
63.53943 | 19.8857 | 19.87453 | 3.046729 | 0.01116704 | 13.05568 | 3.772121
63.54943 | 19.8189 | 19.82937 | 3.039975 | -0.0104707 | 13.01964 | 3.769757
63.55942 | 19.7794 | 19.78429 | 3.033228 | -0.004886435 | 12.98368 | 3.767382
63.56942 | 19.7192 | 19.7392 | 3.026475 | -0.01999628 | 12.94773 | 3.764994
63.57942 | 19.6901 | 19.69414 | 3.019722 | -0.004044222 | 12.91183 | 3.762593
63.58942 | 19.6201 | 19.64914 | 3.012969 | -0.02903578 | 12.87599 | 3.760181
63.59942 | 19.5803 | 19.60417 | 3.006217 | -0.0238712 | 12.8402 | 3.757759
63.60942 | 19.5307 | 19.55925 | 2.999465 | -0.02855345 | 12.80446 | 3.755326
63.61941 | 19.4676 | 19.51443 | 2.99272 | -0.04683023 | 12.76883 | 3.752885
63.62941 | 19.4397 | 19.46962 | 2.985969 | -0.0299155 | 12.73321 | 3.750432
63.63941 | 19.3726 | 19.42485 | 2.979218 | -0.05225359 | 12.69766 | 3.747971
63.64941 | 19.3211 | 19.38015 | 2.972468 | -0.05904975 | 12.66218 | 3.745501
63.65941 | 19.2862 | 19.3355 | 2.965718 | -0.04930471 | 12.62676 | 3.743023
63.6694 | 19.2208 | 19.29097 | 2.958975 | -0.07016544 | 12.59145 | 3.74054
63.6794 | 19.1937 | 19.24645 | 2.952226 | -0.05274591 | 12.55617 | 3.738047
63.6894 | 19.1221 | 19.20199 | 2.945477 | -0.07989082 | 12.52097 | 3.735548
63.6994 | 19.086 | 19.15761 | 2.938729 | -0.07160625 | 12.48583 | 3.733043
63.7094 | 19.0325 | 19.11329 | 2.931981 | -0.08079098 | 12.45078 | 3.730531
63.7194 | 18.9803 | 19.06905 | 2.925234 | -0.08874775 | 12.4158 | 3.728015
63.72939 | 18.9387 | 19.02492 | 2.918494 | -0.08622281 | 12.38093 | 3.725496
63.73939 | 18.8768 | 18.98083 | 2.911748 | -0.1040309 | 12.34611 | 3.72297
63.74939 | 18.8357 | 18.93682 | 2.905002 | -0.1011172 | 12.31137 | 3.720441
63.75939 | 18.7905 | 18.89288 | 2.898257 | -0.1023839 | 12.27672 | 3.717908
63.76939 | 18.7314 | 18.84903 | 2.891512 | -0.1176339 | 12.24215 | 3.715372
63.77938 | 18.6906 | 18.80531 | 2.884775 | -0.1147112 | 12.2077 | 3.712836
63.78938 | 18.6253 | 18.76163 | 2.878032 | -0.136332 | 12.1733 | 3.710296
63.79938 | 18.5891 | 18.71804 | 2.871289 | -0.1289412 | 12.139 | 3.707754
63.80938 | 18.5269 | 18.67454 | 2.864547 | -0.1476406 | 12.10478 | 3.705211
63.81938 | 18.5029 | 18.63113 | 2.857805 | -0.1282313 | 12.07066 | 3.702667
63.82938 | 18.4347 | 18.58782 | 2.851064 | -0.1531162 | 12.03663 | 3.700123
63.83937 | 18.3875 | 18.54464 | 2.84433 | -0.1571371 | 12.00273 | 3.697582
63.84937 | 18.3428 | 18.50151 | 2.837591 | -0.1587132 | 11.96888 | 3.695039
63.85937 | 18.3034 | 18.45849 | 2.830852 | -0.1550897 | 11.93514 | 3.692497
63.86937 | 18.2442 | 18.41557 | 2.824113 | -0.1713664 | 11.9015 | 3.689956
63.87937 | 18.1977 | 18.37274 | 2.817376 | -0.1750439 | 11.86795 | 3.687418
63.88936 | 18.1681 | 18.33007 | 2.810646 | -0.161967 | 11.83454 | 3.684884
63.89936 | 18.1046 | 18.28745 | 2.80391 | -0.1828545 | 11.80119 | 3.682351
63.90936 | 18.0584 | 18.24495 | 2.797174 | -0.1865474 | 11.76795 | 3.679821
63.91936 | 18.0228 | 18.20255 | 2.79044 | -0.1797505 | 11.73482 | 3.677296
63.92936 | 17.9735 | 18.16026 | 2.783706 | -0.1867611 | 11.70178 | 3.674774
63.93936 | 17.9096 | 18.11809 | 2.776973 | -0.2084852 | 11.66886 | 3.672256
63.94935 | 17.8895 | 18.07606 | 2.770247 | -0.1865613 | 11.63607 | 3.669747
63.95935 | 17.8425 | 18.03411 | 2.763515 | -0.1916101 | 11.60335 | 3.66724
63.96935 | 17.7834 | 17.99228 | 2.756785 | -0.208876 | 11.57075 | 3.66474
63.97935 | 17.7476 | 17.95056 | 2.750055 | -0.2029564 | 11.53826 | 3.662245
63.98935 | 17.7023 | 17.90896 | 2.743326 | -0.2066555 | 11.50587 | 3.659758
63.99934 | 17.6586 | 17.86751 | 2.736604 | -0.208915 | 11.47363 | 3.65728
64.00934 | 17.6069 | 17.82615 | 2.729877 | -0.2192543 | 11.44147 | 3.654807
64.01934 | 17.5844 | 17.78492 | 2.723151 | -0.2005158 | 11.40942 | 3.652342
64.02934 | 17.5218 | 17.7438 | 2.716425 | -0.2220001 | 11.37749 | 3.649886
64.03934 | 17.4859 | 17.70281 | 2.709701 | -0.2169089 | 11.34567 | 3.647439
64.04934 | 17.4491 | 17.66194 | 2.702977 | -0.2128422 | 11.31396 | 3.645001
64.05933 | 17.4101 | 17.62124 | 2.696261 | -0.2111424 | 11.28241 | 3.642575
64.06933 | 17.3443 | 17.58063 | 2.689539 | -0.2363301 | 11.25093 | 3.640156
64.07933 | 17.3193 | 17.54015 | 2.682818 | -0.2208468 | 11.21958 | 3.637749
64.08933 | 17.2811 | 17.49979 | 2.676099 | -0.2186933 | 11.18834 | 3.635352
64.09933 | 17.2314 | 17.45957 | 2.66938 | -0.2281707 | 11.15722 | 3.632966
64.10932 | 17.1891 | 17.41953 | 2.662669 | -0.2304318 | 11.12627 | 3.630596
64.11932 | 17.1646 | 17.37957 | 2.655952 | -0.2149725 | 11.09539 | 3.628234
64.12932 | 17.1122 | 17.33975 | 2.649236 | -0.2275483 | 11.06463 | 3.625884
64.13932 | 17.068 | 17.30005 | 2.642521 | -0.2320473 | 11.03398 | 3.623548
64.14932 | 17.0373 | 17.26049 | 2.635808 | -0.2231944 | 11.00346 | 3.621225
64.15932 | 16.9926 | 17.22108 | 2.629095 | -0.2284773 | 10.97307 | 3.618916
64.16931 | 16.9467 | 17.18185 | 2.62239 | -0.235148 | 10.94283 | 3.616623
64.17931 | 16.9204 | 17.14271 | 2.61568 | -0.2223062 | 10.91268 | 3.614342
64.18931 | 16.885 | 17.10371 | 2.60897 | -0.218705 | 10.88266 | 3.612076
64.19931 | 16.8288 | 17.06484 | 2.602262 | -0.2360428 | 10.85276 | 3.609825
64.20931 | 16.8021 | 17.02612 | 2.595555 | -0.224021 | 10.82298 | 3.60759
64.2193 | 16.7577 | 16.98758 | 2.588856 | -0.2298802 | 10.79335 | 3.605373
64.2293 | 16.7167 | 16.94914 | 2.582151 | -0.2324424 | 10.76382 | 3.60317
64.2393 | 16.6726 | 16.91085 | 2.575448 | -0.2382489 | 10.73442 | 3.600983
64.2493 | 16.6556 | 16.8727 | 2.568745 | -0.2170981 | 10.70514 | 3.598814
64.2593 | 16.5978 | 16.83469 | 2.562044 | -0.2368937 | 10.67599 | 3.596662
64.2693 | 16.5596 | 16.79683 | 2.555344 | -0.2372343 | 10.64696 | 3.594528
64.27929 | 16.5251 | 16.75916 | 2.548652 | -0.2340562 | 10.61809 | 3.592414
64.28929 | 16.4897 | 16.72159 | 2.541954 | -0.2318886 | 10.58932 | 3.590316
64.29929 | 16.4494 | 16.68417 | 2.535258 | -0.2347687 | 10.56067 | 3.588238
64.30929 | 16.411 | 16.6469 | 2.528563 | -0.2358959 | 10.53215 | 3.586178
64.31929 | 16.3805 | 16.60977 | 2.52187 | -0.2292721 | 10.50376 | 3.584138
64.32928 | 16.3298 | 16.57283 | 2.515184 | -0.243032 | 10.47553 | 3.582119
64.33928 | 16.3033 | 16.53601 | 2.508493 | -0.2327063 | 10.44739 | 3.580119
64.34928 | 16.2656 | 16.49933 | 2.501803 | -0.2337321 | 10.41939 | 3.57814
64.35928 | 16.2241 | 16.46281 | 2.495115 | -0.2387061 | 10.39151 | 3.57618
64.36928 | 16.1854 | 16.42643 | 2.488428 | -0.2410326 | 10.36376 | 3.574243
64.37928 | 16.1572 | 16.39021 | 2.481742 | -0.2330106 | 10.33614 | 3.572327
64.38927 | 16.1124 | 16.35418 | 2.475064 | -0.2417828 | 10.30868 | 3.570435
64.39927 | 16.0756 | 16.31826 | 2.468381 | -0.2426641 | 10.28132 | 3.568562
64.40927 | 16.0393 | 16.2825 | 2.4617 | -0.2431992 | 10.25409 | 3.566712
64.41927 | 16.0186 | 16.24689 | 2.45502 | -0.2282881 | 10.22698 | 3.564885
64.42927 | 15.9699 | 16.21143 | 2.448341 | -0.2415317 | 10.20001 | 3.563081
64.43926 | 15.9436 | 16.17616 | 2.441671 | -0.2325626 | 10.17319 | 3.561302
64.44926 | 15.906 | 16.14101 | 2.434995 | -0.235014 | 10.14647 | 3.559545
64.45926 | 15.8807 | 16.10602 | 2.428321 | -0.2253206 | 10.11989 | 3.557811
64.46926 | 15.8345 | 16.07118 | 2.421648 | -0.2366819 | 10.09343 | 3.556102
64.47926 | 15.8113 | 16.0365 | 2.414977 | -0.2251997 | 10.06711 | 3.554418
64.48926 | 15.7686 | 16.00197 | 2.408307 | -0.2333739 | 10.04091 | 3.552758
64.49925 | 15.7495 | 15.96764 | 2.401645 | -0.2181385 | 10.01487 | 3.551127
64.50925 | 15.6943 | 15.93342 | 2.394978 | -0.2391232 | 9.988928 | 3.549517
64.51925 | 15.6708 | 15.89937 | 2.388313 | -0.2285669 | 9.96312 | 3.547934
64.52925 | 15.6443 | 15.86547 | 2.38165 | -0.2211676 | 9.937442 | 3.546376
64.53925 | 15.6047 | 15.83172 | 2.374988 | -0.2270245 | 9.911892 | 3.544844
64.54924 | 15.5823 | 15.79817 | 2.368334 | -0.2158734 | 9.886499 | 3.543341
64.55924 | 15.5401 | 15.76475 | 2.361675 | -0.224647 | 9.861209 | 3.541863
64.56924 | 15.5256 | 15.73148 | 2.355018 | -0.2058776 | 9.836048 | 3.540411
64.57924 | 15.4768 | 15.69837 | 2.348362 | -0.2215673 | 9.811018 | 3.538987
64.58924 | 15.4558 | 15.66542 | 2.341708 | -0.2096161 | 9.786117 | 3.537591
64.59924 | 15.4245 | 15.63262 | 2.335056 | -0.2081229 | 9.761345 | 3.536222
64.60923 | 15.3921 | 15.60002 | 2.328412 | -0.2079202 | 9.736726 | 3.534882
64.61923 | 15.3618 | 15.56754 | 2.321763 | -0.2057435 | 9.712211 | 3.533569
64.62923 | 15.3282 | 15.53523 | 2.315116 | -0.2070276 | 9.687827 | 3.532285
64.63923 | 15.3091 | 15.50307 | 2.308471 | -0.1939701 | 9.66357 | 3.531029
64.64923 | 15.2646 | 15.47107 | 2.301827 | -0.2064728 | 9.639443 | 3.529803
64.65922 | 15.2389 | 15.43927 | 2.295191658 | -0.2003662 | 9.615468 | 3.528607
64.66922 | 15.2144 | 15.40759 | 2.288551 | -0.1931875 | 9.591597 | 3.527439
64.67922 | 15.1894 | 15.37607 | 2.281913 | -0.1866694 | 9.567856 | 3.5263
64.68922 | 15.1422 | 15.34471 | 2.275276 | -0.2025108 | 9.544243 | 3.525192
64.69922 | 15.1304 | 15.31351 | 2.268641 | -0.1831124 | 9.520757 | 3.524114
64.70921 | 15.0996 | 15.2825 | 2.262015 | -0.1829022 | 9.497421 | 3.523066
64.71921 | 15.061 | 15.25162 | 2.255384 | -0.1906231 | 9.474191 | 3.522049
64.72921 | 15.0509 | 15.2209 | 2.248754 | -0.1700043 | 9.451088 | 3.521062
64.73921 | 15.0221 | 15.19035 | 2.242127 | -0.1682451 | 9.428113 | 3.520105
64.74921 | 14.9933 | 15.15995 | 2.235501 | -0.1666458 | 9.405264 | 3.519181
64.75921 | 14.962 | 15.12971 | 2.228877 | -0.1677077 | 9.382544 | 3.518287
64.7692 | 14.9435 | 15.09966 | 2.222262 | -0.1561573 | 9.359971 | 3.517425
64.7792 | 14.9115 | 15.06974 | 2.215642 | -0.1582397 | 9.337504 | 3.516594
64.7892 | 14.8827 | 15.03998 | 2.209024 | -0.1572795 | 9.315161 | 3.515795
64.7992 | 14.8578 | 15.01038 | 2.202408 | -0.152582 | 9.292946 | 3.515028
64.8092 | 14.8376 | 14.98094 | 2.195793 | -0.143343 | 9.270856 | 3.514294
64.81919 | 14.8008 | 14.95169 | 2.189188 | -0.150892 | 9.248913 | 3.513591
64.82919 | 14.7867 | 14.92257 | 2.182577 | -0.135874 | 9.227075 | 3.512921
64.83919 | 14.7616 | 14.89362 | 2.175969 | -0.1320155 | 9.205362 | 3.512284
64.84919 | 14.7292 | 14.86482 | 2.169363 | -0.1356163 | 9.183773 | 3.51168
64.85919 | 14.7059 | 14.83618 | 2.162758 | -0.1302772 | 9.16231 | 3.511109
64.86919 | 14.6923 | 14.8077 | 2.156156 | -0.1153973 | 9.14097 | 3.510571
64.87918 | 14.6541 | 14.7794 | 2.149563 | -0.1253046 | 9.119776 | 3.510066
64.88918 | 14.6314 | 14.75124 | 2.142964 | -0.1198438 | 9.098685 | 3.509595
64.89918 | 14.6196 | 14.72324 | 2.136368 | -0.1036419 | 9.077716 | 3.509157
64.90918 | 14.5921 | 14.6954 | 2.129774 | -0.1033005 | 9.056873 | 3.508753
64.91918 | 14.5565 | 14.66772 | 2.123182 | -0.111218 | 9.036153 | 3.508383
64.92917 | 14.5435 | 14.64022 | 2.116599 | -0.09671992 | 9.015573 | 3.508047
64.93917 | 14.5149 | 14.61285 | 2.110012 | -0.09795449 | 8.995098 | 3.507745
64.94917 | 14.4859 | 14.58565 | 2.103426 | -0.09975003 | 8.974747 | 3.507477
64.95917 | 14.4583 | 14.5586 | 2.096843 | -0.1003007 | 8.954514 | 3.507244
64.96917 | 14.4462 | 14.53171 | 2.090261 | -0.08551112 | 8.934404 | 3.507046
64.97917 | 14.4158 | 14.50498 | 2.083682 | -0.08918094 | 8.914417 | 3.506882
64.98916 | 14.3871 | 14.47843 | 2.077112 | -0.09133365 | 8.894569 | 3.506752
64.99916 | 14.3771 | 14.45202 | 2.070537 | -0.07491835 | 8.874823 | 3.506658
65.00916 | 14.347 | 14.42576 | 2.063965 | -0.07876119 | 8.855198 | 3.506598
65.01916 | 14.3141 | 14.39966 | 2.057395 | -0.0855605 | 8.835692 | 3.506574
65.02916 | 14.3024 | 14.37372 | 2.050827 | -0.07131912 | 8.816307 | 3.506585
65.03915 | 14.2826 | 14.34796 | 2.044268 | -0.06535926 | 8.797061 | 3.506631
65.04915 | 14.2512 | 14.32233 | 2.037704 | -0.0711304 | 8.777914 | 3.506712
65.05915 | 14.2215 | 14.29686 | 2.031143 | -0.07535907 | 8.758887 | 3.506829
65.06915 | 14.2083 | 14.27154 | 2.024584 | -0.06324482 | 8.739979 | 3.506982
65.07915 | 14.1823 | 14.24639 | 2.018028 | -0.06408526 | 8.721188 | 3.50717
65.08915 | 14.149 | 14.22138 | 2.011474 | -0.0723829 | 8.702516 | 3.507394
65.09914 | 14.1344 | 14.19656 | 2.004928 | -0.0621611 | 8.68398 | 3.507653
65.10914 | 14.1102 | 14.17187 | 1.998379 | -0.06166934 | 8.665542 | 3.507948
65.11914 | 14.0846 | 14.14733 | 1.991832 | -0.06273461 | 8.647223 | 3.50828
65.12914 | 14.0685 | 14.12295 | 1.985287 | -0.05445442 | 8.62902 | 3.508647
65.13914 | 14.0445 | 14.09873 | 1.978745 | -0.05422885 | 8.610934 | 3.50905
65.14913 | 14.0217 | 14.07468 | 1.972211 | -0.05298164 | 8.592981 | 3.50949
65.15913 | 13.9977 | 14.05076 | 1.965674 | -0.05306366 | 8.575125 | 3.509965
65.16913 | 13.9762 | 14.027 | 1.959139 | -0.0508015 | 8.557386 | 3.510477
65.17913 | 13.9629 | 14.00339 | 1.952606 | -0.0404943 | 8.539763 | 3.511025
65.18913 | 13.9375 | 13.97994 | 1.946076 | -0.04244024 | 8.522254 | 3.51161
65.19913 | 13.9192 | 13.95664 | 1.939549 | -0.03743757 | 8.504858 | 3.512231
65.20912 | 13.8944 | 13.93352 | 1.93303 | -0.03911984 | 8.487603 | 3.512887
65.21912 | 13.8715 | 13.91052 | 1.926507 | -0.03902285 | 8.470435 | 3.513581
65.22912 | 13.8594 | 13.88768 | 1.919987 | -0.02827954 | 8.453381 | 3.514311
65.23912 | 13.8314 | 13.86499 | 1.91347 | -0.03358862 | 8.436441 | 3.515078
65.24912 | 13.8156 | 13.84245 | 1.906955 | -0.0268506 | 8.419615 | 3.515881
65.25911 | 13.796 | 13.82008 | 1.900449 | -0.02408388 | 8.402915 | 3.51672
65.26911 | 13.7774 | 13.79785 | 1.893939 | -0.02044743 | 8.386312 | 3.517596
65.27911 | 13.7526 | 13.77576 | 1.887432 | -0.02316208 | 8.369821 | 3.518509
65.28911 | 13.7411 | 13.75383 | 1.880927 | -0.01272809 | 8.353442 | 3.519459
65.29911 | 13.7261 | 13.73204 | 1.874425 | -0.005943463 | 8.337174 | 3.520445
65.30911 | 13.7048 | 13.71041 | 1.867925 | -0.005608982 | 8.321016 | 3.521467
65.3191 | 13.6809 | 13.68895 | 1.861435 | -0.008046122 | 8.304985 | 3.522526
65.3291 | 13.6749 | 13.66761 | 1.854941 | 0.007289826 | 8.289047 | 3.523622
65.3391 | 13.6544 | 13.64642 | 1.848449 | 0.007976267 | 8.27322 | 3.524755
65.3491 | 13.6314 | 13.62539 | 1.841961 | 0.006014288 | 8.257502 | 3.525923
65.3591 | 13.6147 | 13.6045 | 1.835475 | 0.0102027 | 8.241893 | 3.527129
65.36909 | 13.5992 | 13.58378 | 1.828998 | 0.01542411 | 8.226408 | 3.52837
65.37909 | 13.5735 | 13.56318 | 1.822517 | 0.01031819 | 8.211016 | 3.529649
65.38909 | 13.5514 | 13.54274 | 1.816039 | 0.00866495 | 8.195731 | 3.530964
65.39909 | 13.5414 | 13.52244 | 1.809564 | 0.01896484 | 8.180556 | 3.532316
65.40909 | 13.5279 | 13.50228 | 1.803092 | 0.02561814 | 8.165486 | 3.533704
65.41909 | 13.4988 | 13.48228 | 1.796622 | 0.01652468 | 8.150525 | 3.535129
65.42908 | 13.49 | 13.46243 | 1.790162 | 0.0275661 | 8.135684 | 3.536588
65.43908 | 13.4789 | 13.44272 | 1.783698 | 0.03618154 | 8.120935 | 3.538086
65.44908 | 13.448 | 13.42315 | 1.777237 | 0.02485194 | 8.106292 | 3.53962
65.45908 | 13.4361 | 13.40372 | 1.770778 | 0.0323776 | 8.091754 | 3.54119
65.46908 | 13.4198 | 13.38444 | 1.764323 | 0.03535892 | 8.077322 | 3.542796
65.47907 | 13.4066 | 13.36532 | 1.757877 | 0.04127781 | 8.063009 | 3.544437
65.48907 | 13.38 | 13.34633 | 1.751427 | 0.03367179 | 8.048786 | 3.546115
65.49907 | 13.3731 | 13.32748 | 1.74498 | 0.04562154 | 8.034668 | 3.54783
65.50907 | 13.35 | 13.30877 | 1.738536 | 0.0412295 | 8.020653 | 3.549581
65.51907 | 13.3236 | 13.29021 | 1.732095 | 0.03339489 | 8.006742 | 3.551367
65.52907 | 13.3087 | 13.27178 | 1.725657 | 0.03691798 | 7.992935 | 3.55319
65.53906 | 13.3016 | 13.25352 | 1.719229 | 0.04808068 | 7.979244 | 3.555047
65.54906 | 13.2852 | 13.23538 | 1.712797 | 0.04982138 | 7.965641 | 3.556941
65.55906 | 13.2581 | 13.21738 | 1.706368 | 0.04072059 | 7.952141 | 3.558871
65.56906 | 13.2593 | 13.19952 | 1.699941 | 0.05977664 | 7.938746 | 3.560836
65.57906 | 13.2413 | 13.1818 | 1.693518 | 0.05949643 | 7.925449 | 3.562836
65.58905 | 13.2201 | 13.16424 | 1.687105 | 0.05585798 | 7.912267 | 3.56487
65.59905 | 13.2056 | 13.1468 | 1.680687 | 0.05879829 | 7.899172 | 3.566942
65.60905 | 13.2 | 13.1295 | 1.674273 | 0.07049978 | 7.886179 | 3.569048
65.61905 | 13.1832 | 13.11234 | 1.667862 | 0.07086306 | 7.873285 | 3.57119
65.62905 | 13.1668 | 13.09531 | 1.661454 | 0.07148888 | 7.86049 | 3.573366
65.63905 | 13.1551 | 13.07842 | 1.65505 | 0.07667633 | 7.847796 | 3.575578
65.64904 | 13.1458 | 13.06169 | 1.648654 | 0.0841113 | 7.835214 | 3.57782
65.65904 | 13.1119 | 13.04507 | 1.642256 | 0.06682578 | 7.822717 | 3.580101
65.66904 | 13.1094 | 13.0286 | 1.63586 | 0.0808036 | 7.81032 | 3.582416
65.67904 | 13.1005 | 13.01225 | 1.629468 | 0.08824596 | 7.79802 | 3.584766
65.68904 | 13.0928 | 12.99605 | 1.623079 | 0.09675207 | 7.785819 | 3.58715
65.69903 | 13.0674 | 12.97999 | 1.616699 | 0.08740758 | 7.773727 | 3.589566
65.70903 | 13.0649 | 12.96406 | 1.610316 | 0.1008449 | 7.76172 | 3.592018
65.71903 | 13.0527 | 12.94825 | 1.603937 | 0.1044486 | 7.74981 | 3.594504
65.72903 | 13.0323 | 12.93258 | 1.59756 | 0.09971768 | 7.737998 | 3.597024
65.73903 | 13.0181 | 12.91705 | 1.591187 | 0.1010549 | 7.726281 | 3.599577
65.74903 | 13.0167 | 12.90164 | 1.584817 | 0.1150589 | 7.71466 | 3.602164
65.75902 | 12.9948 | 12.88638 | 1.578457 | 0.1084152 | 7.703146 | 3.604782
65.76902 | 12.9806 | 12.87124 | 1.572094 | 0.109356 | 7.691716 | 3.607435
65.77902 | 12.9714 | 12.85624 | 1.565733 | 0.1151644 | 7.680381 | 3.610121
65.78902 | 12.9587 | 12.84136 | 1.559377 | 0.1173422 | 7.669142 | 3.61284
65.79902 | 12.9296 | 12.82661 | 1.553023 | 0.1029902 | 7.657996 | 3.615591
65.80901 | 12.9234 | 12.81201 | 1.546679 | 0.1113927 | 7.646956 | 3.618372
65.81901 | 12.9147 | 12.79752 | 1.540332 | 0.1171815 | 7.635997 | 3.621189
65.82901 | 12.9003 | 12.78316 | 1.533989 | 0.1171406 | 7.625133 | 3.624037
65.83901 | 12.8865 | 12.76893 | 1.527649 | 0.1175713 | 7.614362 | 3.626918
65.84901 | 12.8735 | 12.75483 | 1.521312 | 0.1186739 | 7.603685 | 3.62983
65.85901 | 12.8626 | 12.74085 | 1.514979 | 0.1217496 | 7.593099 | 3.632773
65.869 | 12.8505 | 12.72702 | 1.508655 | 0.1234842 | 7.582616 | 3.635745
65.879 | 12.8379 | 12.71329 | 1.502328 | 0.1246062 | 7.572214 | 3.638751
65.889 | 12.8214 | 12.6997 | 1.496005 | 0.1217018 | 7.561905 | 3.641788
65.899 | 12.8123 | 12.68623 | 1.489686 | 0.1260721 | 7.551686 | 3.644856
65.909 | 12.8028 | 12.67288 | 1.483369 | 0.129917 | 7.541559 | 3.647954
65.91899 | 12.7843 | 12.65968 | 1.477063 | 0.1246245 | 7.531533 | 3.65108
65.92899 | 12.776 | 12.64658 | 1.470754 | 0.1294207 | 7.521587 | 3.654239
65.93899 | 12.7576 | 12.6336 | 1.464448 | 0.1239951 | 7.511729 | 3.657427
65.94899 | 12.7536 | 12.62076 | 1.458146 | 0.1328441 | 7.501964 | 3.660646
65.95899 | 12.7411 | 12.60803 | 1.451847 | 0.1330707 | 7.492288 | 3.663894
65.96899 | 12.7276 | 12.59542 | 1.445552 | 0.1321754 | 7.482702 | 3.667171
65.97898 | 12.7272 | 12.58295 | 1.439267 | 0.1442476 | 7.473212 | 3.670473
65.98898 | 12.7088 | 12.57059 | 1.432979 | 0.1382103 | 7.463803 | 3.673808
65.99898 | 12.707 | 12.55835 | 1.426695 | 0.1486513 | 7.454483 | 3.677171
66.00898 | 12.6914 | 12.54623 | 1.420414 | 0.145174 | 7.445249 | 3.680563
66.01898 | 12.6875 | 12.53422 | 1.414137 | 0.1532764 | 7.436105 | 3.683982
66.02897 | 12.6728 | 12.52235 | 1.407869 | 0.1504485 | 7.427057 | 3.687425
66.03897 | 12.6634 | 12.51059 | 1.401599 | 0.152814 | 7.418087 | 3.6909
66.04897 | 12.664 | 12.49894 | 1.395333 | 0.165061 | 7.409204 | 3.694401
66.05897 | 12.6441 | 12.48741 | 1.389071 | 0.1566913 | 7.400408 | 3.69793
66.06897 | 12.6392 | 12.476 | 1.382812 | 0.1632042 | 7.391699 | 3.701485
66.07897 | 12.6176 | 12.4647 | 1.376556 | 0.1529006 | 7.383076 | 3.705067
66.08896 | 12.6199 | 12.45353 | 1.370311 | 0.1663705 | 7.374547 | 3.708671
66.09896 | 12.601 | 12.44246 | 1.364063 | 0.1585362 | 7.366096 | 3.712305
66.10896 | 12.5955 | 12.43151 | 1.357819 | 0.1639868 | 7.35773 | 3.715964
66.11896 | 12.5973 | 12.42068 | 1.351579 | 0.1766237 | 7.349449 | 3.719648
66.12896 | 12.5822 | 12.40995 | 1.345343 | 0.1722467 | 7.341253 | 3.723357
66.13895 | 12.5672 | 12.39935 | 1.339116 | 0.1678463 | 7.33315 | 3.727088
66.14895 | 12.5661 | 12.38886 | 1.332887 | 0.177244 | 7.325123 | 3.730846
66.15895 | 12.5537 | 12.37847 | 1.326662 | 0.1752296 | 7.31718 | 3.734628
66.16895 | 12.5313 | 12.3682 | 1.320441 | 0.1631035 | 7.309322 | 3.738434
66.17895 | 12.5333 | 12.35803 | 1.314224 | 0.175269 | 7.301545 | 3.742263
66.18895 | 12.5251 | 12.34798 | 1.30801 | 0.1771207 | 7.293854 | 3.746115
66.19894 | 12.5141 | 12.33804 | 1.301806 | 0.1760557 | 7.286252 | 3.749986
66.20894 | 12.4942 | 12.32821 | 1.295601 | 0.1659902 | 7.278726 | 3.753883
66.21894 | 12.4843 | 12.31848 | 1.289399 | 0.1658156 | 7.271283 | 3.757803
66.22894 | 12.4859 | 12.30887 | 1.283201 | 0.1770337 | 7.263922 | 3.761744
66.23894 | 12.4703 | 12.29936 | 1.277006 | 0.170944 | 7.256643 | 3.765706
66.24893 | 12.4567 | 12.28996 | 1.270822 | 0.1667383 | 7.249454 | 3.769685
66.25893 | 12.4573 | 12.28066 | 1.264636 | 0.1766355 | 7.242339 | 3.773689
66.26893 | 12.4497 | 12.27147 | 1.258454 | 0.1782275 | 7.235305 | 3.777714
66.27893 | 12.4287 | 12.26239 | 1.252276 | 0.1663137 | 7.228353 | 3.781758
66.28893 | 12.4352 | 12.2534 | 1.246101 | 0.1817955 | 7.221481 | 3.785822
66.29893 | 12.4272 | 12.24453 | 1.239931 | 0.1826731 | 7.214691 | 3.789905
66.30892 | 12.4132 | 12.23576 | 1.233771 | 0.1774396 | 7.207987 | 3.794002
66.31892 | 12.4051 | 12.22709 | 1.227609 | 0.1780118 | 7.201357 | 3.798123
66.32892 | 12.4089 | 12.21852 | 1.221451 | 0.1903813 | 7.194807 | 3.802261
66.33892 | 12.3998 | 12.21005 | 1.215296 | 0.1897499 | 7.188337 | 3.806417
66.34892 | 12.3836 | 12.20168 | 1.209146 | 0.181917 | 7.181946 | 3.810591
66.35891 | 12.3801 | 12.19342 | 1.203006 | 0.1866757 | 7.175641 | 3.814777
66.36891 | 12.3794 | 12.18526 | 1.196865 | 0.1941435 | 7.169409 | 3.818983
66.37891 | 12.369 | 12.17719 | 1.190727 | 0.1918112 | 7.163256 | 3.823207
66.38891 | 12.3701 | 12.16922 | 1.184593 | 0.2008819 | 7.15718 | 3.827444
66.39891 | 12.3617 | 12.16135 | 1.178464 | 0.2003531 | 7.151185 | 3.831699
66.40891 | 12.3624 | 12.15357 | 1.172338 | 0.2088278 | 7.145267 | 3.835967
66.4189 | 12.3575 | 12.1459 | 1.166223 | 0.2115982 | 7.139433 | 3.840246
66.4289 | 12.3545 | 12.13832 | 1.160106 | 0.2161801 | 7.133671 | 3.844543
66.4389 | 12.3533 | 12.13083 | 1.153994 | 0.222467 | 7.127986 | 3.848854
66.4489 | 12.3491 | 12.12345 | 1.147885 | 0.2256545 | 7.122383 | 3.853177
66.4589 | 12.3369 | 12.11614 | 1.141781 | 0.2207559 | 7.11685 | 3.857514
66.46889 | 12.3398 | 12.10895 | 1.135687 | 0.2308502 | 7.111405 | 3.861858
66.47889 | 12.3394 | 12.10184 | 1.129591 | 0.2375611 | 7.10603 | 3.866218
66.48889 | 12.3219 | 12.09482 | 1.123499 | 0.2270801 | 7.10073 | 3.87059
66.49889 | 12.3182 | 12.08789 | 1.117412 | 0.2303074 | 7.095507 | 3.874973
66.50889 | 12.3204 | 12.08106 | 1.111329 | 0.2393438 | 7.090361 | 3.879367
66.51889 | 12.3156 | 12.07431 | 1.10525 | 0.2412897 | 7.08529 | 3.88377
66.52888 | 12.3096 | 12.06766 | 1.099182 | 0.2419401 | 7.080299 | 3.888179
66.53888 | 12.3089 | 12.06109 | 1.093112 | 0.2478065 | 7.075381 | 3.892601
66.54888 | 12.3049 | 12.05461 | 1.087046 | 0.2502854 | 7.070537 | 3.897032
66.55888 | 12.2931 | 12.04822 | 1.080985 | 0.2448763 | 7.065768 | 3.901471
66.56888 | 12.2993 | 12.04192 | 1.074928 | 0.2573809 | 7.061074 | 3.905917
66.57887 | 12.2859 | 12.03571 | 1.068881 | 0.2501898 | 7.056462 | 3.910367
66.58887 | 12.2881 | 12.02958 | 1.062833 | 0.2585241 | 7.051915 | 3.914827
66.59887 | 12.2762 | 12.02353 | 1.05679 | 0.2526701 | 7.047446 | 3.919294
66.60887 | 12.2728 | 12.01757 | 1.05075 | 0.2552324 | 7.043051 | 3.923767
66.61887 | 12.2677 | 12.01169 | 1.044715 | 0.2560103 | 7.03873 | 3.928244
66.62887 | 12.2562 | 12.00589 | 1.038685 | 0.2503054 | 7.034482 | 3.932727
66.63886 | 12.2497 | 12.00019 | 1.032665 | 0.2495117 | 7.030313 | 3.93721
66.64886 | 12.2492 | 11.99456 | 1.026644 | 0.2546407 | 7.026215 | 3.9417
66.65886 | 12.2416 | 11.98901 | 1.020627 | 0.2525896 | 7.02219 | 3.946194
66.66886 | 12.2319 | 11.98354 | 1.014615 | 0.248359 | 7.018236 | 3.95069
66.67886 | 12.2373 | 11.97815 | 1.008607 | 0.259148 | 7.014356 | 3.955189
66.68885 | 12.2205 | 11.97285 | 1.002609 | 0.2476527 | 7.010552 | 3.959685
66.69885 | 12.219 | 11.96762 | 0.9966106 | 0.2513843 | 7.006818 | 3.964187
66.70885 | 12.2113 | 11.96246 | 0.9906164 | 0.2488375 | 7.003157 | 3.968689
66.71885 | 12.2063 | 11.95739 | 0.9846268 | 0.2489139 | 6.999568 | 3.973191
66.72885 | 12.1922 | 11.95239 | 0.9786418 | 0.2398146 | 6.99605 | 3.977693
66.73885 | 12.1914 | 11.94746 | 0.9726615 | 0.2439385 | 6.992606 | 3.982194
66.74884 | 12.1847 | 11.94262 | 0.9666917 | 0.2420825 | 6.989236 | 3.986689
66.75884 | 12.1696 | 11.93784 | 0.9607206 | 0.231756 | 6.985936 | 3.991187
66.76884 | 12.1561 | 11.93314 | 0.9547541 | 0.2229575 | 6.982706 | 3.995682
66.77884 | 12.1536 | 11.92852 | 0.9487923 | 0.2250847 | 6.979549 | 4.000174
66.78884 | 12.1478 | 11.92396 | 0.9428352 | 0.2238403 | 6.976462 | 4.004662
66.79883 | 12.1402 | 11.91948 | 0.9368888 | 0.220719 | 6.97345 | 4.009142
66.80883 | 12.1253 | 11.91507 | 0.9309411 | 0.2102311 | 6.970506 | 4.013622
66.81883 | 12.1279 | 11.91073 | 0.9249981 | 0.2171734 | 6.967632 | 4.018096
66.82883 | 12.1158 | 11.90645 | 0.9190598 | 0.2093454 | 6.96483 | 4.022565
66.83883 | 12.104 | 11.90225 | 0.9131264 | 0.2017483 | 6.962099 | 4.027027
66.84883 | 12.0997 | 11.89812 | 0.9071976 | 0.201584 | 6.959437 | 4.031482
66.85882 | 12.0948 | 11.89405 | 0.9012796 | 0.2007475 | 6.956849 | 4.035924
66.86882 | 12.0878 | 11.89005 | 0.8953605 | 0.1977477 | 6.954328 | 4.040363
66.87882 | 12.067 | 11.88612 | 0.8894461 | 0.1808816 | 6.951878 | 4.044794
66.88882 | 12.0742 | 11.88225 | 0.8835366 | 0.1919503 | 6.949497 | 4.049216
66.89882 | 12.0583 | 11.87845 | 0.8776319 | 0.1798535 | 6.947186 | 4.053628
66.90881 | 12.055 | 11.87471 | 0.871738 | 0.1802887 | 6.944948 | 4.058026
66.91881 | 12.037 | 11.87103 | 0.865843 | 0.1659655 | 6.942775 | 4.062417
66.92881 | 12.0452 | 11.86742 | 0.8599529 | 0.1777764 | 6.940674 | 4.066796
66.93881 | 12.0401 | 11.86387 | 0.8540677 | 0.1762281 | 6.93864 | 4.071164
66.94881 | 12.0328 | 11.86038 | 0.8481874 | 0.1724164 | 6.936678 | 4.075519
66.95881 | 12.0202 | 11.85695 | 0.842312 | 0.1632451 | 6.934782 | 4.07986
66.9688 | 12.0239 | 11.85359 | 0.8364474 | 0.1703091 | 6.932959 | 4.084184
66.9788 | 12.0209 | 11.85028 | 0.8305819 | 0.1706168 | 6.931203 | 4.088498
66.9888 | 12.0092 | 11.84703 | 0.8247213 | 0.1621673 | 6.929514 | 4.092797
66.9988 | 12.0064 | 11.84384 | 0.8188657 | 0.1625586 | 6.927895 | 4.097081
67.0088 | 12.0072 | 11.84071 | 0.8130151 | 0.1664923 | 6.926344 | 4.101348
67.01879 | 12.0053 | 11.83763 | 0.8071754 | 0.1676663 | 6.924863 | 4.105595
67.02879 | 11.9866 | 11.83461 | 0.8013348 | 0.1519871 | 6.923449 | 4.109829
67.03879 | 11.9899 | 11.83165 | 0.7954992 | 0.1582527 | 6.922103 | 4.114045
67.04879 | 11.9847 | 11.82874 | 0.7896687 | 0.1559632 | 6.920825 | 4.118243
67.05879 | 11.9797 | 11.82588 | 0.7838432 | 0.1538196 | 6.919616 | 4.122421
67.06879 | 11.9718 | 11.82308 | 0.7780228 | 0.1487222 | 6.918474 | 4.126581
67.07878 | 11.9763 | 11.82033 | 0.7722133 | 0.1559699 | 6.917401 | 4.130716
67.08878 | 11.9748 | 11.81763 | 0.7664031 | 0.1571677 | 6.916394 | 4.134835
67.09878 | 11.9642 | 11.81499 | 0.760598 | 0.1492143 | 6.915455 | 4.138933
67.10878 | 11.9599 | 11.81239 | 0.754798 | 0.14751 | 6.914583 | 4.143009
67.11878 | 11.9612 | 11.80984 | 0.7490032 | 0.1513553 | 6.913779 | 4.147062
67.12877 | 11.9567 | 11.80735 | 0.7432193 | 0.1493486 | 6.913043 | 4.151089
67.13877 | 11.9505 | 11.8049 | 0.7374347 | 0.1455955 | 6.912373 | 4.155097
67.14877 | 11.9454 | 11.80251 | 0.7316553 | 0.1428942 | 6.911771 | 4.15908
67.15877 | 11.9449 | 11.80015 | 0.7258812 | 0.1447455 | 6.911235 | 4.163039
67.16877 | 11.9308 | 11.79785 | 0.7201122 | 0.1329497 | 6.910766 | 4.166972
67.17877 | 11.9305 | 11.79559 | 0.7143485 | 0.1349076 | 6.910364 | 4.17088
67.18876 | 11.9213 | 11.79338 | 0.7085957 | 0.127917 | 6.910029 | 4.174758
67.19876 | 11.9202 | 11.79122 | 0.7028424 | 0.1289846 | 6.90976 | 4.178613
67.20876 | 11.9145 | 11.78909 | 0.6970944 | 0.1254061 | 6.909559 | 4.18244
67.21876 | 11.9081 | 11.78701 | 0.6913517 | 0.1210851 | 6.909423 | 4.18624
67.22876 | 11.9067 | 11.78498 | 0.6856143 | 0.1217208 | 6.909354 | 4.190011
67.23875 | 11.9026 | 11.78299 | 0.6798878 | 0.1196113 | 6.909351 | 4.19375
67.24875 | 11.8965 | 11.78104 | 0.674161 | 0.1154619 | 6.909415 | 4.197462
67.25875 | 11.8851 | 11.77913 | 0.6684395 | 0.1059713 | 6.909545 | 4.201145
67.26875 | 11.8814 | 11.77726 | 0.6627233 | 0.1041399 | 6.90974 | 4.204796
67.27875 | 11.8724 | 11.77543 | 0.6570125 | 0.09696796 | 6.910002 | 4.208417
67.28875 | 11.8704 | 11.77364 | 0.6513071 | 0.09675671 | 6.910331 | 4.212006
67.29874 | 11.8585 | 11.7719 | 0.6456127 | 0.08660426 | 6.910724 | 4.215559
67.30874 | 11.8524 | 11.77018 | 0.6399181 | 0.0822155 | 6.911184 | 4.219083
67.31874 | 11.844 | 11.76851 | 0.6342288 | 0.07548892 | 6.911709 | 4.222573
67.32874 | 11.8364 | 11.76688 | 0.628545 | 0.06952453 | 6.9123 | 4.22603
67.33874 | 11.8254 | 11.76528 | 0.6228666 | 0.06012409 | 6.912957 | 4.229452
67.34873 | 11.8232 | 11.76372 | 0.6171993 | 0.0594849 | 6.913679 | 4.232837
67.35873 | 11.8224 | 11.76219 | 0.6115318 | 0.06021218 | 6.914467 | 4.236189
67.36873 | 11.8129 | 11.7607 | 0.6058698 | 0.05220431 | 6.91532 | 4.239505
67.37873 | 11.8074 | 11.75924 | 0.6002133 | 0.04816242 | 6.916239 | 4.242785
67.38873 | 11.8002 | 11.75781 | 0.5945623 | 0.04238587 | 6.917224 | 4.246028
67.39873 | 11.797 | 11.75642 | 0.5889168 | 0.04057536 | 6.918274 | 4.249234
67.40872 | 11.7855 | 11.75507 | 0.5832825 | 0.03043196 | 6.919387 | 4.252399
67.41872 | 11.7807 | 11.75374 | 0.5776481 | 0.02695627 | 6.920567 | 4.255529
67.42872 | 11.7806 | 11.75245 | 0.5720193 | 0.02814908 | 6.921812 | 4.258619
67.43872 | 11.7714 | 11.75119 | 0.566396 | 0.02020997 | 6.923123 | 4.261671
67.44872 | 11.7615 | 11.74996 | 0.5607783 | 0.0115401 | 6.924499 | 4.264683
67.45871 | 11.7583 | 11.74876 | 0.5551718 | 0.009538845 | 6.925938 | 4.267651
67.46871 | 11.7586 | 11.74759 | 0.5495654 | 0.01101161 | 6.92744 | 4.270583
67.47871 | 11.7532 | 11.74645 | 0.5439645 | 0.00674918 | 6.929014 | 4.273473
67.48871 | 11.7504 | 11.74534 | 0.5383693 | 0.005063475 | 6.930646 | 4.276321
67.49871 | 11.7495 | 11.74426 | 0.5327797 | 0.005243635 | 6.932349 | 4.279127
67.50871 | 11.7484 | 11.7432 | 0.5271959 | 0.005200139 | 6.934113 | 4.281891
67.5187 | 11.7416 | 11.74218 | 0.5216232 | -0.00057634 | 6.935943 | 4.28461
67.5287 | 11.7363 | 11.74118 | 0.5160507 | -0.0048765 | 6.937838 | 4.287288
67.5387 | 11.7412 | 11.7402 | 0.5104839 | 0.0009959967 | 6.939798 | 4.289922
67.5487 | 11.7385 | 11.73926 | 0.5049228 | -0.0007572204 | 6.941822 | 4.292513
67.5587 | 11.7338 | 11.73834 | 0.4993675 | -0.004536918 | 6.943911 | 4.295059
67.56869 | 11.7282 | 11.73744 | 0.4938234 | -0.009243723 | 6.946063 | 4.297557
67.57869 | 11.7318 | 11.73657 | 0.4882796 | -0.004773454 | 6.948281 | 4.300013
67.58869 | 11.7305 | 11.73573 | 0.4827415 | -0.005228541 | 6.950564 | 4.302423
67.59869 | 11.7245 | 11.73491 | 0.4772093 | -0.01040791 | 6.952911 | 4.304787
67.60869 | 11.7206 | 11.73411 | 0.4716828 | -0.01351187 | 6.955324 | 4.307105
67.61869 | 11.726 | 11.73334 | 0.4661621 | -0.007338719 | 6.9578 | 4.309376
67.62868 | 11.7286 | 11.73259 | 0.4606528 | -0.003990004 | 6.960339 | 4.311598
67.63868 | 11.7203 | 11.73186 | 0.4551439 | -0.01156428 | 6.962945 | 4.313775
67.64868 | 11.721 | 11.73116 | 0.4496407 | -0.01015968 | 6.965616 | 4.315903
67.65868 | 11.729 | 11.73048 | 0.4441435 | -0.001478692 | 6.968351 | 4.317985
67.66868 | 11.7271 | 11.72982 | 0.4386521 | -0.002718853 | 6.97115 | 4.320017
67.67867 | 11.715 | 11.72918 | 0.4331721 | -0.01418233 | 6.974011 | 4.321999
67.68867 | 11.7213 | 11.72857 | 0.4276926 | -0.007266128 | 6.976939 | 4.323934
67.69867 | 11.7254 | 11.72797 | 0.4222189 | -0.002570525 | 6.979932 | 4.32582
67.70867 | 11.7156 | 11.7274 | 0.4167512 | -0.01179723 | 6.98299 | 4.327656
67.71867 | 11.7126 | 11.72684 | 0.4112895 | -0.01424329 | 6.986111 | 4.329443
67.72867 | 11.7163 | 11.72631 | 0.4058337 | -0.0100101 | 6.989297 | 4.331179
67.73866 | 11.7093 | 11.7258 | 0.4003893 | -0.01649763 | 6.992545 | 4.332863
67.74866 | 11.71 | 11.7253 | 0.3949455 | -0.01530393 | 6.99586 | 4.334499
67.75866 | 11.7117 | 11.72483 | 0.3895077 | -0.01313027 | 6.999239 | 4.336083
67.76866 | 11.7107 | 11.72438 | 0.3840759 | -0.01367577 | 7.002683 | 4.337617
67.77866 | 11.7067 | 11.72394 | 0.3786501 | -0.01724041 | 7.006191 | 4.339099
67.78865 | 11.7005 | 11.72352 | 0.3732358 | -0.02302497 | 7.009761 | 4.340528
67.79865 | 11.706 | 11.72313 | 0.3678221 | -0.01712797 | 7.013398 | 4.341908
67.80865 | 11.7056 | 11.72275 | 0.3624145 | -0.0171492 | 7.0171 | 4.343235
67.81865 | 11.7033 | 11.72239 | 0.357013 | -0.01908899 | 7.020866 | 4.34451
67.82865 | 11.6956 | 11.72205 | 0.3516176 | -0.02644664 | 7.024697 | 4.345732
67.83865 | 11.695 | 11.72172 | 0.3462283 | -0.0267235 | 7.028592 | 4.346903
67.84864 | 11.6882 | 11.72142 | 0.3408505 | -0.03321924 | 7.032549 | 4.348019
67.85864 | 11.6907 | 11.72113 | 0.3354735 | -0.03042999 | 7.036573 | 4.349084
67.86864 | 11.6853 | 11.72086 | 0.3301026 | -0.03556089 | 7.040662 | 4.350096
67.87864 | 11.6799 | 11.72061 | 0.3247379 | -0.04070719 | 7.044814 | 4.351055
67.88864 | 11.6819 | 11.72037 | 0.3193793 | -0.03847418 | 7.049034 | 4.351961
67.89863 | 11.68 | 11.72016 | 0.3140323 | -0.04015714 | 7.053312 | 4.352813
67.90863 | 11.6801 | 11.71996 | 0.3086862 | -0.03985757 | 7.057659 | 4.353612
67.91863 | 11.672 | 11.71978 | 0.3033462 | -0.0477754 | 7.062071 | 4.354358
67.92863 | 11.6726 | 11.71961 | 0.2980125 | -0.04701011 | 7.066548 | 4.35505
67.93863 | 11.6723 | 11.71946 | 0.2926851 | -0.0471627 | 7.071089 | 4.355689
67.94863 | 11.6736 | 11.71933 | 0.2873639 | -0.04573266 | 7.075695 | 4.356274
67.95862 | 11.6727 | 11.71922 | 0.2820543 | -0.04651939 | 7.080361 | 4.356804
67.96862 | 11.6663 | 11.71912 | 0.2767456 | -0.05282401 | 7.085097 | 4.357282
67.97862 | 11.6636 | 11.71905 | 0.2714433 | -0.05544569 | 7.089897 | 4.357705
67.98862 | 11.664 | 11.71898 | 0.2661472 | -0.05498457 | 7.094762 | 4.358075
67.99862 | 11.6613 | 11.71894 | 0.2608575 | -0.05764092 | 7.099692 | 4.358391
68.00861 | 11.6553 | 11.71891 | 0.2555794 | -0.06361475 | 7.104682 | 4.358653
68.01861 | 11.6555 | 11.71891 | 0.2503024 | -0.0634055 | 7.109742 | 4.358861
68.02861 | 11.6624 | 11.71891 | 0.2450317 | -0.05651431 | 7.114867 | 4.359016
68.03861 | 11.6567 | 11.71894 | 0.2397674 | -0.0622405 | 7.120057 | 4.359116
68.04861 | 11.6474 | 11.71898 | 0.2345095 | -0.07158462 | 7.125312 | 4.359163
68.0586 | 11.6561 | 11.71905 | 0.2292633 | -0.06294606 | 7.130627 | 4.359156
68.0686 | 11.6566 | 11.71913 | 0.2240182 | -0.06252608 | 7.136013 | 4.359095
68.0786 | 11.6517 | 11.71922 | 0.2187796 | -0.06752291 | 7.141463 | 4.358981
68.0886 | 11.6449 | 11.71934 | 0.2135473 | -0.07443879 | 7.146979 | 4.358813
68.0986 | 11.6538 | 11.71947 | 0.2083216 | -0.06567236 | 7.152559 | 4.358592
68.1086 | 11.645 | 11.71962 | 0.2031023 | -0.07462485 | 7.158206 | 4.358317
68.11859 | 11.6398 | 11.7198 | 0.1978947 | -0.07999515 | 7.163912 | 4.357989
68.12859 | 11.6383 | 11.71999 | 0.1926884 | -0.08168524 | 7.169689 | 4.357608
68.13859 | 11.6443 | 11.72019 | 0.1874886 | -0.07589355 | 7.175532 | 4.357173
68.14859 | 11.6352 | 11.72042 | 0.1822953 | -0.08522128 | 7.18144 | 4.356686
68.15859 | 11.6317 | 11.72067 | 0.1771086 | -0.08896817 | 7.187414 | 4.356146
68.16858 | 11.6311 | 11.72093 | 0.1719336 | -0.0898348 | 7.193448 | 4.355554
68.17858 | 11.6353 | 11.72122 | 0.16676 | -0.08592125 | 7.199553 | 4.354908
68.18858 | 11.634 | 11.72153 | 0.1615929 | -0.08752768 | 7.205724 | 4.354211
68.19858 | 11.6301 | 11.72185 | 0.1564324 | -0.09175444 | 7.211961 | 4.353461
68.20858 | 11.624 | 11.7222 | 0.1512786 | -0.09820196 | 7.218264 | 4.352659
68.21858 | 11.6312 | 11.72257 | 0.1461313 | -0.09136957 | 7.224632 | 4.351806
68.22857 | 11.6292 | 11.72296 | 0.1409958 | -0.09375665 | 7.231059 | 4.350902
68.23857 | 11.6179 | 11.72337 | 0.1358618 | -0.1054689 | 7.237562 | 4.349945
68.24857 | 11.6169 | 11.7238 | 0.1307345 | -0.1068995 | 7.244127 | 4.348938
68.25857 | 11.6196 | 11.72426 | 0.1256138 | -0.1046551 | 7.250762 | 4.347879
68.26857 | 11.6187 | 11.72473 | 0.1204998 | -0.10603 | 7.25746 | 4.34677
68.27856 | 11.6129 | 11.72523 | 0.1153976 | -0.1123286 | 7.264219 | 4.345612
68.28856 | 11.6124 | 11.72575 | 0.110297 | -0.1133508 | 7.271052 | 4.344402
68.29856 | 11.6155 | 11.7263 | 0.1052031 | -0.110796 | 7.277951 | 4.343142
68.30856 | 11.6149 | 11.72687 | 0.100116 | -0.1119652 | 7.284917 | 4.341833
68.31856 | 11.6092 | 11.72746 | 0.09503556 | -0.1182584 | 7.291949 | 4.340474
68.32856 | 11.6124 | 11.72808 | 0.08996191 | -0.1156759 | 7.299048 | 4.339066
68.33855 | 11.6176 | 11.72872 | 0.0849001 | -0.1111178 | 7.306207 | 4.337611
68.34855 | 11.6173 | 11.72939 | 0.07984 | -0.1120858 | 7.31344 | 4.336106
68.35855 | 11.6156 | 11.73008 | 0.07478669 | -0.1144791 | 7.320739 | 4.334553
68.36855 | 11.6148 | 11.7308 | 0.0697402 | -0.1159978 | 7.328106 | 4.332952
68.37855 | 11.6145 | 11.73154 | 0.06470053 | -0.1170435 | 7.33554 | 4.331303
68.38854 | 11.6204 | 11.73232 | 0.05967272 | -0.1119155 | 7.343034 | 4.329609
68.39854 | 11.6197 | 11.73312 | 0.05464673 | -0.1134154 | 7.350602 | 4.327867
68.40854 | 11.6208 | 11.73394 | 0.04962759 | -0.113143 | 7.358238 | 4.326077
68.41854 | 11.6252 | 11.7348 | 0.04461534 | -0.1095994 | 7.365942 | 4.324242
68.42854 | 11.6247 | 11.73568 | 0.03960997 | -0.1109836 | 7.373713 | 4.322361
68.43854 | 11.6339 | 11.7366 | 0.0346115 | -0.1026974 | 7.381552 | 4.320434
68.44853 | 11.6319 | 11.73754 | 0.02962493 | -0.1056363 | 7.389446 | 4.318465
68.45853 | 11.6406 | 11.73851 | 0.02464029 | -0.0979136 | 7.397425 | 4.316449
68.46853 | 11.6448 | 11.73951 | 0.01966259 | -0.09471332 | 7.405462 | 4.314388
68.47853 | 11.6468 | 11.74055 | 0.01469184 | -0.09375324 | 7.413577 | 4.312284
68.48853 | 11.6469 | 11.74162 | 0.009728063 | -0.09471646 | 7.421752 | 4.310136
68.49852 | 11.6542 | 11.74271 | 0.004776212 | -0.08851452 | 7.429991 | 4.307948
68.50852 | 11.6502 | 11.74385 | -0.0001736091 | -0.09364713 | 7.438306 | 4.305714
68.51852 | 11.6576 | 11.74501 | -0.005116426 | -0.087412 | 7.44669 | 4.303439
68.52852 | 11.6622 | 11.74621 | -0.01005223 | -0.08401112 | 7.455142 | 4.301121
68.53852 | 11.6621 | 11.74745 | -0.014981 | -0.08534523 | 7.463663 | 4.298763
68.54852 | 11.6681 | 11.74871 | -0.01990273 | -0.08061347 | 7.472253 | 4.296363
68.55851 | 11.6684 | 11.75002 | -0.02481249 | -0.08161624 | 7.480903 | 4.293926
68.56851 | 11.6726 | 11.75136 | -0.02972011 | -0.07875634 | 7.489631 | 4.291446
68.57851 | 11.6746 | 11.75273 | -0.03462065 | -0.07813309 | 7.498427 | 4.288926
68.58851 | 11.6803 | 11.75415 | -0.03951409 | -0.07384694 | 7.507293 | 4.286368
68.59851 | 11.6877 | 11.7556 | -0.04440042 | -0.06789858 | 7.516229 | 4.28377
68.6085 | 11.6857 | 11.75709 | -0.04927477 | -0.07138688 | 7.525224 | 4.281137
68.6185 | 11.6857 | 11.75862 | -0.05414686 | -0.07291648 | 7.534299 | 4.278465
68.6285 | 11.6923 | 11.76018 | -0.05901181 | -0.0678848 | 7.543442 | 4.275754
68.6385 | 11.6992 | 11.76179 | -0.0638696 | -0.0625935 | 7.552656 | 4.273007
68.6485 | 11.6954 | 11.76344 | -0.06872023 | -0.06804355 | 7.56194 | 4.270224
68.6585 | 11.6978 | 11.76514 | -0.07356367 | -0.06733545 | 7.571294 | 4.267405
68.66849 | 11.7083 | 11.76687 | -0.07839508 | -0.05856759 | 7.580709 | 4.264554
68.67849 | 11.7159 | 11.76864 | -0.08322413 | -0.05274401 | 7.590203 | 4.261666
68.68849 | 11.7118 | 11.77046 | -0.08804595 | -0.05866363 | 7.599767 | 4.258742
68.69849 | 11.7137 | 11.77233 | -0.09286055 | -0.05862763 | 7.609402 | 4.255786
68.70849 | 11.7272 | 11.77424 | -0.09766789 | -0.04703568 | 7.619107 | 4.252796
68.71848 | 11.7319 | 11.77619 | -0.1024632 | -0.04428987 | 7.628876 | 4.249777
68.72848 | 11.7375 | 11.77819 | -0.107256 | -0.04068775 | 7.638721 | 4.246722
68.73848 | 11.7339 | 11.78024 | -0.1120416 | -0.04633542 | 7.648641 | 4.243636
68.74848 | 11.7522 | 11.78233 | -0.1168198 | -0.03012851 | 7.658629 | 4.240519
68.75848 | 11.7568 | 11.78447 | -0.1215907 | -0.02767182 | 7.668692 | 4.237371
68.76848 | 11.7562 | 11.78666 | -0.1263544 | -0.03046097 | 7.678822 | 4.234193
68.77847 | 11.7497 | 11.7889 | -0.1311059 | -0.03920055 | 7.689017 | 4.230989
68.78847 | 11.7747 | 11.79119 | -0.1358548 | -0.01649064 | 7.699293 | 4.227753
68.79847 | 11.7818 | 11.79353 | -0.1405964 | -0.01173076 | 7.709639 | 4.224488
68.80847 | 11.7881 | 11.79592 | -0.1453306 | -0.007823186 | 7.720058 | 4.221195
68.81847 | 11.7868 | 11.79837 | -0.1500574 | -0.01156584 | 7.730548 | 4.217875
68.82846 | 11.7926 | 11.80086 | -0.1547722 | -0.008262065 | 7.741102 | 4.214532
68.83846 | 11.8143 | 11.80341 | -0.1594842 | 0.01088611 | 7.751739 | 4.211159
68.84846 | 11.8165 | 11.80602 | -0.1641888 | 0.01048195 | 7.762446 | 4.207761
68.85846 | 11.818 | 11.80868 | -0.168886 | 0.009321237 | 7.773228 | 4.204337
68.86846 | 11.8362 | 11.81139 | -0.1735757 | 0.02480701 | 7.78408 | 4.200888
68.87846 | 11.8439 | 11.81417 | -0.1782579 | 0.02973392 | 7.795008 | 4.197416
68.88845 | 11.8565 | 11.81699 | -0.1829281 | 0.03950785 | 7.805997 | 4.193923
68.89845 | 11.856 | 11.81988 | -0.1875954 | 0.03612124 | 7.81707 | 4.190405
68.90845 | 11.8673 | 11.82282 | -0.1922552 | 0.04447633 | 7.828216 | 4.186863
68.91845 | 11.8864 | 11.82583 | -0.1969075 | 0.06057169 | 7.839435 | 4.1833
68.92845 | 11.8994 | 11.82889 | -0.2015523 | 0.07050774 | 7.850729 | 4.179716
68.93844 | 11.9094 | 11.83201 | -0.2061849 | 0.07738559 | 7.862085 | 4.176115
68.94844 | 11.9208 | 11.8352 | -0.2108146 | 0.08559887 | 7.873526 | 4.17249
68.95844 | 11.9377 | 11.83845 | -0.2154368 | 0.09924989 | 7.885042 | 4.168845
68.96844 | 11.9532 | 11.84176 | -0.2200514 | 0.111439 | 7.896631 | 4.165181
68.97844 | 11.9646 | 11.84514 | -0.2246584 | 0.1194643 | 7.908295 | 4.161499
68.98844 | 11.9832 | 11.84858 | -0.2292578 | 0.1346246 | 7.920034 | 4.157799
68.99843 | 12.0037 | 11.85208 | -0.233845 | 0.1516245 | 7.931835 | 4.154085
69.00843 | 12.0161 | 11.85565 | -0.2384291 | 0.1604538 | 7.943724 | 4.150351
69.01843 | 12.0369 | 11.85928 | -0.2430057 | 0.1776184 | 7.955686 | 4.146601
69.02843 | 12.0561 | 11.86299 | -0.2475746 | 0.1931147 | 7.967725 | 4.142835
69.03843 | 12.0685 | 11.86676 | -0.2521358 | 0.2017431 | 7.979839 | 4.139054
69.04842 | 12.0948 | 11.87059 | -0.2566849 | 0.2242062 | 7.992017 | 4.135262
69.05842 | 12.1162 | 11.8745 | -0.2612308 | 0.2416972 | 8.004281 | 4.131452
69.06842 | 12.143 | 11.87848 | -0.265769 | 0.2645172 | 8.016622 | 4.127629
69.07842 | 12.162 | 11.88253 | -0.2702994 | 0.2794663 | 8.02904 | 4.123793
69.08842 | 12.1809 | 11.88666 | -0.2748222 | 0.2942441 | 8.041533 | 4.119945
69.09842 | 12.2074 | 11.89085 | -0.2793373 | 0.3165501 | 8.054103 | 4.116085
69.10841 | 12.2426 | 11.89512 | -0.2838401 | 0.3474847 | 8.066737 | 4.112218
69.11841 | 12.254 | 11.89945 | -0.2883396 | 0.3545454 | 8.079459 | 4.108335
69.12841 | 12.2904 | 11.90387 | -0.2928314 | 0.3865299 | 8.092259 | 4.104443
69.13841 | 12.3182 | 11.90836 | -0.2973154 | 0.4098384 | 8.105136 | 4.100541
69.14841 | 12.3466 | 11.91293 | -0.3017916 | 0.4336714 | 8.11809 | 4.09663
69.1584 | 12.3703 | 11.91757 | -0.3062555 | 0.4527304 | 8.131109 | 4.092716
69.1684 | 12.3988 | 11.92229 | -0.3107161 | 0.4765101 | 8.144217 | 4.088789
69.1784 | 12.43 | 11.92709 | -0.3151689 | 0.5029102 | 8.157404 | 4.084854
69.1884 | 12.4688 | 11.93197 | -0.3196138 | 0.5368316 | 8.170669 | 4.080913
69.1984 | 12.495 | 11.93693 | -0.3240509 | 0.5580738 | 8.184012 | 4.076965
69.2084 | 12.5227 | 11.94196 | -0.3284801 | 0.5807358 | 8.197433 | 4.073012
69.21839 | 12.562 | 11.94708 | -0.332897 | 0.6149214 | 8.210919 | 4.069056
69.22839 | 12.5938 | 11.95228 | -0.3373104 | 0.6415207 | 8.224497 | 4.065093
69.23839 | 12.6315 | 11.95756 | -0.3417159 | 0.673939 | 8.238152 | 4.061125
69.24839 | 12.6626 | 11.96293 | -0.3461136 | 0.69967 | 8.25189 | 4.057153
69.25839 | 12.7026 | 11.96838 | -0.3505032 | 0.7342227 | 8.265702 | 4.053178
69.26838 | 12.746 | 11.97391 | -0.3548806 | 0.7720917 | 8.279584 | 4.049205
69.27838 | 12.7812 | 11.97953 | -0.3592544 | 0.8016721 | 8.293557 | 4.045225
69.28838 | 12.8124 | 11.98524 | -0.3636203 | 0.8271648 | 8.307611 | 4.041244
69.29838 | 12.858 | 11.99103 | -0.3679782 | 0.866971 | 8.321745 | 4.037262
69.30838 | 12.8975 | 11.99691 | -0.372328 | 0.9005899 | 8.335959 | 4.033279
69.31838 | 12.942 | 12.00288 | -0.3766699 | 0.939121 | 8.350253 | 4.029296
69.32837 | 12.9793 | 12.00893 | -0.3809995 | 0.9703686 | 8.364613 | 4.025318
69.33837 | 13.0167 | 12.01508 | -0.3853253 | 1.001621 | 8.379069 | 4.021336
69.34837 | 13.0715 | 12.02132 | -0.3896432 | 1.050183 | 8.393605 | 4.017355
69.35837 | 13.1044 | 12.02765 | -0.3939529 | 1.076753 | 8.408223 | 4.013377
69.36837 | 13.1485 | 12.03407 | -0.3982546 | 1.114434 | 8.42292 | 4.009401
69.37836 | 13.196 | 12.04057 | -0.402544 | 1.155427 | 8.437686 | 4.005432
69.38836 | 13.2457 | 12.04718 | -0.4068296 | 1.19852 | 8.452547 | 4.001462
69.39836 | 13.2913 | 12.05388 | -0.4111071 | 1.237421 | 8.46749 | 3.997496
69.40836 | 13.3331 | 12.06067 | -0.4153764 | 1.272426 | 8.482516 | 3.993534
69.41836 | 13.3814 | 12.06756 | -0.4196377 | 1.313837 | 8.497624 | 3.989577
69.42836 | 13.4235 | 12.07455 | -0.4238908 | 1.348952 | 8.512814 | 3.985625
69.43835 | 13.471 | 12.08162 | -0.4281315 | 1.389377 | 8.528071 | 3.981684
69.44835 | 13.5147 | 12.0888 | -0.4323684 | 1.425898 | 8.543426 | 3.977744
69.45835 | 13.5543 | 12.09608 | -0.436597 | 1.458222 | 8.558864 | 3.973811
69.46835 | 13.6077 | 12.10345 | -0.4408175 | 1.504247 | 8.574386 | 3.969885
69.47835 | 13.6433 | 12.11093 | -0.4450298 | 1.532373 | 8.589991 | 3.965966
69.48834 | 13.6851 | 12.11849 | -0.4492297 | 1.566606 | 8.605664 | 3.962059
69.49834 | 13.722 | 12.12617 | -0.4534256 | 1.595832 | 8.621437 | 3.958157
69.50834 | 13.7713 | 12.13394 | -0.4576133 | 1.637357 | 8.637293 | 3.954264
69.51834 | 13.8094 | 12.14182 | -0.4617927 | 1.66758 | 8.653233 | 3.95038
69.52834 | 13.8405 | 12.1498 | -0.4659639 | 1.6907 | 8.669258 | 3.946506
69.53834 | 13.8814 | 12.15788 | -0.4701268 | 1.723518 | 8.685368 | 3.942642
69.54833 | 13.9098 | 12.16606 | -0.4742773 | 1.743739 | 8.701546 | 3.938792
69.55833 | 13.9408 | 12.17435 | -0.4784236 | 1.766449 | 8.717825 | 3.934949
69.56833 | 13.9682 | 12.18275 | -0.4825617 | 1.785453 | 8.73419 | 3.931119
69.57833 | 13.9938 | 12.19125 | -0.4866915 | 1.802552 | 8.75064 | 3.9273
69.58833 | 14.0224 | 12.19986 | -0.4908129 | 1.822544 | 8.767176 | 3.923493
69.59832 | 14.0392 | 12.20856 | -0.4949219 | 1.830638 | 8.783782 | 3.919702
69.60832 | 14.064 | 12.21738 | -0.4990267 | 1.846616 | 8.800489 | 3.915921
69.61832 | 14.0715 | 12.22631 | -0.5031232 | 1.845187 | 8.817282 | 3.912154
69.62832 | 14.0882 | 12.23535 | -0.5072112 | 1.852849 | 8.834162 | 3.9084
69.63832 | 14.0939 | 12.2445 | -0.5112909 | 1.8494 | 8.85113 | 3.904661
69.64832 | 14.117 | 12.25376 | -0.5153622 | 1.863243 | 8.868183 | 3.900936
69.65831 | 14.1143 | 12.26312 | -0.519421 | 1.851184 | 8.885307 | 3.89723
69.66831 | 14.1284 | 12.27259 | -0.5234755 | 1.855811 | 8.902529 | 3.893536
69.67831 | 14.1193 | 12.28219 | -0.5275216 | 1.837114 | 8.919851 | 3.889857
69.68831 | 14.1204 | 12.29189 | -0.5315592 | 1.828509 | 8.937255 | 3.886195
69.69831 | 14.1129 | 12.30171 | -0.5355884 | 1.811194 | 8.954745 | 3.882549
69.7083 | 14.1178 | 12.31163 | -0.5396051 | 1.806173 | 8.972308 | 3.878924
69.7183 | 14.107 | 12.32166 | -0.5436174 | 1.785336 | 8.989968 | 3.875312
69.7283 | 14.0931 | 12.33183 | -0.5476211 | 1.761271 | 9.007732 | 3.871718
69.7383 | 14.0851 | 12.3421 | -0.5516164 | 1.743004 | 9.02557 | 3.868143
69.7483 | 14.0735 | 12.35249 | -0.5556032 | 1.721007 | 9.043511 | 3.864585
69.7583 | 14.0546 | 12.36299 | -0.5595815 | 1.691609 | 9.061527 | 3.861046
69.76829 | 14.0315 | 12.3736 | -0.5635473 | 1.657895 | 9.079623 | 3.857529
69.77829 | 14.022 | 12.38434 | -0.5675085 | 1.637655 | 9.097825 | 3.854028
69.78829 | 14.0032 | 12.3952 | -0.5714611 | 1.607997 | 9.116117 | 3.850547
69.79829 | 13.9838 | 12.40618 | -0.5754052 | 1.57762 | 9.134499 | 3.847086
69.80829 | 13.9504 | 12.41727 | -0.5793407 | 1.533125 | 9.152969 | 3.843646
69.81828 | 13.9287 | 12.42848 | -0.5832638 | 1.500219 | 9.171516 | 3.840229
69.82828 | 13.9063 | 12.43982 | -0.5871821 | 1.466483 | 9.190169 | 3.83683
69.83828 | 13.881 | 12.45127 | -0.5910919 | 1.429727 | 9.208913 | 3.833452
69.84828 | 13.8498 | 12.46285 | -0.594993 | 1.386949 | 9.227748 | 3.830096
69.85828 | 13.8206 | 12.47455 | -0.5988855 | 1.346049 | 9.246674 | 3.826762
69.86828 | 13.7896 | 12.48637 | -0.6027693 | 1.303227 | 9.265693 | 3.823449
69.87827 | 13.7636 | 12.49831 | -0.6066407 | 1.265293 | 9.284785 | 3.820163
69.88827 | 13.7232 | 12.51037 | -0.6105072 | 1.212826 | 9.303985 | 3.816896
69.89827 | 13.6884 | 12.52257 | -0.6143651 | 1.165833 | 9.32328 | 3.813652
69.90827 | 13.6522 | 12.53488 | -0.6182143 | 1.117315 | 9.342667 | 3.810432
69.91827 | 13.6282 | 12.54733 | -0.6220547 | 1.080874 | 9.362145 | 3.807235
69.92826 | 13.5934 | 12.55988 | -0.6258827 | 1.03352 | 9.381698 | 3.804065
69.93826 | 13.5508 | 12.57257 | -0.6297058 | 0.9782267 | 9.401362 | 3.800917
69.94826 | 13.5137 | 12.58539 | -0.6335201 | 0.9283074 | 9.42112 | 3.797793
69.95826 | 13.4827 | 12.59834 | -0.6373257 | 0.8843607 | 9.440971 | 3.794694
69.96826 | 13.4503 | 12.61141 | -0.6411225 | 0.8388862 | 9.460917 | 3.79162
69.97826 | 13.4117 | 12.62462 | -0.6449106 | 0.7870838 | 9.480956 | 3.788571
69.98825 | 13.3756 | 12.63793 | -0.6486861 | 0.7376665 | 9.50107 | 3.78555
69.99825 | 13.3414 | 12.65139 | -0.6524566 | 0.690008 | 9.521297 | 3.782552
70.00825 | 13.3105 | 12.66498 | -0.6562183 | 0.6455203 | 9.541618 | 3.77958
70.01825 | 13.2704 | 12.6787 | -0.6599713 | 0.5917025 | 9.562034 | 3.776635
70.02825 | 13.2359 | 12.69255 | -0.6637153 | 0.5433539 | 9.582546 | 3.773716
70.03824 | 13.205 | 12.70651 | -0.6674469 | 0.4984897 | 9.603131 | 3.770826
70.04824 | 13.1826 | 12.72062 | -0.6711733 | 0.4619792 | 9.623833 | 3.767961
70.05824 | 13.1422 | 12.73486 | -0.6748909 | 0.4073377 | 9.64463 | 3.765123
70.06824 | 13.1052 | 12.74924 | -0.6785996 | 0.3559641 | 9.665524 | 3.762312
70.07824 | 13.088 | 12.76374 | -0.6822994 | 0.324259 | 9.686512 | 3.759529
70.08824 | 13.0545 | 12.77838 | -0.6859903 | 0.2761195 | 9.707597 | 3.756774
70.09823 | 13.0364 | 12.79314 | -0.6896687 | 0.2432623 | 9.728757 | 3.754049
70.10823 | 12.9988 | 12.80804 | -0.6933419 | 0.1907555 | 9.750036 | 3.75135
70.11823 | 12.9892 | 12.82308 | -0.6970061 | 0.1661155 | 9.77141 | 3.74868
70.12823 | 12.9542 | 12.83826 | -0.7006614 | 0.1159419 | 9.792881 | 3.746038
70.13823 | 12.9423 | 12.85357 | -0.7043077 | 0.08873121 | 9.814451 | 3.743426
70.14822 | 12.9109 | 12.869 | -0.7079415 | 0.04190153 | 9.836095 | 3.740845
70.15822 | 12.8892 | 12.88458 | -0.7115699 | 0.00462051 | 9.857858 | 3.738291
70.16822 | 12.8841 | 12.9003 | -0.7151894 | -0.01619616 | 9.87972 | 3.735766
70.17822 | 12.8595 | 12.91615 | -0.7187999 | -0.0566511 | 9.90168 | 3.733271
70.18822 | 12.8484 | 12.93214 | -0.7224014 | -0.08374062 | 9.923736 | 3.730806
70.19822 | 12.8231 | 12.94827 | -0.7259939 | -0.1251706 | 9.945893 | 3.728372
70.20821 | 12.8199 | 12.96452 | -0.7295737 | -0.1446202 | 9.968125 | 3.725969
70.21821 | 12.8026 | 12.98092 | -0.7331482 | -0.1783243 | 9.990478 | 3.723595
70.22821 | 12.7934 | 12.99747 | -0.7367136 | -0.2040669 | 10.01293 | 3.721251
70.23821 | 12.7858 | 13.01415 | -0.7402699 | -0.2283493 | 10.03548 | 3.718939
70.24821 | 12.7781 | 13.03097 | -0.7438172 | -0.2528698 | 10.05813 | 3.716657
70.2582 | 12.7746 | 13.04792 | -0.7473519 | -0.2733167 | 10.08086 | 3.71441
70.2682 | 12.753 | 13.06502 | -0.7508811 | -0.3120173 | 10.10371 | 3.71219
70.2782 | 12.7525 | 13.08226 | -0.7544011 | -0.3297582 | 10.12666 | 3.710002
70.2882 | 12.7481 | 13.09964 | -0.7579121 | -0.3515403 | 10.14971 | 3.707846
70.2982 | 12.7452 | 13.11716 | -0.7614139 | -0.3719629 | 10.17286 | 3.705721
70.3082 | 12.7416 | 13.13483 | -0.7649066 | -0.3932284 | 10.19611 | 3.703629
70.31819 | 12.7298 | 13.15262 | -0.7683867 | -0.4228175 | 10.21943 | 3.70157
70.32819 | 12.7321 | 13.17057 | -0.7718612 | -0.4384656 | 10.24288 | 3.699542
70.33819 | 12.7402 | 13.18866 | -0.7753265 | -0.4484571 | 10.26644 | 3.697546
70.34819 | 12.7273 | 13.20689 | -0.7787826 | -0.4795909 | 10.29009 | 3.695582
70.35819 | 12.729 | 13.22527 | -0.7822295 | -0.4962675 | 10.31385 | 3.693651
70.36818 | 12.734 | 13.24377 | -0.7856638 | -0.5097693 | 10.33768 | 3.691755
70.37818 | 12.7368 | 13.26243 | -0.7890924 | -0.525633 | 10.36164 | 3.689889
70.38818 | 12.7391 | 13.28124 | -0.7925117 | -0.5421411 | 10.3857 | 3.688057
70.39818 | 12.7341 | 13.30019 | -0.7959218 | -0.5660928 | 10.40986 | 3.686258
70.40818 | 12.7304 | 13.31929 | -0.7993227 | -0.5888903 | 10.43412 | 3.684492
70.41818 | 12.7467 | 13.33853 | -0.8027144 | -0.5918323 | 10.45849 | 3.682759
70.42817 | 12.7424 | 13.3579 | -0.8060934 | -0.6155 | 10.48293 | 3.681062
70.43817 | 12.7495 | 13.37743 | -0.8094666 | -0.6279333 | 10.5075 | 3.679396
70.44817 | 12.7422 | 13.39711 | -0.8128304 | -0.6549107 | 10.53218 | 3.677764
70.45817 | 12.752 | 13.41694 | -0.816185 | -0.6649358 | 10.55695 | 3.676167
70.46817 | 12.7631 | 13.43691 | -0.8195303 | -0.673807 | 10.58183 | 3.674603
70.47816 | 12.7655 | 13.457 | -0.822863 | -0.6915004 | 10.60679 | 3.673075
70.48816 | 12.7667 | 13.47727 | -0.8261897 | -0.7105652 | 10.63188 | 3.671579
70.49816 | 12.7731 | 13.49768 | -0.829507 | -0.7245757 | 10.65707 | 3.670117
70.50816 | 12.7865 | 13.51823 | -0.8328151 | -0.7317336 | 10.68236 | 3.66869
70.51816 | 12.7888 | 13.53894 | -0.8361137 | -0.7501404 | 10.70776 | 3.667298
70.52816 | 12.8037 | 13.55979 | -0.8394031 | -0.7560947 | 10.73326 | 3.665939
70.53815 | 12.8008 | 13.58078 | -0.8426797 | -0.7799761 | 10.75884 | 3.664617
70.54815 | 12.8031 | 13.60193 | -0.8459503 | -0.7988265 | 10.78455 | 3.663328
70.55815 | 12.8276 | 13.62323 | -0.8492115 | -0.7956256 | 10.81036 | 3.662074
70.56815 | 12.8273 | 13.64467 | -0.8524633 | -0.8173733 | 10.83628 | 3.660855
70.57815 | 12.8311 | 13.66627 | -0.8557057 | -0.8351703 | 10.86231 | 3.659671
70.58814 | 12.8458 | 13.68799 | -0.8589355 | -0.8421944 | 10.88841 | 3.658523
70.59814 | 12.8548 | 13.70989 | -0.8621591 | -0.8550896 | 10.91464 | 3.657409
70.60814 | 12.866 | 13.73193 | -0.8653732 | -0.8659339 | 10.94098 | 3.65633
70.61814 | 12.8784 | 13.75413 | -0.8685779 | -0.8757288 | 10.96742 | 3.655286
70.62814 | 12.8905 | 13.77647 | -0.8717731 | -0.8859735 | 10.99397 | 3.654278
70.63814 | 12.8968 | 13.79897 | -0.8749588 | -0.9021684 | 11.02062 | 3.653305
70.64813 | 12.9129 | 13.82159 | -0.8781319 | -0.9086924 | 11.04736 | 3.652369
70.65813 | 12.9301 | 13.84439 | -0.8812987 | -0.9142869 | 11.07422 | 3.651467
70.66813 | 12.934 | 13.86733 | -0.884456 | -0.9333334 | 11.10119 | 3.650601
70.67813 | 12.9448 | 13.89043 | -0.8876038 | -0.9456296 | 11.12826 | 3.64977
70.68813 | 12.9595 | 13.91368 | -0.8907421 | -0.954179 | 11.15545 | 3.648976
70.69812 | 12.9722 | 13.93705 | -0.8938677 | -0.9648529 | 11.1827 | 3.648217
70.70812 | 12.9797 | 13.9606 | -0.8969869 | -0.9809047 | 11.2101 | 3.647494
70.71812 | 13.0043 | 13.98431 | -0.9000965 | -0.9800055 | 11.2376 | 3.646806
70.72812 | 13.0121 | 14.00816 | -0.9031966 | -0.9960594 | 11.2652 | 3.646155
70.73812 | 13.0243 | 14.03216 | -0.9062872 | -1.007864 | 11.29291 | 3.645539
70.74812 | 13.0451 | 14.05632 | -0.9093681 | -1.011222 | 11.32073 | 3.64496
70.75811 | 13.0631 | 14.0806 | -0.9124364 | -1.017496 | 11.34862 | 3.644417
70.76811 | 13.0723 | 14.10506 | -0.9154982 | -1.032757 | 11.37665 | 3.64391
70.77811 | 13.0792 | 14.12968 | -0.9185504 | -1.050478 | 11.40479 | 3.643438
70.78811 | 13.0998 | 14.15444 | -0.9215929 | -1.054644 | 11.43303 | 3.643003
70.79811 | 13.1195 | 14.17936 | -0.9246258 | -1.05986 | 11.46138 | 3.642604
70.8081 | 13.1241 | 14.2044 | -0.9276461 | -1.080296 | 11.4898 | 3.642242
70.8181 | 13.1456 | 14.22962 | -0.9306597 | -1.084018 | 11.51836 | 3.641916
70.8281 | 13.155 | 14.25499 | -0.9336637 | -1.099992 | 11.54703 | 3.641626
70.8381 | 13.1672 | 14.28052 | -0.936658 | -1.113319 | 11.57581 | 3.641372
70.8481 | 13.1881 | 14.3062 | -0.9396427 | -1.118099 | 11.60469 | 3.641155
70.8581 | 13.199 | 14.33203 | -0.9426176 | -1.133031 | 11.63368 | 3.640974
70.86809 | 13.2193 | 14.35799 | -0.9455799 | -1.138692 | 11.66274 | 3.640829
70.87809 | 13.2266 | 14.38413 | -0.9485354 | -1.15753 | 11.69194 | 3.640721
70.88809 | 13.2441 | 14.41042 | -0.9514813 | -1.166321 | 11.72125 | 3.64065
70.89809 | 13.2611 | 14.43686 | -0.9544174 | -1.175763 | 11.75067 | 3.640615
70.90809 | 13.2731 | 14.46346 | -0.9573438 | -1.19036 | 11.78019 | 3.640616
70.91808 | 13.286 | 14.49018 | -0.9602575 | -1.204182 | 11.80979 | 3.640653
70.92808 | 13.2962 | 14.51709 | -0.9631644 | -1.220885 | 11.83952 | 3.640727
70.93808 | 13.311 | 14.54414 | -0.9660615 | -1.233139 | 11.86936 | 3.640838
70.94808 | 13.3324 | 14.57135 | -0.9689489 | -1.238947 | 11.89931 | 3.640986
70.95808 | 13.3436 | 14.59871 | -0.9718264 | -1.255107 | 11.92936 | 3.641169
70.96808 | 13.3482 | 14.62622 | -0.9746942 | -1.278022 | 11.95953 | 3.64139
70.97807 | 13.369 | 14.65386 | -0.9775493 | -1.284861 | 11.98976 | 3.641647
70.98807 | 13.3841 | 14.68168 | -0.9803975 | -1.297579 | 12.02014 | 3.64194
70.99807 | 13.3998 | 14.70965 | -0.9832358 | -1.309851 | 12.05062 | 3.642271
71.00807 | 13.4143 | 14.73777 | -0.9860643 | -1.323474 | 12.0812 | 3.642637
71.01807 | 13.4226 | 14.76605 | -0.988883 | -1.343451 | 12.11189 | 3.643041
71.02806 | 13.4439 | 14.79445 | -0.991689 | -1.350553 | 12.14266 | 3.643481
71.03806 | 13.459 | 14.82303 | -0.994488 | -1.364034 | 12.17357 | 3.643957
71.04806 | 13.4761 | 14.85177 | -0.9972771 | -1.375668 | 12.20458 | 3.644471
71.05806 | 13.4834 | 14.88066 | -1.000056 | -1.397255 | 12.23569 | 3.64502
71.06806 | 13.4995 | 14.90969 | -1.002826 | -1.410192 | 12.26691 | 3.645606
71.07806 | 13.5235 | 14.93888 | -1.005585 | -1.415382 | 12.29824 | 3.646228
71.08805 | 13.5386 | 14.9682 | -1.008332 | -1.429596 | 12.32964 | 3.646888
71.09805 | 13.5552 | 14.99769 | -1.011071 | -1.442489 | 12.36118 | 3.647583
71.10805 | 13.573 | 15.02733 | -1.013801 | -1.454335 | 12.39282 | 3.648315
71.11805 | 13.5931 | 15.05713 | -1.016521 | -1.464031 | 12.42457 | 3.649084
71.12805 | 13.6151 | 15.08708 | -1.019231 | -1.471978 | 12.45642 | 3.649889
71.13804 | 13.6369 | 15.11715 | -1.021928 | -1.480248 | 12.48835 | 3.650729
71.14804 | 13.6543 | 15.1474 | -1.024618 | -1.493099 | 12.52041 | 3.651608
71.15804 | 13.6775 | 15.1778 | -1.027298 | -1.500298 | 12.55257 | 3.652522
71.16804 | 13.6974 | 15.20835 | -1.029968 | -1.510947 | 12.58484 | 3.653473
71.17804 | 13.7233 | 15.23905 | -1.032628 | -1.515749 | 12.61722 | 3.65446
71.18804 | 13.7387 | 15.2699 | -1.035278 | -1.531201 | 12.6497 | 3.655484
71.19803 | 13.7611 | 15.30087 | -1.037915 | -1.539772 | 12.68224 | 3.656542
71.20803 | 13.7904 | 15.33202 | -1.040545 | -1.541623 | 12.71493 | 3.657638
71.21803 | 13.8076 | 15.36332 | -1.043165 | -1.555723 | 12.74772 | 3.65877
71.22803 | 13.8356 | 15.39477 | -1.045775 | -1.559172 | 12.78061 | 3.659938
71.23803 | 13.8549 | 15.42637 | -1.048375 | -1.571471 | 12.8136 | 3.661143
71.24802 | 13.8898 | 15.45809 | -1.050962 | -1.568287 | 12.84667 | 3.662382
71.25802 | 13.9115 | 15.48998 | -1.053542 | -1.578482 | 12.87986 | 3.663659
71.26802 | 13.9349 | 15.52203 | -1.056111 | -1.587126 | 12.91317 | 3.664972
71.27802 | 13.9603 | 15.55422 | -1.058671 | -1.593915 | 12.94657 | 3.666321
71.28802 | 13.9853 | 15.58656 | -1.06122 | -1.601255 | 12.98007 | 3.667705
71.29801 | 14.0211 | 15.61901 | -1.063757 | -1.597908 | 13.01364 | 3.669124
71.30801 | 14.0454 | 15.65164 | -1.066286 | -1.606241 | 13.04735 | 3.670581
71.31801 | 14.0586 | 15.68442 | -1.068806 | -1.625819 | 13.08115 | 3.672074
71.32801 | 14.0881 | 15.71734 | -1.071315 | -1.629244 | 13.11506 | 3.673602
71.33801 | 14.1215 | 15.75041 | -1.073814 | -1.628915 | 13.14906 | 3.675166
71.34801 | 14.1536 | 15.78363 | -1.076302 | -1.63003 | 13.18317 | 3.676766
71.358 | 14.1753 | 15.81696 | -1.078779 | -1.641659 | 13.21734 | 3.678399
71.368 | 14.1974 | 15.85046 | -1.081247 | -1.653065 | 13.25164 | 3.68007
71.378 | 14.232 | 15.88411 | -1.083705 | -1.652112 | 13.28604 | 3.681777
71.388 | 14.2646 | 15.9179 | -1.086154 | -1.653305 | 13.32054 | 3.683519
71.398 | 14.2947 | 15.95184 | -1.088591 | -1.657143 | 13.35514 | 3.685296
71.40799 | 14.3194 | 15.98589 | -1.091017 | -1.666487 | 13.3898 | 3.687107
71.41799 | 14.3414 | 16.02011 | -1.093434 | -1.678709 | 13.42459 | 3.688957
71.42799 | 14.3841 | 16.05447 | -1.095842 | -1.670373 | 13.45948 | 3.69084
71.43799 | 14.417 | 16.08898 | -1.098239 | -1.671976 | 13.49446 | 3.692758
71.44799 | 14.4379 | 16.12362 | -1.100626 | -1.685721 | 13.52953 | 3.694712
71.45799 | 14.4697 | 16.15841 | -1.103002 | -1.688706 | 13.56471 | 3.6967
71.46798 | 14.4942 | 16.1933 | -1.105366 | -1.699098 | 13.59994 | 3.698722
71.47798 | 14.5386 | 16.22836 | -1.107723 | -1.689763 | 13.6353 | 3.700781
71.48798 | 14.569 | 16.26356 | -1.110068 | -1.694563 | 13.67076 | 3.702874
71.49798 | 14.6031 | 16.29891 | -1.112404 | -1.695806 | 13.70631 | 3.705003
71.50798 | 14.6304 | 16.33439 | -1.114729 | -1.703986 | 13.74195 | 3.707166
71.51797 | 14.6654 | 16.36997 | -1.117042 | -1.704566 | 13.77765 | 3.709362
71.52797 | 14.7051 | 16.40572 | -1.119347 | -1.70062 | 13.81347 | 3.711594
71.53797 | 14.7406 | 16.44161 | -1.121641 | -1.701007 | 13.84939 | 3.713861
71.54797 | 14.769 | 16.47763 | -1.123926 | -1.70863 | 13.88539 | 3.716162
71.55797 | 14.7982 | 16.51378 | -1.126199 | -1.715582 | 13.92148 | 3.718498
71.56797 | 14.8383 | 16.55007 | -1.128463 | -1.711775 | 13.95767 | 3.720868
71.57796 | 14.8729 | 16.58646 | -1.130714 | -1.713563 | 13.99391 | 3.723269
71.58796 | 14.907 | 16.62302 | -1.132956 | -1.716021 | 14.03027 | 3.725707
71.59796 | 14.9368 | 16.65971 | -1.135189 | -1.722909 | 14.06672 | 3.72818
71.60796 | 14.9712 | 16.69653 | -1.137411 | -1.725329 | 14.10325 | 3.730686
71.61796 | 15.0118 | 16.73348 | -1.139623 | -1.72168 | 14.13988 | 3.733226
71.62795 | 15.0528 | 16.77052 | -1.141822 | -1.717724 | 14.17655 | 3.735797
71.63795 | 15.0875 | 16.80773 | -1.144013 | -1.720232 | 14.21334 | 3.738404
71.64795 | 15.1105 | 16.84507 | -1.146193 | -1.734568 | 14.25022 | 3.741045
71.65795 | 15.1535 | 16.88253 | -1.148363 | -1.729031 | 14.28718 | 3.74372
71.66795 | 15.1867 | 16.92012 | -1.150523 | -1.733422 | 14.32422 | 3.746428
71.67795 | 15.2277 | 16.95784 | -1.152672 | -1.730138 | 14.36134 | 3.749169
71.68794 | 15.2618 | 16.99564 | -1.154809 | -1.733842 | 14.39851 | 3.751941
71.69794 | 15.2944 | 17.03361 | -1.156938 | -1.739208 | 14.4358 | 3.754748
71.70794 | 15.324 | 17.07169 | -1.159056 | -1.747695 | 14.47316 | 3.757589
71.71794 | 15.364 | 17.10991 | -1.161163 | -1.745905 | 14.51061 | 3.760461
71.72794 | 15.4041 | 17.14824 | -1.16326 | -1.744137 | 14.54813 | 3.763368
71.73793 | 15.4428 | 17.18665 | -1.165345 | -1.74385 | 14.58569 | 3.766304
71.74793 | 15.4863 | 17.22522 | -1.167421 | -1.738922 | 14.62337 | 3.769275
71.75793 | 15.5263 | 17.26391 | -1.169486 | -1.73761 | 14.66112 | 3.772279
71.76793 | 15.5682 | 17.30272 | -1.171542 | -1.734518 | 14.69894 | 3.775315
71.77793 | 15.6022 | 17.34164 | -1.173586 | -1.739442 | 14.73684 | 3.778383
71.78793 | 15.6438 | 17.38068 | -1.17562 | -1.73688 | 14.77482 | 3.781483
71.79792 | 15.693 | 17.4198 | -1.177642 | -1.726796 | 14.81282 | 3.784613
71.80792 | 15.7333 | 17.45906 | -1.179655 | -1.725764 | 14.85094 | 3.787777
71.81792 | 15.7745 | 17.49844 | -1.181657 | -1.723942 | 14.88913 | 3.790974
71.82792 | 15.8119 | 17.53793 | -1.183649 | -1.726034 | 14.92738 | 3.794201
71.83792 | 15.848 | 17.57754 | -1.185631 | -1.729536 | 14.96571 | 3.797461
71.84791 | 15.9066 | 17.61721 | -1.1876 | -1.710607 | 15.00406 | 3.800748
71.85791 | 15.9504 | 17.65703 | -1.18956 | -1.706625 | 15.04252 | 3.80407
71.86791 | 15.9922 | 17.69695 | -1.19151 | -1.704751 | 15.08104 | 3.807423
71.87791 | 16.0409 | 17.73698 | -1.193449 | -1.696083 | 15.11962 | 3.810808
71.88791 | 16.0868 | 17.77712 | -1.195378 | -1.69032 | 15.15827 | 3.814223
71.89791 | 16.14 | 17.81736 | -1.197296 | -1.67736 | 15.19699 | 3.817669
71.9079 | 16.1836 | 17.85766 | -1.199201 | -1.674063 | 15.23572 | 3.821142
71.9179 | 16.2262 | 17.8981 | -1.201098 | -1.671905 | 15.27455 | 3.824649
71.9279 | 16.2717 | 17.93865 | -1.202984 | -1.666948 | 15.31345 | 3.828186
71.9379 | 16.3277 | 17.97929 | -1.20486 | -1.651589 | 15.35239 | 3.831754
71.9479 | 16.3745 | 18.02003 | -1.206724 | -1.645527 | 15.3914 | 3.835352
71.95789 | 16.4121 | 18.06081 | -1.208577 | -1.64871 | 15.43041 | 3.838976
71.96789 | 16.4642 | 18.10175 | -1.21042 | -1.637551 | 15.46954 | 3.842634
71.97789 | 16.508 | 18.14277 | -1.212253 | -1.634774 | 15.50871 | 3.846321
71.98789 | 16.5655 | 18.18389 | -1.214076 | -1.61839 | 15.54793 | 3.850038
71.99789 | 16.6166 | 18.22508 | -1.215887 | -1.608481 | 15.58718 | 3.853784
72.00789 | 16.6619 | 18.26638 | -1.217688 | -1.604476 | 15.6265 | 3.857559
72.01788 | 16.7067 | 18.30772 | -1.219477 | -1.601018 | 15.66584 | 3.86136
72.02788 | 16.758 | 18.34918 | -1.221256 | -1.591185 | 15.70525 | 3.865193
72.03788 | 16.8092 | 18.39074 | -1.223025 | -1.58154 | 15.74471 | 3.869055
72.04788 | 16.8584 | 18.43238 | -1.224783 | -1.573975 | 15.78421 | 3.872945
72.05788 | 16.9026 | 18.47409 | -1.226531 | -1.571495 | 15.82376 | 3.876865
72.06787 | 16.9537 | 18.51585 | -1.228266 | -1.562153 | 15.86331 | 3.880808
72.07787 | 17.0002 | 18.55773 | -1.229991 | -1.557531 | 15.90294 | 3.884783
72.08787 | 17.0496 | 18.59969 | -1.231707 | -1.550086 | 15.94261 | 3.888787
72.09787 | 17.0994 | 18.64172 | -1.233411 | -1.542319 | 15.98231 | 3.892818
72.10787 | 17.1462 | 18.68382 | -1.235105 | -1.537625 | 16.02205 | 3.896877
72.11787 | 17.2017 | 18.726 | -1.236788 | -1.524303 | 16.06183 | 3.900963
72.12786 | 17.251 | 18.76821 | -1.238458 | -1.51721 | 16.1016 | 3.905071
72.13786 | 17.3008 | 18.81053 | -1.24012 | -1.509729 | 16.14144 | 3.909212
72.14786 | 17.3575 | 18.85292 | -1.24177 | -1.495416 | 16.18131 | 3.913379
72.15786 | 17.4061 | 18.89537 | -1.24341 | -1.489268 | 16.2212 | 3.917574
72.16786 | 17.4613 | 18.93789 | -1.245039 | -1.476586 | 16.26113 | 3.921795
72.17785 | 17.5151 | 18.98042 | -1.246656 | -1.465324 | 16.30104 | 3.926038
72.18785 | 17.5656 | 19.02306 | -1.248263 | -1.457464 | 16.34102 | 3.930311
72.19785 | 17.6222 | 19.06576 | -1.24986 | -1.443563 | 16.38101 | 3.934611
72.20785 | 17.6744 | 19.10852 | -1.251446 | -1.43412 | 16.42103 | 3.938936
72.21785 | 17.7289 | 19.15133 | -1.253021 | -1.422433 | 16.46107 | 3.943287
72.22785 | 17.7859 | 19.1942 | -1.254585 | -1.408299 | 16.50112 | 3.947663
72.23784 | 17.845 | 19.23708 | -1.256137 | -1.392077 | 16.54115 | 3.952061
72.24784 | 17.8998 | 19.28005 | -1.257679 | -1.380247 | 16.58124 | 3.956488
72.25784 | 17.9596 | 19.32306 | -1.259211 | -1.363462 | 16.62133 | 3.960939
72.26784 | 18.0232 | 19.36613 | -1.260731 | -1.342926 | 16.66144 | 3.965416
72.27784 | 18.0819 | 19.40923 | -1.262241 | -1.327333 | 16.70156 | 3.969916
72.28783 | 18.1472 | 19.45234 | -1.263739 | -1.30514 | 16.74164 | 3.974437
72.29783 | 18.2039 | 19.49553 | -1.265227 | -1.29163 | 16.78177 | 3.978986
72.30783 | 18.2614 | 19.53876 | -1.266704 | -1.277359 | 16.8219 | 3.983559
72.31783 | 18.3256 | 19.58202 | -1.26817 | -1.256424 | 16.86204 | 3.988155
72.32783 | 18.3857 | 19.62532 | -1.269625 | -1.239623 | 16.90217 | 3.992775
72.33783 | 18.4487 | 19.66866 | -1.27107 | -1.219955 | 16.94231 | 3.997418
72.34782 | 18.5019 | 19.71198 | -1.272502 | -1.210075 | 16.9824 | 4.00208
72.35782 | 18.5703 | 19.75536 | -1.273925 | -1.185065 | 17.02252 | 4.006768
72.36782 | 18.6358 | 19.79878 | -1.275336 | -1.162983 | 17.06264 | 4.011479
72.37782 | 18.6988 | 19.84222 | -1.276737 | -1.143423 | 17.10275 | 4.016213
72.38782 | 18.7613 | 19.88569 | -1.278127 | -1.124386 | 17.14284 | 4.020969
72.39781 | 18.8249 | 19.92913 | -1.279504 | -1.104225 | 17.18289 | 4.025742
72.40781 | 18.8817 | 19.97263 | -1.280872 | -1.090927 | 17.22296 | 4.030542
72.41781 | 18.9495 | 20.01614 | -1.282229 | -1.066642 | 17.26301 | 4.035362
72.42781 | 19.0131 | 20.05967 | -1.283575 | -1.046571 | 17.30304 | 4.040204
72.43781 | 19.0709 | 20.10321 | -1.28491 | -1.032311 | 17.34305 | 4.045067
72.44781 | 19.1273 | 20.14676 | -1.286234 | -1.019458 | 17.38304 | 4.049951
72.4578 | 19.1832 | 20.19027 | -1.287545 | -1.007071 | 17.42297 | 4.05485
72.4678 | 19.2465 | 20.23383 | -1.288847 | -0.9873302 | 17.4629 | 4.059774
72.4778 | 19.308 | 20.27739 | -1.290138 | -0.9693908 | 17.50281 | 4.064719
72.4878 | 19.3749 | 20.32095 | -1.291418 | -0.9460534 | 17.54269 | 4.069683
72.4978 | 19.4332 | 20.36451 | -1.292687 | -0.9313086 | 17.58253 | 4.074667
72.50779 | 19.4796 | 20.40802 | -1.293944 | -0.9284191 | 17.6223 | 4.079665
72.51779 | 19.5512 | 20.45156 | -1.295191 | -0.9003635 | 17.66207 | 4.084687
72.52779 | 19.6124 | 20.4951 | -1.296427 | -0.8826987 | 17.7018 | 4.089728
72.53779 | 19.6696 | 20.53862 | -1.297651 | -0.8690212 | 17.74149 | 4.094787
72.54779 | 19.7268 | 20.58213 | -1.298865 | -0.8553278 | 17.78113 | 4.099864
72.55779 | 19.7781 | 20.62562 | -1.300068 | -0.8475188 | 17.82073 | 4.104959
72.56778 | 19.8437 | 20.66905 | -1.301258 | -0.8253463 | 17.86024 | 4.110068
72.57778 | 19.8992 | 20.7125 | -1.302439 | -0.8132959 | 17.89974 | 4.115199
72.58778 | 19.9487 | 20.75592 | -1.303608 | -0.8072189 | 17.93918 | 4.120346
72.59778 | 20.0058 | 20.79931 | -1.304767 | -0.7935146 | 17.97857 | 4.125511
72.60778 | 20.0646 | 20.84268 | -1.305914 | -0.7780809 | 18.0179 | 4.130692
72.61777 | 20.132 | 20.88597 | -1.307049 | -0.753973 | 18.05714 | 4.135885
72.62777 | 20.1848 | 20.92927 | -1.308174 | -0.7444717 | 18.09635 | 4.141099
72.63777 | 20.241 | 20.97253 | -1.309288 | -0.7315332 | 18.13549 | 4.146329
72.64777 | 20.2973 | 21.01575 | -1.310391 | -0.7184542 | 18.17457 | 4.151574
72.65777 | 20.348 | 21.05893 | -1.311483 | -0.710935 | 18.21358 | 4.156834
72.66777 | 20.4152 | 21.10207 | -1.312564 | -0.6868668 | 18.25252 | 4.16211
72.67776 | 20.4724 | 21.14511 | -1.313632 | -0.6727098 | 18.29135 | 4.167395
72.68776 | 20.5232 | 21.18814 | -1.314691 | -0.6649425 | 18.33013 | 4.172699
72.69776 | 20.5724 | 21.23113 | -1.315738 | -0.658725 | 18.36885 | 4.178018
72.70776 | 20.6212 | 21.27405 | -1.316774 | -0.6528488 | 18.40747 | 4.18335
72.71776 | 20.6817 | 21.31692 | -1.317799 | -0.6352151 | 18.44602 | 4.188696
72.72775 | 20.7448 | 21.35967 | -1.318812 | -0.6148724 | 18.48443 | 4.19405
72.73775 | 20.7955 | 21.40241 | -1.319814 | -0.6069133 | 18.52281 | 4.199423
72.74775 | 20.8513 | 21.44509 | -1.320806 | -0.5937866 | 18.56109 | 4.204807
72.75775 | 20.8974 | 21.48769 | -1.321786 | -0.5902909 | 18.59927 | 4.210205
72.76775 | 20.9662 | 21.53022 | -1.322755 | -0.564019 | 18.63736 | 4.215614
72.77775 | 21.0214 | 21.57268 | -1.323713 | -0.5512757 | 18.67535 | 4.221035
72.78774 | 21.0813 | 21.61501 | -1.324659 | -0.5337118 | 18.71321 | 4.226462
72.79774 | 21.1324 | 21.65731 | -1.325595 | -0.5249081 | 18.751 | 4.231906
72.80774 | 21.1811 | 21.69952 | -1.326519 | -0.5184229 | 18.78868 | 4.23736
72.81774 | 21.2493 | 21.74165 | -1.327432 | -0.4923475 | 18.82626 | 4.242825
72.82774 | 21.3127 | 21.78369 | -1.328334 | -0.470985 | 18.86372 | 4.2483
72.83773 | 21.352 | 21.82559 | -1.329224 | -0.4735892 | 18.90103 | 4.253779
72.84773 | 21.4211 | 21.86744 | -1.330104 | -0.4463382 | 18.93827 | 4.259274
72.85773 | 21.4701 | 21.90919 | -1.330972 | -0.4390899 | 18.97538 | 4.264777
72.86773 | 21.5394 | 21.95084 | -1.331829 | -0.4114393 | 19.01238 | 4.27029
72.87773 | 21.6072 | 21.99239 | -1.332675 | -0.3851856 | 19.04925 | 4.275811
72.88773 | 21.6655 | 22.03382 | -1.333509 | -0.3683249 | 19.08599 | 4.28134
72.89772 | 21.7221 | 22.07512 | -1.334332 | -0.3530165 | 19.12258 | 4.286872
72.90772 | 21.7786 | 22.11633 | -1.335144 | -0.3377331 | 19.15906 | 4.292417
72.91772 | 21.8465 | 22.15744 | -1.335945 | -0.310936 | 19.19541 | 4.297969
72.92772 | 21.9119 | 22.19842 | -1.336734 | -0.28652 | 19.23163 | 4.303528
72.93772 | 21.9719 | 22.23928 | -1.337512 | -0.2673809 | 19.2677 | 4.309094
72.94771 | 22.031 | 22.27998 | -1.338278 | -0.2489802 | 19.3036 | 4.31466
72.95771 | 22.0824 | 22.32059 | -1.339034 | -0.2381901 | 19.33939 | 4.320238
72.96771 | 22.1473 | 22.36107 | -1.339779 | -0.2137724 | 19.37503 | 4.325821
72.97771 | 22.2199 | 22.40142 | -1.340512 | -0.1815185 | 19.41052 | 4.33141
72.98771 | 22.2802 | 22.44163 | -1.341233 | -0.1614314 | 19.44586 | 4.337003
72.99771 | 22.3428 | 22.4817 | -1.341944 | -0.1389049 | 19.48105 | 4.342601
73.0077 | 22.4023 | 22.5216 | -1.342642 | -0.1192957 | 19.51604 | 4.348198
73.0177 | 22.4591 | 22.56138 | -1.34333 | -0.1022787 | 19.55091 | 4.353804
73.0277 | 22.5312 | 22.60102 | -1.344007 | -0.0698186 | 19.58561 | 4.359413
73.0377 | 22.5958 | 22.6405 | -1.344672 | -0.04470411 | 19.62015 | 4.365026
73.0477 | 22.6551 | 22.67984 | -1.345326 | -0.02473873 | 19.65452 | 4.370642
73.05769 | 22.714 | 22.71897 | -1.345968 | -0.004974208 | 19.68869 | 4.376254
73.06769 | 22.7667 | 22.75799 | -1.346599 | 0.008709539 | 19.72272 | 4.381874
73.07769 | 22.8431 | 22.79684 | -1.347219 | 0.04625652 | 19.75657 | 4.387495
73.08769 | 22.8949 | 22.83553 | -1.347828 | 0.05936954 | 19.79024 | 4.393119
73.09769 | 22.957 | 22.87405 | -1.348425 | 0.08294995 | 19.82373 | 4.398743
73.10769 | 23.021 | 22.9124 | -1.349011 | 0.1086036 | 19.85704 | 4.404367
73.11768 | 23.0752 | 22.95052 | -1.349585 | 0.1246787 | 19.89012 | 4.409987
73.12768 | 23.1487 | 22.98852 | -1.350148 | 0.160182 | 19.92305 | 4.415612
73.13768 | 23.2133 | 23.02633 | -1.350699 | 0.1869693 | 19.95579 | 4.421236
73.14768 | 23.2665 | 23.06396 | -1.35124 | 0.2025387 | 19.98834 | 4.42686
73.15768 | 23.3342 | 23.1014 | -1.351769 | 0.2327954 | 20.02069 | 4.432482
73.16767 | 23.3832 | 23.13862 | -1.352286 | 0.2445774 | 20.05281 | 4.438097
73.17767 | 23.4591 | 23.17568 | -1.352792 | 0.2834161 | 20.08476 | 4.443716
73.18767 | 23.5197 | 23.21255 | -1.353287 | 0.3071491 | 20.1165 | 4.449333
73.19767 | 23.5802 | 23.24922 | -1.35377 | 0.3309824 | 20.14804 | 4.454947
73.20767 | 23.6347 | 23.28568 | -1.354242 | 0.3490156 | 20.17937 | 4.460558
73.21767 | 23.6904 | 23.32195 | -1.354703 | 0.3684518 | 20.21049 | 4.466165
73.22766 | 23.7664 | 23.35797 | -1.355151 | 0.4084323 | 20.24136 | 4.471764
73.23766 | 23.8361 | 23.39381 | -1.355589 | 0.4422862 | 20.27204 | 4.477363
73.24766 | 23.8917 | 23.42945 | -1.356016 | 0.4622543 | 20.3025 | 4.482958
73.25766 | 23.9522 | 23.46486 | -1.356431 | 0.4873375 | 20.33275 | 4.488548
73.26766 | 24.0008 | 23.50006 | -1.356834 | 0.5007388 | 20.36276 | 4.494133
73.27765 | 24.0613 | 23.535 | -1.357226 | 0.5262978 | 20.39252 | 4.499706
73.28765 | 24.1312 | 23.56975 | -1.357606 | 0.5614454 | 20.42208 | 4.505279
73.29765 | 24.1777 | 23.60428 | -1.357975 | 0.5734184 | 20.45141 | 4.510846
73.30765 | 24.2381 | 23.63858 | -1.358333 | 0.5995224 | 20.48051 | 4.516406
73.31765 | 24.2926 | 23.67264 | -1.358679 | 0.6199595 | 20.50936 | 4.521959
73.32765 | 24.3381 | 23.70647 | -1.359014 | 0.6316318 | 20.53798 | 4.527504
73.33764 | 24.3987 | 23.74002 | -1.359337 | 0.6586762 | 20.56633 | 4.533036
73.34764 | 24.4614 | 23.77337 | -1.359649 | 0.6880271 | 20.59446 | 4.538565
73.35764 | 24.514 | 23.80648 | -1.359949 | 0.7075222 | 20.62234 | 4.544085
73.36764 | 24.5617 | 23.83934 | -1.360238 | 0.7223645 | 20.64998 | 4.549596
73.37764 | 24.6082 | 23.87194 | -1.360516 | 0.7362563 | 20.67736 | 4.555098
73.38763 | 24.6595 | 23.90427 | -1.360782 | 0.7552301 | 20.70447 | 4.560584
73.39763 | 24.7219 | 23.93637 | -1.361036 | 0.7855279 | 20.73134 | 4.566066
73.40763 | 24.7745 | 23.96822 | -1.361279 | 0.806282 | 20.75796 | 4.571537
73.41763 | 24.8145 | 23.9998 | -1.361511 | 0.8146967 | 20.78432 | 4.576997
73.42763 | 24.8596 | 24.03113 | -1.361731 | 0.8284749 | 20.81041 | 4.582446
73.43763 | 24.914 | 24.06218 | -1.361939 | 0.8518172 | 20.83624 | 4.587882
73.44762 | 24.9656 | 24.09294 | -1.362136 | 0.8726566 | 20.86178 | 4.593302
73.45762 | 25.0142 | 24.12346 | -1.362321 | 0.8907363 | 20.88707 | 4.598714
73.46762 | 25.0702 | 24.15371 | -1.362495 | 0.9164888 | 20.91209 | 4.604113
73.47762 | 25.1188 | 24.18368 | -1.362658 | 0.9351175 | 20.93684 | 4.609499
73.48762 | 25.1664 | 24.21338 | -1.362809 | 0.9530221 | 20.96132 | 4.614871
73.49761 | 25.2212 | 24.24276 | -1.362948 | 0.9784364 | 20.98549 | 4.620224
73.50761 | 25.2747 | 24.2719 | -1.363076 | 1.002803 | 21.00941 | 4.625568
73.51761 | 25.3278 | 24.30074 | -1.363192 | 1.027056 | 21.03304 | 4.630897
73.52761 | 25.3854 | 24.3293 | -1.363297 | 1.056096 | 21.05639 | 4.636211
73.53761 | 25.4153 | 24.35757 | -1.363391 | 1.057725 | 21.07946 | 4.641509
73.54761 | 25.4746 | 24.38555 | -1.363472 | 1.089047 | 21.10223 | 4.646791
73.5576 | 25.5349 | 24.41321 | -1.363542 | 1.12169 | 21.1247 | 4.652052
73.5676 | 25.5817 | 24.4406 | -1.363601 | 1.141102 | 21.1469 | 4.657301
73.5776 | 25.6256 | 24.46769 | -1.363648 | 1.157912 | 21.1688 | 4.662533
73.5876 | 25.681 | 24.49448 | -1.363684 | 1.186523 | 21.19041 | 4.667748
73.5976 | 25.7233 | 24.52096 | -1.363708 | 1.202338 | 21.21172 | 4.672945
73.60759 | 25.7866 | 24.54712 | -1.36372 | 1.239483 | 21.23272 | 4.678119
73.61759 | 25.834 | 24.57299 | -1.363721 | 1.26101 | 21.25343 | 4.683279
73.62759 | 25.8808 | 24.59855 | -1.36371 | 1.282247 | 21.27384 | 4.68842
73.63759 | 25.9304 | 24.62381 | -1.363688 | 1.306594 | 21.29395 | 4.693542
73.64759 | 25.973 | 24.64874 | -1.363654 | 1.324256 | 21.31375 | 4.698644
73.65759 | 26.024 | 24.67337 | -1.363609 | 1.350632 | 21.33325 | 4.703727
73.66758 | 26.0746 | 24.69765 | -1.363552 | 1.37695 | 21.35242 | 4.708784
73.67758 | 26.1192 | 24.72164 | -1.363483 | 1.397565 | 21.37129 | 4.713824
73.68758 | 26.1645 | 24.7453 | -1.363403 | 1.419196 | 21.38986 | 4.718844
73.69758 | 26.2063 | 24.76864 | -1.363311 | 1.437656 | 21.40811 | 4.723842
73.70758 | 26.2474 | 24.79166 | -1.363208 | 1.455736 | 21.42605 | 4.728819
73.71757 | 26.3 | 24.81433 | -1.363093 | 1.485667 | 21.44366 | 4.733768
73.72757 | 26.3501 | 24.8367 | -1.362966 | 1.513404 | 21.46096 | 4.738699
73.73757 | 26.3909 | 24.85873 | -1.362828 | 1.532171 | 21.47795 | 4.743608
73.74757 | 26.4317 | 24.88043 | -1.362678 | 1.551268 | 21.49462 | 4.748493
73.75757 | 26.46 | 24.9018 | -1.362517 | 1.558201 | 21.51096 | 4.753355
73.76757 | 26.5253 | 24.92283 | -1.362344 | 1.602466 | 21.52698 | 4.758192
73.77756 | 26.5623 | 24.94351 | -1.362159 | 1.618791 | 21.54267 | 4.763
73.78756 | 26.603 | 24.96387 | -1.361963 | 1.63913 | 21.55804 | 4.767789
73.79756 | 26.6495 | 24.98389 | -1.361755 | 1.66561 | 21.57309 | 4.772552
73.80756 | 26.6829 | 25.00357 | -1.361536 | 1.679329 | 21.58782 | 4.777291
73.81756 | 26.7186 | 25.02291 | -1.361304 | 1.695691 | 21.60221 | 4.782002
73.82755 | 26.7547 | 25.04188 | -1.361062 | 1.712816 | 21.61626 | 4.786684
73.83755 | 26.8102 | 25.06053 | -1.360807 | 1.749666 | 21.63 | 4.791344
73.84755 | 26.8401 | 25.07884 | -1.360541 | 1.761263 | 21.6434 | 4.795977
73.85755 | 26.8847 | 25.09679 | -1.360264 | 1.787907 | 21.65647 | 4.800582
73.86755 | 26.9173 | 25.1144 | -1.359974 | 1.802899 | 21.66921 | 4.805161
73.87755 | 26.9636 | 25.13166 | -1.359673 | 1.831939 | 21.68162 | 4.809712
73.88754 | 27.0033 | 25.14855 | -1.359361 | 1.854751 | 21.69368 | 4.81423
73.89754 | 27.035 | 25.16511 | -1.359037 | 1.869894 | 21.70542 | 4.818723
73.90754 | 27.078 | 25.18131 | -1.358701 | 1.896687 | 21.71682 | 4.823189
73.91754 | 27.1097 | 25.19716 | -1.358353 | 1.912538 | 21.72789 | 4.827625
73.92754 | 27.1413 | 25.21266 | -1.357994 | 1.928643 | 21.73862 | 4.832032
73.93753 | 27.19 | 25.22778 | -1.357623 | 1.962218 | 21.749 | 4.836405
73.94753 | 27.2131 | 25.24257 | -1.357241 | 1.970532 | 21.75906 | 4.840752
73.95753 | 27.2579 | 25.25699 | -1.356847 | 2.000905 | 21.76877 | 4.845069
73.96753 | 27.2952 | 25.27106 | -1.356441 | 2.024136 | 21.77815 | 4.849355
73.97753 | 27.3253 | 25.28477 | -1.356023 | 2.040526 | 21.78719 | 4.85361
73.98753 | 27.366 | 25.29813 | -1.355594 | 2.067874 | 21.79589 | 4.857834
73.99752 | 27.4001 | 25.31111 | -1.355153 | 2.088994 | 21.80424 | 4.862022
74.00752 | 27.4441 | 25.32374 | -1.354701 | 2.120363 | 21.81226 | 4.866182
74.01752 | 27.4671 | 25.33601 | -1.354237 | 2.131091 | 21.81994 | 4.870311
74.02752 | 27.5099 | 25.34792 | -1.353761 | 2.161982 | 21.82727 | 4.874406
74.03752 | 27.5268 | 25.35947 | -1.353273 | 2.167332 | 21.83427 | 4.87847
74.04751 | 27.5779 | 25.37064 | -1.352774 | 2.20726 | 21.84092 | 4.882495
74.05751 | 27.6122 | 25.38147 | -1.352263 | 2.230735 | 21.84724 | 4.886492
74.06751 | 27.6368 | 25.39193 | -1.35174 | 2.244873 | 21.85321 | 4.890455
74.07751 | 27.6788 | 25.40202 | -1.351206 | 2.276776 | 21.85884 | 4.894385
74.08751 | 27.7075 | 25.41176 | -1.35066 | 2.295742 | 21.86414 | 4.89828
74.09751 | 27.7321 | 25.42113 | -1.350102 | 2.31097 | 21.86909 | 4.902141
74.1075 | 27.7808 | 25.43013 | -1.349533 | 2.350671 | 21.8737 | 4.905963
74.1175 | 27.8131 | 25.43877 | -1.348952 | 2.374326 | 21.87797 | 4.909754
74.1275 | 27.8476 | 25.44706 | -1.348359 | 2.400544 | 21.88191 | 4.91351
74.1375 | 27.8678 | 25.45497 | -1.347754 | 2.412826 | 21.8855 | 4.91723
74.1475 | 27.8955 | 25.46253 | -1.347138 | 2.432972 | 21.88875 | 4.920915
74.15749 | 27.9332 | 25.46971 | -1.346511 | 2.463488 | 21.89166 | 4.92456
74.16749 | 27.9722 | 25.47654 | -1.345871 | 2.495661 | 21.89424 | 4.928173
74.17749 | 28.0053 | 25.483 | -1.34522 | 2.522296 | 21.89648 | 4.931749
74.18749 | 28.0252 | 25.48911 | -1.344556 | 2.536092 | 21.89838 | 4.935288
74.19749 | 28.0616 | 25.49485 | -1.343881 | 2.566754 | 21.89994 | 4.93879
74.20749 | 28.084 | 25.50022 | -1.343195 | 2.583775 | 21.90116 | 4.942255
74.21748 | 28.1221 | 25.50524 | -1.342497 | 2.616862 | 21.90206 | 4.945679
74.22748 | 28.1589 | 25.50989 | -1.341787 | 2.649009 | 21.90261 | 4.949069
74.23748 | 28.1896 | 25.51419 | -1.341066 | 2.675412 | 21.90283 | 4.952422
74.24748 | 28.2235 | 25.51812 | -1.340332 | 2.70538 | 21.90272 | 4.955735
74.25748 | 28.2469 | 25.5217 | -1.339587 | 2.725205 | 21.90227 | 4.959011
74.26747 | 28.2619 | 25.52491 | -1.338831 | 2.736992 | 21.90149 | 4.962245
74.27747 | 28.3079 | 25.52776 | -1.338062 | 2.780135 | 21.90038 | 4.965443
74.28747 | 28.3411 | 25.53026 | -1.337282 | 2.810836 | 21.89894 | 4.968603
74.29747 | 28.3647 | 25.53241 | -1.33649 | 2.832294 | 21.89717 | 4.971723
74.30747 | 28.3834 | 25.53419 | -1.335686 | 2.84921 | 21.89507 | 4.974803
74.31747 | 28.4175 | 25.53562 | -1.33487 | 2.881879 | 21.89265 | 4.977845
74.32746 | 28.4312 | 25.5367 | -1.334044 | 2.894505 | 21.8899 | 4.980843
74.33746 | 28.4823 | 25.53742 | -1.333205 | 2.944882 | 21.88682 | 4.983804
74.34746 | 28.4963 | 25.53779 | -1.332354 | 2.958512 | 21.88342 | 4.986726
74.35746 | 28.5356 | 25.5378 | -1.331491 | 2.997796 | 21.87969 | 4.989607
74.36746 | 28.5524 | 25.53747 | -1.330617 | 3.014929 | 21.87564 | 4.992447
74.37745 | 28.5728 | 25.53679 | -1.329732 | 3.03601 | 21.87128 | 4.995244
74.38745 | 28.5982 | 25.53576 | -1.328834 | 3.062442 | 21.86659 | 4.998002
74.39745 | 28.6401 | 25.53438 | -1.327925 | 3.10572 | 21.86158 | 5.00072
74.40745 | 28.6675 | 25.53265 | -1.327003 | 3.134846 | 21.85626 | 5.003397
74.41745 | 28.6931 | 25.53058 | -1.326071 | 3.162517 | 21.85062 | 5.006032
74.42745 | 28.7146 | 25.52817 | -1.325126 | 3.186429 | 21.84467 | 5.008625
74.43744 | 28.7341 | 25.52542 | -1.32417 | 3.208684 | 21.83841 | 5.011175
74.44744 | 28.7614 | 25.52232 | -1.323202 | 3.23908 | 21.83184 | 5.013685
74.45744 | 28.8009 | 25.51888 | -1.322222 | 3.282017 | 21.82495 | 5.016153
74.46744 | 28.8342 | 25.51511 | -1.32123 | 3.319094 | 21.81776 | 5.018579
74.47744 | 28.8571 | 25.51099 | -1.320227 | 3.346107 | 21.81026 | 5.020963
74.48743 | 28.8818 | 25.50655 | -1.319213 | 3.37525 | 21.80246 | 5.023301
74.49743 | 28.914 | 25.50177 | -1.318186 | 3.412232 | 21.79435 | 5.0256
74.50743 | 28.9358 | 25.49665 | -1.317147 | 3.439146 | 21.78594 | 5.027856
74.51743 | 28.9671 | 25.49121 | -1.316097 | 3.475892 | 21.77724 | 5.030069
74.52743 | 28.9982 | 25.48543 | -1.315034 | 3.512768 | 21.76823 | 5.032239
74.53743 | 29.0313 | 25.47933 | -1.31396 | 3.551969 | 21.75892 | 5.034366
74.54742 | 29.0424 | 25.47291 | -1.312876 | 3.56949 | 21.74934 | 5.036448
74.55742 | 29.0615 | 25.46616 | -1.311778 | 3.595341 | 21.73945 | 5.038489
74.56742 | 29.0824 | 25.45908 | -1.310669 | 3.623316 | 21.72927 | 5.040486
74.57742 | 29.1196 | 25.45169 | -1.309548 | 3.66791 | 21.7188 | 5.04244
74.58742 | 29.1425 | 25.44398 | -1.308415 | 3.698525 | 21.70804 | 5.04435
74.59741 | 29.1524 | 25.43595 | -1.307272 | 3.716448 | 21.69701 | 5.046215
74.60741 | 29.1707 | 25.42761 | -1.306115 | 3.743093 | 21.68569 | 5.048037
74.61741 | 29.1734 | 25.41895 | -1.304947 | 3.754453 | 21.67408 | 5.049816
74.62741 | 29.1846 | 25.40998 | -1.303768 | 3.774623 | 21.66219 | 5.051551
74.63741 | 29.2138 | 25.4007 | -1.302576 | 3.813103 | 21.65003 | 5.053241
74.6474 | 29.2153 | 25.39112 | -1.301374 | 3.82418 | 21.63761 | 5.054887
74.6574 | 29.2199 | 25.38123 | -1.300159 | 3.838672 | 21.6249 | 5.056489
74.6674 | 29.2132 | 25.37103 | -1.298932 | 3.842168 | 21.61192 | 5.058047
74.6774 | 29.2124 | 25.36054 | -1.297693 | 3.851865 | 21.59867 | 5.05956
74.6874 | 29.2009 | 25.34974 | -1.296443 | 3.85116 | 21.58515 | 5.06103
74.6974 | 29.2051 | 25.33865 | -1.295181 | 3.866453 | 21.57137 | 5.062454
74.70739 | 29.2071 | 25.32727 | -1.293908 | 3.87983 | 21.55735 | 5.063833
74.71739 | 29.1884 | 25.31559 | -1.292623 | 3.872812 | 21.54304 | 5.065168
74.72739 | 29.1676 | 25.30362 | -1.291325 | 3.86398 | 21.52849 | 5.066459
74.73739 | 29.1464 | 25.29136 | -1.290016 | 3.855041 | 21.51367 | 5.067705
74.74739 | 29.1229 | 25.27881 | -1.288695 | 3.844086 | 21.4986 | 5.068906
74.75738 | 29.1145 | 25.266 | -1.287364 | 3.848501 | 21.4833 | 5.070062
74.76738 | 29.0858 | 25.25289 | -1.286019 | 3.832913 | 21.46773 | 5.071173
74.77738 | 29.06 | 25.2395 | -1.284663 | 3.820504 | 21.45192 | 5.07224
74.78738 | 29.0143 | 25.22583 | -1.283295 | 3.78847 | 21.43586 | 5.073262
74.79738 | 28.9768 | 25.21189 | -1.281915 | 3.764912 | 21.41956 | 5.07424
74.80738 | 28.9263 | 25.19768 | -1.280524 | 3.728625 | 21.40303 | 5.075171
74.81737 | 28.9017 | 25.18321 | -1.279122 | 3.718494 | 21.38627 | 5.076058
74.82737 | 28.8534 | 25.16845 | -1.277707 | 3.684946 | 21.36926 | 5.0769
74.83737 | 28.8056 | 25.15344 | -1.27628 | 3.652161 | 21.35202 | 5.077697
74.84737 | 28.7512 | 25.13816 | -1.274842 | 3.613042 | 21.33455 | 5.078449
74.85737 | 28.6981 | 25.12262 | -1.273391 | 3.57548 | 21.31686 | 5.079156
74.86736 | 28.6326 | 25.10684 | -1.271931 | 3.525764 | 21.29895 | 5.079817
74.87736 | 28.582 | 25.09078 | -1.270457 | 3.491217 | 21.28081 | 5.080434
74.88736 | 28.5242 | 25.07448 | -1.268971 | 3.449722 | 21.26244 | 5.081005
74.89736 | 28.4605 | 25.05792 | -1.267474 | 3.402577 | 21.24386 | 5.081532
74.90736 | 28.3844 | 25.04112 | -1.265965 | 3.34328 | 21.22507 | 5.082014
74.91736 | 28.3202 | 25.02407 | -1.264444 | 3.296129 | 21.20606 | 5.08245
74.92735 | 28.2465 | 25.00679 | -1.262913 | 3.239706 | 21.18687 | 5.082841
74.93735 | 28.1811 | 24.98926 | -1.261369 | 3.191839 | 21.16744 | 5.083188
74.94735 | 28.1111 | 24.97149 | -1.259812 | 3.13961 | 21.14781 | 5.083489
74.95735 | 28.0323 | 24.95348 | -1.258245 | 3.078817 | 21.12798 | 5.083746
74.96735 | 27.9556 | 24.93524 | -1.256665 | 3.020357 | 21.10795 | 5.083957
74.97734 | 27.8821 | 24.91679 | -1.255075 | 2.965306 | 21.08775 | 5.084124
74.98734 | 27.7953 | 24.8981 | -1.253472 | 2.897202 | 21.06732 | 5.084245
74.99734 | 27.7284 | 24.87918 | -1.251857 | 2.849223 | 21.04671 | 5.084322
75.00734 | 27.6599 | 24.86003 | -1.25023 | 2.799867 | 21.02591 | 5.084354
75.01734 | 27.5754 | 24.84067 | -1.248592 | 2.734732 | 21.00492 | 5.084341
75.02734 | 27.4891 | 24.82109 | -1.246942 | 2.668012 | 20.98375 | 5.084284
75.03733 | 27.4158 | 24.80132 | -1.245282 | 2.614485 | 20.96242 | 5.084181
75.04733 | 27.3326 | 24.78131 | -1.243608 | 2.55129 | 20.94088 | 5.084035
75.05733 | 27.2458 | 24.76109 | -1.241923 | 2.48471 | 20.91917 | 5.083843
75.06733 | 27.1694 | 24.74067 | -1.240226 | 2.428733 | 20.89729 | 5.083607
75.07733 | 27.1012 | 24.72004 | -1.238517 | 2.38116 | 20.87523 | 5.083326
75.08732 | 27.0171 | 24.69923 | -1.236798 | 2.31787 | 20.85303 | 5.083001
75.09732 | 26.9429 | 24.6782 | -1.235066 | 2.264698 | 20.83064 | 5.082632
75.10732 | 26.8667 | 24.65698 | -1.233321 | 2.209724 | 20.80808 | 5.082217
75.11732 | 26.7863 | 24.63556 | -1.231566 | 2.150743 | 20.78536 | 5.081759
75.12732 | 26.7097 | 24.61395 | -1.229798 | 2.095751 | 20.76249 | 5.081257
75.13732 | 26.6353 | 24.59215 | -1.228019 | 2.04315 | 20.73946 | 5.08071
75.14731 | 26.549 | 24.57019 | -1.22623 | 1.978813 | 20.7163 | 5.08012
75.15731 | 26.4843 | 24.54802 | -1.224427 | 1.936279 | 20.69296 | 5.079485
75.16731 | 26.4144 | 24.52567 | -1.222612 | 1.888729 | 20.66948 | 5.078806
75.17731 | 26.3308 | 24.50315 | -1.220786 | 1.827654 | 20.64585 | 5.078084
75.18731 | 26.2563 | 24.48044 | -1.218948 | 1.775857 | 20.62207 | 5.077317
75.1973 | 26.1968 | 24.45759 | -1.2171 | 1.739208 | 20.59818 | 5.076508
75.2073 | 26.1244 | 24.43455 | -1.215239 | 1.689854 | 20.57413 | 5.075655
75.2173 | 26.055 | 24.41133 | -1.213366 | 1.643666 | 20.54994 | 5.074757
75.2273 | 25.9949 | 24.38796 | -1.211481 | 1.606944 | 20.52562 | 5.073817
75.2373 | 25.925 | 24.36442 | -1.209584 | 1.560583 | 20.50117 | 5.072833
75.2473 | 25.8466 | 24.34072 | -1.207676 | 1.505883 | 20.47659 | 5.071806
75.25729 | 25.7888 | 24.31688 | -1.205758 | 1.471916 | 20.45191 | 5.070736
75.26729 | 25.7208 | 24.29287 | -1.203826 | 1.427927 | 20.42708 | 5.069623
75.27729 | 25.6639 | 24.26871 | -1.201883 | 1.395192 | 20.40212 | 5.068467
75.28729 | 25.6054 | 24.24439 | -1.199928 | 1.361006 | 20.37705 | 5.067267
75.29729 | 25.5332 | 24.21993 | -1.197961 | 1.313266 | 20.35187 | 5.066025
75.30728 | 25.4875 | 24.19535 | -1.195984 | 1.292149 | 20.32659 | 5.064742
75.31728 | 25.4188 | 24.1706 | -1.193994 | 1.248196 | 20.30118 | 5.063415
75.32728 | 25.3777 | 24.14572 | -1.191992 | 1.231984 | 20.27566 | 5.062045
75.33728 | 25.3229 | 24.12069 | -1.189978 | 1.202209 | 20.25004 | 5.060633
75.34728 | 25.2728 | 24.09553 | -1.187953 | 1.177268 | 20.22431 | 5.059179
75.35728 | 25.2151 | 24.07024 | -1.185916 | 1.144859 | 20.19847 | 5.057682
75.36727 | 25.1671 | 24.04485 | -1.183869 | 1.122246 | 20.17258 | 5.056145
75.37727 | 25.1147 | 24.01931 | -1.181809 | 1.095395 | 20.14655 | 5.054565
75.38727 | 25.0626 | 23.99363 | -1.179736 | 1.068968 | 20.12043 | 5.052943
75.39727 | 25.0318 | 23.96783 | -1.177652 | 1.063974 | 20.0942 | 5.051279
75.40727 | 24.9832 | 23.94191 | -1.175557 | 1.041288 | 20.06789 | 5.049574
75.41726 | 24.9379 | 23.91592 | -1.173452 | 1.021984 | 20.04154 | 5.04783
75.42726 | 24.8998 | 23.88977 | -1.171333 | 1.010032 | 20.01506 | 5.046042
75.43726 | 24.8582 | 23.86351 | -1.169202 | 0.9946919 | 19.9885 | 5.044213
75.44726 | 24.8168 | 23.83714 | -1.16706 | 0.9796627 | 19.96185 | 5.042343
75.45726 | 24.783 | 23.81066 | -1.164906 | 0.9723416 | 19.93513 | 5.040432
75.46726 | 24.7539 | 23.78407 | -1.16274 | 0.9698272 | 19.90833 | 5.03848
75.47725 | 24.7097 | 23.75741 | -1.160565 | 0.9522872 | 19.88149 | 5.03649
75.48725 | 24.6793 | 23.73062 | -1.158376 | 0.9486773 | 19.85454 | 5.034457
75.49725 | 24.6375 | 23.70373 | -1.156176 | 0.9337651 | 19.82753 | 5.032384
75.50725 | 24.5973 | 23.67675 | -1.153963 | 0.9205477 | 19.80044 | 5.030271
75.51725 | 24.5582 | 23.64967 | -1.151739 | 0.9085271 | 19.77329 | 5.028118
75.52724 | 24.5311 | 23.62253 | -1.149506 | 0.9085691 | 19.74611 | 5.025928
75.53724 | 24.497 | 23.59527 | -1.147259 | 0.9017292 | 19.71884 | 5.023694
75.54724 | 24.4684 | 23.56792 | -1.145 | 0.9004787 | 19.6915 | 5.021422
75.55724 | 24.4345 | 23.54049 | -1.142729 | 0.8940107 | 19.66411 | 5.019109
75.56724 | 24.3972 | 23.51297 | -1.140447 | 0.8842272 | 19.63666 | 5.016758
75.57724 | 24.3547 | 23.48538 | -1.138153 | 0.8693235 | 19.60916 | 5.014367
75.58723 | 24.3252 | 23.45773 | -1.13585 | 0.8674721 | 19.58164 | 5.011939
75.59723 | 24.29 | 23.42997 | -1.133533 | 0.8600258 | 19.55404 | 5.009471
75.60723 | 24.2521 | 23.40215 | -1.131204 | 0.8499534 | 19.52639 | 5.006963
75.61723 | 24.204 | 23.37425 | -1.128863 | 0.8297549 | 19.49869 | 5.004416
75.62723 | 24.1727 | 23.34628 | -1.126511 | 0.8264241 | 19.47096 | 5.001831
75.63722 | 24.126 | 23.31826 | -1.12415 | 0.8077383 | 19.4432 | 4.999211
75.64722 | 24.091 | 23.29016 | -1.121775 | 0.8008432 | 19.41538 | 4.996549
75.65722 | 24.0569 | 23.26199 | -1.119388 | 0.794914 | 19.38752 | 4.99385
75.66722 | 24.0202 | 23.23375 | -1.116989 | 0.786446 | 19.35963 | 4.991113
75.67722 | 23.9707 | 23.20546 | -1.114579 | 0.7652396 | 19.3317 | 4.988337
75.68722 | 23.9341 | 23.17711 | -1.112157 | 0.7569922 | 19.30374 | 4.985525
75.69721 | 23.8882 | 23.14873 | -1.109726 | 0.7394717 | 19.27578 | 4.982677
75.70721 | 23.8457 | 23.12026 | -1.107281 | 0.7254365 | 19.24775 | 4.97979
75.71721 | 23.8 | 23.09175 | -1.104825 | 0.7082537 | 19.21971 | 4.976865
75.72721 | 23.7555 | 23.06318 | -1.102356 | 0.6923192 | 19.19163 | 4.973904
75.73721 | 23.7013 | 23.03456 | -1.099877 | 0.6667354 | 19.16354 | 4.970906
75.7472 | 23.6533 | 23.00593 | -1.097388 | 0.6473719 | 19.13544 | 4.967874
75.7572 | 23.6043 | 22.97722 | -1.094885 | 0.6270811 | 19.1073 | 4.964803
75.7672 | 23.5485 | 22.94847 | -1.09237 | 0.6000331 | 19.07914 | 4.961695
75.7772 | 23.4921 | 22.91967 | -1.089844 | 0.5724287 | 19.05096 | 4.958551
75.7872 | 23.4326 | 22.89084 | -1.087306 | 0.5417644 | 19.02277 | 4.955371
75.7972 | 23.3826 | 22.86196 | -1.084757 | 0.5206379 | 18.99456 | 4.952156
75.80719 | 23.3284 | 22.83308 | -1.082199 | 0.4953206 | 18.96637 | 4.948907
75.81719 | 23.2686 | 22.80413 | -1.079626 | 0.4644673 | 18.93814 | 4.94562
75.82719 | 23.2122 | 22.77515 | -1.077042 | 0.4370459 | 18.9099 | 4.942297
75.83719 | 23.1417 | 22.74614 | -1.074447 | 0.3955578 | 18.88165 | 4.93894
75.84719 | 23.0776 | 22.7171 | -1.07184 | 0.3604978 | 18.85339 | 4.935547
75.85718 | 23.0094 | 22.68806 | -1.069223 | 0.3213404 | 18.82516 | 4.932122
75.86718 | 22.9432 | 22.65896 | -1.066593 | 0.2842398 | 18.79689 | 4.92866
75.87718 | 22.8825 | 22.62984 | -1.063951 | 0.2526614 | 18.76863 | 4.925163
75.88718 | 22.8167 | 22.60069 | -1.061298 | 0.2160065 | 18.74036 | 4.921632
75.89718 | 22.7567 | 22.57152 | -1.058633 | 0.185178 | 18.71209 | 4.918067
75.90718 | 22.6839 | 22.54233 | -1.055957 | 0.1415671 | 18.68382 | 4.914467
75.91717 | 22.6226 | 22.51315 | -1.053272 | 0.1094498 | 18.65558 | 4.910837
75.92717 | 22.5539 | 22.48392 | -1.050572 | 0.06997681 | 18.62733 | 4.90717
75.93717 | 22.4856 | 22.45468 | -1.047861 | 0.03092155 | 18.59907 | 4.903469
75.94717 | 22.42 | 22.42542 | -1.045139 | -0.005417566 | 18.57082 | 4.899736
75.95717 | 22.3441 | 22.39614 | -1.042405 | -0.05204205 | 18.54258 | 4.895968
75.96716 | 22.2745 | 22.36688 | -1.039662 | -0.09238495 | 18.51438 | 4.892171
75.97716 | 22.2072 | 22.33759 | -1.036905 | -0.1303865 | 18.48615 | 4.888338
75.98716 | 22.1403 | 22.30828 | -1.034137 | -0.1679786 | 18.45794 | 4.884472
75.99716 | 22.0685 | 22.27896 | -1.031357 | -0.2104609 | 18.42974 | 4.880573
76.00716 | 21.995 | 22.24964 | -1.028565 | -0.2546379 | 18.40156 | 4.876642
76.01716 | 21.9331 | 22.2203 | -1.025762 | -0.2872026 | 18.37339 | 4.872679
76.02715 | 21.8638 | 22.191 | -1.02295 | -0.327197 | 18.34526 | 4.868688
76.03715 | 21.7909 | 22.16166 | -1.020124 | -0.370759 | 18.31712 | 4.864661
76.04715 | 21.7212 | 22.13232 | -1.017287 | -0.4111156 | 18.289 | 4.860601
76.05715 | 21.6614 | 22.10297 | -1.014438 | -0.4415716 | 18.2609 | 4.856511
76.06715 | 21.5849 | 22.07363 | -1.011578 | -0.4887274 | 18.23282 | 4.852389
76.07714 | 21.5086 | 22.04431 | -1.008709 | -0.5357131 | 18.20478 | 4.84824
76.08714 | 21.4384 | 22.01497 | -1.005826 | -0.5765708 | 18.17674 | 4.844056
76.09714 | 21.3733 | 21.98563 | -1.002931 | -0.6123338 | 18.14872 | 4.839841
76.10714 | 21.3125 | 21.9563 | -1.000025 | -0.6437972 | 18.12073 | 4.835595
76.11714 | 21.2486 | 21.92697 | -0.9971072 | -0.6783682 | 18.09276 | 4.831318
76.12714 | 21.176 | 21.89764 | -0.9941781 | -0.7216434 | 18.06481 | 4.827011
76.13713 | 21.1083 | 21.86836 | -0.9912406 | -0.7600627 | 18.03693 | 4.822678
76.14713 | 21.0433 | 21.83905 | -0.9882887 | -0.7957519 | 18.00903 | 4.81831
76.15713 | 20.9943 | 21.80975 | -0.9853254 | -0.815451 | 17.98116 | 4.813913
76.16713 | 20.9254 | 21.78046 | -0.9823506 | -0.8550604 | 17.95332 | 4.809486
76.17713 | 20.8635 | 21.75118 | -0.9793645 | -0.8876808 | 17.92552 | 4.805029
76.18712 | 20.8011 | 21.72194 | -0.9763699 | -0.9208414 | 17.89776 | 4.800548
76.19712 | 20.73 | 21.69268 | -0.973361 | -0.9626849 | 17.87001 | 4.796033
76.20712 | 20.6766 | 21.66344 | -0.9703406 | -0.9868414 | 17.84229 | 4.791488
76.21712 | 20.6183 | 21.63421 | -0.9673089 | -1.015912 | 17.81461 | 4.786915
76.22712 | 20.5586 | 21.605 | -0.9642657 | -1.046398 | 17.78695 | 4.782313
76.23712 | 20.5065 | 21.5758 | -0.9612112 | -1.069297 | 17.75933 | 4.777682
76.24711 | 20.4542 | 21.54664 | -0.9581484 | -1.092444 | 17.73176 | 4.773027
76.25711 | 20.3876 | 21.51748 | -0.9550711 | -1.129878 | 17.70421 | 4.76834
76.26711 | 20.3377 | 21.48833 | -0.9519825 | -1.15063 | 17.67669 | 4.763624
76.27711 | 20.2761 | 21.4592 | -0.9488825 | -1.183099 | 17.6492 | 4.75888
76.28711 | 20.2262 | 21.43009 | -0.9457711 | -1.203888 | 17.62175 | 4.754109
76.2971 | 20.1618 | 21.40103 | -0.9426515 | -1.239227 | 17.59436 | 4.749315
76.3071 | 20.1135 | 21.37195 | -0.9395175 | -1.258454 | 17.56698 | 4.744488
76.3171 | 20.0493 | 21.3429 | -0.9363721 | -1.293604 | 17.53964 | 4.739634
76.3271 | 20.0005 | 21.31388 | -0.9332154 | -1.313376 | 17.51234 | 4.734753
76.3371 | 19.95 | 21.28487 | -0.9300474 | -1.334869 | 17.48507 | 4.729846
76.3471 | 19.8975 | 21.25589 | -0.926868 | -1.358385 | 17.45784 | 4.724911
76.35709 | 19.8458 | 21.22695 | -0.9236805 | -1.381151 | 17.43068 | 4.719954
76.36709 | 19.792 | 21.19801 | -0.9204785 | -1.406015 | 17.40353 | 4.714967
76.37709 | 19.7402 | 21.1691 | -0.9172652 | -1.428902 | 17.37641 | 4.709952
76.38709 | 19.6959 | 21.14021 | -0.9140406 | -1.444313 | 17.34934 | 4.704912
76.39709 | 19.6502 | 21.11135 | -0.9108047 | -1.461148 | 17.32231 | 4.699845
76.40708 | 19.5988 | 21.08254 | -0.9075608 | -1.483739 | 17.29534 | 4.694758
76.41708 | 19.5498 | 21.05373 | -0.9043023 | -1.503926 | 17.26839 | 4.68964
76.42708 | 19.4932 | 21.02494 | -0.9010326 | -1.53174 | 17.24148 | 4.684496
76.43708 | 19.4558 | 20.99618 | -0.8977515 | -1.540379 | 17.2146 | 4.679327
76.44708 | 19.4127 | 20.96745 | -0.8944593 | -1.554749 | 17.18777 | 4.674133
76.45708 | 19.3741 | 20.93874 | -0.8911557 | -1.564643 | 17.16099 | 4.668914
76.46707 | 19.3309 | 20.91009 | -0.8878443 | -1.579194 | 17.13426 | 4.663675
76.47707 | 19.2935 | 20.88145 | -0.8845182 | -1.587946 | 17.10756 | 4.658406
76.48707 | 19.2526 | 20.85282 | -0.8811809 | -1.600224 | 17.08089 | 4.653112
76.49707 | 19.2162 | 20.82423 | -0.8778324 | -1.608033 | 17.05427 | 4.647795
76.50707 | 19.175 | 20.79567 | -0.8744727 | -1.620669 | 17.02769 | 4.642452
76.51706 | 19.1333 | 20.76716 | -0.8711051 | -1.633859 | 17.00117 | 4.637091
76.52706 | 19.0948 | 20.73867 | -0.8677229 | -1.643868 | 16.97469 | 4.631701
76.53706 | 19.0612 | 20.71018 | -0.8643296 | -1.648982 | 16.94822 | 4.626287
76.54706 | 19.026 | 20.68174 | -0.860925 | -1.655736 | 16.92181 | 4.620849
76.55706 | 18.9952 | 20.65332 | -0.8575092 | -1.658119 | 16.89544 | 4.615388
76.56706 | 18.9616 | 20.62493 | -0.8540822 | -1.66333 | 16.86911 | 4.609904
76.57705 | 18.9265 | 20.5966 | -0.8506475 | -1.670104 | 16.84285 | 4.604401
76.58705 | 18.889 | 20.56828 | -0.8471982 | -1.679279 | 16.81661 | 4.598871
76.59705 | 18.86 | 20.53999 | -0.8437376 | -1.679994 | 16.79042 | 4.593317
76.60705 | 18.8248 | 20.51173 | -0.840266 | -1.686931 | 16.76426 | 4.58774
76.61705 | 18.797 | 20.4835 | -0.8367831 | -1.686497 | 16.73814 | 4.582142
76.62704 | 18.7687 | 20.45532 | -0.8332927 | -1.686622 | 16.71209 | 4.576526
76.63704 | 18.7384 | 20.42715 | -0.8297875 | -1.688751 | 16.68606 | 4.570882
76.64704 | 18.7026 | 20.39901 | -0.8262713 | -1.696409 | 16.66006 | 4.565217
76.65704 | 18.6705 | 20.3709 | -0.8227439 | -1.700399 | 16.63411 | 4.559529
76.66704 | 18.6447 | 20.34282 | -0.8192054 | -1.698119 | 16.6082 | 4.55382
76.67704 | 18.6195 | 20.31477 | -0.8156557 | -1.695272 | 16.58234 | 4.548089
76.68703 | 18.5866 | 20.28678 | -0.8120986 | -1.700182 | 16.55654 | 4.542343
76.69703 | 18.5642 | 20.2588 | -0.8085267 | -1.694596 | 16.53075 | 4.53657
76.70703 | 18.5391 | 20.23084 | -0.8049438 | -1.691741 | 16.50501 | 4.530774
76.71703 | 18.5159 | 20.20292 | -0.8013498 | -1.687015 | 16.47931 | 4.524958
76.72703 | 18.4955 | 20.17502 | -0.7977446 | -1.679521 | 16.45364 | 4.519121
76.73702 | 18.4687 | 20.14719 | -0.7941321 | -1.678488 | 16.42805 | 4.513271
76.74702 | 18.4494 | 20.11936 | -0.7905048 | -1.669956 | 16.40247 | 4.507393
76.75702 | 18.4168 | 20.09155 | -0.7868665 | -1.674754 | 16.37693 | 4.501495
76.76702 | 18.3944 | 20.06378 | -0.7832171 | -1.669383 | 16.35142 | 4.495577
76.77702 | 18.371 | 20.03604 | -0.7795567 | -1.665041 | 16.32596 | 4.489638
76.78702 | 18.3651 | 20.00833 | -0.7758853 | -1.643231 | 16.30054 | 4.483679
76.79701 | 18.3396 | 19.98068 | -0.7722064 | -1.641076 | 16.27518 | 4.477707
76.80701 | 18.3177 | 19.95303 | -0.7685129 | -1.635327 | 16.24983 | 4.471709
76.81701 | 18.2986 | 19.92541 | -0.7648084 | -1.626806 | 16.22452 | 4.465692
76.82701 | 18.278 | 19.89781 | -0.7610929 | -1.619815 | 16.19925 | 4.459655
76.83701 | 18.2628 | 19.87025 | -0.7573663 | -1.607454 | 16.17402 | 4.453599
76.847 | 18.2371 | 19.84275 | -0.7536325 | -1.605647 | 16.14885 | 4.44753
76.857 | 18.2233 | 19.81524 | -0.749884 | -1.591945 | 16.12369 | 4.441437
76.867 | 18.1994 | 19.78777 | -0.7461245 | -1.588371 | 16.09857 | 4.435324
76.877 | 18.1811 | 19.76032 | -0.742354 | -1.579224 | 16.07348 | 4.429194
76.887 | 18.1578 | 19.73291 | -0.7385726 | -1.575108 | 16.04844 | 4.423044
76.897 | 18.1406 | 19.70552 | -0.7347802 | -1.564919 | 16.02342 | 4.416877
76.90699 | 18.1234 | 19.67818 | -0.7309806 | -1.554784 | 15.99847 | 4.410697
76.91699 | 18.1025 | 19.65085 | -0.7271663 | -1.548352 | 15.97352 | 4.404494
76.92699 | 18.0776 | 19.62355 | -0.7233411 | -1.545946 | 15.94861 | 4.398273
76.93699 | 18.0615 | 19.59627 | -0.719505 | -1.534769 | 15.92374 | 4.392034
76.94699 | 18.0451 | 19.56902 | -0.7156579 | -1.523917 | 15.8989 | 4.385777
76.95698 | 18.0219 | 19.54182 | -0.7118038 | -1.51992 | 15.87411 | 4.37951
76.96698 | 17.9986 | 19.51462 | -0.7079349 | -1.516022 | 15.84934 | 4.37322
76.97698 | 17.9727 | 19.48745 | -0.7040551 | -1.514749 | 15.82459 | 4.366912
76.98698 | 17.956 | 19.4603 | -0.7001645 | -1.504303 | 15.79988 | 4.360587
76.99698 | 17.9353 | 19.43318 | -0.696263 | -1.497883 | 15.7752 | 4.354246
77.00698 | 17.9111 | 19.40609 | -0.6923505 | -1.494987 | 15.75055 | 4.347888
77.01697 | 17.8881 | 19.37905 | -0.6884312 | -1.490946 | 15.72596 | 4.34152
77.02697 | 17.8719 | 19.352 | -0.6844971 | -1.480099 | 15.70137 | 4.33513
77.03697 | 17.8473 | 19.32498 | -0.6805521 | -1.477678 | 15.67681 | 4.328723
77.04697 | 17.8249 | 19.29798 | -0.6765963 | -1.473081 | 15.65228 | 4.322301
77.05697 | 17.8075 | 19.27101 | -0.6726297 | -1.463507 | 15.62777 | 4.315863
77.06696 | 17.7802 | 19.24408 | -0.6686562 | -1.463883 | 15.60332 | 4.309416
77.07696 | 17.7633 | 19.21716 | -0.6646679 | -1.453857 | 15.57888 | 4.302946
77.08696 | 17.744 | 19.19025 | -0.6606689 | -1.446252 | 15.55446 | 4.296462
77.09696 | 17.7192 | 19.16337 | -0.656659 | -1.444169 | 15.53007 | 4.289963
77.10696 | 17.7029 | 19.13651 | -0.6526384 | -1.43361 | 15.5057 | 4.283448
77.11696 | 17.678 | 19.10967 | -0.6486069 | -1.431671 | 15.48136 | 4.276919
77.12695 | 17.6636 | 19.08288 | -0.6445688 | -1.41928 | 15.45707 | 4.270381
77.13695 | 17.6431 | 19.05608 | -0.6405158 | -1.412984 | 15.43278 | 4.263823
77.14695 | 17.629 | 19.02931 | -0.6364521 | -1.400308 | 15.40851 | 4.25725
77.15695 | 17.6049 | 19.00255 | -0.6323777 | -1.397652 | 15.38427 | 4.250663
77.16695 | 17.5904 | 18.97582 | -0.6282925 | -1.385417 | 15.36005 | 4.244062
77.17694 | 17.5753 | 18.94913 | -0.6242007 | -1.373825 | 15.33587 | 4.237454
77.18694 | 17.5543 | 18.92243 | -0.620094 | -1.368128 | 15.3117 | 4.230825
77.19694 | 17.5378 | 18.89575 | -0.6159767 | -1.357949 | 15.28754 | 4.224183
77.20694 | 17.5184 | 18.86909 | -0.6118487 | -1.350689 | 15.26341 | 4.217527
77.21694 | 17.5063 | 18.84245 | -0.6077099 | -1.336146 | 15.2393 | 4.210858
77.22694 | 17.4912 | 18.81582 | -0.6035605 | -1.324621 | 15.2152 | 4.204176
77.23693 | 17.4739 | 18.78924 | -0.5994046 | -1.31534 | 15.19116 | 4.197489
77.24693 | 17.4584 | 18.76265 | -0.5952339 | -1.304249 | 15.1671 | 4.190781
77.25693 | 17.4458 | 18.73607 | -0.5910525 | -1.290274 | 15.14307 | 4.184061
77.26693 | 17.4269 | 18.70952 | -0.5868604 | -1.282616 | 15.11905 | 4.177328
77.27693 | 17.4067 | 18.68297 | -0.5826577 | -1.276273 | 15.09505 | 4.170583
77.28692 | 17.4027 | 18.65647 | -0.5784486 | -1.253771 | 15.07109 | 4.163833
77.29692 | 17.3828 | 18.62996 | -0.5742247 | -1.247157 | 15.04712 | 4.157064
77.30692 | 17.3701 | 18.60346 | -0.5699902 | -1.23336 | 15.02317 | 4.150283
77.31692 | 17.3638 | 18.57698 | -0.5657451 | -1.213175 | 14.99923 | 4.143491
77.32692 | 17.3445 | 18.55051 | -0.5614893 | -1.206005 | 14.97531 | 4.136687
77.33692 | 17.3286 | 18.52405 | -0.557223 | -1.195448 | 14.9514 | 4.129872
77.34691 | 17.3139 | 18.49763 | -0.5529504 | -1.183735 | 14.92753 | 4.123052
77.35691 | 17.3001 | 18.4712 | -0.548663 | -1.171103 | 14.90365 | 4.116215
77.36691 | 17.2847 | 18.44478 | -0.544365 | -1.160084 | 14.87978 | 4.109366
77.37691 | 17.2745 | 18.41838 | -0.5400565 | -1.143877 | 14.85593 | 4.102507
77.38691 | 17.261 | 18.39198 | -0.5357375 | -1.130981 | 14.83208 | 4.095638
77.3969 | 17.2428 | 18.36562 | -0.5314122 | -1.122822 | 14.80827 | 4.088765
77.4069 | 17.2416 | 18.33925 | -0.5270721 | -1.097648 | 14.78445 | 4.081875
77.4169 | 17.2201 | 18.31288 | -0.5227215 | -1.092784 | 14.76063 | 4.074975
77.4269 | 17.2103 | 18.28653 | -0.5183604 | -1.076231 | 14.73683 | 4.068065
77.4369 | 17.1986 | 18.26019 | -0.5139889 | -1.061586 | 14.71303 | 4.061145
77.4469 | 17.1803 | 18.23385 | -0.5096068 | -1.053552 | 14.68924 | 4.054216
77.45689 | 17.1602 | 18.20755 | -0.5052187 | -1.047352 | 14.66549 | 4.047285
77.46689 | 17.1557 | 18.18124 | -0.5008158 | -1.025536 | 14.64171 | 4.040337
77.47689 | 17.1451 | 18.15493 | -0.4964024 | -1.009827 | 14.61795 | 4.03338
77.48689 | 17.125 | 18.12863 | -0.4919785 | -1.003626 | 14.59419 | 4.026415
77.49689 | 17.1135 | 18.10233 | -0.4875443 | -0.9888343 | 14.57044 | 4.01944
77.50688 | 17.1044 | 18.07607 | -0.483104 | -0.9716731 | 14.54671 | 4.012464
77.51688 | 17.0893 | 18.04979 | -0.4786489 | -0.9604945 | 14.52297 | 4.005473
77.52688 | 17.0711 | 18.02352 | -0.4741835 | -0.9524226 | 14.49923 | 3.998474
77.53688 | 17.0646 | 17.99726 | -0.4697076 | -0.9326568 | 14.4755 | 3.991466
77.54688 | 17.0463 | 17.971 | -0.4652214 | -0.9246972 | 14.45177 | 3.98445
77.55688 | 17.0355 | 17.94474 | -0.4607248 | -0.9092426 | 14.42804 | 3.977427
77.56687 | 17.0157 | 17.91852 | -0.4562224 | -0.9028194 | 14.40434 | 3.970403
77.57687 | 17.0093 | 17.89228 | -0.4517051 | -0.8829753 | 14.38062 | 3.963365
77.58687 | 16.9928 | 17.86604 | -0.4471775 | -0.8732367 | 14.35689 | 3.95632
77.59687 | 16.9795 | 17.8398 | -0.4426395 | -0.8603022 | 14.33317 | 3.949267
77.60687 | 16.9684 | 17.81357 | -0.4380913 | -0.8451723 | 14.30946 | 3.942208
77.61686 | 16.9563 | 17.78737 | -0.4335373 | -0.8310713 | 14.28576 | 3.935149
77.62686 | 16.9421 | 17.76115 | -0.4289685 | -0.819049 | 14.26204 | 3.928076
77.63686 | 16.926 | 17.73493 | -0.4243894 | -0.8089291 | 14.23832 | 3.920997
77.64686 | 16.9117 | 17.70871 | -0.4198 | -0.7970135 | 14.2146 | 3.913911
77.65686 | 16.9082 | 17.6825 | -0.4152004 | -0.7743002 | 14.19088 | 3.90682
77.66686 | 16.8924 | 17.65629 | -0.4105905 | -0.7638896 | 14.16716 | 3.899722
77.67685 | 16.8787 | 17.63011 | -0.405975 | -0.7514141 | 14.14346 | 3.892626
77.68685 | 16.8723 | 17.60391 | -0.4013446 | -0.731608 | 14.11974 | 3.885517
77.69685 | 16.8528 | 17.5777 | -0.3967041 | -0.7249027 | 14.096 | 3.878403
77.70685 | 16.8471 | 17.5515 | -0.3920533 | -0.704401 | 14.07227 | 3.871284
77.71685 | 16.831 | 17.5253 | -0.3873924 | -0.6942985 | 14.04853 | 3.864159
77.72684 | 16.8207 | 17.49913 | -0.3827259 | -0.6784252 | 14.02481 | 3.857037
77.73684 | 16.7988 | 17.47293 | -0.3780446 | -0.6741264 | 14.00107 | 3.849902
77.74684 | 16.7852 | 17.44673 | -0.3733532 | -0.6615282 | 13.97732 | 3.842763
77.75684 | 16.781 | 17.42053 | -0.3686515 | -0.6395309 | 13.95356 | 3.83562
77.76684 | 16.7636 | 17.39433 | -0.3639398 | -0.6307334 | 13.9298 | 3.828473
77.77684 | 16.7524 | 17.36814 | -0.3592179 | -0.615736 | 13.90603 | 3.821321
77.78683 | 16.7325 | 17.34197 | -0.3544907 | -0.6094657 | 13.88228 | 3.814173
77.79683 | 16.7194 | 17.31577 | -0.3497486 | -0.5963683 | 13.8585 | 3.807013
77.80683 | 16.7051 | 17.28957 | -0.3449964 | -0.584471 | 13.83472 | 3.79985
77.81683 | 16.6894 | 17.26337 | -0.3402342 | -0.5739728 | 13.81092 | 3.792684
77.82683 | 16.6736 | 17.23718 | -0.3354618 | -0.563576 | 13.78712 | 3.785514
77.83682 | 16.6515 | 17.211 | -0.3306842 | -0.5595049 | 13.76334 | 3.77835
77.84682 | 16.6344 | 17.18481 | -0.3258918 | -0.5504055 | 13.73952 | 3.771174
77.85682 | 16.6174 | 17.15861 | -0.3210894 | -0.5412053 | 13.7157 | 3.763996
77.86682 | 16.6038 | 17.1324 | -0.3162769 | -0.5286032 | 13.69187 | 3.756815
77.87682 | 16.5876 | 17.1062 | -0.3114544 | -0.5186016 | 13.66803 | 3.749631
77.88682 | 16.5703 | 17.08 | -0.3066219 | -0.5096987 | 13.64418 | 3.742445
77.89681 | 16.5455 | 17.05382 | -0.3017843 | -0.5083199 | 13.62034 | 3.735265
77.90681 | 16.533 | 17.02761 | -0.2969318 | -0.494613 | 13.59647 | 3.728075
77.91681 | 16.5151 | 17.00141 | -0.2920694 | -0.4863067 | 13.57259 | 3.720883
77.92681 | 16.5005 | 16.9752 | -0.287197 | -0.474697 | 13.5487 | 3.71369
77.93681 | 16.4807 | 16.94899 | -0.2823147 | -0.4682858 | 13.52481 | 3.706495
77.9468 | 16.459 | 16.9228 | -0.2774274 | -0.4638002 | 13.50092 | 3.699306
77.9568 | 16.4475 | 16.89659 | -0.2725252 | -0.449087 | 13.477 | 3.692109
77.9668 | 16.4261 | 16.87037 | -0.2676131 | -0.4442703 | 13.45307 | 3.684911
77.9768 | 16.4193 | 16.84415 | -0.2626912 | -0.4248547 | 13.42913 | 3.677712
77.9868 | 16.3994 | 16.81793 | -0.2577594 | -0.4185342 | 13.40518 | 3.670512
77.99679 | 16.3903 | 16.79174 | -0.2528226 | -0.4014404 | 13.38124 | 3.66332
78.00679 | 16.3683 | 16.76552 | -0.2478711 | -0.397218 | 13.35727 | 3.656119
78.01679 | 16.3575 | 16.73929 | -0.2429097 | -0.3817938 | 13.33328 | 3.648919
78.02679 | 16.3447 | 16.71307 | -0.2379384 | -0.3683689 | 13.30929 | 3.641718
78.03679 | 16.3301 | 16.68684 | -0.2329574 | -0.3567409 | 13.28528 | 3.634518
78.04679 | 16.3111 | 16.66061 | -0.2279665 | -0.3495124 | 13.26126 | 3.627317
78.05678 | 16.2989 | 16.63441 | -0.2229709 | -0.3355072 | 13.23725 | 3.620125
78.06678 | 16.2835 | 16.60818 | -0.2179604 | -0.3246752 | 13.21321 | 3.612926
78.07678 | 16.2691 | 16.58194 | -0.2129402 | -0.3128405 | 13.18915 | 3.605728
78.08678 | 16.2601 | 16.55571 | -0.2079103 | -0.2956062 | 13.16509 | 3.59853
78.09678 | 16.2433 | 16.52947 | -0.2028706 | -0.2861701 | 13.14101 | 3.591334
78.10677 | 16.2295 | 16.50326 | -0.1978262 | -0.2737592 | 13.11694 | 3.584147
78.11677 | 16.2137 | 16.47702 | -0.192767 | -0.2633194 | 13.09283 | 3.576954
78.12677 | 16.1924 | 16.45078 | -0.1876982 | -0.2583806 | 13.06872 | 3.569762
78.13677 | 16.182 | 16.42454 | -0.1826196 | -0.242539 | 13.04459 | 3.562572
78.14677 | 16.164 | 16.3983 | -0.1775314 | -0.2342978 | 13.02045 | 3.555384
78.15677 | 16.1511 | 16.37205 | -0.1724335 | -0.2209547 | 12.99629 | 3.548198
78.16676 | 16.1316 | 16.34584 | -0.167331 | -0.2142371 | 12.97215 | 3.541021
78.17676 | 16.1174 | 16.31959 | -0.1622138 | -0.2021935 | 12.94797 | 3.53384
78.18676 | 16.0999 | 16.29335 | -0.157087 | -0.1934494 | 12.92378 | 3.52666
78.19676 | 16.0844 | 16.26711 | -0.1519506 | -0.1827053 | 12.89957 | 3.519484
78.20676 | 16.0665 | 16.24086 | -0.1468045 | -0.1743612 | 12.87535 | 3.512311
78.21675 | 16.0496 | 16.21464 | -0.141654 | -0.1650416 | 12.85115 | 3.505147
78.22675 | 16.03 | 16.1884 | -0.1364888 | -0.1583991 | 12.82691 | 3.49798
78.23675 | 16.0105 | 16.16216 | -0.131314 | -0.1516551 | 12.80265 | 3.490816
78.24675 | 15.9994 | 16.13591 | -0.1261297 | -0.1365134 | 12.77839 | 3.483655
78.25675 | 15.9827 | 16.10967 | -0.1209358 | -0.1269712 | 12.75411 | 3.476498
78.26675 | 15.9704 | 16.08343 | -0.1157324 | -0.1130302 | 12.72982 | 3.469345
78.27674 | 15.9527 | 16.05722 | -0.1105247 | -0.1045174 | 12.70554 | 3.462203
78.28674 | 15.9294 | 16.03098 | -0.1053023 | -0.1015787 | 12.68122 | 3.455057
78.29674 | 15.9158 | 16.00474 | -0.1000704 | -0.08894282 | 12.6569 | 3.447916
78.30674 | 15.9031 | 15.97851 | -0.09482905 | -0.07540873 | 12.63256 | 3.440779
78.31674 | 15.8855 | 15.95228 | -0.08957823 | -0.06677567 | 12.60821 | 3.433647
78.32673 | 15.8685 | 15.92607 | -0.08432322 | -0.05757353 | 12.58387 | 3.426527
78.33673 | 15.8506 | 15.89985 | -0.07905353 | -0.04924639 | 12.5595 | 3.419404
78.34673 | 15.8317 | 15.87362 | -0.07377442 | -0.04192255 | 12.53511 | 3.412286
78.35673 | 15.8228 | 15.8474 | -0.0684859 | -0.02460227 | 12.51071 | 3.405173
78.36673 | 15.8113 | 15.82119 | -0.06318799 | -0.009885183 | 12.48631 | 3.398066
78.37673 | 15.7898 | 15.79497 | -0.0578807 | -0.005171049 | 12.46189 | 3.390964
78.38672 | 15.7761 | 15.76879 | -0.05256937 | 0.007312276 | 12.43748 | 3.383874
78.39672 | 15.7625 | 15.74259 | -0.04724338 | 0.01991438 | 12.41305 | 3.376782
78.40672 | 15.7476 | 15.71638 | -0.04190805 | 0.03121743 | 12.38859 | 3.369697
78.41672 | 15.7365 | 15.69019 | -0.0365634 | 0.04630966 | 12.36414 | 3.362618
78.42672 | 15.7209 | 15.664 | -0.03120944 | 0.05690234 | 12.33966 | 3.355544
78.43671 | 15.7028 | 15.63784 | -0.02585156 | 0.06495778 | 12.31521 | 3.348484
78.44671 | 15.6859 | 15.61166 | -0.02047903 | 0.07423749 | 12.29072 | 3.341424
78.45671 | 15.6715 | 15.58549 | -0.01509724 | 0.08600884 | 12.26622 | 3.334369
78.46671 | 15.6628 | 15.55932 | -0.009706197 | 0.1034751 | 12.24171 | 3.327322
78.47671 | 15.6482 | 15.53317 | -0.004305915 | 0.1150335 | 12.21719 | 3.320281
78.48671 | 15.6283 | 15.50701 | 0.001103591 | 0.1212851 | 12.19266 | 3.313247
78.4967 | 15.6114 | 15.4809 | 0.006516884 | 0.1305037 | 12.16815 | 3.306227
78.5067 | 15.5933 | 15.45476 | 0.01194479 | 0.1385405 | 12.14361 | 3.299207
78.5167 | 15.5748 | 15.42863 | 0.01738187 | 0.1461672 | 12.11906 | 3.292195
78.5267 | 15.5593 | 15.40251 | 0.02282812 | 0.1567869 | 12.0945 | 3.285189
78.5367 | 15.5439 | 15.3764 | 0.02828352 | 0.1674969 | 12.06993 | 3.278192
78.54669 | 15.5239 | 15.35033 | 0.0337426 | 0.1735709 | 12.04538 | 3.271209
78.55669 | 15.5002 | 15.32424 | 0.03921625 | 0.1759613 | 12.0208 | 3.264227
78.56669 | 15.4844 | 15.29816 | 0.04469902 | 0.1862424 | 11.9962 | 3.257254
78.57669 | 15.4655 | 15.27209 | 0.05019088 | 0.1934123 | 11.97161 | 3.250288
78.58669 | 15.443 | 15.24603 | 0.05569181 | 0.1969705 | 11.94701 | 3.24333
78.59669 | 15.4151 | 15.21998 | 0.06120182 | 0.195118 | 11.9224 | 3.236381
78.60668 | 15.3964 | 15.19397 | 0.06671535 | 0.202428 | 11.89781 | 3.229447
78.61668 | 15.3775 | 15.16795 | 0.07224343 | 0.2095522 | 11.87319 | 3.222515
78.62668 | 15.3574 | 15.14194 | 0.07778053 | 0.215463 | 11.84857 | 3.215591
78.63668 | 15.3397 | 15.11594 | 0.08332664 | 0.2237604 | 11.82394 | 3.208677
78.64668 | 15.319 | 15.08996 | 0.08888174 | 0.2290444 | 11.7993 | 3.201771
78.65667 | 15.2948 | 15.06401 | 0.09444024 | 0.2307895 | 11.77469 | 3.194881
78.66667 | 15.2693 | 15.03805 | 0.1000133 | 0.2312457 | 11.75005 | 3.187994
78.67667 | 15.2524 | 15.01211 | 0.1055952 | 0.2402866 | 11.7254 | 3.181116
78.68667 | 15.225 | 14.98619 | 0.1111861 | 0.2388135 | 11.70075 | 3.174247
78.69667 | 15.1943 | 14.96028 | 0.116786 | 0.2340232 | 11.6761 | 3.167388
78.70667 | 15.1807 | 14.93438 | 0.1223947 | 0.2463173 | 11.65145 | 3.160539
78.71666 | 15.1553 | 14.90853 | 0.1280067 | 0.2467712 | 11.62682 | 3.153706
78.72666 | 15.1337 | 14.88267 | 0.1336331 | 0.2510317 | 11.60216 | 3.146877
78.73666 | 15.1079 | 14.85682 | 0.1392685 | 0.2510751 | 11.5775 | 3.140057
78.74666 | 15.0893 | 14.831 | 0.1449126 | 0.2583009 | 11.55284 | 3.133248
78.75666 | 15.0691 | 14.80519 | 0.1505656 | 0.2639074 | 11.52818 | 3.126449
78.76665 | 15.0435 | 14.77943 | 0.1562218 | 0.2640715 | 11.50354 | 3.119667
78.77665 | 15.0176 | 14.75366 | 0.1618923 | 0.263941 | 11.47888 | 3.112889
78.78665 | 14.998 | 14.72791 | 0.1675717 | 0.2700903 | 11.45422 | 3.106121
78.79665 | 14.9653 | 14.70218 | 0.1732598 | 0.2631206 | 11.42956 | 3.099364
78.80665 | 14.9403 | 14.67647 | 0.1789567 | 0.2638287 | 11.4049 | 3.092618
78.81665 | 14.9208 | 14.65078 | 0.1846623 | 0.2700164 | 11.38024 | 3.085883
78.82664 | 14.9039 | 14.62514 | 0.1903709 | 0.2787552 | 11.35561 | 3.079165
78.83664 | 14.8799 | 14.5995 | 0.1960939 | 0.2803992 | 11.33095 | 3.072452
78.84664 | 14.8541 | 14.57388 | 0.2018256 | 0.2802206 | 11.3063 | 3.065751
78.85664 | 14.8351 | 14.54828 | 0.207566 | 0.2868204 | 11.28165 | 3.05906
78.86664 | 14.8069 | 14.52271 | 0.213315 | 0.2841943 | 11.25701 | 3.052381
78.87663 | 14.7906 | 14.49718 | 0.2190669 | 0.2934156 | 11.2324 | 3.045721
78.88663 | 14.7628 | 14.47165 | 0.2248331 | 0.2911481 | 11.20775 | 3.039065
78.89663 | 14.7441 | 14.44616 | 0.230608 | 0.2979444 | 11.18313 | 3.032421
78.90663 | 14.7122 | 14.42067 | 0.2363915 | 0.2915265 | 11.15849 | 3.025789
78.91663 | 14.6961 | 14.39523 | 0.2421835 | 0.3008716 | 11.13388 | 3.019168
78.92663 | 14.6755 | 14.3698 | 0.2479841 | 0.305696 | 11.10926 | 3.01256
78.93662 | 14.6603 | 14.34443 | 0.2537874 | 0.3158681 | 11.08467 | 3.005971
78.94662 | 14.632 | 14.31906 | 0.2596051 | 0.3129385 | 11.06007 | 2.999387
78.95662 | 14.6091 | 14.29372 | 0.2654312 | 0.3153807 | 11.03547 | 2.992816
78.96662 | 14.5944 | 14.26841 | 0.2712659 | 0.3259941 | 11.01088 | 2.986257
78.97662 | 14.5703 | 14.24312 | 0.277109 | 0.3271797 | 10.9863 | 2.97971
78.98661 | 14.5503 | 14.21789 | 0.2829547 | 0.3324102 | 10.96175 | 2.973183
78.99661 | 14.5269 | 14.19266 | 0.2888147 | 0.3342377 | 10.93719 | 2.966662
79.00661 | 14.5064 | 14.16747 | 0.2946832 | 0.3389324 | 10.91263 | 2.960154
79.01661 | 14.4829 | 14.1423 | 0.30056 | 0.3405975 | 10.88808 | 2.953658
79.02661 | 14.4622 | 14.11717 | 0.3064453 | 0.3450311 | 10.86355 | 2.947176
79.03661 | 14.4472 | 14.09207 | 0.3123389 | 0.3551343 | 10.83902 | 2.940706
79.0466 | 14.4241 | 14.06702 | 0.318235 | 0.3570801 | 10.81453 | 2.934256
79.0566 | 14.404 | 14.04198 | 0.3241453 | 0.3620168 | 10.79002 | 2.927813
79.0666 | 14.3844 | 14.01698 | 0.3300639 | 0.3674204 | 10.76553 | 2.921383
79.0766 | 14.3581 | 13.99201 | 0.3359909 | 0.3660909 | 10.74105 | 2.914967
79.0866 | 14.3387 | 13.96707 | 0.3419261 | 0.371627 | 10.71658 | 2.908564
79.09659 | 14.3129 | 13.9422 | 0.3478637 | 0.3707049 | 10.69215 | 2.902181
79.10659 | 14.2937 | 13.91733 | 0.3538155 | 0.3763718 | 10.66771 | 2.895805
79.11659 | 14.2661 | 13.8925 | 0.3597755 | 0.3736028 | 10.64328 | 2.889443
79.12659 | 14.2458 | 13.8677 | 0.3657438 | 0.3780986 | 10.61886 | 2.883094
79.13659 | 14.2243 | 13.84294 | 0.3717202 | 0.3813564 | 10.59446 | 2.87676
79.14659 | 14.2019 | 13.81822 | 0.3777049 | 0.3836782 | 10.57008 | 2.870439
79.15658 | 14.1781 | 13.79356 | 0.3836917 | 0.3845388 | 10.54573 | 2.864139
79.16658 | 14.1546 | 13.76892 | 0.3896927 | 0.3856848 | 10.52138 | 2.857846
79.17658 | 14.132 | 13.74431 | 0.3957018 | 0.387692 | 10.49704 | 2.851568
79.18658 | 14.1102 | 13.71974 | 0.401719 | 0.3904611 | 10.47272 | 2.845303
79.19658 | 14.0872 | 13.69521 | 0.4077444 | 0.3919902 | 10.44841 | 2.839053
79.20657 | 14.0627 | 13.67074 | 0.4137718 | 0.3919569 | 10.42415 | 2.832824
79.21657 | 14.0399 | 13.64629 | 0.4198133 | 0.3936061 | 10.39988 | 2.826603
79.22657 | 14.0154 | 13.62189 | 0.4258628 | 0.3935141 | 10.37563 | 2.820397
79.23657 | 13.9931 | 13.59752 | 0.4319204 | 0.3955819 | 10.35139 | 2.814204
79.24657 | 13.9732 | 13.57319 | 0.437986 | 0.4000064 | 10.32718 | 2.808027
79.25657 | 13.9496 | 13.54891 | 0.4440596 | 0.4006912 | 10.30299 | 2.801864
79.26656 | 13.9237 | 13.52469 | 0.4501351 | 0.3990085 | 10.27883 | 2.795723
79.27656 | 13.9004 | 13.50049 | 0.4562246 | 0.399906 | 10.25468 | 2.78959
79.28656 | 13.876 | 13.47634 | 0.4623221 | 0.3996602 | 10.23055 | 2.783471
79.29656 | 13.8492 | 13.45223 | 0.4684276 | 0.3969714 | 10.20643 | 2.777368
79.30656 | 13.8302 | 13.42816 | 0.4745409 | 0.4020374 | 10.18234 | 2.771279
79.31655 | 13.8066 | 13.40417 | 0.480656 | 0.4024338 | 10.1583 | 2.765213
79.32655 | 13.7782 | 13.38019 | 0.4867851 | 0.3980107 | 10.13425 | 2.759155
79.33655 | 13.7544 | 13.35626 | 0.4929221 | 0.3981405 | 10.11023 | 2.753112
79.34655 | 13.7275 | 13.33238 | 0.4990669 | 0.3951242 | 10.08623 | 2.747084
79.35655 | 13.701 | 13.30854 | 0.5052195 | 0.3924629 | 10.06225 | 2.741071
79.36655 | 13.6734 | 13.28475 | 0.5113799 | 0.3886534 | 10.03829 | 2.735074
79.37654 | 13.649 | 13.26103 | 0.517542 | 0.3879729 | 10.01439 | 2.729098
79.38654 | 13.6223 | 13.23733 | 0.523718 | 0.3849692 | 9.990481 | 2.723132
79.39654 | 13.5961 | 13.21368 | 0.5299017 | 0.3824159 | 9.966602 | 2.717181
79.40654 | 13.5723 | 13.19009 | 0.5360932 | 0.3822138 | 9.942747 | 2.711246
79.41654 | 13.5425 | 13.16654 | 0.5422924 | 0.3759637 | 9.918918 | 2.705326
79.42653 | 13.5144 | 13.14306 | 0.548493 | 0.3713411 | 9.895138 | 2.699428
79.43653 | 13.4859 | 13.11961 | 0.5547076 | 0.3662903 | 9.871363 | 2.693539
79.44653 | 13.4575 | 13.09621 | 0.5609298 | 0.3612907 | 9.847613 | 2.687666
79.45653 | 13.4345 | 13.07286 | 0.5671596 | 0.3616393 | 9.823892 | 2.681809
79.46653 | 13.4118 | 13.04956 | 0.5733971 | 0.3622379 | 9.800197 | 2.675968
79.47653 | 13.3891 | 13.02632 | 0.5796422 | 0.3627839 | 9.776531 | 2.670143
79.48652 | 13.3595 | 13.00315 | 0.5858886 | 0.3563541 | 9.752918 | 2.664339
79.49652 | 13.3367 | 12.98 | 0.5921488 | 0.3566969 | 9.729309 | 2.658546
79.50652 | 13.3153 | 12.95691 | 0.5984166 | 0.3583857 | 9.70573 | 2.652768
79.51652 | 13.2902 | 12.93388 | 0.6046919 | 0.3563229 | 9.682179 | 2.647007
79.52652 | 13.2636 | 12.91089 | 0.6109747 | 0.3527058 | 9.658658 | 2.641261
79.53651 | 13.2406 | 12.88799 | 0.6172587 | 0.3526121 | 9.635191 | 2.635538
79.54651 | 13.2138 | 12.86511 | 0.6235565 | 0.3486875 | 9.611732 | 2.629824
79.55651 | 13.1924 | 12.84229 | 0.6298617 | 0.350108 | 9.588303 | 2.624128
79.56651 | 13.1675 | 12.81953 | 0.6361743 | 0.3479744 | 9.564905 | 2.618447
79.57651 | 13.1441 | 12.79682 | 0.6424944 | 0.3472845 | 9.541539 | 2.612782
79.58651 | 13.1227 | 12.77416 | 0.6488219 | 0.3485397 | 9.518205 | 2.607134
79.5965 | 13.0971 | 12.75158 | 0.6551504 | 0.3455167 | 9.494925 | 2.601508
79.6065 | 13.0706 | 12.72904 | 0.6614926 | 0.3415593 | 9.471656 | 2.595892
79.6165 | 13.0485 | 12.70655 | 0.6678422 | 0.3419452 | 9.44842 | 2.590293
79.6265 | 13.0175 | 12.68413 | 0.674199 | 0.3333742 | 9.425217 | 2.58471
79.6365 | 12.9919 | 12.66175 | 0.6805632 | 0.3301457 | 9.402047 | 2.579144
79.64649 | 12.9677 | 12.63946 | 0.6869283 | 0.328238 | 9.378935 | 2.573599
79.65649 | 12.9485 | 12.61721 | 0.693307 | 0.3312931 | 9.355834 | 2.568066
79.66649 | 12.927 | 12.59501 | 0.6996929 | 0.3319908 | 9.332767 | 2.562549
79.67649 | 12.898 | 12.57287 | 0.7060861 | 0.3251298 | 9.309736 | 2.557049
79.68649 | 12.8759 | 12.55079 | 0.7124865 | 0.3251102 | 9.286739 | 2.551565
79.69649 | 12.8541 | 12.52877 | 0.7188941 | 0.3253332 | 9.263775 | 2.546098
79.70648 | 12.8325 | 12.50683 | 0.7253024 | 0.3256718 | 9.240874 | 2.540652
79.71648 | 12.81 | 12.48493 | 0.7317243 | 0.325073 | 9.217984 | 2.535218
79.72648 | 12.7879 | 12.46309 | 0.7381533 | 0.3248148 | 9.195131 | 2.529801
79.73648 | 12.7559 | 12.4413 | 0.7445894 | 0.3145961 | 9.172314 | 2.524401
79.74648 | 12.743 | 12.41958 | 0.7510326 | 0.3234165 | 9.149534 | 2.519017
79.75647 | 12.7222 | 12.39795 | 0.7574764 | 0.3242547 | 9.126814 | 2.513655
79.76647 | 12.7017 | 12.37635 | 0.7639337 | 0.3253531 | 9.104109 | 2.508304
79.77647 | 12.6797 | 12.35481 | 0.770398 | 0.3248897 | 9.081441 | 2.502971
79.78647 | 12.6603 | 12.33334 | 0.7768694 | 0.3269642 | 9.058812 | 2.497654
79.79647 | 12.6412 | 12.31192 | 0.7833477 | 0.329277 | 9.036221 | 2.492354
79.80647 | 12.6268 | 12.29057 | 0.789833 | 0.3362265 | 9.01367 | 2.487071
79.81646 | 12.609 | 12.26931 | 0.7963188 | 0.3396939 | 8.991178 | 2.48181
79.82646 | 12.588 | 12.24808 | 0.8028179 | 0.3399182 | 8.968704 | 2.47656
79.83646 | 12.5557 | 12.22692 | 0.809324 | 0.3287798 | 8.946269 | 2.471327
79.84646 | 12.539 | 12.20582 | 0.815837 | 0.3331778 | 8.923874 | 2.466112
79.85646 | 12.5243 | 12.18479 | 0.8223568 | 0.3395124 | 8.901518 | 2.460913
79.86645 | 12.5035 | 12.16384 | 0.828877 | 0.3396593 | 8.879228 | 2.455736
79.87645 | 12.4865 | 12.14293 | 0.8354105 | 0.343569 | 8.85695 | 2.450571
79.88645 | 12.4631 | 12.12209 | 0.8419508 | 0.3410075 | 8.834719 | 2.445423
79.89645 | 12.441 | 12.10131 | 0.8484979 | 0.3396886 | 8.812522 | 2.440291
79.90645 | 12.4246 | 12.0806 | 0.8550517 | 0.3439975 | 8.790374 | 2.435177
79.91645 | 12.4061 | 12.05995 | 0.8616123 | 0.3461484 | 8.768259 | 2.43008
79.92644 | 12.3802 | 12.0394 | 0.8681731 | 0.3408036 | 8.746219 | 2.425004
79.93644 | 12.3447 | 12.01888 | 0.8747471 | 0.3258209 | 8.724191 | 2.419941
79.94644 | 12.3212 | 11.99843 | 0.8813278 | 0.3227725 | 8.702205 | 2.414895
79.95644 | 12.3017 | 11.97804 | 0.8879152 | 0.3236608 | 8.680259 | 2.409865
79.96644 | 12.285 | 11.95772 | 0.8945092 | 0.3272797 | 8.658358 | 2.404853
79.97643 | 12.2606 | 11.93749 | 0.9011033 | 0.3231099 | 8.636525 | 2.399862
79.98643 | 12.2328 | 11.9173 | 0.9077105 | 0.3154965 | 8.614709 | 2.394884
79.99643 | 12.2126 | 11.89718 | 0.9143243 | 0.3154161 | 8.592937 | 2.389922
80.00643 | 12.1859 | 11.87713 | 0.9209447 | 0.3087693 | 8.571208 | 2.384978
80.01643 | 12.1657 | 11.85715 | 0.9275716 | 0.3085549 | 8.549523 | 2.380051
80.02643 | 12.1415 | 11.83723 | 0.9342051 | 0.304274 | 8.527881 | 2.37514
80.03642 | 12.1038 | 11.81739 | 0.9408384 | 0.2864068 | 8.506304 | 2.370251
80.04642 | 12.0798 | 11.79761 | 0.9474848 | 0.28219 | 8.48475 | 2.365375
80.05642 | 12.056 | 11.77789 | 0.9541376 | 0.2781063 | 8.463241 | 2.360515
80.06642 | 12.0344 | 11.75825 | 0.9607969 | 0.2761543 | 8.441776 | 2.355673
80.07642 | 12.0138 | 11.73866 | 0.9674626 | 0.2751353 | 8.420355 | 2.350847
80.08641 | 11.9871 | 11.71917 | 0.974128 | 0.2679285 | 8.398999 | 2.346044
80.09641 | 11.9659 | 11.69973 | 0.9808065 | 0.266172 | 8.377669 | 2.341253
80.10641 | 11.944 | 11.68035 | 0.9874913 | 0.2636471 | 8.356384 | 2.336478
80.11641 | 11.9219 | 11.66105 | 0.9941824 | 0.2608539 | 8.335143 | 2.331721
80.12641 | 11.8972 | 11.64181 | 1.00088 | 0.2553918 | 8.313948 | 2.32698
80.13641 | 11.8651 | 11.62264 | 1.007584 | 0.2424616 | 8.292798 | 2.322257
80.1464 | 11.8416 | 11.60356 | 1.014287 | 0.2380431 | 8.271715 | 2.317555
80.1564 | 11.8186 | 11.58453 | 1.021003 | 0.2340743 | 8.250657 | 2.312865
80.1664 | 11.7991 | 11.56556 | 1.027725 | 0.2335362 | 8.229646 | 2.308193
80.1764 | 11.7816 | 11.54667 | 1.034454 | 0.2349295 | 8.208679 | 2.303537
80.1864 | 11.7603 | 11.52785 | 1.041189 | 0.2324519 | 8.187761 | 2.298898
80.19639 | 11.7346 | 11.50911 | 1.047923 | 0.2254875 | 8.166908 | 2.294281
80.20639 | 11.7149 | 11.49043 | 1.05467 | 0.2244706 | 8.146083 | 2.289676
80.21639 | 11.6935 | 11.47182 | 1.061423 | 0.2216848 | 8.125303 | 2.285088
80.22639 | 11.6746 | 11.45327 | 1.068183 | 0.2213293 | 8.104571 | 2.280517
80.23639 | 11.6502 | 11.4348 | 1.074948 | 0.2154033 | 8.083885 | 2.275963
80.24639 | 11.6238 | 11.41639 | 1.081719 | 0.2074069 | 8.063247 | 2.271426
80.25638 | 11.6106 | 11.39808 | 1.08849 | 0.2125227 | 8.042677 | 2.266911
80.26638 | 11.5902 | 11.37981 | 1.095273 | 0.2103872 | 8.022132 | 2.262407
80.27638 | 11.5691 | 11.36162 | 1.102063 | 0.2074809 | 8.001636 | 2.257921
80.28638 | 11.5501 | 11.3435 | 1.108858 | 0.2066035 | 7.981188 | 2.253451
80.29638 | 11.5285 | 11.32544 | 1.11566 | 0.2030561 | 7.960786 | 2.248998
80.30637 | 11.5147 | 11.30748 | 1.12246 | 0.2072208 | 7.940453 | 2.244566
80.31637 | 11.4939 | 11.28957 | 1.129273 | 0.2043318 | 7.920148 | 2.240147
80.32637 | 11.4751 | 11.27173 | 1.136092 | 0.2033727 | 7.899891 | 2.235745
80.33637 | 11.4533 | 11.25396 | 1.142917 | 0.199343 | 7.879682 | 2.231359
80.34637 | 11.4305 | 11.23626 | 1.149747 | 0.1942422 | 7.859521 | 2.22699
80.35637 | 11.4154 | 11.21863 | 1.156584 | 0.19677 | 7.839409 | 2.222638
80.36636 | 11.3975 | 11.20109 | 1.163419 | 0.1964104 | 7.819363 | 2.218307
80.37636 | 11.3749 | 11.1836 | 1.170267 | 0.1912968 | 7.799348 | 2.213989
80.38636 | 11.3552 | 11.16619 | 1.177121 | 0.1890127 | 7.77938 | 2.209687
80.39636 | 11.3358 | 11.14884 | 1.18398 | 0.1869566 | 7.759462 | 2.205401
80.40636 | 11.3209 | 11.13157 | 1.190845 | 0.1893305 | 7.739592 | 2.201132
80.41635 | 11.3018 | 11.11438 | 1.197709 | 0.1874165 | 7.71979 | 2.196885
80.42635 | 11.2857 | 11.09725 | 1.204585 | 0.1884472 | 7.700018 | 2.192649
80.43635 | 11.264 | 11.08019 | 1.211467 | 0.1838085 | 7.680294 | 2.188431
80.44635 | 11.245 | 11.0632 | 1.218355 | 0.1817969 | 7.66062 | 2.184228
80.45635 | 11.2322 | 11.04628 | 1.225248 | 0.1859151 | 7.640994 | 2.180043
80.46635 | 11.2144 | 11.02944 | 1.232147 | 0.1849614 | 7.621418 | 2.175874
80.47634 | 11.19 | 11.01268 | 1.239044 | 0.1773207 | 7.60191 | 2.171725
80.48634 | 11.1727 | 10.99597 | 1.245954 | 0.1767252 | 7.582432 | 2.167589
80.49634 | 11.1544 | 10.97934 | 1.252869 | 0.1750586 | 7.563003 | 2.16347
80.50634 | 11.1398 | 10.96278 | 1.25979 | 0.1770201 | 7.543623 | 2.159367
80.51634 | 11.125 | 10.94629 | 1.266716 | 0.1787111 | 7.524293 | 2.15528
80.52633 | 11.1156 | 10.92989 | 1.273641 | 0.1857146 | 7.505031 | 2.151214
80.53633 | 11.099 | 10.91354 | 1.280577 | 0.1854624 | 7.4858 | 2.14716
80.54633 | 11.0778 | 10.89726 | 1.28752 | 0.1805395 | 7.466618 | 2.143123
80.55633 | 11.0658 | 10.88105 | 1.294467 | 0.1847453 | 7.447486 | 2.139102
80.56633 | 11.0531 | 10.86492 | 1.30142 | 0.1881799 | 7.428403 | 2.135097
80.57633 | 11.031 | 10.84886 | 1.308378 | 0.1821429 | 7.40937 | 2.131108
80.58632 | 11.0196 | 10.83288 | 1.315335 | 0.1867178 | 7.390407 | 2.127141
80.59632 | 11.0024 | 10.81696 | 1.322304 | 0.185439 | 7.371472 | 2.123185
80.60632 | 10.9959 | 10.80111 | 1.329278 | 0.1947883 | 7.352589 | 2.119245
80.61632 | 10.982 | 10.78533 | 1.336257 | 0.1966676 | 7.333754 | 2.115322
80.62632 | 10.9758 | 10.76962 | 1.343241 | 0.2061754 | 7.314969 | 2.111415
80.63631 | 10.96 | 10.754 | 1.350224 | 0.2059972 | 7.296252 | 2.107527
80.64631 | 10.9412 | 10.73844 | 1.357218 | 0.2027611 | 7.277568 | 2.103652
80.65631 | 10.9345 | 10.72294 | 1.364218 | 0.2115578 | 7.258931 | 2.099794
80.66631 | 10.9277 | 10.70752 | 1.371223 | 0.2201801 | 7.240346 | 2.095951
80.67631 | 10.9127 | 10.69217 | 1.378233 | 0.2205345 | 7.221809 | 2.092124
80.68631 | 10.8999 | 10.67688 | 1.385248 | 0.2230164 | 7.203323 | 2.088313
80.6963 | 10.8917 | 10.66169 | 1.39226 | 0.2300117 | 7.184905 | 2.084523
80.7063 | 10.8813 | 10.64655 | 1.399285 | 0.2347524 | 7.166518 | 2.080744
80.7163 | 10.873 | 10.63148 | 1.406315 | 0.2415224 | 7.148181 | 2.076981
80.7263 | 10.8609 | 10.61648 | 1.41335 | 0.2444216 | 7.129894 | 2.073234
80.7363 | 10.8513 | 10.60155 | 1.42039 | 0.2497504 | 7.111657 | 2.069503
80.74629 | 10.8383 | 10.58671 | 1.427427 | 0.2515948 | 7.093486 | 2.065792
80.75629 | 10.8293 | 10.57192 | 1.434477 | 0.2573822 | 7.075348 | 2.062093
80.76629 | 10.8264 | 10.5572 | 1.441531 | 0.2691993 | 7.05726 | 2.058409
80.77629 | 10.8117 | 10.54255 | 1.44859 | 0.2691471 | 7.039221 | 2.054742
80.78629 | 10.7993 | 10.52798 | 1.455654 | 0.2713236 | 7.021233 | 2.05109
80.79629 | 10.7896 | 10.51347 | 1.462723 | 0.2761301 | 7.003294 | 2.047454
80.80628 | 10.7828 | 10.49905 | 1.469789 | 0.2837528 | 6.985422 | 2.043837
80.81628 | 10.7752 | 10.48468 | 1.476867 | 0.2905195 | 6.967582 | 2.040232
80.82628 | 10.7647 | 10.47038 | 1.48395 | 0.2943158 | 6.949792 | 2.036643
80.83628 | 10.7544 | 10.45616 | 1.491037 | 0.2982419 | 6.932052 | 2.033069
80.84628 | 10.7483 | 10.442 | 1.498129 | 0.3062991 | 6.91436 | 2.029511
80.85627 | 10.7396 | 10.42793 | 1.505219 | 0.3116731 | 6.896736 | 2.025972
80.86627 | 10.7337 | 10.41391 | 1.51232 | 0.3197903 | 6.879144 | 2.022445
80.87627 | 10.7257 | 10.39996 | 1.519426 | 0.3257384 | 6.861602 | 2.018933
80.88627 | 10.7132 | 10.38608 | 1.526537 | 0.3271164 | 6.84411 | 2.015437
80.89627 | 10.7049 | 10.37227 | 1.533652 | 0.3326255 | 6.826666 | 2.011957
80.90627 | 10.6963 | 10.35853 | 1.540771 | 0.3377655 | 6.809272 | 2.008491
80.91626 | 10.6891 | 10.34488 | 1.547888 | 0.3442233 | 6.791944 | 2.005045
80.92626 | 10.6801 | 10.33128 | 1.555016 | 0.3488246 | 6.774649 | 2.00161
80.93626 | 10.6711 | 10.31774 | 1.562149 | 0.3533573 | 6.757403 | 1.998191
80.94626 | 10.6596 | 10.30428 | 1.569286 | 0.3553206 | 6.740207 | 1.994787
80.95626 | 10.6555 | 10.29088 | 1.576428 | 0.3646163 | 6.723058 | 1.991398
80.96625 | 10.6479 | 10.27757 | 1.583566 | 0.370329 | 6.705977 | 1.988027
80.97625 | 10.6412 | 10.26431 | 1.590717 | 0.3768867 | 6.688928 | 1.984669
80.98625 | 10.6311 | 10.25112 | 1.597871 | 0.3799761 | 6.671928 | 1.981325
80.99625 | 10.6253 | 10.238 | 1.60503 | 0.387297 | 6.654976 | 1.977997
81.00625 | 10.6181 | 10.22495 | 1.612193 | 0.3931492 | 6.638074 | 1.974683
81.01625 | 10.6078 | 10.21197 | 1.61936 | 0.3958335 | 6.621221 | 1.971385
81.02624 | 10.6011 | 10.19906 | 1.626524 | 0.4020377 | 6.604433 | 1.968105
81.03624 | 10.5942 | 10.18621 | 1.6337 | 0.4079864 | 6.587677 | 1.964836
81.04624 | 10.5844 | 10.17343 | 1.64088 | 0.4109666 | 6.570971 | 1.961583
81.05624 | 10.577 | 10.16072 | 1.648064 | 0.4162799 | 6.554313 | 1.958344
81.06624 | 10.5671 | 10.14807 | 1.655251 | 0.4190254 | 6.537703 | 1.95512
81.07623 | 10.5581 | 10.13551 | 1.662436 | 0.4225916 | 6.521158 | 1.951914
81.08623 | 10.549 | 10.123 | 1.669632 | 0.4260023 | 6.504645 | 1.94872
81.09623 | 10.5381 | 10.11055 | 1.676832 | 0.4275459 | 6.488181 | 1.94554
81.10623 | 10.5267 | 10.09818 | 1.684036 | 0.4285225 | 6.471765 | 1.942376
81.11623 | 10.5151 | 10.08587 | 1.691244 | 0.429232 | 6.455398 | 1.939225
81.12623 | 10.5077 | 10.07363 | 1.698456 | 0.4340748 | 6.439079 | 1.93609
81.13622 | 10.4908 | 10.06146 | 1.705665 | 0.4293368 | 6.422826 | 1.932972
81.14622 | 10.4814 | 10.04935 | 1.712885 | 0.4320489 | 6.406601 | 1.929866
81.15622 | 10.4682 | 10.03731 | 1.720108 | 0.4308923 | 6.390426 | 1.926774
81.16622 | 10.4558 | 10.02533 | 1.727335 | 0.4304665 | 6.374302 | 1.923696
81.17622 | 10.4421 | 10.01342 | 1.734567 | 0.4286801 | 6.35822 | 1.920633
81.18621 | 10.43 | 10.00159 | 1.741794 | 0.4284086 | 6.342209 | 1.917588
81.19621 | 10.4159 | 9.989813 | 1.749033 | 0.4260874 | 6.326226 | 1.914553
81.20621 | 10.4043 | 9.978097 | 1.756276 | 0.4262033 | 6.310288 | 1.911534
81.21621 | 10.3956 | 9.966451 | 1.763522 | 0.4291485 | 6.294402 | 1.908528
81.22621 | 10.3796 | 9.954866 | 1.770771 | 0.4247337 | 6.278558 | 1.905537
81.2362 | 10.364 | 9.943363 | 1.778018 | 0.4206369 | 6.262783 | 1.902562
81.2462 | 10.3521 | 9.931911 | 1.785275 | 0.420189 | 6.247037 | 1.8996
81.2562 | 10.3373 | 9.920524 | 1.792535 | 0.4167758 | 6.231338 | 1.896651
81.2662 | 10.3226 | 9.909202 | 1.7998 | 0.4133977 | 6.215687 | 1.893716
81.2762 | 10.3133 | 9.897945 | 1.807067 | 0.415355 | 6.200082 | 1.890795
81.2862 | 10.3042 | 9.886752 | 1.814339 | 0.4174477 | 6.184525 | 1.887889
81.29619 | 10.2894 | 9.875635 | 1.821606 | 0.4137648 | 6.16903 | 1.884999
81.30619 | 10.277 | 9.86457 | 1.828884 | 0.4124295 | 6.153565 | 1.882121
81.31619 | 10.267 | 9.85357 | 1.836166 | 0.4134296 | 6.138149 | 1.879256
81.32619 | 10.2525 | 9.842635 | 1.843451 | 0.4098651 | 6.122779 | 1.876405
81.33619 | 10.2366 | 9.831762 | 1.85074 | 0.4048379 | 6.107455 | 1.873568
81.34618 | 10.2243 | 9.820964 | 1.858024 | 0.4033357 | 6.092192 | 1.870748
81.35618 | 10.2137 | 9.810219 | 1.865319 | 0.4034808 | 6.076962 | 1.867938
81.36618 | 10.2011 | 9.799537 | 1.872618 | 0.4015628 | 6.061777 | 1.865143
81.37618 | 10.1914 | 9.788919 | 1.879919 | 0.4024815 | 6.046639 | 1.862361
81.38618 | 10.1862 | 9.778363 | 1.887224 | 0.407837 | 6.031546 | 1.859592
81.39618 | 10.1707 | 9.76787 | 1.894532 | 0.40283 | 6.0165 | 1.856838
81.40617 | 10.161 | 9.75745 | 1.901836 | 0.4035495 | 6.001515 | 1.854099
81.41617 | 10.1481 | 9.747082 | 1.909151 | 0.4010176 | 5.98656 | 1.851372
81.42617 | 10.1332 | 9.736777 | 1.916468 | 0.3964226 | 5.971651 | 1.848658
81.43617 | 10.1228 | 9.726534 | 1.923789 | 0.3962659 | 5.956788 | 1.845957
81.44617 | 10.1123 | 9.716353 | 1.931113 | 0.3959466 | 5.941971 | 1.84327
81.45616 | 10.1052 | 9.706244 | 1.938432 | 0.3989558 | 5.927214 | 1.840598
81.46616 | 10.0938 | 9.696186 | 1.945762 | 0.3976135 | 5.912487 | 1.837938
81.47616 | 10.0854 | 9.686191 | 1.953095 | 0.3992091 | 5.897805 | 1.83529
81.48616 | 10.0733 | 9.676256 | 1.960431 | 0.3970437 | 5.883169 | 1.832656
81.49616 | 10.0611 | 9.666383 | 1.96777 | 0.3947169 | 5.868578 | 1.830035
81.50616 | 10.0521 | 9.65657 | 1.975111 | 0.3955297 | 5.854031 | 1.827428
81.51615 | 10.0365 | 9.646829 | 1.982449 | 0.3896709 | 5.839544 | 1.824836
81.52615 | 10.0156 | 9.637137 | 1.989796 | 0.3784625 | 5.825087 | 1.822254
81.53615 | 10.0069 | 9.627508 | 1.997146 | 0.3793922 | 5.810675 | 1.819686
81.54615 | 10.0014 | 9.617938 | 2.004499 | 0.3834618 | 5.796308 | 1.817131
81.55615 | 9.9879 | 9.608429 | 2.011855 | 0.3794711 | 5.781985 | 1.814589
81.56614 | 9.9751 | 9.598988 | 2.019206 | 0.3761117 | 5.76772 | 1.812062
81.57614 | 9.9592 | 9.589598 | 2.026568 | 0.3696019 | 5.753485 | 1.809545
81.58614 | 9.9451 | 9.580269 | 2.033932 | 0.3648308 | 5.739296 | 1.807042
81.59614 | 9.9327 | 9.570998 | 2.041298 | 0.3617022 | 5.725149 | 1.80455
81.60614 | 9.9172 | 9.561787 | 2.048668 | 0.3554127 | 5.711047 | 1.802073
81.61614 | 9.9073 | 9.552634 | 2.05604 | 0.3546658 | 5.696988 | 1.799607
81.62613 | 9.8826 | 9.543551 | 2.063407 | 0.3390492 | 5.682987 | 1.797157
81.63613 | 9.8771 | 9.534516 | 2.070784 | 0.3425841 | 5.669015 | 1.794717
81.64613 | 9.8679 | 9.52554 | 2.078163 | 0.3423596 | 5.655087 | 1.79229
81.65613 | 9.853 | 9.516623 | 2.085545 | 0.3363771 | 5.641203 | 1.789875
81.66613 | 9.839 | 9.507764 | 2.09293 | 0.331236 | 5.627362 | 1.787473
81.67612 | 9.8265 | 9.498972 | 2.100309 | 0.3275283 | 5.613577 | 1.785085
81.68612 | 9.8152 | 9.490229 | 2.107699 | 0.3249715 | 5.599822 | 1.782708
81.69612 | 9.7993 | 9.481543 | 2.11509 | 0.3177571 | 5.58611 | 1.780343
81.70612 | 9.7897 | 9.472915 | 2.122484 | 0.3167847 | 5.572441 | 1.77799
81.71612 | 9.7769 | 9.464345 | 2.129881 | 0.3125553 | 5.558814 | 1.77565
81.72612 | 9.7606 | 9.455831 | 2.137279 | 0.3047688 | 5.54523 | 1.773322
81.73611 | 9.7584 | 9.447383 | 2.144673 | 0.3110166 | 5.531702 | 1.771008
81.74611 | 9.7454 | 9.438984 | 2.152076 | 0.3064164 | 5.518203 | 1.768704
81.75611 | 9.733 | 9.430641 | 2.159481 | 0.3023593 | 5.504746 | 1.766413
81.76611 | 9.7229 | 9.422354 | 2.166889 | 0.3005461 | 5.491331 | 1.764133
81.77611 | 9.7155 | 9.414124 | 2.174299 | 0.3013758 | 5.477959 | 1.761866
81.7861 | 9.707 | 9.405959 | 2.181703 | 0.3010408 | 5.464643 | 1.759613
81.7961 | 9.6959 | 9.397841 | 2.189117 | 0.2980591 | 5.451354 | 1.75737
81.8061 | 9.6899 | 9.389778 | 2.196533 | 0.3001218 | 5.438107 | 1.755138
81.8161 | 9.6716 | 9.381771 | 2.203951 | 0.2898286 | 5.424902 | 1.752919
81.8261 | 9.6684 | 9.37382 | 2.211371 | 0.2945803 | 5.411737 | 1.750711
81.8361 | 9.6599 | 9.365923 | 2.218793 | 0.2939768 | 5.398615 | 1.748516
81.84609 | 9.65 | 9.358089 | 2.226209 | 0.2919108 | 5.385546 | 1.746334
81.85609 | 9.6426 | 9.350303 | 2.233635 | 0.2922971 | 5.372506 | 1.744161
81.86609 | 9.6347 | 9.342571 | 2.241063 | 0.2921294 | 5.359507 | 1.742001
81.87609 | 9.626 | 9.334893 | 2.248493 | 0.2911071 | 5.346549 | 1.739852
81.88609 | 9.6206 | 9.32727 | 2.255924 | 0.2933303 | 5.333631 | 1.737714
81.89608 | 9.6126 | 9.319707 | 2.26335 | 0.2928925 | 5.320767 | 1.735591
81.90608 | 9.5999 | 9.312192 | 2.270785 | 0.2877079 | 5.307931 | 1.733477
81.91608 | 9.586 | 9.30473 | 2.278221 | 0.28127 | 5.295135 | 1.731374
81.92608 | 9.5771 | 9.297324 | 2.28566 | 0.2797764 | 5.282382 | 1.729282
81.93608 | 9.5695 | 9.289969 | 2.2931 | 0.2795312 | 5.269667 | 1.727202
81.94608 | 9.5611 | 9.282666 | 2.300542 | 0.2784337 | 5.256992 | 1.725133
81.95607 | 9.5495 | 9.275424 | 2.307978 | 0.2740755 | 5.244369 | 1.723078
81.96607 | 9.5407 | 9.268228 | 2.315422 | 0.2724723 | 5.231774 | 1.721032
81.97607 | 9.5338 | 9.261084 | 2.322869 | 0.2727158 | 5.219218 | 1.718997
81.98607 | 9.5245 | 9.253993 | 2.330317 | 0.2705074 | 5.206703 | 1.716973
81.99607 | 9.511 | 9.246953 | 2.337767 | 0.2640466 | 5.194226 | 1.714961
82.00606 | 9.5019 | 9.239974 | 2.34521 | 0.2619262 | 5.181802 | 1.712962
82.01606 | 9.4946 | 9.233038 | 2.352663 | 0.2615622 | 5.169404 | 1.710971
82.02606 | 9.4854 | 9.226154 | 2.360116 | 0.259246 | 5.157046 | 1.708992
82.03606 | 9.4741 | 9.219321 | 2.367572 | 0.2547792 | 5.144726 | 1.707023
82.04606 | 9.4637 | 9.21254 | 2.375028 | 0.2511599 | 5.132446 | 1.705066
82.05606 | 9.4581 | 9.205809 | 2.382486 | 0.2522907 | 5.120204 | 1.703119
82.06605 | 9.4508 | 9.199136 | 2.389938 | 0.2516639 | 5.108014 | 1.701185
82.07605 | 9.4426 | 9.192507 | 2.397398 | 0.2500929 | 5.095849 | 1.69926
82.08605 | 9.4346 | 9.185929 | 2.40486 | 0.248671 | 5.083724 | 1.697345
82.09605 | 9.4267 | 9.179401 | 2.412323 | 0.2472987 | 5.071637 | 1.695442
82.10605 | 9.4147 | 9.172923 | 2.419787 | 0.2417765 | 5.059588 | 1.693549
82.11604 | 9.4054 | 9.166502 | 2.427245 | 0.2388978 | 5.047588 | 1.69167
82.12604 | 9.4009 | 9.160124 | 2.434711 | 0.2407762 | 5.035615 | 1.689798
82.13604 | 9.3964 | 9.153795 | 2.442178 | 0.2426051 | 5.02368 | 1.687937
82.14604 | 9.3863 | 9.147515 | 2.449647 | 0.2387849 | 5.011783 | 1.686086
82.15604 | 9.3806 | 9.141285 | 2.457116 | 0.2393153 | 4.999923 | 1.684245
82.16604 | 9.3765 | 9.135103 | 2.464586 | 0.2413966 | 4.988101 | 1.682416
82.17603 | 9.3683 | 9.128977 | 2.47205 | 0.2393235 | 4.976329 | 1.680598
82.18603 | 9.3591 | 9.122891 | 2.479523 | 0.2362087 | 4.964581 | 1.678788
82.19603 | 9.3458 | 9.116856 | 2.486996 | 0.2289436 | 4.952871 | 1.676989
82.20603 | 9.344 | 9.110868 | 2.49447 | 0.2331323 | 4.941198 | 1.6752
82.21603 | 9.3375 | 9.104929 | 2.501945 | 0.2325709 | 4.929563 | 1.673422
82.22602 | 9.3298 | 9.099045 | 2.509413 | 0.2307551 | 4.917976 | 1.671656
82.23602 | 9.322 | 9.093198 | 2.516889 | 0.2288019 | 4.906412 | 1.669897
82.24602 | 9.3165 | 9.087403 | 2.524366 | 0.2290966 | 4.894888 | 1.668149
82.25602 | 9.3094 | 9.081652 | 2.531844 | 0.2277484 | 4.883397 | 1.66641
82.26602 | 9.3042 | 9.075951 | 2.539323 | 0.2282488 | 4.871946 | 1.664682
82.27602 | 9.2934 | 9.070293 | 2.546802 | 0.2231067 | 4.860528 | 1.662963
82.28601 | 9.2868 | 9.064691 | 2.554274 | 0.2221092 | 4.84916 | 1.661256
82.29601 | 9.2733 | 9.059126 | 2.561755 | 0.2141738 | 4.837814 | 1.659557
82.30601 | 9.2692 | 9.053612 | 2.569236 | 0.2155882 | 4.826508 | 1.657868
82.31601 | 9.2612 | 9.048139 | 2.576717 | 0.2130605 | 4.815234 | 1.656189
82.32601 | 9.2552 | 9.042717 | 2.584199 | 0.2124835 | 4.803998 | 1.654519
82.336 | 9.2462 | 9.037343 | 2.591674 | 0.2088568 | 4.792808 | 1.652861
82.346 | 9.2389 | 9.032011 | 2.599157 | 0.2068888 | 4.781644 | 1.651211
82.356 | 9.2307 | 9.026724 | 2.60664 | 0.2039764 | 4.770514 | 1.64957
82.366 | 9.2245 | 9.021479 | 2.614123 | 0.2030214 | 4.759417 | 1.647938
82.376 | 9.2157 | 9.016281 | 2.621607 | 0.1994194 | 4.748357 | 1.646316
82.386 | 9.2049 | 9.011129 | 2.629092 | 0.1937708 | 4.737334 | 1.644704
82.39599 | 9.2009 | 9.006023 | 2.636568 | 0.1948766 | 4.726353 | 1.643102
82.40599 | 9.1996 | 9.000959 | 2.644053 | 0.1986411 | 4.715398 | 1.641508
82.41599 | 9.1922 | 8.995939 | 2.651538 | 0.1962613 | 4.704477 | 1.639924
82.42599 | 9.188 | 8.990962 | 2.659023 | 0.1970379 | 4.693591 | 1.638348
82.43599 | 9.181 | 8.98603 | 2.666508 | 0.1949702 | 4.682739 | 1.636782
82.44598 | 9.1762 | 8.981147 | 2.673986 | 0.1950529 | 4.671934 | 1.635227
82.45598 | 9.1731 | 8.976302 | 2.681471 | 0.1967985 | 4.661151 | 1.633679
82.46598 | 9.17 | 8.971498 | 2.688957 | 0.1985024 | 4.6504 | 1.63214
82.47598 | 9.1662 | 8.96674 | 2.696442 | 0.1994602 | 4.639687 | 1.630611
82.48598 | 9.151 | 8.962023 | 2.703928 | 0.1889768 | 4.629006 | 1.62909
82.49598 | 9.1541 | 8.95735 | 2.711413 | 0.1967505 | 4.618359 | 1.627578
82.50597 | 9.1496 | 8.952723 | 2.718891 | 0.1968775 | 4.607756 | 1.626076
82.51597 | 9.144 | 8.948132 | 2.726376 | 0.1958685 | 4.597174 | 1.624582
82.52597 | 9.1397 | 8.943585 | 2.733861 | 0.1961154 | 4.586627 | 1.623096
82.53597 | 9.136 | 8.939081 | 2.741346 | 0.1969192 | 4.576115 | 1.62162
82.54597 | 9.1346 | 8.934617 | 2.74883 | 0.1999828 | 4.565635 | 1.620152
82.55596 | 9.1284 | 8.930199 | 2.756307 | 0.1982006 | 4.555199 | 1.618693
82.56596 | 9.1253 | 8.925818 | 2.763791 | 0.1994816 | 4.544785 | 1.617243
82.57596 | 9.1128 | 8.921479 | 2.771275 | 0.1913209 | 4.534404 | 1.6158
82.58596 | 9.1099 | 8.91718 | 2.778758 | 0.1927197 | 4.524055 | 1.614367
82.59596 | 9.1097 | 8.912922 | 2.786241 | 0.1967775 | 4.51374 | 1.612941
82.60596 | 9.1077 | 8.908705 | 2.793724 | 0.1989948 | 4.503457 | 1.611525
82.61595 | 9.1077 | 8.904532 | 2.801199 | 0.2031681 | 4.493216 | 1.610117
82.62595 | 9.1056 | 8.900395 | 2.80868 | 0.205205 | 4.482997 | 1.608717
82.63595 | 9.0989 | 8.896298 | 2.816161 | 0.202602 | 4.472811 | 1.607325
82.64595 | 9.0929 | 8.892241 | 2.823642 | 0.2006588 | 4.462657 | 1.605942
82.65595 | 9.0903 | 8.888223 | 2.831122 | 0.2020767 | 4.452535 | 1.604566
82.66594 | 9.0795 | 8.884249 | 2.838594 | 0.1952508 | 4.442455 | 1.6032
82.67594 | 9.0756 | 8.880311 | 2.846073 | 0.1952895 | 4.432397 | 1.601841
82.68594 | 9.0726 | 8.876411 | 2.853551 | 0.1961892 | 4.42237 | 1.60049
82.69594 | 9.0733 | 8.87255 | 2.861028 | 0.2007503 | 4.412375 | 1.599146
82.70594 | 9.0666 | 8.868728 | 2.868505 | 0.1978724 | 4.402411 | 1.597811
82.71594 | 9.0652 | 8.864944 | 2.875981 | 0.200256 | 4.392479 | 1.596484
82.72593 | 9.0608 | 8.861202 | 2.883449 | 0.1995982 | 4.382588 | 1.595165
82.73593 | 9.0537 | 8.857495 | 2.890923 | 0.1962055 | 4.372718 | 1.593854
82.74593 | 9.0469 | 8.853825 | 2.898396 | 0.1930747 | 4.362879 | 1.59255
82.75593 | 9.0407 | 8.850193 | 2.905869 | 0.1905065 | 4.353071 | 1.591254
82.76593 | 9.0382 | 8.8466 | 2.91334 | 0.1916003 | 4.343294 | 1.589965
82.77592 | 9.0326 | 8.843046 | 2.920803 | 0.1895538 | 4.333557 | 1.588685
82.78592 | 9.0242 | 8.839527 | 2.928273 | 0.1846733 | 4.323842 | 1.587412
82.79592 | 9.021 | 8.836044 | 2.935741 | 0.184956 | 4.314156 | 1.586146
82.80592 | 9.016 | 8.832598 | 2.943209 | 0.1834017 | 4.304502 | 1.584888
82.81592 | 9.0104 | 8.829189 | 2.950675 | 0.1812111 | 4.294877 | 1.583637
82.82592 | 9.001 | 8.825816 | 2.95814 | 0.1751836 | 4.285282 | 1.582394
82.83591 | 8.9945 | 8.822483 | 2.965597 | 0.1720171 | 4.275727 | 1.581159
82.84591 | 8.9902 | 8.819182 | 2.97306 | 0.1710175 | 4.266193 | 1.57993
82.85591 | 8.9845 | 8.815918 | 2.980521 | 0.1685819 | 4.256689 | 1.578708
82.86591 | 8.984 | 8.812689 | 2.987981 | 0.1713109 | 4.247214 | 1.577494
82.87591 | 8.9758 | 8.809496 | 2.99544 | 0.1663038 | 4.237769 | 1.576287
82.8859 | 8.9691 | 8.806341 | 3.00289 | 0.1627589 | 4.228363 | 1.575088
82.8959 | 8.9631 | 8.803218 | 3.010347 | 0.1598818 | 4.218977 | 1.573895
82.9059 | 8.9584 | 8.800131 | 3.017801 | 0.1582695 | 4.20962 | 1.572709
82.9159 | 8.9525 | 8.797077 | 3.025255 | 0.1554226 | 4.200293 | 1.57153
82.9259 | 8.9475 | 8.794059 | 3.032707 | 0.1534411 | 4.190994 | 1.570358
82.9359 | 8.9458 | 8.791075 | 3.040157 | 0.1547254 | 4.181725 | 1.569193
82.94589 | 8.9369 | 8.788128 | 3.047598 | 0.1487724 | 4.172494 | 1.568035
82.95589 | 8.9323 | 8.785212 | 3.055046 | 0.1470882 | 4.163282 | 1.566884
82.96589 | 8.9288 | 8.782329 | 3.062491 | 0.1464706 | 4.154099 | 1.565739
82.97589 | 8.9248 | 8.779482 | 3.069935 | 0.1453184 | 4.144946 | 1.564601
82.98589 | 8.9177 | 8.776667 | 3.077377 | 0.1410334 | 4.13582 | 1.563469
82.99588 | 8.9175 | 8.773887 | 3.084811 | 0.1436126 | 4.126732 | 1.562345
83.00588 | 8.9163 | 8.771139 | 3.092249 | 0.1451608 | 4.117663 | 1.561227
83.01588 | 8.9073 | 8.768424 | 3.099686 | 0.1388762 | 4.108623 | 1.560115
83.02588 | 8.9092 | 8.765741 | 3.107121 | 0.1434589 | 4.09961 | 1.559009
83.03588 | 8.9103 | 8.763091 | 3.114555 | 0.1472086 | 4.090626 | 1.55791
83.04588 | 8.9044 | 8.760474 | 3.121986 | 0.1439263 | 4.08167 | 1.556818
83.05587 | 8.9023 | 8.75789 | 3.129408 | 0.1444097 | 4.07275 | 1.555732
83.06587 | 8.9011 | 8.755337 | 3.136836 | 0.1457627 | 4.063849 | 1.554653
83.07587 | 8.8987 | 8.752816 | 3.144261 | 0.1458842 | 4.054976 | 1.553579
83.08587 | 8.8973 | 8.750326 | 3.151685 | 0.1469741 | 4.04613 | 1.552511
83.09587 | 8.8938 | 8.747868 | 3.159106 | 0.1459324 | 4.037312 | 1.551449
83.10586 | 8.8902 | 8.745443 | 3.166518 | 0.1447567 | 4.02853 | 1.550395
83.11586 | 8.8906 | 8.743047 | 3.173935 | 0.1475526 | 4.019767 | 1.549346
83.12586 | 8.8901 | 8.740682 | 3.18135 | 0.1494178 | 4.01103 | 1.548302
83.13586 | 8.8788 | 8.738348 | 3.188763 | 0.1404516 | 4.002321 | 1.547265
83.14586 | 8.8757 | 8.736045 | 3.196174 | 0.1396547 | 3.993639 | 1.546233
83.15586 | 8.8804 | 8.733772 | 3.203582 | 0.1466279 | 3.984983 | 1.545207
83.16585 | 8.8732 | 8.731531 | 3.21098 | 0.1416687 | 3.976363 | 1.544188
83.17585 | 8.8724 | 8.729319 | 3.218384 | 0.1430814 | 3.967761 | 1.543174
83.18585 | 8.8637 | 8.727136 | 3.225785 | 0.1365642 | 3.959185 | 1.542165
83.19585 | 8.8586 | 8.724983 | 3.233184 | 0.1336172 | 3.950636 | 1.541162
83.20585 | 8.8559 | 8.722859 | 3.24058 | 0.1330406 | 3.942114 | 1.540165
83.21584 | 8.8475 | 8.720767 | 3.247967 | 0.1267329 | 3.933626 | 1.539174
83.22584 | 8.8369 | 8.718702 | 3.255358 | 0.1181978 | 3.925156 | 1.538188
83.23584 | 8.8349 | 8.716666 | 3.262747 | 0.1182336 | 3.916712 | 1.537207
83.24584 | 8.8358 | 8.714659 | 3.270133 | 0.1211406 | 3.908294 | 1.536232
83.25584 | 8.8288 | 8.712681 | 3.277517 | 0.1161189 | 3.899902 | 1.535262
83.26584 | 8.8257 | 8.710731 | 3.284897 | 0.114969 | 3.891536 | 1.534297
83.27583 | 8.8207 | 8.708811 | 3.292268 | 0.1118886 | 3.883204 | 1.533339
83.28583 | 8.8177 | 8.706918 | 3.299644 | 0.1107822 | 3.874889 | 1.532385
83.29583 | 8.8142 | 8.705052 | 3.307016 | 0.1091476 | 3.8666 | 1.531436
83.30583 | 8.8095 | 8.703214 | 3.314386 | 0.1062858 | 3.858336 | 1.530492
83.31583 | 8.7965 | 8.701404 | 3.321753 | 0.09509585 | 3.850098 | 1.529553
83.32582 | 8.7926 | 8.699623 | 3.32911 | 0.09297663 | 3.841893 | 1.52862
83.33582 | 8.7962 | 8.697868 | 3.336471 | 0.09833217 | 3.833705 | 1.527692
83.34582 | 8.7956 | 8.69614 | 3.343829 | 0.09946041 | 3.825542 | 1.526768
83.35582 | 8.7895 | 8.694438 | 3.351184 | 0.09506175 | 3.817405 | 1.525849
83.36582 | 8.7877 | 8.692763 | 3.358537 | 0.09493669 | 3.809292 | 1.524935
83.37582 | 8.7869 | 8.691115 | 3.365886 | 0.09578458 | 3.801204 | 1.524026
83.38581 | 8.7865 | 8.689495 | 3.373225 | 0.09700468 | 3.793148 | 1.523122
83.39581 | 8.778 | 8.6879 | 3.380567 | 0.09010015 | 3.78511 | 1.522223
83.40581 | 8.7742 | 8.686331 | 3.387907 | 0.08786943 | 3.777096 | 1.521327
83.41581 | 8.7734 | 8.684787 | 3.395244 | 0.08861279 | 3.769107 | 1.520437
83.42581 | 8.7705 | 8.683269 | 3.402577 | 0.08723059 | 3.761141 | 1.519551
83.4358 | 8.7711 | 8.681778 | 3.4099 | 0.0893218 | 3.753208 | 1.51867
83.4458 | 8.7669 | 8.680312 | 3.417226 | 0.08658839 | 3.745292 | 1.517794
83.4558 | 8.7643 | 8.67887 | 3.42455 | 0.08543041 | 3.737399 | 1.516921
83.4658 | 8.7633 | 8.677453 | 3.43187 | 0.08584688 | 3.729531 | 1.516053
83.4758 | 8.76 | 8.676061 | 3.439186 | 0.08393922 | 3.721686 | 1.515189
83.4858 | 8.7626 | 8.674694 | 3.446499 | 0.08790579 | 3.713866 | 1.514329
83.49579 | 8.7548 | 8.673353 | 3.453801 | 0.08144723 | 3.706077 | 1.513475
83.50579 | 8.7494 | 8.672035 | 3.461107 | 0.07736526 | 3.698304 | 1.512624
83.51579 | 8.7468 | 8.670741 | 3.46841 | 0.07605941 | 3.690554 | 1.511777
83.52579 | 8.7451 | 8.669471 | 3.475709 | 0.07562948 | 3.682828 | 1.510934
83.53579 | 8.7416 | 8.668224 | 3.483004 | 0.07337566 | 3.675125 | 1.510095
83.54578 | 8.7375 | 8.667003 | 3.490288 | 0.07049706 | 3.667454 | 1.509261
83.55578 | 8.7373 | 8.665804 | 3.497576 | 0.07149638 | 3.659798 | 1.50843
83.56578 | 8.7331 | 8.664628 | 3.50486 | 0.0684719 | 3.652165 | 1.507603
83.57578 | 8.7318 | 8.663476 | 3.51214 | 0.06832446 | 3.644555 | 1.50678
83.58578 | 8.7278 | 8.662346 | 3.519416 | 0.06545381 | 3.636969 | 1.505961
83.59578 | 8.7203 | 8.66124 | 3.526689 | 0.05906039 | 3.629405 | 1.505145
83.60577 | 8.7208 | 8.660156 | 3.53395 | 0.06064368 | 3.621872 | 1.504334
83.61577 | 8.7187 | 8.659095 | 3.541215 | 0.0596053 | 3.614354 | 1.503526
83.62577 | 8.7193 | 8.658056 | 3.548476 | 0.06124418 | 3.606859 | 1.502722
83.63577 | 8.7136 | 8.657039 | 3.555732 | 0.05656139 | 3.599386 | 1.501921
83.64577 | 8.7179 | 8.656044 | 3.562985 | 0.06185625 | 3.591936 | 1.501123
83.65576 | 8.7152 | 8.655072 | 3.570226 | 0.0601284 | 3.584515 | 1.50033
83.66576 | 8.7081 | 8.65412 | 3.57747 | 0.05398026 | 3.577109 | 1.49954
83.67576 | 8.7119 | 8.65319 | 3.584711 | 0.05870994 | 3.569727 | 1.498753
83.68576 | 8.7054 | 8.652282 | 3.591947 | 0.05311846 | 3.562366 | 1.497969
83.69576 | 8.7117 | 8.651394 | 3.599178 | 0.06030585 | 3.555027 | 1.497189
83.70576 | 8.7059 | 8.650528 | 3.606406 | 0.05537213 | 3.54771 | 1.496412
83.71575 | 8.7103 | 8.649683 | 3.613622 | 0.06061715 | 3.540422 | 1.495638
83.72575 | 8.7127 | 8.648858 | 3.620841 | 0.06384182 | 3.53315 | 1.494868
83.73575 | 8.7104 | 8.648054 | 3.628055 | 0.06234606 | 3.525899 | 1.4941
83.74575 | 8.7062 | 8.64727 | 3.635265 | 0.05892981 | 3.51867 | 1.493336
83.75575 | 8.7044 | 8.646507 | 3.642471 | 0.05789348 | 3.511462 | 1.492574
83.76574 | 8.7053 | 8.645763 | 3.649664 | 0.05953664 | 3.504283 | 1.491816
83.77574 | 8.6971 | 8.645039 | 3.656861 | 0.0520606 | 3.497118 | 1.491061
83.78574 | 8.6982 | 8.644336 | 3.664053 | 0.05386436 | 3.489975 | 1.490308
83.79574 | 8.7029 | 8.643651 | 3.67124 | 0.05924888 | 3.482853 | 1.489558
83.80574 | 8.7022 | 8.642986 | 3.678423 | 0.0592137 | 3.475753 | 1.488811
83.81574 | 8.6988 | 8.64234 | 3.685601 | 0.05645955 | 3.468673 | 1.488067
83.82573 | 8.6954 | 8.641714 | 3.692767 | 0.05368571 | 3.461622 | 1.487326
83.83573 | 8.6937 | 8.641106 | 3.699935 | 0.05259353 | 3.454584 | 1.486587
83.84573 | 8.6912 | 8.640518 | 3.707099 | 0.0506823 | 3.447568 | 1.485851
83.85573 | 8.6907 | 8.639949 | 3.714257 | 0.05075103 | 3.440574 | 1.485117
83.86573 | 8.6805 | 8.639395 | 3.721411 | 0.04110473 | 3.433598 | 1.484386
83.87572 | 8.6804 | 8.638862 | 3.728553 | 0.04153809 | 3.426651 | 1.483658
83.88572 | 8.683 | 8.638347 | 3.735697 | 0.04465347 | 3.419718 | 1.482932
83.89572 | 8.6766 | 8.637849 | 3.742836 | 0.03875094 | 3.412805 | 1.482208
83.90572 | 8.6744 | 8.637369 | 3.74997 | 0.03703065 | 3.405913 | 1.481486
83.91572 | 8.6703 | 8.636907 | 3.757099 | 0.03339284 | 3.399041 | 1.480767
83.92572 | 8.6653 | 8.636463 | 3.764223 | 0.02883723 | 3.39219 | 1.48005
83.93571 | 8.6619 | 8.63604 | 3.771334 | 0.02586008 | 3.38537 | 1.479336
83.94571 | 8.6616 | 8.63563 | 3.778447 | 0.02597006 | 3.378559 | 1.478624
83.95571 | 8.6475 | 8.635237 | 3.785556 | 0.01226326 | 3.371768 | 1.477913
83.96571 | 8.6502 | 8.634859 | 3.792659 | 0.01534091 | 3.364995 | 1.477205
83.97571 | 8.6526 | 8.634501 | 3.799756 | 0.01809862 | 3.358247 | 1.476499
83.9857 | 8.6477 | 8.634157 | 3.806841 | 0.0135433 | 3.35152 | 1.475795
83.9957 | 8.6482 | 8.633828 | 3.813928 | 0.0143718 | 3.344807 | 1.475093
84.0057 | 8.6438 | 8.633523 | 3.82101 | 0.01027739 | 3.338121 | 1.474393
84.0157 | 8.6417 | 8.633225 | 3.828085 | 0.008475468 | 3.331445 | 1.473694
84.0257 | 8.6382 | 8.632948 | 3.835156 | 0.005251556 | 3.324795 | 1.472997
84.0357 | 8.639 | 8.632684 | 3.842221 | 0.006315773 | 3.318161 | 1.472303
84.04569 | 8.628 | 8.632442 | 3.849273 | -0.004441906 | 3.311559 | 1.47161
84.05569 | 8.6391 | 8.632211 | 3.856327 | 0.006888686 | 3.304966 | 1.470919
84.06569 | 8.6389 | 8.631995 | 3.863375 | 0.006904569 | 3.298391 | 1.470229
84.07569 | 8.6371 | 8.631795 | 3.870417 | 0.005304928 | 3.291837 | 1.469541
84.08569 | 8.6386 | 8.63161 | 3.877454 | 0.006990443 | 3.285301 | 1.468854
84.09568 | 8.6391 | 8.631439 | 3.884478 | 0.007661029 | 3.278791 | 1.46817
84.10568 | 8.6353 | 8.631283 | 3.891503 | 0.004016927 | 3.272294 | 1.467486
84.11568 | 8.638 | 8.63114 | 3.898522 | 0.006859934 | 3.265814 | 1.466804
84.12568 | 8.6376 | 8.631015 | 3.905535 | 0.006584935 | 3.259356 | 1.466124
84.13568 | 8.6378 | 8.630903 | 3.912542 | 0.006897274 | 3.252916 | 1.465444
84.14568 | 8.6402 | 8.630804 | 3.919544 | 0.009395641 | 3.246494 | 1.464766
84.15567 | 8.6416 | 8.630721 | 3.926532 | 0.01087941 | 3.240098 | 1.464091
84.16567 | 8.6462 | 8.63065 | 3.933521 | 0.01554961 | 3.233714 | 1.463415
84.17567 | 8.6465 | 8.630594 | 3.940504 | 0.0159065 | 3.227348 | 1.462741
84.18567 | 8.6475 | 8.63055 | 3.947482 | 0.01694978 | 3.221001 | 1.462068
84.19567 | 8.6484 | 8.630521 | 3.954452 | 0.01787933 | 3.214673 | 1.461396
84.20566 | 8.6507 | 8.630504 | 3.96141 | 0.02019626 | 3.208368 | 1.460725
84.21566 | 8.6521 | 8.630501 | 3.968369 | 0.0215995 | 3.202076 | 1.460056
84.22566 | 8.6497 | 8.63051 | 3.975321 | 0.01919011 | 3.195803 | 1.459386
84.23566 | 8.6532 | 8.630532 | 3.982266 | 0.02266769 | 3.189547 | 1.458718
84.24566 | 8.6609 | 8.630568 | 3.989206 | 0.03033241 | 3.18331 | 1.458052
84.25566 | 8.6651 | 8.630615 | 3.996139 | 0.03448473 | 3.177091 | 1.457386
84.26565 | 8.6598 | 8.630675 | 4.003059 | 0.02912469 | 3.170896 | 1.456721
84.27565 | 8.6654 | 8.630747 | 4.009979 | 0.03465257 | 3.164712 | 1.456057
84.28565 | 8.668 | 8.630832 | 4.016892 | 0.03716809 | 3.158547 | 1.455393
84.29565 | 8.6697 | 8.630928 | 4.023799 | 0.03877182 | 3.152399 | 1.45473
84.30565 | 8.6766 | 8.631037 | 4.030699 | 0.04556324 | 3.14627 | 1.454067
84.31564 | 8.6779 | 8.631156 | 4.037586 | 0.04674391 | 3.140164 | 1.453406
84.32564 | 8.6766 | 8.631287 | 4.044473 | 0.04531265 | 3.134069 | 1.452745
84.33564 | 8.6823 | 8.63143 | 4.051354 | 0.05087005 | 3.127992 | 1.452084
84.34564 | 8.69 | 8.631584 | 4.058227 | 0.05841624 | 3.121932 | 1.451424
84.35564 | 8.6932 | 8.631749 | 4.065094 | 0.06145073 | 3.115891 | 1.450765
84.36564 | 8.6964 | 8.631925 | 4.071954 | 0.06447482 | 3.109866 | 1.450106
84.37563 | 8.7028 | 8.632113 | 4.0788 | 0.07068725 | 3.103865 | 1.449448
84.38563 | 8.7036 | 8.63231 | 4.085646 | 0.07128976 | 3.097875 | 1.44879
84.39563 | 8.7048 | 8.632518 | 4.092485 | 0.07228165 | 3.091902 | 1.448132
84.40563 | 8.7054 | 8.632737 | 4.099317 | 0.07266319 | 3.085946 | 1.447474
84.41563 | 8.7093 | 8.632966 | 4.106142 | 0.07633415 | 3.080007 | 1.446817
84.42562 | 8.7173 | 8.633204 | 4.112953 | 0.08409635 | 3.074091 | 1.44616
84.43562 | 8.7221 | 8.633452 | 4.119764 | 0.0886476 | 3.068186 | 1.445503
84.44562 | 8.7261 | 8.633711 | 4.126567 | 0.09238851 | 3.062298 | 1.444846
84.45562 | 8.7305 | 8.63398 | 4.133364 | 0.09652018 | 3.056427 | 1.444189
84.46562 | 8.7331 | 8.634258 | 4.140153 | 0.09884181 | 3.050573 | 1.443532
84.47562 | 8.7303 | 8.634546 | 4.146935 | 0.09575448 | 3.044735 | 1.442876
84.48561 | 8.7317 | 8.634842 | 4.153702 | 0.09685751 | 3.03892 | 1.44222
84.49561 | 8.7283 | 8.635149 | 4.160469 | 0.09315058 | 3.033117 | 1.441563
84.50561 | 8.7377 | 8.635463 | 4.167229 | 0.1022366 | 3.027328 | 1.440907
84.51561 | 8.7388 | 8.635788 | 4.173981 | 0.1030117 | 3.021557 | 1.44025
84.52561 | 8.7412 | 8.63612 | 4.180726 | 0.1050798 | 3.015801 | 1.439593
84.5356 | 8.7464 | 8.636461 | 4.187456 | 0.1099393 | 3.010068 | 1.438936
84.5456 | 8.7436 | 8.636811 | 4.194186 | 0.1067895 | 3.004346 | 1.438279
84.5556 | 8.741 | 8.637169 | 4.200908 | 0.1038313 | 2.99864 | 1.437621
84.5656 | 8.7449 | 8.637535 | 4.207622 | 0.1073649 | 2.99295 | 1.436963
84.5756 | 8.7469 | 8.63791 | 4.214329 | 0.1089904 | 2.987276 | 1.436305
84.58559 | 8.7459 | 8.638293 | 4.221021 | 0.1076072 | 2.981625 | 1.435647
84.59559 | 8.7469 | 8.638684 | 4.227712 | 0.108216 | 2.975984 | 1.434989
84.60559 | 8.752 | 8.639082 | 4.234395 | 0.112918 | 2.970358 | 1.434329
84.61559 | 8.7566 | 8.639488 | 4.24107 | 0.117112 | 2.964748 | 1.43367
84.62559 | 8.7582 | 8.6399 | 4.247738 | 0.1183004 | 2.959153 | 1.433009
84.63559 | 8.7642 | 8.640321 | 4.254397 | 0.123879 | 2.953575 | 1.432349
84.64558 | 8.7644 | 8.640747 | 4.261042 | 0.1236532 | 2.948017 | 1.431688
84.65558 | 8.7674 | 8.641181 | 4.267685 | 0.1262193 | 2.942469 | 1.431026
84.66558 | 8.767 | 8.641623 | 4.274321 | 0.1253772 | 2.936939 | 1.430364
84.67558 | 8.7645 | 8.64207 | 4.280948 | 0.1224298 | 2.931422 | 1.4297
84.68558 | 8.7793 | 8.642526 | 4.287567 | 0.1367738 | 2.925923 | 1.429037
84.69557 | 8.7869 | 8.642988 | 4.294171 | 0.1439118 | 2.920444 | 1.428373
84.70557 | 8.7944 | 8.643456 | 4.300774 | 0.1509438 | 2.914974 | 1.427708
84.71557 | 8.7942 | 8.64393 | 4.307368 | 0.1502699 | 2.90952 | 1.427042
84.72557 | 8.8018 | 8.644411 | 4.313954 | 0.1573894 | 2.904081 | 1.426375
84.73557 | 8.805 | 8.644897 | 4.320532 | 0.1601029 | 2.898657 | 1.425708
84.74557 | 8.8144 | 8.645389 | 4.327101 | 0.1690108 | 2.893249 | 1.42504
84.75556 | 8.8116 | 8.645886 | 4.333655 | 0.1657141 | 2.88786 | 1.424371
84.76556 | 8.8245 | 8.64639 | 4.340207 | 0.1781105 | 2.882481 | 1.423701
84.77556 | 8.8313 | 8.646899 | 4.346751 | 0.1844012 | 2.877118 | 1.42303
84.78556 | 8.8348 | 8.647414 | 4.353286 | 0.1873864 | 2.87177 | 1.422358
84.79556 | 8.8436 | 8.647934 | 4.359812 | 0.1956665 | 2.866436 | 1.421685
84.80555 | 8.8512 | 8.648459 | 4.366324 | 0.2027409 | 2.861124 | 1.421011
84.81555 | 8.856 | 8.648989 | 4.372833 | 0.2070107 | 2.85582 | 1.420336
84.82555 | 8.8658 | 8.649524 | 4.379333 | 0.2162758 | 2.850531 | 1.41966
84.83555 | 8.873 | 8.650064 | 4.385825 | 0.2229359 | 2.845256 | 1.418983
84.84555 | 8.8718 | 8.650609 | 4.392307 | 0.2211912 | 2.839997 | 1.418305
84.85555 | 8.878 | 8.651158 | 4.398781 | 0.2268421 | 2.834752 | 1.417625
84.86554 | 8.8877 | 8.65171 | 4.40524 | 0.23599 | 2.829525 | 1.416945
84.87554 | 8.8922 | 8.652269 | 4.411696 | 0.2399313 | 2.82431 | 1.416263
84.88554 | 8.8915 | 8.652831 | 4.418143 | 0.2386693 | 2.819108 | 1.41558
84.89554 | 8.8992 | 8.653396 | 4.424581 | 0.2458039 | 2.81392 | 1.414896
84.90554 | 8.8968 | 8.653966 | 4.431009 | 0.2428336 | 2.808747 | 1.41421
84.91553 | 8.9052 | 8.65454 | 4.437423 | 0.2506596 | 2.803594 | 1.413524
84.92553 | 8.8965 | 8.655118 | 4.443833 | 0.2413818 | 2.79845 | 1.412835
84.93553 | 8.8968 | 8.6557 | 4.450234 | 0.2411005 | 2.79332 | 1.412146
84.94553 | 8.8963 | 8.656284 | 4.456626 | 0.2400156 | 2.788203 | 1.411455
84.95553 | 8.9004 | 8.656872 | 4.463009 | 0.2435276 | 2.783101 | 1.410762
84.96553 | 8.8946 | 8.657464 | 4.469383 | 0.2371359 | 2.778013 | 1.410068
84.97552 | 8.8891 | 8.658058 | 4.47574 | 0.2310423 | 2.772944 | 1.409373
84.98552 | 8.8858 | 8.658655 | 4.482095 | 0.2271446 | 2.767884 | 1.408677
84.99552 | 8.8858 | 8.659256 | 4.48844 | 0.2265439 | 2.762838 | 1.407978
85.00552 | 8.8787 | 8.659859 | 4.494775 | 0.2188406 | 2.757806 | 1.407278
85.01552 | 8.8612 | 8.660465 | 4.501101 | 0.2007347 | 2.752787 | 1.406577
85.02551 | 8.8682 | 8.661073 | 4.507411 | 0.2071265 | 2.747787 | 1.405875
85.03551 | 8.8625 | 8.661685 | 4.513718 | 0.2008155 | 2.742796 | 1.40517
85.04551 | 8.8549 | 8.662298 | 4.520015 | 0.1926022 | 2.737819 | 1.404464
85.05551 | 8.8516 | 8.662914 | 4.526303 | 0.1886865 | 2.732855 | 1.403756
85.06551 | 8.8386 | 8.663531 | 4.53258 | 0.1750686 | 2.727904 | 1.403047
85.07551 | 8.8351 | 8.664151 | 4.538848 | 0.1709487 | 2.722968 | 1.402336
85.0855 | 8.8322 | 8.664772 | 4.545099 | 0.1674282 | 2.718049 | 1.401624
85.0955 | 8.8162 | 8.665395 | 4.551347 | 0.1508045 | 2.713139 | 1.400909
85.1055 | 8.8124 | 8.666021 | 4.557585 | 0.1463793 | 2.708242 | 1.400193
85.1155 | 8.8094 | 8.666647 | 4.563813 | 0.1427527 | 2.703359 | 1.399475
85.1255 | 8.801 | 8.667276 | 4.570031 | 0.1337244 | 2.698489 | 1.398755
85.13549 | 8.7923 | 8.667905 | 4.576233 | 0.1243953 | 2.693637 | 1.398034
85.14549 | 8.7884 | 8.668535 | 4.582431 | 0.1198647 | 2.688794 | 1.397311
85.15549 | 8.7785 | 8.669167 | 4.588618 | 0.1093327 | 2.683963 | 1.396586
85.16549 | 8.7744 | 8.6698 | 4.594796 | 0.1045996 | 2.679146 | 1.395859
85.17549 | 8.7656 | 8.670434 | 4.600963 | 0.09516559 | 2.674342 | 1.39513
85.18549 | 8.7536 | 8.671069 | 4.60712 | 0.08253085 | 2.66955 | 1.394399
85.19548 | 8.7499 | 8.671704 | 4.61326 | 0.0781964 | 2.664776 | 1.393667
85.20548 | 8.7499 | 8.67234 | 4.619396 | 0.0775602 | 2.660011 | 1.392932
85.21548 | 8.7441 | 8.672976 | 4.625522 | 0.07112359 | 2.655259 | 1.392196
85.22548 | 8.7356 | 8.673613 | 4.631637 | 0.06198671 | 2.650519 | 1.391457
85.23548 | 8.7285 | 8.674251 | 4.637742 | 0.05424948 | 2.645792 | 1.390717
85.24547 | 8.7248 | 8.674887 | 4.64383 | 0.04991255 | 2.641082 | 1.389975
85.25547 | 8.7135 | 8.675525 | 4.649914 | 0.03797492 | 2.636381 | 1.389231
85.26547 | 8.7049 | 8.676163 | 4.655986 | 0.02873731 | 2.631692 | 1.388484
85.27547 | 8.6997 | 8.6768 | 4.662049 | 0.02289987 | 2.627015 | 1.387736
85.28547 | 8.6982 | 8.677437 | 4.6681 | 0.02076258 | 2.622352 | 1.386986
85.29547 | 8.6919 | 8.678074 | 4.674141 | 0.01382581 | 2.6177 | 1.386233
85.30546 | 8.6834 | 8.67871 | 4.680165 | 0.00469017 | 2.613066 | 1.385479
85.31546 | 8.6774 | 8.679346 | 4.686184 | -0.001945793 | 2.60844 | 1.384722
85.32546 | 8.67 | 8.679981 | 4.692192 | -0.009981269 | 2.603826 | 1.383964
85.33546 | 8.664 | 8.680616 | 4.698189 | -0.01661593 | 2.599224 | 1.383203
85.34546 | 8.6565 | 8.68125 | 4.704175 | -0.02474962 | 2.594635 | 1.38244
85.35545 | 8.6456 | 8.681882 | 4.710144 | -0.03628191 | 2.590062 | 1.381676
85.36545 | 8.6395 | 8.682514 | 4.716108 | -0.04301391 | 2.585497 | 1.380908
85.37545 | 8.6312 | 8.683145 | 4.722061 | -0.05194463 | 2.580945 | 1.380139
85.38545 | 8.6243 | 8.683774 | 4.728003 | -0.05947423 | 2.576404 | 1.379367
85.39545 | 8.6207 | 8.684403 | 4.733933 | -0.06370267 | 2.571876 | 1.378594
85.40545 | 8.6076 | 8.685029 | 4.739852 | -0.07742939 | 2.567359 | 1.377818
85.41544 | 8.6015 | 8.685654 | 4.745754 | -0.0841537 | 2.562859 | 1.37704
85.42544 | 8.5834 | 8.686277 | 4.751651 | -0.1028774 | 2.558367 | 1.37626
85.43544 | 8.58 | 8.686899 | 4.757536 | -0.1068994 | 2.553886 | 1.375477
85.44544 | 8.5611 | 8.68752 | 4.76341 | -0.1264197 | 2.549417 | 1.374692
85.45544 | 8.562 | 8.688138 | 4.769272 | -0.126138 | 2.544961 | 1.373905
85.46543 | 8.5493 | 8.688754 | 4.775117 | -0.1394539 | 2.54052 | 1.373117
85.47543 | 8.547 | 8.689368 | 4.780956 | -0.1423682 | 2.536087 | 1.372325
85.48543 | 8.5331 | 8.68998 | 4.786784 | -0.1568805 | 2.531665 | 1.371532
85.49543 | 8.5179 | 8.69059 | 4.792599 | -0.17269 | 2.527255 | 1.370735
85.50543 | 8.5085 | 8.691198 | 4.798403 | -0.1826978 | 2.522857 | 1.369937
85.51543 | 8.5013 | 8.691803 | 4.804196 | -0.190503 | 2.518471 | 1.369136
85.52542 | 8.4929 | 8.692405 | 4.809971 | -0.1995048 | 2.5141 | 1.368334
85.53542 | 8.48 | 8.693005 | 4.815739 | -0.2130047 | 2.509736 | 1.367529
85.54542 | 8.4763 | 8.693602 | 4.821496 | -0.2173018 | 2.505384 | 1.366722
85.55542 | 8.4695 | 8.694196 | 4.827241 | -0.2246962 | 2.501044 | 1.365912
85.56542 | 8.466 | 8.694788 | 4.832974 | -0.2287875 | 2.496714 | 1.365099
85.57541 | 8.454 | 8.695376 | 4.838689 | -0.2413757 | 2.492401 | 1.364286
85.58541 | 8.4478 | 8.695961 | 4.844398 | -0.2481611 | 2.488095 | 1.363469
85.59541 | 8.4432 | 8.696543 | 4.850094 | -0.2533433 | 2.483799 | 1.36265
85.60541 | 8.4419 | 8.697122 | 4.855779 | -0.2552222 | 2.479515 | 1.361828
85.61541 | 8.431 | 8.697698 | 4.861451 | -0.2666979 | 2.475243 | 1.361004
85.62541 | 8.4327 | 8.69827 | 4.867111 | -0.26557 | 2.470981 | 1.360178
85.6354 | 8.4235 | 8.698838 | 4.872753 | -0.2753383 | 2.466735 | 1.35935
85.6454 | 8.4243 | 8.699403 | 4.878389 | -0.2751032 | 2.462496 | 1.358519
85.6554 | 8.4207 | 8.699965 | 4.884012 | -0.2792647 | 2.458267 | 1.357685
85.6654 | 8.4207 | 8.700522 | 4.889622 | -0.2798222 | 2.45405 | 1.35685
85.6754 | 8.4208 | 8.701076 | 4.89522 | -0.2802757 | 2.449844 | 1.356012
85.68539 | 8.4167 | 8.701625 | 4.9008 | -0.2849247 | 2.445653 | 1.355172
85.69539 | 8.4079 | 8.702171 | 4.906373 | -0.2942706 | 2.441468 | 1.354329
85.70539 | 8.4075 | 8.702712 | 4.911934 | -0.2952119 | 2.437295 | 1.353483
85.71539 | 8.4078 | 8.703249 | 4.917482 | -0.2954494 | 2.433132 | 1.352636
85.72539 | 8.406 | 8.703783 | 4.923017 | -0.2977825 | 2.428981 | 1.351785
85.73539 | 8.4125 | 8.704311 | 4.928539 | -0.2918109 | 2.424839 | 1.350933
85.74538 | 8.4077 | 8.704835 | 4.934043 | -0.2971347 | 2.420713 | 1.350079
85.75538 | 8.4073 | 8.705354 | 4.939539 | -0.2980541 | 2.416593 | 1.349221
85.76538 | 8.4019 | 8.705869 | 4.945023 | -0.3039691 | 2.412484 | 1.348362
85.77538 | 8.4039 | 8.706379 | 4.950494 | -0.3024794 | 2.408386 | 1.347499
85.78538 | 8.3972 | 8.706885 | 4.955952 | -0.3096848 | 2.404298 | 1.346635
85.79537 | 8.3986 | 8.707385 | 4.961391 | -0.3087845 | 2.400225 | 1.345769
85.80537 | 8.4 | 8.70788 | 4.966823 | -0.3078802 | 2.396158 | 1.344899
85.81537 | 8.4039 | 8.708371 | 4.972241 | -0.3044707 | 2.392102 | 1.344027
85.82537 | 8.4041 | 8.708856 | 4.977647 | -0.3047561 | 2.388056 | 1.343153
85.83537 | 8.3964 | 8.709336 | 4.983039 | -0.3129363 | 2.384021 | 1.342276
85.84537 | 8.3987 | 8.709811 | 4.988418 | -0.3111112 | 2.379996 | 1.341397
85.85536 | 8.393 | 8.71028 | 4.993778 | -0.3172796 | 2.375985 | 1.340516
85.86536 | 8.388 | 8.710744 | 4.999131 | -0.322744 | 2.371981 | 1.339632
85.87536 | 8.3848 | 8.711202 | 5.00447 | -0.3264025 | 2.367987 | 1.338746
85.88536 | 8.3888 | 8.711655 | 5.009795 | -0.3228553 | 2.364003 | 1.337857
85.89536 | 8.3944 | 8.712102 | 5.015107 | -0.3177022 | 2.360029 | 1.336966
85.90535 | 8.3898 | 8.712543 | 5.0204 | -0.3227432 | 2.35607 | 1.336073
85.91535 | 8.3801 | 8.712979 | 5.025685 | -0.3328786 | 2.352116 | 1.335177
85.92535 | 8.3771 | 8.713408 | 5.030956 | -0.3363081 | 2.348173 | 1.334279
85.93535 | 8.3768 | 8.713832 | 5.036214 | -0.3370317 | 2.34424 | 1.333378
85.94535 | 8.3753 | 8.714249 | 5.041458 | -0.3389492 | 2.340317 | 1.332475
85.95535 | 8.3655 | 8.71466 | 5.046688 | -0.3491604 | 2.336404 | 1.331569
85.96534 | 8.3711 | 8.715065 | 5.051899 | -0.3439649 | 2.332504 | 1.330662
85.97534 | 8.372 | 8.715464 | 5.057101 | -0.3434637 | 2.328611 | 1.329751
85.98534 | 8.3631 | 8.715856 | 5.06229 | -0.3527559 | 2.324728 | 1.328838
85.99534 | 8.3616 | 8.716241 | 5.067464 | -0.3546414 | 2.320854 | 1.327923
86.00534 | 8.3631 | 8.716621 | 5.072625 | -0.3535208 | 2.316991 | 1.327005
86.01533 | 8.3605 | 8.716993 | 5.077766 | -0.3564928 | 2.313141 | 1.326086
86.02533 | 8.36 | 8.717359 | 5.082899 | -0.3573587 | 2.309297 | 1.325163
86.03533 | 8.3508 | 8.717718 | 5.088017 | -0.3669178 | 2.305462 | 1.324238
86.04533 | 8.3513 | 8.71807 | 5.093121 | -0.36677 | 2.301638 | 1.323311
86.05533 | 8.3559 | 8.718415 | 5.098211 | -0.3625151 | 2.297823 | 1.322381
86.06533 | 8.3555 | 8.718753 | 5.103287 | -0.3632533 | 2.294018 | 1.321449
86.07532 | 8.349 | 8.719085 | 5.108343 | -0.3700854 | 2.290227 | 1.320516
86.08532 | 8.3435 | 8.719409 | 5.11339 | -0.3759091 | 2.286441 | 1.319579
86.09532 | 8.3456 | 8.719725 | 5.118422 | -0.3741247 | 2.282663 | 1.318639
86.10532 | 8.3423 | 8.720035 | 5.12344 | -0.3777354 | 2.278897 | 1.317698
86.11532 | 8.3404 | 8.720337 | 5.128444 | -0.3799373 | 2.27514 | 1.316754
86.12531 | 8.3385 | 8.72063 | 5.133428 | -0.3821302 | 2.271394 | 1.315808
86.13531 | 8.3305 | 8.720917 | 5.138402 | -0.3904173 | 2.267656 | 1.31486
86.14531 | 8.3266 | 8.721197 | 5.143362 | -0.3945965 | 2.263926 | 1.313909
86.15531 | 8.3321 | 8.721468 | 5.148307 | -0.3893682 | 2.260206 | 1.312955
86.16531 | 8.325 | 8.721732 | 5.153237 | -0.3967321 | 2.256496 | 1.311999
86.17531 | 8.321 | 8.721988 | 5.158152 | -0.4009881 | 2.252795 | 1.311041
86.1853 | 8.3169 | 8.722237 | 5.163048 | -0.4053368 | 2.249107 | 1.310082
86.1953 | 8.3198 | 8.722477 | 5.167934 | -0.4026772 | 2.245425 | 1.309119
86.2053 | 8.3163 | 8.72271 | 5.172804 | -0.4064103 | 2.241752 | 1.308154
86.2153 | 8.3196 | 8.722934 | 5.17766 | -0.4033344 | 2.238088 | 1.307186
86.2253 | 8.3122 | 8.723149 | 5.182501 | -0.4109488 | 2.234431 | 1.306217
86.23529 | 8.3138 | 8.723356 | 5.187322 | -0.4095557 | 2.230789 | 1.305245
86.24529 | 8.3101 | 8.723554 | 5.192132 | -0.4134538 | 2.227151 | 1.304271
86.25529 | 8.3102 | 8.723745 | 5.196928 | -0.4135445 | 2.223523 | 1.303294
86.26529 | 8.3137 | 8.723927 | 5.201708 | -0.4102266 | 2.219904 | 1.302315
86.27529 | 8.3149 | 8.724101 | 5.206473 | -0.4092013 | 2.216295 | 1.301333
86.28529 | 8.3061 | 8.724265 | 5.211222 | -0.4181651 | 2.212693 | 1.30035
86.29528 | 8.3059 | 8.724423 | 5.215952 | -0.4185233 | 2.209107 | 1.299365
86.30528 | 8.3103 | 8.724571 | 5.22067 | -0.4142708 | 2.205524 | 1.298377
86.31528 | 8.3156 | 8.724709 | 5.225374 | -0.4091092 | 2.201949 | 1.297386
86.32528 | 8.3108 | 8.724839 | 5.230061 | -0.414039 | 2.198384 | 1.296393
86.33528 | 8.3154 | 8.724959 | 5.234734 | -0.4095594 | 2.194828 | 1.295398
86.34527 | 8.309 | 8.72507 | 5.239386 | -0.4160698 | 2.191283 | 1.294402
86.35527 | 8.3139 | 8.725172 | 5.244027 | -0.4112717 | 2.187743 | 1.293402
86.36527 | 8.3119 | 8.725265 | 5.248652 | -0.4133651 | 2.184213 | 1.2924
86.37527 | 8.319 | 8.725349 | 5.253262 | -0.4063489 | 2.180692 | 1.291396
86.38527 | 8.3195 | 8.725424 | 5.257855 | -0.4059236 | 2.177179 | 1.290389
86.39527 | 8.3113 | 8.725489 | 5.262433 | -0.4141886 | 2.173675 | 1.289381
86.40526 | 8.3234 | 8.725545 | 5.266991 | -0.4021454 | 2.170184 | 1.288371
86.41526 | 8.321 | 8.725591 | 5.271537 | -0.4045914 | 2.166697 | 1.287358
86.42526 | 8.32 | 8.725628 | 5.276067 | -0.4056279 | 2.163218 | 1.286343
86.43526 | 8.3182 | 8.725655 | 5.280581 | -0.4074547 | 2.159749 | 1.285325
86.44526 | 8.3262 | 8.725671 | 5.285079 | -0.3994715 | 2.156287 | 1.284305
86.45525 | 8.3232 | 8.725677 | 5.289556 | -0.4024769 | 2.152837 | 1.283284
86.46525 | 8.3229 | 8.725675 | 5.294022 | -0.4027752 | 2.149393 | 1.28226
86.47525 | 8.3172 | 8.725662 | 5.298471 | -0.4084621 | 2.145957 | 1.281233
86.48525 | 8.3212 | 8.725639 | 5.302905 | -0.4044393 | 2.14253 | 1.280205
86.49525 | 8.3294 | 8.725605 | 5.307321 | -0.3962051 | 2.13911 | 1.279174
86.50525 | 8.3262 | 8.725563 | 5.311722 | -0.399363 | 2.1357 | 1.278141
86.51524 | 8.3227 | 8.72551 | 5.316102 | -0.4028099 | 2.132301 | 1.277107
86.52524 | 8.3181 | 8.725446 | 5.320469 | -0.4073458 | 2.128907 | 1.27607
86.53524 | 8.3177 | 8.725372 | 5.32482 | -0.4076716 | 2.125521 | 1.27503
86.54524 | 8.3231 | 8.725287 | 5.329155 | -0.4021867 | 2.122143 | 1.273989
86.55524 | 8.3195 | 8.725191 | 5.333473 | -0.4056914 | 2.118774 | 1.272945
86.56523 | 8.3079 | 8.725085 | 5.33777 | -0.4171852 | 2.115416 | 1.2719
86.57523 | 8.3222 | 8.724969 | 5.342054 | -0.4027686 | 2.112063 | 1.270851
86.58523 | 8.3238 | 8.724841 | 5.346322 | -0.4010412 | 2.108718 | 1.269801
86.59523 | 8.3176 | 8.724703 | 5.350573 | -0.407103 | 2.105381 | 1.268749
86.60523 | 8.321 | 8.724554 | 5.354807 | -0.4035537 | 2.102053 | 1.267694
86.61523 | 8.309 | 8.724394 | 5.359024 | -0.4153937 | 2.098732 | 1.266637
86.62522 | 8.3166 | 8.724223 | 5.36322 | -0.407623 | 2.095423 | 1.26558
86.63522 | 8.3207 | 8.724041 | 5.367403 | -0.4033406 | 2.092118 | 1.264519
86.64522 | 8.3204 | 8.723847 | 5.37157 | -0.4034474 | 2.088822 | 1.263456
86.65522 | 8.3138 | 8.723643 | 5.375719 | -0.4098427 | 2.085533 | 1.262391
86.66522 | 8.3228 | 8.723427 | 5.379851 | -0.4006268 | 2.082252 | 1.261324
86.67521 | 8.3196 | 8.723199 | 5.383961 | -0.4035991 | 2.078983 | 1.260255
86.68521 | 8.3199 | 8.72296 | 5.388059 | -0.4030604 | 2.075718 | 1.259184
86.69521 | 8.3161 | 8.72271 | 5.392139 | -0.40661 | 2.072461 | 1.25811
86.70521 | 8.3187 | 8.722448 | 5.396202 | -0.4037482 | 2.069212 | 1.257035
86.71521 | 8.3198 | 8.722174 | 5.400247 | -0.4023744 | 2.06597 | 1.255957
86.72521 | 8.3266 | 8.721889 | 5.404275 | -0.3952891 | 2.062737 | 1.254877
86.7352 | 8.3205 | 8.721593 | 5.408282 | -0.4010925 | 2.059514 | 1.253797
86.7452 | 8.3209 | 8.721284 | 5.412275 | -0.4003841 | 2.056296 | 1.252713
86.7552 | 8.3178 | 8.720963 | 5.41625 | -0.4031627 | 2.053086 | 1.251627
86.7652 | 8.3206 | 8.72063 | 5.420208 | -0.4000297 | 2.049883 | 1.250539
86.7752 | 8.3278 | 8.720285 | 5.424148 | -0.3924848 | 2.046688 | 1.249449
86.78519 | 8.3278 | 8.719928 | 5.428067 | -0.3921275 | 2.043504 | 1.248357
86.79519 | 8.3311 | 8.719558 | 5.431971 | -0.3884584 | 2.040324 | 1.247263
86.80519 | 8.3299 | 8.719177 | 5.435858 | -0.3892767 | 2.037152 | 1.246167
86.81519 | 8.3338 | 8.718783 | 5.439727 | -0.3849828 | 2.033987 | 1.245069
86.82519 | 8.3352 | 8.718376 | 5.443578 | -0.3831762 | 2.03083 | 1.243968
86.83519 | 8.3402 | 8.717958 | 5.447411 | -0.3777575 | 2.02768 | 1.242866
86.84518 | 8.3398 | 8.717527 | 5.451222 | -0.377727 | 2.024542 | 1.241763
86.85518 | 8.3528 | 8.717083 | 5.455019 | -0.364283 | 2.021407 | 1.240657
86.86518 | 8.3518 | 8.716626 | 5.458798 | -0.3648263 | 2.01828 | 1.239549
86.87518 | 8.3538 | 8.716157 | 5.462558 | -0.3623567 | 2.015161 | 1.238438
86.88518 | 8.3549 | 8.715674 | 5.4663 | -0.3607743 | 2.012048 | 1.237326
86.89517 | 8.353 | 8.715179 | 5.470021 | -0.3621794 | 2.008946 | 1.236212
86.90517 | 8.36 | 8.714671 | 5.473726 | -0.3546708 | 2.005848 | 1.235096
86.91517 | 8.3695 | 8.714149 | 5.477414 | -0.3446495 | 2.002758 | 1.233978
86.92517 | 8.3674 | 8.713615 | 5.481083 | -0.3462151 | 1.999675 | 1.232857
86.93517 | 8.3606 | 8.713068 | 5.484733 | -0.3524682 | 1.9966 | 1.231735
86.94517 | 8.3556 | 8.712507 | 5.488365 | -0.3569069 | 1.993531 | 1.230611
86.95516 | 8.3584 | 8.711934 | 5.491975 | -0.3535344 | 1.990474 | 1.229485
86.96516 | 8.3485 | 8.711347 | 5.495569 | -0.3628468 | 1.98742 | 1.228357
86.97516 | 8.3539 | 8.710746 | 5.499145 | -0.356846 | 1.984374 | 1.227227
86.98516 | 8.3552 | 8.710132 | 5.502703 | -0.3549317 | 1.981334 | 1.226095
86.99516 | 8.3461 | 8.709504 | 5.506241 | -0.3634036 | 1.978302 | 1.224961
87.00515 | 8.3383 | 8.708861 | 5.509757 | -0.3705615 | 1.975279 | 1.223825
87.01515 | 8.3305 | 8.708207 | 5.513258 | -0.3777066 | 1.972261 | 1.222687
87.02515 | 8.314 | 8.707537 | 5.51674 | -0.3935374 | 1.96925 | 1.221547
87.03515 | 8.3207 | 8.706854 | 5.520203 | -0.3861545 | 1.966246 | 1.220405
87.04515 | 8.3125 | 8.706157 | 5.523647 | -0.393657 | 1.963249 | 1.219261
87.05515 | 8.3087 | 8.705446 | 5.527072 | -0.3967464 | 1.960259 | 1.218115
87.06514 | 8.3117 | 8.704723 | 5.530474 | -0.3930226 | 1.95728 | 1.216969
87.07514 | 8.3102 | 8.703984 | 5.533861 | -0.3937836 | 1.954304 | 1.215819
87.08514 | 8.2964 | 8.70323 | 5.537228 | -0.4068302 | 1.951335 | 1.214667
87.09514 | 8.2896 | 8.702463 | 5.540576 | -0.4128626 | 1.948373 | 1.213513
87.10514 | 8.2719 | 8.701681 | 5.543905 | -0.4297807 | 1.945418 | 1.212358
87.11513 | 8.2853 | 8.700884 | 5.547211 | -0.4155843 | 1.942472 | 1.211201
87.12513 | 8.2846 | 8.700074 | 5.550501 | -0.415474 | 1.939531 | 1.210042
87.13513 | 8.2745 | 8.699248 | 5.553772 | -0.4247481 | 1.936596 | 1.208881
87.14513 | 8.2808 | 8.698408 | 5.557023 | -0.4176082 | 1.933668 | 1.207717
87.15513 | 8.2822 | 8.697553 | 5.560254 | -0.4153535 | 1.930747 | 1.206552
87.16513 | 8.2711 | 8.696685 | 5.563466 | -0.4255846 | 1.927834 | 1.205385
87.17512 | 8.2694 | 8.695801 | 5.566655 | -0.426401 | 1.924929 | 1.204217
87.18512 | 8.2391 | 8.694902 | 5.569827 | -0.4558019 | 1.922029 | 1.203046
87.19512 | 8.266 | 8.693988 | 5.57298 | -0.4279878 | 1.919135 | 1.201873
87.20512 | 8.2584 | 8.693059 | 5.576112 | -0.4346586 | 1.916248 | 1.200699
87.21512 | 8.2572 | 8.692114 | 5.579225 | -0.4349144 | 1.913367 | 1.199522
87.22511 | 8.2533 | 8.691156 | 5.582315 | -0.437856 | 1.910496 | 1.198344
87.23511 | 8.2644 | 8.690181 | 5.585388 | -0.4257814 | 1.907629 | 1.197164
87.24511 | 8.2562 | 8.689191 | 5.588441 | -0.432991 | 1.904768 | 1.195982
87.25511 | 8.2489 | 8.688186 | 5.591474 | -0.4392863 | 1.901915 | 1.194797
87.26511 | 8.2137 | 8.687165 | 5.594487 | -0.4734654 | 1.899067 | 1.193611
87.27511 | 8.2572 | 8.686129 | 5.597479 | -0.4289293 | 1.896227 | 1.192423
87.2851 | 8.2488 | 8.685078 | 5.600449 | -0.4362785 | 1.893395 | 1.191234
87.2951 | 8.244 | 8.684011 | 5.603401 | -0.4400112 | 1.890568 | 1.190043
87.3051 | 8.2413 | 8.682928 | 5.606333 | -0.441628 | 1.887746 | 1.188849
87.3151 | 8.2563 | 8.681829 | 5.609244 | -0.425529 | 1.884932 | 1.187653
87.3251 | 8.2469 | 8.680714 | 5.612135 | -0.4338143 | 1.882123 | 1.186456
87.33509 | 8.2507 | 8.679585 | 5.615003 | -0.4288846 | 1.879324 | 1.185258
87.34509 | 8.22 | 8.678438 | 5.617853 | -0.458438 | 1.876529 | 1.184057
87.35509 | 8.2513 | 8.677275 | 5.620682 | -0.4259753 | 1.87374 | 1.182854
87.36509 | 8.254 | 8.676097 | 5.623491 | -0.4220966 | 1.870957 | 1.181649
87.37509 | 8.2501 | 8.674902 | 5.626279 | -0.4248016 | 1.868181 | 1.180442
87.38509 | 8.2659 | 8.67369 | 5.629046 | -0.4077904 | 1.865411 | 1.179233
87.39508 | 8.2674 | 8.672464 | 5.63179 | -0.405064 | 1.86265 | 1.178024
87.40508 | 8.2602 | 8.67122 | 5.634515 | -0.4110201 | 1.859893 | 1.176812
87.41508 | 8.2648 | 8.66996 | 5.63722 | -0.4051597 | 1.857142 | 1.175598
87.42508 | 8.2516 | 8.668683 | 5.639904 | -0.4170828 | 1.854397 | 1.174382
87.43508 | 8.2625 | 8.667389 | 5.642567 | -0.4048893 | 1.851659 | 1.173164
87.44507 | 8.2667 | 8.66608 | 5.645206 | -0.3993803 | 1.848929 | 1.171945
87.45507 | 8.2662 | 8.664753 | 5.647827 | -0.3985533 | 1.846203 | 1.170723
87.46507 | 8.2692 | 8.66341 | 5.650427 | -0.3942097 | 1.843483 | 1.1695
87.47507 | 8.2725 | 8.662049 | 5.653005 | -0.3895491 | 1.840769 | 1.168275
87.48507 | 8.2591 | 8.660672 | 5.655562 | -0.4015718 | 1.838062 | 1.167048
87.49507 | 8.2602 | 8.659277 | 5.658098 | -0.3990773 | 1.835361 | 1.165819
87.50506 | 8.2444 | 8.657867 | 5.66061 | -0.4134671 | 1.832668 | 1.164589
87.51506 | 8.2433 | 8.656439 | 5.663103 | -0.4131385 | 1.829979 | 1.163356
87.52506 | 8.2533 | 8.654993 | 5.665575 | -0.4016927 | 1.827296 | 1.162122
87.53506 | 8.2479 | 8.653529 | 5.668025 | -0.4056295 | 1.824619 | 1.160886
87.54506 | 8.2545 | 8.65205 | 5.670454 | -0.3975496 | 1.821948 | 1.159648
87.55505 | 8.2338 | 8.650553 | 5.672858 | -0.4167531 | 1.819286 | 1.158409
87.56505 | 8.2328 | 8.649038 | 5.675244 | -0.4162378 | 1.816627 | 1.157167
87.57505 | 8.2324 | 8.647505 | 5.677607 | -0.415105 | 1.813974 | 1.155924
87.58505 | 8.223 | 8.645955 | 5.679949 | -0.4229545 | 1.811327 | 1.154678
87.59505 | 8.2281 | 8.644386 | 5.682269 | -0.4162865 | 1.808686 | 1.153431
87.60505 | 8.2307 | 8.642801 | 5.684568 | -0.4121006 | 1.806051 | 1.152182
87.61504 | 8.2371 | 8.641199 | 5.686842 | -0.4040987 | 1.803424 | 1.150933
87.62504 | 8.2383 | 8.639577 | 5.689096 | -0.4012772 | 1.800801 | 1.14968
87.63504 | 8.2334 | 8.637938 | 5.691329 | -0.404538 | 1.798184 | 1.148426
87.64504 | 8.2299 | 8.636281 | 5.693539 | -0.4063805 | 1.795572 | 1.147169
87.65504 | 8.2374 | 8.634605 | 5.695727 | -0.3972051 | 1.792967 | 1.145911
87.66503 | 8.2439 | 8.632913 | 5.697891 | -0.3890129 | 1.790369 | 1.144653
87.67503 | 8.2414 | 8.631201 | 5.700035 | -0.3898011 | 1.787775 | 1.143391
87.68503 | 8.2529 | 8.629471 | 5.702156 | -0.3765712 | 1.785187 | 1.142128
87.69503 | 8.2638 | 8.627723 | 5.704256 | -0.3639228 | 1.782605 | 1.140862
87.70503 | 8.2593 | 8.625956 | 5.706332 | -0.3666561 | 1.780028 | 1.139595
87.71503 | 8.2625 | 8.624171 | 5.708387 | -0.3616708 | 1.777457 | 1.138327
87.72502 | 8.2649 | 8.622369 | 5.710417 | -0.3574688 | 1.774895 | 1.137057
87.73502 | 8.2696 | 8.620547 | 5.712426 | -0.3509466 | 1.772335 | 1.135785
87.74502 | 8.2721 | 8.618706 | 5.714413 | -0.3466056 | 1.769782 | 1.134511
87.75502 | 8.2753 | 8.616846 | 5.716377 | -0.3415461 | 1.767234 | 1.133235
87.76502 | 8.2838 | 8.614968 | 5.718319 | -0.3311677 | 1.764691 | 1.131958
87.77501 | 8.2955 | 8.613072 | 5.720236 | -0.3175721 | 1.762157 | 1.13068
87.78501 | 8.2847 | 8.611156 | 5.722132 | -0.3264559 | 1.759626 | 1.129398
87.79501 | 8.2847 | 8.609221 | 5.724005 | -0.3245208 | 1.7571 | 1.128116
87.80501 | 8.3034 | 8.607267 | 5.725855 | -0.3038666 | 1.75458 | 1.126831
87.81501 | 8.2978 | 8.605293 | 5.727683 | -0.3074933 | 1.752066 | 1.125545
87.82501 | 8.2955 | 8.603301 | 5.729487 | -0.3078007 | 1.749557 | 1.124257
87.835 | 8.2964 | 8.601291 | 5.731266 | -0.304891 | 1.747057 | 1.122968
87.845 | 8.3062 | 8.59926 | 5.733025 | -0.29306 | 1.744559 | 1.121677
87.855 | 8.3051 | 8.59721 | 5.73476 | -0.2921098 | 1.742067 | 1.120383
87.865 | 8.2973 | 8.59514 | 5.736472 | -0.29784 | 1.73958 | 1.119088
87.875 | 8.2996 | 8.593051 | 5.73816 | -0.2934506 | 1.737099 | 1.117792
87.88499 | 8.3067 | 8.590944 | 5.739824 | -0.2842438 | 1.734625 | 1.116494
87.89499 | 8.2898 | 8.588815 | 5.741466 | -0.2990154 | 1.732155 | 1.115194
87.90499 | 8.2916 | 8.586667 | 5.743084 | -0.2950673 | 1.72969 | 1.113892
87.91499 | 8.2889 | 8.584499 | 5.744679 | -0.2955994 | 1.727231 | 1.112589
87.92499 | 8.2991 | 8.582312 | 5.746251 | -0.2832119 | 1.724777 | 1.111284
87.93498 | 8.2879 | 8.580106 | 5.747797 | -0.2922064 | 1.722331 | 1.109978
87.94498 | 8.2871 | 8.577879 | 5.749322 | -0.290779 | 1.719888 | 1.10867
87.95498 | 8.288 | 8.575632 | 5.750823 | -0.2876316 | 1.71745 | 1.107359
87.96498 | 8.2865 | 8.573364 | 5.7523 | -0.2868641 | 1.715017 | 1.106047
87.97498 | 8.27 | 8.571077 | 5.753753 | -0.3010765 | 1.71259 | 1.104734
87.98498 | 8.2842 | 8.568769 | 5.755182 | -0.2845688 | 1.710168 | 1.103419
87.99497 | 8.2716 | 8.566443 | 5.756586 | -0.294843 | 1.707754 | 1.102103
88.00497 | 8.2712 | 8.564095 | 5.757968 | -0.2928947 | 1.705342 | 1.100784
88.01497 | 8.2838 | 8.561726 | 5.759326 | -0.277926 | 1.702936 | 1.099464
88.02497 | 8.2713 | 8.559337 | 5.760659 | -0.2880369 | 1.700536 | 1.098142
88.03497 | 8.2707 | 8.556927 | 5.761969 | -0.2862273 | 1.69814 | 1.096819
88.04496 | 8.2693 | 8.554499 | 5.763253 | -0.2851994 | 1.695752 | 1.095495
88.05496 | 8.2647 | 8.552049 | 5.764514 | -0.2873489 | 1.693367 | 1.094168
88.06496 | 8.2572 | 8.549577 | 5.765751 | -0.2923774 | 1.690987 | 1.09284
88.07496 | 8.2536 | 8.547085 | 5.766963 | -0.2934854 | 1.688612 | 1.09151
88.08496 | 8.2623 | 8.544572 | 5.768152 | -0.2822724 | 1.686242 | 1.090178
88.09496 | 8.2532 | 8.542038 | 5.769315 | -0.2888385 | 1.683878 | 1.088845
88.10495 | 8.2486 | 8.539486 | 5.770454 | -0.2908864 | 1.681521 | 1.087512
88.11495 | 8.2487 | 8.536911 | 5.771569 | -0.2882107 | 1.679166 | 1.086176
88.12495 | 8.2467 | 8.534314 | 5.772659 | -0.287614 | 1.676817 | 1.084838
88.13495 | 8.2319 | 8.531696 | 5.773725 | -0.2997962 | 1.674473 | 1.083498
88.14495 | 8.2285 | 8.529057 | 5.774766 | -0.3005573 | 1.672134 | 1.082157
88.15494 | 8.2353 | 8.5264 | 5.775781 | -0.2910997 | 1.669802 | 1.080816
88.16494 | 8.2302 | 8.523718 | 5.776773 | -0.2935184 | 1.667474 | 1.079472
88.17494 | 8.235 | 8.521016 | 5.77774 | -0.2860157 | 1.66515 | 1.078127
88.18494 | 8.2327 | 8.518292 | 5.778681 | -0.2855916 | 1.662831 | 1.076779
88.19494 | 8.2322 | 8.515546 | 5.779598 | -0.2833459 | 1.660517 | 1.075431
88.20494 | 8.2252 | 8.512779 | 5.78049 | -0.2875789 | 1.658208 | 1.074081
88.21493 | 8.2209 | 8.509993 | 5.781356 | -0.289093 | 1.655906 | 1.07273
88.22493 | 8.2322 | 8.507183 | 5.782198 | -0.2749828 | 1.653607 | 1.071377
88.23493 | 8.2262 | 8.504351 | 5.783015 | -0.278151 | 1.651313 | 1.070023
88.24493 | 8.2356 | 8.501497 | 5.783807 | -0.2658971 | 1.649024 | 1.068666
88.25493 | 8.2487 | 8.498622 | 5.784573 | -0.2499218 | 1.64674 | 1.067309
88.26492 | 8.2474 | 8.495727 | 5.785313 | -0.2483274 | 1.644463 | 1.065951
88.27492 | 8.2342 | 8.492808 | 5.786029 | -0.258608 | 1.642188 | 1.064591
88.28492 | 8.2384 | 8.489867 | 5.786719 | -0.2514669 | 1.639919 | 1.063229
88.29492 | 8.2547 | 8.486904 | 5.787384 | -0.2322038 | 1.637654 | 1.061866
88.30492 | 8.2526 | 8.483918 | 5.788023 | -0.2313184 | 1.635394 | 1.060501
88.31492 | 8.2534 | 8.480911 | 5.788637 | -0.227511 | 1.633139 | 1.059135
88.32491 | 8.2644 | 8.477884 | 5.789224 | -0.2134843 | 1.630891 | 1.057769
88.33491 | 8.2707 | 8.474833 | 5.789787 | -0.2041331 | 1.628647 | 1.0564
88.34491 | 8.2593 | 8.471759 | 5.790324 | -0.2124589 | 1.626406 | 1.055029
88.35491 | 8.2794 | 8.468662 | 5.790835 | -0.1892617 | 1.62417 | 1.053658
88.36491 | 8.2594 | 8.465543 | 5.79132 | -0.2061427 | 1.621939 | 1.052285
88.3749 | 8.2742 | 8.462404 | 5.791778 | -0.1882044 | 1.619714 | 1.050911
88.3849 | 8.2806 | 8.45924 | 5.792212 | -0.1786403 | 1.617493 | 1.049536
88.3949 | 8.2691 | 8.456054 | 5.792619 | -0.1869538 | 1.615276 | 1.048159
88.4049 | 8.2758 | 8.452845 | 5.793 | -0.1770446 | 1.613064 | 1.04678
88.4149 | 8.2719 | 8.449613 | 5.793356 | -0.1777128 | 1.610856 | 1.045401
88.4249 | 8.2791 | 8.446358 | 5.793685 | -0.1672581 | 1.608654 | 1.04402
88.43489 | 8.2542 | 8.443085 | 5.793987 | -0.1888847 | 1.606458 | 1.042639
88.44489 | 8.2678 | 8.439785 | 5.794264 | -0.1719852 | 1.604266 | 1.041256
88.45489 | 8.2605 | 8.436461 | 5.794514 | -0.1759613 | 1.602076 | 1.039871
88.46489 | 8.2514 | 8.433116 | 5.794738 | -0.1817157 | 1.599893 | 1.038485
88.47489 | 8.2535 | 8.429746 | 5.794936 | -0.1762457 | 1.597712 | 1.037098
88.48488 | 8.2574 | 8.426356 | 5.795107 | -0.1689559 | 1.595539 | 1.03571
88.49488 | 8.244 | 8.42294 | 5.795251 | -0.1789404 | 1.593368 | 1.034321
88.50488 | 8.2458 | 8.419502 | 5.795369 | -0.1737019 | 1.591203 | 1.03293
88.51488 | 8.2258 | 8.41604 | 5.795461 | -0.1902399 | 1.589041 | 1.031538
88.52488 | 8.2329 | 8.412555 | 5.795526 | -0.1796547 | 1.586885 | 1.030144
88.53488 | 8.2408 | 8.409046 | 5.795564 | -0.1682462 | 1.584733 | 1.02875
88.54487 | 8.2294 | 8.405519 | 5.795575 | -0.1761193 | 1.582589 | 1.027356
88.55487 | 8.2481 | 8.401964 | 5.795559 | -0.153864 | 1.580445 | 1.02596
88.56487 | 8.2355 | 8.398385 | 5.795517 | -0.1628851 | 1.578307 | 1.024562
88.57487 | 8.2413 | 8.394783 | 5.795447 | -0.1534827 | 1.576173 | 1.023163
88.58487 | 8.2302 | 8.391157 | 5.795351 | -0.1609566 | 1.574043 | 1.021763
88.59486 | 8.2385 | 8.387509 | 5.795227 | -0.1490091 | 1.571919 | 1.020363
88.60486 | 8.24 | 8.383836 | 5.795077 | -0.1438356 | 1.569798 | 1.018961
88.61486 | 8.2465 | 8.380139 | 5.794899 | -0.133639 | 1.567682 | 1.017558
88.62486 | 8.241 | 8.376417 | 5.794694 | -0.1354174 | 1.56557 | 1.016153
88.63486 | 8.2579 | 8.372672 | 5.794462 | -0.1147724 | 1.563462 | 1.014748
88.64486 | 8.2494 | 8.368904 | 5.794202 | -0.1195036 | 1.561359 | 1.013342
88.65485 | 8.2425 | 8.365116 | 5.793916 | -0.1226159 | 1.559264 | 1.011936
88.66485 | 8.2469 | 8.361299 | 5.793602 | -0.1143992 | 1.55717 | 1.010528
88.67485 | 8.255 | 8.357458 | 5.79326 | -0.1024584 | 1.55508 | 1.009119
88.68485 | 8.2453 | 8.353593 | 5.792891 | -0.1082933 | 1.552994 | 1.007708
88.69485 | 8.2575 | 8.349704 | 5.792494 | -0.09220401 | 1.550913 | 1.006297
88.70484 | 8.2673 | 8.345794 | 5.79207 | -0.07849362 | 1.548838 | 1.004886
88.71484 | 8.2507 | 8.341857 | 5.791617 | -0.09115655 | 1.546766 | 1.003473
88.72484 | 8.2661 | 8.337894 | 5.791137 | -0.07179405 | 1.544697 | 1.00206
88.73484 | 8.259 | 8.333908 | 5.79063 | -0.07490801 | 1.542634 | 1.000645
88.74484 | 8.2675 | 8.329896 | 5.790094 | -0.06239646 | 1.540573 | 0.9992292
88.75484 | 8.2585 | 8.325861 | 5.789531 | -0.06736109 | 1.538518 | 0.9978127
88.76483 | 8.2752 | 8.321806 | 5.78894 | -0.0466062 | 1.53647 | 0.996397
88.77483 | 8.2751 | 8.317722 | 5.78832 | -0.04262185 | 1.534423 | 0.994979
88.78483 | 8.2834 | 8.313613 | 5.787673 | -0.03021267 | 1.53238 | 0.9935599
88.79483 | 8.2965 | 8.309479 | 5.786997 | -0.01297883 | 1.530342 | 0.9921401
88.80483 | 8.2782 | 8.30532 | 5.786293 | -0.0271203 | 1.528307 | 0.9907197
88.81482 | 8.2832 | 8.301141 | 5.785562 | -0.0179409 | 1.526279 | 0.9892997
88.82482 | 8.2916 | 8.296933 | 5.784802 | -0.005332789 | 1.524253 | 0.9878777
88.83482 | 8.2795 | 8.2927 | 5.784013 | -0.01319989 | 1.522232 | 0.986455
88.84482 | 8.314 | 8.288442 | 5.783196 | 0.02555802 | 1.520214 | 0.9850316
88.85482 | 8.3014 | 8.284159 | 5.782351 | 0.01724108 | 1.518201 | 0.9836074
88.86482 | 8.2866 | 8.279851 | 5.781477 | 0.006749056 | 1.516192 | 0.9821825
88.87481 | 8.3059 | 8.275523 | 5.780575 | 0.03037747 | 1.514189 | 0.9807588
88.88481 | 8.2961 | 8.271164 | 5.779644 | 0.02493555 | 1.512188 | 0.9793326
88.89481 | 8.2876 | 8.266781 | 5.778684 | 0.02081882 | 1.510191 | 0.9779059
88.90481 | 8.304 | 8.262373 | 5.777696 | 0.04162739 | 1.508198 | 0.9764786
88.91481 | 8.3029 | 8.257939 | 5.776678 | 0.04496122 | 1.50621 | 0.9750506
88.9248 | 8.2987 | 8.253484 | 5.775633 | 0.04521619 | 1.504227 | 0.9736233
88.9348 | 8.3028 | 8.248999 | 5.774559 | 0.05380053 | 1.502247 | 0.9721942
88.9448 | 8.316 | 8.24449 | 5.773455 | 0.07151039 | 1.50027 | 0.9707646
88.9548 | 8.3004 | 8.239954 | 5.772322 | 0.06044582 | 1.498298 | 0.9693344
88.9648 | 8.3018 | 8.235393 | 5.77116 | 0.06640686 | 1.496329 | 0.9679037
88.9748 | 8.2963 | 8.230807 | 5.769969 | 0.06549305 | 1.494365 | 0.9664726
88.98479 | 8.3106 | 8.2262 | 5.76875 | 0.08440035 | 1.492407 | 0.9650425
88.99479 | 8.3283 | 8.221562 | 5.767501 | 0.1067377 | 1.490451 | 0.9636104
89.00479 | 8.3129 | 8.216899 | 5.766223 | 0.09600114 | 1.488498 | 0.9621778
89.01479 | 8.3182 | 8.21221 | 5.764915 | 0.1059904 | 1.48655 | 0.9607449
89.02479 | 8.3245 | 8.207495 | 5.763578 | 0.1170053 | 1.484606 | 0.9593115
89.03478 | 8.307 | 8.202758 | 5.762212 | 0.1042417 | 1.482667 | 0.957879
89.04478 | 8.3381 | 8.197992 | 5.760816 | 0.1401082 | 1.48073 | 0.9564449
89.05478 | 8.3244 | 8.193199 | 5.759391 | 0.1312008 | 1.478798 | 0.9550103
89.06478 | 8.3443 | 8.188381 | 5.757936 | 0.1559193 | 1.476869 | 0.9535755
89.07478 | 8.3332 | 8.183536 | 5.756451 | 0.1496639 | 1.474945 | 0.9521404
89.08478 | 8.346 | 8.178665 | 5.754937 | 0.1673346 | 1.473024 | 0.9507049
89.09477 | 8.3439 | 8.173774 | 5.753394 | 0.1701261 | 1.471109 | 0.9492707
89.10477 | 8.3325 | 8.168851 | 5.75182 | 0.1636487 | 1.469196 | 0.9478348
89.11477 | 8.3426 | 8.163902 | 5.750216 | 0.1786984 | 1.467287 | 0.9463986
89.12477 | 8.3318 | 8.158926 | 5.748583 | 0.1728735 | 1.465382 | 0.944962
89.13477 | 8.3598 | 8.153925 | 5.746919 | 0.2058753 | 1.46348 | 0.9435253
89.14476 | 8.3509 | 8.148901 | 5.745227 | 0.2019988 | 1.461584 | 0.9420898
89.15476 | 8.3525 | 8.143847 | 5.743504 | 0.2086532 | 1.459691 | 0.9406527
89.16476 | 8.366 | 8.138766 | 5.74175 | 0.2272343 | 1.4578 | 0.9392154
89.17476 | 8.3365 | 8.133658 | 5.739966 | 0.2028415 | 1.455914 | 0.9377782
89.18476 | 8.3374 | 8.128525 | 5.738152 | 0.2088754 | 1.454032 | 0.9363406
89.19476 | 8.3375 | 8.123364 | 5.736307 | 0.214136 | 1.452154 | 0.9349031
89.20475 | 8.3375 | 8.118183 | 5.734434 | 0.2193174 | 1.450281 | 0.9334669
89.21475 | 8.3699 | 8.112969 | 5.732529 | 0.2569313 | 1.44841 | 0.9320291
89.22475 | 8.336 | 8.107728 | 5.730594 | 0.2282721 | 1.446543 | 0.9305913
89.23475 | 8.3573 | 8.102461 | 5.728628 | 0.2548392 | 1.44468 | 0.9291535
89.24475 | 8.3436 | 8.097167 | 5.726631 | 0.2464334 | 1.44282 | 0.9277157
89.25474 | 8.3152 | 8.09185 | 5.724606 | 0.2233497 | 1.440965 | 0.9262792
89.26474 | 8.3427 | 8.086503 | 5.722548 | 0.2561973 | 1.439113 | 0.9248414
89.27474 | 8.352 | 8.081128 | 5.72046 | 0.2708723 | 1.437265 | 0.9234036
89.28474 | 8.3575 | 8.075726 | 5.71834 | 0.2817743 | 1.43542 | 0.9219659
89.29474 | 8.3422 | 8.070297 | 5.71619 | 0.2719032 | 1.433578 | 0.9205283
89.30474 | 8.3422 | 8.064841 | 5.714009 | 0.2773593 | 1.431741 | 0.9190907
89.31473 | 8.3583 | 8.059364 | 5.711799 | 0.2989363 | 1.429909 | 0.9176548
89.32473 | 8.3403 | 8.053853 | 5.709557 | 0.2864468 | 1.428079 | 0.9162175
89.33473 | 8.3399 | 8.048316 | 5.707283 | 0.2915842 | 1.426253 | 0.9147803
89.34473 | 8.3666 | 8.042751 | 5.704978 | 0.3238491 | 1.42443 | 0.9133434
89.35473 | 8.347 | 8.037159 | 5.702642 | 0.3098413 | 1.422611 | 0.9119066
89.36472 | 8.3497 | 8.031544 | 5.700277 | 0.3181555 | 1.420797 | 0.9104714
89.37472 | 8.3818 | 8.025898 | 5.697878 | 0.355902 | 1.418985 | 0.9090351
89.38472 | 8.3398 | 8.020223 | 5.695448 | 0.3195771 | 1.417176 | 0.9075989
89.39472 | 8.3643 | 8.014521 | 5.692987 | 0.3497787 | 1.415371 | 0.9061631
89.40472 | 8.3553 | 8.008792 | 5.690494 | 0.346508 | 1.41357 | 0.9047275
89.41472 | 8.3666 | 8.003035 | 5.68797 | 0.3635651 | 1.411773 | 0.9032923
89.42471 | 8.3404 | 7.997256 | 5.685417 | 0.3431436 | 1.409981 | 0.9018587
89.43471 | 8.3657 | 7.991444 | 5.68283 | 0.3742558 | 1.40819 | 0.9004242
89.44471 | 8.359 | 7.985604 | 5.680211 | 0.3733959 | 1.406403 | 0.89899
89.45471 | 8.3504 | 7.979736 | 5.677561 | 0.3706637 | 1.40462 | 0.8975561
89.46471 | 8.3717 | 7.973841 | 5.674878 | 0.3978593 | 1.40284 | 0.8961225
89.4747 | 8.3316 | 7.967923 | 5.672167 | 0.363677 | 1.401065 | 0.8946908
89.4847 | 8.364 | 7.961972 | 5.669421 | 0.4020284 | 1.399292 | 0.8932581
89.4947 | 8.3321 | 7.955992 | 5.666643 | 0.3761081 | 1.397523 | 0.8918259
89.5047 | 8.3657 | 7.949985 | 5.663834 | 0.4157152 | 1.395757 | 0.8903941
89.5147 | 8.3617 | 7.943949 | 5.660992 | 0.4177506 | 1.393995 | 0.8889628
89.5247 | 8.3682 | 7.937886 | 5.658118 | 0.4303141 | 1.392236 | 0.887532
89.53469 | 8.3411 | 7.9318 | 5.655215 | 0.4092997 | 1.390482 | 0.8861031
89.54469 | 8.3501 | 7.925681 | 5.652277 | 0.4244195 | 1.38873 | 0.8846733
89.55469 | 8.3728 | 7.919532 | 5.649307 | 0.4532675 | 1.386982 | 0.8832441
89.56469 | 8.3539 | 7.913356 | 5.646304 | 0.4405439 | 1.385237 | 0.8818154
89.57469 | 8.397 | 7.907151 | 5.643269 | 0.4898486 | 1.383495 | 0.8803874
89.58468 | 8.3697 | 7.900924 | 5.640205 | 0.4687755 | 1.381758 | 0.8789613
89.59468 | 8.4035 | 7.894663 | 5.637105 | 0.508837 | 1.380023 | 0.8775345
89.60468 | 8.3597 | 7.888373 | 5.633973 | 0.4713269 | 1.378292 | 0.8761082
89.61468 | 8.3966 | 7.882055 | 5.630808 | 0.5145453 | 1.376564 | 0.8746827
89.62468 | 8.3945 | 7.875708 | 5.627611 | 0.5187922 | 1.374839 | 0.8732578
89.63468 | 8.3988 | 7.869332 | 5.624381 | 0.5294677 | 1.373118 | 0.8718336
89.64467 | 8.4075 | 7.862934 | 5.621121 | 0.5445656 | 1.371402 | 0.8704115
89.65467 | 8.4044 | 7.856502 | 5.617825 | 0.5478984 | 1.369687 | 0.8689887
89.66467 | 8.4062 | 7.85004 | 5.614497 | 0.5561599 | 1.367976 | 0.8675667
89.67467 | 8.3838 | 7.84355 | 5.611136 | 0.5402504 | 1.366268 | 0.8661454
89.68467 | 8.4215 | 7.83703 | 5.607742 | 0.5844696 | 1.364564 | 0.864725
89.69466 | 8.3963 | 7.830489 | 5.604318 | 0.5658112 | 1.362864 | 0.8633066
89.70466 | 8.405 | 7.823912 | 5.600858 | 0.5810882 | 1.361166 | 0.8618877
89.71466 | 8.4002 | 7.817306 | 5.597364 | 0.5828941 | 1.359472 | 0.8604697
89.72466 | 8.4166 | 7.810671 | 5.593838 | 0.6059291 | 1.357781 | 0.8590525
89.73466 | 8.4055 | 7.804007 | 5.590278 | 0.6014932 | 1.356093 | 0.8576361
89.74466 | 8.4069 | 7.797314 | 5.586685 | 0.6095864 | 1.354408 | 0.8562206
89.75465 | 8.4162 | 7.790598 | 5.583063 | 0.6256019 | 1.352728 | 0.8548074
89.76465 | 8.4045 | 7.783847 | 5.579403 | 0.6206534 | 1.35105 | 0.8533938
89.77465 | 8.414 | 7.777066 | 5.57571 | 0.636934 | 1.349375 | 0.851981
89.78465 | 8.4238 | 7.770256 | 5.571983 | 0.653544 | 1.347703 | 0.8505692
89.79465 | 8.4284 | 7.763417 | 5.568223 | 0.664983 | 1.346035 | 0.8491586
89.80464 | 8.4367 | 7.756555 | 5.564434 | 0.6801453 | 1.344371 | 0.8477498
89.81464 | 8.4343 | 7.749657 | 5.560606 | 0.6846434 | 1.342709 | 0.8463409
89.82464 | 8.4503 | 7.742729 | 5.556745 | 0.707571 | 1.341051 | 0.844933
89.83464 | 8.4544 | 7.735772 | 5.552851 | 0.7186282 | 1.339395 | 0.8435262
89.84464 | 8.4668 | 7.728785 | 5.548922 | 0.7380148 | 1.337743 | 0.8421203
89.85464 | 8.4657 | 7.721769 | 5.54496 | 0.7439312 | 1.336094 | 0.8407156
89.86463 | 8.4722 | 7.71473 | 5.540967 | 0.7574698 | 1.334449 | 0.8393135
89.87463 | 8.487 | 7.707655 | 5.536937 | 0.7793455 | 1.332806 | 0.8379109
89.88463 | 8.5125 | 7.700549 | 5.532873 | 0.811951 | 1.331167 | 0.8365094
89.89463 | 8.5204 | 7.693414 | 5.528775 | 0.8269862 | 1.32953 | 0.835109
89.90463 | 8.5145 | 7.686249 | 5.524642 | 0.8282513 | 1.327897 | 0.8337098
89.91462 | 8.5296 | 7.679061 | 5.520479 | 0.8505393 | 1.326268 | 0.832313
89.92462 | 8.5441 | 7.671836 | 5.516279 | 0.8722642 | 1.324641 | 0.8309161
89.93462 | 8.5439 | 7.664581 | 5.512043 | 0.879319 | 1.323017 | 0.8295203
89.94462 | 8.5785 | 7.657296 | 5.507774 | 0.921204 | 1.321396 | 0.8281258
89.95462 | 8.5893 | 7.649981 | 5.50347 | 0.9393191 | 1.319779 | 0.8267324
89.96462 | 8.5937 | 7.642636 | 5.499131 | 0.9510642 | 1.318164 | 0.8253403
89.97461 | 8.6183 | 7.635268 | 5.494763 | 0.9830323 | 1.316554 | 0.8239508
89.98461 | 8.6101 | 7.627862 | 5.490355 | 0.9822379 | 1.314946 | 0.8225611
89.99461 | 8.6381 | 7.620426 | 5.485913 | 1.017674 | 1.31334 | 0.8211727