## Summary
Parameter | MoC_0.66 F m -3 m | Mo2C_Pbcn_fixed
Sample | M20-Mo2C-MMT-SM_Cui_powder.dat | M20-Mo2C-MMT-SM_Cui_powder.dat
Method | GSAS-II | GSAS-II
Phase name | MoC_0.66 F m -3 m | Mo2C_Pbcn_fixed
COD / MP ID | manual | manual
Formula | Mo4 C2.64 | Mo8 C4
Space group
Space group # | 225 | 60
Crystal system | cubic | orthorhombic
a (Å) | 4.23004 | 4.72044
b (Å) | 4.23004 | 6.10455
c (Å) | 4.23004 | 4.99859
α (°) | 90 | 90
β (°) | 90 | 90
γ (°) | 90 | 90
Volume (A^3) | 75.68915 | 144.04006
da/a0 (%) | -0.54 | -0.163
db/b0 (%) | -0.54 | 0.329
dc/c0 (%) | -0.54 | -2.811
dV/V0 (%) | -1.611 | -2.649
Weight fraction (%) | 77.5 | 22.5
GSAS-II mass weight fraction (%) | 37.5 | 62.5
Weight fraction ± (%) | 1.55 | 1.55
Weight fraction error source | integrated_phase_area_diagonal_covariance+systematic_floor+binary_closure | integrated_phase_area_diagonal_covariance+binary_closure
Weight fraction propagated sigma (%) | 1.502 | 1.502
Weight fraction systematic floor (%) | 1.549 | 1
Weight fraction method | integrated_phase_pattern_area | integrated_phase_pattern_area
Integrated phase fraction (%) | 77.5 | 22.5
Integrated - wt fraction (percentage points) | 39.96 | -39.96
Integrated phase fraction method | primary_quant_from_refined_phase_envelope | primary_quant_from_refined_phase_envelope
Crystallite size (nm) | 1000 | 1000
Crystallite size source | gsas_hap_size | gsas_hap_size
Scale factor | 1.22784 | 1.04314
Scale factor sigma | 0.01132367 | 0.08925795
Scale factor sigma (%) | 0.922 | 8.557
Scale factor sigma source | gsas_covariance | gsas_covariance
Scale * phase mass value | 510.1305734 | 850.7492
Legacy mass-weighted scale value | 510.1305734 | 850.7492
U (Caglioti) | 0.01489 | 0.01489
V (Caglioti) | -0.01538 | -0.01538
W (Caglioti) | 0.00566 | 0.00566
X (Lorentzian) | 0 | 0
Y (Lorentzian) | 7.18196 | 7.18196
η at strongest | 1 | 1
FWHM (°) | 7.57 | 7.6319
FWHM reference 2theta (deg) | 36.8043 | 39.5038
FWHM reference hkl | [1, 1, 1] | [1, 2, 1]
N reflections | 5 | 20
Seeded by | gsas2 | gsas2
Zero shift (°) | -0.00155 | -0.00155
Rwp (%) | 4.19 | 4.19
Rp (%) | 2.9 | 2.9
χ² | 43.702 | 43.702
GoF | 6.611 | 6.611

## Plot Data
2theta | Y_obs | Y_calc | Background | Residual | MoC_0.66 F m -3 m | Mo2C_Pbcn_fixed | MoC_0.66 F m -3 m peak 2θ | MoC_0.66 F m -3 m [hkl] | Mo2C_Pbcn_fixed peak 2θ | Mo2C_Pbcn_fixed [hkl]
10.00918 | 50.0004 | 48.56756 | 48.25349 | 1.432841 | 0.2287198 | 0.08534653 | 36.77 | [111] | 34.398 | [021]
10.01918 | 50.0055 | 48.56823 | 48.25397 | 1.437272 | 0.2288532 | 0.08540462 | 42.716 | [200] | 35.901 | [002]
10.02917 | 50.0297 | 48.56892 | 48.25448 | 1.460775 | 0.2289866 | 0.08546272 | 62.002 | [220] | 38.096 | [200]
10.03917 | 49.9821 | 48.56965 | 48.25501 | 1.41245 | 0.2291202 | 0.08552092 | 74.307 | [311] | 39.477 | [121]
10.04917 | 49.9984 | 48.5704 | 48.25557 | 1.427997 | 0.229254 | 0.0855792 | 78.219 | [222] | 40.82 | [102]
10.05917 | 49.9822 | 48.57118 | 48.25616 | 1.411016 | 0.2293879 | 0.08563753 |  |  | 52.258 | [221]
10.06917 | 49.9584 | 48.57199 | 48.25677 | 1.386409 | 0.2295219 | 0.08569592 |  |  | 53.344 | [202]
10.07916 | 49.984 | 48.57282 | 48.25741 | 1.411175 | 0.2296559 | 0.08575432 |  |  | 60.626 | [040]
10.08916 | 49.9247 | 48.57369 | 48.25808 | 1.351014 | 0.2297902 | 0.08581284 |  |  | 63.565 | [023]
10.09916 | 49.957 | 48.57457 | 48.25878 | 1.382427 | 0.2299246 | 0.08587142 |  |  | 69.767 | [321]
10.10916 | 49.8956 | 48.57549 | 48.2595 | 1.320114 | 0.2300591 | 0.08593006 |  |  | 70.687 | [302]
10.11916 | 49.928 | 48.57643 | 48.26024 | 1.351575 | 0.2301938 | 0.08598876 |  |  | 72.51 | [042]
10.12916 | 49.8964 | 48.57739 | 48.26101 | 1.31901 | 0.2303286 | 0.08604751 |  |  | 73.89 | [240]
10.13915 | 49.8728 | 48.57838 | 48.26181 | 1.294421 | 0.2304634 | 0.08610628 |  |  | 75.684 | [142]
10.14915 | 49.8686 | 48.57939 | 48.26263 | 1.289206 | 0.2305985 | 0.08616518 |  |  | 76.107 | [004]
10.15915 | 49.8661 | 48.58043 | 48.26348 | 1.285667 | 0.2307337 | 0.08622412 |  |  | 76.575 | [223]
10.16915 | 49.8482 | 48.5815 | 48.26435 | 1.266703 | 0.230869 | 0.08628313 |  |  | 79.231 | [104]
10.17915 | 49.8319 | 48.58259 | 48.26524 | 1.249315 | 0.2310044 | 0.0863422 |  |  | 81.494 | [400]
10.18914 | 49.8045 | 48.5837 | 48.26616 | 1.220804 | 0.2311399 | 0.08640127 |  |  | 84.98 | [242]
10.19914 | 49.8143 | 48.58483 | 48.2671 | 1.229468 | 0.2312756 | 0.08646047 |  |  | 88.448 | [204]
10.20914 | 49.812 | 48.58599 | 48.26806 | 1.226009 | 0.2314114 | 0.08651973
10.21914 | 49.7452 | 48.58717 | 48.26905 | 1.158026 | 0.2315474 | 0.08657905
10.22914 | 49.8126 | 48.58838 | 48.27006 | 1.224221 | 0.2316835 | 0.08663843
10.23914 | 49.7228 | 48.58961 | 48.27109 | 1.133193 | 0.2318197 | 0.08669787
10.24913 | 49.7541 | 48.59086 | 48.27214 | 1.163244 | 0.231956 | 0.08675732
10.25913 | 49.6868 | 48.59213 | 48.27322 | 1.094671 | 0.2320925 | 0.08681689
10.26913 | 49.7095 | 48.59342 | 48.27432 | 1.116077 | 0.2322291 | 0.08687653
10.27913 | 49.6857 | 48.59474 | 48.27544 | 1.090961 | 0.2323659 | 0.08693622
10.28913 | 49.679 | 48.59608 | 48.27658 | 1.082923 | 0.2325028 | 0.08699599
10.29912 | 49.6586 | 48.59743 | 48.27774 | 1.061166 | 0.2326397 | 0.08705575
10.30912 | 49.6563 | 48.59881 | 48.27892 | 1.057487 | 0.2327769 | 0.08711563
10.31912 | 49.6134 | 48.60021 | 48.28012 | 1.013186 | 0.2329141 | 0.08717558
10.32912 | 49.6544 | 48.60163 | 48.28135 | 1.052766 | 0.2330516 | 0.0872356
10.33912 | 49.5787 | 48.60307 | 48.28259 | 0.9756252 | 0.2331891 | 0.08729567
10.34912 | 49.6327 | 48.60454 | 48.28385 | 1.028165 | 0.2333268 | 0.08735581
10.35911 | 49.5777 | 48.60601 | 48.28513 | 0.9716859 | 0.2334645 | 0.08741596
10.36911 | 49.5696 | 48.60751 | 48.28644 | 0.9620863 | 0.2336025 | 0.08747622
10.37911 | 49.5587 | 48.60903 | 48.28776 | 0.9496675 | 0.2337406 | 0.08753655
10.38911 | 49.5367 | 48.61057 | 48.28909 | 0.9261297 | 0.2338788 | 0.08759695
10.39911 | 49.5195 | 48.61213 | 48.29045 | 0.9073733 | 0.2340172 | 0.0876574
10.4091 | 49.531 | 48.6137 | 48.29183 | 0.9173 | 0.2341556 | 0.08771786
10.4191 | 49.5083 | 48.61529 | 48.29322 | 0.893007 | 0.2342942 | 0.08777845
10.4291 | 49.5407 | 48.6169 | 48.29463 | 0.923796 | 0.234433 | 0.0878391
10.4391 | 49.4921 | 48.61853 | 48.29606 | 0.8735673 | 0.2345719 | 0.08789982
10.4491 | 49.5211 | 48.62018 | 48.29751 | 0.9009211 | 0.234711 | 0.0879606
10.4591 | 49.4759 | 48.62184 | 48.29897 | 0.8540576 | 0.2348501 | 0.08802145
10.46909 | 49.4783 | 48.62352 | 48.30045 | 0.8547789 | 0.2349893 | 0.08808229
10.47909 | 49.4594 | 48.62522 | 48.30195 | 0.8341817 | 0.2351288 | 0.08814327
10.48909 | 49.4796 | 48.62693 | 48.30346 | 0.852668 | 0.2352683 | 0.0882043
10.49909 | 49.4592 | 48.62866 | 48.30499 | 0.8305379 | 0.2354081 | 0.08826541
10.50909 | 49.4497 | 48.63041 | 48.30653 | 0.8192918 | 0.2355479 | 0.08832658
10.51908 | 49.4398 | 48.63217 | 48.30809 | 0.8076317 | 0.2356878 | 0.08838775
10.52908 | 49.4291 | 48.63395 | 48.30967 | 0.7951542 | 0.2358279 | 0.08844905
10.53908 | 49.4166 | 48.63574 | 48.31126 | 0.7808613 | 0.2359682 | 0.0885104
10.54908 | 49.4444 | 48.63755 | 48.31287 | 0.8068533 | 0.2361086 | 0.08857183
10.55908 | 49.4342 | 48.63937 | 48.31449 | 0.7948304 | 0.2362492 | 0.08863333
10.56908 | 49.4461 | 48.64121 | 48.31612 | 0.8048928 | 0.2363898 | 0.0886949
10.57907 | 49.4118 | 48.64306 | 48.31777 | 0.7687427 | 0.2365305 | 0.08875646
10.58907 | 49.4198 | 48.64492 | 48.31943 | 0.7748764 | 0.2366715 | 0.08881815
10.59907 | 49.3826 | 48.6468 | 48.32111 | 0.7357962 | 0.2368126 | 0.0888799
10.60907 | 49.3965 | 48.6487 | 48.3228 | 0.7478023 | 0.2369538 | 0.08894173
10.61907 | 49.3785 | 48.65061 | 48.32451 | 0.7278947 | 0.2370952 | 0.08900362
10.62906 | 49.3909 | 48.65252 | 48.32622 | 0.7383758 | 0.2372366 | 0.08906552
10.63906 | 49.3818 | 48.65446 | 48.32795 | 0.7273419 | 0.2373782 | 0.08912754
10.64906 | 49.3736 | 48.6564 | 48.3297 | 0.7171951 | 0.23752 | 0.08918963
10.65906 | 49.3633 | 48.65836 | 48.33145 | 0.7049357 | 0.237662 | 0.08925178
10.66906 | 49.3777 | 48.66034 | 48.33322 | 0.7173639 | 0.237804 | 0.089314
10.67906 | 49.3544 | 48.66232 | 48.335 | 0.6920799 | 0.2379463 | 0.08937629
10.68905 | 49.3667 | 48.66431 | 48.33679 | 0.7023859 | 0.2380885 | 0.08943859
10.69905 | 49.3509 | 48.66632 | 48.33859 | 0.6845782 | 0.238231 | 0.08950101
10.70905 | 49.3228 | 48.66834 | 48.3404 | 0.6544589 | 0.2383736 | 0.0895635
10.71905 | 49.3352 | 48.67037 | 48.34223 | 0.6648283 | 0.2385164 | 0.08962605
10.72905 | 49.3387 | 48.67241 | 48.34407 | 0.6662866 | 0.2386593 | 0.08968868
10.73904 | 49.328 | 48.67446 | 48.34591 | 0.653536 | 0.2388022 | 0.0897513
10.74904 | 49.3105 | 48.67653 | 48.34777 | 0.6339728 | 0.2389454 | 0.08981406
10.75904 | 49.3156 | 48.6786 | 48.34964 | 0.6369991 | 0.2390888 | 0.08987689
10.76904 | 49.3123 | 48.68068 | 48.35151 | 0.6316152 | 0.2392322 | 0.08993978
10.77904 | 49.2864 | 48.68278 | 48.3534 | 0.6036212 | 0.2393759 | 0.09000274
10.78904 | 49.3075 | 48.68488 | 48.3553 | 0.6226175 | 0.2395196 | 0.09006576
10.79903 | 49.318 | 48.68699 | 48.3572 | 0.6310063 | 0.2396634 | 0.0901288
10.80903 | 49.3182 | 48.68912 | 48.35912 | 0.6290835 | 0.2398075 | 0.09019196
10.81903 | 49.2849 | 48.69125 | 48.36104 | 0.5936516 | 0.2399517 | 0.09025519
10.82903 | 49.2585 | 48.69339 | 48.36297 | 0.5651108 | 0.240096 | 0.09031849
10.83903 | 49.263 | 48.69554 | 48.36492 | 0.5674611 | 0.2402405 | 0.09038186
10.84902 | 49.252 | 48.69769 | 48.36686 | 0.5543052 | 0.240385 | 0.09044523
10.85902 | 49.2389 | 48.69986 | 48.36882 | 0.5390387 | 0.2405297 | 0.09050874
10.86902 | 49.2576 | 48.70204 | 48.37079 | 0.5555641 | 0.2406746 | 0.09057231
10.87902 | 49.245 | 48.70422 | 48.37276 | 0.5407815 | 0.2408197 | 0.09063595
10.88902 | 49.2338 | 48.70641 | 48.37474 | 0.5273913 | 0.2409649 | 0.09069966
10.89902 | 49.218 | 48.70861 | 48.37673 | 0.5093936 | 0.2411102 | 0.09076344
10.90901 | 49.2168 | 48.71081 | 48.37873 | 0.5059907 | 0.2412556 | 0.09082722
10.91901 | 49.2203 | 48.71302 | 48.38073 | 0.5072786 | 0.2414012 | 0.09089114
10.92901 | 49.2034 | 48.71524 | 48.38274 | 0.4881595 | 0.241547 | 0.09095513
10.93901 | 49.1839 | 48.71747 | 48.38475 | 0.4664338 | 0.2416929 | 0.09101918
10.94901 | 49.1621 | 48.7197 | 48.38678 | 0.4424016 | 0.241839 | 0.09108331
10.959 | 49.1467 | 48.72193 | 48.3888 | 0.4247653 | 0.241985 | 0.09114744
10.969 | 49.1501 | 48.72418 | 48.39084 | 0.4259207 | 0.2421314 | 0.0912117
10.979 | 49.137 | 48.72643 | 48.39288 | 0.4105702 | 0.2422779 | 0.09127604
10.989 | 49.1298 | 48.72869 | 48.39492 | 0.4011141 | 0.2424246 | 0.09134044
10.999 | 49.1077 | 48.73095 | 48.39697 | 0.3767524 | 0.2425714 | 0.09140491
11.009 | 49.0849 | 48.73321 | 48.39903 | 0.3516854 | 0.2427183 | 0.09146946
11.01899 | 49.0954 | 48.73548 | 48.40109 | 0.3599157 | 0.2428652 | 0.091534
11.02899 | 49.0936 | 48.73776 | 48.40315 | 0.3558387 | 0.2430125 | 0.09159869
11.03899 | 49.079 | 48.74004 | 48.40522 | 0.3389571 | 0.2431599 | 0.09166344
11.04899 | 49.0804 | 48.74233 | 48.40729 | 0.3380709 | 0.2433074 | 0.09172826
11.05899 | 49.0693 | 48.74462 | 48.40937 | 0.3246805 | 0.2434551 | 0.09179316
11.06898 | 49.0429 | 48.74691 | 48.41145 | 0.2959882 | 0.2436028 | 0.09185806
11.07898 | 49.0333 | 48.74921 | 48.41354 | 0.2840897 | 0.2437507 | 0.09192309
11.08898 | 49.0432 | 48.75151 | 48.41563 | 0.2916875 | 0.2438988 | 0.09198819
11.09898 | 49.0122 | 48.75382 | 48.41772 | 0.2583817 | 0.2440471 | 0.09205338
11.10898 | 49.0103 | 48.75613 | 48.41981 | 0.2541725 | 0.2441955 | 0.09211862
11.11898 | 49.0326 | 48.75844 | 48.42191 | 0.2741602 | 0.2443441 | 0.09218395
11.12897 | 49.0241 | 48.76075 | 48.42401 | 0.2633473 | 0.2444927 | 0.09224927
11.13897 | 49.001 | 48.76307 | 48.42611 | 0.2379293 | 0.2446415 | 0.09231473
11.14897 | 49.022 | 48.76539 | 48.42822 | 0.2566086 | 0.2447906 | 0.09238026
11.15897 | 49.0055 | 48.76771 | 48.43033 | 0.2377856 | 0.2449397 | 0.09244586
11.16897 | 48.9897 | 48.77004 | 48.43244 | 0.2196603 | 0.245089 | 0.09251155
11.17896 | 49.0107 | 48.77236 | 48.43455 | 0.2383354 | 0.2452383 | 0.09257723
11.18896 | 48.9979 | 48.77469 | 48.43666 | 0.2232062 | 0.245388 | 0.09264305
11.19896 | 48.9949 | 48.77702 | 48.43878 | 0.2178754 | 0.2455378 | 0.09270894
11.20896 | 48.9842 | 48.77936 | 48.44089 | 0.2048431 | 0.2456877 | 0.0927749
11.21896 | 48.9825 | 48.78169 | 48.44301 | 0.2008096 | 0.2458377 | 0.09284093
11.22896 | 48.9737 | 48.78403 | 48.44513 | 0.1896749 | 0.245988 | 0.09290704
11.23895 | 48.9821 | 48.78636 | 48.44725 | 0.1957416 | 0.2461382 | 0.09297316
11.24895 | 48.9643 | 48.78869 | 48.44937 | 0.1756052 | 0.2462887 | 0.09303942
11.25895 | 48.9814 | 48.79103 | 48.45149 | 0.1903683 | 0.2464394 | 0.09310574
11.26895 | 48.9672 | 48.79337 | 48.45361 | 0.173831 | 0.2465902 | 0.09317213
11.27895 | 48.9563 | 48.79571 | 48.45573 | 0.1605935 | 0.2467412 | 0.09323861
11.28894 | 48.9728 | 48.79804 | 48.45784 | 0.1747583 | 0.2468922 | 0.09330508
11.29894 | 48.9694 | 48.80038 | 48.45996 | 0.1690209 | 0.2470435 | 0.0933717
11.30894 | 48.9367 | 48.80272 | 48.46208 | 0.1339838 | 0.2471949 | 0.09343839
11.31894 | 48.9425 | 48.80505 | 48.4642 | 0.1374473 | 0.2473465 | 0.09350515
11.32894 | 48.9334 | 48.80739 | 48.46632 | 0.1260114 | 0.2474982 | 0.09357199
11.33894 | 48.9262 | 48.80972 | 48.46843 | 0.1164764 | 0.2476501 | 0.0936389
11.34893 | 48.9242 | 48.81206 | 48.47055 | 0.1121448 | 0.247802 | 0.09370581
11.35893 | 48.913 | 48.81439 | 48.47266 | 0.09861199 | 0.2479542 | 0.09377287
11.36893 | 48.9164 | 48.81672 | 48.47477 | 0.09968059 | 0.2481066 | 0.09384
11.37893 | 48.9263 | 48.81905 | 48.47688 | 0.1072508 | 0.2482591 | 0.09390721
11.38893 | 48.9136 | 48.82138 | 48.47899 | 0.09222266 | 0.2484118 | 0.09397449
11.39892 | 48.9101 | 48.8237 | 48.48109 | 0.0863988 | 0.2485644 | 0.09404177
11.40892 | 48.8989 | 48.82603 | 48.4832 | 0.07287466 | 0.2487174 | 0.0941092
11.41892 | 48.9032 | 48.82835 | 48.4853 | 0.07485276 | 0.2488706 | 0.0941767
11.42892 | 48.8909 | 48.83067 | 48.4874 | 0.06023329 | 0.2490238 | 0.09424428
11.43892 | 48.8793 | 48.83298 | 48.48949 | 0.04631639 | 0.2491773 | 0.09431192
11.44892 | 48.8565 | 48.8353 | 48.49159 | 0.02120225 | 0.2493309 | 0.09437966
11.45891 | 48.871 | 48.83761 | 48.49367 | 0.03339332 | 0.2494845 | 0.09444738
11.46891 | 48.8808 | 48.83991 | 48.49576 | 0.04088518 | 0.2496384 | 0.09451526
11.47891 | 48.8411 | 48.84222 | 48.49784 | -0.001119716 | 0.2497925 | 0.09458321
11.48891 | 48.8633 | 48.84452 | 48.49992 | 0.01877881 | 0.2499467 | 0.09465123
11.49891 | 48.8483 | 48.84682 | 48.502 | 0.001480938 | 0.2501011 | 0.09471933
11.5089 | 48.8334 | 48.84911 | 48.50407 | -0.01571091 | 0.2502555 | 0.09478744
11.5189 | 48.8308 | 48.8514 | 48.50614 | -0.02060114 | 0.2504102 | 0.09485569
11.5289 | 48.8334 | 48.85369 | 48.5082 | -0.02028731 | 0.250565 | 0.09492402
11.5389 | 48.8289 | 48.85597 | 48.51026 | -0.0270692 | 0.25072 | 0.09499242
11.5489 | 48.8224 | 48.85825 | 48.51231 | -0.03584672 | 0.2508752 | 0.0950609
11.5589 | 48.8036 | 48.86052 | 48.51436 | -0.05691964 | 0.2510305 | 0.09512945
11.56889 | 48.7692 | 48.86279 | 48.5164 | -0.09358561 | 0.2511859 | 0.09519802
11.57889 | 48.7717 | 48.86505 | 48.51844 | -0.09334894 | 0.2513415 | 0.09526672
11.58889 | 48.7639 | 48.86731 | 48.52047 | -0.1034072 | 0.2514973 | 0.09533551
11.59889 | 48.7871 | 48.86956 | 48.5225 | -0.08246033 | 0.2516533 | 0.09540437
11.60889 | 48.7535 | 48.87181 | 48.52453 | -0.118308 | 0.2518095 | 0.0954733
11.61888 | 48.7594 | 48.87405 | 48.52654 | -0.114648 | 0.2519656 | 0.09554224
11.62888 | 48.7468 | 48.87628 | 48.52855 | -0.1294845 | 0.252122 | 0.09561132
11.63888 | 48.745 | 48.87852 | 48.53056 | -0.1335152 | 0.2522786 | 0.0956805
11.64888 | 48.7441 | 48.88074 | 48.53255 | -0.1366398 | 0.2524354 | 0.09574973
11.65888 | 48.7337 | 48.88296 | 48.53455 | -0.1492584 | 0.2525923 | 0.09581906
11.66887 | 48.7291 | 48.88517 | 48.53653 | -0.1560684 | 0.2527493 | 0.09588839
11.67887 | 48.7184 | 48.88737 | 48.53851 | -0.1689742 | 0.2529065 | 0.09595786
11.68887 | 48.7119 | 48.88957 | 48.54048 | -0.1776733 | 0.2530639 | 0.09602741
11.69887 | 48.7062 | 48.89177 | 48.54245 | -0.1855657 | 0.2532215 | 0.09609704
11.70887 | 48.7297 | 48.89395 | 48.54441 | -0.1642512 | 0.2533792 | 0.09616674
11.71887 | 48.7345 | 48.89613 | 48.54636 | -0.1616296 | 0.2535371 | 0.09623653
11.72886 | 48.728 | 48.8983 | 48.5483 | -0.1702986 | 0.253695 | 0.09630632
11.73886 | 48.7051 | 48.90046 | 48.55023 | -0.1953625 | 0.2538533 | 0.09637626
11.74886 | 48.733 | 48.90262 | 48.55216 | -0.1696187 | 0.2540117 | 0.09644628
11.75886 | 48.7167 | 48.90477 | 48.55408 | -0.1880673 | 0.2541702 | 0.09651637
11.76886 | 48.7299 | 48.90691 | 48.55599 | -0.1770081 | 0.2543289 | 0.09658655
11.77885 | 48.7311 | 48.90904 | 48.55789 | -0.1779389 | 0.2544877 | 0.09665674
11.78885 | 48.7258 | 48.91116 | 48.55979 | -0.1853636 | 0.2546467 | 0.09672707
11.79885 | 48.7185 | 48.91328 | 48.56168 | -0.19478 | 0.2548059 | 0.09679748
11.80885 | 48.722 | 48.91539 | 48.56355 | -0.193388 | 0.2549653 | 0.09686797
11.81885 | 48.7344 | 48.91749 | 48.56542 | -0.1830875 | 0.2551248 | 0.09693853
11.82885 | 48.7501 | 48.91958 | 48.56728 | -0.1694783 | 0.2552845 | 0.09700918
11.83884 | 48.7412 | 48.92166 | 48.56913 | -0.1804581 | 0.2554442 | 0.09707984
11.84884 | 48.741 | 48.92373 | 48.57098 | -0.182731 | 0.2556042 | 0.09715065
11.85884 | 48.7325 | 48.92579 | 48.57281 | -0.1932948 | 0.2557644 | 0.09722154
11.86884 | 48.745 | 48.92785 | 48.57463 | -0.1828493 | 0.2559248 | 0.0972925
11.87884 | 48.748 | 48.92989 | 48.57645 | -0.1818944 | 0.2560853 | 0.09736354
11.88883 | 48.7438 | 48.93193 | 48.57825 | -0.1881279 | 0.2562458 | 0.0974346
11.89883 | 48.7369 | 48.93395 | 48.58004 | -0.1970537 | 0.2564067 | 0.0975058
11.90883 | 48.7385 | 48.93597 | 48.58182 | -0.1974697 | 0.2565677 | 0.09757709
11.91883 | 48.7132 | 48.93798 | 48.5836 | -0.2247757 | 0.2567289 | 0.09764845
11.92883 | 48.694 | 48.93997 | 48.58536 | -0.2459715 | 0.2568903 | 0.0977199
11.93883 | 48.7229 | 48.94196 | 48.58711 | -0.2190571 | 0.2570518 | 0.09779143
11.94882 | 48.702 | 48.94393 | 48.58885 | -0.2419303 | 0.2572133 | 0.09786296
11.95882 | 48.6948 | 48.94589 | 48.59059 | -0.251095 | 0.2573752 | 0.09793464
11.96882 | 48.6871 | 48.94785 | 48.59231 | -0.2607489 | 0.2575372 | 0.09800641
11.97882 | 48.6754 | 48.94979 | 48.59401 | -0.2743921 | 0.2576994 | 0.09807826
11.98882 | 48.6761 | 48.95172 | 48.59571 | -0.2756242 | 0.2578618 | 0.09815019
11.99881 | 48.6557 | 48.95364 | 48.5974 | -0.2979434 | 0.2580241 | 0.09822213
12.00881 | 48.6393 | 48.95555 | 48.59907 | -0.3162533 | 0.2581869 | 0.09829422
12.01881 | 48.6379 | 48.95745 | 48.60074 | -0.3195518 | 0.2583497 | 0.09836639
12.02881 | 48.607 | 48.95934 | 48.60239 | -0.3523388 | 0.2585128 | 0.09843865
12.03881 | 48.602 | 48.96121 | 48.60403 | -0.3592142 | 0.258676 | 0.09851098
12.04881 | 48.6092 | 48.96308 | 48.60566 | -0.3538779 | 0.2588394 | 0.0985834
12.0588 | 48.581 | 48.96493 | 48.60727 | -0.3839278 | 0.2590028 | 0.09865583
12.0688 | 48.5462 | 48.96677 | 48.60887 | -0.4205675 | 0.2591665 | 0.09872842
12.0788 | 48.5477 | 48.9686 | 48.61046 | -0.420895 | 0.2593304 | 0.09880108
12.0888 | 48.5516 | 48.97041 | 48.61204 | -0.4188103 | 0.2594945 | 0.09887383
12.0988 | 48.5402 | 48.97221 | 48.61361 | -0.4320132 | 0.2596587 | 0.09894666
12.10879 | 48.5281 | 48.974 | 48.61516 | -0.4459017 | 0.259823 | 0.0990195
12.11879 | 48.5331 | 48.97578 | 48.6167 | -0.4426793 | 0.2599875 | 0.09909249
12.12879 | 48.5164 | 48.97754 | 48.61823 | -0.4611442 | 0.2601523 | 0.09916557
12.13879 | 48.5114 | 48.9793 | 48.61974 | -0.4678961 | 0.2603172 | 0.09923873
12.14879 | 48.4955 | 48.98103 | 48.62124 | -0.4855349 | 0.2604823 | 0.09931198
12.15879 | 48.4964 | 48.98276 | 48.62273 | -0.4863606 | 0.2606476 | 0.0993853
12.16878 | 48.4881 | 48.98447 | 48.6242 | -0.4963712 | 0.2608129 | 0.09945864
12.17878 | 48.4646 | 48.98617 | 48.62566 | -0.5215702 | 0.2609785 | 0.09953213
12.18878 | 48.4786 | 48.98786 | 48.62711 | -0.5092555 | 0.2611443 | 0.09960571
12.19878 | 48.4665 | 48.98953 | 48.62854 | -0.5230272 | 0.2613103 | 0.09967937
12.20878 | 48.4706 | 48.99119 | 48.62996 | -0.520585 | 0.2614764 | 0.09975312
12.21877 | 48.4836 | 48.99283 | 48.63136 | -0.5092273 | 0.2616425 | 0.09982687
12.22877 | 48.4693 | 48.99446 | 48.63275 | -0.5251571 | 0.261809 | 0.09990079
12.23877 | 48.4725 | 48.99607 | 48.63412 | -0.5235728 | 0.2619757 | 0.09997477
12.24877 | 48.4918 | 48.99767 | 48.63548 | -0.5058742 | 0.2621426 | 0.1000489
12.25877 | 48.4863 | 48.99926 | 48.63683 | -0.5129611 | 0.2623096 | 0.100123
12.26877 | 48.4941 | 49.00083 | 48.63816 | -0.5067335 | 0.2624768 | 0.1001973
12.27876 | 48.5008 | 49.00239 | 48.63947 | -0.5015897 | 0.262644 | 0.1002715
12.28876 | 48.4764 | 49.00393 | 48.64078 | -0.5275327 | 0.2628115 | 0.100346
12.29876 | 48.4703 | 49.00546 | 48.64206 | -0.5351607 | 0.2629792 | 0.1004205
12.30876 | 48.4807 | 49.00697 | 48.64333 | -0.5262737 | 0.2631471 | 0.1004951
12.31876 | 48.494 | 49.00847 | 48.64459 | -0.5144716 | 0.2633152 | 0.1005697
12.32875 | 48.5147 | 49.00995 | 48.64583 | -0.4952528 | 0.2634833 | 0.1006444
12.33875 | 48.5183 | 49.01142 | 48.64705 | -0.49312 | 0.2636517 | 0.1007193
12.34875 | 48.5215 | 49.01287 | 48.64826 | -0.4913718 | 0.2638203 | 0.1007942
12.35875 | 48.5259 | 49.01431 | 48.64945 | -0.4884079 | 0.2639891 | 0.1008692
12.36875 | 48.5252 | 49.01573 | 48.65063 | -0.4905283 | 0.2641581 | 0.1009443
12.37875 | 48.5424 | 49.01713 | 48.65179 | -0.4747329 | 0.2643272 | 0.1010195
12.38874 | 48.5522 | 49.01852 | 48.65293 | -0.4663201 | 0.2644964 | 0.1010947
12.39874 | 48.5482 | 49.01989 | 48.65406 | -0.4716927 | 0.2646659 | 0.1011701
12.40874 | 48.5287 | 49.02125 | 48.65517 | -0.4925491 | 0.2648356 | 0.1012455
12.41874 | 48.5517 | 49.02259 | 48.65626 | -0.4708891 | 0.2650054 | 0.1013211
12.42874 | 48.5311 | 49.02391 | 48.65734 | -0.4928128 | 0.2651755 | 0.1013967
12.43873 | 48.5427 | 49.02522 | 48.6584 | -0.4825187 | 0.2653455 | 0.1014723
12.44873 | 48.5556 | 49.02651 | 48.65945 | -0.4709092 | 0.2655159 | 0.1015481
12.45873 | 48.5422 | 49.02778 | 48.66047 | -0.485583 | 0.2656865 | 0.101624
12.46873 | 48.5424 | 49.02904 | 48.66148 | -0.4866399 | 0.2658573 | 0.1017
12.47873 | 48.5525 | 49.03028 | 48.66248 | -0.4777798 | 0.2660282 | 0.101776
12.48873 | 48.5557 | 49.0315 | 48.66345 | -0.4758027 | 0.2661994 | 0.1018522
12.49872 | 48.5596 | 49.03271 | 48.66441 | -0.4731072 | 0.2663705 | 0.1019283
12.50872 | 48.5541 | 49.0339 | 48.66535 | -0.4797956 | 0.266542 | 0.1020047
12.51872 | 48.5273 | 49.03507 | 48.66627 | -0.5077667 | 0.2667137 | 0.1020811
12.52872 | 48.5027 | 49.03622 | 48.66718 | -0.5335202 | 0.2668855 | 0.1021576
12.53872 | 48.5107 | 49.03736 | 48.66806 | -0.5266561 | 0.2670576 | 0.1022342
12.54871 | 48.5112 | 49.03847 | 48.66893 | -0.5272731 | 0.2672296 | 0.1023107
12.55871 | 48.5131 | 49.03957 | 48.66978 | -0.5264735 | 0.267402 | 0.1023875
12.56871 | 48.5017 | 49.04066 | 48.67062 | -0.5389559 | 0.2675746 | 0.1024644
12.57871 | 48.5074 | 49.04172 | 48.67143 | -0.5343203 | 0.2677474 | 0.1025413
12.58871 | 48.4987 | 49.04277 | 48.67223 | -0.5440666 | 0.2679204 | 0.1026183
12.59871 | 48.4873 | 49.04379 | 48.67301 | -0.5564946 | 0.2680935 | 0.1026954
12.6087 | 48.4936 | 49.0448 | 48.67376 | -0.5512032 | 0.2682666 | 0.1027726
12.6187 | 48.4732 | 49.04579 | 48.6745 | -0.5725945 | 0.2684401 | 0.1028499
12.6287 | 48.4819 | 49.04677 | 48.67523 | -0.5648671 | 0.2686139 | 0.1029273
12.6387 | 48.4357 | 49.04772 | 48.67593 | -0.6120212 | 0.2687878 | 0.1030047
12.6487 | 48.4436 | 49.04866 | 48.67661 | -0.6050564 | 0.2689618 | 0.1030823
12.65869 | 48.4404 | 49.04957 | 48.67728 | -0.6091719 | 0.2691359 | 0.1031599
12.66869 | 48.4341 | 49.05047 | 48.67792 | -0.6163694 | 0.2693104 | 0.1032376
12.67869 | 48.4348 | 49.05135 | 48.67855 | -0.6165477 | 0.269485 | 0.1033155
12.68869 | 48.4349 | 49.05221 | 48.67915 | -0.617307 | 0.2696598 | 0.1033934
12.69869 | 48.4007 | 49.05305 | 48.67974 | -0.652347 | 0.2698348 | 0.1034714
12.70869 | 48.4057 | 49.05387 | 48.68031 | -0.6481676 | 0.27001 | 0.1035495
12.71868 | 48.4334 | 49.05467 | 48.68086 | -0.621268 | 0.2701852 | 0.1036277
12.72868 | 48.4354 | 49.05545 | 48.68138 | -0.6200496 | 0.2703608 | 0.1037059
12.73868 | 48.4183 | 49.05621 | 48.68189 | -0.6379116 | 0.2705365 | 0.1037843
12.74868 | 48.3858 | 49.05695 | 48.68238 | -0.6711538 | 0.2707125 | 0.1038628
12.75868 | 48.385 | 49.05768 | 48.68285 | -0.6726762 | 0.2708886 | 0.1039414
12.76867 | 48.3783 | 49.05838 | 48.68329 | -0.680078 | 0.2710648 | 0.1040199
12.77867 | 48.3777 | 49.05906 | 48.68372 | -0.6813604 | 0.2712413 | 0.1040987
12.78867 | 48.3857 | 49.05972 | 48.68413 | -0.6740228 | 0.271418 | 0.1041775
12.79867 | 48.3755 | 49.06036 | 48.68451 | -0.6848649 | 0.2715949 | 0.1042565
12.80867 | 48.3755 | 49.06099 | 48.68488 | -0.6854866 | 0.271772 | 0.1043355
12.81867 | 48.3727 | 49.06159 | 48.68522 | -0.688888 | 0.2719493 | 0.1044146
12.82866 | 48.4074 | 49.06217 | 48.68555 | -0.6547683 | 0.2721265 | 0.1044937
12.83866 | 48.3769 | 49.06273 | 48.68585 | -0.6858286 | 0.2723042 | 0.104573
12.84866 | 48.3764 | 49.06327 | 48.68613 | -0.6868682 | 0.2724821 | 0.1046524
12.85866 | 48.3576 | 49.06379 | 48.6864 | -0.7061871 | 0.2726601 | 0.1047319
12.86866 | 48.3488 | 49.06429 | 48.68664 | -0.7154851 | 0.2728384 | 0.1048115
12.87865 | 48.3464 | 49.06476 | 48.68685 | -0.7183616 | 0.2730166 | 0.1048911
12.88865 | 48.3697 | 49.06522 | 48.68705 | -0.6955176 | 0.2731952 | 0.1049708
12.89865 | 48.3486 | 49.06565 | 48.68723 | -0.7170524 | 0.273374 | 0.1050507
12.90865 | 48.3391 | 49.06607 | 48.68738 | -0.7269661 | 0.273553 | 0.1051307
12.91865 | 48.3571 | 49.06646 | 48.68752 | -0.7093584 | 0.2737323 | 0.1052107
12.92865 | 48.3403 | 49.06683 | 48.68763 | -0.7265293 | 0.2739116 | 0.1052908
12.93864 | 48.3535 | 49.06718 | 48.68772 | -0.7136784 | 0.2740911 | 0.105371
12.94864 | 48.36 | 49.06751 | 48.68778 | -0.7075062 | 0.2742708 | 0.1054513
12.95864 | 48.3612 | 49.06781 | 48.68783 | -0.7066124 | 0.2744508 | 0.1055318
12.96864 | 48.3519 | 49.0681 | 48.68785 | -0.7161969 | 0.274631 | 0.1056123
12.97864 | 48.3295 | 49.06836 | 48.68786 | -0.7388594 | 0.2748114 | 0.1056929
12.98863 | 48.3271 | 49.0686 | 48.68783 | -0.7414999 | 0.2749918 | 0.1057735
12.99863 | 48.3375 | 49.06882 | 48.68779 | -0.7313186 | 0.2751726 | 0.1058543
13.00863 | 48.3214 | 49.06902 | 48.68773 | -0.7476152 | 0.2753535 | 0.1059352
13.01863 | 48.3198 | 49.06919 | 48.68764 | -0.7493896 | 0.2755347 | 0.1060162
13.02863 | 48.3056 | 49.06934 | 48.68753 | -0.7637418 | 0.275716 | 0.1060973
13.03863 | 48.3301 | 49.06947 | 48.6874 | -0.7393716 | 0.2758976 | 0.1061785
13.04862 | 48.3541 | 49.06958 | 48.68724 | -0.715479 | 0.2760791 | 0.1062597
13.05862 | 48.3322 | 49.06966 | 48.68706 | -0.7374639 | 0.2762611 | 0.1063411
13.06862 | 48.3399 | 49.06973 | 48.68686 | -0.7298262 | 0.2764433 | 0.1064225
13.07862 | 48.3487 | 49.06977 | 48.68664 | -0.7210659 | 0.2766256 | 0.1065041
13.08862 | 48.3171 | 49.06978 | 48.68639 | -0.7526828 | 0.2768081 | 0.1065858
13.09861 | 48.3175 | 49.06978 | 48.68612 | -0.7522769 | 0.2769907 | 0.1066674
13.10861 | 48.3136 | 49.06975 | 48.68583 | -0.7561481 | 0.2771736 | 0.1067493
13.11861 | 48.3158 | 49.0697 | 48.68551 | -0.7538963 | 0.2773568 | 0.1068312
13.12861 | 48.3082 | 49.06962 | 48.68517 | -0.7614214 | 0.2775401 | 0.1069133
13.13861 | 48.3191 | 49.06952 | 48.6848 | -0.7504234 | 0.2777237 | 0.1069954
13.14861 | 48.3094 | 49.0694 | 48.68442 | -0.7600022 | 0.2779074 | 0.1070777
13.1586 | 48.3268 | 49.06926 | 48.68401 | -0.7424578 | 0.2780912 | 0.10716
13.1686 | 48.3422 | 49.06909 | 48.68357 | -0.7268899 | 0.2782753 | 0.1072424
13.1786 | 48.3373 | 49.0689 | 48.68311 | -0.7315985 | 0.2784597 | 0.1073249
13.1886 | 48.3198 | 49.06868 | 48.68263 | -0.7488836 | 0.2786442 | 0.1074076
13.1986 | 48.3349 | 49.06845 | 48.68213 | -0.7335451 | 0.278829 | 0.1074903
13.20859 | 48.3131 | 49.06818 | 48.6816 | -0.7550832 | 0.2790138 | 0.1075731
13.21859 | 48.3083 | 49.0679 | 48.68104 | -0.7595973 | 0.2791989 | 0.107656
13.22859 | 48.3117 | 49.06759 | 48.68046 | -0.7558875 | 0.2793843 | 0.107739
13.23859 | 48.3006 | 49.06725 | 48.67986 | -0.7666538 | 0.2795699 | 0.1078221
13.24859 | 48.2969 | 49.0669 | 48.67924 | -0.7699962 | 0.2797556 | 0.1079054
13.25859 | 48.3081 | 49.06651 | 48.67858 | -0.7584145 | 0.2799416 | 0.1079887
13.26858 | 48.3148 | 49.06611 | 48.67791 | -0.751309 | 0.2801276 | 0.108072
13.27858 | 48.3108 | 49.06568 | 48.67721 | -0.754879 | 0.280314 | 0.1081556
13.28858 | 48.3136 | 49.06522 | 48.67648 | -0.7516247 | 0.2805006 | 0.1082392
13.29858 | 48.3064 | 49.06475 | 48.67574 | -0.758346 | 0.2806874 | 0.1083229
13.30858 | 48.3023 | 49.06424 | 48.67496 | -0.761943 | 0.2808744 | 0.1084067
13.31857 | 48.2763 | 49.06372 | 48.67416 | -0.7874159 | 0.2810614 | 0.1084906
13.32857 | 48.2848 | 49.06316 | 48.67334 | -0.7783639 | 0.2812488 | 0.1085746
13.33857 | 48.2683 | 49.06259 | 48.67249 | -0.7942872 | 0.2814364 | 0.1086587
13.34857 | 48.26 | 49.06199 | 48.67162 | -0.8019857 | 0.2816242 | 0.108743
13.35857 | 48.2602 | 49.06136 | 48.67072 | -0.8011596 | 0.2818123 | 0.1088273
13.36857 | 48.2496 | 49.06071 | 48.6698 | -0.8111085 | 0.2820005 | 0.1089117
13.37856 | 48.2794 | 49.06003 | 48.66885 | -0.7806333 | 0.2821888 | 0.1089962
13.38856 | 48.269 | 49.05933 | 48.66787 | -0.7903324 | 0.2823775 | 0.1090808
13.39856 | 48.2634 | 49.05861 | 48.66687 | -0.7952065 | 0.2825663 | 0.1091655
13.40856 | 48.2494 | 49.05786 | 48.66585 | -0.8084554 | 0.2827554 | 0.1092503
13.41856 | 48.266 | 49.05708 | 48.6648 | -0.7910792 | 0.2829447 | 0.1093353
13.42855 | 48.2463 | 49.05628 | 48.66372 | -0.8099786 | 0.283134 | 0.1094202
13.43855 | 48.2421 | 49.05545 | 48.66262 | -0.8133519 | 0.2833237 | 0.1095054
13.44855 | 48.2406 | 49.0546 | 48.6615 | -0.8139998 | 0.2835136 | 0.1095906
13.45855 | 48.2423 | 49.05372 | 48.66034 | -0.8114222 | 0.2837038 | 0.1096759
13.46855 | 48.2387 | 49.05282 | 48.65916 | -0.8141192 | 0.2838941 | 0.1097614
13.47855 | 48.2378 | 49.05189 | 48.65796 | -0.8140906 | 0.2840847 | 0.1098469
13.48854 | 48.2416 | 49.05094 | 48.65673 | -0.8093373 | 0.2842752 | 0.1099325
13.49854 | 48.2627 | 49.04996 | 48.65547 | -0.7872574 | 0.2844662 | 0.1100183
13.50854 | 48.2416 | 49.04895 | 48.65419 | -0.8073518 | 0.2846574 | 0.1101041
13.51854 | 48.2374 | 49.04792 | 48.65288 | -0.8105203 | 0.2848488 | 0.1101901
13.52854 | 48.2361 | 49.04686 | 48.65155 | -0.8107629 | 0.2850404 | 0.1102761
13.53853 | 48.2501 | 49.04578 | 48.65019 | -0.7956807 | 0.285232 | 0.1103622
13.54853 | 48.2334 | 49.04467 | 48.6488 | -0.8112715 | 0.2854241 | 0.1104485
13.55853 | 48.2553 | 49.04354 | 48.64738 | -0.7882361 | 0.2856163 | 0.1105349
13.56853 | 48.2476 | 49.04237 | 48.64594 | -0.7947746 | 0.2858088 | 0.1106214
13.57853 | 48.2487 | 49.04119 | 48.64448 | -0.792487 | 0.2860015 | 0.1107079
13.58853 | 48.2563 | 49.03997 | 48.64298 | -0.7836731 | 0.2861944 | 0.1107946
13.59852 | 48.2655 | 49.03873 | 48.64147 | -0.7732341 | 0.2863873 | 0.1108813
13.60852 | 48.2713 | 49.03747 | 48.63992 | -0.7661675 | 0.2865806 | 0.1109682
13.61852 | 48.2589 | 49.03617 | 48.63835 | -0.7772746 | 0.2867742 | 0.1110552
13.62852 | 48.2631 | 49.03486 | 48.63674 | -0.7717551 | 0.2869679 | 0.1111423
13.63852 | 48.2747 | 49.03351 | 48.63512 | -0.7588091 | 0.2871619 | 0.1112296
13.64851 | 48.2692 | 49.03214 | 48.63347 | -0.7629379 | 0.2873559 | 0.1113168
13.65851 | 48.2616 | 49.03074 | 48.63178 | -0.7691387 | 0.2875503 | 0.1114042
13.66851 | 48.2859 | 49.02931 | 48.63008 | -0.7434128 | 0.287745 | 0.1114917
13.67851 | 48.2724 | 49.02786 | 48.62834 | -0.7554601 | 0.2879398 | 0.1115794
13.68851 | 48.2913 | 49.02638 | 48.62658 | -0.7350806 | 0.2881349 | 0.1116671
13.69851 | 48.2829 | 49.02487 | 48.62479 | -0.7419742 | 0.2883302 | 0.111755
13.7085 | 48.275 | 49.02334 | 48.62297 | -0.7483424 | 0.2885255 | 0.1118428
13.7185 | 48.2933 | 49.02178 | 48.62113 | -0.7284821 | 0.2887212 | 0.1119309
13.7285 | 48.2945 | 49.02019 | 48.61926 | -0.7256947 | 0.2889171 | 0.1120191
13.7385 | 48.2794 | 49.01858 | 48.61736 | -0.7391803 | 0.2891133 | 0.1121074
13.7485 | 48.2907 | 49.01694 | 48.61543 | -0.7262387 | 0.2893097 | 0.1121957
13.75849 | 48.2852 | 49.01527 | 48.61348 | -0.7300716 | 0.2895061 | 0.1122841
13.76849 | 48.249 | 49.01358 | 48.6115 | -0.7645756 | 0.2897029 | 0.1123727
13.77849 | 48.2685 | 49.01185 | 48.60949 | -0.7433523 | 0.2899 | 0.1124614
13.78849 | 48.2747 | 49.0101 | 48.60745 | -0.7354016 | 0.2900972 | 0.1125503
13.79849 | 48.266 | 49.00832 | 48.60539 | -0.7423235 | 0.2902947 | 0.1126392
13.80849 | 48.2603 | 49.00652 | 48.6033 | -0.746218 | 0.2904925 | 0.1127282
13.81848 | 48.276 | 49.00469 | 48.60118 | -0.7286868 | 0.2906902 | 0.1128173
13.82848 | 48.26 | 49.00283 | 48.59903 | -0.7428261 | 0.2908884 | 0.1129065
13.83848 | 48.2348 | 49.00094 | 48.59686 | -0.7661379 | 0.2910867 | 0.1129959
13.84848 | 48.2231 | 48.99902 | 48.59465 | -0.775922 | 0.2912854 | 0.1130854
13.85848 | 48.2049 | 48.99708 | 48.59242 | -0.7921784 | 0.2914842 | 0.1131749
13.86847 | 48.2154 | 48.99511 | 48.59016 | -0.779709 | 0.2916831 | 0.1132645
13.87847 | 48.1924 | 48.99311 | 48.58787 | -0.8007099 | 0.2918824 | 0.1133543
13.88847 | 48.1699 | 48.99108 | 48.58556 | -0.8211829 | 0.2920819 | 0.1134442
13.89847 | 48.1776 | 48.98903 | 48.58321 | -0.8114279 | 0.2922816 | 0.1135342
13.90847 | 48.1673 | 48.98695 | 48.58084 | -0.819645 | 0.2924816 | 0.1136244
13.91847 | 48.1768 | 48.98483 | 48.57844 | -0.8080341 | 0.2926817 | 0.1137146
13.92846 | 48.1821 | 48.9827 | 48.57601 | -0.8005974 | 0.292882 | 0.1138049
13.93846 | 48.155 | 48.98053 | 48.57355 | -0.8255303 | 0.2930826 | 0.1138953
13.94846 | 48.1403 | 48.97834 | 48.57107 | -0.8380352 | 0.2932835 | 0.1139859
13.95846 | 48.1337 | 48.97611 | 48.56855 | -0.8424119 | 0.2934846 | 0.1140766
13.96846 | 48.1227 | 48.97386 | 48.56601 | -0.8511603 | 0.2936859 | 0.1141674
13.97845 | 48.1085 | 48.97158 | 48.56344 | -0.8630827 | 0.2938873 | 0.1142582
13.98845 | 48.1067 | 48.96927 | 48.56084 | -0.8625746 | 0.294089 | 0.1143492
13.99845 | 48.1002 | 48.96694 | 48.55821 | -0.8667381 | 0.2942911 | 0.1144403
14.00845 | 48.0998 | 48.96457 | 48.55555 | -0.8647731 | 0.2944933 | 0.1145316
14.01845 | 48.0997 | 48.96218 | 48.55286 | -0.8624797 | 0.2946958 | 0.1146229
14.02845 | 48.1188 | 48.95976 | 48.55014 | -0.8409579 | 0.2948985 | 0.1147144
14.03844 | 48.1114 | 48.95731 | 48.5474 | -0.8459099 | 0.2951012 | 0.1148059
14.04844 | 48.116 | 48.95483 | 48.54463 | -0.8388309 | 0.2953044 | 0.1148976
14.05844 | 48.0941 | 48.95232 | 48.54183 | -0.8582233 | 0.2955078 | 0.1149894
14.06844 | 48.0868 | 48.94979 | 48.53899 | -0.862987 | 0.2957114 | 0.1150813
14.07844 | 48.0826 | 48.94722 | 48.53613 | -0.864622 | 0.2959153 | 0.1151733
14.08843 | 48.0777 | 48.94463 | 48.53325 | -0.8669309 | 0.2961192 | 0.1152654
14.09843 | 48.0912 | 48.94201 | 48.53033 | -0.8508084 | 0.2963236 | 0.1153577
14.10843 | 48.0924 | 48.93936 | 48.52738 | -0.846957 | 0.2965281 | 0.11545
14.11843 | 48.0721 | 48.93668 | 48.5244 | -0.8645768 | 0.2967329 | 0.1155425
14.12843 | 48.0846 | 48.93397 | 48.52139 | -0.8493677 | 0.2969379 | 0.1156351
14.13843 | 48.1167 | 48.93123 | 48.51836 | -0.8145296 | 0.2971432 | 0.1157278
14.14842 | 48.1086 | 48.92847 | 48.5153 | -0.8198653 | 0.2973485 | 0.1158206
14.15842 | 48.1165 | 48.92567 | 48.5122 | -0.8091692 | 0.2975542 | 0.1159135
14.16842 | 48.0954 | 48.92284 | 48.50908 | -0.827444 | 0.2977602 | 0.1160066
14.17842 | 48.0901 | 48.91999 | 48.50592 | -0.8298898 | 0.2979664 | 0.1160998
14.18842 | 48.0859 | 48.91711 | 48.50274 | -0.8312064 | 0.2981728 | 0.116193
14.19841 | 48.0946 | 48.9142 | 48.49953 | -0.8195967 | 0.2983793 | 0.1162864
14.20841 | 48.0957 | 48.91125 | 48.49629 | -0.815555 | 0.2985863 | 0.1163799
14.21841 | 48.0794 | 48.90828 | 48.49302 | -0.828884 | 0.2987934 | 0.1164735
14.22841 | 48.0848 | 48.90528 | 48.48972 | -0.8204836 | 0.2990008 | 0.1165673
14.23841 | 48.0898 | 48.90225 | 48.48638 | -0.812454 | 0.2992085 | 0.1166612
14.24841 | 48.096 | 48.89919 | 48.48302 | -0.803195 | 0.2994163 | 0.1167551
14.2584 | 48.1068 | 48.89611 | 48.47964 | -0.7893096 | 0.2996242 | 0.1168492
14.2684 | 48.0908 | 48.89299 | 48.47622 | -0.8021918 | 0.2998326 | 0.1169434
14.2784 | 48.0906 | 48.88984 | 48.47277 | -0.7992446 | 0.3000412 | 0.1170377
14.2884 | 48.0987 | 48.88667 | 48.46929 | -0.7879678 | 0.30025 | 0.1171322
14.2984 | 48.0828 | 48.88346 | 48.46578 | -0.8006614 | 0.3004591 | 0.1172268
14.30839 | 48.0816 | 48.88023 | 48.46224 | -0.7986288 | 0.3006682 | 0.1173214
14.31839 | 48.0919 | 48.87696 | 48.45867 | -0.7850633 | 0.3008778 | 0.1174162
14.32839 | 48.0704 | 48.87367 | 48.45507 | -0.8032682 | 0.3010876 | 0.1175111
14.33839 | 48.0753 | 48.87034 | 48.45144 | -0.7950435 | 0.3012976 | 0.1176062
14.34839 | 48.0687 | 48.86699 | 48.44778 | -0.798289 | 0.3015079 | 0.1177013
14.35839 | 48.0789 | 48.8636 | 48.44409 | -0.7847048 | 0.3017185 | 0.1177966
14.36838 | 48.0775 | 48.86019 | 48.44037 | -0.7826942 | 0.301929 | 0.1178919
14.37838 | 48.0624 | 48.85675 | 48.43662 | -0.7943504 | 0.30214 | 0.1179875
14.38838 | 48.0843 | 48.85328 | 48.43284 | -0.7689769 | 0.3023513 | 0.1180831
14.39838 | 48.0995 | 48.84977 | 48.42903 | -0.7502734 | 0.3025628 | 0.1181789
14.40838 | 48.0632 | 48.84624 | 48.42519 | -0.7830401 | 0.3027746 | 0.1182748
14.41837 | 48.0746 | 48.84268 | 48.42132 | -0.7680804 | 0.3029863 | 0.1183707
14.42837 | 48.0782 | 48.83909 | 48.41742 | -0.7608873 | 0.3031986 | 0.1184668
14.43837 | 48.0472 | 48.83546 | 48.41349 | -0.7882641 | 0.3034111 | 0.1185631
14.44837 | 48.0551 | 48.83181 | 48.40953 | -0.776711 | 0.3036238 | 0.1186594
14.45837 | 48.0703 | 48.82813 | 48.40554 | -0.7578278 | 0.3038368 | 0.1187559
14.46837 | 48.0418 | 48.82441 | 48.40151 | -0.7826146 | 0.3040501 | 0.1188525
14.47836 | 48.0617 | 48.82067 | 48.39746 | -0.7589749 | 0.3042633 | 0.1189492
14.48836 | 48.0704 | 48.8169 | 48.39338 | -0.7465015 | 0.304477 | 0.119046
14.49836 | 48.0691 | 48.8131 | 48.38926 | -0.7439979 | 0.304691 | 0.119143
14.50836 | 48.0785 | 48.80926 | 48.38512 | -0.7307641 | 0.3049052 | 0.1192401
14.51836 | 48.0615 | 48.8054 | 48.38094 | -0.7439002 | 0.3051197 | 0.1193373
14.52835 | 48.0668 | 48.80151 | 48.37674 | -0.7347099 | 0.3053342 | 0.1194346
14.53835 | 48.0614 | 48.79759 | 48.3725 | -0.7361855 | 0.3055492 | 0.119532
14.54835 | 48.0566 | 48.79363 | 48.36824 | -0.7370308 | 0.3057644 | 0.1196296
14.55835 | 48.0576 | 48.78965 | 48.36394 | -0.7320457 | 0.3059799 | 0.1197273
14.56835 | 48.0563 | 48.78563 | 48.35961 | -0.7293304 | 0.3061956 | 0.1198252
14.57835 | 48.0661 | 48.78158 | 48.35525 | -0.7154847 | 0.3064116 | 0.1199231
14.58834 | 48.062 | 48.77751 | 48.35086 | -0.7155127 | 0.3066276 | 0.1200211
14.59834 | 48.0821 | 48.77341 | 48.34644 | -0.6913062 | 0.3068441 | 0.1201193
14.60834 | 48.0657 | 48.76927 | 48.34199 | -0.7035693 | 0.3070609 | 0.1202177
14.61834 | 48.0615 | 48.7651 | 48.33751 | -0.703602 | 0.3072779 | 0.1203161
14.62834 | 48.0635 | 48.7609 | 48.33299 | -0.6974042 | 0.3074951 | 0.1204147
14.63833 | 48.061 | 48.75668 | 48.32845 | -0.6956801 | 0.3077124 | 0.1205133
14.64833 | 48.051 | 48.75242 | 48.32388 | -0.7014213 | 0.3079302 | 0.1206121
14.65833 | 48.0423 | 48.74813 | 48.31927 | -0.7058319 | 0.3081482 | 0.1207111
14.66833 | 48.0556 | 48.74381 | 48.31464 | -0.6882119 | 0.3083665 | 0.1208102
14.67833 | 48.0434 | 48.73946 | 48.30997 | -0.6960614 | 0.308585 | 0.1209094
14.68833 | 48.0596 | 48.73508 | 48.30527 | -0.6754803 | 0.3088038 | 0.1210087
14.69832 | 48.0552 | 48.73067 | 48.30054 | -0.6754729 | 0.3090226 | 0.1211081
14.70832 | 48.0537 | 48.72623 | 48.29578 | -0.6725305 | 0.3092419 | 0.1212077
14.71832 | 48.0559 | 48.72176 | 48.29099 | -0.6658574 | 0.3094615 | 0.1213074
14.72832 | 48.0569 | 48.71725 | 48.28617 | -0.6603536 | 0.3096813 | 0.1214072
14.73832 | 48.0235 | 48.71272 | 48.28131 | -0.6892192 | 0.3099014 | 0.1215072
14.74831 | 48.0288 | 48.70816 | 48.27643 | -0.6793585 | 0.3101215 | 0.1216072
14.75831 | 48.0348 | 48.70356 | 48.27151 | -0.6687625 | 0.3103421 | 0.1217074
14.76831 | 48.0095 | 48.69894 | 48.26657 | -0.6894358 | 0.3105629 | 0.1218078
14.77831 | 48.0124 | 48.69428 | 48.26159 | -0.6818783 | 0.3107841 | 0.1219083
14.78831 | 48.0187 | 48.68959 | 48.25658 | -0.6708899 | 0.3110054 | 0.1220089
14.79831 | 48.0241 | 48.68487 | 48.25153 | -0.6607708 | 0.3112271 | 0.1221096
14.8083 | 48.0186 | 48.68013 | 48.24647 | -0.6615255 | 0.3114487 | 0.1222104
14.8183 | 48.0161 | 48.67534 | 48.24136 | -0.6592446 | 0.3116709 | 0.1223114
14.8283 | 48.0226 | 48.67053 | 48.23623 | -0.6479329 | 0.3118933 | 0.1224125
14.8383 | 48.0169 | 48.66569 | 48.23106 | -0.6487903 | 0.3121161 | 0.1225137
14.8483 | 48.0103 | 48.66082 | 48.22586 | -0.6505167 | 0.312339 | 0.1226151
14.85829 | 48.0142 | 48.65592 | 48.22064 | -0.6417171 | 0.312562 | 0.1227165
14.86829 | 48.0044 | 48.65098 | 48.21538 | -0.6465816 | 0.3127855 | 0.1228182
14.87829 | 48.0027 | 48.64602 | 48.21009 | -0.6433152 | 0.3130092 | 0.12292
14.88829 | 48.0155 | 48.64102 | 48.20476 | -0.6255179 | 0.3132332 | 0.1230219
14.89829 | 47.9926 | 48.63599 | 48.19941 | -0.6433895 | 0.3134575 | 0.1231239
14.90829 | 48.0067 | 48.63093 | 48.19402 | -0.6242301 | 0.3136821 | 0.123226
14.91828 | 47.9956 | 48.62584 | 48.18861 | -0.6302447 | 0.3139067 | 0.1233282
14.92828 | 47.9876 | 48.62072 | 48.18316 | -0.6331233 | 0.3141317 | 0.1234307
14.93828 | 47.9977 | 48.61557 | 48.17768 | -0.6178708 | 0.3143571 | 0.1235332
14.94828 | 47.9892 | 48.61039 | 48.17217 | -0.6211872 | 0.3145827 | 0.1236359
14.95828 | 47.9698 | 48.60517 | 48.16663 | -0.6353725 | 0.3148086 | 0.1237388
14.96827 | 48.0037 | 48.59993 | 48.16106 | -0.596232 | 0.3150345 | 0.1238416
14.97827 | 47.9999 | 48.59466 | 48.15545 | -0.5947551 | 0.3152609 | 0.1239447
14.98827 | 47.9872 | 48.58935 | 48.14981 | -0.6021472 | 0.3154876 | 0.1240479
14.99827 | 48.0021 | 48.58401 | 48.14414 | -0.581908 | 0.3157146 | 0.1241513
15.00827 | 47.9742 | 48.57864 | 48.13844 | -0.6044378 | 0.3159418 | 0.1242548
15.01826 | 47.9808 | 48.57324 | 48.13271 | -0.5924417 | 0.3161691 | 0.1243583
15.02826 | 47.9662 | 48.56781 | 48.12695 | -0.6016091 | 0.3163969 | 0.124462
15.03826 | 47.9755 | 48.56235 | 48.12115 | -0.5868454 | 0.3166249 | 0.1245659
15.04826 | 47.9665 | 48.55685 | 48.11533 | -0.5903504 | 0.3168533 | 0.1246699
15.05826 | 47.9695 | 48.55132 | 48.10947 | -0.5818241 | 0.3170818 | 0.1247741
15.06826 | 47.9472 | 48.54577 | 48.10358 | -0.5985667 | 0.3173107 | 0.1248784
15.07825 | 47.963 | 48.54018 | 48.09766 | -0.5771837 | 0.3175396 | 0.1249827
15.08825 | 47.9744 | 48.53456 | 48.09171 | -0.5601638 | 0.3177691 | 0.1250873
15.09825 | 47.9908 | 48.52891 | 48.08572 | -0.5381127 | 0.3179987 | 0.125192
15.10825 | 47.9574 | 48.52323 | 48.0797 | -0.5658303 | 0.3182287 | 0.1252968
15.11825 | 47.9565 | 48.51752 | 48.07366 | -0.5610167 | 0.318459 | 0.1254018
15.12824 | 47.9601 | 48.51178 | 48.06758 | -0.5516775 | 0.3186893 | 0.1255068
15.13824 | 47.9376 | 48.506 | 48.06147 | -0.5684013 | 0.31892 | 0.125612
15.14824 | 47.9364 | 48.50019 | 48.05533 | -0.5637938 | 0.3191511 | 0.1257174
15.15824 | 47.9472 | 48.49435 | 48.04915 | -0.547155 | 0.3193825 | 0.1258229
15.16824 | 47.9411 | 48.48848 | 48.04294 | -0.5473849 | 0.3196141 | 0.1259286
15.17824 | 47.9154 | 48.48258 | 48.0367 | -0.5671834 | 0.319846 | 0.1260344
15.18823 | 47.9416 | 48.47666 | 48.03044 | -0.5350566 | 0.320078 | 0.1261402
15.19823 | 47.941 | 48.47069 | 48.02414 | -0.5296925 | 0.3203105 | 0.1262463
15.20823 | 47.9336 | 48.4647 | 48.0178 | -0.5310971 | 0.3205432 | 0.1263525
15.21823 | 47.9312 | 48.45867 | 48.01144 | -0.5274703 | 0.3207763 | 0.1264588
15.22823 | 47.9405 | 48.45261 | 48.00504 | -0.5121121 | 0.3210096 | 0.1265653
15.23822 | 47.9084 | 48.44653 | 47.99861 | -0.5381287 | 0.3212429 | 0.1266718
15.24822 | 47.9349 | 48.44041 | 47.99215 | -0.5055079 | 0.3214768 | 0.1267786
15.25822 | 47.9067 | 48.43426 | 47.98566 | -0.5275556 | 0.321711 | 0.1268855
15.26822 | 47.9039 | 48.42807 | 47.97913 | -0.524172 | 0.3219454 | 0.1269925
15.27822 | 47.9101 | 48.42186 | 47.97258 | -0.511757 | 0.3221801 | 0.1270997
15.28822 | 47.9018 | 48.41561 | 47.96599 | -0.5138106 | 0.3224151 | 0.127207
15.29821 | 47.9161 | 48.40934 | 47.95937 | -0.493239 | 0.3226502 | 0.1273144
15.30821 | 47.9279 | 48.40303 | 47.95272 | -0.4751298 | 0.3228857 | 0.127422
15.31821 | 47.8881 | 48.39669 | 47.94604 | -0.5085893 | 0.3231216 | 0.1275297
15.32821 | 47.8997 | 48.39032 | 47.93932 | -0.4906173 | 0.3233578 | 0.1276376
15.33821 | 47.8958 | 48.38391 | 47.93257 | -0.4881139 | 0.3235942 | 0.1277456
15.3482 | 47.8744 | 48.37749 | 47.9258 | -0.5030854 | 0.3238307 | 0.1278537
15.3582 | 47.8764 | 48.37102 | 47.91899 | -0.4946192 | 0.3240677 | 0.127962
15.3682 | 47.8598 | 48.36452 | 47.91215 | -0.5047216 | 0.324305 | 0.1280705
15.3782 | 47.862 | 48.35799 | 47.90527 | -0.4959925 | 0.3245426 | 0.128179
15.3882 | 47.8319 | 48.35143 | 47.89836 | -0.519532 | 0.3247805 | 0.1282878
15.3982 | 47.8543 | 48.34484 | 47.89142 | -0.49054 | 0.3250187 | 0.1283967
15.40819 | 47.8571 | 48.33822 | 47.88446 | -0.4811233 | 0.3252569 | 0.1285056
15.41819 | 47.8618 | 48.33157 | 47.87746 | -0.4697685 | 0.3254956 | 0.1286147
15.42819 | 47.8276 | 48.32488 | 47.87042 | -0.4972822 | 0.3257346 | 0.1287241
15.43819 | 47.8398 | 48.31816 | 47.86336 | -0.4783645 | 0.325974 | 0.1288335
15.44819 | 47.8303 | 48.31142 | 47.85626 | -0.4811154 | 0.3262136 | 0.1289431
15.45818 | 47.812 | 48.30464 | 47.84914 | -0.4926417 | 0.3264533 | 0.1290528
15.46818 | 47.8177 | 48.29783 | 47.84197 | -0.4801297 | 0.3266935 | 0.1291626
15.47818 | 47.7981 | 48.29099 | 47.83478 | -0.4928863 | 0.326934 | 0.1292727
15.48818 | 47.7968 | 48.28411 | 47.82755 | -0.4873114 | 0.3271748 | 0.1293829
15.49818 | 47.7722 | 48.27721 | 47.8203 | -0.5050051 | 0.3274159 | 0.1294932
15.50818 | 47.7786 | 48.27027 | 47.81301 | -0.4916673 | 0.3276572 | 0.1296037
15.51817 | 47.8136 | 48.26331 | 47.80569 | -0.4497051 | 0.3278987 | 0.1297142
15.52817 | 47.7904 | 48.2563 | 47.79834 | -0.4659045 | 0.3281407 | 0.1298249
15.53817 | 47.7681 | 48.24927 | 47.79095 | -0.4811724 | 0.3283829 | 0.1299358
15.54817 | 47.801 | 48.24221 | 47.78354 | -0.4412089 | 0.3286255 | 0.1300469
15.55817 | 47.7737 | 48.23511 | 47.77609 | -0.461414 | 0.3288684 | 0.1301581
15.56816 | 47.77 | 48.22799 | 47.76861 | -0.4579948 | 0.3291113 | 0.1302693
15.57816 | 47.7578 | 48.22084 | 47.7611 | -0.463037 | 0.3293548 | 0.1303808
15.58816 | 47.7538 | 48.21365 | 47.75356 | -0.4598478 | 0.3295985 | 0.1304925
15.59816 | 47.7422 | 48.20643 | 47.74598 | -0.4642271 | 0.3298426 | 0.1306043
15.60816 | 47.7402 | 48.19918 | 47.73837 | -0.4589751 | 0.3300869 | 0.1307162
15.61816 | 47.785 | 48.19189 | 47.73073 | -0.4068916 | 0.3303316 | 0.1308283
15.62815 | 47.7618 | 48.18458 | 47.72307 | -0.422784 | 0.3305763 | 0.1309405
15.63815 | 47.7705 | 48.17724 | 47.71536 | -0.4067377 | 0.3308216 | 0.1310529
15.64815 | 47.7611 | 48.16986 | 47.70763 | -0.40876 | 0.3310671 | 0.1311654
15.65815 | 47.7696 | 48.16245 | 47.69986 | -0.3928509 | 0.331313 | 0.1312781
15.66815 | 47.7759 | 48.15501 | 47.69206 | -0.3791103 | 0.3315592 | 0.1313909
15.67814 | 47.7636 | 48.14755 | 47.68424 | -0.3839459 | 0.3318054 | 0.1315038
15.68814 | 47.7518 | 48.14004 | 47.67637 | -0.3882425 | 0.3320522 | 0.131617
15.69814 | 47.757 | 48.13251 | 47.66848 | -0.3755079 | 0.3322993 | 0.1317303
15.70814 | 47.7367 | 48.12494 | 47.66055 | -0.3882418 | 0.3325467 | 0.1318437
15.71814 | 47.76 | 48.11734 | 47.65259 | -0.3573443 | 0.3327944 | 0.1319573
15.72814 | 47.7629 | 48.10972 | 47.6446 | -0.3468154 | 0.3330424 | 0.132071
15.73813 | 47.7569 | 48.10206 | 47.63659 | -0.3451629 | 0.3332904 | 0.1321848
15.74813 | 47.7636 | 48.09437 | 47.62853 | -0.3307713 | 0.333539 | 0.1322989
15.75813 | 47.7692 | 48.08665 | 47.62045 | -0.3174484 | 0.333788 | 0.1324131
15.76813 | 47.7561 | 48.07889 | 47.61233 | -0.3227941 | 0.3340372 | 0.1325275
15.77813 | 47.7724 | 48.07111 | 47.60418 | -0.2987085 | 0.3342867 | 0.132642
15.78812 | 47.7753 | 48.0633 | 47.59601 | -0.2879994 | 0.3345364 | 0.1327565
15.79812 | 47.7639 | 48.05545 | 47.58779 | -0.2915511 | 0.3347865 | 0.1328714
15.80812 | 47.7781 | 48.04757 | 47.57955 | -0.2694715 | 0.335037 | 0.1329863
15.81812 | 47.7522 | 48.03966 | 47.57127 | -0.2874605 | 0.3352878 | 0.1331015
15.82812 | 47.7837 | 48.03172 | 47.56296 | -0.2480183 | 0.3355389 | 0.1332168
15.83812 | 47.7603 | 48.02374 | 47.55462 | -0.2634448 | 0.3357903 | 0.1333322
15.84811 | 47.7674 | 48.01575 | 47.54626 | -0.248348 | 0.3360417 | 0.1334477
15.85811 | 47.7722 | 48.00771 | 47.53785 | -0.2355119 | 0.3362938 | 0.1335634
15.86811 | 47.7741 | 47.99964 | 47.52942 | -0.2255445 | 0.3365462 | 0.1336794
15.87811 | 47.751 | 47.99155 | 47.52095 | -0.2405459 | 0.3367988 | 0.1337954
15.88811 | 47.7582 | 47.98342 | 47.51245 | -0.225216 | 0.3370518 | 0.1339116
15.8981 | 47.76 | 47.97526 | 47.50393 | -0.215263 | 0.3373048 | 0.1340279
15.9081 | 47.7683 | 47.96707 | 47.49537 | -0.1987706 | 0.3375584 | 0.1341444
15.9181 | 47.7755 | 47.95885 | 47.48677 | -0.183347 | 0.3378123 | 0.1342611
15.9281 | 47.7674 | 47.95059 | 47.47815 | -0.1831922 | 0.3380666 | 0.134378
15.9381 | 47.7562 | 47.94231 | 47.46949 | -0.1861061 | 0.3383212 | 0.134495
15.9481 | 47.7814 | 47.93399 | 47.4608 | -0.1525889 | 0.338576 | 0.1346122
15.95809 | 47.7492 | 47.92565 | 47.45209 | -0.1764488 | 0.338831 | 0.1347294
15.96809 | 47.7574 | 47.91727 | 47.44334 | -0.1598692 | 0.3390865 | 0.1348469
15.97809 | 47.7629 | 47.90886 | 47.43455 | -0.1459584 | 0.3393424 | 0.1349645
15.98809 | 47.7363 | 47.90042 | 47.42574 | -0.1641165 | 0.3395985 | 0.1350823
15.99809 | 47.7496 | 47.89194 | 47.41689 | -0.1423434 | 0.339855 | 0.1352003
16.00808 | 47.7482 | 47.88345 | 47.40802 | -0.1352477 | 0.3401115 | 0.1353183
16.01808 | 47.7541 | 47.87491 | 47.39911 | -0.1208124 | 0.3403687 | 0.1354366
16.02808 | 47.7383 | 47.86635 | 47.39016 | -0.1280459 | 0.3406261 | 0.135555
16.03808 | 47.7407 | 47.85775 | 47.38119 | -0.1170484 | 0.3408839 | 0.1356736
16.04808 | 47.7306 | 47.84912 | 47.37219 | -0.1185197 | 0.341142 | 0.1357924
16.05808 | 47.7156 | 47.84046 | 47.36315 | -0.12486 | 0.3414004 | 0.1359113
16.06807 | 47.7139 | 47.83178 | 47.35409 | -0.117878 | 0.3416589 | 0.1360303
16.07807 | 47.7146 | 47.82306 | 47.34499 | -0.1084562 | 0.341918 | 0.1361495
16.08807 | 47.7194 | 47.8143 | 47.33586 | -0.09490329 | 0.3421774 | 0.136269
16.09807 | 47.7188 | 47.80552 | 47.32669 | -0.08671946 | 0.3424371 | 0.1363885
16.10807 | 47.7208 | 47.7967 | 47.3175 | -0.07590453 | 0.3426971 | 0.1365083
16.11806 | 47.708 | 47.78787 | 47.30828 | -0.07986753 | 0.3429573 | 0.1366281
16.12806 | 47.7255 | 47.77899 | 47.29902 | -0.05349067 | 0.343218 | 0.1367481
16.13806 | 47.7099 | 47.77008 | 47.28974 | -0.06018285 | 0.343479 | 0.1368684
16.14806 | 47.7155 | 47.76114 | 47.28041 | -0.04564404 | 0.3437404 | 0.1369888
16.15806 | 47.6934 | 47.75217 | 47.27106 | -0.05877432 | 0.3440021 | 0.1371093
16.16806 | 47.6874 | 47.74317 | 47.26168 | -0.0557737 | 0.3442641 | 0.1372301
16.17805 | 47.6868 | 47.73415 | 47.25227 | -0.04735114 | 0.3445262 | 0.1373508
16.18805 | 47.6756 | 47.72509 | 47.24283 | -0.04948869 | 0.3447889 | 0.1374719
16.19805 | 47.6831 | 47.716 | 47.23335 | -0.03289537 | 0.345052 | 0.1375931
16.20805 | 47.6902 | 47.70687 | 47.22384 | -0.01667121 | 0.3453154 | 0.1377145
16.21805 | 47.6817 | 47.69772 | 47.2143 | -0.0160161 | 0.345579 | 0.1378361
16.22804 | 47.6726 | 47.68854 | 47.20474 | -0.01593945 | 0.3458428 | 0.1379577
16.23804 | 47.7076 | 47.67932 | 47.19514 | 0.02827728 | 0.3461071 | 0.1380796
16.24804 | 47.681 | 47.67008 | 47.1855 | 0.01092477 | 0.3463718 | 0.1382016
16.25804 | 47.68 | 47.6608 | 47.17584 | 0.01920309 | 0.3466369 | 0.1383239
16.26804 | 47.686 | 47.65149 | 47.16614 | 0.03451209 | 0.3469023 | 0.1384463
16.27804 | 47.6652 | 47.64215 | 47.15641 | 0.02305192 | 0.347168 | 0.1385688
16.28803 | 47.6643 | 47.63279 | 47.14666 | 0.03151307 | 0.3474338 | 0.1386915
16.29803 | 47.6574 | 47.62339 | 47.13687 | 0.03401435 | 0.3477001 | 0.1388144
16.30803 | 47.6619 | 47.61395 | 47.12705 | 0.0479463 | 0.3479669 | 0.1389374
16.31803 | 47.6853 | 47.60449 | 47.1172 | 0.08080892 | 0.348234 | 0.1390607
16.32803 | 47.6732 | 47.595 | 47.10731 | 0.07820224 | 0.3485014 | 0.1391841
16.33802 | 47.6838 | 47.58548 | 47.09741 | 0.09831669 | 0.3487689 | 0.1393075
16.34802 | 47.6596 | 47.57593 | 47.08746 | 0.08367126 | 0.3490369 | 0.1394313
16.35802 | 47.6622 | 47.56634 | 47.07748 | 0.09585643 | 0.3493054 | 0.1395552
16.36802 | 47.6629 | 47.55673 | 47.06747 | 0.1061723 | 0.3495741 | 0.1396793
16.37802 | 47.6629 | 47.54708 | 47.05743 | 0.1158186 | 0.3498433 | 0.1398036
16.38802 | 47.674 | 47.5374 | 47.04736 | 0.1365955 | 0.3501128 | 0.1399281
16.39801 | 47.6493 | 47.52771 | 47.03727 | 0.1215933 | 0.3503823 | 0.1400525
16.40801 | 47.6597 | 47.51797 | 47.02714 | 0.1417313 | 0.3506525 | 0.1401773
16.41801 | 47.6465 | 47.5082 | 47.01697 | 0.1382998 | 0.350923 | 0.1403023
16.42801 | 47.6652 | 47.4984 | 47.00678 | 0.1667988 | 0.3511938 | 0.1404274
16.43801 | 47.68 | 47.48857 | 46.99655 | 0.1914282 | 0.351465 | 0.1405527
16.448 | 47.6792 | 47.47872 | 46.98631 | 0.2004782 | 0.3517362 | 0.1406781
16.458 | 47.6439 | 47.46883 | 46.97602 | 0.1750684 | 0.3520082 | 0.1408038
16.468 | 47.6773 | 47.45891 | 46.9657 | 0.2183891 | 0.3522804 | 0.1409296
16.478 | 47.6532 | 47.44896 | 46.95535 | 0.2042402 | 0.352553 | 0.1410556
16.488 | 47.6658 | 47.43898 | 46.94497 | 0.2268217 | 0.3528259 | 0.1411818
16.498 | 47.6545 | 47.42897 | 46.93456 | 0.2255334 | 0.3530992 | 0.1413081
16.50799 | 47.6677 | 47.41893 | 46.92413 | 0.2487655 | 0.3533726 | 0.1414346
16.51799 | 47.6643 | 47.40886 | 46.91365 | 0.2554378 | 0.3536466 | 0.1415613
16.52799 | 47.6466 | 47.39876 | 46.90315 | 0.2478405 | 0.353921 | 0.1416882
16.53799 | 47.6585 | 47.38863 | 46.89262 | 0.2698734 | 0.3541957 | 0.1418152
16.54799 | 47.6518 | 47.37846 | 46.88205 | 0.2733366 | 0.3544707 | 0.1419425
16.55798 | 47.6466 | 47.36828 | 46.87146 | 0.2783197 | 0.3547459 | 0.1420698
16.56798 | 47.6328 | 47.35806 | 46.86084 | 0.2747433 | 0.3550217 | 0.1421974
16.57798 | 47.6294 | 47.3478 | 46.85018 | 0.281597 | 0.3552978 | 0.1423252
16.58798 | 47.6421 | 47.33752 | 46.83949 | 0.3045809 | 0.3555743 | 0.1424531
16.59798 | 47.6397 | 47.32721 | 46.82877 | 0.3124948 | 0.3558512 | 0.1425813
16.60798 | 47.6066 | 47.31686 | 46.81802 | 0.2897389 | 0.3561284 | 0.1427096
16.61797 | 47.623 | 47.3065 | 46.80725 | 0.3165027 | 0.3564056 | 0.142838
16.62797 | 47.6208 | 47.29609 | 46.79644 | 0.3247069 | 0.3566835 | 0.1429666
16.63797 | 47.6023 | 47.28566 | 46.7856 | 0.3166412 | 0.3569618 | 0.1430955
16.64797 | 47.6376 | 47.27519 | 46.77473 | 0.3624055 | 0.3572405 | 0.1432245
16.65797 | 47.6184 | 47.2647 | 46.76383 | 0.3536997 | 0.3575195 | 0.1433538
16.66796 | 47.5895 | 47.25419 | 46.75291 | 0.3353134 | 0.3577986 | 0.143483
16.67796 | 47.5889 | 47.24363 | 46.74194 | 0.3452675 | 0.3580783 | 0.1436126
16.68796 | 47.5914 | 47.23305 | 46.73095 | 0.3583516 | 0.3583584 | 0.1437424
16.69796 | 47.5911 | 47.22243 | 46.71992 | 0.3686656 | 0.3586388 | 0.1438723
16.70796 | 47.5787 | 47.21179 | 46.70887 | 0.3669094 | 0.3589196 | 0.1440025
16.71796 | 47.5826 | 47.20112 | 46.69778 | 0.3814831 | 0.3592009 | 0.1441328
16.72795 | 47.5884 | 47.19042 | 46.68668 | 0.3979758 | 0.3594822 | 0.1442632
16.73795 | 47.5619 | 47.17969 | 46.67553 | 0.3822091 | 0.3597641 | 0.1443939
16.74795 | 47.6134 | 47.16893 | 46.66436 | 0.4444721 | 0.3600464 | 0.1445247
16.75795 | 47.574 | 47.15814 | 46.65315 | 0.4158649 | 0.360329 | 0.1446558
16.76795 | 47.5626 | 47.14731 | 46.64191 | 0.4152875 | 0.360612 | 0.1447871
16.77794 | 47.5569 | 47.13647 | 46.63066 | 0.4204288 | 0.3608951 | 0.1449184
16.78794 | 47.5563 | 47.12559 | 46.61936 | 0.4307106 | 0.3611789 | 0.14505
16.79794 | 47.5731 | 47.11468 | 46.60803 | 0.4584221 | 0.3614631 | 0.1451818
16.80794 | 47.5668 | 47.10374 | 46.59668 | 0.4630633 | 0.3617476 | 0.1453138
16.81794 | 47.5711 | 47.09277 | 46.58529 | 0.478334 | 0.3620325 | 0.1454459
16.82794 | 47.5621 | 47.08177 | 46.57387 | 0.4803343 | 0.3623177 | 0.1455783
16.83793 | 47.5675 | 47.07075 | 46.56243 | 0.4967531 | 0.362603 | 0.1457107
16.84793 | 47.5938 | 47.05969 | 46.55096 | 0.5341124 | 0.362889 | 0.1458435
16.85793 | 47.5915 | 47.0486 | 46.53945 | 0.5429012 | 0.3631754 | 0.1459764
16.86793 | 47.5802 | 47.03748 | 46.52791 | 0.5427195 | 0.3634622 | 0.1461095
16.87793 | 47.5564 | 47.02633 | 46.51634 | 0.5300672 | 0.3637493 | 0.1462428
16.88792 | 47.5628 | 47.01517 | 46.50475 | 0.5476331 | 0.3640365 | 0.1463762
16.89792 | 47.5677 | 47.00396 | 46.49313 | 0.5637396 | 0.3643244 | 0.1465099
16.90792 | 47.594 | 46.99272 | 46.48147 | 0.6012754 | 0.3646127 | 0.1466438
16.91792 | 47.553 | 46.98146 | 46.46978 | 0.5715406 | 0.3649013 | 0.1467779
16.92792 | 47.5835 | 46.97016 | 46.45806 | 0.613335 | 0.3651903 | 0.1469121
16.93792 | 47.5696 | 46.95884 | 46.44631 | 0.6107587 | 0.3654798 | 0.1470466
16.94791 | 47.616 | 46.9475 | 46.43455 | 0.6685003 | 0.3657693 | 0.1471811
16.95791 | 47.5752 | 46.93612 | 46.42274 | 0.6390825 | 0.3660594 | 0.147316
16.96791 | 47.5972 | 46.92471 | 46.41091 | 0.6724939 | 0.36635 | 0.147451
16.97791 | 47.5505 | 46.91327 | 46.39904 | 0.6372344 | 0.3666409 | 0.1475862
16.98791 | 47.565 | 46.9018 | 46.38714 | 0.663204 | 0.3669322 | 0.1477217
16.9979 | 47.5697 | 46.89031 | 46.37523 | 0.6793912 | 0.3672237 | 0.1478571
17.0079 | 47.5826 | 46.87878 | 46.36327 | 0.703819 | 0.3675158 | 0.1479929
17.0179 | 47.5647 | 46.86722 | 46.35129 | 0.6974759 | 0.3678082 | 0.148129
17.0279 | 47.5665 | 46.85564 | 46.33927 | 0.7108617 | 0.3681011 | 0.1482652
17.0379 | 47.5755 | 46.84402 | 46.32723 | 0.7314766 | 0.3683943 | 0.1484016
17.0479 | 47.6051 | 46.83238 | 46.31515 | 0.7727204 | 0.368688 | 0.1485382
17.05789 | 47.5889 | 46.82072 | 46.30306 | 0.7681814 | 0.3689817 | 0.1486748
17.06789 | 47.6019 | 46.80902 | 46.29093 | 0.792883 | 0.3692761 | 0.1488118
17.07789 | 47.5566 | 46.79729 | 46.27877 | 0.7593134 | 0.369571 | 0.148949
17.08789 | 47.5607 | 46.78553 | 46.26657 | 0.7751727 | 0.3698662 | 0.1490864
17.09789 | 47.5468 | 46.77374 | 46.25435 | 0.7730609 | 0.3701617 | 0.149224
17.10788 | 47.5554 | 46.76193 | 46.24212 | 0.7934659 | 0.3704574 | 0.1493616
17.11788 | 47.5517 | 46.75009 | 46.22984 | 0.8016116 | 0.3707538 | 0.1494996
17.12788 | 47.5504 | 46.73821 | 46.21753 | 0.8121859 | 0.3710506 | 0.1496378
17.13788 | 47.556 | 46.72631 | 46.20519 | 0.8296889 | 0.3713477 | 0.1497762
17.14788 | 47.5671 | 46.71438 | 46.19282 | 0.8527205 | 0.3716454 | 0.1499148
17.15788 | 47.5671 | 46.70242 | 46.18042 | 0.8646808 | 0.3719433 | 0.1500535
17.16787 | 47.5503 | 46.69044 | 46.16801 | 0.8598577 | 0.3722414 | 0.1501924
17.17787 | 47.558 | 46.67842 | 46.15555 | 0.8795751 | 0.3725401 | 0.1503316
17.18787 | 47.4944 | 46.66638 | 46.14307 | 0.8280211 | 0.3728393 | 0.150471
17.19787 | 47.5084 | 46.6543 | 46.13056 | 0.8540955 | 0.3731388 | 0.1506106
17.20787 | 47.4896 | 46.6422 | 46.11801 | 0.8473984 | 0.3734388 | 0.1507504
17.21786 | 47.5005 | 46.63008 | 46.10545 | 0.8704176 | 0.3737389 | 0.1508902
17.22786 | 47.4727 | 46.61792 | 46.09285 | 0.8547774 | 0.3740396 | 0.1510304
17.23786 | 47.467 | 46.60573 | 46.08022 | 0.8612655 | 0.3743408 | 0.1511708
17.24786 | 47.4776 | 46.59352 | 46.06756 | 0.8840819 | 0.3746423 | 0.1513114
17.25786 | 47.4842 | 46.58127 | 46.05488 | 0.9029267 | 0.3749443 | 0.1514522
17.26786 | 47.4312 | 46.569 | 46.04216 | 0.8621997 | 0.3752467 | 0.1515933
17.27785 | 47.4516 | 46.55671 | 46.02943 | 0.8948887 | 0.3755492 | 0.1517344
17.28785 | 47.4138 | 46.54438 | 46.01665 | 0.8694181 | 0.3758524 | 0.1518758
17.29785 | 47.4128 | 46.53202 | 46.00385 | 0.8807758 | 0.376156 | 0.1520174
17.30785 | 47.3923 | 46.51964 | 45.99102 | 0.8726615 | 0.37646 | 0.1521593
17.31785 | 47.3891 | 46.50722 | 45.97816 | 0.8818754 | 0.3767644 | 0.1523013
17.32784 | 47.3554 | 46.4948 | 45.96528 | 0.8606049 | 0.3770689 | 0.1524435
17.33784 | 47.3528 | 46.48233 | 45.95236 | 0.8704749 | 0.3773742 | 0.1525859
17.34784 | 47.3586 | 46.46983 | 45.93942 | 0.8887729 | 0.3776798 | 0.1527286
17.35784 | 47.3664 | 46.4573 | 45.92644 | 0.9090989 | 0.3779859 | 0.1528715
17.36784 | 47.3183 | 46.44475 | 45.91344 | 0.8735528 | 0.3782923 | 0.1530146
17.37784 | 47.3237 | 46.43217 | 45.90041 | 0.8915347 | 0.3785992 | 0.1531579
17.38783 | 47.3034 | 46.41957 | 45.88736 | 0.8838317 | 0.3789062 | 0.1533013
17.39783 | 47.2896 | 46.40693 | 45.87427 | 0.8826693 | 0.3792139 | 0.153445
17.40783 | 47.2604 | 46.39427 | 45.86115 | 0.8661346 | 0.3795221 | 0.153589
17.41783 | 47.2923 | 46.38157 | 45.84801 | 0.9107277 | 0.3798306 | 0.1537331
17.42783 | 47.2487 | 46.36885 | 45.83483 | 0.8798486 | 0.3801395 | 0.1538775
17.43782 | 47.2549 | 46.35612 | 45.82165 | 0.8987844 | 0.3804486 | 0.1540219
17.44782 | 47.2579 | 46.34334 | 45.80841 | 0.9145606 | 0.3807584 | 0.1541667
17.45782 | 47.2581 | 46.33054 | 45.79516 | 0.9275644 | 0.3810686 | 0.1543117
17.46782 | 47.2409 | 46.3177 | 45.78187 | 0.9231959 | 0.3813793 | 0.1544569
17.47782 | 47.2352 | 46.30485 | 45.76855 | 0.9303548 | 0.3816903 | 0.1546024
17.48782 | 47.22 | 46.29196 | 45.75521 | 0.9280414 | 0.3820019 | 0.154748
17.49781 | 47.2105 | 46.27906 | 45.74185 | 0.9314425 | 0.3823134 | 0.1548938
17.50781 | 47.2295 | 46.26612 | 45.72845 | 0.9633839 | 0.3826258 | 0.1550399
17.51781 | 47.2064 | 46.25315 | 45.71502 | 0.9532528 | 0.3829385 | 0.1551862
17.52781 | 47.2074 | 46.24015 | 45.70157 | 0.9672491 | 0.3832517 | 0.1553327
17.53781 | 47.2012 | 46.22713 | 45.68808 | 0.9740728 | 0.3835653 | 0.1554794
17.5478 | 47.2193 | 46.21409 | 45.67458 | 1.005211 | 0.383879 | 0.1556262
17.5578 | 47.2084 | 46.20101 | 45.66104 | 1.007389 | 0.3841935 | 0.1557734
17.5678 | 47.1917 | 46.18791 | 45.64748 | 1.003794 | 0.3845084 | 0.1559208
17.5778 | 47.2122 | 46.17477 | 45.63388 | 1.037427 | 0.3848237 | 0.1560684
17.5878 | 47.1891 | 46.16161 | 45.62026 | 1.027487 | 0.3851394 | 0.1562162
17.5978 | 47.1657 | 46.14843 | 45.60661 | 1.017274 | 0.3854556 | 0.1563643
17.60779 | 47.1852 | 46.13523 | 45.59294 | 1.049975 | 0.3857719 | 0.1565124
17.61779 | 47.1781 | 46.12198 | 45.57923 | 1.056116 | 0.386089 | 0.1566609
17.62779 | 47.1806 | 46.10872 | 45.5655 | 1.071884 | 0.3864065 | 0.1568096
17.63779 | 47.1896 | 46.09542 | 45.55174 | 1.094179 | 0.3867244 | 0.1569585
17.64779 | 47.2012 | 46.0821 | 45.53795 | 1.119101 | 0.3870427 | 0.1571077
17.65778 | 47.1862 | 46.06876 | 45.52415 | 1.117437 | 0.3873612 | 0.1572569
17.66778 | 47.1489 | 46.05539 | 45.5103 | 1.093512 | 0.3876803 | 0.1574065
17.67778 | 47.1702 | 46.04198 | 45.49643 | 1.128215 | 0.388 | 0.1575563
17.68778 | 47.1352 | 46.02856 | 45.48253 | 1.106645 | 0.3883202 | 0.1577064
17.69778 | 47.1465 | 46.0151 | 45.4686 | 1.131401 | 0.3886407 | 0.1578567
17.70778 | 47.1222 | 46.00162 | 45.45465 | 1.120584 | 0.3889616 | 0.1580072
17.71777 | 47.1332 | 45.98812 | 45.44068 | 1.14508 | 0.3892828 | 0.1581578
17.72777 | 47.1194 | 45.97458 | 45.42667 | 1.144816 | 0.3896046 | 0.1583087
17.73777 | 47.1269 | 45.96102 | 45.41263 | 1.165879 | 0.3899269 | 0.1584599
17.74777 | 47.1372 | 45.94743 | 45.39857 | 1.189769 | 0.3902497 | 0.1586113
17.75777 | 47.1034 | 45.93382 | 45.38448 | 1.169584 | 0.3905729 | 0.158763
17.76776 | 47.0694 | 45.92019 | 45.37038 | 1.149213 | 0.3908962 | 0.1589147
17.77776 | 47.0748 | 45.90652 | 45.35623 | 1.168282 | 0.3912203 | 0.1590668
17.78776 | 47.0487 | 45.89282 | 45.34206 | 1.155878 | 0.3915448 | 0.1592191
17.79776 | 47.0316 | 45.8791 | 45.32786 | 1.152499 | 0.3918698 | 0.1593717
17.80776 | 47.0084 | 45.86535 | 45.31363 | 1.143048 | 0.3921952 | 0.1595244
17.81776 | 47.0223 | 45.85158 | 45.29938 | 1.170722 | 0.3925211 | 0.1596775
17.82775 | 46.9896 | 45.83779 | 45.28511 | 1.151809 | 0.3928471 | 0.1598306
17.83775 | 47.0102 | 45.82396 | 45.27081 | 1.186236 | 0.3931739 | 0.159984
17.84775 | 47.0067 | 45.81011 | 45.25647 | 1.196589 | 0.3935011 | 0.1601378
17.85775 | 46.968 | 45.79623 | 45.24211 | 1.171768 | 0.3938288 | 0.1602917
17.86775 | 46.9757 | 45.78233 | 45.22772 | 1.193373 | 0.394157 | 0.1604459
17.87774 | 46.9534 | 45.76841 | 45.21332 | 1.184991 | 0.3944852 | 0.1606001
17.88774 | 46.9619 | 45.75445 | 45.19888 | 1.207448 | 0.3948143 | 0.1607548
17.89774 | 46.914 | 45.74047 | 45.18442 | 1.173531 | 0.3951438 | 0.1609097
17.90774 | 46.8999 | 45.72646 | 45.16992 | 1.173441 | 0.3954738 | 0.1610648
17.91774 | 46.9062 | 45.71242 | 45.1554 | 1.193776 | 0.3958042 | 0.1612202
17.92774 | 46.9021 | 45.69836 | 45.14085 | 1.203737 | 0.3961351 | 0.1613758
17.93773 | 46.9148 | 45.68429 | 45.12629 | 1.23051 | 0.3964661 | 0.1615314
17.94773 | 46.8933 | 45.67018 | 45.11169 | 1.223122 | 0.3967979 | 0.1616875
17.95773 | 46.8728 | 45.65604 | 45.09707 | 1.216761 | 0.3971302 | 0.1618438
17.96773 | 46.874 | 45.64188 | 45.08241 | 1.232125 | 0.397463 | 0.1620003
17.97773 | 46.8703 | 45.62769 | 45.06773 | 1.242615 | 0.3977962 | 0.1621571
17.98772 | 46.8662 | 45.61348 | 45.05304 | 1.252716 | 0.3981295 | 0.162314
17.99772 | 46.8329 | 45.59924 | 45.03831 | 1.233657 | 0.3984636 | 0.1624713
18.00772 | 46.8137 | 45.58498 | 45.02355 | 1.228724 | 0.3987982 | 0.1626288
18.01772 | 46.7964 | 45.57068 | 45.00876 | 1.225716 | 0.3991333 | 0.1627865
18.02772 | 46.7883 | 45.55637 | 44.99395 | 1.231933 | 0.3994688 | 0.1629445
18.03772 | 46.8355 | 45.54202 | 44.97912 | 1.293476 | 0.3998048 | 0.1631027
18.04771 | 46.791 | 45.52767 | 44.96427 | 1.26333 | 0.4001409 | 0.1632611
18.05771 | 46.7784 | 45.51328 | 44.94938 | 1.265124 | 0.4004779 | 0.1634198
18.06771 | 46.7721 | 45.49886 | 44.93446 | 1.273243 | 0.4008153 | 0.1635787
18.07771 | 46.756 | 45.48441 | 44.91952 | 1.271587 | 0.4011532 | 0.1637379
18.08771 | 46.7439 | 45.46994 | 44.90455 | 1.273956 | 0.4014915 | 0.1638974
18.0977 | 46.7259 | 45.45546 | 44.88958 | 1.270436 | 0.4018301 | 0.1640569
18.1077 | 46.689 | 45.44094 | 44.87456 | 1.248056 | 0.4021694 | 0.1642169
18.1177 | 46.6629 | 45.4264 | 44.85951 | 1.236501 | 0.4025092 | 0.1643771
18.1277 | 46.6762 | 45.41183 | 44.84444 | 1.264371 | 0.4028494 | 0.1645375
18.1377 | 46.6696 | 45.39723 | 44.82935 | 1.272365 | 0.4031902 | 0.1646982
18.1477 | 46.6492 | 45.38261 | 44.81422 | 1.266585 | 0.4035314 | 0.1648591
18.15769 | 46.632 | 45.36798 | 44.79909 | 1.264015 | 0.4038728 | 0.1650202
18.16769 | 46.6108 | 45.35332 | 44.78392 | 1.257485 | 0.404215 | 0.1651816
18.17769 | 46.5853 | 45.33862 | 44.76872 | 1.246679 | 0.4045577 | 0.1653433
18.18769 | 46.5877 | 45.3239 | 44.7535 | 1.263798 | 0.4049009 | 0.1655052
18.19769 | 46.5704 | 45.30916 | 44.73825 | 1.261242 | 0.4052445 | 0.1656674
18.20768 | 46.5398 | 45.2944 | 44.72299 | 1.245396 | 0.4055883 | 0.1658297
18.21768 | 46.5213 | 45.27961 | 44.70769 | 1.24169 | 0.4059329 | 0.1659924
18.22768 | 46.517 | 45.26479 | 44.69236 | 1.252208 | 0.406278 | 0.1661553
18.23768 | 46.5103 | 45.24995 | 44.67701 | 1.26035 | 0.4066236 | 0.1663185
18.24768 | 46.4864 | 45.23508 | 44.66163 | 1.251317 | 0.4069697 | 0.166482
18.25767 | 46.4647 | 45.22021 | 44.64624 | 1.244494 | 0.4073159 | 0.1666455
18.26767 | 46.4642 | 45.20529 | 44.63082 | 1.25891 | 0.407663 | 0.1668095
18.27767 | 46.4391 | 45.19035 | 44.61537 | 1.24875 | 0.4080105 | 0.1669737
18.28767 | 46.4382 | 45.17539 | 44.59989 | 1.262815 | 0.4083586 | 0.1671382
18.29767 | 46.4014 | 45.1604 | 44.58439 | 1.241004 | 0.4087071 | 0.1673029
18.30767 | 46.3853 | 45.14538 | 44.56886 | 1.239917 | 0.4090562 | 0.1674679
18.31766 | 46.364 | 45.13036 | 44.55332 | 1.23364 | 0.4094054 | 0.167633
18.32766 | 46.4068 | 45.1153 | 44.53774 | 1.291502 | 0.4097554 | 0.1677985
18.33766 | 46.3572 | 45.10021 | 44.52214 | 1.256987 | 0.4101059 | 0.1679642
18.34766 | 46.3577 | 45.0851 | 44.50652 | 1.272597 | 0.4104569 | 0.1681303
18.35766 | 46.3295 | 45.06997 | 44.49086 | 1.259532 | 0.4108085 | 0.1682966
18.36765 | 46.313 | 45.05483 | 44.4752 | 1.258174 | 0.4111602 | 0.168463
18.37765 | 46.3073 | 45.03964 | 44.4595 | 1.267656 | 0.4115127 | 0.1686298
18.38765 | 46.2979 | 45.02444 | 44.44378 | 1.273462 | 0.4118658 | 0.1687968
18.39765 | 46.2824 | 45.00921 | 44.42802 | 1.273192 | 0.4122193 | 0.1689642
18.40765 | 46.2372 | 44.99395 | 44.41225 | 1.243246 | 0.4125734 | 0.1691318
18.41765 | 46.2593 | 44.97868 | 44.39645 | 1.280623 | 0.4129279 | 0.1692997
18.42764 | 46.2453 | 44.96339 | 44.38064 | 1.281909 | 0.4132826 | 0.1694676
18.43764 | 46.2241 | 44.94807 | 44.36479 | 1.276034 | 0.4136382 | 0.169636
18.44764 | 46.2183 | 44.93272 | 44.34892 | 1.285583 | 0.4139943 | 0.1698047
18.45764 | 46.1938 | 44.91735 | 44.33302 | 1.276455 | 0.4143509 | 0.1699736
18.46764 | 46.1719 | 44.90195 | 44.3171 | 1.26995 | 0.414708 | 0.1701428
18.47763 | 46.1692 | 44.88655 | 44.30117 | 1.282654 | 0.4150653 | 0.1703121
18.48763 | 46.1538 | 44.8711 | 44.2852 | 1.282697 | 0.4154234 | 0.1704819
18.49763 | 46.1297 | 44.85564 | 44.2692 | 1.274063 | 0.4157821 | 0.1706519
18.50763 | 46.1225 | 44.84015 | 44.25318 | 1.282353 | 0.4161412 | 0.1708222
18.51763 | 46.1081 | 44.82463 | 44.23714 | 1.283466 | 0.4165009 | 0.1709927
18.52763 | 46.0976 | 44.8091 | 44.22107 | 1.288502 | 0.4168611 | 0.1711635
18.53762 | 46.0882 | 44.79355 | 44.205 | 1.294646 | 0.4172214 | 0.1713345
18.54762 | 46.0857 | 44.77797 | 44.18888 | 1.307728 | 0.4175827 | 0.1715058
18.55762 | 46.0479 | 44.76237 | 44.17274 | 1.285534 | 0.4179444 | 0.1716775
18.56762 | 46.0331 | 44.74674 | 44.15658 | 1.286363 | 0.4183067 | 0.1718494
18.57762 | 46.0387 | 44.73109 | 44.14039 | 1.307615 | 0.4186695 | 0.1720216
18.58761 | 46.0051 | 44.71543 | 44.1242 | 1.289674 | 0.4190325 | 0.1721939
18.59761 | 45.9791 | 44.69973 | 44.10797 | 1.279372 | 0.4193963 | 0.1723666
18.60761 | 45.9618 | 44.68401 | 44.09171 | 1.277793 | 0.4197607 | 0.1725396
18.61761 | 45.9866 | 44.66826 | 44.07542 | 1.318337 | 0.4201256 | 0.1727129
18.62761 | 45.9264 | 44.6525 | 44.05912 | 1.273903 | 0.420491 | 0.1728865
18.63761 | 45.9519 | 44.63671 | 44.04279 | 1.315193 | 0.420857 | 0.1730603
18.6476 | 45.9235 | 44.62091 | 44.02645 | 1.302589 | 0.4212231 | 0.1732343
18.6576 | 45.8857 | 44.60508 | 44.01008 | 1.280624 | 0.4215902 | 0.1734087
18.6676 | 45.877 | 44.58922 | 43.99368 | 1.287781 | 0.4219577 | 0.1735834
18.6776 | 45.8451 | 44.57334 | 43.97725 | 1.271761 | 0.4223258 | 0.1737584
18.6876 | 45.8478 | 44.55744 | 43.96081 | 1.290364 | 0.4226944 | 0.1739336
18.69759 | 45.8073 | 44.54153 | 43.94435 | 1.265773 | 0.4230633 | 0.174109
18.70759 | 45.8069 | 44.52558 | 43.92786 | 1.281321 | 0.4234329 | 0.1742848
18.71759 | 45.8083 | 44.50961 | 43.91134 | 1.298691 | 0.4238032 | 0.1744609
18.72759 | 45.7807 | 44.49362 | 43.89481 | 1.287083 | 0.424174 | 0.1746373
18.73759 | 45.756 | 44.4776 | 43.87824 | 1.278398 | 0.4245452 | 0.174814
18.74759 | 45.7288 | 44.46156 | 43.86166 | 1.267235 | 0.4249171 | 0.174991
18.75758 | 45.7227 | 44.44552 | 43.84506 | 1.277178 | 0.4252892 | 0.175168
18.76758 | 45.6981 | 44.42944 | 43.82843 | 1.26866 | 0.4256621 | 0.1753456
18.77758 | 45.6843 | 44.41334 | 43.81178 | 1.270963 | 0.4260356 | 0.1755234
18.78758 | 45.6597 | 44.39721 | 43.7951 | 1.262489 | 0.4264097 | 0.1757015
18.79758 | 45.6415 | 44.38106 | 43.7784 | 1.260437 | 0.4267843 | 0.1758799
18.80757 | 45.6429 | 44.36491 | 43.76169 | 1.27799 | 0.427159 | 0.1760584
18.81757 | 45.6117 | 44.34872 | 43.74495 | 1.262982 | 0.4275347 | 0.1762374
18.82757 | 45.5791 | 44.3325 | 43.72818 | 1.246596 | 0.4279108 | 0.1764167
18.83757 | 45.5664 | 44.31627 | 43.71139 | 1.250131 | 0.4282877 | 0.1765963
18.84757 | 45.5437 | 44.30001 | 43.69457 | 1.243688 | 0.4286651 | 0.1767761
18.85757 | 45.5317 | 44.28373 | 43.67773 | 1.247967 | 0.4290429 | 0.1769563
18.86756 | 45.5151 | 44.26745 | 43.66089 | 1.247651 | 0.4294209 | 0.1771366
18.87756 | 45.4707 | 44.25113 | 43.64401 | 1.219574 | 0.4298 | 0.1773173
18.88756 | 45.4604 | 44.23478 | 43.6271 | 1.225618 | 0.4301795 | 0.1774984
18.89756 | 45.4481 | 44.21842 | 43.61018 | 1.229683 | 0.4305596 | 0.1776797
18.90756 | 45.4467 | 44.20203 | 43.59323 | 1.24467 | 0.4309403 | 0.1778614
18.91755 | 45.3872 | 44.18564 | 43.57627 | 1.201562 | 0.4313212 | 0.1780431
18.92755 | 45.3856 | 44.16921 | 43.55928 | 1.216392 | 0.431703 | 0.1782254
18.93755 | 45.3636 | 44.15276 | 43.54226 | 1.210844 | 0.4320854 | 0.1784079
18.94755 | 45.3362 | 44.13628 | 43.52522 | 1.199916 | 0.4324682 | 0.1785908
18.95755 | 45.304 | 44.11979 | 43.50816 | 1.18421 | 0.4328517 | 0.1787739
18.96755 | 45.2837 | 44.10327 | 43.49108 | 1.180426 | 0.4332358 | 0.1789574
18.97754 | 45.2909 | 44.08675 | 43.47399 | 1.204145 | 0.4336201 | 0.1791409
18.98754 | 45.265 | 44.0702 | 43.45687 | 1.194803 | 0.4340053 | 0.179325
18.99754 | 45.2596 | 44.05362 | 43.43972 | 1.205981 | 0.434391 | 0.1795093
19.00754 | 45.1983 | 44.03702 | 43.42255 | 1.161281 | 0.4347774 | 0.179694
19.01754 | 45.2004 | 44.0204 | 43.40536 | 1.180002 | 0.4351643 | 0.179879
19.02753 | 45.1489 | 44.00377 | 43.38816 | 1.145126 | 0.4355514 | 0.1800641
19.03753 | 45.1392 | 43.98711 | 43.37092 | 1.152089 | 0.4359394 | 0.1802497
19.04753 | 45.1182 | 43.97043 | 43.35366 | 1.147772 | 0.4363281 | 0.1804356
19.05753 | 45.0797 | 43.95372 | 43.33638 | 1.125976 | 0.4367173 | 0.1806218
19.06753 | 45.0486 | 43.937 | 43.31908 | 1.111601 | 0.4371071 | 0.1808083
19.07753 | 45.0219 | 43.92025 | 43.30176 | 1.101646 | 0.4374974 | 0.1809951
19.08752 | 45.0475 | 43.9035 | 43.28443 | 1.143996 | 0.437888 | 0.1811821
19.09752 | 45.0194 | 43.88672 | 43.26707 | 1.132683 | 0.4382795 | 0.1813695
19.10752 | 44.9724 | 43.86991 | 43.24968 | 1.10249 | 0.4386716 | 0.1815573
19.11752 | 44.9532 | 43.85308 | 43.23227 | 1.100118 | 0.4390644 | 0.1817454
19.12752 | 44.9184 | 43.83623 | 43.21484 | 1.082166 | 0.4394576 | 0.1819338
19.13751 | 44.9122 | 43.81938 | 43.19741 | 1.092818 | 0.4398511 | 0.1821223
19.14751 | 44.8709 | 43.80249 | 43.17994 | 1.068407 | 0.4402456 | 0.1823114
19.15751 | 44.8457 | 43.78558 | 43.16244 | 1.060116 | 0.4406406 | 0.1825007
19.16751 | 44.8486 | 43.76865 | 43.14493 | 1.079946 | 0.4410362 | 0.1826904
19.17751 | 44.8038 | 43.7517 | 43.12739 | 1.052095 | 0.4414325 | 0.1828804
19.18751 | 44.82 | 43.73473 | 43.10983 | 1.085265 | 0.4418294 | 0.1830707
19.1975 | 44.7518 | 43.71776 | 43.09227 | 1.034038 | 0.4422264 | 0.1832611
19.2075 | 44.745 | 43.70075 | 43.07468 | 1.044248 | 0.4426244 | 0.1834521
19.2175 | 44.7137 | 43.68372 | 43.05706 | 1.029978 | 0.443023 | 0.1836433
19.2275 | 44.6733 | 43.66667 | 43.03941 | 1.006628 | 0.4434222 | 0.1838349
19.2375 | 44.6619 | 43.6496 | 43.02175 | 1.012298 | 0.443822 | 0.1840269
19.24749 | 44.6238 | 43.63253 | 43.00409 | 0.991271 | 0.4442221 | 0.1842189
19.25749 | 44.6063 | 43.61542 | 42.98638 | 0.9908806 | 0.4446231 | 0.1844115
19.26749 | 44.5811 | 43.59829 | 42.96866 | 0.9828099 | 0.4450247 | 0.1846044
19.27749 | 44.5854 | 43.58114 | 42.95092 | 1.004259 | 0.4454269 | 0.1847976
19.28749 | 44.5435 | 43.56397 | 42.93315 | 0.9795277 | 0.4458297 | 0.1849912
19.29749 | 44.4932 | 43.54678 | 42.91537 | 0.9464161 | 0.4462331 | 0.1851851
19.30748 | 44.4637 | 43.52959 | 42.89758 | 0.9341067 | 0.4466367 | 0.1853791
19.31748 | 44.4604 | 43.51237 | 42.87975 | 0.948034 | 0.4470414 | 0.1855737
19.32748 | 44.4202 | 43.49512 | 42.8619 | 0.9250808 | 0.4474467 | 0.1857686
19.33748 | 44.3878 | 43.47785 | 42.84404 | 0.9099471 | 0.4478526 | 0.1859638
19.34748 | 44.372 | 43.46057 | 42.82615 | 0.9114326 | 0.4482591 | 0.1861593
19.35747 | 44.3353 | 43.44328 | 42.80826 | 0.8920203 | 0.4486658 | 0.186355
19.36747 | 44.3012 | 43.42596 | 42.79033 | 0.8752444 | 0.4490735 | 0.1865513
19.37747 | 44.3209 | 43.40861 | 42.77238 | 0.9122878 | 0.4494818 | 0.1867478
19.38747 | 44.2615 | 43.39125 | 42.75441 | 0.8702502 | 0.4498908 | 0.1869447
19.39747 | 44.1744 | 43.37387 | 42.73643 | 0.8005318 | 0.4503004 | 0.187142
19.40747 | 44.1754 | 43.35647 | 42.71842 | 0.8189325 | 0.4507106 | 0.1873395
19.41746 | 44.1563 | 43.33907 | 42.70041 | 0.8172348 | 0.451121 | 0.1875373
19.42746 | 44.1212 | 43.32163 | 42.68236 | 0.7995734 | 0.4515324 | 0.1877355
19.43746 | 44.1076 | 43.30417 | 42.66429 | 0.8034309 | 0.4519445 | 0.1879341
19.44746 | 44.0805 | 43.28669 | 42.6462 | 0.7938072 | 0.4523572 | 0.1881331
19.45746 | 44.0425 | 43.2692 | 42.62809 | 0.7733024 | 0.4527705 | 0.1883324
19.46745 | 44.0594 | 43.2517 | 42.60999 | 0.8076987 | 0.4531841 | 0.1885318
19.47745 | 43.9846 | 43.23417 | 42.59184 | 0.7504313 | 0.4535987 | 0.1887318
19.48745 | 43.9675 | 43.21662 | 42.57367 | 0.7508826 | 0.4540139 | 0.1889322
19.49745 | 43.9149 | 43.19905 | 42.55549 | 0.7158524 | 0.4544297 | 0.1891328
19.50745 | 43.9079 | 43.18146 | 42.53728 | 0.7264408 | 0.4548462 | 0.1893339
19.51745 | 43.8967 | 43.16385 | 42.51905 | 0.7328477 | 0.4552633 | 0.1895353
19.52744 | 43.8483 | 43.14624 | 42.50083 | 0.7020553 | 0.4556807 | 0.1897368
19.53744 | 43.8333 | 43.1286 | 42.48256 | 0.704699 | 0.4560991 | 0.1899389
19.54744 | 43.826 | 43.11094 | 42.46428 | 0.715061 | 0.4565181 | 0.1901413
19.55744 | 43.8248 | 43.09326 | 42.44598 | 0.7315414 | 0.4569378 | 0.1903441
19.56744 | 43.8048 | 43.07556 | 42.42765 | 0.7292399 | 0.4573581 | 0.1905473
19.57743 | 43.7576 | 43.05786 | 42.40933 | 0.6997389 | 0.4577787 | 0.1907506
19.58743 | 43.7067 | 43.04013 | 42.39097 | 0.6665738 | 0.4582003 | 0.1909545
19.59743 | 43.6803 | 43.02237 | 42.37259 | 0.6579267 | 0.4586226 | 0.1911587
19.60743 | 43.686 | 43.0046 | 42.35419 | 0.6813977 | 0.4590455 | 0.1913633
19.61743 | 43.6806 | 42.98681 | 42.33578 | 0.6937867 | 0.459469 | 0.1915683
19.62743 | 43.6411 | 42.96901 | 42.31734 | 0.6720936 | 0.4598932 | 0.1917736
19.63742 | 43.6208 | 42.9512 | 42.2989 | 0.6696005 | 0.4603177 | 0.1919791
19.64742 | 43.6062 | 42.93336 | 42.28043 | 0.6728431 | 0.4607432 | 0.1921851
19.65742 | 43.6257 | 42.9155 | 42.26194 | 0.7102034 | 0.4611694 | 0.1923915
19.66742 | 43.5383 | 42.89762 | 42.24342 | 0.6406815 | 0.4615962 | 0.1925983
19.67742 | 43.55 | 42.87972 | 42.22489 | 0.6702772 | 0.4620237 | 0.1928054
19.68741 | 43.4928 | 42.86183 | 42.20636 | 0.6309727 | 0.4624514 | 0.1930127
19.69741 | 43.4871 | 42.8439 | 42.1878 | 0.6432036 | 0.4628802 | 0.1932206
19.70741 | 43.4559 | 42.82595 | 42.16921 | 0.6299521 | 0.4633097 | 0.1934289
19.71741 | 43.4517 | 42.80798 | 42.1506 | 0.643718 | 0.4637398 | 0.1936375
19.72741 | 43.422 | 42.79 | 42.13198 | 0.6320012 | 0.4641706 | 0.1938465
19.73741 | 43.404 | 42.772 | 42.11334 | 0.6320019 | 0.4646021 | 0.1940559
19.7474 | 43.4147 | 42.754 | 42.0947 | 0.6607019 | 0.4650338 | 0.1942654
19.7574 | 43.3846 | 42.73596 | 42.07602 | 0.648637 | 0.4654666 | 0.1944755
19.7674 | 43.3525 | 42.71791 | 42.05732 | 0.6345895 | 0.4659001 | 0.194686
19.7774 | 43.3204 | 42.69984 | 42.03861 | 0.6205591 | 0.4663343 | 0.1948969
19.7874 | 43.2204 | 42.68175 | 42.01988 | 0.5386457 | 0.4667691 | 0.1951082
19.79739 | 43.2688 | 42.66367 | 42.00114 | 0.6051313 | 0.4672042 | 0.1953196
19.80739 | 43.22 | 42.64555 | 41.98238 | 0.574452 | 0.4676404 | 0.1955316
19.81739 | 43.1921 | 42.62741 | 41.96359 | 0.5646896 | 0.4680772 | 0.195744
19.82739 | 43.1649 | 42.60926 | 41.94478 | 0.5556441 | 0.4685148 | 0.1959568
19.83739 | 43.1723 | 42.59108 | 41.92596 | 0.5812155 | 0.468953 | 0.19617
19.84739 | 43.1389 | 42.5729 | 41.90712 | 0.5660037 | 0.4693919 | 0.1963836
19.85738 | 43.1086 | 42.55471 | 41.88828 | 0.5538903 | 0.469831 | 0.1965973
19.86738 | 43.0663 | 42.53649 | 41.86941 | 0.5298118 | 0.4702713 | 0.1968116
19.87738 | 43.0423 | 42.51825 | 41.85051 | 0.52405 | 0.4707123 | 0.1970264
19.88738 | 42.9824 | 42.5 | 41.8316 | 0.4824047 | 0.471154 | 0.1972415
19.89738 | 42.984 | 42.48172 | 41.81267 | 0.5022761 | 0.4715963 | 0.197457
19.90737 | 42.9296 | 42.46345 | 41.79374 | 0.4661455 | 0.4720389 | 0.1976727
19.91737 | 42.9244 | 42.44515 | 41.77478 | 0.4792496 | 0.4724826 | 0.197889
19.92737 | 42.8808 | 42.42683 | 41.7558 | 0.4539701 | 0.472927 | 0.1981057
19.93737 | 42.8717 | 42.40849 | 41.7368 | 0.4632069 | 0.4733722 | 0.1983228
19.94737 | 42.8355 | 42.39014 | 41.71778 | 0.4453599 | 0.473818 | 0.1985404
19.95737 | 42.7923 | 42.37177 | 41.69875 | 0.4205292 | 0.4742645 | 0.1987583
19.96736 | 42.7681 | 42.3534 | 41.67972 | 0.4146963 | 0.4747113 | 0.1989763
19.97736 | 42.7237 | 42.335 | 41.66065 | 0.3886978 | 0.4751592 | 0.199195
19.98736 | 42.6824 | 42.31658 | 41.64156 | 0.3658154 | 0.4756078 | 0.1994142
19.99736 | 42.7184 | 42.29815 | 41.62246 | 0.420249 | 0.4760572 | 0.1996337
20.00736 | 42.635 | 42.2797 | 41.60334 | 0.3552984 | 0.4765072 | 0.1998536
20.01735 | 42.6233 | 42.26125 | 41.58422 | 0.3620454 | 0.4769575 | 0.2000737
20.02735 | 42.614 | 42.24277 | 41.56507 | 0.3712266 | 0.477409 | 0.2002945
20.03735 | 42.5758 | 42.22428 | 41.5459 | 0.3515236 | 0.4778612 | 0.2005156
20.04735 | 42.5453 | 42.20576 | 41.52671 | 0.3395363 | 0.478314 | 0.2007372
20.05735 | 42.5208 | 42.18724 | 41.50751 | 0.3335647 | 0.4787676 | 0.2009592
20.06735 | 42.4695 | 42.16869 | 41.48829 | 0.3008087 | 0.479222 | 0.2011816
20.07734 | 42.4688 | 42.15015 | 41.46907 | 0.3186497 | 0.4796766 | 0.2014042
20.08734 | 42.4275 | 42.13158 | 41.44982 | 0.2959249 | 0.4801323 | 0.2016274
20.09734 | 42.4146 | 42.11298 | 41.43054 | 0.3016154 | 0.4805888 | 0.2018511
20.10734 | 42.3858 | 42.09438 | 41.41126 | 0.2914214 | 0.481046 | 0.2020752
20.11734 | 42.3835 | 42.07576 | 41.39195 | 0.3077427 | 0.4815039 | 0.2022997
20.12733 | 42.3339 | 42.05714 | 41.37265 | 0.2767607 | 0.4819622 | 0.2025244
20.13733 | 42.3103 | 42.03849 | 41.35332 | 0.2718126 | 0.4824216 | 0.2027497
20.14733 | 42.2873 | 42.01982 | 41.33396 | 0.2674796 | 0.4828817 | 0.2029755
20.15733 | 42.2612 | 42.00114 | 41.31459 | 0.2600618 | 0.4833425 | 0.2032017
20.16733 | 42.221 | 41.98244 | 41.29521 | 0.2385592 | 0.4838041 | 0.2034283
20.17733 | 42.2061 | 41.96373 | 41.27581 | 0.2423715 | 0.4842664 | 0.2036554
20.18732 | 42.1881 | 41.94502 | 41.25641 | 0.24308 | 0.484729 | 0.2038827
20.19732 | 42.171 | 41.92628 | 41.23697 | 0.2447223 | 0.4851928 | 0.2041106
20.20732 | 42.1761 | 41.90752 | 41.21752 | 0.2685794 | 0.4856574 | 0.204339
20.21732 | 42.125 | 41.88875 | 41.19806 | 0.2362513 | 0.4861226 | 0.2045678
20.22732 | 42.1242 | 41.86996 | 41.17858 | 0.2542381 | 0.4865886 | 0.204797
20.23731 | 42.1074 | 41.85118 | 41.1591 | 0.2562207 | 0.4870549 | 0.2050265
20.24731 | 42.0379 | 41.83236 | 41.13958 | 0.2055367 | 0.4875224 | 0.2052566
20.25731 | 42.0246 | 41.81353 | 41.12005 | 0.2110675 | 0.4879906 | 0.2054872
20.26731 | 42.0114 | 41.79469 | 41.10051 | 0.2167126 | 0.4884597 | 0.2057182
20.27731 | 41.9787 | 41.77583 | 41.08095 | 0.2028724 | 0.4889294 | 0.2059497
20.28731 | 41.945 | 41.75695 | 41.06137 | 0.1880466 | 0.4893999 | 0.2061816
20.2973 | 41.9659 | 41.73808 | 41.0418 | 0.2278163 | 0.4898707 | 0.2064137
20.3073 | 41.9329 | 41.71918 | 41.02219 | 0.2137191 | 0.4903428 | 0.2066465
20.3173 | 41.9097 | 41.70026 | 41.00257 | 0.2094364 | 0.4908155 | 0.2068798
20.3273 | 41.8843 | 41.68133 | 40.98293 | 0.2029678 | 0.491289 | 0.2071135
20.3373 | 41.8578 | 41.66239 | 40.96328 | 0.1954133 | 0.4917634 | 0.2073477
20.34729 | 41.8322 | 41.64345 | 40.94363 | 0.1887541 | 0.492238 | 0.2075821
20.35729 | 41.7963 | 41.62447 | 40.92394 | 0.1718279 | 0.4927138 | 0.2078172
20.36729 | 41.7568 | 41.60548 | 40.90424 | 0.1513157 | 0.4931904 | 0.2080528
20.37729 | 41.7484 | 41.58648 | 40.88453 | 0.1619174 | 0.4936678 | 0.2082888
20.38729 | 41.7548 | 41.56747 | 40.8648 | 0.1873331 | 0.4941458 | 0.2085253
20.39729 | 41.7124 | 41.54844 | 40.84505 | 0.1639626 | 0.4946248 | 0.2087622
20.40728 | 41.7006 | 41.52941 | 40.82531 | 0.1711868 | 0.495104 | 0.2089994
20.41728 | 41.6644 | 41.51036 | 40.80553 | 0.1540439 | 0.4955845 | 0.2092373
20.42728 | 41.6603 | 41.49129 | 40.78574 | 0.1690146 | 0.4960657 | 0.2094757
20.43728 | 41.6125 | 41.4722 | 40.76594 | 0.140299 | 0.4965477 | 0.2097145
20.44728 | 41.5797 | 41.4531 | 40.74612 | 0.126597 | 0.4970305 | 0.2099538
20.45727 | 41.5386 | 41.43401 | 40.7263 | 0.1045894 | 0.4975136 | 0.2101934
20.46727 | 41.5398 | 41.41489 | 40.70645 | 0.1249143 | 0.4979979 | 0.2104337
20.47727 | 41.4999 | 41.39575 | 40.68659 | 0.1041526 | 0.4984831 | 0.2106744
20.48727 | 41.4676 | 41.3766 | 40.66671 | 0.09100442 | 0.498969 | 0.2109157
20.49727 | 41.4506 | 41.35743 | 40.64682 | 0.09316945 | 0.4994557 | 0.2111574
20.50727 | 41.4279 | 41.33825 | 40.62691 | 0.08964775 | 0.4999433 | 0.2113996
20.51726 | 41.3849 | 41.31908 | 40.60701 | 0.06582002 | 0.5004311 | 0.211642
20.52726 | 41.3572 | 41.29988 | 40.58707 | 0.0573247 | 0.5009202 | 0.2118852
20.53726 | 41.3434 | 41.28066 | 40.56712 | 0.06274244 | 0.5014101 | 0.2121289
20.54726 | 41.2839 | 41.26143 | 40.54715 | 0.0224732 | 0.5019008 | 0.2123731
20.55726 | 41.2631 | 41.24218 | 40.52717 | 0.02091694 | 0.5023923 | 0.2126178
20.56725 | 41.2359 | 41.22295 | 40.5072 | 0.01295437 | 0.5028841 | 0.2128627
20.57725 | 41.2234 | 41.20368 | 40.48719 | 0.01972393 | 0.5033772 | 0.2131084
20.58725 | 41.1834 | 41.18439 | 40.46717 | -0.0009936956 | 0.5038711 | 0.2133546
20.59725 | 41.1362 | 41.1651 | 40.44713 | -0.02889858 | 0.5043659 | 0.2136013
20.60725 | 41.1125 | 41.14579 | 40.42708 | -0.03329071 | 0.5048614 | 0.2138485
20.61725 | 41.0949 | 41.12647 | 40.40702 | -0.03157022 | 0.5053577 | 0.2140962
20.62724 | 41.0634 | 41.10716 | 40.38696 | -0.04375643 | 0.5058544 | 0.2143441
20.63724 | 41.0072 | 41.08781 | 40.36687 | -0.0806108 | 0.5063524 | 0.2145929
20.64724 | 40.9927 | 41.06845 | 40.34676 | -0.07575263 | 0.5068511 | 0.2148421
20.65724 | 40.9631 | 41.04908 | 40.32664 | -0.08598209 | 0.5073508 | 0.2150919
20.66724 | 40.9537 | 41.0297 | 40.30651 | -0.07599913 | 0.5078512 | 0.2153422
20.67723 | 40.9038 | 41.01032 | 40.28638 | -0.1065232 | 0.5083519 | 0.2155927
20.68723 | 40.8916 | 40.99092 | 40.26622 | -0.09931568 | 0.508854 | 0.2158441
20.69723 | 40.8571 | 40.9715 | 40.24604 | -0.1143959 | 0.509357 | 0.2160959
20.70723 | 40.8307 | 40.95206 | 40.22586 | -0.121364 | 0.5098607 | 0.2163483
20.71723 | 40.8131 | 40.93262 | 40.20565 | -0.1195199 | 0.5103652 | 0.2166012
20.72723 | 40.7867 | 40.91316 | 40.18544 | -0.1264638 | 0.5108706 | 0.2168547
20.73722 | 40.7554 | 40.89372 | 40.16523 | -0.1383152 | 0.5113764 | 0.2171084
20.74722 | 40.7148 | 40.87424 | 40.14499 | -0.1594352 | 0.5118834 | 0.217363
20.75722 | 40.7111 | 40.85474 | 40.12473 | -0.1436433 | 0.5123913 | 0.217618
20.76722 | 40.6827 | 40.83524 | 40.10447 | -0.1525395 | 0.5129001 | 0.2178736
20.77722 | 40.6456 | 40.81572 | 40.08418 | -0.1701239 | 0.5134096 | 0.2181298
20.78721 | 40.6126 | 40.79622 | 40.06391 | -0.1836162 | 0.5139196 | 0.2183863
20.79721 | 40.6095 | 40.77668 | 40.0436 | -0.1671774 | 0.5144309 | 0.2186435
20.80721 | 40.5601 | 40.75713 | 40.02328 | -0.1970268 | 0.514943 | 0.2189013
20.81721 | 40.5466 | 40.73756 | 40.00295 | -0.1909647 | 0.515456 | 0.2191597
20.82721 | 40.5295 | 40.71799 | 39.9826 | -0.1884912 | 0.5159698 | 0.2194186
20.83721 | 40.477 | 40.69841 | 39.96224 | -0.2214061 | 0.5164845 | 0.2196781
20.8472 | 40.4725 | 40.67883 | 39.94189 | -0.2063293 | 0.5169995 | 0.2199379
20.8572 | 40.4464 | 40.65922 | 39.92151 | -0.2128215 | 0.5175159 | 0.2201985
20.8672 | 40.4189 | 40.6396 | 39.90111 | -0.2207025 | 0.5180332 | 0.2204597
20.8772 | 40.3885 | 40.61997 | 39.8807 | -0.2314722 | 0.5185513 | 0.2207215
20.8872 | 40.3528 | 40.60033 | 39.86028 | -0.2475308 | 0.5190703 | 0.2209838
20.89719 | 40.3432 | 40.5807 | 39.83986 | -0.2374979 | 0.5195896 | 0.2212465
20.90719 | 40.3272 | 40.56103 | 39.81941 | -0.2338342 | 0.5201102 | 0.22151
20.91719 | 40.2716 | 40.54136 | 39.79895 | -0.2697597 | 0.5206319 | 0.221774
20.92719 | 40.242 | 40.52167 | 39.77848 | -0.2796741 | 0.5211543 | 0.2220387
20.93719 | 40.2292 | 40.50198 | 39.758 | -0.2727777 | 0.5216777 | 0.222304
20.94719 | 40.2071 | 40.48227 | 39.7375 | -0.2751704 | 0.5222019 | 0.2225698
20.95718 | 40.1718 | 40.46257 | 39.71701 | -0.290772 | 0.5227265 | 0.222836
20.96718 | 40.1429 | 40.44284 | 39.69649 | -0.2999433 | 0.5232524 | 0.223103
20.97718 | 40.122 | 40.4231 | 39.67595 | -0.3011037 | 0.5237792 | 0.2233706
20.98718 | 40.0824 | 40.40335 | 39.65541 | -0.3209537 | 0.524307 | 0.2236389
20.99718 | 40.0799 | 40.38359 | 39.63485 | -0.3036931 | 0.5248356 | 0.2239077
21.00717 | 40.0297 | 40.36384 | 39.6143 | -0.3341416 | 0.5253645 | 0.2241769
21.01717 | 39.9938 | 40.34406 | 39.59372 | -0.3502601 | 0.525895 | 0.224447
21.02717 | 39.975 | 40.32427 | 39.57312 | -0.3492682 | 0.5264263 | 0.2247177
21.03717 | 39.9485 | 40.30447 | 39.55252 | -0.3559658 | 0.5269584 | 0.224989
21.04717 | 39.9359 | 40.28465 | 39.5319 | -0.3487532 | 0.5274915 | 0.2252609
21.05717 | 39.8965 | 40.26483 | 39.51127 | -0.3683304 | 0.5280255 | 0.2255334
21.06716 | 39.865 | 40.24502 | 39.49065 | -0.3800172 | 0.5285598 | 0.2258063
21.07716 | 39.8388 | 40.22517 | 39.47 | -0.3863741 | 0.5290956 | 0.2260802
21.08716 | 39.8079 | 40.20532 | 39.44933 | -0.397421 | 0.5296323 | 0.2263546
21.09716 | 39.7933 | 40.18546 | 39.42866 | -0.3921579 | 0.5301699 | 0.2266297
21.10716 | 39.748 | 40.16558 | 39.40797 | -0.4175848 | 0.5307084 | 0.2269054
21.11715 | 39.717 | 40.14572 | 39.38729 | -0.4287217 | 0.5312473 | 0.2271815
21.12715 | 39.6869 | 40.12583 | 39.36658 | -0.4389289 | 0.5317876 | 0.2274585
21.13715 | 39.6607 | 40.10593 | 39.34586 | -0.4452263 | 0.5323289 | 0.2277362
21.14715 | 39.6321 | 40.08601 | 39.32513 | -0.453914 | 0.532871 | 0.2280146
21.15715 | 39.6281 | 40.06609 | 39.30438 | -0.4379921 | 0.5334141 | 0.2282936
21.16715 | 39.578 | 40.04616 | 39.28363 | -0.4681605 | 0.5339582 | 0.2285732
21.17714 | 39.549 | 40.02624 | 39.26288 | -0.4772394 | 0.5345026 | 0.2288533
21.18714 | 39.5426 | 40.00629 | 39.24211 | -0.4636887 | 0.5350484 | 0.2291343
21.19714 | 39.509 | 39.98633 | 39.22132 | -0.4773287 | 0.5355952 | 0.229416
21.20714 | 39.4608 | 39.96636 | 39.20052 | -0.5055593 | 0.5361429 | 0.2296983
21.21714 | 39.4527 | 39.94638 | 39.17971 | -0.4936806 | 0.5366916 | 0.2299814
21.22713 | 39.4296 | 39.92641 | 39.15891 | -0.4968126 | 0.5372406 | 0.2302648
21.23713 | 39.3918 | 39.90642 | 39.13807 | -0.5146154 | 0.5377912 | 0.2305493
21.24713 | 39.3715 | 39.88641 | 39.11723 | -0.5149089 | 0.5383426 | 0.2308344
21.25713 | 39.346 | 39.86639 | 39.09638 | -0.5203936 | 0.5388951 | 0.2311202
21.26713 | 39.3286 | 39.84637 | 39.07551 | -0.517769 | 0.5394484 | 0.2314067
21.27713 | 39.3043 | 39.82634 | 39.05464 | -0.5220355 | 0.5400027 | 0.2316939
21.28712 | 39.2677 | 39.80631 | 39.03377 | -0.5386132 | 0.5405575 | 0.2319816
21.29712 | 39.267 | 39.78626 | 39.01288 | -0.5192619 | 0.5411137 | 0.2322703
21.30712 | 39.2255 | 39.7662 | 38.99197 | -0.5407018 | 0.5416708 | 0.2325596
21.31712 | 39.19 | 39.74613 | 38.97105 | -0.5561329 | 0.5422289 | 0.2328497
21.32712 | 39.1915 | 39.72606 | 38.95013 | -0.5345554 | 0.542788 | 0.2331406
21.33711 | 39.1487 | 39.70599 | 38.92921 | -0.5572893 | 0.5433474 | 0.2334319
21.34711 | 39.1269 | 39.68589 | 38.90826 | -0.5589946 | 0.5439085 | 0.2337242
21.35711 | 39.1096 | 39.66579 | 38.8873 | -0.5561913 | 0.5444704 | 0.2340172
21.36711 | 39.0894 | 39.64568 | 38.86634 | -0.5562796 | 0.5450334 | 0.2343111
21.37711 | 39.0582 | 39.62556 | 38.84536 | -0.5673593 | 0.5455973 | 0.2346056
21.38711 | 39.0357 | 39.60543 | 38.82437 | -0.5697308 | 0.5461621 | 0.2349009
21.3971 | 39.0045 | 39.58531 | 38.80339 | -0.5808141 | 0.5467274 | 0.2351967
21.4071 | 38.9948 | 39.56517 | 38.78238 | -0.570369 | 0.5472943 | 0.2354936
21.4171 | 38.9541 | 39.54502 | 38.76136 | -0.5909158 | 0.5478621 | 0.2357912
21.4271 | 38.9204 | 39.52485 | 38.74033 | -0.6044544 | 0.5484309 | 0.2360896
21.4371 | 38.9129 | 39.50468 | 38.7193 | -0.591785 | 0.5490006 | 0.2363888
21.44709 | 38.867 | 39.48453 | 38.69827 | -0.6175277 | 0.5495709 | 0.2366885
21.45709 | 38.853 | 39.46434 | 38.67721 | -0.6113423 | 0.5501426 | 0.2369893
21.46709 | 38.82 | 39.44415 | 38.65614 | -0.6241491 | 0.5507154 | 0.2372909
21.47709 | 38.7992 | 39.42395 | 38.63507 | -0.624748 | 0.5512891 | 0.2375933
21.48709 | 38.7759 | 39.40374 | 38.61398 | -0.6278391 | 0.5518639 | 0.2378965
21.49709 | 38.7403 | 39.38352 | 38.59288 | -0.6432224 | 0.5524396 | 0.2382005
21.50708 | 38.7136 | 39.36332 | 38.5718 | -0.6497184 | 0.5530158 | 0.238505
21.51708 | 38.687 | 39.34309 | 38.55068 | -0.6560866 | 0.5535935 | 0.2388107
21.52708 | 38.6581 | 39.32285 | 38.52956 | -0.6647472 | 0.5541723 | 0.2391172
21.53708 | 38.6265 | 39.3026 | 38.50842 | -0.6761002 | 0.554752 | 0.2394246
21.54708 | 38.6153 | 39.28235 | 38.48728 | -0.6670459 | 0.5553328 | 0.2397328
21.55707 | 38.5874 | 39.2621 | 38.46615 | -0.6747045 | 0.555914 | 0.2400415
21.56707 | 38.5447 | 39.24184 | 38.44499 | -0.6971355 | 0.5564968 | 0.2403514
21.57707 | 38.5397 | 39.22156 | 38.42382 | -0.6818592 | 0.5570806 | 0.2406622
21.58707 | 38.4985 | 39.20128 | 38.40264 | -0.7027758 | 0.5576655 | 0.2409739
21.59707 | 38.4639 | 39.18099 | 38.38145 | -0.7170852 | 0.5582513 | 0.2412864
21.60706 | 38.4749 | 39.16071 | 38.36027 | -0.6858078 | 0.5588376 | 0.2415995
21.61706 | 38.4363 | 39.1404 | 38.33906 | -0.7041032 | 0.5594255 | 0.2419139
21.62706 | 38.3886 | 39.12009 | 38.31785 | -0.7314916 | 0.5600144 | 0.2422291
21.63706 | 38.3827 | 39.09977 | 38.29662 | -0.717073 | 0.5606044 | 0.2425452
21.64706 | 38.3701 | 39.07945 | 38.27539 | -0.7093478 | 0.5611955 | 0.2428623
21.65706 | 38.3344 | 39.05912 | 38.25415 | -0.7247156 | 0.5617875 | 0.2431802
21.66705 | 38.3192 | 39.0388 | 38.23292 | -0.7195971 | 0.5623801 | 0.2434988
21.67705 | 38.2853 | 39.01845 | 38.21166 | -0.7331516 | 0.5629742 | 0.2438186
21.68705 | 38.2652 | 38.9981 | 38.19039 | -0.7328994 | 0.5635693 | 0.2441394
21.69705 | 38.242 | 38.97774 | 38.16911 | -0.7357408 | 0.5641656 | 0.2444611
21.70705 | 38.2222 | 38.95738 | 38.14783 | -0.7351757 | 0.5647629 | 0.2447838
21.71704 | 38.1823 | 38.93702 | 38.12656 | -0.7547245 | 0.5653607 | 0.2451072
21.72704 | 38.1703 | 38.91665 | 38.10525 | -0.7463466 | 0.5659601 | 0.2454318
21.73704 | 38.1525 | 38.89626 | 38.08394 | -0.7437624 | 0.5665605 | 0.2457574
21.74704 | 38.1412 | 38.87587 | 38.06263 | -0.734672 | 0.567162 | 0.246084
21.75704 | 38.1071 | 38.85548 | 38.0413 | -0.7483753 | 0.5677646 | 0.2464116
21.76704 | 38.0815 | 38.83507 | 38.01996 | -0.7535726 | 0.5683683 | 0.2467402
21.77703 | 38.0535 | 38.81468 | 37.99864 | -0.7611843 | 0.5689724 | 0.2470696
21.78703 | 38.0338 | 38.79427 | 37.97729 | -0.7604695 | 0.5695782 | 0.2474002
21.79703 | 38.0225 | 38.77385 | 37.95593 | -0.7513488 | 0.5701851 | 0.2477319
21.80703 | 37.9707 | 38.75342 | 37.93456 | -0.7827221 | 0.570793 | 0.2480647
21.81703 | 37.9445 | 38.73299 | 37.91319 | -0.7884897 | 0.571402 | 0.2483985
21.82702 | 37.9425 | 38.71257 | 37.89183 | -0.7700721 | 0.5720115 | 0.248733
21.83702 | 37.918 | 38.69213 | 37.87044 | -0.7741282 | 0.5726227 | 0.2490689
21.84702 | 37.8899 | 38.67168 | 37.84904 | -0.7817787 | 0.573235 | 0.249406
21.85702 | 37.8657 | 38.65122 | 37.82763 | -0.7855237 | 0.5738484 | 0.2497441
21.86702 | 37.8261 | 38.63076 | 37.80622 | -0.8046631 | 0.5744629 | 0.2500833
21.87702 | 37.8173 | 38.6103 | 37.7848 | -0.7929971 | 0.5750784 | 0.2504236
21.88701 | 37.7701 | 38.58985 | 37.76339 | -0.8197463 | 0.5756945 | 0.2507648
21.89701 | 37.7563 | 38.56937 | 37.74195 | -0.8130696 | 0.5763122 | 0.2511073
21.90701 | 37.7269 | 38.54889 | 37.72051 | -0.8219877 | 0.5769311 | 0.2514511
21.91701 | 37.7189 | 38.5284 | 37.69905 | -0.8095005 | 0.5775511 | 0.251796
21.92701 | 37.6806 | 38.50791 | 37.67759 | -0.8273083 | 0.5781722 | 0.252142
21.937 | 37.6669 | 38.48743 | 37.65615 | -0.8205315 | 0.5787938 | 0.2524889
21.947 | 37.6452 | 38.46693 | 37.63467 | -0.8217291 | 0.5794171 | 0.2528373
21.957 | 37.6158 | 38.44642 | 37.61319 | -0.8306219 | 0.5800415 | 0.253187
21.967 | 37.5932 | 38.42591 | 37.5917 | -0.8327098 | 0.5806671 | 0.2535378
21.977 | 37.5684 | 38.40539 | 37.57021 | -0.8369928 | 0.5812938 | 0.2538899
21.987 | 37.5538 | 38.38487 | 37.54871 | -0.8310711 | 0.5819216 | 0.2542432
21.99699 | 37.515 | 38.36437 | 37.52722 | -0.8493653 | 0.5825499 | 0.2545974
22.00699 | 37.5176 | 38.34383 | 37.5057 | -0.8262343 | 0.58318 | 0.2549532
22.01699 | 37.487 | 38.3233 | 37.48418 | -0.8362987 | 0.5838112 | 0.2553103
22.02699 | 37.4512 | 38.30276 | 37.46265 | -0.8515587 | 0.5844436 | 0.2556687
22.03699 | 37.4525 | 38.28221 | 37.44111 | -0.8297142 | 0.5850771 | 0.2560284
22.04698 | 37.4284 | 38.26169 | 37.41959 | -0.8332859 | 0.5857111 | 0.256389
22.05698 | 37.4017 | 38.24113 | 37.39803 | -0.8394328 | 0.5863469 | 0.2567514
22.06698 | 37.3842 | 38.22058 | 37.37648 | -0.8363753 | 0.5869837 | 0.257115
22.07698 | 37.3677 | 38.20001 | 37.35491 | -0.8323139 | 0.5876219 | 0.2574801
22.08698 | 37.3393 | 38.17945 | 37.33334 | -0.8401484 | 0.5882611 | 0.2578465
22.09698 | 37.3407 | 38.15888 | 37.31176 | -0.8181787 | 0.5889015 | 0.2582143
22.10697 | 37.3076 | 38.13833 | 37.2902 | -0.8307256 | 0.5895424 | 0.2585831
22.11697 | 37.2839 | 38.11775 | 37.26861 | -0.8338482 | 0.5901852 | 0.2589537
22.12697 | 37.2839 | 38.09717 | 37.24701 | -0.8132668 | 0.5908291 | 0.2593257
22.13697 | 37.2612 | 38.07658 | 37.22541 | -0.8153816 | 0.591474 | 0.2596992
22.14697 | 37.2192 | 38.05599 | 37.2038 | -0.8367929 | 0.5921204 | 0.2600742
22.15696 | 37.2226 | 38.03542 | 37.1822 | -0.812821 | 0.5927671 | 0.2604502
22.16696 | 37.1927 | 38.01482 | 37.16058 | -0.822125 | 0.5934157 | 0.2608282
22.17696 | 37.1706 | 37.99423 | 37.13895 | -0.8236256 | 0.5940655 | 0.2612076
22.18696 | 37.1695 | 37.97362 | 37.11732 | -0.8041227 | 0.5947165 | 0.2615886
22.19696 | 37.1297 | 37.95302 | 37.09568 | -0.8233163 | 0.5953686 | 0.2619711
22.20696 | 37.1165 | 37.93241 | 37.07403 | -0.8159068 | 0.5960219 | 0.2623552
22.21695 | 37.0969 | 37.91181 | 37.0524 | -0.8149146 | 0.5966758 | 0.2627405
22.22695 | 37.0676 | 37.8912 | 37.03074 | -0.8235987 | 0.5973315 | 0.2631278
22.23695 | 37.0391 | 37.87058 | 37.00907 | -0.8314797 | 0.5979885 | 0.2635167
22.24695 | 37.0172 | 37.84996 | 36.9874 | -0.8327577 | 0.5986466 | 0.2639072
22.25695 | 36.9955 | 37.82933 | 36.96573 | -0.8338327 | 0.599306 | 0.2642994
22.26694 | 36.9785 | 37.80873 | 36.94407 | -0.8302256 | 0.5999659 | 0.2646929
22.27694 | 36.9626 | 37.78809 | 36.92238 | -0.825495 | 0.6006277 | 0.2650884
22.28694 | 36.943 | 37.76746 | 36.90069 | -0.8244616 | 0.6012906 | 0.2654857
22.29694 | 36.9112 | 37.74683 | 36.87899 | -0.8356256 | 0.6019549 | 0.2658847
22.30694 | 36.8997 | 37.72619 | 36.85728 | -0.826487 | 0.6026203 | 0.2662855
22.31694 | 36.865 | 37.70555 | 36.83557 | -0.840546 | 0.603287 | 0.266688
22.32693 | 36.8382 | 37.68492 | 36.81388 | -0.8467231 | 0.6039542 | 0.267092
22.33693 | 36.8106 | 37.66428 | 36.79216 | -0.8536772 | 0.6046233 | 0.2674982
22.34693 | 36.7801 | 37.64363 | 36.77043 | -0.8635289 | 0.6052937 | 0.2679062
22.35693 | 36.7687 | 37.62298 | 36.7487 | -0.8542785 | 0.6059652 | 0.2683161
22.36693 | 36.7403 | 37.60233 | 36.72696 | -0.862026 | 0.6066381 | 0.2687279
22.37692 | 36.7271 | 37.58169 | 36.70524 | -0.854592 | 0.6073115 | 0.2691412
22.38692 | 36.6985 | 37.56104 | 36.68349 | -0.8625354 | 0.6079869 | 0.2695568
22.39692 | 36.6744 | 37.54038 | 36.66174 | -0.8659769 | 0.6086634 | 0.2699744
22.40692 | 36.6674 | 37.51972 | 36.63998 | -0.8523164 | 0.6093412 | 0.2703939
22.41692 | 36.6192 | 37.49905 | 36.61822 | -0.8798543 | 0.6100204 | 0.2708155
22.42692 | 36.5759 | 37.47839 | 36.59645 | -0.9024904 | 0.6107007 | 0.2712392
22.43691 | 36.5776 | 37.45775 | 36.5747 | -0.8801456 | 0.6113816 | 0.2716645
22.44691 | 36.5403 | 37.43708 | 36.55292 | -0.8967787 | 0.6120646 | 0.2720922
22.45691 | 36.5333 | 37.41641 | 36.53114 | -0.8831102 | 0.6127487 | 0.2725221
22.46691 | 36.4997 | 37.39574 | 36.50935 | -0.8960402 | 0.613434 | 0.2729541
22.47691 | 36.4763 | 37.37507 | 36.48756 | -0.8987689 | 0.6141207 | 0.2733883
22.4869 | 36.4682 | 37.35442 | 36.46578 | -0.8862172 | 0.6148081 | 0.2738242
22.4969 | 36.4574 | 37.33374 | 36.44398 | -0.8763436 | 0.6154973 | 0.2742628
22.5069 | 36.4045 | 37.31307 | 36.42218 | -0.908569 | 0.6161879 | 0.2747037
22.5169 | 36.392 | 37.29239 | 36.40037 | -0.9003933 | 0.6168797 | 0.2751468
22.5269 | 36.3597 | 37.27172 | 36.37855 | -0.9120169 | 0.6175731 | 0.2755922
22.5369 | 36.3462 | 37.25104 | 36.35673 | -0.9048393 | 0.6182673 | 0.27604
22.54689 | 36.3027 | 37.23038 | 36.33493 | -0.9276818 | 0.6189624 | 0.2764896
22.55689 | 36.3015 | 37.2097 | 36.3131 | -0.9082029 | 0.6196594 | 0.2769421
22.56689 | 36.2852 | 37.18902 | 36.29127 | -0.9038235 | 0.6203578 | 0.2773971
22.57689 | 36.2521 | 37.16834 | 36.26943 | -0.9162435 | 0.6210575 | 0.2778545
22.58689 | 36.257 | 37.14766 | 36.24759 | -0.8906632 | 0.6217585 | 0.2783144
22.59688 | 36.2224 | 37.127 | 36.22577 | -0.904603 | 0.6224601 | 0.2787763
22.60688 | 36.1945 | 37.10632 | 36.20392 | -0.9118221 | 0.6231637 | 0.2792412
22.61688 | 36.1852 | 37.08564 | 36.18206 | -0.9004408 | 0.6238687 | 0.2797088
22.62688 | 36.1622 | 37.06496 | 36.16021 | -0.9027595 | 0.624575 | 0.2801789
22.63688 | 36.1458 | 37.04428 | 36.13834 | -0.8984781 | 0.6252826 | 0.2806517
22.64688 | 36.0978 | 37.0236 | 36.11648 | -0.9257968 | 0.6259915 | 0.2811272
22.65687 | 36.111 | 37.00294 | 36.09463 | -0.8919363 | 0.6267011 | 0.2816048
22.66687 | 36.0872 | 36.98226 | 36.07276 | -0.8950554 | 0.6274127 | 0.2820858
22.67687 | 36.0769 | 36.96157 | 36.05088 | -0.8846748 | 0.6281257 | 0.2825695
22.68687 | 36.0532 | 36.94089 | 36.029 | -0.8876946 | 0.62884 | 0.283056
22.69687 | 36.0173 | 36.92021 | 36.00711 | -0.9029148 | 0.6295557 | 0.2835453
22.70686 | 36.0127 | 36.89956 | 35.98525 | -0.8868563 | 0.6302721 | 0.2840371
22.71686 | 35.9732 | 36.87888 | 35.96336 | -0.9056777 | 0.6309904 | 0.2845322
22.72686 | 35.9847 | 36.8582 | 35.94146 | -0.8734999 | 0.6317102 | 0.2850303
22.73686 | 35.9479 | 36.83752 | 35.91956 | -0.8896229 | 0.6324313 | 0.2855314
22.74686 | 35.9289 | 36.81685 | 35.89766 | -0.8879469 | 0.6331538 | 0.2860355
22.75686 | 35.9055 | 36.79617 | 35.87575 | -0.8906717 | 0.6338777 | 0.2865426
22.76685 | 35.8957 | 36.77552 | 35.85386 | -0.8798184 | 0.6346022 | 0.2870524
22.77685 | 35.8721 | 36.75485 | 35.83195 | -0.8827455 | 0.6353288 | 0.2875658
22.78685 | 35.8357 | 36.73417 | 35.81003 | -0.8984738 | 0.6360569 | 0.2880823
22.79685 | 35.8239 | 36.7135 | 35.78812 | -0.8896035 | 0.6367863 | 0.288602
22.80685 | 35.8091 | 36.69283 | 35.76619 | -0.8837346 | 0.6375171 | 0.289125
22.81684 | 35.7907 | 36.67219 | 35.74429 | -0.8814879 | 0.6382486 | 0.2896507
22.82684 | 35.7649 | 36.65152 | 35.72236 | -0.886622 | 0.6389822 | 0.2901802
22.83684 | 35.7334 | 36.63086 | 35.70043 | -0.8974579 | 0.6397172 | 0.290713
22.84684 | 35.7229 | 36.6102 | 35.67849 | -0.8872954 | 0.6404536 | 0.2912492
22.85684 | 35.7034 | 36.58953 | 35.65655 | -0.8861348 | 0.6411914 | 0.2917889
22.86684 | 35.673 | 36.56888 | 35.63461 | -0.8958762 | 0.6419307 | 0.2923319
22.87683 | 35.6585 | 36.54824 | 35.61269 | -0.8897401 | 0.6426706 | 0.2928779
22.88683 | 35.6263 | 36.52759 | 35.59074 | -0.9012855 | 0.6434127 | 0.2934278
22.89683 | 35.6067 | 36.50693 | 35.5688 | -0.900233 | 0.6441563 | 0.2939814
22.90683 | 35.585 | 36.48628 | 35.54684 | -0.9012828 | 0.6449012 | 0.2945384
22.91683 | 35.5729 | 36.46563 | 35.52489 | -0.8927348 | 0.6456475 | 0.2950991
22.92682 | 35.5438 | 36.44501 | 35.50295 | -0.9012099 | 0.6463947 | 0.2956628
22.93682 | 35.5286 | 36.42437 | 35.48099 | -0.8957669 | 0.6471439 | 0.2962308
22.94682 | 35.5014 | 36.40373 | 35.45903 | -0.9023263 | 0.6478946 | 0.2968023
22.95682 | 35.4785 | 36.38309 | 35.43706 | -0.9045884 | 0.6486468 | 0.2973776
22.96682 | 35.4609 | 36.36245 | 35.4151 | -0.9015531 | 0.6494004 | 0.2979566
22.97682 | 35.4461 | 36.34182 | 35.39313 | -0.8957206 | 0.6501554 | 0.2985393
22.98681 | 35.4089 | 36.32121 | 35.37118 | -0.9123117 | 0.6509112 | 0.2991252
22.99681 | 35.3809 | 36.30058 | 35.3492 | -0.9196849 | 0.6516693 | 0.2997154
23.00681 | 35.374 | 36.27996 | 35.32722 | -0.9059611 | 0.6524287 | 0.3003095
23.01681 | 35.3729 | 36.25934 | 35.30524 | -0.8864403 | 0.6531896 | 0.3009073
23.02681 | 35.3191 | 36.23872 | 35.28326 | -0.9196226 | 0.6539521 | 0.301509
23.0368 | 35.2994 | 36.21813 | 35.2613 | -0.9187287 | 0.6547152 | 0.3021138
23.0468 | 35.2952 | 36.19752 | 35.23931 | -0.9023174 | 0.6554806 | 0.3027231
23.0568 | 35.2909 | 36.17691 | 35.21733 | -0.8860093 | 0.6562475 | 0.3033363
23.0668 | 35.2388 | 36.1563 | 35.19534 | -0.9175045 | 0.6570159 | 0.3039533
23.0768 | 35.2008 | 36.1357 | 35.17334 | -0.934903 | 0.6577858 | 0.3045741
23.0868 | 35.1987 | 36.1151 | 35.15135 | -0.916405 | 0.6585571 | 0.3051987
23.09679 | 35.1969 | 36.09453 | 35.12938 | -0.897631 | 0.6593293 | 0.3058266
23.10679 | 35.1799 | 36.07394 | 35.10738 | -0.8940398 | 0.6601036 | 0.3064588
23.11679 | 35.1427 | 36.05335 | 35.08538 | -0.9106522 | 0.6608796 | 0.3070949
23.12679 | 35.1108 | 36.03277 | 35.06338 | -0.9219681 | 0.661657 | 0.3077347
23.13679 | 35.1315 | 36.01219 | 35.04137 | -0.8806875 | 0.6624359 | 0.3083782
23.14678 | 35.0804 | 35.99163 | 35.01939 | -0.911231 | 0.6632157 | 0.3090248
23.15678 | 35.0808 | 35.97106 | 34.99738 | -0.8902576 | 0.6639977 | 0.3096758
23.16678 | 35.0528 | 35.95049 | 34.97538 | -0.8976878 | 0.6647812 | 0.3103303
23.17678 | 35.0272 | 35.92992 | 34.95337 | -0.9027215 | 0.6655663 | 0.3109885
23.18678 | 35.0214 | 35.90936 | 34.93136 | -0.8879588 | 0.6663529 | 0.3116502
23.19678 | 35.001 | 35.8888 | 34.90934 | -0.8877998 | 0.6671411 | 0.3123154
23.20677 | 34.9841 | 35.86826 | 34.88735 | -0.8841648 | 0.6679301 | 0.3129833
23.21677 | 34.9843 | 35.84771 | 34.86534 | -0.8634129 | 0.6687214 | 0.3136552
23.22677 | 34.9691 | 35.82716 | 34.84332 | -0.8580642 | 0.6695141 | 0.3143304
23.23677 | 34.9268 | 35.80662 | 34.8213 | -0.8798194 | 0.6703086 | 0.3150088
23.24677 | 34.9138 | 35.78608 | 34.79928 | -0.8722778 | 0.6711046 | 0.3156902
23.25676 | 34.9163 | 35.76556 | 34.77728 | -0.84926 | 0.6719012 | 0.3163739
23.26676 | 34.9129 | 35.74503 | 34.75526 | -0.8321253 | 0.6727005 | 0.3170612
23.27676 | 34.863 | 35.72449 | 34.73324 | -0.8614937 | 0.6735012 | 0.3177513
23.28676 | 34.8569 | 35.70397 | 34.71122 | -0.847065 | 0.6743033 | 0.318444
23.29676 | 34.8423 | 35.68344 | 34.68919 | -0.8411397 | 0.6751073 | 0.3191392
23.30676 | 34.8423 | 35.66292 | 34.66717 | -0.8206175 | 0.6759129 | 0.3198368
23.31675 | 34.8316 | 35.64242 | 34.64516 | -0.8108183 | 0.676719 | 0.3205358
23.32675 | 34.7837 | 35.6219 | 34.62314 | -0.8382016 | 0.6775277 | 0.3212376
23.33675 | 34.7672 | 35.60139 | 34.60111 | -0.8341877 | 0.6783382 | 0.3219413
23.34675 | 34.7575 | 35.58088 | 34.57908 | -0.8233762 | 0.6791501 | 0.3226467
23.35675 | 34.7473 | 35.56037 | 34.55705 | -0.8130669 | 0.6799635 | 0.3233535
23.36674 | 34.7266 | 35.53988 | 34.53504 | -0.8132806 | 0.680778 | 0.3240609
23.37674 | 34.6924 | 35.51938 | 34.51301 | -0.8269755 | 0.6815946 | 0.3247702
23.38674 | 34.6773 | 35.49887 | 34.49098 | -0.8215725 | 0.682413 | 0.3254803
23.39674 | 34.6605 | 35.47837 | 34.46895 | -0.8178712 | 0.6832331 | 0.326191
23.40674 | 34.6542 | 35.45787 | 34.44691 | -0.8036715 | 0.6840548 | 0.3269022
23.41674 | 34.608 | 35.43737 | 34.42488 | -0.829373 | 0.6848781 | 0.3276134
23.42673 | 34.5989 | 35.4169 | 34.40287 | -0.8179962 | 0.6857023 | 0.3283239
23.43673 | 34.569 | 35.3964 | 34.38084 | -0.8273996 | 0.686529 | 0.3290347
23.44673 | 34.5537 | 35.3759 | 34.3588 | -0.8222037 | 0.6873572 | 0.3297448
23.45673 | 34.5123 | 35.35541 | 34.33677 | -0.8431082 | 0.6881872 | 0.3304539
23.46673 | 34.5228 | 35.33491 | 34.31473 | -0.8121129 | 0.6890188 | 0.3311618
23.47672 | 34.4739 | 35.31444 | 34.29272 | -0.840538 | 0.6898513 | 0.3318674
23.48672 | 34.469 | 35.29394 | 34.27068 | -0.8249422 | 0.6906864 | 0.3325718
23.49672 | 34.4412 | 35.27345 | 34.24865 | -0.8322456 | 0.6915229 | 0.333274
23.50672 | 34.4139 | 35.25295 | 34.22661 | -0.8390482 | 0.6923613 | 0.3339736
23.51672 | 34.3911 | 35.23245 | 34.20458 | -0.8413496 | 0.6932014 | 0.3346704
23.52672 | 34.3483 | 35.21195 | 34.18254 | -0.8636493 | 0.6940431 | 0.3353639
23.53671 | 34.3563 | 35.19147 | 34.16053 | -0.8351678 | 0.6948857 | 0.3360532
23.54671 | 34.3348 | 35.17096 | 34.13849 | -0.8361637 | 0.6957309 | 0.3367393
23.55671 | 34.3132 | 35.15046 | 34.11646 | -0.837257 | 0.6965778 | 0.337421
23.56671 | 34.2839 | 35.12995 | 34.09442 | -0.8460475 | 0.6974262 | 0.3380981
23.57671 | 34.2664 | 35.10944 | 34.07239 | -0.8430351 | 0.6982766 | 0.3387702
23.5867 | 34.2454 | 35.08894 | 34.05038 | -0.8435396 | 0.6991276 | 0.3394363
23.5967 | 34.2429 | 35.06842 | 34.02834 | -0.82552 | 0.6999814 | 0.3400973
23.6067 | 34.2124 | 35.0479 | 34.00631 | -0.8354966 | 0.700837 | 0.3407522
23.6167 | 34.189 | 35.02737 | 33.98427 | -0.8383687 | 0.7016943 | 0.3414006
23.6267 | 34.1686 | 35.00684 | 33.96224 | -0.8382359 | 0.7025531 | 0.3420423
23.6367 | 34.1686 | 34.9863 | 33.94021 | -0.8176984 | 0.7034138 | 0.3426768
23.64669 | 34.1484 | 34.96578 | 33.9182 | -0.8173762 | 0.7042755 | 0.3433031
23.65669 | 34.1261 | 34.94523 | 33.89617 | -0.8191279 | 0.7051397 | 0.3439223
23.66669 | 34.1245 | 34.92467 | 33.87413 | -0.8001739 | 0.7060057 | 0.3445333
23.67669 | 34.0833 | 34.90411 | 33.8521 | -0.8208137 | 0.7068735 | 0.3451357
23.68669 | 34.0814 | 34.88355 | 33.83007 | -0.8021472 | 0.707743 | 0.3457295
23.69668 | 34.0708 | 34.86299 | 33.80807 | -0.7921947 | 0.7086135 | 0.3463135
23.70668 | 34.0525 | 34.84241 | 33.78604 | -0.7899148 | 0.7094866 | 0.3468888
23.71668 | 34.0424 | 34.82183 | 33.76401 | -0.7794279 | 0.7103615 | 0.3474545
23.72668 | 34.0368 | 34.80123 | 33.74199 | -0.7644339 | 0.7112382 | 0.3480104
23.73668 | 33.9921 | 34.78063 | 33.71996 | -0.7885324 | 0.7121167 | 0.3485561
23.74668 | 33.9966 | 34.76002 | 33.69793 | -0.7634233 | 0.712997 | 0.3490915
23.75667 | 33.979 | 34.73943 | 33.67593 | -0.7604271 | 0.7138783 | 0.349616
23.76667 | 33.9719 | 34.7188 | 33.65391 | -0.7469026 | 0.7147622 | 0.3501303
23.77667 | 33.947 | 34.69817 | 33.63189 | -0.7511701 | 0.715648 | 0.3506338
23.78667 | 33.953 | 34.67753 | 33.60987 | -0.7245295 | 0.7165355 | 0.3511263
23.79667 | 33.9236 | 34.65688 | 33.58785 | -0.7332808 | 0.7174249 | 0.3516078
23.80666 | 33.8888 | 34.63624 | 33.56585 | -0.7474448 | 0.7183153 | 0.3520778
23.81666 | 33.8854 | 34.61558 | 33.54383 | -0.7301799 | 0.7192084 | 0.352537
23.82666 | 33.8801 | 34.59491 | 33.52182 | -0.714807 | 0.7201033 | 0.352985
23.83666 | 33.8441 | 34.57423 | 33.4998 | -0.730126 | 0.7210001 | 0.3534218
23.84666 | 33.8602 | 34.55354 | 33.47779 | -0.6933371 | 0.7218988 | 0.3538474
23.85666 | 33.8262 | 34.53284 | 33.45578 | -0.7066401 | 0.7227993 | 0.3542618
23.86665 | 33.8203 | 34.51216 | 33.43379 | -0.6918562 | 0.7237008 | 0.3546647
23.87665 | 33.7996 | 34.49144 | 33.41178 | -0.6918437 | 0.7246051 | 0.355057
23.88665 | 33.776 | 34.47072 | 33.38977 | -0.6947238 | 0.7255112 | 0.3554384
23.89665 | 33.7597 | 34.45 | 33.36777 | -0.6902966 | 0.7264192 | 0.355809
23.90665 | 33.7624 | 34.42926 | 33.34576 | -0.6668621 | 0.7273291 | 0.356169
23.91664 | 33.7443 | 34.40854 | 33.32378 | -0.6642416 | 0.7282401 | 0.3565182
23.92664 | 33.7246 | 34.38779 | 33.30178 | -0.6631936 | 0.7291538 | 0.3568575
23.93664 | 33.709 | 34.36704 | 33.27978 | -0.6580392 | 0.7300694 | 0.3571867
23.94664 | 33.6775 | 34.34628 | 33.25779 | -0.6687786 | 0.7309869 | 0.3575062
23.95664 | 33.6823 | 34.32551 | 33.23579 | -0.6432122 | 0.7319063 | 0.357816
23.96664 | 33.6731 | 34.30474 | 33.2138 | -0.6316403 | 0.7328277 | 0.3581166
23.97663 | 33.6468 | 34.28398 | 33.19183 | -0.637184 | 0.7337502 | 0.3584079
23.98663 | 33.6405 | 34.2632 | 33.16984 | -0.622702 | 0.7346754 | 0.3586908
23.99663 | 33.6318 | 34.24242 | 33.14785 | -0.6106155 | 0.7356025 | 0.3589653
24.00663 | 33.5956 | 34.22162 | 33.12586 | -0.6260249 | 0.7365317 | 0.3592317
24.01663 | 33.5855 | 34.20083 | 33.10388 | -0.6153305 | 0.7374627 | 0.3594903
24.02662 | 33.568 | 34.18005 | 33.08192 | -0.6120536 | 0.7383949 | 0.3597413
24.03662 | 33.5637 | 34.15925 | 33.05994 | -0.595553 | 0.7393299 | 0.3599855
24.04662 | 33.5577 | 34.13845 | 33.03796 | -0.5807497 | 0.7402668 | 0.360223
24.05662 | 33.5352 | 34.11764 | 33.01598 | -0.5824443 | 0.7412058 | 0.3604541
24.06662 | 33.5183 | 34.09684 | 32.99401 | -0.5785371 | 0.7421467 | 0.3606793
24.07662 | 33.4922 | 34.07603 | 32.97204 | -0.5838285 | 0.7430896 | 0.3608989
24.08661 | 33.4702 | 34.05524 | 32.95009 | -0.5850399 | 0.7440336 | 0.361113
24.09661 | 33.467 | 34.03443 | 32.92813 | -0.56743 | 0.7449805 | 0.3613224
24.10661 | 33.4473 | 34.01362 | 32.90616 | -0.5663199 | 0.7459294 | 0.3615274
24.11661 | 33.4116 | 33.99281 | 32.8842 | -0.5812102 | 0.7468803 | 0.3617282
24.12661 | 33.408 | 33.972 | 32.86224 | -0.5640011 | 0.7478332 | 0.3619252
24.1366 | 33.3988 | 33.95121 | 32.84031 | -0.552414 | 0.7487873 | 0.3621186
24.1466 | 33.3887 | 33.93041 | 32.81835 | -0.5417077 | 0.7497442 | 0.3623092
24.1566 | 33.3442 | 33.9096 | 32.7964 | -0.5654033 | 0.7507033 | 0.362497
24.1666 | 33.3303 | 33.8888 | 32.77445 | -0.5585012 | 0.7516643 | 0.3626825
24.1766 | 33.3149 | 33.868 | 32.75251 | -0.5531017 | 0.7526274 | 0.362866
24.1866 | 33.2995 | 33.84721 | 32.73057 | -0.5477054 | 0.7535925 | 0.3630477
24.19659 | 33.2866 | 33.82643 | 32.70865 | -0.5398333 | 0.7545589 | 0.3632279
24.20659 | 33.2765 | 33.80564 | 32.68671 | -0.5291443 | 0.7555281 | 0.3634073
24.21659 | 33.2367 | 33.78486 | 32.66477 | -0.5481593 | 0.7564994 | 0.3635859
24.22659 | 33.2242 | 33.76408 | 32.64284 | -0.5398789 | 0.7574729 | 0.363764
24.23659 | 33.2015 | 33.7433 | 32.62091 | -0.5418033 | 0.7584484 | 0.3639419
24.24658 | 33.1692 | 33.72255 | 32.59901 | -0.5533537 | 0.759425 | 0.3641199
24.25658 | 33.1707 | 33.70179 | 32.57709 | -0.5310888 | 0.7604048 | 0.3642983
24.26658 | 33.1354 | 33.68103 | 32.55517 | -0.5456296 | 0.7613865 | 0.3644774
24.27658 | 33.1071 | 33.66028 | 32.53325 | -0.5531765 | 0.7623704 | 0.3646575
24.28658 | 33.1057 | 33.63953 | 32.51133 | -0.5338298 | 0.7633564 | 0.3648386
24.29658 | 33.0785 | 33.61879 | 32.48942 | -0.5402897 | 0.7643446 | 0.365021
24.30657 | 33.0603 | 33.59808 | 32.46754 | -0.5377772 | 0.7653338 | 0.365205
24.31657 | 33.0378 | 33.57735 | 32.44563 | -0.5395512 | 0.7663263 | 0.3653908
24.32657 | 33.008 | 33.55663 | 32.42373 | -0.5486326 | 0.7673208 | 0.3655786
24.33657 | 32.9823 | 33.53592 | 32.40184 | -0.5536214 | 0.7683175 | 0.3657686
24.34657 | 32.9712 | 33.51522 | 32.37994 | -0.5440182 | 0.7693163 | 0.3659609
24.35656 | 32.9432 | 33.49454 | 32.35807 | -0.5513438 | 0.7703163 | 0.3661556
24.36656 | 32.9259 | 33.47386 | 32.33618 | -0.5479569 | 0.7713195 | 0.3663531
24.37656 | 32.9224 | 33.45318 | 32.3143 | -0.5307786 | 0.7723248 | 0.3665535
24.38656 | 32.8815 | 33.43251 | 32.29242 | -0.5510085 | 0.7733321 | 0.3667568
24.39656 | 32.8636 | 33.41185 | 32.27054 | -0.5482478 | 0.774342 | 0.3669632
24.40656 | 32.8351 | 33.3912 | 32.24867 | -0.5560959 | 0.7753539 | 0.3671728
24.41655 | 32.8176 | 33.37057 | 32.22682 | -0.5529735 | 0.7763668 | 0.3673856
24.42655 | 32.8122 | 33.34994 | 32.20495 | -0.5377402 | 0.7773833 | 0.367602
24.43655 | 32.7711 | 33.32932 | 32.18309 | -0.5582162 | 0.7784017 | 0.367822
24.44655 | 32.7648 | 33.3087 | 32.16123 | -0.5439015 | 0.7794223 | 0.3680456
24.45655 | 32.7568 | 33.2881 | 32.13938 | -0.5312967 | 0.7804452 | 0.3682729
24.46654 | 32.7276 | 33.26752 | 32.11755 | -0.5399224 | 0.7814694 | 0.3685038
24.47654 | 32.7051 | 33.24694 | 32.0957 | -0.5418375 | 0.7824968 | 0.3687388
24.48654 | 32.6997 | 33.22636 | 32.07386 | -0.5266626 | 0.7835264 | 0.3689778
24.49654 | 32.657 | 33.2058 | 32.05202 | -0.5487981 | 0.7845585 | 0.3692207
24.50654 | 32.6559 | 33.18524 | 32.03018 | -0.5293437 | 0.7855927 | 0.3694677
24.51654 | 32.6326 | 33.1647 | 32.00835 | -0.5320994 | 0.7866289 | 0.3697188
24.52653 | 32.612 | 33.14419 | 31.98655 | -0.5321864 | 0.7876667 | 0.3699738
24.53653 | 32.6005 | 33.12366 | 31.96472 | -0.5231632 | 0.7887076 | 0.3702332
24.54653 | 32.5983 | 33.10315 | 31.9429 | -0.5048508 | 0.7897509 | 0.3704969
24.55653 | 32.5787 | 33.08265 | 31.92109 | -0.5039491 | 0.7907965 | 0.3707647
24.56653 | 32.562 | 33.06216 | 31.89928 | -0.500158 | 0.7918443 | 0.3710369
24.57652 | 32.5145 | 33.0417 | 31.87749 | -0.5271983 | 0.7928935 | 0.371313
24.58652 | 32.5187 | 33.02123 | 31.85569 | -0.502529 | 0.793946 | 0.3715938
24.59652 | 32.5029 | 33.00077 | 31.83389 | -0.4978705 | 0.7950008 | 0.3718788
24.60652 | 32.4982 | 32.98032 | 31.8121 | -0.4821231 | 0.7960579 | 0.3721681
24.61652 | 32.4749 | 32.95989 | 31.79031 | -0.4849867 | 0.7971173 | 0.3724619
24.62652 | 32.4636 | 32.93946 | 31.76852 | -0.4758615 | 0.7981792 | 0.3727599
24.63651 | 32.4518 | 32.91907 | 31.74676 | -0.4672677 | 0.7992423 | 0.373062
24.64651 | 32.431 | 32.89866 | 31.72499 | -0.4676647 | 0.8003088 | 0.3733687
24.65651 | 32.4349 | 32.87827 | 31.70322 | -0.4433727 | 0.8013775 | 0.3736797
24.66651 | 32.3941 | 32.85789 | 31.68145 | -0.4637924 | 0.8024489 | 0.3739951
24.67651 | 32.3941 | 32.83752 | 31.65969 | -0.4434232 | 0.8035226 | 0.3743148
24.6865 | 32.3666 | 32.81719 | 31.63795 | -0.4505854 | 0.8045974 | 0.3746384
24.6965 | 32.3651 | 32.79684 | 31.6162 | -0.431739 | 0.8056759 | 0.3749667
24.7065 | 32.347 | 32.7765 | 31.59445 | -0.4295039 | 0.8067569 | 0.3752992
24.7165 | 32.3413 | 32.75618 | 31.5727 | -0.4148801 | 0.80784 | 0.375636
24.7265 | 32.33 | 32.73587 | 31.55097 | -0.4058675 | 0.8089254 | 0.375977
24.7365 | 32.3026 | 32.71557 | 31.52923 | -0.4129669 | 0.8100138 | 0.3763223
24.74649 | 32.2784 | 32.6953 | 31.50752 | -0.4168976 | 0.8111029 | 0.3766714
24.75649 | 32.2732 | 32.67502 | 31.4858 | -0.4018197 | 0.8121959 | 0.377025
24.76649 | 32.2673 | 32.65475 | 31.46408 | -0.3874535 | 0.8132915 | 0.3773827
24.77649 | 32.2461 | 32.6345 | 31.44236 | -0.3883987 | 0.8143894 | 0.3777447
24.78649 | 32.2429 | 32.61426 | 31.42066 | -0.3713553 | 0.8154895 | 0.3781107
24.79648 | 32.1986 | 32.59404 | 31.39897 | -0.3954439 | 0.8165912 | 0.3784804
24.80648 | 32.2059 | 32.57382 | 31.37727 | -0.3679237 | 0.8176963 | 0.3788546
24.81648 | 32.1883 | 32.55362 | 31.35558 | -0.3653153 | 0.8188041 | 0.3792329
24.82648 | 32.1737 | 32.53342 | 31.33389 | -0.3597185 | 0.8199143 | 0.3796151
24.83648 | 32.1628 | 32.51323 | 31.31221 | -0.3504333 | 0.821027 | 0.3800012
24.84648 | 32.1363 | 32.49306 | 31.29053 | -0.3567599 | 0.8221423 | 0.3803914
24.85647 | 32.1293 | 32.47292 | 31.26887 | -0.3436184 | 0.8232589 | 0.3807851
24.86647 | 32.1176 | 32.45277 | 31.24721 | -0.3351682 | 0.8243792 | 0.3811831
24.87647 | 32.1056 | 32.43263 | 31.22554 | -0.3270299 | 0.825502 | 0.381585
24.88647 | 32.0754 | 32.4125 | 31.20389 | -0.3371034 | 0.8266274 | 0.3819907
24.89647 | 32.0644 | 32.39239 | 31.18223 | -0.3279886 | 0.8277553 | 0.3824002
24.90646 | 32.065 | 32.37231 | 31.16061 | -0.3073056 | 0.8288846 | 0.3828131
24.91646 | 32.0483 | 32.35221 | 31.13897 | -0.3039143 | 0.8300176 | 0.3832302
24.92646 | 32.0409 | 32.33213 | 31.11733 | -0.2912349 | 0.8311532 | 0.383651
24.93646 | 32.0066 | 32.31207 | 31.0957 | -0.3054673 | 0.8322914 | 0.3840756
24.94646 | 32.0006 | 32.29201 | 31.07408 | -0.2914115 | 0.8334321 | 0.3845038
24.95645 | 32.0087 | 32.27199 | 31.05248 | -0.2632876 | 0.8345743 | 0.3849352
24.96645 | 31.9764 | 32.25196 | 31.03086 | -0.2755555 | 0.8357203 | 0.3853707
24.97645 | 31.9795 | 32.23194 | 31.00926 | -0.2524353 | 0.8368688 | 0.3858097
24.98645 | 31.9384 | 32.21193 | 30.98765 | -0.273527 | 0.83802 | 0.3862524
24.99645 | 31.933 | 32.19193 | 30.96606 | -0.2589307 | 0.8391739 | 0.3866986
25.00645 | 31.9285 | 32.17195 | 30.94447 | -0.2434462 | 0.8403303 | 0.3871483
25.01644 | 31.9166 | 32.15199 | 30.9229 | -0.2353938 | 0.8414883 | 0.3876011
25.02644 | 31.8955 | 32.13203 | 30.90133 | -0.2365332 | 0.8426501 | 0.3880577
25.03644 | 31.871 | 32.11208 | 30.87975 | -0.2410847 | 0.8438145 | 0.3885178
25.04644 | 31.8719 | 32.09215 | 30.85819 | -0.2202482 | 0.8449815 | 0.3889814
25.05644 | 31.8434 | 32.07222 | 30.83662 | -0.2288236 | 0.8461512 | 0.3894483
25.06643 | 31.853 | 32.05233 | 30.81509 | -0.1993312 | 0.8473226 | 0.3899181
25.07643 | 31.8321 | 32.03243 | 30.79354 | -0.2003308 | 0.8484978 | 0.3903917
25.08643 | 31.8074 | 32.01254 | 30.772 | -0.2051425 | 0.8496756 | 0.3908687
25.09643 | 31.7815 | 31.99267 | 30.75046 | -0.2111663 | 0.8508562 | 0.391349
25.10643 | 31.7771 | 31.9728 | 30.72893 | -0.1957021 | 0.8520394 | 0.3918325
25.11643 | 31.7588 | 31.95295 | 30.70741 | -0.1941502 | 0.8532255 | 0.3923192
25.12642 | 31.7502 | 31.93313 | 30.68591 | -0.1829303 | 0.8544131 | 0.3928087
25.13642 | 31.7348 | 31.9133 | 30.6644 | -0.1785028 | 0.8556047 | 0.393302
25.14642 | 31.7237 | 31.89349 | 30.64289 | -0.1697873 | 0.8567989 | 0.3937983
25.15642 | 31.7027 | 31.87368 | 30.62139 | -0.1709842 | 0.8579959 | 0.3942979
25.16642 | 31.6866 | 31.85389 | 30.5999 | -0.1672933 | 0.8591958 | 0.3948006
25.17641 | 31.6713 | 31.83413 | 30.57843 | -0.1628345 | 0.8603972 | 0.3953059
25.18641 | 31.6511 | 31.81437 | 30.55695 | -0.1632681 | 0.8616026 | 0.3958148
25.19641 | 31.6395 | 31.79461 | 30.53548 | -0.1551141 | 0.8628108 | 0.3963268
25.20641 | 31.6263 | 31.77487 | 30.51401 | -0.1485724 | 0.8640219 | 0.3968418
25.21641 | 31.6311 | 31.75514 | 30.49255 | -0.1240431 | 0.8652357 | 0.39736
25.22641 | 31.6006 | 31.73543 | 30.47109 | -0.1348261 | 0.8664523 | 0.3978811
25.2364 | 31.5877 | 31.71574 | 30.44967 | -0.1280414 | 0.8676706 | 0.3984047
25.2464 | 31.5582 | 31.69605 | 30.42822 | -0.1378493 | 0.868893 | 0.3989319
25.2564 | 31.5748 | 31.67637 | 30.40679 | -0.1015698 | 0.8701182 | 0.399462
25.2664 | 31.5473 | 31.6567 | 30.38536 | -0.1094026 | 0.8713462 | 0.399995
25.2764 | 31.5361 | 31.63705 | 30.36394 | -0.100948 | 0.8725772 | 0.4005311
25.28639 | 31.5467 | 31.61743 | 30.34255 | -0.07072565 | 0.8738098 | 0.4010694
25.29639 | 31.515 | 31.5978 | 30.32114 | -0.08279623 | 0.8750466 | 0.4016113
25.30639 | 31.5032 | 31.57818 | 30.29974 | -0.07497932 | 0.8762862 | 0.4021561
25.31639 | 31.5083 | 31.55858 | 30.27834 | -0.05027511 | 0.8775287 | 0.4027037
25.32639 | 31.4956 | 31.53898 | 30.25696 | -0.04338355 | 0.8787742 | 0.4032542
25.33639 | 31.4711 | 31.5194 | 30.23557 | -0.0483046 | 0.8800226 | 0.4038075
25.34638 | 31.4862 | 31.49986 | 30.21422 | -0.01365808 | 0.8812727 | 0.4043632
25.35638 | 31.4676 | 31.4803 | 30.19286 | -0.0127046 | 0.882527 | 0.4049221
25.36638 | 31.4746 | 31.46076 | 30.1715 | 0.01383597 | 0.8837843 | 0.405484
25.37638 | 31.4428 | 31.44124 | 30.15014 | 0.001563836 | 0.8850445 | 0.4060486
25.38638 | 31.4485 | 31.42172 | 30.1288 | 0.0267788 | 0.8863078 | 0.406616
25.39637 | 31.4333 | 31.40224 | 30.10748 | 0.03106146 | 0.8875727 | 0.4071856
25.40637 | 31.4449 | 31.38275 | 30.08615 | 0.06215073 | 0.8888419 | 0.4077586
25.41637 | 31.4404 | 31.36327 | 30.06482 | 0.07712705 | 0.8901141 | 0.4083343
25.42637 | 31.4332 | 31.34381 | 30.04351 | 0.08939043 | 0.8913893 | 0.4089127
25.43637 | 31.4089 | 31.32436 | 30.0222 | 0.08454077 | 0.8926676 | 0.4094939
25.44637 | 31.4096 | 31.30492 | 30.0009 | 0.1046781 | 0.8939489 | 0.4100779
25.45636 | 31.4137 | 31.28552 | 29.97962 | 0.128183 | 0.895232 | 0.4106639
25.46636 | 31.4088 | 31.26611 | 29.95833 | 0.1426941 | 0.8965194 | 0.4112532
25.47636 | 31.4022 | 31.24671 | 29.93705 | 0.1554923 | 0.8978099 | 0.4118452
25.48636 | 31.4002 | 31.22732 | 29.91578 | 0.1728771 | 0.8991035 | 0.4124399
25.49636 | 31.3966 | 31.20795 | 29.89451 | 0.1886488 | 0.9004002 | 0.4130373
25.50635 | 31.3774 | 31.18861 | 29.87328 | 0.1887882 | 0.9016984 | 0.4136368
25.51635 | 31.3863 | 31.16927 | 29.85203 | 0.2170332 | 0.9030015 | 0.4142395
25.52635 | 31.4001 | 31.14993 | 29.83078 | 0.2501651 | 0.9043075 | 0.4148449
25.53635 | 31.3816 | 31.13062 | 29.80955 | 0.2509838 | 0.9056166 | 0.4154529
25.54635 | 31.385 | 31.11131 | 29.78832 | 0.2736893 | 0.9069286 | 0.4160636
25.55635 | 31.3831 | 31.09202 | 29.7671 | 0.2910809 | 0.9082443 | 0.4166769
25.56634 | 31.391 | 31.07276 | 29.74591 | 0.3182403 | 0.9095613 | 0.4172922
25.57634 | 31.3898 | 31.05349 | 29.7247 | 0.3363052 | 0.9108831 | 0.4179108
25.58634 | 31.4027 | 31.03424 | 29.7035 | 0.3684564 | 0.9122083 | 0.4185319
25.59634 | 31.4001 | 31.01501 | 29.68231 | 0.3850942 | 0.9135364 | 0.4191558
25.60634 | 31.4167 | 30.99578 | 29.66113 | 0.4209188 | 0.9148676 | 0.4197821
25.61633 | 31.4117 | 30.97659 | 29.63998 | 0.43511 | 0.9162011 | 0.4204105
25.62633 | 31.427 | 30.95739 | 29.61881 | 0.4696073 | 0.9175386 | 0.4210421
25.63633 | 31.441 | 30.93821 | 29.59765 | 0.5027906 | 0.9188795 | 0.4216763
25.64633 | 31.464 | 30.91904 | 29.5765 | 0.5449602 | 0.9202238 | 0.4223131
25.65633 | 31.4638 | 30.89988 | 29.55536 | 0.5639157 | 0.9215717 | 0.4229524
25.66633 | 31.4728 | 30.88074 | 29.53423 | 0.592058 | 0.9229222 | 0.4235944
25.67632 | 31.4968 | 30.86163 | 29.51312 | 0.635167 | 0.924275 | 0.4242382
25.68632 | 31.5255 | 30.84252 | 29.492 | 0.6829811 | 0.9256325 | 0.4248853
25.69632 | 31.5412 | 30.82342 | 29.47089 | 0.7177816 | 0.926993 | 0.425535
25.70632 | 31.5598 | 30.80433 | 29.44979 | 0.755468 | 0.928357 | 0.4261873
25.71632 | 31.5919 | 30.78526 | 29.42869 | 0.8066404 | 0.9297244 | 0.4268421
25.72631 | 31.6063 | 30.76622 | 29.40763 | 0.8400796 | 0.9310937 | 0.4274988
25.73631 | 31.6231 | 30.74718 | 29.38655 | 0.8759239 | 0.9324676 | 0.4281588
25.74631 | 31.6487 | 30.72815 | 29.36548 | 0.9205539 | 0.9338451 | 0.4288213
25.75631 | 31.67 | 30.70913 | 29.34441796 | 0.9608699 | 0.9352258 | 0.4294863
25.76631 | 31.7044 | 30.69013 | 29.32336 | 1.014272 | 0.9366099 | 0.430154
25.77631 | 31.7235 | 30.67114 | 29.30232 | 1.052359 | 0.9379974 | 0.4308242
25.7863 | 31.7448 | 30.65219 | 29.2813 | 1.092613 | 0.939387 | 0.4314963
25.7963 | 31.7728 | 30.63323 | 29.26027 | 1.139572 | 0.9407814 | 0.4321716
25.8063 | 31.8092 | 30.61428 | 29.23925 | 1.194917 | 0.9421792 | 0.4328495
25.8163 | 31.8014 | 30.59535 | 29.21824 | 1.206047 | 0.9435801 | 0.4335299
25.8263 | 31.8674 | 30.57644 | 29.19724 | 1.290962 | 0.944985 | 0.4342129
25.83629 | 31.8697 | 30.55756 | 29.17627 | 1.312145 | 0.9463915 | 0.4348978
25.84629 | 31.8972 | 30.53867 | 29.15528 | 1.358531 | 0.9478031 | 0.4355859
25.85629 | 31.9107 | 30.5198 | 29.1343 | 1.390903 | 0.9492185 | 0.4362766
25.86629 | 31.9358 | 30.50094 | 29.11333 | 1.43486 | 0.9506372 | 0.4369699
25.87629 | 31.9687 | 30.4821 | 29.09237 | 1.486603 | 0.952059 | 0.4376657
25.88629 | 31.9953 | 30.46327 | 29.07142 | 1.532031 | 0.9534846 | 0.4383641
25.89628 | 32.0237 | 30.44447 | 29.0505 | 1.579225 | 0.9549126 | 0.4390643
25.90628 | 32.013 | 30.42568 | 29.02956 | 1.587324 | 0.956345 | 0.4397679
25.91628 | 32.0604 | 30.40689 | 29.00864 | 1.653507 | 0.9577813 | 0.440474
25.92628 | 32.0613 | 30.38812 | 28.98772 | 1.673176 | 0.9592215 | 0.4411826
25.93628 | 32.1017 | 30.36937 | 28.96681 | 1.732329 | 0.9606649 | 0.4418939
25.94627 | 32.0972 | 30.35065 | 28.94593 | 1.74655 | 0.9621102 | 0.442607
25.95627 | 32.1207 | 30.33193 | 28.92504 | 1.788773 | 0.9635611 | 0.4433234
25.96627 | 32.1268 | 30.31322 | 28.90416 | 1.813582 | 0.9650152 | 0.4440424
25.97627 | 32.1372 | 30.29452 | 28.88329 | 1.842676 | 0.9664731 | 0.444764
25.98627 | 32.1429 | 30.27585 | 28.86242 | 1.867054 | 0.9679346 | 0.4454881
25.99627 | 32.1499 | 30.25718 | 28.84157 | 1.892717 | 0.9693998 | 0.4462149
26.00626 | 32.1647 | 30.23855 | 28.82074 | 1.926146 | 0.9708672 | 0.4469436
26.01626 | 32.1478 | 30.21992 | 28.79991 | 1.927879 | 0.9723398 | 0.4476755
26.02626 | 32.1535 | 30.2013 | 28.77908 | 1.952196 | 0.9738162 | 0.4484101
26.03626 | 32.1308 | 30.1827 | 28.75826 | 1.948098 | 0.9752961 | 0.4491473
26.04626 | 32.1397 | 30.16412 | 28.73745 | 1.975585 | 0.9767798 | 0.4498872
26.05625 | 32.1311 | 30.14556 | 28.71667 | 1.985537 | 0.9782658 | 0.4506288
26.06625 | 32.1315 | 30.12701 | 28.69588 | 2.004493 | 0.979757 | 0.4513739
26.07625 | 32.0779 | 30.10847 | 28.67509 | 1.969432 | 0.9812519 | 0.4521215
26.08625 | 32.0789 | 30.08994 | 28.65432 | 1.988957 | 0.9827507 | 0.4528719
26.09625 | 32.0345 | 30.07143 | 28.63356 | 1.963065 | 0.9842532 | 0.4536248
26.10625 | 32.0274 | 30.05294 | 28.6128 | 1.974458 | 0.9857596 | 0.4543804
26.11624 | 31.9736 | 30.03448 | 28.59208 | 1.939117 | 0.9872682 | 0.455138
26.12624 | 31.9578 | 30.01602 | 28.57134 | 1.941778 | 0.9887822 | 0.4558989
26.13624 | 31.9178 | 29.99758 | 28.55061 | 1.920224 | 0.9903 | 0.4566625
26.14624 | 31.8882 | 29.97915 | 28.5299 | 1.909053 | 0.9918216 | 0.4574287
26.15624 | 31.8284 | 29.96073 | 28.50919 | 1.867667 | 0.9933473 | 0.4581977
26.16623 | 31.7975 | 29.94235 | 28.48851 | 1.855146 | 0.9948752 | 0.4589685
26.17623 | 31.7496 | 29.92397 | 28.46782 | 1.825627 | 0.9964085 | 0.4597428
26.18623 | 31.6837 | 29.90561 | 28.44714 | 1.778093 | 0.9979457 | 0.4605198
26.19623 | 31.6496 | 29.88726 | 28.42647 | 1.762342 | 0.9994868 | 0.4612995
26.20623 | 31.5911 | 29.86892 | 28.40581 | 1.722176 | 1.001032 | 0.462082
26.21623 | 31.5312 | 29.85061 | 28.38516 | 1.680592 | 1.002581 | 0.4628671
26.22622 | 31.4853 | 29.83233 | 28.36454 | 1.652975 | 1.004133 | 0.4636542
26.23622 | 31.4179 | 29.81404 | 28.34391 | 1.603859 | 1.00569 | 0.4644447
26.24622 | 31.369 | 29.79577 | 28.32328 | 1.573227 | 1.007251 | 0.4652381
26.25622 | 31.31 | 29.77752 | 28.30267 | 1.532478 | 1.008815 | 0.4660342
26.26622 | 31.2447 | 29.75929 | 28.28207 | 1.485413 | 1.010385 | 0.466833
26.27621 | 31.1967 | 29.74109 | 28.2615 | 1.455613 | 1.011956 | 0.4676338
26.28621 | 31.1424 | 29.72288 | 28.24091 | 1.419515 | 1.013533 | 0.4684382
26.29621 | 31.0684 | 29.7047 | 28.22034 | 1.363701 | 1.015114 | 0.4692453
26.30621 | 31.0137 | 29.68653 | 28.19978 | 1.327169 | 1.0167 | 0.4700553
26.31621 | 30.9688 | 29.66838 | 28.17922 | 1.300421 | 1.018289 | 0.4708681
26.32621 | 30.8975 | 29.65024 | 28.15868 | 1.247256 | 1.019882 | 0.4716836
26.3362 | 30.8453 | 29.63214 | 28.13816 | 1.213156 | 1.021479 | 0.4725011
26.3462 | 30.7742 | 29.61404 | 28.11764 | 1.160157 | 1.02308 | 0.4733224
26.3562 | 30.7236 | 29.59596 | 28.09713 | 1.127641 | 1.024686 | 0.4741464
26.3662 | 30.6795 | 29.57789 | 28.07662 | 1.101609 | 1.026296 | 0.4749732
26.3762 | 30.6094 | 29.55984 | 28.05613 | 1.049559 | 1.02791 | 0.475803
26.38619 | 30.5694 | 29.54183 | 28.03566 | 1.027574 | 1.029527 | 0.4766347
26.39619 | 30.5283 | 29.52381 | 28.01519 | 1.00449 | 1.03115 | 0.4774702
26.40619 | 30.4475 | 29.50581 | 27.99473 | 0.9416889 | 1.032777 | 0.4783086
26.41619 | 30.4075 | 29.48783 | 27.97427 | 0.9196705 | 1.034408 | 0.4791498
26.42619 | 30.3638 | 29.46987 | 27.95383 | 0.8939348 | 1.036043 | 0.4799939
26.43619 | 30.2903 | 29.45192 | 27.93339 | 0.8383817 | 1.037683 | 0.480841
26.44618 | 30.2557 | 29.43401 | 27.91299 | 0.8216932 | 1.039326 | 0.4816902
26.45618 | 30.2151 | 29.41609 | 27.89258 | 0.7990054 | 1.040974 | 0.4825431
26.46618 | 30.1631 | 29.3982 | 27.87217 | 0.7648999 | 1.042626 | 0.483399
26.47618 | 30.123 | 29.38032 | 27.85178 | 0.7426769 | 1.044283 | 0.4842579
26.48618 | 30.0719 | 29.36246 | 27.8314 | 0.7094362 | 1.045945 | 0.4851196
26.49617 | 30.0317 | 29.34464 | 27.81105 | 0.68706 | 1.047609 | 0.4859836
26.50617 | 29.9939 | 29.32682 | 27.79069 | 0.667084 | 1.049279 | 0.4868514
26.51617 | 29.9426 | 29.30901 | 27.77033 | 0.6335902 | 1.050953 | 0.4877222
26.52617 | 29.9072 | 29.29122 | 27.74999 | 0.6159785 | 1.052632 | 0.488596
26.53617 | 29.8674 | 29.27345 | 27.72966 | 0.5939489 | 1.054315 | 0.4894729
26.54617 | 29.8193 | 29.2557 | 27.70934 | 0.5636014 | 1.056003 | 0.4903528
26.55616 | 29.809 | 29.23798 | 27.68905 | 0.5710182 | 1.057694 | 0.4912348
26.56616 | 29.7548 | 29.22027 | 27.66875 | 0.5345346 | 1.05939 | 0.4921209
26.57616 | 29.7318 | 29.20257 | 27.64847 | 0.529233 | 1.061091 | 0.49301
26.58616 | 29.6889 | 29.18489 | 27.62819 | 0.5040133 | 1.062797 | 0.4939022
26.59616 | 29.6622 | 29.16722 | 27.60792 | 0.4949752 | 1.064507 | 0.4947975
26.60615 | 29.6254 | 29.1496 | 27.58768 | 0.4758013 | 1.06622 | 0.495695
26.61615 | 29.609 | 29.13197 | 27.56744 | 0.4770267 | 1.06794 | 0.4965966
26.62615 | 29.5611 | 29.11437 | 27.5472 | 0.4467337 | 1.069664 | 0.4975013
26.63615 | 29.5373 | 29.09678 | 27.52698 | 0.4405226 | 1.071392 | 0.4984091
26.64615 | 29.5157 | 29.07921 | 27.50676 | 0.4364927 | 1.073125 | 0.4993202
26.65615 | 29.4687 | 29.06166 | 27.48656 | 0.4070439 | 1.074863 | 0.5002344
26.66614 | 29.4673 | 29.04414 | 27.46639 | 0.4231596 | 1.076604 | 0.501151
26.67614 | 29.4264 | 29.02663 | 27.4462 | 0.3997739 | 1.078351 | 0.5020716
26.68614 | 29.4006 | 29.00913 | 27.42603 | 0.391469 | 1.080103 | 0.5029955
26.69614 | 29.3782 | 28.99165 | 27.40587 | 0.3865458 | 1.081859 | 0.5039227
26.70614 | 29.3517 | 28.9742 | 27.38572 | 0.3775042 | 1.08362 | 0.5048531
26.71613 | 29.3012 | 28.95677 | 27.3656 | 0.3444253 | 1.085385 | 0.5057859
26.72613 | 29.2891 | 28.93935 | 27.34548 | 0.3497457 | 1.087155 | 0.5067229
26.73613 | 29.2529 | 28.92195 | 27.32536 | 0.3309469 | 1.088931 | 0.5076631
26.74613 | 29.2368 | 28.90457 | 27.30525 | 0.3322289 | 1.090711 | 0.5086067
26.75613 | 29.229 | 28.88721 | 27.28516 | 0.3417915 | 1.092496 | 0.5095537
26.76613 | 29.1786 | 28.86986 | 27.26507 | 0.3087356 | 1.094286 | 0.5105041
26.77612 | 29.1723 | 28.85256 | 27.24502 | 0.3197427 | 1.096079 | 0.5114568
26.78612 | 29.1203 | 28.83525 | 27.22496 | 0.2850479 | 1.097878 | 0.5124139
26.79612 | 29.1 | 28.81797 | 27.20491 | 0.2820337 | 1.099683 | 0.5133744
26.80612 | 29.0784 | 28.8007 | 27.18487 | 0.2777001 | 1.101492 | 0.5143383
26.81612 | 29.0498 | 28.78345 | 27.16484 | 0.2663471 | 1.103307 | 0.5153057
26.82611 | 29.0257 | 28.76624 | 27.14484 | 0.2594571 | 1.105124 | 0.5162756
26.83611 | 29.0042 | 28.74903 | 27.12484 | 0.255165 | 1.106948 | 0.5172498
26.84611 | 28.9608 | 28.73185 | 27.10484 | 0.2289532 | 1.108777 | 0.5182277
26.85611 | 28.9478 | 28.71468 | 27.08486 | 0.2331216 | 1.110611 | 0.519209
26.86611 | 28.9312 | 28.69753 | 27.06489 | 0.2336703 | 1.112451 | 0.5201939
26.87611 | 28.8844 | 28.6804 | 27.04492 | 0.2039992 | 1.114295 | 0.5211822
26.8861 | 28.8848 | 28.66331 | 27.02499 | 0.2214909 | 1.116142 | 0.5221731
26.8961 | 28.8504 | 28.64622 | 27.00505 | 0.2041799 | 1.117996 | 0.5231687
26.9061 | 28.8294 | 28.62915 | 26.98513 | 0.2002487 | 1.119856 | 0.5241678
26.9161 | 28.8195 | 28.6121 | 26.96521 | 0.2073977 | 1.12172 | 0.5251706
26.9261 | 28.7777 | 28.59507 | 26.94531 | 0.1826264 | 1.12359 | 0.526177
26.93609 | 28.7699 | 28.57808 | 26.92543 | 0.1918179 | 1.125463 | 0.5271861
26.94609 | 28.7592 | 28.56109 | 26.90555 | 0.1981062 | 1.127343 | 0.5281999
26.95609 | 28.7274 | 28.54413 | 26.88568 | 0.183274 | 1.129228 | 0.5292174
26.96609 | 28.7258 | 28.52718 | 26.86582 | 0.1986216 | 1.131118 | 0.5302386
26.97609 | 28.6922 | 28.51025 | 26.84597 | 0.1819486 | 1.133014 | 0.5312635
26.98609 | 28.675 | 28.49334 | 26.82614 | 0.1816552 | 1.134914 | 0.5322922
26.99608 | 28.6646 | 28.47648 | 26.80633 | 0.1881246 | 1.136818 | 0.5333237
27.00608 | 28.6434 | 28.45961 | 26.78652 | 0.1837895 | 1.13873 | 0.53436
27.01608 | 28.6248 | 28.44277 | 26.76672 | 0.1820341 | 1.140647 | 0.5354001
27.02608 | 28.6142 | 28.42594 | 26.74693 | 0.1882579 | 1.142569 | 0.5364441
27.03608 | 28.591 | 28.40914 | 26.72715 | 0.1818613 | 1.144495 | 0.537492
27.04607 | 28.5819 | 28.39237 | 26.7074 | 0.1895261 | 1.146427 | 0.5385426
27.05607 | 28.5618 | 28.37561 | 26.68765 | 0.1861876 | 1.148364 | 0.5395983
27.06607 | 28.5538 | 28.35887 | 26.66791 | 0.1949277 | 1.150308 | 0.5406579
27.07607 | 28.5403 | 28.34215 | 26.64818 | 0.1981461 | 1.152257 | 0.5417215
27.08607 | 28.5116 | 28.32546 | 26.62846 | 0.1861439 | 1.154211 | 0.542789
27.09607 | 28.4999 | 28.30878 | 26.60875 | 0.1911205 | 1.156171 | 0.5438606
27.10606 | 28.4755 | 28.29214 | 26.58907 | 0.183359 | 1.158134 | 0.5449351
27.11606 | 28.4751 | 28.27551 | 26.56939 | 0.199593 | 1.160105 | 0.5460147
27.12606 | 28.4502 | 28.25889 | 26.54971 | 0.1913057 | 1.162081 | 0.5470985
27.13606 | 28.4404 | 28.2423 | 26.53005 | 0.1980966 | 1.164063 | 0.5481863
27.14606 | 28.4122 | 28.22573 | 26.51041 | 0.1864657 | 1.166051 | 0.5492782
27.15605 | 28.4022 | 28.2092 | 26.49079 | 0.1929971 | 1.168041 | 0.5503732
27.16605 | 28.3817 | 28.19268 | 26.47116 | 0.189023 | 1.17004 | 0.5514736
27.17605 | 28.3659 | 28.17617 | 26.45155 | 0.1897272 | 1.172044 | 0.5525781
27.18605 | 28.3441 | 28.15969 | 26.43195 | 0.1844096 | 1.174054 | 0.5536868
27.19605 | 28.3263 | 28.14323 | 26.41236 | 0.18307 | 1.17607 | 0.5547997
27.20605 | 28.3135 | 28.12679 | 26.39278 | 0.1867084 | 1.178091 | 0.5559171
27.21604 | 28.2969 | 28.11039 | 26.37324 | 0.1865083 | 1.180116 | 0.5570375
27.22604 | 28.2855 | 28.094 | 26.35368 | 0.1915025 | 1.182149 | 0.5581634
27.23604 | 28.2521 | 28.07763 | 26.33414 | 0.1744747 | 1.184188 | 0.5592937
27.24604 | 28.2439 | 28.06128 | 26.31462 | 0.1826243 | 1.186232 | 0.5604284
27.25604 | 28.2297 | 28.04495 | 26.2951 | 0.1847517 | 1.188282 | 0.5615675
27.26603 | 28.2083 | 28.02866 | 26.27561 | 0.1796404 | 1.190336 | 0.5627099
27.27603 | 28.1879 | 28.01238 | 26.25612 | 0.1755228 | 1.192398 | 0.5638579
27.28603 | 28.1775 | 27.99612 | 26.23664 | 0.1813828 | 1.194466 | 0.5650104
27.29603 | 28.1657 | 27.97988 | 26.21717 | 0.1858201 | 1.19654 | 0.5661675
27.30603 | 28.1325 | 27.96367 | 26.19772 | 0.1688347 | 1.19862 | 0.5673292
27.31603 | 28.1335 | 27.94747 | 26.17827 | 0.1860265 | 1.200705 | 0.5684954
27.32602 | 28.1006 | 27.93132 | 26.15886 | 0.1692792 | 1.202795 | 0.569665
27.33602 | 28.0934 | 27.91517 | 26.13944 | 0.1782252 | 1.204892 | 0.5708406
27.34602 | 28.0781 | 27.89905 | 26.12004 | 0.1790483 | 1.206996 | 0.5720207
27.35602 | 28.0565 | 27.88295 | 26.10064 | 0.1735481 | 1.209105 | 0.5732056
27.36602 | 28.0567 | 27.86688 | 26.08126 | 0.1898249 | 1.211221 | 0.5743953
27.37601 | 28.0206 | 27.85084 | 26.06191 | 0.1697622 | 1.213341 | 0.5755886
27.38601 | 28.0172 | 27.83481 | 26.04255 | 0.1823924 | 1.215469 | 0.5767878
27.39601 | 28.0125 | 27.8188 | 26.02321 | 0.1936992 | 1.217603 | 0.5779919
27.40601 | 27.9867 | 27.80282 | 26.00387 | 0.1838825 | 1.219743 | 0.5792009
27.41601 | 27.9823 | 27.78686 | 25.98455 | 0.1954422 | 1.22189 | 0.5804148
27.42601 | 27.9696 | 27.77092 | 25.96525 | 0.1986784 | 1.224043 | 0.5816336
27.436 | 27.9418 | 27.75503 | 25.94597 | 0.1867748 | 1.226199 | 0.5828562
27.446 | 27.929 | 27.73914 | 25.92669 | 0.1898636 | 1.228365 | 0.5840849
27.456 | 27.9244 | 27.72327 | 25.90742 | 0.2011282 | 1.230536 | 0.5853189
27.466 | 27.8917 | 27.70743 | 25.88816 | 0.1842692 | 1.232714 | 0.5865578
27.476 | 27.8943 | 27.69161 | 25.86891 | 0.2026859 | 1.234898 | 0.5878019
27.48599 | 27.8733 | 27.67584 | 25.8497 | 0.1974628 | 1.237087 | 0.5890498
27.49599 | 27.8802 | 27.66007 | 25.83048 | 0.2201313 | 1.239284 | 0.5903043
27.50599 | 27.8436 | 27.64432 | 25.81127 | 0.1992756 | 1.241487 | 0.5915639
27.51599 | 27.8205 | 27.6286 | 25.79208 | 0.1918955 | 1.243697 | 0.5928288
27.52599 | 27.8323 | 27.61291 | 25.7729 | 0.2193909 | 1.245913 | 0.594099
27.53599 | 27.8007 | 27.59724 | 25.75373 | 0.2034617 | 1.248136 | 0.5953746
27.54598 | 27.7893 | 27.58161 | 25.73459 | 0.2076924 | 1.250363 | 0.5966543
27.55598 | 27.7692 | 27.56599 | 25.71545 | 0.203214 | 1.252599 | 0.5979406
27.56598 | 27.7685 | 27.55039 | 25.69632 | 0.2181108 | 1.254842 | 0.5992324
27.57598 | 27.751 | 27.53482 | 25.6772 | 0.2161828 | 1.257091 | 0.6005297
27.58598 | 27.726 | 27.51927 | 25.65809 | 0.2067298 | 1.259347 | 0.6018326
27.59597 | 27.7187 | 27.50376 | 25.63902 | 0.2149363 | 1.261607 | 0.6031397
27.60597 | 27.6928 | 27.48827 | 25.61994 | 0.2045332 | 1.263876 | 0.6044538
27.61597 | 27.6958 | 27.4728 | 25.60087 | 0.2230048 | 1.266152 | 0.6057735
27.62597 | 27.6607 | 27.45735 | 25.58182 | 0.2033512 | 1.268434 | 0.6070989
27.63597 | 27.6639 | 27.44193 | 25.56277 | 0.221972 | 1.270724 | 0.6084301
27.64597 | 27.6408 | 27.42653 | 25.54375 | 0.2142676 | 1.27302 | 0.6097671
27.65596 | 27.6393 | 27.41118 | 25.52475 | 0.2281222 | 1.27532 | 0.6111085
27.66596 | 27.6292 | 27.39583 | 25.50575 | 0.2333663 | 1.27763 | 0.6124572
27.67596 | 27.5949 | 27.38052 | 25.48676 | 0.2143849 | 1.279947 | 0.6138118
27.68596 | 27.5851 | 27.36522 | 25.46778 | 0.2198775 | 1.28227 | 0.6151724
27.69596 | 27.5758 | 27.34996 | 25.44882 | 0.2258443 | 1.284601 | 0.6165389
27.70595 | 27.5778 | 27.33473 | 25.42988 | 0.2430697 | 1.286936 | 0.6179102
27.71595 | 27.5569 | 27.31952 | 25.41095 | 0.2373843 | 1.289281 | 0.6192889
27.72595 | 27.5408 | 27.30433 | 25.39202 | 0.2364727 | 1.291632 | 0.6206738
27.73595 | 27.541 | 27.28917 | 25.37311 | 0.2518347 | 1.293991 | 0.6220649
27.74595 | 27.5202 | 27.27403 | 25.35421 | 0.2461704 | 1.296357 | 0.6234622
27.75595 | 27.5078 | 27.25892 | 25.33533 | 0.2488796 | 1.298729 | 0.6248658
27.76594 | 27.5119 | 27.24385 | 25.31647 | 0.2680471 | 1.301107 | 0.6262744
27.77594 | 27.491 | 27.2288 | 25.29761 | 0.2622029 | 1.303494 | 0.6276908
27.78594 | 27.4665 | 27.21377 | 25.27877 | 0.252732 | 1.305888 | 0.6291136
27.79594 | 27.4784 | 27.19877 | 25.25993 | 0.2796348 | 1.308289 | 0.6305428
27.80594 | 27.4643 | 27.18379 | 25.24111 | 0.2805099 | 1.310698 | 0.6319787
27.81593 | 27.4434 | 27.16886 | 25.22233 | 0.2745431 | 1.313112 | 0.6334196
27.82593 | 27.4409 | 27.15394 | 25.20353 | 0.2869641 | 1.315535 | 0.6348687
27.83593 | 27.4171 | 27.13904 | 25.18475 | 0.2780577 | 1.317966 | 0.6363245
27.84593 | 27.3992 | 27.12418 | 25.16598 | 0.2750235 | 1.320405 | 0.637787
27.85593 | 27.4113 | 27.10934 | 25.14723 | 0.3019628 | 1.32285 | 0.6392563
27.86593 | 27.3734 | 27.09453 | 25.12849 | 0.278874 | 1.325303 | 0.6407325
27.87592 | 27.388 | 27.07976 | 25.10978 | 0.3082421 | 1.327762 | 0.6422141
27.88592 | 27.3661 | 27.065 | 25.09107 | 0.3010983 | 1.330229 | 0.6437041
27.89592 | 27.3357 | 27.05027 | 25.07237 | 0.2854262 | 1.332705 | 0.6452012
27.90592 | 27.3323 | 27.03557 | 25.05368 | 0.2967261 | 1.335188 | 0.6467053
27.91592 | 27.2991 | 27.0209 | 25.03501 | 0.2781971 | 1.337679 | 0.6482167
27.92591 | 27.2931 | 27.00627 | 25.01637 | 0.2868264 | 1.340174 | 0.6497336
27.93591 | 27.2804 | 26.99166 | 24.99772 | 0.2887416 | 1.34268 | 0.6512593
27.94591 | 27.263 | 26.97707 | 24.97909 | 0.2859284 | 1.345194 | 0.6527924
27.95591 | 27.2443 | 26.96251 | 24.96047 | 0.2817865 | 1.347715 | 0.6543328
27.96591 | 27.2365 | 26.94798 | 24.94186 | 0.2885161 | 1.350245 | 0.6558806
27.97591 | 27.2042 | 26.93348 | 24.92327 | 0.2707168 | 1.352782 | 0.6574359
27.9859 | 27.1823 | 26.91903 | 24.9047 | 0.2632743 | 1.355324 | 0.6589972
27.9959 | 27.1635 | 26.90458 | 24.88614 | 0.2589172 | 1.357877 | 0.6605676
28.0059 | 27.1535 | 26.89017 | 24.86759 | 0.2633311 | 1.360437 | 0.6621457
28.0159 | 27.1202 | 26.87578 | 24.84905 | 0.2444155 | 1.363006 | 0.6637316
28.0259 | 27.1191 | 26.86143 | 24.83052 | 0.2576709 | 1.365582 | 0.6653253
28.03589 | 27.0919 | 26.84712 | 24.81203 | 0.2447825 | 1.368165 | 0.666925
28.04589 | 27.0792 | 26.83282 | 24.79353 | 0.2463789 | 1.370757 | 0.6685344
28.05589 | 27.065 | 26.81855 | 24.77504 | 0.2464457 | 1.373358 | 0.6701517
28.06589 | 27.0463 | 26.80432 | 24.75657 | 0.2419826 | 1.375966 | 0.6717772
28.07589 | 27.0401 | 26.79011 | 24.73812 | 0.2499896 | 1.378583 | 0.6734106
28.08589 | 27.0063 | 26.77593 | 24.71967 | 0.2303668 | 1.381208 | 0.6750523
28.09588 | 27.0085 | 26.7618 | 24.70126 | 0.2466996 | 1.383839 | 0.6767005
28.10588 | 26.9783 | 26.74768 | 24.68284 | 0.2306164 | 1.38648 | 0.6783586
28.11588 | 26.968 | 26.7336 | 24.66444 | 0.2344027 | 1.38913 | 0.6800252
28.12588 | 26.9582 | 26.71954 | 24.64605 | 0.2386588 | 1.391788 | 0.6817002
28.13588 | 26.9515 | 26.70552 | 24.62768 | 0.2459841 | 1.394455 | 0.6833836
28.14587 | 26.9269 | 26.69154 | 24.60933 | 0.2353649 | 1.397127 | 0.6850739
28.15587 | 26.9215 | 26.67757 | 24.59099 | 0.2439293 | 1.399809 | 0.6867745
28.16587 | 26.8965 | 26.66364 | 24.57265 | 0.2328616 | 1.402502 | 0.6884837
28.17587 | 26.8945 | 26.64974 | 24.55433 | 0.2447638 | 1.405202 | 0.6902017
28.18587 | 26.8883 | 26.63587 | 24.53603 | 0.2524344 | 1.407911 | 0.6919287
28.19586 | 26.8615 | 26.62204 | 24.51775 | 0.2394599 | 1.410625 | 0.6936627
28.20586 | 26.8562 | 26.60823 | 24.49947 | 0.2479682 | 1.413351 | 0.6954073
28.21586 | 26.8425 | 26.59445 | 24.48121 | 0.2480453 | 1.416085 | 0.697161
28.22586 | 26.8325 | 26.58071 | 24.46296 | 0.2517902 | 1.418828 | 0.6989238
28.23586 | 26.8205 | 26.567 | 24.44472 | 0.2535028 | 1.421581 | 0.7006958
28.24586 | 26.7954 | 26.55332 | 24.4265 | 0.242084 | 1.424341 | 0.7024768
28.25585 | 26.7924 | 26.53968 | 24.40831 | 0.2527202 | 1.427108 | 0.7042656
28.26585 | 26.7697 | 26.52606 | 24.39011 | 0.2436369 | 1.429886 | 0.7060653
28.27585 | 26.7618 | 26.51248 | 24.37193 | 0.2493217 | 1.432674 | 0.7078745
28.28585 | 26.7446 | 26.49893 | 24.35376 | 0.2456748 | 1.435469 | 0.7096932
28.29585 | 26.7229 | 26.48541 | 24.33561 | 0.237495 | 1.438274 | 0.7115215
28.30584 | 26.7157 | 26.47193 | 24.31749 | 0.2437689 | 1.441085 | 0.7133574
28.31584 | 26.696 | 26.45848 | 24.29936 | 0.2375237 | 1.443908 | 0.715205
28.32584 | 26.6788 | 26.44505 | 24.28125 | 0.2337456 | 1.446741 | 0.7170622
28.33584 | 26.6714 | 26.43167 | 24.26315 | 0.2397345 | 1.449582 | 0.7189293
28.34584 | 26.6459 | 26.41831 | 24.24507 | 0.2275904 | 1.452432 | 0.7208062
28.35584 | 26.6289 | 26.40499 | 24.227 | 0.2239132 | 1.455292 | 0.7226931
28.36583 | 26.6215 | 26.39171 | 24.20896 | 0.2297892 | 1.458158 | 0.7245881
28.37583 | 26.5977 | 26.37845 | 24.19092 | 0.219245 | 1.461036 | 0.7264949
28.38583 | 26.5852 | 26.36523 | 24.1729 | 0.2199676 | 1.463923 | 0.728412
28.39583 | 26.5694 | 26.35204 | 24.15488 | 0.2173562 | 1.46682 | 0.7303392
28.40583 | 26.542 | 26.33889 | 24.13689 | 0.2031112 | 1.469726 | 0.7322766
28.41582 | 26.5422 | 26.32578 | 24.11892 | 0.2164192 | 1.472639 | 0.7342225
28.42582 | 26.519 | 26.31269 | 24.10095 | 0.2063063 | 1.475564 | 0.7361805
28.43582 | 26.4937 | 26.29964 | 24.08299 | 0.1940593 | 1.478499 | 0.738149
28.44582 | 26.4992 | 26.28662 | 24.06505 | 0.2125781 | 1.481443 | 0.7401279
28.45582 | 26.4638 | 26.27364 | 24.04712 | 0.1901625 | 1.484396 | 0.7421174
28.46582 | 26.4637 | 26.26069 | 24.02921 | 0.2030126 | 1.48736 | 0.7441174
28.47581 | 26.4291 | 26.24779 | 24.01133 | 0.1813149 | 1.49033 | 0.746126
28.48581 | 26.4273 | 26.2349 | 23.99344 | 0.1923959 | 1.493313 | 0.7481472
28.49581 | 26.424 | 26.22206 | 23.97557 | 0.2019419 | 1.496305 | 0.7501793
28.50581 | 26.3985 | 26.20925 | 23.95772 | 0.1892531 | 1.499308 | 0.752222
28.51581 | 26.3943 | 26.19647 | 23.93987 | 0.1978293 | 1.50232 | 0.7542755
28.5258 | 26.3947 | 26.18374 | 23.92206 | 0.2109577 | 1.50534 | 0.7563378
28.5358 | 26.3566 | 26.17104 | 23.90425 | 0.1855638 | 1.508372 | 0.7584131
28.5458 | 26.3481 | 26.15837 | 23.88645 | 0.1897346 | 1.511414 | 0.7604992
28.5558 | 26.3481 | 26.14573 | 23.86867 | 0.20237 | 1.514466 | 0.7625963
28.5658 | 26.3236 | 26.13313 | 23.8509 | 0.19047 | 1.517528 | 0.7647043
28.5758 | 26.3315 | 26.12057 | 23.83314 | 0.2109346 | 1.520601 | 0.7668234
28.58579 | 26.3196 | 26.10805 | 23.81542 | 0.2115509 | 1.52368 | 0.7689512
28.59579 | 26.3077 | 26.09556 | 23.79769 | 0.212144 | 1.526773 | 0.7710925
28.60579 | 26.3022 | 26.0831 | 23.77998 | 0.2191015 | 1.529877 | 0.7732446
28.61579 | 26.2781 | 26.07068 | 23.76228 | 0.207423 | 1.53299 | 0.775408
28.62579 | 26.283 | 26.05829 | 23.7446 | 0.2247088 | 1.536114 | 0.7775823
28.63578 | 26.2575 | 26.04595 | 23.72694 | 0.2115461 | 1.539245 | 0.7797656
28.64578 | 26.2469 | 26.03364 | 23.70929 | 0.2132596 | 1.54239 | 0.7819623
28.65578 | 26.2389 | 26.02136 | 23.69165 | 0.2175372 | 1.545545 | 0.7841701
28.66578 | 26.2437 | 26.00912 | 23.67402 | 0.2345784 | 1.548711 | 0.786389
28.67578 | 26.2218 | 25.99692 | 23.65641 | 0.2248834 | 1.551887 | 0.7886191
28.68578 | 26.2183 | 25.98475 | 23.63881 | 0.2335523 | 1.555074 | 0.7908603
28.69577 | 26.2145 | 25.97263 | 23.62125 | 0.2418724 | 1.558269 | 0.7931104
28.70577 | 26.1962 | 25.96053 | 23.60368 | 0.2356683 | 1.561478 | 0.7953738
28.71577 | 26.1874 | 25.94847 | 23.58613 | 0.2389279 | 1.564697 | 0.7976483
28.72577 | 26.1704 | 25.93645 | 23.56859 | 0.2339508 | 1.567927 | 0.7999339
28.73577 | 26.1604 | 25.92446 | 23.55106 | 0.2359373 | 1.571168 | 0.8022305
28.74576 | 26.1428 | 25.91252 | 23.53357 | 0.2302751 | 1.574417 | 0.8045358
28.75576 | 26.1312 | 25.90061 | 23.51608 | 0.2305885 | 1.57768 | 0.8068545
28.76576 | 26.114 | 25.88873 | 23.4986 | 0.2252652 | 1.580955 | 0.809184
28.77576 | 26.1009 | 25.87689 | 23.48113 | 0.2240052 | 1.58424 | 0.8115244
28.78576 | 26.0865 | 25.86509 | 23.46368 | 0.2214086 | 1.587536 | 0.8138758
28.79576 | 26.0619 | 25.85332 | 23.44624 | 0.2085753 | 1.590844 | 0.816238
28.80575 | 26.0552 | 25.84161 | 23.42884 | 0.2135934 | 1.59416 | 0.8186085
28.81575 | 26.0453 | 25.82991 | 23.41143 | 0.2153868 | 1.59749 | 0.8209921
28.82575 | 26.035 | 25.81826 | 23.39404 | 0.2167434 | 1.600832 | 0.8233862
28.83575 | 26.0026 | 25.80664 | 23.37666 | 0.1959633 | 1.604185 | 0.825791
28.84575 | 25.9817 | 25.79505 | 23.3593 | 0.1866466 | 1.607549 | 0.8282063
28.85574 | 25.9726 | 25.78352 | 23.34197 | 0.1890814 | 1.610922 | 0.8306296
28.86574 | 25.9546 | 25.77201 | 23.32463 | 0.1825913 | 1.61431 | 0.8330655
28.87574 | 25.935 | 25.76054 | 23.30731 | 0.1744647 | 1.617709 | 0.8355118
28.88574 | 25.9355 | 25.7491 | 23.29001 | 0.1864013 | 1.62112 | 0.8379682
28.89574 | 25.9014 | 25.7377 | 23.27272 | 0.1637014 | 1.624543 | 0.8404346
28.90574 | 25.8941 | 25.72634 | 23.25545 | 0.1677649 | 1.627977 | 0.842911
28.91573 | 25.8861 | 25.71502 | 23.2382 | 0.1710806 | 1.63142 | 0.8453948
28.92573 | 25.8467 | 25.70373 | 23.22096 | 0.1429716 | 1.634878 | 0.8478907
28.93573 | 25.8426 | 25.69247 | 23.20373 | 0.1501254 | 1.638349 | 0.8503963
28.94573 | 25.8225 | 25.68126 | 23.18651 | 0.1412441 | 1.641831 | 0.8529113
28.95573 | 25.8076 | 25.67008 | 23.16931 | 0.1375247 | 1.645326 | 0.8554358
28.96572 | 25.8101 | 25.65894 | 23.15215 | 0.1511596 | 1.648828 | 0.8579671
28.97572 | 25.7899 | 25.64783 | 23.13497 | 0.1420686 | 1.652347 | 0.86051
28.98572 | 25.8002 | 25.63676 | 23.11782 | 0.1634415 | 1.655878 | 0.8630618
28.99572 | 25.7626 | 25.62572 | 23.10068 | 0.1368783 | 1.659421 | 0.8656225
29.00572 | 25.7504 | 25.61472 | 23.08355 | 0.1356793 | 1.662977 | 0.868192
29.01572 | 25.7472 | 25.60376 | 23.06644 | 0.1434442 | 1.666545 | 0.8707699
29.02571 | 25.751 | 25.59284 | 23.04936 | 0.1581624 | 1.670123 | 0.8733536
29.03571 | 25.7358 | 25.58194 | 23.03228 | 0.1538558 | 1.673716 | 0.8759484
29.04571 | 25.7262 | 25.57109 | 23.01521 | 0.1551134 | 1.677322 | 0.8785512
29.05571 | 25.7223 | 25.56026 | 22.99816 | 0.1620355 | 1.68094 | 0.8811619
29.06571 | 25.7155 | 25.54948 | 22.98113 | 0.1660223 | 1.684572 | 0.8837804
29.0757 | 25.7251 | 25.53874 | 22.96412 | 0.1863625 | 1.688212 | 0.8864041
29.0857 | 25.7041 | 25.52802 | 22.94711 | 0.1760787 | 1.691869 | 0.8890376
29.0957 | 25.6964 | 25.51734 | 22.93012 | 0.1790592 | 1.695539 | 0.8916786
29.1057 | 25.6896 | 25.5067 | 22.91315 | 0.1829047 | 1.699222 | 0.8943267
29.1157 | 25.6851 | 25.49608 | 22.89618 | 0.1890153 | 1.702918 | 0.8969817
29.1257 | 25.6883 | 25.48551 | 22.87924 | 0.2027912 | 1.706627 | 0.8996434
29.13569 | 25.6774 | 25.47498 | 22.86232 | 0.2024213 | 1.710346 | 0.9023091
29.14569 | 25.6749 | 25.46447 | 22.84541 | 0.2104277 | 1.714081 | 0.9049838
29.15569 | 25.6629 | 25.454 | 22.82851 | 0.2088994 | 1.71783 | 0.9076646
29.16569 | 25.6461 | 25.44356 | 22.81162 | 0.2025366 | 1.721592 | 0.9103516
29.17569 | 25.6569 | 25.43316 | 22.79475 | 0.2237394 | 1.725368 | 0.9130444
29.18568 | 25.6456 | 25.4228 | 22.77791 | 0.2227979 | 1.729153 | 0.9157399
29.19568 | 25.6334 | 25.41247 | 22.76107 | 0.2209326 | 1.732956 | 0.9184437
29.20568 | 25.6393 | 25.40217 | 22.74424 | 0.237133 | 1.736772 | 0.9211528
29.21568 | 25.6269 | 25.3919 | 22.72743 | 0.2349998 | 1.740602 | 0.9238669
29.22568 | 25.6172 | 25.38167 | 22.71064 | 0.2355329 | 1.744446 | 0.9265858
29.23568 | 25.5943 | 25.37147 | 22.69385 | 0.2228324 | 1.748304 | 0.9293094
29.24567 | 25.5984 | 25.36131 | 22.67711 | 0.2370881 | 1.752172 | 0.9320346
29.25567 | 25.5935 | 25.35118 | 22.66036 | 0.242321 | 1.756057 | 0.9347667
29.26567 | 25.5771 | 25.34108 | 22.64362 | 0.2360205 | 1.759957 | 0.9375028
29.27567 | 25.5582 | 25.33101 | 22.6269 | 0.2271869 | 1.76387 | 0.9402427
29.28567 | 25.5708 | 25.32098 | 22.6102 | 0.2498206 | 1.767798 | 0.9429862
29.29566 | 25.5511 | 25.31099 | 22.59352 | 0.2401114 | 1.771736 | 0.9457301
29.30566 | 25.5409 | 25.30102 | 22.57685 | 0.2398796 | 1.775693 | 0.94848
29.31566 | 25.5355 | 25.29108 | 22.56019 | 0.2444154 | 1.779664 | 0.9512327
29.32566 | 25.5291 | 25.28118 | 22.54354 | 0.247919 | 1.783649 | 0.9539879
29.33566 | 25.53 | 25.27131 | 22.52692 | 0.2586902 | 1.787649 | 0.9567456
29.34566 | 25.5257 | 25.26147 | 22.5103 | 0.2642296 | 1.791663 | 0.9595054
29.35565 | 25.5063 | 25.25167 | 22.49372 | 0.2546273 | 1.795689 | 0.9622643
29.36565 | 25.5119 | 25.2419 | 22.47714 | 0.2700041 | 1.799732 | 0.9650278
29.37565 | 25.4856 | 25.23215 | 22.46057 | 0.2534477 | 1.803791 | 0.9677925
29.38565 | 25.4906 | 25.22244 | 22.44402 | 0.2681616 | 1.807864 | 0.9705584
29.39565 | 25.4897 | 25.21276 | 22.42748 | 0.2769427 | 1.811954 | 0.9733252
29.40564 | 25.4772 | 25.20312 | 22.41097 | 0.2740849 | 1.816052 | 0.9760898
29.41564 | 25.4667 | 25.19349 | 22.39447 | 0.2732052 | 1.820171 | 0.9788575
29.42564 | 25.4517 | 25.1839 | 22.37797 | 0.2677952 | 1.824305 | 0.9816251
29.43564 | 25.4527 | 25.17435 | 22.3615 | 0.2783543 | 1.828455 | 0.9843928
29.44564 | 25.4483 | 25.16482 | 22.34504 | 0.2834837 | 1.832619 | 0.9871598
29.45564 | 25.4382 | 25.15532 | 22.32859 | 0.2828827 | 1.836799 | 0.9899261
29.46563 | 25.4239 | 25.14586 | 22.31218 | 0.2780426 | 1.840991 | 0.9926886
29.47563 | 25.4254 | 25.13642 | 22.29576 | 0.2889825 | 1.845202 | 0.9954524
29.48563 | 25.4233 | 25.12701 | 22.27936 | 0.296293 | 1.849429 | 0.9982146
29.49563 | 25.4124 | 25.11763 | 22.26298 | 0.2947742 | 1.853672 | 1.000975
29.50563 | 25.4008 | 25.10827 | 22.24661 | 0.2925264 | 1.85793 | 1.003733
29.51562 | 25.3943 | 25.09896 | 22.23027 | 0.2953407 | 1.8622 | 1.006486
29.52562 | 25.4016 | 25.08966 | 22.21394 | 0.3119355 | 1.866491 | 1.009238
29.53562 | 25.381 | 25.0804 | 22.19761 | 0.3006022 | 1.870797 | 1.011988
29.54562 | 25.3688 | 25.07116 | 22.18131 | 0.2976407 | 1.87512 | 1.014734
29.55562 | 25.3625 | 25.06195 | 22.16501 | 0.3005515 | 1.879459 | 1.017477
29.56562 | 25.3621 | 25.05277 | 22.14874 | 0.3093342 | 1.883814 | 1.020215
29.57561 | 25.3453 | 25.04362 | 22.13249 | 0.3016803 | 1.888181 | 1.022946
29.58561 | 25.3181 | 25.03449 | 22.11625 | 0.2836085 | 1.892569 | 1.025676
29.59561 | 25.3138 | 25.02539 | 22.10002 | 0.2884093 | 1.896974 | 1.0284
29.60561 | 25.3044 | 25.01632 | 22.0838 | 0.2880833 | 1.901396 | 1.03112
29.61561 | 25.2914 | 25.00727 | 22.0676 | 0.2841306 | 1.905834 | 1.033834
29.6256 | 25.2809 | 24.99826 | 22.05143 | 0.2826422 | 1.910284 | 1.036539
29.6356 | 25.2678 | 24.98926 | 22.03527 | 0.2785365 | 1.914756 | 1.039241
29.6456 | 25.2366 | 24.9803 | 22.01911 | 0.2563047 | 1.919245 | 1.041937
29.6556 | 25.2397 | 24.97135 | 22.00298 | 0.2683469 | 1.923751 | 1.044627
29.6656 | 25.2036 | 24.96244 | 21.98685 | 0.2411632 | 1.928274 | 1.047309
29.6756 | 25.2015 | 24.95355 | 21.97075 | 0.2479535 | 1.932815 | 1.049985
29.68559 | 25.2014 | 24.94469 | 21.95467 | 0.2567093 | 1.937368 | 1.052651
29.69559 | 25.1525 | 24.93585 | 21.9386 | 0.2166485 | 1.941944 | 1.055311
29.70559 | 25.1669 | 24.92704 | 21.92254 | 0.2398626 | 1.946536 | 1.057965
29.71559 | 25.1498 | 24.91825 | 21.90649 | 0.2315509 | 1.951147 | 1.06061
29.72559 | 25.1256 | 24.90949 | 21.89046 | 0.2161143 | 1.955775 | 1.063248
29.73558 | 25.1186 | 24.90076 | 21.87447 | 0.2178434 | 1.960417 | 1.065874
29.74558 | 25.0901 | 24.89204 | 21.85847 | 0.1980561 | 1.965081 | 1.068495
29.75558 | 25.0847 | 24.88336 | 21.84249 | 0.2013439 | 1.969763 | 1.071108
29.76558 | 25.0754 | 24.87469 | 21.82652 | 0.2007062 | 1.974463 | 1.073712
29.77558 | 25.0634 | 24.86606 | 21.81057 | 0.1973436 | 1.979181 | 1.076308
29.78558 | 25.0587 | 24.85744 | 21.79463 | 0.2012554 | 1.983918 | 1.078895
29.79557 | 25.0354 | 24.84887 | 21.77873 | 0.1865335 | 1.988668 | 1.081471
29.80557 | 25.0223 | 24.8403 | 21.76282 | 0.1819951 | 1.993442 | 1.08404
29.81557 | 25.0178 | 24.83177 | 21.74693 | 0.1860307 | 1.998234 | 1.086601
29.82557 | 25.0127 | 24.82326 | 21.73106 | 0.189441 | 2.003045 | 1.089153
29.83557 | 24.9808 | 24.81477 | 21.7152 | 0.1660252 | 2.007874 | 1.091697
29.84556 | 24.9839 | 24.80632 | 21.69938 | 0.1775753 | 2.012718 | 1.09423
29.85556 | 24.9829 | 24.79789 | 21.68355 | 0.1850076 | 2.017586 | 1.096756
29.86556 | 24.9645 | 24.78949 | 21.66774 | 0.1750137 | 2.022472 | 1.099275
29.87556 | 24.9706 | 24.78111 | 21.65194 | 0.1894929 | 2.027378 | 1.101785
29.88556 | 24.938 | 24.77275 | 21.63616 | 0.1652455 | 2.032303 | 1.104287
29.89556 | 24.9383 | 24.76443 | 21.6204 | 0.1738706 | 2.037248 | 1.106781
29.90555 | 24.9331 | 24.75614 | 21.60467 | 0.1769598 | 2.042207 | 1.109265
29.91555 | 24.9214 | 24.74787 | 21.58894 | 0.1735296 | 2.047191 | 1.111744
29.92555 | 24.9234 | 24.73963 | 21.57322 | 0.1837715 | 2.052194 | 1.114216
29.93555 | 24.9075 | 24.73142 | 21.55752 | 0.1760845 | 2.057217 | 1.116682
29.94555 | 24.9095 | 24.72323 | 21.54183 | 0.1862683 | 2.06226 | 1.11914
29.95554 | 24.9057 | 24.71509 | 21.52618 | 0.1906144 | 2.067318 | 1.12159
29.96554 | 24.8944 | 24.70696 | 21.51052 | 0.187439 | 2.072402 | 1.124037
29.97554 | 24.8891 | 24.69887 | 21.49488 | 0.1902332 | 2.077505 | 1.126478
29.98554 | 24.8806 | 24.6908 | 21.47926 | 0.1897961 | 2.082629 | 1.128914
29.99554 | 24.873 | 24.68277 | 21.46365 | 0.1902281 | 2.087773 | 1.131345
30.00554 | 24.8742 | 24.67477 | 21.44806 | 0.1994277 | 2.092938 | 1.133772
30.01553 | 24.8677 | 24.66681 | 21.4325 | 0.2008865 | 2.098119 | 1.136193
30.02553 | 24.8522 | 24.65888 | 21.41694 | 0.1933207 | 2.103325 | 1.138612
30.03553 | 24.857 | 24.65098 | 21.4014 | 0.2060209 | 2.108553 | 1.141029
30.04553 | 24.8411 | 24.64311 | 21.38587 | 0.1979865 | 2.113802 | 1.143444
30.05553 | 24.8338 | 24.63528 | 21.37036 | 0.1985175 | 2.119071 | 1.145856
30.06552 | 24.815 | 24.62749 | 21.35487 | 0.1875054 | 2.124356 | 1.148265
30.07552 | 24.8247 | 24.61974 | 21.33939 | 0.2049638 | 2.129669 | 1.150675
30.08552 | 24.8086 | 24.61201 | 21.32393 | 0.1965862 | 2.135002 | 1.153086
30.09552 | 24.7904 | 24.60433 | 21.30848 | 0.1860699 | 2.140358 | 1.155496
30.10552 | 24.7981 | 24.59668 | 21.29304 | 0.2014172 | 2.145734 | 1.157907
30.11552 | 24.7755 | 24.58908 | 21.27762 | 0.1864228 | 2.151135 | 1.16032
30.12551 | 24.7775 | 24.58152 | 21.26224 | 0.1959835 | 2.156549 | 1.162732
30.13551 | 24.7648 | 24.57399 | 21.24685 | 0.1908102 | 2.161992 | 1.165149
30.14551 | 24.7382 | 24.5665 | 21.23148 | 0.1716956 | 2.167458 | 1.16757
30.15551 | 24.7587 | 24.55906 | 21.21612 | 0.1996394 | 2.172945 | 1.169994
30.16551 | 24.7326 | 24.55166 | 21.20078 | 0.18094 | 2.178456 | 1.172423
30.1755 | 24.7457 | 24.54431 | 21.18547 | 0.2013901 | 2.183983 | 1.174854
30.1855 | 24.7358 | 24.537 | 21.17016 | 0.1988036 | 2.189538 | 1.177293
30.1955 | 24.7201 | 24.52973 | 21.15487 | 0.1903719 | 2.195117 | 1.179739
30.2055 | 24.7187 | 24.52251 | 21.1396 | 0.1961947 | 2.200718 | 1.182191
30.2155 | 24.7179 | 24.51533 | 21.12434 | 0.202571 | 2.206343 | 1.184651
30.2255 | 24.7032 | 24.5082 | 21.10909 | 0.1950006 | 2.211991 | 1.187119
30.23549 | 24.6968 | 24.50113 | 21.09388 | 0.1956748 | 2.217656 | 1.189593
30.24549 | 24.6969 | 24.49409 | 21.07866 | 0.2028079 | 2.22335 | 1.192079
30.25549 | 24.6939 | 24.48711 | 21.06347 | 0.2067915 | 2.229069 | 1.194575
30.26549 | 24.6771 | 24.48017 | 21.04828 | 0.1969251 | 2.234811 | 1.197081
30.27549 | 24.6697 | 24.47329 | 21.03312 | 0.1964077 | 2.240577 | 1.199598
30.28548 | 24.6816 | 24.46647 | 21.01798 | 0.2151324 | 2.246361 | 1.202124
30.29548 | 24.6675 | 24.45969 | 21.00285 | 0.2078115 | 2.252175 | 1.204665
30.30548 | 24.6547 | 24.45296 | 20.98773 | 0.2017375 | 2.258014 | 1.207219
30.31548 | 24.6654 | 24.44629 | 20.97263 | 0.2191106 | 2.263876 | 1.209786
30.32548 | 24.655 | 24.43967 | 20.95754 | 0.2153287 | 2.269764 | 1.212367
30.33548 | 24.6428 | 24.43311 | 20.94247 | 0.2096922 | 2.275676 | 1.214962
30.34547 | 24.6432 | 24.42661 | 20.92743 | 0.2165931 | 2.281607 | 1.21757
30.35547 | 24.6221 | 24.42016 | 20.91239 | 0.2019448 | 2.287569 | 1.220195
30.36547 | 24.6244 | 24.41376 | 20.89737 | 0.2106391 | 2.293557 | 1.222837
30.37547 | 24.6305 | 24.40742 | 20.88236 | 0.2230756 | 2.29957 | 1.225495
30.38547 | 24.6013 | 24.40115 | 20.86737 | 0.2001541 | 2.305607 | 1.22817
30.39546 | 24.6166 | 24.39493 | 20.85241 | 0.2216672 | 2.311665 | 1.23086
30.40546 | 24.6005 | 24.38877 | 20.83745 | 0.2117272 | 2.317754 | 1.233571
30.41546 | 24.5961 | 24.38267 | 20.8225 | 0.2134269 | 2.32387 | 1.2363
30.42546 | 24.5906 | 24.37663 | 20.80758 | 0.213966 | 2.330011 | 1.239047
30.43546 | 24.5856 | 24.37066 | 20.79266 | 0.2149435 | 2.336179 | 1.241815
30.44546 | 24.5815 | 24.36474 | 20.77777 | 0.2167595 | 2.342372 | 1.244601
30.45545 | 24.5713 | 24.35889 | 20.7629 | 0.2124064 | 2.348587 | 1.247406
30.46545 | 24.567 | 24.3531 | 20.74804 | 0.2138968 | 2.354833 | 1.250233
30.47545 | 24.5627 | 24.34738 | 20.73319 | 0.2153232 | 2.361107 | 1.253082
30.48545 | 24.5581 | 24.34171 | 20.71836 | 0.2163851 | 2.367408 | 1.255952
30.49545 | 24.5379 | 24.33612 | 20.70354 | 0.2017822 | 2.373736 | 1.258844
30.50544 | 24.5554 | 24.33059 | 20.68875 | 0.22481 | 2.380083 | 1.261755
30.51544 | 24.5391 | 24.32513 | 20.67397 | 0.2139746 | 2.386467 | 1.264691
30.52544 | 24.5389 | 24.31972 | 20.6592 | 0.2191758 | 2.392876 | 1.267651
30.53544 | 24.5163 | 24.31439 | 20.64444 | 0.2019071 | 2.399315 | 1.270633
30.54544 | 24.5348 | 24.30913 | 20.62971 | 0.2256736 | 2.405779 | 1.273639
30.55544 | 24.5217 | 24.30393 | 20.61499 | 0.2177698 | 2.412275 | 1.276669
30.56543 | 24.4963 | 24.29881 | 20.6003 | 0.1974947 | 2.418789 | 1.279721
30.57543 | 24.5125 | 24.29375 | 20.58561 | 0.2187549 | 2.425339 | 1.2828
30.58543 | 24.5024 | 24.28875 | 20.57093 | 0.2136457 | 2.431918 | 1.285904
30.59543 | 24.4975 | 24.28383 | 20.55627 | 0.2136667 | 2.438526 | 1.289033
30.60543 | 24.4871 | 24.27898 | 20.54163 | 0.2081172 | 2.445163 | 1.292187
30.61542 | 24.4916 | 24.27421 | 20.52702 | 0.217392 | 2.451822 | 1.295364
30.62542 | 24.4873 | 24.2695 | 20.51241 | 0.2178004 | 2.458517 | 1.29857
30.63542 | 24.4759 | 24.26486 | 20.49782 | 0.2110374 | 2.465242 | 1.301803
30.64542 | 24.475 | 24.2603 | 20.48324 | 0.2147022 | 2.471996 | 1.305062
30.65542 | 24.4789 | 24.25581 | 20.46868 | 0.2230942 | 2.47878 | 1.308348
30.66542 | 24.471 | 24.25139 | 20.45413 | 0.2196137 | 2.485594 | 1.311661
30.67541 | 24.4532 | 24.24705 | 20.43962 | 0.2061546 | 2.492431 | 1.314998
30.68541 | 24.4686 | 24.24277 | 20.4251 | 0.2258265 | 2.499306 | 1.318366
30.69541 | 24.4497 | 24.23858 | 20.4106 | 0.2111239 | 2.506211 | 1.321762
30.70541 | 24.4384 | 24.23445 | 20.39612 | 0.203947 | 2.513146 | 1.325186
30.71541 | 24.4458 | 24.23041 | 20.38165 | 0.2153945 | 2.520113 | 1.328638
30.7254 | 24.4213 | 24.22644 | 20.36722 | 0.1948626 | 2.527103 | 1.332116
30.7354 | 24.4339 | 24.22254 | 20.35278 | 0.2113588 | 2.534132 | 1.335625
30.7454 | 24.4267 | 24.21872 | 20.33837 | 0.2079784 | 2.541192 | 1.339164
30.7554 | 24.4163 | 24.21498 | 20.32396 | 0.2013217 | 2.548284 | 1.342731
30.7654 | 24.4043 | 24.21131 | 20.30958 | 0.1929874 | 2.555408 | 1.346328
30.7754 | 24.4 | 24.20772 | 20.29521 | 0.1922757 | 2.562564 | 1.349955
30.78539 | 24.3994 | 24.20422 | 20.28087 | 0.1951824 | 2.569744 | 1.353608
30.79539 | 24.3824 | 24.20079 | 20.26653 | 0.1816144 | 2.576965 | 1.357294
30.80539 | 24.387 | 24.19743 | 20.2522 | 0.1895675 | 2.584217 | 1.361011
30.81539 | 24.3749 | 24.19416 | 20.2379 | 0.1807413 | 2.591503 | 1.364758
30.82539 | 24.3605 | 24.19096 | 20.22361 | 0.1695358 | 2.598822 | 1.368536
30.83538 | 24.363 | 24.18785 | 20.20935 | 0.1751467 | 2.606167 | 1.372341
30.84538 | 24.3509 | 24.18482 | 20.19509 | 0.1660807 | 2.613552 | 1.37618
30.85538 | 24.3289 | 24.18187 | 20.18084 | 0.1470343 | 2.620971 | 1.380051
30.86538 | 24.3311 | 24.17899 | 20.16662 | 0.1521062 | 2.628424 | 1.383953
30.87538 | 24.3341 | 24.1762 | 20.15241 | 0.1578964 | 2.63591 | 1.387887
30.88538 | 24.3008 | 24.17349 | 20.13821 | 0.127305 | 2.643431 | 1.391852
30.89537 | 24.3222 | 24.17087 | 20.12405 | 0.1513282 | 2.650979 | 1.395846
30.90537 | 24.3053 | 24.16833 | 20.10988 | 0.1369713 | 2.65857 | 1.399875
30.91537 | 24.3053 | 24.16587 | 20.09574 | 0.1394313 | 2.666195 | 1.403937
30.92537 | 24.3069 | 24.16349 | 20.08161 | 0.1434076 | 2.673855 | 1.408032
30.93537 | 24.299 | 24.1612 | 20.06749 | 0.1377997 | 2.68155 | 1.412159
30.94536 | 24.3132 | 24.15899 | 20.05341 | 0.1542054 | 2.689274 | 1.416315
30.95536 | 24.3052 | 24.15687 | 20.03932 | 0.1483284 | 2.69704 | 1.420509
30.96536 | 24.2967 | 24.15483 | 20.02526 | 0.1418662 | 2.704843 | 1.424735
30.97536 | 24.3011 | 24.15288 | 20.0112 | 0.148218 | 2.712682 | 1.428995
30.98536 | 24.2739 | 24.15102 | 19.99717 | 0.122884 | 2.720558 | 1.433289
30.99536 | 24.3156 | 24.14924 | 19.98315 | 0.1663632 | 2.72847 | 1.437617
31.00535 | 24.2945 | 24.14755 | 19.96916 | 0.1469537 | 2.736411 | 1.441974
31.01535 | 24.2895 | 24.14594 | 19.95517 | 0.143559 | 2.744397 | 1.44637
31.02535 | 24.2981 | 24.14442 | 19.9412 | 0.1536762 | 2.75242 | 1.450801
31.03535 | 24.2817 | 24.143 | 19.92725 | 0.138705 | 2.760481 | 1.455266
31.04535 | 24.2702 | 24.14165 | 19.91331 | 0.1285454 | 2.76858 | 1.459766
31.05534 | 24.3047 | 24.14041 | 19.8994 | 0.1642949 | 2.776709 | 1.464297
31.06534 | 24.2689 | 24.13924 | 19.88549 | 0.1296562 | 2.784884 | 1.468868
31.07534 | 24.2885 | 24.13817 | 19.8716 | 0.1503278 | 2.793098 | 1.473474
31.08534 | 24.2776 | 24.13719 | 19.85773 | 0.140409 | 2.80135 | 1.478115
31.09534 | 24.2605 | 24.1363 | 19.84387 | 0.1241992 | 2.809641 | 1.482793
31.10534 | 24.2729 | 24.1355 | 19.83002 | 0.1373975 | 2.817973 | 1.487507
31.11533 | 24.2507 | 24.1348 | 19.81621 | 0.1159029 | 2.826335 | 1.492252
31.12533 | 24.2528 | 24.13418 | 19.8024 | 0.1186173 | 2.834745 | 1.497039
31.13533 | 24.2543 | 24.13366 | 19.7886 | 0.1206387 | 2.843196 | 1.501863
31.14533 | 24.2463 | 24.13323 | 19.77482 | 0.1130666 | 2.851686 | 1.506723
31.15533 | 24.2401 | 24.1329 | 19.76106 | 0.1072009 | 2.860217 | 1.511621
31.16532 | 24.2354 | 24.13266 | 19.74733 | 0.1027406 | 2.868781 | 1.516551
31.17532 | 24.2203 | 24.13251 | 19.7336 | 0.0877857 | 2.877394 | 1.521524
31.18532 | 24.2336 | 24.13246 | 19.71988 | 0.1011355 | 2.886048 | 1.526535
31.19532 | 24.2151 | 24.13251 | 19.70618 | 0.0825897 | 2.894745 | 1.531585
31.20532 | 24.21 | 24.13265 | 19.6925 | 0.07734704 | 2.903483 | 1.536672
31.21532 | 24.2022 | 24.13289 | 19.67883 | 0.06930808 | 2.912263 | 1.541798
31.22531 | 24.1963 | 24.13323 | 19.66519 | 0.06307196 | 2.921076 | 1.546959
31.23531 | 24.1941 | 24.13366 | 19.65156 | 0.06043818 | 2.929941 | 1.552163
31.24531 | 24.1954 | 24.1342 | 19.63794 | 0.06120452 | 2.93885 | 1.557407
31.25531 | 24.1909 | 24.13483 | 19.62433 | 0.05607192 | 2.947803 | 1.562691
31.26531 | 24.1771 | 24.13556 | 19.61075 | 0.04154233 | 2.956796 | 1.568014
31.2753 | 24.1973 | 24.13639 | 19.59719 | 0.06091155 | 2.965826 | 1.573373
31.2853 | 24.1793 | 24.13732 | 19.58363 | 0.04197935 | 2.974909 | 1.578777
31.2953 | 24.1787 | 24.13835 | 19.57009 | 0.04034593 | 2.984037 | 1.584222
31.3053 | 24.1819 | 24.13949 | 19.55657 | 0.04241063 | 2.993209 | 1.589709
31.3153 | 24.1718 | 24.14073 | 19.54306 | 0.03107319 | 3.002427 | 1.595236
31.3253 | 24.1792 | 24.14207 | 19.52957 | 0.03713276 | 3.01169 | 1.600805
31.33529 | 24.1635 | 24.14351 | 19.51611 | 0.01999014 | 3.020989 | 1.606411
31.34529 | 24.1909 | 24.14506 | 19.50265 | 0.04584177 | 3.030343 | 1.612064
31.35529 | 24.1726 | 24.14671 | 19.48921 | 0.02588876 | 3.039744 | 1.61776
31.36529 | 24.1796 | 24.14847 | 19.47578 | 0.03113038 | 3.049191 | 1.623499
31.37529 | 24.1788 | 24.15033 | 19.46237 | 0.02846621 | 3.058685 | 1.629281
31.38528 | 24.1917 | 24.1523 | 19.44899 | 0.03939708 | 3.068216 | 1.635101
31.39528 | 24.1869 | 24.15438 | 19.43561 | 0.03251877 | 3.077805 | 1.64097
31.40528 | 24.1795 | 24.15657 | 19.42224 | 0.02293258 | 3.087442 | 1.646884
31.41528 | 24.2002 | 24.15886 | 19.40889 | 0.04133815 | 3.097126 | 1.652841
31.42528 | 24.1878 | 24.16127 | 19.39556 | 0.02653434 | 3.106859 | 1.658844
31.43528 | 24.1954 | 24.16378 | 19.38225 | 0.03162087 | 3.11664 | 1.664892
31.44527 | 24.1978 | 24.1664 | 19.36896 | 0.0313987 | 3.126462 | 1.670979
31.45527 | 24.1898 | 24.16914 | 19.35568 | 0.02066406 | 3.136341 | 1.677118
31.46527 | 24.2074 | 24.17198 | 19.34241 | 0.03541686 | 3.146271 | 1.683303
31.47527 | 24.194 | 24.17494 | 19.32916 | 0.01905694 | 3.156251 | 1.689535
31.48527 | 24.211 | 24.17802 | 19.31592 | 0.03298386 | 3.166282 | 1.695813
31.49526 | 24.2046 | 24.1812 | 19.30271 | 0.02339965 | 3.176353 | 1.702133
31.50526 | 24.2017 | 24.1845 | 19.28951 | 0.01719806 | 3.186485 | 1.708507
31.51526 | 24.203 | 24.18792 | 19.27632 | 0.01508086 | 3.196669 | 1.714928
31.52526 | 24.2022 | 24.19145 | 19.26315 | 0.01074755 | 3.206905 | 1.721398
31.53526 | 24.2118 | 24.1951 | 19.24999 | 0.01669729 | 3.217192 | 1.727916
31.54525 | 24.2155 | 24.19887 | 19.23687 | 0.01663284 | 3.227523 | 1.734478
31.55525 | 24.215 | 24.20275 | 19.22374 | 0.01224666 | 3.237916 | 1.741095
31.56525 | 24.2121 | 24.20676 | 19.21063 | 0.005341322 | 3.248362 | 1.747763
31.57525 | 24.2263 | 24.21088 | 19.19754 | 0.01541554 | 3.258862 | 1.75448
31.58525 | 24.2235 | 24.21513 | 19.18447 | 0.008369927 | 3.269416 | 1.761249
31.59525 | 24.2157 | 24.2195 | 19.1714 | -0.003798222 | 3.280025 | 1.768069
31.60524 | 24.2223 | 24.22398 | 19.15837 | -0.001683893 | 3.290677 | 1.774933
31.61524 | 24.2221 | 24.2286 | 19.14534 | -0.006495227 | 3.301393 | 1.781857
31.62524 | 24.2344 | 24.23333 | 19.13233 | 0.001065605 | 3.312169 | 1.788833
31.63524 | 24.2309 | 24.23819 | 19.11934 | -0.007294374 | 3.322997 | 1.795862
31.64524 | 24.226 | 24.24318 | 19.10635 | -0.01718377 | 3.333884 | 1.802945
31.65523 | 24.2374 | 24.24829 | 19.0934 | -0.01089341 | 3.344817 | 1.810074
31.66523 | 24.2274 | 24.25353 | 19.08045 | -0.02613387 | 3.355815 | 1.817265
31.67523 | 24.227 | 24.2589 | 19.06752 | -0.0319047 | 3.366873 | 1.824511
31.68523 | 24.2296 | 24.2644 | 19.0546 | -0.03480245 | 3.377987 | 1.831812
31.69523 | 24.2244 | 24.27003 | 19.0417 | -0.04563219 | 3.389161 | 1.839168
31.70523 | 24.2386 | 24.27579 | 19.02882 | -0.03719096 | 3.400392 | 1.846582
31.71522 | 24.2188 | 24.28168 | 19.01596 | -0.06287712 | 3.411672 | 1.854044
31.72522 | 24.2512 | 24.2877 | 19.00311 | -0.03649901 | 3.423021 | 1.861571
31.73522 | 24.2339 | 24.29386 | 18.99027 | -0.05995728 | 3.434431 | 1.869156
31.74522 | 24.2439 | 24.30015 | 18.97745 | -0.05624939 | 3.445902 | 1.876799
31.75522 | 24.2337 | 24.30658 | 18.96464 | -0.07287753 | 3.457433 | 1.884502
31.76521 | 24.2374 | 24.31314 | 18.95187 | -0.075736 | 3.469015 | 1.892256
31.77521 | 24.2461 | 24.31984 | 18.93909 | -0.07373765 | 3.480669 | 1.900077
31.78521 | 24.2476 | 24.32668 | 18.92633 | -0.07907844 | 3.492386 | 1.90796
31.79521 | 24.26 | 24.33366 | 18.91359 | -0.07365807 | 3.504165 | 1.915902
31.80521 | 24.2592 | 24.34078 | 18.90086 | -0.0815788 | 3.516007 | 1.923907
31.81521 | 24.2624 | 24.34804 | 18.88815 | -0.08564056 | 3.527912 | 1.931974
31.8252 | 24.2673 | 24.35544 | 18.87547 | -0.08813778 | 3.539869 | 1.940096
31.8352 | 24.2703 | 24.36299 | 18.86279 | -0.09268591 | 3.551903 | 1.948289
31.8452 | 24.2746 | 24.37068 | 18.85013 | -0.09607791 | 3.564001 | 1.956545
31.8552 | 24.2689 | 24.37852 | 18.83748 | -0.1096164 | 3.576165 | 1.964867
31.8652 | 24.2916 | 24.3865 | 18.82485 | -0.09490159 | 3.588395 | 1.973253
31.87519 | 24.2803 | 24.39463 | 18.81225 | -0.1143266 | 3.600678 | 1.981698
31.88519 | 24.3093 | 24.40291 | 18.79965 | -0.09360824 | 3.61304 | 1.990216
31.89519 | 24.2999 | 24.41134 | 18.78707 | -0.1114398 | 3.62547 | 1.998802
31.90519 | 24.3088 | 24.41992 | 18.7745 | -0.111123 | 3.637967 | 2.007455
31.91519 | 24.3116 | 24.42866 | 18.76195 | -0.1170583 | 3.650532 | 2.016177
31.92519 | 24.3047 | 24.43755 | 18.74941 | -0.1328472 | 3.663166 | 2.024968
31.93518 | 24.3205 | 24.44658 | 18.73691 | -0.1260818 | 3.675857 | 2.033819
31.94518 | 24.3223 | 24.45578 | 18.7244 | -0.1334803 | 3.68863 | 2.042749
31.95518 | 24.3236 | 24.46514 | 18.71191 | -0.1415365 | 3.701473 | 2.051751
31.96518 | 24.3358 | 24.47465 | 18.69944 | -0.1388507 | 3.714386 | 2.060824
31.97518 | 24.3311 | 24.48432 | 18.68698 | -0.1532244 | 3.727371 | 2.06997
31.98517 | 24.3446 | 24.49415 | 18.67456 | -0.1495498 | 3.740415 | 2.079179
31.99517 | 24.3569 | 24.50415 | 18.66213 | -0.1472462 | 3.753544 | 2.088472
32.00517 | 24.3578 | 24.51431 | 18.64972 | -0.1565057 | 3.766745 | 2.097839
32.01517 | 24.3625 | 24.52463 | 18.63733 | -0.1621298 | 3.78002 | 2.107281
32.02517 | 24.3536 | 24.53512 | 18.62495 | -0.1815193 | 3.793369 | 2.116799
32.03517 | 24.3839 | 24.54578 | 18.61259 | -0.1618763 | 3.806793 | 2.126395
32.04516 | 24.3816 | 24.55659 | 18.60026 | -0.1749912 | 3.820278 | 2.136058
32.05516 | 24.3835 | 24.56759 | 18.58793 | -0.1840854 | 3.833851 | 2.145809
32.06516 | 24.3956 | 24.57875 | 18.57561 | -0.1831515 | 3.847501 | 2.155639
32.07516 | 24.4048 | 24.59009 | 18.56331 | -0.1852896 | 3.861228 | 2.165549
32.08516 | 24.4131 | 24.6016 | 18.55103 | -0.1885014 | 3.875031 | 2.17554
32.09515 | 24.4224 | 24.61328 | 18.53878 | -0.1908769 | 3.8889 | 2.185602
32.10515 | 24.42 | 24.62514 | 18.52652 | -0.2051405 | 3.90286 | 2.195757
32.11515 | 24.4377 | 24.63718 | 18.51429 | -0.1994818 | 3.916899 | 2.205994
32.12515 | 24.452 | 24.6494 | 18.50207 | -0.1974028 | 3.931018 | 2.216316
32.13515 | 24.4464 | 24.6618 | 18.48987 | -0.2154048 | 3.945217 | 2.226723
32.14515 | 24.4677 | 24.67439 | 18.47768 | -0.206689 | 3.959496 | 2.237216
32.15514 | 24.4805 | 24.68714 | 18.46552 | -0.2066446 | 3.973843 | 2.247784
32.16514 | 24.4866 | 24.7001 | 18.45336 | -0.2134979 | 3.988286 | 2.258451
32.17514 | 24.4862 | 24.71324 | 18.44122 | -0.2270382 | 4.002812 | 2.269206
32.18514 | 24.4874 | 24.72657 | 18.42909 | -0.2391665 | 4.017421 | 2.280051
32.19514 | 24.517 | 24.74008 | 18.41699 | -0.223085 | 4.032114 | 2.290985
32.20513 | 24.5093 | 24.75378 | 18.4049 | -0.2444818 | 4.046878 | 2.302
32.21513 | 24.534 | 24.76768 | 18.39283 | -0.2336848 | 4.06174 | 2.313118
32.22513 | 24.5417 | 24.78178 | 18.38076 | -0.2400828 | 4.076689 | 2.324329
32.23513 | 24.5501 | 24.79608 | 18.36872 | -0.2459766 | 4.091725 | 2.335634
32.24513 | 24.5439 | 24.81057 | 18.35669 | -0.266669 | 4.106847 | 2.347035
32.25513 | 24.5696 | 24.82526 | 18.34467 | -0.25566 | 4.122057 | 2.358531
32.26512 | 24.5764 | 24.84014 | 18.33268 | -0.2637389 | 4.137342 | 2.370112
32.27512 | 24.5807 | 24.85523 | 18.3207 | -0.2745346 | 4.15273 | 2.381803
32.28512 | 24.598 | 24.87054 | 18.30873 | -0.2725352 | 4.168208 | 2.393594
32.29512 | 24.6184 | 24.88604 | 18.29678 | -0.2676421 | 4.183777 | 2.405484
32.30512 | 24.6249 | 24.90176 | 18.28485 | -0.2768573 | 4.199437 | 2.417475
32.31511 | 24.6235 | 24.91766 | 18.27294 | -0.2941631 | 4.21517 | 2.429557
32.32511 | 24.6522 | 24.9338 | 18.26103 | -0.2816034 | 4.231018 | 2.441754
32.33511 | 24.649 | 24.95015 | 18.24914 | -0.3011501 | 4.246953 | 2.454055
32.34511 | 24.6676 | 24.96672 | 18.23727 | -0.2991192 | 4.262989 | 2.466462
32.35511 | 24.6896 | 24.9835 | 18.22541 | -0.293899 | 4.279114 | 2.478975
32.36511 | 24.6911 | 25.0005 | 18.21357 | -0.3094042 | 4.29534 | 2.491596
32.3751 | 24.7014 | 25.01771 | 18.20175 | -0.3163064 | 4.31164 | 2.504313
32.3851 | 24.7184 | 25.03515 | 18.18994 | -0.3167522 | 4.328058 | 2.517153
32.3951 | 24.7429 | 25.05282 | 18.17815 | -0.3099227 | 4.344573 | 2.530104
32.4051 | 24.7487 | 25.07072 | 18.16637 | -0.3220197 | 4.361186 | 2.543167
32.4151 | 24.7587 | 25.08885 | 18.1546 | -0.3301457 | 4.3779 | 2.556343
32.42509 | 24.7897 | 25.10718 | 18.14287 | -0.3174843 | 4.394697 | 2.569621
32.43509 | 24.7968 | 25.12577 | 18.13113 | -0.3289733 | 4.411612 | 2.583028
32.44509 | 24.8144 | 25.1446 | 18.11942 | -0.3301969 | 4.428629 | 2.596552
32.45509 | 24.8288 | 25.16366 | 18.10771 | -0.3348577 | 4.445749 | 2.610195
32.46509 | 24.835 | 25.18296 | 18.09603 | -0.347957 | 4.462972 | 2.623957
32.47509 | 24.8708 | 25.2025 | 18.08436 | -0.3316976 | 4.4803 | 2.63784
32.48508 | 24.8663 | 25.22226 | 18.07271 | -0.3559599 | 4.497716 | 2.651829
32.49508 | 24.8814 | 25.24229 | 18.06108 | -0.3608881 | 4.515255 | 2.665958
32.50508 | 24.8883 | 25.26256 | 18.04945 | -0.3742634 | 4.532901 | 2.680211
32.51508 | 24.9047 | 25.28309 | 18.03784 | -0.3783888 | 4.550655 | 2.69459
32.52508 | 24.9249 | 25.30387 | 18.02625 | -0.3789674 | 4.568518 | 2.709098
32.53507 | 24.9419 | 25.32488 | 18.01469 | -0.3829759 | 4.586472 | 2.723718
32.54507 | 24.9407 | 25.34616 | 18.00312 | -0.4054626 | 4.604555 | 2.738483
32.55507 | 24.9643 | 25.36771 | 17.99158 | -0.4034074 | 4.622749 | 2.753379
32.56507 | 24.9692 | 25.38951 | 17.98005 | -0.4203133 | 4.641056 | 2.768409
32.57507 | 24.9718 | 25.41158 | 17.96853 | -0.4397822 | 4.659476 | 2.783573
32.58507 | 24.9923 | 25.43392 | 17.95703 | -0.4416159 | 4.678009 | 2.798872
32.59506 | 25.0006 | 25.45649 | 17.94556 | -0.4558949 | 4.69664 | 2.814292
32.60506 | 25.0091 | 25.47937 | 17.93409 | -0.4702664 | 4.715405 | 2.829867
32.61506 | 25.018 | 25.50251 | 17.92264 | -0.48451 | 4.734287 | 2.845581
32.62506 | 25.0287 | 25.52593 | 17.91121 | -0.4972287 | 4.753287 | 2.861437
32.63506 | 25.0646 | 25.54963 | 17.89978 | -0.4850253 | 4.772405 | 2.877436
32.64505 | 25.0416 | 25.57358 | 17.88839 | -0.5319773 | 4.791626 | 2.893563
32.65505 | 25.0691 | 25.59783 | 17.877 | -0.5287342 | 4.810985 | 2.909851
32.66505 | 25.0669 | 25.62238 | 17.86562 | -0.555477 | 4.830467 | 2.926287
32.67505 | 25.0773 | 25.64721 | 17.85426 | -0.5699061 | 4.850071 | 2.942871
32.68505 | 25.1126 | 25.67233 | 17.84292 | -0.559726 | 4.869799 | 2.959607
32.69505 | 25.104 | 25.69774 | 17.83159 | -0.5937369 | 4.889652 | 2.976493
32.70504 | 25.1255 | 25.72342 | 17.82029 | -0.5979182 | 4.909612 | 2.993516
32.71504 | 25.1297 | 25.74942 | 17.80899 | -0.6197221 | 4.929718 | 3.010711
32.72504 | 25.1428 | 25.77573 | 17.79771 | -0.6329262 | 4.949953 | 3.028063
32.73504 | 25.1809 | 25.80233 | 17.78644 | -0.6214329 | 4.970317 | 3.045573
32.74504 | 25.1848 | 25.82925 | 17.77519 | -0.6444454 | 4.990812 | 3.063242
32.75503 | 25.2112 | 25.85644 | 17.76397 | -0.6452392 | 5.011417 | 3.081055
32.76503 | 25.2268 | 25.88397 | 17.75275 | -0.6571698 | 5.032174 | 3.099049
32.77503 | 25.2402 | 25.91181 | 17.74154 | -0.6716145 | 5.053066 | 3.117206
32.78503 | 25.2759 | 25.93998 | 17.73035 | -0.6640753 | 5.074092 | 3.13553
32.79503 | 25.2987 | 25.96846 | 17.71918 | -0.6697553 | 5.095255 | 3.154022
32.80503 | 25.2985 | 25.99726 | 17.70802 | -0.6987573 | 5.116554 | 3.172683
32.81502 | 25.3455 | 26.02635 | 17.69689 | -0.6808543 | 5.13797 | 3.191497
32.82502 | 25.3428 | 26.05581 | 17.68576 | -0.7130102 | 5.159549 | 3.210502
32.83502 | 25.387 | 26.08559 | 17.67465 | -0.6985946 | 5.181266 | 3.229681
32.84502 | 25.3993 | 26.11571 | 17.66355 | -0.7164123 | 5.203126 | 3.249037
32.85502 | 25.4076 | 26.14617 | 17.65247 | -0.7385659 | 5.225129 | 3.268569
32.86501 | 25.4546 | 26.17692 | 17.64141 | -0.7223234 | 5.247249 | 3.288262
32.87501 | 25.4593 | 26.20806 | 17.63036 | -0.7487584 | 5.269541 | 3.308156
32.88501 | 25.5053 | 26.23954 | 17.61933 | -0.7342372 | 5.29198 | 3.328231
32.89501 | 25.5218 | 26.27136 | 17.60831 | -0.7495646 | 5.314568 | 3.348492
32.90501 | 25.5347 | 26.30354 | 17.5973 | -0.7688422 | 5.337304 | 3.368938
32.91501 | 25.5748 | 26.33607 | 17.58631 | -0.7612749 | 5.360192 | 3.389572
32.925 | 25.5961 | 26.36893 | 17.57535 | -0.7728312 | 5.383209 | 3.410375
32.935 | 25.6214 | 26.40218 | 17.56439 | -0.7807795 | 5.406401 | 3.43139
32.945 | 25.6588 | 26.43579 | 17.55344 | -0.7769908 | 5.429748 | 3.452598
32.955 | 25.6599 | 26.46977 | 17.54252 | -0.8098671 | 5.453252 | 3.474
32.965 | 25.7059 | 26.50411 | 17.5316 | -0.798213 | 5.476913 | 3.495598
32.97499 | 25.7263 | 26.5388 | 17.52072 | -0.8124956 | 5.500708 | 3.517372
32.98499 | 25.7531 | 26.57389 | 17.50983 | -0.8207884 | 5.524688 | 3.539368
32.99499 | 25.789 | 26.60936 | 17.49897 | -0.8203576 | 5.548828 | 3.561564
33.00499 | 25.8087 | 26.64521 | 17.48811 | -0.8365089 | 5.573132 | 3.583963
33.01499 | 25.833 | 26.68144 | 17.47728 | -0.8484441 | 5.597601 | 3.606567
33.02499 | 25.8565 | 26.71807 | 17.46645 | -0.8615666 | 5.622235 | 3.629377
33.03498 | 25.9117 | 26.75504 | 17.45566 | -0.8433431 | 5.647012 | 3.652372
33.04498 | 25.9317 | 26.79245 | 17.44487 | -0.8607483 | 5.671982 | 3.675598
33.05498 | 25.9643 | 26.83025 | 17.43409 | -0.8659502 | 5.697123 | 3.699035
33.06498 | 25.9878 | 26.86845 | 17.42333 | -0.880652 | 5.722436 | 3.722685
33.07498 | 26.0136 | 26.90706 | 17.41259 | -0.8934562 | 5.747922 | 3.746548
33.08497 | 26.0398 | 26.94603 | 17.40187 | -0.9062273 | 5.773557 | 3.770603
33.09497 | 26.0767 | 26.98545 | 17.39115 | -0.9087453 | 5.799395 | 3.794898
33.10497 | 26.1034 | 27.02527 | 17.38045 | -0.9218717 | 5.82541 | 3.81941
33.11497 | 26.1356 | 27.06552 | 17.36977 | -0.9299157 | 5.851605 | 3.844143
33.12497 | 26.1619 | 27.10618 | 17.3591 | -0.9442807 | 5.877982 | 3.869101
33.13497 | 26.1869 | 27.14726 | 17.34844 | -0.9603639 | 5.904542 | 3.894279
33.14496 | 26.2078 | 27.18873 | 17.33781 | -0.9809266 | 5.93126 | 3.919652
33.15496 | 26.2328 | 27.23066 | 17.32719 | -0.9978591 | 5.95819 | 3.945278
33.16496 | 26.2637 | 27.27302 | 17.31658 | -1.009322 | 5.985309 | 3.971131
33.17496 | 26.2972 | 27.31582 | 17.30599 | -1.018618 | 6.012618 | 3.997212
33.18496 | 26.3224 | 27.35905 | 17.29541 | -1.036648 | 6.040117 | 4.023522
33.19495 | 26.3722 | 27.40267 | 17.28486 | -1.030473 | 6.067783 | 4.050034
33.20495 | 26.3688 | 27.44678 | 17.27431 | -1.077984 | 6.095671 | 4.076805
33.21495 | 26.4095 | 27.49134 | 17.26377 | -1.081838 | 6.123756 | 4.103807
33.22495 | 26.4468 | 27.53634 | 17.25326 | -1.089541 | 6.152039 | 4.131045
33.23495 | 26.46 | 27.58179 | 17.24275 | -1.121791 | 6.180522 | 4.158515
33.24495 | 26.4941 | 27.62769 | 17.23227 | -1.133594 | 6.209209 | 4.18622
33.25494 | 26.5284 | 27.67401 | 17.2218 | -1.145606 | 6.238071 | 4.214132
33.26494 | 26.5614 | 27.72082 | 17.21135 | -1.159421 | 6.267167 | 4.242309
33.27494 | 26.5894 | 27.7681 | 17.2009 | -1.178696 | 6.296471 | 4.270723
33.28494 | 26.6095 | 27.81584 | 17.19047 | -1.206335 | 6.325985 | 4.299375
33.29494 | 26.6514 | 27.86404 | 17.18006 | -1.212638 | 6.35571 | 4.328266
33.30493 | 26.6729 | 27.91266 | 17.16967 | -1.239761 | 6.385621 | 4.357366
33.31493 | 26.7241 | 27.9618 | 17.15929 | -1.237701 | 6.415776 | 4.386733
33.32493 | 26.7552 | 28.01141 | 17.14892 | -1.256214 | 6.44615 | 4.41634
33.33493 | 26.7783 | 28.0615 | 17.13857 | -1.283201 | 6.476742 | 4.446187
33.34493 | 26.8446 | 28.11206 | 17.12823 | -1.267464 | 6.507558 | 4.476272
33.35493 | 26.8629 | 28.16311 | 17.11791 | -1.300206 | 6.538597 | 4.506598
33.36492 | 26.9173 | 28.21458 | 17.10761 | -1.297277 | 6.569832 | 4.537132
33.37492 | 26.9542 | 28.26658 | 17.09732 | -1.312381 | 6.601325 | 4.567935
33.38492 | 26.995 | 28.31907 | 17.08704 | -1.32407 | 6.633049 | 4.598977
33.39492 | 27.0445 | 28.37204 | 17.07678 | -1.327543 | 6.665005 | 4.630257
33.40492 | 27.0949 | 28.4255 | 17.06653 | -1.330604 | 6.697197 | 4.661775
33.41491 | 27.1288 | 28.4794 | 17.05631 | -1.350602 | 6.729594 | 4.693497
33.42491 | 27.1795 | 28.53384 | 17.04609 | -1.354341 | 6.762262 | 4.725487
33.43491 | 27.2368 | 28.58877 | 17.03589 | -1.351971 | 6.795171 | 4.757711
33.44491 | 27.2666 | 28.64419 | 17.0257 | -1.377595 | 6.828324 | 4.79017
33.45491 | 27.3281 | 28.70011 | 17.01553 | -1.372012 | 6.861724 | 4.82286
33.46491 | 27.3706 | 28.75652 | 17.00537 | -1.385923 | 6.895373 | 4.855781
33.4749 | 27.4269 | 28.81337 | 16.99524 | -1.386465 | 6.92923 | 4.888899
33.4849 | 27.4725 | 28.87077 | 16.98511 | -1.398267 | 6.963383 | 4.922276
33.4949 | 27.5067 | 28.92866 | 16.97499 | -1.421965 | 6.997792 | 4.955879
33.5049 | 27.5608 | 28.98706 | 16.96489 | -1.426259 | 7.032459 | 4.989705
33.5149 | 27.6081 | 29.04595 | 16.95481 | -1.437849 | 7.067386 | 5.023752
33.52489 | 27.673 | 29.10528 | 16.94475 | -1.432278 | 7.102543 | 5.057983
33.53489 | 27.7121 | 29.16516 | 16.9347 | -1.453061 | 7.138 | 5.092464
33.54489 | 27.7512 | 29.22554 | 16.92466 | -1.474341 | 7.173726 | 5.127157
33.55489 | 27.8309 | 29.28642 | 16.91463 | -1.455516 | 7.209723 | 5.162059
33.56489 | 27.8562 | 29.34779 | 16.90462 | -1.491585 | 7.245993 | 5.197168
33.57489 | 27.9179 | 29.40965 | 16.89463 | -1.491749 | 7.282541 | 5.232479
33.58488 | 27.97 | 29.47194 | 16.88466 | -1.501944 | 7.319331 | 5.267955
33.59488 | 28.0174 | 29.53479 | 16.87469 | -1.517391 | 7.356439 | 5.30366
33.60488 | 28.0774 | 29.59813 | 16.86474 | -1.520728 | 7.393832 | 5.339554
33.61488 | 28.1232 | 29.66195 | 16.85481 | -1.538755 | 7.431513 | 5.375636
33.62488 | 28.1894 | 29.72627 | 16.84488 | -1.536867 | 7.469484 | 5.411899
33.63487 | 28.2269 | 29.791 | 16.83499 | -1.5641 | 7.50771 | 5.448302
33.64487 | 28.2869 | 29.85628 | 16.8251 | -1.569379 | 7.546271 | 5.484912
33.65487 | 28.3384 | 29.92204 | 16.81522 | -1.583637 | 7.58513 | 5.521688
33.66487 | 28.3883 | 29.98827 | 16.80536 | -1.599971 | 7.624291 | 5.558623
33.67487 | 28.4611 | 30.05498 | 16.79551 | -1.593879 | 7.663758 | 5.595712
33.68487 | 28.5187 | 30.12215 | 16.78568 | -1.603453 | 7.703532 | 5.632945
33.69486 | 28.5613 | 30.18973 | 16.77587 | -1.628432 | 7.743578 | 5.670286
33.70486 | 28.6261 | 30.25784 | 16.76606 | -1.631741 | 7.783978 | 5.707798
33.71486 | 28.6975 | 30.32641 | 16.75628 | -1.628909 | 7.824695 | 5.745438
33.72486 | 28.7657 | 30.39543 | 16.7465 | -1.629732 | 7.865734 | 5.783196
33.73486 | 28.8158 | 30.4649 | 16.73674 | -1.649104 | 7.907096 | 5.821067
33.74485 | 28.8755 | 30.53475 | 16.72701 | -1.659255 | 7.948743 | 5.859005
33.75485 | 28.9486 | 30.60511 | 16.71728 | -1.656514 | 7.990762 | 5.897075
33.76485 | 29.0229 | 30.67591 | 16.70756 | -1.653009 | 8.033115 | 5.935233
33.77485 | 29.0757 | 30.74713 | 16.69786 | -1.671431 | 8.075805 | 5.973466
33.78485 | 29.1582 | 30.81878 | 16.68817 | -1.660581 | 8.118836 | 6.011771
33.79485 | 29.2166 | 30.89085 | 16.6785 | -1.674247 | 8.16221 | 6.050136
33.80484 | 29.3007 | 30.96326 | 16.66885 | -1.662557 | 8.20589 | 6.088513
33.81484 | 29.3384 | 31.03614 | 16.65921 | -1.69774 | 8.249962 | 6.126968
33.82484 | 29.4246 | 31.10942 | 16.64958 | -1.684825 | 8.29439 | 6.165452
33.83484 | 29.5217 | 31.1831 | 16.63997 | -1.6614 | 8.339175 | 6.203955
33.84484 | 29.577 | 31.25716 | 16.63037 | -1.68016 | 8.384323 | 6.242466
33.85483 | 29.6607 | 31.33152 | 16.6208 | -1.670822 | 8.42979 | 6.280937
33.86483 | 29.7473 | 31.40633 | 16.61123 | -1.659029 | 8.475672 | 6.319431
33.87483 | 29.8265 | 31.4815 | 16.60167 | -1.654996 | 8.521927 | 6.357898
33.88483 | 29.9156 | 31.55702 | 16.59213 | -1.641416 | 8.568559 | 6.396328
33.89483 | 29.9968 | 31.63288 | 16.5826 | -1.636082 | 8.615573 | 6.434707
33.90483 | 30.0981 | 31.70908 | 16.57309 | -1.610983 | 8.662971 | 6.473022
33.91482 | 30.1999 | 31.78554 | 16.5636 | -1.585638 | 8.710709 | 6.511226
33.92482 | 30.2738 | 31.86238 | 16.55412 | -1.588585 | 8.758889 | 6.549377
33.93482 | 30.3929 | 31.93954 | 16.54465 | -1.546641 | 8.807464 | 6.587427
33.94482 | 30.4934 | 32.017 | 16.5352 | -1.523598 | 8.856441 | 6.625361
33.95482 | 30.5956 | 32.09475 | 16.52576 | -1.499145 | 8.905822 | 6.663166
33.96481 | 30.71 | 32.1727 | 16.51634 | -1.462697 | 8.955564 | 6.700792
33.97481 | 30.8127 | 32.251 | 16.50693 | -1.438296 | 9.005768 | 6.738298
33.98481 | 30.9278 | 32.32956 | 16.49753 | -1.401757 | 9.05639 | 6.775633
33.99481 | 31.0428 | 32.40837 | 16.48815 | -1.365569 | 9.107435 | 6.812782
34.00481 | 31.1654 | 32.48742 | 16.47878 | -1.322023 | 9.158906 | 6.849733
34.01481 | 31.2933 | 32.56671 | 16.46943 | -1.273406 | 9.210807 | 6.886469
34.0248 | 31.408 | 32.64612 | 16.4601 | -1.23812 | 9.263081 | 6.922939
34.0348 | 31.5566 | 32.72584 | 16.45078 | -1.169237 | 9.315859 | 6.959203
34.0448 | 31.6715 | 32.80575 | 16.44147 | -1.134254 | 9.36908 | 6.995207
34.0548 | 31.8056 | 32.88586 | 16.43217 | -1.080262 | 9.422752 | 7.03094
34.0648 | 31.9422 | 32.96615 | 16.42289 | -1.023949 | 9.476878 | 7.066383
34.07479 | 32.0839 | 33.04653 | 16.41363 | -0.9626303 | 9.531409 | 7.101491
34.08479 | 32.2365 | 33.12715 | 16.40438 | -0.8906488 | 9.586457 | 7.136314
34.09479 | 32.3698 | 33.20792 | 16.39514 | -0.838117 | 9.641973 | 7.170805
34.10479 | 32.5145 | 33.28883 | 16.38591 | -0.7743276 | 9.697964 | 7.20495
34.11479 | 32.6776 | 33.36987 | 16.3767 | -0.6922681 | 9.754433 | 7.238731
34.12479 | 32.8179 | 33.45103 | 16.36751 | -0.6331322 | 9.811386 | 7.272138
34.13478 | 32.9767 | 33.53223 | 16.35834 | -0.5555283 | 9.868772 | 7.305121
34.14478 | 33.1226 | 33.61361 | 16.34917 | -0.491007 | 9.926707 | 7.337731
34.15478 | 33.2767 | 33.69508 | 16.34002 | -0.4183811 | 9.985141 | 7.369925
34.16478 | 33.4423 | 33.77664 | 16.33088 | -0.3343419 | 10.04408 | 7.401684
34.17478 | 33.6094 | 33.85828 | 16.32175 | -0.2488795 | 10.10353 | 7.432998
34.18477 | 33.7736 | 33.93991 | 16.31265 | -0.1663093 | 10.16344 | 7.463822
34.19477 | 33.9329 | 34.02168 | 16.30355 | -0.0887816 | 10.22392 | 7.494205
34.20477 | 34.0946 | 34.10351 | 16.29447 | -0.008909352 | 10.28494 | 7.524103
34.21477 | 34.2638 | 34.18539 | 16.2854 | 0.07841423 | 10.34648 | 7.553504
34.22477 | 34.4413 | 34.26731 | 16.27635 | 0.1739927 | 10.40856 | 7.582396
34.23477 | 34.5951 | 34.34926 | 16.26731 | 0.245835 | 10.47119 | 7.610767
34.24476 | 34.7849 | 34.43117 | 16.25829 | 0.3537278 | 10.5343 | 7.638578
34.25476 | 34.9304 | 34.51319 | 16.24928 | 0.4172105 | 10.59803 | 7.665877
34.26476 | 35.1119 | 34.59523 | 16.24028 | 0.5166711 | 10.66232 | 7.692623
34.27476 | 35.2774 | 34.67729 | 16.2313 | 0.6001105 | 10.72718 | 7.718808
34.28476 | 35.4446 | 34.75937 | 16.22233 | 0.6852339 | 10.79261 | 7.744421
34.29475 | 35.6071 | 34.84138 | 16.21339 | 0.7657243 | 10.85856 | 7.769431
34.30475 | 35.7452 | 34.92348 | 16.20444 | 0.8217208 | 10.92516 | 7.793878
34.31475 | 35.9131 | 35.00559 | 16.19552 | 0.9075067 | 10.99235 | 7.81773
34.32475 | 36.0727 | 35.08772 | 16.1866 | 0.9849819 | 11.06013 | 7.84098
34.33475 | 36.2186 | 35.16985 | 16.17771 | 1.048745 | 11.12853 | 7.863622
34.34475 | 36.3681 | 35.252 | 16.16882 | 1.116098 | 11.19753 | 7.88565
34.35474 | 36.5207 | 35.33408 | 16.15996 | 1.186618 | 11.26709 | 7.907038
34.36474 | 36.6679 | 35.41626 | 16.1511 | 1.251641 | 11.33733 | 7.927824
34.37474 | 36.7963 | 35.49845 | 16.14226 | 1.297845 | 11.40821 | 7.947985
34.38474 | 36.921 | 35.58067 | 16.13343 | 1.340326 | 11.47973 | 7.967517
34.39474 | 37.0529 | 35.66292 | 16.12461 | 1.38998 | 11.55189 | 7.986416
34.40473 | 37.1794 | 35.74512 | 16.11582 | 1.434279 | 11.62463 | 8.004664
34.41473 | 37.3089 | 35.82744 | 16.10704 | 1.481461 | 11.69811 | 8.022297
34.42473 | 37.4207 | 35.9098 | 16.09826 | 1.510896 | 11.77225 | 8.039295
34.43473 | 37.5309 | 35.99222 | 16.0895 | 1.538676 | 11.84706 | 8.055659
34.44473 | 37.6339 | 36.0747 | 16.08076 | 1.559197 | 11.92255 | 8.071391
34.45473 | 37.7471 | 36.15726 | 16.07203 | 1.589843 | 11.99874 | 8.086492
34.46472 | 37.8415 | 36.23981 | 16.06332 | 1.60169 | 12.07554 | 8.100951
34.47472 | 37.9537 | 36.32254 | 16.05461 | 1.631161 | 12.15312 | 8.114801
34.48472 | 38.0112 | 36.40537 | 16.04592 | 1.605829 | 12.23142 | 8.12803
34.49472 | 38.121 | 36.48832 | 16.03725 | 1.632681 | 12.31043 | 8.140643
34.50472 | 38.1894 | 36.5714 | 16.02859 | 1.618002 | 12.39017 | 8.152646
34.51471 | 38.2996 | 36.65454 | 16.01995 | 1.64506 | 12.47056 | 8.164033
34.52471 | 38.3574 | 36.73792 | 16.01131 | 1.619477 | 12.55178 | 8.174834
34.53471 | 38.4212 | 36.82148 | 16.00269 | 1.599722 | 12.63374 | 8.185046
34.54471 | 38.5151 | 36.90522 | 15.99408 | 1.609876 | 12.71646 | 8.194676
34.55471 | 38.5622 | 36.98918 | 15.98549 | 1.573023 | 12.79995 | 8.203731
34.56471 | 38.6304 | 37.07336 | 15.97691 | 1.557044 | 12.88422 | 8.212223
34.5747 | 38.6886 | 37.15769 | 15.96836 | 1.530906 | 12.96919 | 8.220153
34.5847 | 38.735 | 37.24238 | 15.9598 | 1.492624 | 13.05503 | 8.227547
34.5947 | 38.8006 | 37.32734 | 15.95127 | 1.47326 | 13.14167 | 8.234407
34.6047 | 38.8454 | 37.4126 | 15.94274 | 1.432796 | 13.22912 | 8.240745
34.6147 | 38.8773 | 37.49819 | 15.93423 | 1.37911 | 13.31739 | 8.246573
34.62469 | 38.9545 | 37.58401 | 15.92574 | 1.370487 | 13.40637 | 8.251897
34.63469 | 38.9811 | 37.6703 | 15.91726 | 1.310796 | 13.4963 | 8.256742
34.64469 | 39.022 | 37.75698 | 15.90879 | 1.265016 | 13.58708 | 8.261116
34.65469 | 39.0581 | 37.84407 | 15.90033 | 1.214028 | 13.67871 | 8.265031
34.66469 | 39.1225 | 37.93159 | 15.89189 | 1.190907 | 13.7712 | 8.268502
34.67469 | 39.1667 | 38.01957 | 15.88346 | 1.14713 | 13.86456 | 8.271543
34.68468 | 39.1852 | 38.10794 | 15.87506 | 1.077262 | 13.95872 | 8.274165
34.69468 | 39.2636 | 38.1969 | 15.86666 | 1.066703 | 14.05385 | 8.276388
34.70468 | 39.3088 | 38.28639 | 15.85827 | 1.022413 | 14.14989 | 8.278228
34.71468 | 39.3469 | 38.37643 | 15.84989 | 0.970473 | 14.24684 | 8.279695
34.72468 | 39.4205 | 38.46705 | 15.84153 | 0.9534515 | 14.34471 | 8.280808
34.73467 | 39.4461 | 38.55818 | 15.8332 | 0.8879167 | 14.44341 | 8.28158
34.74467 | 39.5606 | 38.65004 | 15.82486 | 0.9105644 | 14.54314 | 8.282029
34.75467 | 39.5875 | 38.74255 | 15.81654 | 0.8449543 | 14.64383 | 8.282172
34.76467 | 39.64 | 38.83574 | 15.80824 | 0.8042648 | 14.74548 | 8.282021
34.77467 | 39.7396 | 38.92964 | 15.79994 | 0.8099642 | 14.8481 | 8.281596
34.78467 | 39.7825 | 39.02427 | 15.79166 | 0.7582311 | 14.9517 | 8.28091
34.79466 | 39.8722 | 39.11957 | 15.78341 | 0.7526313 | 15.05618 | 8.279981
34.80466 | 39.9275 | 39.21575 | 15.77515 | 0.7117483 | 15.16177 | 8.278828
34.81466 | 40.0031 | 39.31275 | 15.76692 | 0.6903509 | 15.26837 | 8.277461
34.82466 | 40.0931 | 39.41058 | 15.75869 | 0.6825225 | 15.37599 | 8.275893
34.83466 | 40.1639 | 39.50928 | 15.75048 | 0.6546159 | 15.48465 | 8.274154
34.84465 | 40.2522 | 39.60878 | 15.74229 | 0.6434175 | 15.59425 | 8.272249
34.85465 | 40.3491 | 39.7093 | 15.7341 | 0.6398042 | 15.705 | 8.270193
34.86465 | 40.4406 | 39.81076 | 15.72593 | 0.629842 | 15.81682 | 8.268005
34.87465 | 40.5201 | 39.91319 | 15.71777 | 0.6069082 | 15.92972 | 8.265699
34.88465 | 40.6273 | 40.01663 | 15.70963 | 0.6106745 | 16.04371 | 8.263291
34.89464 | 40.738 | 40.12098 | 15.70151 | 0.6170161 | 16.15868 | 8.2608
34.90464 | 40.8231 | 40.22649 | 15.69339 | 0.596609 | 16.27487 | 8.258232
34.91464 | 40.9103 | 40.33308 | 15.68528 | 0.5772217 | 16.39219 | 8.255605
34.92464 | 41.0503 | 40.44077 | 15.67719 | 0.6095318 | 16.51064 | 8.252936
34.93464 | 41.1386 | 40.54959 | 15.66911 | 0.5890145 | 16.63024 | 8.250234
34.94464 | 41.2688 | 40.65955 | 15.66105 | 0.6092464 | 16.75099 | 8.247517
34.95463 | 41.3749 | 40.77059 | 15.65301 | 0.6043055 | 16.87279 | 8.244798
34.96463 | 41.4606 | 40.88294 | 15.64497 | 0.5776559 | 16.99589 | 8.242088
34.97463 | 41.6364 | 40.99652 | 15.63694 | 0.6398772 | 17.12018 | 8.2394
34.98463 | 41.716 | 41.11135 | 15.62893 | 0.6046466 | 17.24567 | 8.236747
34.99463 | 41.8441 | 41.22746 | 15.62093 | 0.6166411 | 17.37238 | 8.234141
35.00462 | 42.0357 | 41.34475 | 15.61296 | 0.6909497 | 17.5002 | 8.231596
35.01462 | 42.0839 | 41.46348 | 15.60499 | 0.6204227 | 17.62937 | 8.229119
35.02462 | 42.298 | 41.58355 | 15.59703 | 0.7144503 | 17.7598 | 8.226722
35.03462 | 42.3747 | 41.70499 | 15.58908 | 0.669708 | 17.89149 | 8.224418
35.04462 | 42.5361 | 41.82782 | 15.58115 | 0.7082765 | 18.02446 | 8.222214
35.05462 | 42.7099 | 41.95207 | 15.57323 | 0.7578273 | 18.15872 | 8.220123
35.06461 | 42.7723 | 42.07763 | 15.56533 | 0.6946717 | 18.29414 | 8.218154
35.07461 | 42.9931 | 42.20476 | 15.55744 | 0.7883374 | 18.43101 | 8.216312
35.08461 | 43.1202 | 42.33338 | 15.54956 | 0.7868242 | 18.5692 | 8.21461
35.09461 | 43.2185 | 42.46348 | 15.54169 | 0.755018 | 18.70873 | 8.213054
35.10461 | 43.4153 | 42.59511 | 15.53384 | 0.8201889 | 18.84962 | 8.211653
35.1146 | 43.5327 | 42.72815 | 15.52601 | 0.8045549 | 18.99172 | 8.210414
35.1246 | 43.7387 | 42.86287 | 15.51818 | 0.8758342 | 19.13534 | 8.209344
35.1346 | 43.8798 | 42.99916 | 15.51037 | 0.8806398 | 19.28034 | 8.208449
35.1446 | 43.9839 | 43.13704 | 15.50257 | 0.8468613 | 19.42674 | 8.207736
35.1546 | 44.2072 | 43.27654 | 15.49478 | 0.9306585 | 19.57455 | 8.20721
35.1646 | 44.3538 | 43.41768 | 15.48701 | 0.9361152 | 19.7238 | 8.206876
35.17459 | 44.5152 | 43.56029 | 15.47925 | 0.954913 | 19.8743 | 8.206739
35.18459 | 44.7044 | 43.70473 | 15.4715 | 0.9996702 | 20.02642 | 8.206805
35.19459 | 44.8134 | 43.85085 | 15.46377 | 0.9625462 | 20.18001 | 8.207079
35.20459 | 45.0483 | 43.99868 | 15.45604 | 1.049625 | 20.33507 | 8.207562
35.21459 | 45.201 | 44.14821 | 15.44833 | 1.052789 | 20.49162 | 8.208259
35.22458 | 45.345 | 44.29932 | 15.44065 | 1.045679 | 20.6495 | 8.20917
35.23458 | 45.5853 | 44.45233 | 15.43296 | 1.132974 | 20.80906 | 8.210303
35.24458 | 45.6772 | 44.60709 | 15.42529 | 1.070115 | 20.97014 | 8.211657
35.25458 | 45.9289 | 44.76361 | 15.41763 | 1.165287 | 21.13275 | 8.213234
35.26458 | 46.0802 | 44.92193 | 15.40999 | 1.158273 | 21.2969 | 8.215035
35.27458 | 46.2537 | 45.08204 | 15.40236 | 1.171661 | 21.46262 | 8.217062
35.28457 | 46.4711 | 45.2438 | 15.39474 | 1.227299 | 21.62974 | 8.219313
35.29457 | 46.5723 | 45.40754 | 15.38714 | 1.164762 | 21.79861 | 8.221793
35.30457 | 46.7995 | 45.57311 | 15.37954 | 1.22639 | 21.96907 | 8.2245
35.31457 | 46.976 | 45.74052 | 15.37196 | 1.235475 | 22.14113 | 8.227433
35.32457 | 47.1272 | 45.90979 | 15.3644 | 1.217407 | 22.3148 | 8.230592
35.33456 | 47.3693 | 46.08076 | 15.35685 | 1.288541 | 22.48994 | 8.233972
35.34456 | 47.5037 | 46.25376 | 15.34931 | 1.249935 | 22.66688 | 8.237579
35.35456 | 47.7147 | 46.42865 | 15.34178 | 1.286049 | 22.84547 | 8.241407
35.36456 | 47.9098 | 46.60543 | 15.33426 | 1.304374 | 23.02571 | 8.245455
35.37456 | 48.0836 | 46.7841 | 15.32676 | 1.299497 | 23.20762 | 8.249721
35.38456 | 48.3069 | 46.96469 | 15.31927 | 1.342214 | 23.39122 | 8.254202
35.39455 | 48.4682 | 47.147 | 15.3118 | 1.321198 | 23.57631 | 8.258894
35.40455 | 48.6902 | 47.33141 | 15.30433 | 1.358787 | 23.76329 | 8.263795
35.41455 | 48.8812 | 47.51775 | 15.29688 | 1.363449 | 23.95197 | 8.268904
35.42455 | 49.0687 | 47.70601 | 15.28944 | 1.362686 | 24.14236 | 8.274213
35.43455 | 49.2995 | 47.89622 | 15.28201 | 1.403281 | 24.33449 | 8.279722
35.44454 | 49.4497 | 48.08817 | 15.2746 | 1.361531 | 24.52815 | 8.285419
35.45454 | 49.6871 | 48.28225 | 15.2672 | 1.40485 | 24.72374 | 8.291312
35.46454 | 49.8865 | 48.47827 | 15.25981 | 1.408225 | 24.92107 | 8.297389
35.47454 | 50.0527 | 48.67625 | 15.25244 | 1.376453 | 25.12016 | 8.303649
35.48454 | 50.2901 | 48.87617 | 15.24507 | 1.413933 | 25.32101 | 8.310084
35.49454 | 50.4581 | 49.07804 | 15.23772 | 1.380059 | 25.52363 | 8.31669
35.50453 | 50.7073 | 49.28166 | 15.23039 | 1.425636 | 25.72782 | 8.323456
35.51453 | 50.9018 | 49.48744 | 15.22306 | 1.414365 | 25.93399 | 8.330388
35.52453 | 51.072 | 49.69516 | 15.21575 | 1.376843 | 26.14193 | 8.337476
35.53453 | 51.3211 | 49.90483 | 15.20845 | 1.416272 | 26.35167 | 8.344712
35.54453 | 51.4773 | 50.11644 | 15.20116 | 1.360856 | 26.56319 | 8.352092
35.55452 | 51.7385 | 50.32979 | 15.19389 | 1.408705 | 26.7763 | 8.359603
35.56452 | 51.9365 | 50.54529 | 15.18663 | 1.391207 | 26.99141 | 8.367253
35.57452 | 52.112 | 50.76273 | 15.17938 | 1.349273 | 27.20832 | 8.375028
35.58452 | 52.3734 | 50.98209 | 15.17214 | 1.39131 | 27.42703 | 8.382925
35.59452 | 52.5125 | 51.20338 | 15.16491 | 1.30912 | 27.64754 | 8.390934
35.60452 | 52.7722 | 51.42659 | 15.1577 | 1.345613 | 27.86984 | 8.399052
35.61451 | 52.9767 | 51.65148 | 15.1505 | 1.325217 | 28.09372 | 8.407261
35.62451 | 53.1895 | 51.8785 | 15.14331 | 1.310995 | 28.31961 | 8.415576
35.63451 | 53.4073 | 52.10742 | 15.13614 | 1.29988 | 28.5473 | 8.42398
35.64451 | 53.5596 | 52.33822 | 15.12897 | 1.22138 | 28.77678 | 8.432468
35.65451 | 53.8504 | 52.5709 | 15.12182 | 1.279505 | 29.00804 | 8.441034
35.6645 | 54.0366 | 52.8052 | 15.11469 | 1.2314 | 29.24085 | 8.449662
35.6745 | 54.2747 | 53.04159 | 15.10756 | 1.233108 | 29.47566 | 8.458364
35.6845 | 54.5048 | 53.27982 | 15.10045 | 1.224983 | 29.71224 | 8.467126
35.6945 | 54.6911 | 53.51987 | 15.09335 | 1.171233 | 29.95058 | 8.475942
35.7045 | 54.964 | 53.76172 | 15.08626 | 1.202278 | 30.19066 | 8.484807
35.7145 | 55.1583 | 54.00537 | 15.07918 | 1.152926 | 30.43248 | 8.493715
35.72449 | 55.3878 | 54.25054 | 15.07212 | 1.137261 | 30.67577 | 8.50265
35.73449 | 55.6289 | 54.49773 | 15.06507 | 1.131175 | 30.92103 | 8.511629
35.74449 | 55.8153 | 54.74665 | 15.05803 | 1.068654 | 31.16798 | 8.520635
35.75449 | 56.1091 | 54.99726 | 15.051 | 1.111835 | 31.4166 | 8.529663
35.76449 | 56.3035 | 55.24964 | 15.04399 | 1.053855 | 31.66695 | 8.53871
35.77448 | 56.5453 | 55.50335 | 15.03699 | 1.041948 | 31.9186 | 8.547762
35.78448 | 56.7787 | 55.75901 | 15.03 | 1.019685 | 32.17218 | 8.556831
35.79448 | 57 | 56.01631 | 15.02302 | 0.9836938 | 32.42738 | 8.565907
35.80448 | 57.2433 | 56.2752 | 15.01605 | 0.9681023 | 32.68416 | 8.574985
35.81448 | 57.4669 | 56.53567 | 15.0091 | 0.9312342 | 32.94251 | 8.58406
35.82448 | 57.7255 | 56.79768 | 15.00216 | 0.9278228 | 33.20239 | 8.593131
35.83447 | 57.9555 | 57.06095 | 14.99523 | 0.894551 | 33.46353 | 8.602185
35.84447 | 58.1686 | 57.32596 | 14.98831 | 0.8426388 | 33.72641 | 8.611237
35.85447 | 58.453 | 57.59243 | 14.98141 | 0.8605691 | 33.99075 | 8.620276
35.86447 | 58.6707 | 57.86031 | 14.97451 | 0.8103852 | 34.2565 | 8.6293
35.87447 | 58.9005 | 58.12958 | 14.96763 | 0.7709203 | 34.52364 | 8.638307
35.88446 | 59.1278 | 58.39993 | 14.96077 | 0.7278728 | 34.79187 | 8.647285
35.89446 | 59.3638 | 58.67185 | 14.95391 | 0.6919527 | 35.06168 | 8.656253
35.90446 | 59.5999 | 58.94503 | 14.94706 | 0.6548656 | 35.33277 | 8.665202
35.91446 | 59.8459 | 59.21945 | 14.94023 | 0.6264523 | 35.60509 | 8.674128
35.92446 | 60.0592 | 59.49505 | 14.93341 | 0.5641508 | 35.87861 | 8.683034
35.93446 | 60.311 | 59.77179 | 14.9266 | 0.5392126 | 36.15327 | 8.691919
35.94445 | 60.4971 | 60.04934 | 14.91981 | 0.4477588 | 36.42876 | 8.700774
35.95445 | 60.7767 | 60.32822 | 14.91302 | 0.448483 | 36.70558 | 8.709617
35.96445 | 60.982 | 60.60808 | 14.90625 | 0.3739238 | 36.98339 | 8.71844
35.97445 | 61.1897 | 60.88888 | 14.89949 | 0.3008161 | 37.26215 | 8.727246
35.98445 | 61.4704 | 61.17058 | 14.89274 | 0.2998244 | 37.5418 | 8.736034
35.99444 | 61.6505 | 61.45283 | 14.88601 | 0.1976721 | 37.82202 | 8.7448
36.00444 | 61.9425 | 61.73613 | 14.87928 | 0.2063743 | 38.10328 | 8.753562
36.01444 | 62.1523 | 62.02014 | 14.87257 | 0.132163 | 38.38526 | 8.762316
36.02444 | 62.3682 | 62.3048 | 14.86586 | 0.0633974 | 38.66788 | 8.771063
36.03444 | 62.6444 | 62.59006 | 14.85917 | 0.05433722 | 38.95108 | 8.779806
36.04444 | 62.8423 | 62.87584 | 14.8525 | -0.03354019 | 39.23479 | 8.78855
36.05443 | 63.0928 | 63.16179 | 14.84584 | -0.0689944 | 39.51867 | 8.79729
36.06443 | 63.3355 | 63.44842 | 14.83918 | -0.1129183 | 39.80319 | 8.806047
36.07443 | 63.548 | 63.73536 | 14.83254 | -0.1873574 | 40.088 | 8.814818
36.08443 | 63.8119 | 64.02253 | 14.82591 | -0.2106317 | 40.37302 | 8.823605
36.09443 | 64.0062 | 64.30987 | 14.81929 | -0.3036709 | 40.65817 | 8.832415
36.10442 | 64.2921 | 64.59702 | 14.81269 | -0.3049185 | 40.94309 | 8.841243
36.11442 | 64.4813 | 64.88445 | 14.80609 | -0.4031471 | 41.22824 | 8.850114
36.12442 | 64.7471 | 65.1718 | 14.79951 | -0.4247015 | 41.51327 | 8.859025
36.13442 | 64.9481 | 65.459 | 14.79293 | -0.5108968 | 41.79808 | 8.867981
36.14442 | 65.1504 | 65.74593 | 14.78637 | -0.5955333 | 42.08257 | 8.876988
36.15442 | 65.4395 | 66.03254 | 14.77983 | -0.5930399 | 42.36666 | 8.886053
36.16441 | 65.6648 | 66.31842 | 14.77329 | -0.6536226 | 42.64996 | 8.895171
36.17441 | 65.8792 | 66.60407 | 14.76677 | -0.7248698 | 42.93293 | 8.904373
36.18441 | 66.1276 | 66.8891 | 14.76026 | -0.7614986 | 43.21519 | 8.913652
36.19441 | 66.3335 | 67.17341 | 14.75375 | -0.8399061 | 43.49663 | 8.923018
36.20441 | 66.5976 | 67.45689 | 14.74726 | -0.8592949 | 43.77716 | 8.932476
36.2144 | 66.8098 | 67.73919 | 14.74079 | -0.9293877 | 44.05637 | 8.942026
36.2244 | 67.0141 | 68.02073 | 14.73432 | -1.006634 | 44.33472 | 8.951694
36.2344 | 67.2757 | 68.30115 | 14.72787 | -1.025453 | 44.61181 | 8.961478
36.2444 | 67.4468 | 68.58032 | 14.72142 | -1.133525 | 44.88752 | 8.971385
36.2544 | 67.7248 | 68.85815 | 14.71499 | -1.133351 | 45.16173 | 8.981426
36.2644 | 67.9046 | 69.13451 | 14.70857 | -1.229912 | 45.43434 | 8.991607
36.27439 | 68.0989 | 69.40904 | 14.70217 | -1.310137 | 45.70494 | 9.001926
36.28439 | 68.3397 | 69.68214 | 14.69577 | -1.342436 | 45.97395 | 9.012412
36.29439 | 68.5153 | 69.95343 | 14.68938 | -1.438126 | 46.24098 | 9.023065
36.30439 | 68.7014 | 70.22279 | 14.68301 | -1.521391 | 46.50589 | 9.033891
36.31439 | 68.9365 | 70.49012 | 14.67664 | -1.553621 | 46.76858 | 9.044898
36.32438 | 69.1299 | 70.75496 | 14.6703 | -1.625055 | 47.02857 | 9.056089
36.33438 | 69.3742 | 71.01782 | 14.66396 | -1.643619 | 47.28637 | 9.067488
36.34438 | 69.5154 | 71.27827 | 14.65763 | -1.762874 | 47.54155 | 9.079096
36.35438 | 69.7795 | 71.53619 | 14.65131 | -1.756687 | 47.79396 | 9.09092
36.36438 | 69.9759 | 71.79144 | 14.64501 | -1.81554 | 48.04347 | 9.102969
36.37438 | 70.155 | 72.0439 | 14.63871 | -1.888902 | 48.28994 | 9.115253
36.38437 | 70.3771 | 72.2932 | 14.63243 | -1.916098 | 48.533 | 9.127764
36.39437 | 70.5159 | 72.5397 | 14.62616 | -2.0238 | 48.773 | 9.140542
36.40437 | 70.7759 | 72.78303 | 14.6199 | -2.00713 | 49.00955 | 9.153579
36.41437 | 70.9513 | 73.02306 | 14.61365 | -2.071759 | 49.24252 | 9.166885
36.42437 | 71.127 | 73.25965 | 14.60741 | -2.132653 | 49.47177 | 9.180468
36.43436 | 71.3568 | 73.49248 | 14.60119 | -2.135677 | 49.69696 | 9.194322
36.44436 | 71.5023 | 73.72183 | 14.59498 | -2.219532 | 49.91837 | 9.208484
36.45436 | 71.7321 | 73.94738 | 14.58877 | -2.215281 | 50.13566 | 9.222947
36.46436 | 71.8922 | 74.16899 | 14.58258 | -2.276791 | 50.34869 | 9.23772
36.47436 | 72.055 | 74.38654 | 14.5764 | -2.331535 | 50.55732 | 9.252812
36.48436 | 72.2584 | 74.59989 | 14.57023 | -2.341492 | 50.76143 | 9.26823
36.49435 | 72.4231 | 74.80873 | 14.56408 | -2.385634 | 50.96069 | 9.283967
36.50435 | 72.6263 | 75.01334 | 14.55793 | -2.387041 | 51.15535 | 9.300062
36.51435 | 72.7707 | 75.2134 | 14.55179 | -2.442696 | 51.3451 | 9.316506
36.52435 | 72.9178 | 75.40878 | 14.54566 | -2.490979 | 51.52981 | 9.333308
36.53435 | 73.1529 | 75.59937 | 14.53955 | -2.446466 | 51.70934 | 9.350475
36.54434 | 73.2474 | 75.78486 | 14.53345 | -2.537461 | 51.88341 | 9.367995
36.55434 | 73.4147 | 75.96553 | 14.52736 | -2.550831 | 52.05226 | 9.385915
36.56434 | 73.6058 | 76.14107 | 14.52128 | -2.535265 | 52.21556 | 9.404223
36.57434 | 73.7406 | 76.31136 | 14.51521 | -2.570764 | 52.37323 | 9.422925
36.58434 | 73.9003 | 76.47633 | 14.50915 | -2.576025 | 52.52515 | 9.442029
36.59434 | 74.0292 | 76.63585 | 14.5031 | -2.606645 | 52.6712 | 9.461541
36.60433 | 74.2143 | 76.78968 | 14.49707 | -2.575376 | 52.81115 | 9.481448
36.61433 | 74.3286 | 76.93802 | 14.49105 | -2.60942 | 52.94518 | 9.501797
36.62433 | 74.4723 | 77.08064 | 14.48503 | -2.608339 | 53.07303 | 9.522574
36.63433 | 74.6042 | 77.21745 | 14.47903 | -2.613248 | 53.19463 | 9.543786
36.64433 | 74.6976 | 77.34836 | 14.47304 | -2.650763 | 53.30989 | 9.565439
36.65432 | 74.9144 | 77.47318 | 14.46706 | -2.558782 | 53.4186 | 9.587519
36.66432 | 75.004 | 77.59207 | 14.46109 | -2.588072 | 53.52091 | 9.610071
36.67432 | 75.1399 | 77.70485 | 14.45513 | -2.564946 | 53.61663 | 9.633083
36.68432 | 75.2866 | 77.81144 | 14.44918 | -2.524839 | 53.7057 | 9.65656
36.69432 | 75.3519 | 77.91178 | 14.44324 | -2.559881 | 53.78803 | 9.680507
36.70432 | 75.5306 | 78.00582 | 14.43732 | -2.47522 | 53.86357 | 9.704929
36.71431 | 75.6082 | 78.09343 | 14.43141 | -2.485229 | 53.93221 | 9.729808
36.72431 | 75.7107 | 78.17472 | 14.4255 | -2.464023 | 53.99402 | 9.755198
36.73431 | 75.8521 | 78.24958 | 14.41961 | -2.397481 | 54.04889 | 9.78108
36.74431 | 75.924 | 78.31796 | 14.41372 | -2.393962 | 54.09678 | 9.807458
36.75431 | 76.0688 | 78.37984 | 14.40785 | -2.311043 | 54.13766 | 9.834336
36.7643 | 76.1482 | 78.43514 | 14.402 | -2.286936 | 54.17145 | 9.86169
36.7743 | 76.2088 | 78.48394 | 14.39614 | -2.275142 | 54.19821 | 9.889583
36.7843 | 76.3407 | 78.52619 | 14.3903 | -2.185489 | 54.21789 | 9.917992
36.7943 | 76.4026 | 78.56186 | 14.38447 | -2.159263 | 54.23047 | 9.946919
36.8043 | 76.4767 | 78.59097 | 14.37866 | -2.114266 | 54.23594 | 9.976369
36.8143 | 76.5974 | 78.6135 | 14.37285 | -2.016101 | 54.23431 | 10.00635
36.82429 | 76.6674 | 78.62947 | 14.36706 | -1.962068 | 54.22559 | 10.03682
36.83429 | 76.7745 | 78.6389 | 14.36127 | -1.864402 | 54.20977 | 10.06786
36.84429 | 76.8174 | 78.64182 | 14.3555 | -1.824416 | 54.18688 | 10.09944
36.85429 | 76.9276 | 78.63823 | 14.34973 | -1.710626 | 54.15693 | 10.13156
36.86429 | 76.966 | 78.62817 | 14.34398 | -1.662168 | 54.11996 | 10.16423
36.87428 | 77.0235 | 78.61171 | 14.33824 | -1.588213 | 54.07607 | 10.19741
36.88428 | 77.1131 | 78.58884 | 14.33251 | -1.475742 | 54.02517 | 10.23117
36.89428 | 77.1237 | 78.55962 | 14.32678 | -1.435925 | 53.96736 | 10.26548
36.90428 | 77.2472 | 78.52411 | 14.32107 | -1.276915 | 53.90269 | 10.30035
36.91428 | 77.2407 | 78.48238 | 14.31537 | -1.241679 | 53.83123 | 10.33578
36.92428 | 77.3152 | 78.43447 | 14.30968 | -1.119268 | 53.75302 | 10.37177
36.93427 | 77.3432 | 78.38052 | 14.30401 | -1.037316 | 53.66822 | 10.40829
36.94427 | 77.3894 | 78.32047 | 14.29834 | -0.9310746 | 53.57674 | 10.4454
36.95427 | 77.4174 | 78.25448 | 14.29268 | -0.8370821 | 53.47872 | 10.48309
36.96427 | 77.4539 | 78.18262 | 14.28703 | -0.7287156 | 53.37425 | 10.52134
36.97427 | 77.4243 | 78.10496 | 14.28139 | -0.6806634 | 53.26342 | 10.56016
36.98426 | 77.4823 | 78.02169 | 14.27577 | -0.539391 | 53.14642 | 10.59951
36.99426 | 77.4676 | 77.93274 | 14.27015 | -0.4651425 | 53.02312 | 10.63947
37.00426 | 77.5107 | 77.83829 | 14.26455 | -0.3275906 | 52.89374 | 10.68001
37.01426 | 77.4991 | 77.73843 | 14.25895 | -0.2393308 | 52.75836 | 10.72112
37.02426 | 77.427 | 77.63327 | 14.25336 | -0.2062705 | 52.61709 | 10.76282
37.03426 | 77.497 | 77.52292 | 14.24779 | -0.02591786 | 52.47005 | 10.80508
37.04425 | 77.3956 | 77.4076 | 14.24223 | -0.01199774 | 52.31749 | 10.84787
37.05425 | 77.4391 | 77.2872 | 14.23668 | 0.1518997 | 52.15923 | 10.89129
37.06425 | 77.4027 | 77.16195 | 14.23113 | 0.2407488 | 51.99553 | 10.93529
37.07425 | 77.3343 | 77.03198 | 14.2256 | 0.3023231 | 51.82652 | 10.97986
37.08425 | 77.3435 | 76.89739 | 14.22008 | 0.4461092 | 51.65231 | 11.02501
37.09424 | 77.2561 | 76.75845 | 14.21457 | 0.4976507 | 51.4732 | 11.07068
37.10424 | 77.2793 | 76.61502 | 14.20907 | 0.664276 | 51.28897 | 11.11698
37.11424 | 77.2082 | 76.46736 | 14.20357 | 0.7408372 | 51.09993 | 11.16386
37.12424 | 77.1175 | 76.3156 | 14.19809 | 0.8019036 | 50.9062 | 11.21131
37.13424 | 77.0903 | 76.15985 | 14.19262 | 0.9304497 | 50.7079 | 11.25933
37.14424 | 76.9772 | 76.00027 | 14.18716 | 0.9769306 | 50.50519 | 11.30792
37.15423 | 77.022 | 75.83714 | 14.18171 | 1.184861 | 50.29839 | 11.35703
37.16423 | 76.8876 | 75.67027 | 14.17627 | 1.217328 | 50.08724 | 11.40676
37.17423 | 76.8563 | 75.49996 | 14.17084 | 1.356336 | 49.87206 | 11.45706
37.18423 | 76.7982 | 75.32635 | 14.16542 | 1.471855 | 49.65301 | 11.50792
37.19423 | 76.6707 | 75.14955 | 14.16001 | 1.521153 | 49.4302 | 11.55934
37.20422 | 76.6807 | 74.96989 | 14.15462 | 1.710814 | 49.204 | 11.61127
37.21422 | 76.5475 | 74.78714 | 14.14923 | 1.760356 | 48.97411 | 11.6638
37.22422 | 76.4775 | 74.60163 | 14.14385 | 1.875867 | 48.74089 | 11.71689
37.23422 | 76.4112 | 74.41348 | 14.13848 | 1.997724 | 48.50447 | 11.77053
37.24422 | 76.288 | 74.22281 | 14.13312 | 2.065189 | 48.26498 | 11.82472
37.25422 | 76.2367 | 74.02977 | 14.12777 | 2.206932 | 48.02256 | 11.87944
37.26421 | 76.1205 | 73.83467 | 14.12243 | 2.285827 | 47.77758 | 11.93466
37.27421 | 75.9998 | 73.63728 | 14.11711 | 2.362524 | 47.52971 | 11.99046
37.28421 | 75.9156 | 73.43789 | 14.11179 | 2.477713 | 47.27931 | 12.04679
37.29421 | 75.7734 | 73.23663 | 14.10648 | 2.536765 | 47.02651 | 12.10365
37.30421 | 75.6485 | 73.03365 | 14.10118 | 2.614852 | 46.77145 | 12.16103
37.3142 | 75.5829 | 72.82925 | 14.09589 | 2.753647 | 46.5145 | 12.21886
37.3242 | 75.4344 | 72.62317 | 14.09061 | 2.811234 | 46.25529 | 12.27726
37.3342 | 75.3263 | 72.41572 | 14.08535 | 2.910583 | 45.9942 | 12.33617
37.3442 | 75.1988 | 72.20701 | 14.08009 | 2.991786 | 45.73135 | 12.39558
37.3542 | 75.1124 | 71.99718 | 14.07484 | 3.115221 | 45.46686 | 12.45548
37.3642 | 75.0032 | 71.78633 | 14.0696 | 3.216874 | 45.20086 | 12.51587
37.37419 | 74.837 | 71.57477 | 14.06437 | 3.26223 | 44.93372 | 12.57667
37.38419 | 74.746 | 71.36221 | 14.05915 | 3.383787 | 44.66504 | 12.63801
37.39419 | 74.5737 | 71.14897 | 14.05394 | 3.424729 | 44.39521 | 12.69982
37.40419 | 74.4766 | 70.93515 | 14.04874 | 3.541454 | 44.12431 | 12.76209
37.41419 | 74.3584 | 70.72084 | 14.04355 | 3.637565 | 43.85248 | 12.82481
37.42418 | 74.1972 | 70.50636 | 14.03838 | 3.690841 | 43.58007 | 12.88791
37.43418 | 74.0953 | 70.29139 | 14.03321 | 3.803908 | 43.30668 | 12.9515
37.44418 | 73.9283 | 70.07623 | 14.02805 | 3.852067 | 43.03266 | 13.01553
37.45418 | 73.8327 | 69.86099 | 14.0229 | 3.971714 | 42.75812 | 13.07997
37.46418 | 73.6647 | 69.64576 | 14.01776 | 4.018942 | 42.48318 | 13.14482
37.47418 | 73.4964 | 69.43057 | 14.01263 | 4.065834 | 42.20787 | 13.21007
37.48417 | 73.3911 | 69.21585 | 14.00751 | 4.175249 | 41.93269 | 13.27565
37.49417 | 73.2308 | 69.0011 | 14.0024 | 4.229695 | 41.65703 | 13.34168
37.50417 | 73.1473 | 68.78669 | 13.9973 | 4.360605 | 41.38132 | 13.40808
37.51417 | 72.9686 | 68.57269 | 13.9922 | 4.395914 | 41.10565 | 13.47484
37.52417 | 72.8162 | 68.35917 | 13.98712 | 4.457034 | 40.8301 | 13.54195
37.53416 | 72.7113 | 68.1464 | 13.98205 | 4.5649 | 40.55502 | 13.60933
37.54416 | 72.5186 | 67.93406 | 13.97699 | 4.584539 | 40.27996 | 13.67711
37.55416 | 72.4199 | 67.72241 | 13.97194 | 4.697494 | 40.00525 | 13.74522
37.56416 | 72.2429 | 67.51151 | 13.96689 | 4.731386 | 39.73099 | 13.81363
37.57416 | 72.1199 | 67.30143 | 13.96186 | 4.818468 | 39.45723 | 13.88234
37.58416 | 71.9539 | 67.09222 | 13.95683 | 4.861678 | 39.18405 | 13.95134
37.59415 | 71.8216 | 66.88415 | 13.95182 | 4.937448 | 38.91179 | 14.02054
37.60415 | 71.691 | 66.67686 | 13.94682 | 5.014141 | 38.63996 | 14.09008
37.61415 | 71.5567 | 66.47061 | 13.94182 | 5.086094 | 38.36892 | 14.15987
37.62415 | 71.4216 | 66.26544 | 13.93683 | 5.156162 | 38.09871 | 14.22989
37.63415 | 71.2463 | 66.0614 | 13.93186 | 5.184901 | 37.8294 | 14.30014
37.64414 | 71.1245 | 65.85873 | 13.92689 | 5.265771 | 37.56129 | 14.37054
37.65414 | 70.9943 | 65.65708 | 13.92194 | 5.33722 | 37.29393 | 14.44121
37.66414 | 70.9048 | 65.45669 | 13.91699 | 5.448107 | 37.02763 | 14.51207
37.67414 | 70.6965 | 65.2576 | 13.91205 | 5.438901 | 36.76244 | 14.58311
37.68414 | 70.621 | 65.05983 | 13.90712 | 5.561171 | 36.4984 | 14.65431
37.69414 | 70.4429 | 64.86342 | 13.9022 | 5.579475 | 36.23557 | 14.72566
37.70413 | 70.3629 | 64.6686 | 13.89729 | 5.694296 | 35.97423 | 14.79708
37.71413 | 70.1993 | 64.47502 | 13.89239 | 5.724283 | 35.71393 | 14.8687
37.72413 | 70.0458 | 64.28288 | 13.8875 | 5.762921 | 35.45495 | 14.94043
37.73413 | 69.9394 | 64.09221 | 13.88262 | 5.847187 | 35.19733 | 15.01226
37.74413 | 69.7804 | 63.90305 | 13.87774 | 5.877353 | 34.94112 | 15.08418
37.75412 | 69.6647 | 63.71558 | 13.87288 | 5.949117 | 34.6866 | 15.1561
37.76412 | 69.5543 | 63.52948 | 13.86803 | 6.024824 | 34.43329 | 15.22816
37.77412 | 69.3527 | 63.34493 | 13.86318 | 6.007773 | 34.18148 | 15.30026
37.78412 | 69.2511 | 63.16195 | 13.85835 | 6.089147 | 33.93119 | 15.37241
37.79412 | 69.0588 | 62.98057 | 13.85352 | 6.078234 | 33.68247 | 15.44458
37.80412 | 68.94 | 62.80079 | 13.8487 | 6.139213 | 33.43532 | 15.51676
37.81411 | 68.7699 | 62.6228 | 13.8439 | 6.147103 | 33.19003 | 15.58887
37.82411 | 68.644 | 62.44626 | 13.8391 | 6.197743 | 32.94612 | 15.66104
37.83411 | 68.4909 | 62.27136 | 13.83431 | 6.219541 | 32.70386 | 15.73319
37.84411 | 68.3193 | 62.0981 | 13.82953 | 6.2212 | 32.46327 | 15.8053
37.85411 | 68.1899 | 61.9265 | 13.82476 | 6.263399 | 32.22438 | 15.87736
37.8641 | 68.049 | 61.75672 | 13.82 | 6.292283 | 31.98741 | 15.9493
37.8741 | 67.8704 | 61.58844 | 13.81525 | 6.281964 | 31.75194 | 16.02124
37.8841 | 67.7386 | 61.42182 | 13.81051 | 6.316783 | 31.51821 | 16.0931
37.8941 | 67.5079 | 61.25688 | 13.80577 | 6.251023 | 31.28623 | 16.16488
37.9041 | 67.3863 | 61.09361 | 13.80104 | 6.292694 | 31.05601 | 16.23655
37.9141 | 67.208 | 60.93201 | 13.79633 | 6.275988 | 30.82757 | 16.30812
37.92409 | 67.0221 | 60.77225 | 13.79163 | 6.24985 | 30.60113 | 16.37949
37.93409 | 66.843 | 60.61401 | 13.78693 | 6.228993 | 30.37626 | 16.45082
37.94409 | 66.63 | 60.45744 | 13.78224 | 6.17256 | 30.1532 | 16.522
37.95409 | 66.4793 | 60.30255 | 13.77756 | 6.176751 | 29.93195 | 16.59305
37.96409 | 66.2184 | 60.14933 | 13.77289 | 6.069073 | 29.7125 | 16.66394
37.97408 | 66.0356 | 59.99792 | 13.76823 | 6.037675 | 29.4951 | 16.7346
37.98408 | 65.8505 | 59.84804 | 13.76357 | 6.002457 | 29.2793 | 16.80517
37.99408 | 65.61 | 59.69983 | 13.75893 | 5.910172 | 29.06533 | 16.87557
38.00408 | 65.4145 | 59.55327 | 13.75429 | 5.861228 | 28.85319 | 16.94579
38.01408 | 65.1795 | 59.40837 | 13.74967 | 5.771127 | 28.64288 | 17.01583
38.02408 | 64.9704 | 59.26513 | 13.74505 | 5.705268 | 28.4344 | 17.08568
38.03407 | 64.7221 | 59.12373 | 13.74045 | 5.598371 | 28.22801 | 17.15527
38.04407 | 64.4628 | 58.98375 | 13.73585 | 5.479053 | 28.02316 | 17.22474
38.05407 | 64.2554 | 58.84544 | 13.73125 | 5.409963 | 27.82018 | 17.294
38.06407 | 64.012 | 58.70876 | 13.72667 | 5.303236 | 27.61903 | 17.36306
38.07407 | 63.7248 | 58.57372 | 13.7221 | 5.151076 | 27.41971 | 17.43192
38.08406 | 63.5339 | 58.44047 | 13.71754 | 5.093429 | 27.22243 | 17.5005
38.09406 | 63.2465 | 58.30867 | 13.71298 | 4.937825 | 27.02675 | 17.56895
38.10406 | 63.0002 | 58.1785 | 13.70844 | 4.821704 | 26.83288 | 17.63718
38.11406 | 62.7324 | 58.04993 | 13.7039 | 4.68247 | 26.64083 | 17.70521
38.12406 | 62.4898 | 57.92297 | 13.69937 | 4.566831 | 26.45058 | 17.77302
38.13405 | 62.1814 | 57.79772 | 13.69485 | 4.383679 | 26.26231 | 17.84055
38.14405 | 61.9129 | 57.67396 | 13.69034 | 4.238939 | 26.07566 | 17.90796
38.15405 | 61.6687 | 57.55179 | 13.68584 | 4.116912 | 25.8908 | 17.97515
38.16405 | 61.3768 | 57.43121 | 13.68134 | 3.945592 | 25.70771 | 18.04215
38.17405 | 61.1451 | 57.31221 | 13.67686 | 3.832892 | 25.52641 | 18.10894
38.18405 | 60.8892 | 57.19479 | 13.67238 | 3.694412 | 25.34686 | 18.17554
38.19404 | 60.5999 | 57.07906 | 13.66792 | 3.520843 | 25.16925 | 18.24189
38.20404 | 60.3829 | 56.96478 | 13.66346 | 3.418118 | 24.99322 | 18.3081
38.21404 | 60.0446 | 56.85207 | 13.65901 | 3.192527 | 24.81893 | 18.37414
38.22404 | 59.8471 | 56.74093 | 13.65456 | 3.106172 | 24.64637 | 18.43999
38.23404 | 59.5423 | 56.63134 | 13.65013 | 2.910961 | 24.47554 | 18.50567
38.24403 | 59.2805 | 56.52341 | 13.64571 | 2.757086 | 24.30658 | 18.57112
38.25403 | 59.0397 | 56.41694 | 13.64129 | 2.622765 | 24.13916 | 18.63648
38.26403 | 58.7596 | 56.31201 | 13.63689 | 2.447594 | 23.97345 | 18.70167
38.27403 | 58.5234 | 56.20862 | 13.63249 | 2.314781 | 23.80941 | 18.76672
38.28403 | 58.2516 | 56.10678 | 13.6281 | 2.144824 | 23.64705 | 18.83163
38.29403 | 57.9913 | 56.00648 | 13.62371 | 1.984825 | 23.48635 | 18.89641
38.30402 | 57.7677 | 55.9078 | 13.61934 | 1.859897 | 23.32746 | 18.961
38.31402 | 57.4835 | 55.81057 | 13.61498 | 1.672926 | 23.17006 | 19.02553
38.32402 | 57.2826 | 55.71487 | 13.61062 | 1.567729 | 23.01429 | 19.08996
38.33402 | 57.0066 | 55.6207 | 13.60627 | 1.3859 | 22.86014 | 19.15428
38.34402 | 56.7741 | 55.52806 | 13.60193 | 1.246044 | 22.70761 | 19.21852
38.35401 | 56.5552 | 55.43701 | 13.5976 | 1.118187 | 22.55681 | 19.2826
38.36401 | 56.2919 | 55.34741 | 13.59328 | 0.9444857 | 22.40746 | 19.34667
38.37401 | 56.1065 | 55.25933 | 13.58897 | 0.8471711 | 22.25968 | 19.41068
38.38401 | 55.8831 | 55.17277 | 13.58466 | 0.7103346 | 22.11347 | 19.47464
38.39401 | 55.6435 | 55.08771 | 13.58036 | 0.5557903 | 21.96881 | 19.53854
38.40401 | 55.4341 | 55.00417 | 13.57607 | 0.4299306 | 21.82569 | 19.60241
38.414 | 55.2149 | 54.92221 | 13.57179 | 0.2926902 | 21.68423 | 19.66618
38.424 | 55.0501 | 54.84168 | 13.56752 | 0.2084217 | 21.54416 | 19.73
38.434 | 54.8083 | 54.76265 | 13.56326 | 0.04565093 | 21.40559 | 19.7938
38.444 | 54.6171 | 54.68512 | 13.559 | -0.06801831 | 21.26852 | 19.8576
38.454 | 54.4053 | 54.60908 | 13.55475 | -0.2037818 | 21.13292 | 19.92141
38.46399 | 54.1957 | 54.53461 | 13.55051 | -0.3389092 | 20.99893 | 19.98517
38.47399 | 54.0561 | 54.46155 | 13.54628 | -0.4054501 | 20.86626 | 20.04901
38.48399 | 53.8059 | 54.38997 | 13.54206 | -0.5840745 | 20.73504 | 20.11287
38.49399 | 53.6885 | 54.31988 | 13.53784 | -0.6313754 | 20.60526 | 20.17678
38.50399 | 53.464 | 54.25125 | 13.53364 | -0.787252 | 20.47689 | 20.24072
38.51399 | 53.3016 | 54.1841 | 13.52944 | -0.8824954 | 20.34994 | 20.30472
38.52398 | 53.1591 | 54.11847 | 13.52525 | -0.9593651 | 20.22451 | 20.36871
38.53398 | 52.949 | 54.05423 | 13.52107 | -1.105228 | 20.10034 | 20.43282
38.54398 | 52.8362 | 53.99144 | 13.51689 | -1.155244 | 19.97755 | 20.497
38.55398 | 52.6641 | 53.9301 | 13.51273 | -1.266001 | 19.85612 | 20.56126
38.56398 | 52.4454 | 53.8702 | 13.50857 | -1.424797 | 19.73604 | 20.62559
38.57397 | 52.3829 | 53.81181 | 13.50442 | -1.42891 | 19.61745 | 20.68994
38.58397 | 52.1909 | 53.75475 | 13.50028 | -1.563851 | 19.50004 | 20.75443
38.59397 | 52.0697 | 53.69911 | 13.49614 | -1.629407 | 19.38395 | 20.81901
38.60397 | 51.8964 | 53.64487 | 13.49202 | -1.748467 | 19.26916 | 20.88369
38.61397 | 51.7568 | 53.59202 | 13.4879 | -1.83522 | 19.15567 | 20.94845
38.62397 | 51.6812 | 53.54055 | 13.48379 | -1.859351 | 19.04345 | 21.01331
38.63396 | 51.4911 | 53.49051 | 13.47969 | -1.999408 | 18.93262 | 21.0782
38.64396 | 51.3677 | 53.44177 | 13.4756 | -2.074074 | 18.82294 | 21.14324
38.65396 | 51.2432 | 53.39439 | 13.47151 | -2.151187 | 18.71451 | 21.20837
38.66396 | 51.0772 | 53.34833 | 13.46743 | -2.271132 | 18.60731 | 21.27359
38.67396 | 51.0362 | 53.3036 | 13.46336 | -2.267399 | 18.50134 | 21.3389
38.68395 | 50.8785 | 53.2602 | 13.4593 | -2.381703 | 18.39669 | 21.40421
38.69395 | 50.7646 | 53.21807 | 13.45525 | -2.453468 | 18.29314 | 21.46968
38.70395 | 50.6744 | 53.17721 | 13.4512 | -2.502813 | 18.19078 | 21.53523
38.71395 | 50.528 | 53.13761 | 13.44716 | -2.609613 | 18.08961 | 21.60084
38.72395 | 50.5131 | 53.09926 | 13.44313 | -2.586158 | 17.98961 | 21.66652
38.73395 | 50.3411 | 53.06213 | 13.43911 | -2.721028 | 17.89077 | 21.73225
38.74394 | 50.245 | 53.02624 | 13.4351 | -2.781236 | 17.79317 | 21.79796
38.75394 | 50.2036 | 52.9915 | 13.43109 | -2.787898 | 17.69662 | 21.86378
38.76394 | 50.0385 | 52.95792 | 13.42709 | -2.919425 | 17.60121 | 21.92963
38.77394 | 50.0515 | 52.9255 | 13.4231 | -2.873996 | 17.50691 | 21.99549
38.78394 | 49.9018 | 52.89419 | 13.41912 | -2.992393 | 17.41372 | 22.06136
38.79393 | 49.856 | 52.86402 | 13.41514 | -3.008022 | 17.32172 | 22.12716
38.80393 | 49.7749 | 52.83489 | 13.41117 | -3.059995 | 17.23072 | 22.193
38.81393 | 49.7144 | 52.80682 | 13.40721 | -3.092423 | 17.14081 | 22.2588
38.82393 | 49.6666 | 52.77978 | 13.40326 | -3.113179 | 17.05196 | 22.32456
38.83393 | 49.6271 | 52.75374 | 13.39931 | -3.126639 | 16.96417 | 22.39026
38.84393 | 49.557 | 52.72867 | 13.39538 | -3.171675 | 16.87743 | 22.45587
38.85392 | 49.5542 | 52.70458 | 13.39145 | -3.150384 | 16.79182 | 22.52131
38.86392 | 49.4838 | 52.68138 | 13.38753 | -3.197584 | 16.70716 | 22.5867
38.87392 | 49.48 | 52.65908 | 13.38361 | -3.179084 | 16.62352 | 22.65196
38.88392 | 49.4757 | 52.63765 | 13.3797 | -3.161955 | 16.54089 | 22.71706
38.89392 | 49.4533 | 52.61705 | 13.3758 | -3.163753 | 16.45927 | 22.78198
38.90391 | 49.4653 | 52.59727 | 13.37192 | -3.131968 | 16.37872 | 22.84663
38.91391 | 49.4602 | 52.57824 | 13.36803 | -3.118041 | 16.29908 | 22.91113
38.92391 | 49.4725 | 52.55995 | 13.36415 | -3.087452 | 16.22041 | 22.97538
38.93391 | 49.5159 | 52.54237 | 13.36028 | -3.026472 | 16.14272 | 23.03937
38.94391 | 49.5444 | 52.52546 | 13.35642 | -2.981064 | 16.06599 | 23.10305
38.95391 | 49.5813 | 52.5092 | 13.35257 | -2.927898 | 15.99021 | 23.16642
38.9639 | 49.6128 | 52.49355 | 13.34873 | -2.880751 | 15.91544 | 23.22938
38.9739 | 49.6911 | 52.47846 | 13.34489 | -2.787355 | 15.84154 | 23.29203
38.9839 | 49.7065 | 52.4639 | 13.34105 | -2.757396 | 15.76856 | 23.35428
38.9939 | 49.8383 | 52.44983 | 13.33723 | -2.611534 | 15.69651 | 23.4161
39.0039 | 49.9284 | 52.43623 | 13.33341 | -2.507835 | 15.62536 | 23.47746
39.01389 | 50.0006 | 52.42308 | 13.32961 | -2.422475 | 15.55519 | 23.53828
39.02389 | 50.1446 | 52.41028 | 13.3258 | -2.265678 | 15.48584 | 23.59864
39.03389 | 50.2174 | 52.39784 | 13.32201 | -2.180438 | 15.41737 | 23.65846
39.04389 | 50.3968 | 52.38571 | 13.31822 | -1.988914 | 15.34979 | 23.7177
39.05389 | 50.4958 | 52.37385 | 13.31444 | -1.878054 | 15.28308 | 23.77633
39.06389 | 50.6811 | 52.36223 | 13.31067 | -1.681126 | 15.21724 | 23.83432
39.07388 | 50.8294 | 52.3508 | 13.3069 | -1.521404 | 15.15232 | 23.89158
39.08388 | 50.9684 | 52.33953 | 13.30315 | -1.371127 | 15.08818 | 23.94821
39.09388 | 51.2039 | 52.32837 | 13.29939 | -1.124468 | 15.02488 | 24.00409
39.10388 | 51.3706 | 52.31728 | 13.29565 | -0.9466785 | 14.96242 | 24.0592
39.11388 | 51.5717 | 52.30623 | 13.29191 | -0.7345298 | 14.90079 | 24.11352
39.12387 | 51.807 | 52.29519 | 13.28819 | -0.4881868 | 14.84004 | 24.16695
39.13387 | 52.0038 | 52.28409 | 13.28447 | -0.2802896 | 14.78005 | 24.21957
39.14387 | 52.2517 | 52.27291 | 13.28075 | -0.02120978 | 14.72087 | 24.27129
39.15387 | 52.4958 | 52.26161 | 13.27704 | 0.2341907 | 14.66248 | 24.32208
39.16387 | 52.722 | 52.25015 | 13.27334 | 0.4718535 | 14.60489 | 24.37191
39.17387 | 53.0035 | 52.23848 | 13.26965 | 0.7650183 | 14.54809 | 24.42074
39.18386 | 53.2807 | 52.22661 | 13.26597 | 1.054089 | 14.49215 | 24.46849
39.19386 | 53.5537 | 52.21443 | 13.26229 | 1.339267 | 14.43691 | 24.51523
39.20386 | 53.8392 | 52.20194 | 13.25862 | 1.637262 | 14.38244 | 24.56088
39.21386 | 54.1042 | 52.18909 | 13.25495 | 1.915113 | 14.32873 | 24.6054
39.22386 | 54.4165 | 52.17585 | 13.25129 | 2.240653 | 14.27578 | 24.64877
39.23385 | 54.6744 | 52.1622 | 13.24765 | 2.512204 | 14.22364 | 24.69091
39.24385 | 55.0112 | 52.14806 | 13.244 | 2.863135 | 14.17219 | 24.73187
39.25385 | 55.2683 | 52.13344 | 13.24037 | 3.134863 | 14.12148 | 24.77159
39.26385 | 55.5581 | 52.11827 | 13.23674 | 3.439828 | 14.0715 | 24.81003
39.27385 | 55.8888 | 52.10254 | 13.23312 | 3.78626 | 14.02226 | 24.84717
39.28385 | 56.121 | 52.08621 | 13.2295 | 4.034793 | 13.97374 | 24.88297
39.29384 | 56.4384 | 52.06925 | 13.2259 | 4.369151 | 13.92598 | 24.91737
39.30384 | 56.7 | 52.05162 | 13.22229 | 4.648385 | 13.87889 | 24.95043
39.31384 | 56.9475 | 52.03328 | 13.2187 | 4.914217 | 13.83251 | 24.98208
39.32384 | 57.2151 | 52.01422 | 13.21511 | 5.200876 | 13.78683 | 25.01228
39.33384 | 57.4376 | 51.99441 | 13.21153 | 5.443191 | 13.74185 | 25.04103
39.34383 | 57.7107 | 51.97383 | 13.20796 | 5.736865 | 13.6976 | 25.06827
39.35383 | 57.9015 | 51.95242 | 13.20439 | 5.949075 | 13.654 | 25.09403
39.36383 | 58.1385 | 51.93017 | 13.20083 | 6.208325 | 13.61109 | 25.11826
39.37383 | 58.3354 | 51.90706 | 13.19728 | 6.428335 | 13.56885 | 25.14094
39.38383 | 58.4956 | 51.88307 | 13.19373 | 6.61253 | 13.52728 | 25.16205
39.39383 | 58.6539 | 51.85817 | 13.1902 | 6.795734 | 13.48639 | 25.18159
39.40382 | 58.7484 | 51.83236 | 13.18667 | 6.916041 | 13.44619 | 25.1995
39.41382 | 58.9164 | 51.80558 | 13.18314 | 7.110824 | 13.40662 | 25.21581
39.42382 | 58.9696 | 51.77783 | 13.17962 | 7.191774 | 13.36771 | 25.2305
39.43382 | 59.0266 | 51.74909 | 13.17611 | 7.277508 | 13.32944 | 25.24354
39.44382 | 59.1093 | 51.71936 | 13.1726 | 7.389943 | 13.29183 | 25.25493
39.45381 | 59.1308 | 51.68863 | 13.16911 | 7.442168 | 13.25489 | 25.26463
39.46381 | 59.1469 | 51.65685 | 13.16562 | 7.490048 | 13.21856 | 25.27268
39.47381 | 59.1017 | 51.62403 | 13.16213 | 7.477668 | 13.18286 | 25.27904
39.48381 | 59.0633 | 51.59016 | 13.15865 | 7.47314 | 13.14779 | 25.28371
39.49381 | 58.9999 | 51.55523 | 13.15518 | 7.444674 | 13.11335 | 25.28669
39.50381 | 58.9178 | 51.51922 | 13.15172 | 7.398576 | 13.07954 | 25.28797
39.5138 | 58.8299 | 51.48218 | 13.14826 | 7.347718 | 13.04637 | 25.28755
39.5238 | 58.6861 | 51.44403 | 13.14481 | 7.242073 | 13.01379 | 25.28542
39.5338 | 58.54 | 51.40479 | 13.14136 | 7.135208 | 12.98183 | 25.2816
39.5438 | 58.4029 | 51.36447 | 13.13793 | 7.038429 | 12.95047 | 25.27607
39.5538 | 58.1861 | 51.32306 | 13.13449 | 6.863035 | 12.91972 | 25.26885
39.56379 | 57.9958 | 51.28062 | 13.13107 | 6.715181 | 12.8896 | 25.25995
39.57379 | 57.726 | 51.23705 | 13.12765 | 6.488951 | 12.86005 | 25.24934
39.58379 | 57.4807 | 51.19239 | 13.12424 | 6.288305 | 12.8311 | 25.23705
39.59379 | 57.2501 | 51.14667 | 13.12083 | 6.103428 | 12.80275 | 25.22309
39.60379 | 56.9031 | 51.09988 | 13.11744 | 5.803216 | 12.77498 | 25.20747
39.61379 | 56.6499 | 51.05203 | 13.11404 | 5.597866 | 12.7478 | 25.19019
39.62378 | 56.3715 | 51.00318 | 13.11066 | 5.368315 | 12.72123 | 25.1713
39.63378 | 56.0068 | 50.95325 | 13.10728 | 5.053554 | 12.69521 | 25.15075
39.64378 | 55.685 | 50.90228 | 13.10391 | 4.782719 | 12.66978 | 25.1286
39.65378 | 55.3096 | 50.8503 | 13.10054 | 4.459298 | 12.64492 | 25.10484
39.66378 | 54.9944 | 50.79732 | 13.09718 | 4.19708 | 12.62063 | 25.07951
39.67377 | 54.6193 | 50.74341 | 13.09383 | 3.875894 | 12.59694 | 25.05264
39.68377 | 54.2478 | 50.68847 | 13.09048 | 3.559332 | 12.57379 | 25.0242
39.69377 | 53.8953 | 50.63258 | 13.08714 | 3.262725 | 12.55121 | 24.99423
39.70377 | 53.525 | 50.57575 | 13.08381 | 2.949248 | 12.52919 | 24.96276
39.71377 | 53.1859 | 50.51801 | 13.08048 | 2.667888 | 12.50773 | 24.9298
39.72377 | 52.7775 | 50.45938 | 13.07715 | 2.318122 | 12.48683 | 24.89539
39.73376 | 52.4374 | 50.39994 | 13.07384 | 2.03746 | 12.46652 | 24.85958
39.74376 | 52.0289 | 50.33958 | 13.07053 | 1.689317 | 12.44673 | 24.82232
39.75376 | 51.6711 | 50.2784 | 13.06723 | 1.392702 | 12.4275 | 24.78367
39.76376 | 51.3279 | 50.21641 | 13.06393 | 1.111491 | 12.40881 | 24.74366
39.77376 | 50.9591 | 50.15364 | 13.06064 | 0.8054593 | 12.39068 | 24.70232
39.78375 | 50.6145 | 50.09018 | 13.05736 | 0.5243205 | 12.3731 | 24.65972
39.79375 | 50.2816 | 50.02593 | 13.05408 | 0.2556727 | 12.35605 | 24.61579
39.80375 | 49.8842 | 49.96097 | 13.05081 | -0.07677169 | 12.33955 | 24.57061
39.81375 | 49.609 | 49.89534 | 13.04755 | -0.2863441 | 12.32359 | 24.52421
39.82375 | 49.2398 | 49.82907 | 13.04429 | -0.5892662 | 12.30816 | 24.47662
39.83375 | 48.9355 | 49.76217 | 13.04103 | -0.8266717 | 12.29328 | 24.42786
39.84374 | 48.6509 | 49.69476 | 13.03779 | -1.043858 | 12.27894 | 24.37803
39.85374 | 48.2776 | 49.62671 | 13.03455 | -1.349109 | 12.26513 | 24.32703
39.86374 | 48.1102 | 49.55812 | 13.03131 | -1.447924 | 12.25184 | 24.27497
39.87374 | 47.7172 | 49.48904 | 13.02809 | -1.771839 | 12.23909 | 24.22186
39.88374 | 47.51 | 49.41948 | 13.02486 | -1.909476 | 12.22687 | 24.16774
39.89373 | 47.2359 | 49.34954 | 13.02165 | -2.113637 | 12.21519 | 24.1127
39.90373 | 46.9452 | 49.27912 | 13.01844 | -2.333916 | 12.20403 | 24.05665
39.91373 | 46.7291 | 49.20831 | 13.01524 | -2.479209 | 12.19339 | 23.99968
39.92373 | 46.4732 | 49.13715 | 13.01204 | -2.663946 | 12.18328 | 23.94183
39.93373 | 46.2858 | 49.06566 | 13.00884 | -2.779856 | 12.17369 | 23.88312
39.94373 | 46.0636 | 48.99387 | 13.00566 | -2.93027 | 12.16463 | 23.82358
39.95372 | 45.843 | 48.92189 | 13.00248 | -3.07889 | 12.1561 | 23.76331
39.96372 | 45.6768 | 48.8496 | 12.99931 | -3.172801 | 12.14808 | 23.70221
39.97372 | 45.4757 | 48.7771 | 12.99614 | -3.301404 | 12.14058 | 23.64038
39.98372 | 45.2735 | 48.70443 | 12.99298 | -3.430929 | 12.1336 | 23.57785
39.99372 | 45.1285 | 48.6316 | 12.98982 | -3.503103 | 12.12715 | 23.51464
40.00371 | 44.9572 | 48.55873 | 12.98667 | -3.601526 | 12.12121 | 23.45084
40.01371 | 44.8179 | 48.48569 | 12.98353 | -3.667791 | 12.11579 | 23.38637
40.02371 | 44.7049 | 48.41258 | 12.98039 | -3.707684 | 12.11089 | 23.32131
40.03371 | 44.5605 | 48.33943 | 12.97726 | -3.778934 | 12.1065 | 23.25568
40.04371 | 44.4421 | 48.26628 | 12.97413 | -3.824178 | 12.10262 | 23.18952
40.05371 | 44.2942 | 48.19314 | 12.97101 | -3.898936 | 12.09927 | 23.12286
40.0637 | 44.2285 | 48.12011 | 12.9679 | -3.891606 | 12.09643 | 23.05578
40.0737 | 44.0896 | 48.04707 | 12.96479 | -3.957471 | 12.09411 | 22.98817
40.0837 | 44.0273 | 47.97413 | 12.96169 | -3.946827 | 12.0923 | 22.92014
40.0937 | 43.9327 | 47.9013 | 12.95859 | -3.9686 | 12.091 | 22.85171
40.1037 | 43.836 | 47.82861 | 12.9555 | -3.992611 | 12.09022 | 22.78289
40.11369 | 43.7928 | 47.75616 | 12.95241 | -3.963355 | 12.08996 | 22.71378
40.12369 | 43.6821 | 47.68381 | 12.94933 | -4.001713 | 12.09021 | 22.64427
40.13369 | 43.6561 | 47.61168 | 12.94626 | -3.955577 | 12.09097 | 22.57444
40.14369 | 43.5656 | 47.53977 | 12.94319 | -3.97417 | 12.09225 | 22.50432
40.15369 | 43.5012 | 47.46811 | 12.94013 | -3.96691 | 12.09405 | 22.43394
40.16369 | 43.4579 | 47.39672 | 12.93707 | -3.938817 | 12.09636 | 22.36329
40.17368 | 43.3903 | 47.32568 | 12.93402 | -3.935381 | 12.09918 | 22.29248
40.18368 | 43.401 | 47.25488 | 12.93098 | -3.853881 | 12.10251 | 22.22139
40.19368 | 43.3031 | 47.18441 | 12.92794 | -3.881308 | 12.10637 | 22.1501
40.20368 | 43.2853 | 47.11427 | 12.9249 | -3.828973 | 12.11074 | 22.07864
40.21368 | 43.2594 | 47.0445 | 12.92187 | -3.785096 | 12.11562 | 22.007
40.22367 | 43.1969 | 46.97515 | 12.91885 | -3.778255 | 12.12102 | 21.93529
40.23367 | 43.2035 | 46.90613 | 12.91583 | -3.702635 | 12.12693 | 21.86337
40.24367 | 43.1391 | 46.83752 | 12.91282 | -3.698418 | 12.13337 | 21.79133
40.25367 | 43.1411 | 46.76932 | 12.90981 | -3.628218 | 12.14033 | 21.71918
40.26367 | 43.1255 | 46.70154 | 12.90681 | -3.576041 | 12.1478 | 21.64693
40.27367 | 43.0826 | 46.63421 | 12.90382 | -3.551606 | 12.15579 | 21.5746
40.28366 | 43.0892 | 46.56739 | 12.90083 | -3.478186 | 12.16429 | 21.50226
40.29366 | 43.0562 | 46.50096 | 12.89785 | -3.444762 | 12.17333 | 21.42979
40.30366 | 43.0664 | 46.43501 | 12.89487 | -3.368609 | 12.18288 | 21.35726
40.31366 | 43.044 | 46.36954 | 12.89189 | -3.325537 | 12.19296 | 21.28468
40.32366 | 43.024 | 46.30455 | 12.88893 | -3.280552 | 12.20356 | 21.21207
40.33365 | 43.0513 | 46.24013 | 12.88597 | -3.188828 | 12.21467 | 21.13949
40.34365 | 43.0242 | 46.17614 | 12.88301 | -3.151945 | 12.22632 | 21.06682
40.35365 | 43.0588 | 46.11267 | 12.88006 | -3.053873 | 12.2385 | 20.99412
40.36365 | 43.0654 | 46.04972 | 12.87711 | -2.984316 | 12.2512 | 20.92141
40.37365 | 43.007 | 45.98728 | 12.87417 | -2.980281 | 12.26443 | 20.84868
40.38365 | 43.0498 | 45.92537 | 12.87124 | -2.875572 | 12.27819 | 20.77595
40.39364 | 43.0093 | 45.86407 | 12.86831 | -2.854774 | 12.29247 | 20.7033
40.40364 | 43.0917 | 45.80323 | 12.86538 | -2.711529 | 12.30729 | 20.63055
40.41364 | 43.0297 | 45.74291 | 12.86246 | -2.713207 | 12.32265 | 20.5578
40.42364 | 43.0625 | 45.68314 | 12.85955 | -2.620641 | 12.33853 | 20.48506
40.43364 | 43.0635 | 45.62391 | 12.85664 | -2.560413 | 12.35496 | 20.41231
40.44363 | 43.0347 | 45.5653 | 12.85374 | -2.530603 | 12.3719 | 20.33966
40.45363 | 43.0814 | 45.50717 | 12.85084 | -2.425765 | 12.3894 | 20.26692
40.46363 | 43.053 | 45.44957 | 12.84795 | -2.396573 | 12.40744 | 20.19418
40.47363 | 43.0882 | 45.39253 | 12.84506 | -2.304327 | 12.42603 | 20.12144
40.48363 | 43.0754 | 45.33603 | 12.84218 | -2.260626 | 12.44515 | 20.0487
40.49363 | 43.0664 | 45.28007 | 12.8393 | -2.213669 | 12.46482 | 19.97595
40.50362 | 43.097 | 45.22471 | 12.83643 | -2.12771 | 12.48501 | 19.90326
40.51362 | 43.1074 | 45.16984 | 12.83357 | -2.06244 | 12.50577 | 19.8305
40.52362 | 43.0871 | 45.11551 | 12.8307 | -2.028411 | 12.52709 | 19.75772
40.53362 | 43.1309 | 45.06172 | 12.82785 | -1.930824 | 12.54895 | 19.68493
40.54362 | 43.0998 | 45.00847 | 12.825 | -1.90867 | 12.57136 | 19.61211
40.55361 | 43.1407 | 44.95581 | 12.82215 | -1.815106 | 12.59431 | 19.53934
40.56361 | 43.1365 | 44.90362 | 12.81931 | -1.767123 | 12.61784 | 19.46647
40.57361 | 43.1354 | 44.85197 | 12.81648 | -1.716569 | 12.64192 | 19.39357
40.58361 | 43.1466 | 44.80084 | 12.81365 | -1.654243 | 12.66657 | 19.32063
40.59361 | 43.1277 | 44.75024 | 12.81082 | -1.622541 | 12.69178 | 19.24764
40.60361 | 43.1785 | 44.70016 | 12.808 | -1.521661 | 12.71755 | 19.17461
40.6136 | 43.1579 | 44.65065 | 12.80519 | -1.492755 | 12.74386 | 19.10161
40.6236 | 43.1913 | 44.60161 | 12.80238 | -1.410309 | 12.77077 | 19.02846
40.6336 | 43.1767 | 44.55307 | 12.79957 | -1.376375 | 12.79824 | 18.95526
40.6436 | 43.1805 | 44.50505 | 12.79677 | -1.324548 | 12.82629 | 18.88198
40.6536 | 43.2152 | 44.45753 | 12.79398 | -1.24233 | 12.85491 | 18.80864
40.66359 | 43.192 | 44.41055 | 12.79119 | -1.218549 | 12.88408 | 18.73528
40.67359 | 43.2404 | 44.36403 | 12.7884 | -1.123632 | 12.91386 | 18.66177
40.68359 | 43.26 | 44.31801 | 12.78562 | -1.058011 | 12.94421 | 18.58818
40.69359 | 43.2724 | 44.27248 | 12.78285 | -1.000079 | 12.97515 | 18.51448
40.70359 | 43.3072 | 44.22745 | 12.78008 | -0.9202457 | 13.00668 | 18.44069
40.71359 | 43.3045 | 44.1829 | 12.77731 | -0.8783957 | 13.0388 | 18.36679
40.72358 | 43.3422 | 44.13887 | 12.77455 | -0.7966708 | 13.07147 | 18.29285
40.73358 | 43.3597 | 44.09529 | 12.7718 | -0.7355893 | 13.10476 | 18.21873
40.74358 | 43.3602 | 44.05219 | 12.76905 | -0.69199 | 13.13865 | 18.14449
40.75358 | 43.4107 | 44.00957 | 12.7663 | -0.5988694 | 13.17314 | 18.07013
40.76358 | 43.4059 | 43.96743 | 12.76356 | -0.5615261 | 13.20823 | 17.99564
40.77357 | 43.4483 | 43.9258 | 12.76083 | -0.4774985 | 13.24389 | 17.92109
40.78357 | 43.4451 | 43.8846 | 12.75809 | -0.4395038 | 13.28018 | 17.84633
40.79357 | 43.467 | 43.84388 | 12.75537 | -0.3768809 | 13.31708 | 17.77144
40.80357 | 43.4911 | 43.80363 | 12.75264 | -0.3125343 | 13.35459 | 17.6964
40.81357 | 43.4819 | 43.76386 | 12.74993 | -0.2819568 | 13.3927 | 17.62122
40.82357 | 43.5361 | 43.72455 | 12.74722 | -0.1884528 | 13.43144 | 17.5459
40.83356 | 43.5284 | 43.68576 | 12.74451 | -0.1573593 | 13.47075 | 17.4705
40.84356 | 43.5584 | 43.6474 | 12.74181 | -0.08900199 | 13.51072 | 17.39487
40.85356 | 43.5855 | 43.60951 | 12.73911 | -0.02401021 | 13.55131 | 17.31909
40.86356 | 43.5848 | 43.5721 | 12.73642 | 0.01269975 | 13.59252 | 17.24316
40.87356 | 43.6688 | 43.53516 | 12.73373 | 0.1336417 | 13.63436 | 17.16708
40.88355 | 43.6537 | 43.49874 | 12.73105 | 0.1549618 | 13.67679 | 17.09091
40.89355 | 43.7026 | 43.46276 | 12.72837 | 0.2398429 | 13.71988 | 17.01451
40.90355 | 43.725 | 43.42726 | 12.72569 | 0.2977439 | 13.76361 | 16.93795
40.91355 | 43.7267 | 43.39224 | 12.72302 | 0.3344565 | 13.80798 | 16.86124
40.92355 | 43.7848 | 43.35772 | 12.72036 | 0.4270839 | 13.85298 | 16.78438
40.93355 | 43.7801 | 43.32368 | 12.71769 | 0.4564193 | 13.89863 | 16.70736
40.94354 | 43.8056 | 43.29017 | 12.71504 | 0.515428 | 13.94487 | 16.63026
40.95354 | 43.8412 | 43.25713 | 12.71239 | 0.5840703 | 13.99181 | 16.55293
40.96354 | 43.8433 | 43.22459 | 12.70974 | 0.6187066 | 14.03938 | 16.47548
40.97354 | 43.8965 | 43.19256 | 12.7071 | 0.7039373 | 14.08761 | 16.39785
40.98354 | 43.882 | 43.16104 | 12.70446 | 0.7209557 | 14.13649 | 16.32009
40.99353 | 43.8979 | 43.13007 | 12.70183 | 0.767825 | 14.18598 | 16.24226
41.00353 | 43.9355 | 43.0996 | 12.6992 | 0.8358993 | 14.23618 | 16.16422
41.01353 | 43.9256 | 43.06966 | 12.69658 | 0.8559436 | 14.28704 | 16.08604
41.02353 | 44.0019 | 43.04025 | 12.69396 | 0.9616522 | 14.33856 | 16.00773
41.03353 | 43.9738 | 43.01138 | 12.69134 | 0.9624155 | 14.39074 | 15.9293
41.04353 | 44.0116 | 42.98307 | 12.68873 | 1.02853 | 14.44359 | 15.85075
41.05352 | 44.0418 | 42.95535 | 12.68613 | 1.086455 | 14.49705 | 15.77217
41.06352 | 44.0351 | 42.92815 | 12.68352 | 1.106947 | 14.55124 | 15.69339
41.07352 | 44.0794 | 42.90153 | 12.68093 | 1.177867 | 14.6061 | 15.61451
41.08352 | 44.0507 | 42.87549 | 12.67833 | 1.175207 | 14.66163 | 15.53553
41.09352 | 44.1136 | 42.85004 | 12.67575 | 1.263559 | 14.71784 | 15.45645
41.10351 | 44.1316 | 42.82521 | 12.67316 | 1.306388 | 14.77468 | 15.37737
41.11351 | 44.1054 | 42.80096 | 12.67058 | 1.304439 | 14.83224 | 15.29813
41.12351 | 44.177 | 42.77733 | 12.66801 | 1.399674 | 14.8905 | 15.21882
41.13351 | 44.1366 | 42.75431 | 12.66544 | 1.38229 | 14.94943 | 15.13944
41.14351 | 44.2046 | 42.73193 | 12.66287 | 1.472672 | 15.00905 | 15.06001
41.15351 | 44.1841 | 42.71019 | 12.66031 | 1.473915 | 15.06936 | 14.98052
41.1635 | 44.2148 | 42.68911 | 12.65775 | 1.525686 | 15.13029 | 14.90107
41.1735 | 44.2529 | 42.66868 | 12.6552 | 1.58422 | 15.19198 | 14.82151
41.1835 | 44.2499 | 42.64891 | 12.65265 | 1.600987 | 15.25435 | 14.74191
41.1935 | 44.3095 | 42.62982 | 12.6501 | 1.679676 | 15.31742 | 14.6623
41.2035 | 44.3271 | 42.61142 | 12.64756 | 1.715676 | 15.38118 | 14.58268
41.21349 | 44.348 | 42.59374 | 12.64502 | 1.754265 | 15.44557 | 14.50314
41.22349 | 44.4183 | 42.57674 | 12.64249 | 1.841565 | 15.51072 | 14.42352
41.23349 | 44.4044 | 42.56045 | 12.63996 | 1.843948 | 15.57657 | 14.34392
41.24349 | 44.4661 | 42.54489 | 12.63744 | 1.921207 | 15.64311 | 14.26434
41.25349 | 44.4753 | 42.53007 | 12.63492 | 1.945232 | 15.71036 | 14.18479
41.26349 | 44.493 | 42.51599 | 12.6324 | 1.977015 | 15.77829 | 14.10529
41.27348 | 44.5637 | 42.50267 | 12.62989 | 2.061031 | 15.84686 | 14.02591
41.28348 | 44.5597 | 42.4901 | 12.62738 | 2.069597 | 15.9162 | 13.94652
41.29348 | 44.6437 | 42.47831 | 12.62488 | 2.165393 | 15.98623 | 13.86719
41.30348 | 44.6202 | 42.46729 | 12.62238 | 2.15291 | 16.05696 | 13.78795
41.31348 | 44.6657 | 42.45706 | 12.61989 | 2.208636 | 16.12839 | 13.70879
41.32347 | 44.6753 | 42.44764 | 12.6174 | 2.227659 | 16.20045 | 13.6298
41.33347 | 44.6746 | 42.43902 | 12.61491 | 2.235582 | 16.27327 | 13.55084
41.34347 | 44.774 | 42.43121 | 12.61243 | 2.342794 | 16.34679 | 13.47199
41.35347 | 44.7419 | 42.42422 | 12.60995 | 2.317683 | 16.421 | 13.39327
41.36347 | 44.7782 | 42.41806 | 12.60747 | 2.360141 | 16.49591 | 13.31467
41.37347 | 44.7989 | 42.41274 | 12.605 | 2.386163 | 16.57152 | 13.23622
41.38346 | 44.8211 | 42.40826 | 12.60254 | 2.412838 | 16.64773 | 13.15799
41.39346 | 44.8592 | 42.40464 | 12.60007 | 2.454564 | 16.72471 | 13.07985
41.40346 | 44.8849 | 42.40187 | 12.59761 | 2.483033 | 16.80238 | 13.00187
41.41346 | 44.8945 | 42.39996 | 12.59516 | 2.494538 | 16.88074 | 12.92407
41.42346 | 44.9294 | 42.39893 | 12.59271 | 2.53047 | 16.95978 | 12.84645
41.43345 | 44.91 | 42.39877 | 12.59026 | 2.511226 | 17.03942 | 12.7691
41.44345 | 44.986 | 42.3995 | 12.58782 | 2.586504 | 17.11981 | 12.69187
41.45345 | 44.9547 | 42.40111 | 12.58538 | 2.553593 | 17.20088 | 12.61485
41.46345 | 45.0189 | 42.40361 | 12.58294 | 2.615292 | 17.28262 | 12.53805
41.47345 | 45.0429 | 42.40701 | 12.58051 | 2.635894 | 17.36502 | 12.46147
41.48344 | 45.0332 | 42.4113 | 12.57809 | 2.621903 | 17.44801 | 12.3852
41.49344 | 45.0671 | 42.41649 | 12.57566 | 2.650606 | 17.53174 | 12.30909
41.50344 | 45.0457 | 42.4226 | 12.57324 | 2.623102 | 17.61613 | 12.23323
41.51344 | 45.1127 | 42.42961 | 12.57083 | 2.683089 | 17.70116 | 12.15762
41.52344 | 45.0994 | 42.43753 | 12.56841 | 2.661868 | 17.78684 | 12.08228
41.53344 | 45.1333 | 42.44637 | 12.566 | 2.686935 | 17.87316 | 12.0072
41.54343 | 45.1569 | 42.4561 | 12.5636 | 2.700797 | 17.96002 | 11.93248
41.55343 | 45.1349 | 42.46676 | 12.5612 | 2.66814 | 18.0476 | 11.85796
41.56343 | 45.1705 | 42.47833 | 12.5588 | 2.692169 | 18.1358 | 11.78372
41.57343 | 45.1962 | 42.49082 | 12.55641 | 2.705383 | 18.22462 | 11.70979
41.58343 | 45.1676 | 42.50421 | 12.55402 | 2.663388 | 18.31404 | 11.63615
41.59342 | 45.2019 | 42.51849 | 12.55164 | 2.683411 | 18.40396 | 11.56289
41.60342 | 45.1924 | 42.5337 | 12.54925 | 2.658699 | 18.49457 | 11.48988
41.61342 | 45.2258 | 42.54982 | 12.54688 | 2.675981 | 18.58577 | 11.41718
41.62342 | 45.2184 | 42.56684 | 12.5445 | 2.65156 | 18.67754 | 11.3448
41.63342 | 45.224 | 42.58476 | 12.54213 | 2.639242 | 18.76988 | 11.27275
41.64342 | 45.2529 | 42.60357 | 12.53976 | 2.649328 | 18.86277 | 11.20104
41.65341 | 45.2493 | 42.62325 | 12.5374 | 2.626046 | 18.95612 | 11.12973
41.66341 | 45.2503 | 42.64384 | 12.53504 | 2.606462 | 19.0501 | 11.0587
41.67341 | 45.2533 | 42.6653 | 12.53268 | 2.588001 | 19.1446 | 10.98802
41.68341 | 45.2588 | 42.68763 | 12.53033 | 2.571168 | 19.23962 | 10.91768
41.69341 | 45.2795 | 42.71082 | 12.52798 | 2.568677 | 19.33513 | 10.84771
41.7034 | 45.2493 | 42.73485 | 12.52564 | 2.514449 | 19.43106 | 10.77816
41.7134 | 45.3276 | 42.75975 | 12.5233 | 2.567855 | 19.52754 | 10.7089
41.7234 | 45.2794 | 42.78548 | 12.52096 | 2.493925 | 19.6245 | 10.64002
41.7334 | 45.2897 | 42.81203 | 12.51862 | 2.477673 | 19.7219 | 10.5715
41.7434 | 45.3017 | 42.8394 | 12.51629 | 2.462301 | 19.81974 | 10.50337
41.7534 | 45.2692 | 42.86757 | 12.51396 | 2.401628 | 19.91801 | 10.4356
41.76339 | 45.2938 | 42.89651 | 12.51164 | 2.39729 | 20.01658 | 10.36829
41.77339 | 45.2758 | 42.92625 | 12.50932 | 2.349551 | 20.11564 | 10.30129
41.78339 | 45.2831 | 42.95676 | 12.507 | 2.326339 | 20.21508 | 10.23467
41.79339 | 45.2786 | 42.98802 | 12.50469 | 2.290583 | 20.31488 | 10.16845
41.80339 | 45.239 | 43.02001 | 12.50238 | 2.218989 | 20.41502 | 10.10261
41.81338 | 45.2809 | 43.05271 | 12.50007 | 2.228191 | 20.51539 | 10.03725
41.82338 | 45.2189 | 43.08613 | 12.49777 | 2.132774 | 20.61616 | 9.972201
41.83338 | 45.2345 | 43.12023 | 12.49547 | 2.114271 | 20.71721 | 9.907549
41.84338 | 45.2402 | 43.155 | 12.49317 | 2.085197 | 20.81854 | 9.843296
41.85338 | 45.2009 | 43.19043 | 12.49088 | 2.010472 | 20.92011 | 9.779442
41.86338 | 45.2238 | 43.22648 | 12.48859 | 1.997318 | 21.0219 | 9.715989
41.87337 | 45.1543 | 43.26311 | 12.4863 | 1.891188 | 21.12381 | 9.653
41.88337 | 45.2134 | 43.30037 | 12.48402 | 1.913032 | 21.226 | 9.590352
41.89337 | 45.1653 | 43.33819 | 12.48174 | 1.827107 | 21.32834 | 9.528108
41.90337 | 45.1447 | 43.37656 | 12.47946 | 1.768135 | 21.43083 | 9.46627
41.91337 | 45.1532 | 43.41546 | 12.47719 | 1.73774 | 21.53343 | 9.404837
41.92336 | 45.0829 | 43.45482 | 12.47492 | 1.628082 | 21.63602 | 9.343871
41.93336 | 45.1011 | 43.49469 | 12.47266 | 1.606409 | 21.73878 | 9.283251
41.94336 | 45.0934 | 43.53501 | 12.47039 | 1.558386 | 21.84158 | 9.223039
41.95336 | 45.0464 | 43.57576 | 12.46813 | 1.47064 | 21.94439 | 9.163234
41.96336 | 45.0548 | 43.61691 | 12.46588 | 1.437894 | 22.04719 | 9.103837
41.97336 | 44.9877 | 43.65843 | 12.46362 | 1.329274 | 22.14996 | 9.044847
41.98335 | 45.0151 | 43.70025 | 12.46137 | 1.314852 | 22.25255 | 8.986322
41.99335 | 44.9748 | 43.74242 | 12.45913 | 1.232375 | 22.35515 | 8.928147
42.00335 | 44.9362 | 43.78489 | 12.45688 | 1.151311 | 22.45763 | 8.870378
42.01335 | 44.9422 | 43.82761 | 12.45464 | 1.11459 | 22.55995 | 8.813016
42.02335 | 44.8749 | 43.87055 | 12.45241 | 1.004346 | 22.66209 | 8.756061
42.03334 | 44.895 | 43.91362 | 12.45017 | 0.9813836 | 22.76388 | 8.699565
42.04334 | 44.8602 | 43.95692 | 12.44794 | 0.9032827 | 22.86556 | 8.64342
42.05334 | 44.8249 | 44.00035 | 12.44571 | 0.8245512 | 22.96696 | 8.587677
42.06334 | 44.843 | 44.04388 | 12.44349 | 0.7991234 | 23.06805 | 8.532338
42.07334 | 44.7673 | 44.0875 | 12.44127 | 0.6797985 | 23.16883 | 8.477402
42.08334 | 44.7848 | 44.13109 | 12.43905 | 0.6537132 | 23.26917 | 8.422866
42.09333 | 44.7288 | 44.17466 | 12.43684 | 0.5541402 | 23.36904 | 8.368788
42.10333 | 44.7145 | 44.21823 | 12.43462 | 0.4962688 | 23.46856 | 8.315051
42.11333 | 44.7065 | 44.26172 | 12.43241 | 0.4447779 | 23.5676 | 8.261711
42.12333 | 44.645 | 44.3051 | 12.43021 | 0.3399014 | 23.66612 | 8.208768
42.13333 | 44.6685 | 44.34832 | 12.428 | 0.3201756 | 23.7641 | 8.156221
42.14332 | 44.6222 | 44.39133 | 12.42581 | 0.2308723 | 23.8614 | 8.104126
42.15332 | 44.5892 | 44.43414 | 12.42361 | 0.155064 | 23.95816 | 8.052363
42.16332 | 44.5733 | 44.47668 | 12.42142 | 0.09662344 | 24.05427 | 8.00099
42.17332 | 44.5207 | 44.51891 | 12.41922 | 0.001787161 | 24.14968 | 7.950008
42.18332 | 44.5174 | 44.5608 | 12.41704 | -0.04340328 | 24.24436 | 7.899412
42.19332 | 44.4602 | 44.60231 | 12.41485 | -0.1421088 | 24.33826 | 7.849201
42.20331 | 44.446 | 44.64335 | 12.41267 | -0.1973497 | 24.43126 | 7.799423
42.21331 | 44.415 | 44.68397 | 12.41049 | -0.2689673 | 24.5235 | 7.749978
42.22331 | 44.3624 | 44.72408 | 12.40831 | -0.3616755 | 24.61485 | 7.700913
42.23331 | 44.3745 | 44.76364 | 12.40614 | -0.3891393 | 24.70527 | 7.652227
42.24331 | 44.2847 | 44.80262 | 12.40397 | -0.5179159 | 24.79473 | 7.603917
42.2533 | 44.2721 | 44.84092 | 12.40181 | -0.5688205 | 24.88309 | 7.556028
42.2633 | 44.2314 | 44.87859 | 12.39964 | -0.6471941 | 24.97049 | 7.508464
42.2733 | 44.1911 | 44.91555 | 12.39748 | -0.7244538 | 25.0568 | 7.46127
42.2833 | 44.1909 | 44.95176 | 12.39532 | -0.7608569 | 25.14199 | 7.414446
42.2933 | 44.0948 | 44.98716 | 12.39316 | -0.8923626 | 25.22601 | 7.367986
42.3033 | 44.0811 | 45.02173 | 12.39101 | -0.9406299 | 25.30883 | 7.321892
42.31329 | 44.0357 | 45.05538 | 12.38886 | -1.019683 | 25.39032 | 7.276203
42.32329 | 44.009 | 45.08815 | 12.38672 | -1.079145 | 25.4706 | 7.23083
42.33329 | 43.9438 | 45.11994 | 12.38457 | -1.176144 | 25.54956 | 7.185813
42.34329 | 43.8678 | 45.15073 | 12.38243 | -1.282934 | 25.62715 | 7.141153
42.35329 | 43.8668 | 45.18047 | 12.38029 | -1.313674 | 25.70334 | 7.096845
42.36328 | 43.8148 | 45.2091 | 12.37816 | -1.394297 | 25.77801 | 7.052932
42.37328 | 43.7486 | 45.23662 | 12.37602 | -1.488017 | 25.85127 | 7.009323
42.38328 | 43.7479 | 45.26296 | 12.37389 | -1.515062 | 25.92301 | 6.966061
42.39328 | 43.6381 | 45.2881 | 12.37176 | -1.649999 | 25.99319 | 6.923142
42.40328 | 43.6419 | 45.31197 | 12.36964 | -1.670075 | 26.06177 | 6.880566
42.41328 | 43.5805 | 45.33456 | 12.36751 | -1.754063 | 26.12872 | 6.838328
42.42327 | 43.5294 | 45.3558 | 12.3654 | -1.826399 | 26.19393 | 6.796469
42.43327 | 43.5082 | 45.37568 | 12.36328 | -1.867478 | 26.2575 | 6.754903
42.44327 | 43.4121 | 45.39415 | 12.36116 | -1.982054 | 26.31932 | 6.713669
42.45327 | 43.4327 | 45.41118 | 12.35905 | -1.978478 | 26.37936 | 6.672765
42.46327 | 43.3478 | 45.42672 | 12.35694 | -2.078918 | 26.43759 | 6.632189
42.47326 | 43.3284 | 45.44072 | 12.35484 | -2.112322 | 26.49391 | 6.591976
42.48326 | 43.2741 | 45.45318 | 12.35273 | -2.179081 | 26.5484 | 6.552047
42.49326 | 43.2167 | 45.46405 | 12.35063 | -2.247351 | 26.60098 | 6.512439
42.50326 | 43.1568 | 45.47329 | 12.34853 | -2.316491 | 26.65161 | 6.473148
42.51326 | 43.1069 | 45.48087 | 12.34644 | -2.373969 | 26.70026 | 6.434172
42.52326 | 43.0429 | 45.48676 | 12.34434 | -2.443859 | 26.7469 | 6.39551
42.53325 | 43.0054 | 45.49092 | 12.34226 | -2.485516 | 26.79146 | 6.357196
42.54325 | 42.9239 | 45.49333 | 12.34017 | -2.569426 | 26.83401 | 6.319154
42.55325 | 42.8871 | 45.49394 | 12.33808 | -2.606844 | 26.87445 | 6.281416
42.56325 | 42.7994 | 45.49275 | 12.336 | -2.69335 | 26.91277 | 6.243982
42.57325 | 42.7409 | 45.48972 | 12.33392 | -2.748815 | 26.94895 | 6.20685
42.58324 | 42.6905 | 45.48481 | 12.33184 | -2.794315 | 26.98292 | 6.170052
42.59324 | 42.6024 | 45.47802 | 12.32977 | -2.875617 | 27.01474 | 6.133514
42.60324 | 42.563 | 45.4693 | 12.32769 | -2.906301 | 27.04434 | 6.097271
42.61324 | 42.4326 | 45.45864 | 12.32562 | -3.026039 | 27.0717 | 6.061319
42.62324 | 42.4063 | 45.44601 | 12.32355 | -3.039715 | 27.09681 | 6.025656
42.63324 | 42.3176 | 45.4314 | 12.32149 | -3.113804 | 27.11964 | 5.99028
42.64323 | 42.2681 | 45.41481 | 12.31943 | -3.14671 | 27.14016 | 5.955224
42.65323 | 42.1765 | 45.39617 | 12.31736 | -3.219674 | 27.1584 | 5.920415
42.66323 | 42.0819 | 45.3755 | 12.31531 | -3.293596 | 27.17431 | 5.885885
42.67323 | 42.0235 | 45.35277 | 12.31325 | -3.329265 | 27.18788 | 5.851634
42.68323 | 41.951 | 45.32796 | 12.3112 | -3.376963 | 27.19911 | 5.817658
42.69322 | 41.8819 | 45.30111 | 12.30915 | -3.419207 | 27.20797 | 5.783987
42.70322 | 41.8344 | 45.27213 | 12.3071 | -3.437732 | 27.21448 | 5.750555
42.71322 | 41.7183 | 45.24105 | 12.30505 | -3.52275 | 27.21861 | 5.71739
42.72322 | 41.6988 | 45.20786 | 12.30301 | -3.509055 | 27.22036 | 5.684492
42.73322 | 41.6088 | 45.17254 | 12.30096 | -3.563742 | 27.21972 | 5.651858
42.74322 | 41.522 | 45.1351 | 12.29892 | -3.613101 | 27.21669 | 5.619485
42.75321 | 41.5046 | 45.09557 | 12.29689 | -3.590965 | 27.21127 | 5.587403
42.76321 | 41.38 | 45.05386 | 12.29485 | -3.673864 | 27.20346 | 5.555547
42.77321 | 41.3308 | 45.01003 | 12.29282 | -3.679226 | 27.19326 | 5.523945
42.78321 | 41.239 | 44.96405 | 12.29079 | -3.725051 | 27.18066 | 5.492597
42.79321 | 41.1988 | 44.91594 | 12.28876 | -3.717144 | 27.16568 | 5.461498
42.8032 | 41.1263 | 44.86575 | 12.28674 | -3.739454 | 27.14834 | 5.430679
42.8132 | 41.0266 | 44.81339 | 12.28472 | -3.78679 | 27.1286 | 5.400075
42.8232 | 40.9847 | 44.7589 | 12.28269 | -3.774202 | 27.10649 | 5.369715
42.8332 | 40.8747 | 44.7023 | 12.28068 | -3.827599 | 27.08203 | 5.339597
42.8432 | 40.8169 | 44.64359 | 12.27866 | -3.826689 | 27.05521 | 5.309719
42.8532 | 40.7537 | 44.58279 | 12.27664 | -3.829086 | 27.02606 | 5.280078
42.86319 | 40.6511 | 44.51995 | 12.27463 | -3.868853 | 26.99462 | 5.250702
42.87319 | 40.5988 | 44.45499 | 12.27262 | -3.856194 | 26.96084 | 5.221531
42.88319 | 40.4945 | 44.38797 | 12.27061 | -3.893468 | 26.92476 | 5.19259
42.89319 | 40.4462 | 44.3189 | 12.26861 | -3.872701 | 26.88641 | 5.16388
42.90319 | 40.3933 | 44.2478 | 12.2666 | -3.854501 | 26.8458 | 5.135396
42.91318 | 40.2578 | 44.17477 | 12.2646 | -3.916967 | 26.803 | 5.107166
42.92318 | 40.2152 | 44.09967 | 12.26261 | -3.884471 | 26.75793 | 5.079131
42.93318 | 40.0947 | 44.02259 | 12.26061 | -3.927894 | 26.71067 | 5.051317
42.94318 | 40.063 | 43.94357 | 12.25861 | -3.880572 | 26.66124 | 5.023722
42.95318 | 39.9644 | 43.86261 | 12.25662 | -3.898214 | 26.60965 | 4.996345
42.96318 | 39.8395 | 43.77976 | 12.25463 | -3.940257 | 26.55594 | 4.969184
42.97317 | 39.7871 | 43.6951 | 12.25264 | -3.908002 | 26.5002 | 4.942264
42.98317 | 39.6803 | 43.6085 | 12.25065 | -3.928199 | 26.44232 | 4.915527
42.99317 | 39.64 | 43.52007 | 12.24867 | -3.880072 | 26.3824 | 4.889
43.00317 | 39.5314 | 43.42984 | 12.24669 | -3.898438 | 26.32047 | 4.86268
43.01317 | 39.4113 | 43.33783 | 12.2447 | -3.926529 | 26.25656 | 4.836565
43.02316 | 39.3795 | 43.24417 | 12.24273 | -3.864673 | 26.19076 | 4.810686
43.03316 | 39.2636 | 43.1487 | 12.24075 | -3.885103 | 26.12297 | 4.784979
43.04316 | 39.2114 | 43.05155 | 12.23878 | -3.840147 | 26.0533 | 4.759471
43.05316 | 39.1279 | 42.95273 | 12.2368 | -3.824834 | 25.98177 | 4.734162
43.06316 | 39.0351 | 42.8523 | 12.23483 | -3.817201 | 25.90842 | 4.70905
43.07316 | 38.9677 | 42.75028 | 12.23286 | -3.782578 | 25.83328 | 4.684133
43.08315 | 38.865 | 42.6468 | 12.2309 | -3.781801 | 25.75647 | 4.659434
43.09315 | 38.8263 | 42.5417 | 12.22893 | -3.715396 | 25.67786 | 4.634901
43.10315 | 38.7095 | 42.43511 | 12.22697 | -3.725607 | 25.59758 | 4.610558
43.11315 | 38.6159 | 42.32706 | 12.22501 | -3.711164 | 25.51565 | 4.586403
43.12315 | 38.5562 | 42.2176 | 12.22305 | -3.661404 | 25.43212 | 4.562434
43.13314 | 38.458 | 42.10687 | 12.22109 | -3.648872 | 25.3471 | 4.538674
43.14314 | 38.4027 | 41.99469 | 12.21914 | -3.591985 | 25.26047 | 4.515073
43.15314 | 38.2983 | 41.88119 | 12.21718 | -3.582888 | 25.17235 | 4.491652
43.16314 | 38.1949 | 41.76642 | 12.21523 | -3.571521 | 25.08278 | 4.468411
43.17314 | 38.1065 | 41.65042 | 12.21328 | -3.543915 | 24.99178 | 4.445348
43.18314 | 38.0221 | 41.53321 | 12.21133 | -3.511114 | 24.89942 | 4.422462
43.19313 | 37.9539 | 41.415 | 12.20939 | -3.461098 | 24.80584 | 4.399772
43.20313 | 37.8496 | 41.29552 | 12.20745 | -3.445916 | 24.71084 | 4.377233
43.21313 | 37.7454 | 41.17495 | 12.2055 | -3.429548 | 24.61458 | 4.354865
43.22313 | 37.69 | 41.05333 | 12.20356 | -3.363331 | 24.5171 | 4.332668
43.23313 | 37.5808 | 40.93071 | 12.20162 | -3.349909 | 24.41845 | 4.310638
43.24312 | 37.5293 | 40.80724 | 12.19969 | -3.277936 | 24.31875 | 4.288797
43.25312 | 37.3866 | 40.68271 | 12.19775 | -3.296107 | 24.21785 | 4.2671
43.26312 | 37.3592 | 40.55728 | 12.19582 | -3.198085 | 24.1159 | 4.245567
43.27312 | 37.2499 | 40.43101 | 12.19389 | -3.181107 | 24.01292 | 4.224196
43.28312 | 37.1377 | 40.30391 | 12.19196 | -3.166206 | 23.90896 | 4.202986
43.29312 | 37.0779 | 40.17602 | 12.19003 | -3.098121 | 23.80406 | 4.181935
43.30311 | 36.9766 | 40.04752 | 12.1881 | -3.070919 | 23.69835 | 4.161066
43.31311 | 36.9104 | 39.91818 | 12.18618 | -3.007782 | 23.59167 | 4.14033
43.32311 | 36.8199 | 39.78817 | 12.18425 | -2.96827 | 23.48417 | 4.119745
43.33311 | 36.7041 | 39.65752 | 12.18233 | -2.953424 | 23.37587 | 4.099317
43.34311 | 36.6331 | 39.52628 | 12.18041 | -2.893179 | 23.26682 | 4.079042
43.3531 | 36.5274 | 39.3946 | 12.1785 | -2.867203 | 23.15717 | 4.05894
43.3631 | 36.4676 | 39.26227 | 12.17658 | -2.794669 | 23.04672 | 4.038965
43.3731 | 36.3652 | 39.12944 | 12.17466 | -2.764239 | 22.93564 | 4.019139
43.3831 | 36.2745 | 38.99615 | 12.17275 | -2.721652 | 22.82394 | 3.999459
43.3931 | 36.2239 | 38.86244 | 12.17084 | -2.638541 | 22.71168 | 3.979924
43.4031 | 36.0951 | 38.72834 | 12.16893 | -2.633241 | 22.59888 | 3.960534
43.41309 | 36.0569 | 38.59401 | 12.16702 | -2.537114 | 22.48569 | 3.941305
43.42309 | 35.9635 | 38.45923 | 12.16512 | -2.495734 | 22.37192 | 3.922199
43.43309 | 35.8699 | 38.32416 | 12.16321 | -2.45426 | 22.25772 | 3.903234
43.44309 | 35.7926 | 38.18883 | 12.16131 | -2.396231 | 22.14312 | 3.884407
43.45309 | 35.7087 | 38.05327 | 12.1594 | -2.344572 | 22.02815 | 3.865718
43.46308 | 35.6232 | 37.91765 | 12.15751 | -2.294449 | 21.91296 | 3.847184
43.47308 | 35.5541 | 37.78173 | 12.15561 | -2.227628 | 21.79735 | 3.828767
43.48308 | 35.4528 | 37.64567 | 12.15371 | -2.192871 | 21.68148 | 3.810485
43.49308 | 35.3724 | 37.50951 | 12.15181 | -2.137107 | 21.56536 | 3.792335
43.50308 | 35.2953 | 37.37327 | 12.14992 | -2.077965 | 21.44903 | 3.774316
43.51308 | 35.1994 | 37.23697 | 12.14802 | -2.037574 | 21.33252 | 3.756429
43.52307 | 35.1196 | 37.10079 | 12.14613 | -1.981194 | 21.21597 | 3.738688
43.53307 | 35.0196 | 36.96449 | 12.14424 | -1.944886 | 21.09918 | 3.721058
43.54307 | 34.952 | 36.82821 | 12.14236 | -1.87621 | 20.9823 | 3.703554
43.55307 | 34.8622 | 36.69199 | 12.14047 | -1.829793 | 20.86535 | 3.686178
43.56307 | 34.7826 | 36.55586 | 12.13858 | -1.773258 | 20.74835 | 3.668925
43.57306 | 34.7094 | 36.41997 | 12.1367 | -1.710565 | 20.63145 | 3.651813
43.58306 | 34.602 | 36.28407 | 12.13482 | -1.682071 | 20.51445 | 3.634807
43.59306 | 34.5674 | 36.14833 | 12.13294 | -1.580931 | 20.39747 | 3.617923
43.60306 | 34.4197 | 36.01277 | 12.13106 | -1.593074 | 20.28056 | 3.601159
43.61306 | 34.3716 | 35.87742 | 12.12918 | -1.505816 | 20.16373 | 3.584514
43.62306 | 34.2538 | 35.74228 | 12.1273 | -1.488484 | 20.047 | 3.567988
43.63305 | 34.1975 | 35.60753 | 12.12543 | -1.410026 | 19.93051 | 3.551594
43.64305 | 34.0983 | 35.4729 | 12.12355 | -1.374604 | 19.81405 | 3.535301
43.65305 | 33.9917 | 35.33857 | 12.12168 | -1.346866 | 19.69776 | 3.519124
43.66305 | 33.9385 | 35.20453 | 12.11981 | -1.266033 | 19.58167 | 3.50306
43.67305 | 33.8024 | 35.07082 | 12.11794 | -1.268424 | 19.46578 | 3.48711
43.68304 | 33.732 | 34.93759 | 12.11607 | -1.205588 | 19.35023 | 3.471287
43.69304 | 33.6358 | 34.80458 | 12.1142 | -1.168783 | 19.23482 | 3.45556
43.70304 | 33.5427 | 34.67195 | 12.11233 | -1.129255 | 19.11968 | 3.439943
43.71304 | 33.4632 | 34.53972 | 12.11047 | -1.07652 | 19.00482 | 3.424436
43.72304 | 33.3629 | 34.4079 | 12.1086 | -1.044997 | 18.89026 | 3.409037
43.73304 | 33.2911 | 34.2765 | 12.10674 | -0.9854009 | 18.77601 | 3.393745
43.74303 | 33.2116 | 34.14567 | 12.10488 | -0.9340745 | 18.66222 | 3.378575
43.75303 | 33.0853 | 34.01517 | 12.10302 | -0.9298737 | 18.54866 | 3.363495
43.76303 | 33.0325 | 33.88514 | 12.10116 | -0.8526438 | 18.43546 | 3.34852
43.77303 | 32.92 | 33.7556 | 12.09931 | -0.8355989 | 18.32264 | 3.333649
43.78303 | 32.863 | 33.62655 | 12.09745 | -0.7635496 | 18.21022 | 3.31888
43.79302 | 32.7385 | 33.49813 | 12.0956 | -0.7596346 | 18.09831 | 3.304228
43.80302 | 32.6547 | 33.37011 | 12.09374 | -0.7154138 | 17.98671 | 3.289662
43.81302 | 32.6065 | 33.24263 | 12.09189 | -0.6361277 | 17.87554 | 3.275197
43.82302 | 32.4868 | 33.11568 | 12.09004 | -0.6288841 | 17.76482 | 3.260831
43.83302 | 32.4117 | 32.9893 | 12.08819 | -0.5775967 | 17.65455 | 3.246564
43.84302 | 32.319 | 32.86347 | 12.08634 | -0.5444736 | 17.54474 | 3.232394
43.85301 | 32.2435 | 32.73835 | 12.08449 | -0.4948459 | 17.43552 | 3.218335
43.86301 | 32.1553 | 32.6137 | 12.08264 | -0.458396 | 17.32669 | 3.204358
43.87301 | 32.0602 | 32.48962 | 12.0808 | -0.4294222 | 17.21835 | 3.190475
43.88301 | 32.0089 | 32.36615 | 12.07895 | -0.3572484 | 17.11051 | 3.176688
43.89301 | 31.9152 | 32.24328 | 12.07711 | -0.328084 | 17.00318 | 3.162994
43.903 | 31.8034 | 32.12115 | 12.07527 | -0.3177545 | 16.89648 | 3.149406
43.913 | 31.763 | 31.99953 | 12.07343 | -0.2365315 | 16.79021 | 3.135897
43.923 | 31.6454 | 31.87854 | 12.07159 | -0.2331354 | 16.68447 | 3.122479
43.933 | 31.6061 | 31.75818 | 12.06975 | -0.1520786 | 16.57928 | 3.109151
43.943 | 31.4758 | 31.63846 | 12.06791 | -0.1626617 | 16.47464 | 3.095913
43.953 | 31.403 | 31.51939 | 12.06607 | -0.1163936 | 16.37056 | 3.082764
43.96299 | 31.3475 | 31.4011 | 12.06424 | -0.05359753 | 16.26714 | 3.069715
43.97299 | 31.2352 | 31.28334 | 12.06241 | -0.04813987 | 16.16419 | 3.056742
43.98299 | 31.1686 | 31.16625 | 12.06057 | 0.002348315 | 16.06183 | 3.043855
43.99299 | 31.0904 | 31.04982 | 12.05874 | 0.04057662 | 15.96003 | 3.031054
44.00299 | 31.0033 | 30.93407 | 12.05691 | 0.06922571 | 15.85883 | 3.018339
44.01298 | 30.9073 | 30.81911 | 12.05508 | 0.0881902 | 15.75831 | 3.00572
44.02298 | 30.806 | 30.70471 | 12.05325 | 0.1012895 | 15.65829 | 2.993173
44.03298 | 30.7637 | 30.59099 | 12.05142 | 0.172707 | 15.55887 | 2.980709
44.04298 | 30.6556 | 30.47796 | 12.04959 | 0.1776373 | 15.46004 | 2.968329
44.05298 | 30.584 | 30.36561 | 12.04776 | 0.218385 | 15.36182 | 2.956027
44.06298 | 30.512 | 30.25396 | 12.04594 | 0.2580401 | 15.26421 | 2.94381
44.07297 | 30.4008 | 30.1431 | 12.04412 | 0.2576965 | 15.1673 | 2.931684
44.08297 | 30.3565 | 30.03283 | 12.04229 | 0.3236698 | 15.07092 | 2.919623
44.09297 | 30.2215 | 29.92325 | 12.04047 | 0.2982457 | 14.97514 | 2.907647
44.10297 | 30.1934 | 29.81437 | 12.03865 | 0.379029 | 14.87998 | 2.895744
44.11297 | 30.072 | 29.70619 | 12.03682 | 0.3658134 | 14.78544 | 2.883923
44.12296 | 29.9704 | 29.5988 | 12.03501 | 0.3715961 | 14.69161 | 2.872188
44.13296 | 29.9255 | 29.49201 | 12.03319 | 0.4334866 | 14.59831 | 2.860519
44.14296 | 29.8155 | 29.38592 | 12.03137 | 0.4295783 | 14.50563 | 2.848925
44.15296 | 29.7401 | 29.28053 | 12.02955 | 0.4595719 | 14.41357 | 2.837407
44.16296 | 29.6671 | 29.17583 | 12.02773 | 0.4912677 | 14.32213 | 2.825963
44.17296 | 29.549 | 29.07184 | 12.02592 | 0.4771646 | 14.23132 | 2.814594
44.18295 | 29.5088 | 28.96864 | 12.0241 | 0.5401626 | 14.14122 | 2.803309
44.19295 | 29.3605 | 28.86603 | 12.02229 | 0.4944653 | 14.05166 | 2.792086
44.20295 | 29.3262 | 28.76413 | 12.02048 | 0.5620713 | 13.96272 | 2.780935
44.21295 | 29.247 | 28.66292 | 12.01866 | 0.5840815 | 13.8744 | 2.769856
44.22295 | 29.1438 | 28.5624 | 12.01685 | 0.5813979 | 13.7867 | 2.758848
44.23294 | 29.0817 | 28.46268 | 12.01504 | 0.6190249 | 13.69971 | 2.747921
44.24294 | 28.9832 | 28.36354 | 12.01323 | 0.6196553 | 13.61326 | 2.737054
44.25294 | 28.9284 | 28.2651 | 12.01142 | 0.6632972 | 13.52742 | 2.726256
44.26294 | 28.8272 | 28.16735 | 12.00962 | 0.6598517 | 13.44221 | 2.715526
44.27294 | 28.7459 | 28.07028 | 12.00781 | 0.675618 | 13.35761 | 2.704866
44.28294 | 28.6805 | 27.9739 | 12.006 | 0.7066006 | 13.27363 | 2.694273
44.29293 | 28.5676 | 27.87829 | 12.0042 | 0.6893059 | 13.19034 | 2.683757
44.30293 | 28.5378 | 27.78327 | 12.00239 | 0.7545267 | 13.10758 | 2.673298
44.31293 | 28.4416 | 27.68893 | 12.00059 | 0.7526683 | 13.02544 | 2.662905
44.32293 | 28.3648 | 27.59527 | 11.99878 | 0.7695343 | 12.94391 | 2.652577
44.33293 | 28.2866 | 27.50227 | 11.99698 | 0.7843269 | 12.86298 | 2.642315
44.34292 | 28.187 | 27.41006 | 11.99518 | 0.7769356 | 12.78276 | 2.632127
44.35292 | 28.1411 | 27.31841 | 11.99338 | 0.82269 | 12.70304 | 2.621994
44.36292 | 28.0367 | 27.22742 | 11.99157 | 0.8092816 | 12.62392 | 2.611923
44.37292 | 27.9676 | 27.13709 | 11.98977 | 0.8305088 | 12.5454 | 2.601916
44.38292 | 27.9148 | 27.04742 | 11.98797 | 0.8673794 | 12.46748 | 2.591971
44.39292 | 27.8299 | 26.95841 | 11.98617 | 0.8714903 | 12.39015 | 2.582089
44.40291 | 27.747 | 26.87014 | 11.98438 | 0.8768635 | 12.31348 | 2.572279
44.41291 | 27.6788 | 26.78243 | 11.98258 | 0.8963745 | 12.23733 | 2.562519
44.42291 | 27.6065 | 26.69536 | 11.98078 | 0.9111378 | 12.16176 | 2.552819
44.43291 | 27.5294 | 26.60894 | 11.97899 | 0.9204587 | 12.08678 | 2.54318
44.44291 | 27.4439 | 26.52316 | 11.97719 | 0.9207392 | 12.01237 | 2.5336
44.4529 | 27.3804 | 26.4381 | 11.9754 | 0.9423008 | 11.93861 | 2.524089
44.4629 | 27.2967 | 26.35359 | 11.9736 | 0.9431124 | 11.86536 | 2.514627
44.4729 | 27.2308 | 26.26971 | 11.97181 | 0.9610942 | 11.79268 | 2.505224
44.4829 | 27.1639 | 26.18645 | 11.97001 | 0.9774511 | 11.72056 | 2.495878
44.4929 | 27.0785 | 26.10381 | 11.96822 | 0.9746857 | 11.649 | 2.486589
44.5029 | 27.0122 | 26.0218 | 11.96643 | 0.9904004 | 11.57801 | 2.477358
44.51289 | 26.9344 | 25.94048 | 11.96464 | 0.9939213 | 11.50765 | 2.468192
44.52289 | 26.8433 | 25.85969 | 11.96285 | 0.9836119 | 11.43777 | 2.459072
44.53289 | 26.7894 | 25.77951 | 11.96106 | 1.009895 | 11.36844 | 2.450009
44.54289 | 26.7016 | 25.69993 | 11.95926 | 1.001673 | 11.29966 | 2.441
44.55289 | 26.6483 | 25.62095 | 11.95748 | 1.027353 | 11.23143 | 2.432047
44.56288 | 26.565 | 25.54264 | 11.95569 | 1.02236 | 11.1638 | 2.423156
44.57288 | 26.5126 | 25.46485 | 11.9539 | 1.047751 | 11.09664 | 2.41431
44.58288 | 26.4409 | 25.38764 | 11.95211 | 1.053255 | 11.03002 | 2.405518
44.59288 | 26.3618 | 25.31103 | 11.95032 | 1.050775 | 10.96392 | 2.396779
44.60288 | 26.2987 | 25.23499 | 11.94854 | 1.063714 | 10.89836 | 2.388092
44.61288 | 26.2225 | 25.15952 | 11.94675 | 1.062976 | 10.83332 | 2.379458
44.62287 | 26.1587 | 25.08471 | 11.94496 | 1.073994 | 10.76886 | 2.370884
44.63287 | 26.0811 | 25.01038 | 11.94318 | 1.070716 | 10.70485 | 2.362352
44.64287 | 26.0149 | 24.93662 | 11.94139 | 1.078275 | 10.64136 | 2.353872
44.65287 | 25.9776 | 24.86343 | 11.93961 | 1.114172 | 10.57838 | 2.345443
44.66287 | 25.8671 | 24.79078 | 11.93782 | 1.076316 | 10.5159 | 2.337064
44.67286 | 25.8246 | 24.71877 | 11.93604 | 1.105834 | 10.45398 | 2.328742
44.68286 | 25.7667 | 24.64723 | 11.93426 | 1.119475 | 10.39251 | 2.320462
44.69286 | 25.6795 | 24.57623 | 11.93247 | 1.103272 | 10.33152 | 2.312232
44.70286 | 25.6218 | 24.50577 | 11.93069 | 1.116029 | 10.27103 | 2.304049
44.71286 | 25.5432 | 24.43585 | 11.92891 | 1.10735 | 10.21103 | 2.295916
44.72286 | 25.5131 | 24.36646 | 11.92713 | 1.146638 | 10.15151 | 2.28783
44.73285 | 25.4304 | 24.29767 | 11.92535 | 1.132731 | 10.09252 | 2.2798
44.74285 | 25.3643 | 24.22933 | 11.92356 | 1.134966 | 10.03396 | 2.271809
44.75285 | 25.3179 | 24.16152 | 11.92178 | 1.156382 | 9.97587 | 2.263865
44.76285 | 25.2461 | 24.09422 | 11.92 | 1.151882 | 9.918248 | 2.255968
44.77285 | 25.1759 | 24.02743 | 11.91822 | 1.148469 | 9.861092 | 2.248117
44.78284 | 25.1298 | 23.96122 | 11.91644 | 1.168584 | 9.804453 | 2.240319
44.79284 | 25.0452 | 23.89544 | 11.91466 | 1.149759 | 9.748217 | 2.232559
44.80284 | 25.0056 | 23.83017 | 11.91288 | 1.175434 | 9.692436 | 2.224845
44.81284 | 24.923 | 23.76539 | 11.91111 | 1.157612 | 9.637107 | 2.217175
44.82284 | 24.8865 | 23.7011 | 11.90933 | 1.185398 | 9.582225 | 2.20955
44.83283 | 24.798 | 23.63737 | 11.90755 | 1.160633 | 9.52784 | 2.201976
44.84283 | 24.7718 | 23.57405 | 11.90577 | 1.197746 | 9.473842 | 2.194439
44.85283 | 24.6825 | 23.51122 | 11.90399 | 1.171279 | 9.420281 | 2.186946
44.86283 | 24.6153 | 23.44887 | 11.90222 | 1.166435 | 9.367154 | 2.179495
44.87283 | 24.5768 | 23.38698 | 11.90044 | 1.189818 | 9.314455 | 2.172088
44.88283 | 24.5255 | 23.32557 | 11.89866 | 1.199931 | 9.262184 | 2.164723
44.89282 | 24.4396 | 23.26468 | 11.89689 | 1.17492 | 9.210385 | 2.157408
44.90282 | 24.4048 | 23.20419 | 11.89511 | 1.200607 | 9.158956 | 2.150127
44.91282 | 24.349 | 23.14416 | 11.89333 | 1.204837 | 9.107941 | 2.142888
44.92282 | 24.2891 | 23.08459 | 11.89156 | 1.204513 | 9.057339 | 2.135691
44.93282 | 24.1989 | 23.02546 | 11.88978 | 1.173438 | 9.007146 | 2.128534
44.94281 | 24.1864 | 22.96684 | 11.88801 | 1.21956 | 8.957407 | 2.121425
44.95281 | 24.1338 | 22.9086 | 11.88623 | 1.225197 | 8.908021 | 2.11435
44.96281 | 24.0285 | 22.85081 | 11.88446 | 1.177695 | 8.859033 | 2.107315
44.97281 | 23.9975 | 22.79344 | 11.88268 | 1.204057 | 8.810442 | 2.10032
44.98281 | 23.9508 | 22.73651 | 11.88091 | 1.214287 | 8.762242 | 2.093365
44.99281 | 23.8748 | 22.68001 | 11.87913 | 1.194791 | 8.714429 | 2.086449
45.0028 | 23.8409 | 22.62399 | 11.87736 | 1.216915 | 8.667048 | 2.079578
45.0128 | 23.7704 | 22.56833 | 11.87558 | 1.202072 | 8.620004 | 2.07274
45.0228 | 23.7168 | 22.51309 | 11.87381 | 1.203705 | 8.573345 | 2.06594
45.0328 | 23.6337 | 22.45827 | 11.87204 | 1.175432 | 8.527054 | 2.059179
45.0428 | 23.6172 | 22.40385 | 11.87026 | 1.213348 | 8.481135 | 2.052455
45.05279 | 23.5477 | 22.34989 | 11.86849 | 1.197806 | 8.435629 | 2.045776
45.06279 | 23.5041 | 22.29629 | 11.86672 | 1.207814 | 8.390443 | 2.039128
45.07279 | 23.4399 | 22.24308 | 11.86494 | 1.196821 | 8.345621 | 2.032517
45.08279 | 23.3725 | 22.19027 | 11.86317 | 1.182232 | 8.301158 | 2.025943
45.09279 | 23.3376 | 22.13785 | 11.86139 | 1.19975 | 8.257051 | 2.019405
45.10279 | 23.2887 | 22.08582 | 11.85962 | 1.202879 | 8.213296 | 2.012904
45.11278 | 23.2022 | 22.03423 | 11.85785 | 1.167971 | 8.169934 | 2.006446
45.12278 | 23.1668 | 21.98297 | 11.85608 | 1.18383 | 8.126878 | 2.000017
45.13278 | 23.122 | 21.93209 | 11.8543 | 1.18991 | 8.084164 | 1.993624
45.14278 | 23.0522 | 21.88158 | 11.85253 | 1.170615 | 8.04179 | 1.987266
45.15278 | 23.0044 | 21.83145 | 11.85076 | 1.172945 | 7.999756 | 1.980944
45.16277 | 22.9665 | 21.78174 | 11.84898 | 1.184758 | 7.958096 | 1.974663
45.17277 | 22.898 | 21.73235 | 11.84721 | 1.165652 | 7.916727 | 1.96841
45.18277 | 22.8313 | 21.68332 | 11.84544 | 1.147984 | 7.875686 | 1.962192
45.19277 | 22.7772 | 21.63464 | 11.84366 | 1.142555 | 7.834972 | 1.956008
45.20277 | 22.7627 | 21.58633 | 11.84189 | 1.176369 | 7.794582 | 1.949858
45.21277 | 22.6694 | 21.53837 | 11.84012 | 1.131027 | 7.754512 | 1.943743
45.22276 | 22.6422 | 21.49081 | 11.83835 | 1.151391 | 7.714796 | 1.937666
45.23276 | 22.598 | 21.44355 | 11.83657 | 1.154451 | 7.675357 | 1.931617
45.24276 | 22.5356 | 21.39663 | 11.8348 | 1.138968 | 7.63623 | 1.925602
45.25276 | 22.4836 | 21.35006 | 11.83303 | 1.133543 | 7.59741 | 1.919619
45.26276 | 22.4442 | 21.30382 | 11.83125 | 1.14038 | 7.558897 | 1.913669
45.27275 | 22.4009 | 21.25797 | 11.82948 | 1.142933 | 7.520727 | 1.907758
45.28275 | 22.3246 | 21.2124 | 11.82771 | 1.112202 | 7.482816 | 1.901873
45.29275 | 22.2906 | 21.16716 | 11.82594 | 1.123438 | 7.445206 | 1.89602
45.30275 | 22.2448 | 21.12225 | 11.82416 | 1.122547 | 7.407891 | 1.890199
45.31275 | 22.203 | 21.07767 | 11.82239 | 1.125333 | 7.370868 | 1.88441
45.32275 | 22.1429 | 21.0334 | 11.82062 | 1.109498 | 7.334134 | 1.878653
45.33274 | 22.0832 | 20.9895 | 11.81884 | 1.093698 | 7.297725 | 1.872933
45.34274 | 22.0797 | 20.94587 | 11.81707 | 1.13383 | 7.261563 | 1.867237
45.35274 | 21.9987 | 20.90255 | 11.8153 | 1.096146 | 7.225684 | 1.861574
45.36274 | 21.9389 | 20.85955 | 11.81352 | 1.079352 | 7.190086 | 1.85594
45.37274 | 21.9277 | 20.81685 | 11.81175 | 1.11085 | 7.154764 | 1.850338
45.38273 | 21.8688 | 20.7745 | 11.80998 | 1.094301 | 7.119752 | 1.844772
45.39273 | 21.8063 | 20.73241 | 11.8082 | 1.073893 | 7.084977 | 1.839229
45.40273 | 21.785 | 20.69062 | 11.80643 | 1.094385 | 7.050471 | 1.833717
45.41273 | 21.7645 | 20.64912 | 11.80465 | 1.11538 | 7.016234 | 1.828235
45.42273 | 21.676 | 20.60792 | 11.80288 | 1.06808 | 6.982261 | 1.822782
45.43273 | 21.6521 | 20.56701 | 11.8011 | 1.085089 | 6.948551 | 1.817359
45.44272 | 21.639 | 20.52644 | 11.79933 | 1.112558 | 6.915143 | 1.81197
45.45272 | 21.532 | 20.48611 | 11.79755 | 1.045891 | 6.881951 | 1.806606
45.46272 | 21.5366 | 20.44606 | 11.79578 | 1.090539 | 6.849014 | 1.80127
45.47272 | 21.4974 | 20.40629 | 11.794 | 1.091105 | 6.81633 | 1.795963
45.48272 | 21.439 | 20.36681 | 11.79223 | 1.072192 | 6.783897 | 1.790684
45.49271 | 21.3896 | 20.32764 | 11.79045 | 1.061965 | 6.751744 | 1.785439
45.50271 | 21.3638 | 20.2887 | 11.78868 | 1.075101 | 6.719806 | 1.780218
45.51271 | 21.3367 | 20.25004 | 11.7869 | 1.086664 | 6.688113 | 1.775024
45.52271 | 21.2748 | 20.21164 | 11.78512 | 1.063159 | 6.656661 | 1.769858
45.53271 | 21.2224 | 20.17352 | 11.78335 | 1.048885 | 6.62545 | 1.76472
45.54271 | 21.216 | 20.13565 | 11.78157 | 1.080346 | 6.594476 | 1.75961
45.5527 | 21.1579 | 20.09809 | 11.77979 | 1.059809 | 6.563767 | 1.754532
45.5627 | 21.123 | 20.06075 | 11.77801 | 1.062247 | 6.533262 | 1.749476
45.5727 | 21.0926 | 20.02367 | 11.77624 | 1.068927 | 6.502989 | 1.744447
45.5827 | 21.0738 | 19.98685 | 11.77446 | 1.086952 | 6.472944 | 1.739446
45.5927 | 20.9897 | 19.95028 | 11.77268 | 1.039422 | 6.443127 | 1.734471
45.60269 | 20.9701 | 19.91399 | 11.7709 | 1.056106 | 6.413563 | 1.729528
45.61269 | 20.9582 | 19.87792 | 11.76912 | 1.080275 | 6.384194 | 1.724606
45.62269 | 20.883 | 19.8421 | 11.76734 | 1.040897 | 6.355046 | 1.719712
45.63269 | 20.8381 | 19.80652 | 11.76557 | 1.031576 | 6.326117 | 1.714842
45.64269 | 20.8487 | 19.77119 | 11.76379 | 1.077509 | 6.297406 | 1.71
45.65269 | 20.7749 | 19.7361 | 11.76201 | 1.038804 | 6.268909 | 1.705182
45.66268 | 20.732 | 19.70128 | 11.76023 | 1.030724 | 6.240653 | 1.700396
45.67268 | 20.7213 | 19.66666 | 11.75845 | 1.054642 | 6.212582 | 1.69563
45.68268 | 20.6669 | 19.63227 | 11.75666 | 1.034626 | 6.184719 | 1.69089
45.69268 | 20.5971 | 19.59812 | 11.75488 | 0.9989771 | 6.157065 | 1.686175
45.70268 | 20.5955 | 19.5642 | 11.7531 | 1.031297 | 6.129616 | 1.681486
45.71267 | 20.5452 | 19.53054 | 11.75132 | 1.014656 | 6.102398 | 1.676825
45.72267 | 20.5026 | 19.49708 | 11.74954 | 1.005521 | 6.075355 | 1.672186
45.73267 | 20.4779 | 19.46384 | 11.74775 | 1.014062 | 6.048512 | 1.667571
45.74267 | 20.4428 | 19.43082 | 11.74597 | 1.011979 | 6.021869 | 1.66298
45.75267 | 20.3893 | 19.39802 | 11.74419 | 0.991276 | 5.995421 | 1.658415
45.76267 | 20.3547 | 19.36545 | 11.7424 | 0.9892532 | 5.96917 | 1.653873
45.77266 | 20.3211 | 19.33312 | 11.74062 | 0.9879825 | 5.943136 | 1.64936
45.78266 | 20.296 | 19.30097 | 11.73884 | 0.9950276 | 5.917269 | 1.644867
45.79266 | 20.2112 | 19.26904 | 11.73705 | 0.9421589 | 5.891592 | 1.640398
45.80266 | 20.2194 | 19.23732 | 11.73527 | 0.9820795 | 5.866102 | 1.635953
45.81266 | 20.1883 | 19.20581 | 11.73348 | 0.9824896 | 5.8408 | 1.631531
45.82265 | 20.1164 | 19.17454 | 11.73169 | 0.9418609 | 5.815707 | 1.627137
45.83265 | 20.1157 | 19.14344 | 11.72991 | 0.9722572 | 5.790772 | 1.622763
45.84265 | 20.0774 | 19.11255 | 11.72812 | 0.9648486 | 5.76602 | 1.618411
45.85265 | 20.0081 | 19.08186 | 11.72633 | 0.9262371 | 5.741447 | 1.614084
45.86265 | 19.9929 | 19.05138 | 11.72454 | 0.9415249 | 5.717053 | 1.609778
45.87265 | 19.9868 | 19.02109 | 11.72276 | 0.9657125 | 5.692836 | 1.605496
45.88264 | 19.9071 | 18.99103 | 11.72097 | 0.9160738 | 5.668817 | 1.601241
45.89264 | 19.9056 | 18.96113 | 11.71918 | 0.944468 | 5.644949 | 1.597005
45.90264 | 19.8821 | 18.93143 | 11.71739 | 0.9506681 | 5.621253 | 1.592791
45.91264 | 19.8319 | 18.90192 | 11.7156 | 0.9299758 | 5.597727 | 1.588599
45.92264 | 19.8044 | 18.87261 | 11.71381 | 0.9317914 | 5.574372 | 1.58443
45.93263 | 19.7758 | 18.84351 | 11.71202 | 0.9322903 | 5.551205 | 1.580287
45.94263 | 19.752 | 18.81457 | 11.71022 | 0.9374292 | 5.528183 | 1.576163
45.95263 | 19.6921 | 18.78582 | 11.70843 | 0.9062813 | 5.505327 | 1.57206
45.96263 | 19.6826 | 18.75725 | 11.70664 | 0.9253489 | 5.482633 | 1.567979
45.97263 | 19.6497 | 18.72887 | 11.70485 | 0.9208332 | 5.460102 | 1.56392
45.98263 | 19.6264 | 18.70066 | 11.70305 | 0.9257361 | 5.43773 | 1.559882
45.99262 | 19.5746 | 18.67267 | 11.70126 | 0.9019314 | 5.41554 | 1.55587
46.00262 | 19.5606 | 18.64483 | 11.69946 | 0.9157747 | 5.393486 | 1.551875
46.01262 | 19.5212 | 18.61716 | 11.69767 | 0.9040417 | 5.371588 | 1.547902
46.02262 | 19.485 | 18.58967 | 11.69587 | 0.8953322 | 5.349846 | 1.54395
46.03262 | 19.4621 | 18.56235 | 11.69407 | 0.8997487 | 5.328258 | 1.540019
46.04261 | 19.4227 | 18.53523 | 11.69228 | 0.8874659 | 5.306842 | 1.536113
46.05261 | 19.3845 | 18.50826 | 11.69048 | 0.8762384 | 5.285557 | 1.532224
46.06261 | 19.3792 | 18.48146 | 11.68868 | 0.8977404 | 5.264421 | 1.528355
46.07261 | 19.3258 | 18.45483 | 11.68688 | 0.8709745 | 5.243434 | 1.524507
46.08261 | 19.3078 | 18.42836 | 11.68508 | 0.8794407 | 5.222595 | 1.52068
46.09261 | 19.2817 | 18.40206 | 11.68328 | 0.8796413 | 5.201901 | 1.516874
46.1026 | 19.25 | 18.37595 | 11.68148 | 0.8740519 | 5.181373 | 1.513091
46.1126 | 19.1914 | 18.34997 | 11.67968 | 0.8414253 | 5.160967 | 1.509325
46.1226 | 19.1931 | 18.32416 | 11.67788 | 0.8689361 | 5.140704 | 1.505579
46.1326 | 19.151 | 18.29851 | 11.67608 | 0.8524868 | 5.120582 | 1.501853
46.1426 | 19.108 | 18.27302 | 11.67428 | 0.8349788 | 5.100599 | 1.498147
46.15259 | 19.0913 | 18.24772 | 11.67247 | 0.8435846 | 5.080778 | 1.494464
46.16259 | 19.0684 | 18.22254 | 11.67067 | 0.845862 | 5.061072 | 1.490798
46.17259 | 19.023 | 18.19752 | 11.66886 | 0.8254838 | 5.041502 | 1.487151
46.18259 | 19.0058 | 18.17265 | 11.66706 | 0.8331514 | 5.022068 | 1.483523
46.19259 | 18.9823 | 18.14793 | 11.66525 | 0.8343662 | 5.002767 | 1.479915
46.20259 | 18.9291 | 18.12337 | 11.66344 | 0.8057303 | 4.983599 | 1.476327
46.21258 | 18.9093 | 18.09898 | 11.66164 | 0.810319 | 4.964582 | 1.472761
46.22258 | 18.8865 | 18.07472 | 11.65983 | 0.8117833 | 4.945676 | 1.469211
46.23258 | 18.8514 | 18.0506 | 11.65802 | 0.8007999 | 4.9269 | 1.46568
46.24258 | 18.8466 | 18.02663 | 11.65621 | 0.8199682 | 4.908254 | 1.462168
46.25258 | 18.8184 | 18.00281 | 11.6544 | 0.8155925 | 4.889733 | 1.458674
46.26257 | 18.7477 | 17.97915 | 11.65259 | 0.7685485 | 4.871358 | 1.455203
46.27257 | 18.7776 | 17.95561 | 11.65078 | 0.821985 | 4.853089 | 1.451747
46.28257 | 18.7308 | 17.93222 | 11.64897 | 0.7985791 | 4.834945 | 1.44831
46.29257 | 18.6748 | 17.90897 | 11.64715 | 0.7658335 | 4.816922 | 1.444891
46.30257 | 18.6815 | 17.88585 | 11.64534 | 0.795646 | 4.799024 | 1.441491
46.31257 | 18.6502 | 17.86288 | 11.64352 | 0.7873207 | 4.781246 | 1.438109
46.32256 | 18.5973 | 17.84007 | 11.64171 | 0.757235 | 4.763605 | 1.434749
46.33256 | 18.63 | 17.81736 | 11.63989 | 0.8126365 | 4.746066 | 1.431402
46.34256 | 18.5522 | 17.7948 | 11.63808 | 0.7574008 | 4.728646 | 1.428076
46.35256 | 18.5289 | 17.77237 | 11.63626 | 0.7565326 | 4.711342 | 1.424765
46.36256 | 18.505 | 17.75007 | 11.63444 | 0.7549297 | 4.694154 | 1.421474
46.37255 | 18.4769 | 17.72793 | 11.63262 | 0.7489731 | 4.677099 | 1.418203
46.38255 | 18.4641 | 17.70589 | 11.6308 | 0.7582069 | 4.660141 | 1.414947
46.39255 | 18.4326 | 17.68399 | 11.62898 | 0.7486107 | 4.643297 | 1.411708
46.40255 | 18.4228 | 17.66221 | 11.62716 | 0.7605855 | 4.626564 | 1.408487
46.41255 | 18.3789 | 17.64057 | 11.62534 | 0.738332 | 4.609944 | 1.405284
46.42255 | 18.3552 | 17.61905 | 11.62352 | 0.7361516 | 4.593433 | 1.402097
46.43254 | 18.3494 | 17.59768 | 11.6217 | 0.7517239 | 4.577049 | 1.398931
46.44254 | 18.2894 | 17.57641 | 11.61987 | 0.7129919 | 4.560757 | 1.39578
46.45254 | 18.2881 | 17.55526 | 11.61805 | 0.7328355 | 4.544573 | 1.392645
46.46254 | 18.2732 | 17.53424 | 11.61622 | 0.7389562 | 4.528496 | 1.389528
46.47254 | 18.2121 | 17.51335 | 11.61439 | 0.6987544 | 4.512525 | 1.386427
46.48253 | 18.2228 | 17.49259 | 11.61257 | 0.7302113 | 4.496675 | 1.383346
46.49253 | 18.1901 | 17.47193 | 11.61074 | 0.7181676 | 4.480914 | 1.380279
46.50253 | 18.1514 | 17.4514 | 11.60891 | 0.7000049 | 4.465256 | 1.377229
46.51253 | 18.1512 | 17.43098 | 11.60708 | 0.7202232 | 4.449702 | 1.374196
46.52253 | 18.0955 | 17.41068 | 11.60525 | 0.6848246 | 4.434248 | 1.371179
46.53253 | 18.092 | 17.39049 | 11.60342 | 0.7015081 | 4.418897 | 1.368179
46.54252 | 18.0616 | 17.37044 | 11.60159 | 0.691157 | 4.403659 | 1.365198
46.55252 | 18.0398 | 17.35049 | 11.59975 | 0.6893103 | 4.388507 | 1.36223
46.56252 | 18.0206 | 17.33065 | 11.59792 | 0.6899492 | 4.373454 | 1.359279
46.57252 | 17.979 | 17.31092 | 11.59608 | 0.6680755 | 4.358498 | 1.356344
46.58252 | 17.9894 | 17.29131 | 11.59425 | 0.6980889 | 4.343639 | 1.353425
46.59251 | 17.9443 | 17.27183 | 11.59241 | 0.6724718 | 4.328891 | 1.350525
46.60251 | 17.9213 | 17.25244 | 11.59057 | 0.668863 | 4.314225 | 1.347639
46.61251 | 17.9197 | 17.23316 | 11.58874 | 0.6865447 | 4.299652 | 1.344768
46.62251 | 17.8556 | 17.21398 | 11.5869 | 0.6416172 | 4.285174 | 1.341913
46.63251 | 17.859 | 17.19492 | 11.58506 | 0.6640812 | 4.27079 | 1.339074
46.64251 | 17.852 | 17.17596 | 11.58321 | 0.6760378 | 4.256498 | 1.336251
46.6525 | 17.7855 | 17.15713 | 11.58137 | 0.6283652 | 4.242315 | 1.333446
46.6625 | 17.7982 | 17.13839 | 11.57953 | 0.6598099 | 4.228206 | 1.330654
46.6725 | 17.751 | 17.11975 | 11.57769 | 0.6312493 | 4.214187 | 1.327878
46.6825 | 17.7583 | 17.10122 | 11.57584 | 0.6570842 | 4.200258 | 1.325116
46.6925 | 17.7268 | 17.08278 | 11.574 | 0.6440163 | 4.186417 | 1.322371
46.70249 | 17.6868 | 17.06447 | 11.57215 | 0.6223278 | 4.172679 | 1.319643
46.71249 | 17.6732 | 17.04625 | 11.5703 | 0.6269549 | 4.159014 | 1.316929
46.72249 | 17.6505 | 17.02812 | 11.56845 | 0.622381 | 4.145437 | 1.314229
46.73249 | 17.6426 | 17.01009 | 11.5666 | 0.6325062 | 4.131945 | 1.311544
46.74249 | 17.6111 | 16.99217 | 11.56475 | 0.618932 | 4.11854 | 1.308875
46.75249 | 17.5973 | 16.97434 | 11.5629 | 0.6229592 | 4.105218 | 1.30622
46.76248 | 17.5668 | 16.95663 | 11.56105 | 0.6101706 | 4.091995 | 1.303583
46.77248 | 17.5547 | 16.939 | 11.5592 | 0.6157017 | 4.078842 | 1.300958
46.78248 | 17.5287 | 16.92146 | 11.55734 | 0.6072361 | 4.065771 | 1.298349
46.79248 | 17.4936 | 16.90403 | 11.55549 | 0.5895747 | 4.052783 | 1.295754
46.80248 | 17.4731 | 16.88668 | 11.55363 | 0.5864173 | 4.039877 | 1.293173
46.81247 | 17.4848 | 16.86945 | 11.55178 | 0.6153488 | 4.027064 | 1.29061
46.82247 | 17.4071 | 16.8523 | 11.54992 | 0.5548029 | 4.014319 | 1.288059
46.83247 | 17.4494 | 16.83524 | 11.54806 | 0.6141638 | 4.001654 | 1.285523
46.84247 | 17.396 | 16.81827 | 11.5462 | 0.5777317 | 3.989068 | 1.283001
46.85247 | 17.3777 | 16.80139 | 11.54434 | 0.5763079 | 3.976561 | 1.280493
46.86247 | 17.3585 | 16.78461 | 11.54248 | 0.5738927 | 3.964131 | 1.278
46.87246 | 17.3184 | 16.76793 | 11.54061 | 0.5504704 | 3.951791 | 1.275524
46.88246 | 17.3183 | 16.75133 | 11.53875 | 0.5669744 | 3.939516 | 1.273059
46.89246 | 17.2879 | 16.73481 | 11.53688 | 0.5530891 | 3.927317 | 1.270609
46.90246 | 17.2753 | 16.71839 | 11.53502 | 0.5569148 | 3.915194 | 1.268173
46.91246 | 17.2631 | 16.70205 | 11.53315 | 0.5610527 | 3.903145 | 1.265751
46.92245 | 17.2211 | 16.68581 | 11.53128 | 0.5352867 | 3.891183 | 1.263345
46.93245 | 17.2257 | 16.66965 | 11.52942 | 0.5560498 | 3.879283 | 1.260952
46.94245 | 17.1919 | 16.65357 | 11.52755 | 0.5383269 | 3.867456 | 1.258572
46.95245 | 17.1745 | 16.63758 | 11.52567 | 0.536918 | 3.855702 | 1.256206
46.96245 | 17.1468 | 16.62168 | 11.5238 | 0.525124 | 3.844021 | 1.253854
46.97245 | 17.1238 | 16.60585 | 11.52193 | 0.5179458 | 3.832411 | 1.251515
46.98244 | 17.1498 | 16.59013 | 11.52006 | 0.5596683 | 3.820883 | 1.249193
46.99244 | 17.0549 | 16.57448 | 11.51818 | 0.4804227 | 3.809416 | 1.246882
47.00244 | 17.0882 | 16.55891 | 11.5163 | 0.5292941 | 3.798018 | 1.244585
47.01244 | 17.0592 | 16.54342 | 11.51443 | 0.5157837 | 3.78669 | 1.242302
47.02244 | 17.029 | 16.52801 | 11.51255 | 0.5009914 | 3.775431 | 1.240032
47.03243 | 17.0297 | 16.5127 | 11.51067 | 0.5170029 | 3.764251 | 1.237777
47.04243 | 16.9796 | 16.49745 | 11.50879 | 0.4821495 | 3.753129 | 1.235535
47.05243 | 17.0013 | 16.48228 | 11.50691 | 0.5190158 | 3.742074 | 1.233305
47.06243 | 16.9643 | 16.4672 | 11.50502 | 0.4971029 | 3.731086 | 1.231089
47.07243 | 16.9511 | 16.45219 | 11.50314 | 0.4989107 | 3.720165 | 1.228886
47.08243 | 16.9474 | 16.43726 | 11.50125 | 0.5101407 | 3.70931 | 1.226697
47.09242 | 16.9172 | 16.42242 | 11.49937 | 0.4947779 | 3.698532 | 1.224523
47.10242 | 16.9157 | 16.40765 | 11.49748 | 0.5080528 | 3.687807 | 1.22236
47.11242 | 16.8783 | 16.39295 | 11.49559 | 0.4853507 | 3.677148 | 1.22021
47.12242 | 16.8749 | 16.37833 | 11.4937 | 0.4965725 | 3.666552 | 1.218074
47.13242 | 16.8484 | 16.36378 | 11.49181 | 0.4846184 | 3.656021 | 1.21595
47.14241 | 16.8396 | 16.34932 | 11.48992 | 0.4902751 | 3.645562 | 1.213842
47.15241 | 16.8399 | 16.33493 | 11.48803 | 0.5049713 | 3.635157 | 1.211745
47.16241 | 16.7982 | 16.32061 | 11.48613 | 0.4775932 | 3.624813 | 1.20966
47.17241 | 16.8182 | 16.30636 | 11.48424 | 0.5118413 | 3.614532 | 1.207589
47.18241 | 16.7612 | 16.29218 | 11.48234 | 0.4690163 | 3.604312 | 1.205531
47.19241 | 16.7629 | 16.27808 | 11.48044 | 0.4848184 | 3.594154 | 1.203485
47.2024 | 16.743 | 16.26407 | 11.47855 | 0.4789345 | 3.584065 | 1.201454
47.2124 | 16.7296 | 16.25011 | 11.47665 | 0.4794927 | 3.574027 | 1.199434
47.2224 | 16.7179 | 16.23622 | 11.47474 | 0.4816798 | 3.564049 | 1.197427
47.2324 | 16.6931 | 16.2224 | 11.47284 | 0.4706957 | 3.55413 | 1.195432
47.2424 | 16.677 | 16.20866 | 11.47094 | 0.4683408 | 3.54427 | 1.19345
47.25239 | 16.6786 | 16.195 | 11.46904 | 0.4836034 | 3.534477 | 1.191483
47.26239 | 16.64 | 16.18139 | 11.46713 | 0.45861 | 3.524733 | 1.189527
47.27239 | 16.6303 | 16.16785 | 11.46522 | 0.4624467 | 3.515048 | 1.187583
47.28239 | 16.6152 | 16.15438 | 11.46331 | 0.4608152 | 3.505419 | 1.185651
47.29239 | 16.5872 | 16.14098 | 11.46141 | 0.4462159 | 3.495847 | 1.183732
47.30239 | 16.5853 | 16.12765 | 11.45949 | 0.4576483 | 3.486331 | 1.181826
47.31238 | 16.5654 | 16.1144 | 11.45758 | 0.451001 | 3.47688 | 1.179934
47.32238 | 16.5357 | 16.1012 | 11.45567 | 0.4344981 | 3.467478 | 1.178052
47.33238 | 16.553 | 16.08807 | 11.45376 | 0.4649315 | 3.458128 | 1.176183
47.34238 | 16.4848 | 16.075 | 11.45184 | 0.4097962 | 3.448835 | 1.174327
47.35238 | 16.5065 | 16.062 | 11.44993 | 0.4444985 | 3.439594 | 1.172482
47.36237 | 16.4751 | 16.04908 | 11.44801 | 0.426021 | 3.430418 | 1.170652
47.37237 | 16.4496 | 16.03621 | 11.44609 | 0.4133903 | 3.421288 | 1.168832
47.38237 | 16.4755 | 16.0234 | 11.44417 | 0.4520982 | 3.412208 | 1.167024
47.39237 | 16.3945 | 16.01066 | 11.44225 | 0.3838388 | 3.403184 | 1.165229
47.40237 | 16.4382 | 15.99798 | 11.44033 | 0.4402192 | 3.39421 | 1.163446
47.41237 | 16.3907 | 15.98537 | 11.4384 | 0.4053335 | 3.385291 | 1.161674
47.42236 | 16.376 | 15.97283 | 11.43648 | 0.403174 | 3.376431 | 1.159917
47.43236 | 16.374 | 15.96034 | 11.43455 | 0.4136645 | 3.367613 | 1.15817
47.44236 | 16.3494 | 15.94791 | 11.43262 | 0.4014932 | 3.358847 | 1.156436
47.45236 | 16.3425 | 15.93554 | 11.43069 | 0.4069598 | 3.350132 | 1.154713
47.46236 | 16.3287 | 15.92323 | 11.42876 | 0.4054652 | 3.341468 | 1.153002
47.47235 | 16.3059 | 15.911 | 11.42684 | 0.3948982 | 3.332861 | 1.151305
47.48235 | 16.2925 | 15.89882 | 11.4249 | 0.3936825 | 3.324297 | 1.149618
47.49235 | 16.2848 | 15.88669 | 11.42297 | 0.3981065 | 3.315781 | 1.147944
47.50235 | 16.2589 | 15.87463 | 11.42103 | 0.384271 | 3.307315 | 1.146281
47.51235 | 16.2823 | 15.86262 | 11.4191 | 0.419676 | 3.298898 | 1.14463
47.52235 | 16.22 | 15.85068 | 11.41716 | 0.3693218 | 3.290529 | 1.142991
47.53234 | 16.2316 | 15.8388 | 11.41522 | 0.392797 | 3.282216 | 1.141366
47.54234 | 16.1997 | 15.82697 | 11.41328 | 0.3727263 | 3.273943 | 1.13975
47.55234 | 16.2003 | 15.8152 | 11.41134 | 0.3850969 | 3.265718 | 1.138146
47.56234 | 16.2089 | 15.80349 | 11.4094 | 0.4054102 | 3.257539 | 1.136555
47.57234 | 16.1516 | 15.79183 | 11.40745 | 0.3597658 | 3.249407 | 1.134975
47.58233 | 16.1697 | 15.78025 | 11.40551 | 0.3894527 | 3.241331 | 1.133408
47.59233 | 16.1441 | 15.7687 | 11.40356 | 0.3753955 | 3.233291 | 1.131852
47.60233 | 16.1455 | 15.75722 | 11.40161 | 0.3882814 | 3.225298 | 1.130307
47.61233 | 16.1193 | 15.74579 | 11.39966 | 0.3735111 | 3.217352 | 1.128774
47.62233 | 16.0928 | 15.73441 | 11.39771 | 0.3583851 | 3.20945 | 1.127253
47.63233 | 16.0887 | 15.7231 | 11.39576 | 0.3656047 | 3.201592 | 1.125743
47.64232 | 16.0961 | 15.71184 | 11.39381 | 0.3842571 | 3.193788 | 1.124246
47.65232 | 16.051 | 15.70063 | 11.39185 | 0.350366 | 3.18602 | 1.12276
47.66232 | 16.077 | 15.68948 | 11.3899 | 0.3875212 | 3.178296 | 1.121285
47.67232 | 16.0388 | 15.67838 | 11.38794 | 0.3604215 | 3.170617 | 1.119822
47.68232 | 16.0254 | 15.66733 | 11.38598 | 0.3580687 | 3.16298 | 1.118369
47.69231 | 16.0252 | 15.65635 | 11.38402 | 0.3688513 | 3.155394 | 1.116931
47.70231 | 15.9649 | 15.64541 | 11.38206 | 0.3194894 | 3.147847 | 1.115502
47.71231 | 16.0125 | 15.63452 | 11.3801 | 0.3779793 | 3.140337 | 1.114085
47.72231 | 15.9468 | 15.62369 | 11.37813 | 0.3231116 | 3.132874 | 1.112679
47.73231 | 15.9704 | 15.6129 | 11.37617 | 0.357497 | 3.125449 | 1.111285
47.74231 | 15.9482 | 15.60217 | 11.3742 | 0.3460252 | 3.11807 | 1.109902
47.7523 | 15.9342 | 15.59151 | 11.37224 | 0.3426934 | 3.110738 | 1.108532
47.7623 | 15.9235 | 15.58088 | 11.37027 | 0.342621 | 3.10344 | 1.107172
47.7723 | 15.8971 | 15.5703 | 11.3683 | 0.3267976 | 3.096183 | 1.105824
47.7823 | 15.8918 | 15.55978 | 11.36632 | 0.3320231 | 3.088967 | 1.104487
47.7923 | 15.8853 | 15.5493 | 11.36435 | 0.3359983 | 3.081791 | 1.103161
47.80229 | 15.8737 | 15.53889 | 11.36238 | 0.3348127 | 3.074663 | 1.101848
47.81229 | 15.8593 | 15.52851 | 11.3604 | 0.3307873 | 3.067567 | 1.100545
47.82229 | 15.8391 | 15.51819 | 11.35842 | 0.3209125 | 3.060512 | 1.099254
47.83229 | 15.8144 | 15.50791 | 11.35644 | 0.306488 | 3.053495 | 1.097974
47.84229 | 15.8277 | 15.49769 | 11.35446 | 0.3300145 | 3.046518 | 1.096705
47.85229 | 15.7937 | 15.48751 | 11.35248 | 0.3061917 | 3.039581 | 1.095447
47.86228 | 15.8221 | 15.47739 | 11.3505 | 0.3447104 | 3.032688 | 1.094202
47.87228 | 15.7469 | 15.46731 | 11.34851 | 0.2795906 | 3.025828 | 1.092967
47.88228 | 15.7933 | 15.45728 | 11.34653 | 0.3360226 | 3.019006 | 1.091744
47.89228 | 15.7293 | 15.44729 | 11.34454 | 0.2820068 | 3.012221 | 1.090532
47.90228 | 15.7618 | 15.43736 | 11.34255 | 0.3244434 | 3.005475 | 1.08933
47.91227 | 15.7357 | 15.42748 | 11.34056 | 0.3082225 | 2.998773 | 1.088142
47.92227 | 15.7048 | 15.41764 | 11.33857 | 0.2871642 | 2.992101 | 1.086963
47.93227 | 15.7304 | 15.40784 | 11.33658 | 0.3225592 | 2.985467 | 1.085796
47.94227 | 15.6824 | 15.39809 | 11.33458 | 0.2843075 | 2.978869 | 1.08464
47.95227 | 15.6939 | 15.38839 | 11.33259 | 0.3055091 | 2.972309 | 1.083496
47.96227 | 15.6803 | 15.37874 | 11.33059 | 0.3015648 | 2.965784 | 1.082362
47.97226 | 15.6499 | 15.36914 | 11.32859 | 0.280765 | 2.959302 | 1.081241
47.98226 | 15.6526 | 15.35957 | 11.32659 | 0.2930288 | 2.95285 | 1.08013
47.99226 | 15.6437 | 15.35005 | 11.32459 | 0.2936473 | 2.946433 | 1.07903
48.00226 | 15.6216 | 15.34058 | 11.32259 | 0.2810203 | 2.940052 | 1.077941
48.01226 | 15.6284 | 15.33115 | 11.32058 | 0.2972485 | 2.933706 | 1.076863
48.02225 | 15.5743 | 15.32178 | 11.31858 | 0.252522 | 2.927402 | 1.075798
48.03225 | 15.6022 | 15.31244 | 11.31657 | 0.2897606 | 2.921126 | 1.074743
48.04225 | 15.5422 | 15.30315 | 11.31456 | 0.2390547 | 2.914885 | 1.073699
48.05225 | 15.5877 | 15.2939 | 11.31255 | 0.2938049 | 2.908678 | 1.072666
48.06225 | 15.5295 | 15.28469 | 11.31054 | 0.2448108 | 2.902505 | 1.071645
48.07224 | 15.5444 | 15.27554 | 11.30853 | 0.268864 | 2.896373 | 1.070636
48.08224 | 15.5326 | 15.26642 | 11.30651 | 0.2661827 | 2.890268 | 1.069636
48.09224 | 15.5087 | 15.25734 | 11.3045 | 0.2513581 | 2.884197 | 1.068648
48.10224 | 15.4983 | 15.24831 | 11.30248 | 0.2499904 | 2.87816 | 1.067671
48.11224 | 15.4782 | 15.23932 | 11.30046 | 0.2388796 | 2.872156 | 1.066706
48.12224 | 15.458 | 15.23037 | 11.29844 | 0.2276265 | 2.866184 | 1.065751
48.13223 | 15.4785 | 15.22148 | 11.29642 | 0.2570218 | 2.860251 | 1.064809
48.14223 | 15.4417 | 15.21262 | 11.29439 | 0.2290836 | 2.854345 | 1.063877
48.15223 | 15.4524 | 15.2038 | 11.29237 | 0.2486035 | 2.848472 | 1.062955
48.16223 | 15.4153 | 15.19502 | 11.29034 | 0.2202811 | 2.842631 | 1.062046
48.17223 | 15.4127 | 15.18628 | 11.28831 | 0.2264171 | 2.836822 | 1.061147
48.18222 | 15.4073 | 15.1776 | 11.28629 | 0.2297031 | 2.83105 | 1.06026
48.19222 | 15.3911 | 15.16894 | 11.28426 | 0.2221563 | 2.825304 | 1.059384
48.20222 | 15.3788 | 15.16033 | 11.28222 | 0.2184684 | 2.81959 | 1.058519
48.21222 | 15.3695 | 15.15176 | 11.28019 | 0.2177393 | 2.813907 | 1.057665
48.22222 | 15.3664 | 15.14323 | 11.27815 | 0.2231697 | 2.808255 | 1.056822
48.23222 | 15.351 | 15.13474 | 11.27612 | 0.2162593 | 2.802634 | 1.05599
48.24221 | 15.3366 | 15.1263 | 11.27408 | 0.2102999 | 2.79705 | 1.055171
48.25221 | 15.3328 | 15.11789 | 11.27204 | 0.2149091 | 2.79149 | 1.054361
48.26221 | 15.3192 | 15.10952 | 11.27 | 0.209678 | 2.785961 | 1.053563
48.27221 | 15.3215 | 15.10119 | 11.26795 | 0.220307 | 2.780462 | 1.052776
48.28221 | 15.3008 | 15.0929 | 11.26591 | 0.2078964 | 2.774993 | 1.052001
48.2922 | 15.3008 | 15.08466 | 11.26387 | 0.2161383 | 2.769559 | 1.051237
48.3022 | 15.2738 | 15.07645 | 11.26182 | 0.1973482 | 2.76415 | 1.050484
48.3122 | 15.2893 | 15.06828 | 11.25977 | 0.2210195 | 2.75877 | 1.049742
48.3222 | 15.2521 | 15.06015 | 11.25772 | 0.1919514 | 2.75342 | 1.049011
48.3322 | 15.275 | 15.05206 | 11.25567 | 0.2229448 | 2.748098 | 1.048292
48.3422 | 15.2557 | 15.044 | 11.25361 | 0.2116991 | 2.742806 | 1.047583
48.35219 | 15.2351 | 15.03599 | 11.25156 | 0.1991071 | 2.737548 | 1.046887
48.36219 | 15.2553 | 15.02802 | 11.2495 | 0.2272837 | 2.732314 | 1.046201
48.37219 | 15.1921 | 15.02008 | 11.24744 | 0.1720234 | 2.727107 | 1.045527
48.38219 | 15.2389 | 15.01218 | 11.24538 | 0.2267238 | 2.72193 | 1.044864
48.39219 | 15.196 | 15.00431 | 11.24332 | 0.1916878 | 2.716779 | 1.044212
48.40218 | 15.2022 | 14.9965 | 11.24126 | 0.2057047 | 2.711663 | 1.043572
48.41218 | 15.2036 | 14.98871 | 11.2392 | 0.2148923 | 2.70657 | 1.042943
48.42218 | 15.1742 | 14.98096 | 11.23713 | 0.1932425 | 2.701504 | 1.042325
48.43218 | 15.187 | 14.97325 | 11.23506 | 0.2137549 | 2.696466 | 1.041718
48.44218 | 15.1529 | 14.96557 | 11.23299 | 0.1873306 | 2.691454 | 1.041123
48.45218 | 15.1695 | 14.95793 | 11.23092 | 0.2115693 | 2.68647 | 1.040539
48.46217 | 15.1313 | 14.95034 | 11.22885 | 0.1809629 | 2.681519 | 1.039967
48.47217 | 15.1495 | 14.94277 | 11.22678 | 0.2067276 | 2.676589 | 1.039406
48.48217 | 15.1167 | 14.93524 | 11.2247 | 0.1814563 | 2.671686 | 1.038856
48.49217 | 15.1296 | 14.92775 | 11.22262 | 0.2018474 | 2.66681 | 1.038318
48.50217 | 15.0945 | 14.9203 | 11.22055 | 0.1742026 | 2.66196 | 1.037792
48.51216 | 15.1168 | 14.91289 | 11.21847 | 0.2039148 | 2.657141 | 1.037277
48.52216 | 15.0814 | 14.9055 | 11.21639 | 0.175897 | 2.652345 | 1.036773
48.53216 | 15.0715 | 14.89816 | 11.2143 | 0.1733438 | 2.647574 | 1.036281
48.54216 | 15.0762 | 14.89085 | 11.21222 | 0.1853545 | 2.642828 | 1.0358
48.55216 | 15.0549 | 14.88357 | 11.21013 | 0.1713305 | 2.638108 | 1.035331
48.56216 | 15.0596 | 14.87633 | 11.20804 | 0.1832694 | 2.633415 | 1.034873
48.57215 | 15.0344 | 14.86913 | 11.20595 | 0.1652662 | 2.628752 | 1.034428
48.58215 | 15.0322 | 14.86196 | 11.20386 | 0.1702352 | 2.624109 | 1.033993
48.59215 | 15.0349 | 14.85483 | 11.20177 | 0.1800686 | 2.619491 | 1.03357
48.60215 | 15.0006 | 14.84773 | 11.19968 | 0.1528666 | 2.614899 | 1.033159
48.61215 | 15.0207 | 14.84067 | 11.19758 | 0.1800297 | 2.610331 | 1.03276
48.62214 | 14.9668 | 14.83365 | 11.19548 | 0.1331516 | 2.605793 | 1.032372
48.63214 | 15.0248 | 14.82666 | 11.19338 | 0.1981447 | 2.601275 | 1.031996
48.64214 | 14.9345 | 14.8197 | 11.19128 | 0.1148035 | 2.596781 | 1.031631
48.65214 | 14.9863 | 14.81277 | 11.18918 | 0.1735281 | 2.592312 | 1.031279
48.66214 | 14.9303 | 14.80588 | 11.18708 | 0.1244175 | 2.587868 | 1.030938
48.67214 | 14.9593 | 14.79903 | 11.18497 | 0.1602728 | 2.583447 | 1.030609
48.68213 | 14.9296 | 14.79221 | 11.18287 | 0.1373875 | 2.579055 | 1.030292
48.69213 | 14.9248 | 14.78543 | 11.18076 | 0.1393741 | 2.574682 | 1.029987
48.70213 | 14.9001 | 14.77867 | 11.17865 | 0.121427 | 2.570333 | 1.029693
48.71213 | 14.9062 | 14.77195 | 11.17653 | 0.1342458 | 2.566008 | 1.029412
48.72213 | 14.8918 | 14.76527 | 11.17442 | 0.126531 | 2.561707 | 1.029142
48.73212 | 14.8839 | 14.75862 | 11.17231 | 0.1252754 | 2.557433 | 1.028885
48.74212 | 14.8963 | 14.75201 | 11.17019 | 0.144293 | 2.553178 | 1.028639
48.75212 | 14.8482 | 14.74542 | 11.16807 | 0.1027769 | 2.548946 | 1.028406
48.76212 | 14.8851 | 14.73887 | 11.16595 | 0.1462273 | 2.544738 | 1.028184
48.77212 | 14.8217 | 14.73236 | 11.16383 | 0.08934448 | 2.540552 | 1.027975
48.78212 | 14.8605 | 14.72587 | 11.16171 | 0.1346281 | 2.536389 | 1.027778
48.79211 | 14.8132 | 14.71943 | 11.15958 | 0.09377245 | 2.532253 | 1.027592
48.80211 | 14.8442 | 14.71301 | 11.15746 | 0.1311899 | 2.528135 | 1.02742
48.81211 | 14.7985 | 14.70663 | 11.15533 | 0.09187421 | 2.52404 | 1.027259
48.82211 | 14.8293 | 14.70027 | 11.1532 | 0.1290254 | 2.519967 | 1.027111
48.83211 | 14.7788 | 14.69396 | 11.15107 | 0.08484373 | 2.515917 | 1.026975
48.8421 | 14.8142 | 14.68768 | 11.14893 | 0.1265232 | 2.511892 | 1.026851
48.8521 | 14.7764 | 14.68142 | 11.1468 | 0.09497586 | 2.507886 | 1.02674
48.8621 | 14.7759 | 14.6752 | 11.14466 | 0.100696 | 2.503901 | 1.026641
48.8721 | 14.7774 | 14.66902 | 11.14252 | 0.1083837 | 2.499938 | 1.026555
48.8821 | 14.7487 | 14.66286 | 11.14038 | 0.08583856 | 2.495997 | 1.026481
48.8921 | 14.788 | 14.65674 | 11.13824 | 0.1312609 | 2.492077 | 1.026419
48.90209 | 14.7115 | 14.65065 | 11.1361 | 0.06084542 | 2.488183 | 1.02637
48.91209 | 14.7799 | 14.6446 | 11.13396 | 0.1353031 | 2.484306 | 1.026334
48.92209 | 14.704 | 14.63857 | 11.13181 | 0.06542882 | 2.480451 | 1.026311
48.93209 | 14.7643 | 14.63258 | 11.12966 | 0.1317223 | 2.476616 | 1.0263
48.94209 | 14.6778 | 14.62662 | 11.12751 | 0.05118369 | 2.472803 | 1.026302
48.95208 | 14.7254 | 14.62069 | 11.12536 | 0.104707 | 2.469014 | 1.026317
48.96208 | 14.6921 | 14.6148 | 11.12321 | 0.07730322 | 2.465244 | 1.026344
48.97208 | 14.6933 | 14.60893 | 11.12105 | 0.0843699 | 2.461492 | 1.026385
48.98208 | 14.6786 | 14.6031 | 11.1189 | 0.07550198 | 2.457763 | 1.026438
48.99208 | 14.6863 | 14.5973 | 11.11674 | 0.08900473 | 2.454052 | 1.026505
49.00208 | 14.6702 | 14.59153 | 11.11458 | 0.07867371 | 2.450363 | 1.026584
49.01207 | 14.6602 | 14.58579 | 11.11242 | 0.07440618 | 2.446698 | 1.026676
49.02207 | 14.6568 | 14.58009 | 11.11026 | 0.0767126 | 2.443049 | 1.026782
49.03207 | 14.6262 | 14.57441 | 11.10809 | 0.05178785 | 2.43942 | 1.0269
49.04207 | 14.6643 | 14.56877 | 11.10592 | 0.09553235 | 2.43581 | 1.027032
49.05207 | 14.6019 | 14.56316 | 11.10376 | 0.03874306 | 2.432223 | 1.027178
49.06206 | 14.6311 | 14.55758 | 11.10159 | 0.07351807 | 2.428657 | 1.027336
49.07206 | 14.6105 | 14.55203 | 11.09942 | 0.05846713 | 2.425108 | 1.027508
49.08206 | 14.6084 | 14.54652 | 11.09724 | 0.06188486 | 2.421578 | 1.027693
49.09206 | 14.6098 | 14.54103 | 11.09507 | 0.06877122 | 2.418068 | 1.027892
49.10206 | 14.5883 | 14.53557 | 11.09289 | 0.0527264 | 2.414577 | 1.028104
49.11206 | 14.5849 | 14.53015 | 11.09071 | 0.05475028 | 2.411106 | 1.02833
49.12205 | 14.5808 | 14.52476 | 11.08854 | 0.05603756 | 2.407658 | 1.028569
49.13205 | 14.5855 | 14.5194 | 11.08635 | 0.06609917 | 2.404225 | 1.028822
49.14205 | 14.5644 | 14.51407 | 11.08417 | 0.05032956 | 2.400811 | 1.029089
49.15205 | 14.5448 | 14.50877 | 11.08199 | 0.03602889 | 2.397416 | 1.029369
49.16205 | 14.5741 | 14.5035 | 11.0798 | 0.07059727 | 2.39404 | 1.029664
49.17204 | 14.5347 | 14.49827 | 11.07761 | 0.03642935 | 2.390686 | 1.029972
49.18204 | 14.5731 | 14.49306 | 11.07542 | 0.08003571 | 2.387348 | 1.030294
49.19204 | 14.5161 | 14.48789 | 11.07323 | 0.02821093 | 2.384028 | 1.03063
49.20204 | 14.559 | 14.48274 | 11.07104 | 0.07625552 | 2.380727 | 1.03098
49.21204 | 14.5001 | 14.47763 | 11.06884 | 0.02246894 | 2.377444 | 1.031345
49.22204 | 14.5402 | 14.47255 | 11.06664 | 0.06765156 | 2.37418 | 1.031724
49.23203 | 14.505 | 14.4675 | 11.06445 | 0.03749844 | 2.370937 | 1.032116
49.24203 | 14.5159 | 14.46248 | 11.06225 | 0.05341943 | 2.367709 | 1.032524
49.25203 | 14.5077 | 14.45749 | 11.06005 | 0.05020974 | 2.364499 | 1.032945
49.26203 | 14.5012 | 14.45253 | 11.05784 | 0.04866907 | 2.361308 | 1.033381
49.27203 | 14.4972 | 14.4476 | 11.05564 | 0.04959774 | 2.358134 | 1.033832
49.28202 | 14.473 | 14.44271 | 11.05343 | 0.0302909 | 2.354981 | 1.034297
49.29202 | 14.4756 | 14.43784 | 11.05122 | 0.03775813 | 2.351843 | 1.034777
49.30202 | 14.4784 | 14.43301 | 11.04901 | 0.04539465 | 2.348723 | 1.035271
49.31202 | 14.4511 | 14.4282 | 11.0468 | 0.02290044 | 2.34562 | 1.03578
49.32202 | 14.4895 | 14.42342 | 11.04459 | 0.06607561 | 2.342535 | 1.036305
49.33202 | 14.4354 | 14.41868 | 11.04237 | 0.01672014 | 2.339467 | 1.036844
49.34201 | 14.4706 | 14.41397 | 11.04015 | 0.0566293 | 2.33642 | 1.037397
49.35201 | 14.4183 | 14.40929 | 11.03793 | 0.009012463 | 2.333387 | 1.037966
49.36201 | 14.4404 | 14.40463 | 11.03571 | 0.03576521 | 2.330371 | 1.03855
49.37201 | 14.4153 | 14.40001 | 11.03349 | 0.01528719 | 2.327372 | 1.039149
49.38201 | 14.4286 | 14.39542 | 11.03127 | 0.03317869 | 2.324391 | 1.039764
49.392 | 14.4225 | 14.39087 | 11.02904 | 0.03163481 | 2.321429 | 1.040393
49.402 | 14.4037 | 14.38633 | 11.02681 | 0.0173652 | 2.318482 | 1.041038
49.412 | 14.4149 | 14.38184 | 11.02459 | 0.03306479 | 2.315551 | 1.041699
49.422 | 14.3925 | 14.37737 | 11.02235 | 0.01513386 | 2.312637 | 1.042375
49.432 | 14.3759 | 14.37293 | 11.02012 | 0.002972332 | 2.30974 | 1.043067
49.442 | 14.4009 | 14.36852 | 11.01789 | 0.03238003 | 2.30686 | 1.043774
49.45199 | 14.3524 | 14.36415 | 11.01565 | -0.01174683 | 2.303998 | 1.044497
49.46199 | 14.4022 | 14.3598 | 11.01341 | 0.04239992 | 2.301151 | 1.045236
49.47199 | 14.3326 | 14.35548 | 11.01117 | -0.02288396 | 2.29832 | 1.045991
49.48199 | 14.3712 | 14.3512 | 11.00893 | 0.02000164 | 2.295505 | 1.046761
49.49199 | 14.3256 | 14.34694 | 11.00669 | -0.02134338 | 2.292707 | 1.047548
49.50198 | 14.353 | 14.34272 | 11.00445 | 0.01027677 | 2.289927 | 1.04835
49.51198 | 14.3387 | 14.33853 | 11.0022 | 0.0001706904 | 2.287161 | 1.049169
49.52198 | 14.3187 | 14.33437 | 10.99995 | -0.01566608 | 2.284411 | 1.050005
49.53198 | 14.3115 | 14.33023 | 10.9977 | -0.01873357 | 2.281678 | 1.050857
49.54198 | 14.3015 | 14.32613 | 10.99545 | -0.02463163 | 2.27896 | 1.051725
49.55198 | 14.2809 | 14.32206 | 10.99319 | -0.0411602 | 2.276257 | 1.052609
49.56197 | 14.32 | 14.31802 | 10.99094 | 0.001976428 | 2.273574 | 1.05351
49.57197 | 14.2572 | 14.31401 | 10.98868 | -0.05681353 | 2.270903 | 1.054428
49.58197 | 14.3228 | 14.31003 | 10.98642 | 0.01276586 | 2.268248 | 1.055362
49.59197 | 14.2234 | 14.30609 | 10.98416 | -0.08268558 | 2.265609 | 1.056314
49.60197 | 14.2667 | 14.30217 | 10.9819 | -0.03546745 | 2.262985 | 1.057282
49.61196 | 14.2585 | 14.29828 | 10.97964 | -0.03978406 | 2.26038 | 1.058266
49.62196 | 14.2298 | 14.29443 | 10.97737 | -0.06462759 | 2.257787 | 1.059268
49.63196 | 14.2575 | 14.2906 | 10.9751 | -0.03310171 | 2.25521 | 1.060288
49.64196 | 14.2127 | 14.28681 | 10.97283 | -0.0741065 | 2.252647 | 1.061325
49.65196 | 14.2245 | 14.28304 | 10.97056 | -0.05854248 | 2.250101 | 1.062379
49.66196 | 14.2246 | 14.27931 | 10.96829 | -0.05470939 | 2.247569 | 1.06345
49.67195 | 14.1966 | 14.27561 | 10.96602 | -0.07901046 | 2.245055 | 1.064538
49.68195 | 14.2294 | 14.27194 | 10.96374 | -0.04253862 | 2.242554 | 1.065644
49.69195 | 14.1825 | 14.2683 | 10.96146 | -0.08579755 | 2.240067 | 1.066768
49.70195 | 14.1743 | 14.26469 | 10.95918 | -0.09038764 | 2.237596 | 1.06791
49.71195 | 14.2071 | 14.26111 | 10.9569 | -0.05400849 | 2.235139 | 1.069069
49.72194 | 14.1528 | 14.25756 | 10.95462 | -0.1047634 | 2.232699 | 1.070245
49.73194 | 14.2086 | 14.25405 | 10.95233 | -0.04544653 | 2.230272 | 1.071441
49.74194 | 14.1502 | 14.25056 | 10.95005 | -0.1003602 | 2.227859 | 1.072654
49.75194 | 14.1617 | 14.2471 | 10.94776 | -0.08540492 | 2.225461 | 1.073885
49.76194 | 14.1578 | 14.24368 | 10.94547 | -0.08588059 | 2.223078 | 1.075135
49.77194 | 14.153 | 14.24029 | 10.94318 | -0.08728782 | 2.220709 | 1.076403
49.78193 | 14.1375 | 14.23693 | 10.94088 | -0.09942871 | 2.218357 | 1.077688
49.79193 | 14.1664 | 14.2336 | 10.93859 | -0.06719781 | 2.216017 | 1.078993
49.80193 | 14.1111 | 14.2303 | 10.93629 | -0.1191985 | 2.213692 | 1.080317
49.81193 | 14.1526 | 14.22703 | 10.93399 | -0.07443001 | 2.211381 | 1.081659
49.82193 | 14.1073 | 14.22379 | 10.93169 | -0.1164923 | 2.209083 | 1.08302
49.83192 | 14.134 | 14.22059 | 10.92939 | -0.08658926 | 2.206803 | 1.084398
49.84192 | 14.1353 | 14.21741 | 10.92708 | -0.0821145 | 2.204534 | 1.085797
49.85192 | 14.0967 | 14.21427 | 10.92478 | -0.1175709 | 2.202279 | 1.087214
49.86192 | 14.1296 | 14.21116 | 10.92247 | -0.08155917 | 2.200039 | 1.088651
49.87192 | 14.0826 | 14.20808 | 10.92016 | -0.1254784 | 2.197812 | 1.090107
49.88192 | 14.1033 | 14.20503 | 10.91785 | -0.1017293 | 2.1956 | 1.091583
49.89191 | 14.11 | 14.20201 | 10.91554 | -0.09201465 | 2.193403 | 1.093076
49.90191 | 14.0852 | 14.19903 | 10.91322 | -0.1138284 | 2.191218 | 1.09459
49.91191 | 14.0894 | 14.19607 | 10.9109 | -0.1066734 | 2.189047 | 1.096123
49.92191 | 14.0893 | 14.19315 | 10.90858 | -0.10385 | 2.186889 | 1.097676
49.93191 | 14.0543 | 14.19026 | 10.90626 | -0.1359588 | 2.184746 | 1.099249
49.9419 | 14.0868 | 14.1874 | 10.90394 | -0.1006016 | 2.182617 | 1.100841
49.9519 | 14.0509 | 14.18457 | 10.90162 | -0.1336744 | 2.180502 | 1.102453
49.9619 | 14.0592 | 14.18178 | 10.89929 | -0.1225772 | 2.178398 | 1.104086
49.9719 | 14.0608 | 14.17901 | 10.89697 | -0.1182134 | 2.176309 | 1.105739
49.9819 | 14.0391 | 14.17628 | 10.89464 | -0.1371793 | 2.174231 | 1.107412
49.9919 | 14.0579 | 14.17358 | 10.89231 | -0.1156791 | 2.172169 | 1.109104
50.00189 | 14.019 | 14.17091 | 10.88997 | -0.1519122 | 2.170122 | 1.110816
50.01189 | 14.0551 | 14.16827 | 10.88764 | -0.113175 | 2.168086 | 1.11255
50.02189 | 13.9998 | 14.16567 | 10.8853 | -0.1658694 | 2.166062 | 1.114304
50.03189 | 14.0214 | 14.1631 | 10.88296 | -0.1416954 | 2.164052 | 1.116079
50.04189 | 14.0043 | 14.16056 | 10.88062 | -0.1562551 | 2.162056 | 1.117875
50.05188 | 14.0018 | 14.15805 | 10.87829 | -0.1562483 | 2.160074 | 1.119689
50.06188 | 13.9962 | 14.15557 | 10.87594 | -0.1593714 | 2.158103 | 1.121527
50.07188 | 13.9969 | 14.15313 | 10.8736 | -0.1562266 | 2.156146 | 1.123385
50.08188 | 13.9832 | 14.15071 | 10.87125 | -0.1675139 | 2.154201 | 1.125264
50.09188 | 13.9732 | 14.14833 | 10.8689 | -0.1751334 | 2.152269 | 1.127165
50.10188 | 13.9791 | 14.14599 | 10.86655 | -0.1668853 | 2.15035 | 1.129086
50.11187 | 13.9456 | 14.14367 | 10.8642 | -0.1980719 | 2.148446 | 1.131027
50.12187 | 13.9815 | 14.14139 | 10.86184 | -0.1598884 | 2.146552 | 1.132992
50.13187 | 13.9265 | 14.13914 | 10.85949 | -0.2126375 | 2.144672 | 1.134977
50.14187 | 13.9699 | 14.13692 | 10.85713 | -0.1670189 | 2.142804 | 1.136985
50.15187 | 13.9255 | 14.13473 | 10.85477 | -0.2092329 | 2.140949 | 1.139014
50.16186 | 13.9236 | 14.13258 | 10.85241 | -0.2089816 | 2.139108 | 1.141062
50.17186 | 13.9367 | 14.13046 | 10.85005 | -0.1937605 | 2.137277 | 1.143135
50.18186 | 13.9012 | 14.12837 | 10.84768 | -0.2271723 | 2.13546 | 1.145229
50.19186 | 13.9327 | 14.12632 | 10.84532 | -0.1936166 | 2.133655 | 1.147345
50.20186 | 13.8891 | 14.12429 | 10.84295 | -0.2351938 | 2.131862 | 1.149484
50.21186 | 13.9059 | 14.1223 | 10.84058 | -0.2164033 | 2.130081 | 1.151644
50.22185 | 13.8829 | 14.12035 | 10.83821 | -0.2374479 | 2.128315 | 1.153825
50.23185 | 13.8745 | 14.11842 | 10.83583 | -0.2439232 | 2.126559 | 1.15603
50.24185 | 13.8882 | 14.11653 | 10.83346 | -0.2283312 | 2.124816 | 1.158257
50.25185 | 13.8656 | 14.11467 | 10.83108 | -0.249072 | 2.123085 | 1.160506
50.26185 | 13.8548 | 14.11285 | 10.8287 | -0.2580463 | 2.121366 | 1.162779
50.27184 | 13.8542 | 14.11105 | 10.82632 | -0.2568545 | 2.11966 | 1.165071
50.28184 | 13.8595 | 14.10929 | 10.82394 | -0.2497944 | 2.117966 | 1.167389
50.29184 | 13.8188 | 14.10757 | 10.82156 | -0.2887674 | 2.116283 | 1.169729
50.30184 | 13.8572 | 14.10587 | 10.81917 | -0.2486732 | 2.114612 | 1.172092
50.31184 | 13.8243 | 14.10421 | 10.81678 | -0.279912 | 2.112954 | 1.174477
50.32184 | 13.8198 | 14.10258 | 10.81439 | -0.2827842 | 2.111307 | 1.176886
50.33183 | 13.8331 | 14.10099 | 10.812 | -0.2678909 | 2.109674 | 1.179315
50.34183 | 13.7939 | 14.09943 | 10.80961 | -0.3055291 | 2.108051 | 1.18177
50.35183 | 13.824 | 14.0979 | 10.80721 | -0.2739006 | 2.10644 | 1.184248
50.36183 | 13.7772 | 14.09641 | 10.80482 | -0.3192053 | 2.104841 | 1.186749
50.37183 | 13.8031 | 14.09494 | 10.80242 | -0.2918432 | 2.103253 | 1.189273
50.38182 | 13.7981 | 14.09352 | 10.80002 | -0.2954158 | 2.101679 | 1.191818
50.39182 | 13.7641 | 14.09212 | 10.79762 | -0.32802 | 2.100115 | 1.194389
50.40182 | 13.8078 | 14.09076 | 10.79521 | -0.2829577 | 2.098563 | 1.196983
50.41182 | 13.7596 | 14.08943 | 10.79281 | -0.3298287 | 2.097022 | 1.199601
50.42182 | 13.7909 | 14.08813 | 10.7904 | -0.297233 | 2.095493 | 1.202242
50.43182 | 13.7529 | 14.08687 | 10.78799 | -0.3339708 | 2.093976 | 1.204906
50.44181 | 13.7563 | 14.08564 | 10.78558 | -0.3293429 | 2.092471 | 1.207592
50.45181 | 13.7698 | 14.08445 | 10.78317 | -0.3146471 | 2.090976 | 1.210304
50.46181 | 13.7478 | 14.08328 | 10.78075 | -0.3354847 | 2.089493 | 1.21304
50.47181 | 13.7737 | 14.08216 | 10.77834 | -0.3084558 | 2.088022 | 1.215799
50.48181 | 13.7436 | 14.08106 | 10.77592 | -0.3374602 | 2.086562 | 1.218582
50.4918 | 13.7469 | 14.08 | 10.7735 | -0.3330991 | 2.085114 | 1.221386
50.5018 | 13.7494 | 14.07897 | 10.77108 | -0.3295701 | 2.083677 | 1.224217
50.5118 | 13.7402 | 14.07797 | 10.76865 | -0.3377744 | 2.08225 | 1.227071
50.5218 | 13.7428 | 14.07701 | 10.76623 | -0.3342124 | 2.080835 | 1.22995
50.5318 | 13.7332 | 14.07608 | 10.7638 | -0.3428836 | 2.079432 | 1.232852
50.5418 | 13.7418 | 14.07519 | 10.76137 | -0.3333881 | 2.078039 | 1.235778
50.55179 | 13.724 | 14.07433 | 10.75894 | -0.3503268 | 2.076659 | 1.238725
50.56179 | 13.7304 | 14.0735 | 10.75651 | -0.3430981 | 2.075289 | 1.2417
50.57179 | 13.7253 | 14.0727 | 10.75407 | -0.3474025 | 2.07393 | 1.244698
50.58179 | 13.7133 | 14.07194 | 10.75164 | -0.3586397 | 2.072581 | 1.24772
50.59179 | 13.7176 | 14.07121 | 10.7492 | -0.353611 | 2.071245 | 1.250766
50.60178 | 13.707 | 14.07052 | 10.74676 | -0.3635155 | 2.06992 | 1.253833
50.61178 | 13.7041 | 14.06985 | 10.74432 | -0.3657528 | 2.068605 | 1.256927
50.62178 | 13.7036 | 14.06922 | 10.74188 | -0.3656239 | 2.067301 | 1.260045
50.63178 | 13.7082 | 14.06863 | 10.73943 | -0.3604275 | 2.066008 | 1.263186
50.64178 | 13.7055 | 14.06806 | 10.73699 | -0.3625636 | 2.064725 | 1.266352
50.65178 | 13.6868 | 14.06753 | 10.73454 | -0.3807333 | 2.063454 | 1.269542
50.66177 | 13.7012 | 14.06704 | 10.73209 | -0.3658369 | 2.062195 | 1.272753
50.67177 | 13.6845 | 14.06657 | 10.72964 | -0.3820723 | 2.060946 | 1.27599
50.68177 | 13.6834 | 14.06614 | 10.72718 | -0.382741 | 2.059707 | 1.279251
50.69177 | 13.6872 | 14.06574 | 10.72473 | -0.3785424 | 2.058479 | 1.282537
50.70177 | 13.6639 | 14.06538 | 10.72227 | -0.4014763 | 2.057262 | 1.285846
50.71176 | 13.6765 | 14.06504 | 10.71981 | -0.3885432 | 2.056056 | 1.289175
50.72176 | 13.6587 | 14.06474 | 10.71735 | -0.4060422 | 2.05486 | 1.292532
50.73176 | 13.6729 | 14.06447 | 10.71489 | -0.3915739 | 2.053675 | 1.295912
50.74176 | 13.6779 | 14.06424 | 10.71242 | -0.386338 | 2.0525 | 1.299315
50.75176 | 13.6374 | 14.06403 | 10.70996 | -0.4266346 | 2.051336 | 1.302742
50.76176 | 13.6584 | 14.06386 | 10.70749 | -0.4054632 | 2.050182 | 1.306193
50.77175 | 13.6447 | 14.06372 | 10.70502 | -0.4190244 | 2.04904 | 1.309664
50.78175 | 13.6461 | 14.06362 | 10.70255 | -0.4175174 | 2.047908 | 1.313161
50.79175 | 13.6601 | 14.06354 | 10.70007 | -0.4034421 | 2.046786 | 1.316681
50.80175 | 13.6159 | 14.0635 | 10.6976 | -0.4475986 | 2.045674 | 1.320225
50.81175 | 13.64 | 14.06349 | 10.69512 | -0.423487 | 2.044573 | 1.323791
50.82174 | 13.6346 | 14.06351 | 10.69265 | -0.4289069 | 2.043484 | 1.327377
50.83174 | 13.6256 | 14.06356 | 10.69016 | -0.4379585 | 2.042404 | 1.33099
50.84174 | 13.6336 | 14.06364 | 10.68768 | -0.4300408 | 2.041334 | 1.334625
50.85174 | 13.5971 | 14.06375 | 10.6852 | -0.4666547 | 2.040274 | 1.338283
50.86174 | 13.6148 | 14.0639 | 10.68271 | -0.4490995 | 2.039225 | 1.341963
50.87174 | 13.6192 | 14.06408 | 10.68022 | -0.4448753 | 2.038186 | 1.345665
50.88173 | 13.5889 | 14.06428 | 10.67774 | -0.4753813 | 2.037158 | 1.349386
50.89173 | 13.6038 | 14.06452 | 10.67525 | -0.4607183 | 2.03614 | 1.353133
50.90173 | 13.5919 | 14.06479 | 10.67275 | -0.4728856 | 2.035132 | 1.356902
50.91173 | 13.5852 | 14.06508 | 10.67026 | -0.4798827 | 2.034134 | 1.360692
50.92173 | 13.5953 | 14.06541 | 10.66776 | -0.4701102 | 2.033146 | 1.364504
50.93172 | 13.564 | 14.06577 | 10.66526 | -0.5017665 | 2.032169 | 1.368333
50.94172 | 13.5846 | 14.06615 | 10.66276 | -0.4815533 | 2.031202 | 1.372187
50.95172 | 13.5659 | 14.06657 | 10.66026 | -0.5006692 | 2.030245 | 1.376063
50.96172 | 13.5712 | 14.06701 | 10.65776 | -0.4958146 | 2.029297 | 1.379959
50.97172 | 13.5628 | 14.06749 | 10.65525 | -0.5046886 | 2.02836 | 1.383876
50.98172 | 13.5612 | 14.06799 | 10.65275 | -0.5067916 | 2.027433 | 1.387813
50.99171 | 13.5613 | 14.06852 | 10.65024 | -0.5072224 | 2.026517 | 1.391767
51.00171 | 13.5579 | 14.06908 | 10.64773 | -0.5111818 | 2.02561 | 1.395744
51.01171 | 13.5433 | 14.06967 | 10.64521 | -0.5263693 | 2.024713 | 1.399742
51.02171 | 13.5508 | 14.07028 | 10.6427 | -0.5194846 | 2.023826 | 1.403758
51.03171 | 13.5295 | 14.07093 | 10.64018 | -0.541427 | 2.022948 | 1.407794
51.0417 | 13.5504 | 14.0716 | 10.63767 | -0.5211961 | 2.022082 | 1.411845
51.0517 | 13.5327 | 14.07229 | 10.63515 | -0.5395928 | 2.021225 | 1.415919
51.0617 | 13.5424 | 14.07302 | 10.63263 | -0.5306157 | 2.020377 | 1.420011
51.0717 | 13.5325 | 14.07376 | 10.6301 | -0.5412649 | 2.019539 | 1.424121
51.0817 | 13.5278 | 14.07454 | 10.62758 | -0.5467403 | 2.018712 | 1.428249
51.0917 | 13.5316 | 14.07534 | 10.62505 | -0.543741 | 2.017894 | 1.432395
51.10169 | 13.5262 | 14.07617 | 10.62253 | -0.5499653 | 2.017087 | 1.436552
51.11169 | 13.5216 | 14.07702 | 10.62 | -0.5554163 | 2.016288 | 1.440732
51.12169 | 13.5337 | 14.07789 | 10.61746 | -0.5441917 | 2.0155 | 1.444928
51.13169 | 13.5109 | 14.07879 | 10.61493 | -0.5678913 | 2.014721 | 1.44914
51.14169 | 13.5278 | 14.07971 | 10.61239 | -0.551915 | 2.013952 | 1.453369
51.15168 | 13.5285 | 14.08066 | 10.60986 | -0.552161 | 2.013193 | 1.457608
51.16168 | 13.5141 | 14.08163 | 10.60732 | -0.5675311 | 2.012444 | 1.461867
51.17168 | 13.5197 | 14.08262 | 10.60478 | -0.562924 | 2.011704 | 1.46614
51.18168 | 13.5021 | 14.08364 | 10.60224 | -0.5815389 | 2.010973 | 1.470428
51.19168 | 13.5165 | 14.08468 | 10.59969 | -0.5681755 | 2.010253 | 1.47473
51.20168 | 13.513 | 14.08573 | 10.59715 | -0.5727342 | 2.009542 | 1.479045
51.21167 | 13.5077 | 14.08681 | 10.5946 | -0.5791119 | 2.008841 | 1.48337
51.22167 | 13.5156 | 14.08791 | 10.59205 | -0.5723115 | 2.008149 | 1.487711
51.23167 | 13.4976 | 14.08903 | 10.5895 | -0.5914317 | 2.007468 | 1.492064
51.24167 | 13.5139 | 14.09017 | 10.58695 | -0.5762704 | 2.006795 | 1.496429
51.25167 | 13.4988 | 14.09133 | 10.58439 | -0.5925286 | 2.006131 | 1.500805
51.26166 | 13.5002 | 14.0925 | 10.58184 | -0.5923049 | 2.005479 | 1.505188
51.27166 | 13.5038 | 14.0937 | 10.57928 | -0.5898995 | 2.004835 | 1.509586
51.28166 | 13.5016 | 14.09491 | 10.57672 | -0.593312 | 2.0042 | 1.513993
51.29166 | 13.5063 | 14.09614 | 10.57416 | -0.5898419 | 2.003576 | 1.518409
51.30166 | 13.502 | 14.09739 | 10.57159 | -0.5953881 | 2.00296 | 1.522835
51.31166 | 13.4918 | 14.09865 | 10.56903 | -0.6068499 | 2.002353 | 1.527268
51.32165 | 13.5067 | 14.09993 | 10.56646 | -0.5932263 | 2.001758 | 1.531705
51.33165 | 13.4982 | 14.10122 | 10.56389 | -0.6030188 | 2.001171 | 1.536154
51.34165 | 13.4836 | 14.10252 | 10.56132 | -0.6189249 | 2.000592 | 1.540609
51.35165 | 13.5114 | 14.10385 | 10.55875 | -0.5924455 | 2.000024 | 1.54507
51.36165 | 13.4901 | 14.10518 | 10.55618 | -0.615079 | 1.999465 | 1.549536
51.37164 | 13.5063 | 14.10652 | 10.5536 | -0.6002237 | 1.998916 | 1.554004
51.38164 | 13.5098 | 14.10788 | 10.55103 | -0.5980814 | 1.998376 | 1.558479
51.39164 | 13.4967 | 14.10925 | 10.54845 | -0.6125504 | 1.997845 | 1.562959
51.40164 | 13.5113 | 14.11063 | 10.54587 | -0.59933 | 1.997323 | 1.567441
51.41164 | 13.5025 | 14.11202 | 10.54328 | -0.6095194 | 1.996811 | 1.571926
51.42163 | 13.5004 | 14.11342 | 10.5407 | -0.613017 | 1.996309 | 1.576408
51.43163 | 13.5306 | 14.11482 | 10.53811 | -0.5842243 | 1.995815 | 1.580895
51.44163 | 13.5048 | 14.11624 | 10.53553 | -0.6114397 | 1.99533 | 1.585383
51.45163 | 13.5232 | 14.11766 | 10.53294 | -0.5944623 | 1.994855 | 1.589871
51.46163 | 13.5332 | 14.11909 | 10.53034 | -0.5858915 | 1.994389 | 1.594357
51.47163 | 13.5291 | 14.12053 | 10.52775 | -0.5914266 | 1.993933 | 1.598842
51.48162 | 13.5467 | 14.12196 | 10.52516 | -0.5752649 | 1.993486 | 1.60332
51.49162 | 13.5454 | 14.12341 | 10.52256 | -0.5780094 | 1.993047 | 1.6078
51.50162 | 13.5408 | 14.12486 | 10.51996 | -0.5840576 | 1.992619 | 1.612275
51.51162 | 13.5525 | 14.12631 | 10.51736 | -0.5738086 | 1.992199 | 1.616746
51.52162 | 13.5712 | 14.12776 | 10.51476 | -0.556562 | 1.991788 | 1.621212
51.53161 | 13.5664 | 14.12922 | 10.51216 | -0.5628151 | 1.991387 | 1.625668
51.54161 | 13.5807 | 14.13067 | 10.50956 | -0.5499706 | 1.990995 | 1.630121
51.55161 | 13.5883 | 14.13213 | 10.50695 | -0.5438258 | 1.990612 | 1.634566
51.56161 | 13.5891 | 14.13358 | 10.50434 | -0.5444802 | 1.990238 | 1.639003
51.57161 | 13.6055 | 14.13503 | 10.50173 | -0.5295325 | 1.989873 | 1.643431
51.58161 | 13.6141 | 14.13648 | 10.49912 | -0.5223825 | 1.989517 | 1.647849
51.5916 | 13.6239 | 14.13793 | 10.4965 | -0.5140277 | 1.989171 | 1.652252
51.6016 | 13.6371 | 14.13937 | 10.49389 | -0.5022702 | 1.988833 | 1.656648
51.6116 | 13.6461 | 14.14081 | 10.49127 | -0.4947076 | 1.988505 | 1.661031
51.6216 | 13.6595 | 14.14224 | 10.48865 | -0.4827393 | 1.988185 | 1.665402
51.6316 | 13.6743 | 14.14366 | 10.48603 | -0.4693643 | 1.987875 | 1.669758
51.64159 | 13.679 | 14.14508 | 10.48341 | -0.4660806 | 1.987574 | 1.674095
51.65159 | 13.7091 | 14.14649 | 10.48079 | -0.4373899 | 1.987282 | 1.678421
51.66159 | 13.7068 | 14.14789 | 10.47816 | -0.4410898 | 1.986999 | 1.68273
51.67159 | 13.7237 | 14.14928 | 10.47553 | -0.4255798 | 1.986725 | 1.687022
51.68159 | 13.7424 | 14.15066 | 10.4729 | -0.408259 | 1.98646 | 1.691296
51.69159 | 13.762 | 14.15203 | 10.47027 | -0.3900264 | 1.986204 | 1.69555
51.70158 | 13.7807 | 14.15338 | 10.46764 | -0.3726796 | 1.985957 | 1.699781
51.71158 | 13.8051 | 14.15472 | 10.46501 | -0.3496208 | 1.985719 | 1.703995
51.72158 | 13.8084 | 14.15605 | 10.46237 | -0.3476475 | 1.98549 | 1.708187
51.73158 | 13.839 | 14.15736 | 10.45973 | -0.3183592 | 1.98527 | 1.712357
51.74158 | 13.8623 | 14.15865 | 10.45709 | -0.2963544 | 1.985058 | 1.716503
51.75157 | 13.8866 | 14.15993 | 10.45445 | -0.2733317 | 1.984857 | 1.720621
51.76157 | 13.9063 | 14.16119 | 10.45181 | -0.254892 | 1.984663 | 1.724718
51.77157 | 13.9189 | 14.16243 | 10.44917 | -0.2435337 | 1.984479 | 1.728788
51.78157 | 13.9663 | 14.16366 | 10.44652 | -0.1973558 | 1.984304 | 1.732832
51.79157 | 13.9967 | 14.16486 | 10.44387 | -0.1681574 | 1.984138 | 1.736849
51.80157 | 14.0087 | 14.16604 | 10.44122 | -0.1573373 | 1.98398 | 1.740836
51.81156 | 14.0544 | 14.16719 | 10.43857 | -0.1127939 | 1.983832 | 1.74479
51.82156 | 14.0746 | 14.16833 | 10.43592 | -0.09372852 | 1.983692 | 1.748717
51.83156 | 14.0979 | 14.16944 | 10.43326 | -0.0715389 | 1.983562 | 1.752614
51.84156 | 14.1398 | 14.17052 | 10.43061 | -0.03072438 | 1.98344 | 1.756477
51.85156 | 14.1791 | 14.17158 | 10.42795 | 0.007515831 | 1.983327 | 1.760308
51.86155 | 14.2022 | 14.17262 | 10.42529 | 0.02958398 | 1.983224 | 1.764102
51.87155 | 14.2485 | 14.17362 | 10.42263 | 0.07487824 | 1.983129 | 1.767864
51.88155 | 14.29 | 14.1746 | 10.41997 | 0.1154011 | 1.983043 | 1.771591
51.89155 | 14.3179 | 14.17555 | 10.4173 | 0.1423535 | 1.982965 | 1.775281
51.90155 | 14.3558 | 14.17646 | 10.41463 | 0.1793358 | 1.982897 | 1.778934
51.91155 | 14.3981 | 14.17735 | 10.41196 | 0.2207492 | 1.982837 | 1.782549
51.92154 | 14.4312 | 14.1782 | 10.4093 | 0.2529951 | 1.982787 | 1.786121
51.93154 | 14.4755 | 14.17903 | 10.40662 | 0.2964727 | 1.982745 | 1.789658
51.94154 | 14.5092 | 14.17982 | 10.40395 | 0.3293838 | 1.982712 | 1.793153
51.95154 | 14.5535 | 14.18057 | 10.40128 | 0.3729296 | 1.982688 | 1.796607
51.96154 | 14.6063 | 14.18129 | 10.3986 | 0.4250097 | 1.982673 | 1.800019
51.97153 | 14.6318 | 14.18197 | 10.39592 | 0.4498272 | 1.982666 | 1.803384
51.98153 | 14.676 | 14.18262 | 10.39324 | 0.49338 | 1.982669 | 1.806709
51.99153 | 14.7068 | 14.18323 | 10.39056 | 0.5235698 | 1.982681 | 1.80999
52.00153 | 14.749 | 14.1838 | 10.38788 | 0.5651988 | 1.982701 | 1.813225
52.01153 | 14.797 | 14.18433 | 10.38519 | 0.6126667 | 1.982729 | 1.816414
52.02153 | 14.8278 | 14.18483 | 10.3825 | 0.642974 | 1.982767 | 1.819556
52.03152 | 14.8692 | 14.18528 | 10.37982 | 0.6839215 | 1.982814 | 1.822647
52.04152 | 14.9124 | 14.18569 | 10.37713 | 0.7267108 | 1.982869 | 1.825693
52.05152 | 14.9343 | 14.18606 | 10.37443 | 0.7482415 | 1.982933 | 1.828691
52.06152 | 14.981 | 14.18639 | 10.37174 | 0.7946141 | 1.983007 | 1.831638
52.07152 | 15.004 | 14.18667 | 10.36905 | 0.8173307 | 1.983089 | 1.834535
52.08151 | 15.0425 | 14.18691 | 10.36635 | 0.855592 | 1.983179 | 1.837378
52.09151 | 15.0879 | 14.1871 | 10.36365 | 0.9007969 | 1.983279 | 1.840173
52.10151 | 15.0955 | 14.18725 | 10.36095 | 0.9082471 | 1.983387 | 1.842915
52.11151 | 15.1421 | 14.18736 | 10.35825 | 0.954743 | 1.983504 | 1.845604
52.12151 | 15.1614 | 14.18741 | 10.35555 | 0.9739854 | 1.98363 | 1.848239
52.13151 | 15.1783 | 14.18743 | 10.35284 | 0.9908746 | 1.983765 | 1.850821
52.1415 | 15.2156 | 14.18739 | 10.35014 | 1.028212 | 1.983908 | 1.853345
52.1515 | 15.2263 | 14.1873 | 10.34743 | 1.038997 | 1.98406 | 1.855816
52.1615 | 15.2401 | 14.18717 | 10.34472 | 1.05293 | 1.984222 | 1.858232
52.1715 | 15.2713 | 14.18699 | 10.342 | 1.084314 | 1.984391 | 1.860591
52.1815 | 15.2759 | 14.18675 | 10.33929 | 1.089146 | 1.98457 | 1.862893
52.19149 | 15.2873 | 14.18647 | 10.33658 | 1.100828 | 1.984758 | 1.865136
52.20149 | 15.2953 | 14.18614 | 10.33386 | 1.109162 | 1.984954 | 1.867323
52.21149 | 15.3045 | 14.18575 | 10.33114 | 1.118747 | 1.985159 | 1.869452
52.22149 | 15.3102 | 14.18532 | 10.32842 | 1.124883 | 1.985373 | 1.871522
52.23149 | 15.3046 | 14.18483 | 10.3257 | 1.119772 | 1.985596 | 1.873533
52.24149 | 15.3017 | 14.18429 | 10.32298 | 1.117413 | 1.985828 | 1.875484
52.25148 | 15.3045 | 14.18369 | 10.32025 | 1.120806 | 1.986067 | 1.877374
52.26148 | 15.2838 | 14.18305 | 10.31753 | 1.100752 | 1.986317 | 1.879205
52.27148 | 15.2927 | 14.18235 | 10.3148 | 1.110352 | 1.986575 | 1.880975
52.28148 | 15.2653 | 14.18159 | 10.31207 | 1.083707 | 1.986841 | 1.882685
52.29148 | 15.2614 | 14.18079 | 10.30934 | 1.080615 | 1.987116 | 1.884333
52.30147 | 15.2431 | 14.17992 | 10.30661 | 1.063176 | 1.987401 | 1.885918
52.31147 | 15.2173 | 14.17901 | 10.30387 | 1.038294 | 1.987693 | 1.887443
52.32147 | 15.1933 | 14.17803 | 10.30113 | 1.015266 | 1.987995 | 1.888906
52.33147 | 15.1653 | 14.17701 | 10.29839 | 0.988293 | 1.988306 | 1.890306
52.34147 | 15.1379 | 14.17592 | 10.29565 | 0.961976 | 1.988626 | 1.891644
52.35147 | 15.1187 | 14.17479 | 10.29291 | 0.9439145 | 1.988954 | 1.892919
52.36146 | 15.0819 | 14.17359 | 10.29017 | 0.908307 | 1.989291 | 1.89413
52.37146 | 15.0452 | 14.17234 | 10.28743 | 0.8728569 | 1.989636 | 1.895279
52.38146 | 15.0202 | 14.17104 | 10.28468 | 0.849163 | 1.989991 | 1.896365
52.39146 | 14.9587 | 14.16967 | 10.28193 | 0.7890252 | 1.990355 | 1.897387
52.40146 | 14.9575 | 14.16826 | 10.27918 | 0.7892436 | 1.990727 | 1.898346
52.41145 | 14.9007 | 14.16678 | 10.27643 | 0.7339172 | 1.991108 | 1.899241
52.42145 | 14.8528 | 14.16525 | 10.27368 | 0.6875483 | 1.991497 | 1.900073
52.43145 | 14.8302 | 14.16366 | 10.27093 | 0.6665359 | 1.991896 | 1.900841
52.44145 | 14.7737 | 14.16202 | 10.26817 | 0.6116799 | 1.992304 | 1.901545
52.45145 | 14.7325 | 14.16032 | 10.26541 | 0.5721805 | 1.99272 | 1.902186
52.46145 | 14.6978 | 14.15856 | 10.26265 | 0.5392375 | 1.993145 | 1.902764
52.47144 | 14.6503 | 14.15675 | 10.2599 | 0.4935491 | 1.993579 | 1.903277
52.48144 | 14.5998 | 14.15488 | 10.25713 | 0.444919 | 1.994022 | 1.903727
52.49144 | 14.5477 | 14.15295 | 10.25437 | 0.3947451 | 1.994474 | 1.904113
52.50144 | 14.5221 | 14.15097 | 10.2516 | 0.3711276 | 1.994934 | 1.904436
52.51144 | 14.4699 | 14.14893 | 10.24883 | 0.3209662 | 1.995404 | 1.904695
52.52143 | 14.4289 | 14.14684 | 10.24607 | 0.2820589 | 1.995882 | 1.904891
52.53143 | 14.3799 | 14.14469 | 10.2433 | 0.2352096 | 1.996369 | 1.905024
52.54143 | 14.3328 | 14.14248 | 10.24053 | 0.1903163 | 1.996865 | 1.905094
52.55143 | 14.2949 | 14.14022 | 10.23775 | 0.1546783 | 1.99737 | 1.9051
52.56143 | 14.2618 | 14.1379 | 10.23498 | 0.123896 | 1.997883 | 1.905045
52.57143 | 14.2094 | 14.13553 | 10.2322 | 0.07386916 | 1.998406 | 1.904926
52.58142 | 14.1854 | 14.1331 | 10.22942 | 0.05229558 | 1.998937 | 1.904745
52.59142 | 14.1321 | 14.13062 | 10.22664 | 0.001478915 | 1.999477 | 1.904501
52.60142 | 14.0885 | 14.12808 | 10.22386 | -0.03958343 | 2.000027 | 1.904196
52.61142 | 14.0596 | 14.12549 | 10.22108 | -0.06589079 | 2.000585 | 1.903829
52.62142 | 14.0158 | 14.12284 | 10.21829 | -0.1070444 | 2.001152 | 1.9034
52.63141 | 13.9982 | 14.12015 | 10.21551 | -0.1219464 | 2.001728 | 1.90291
52.64141 | 13.9535 | 14.11739 | 10.21272 | -0.1638919 | 2.002312 | 1.902359
52.65141 | 13.9018 | 14.11458 | 10.20993 | -0.212784 | 2.002906 | 1.901747
52.66141 | 13.8942 | 14.11172 | 10.20714 | -0.217523 | 2.003509 | 1.901075
52.67141 | 13.8522 | 14.10881 | 10.20435 | -0.2566091 | 2.004121 | 1.900342
52.68141 | 13.825 | 14.10584 | 10.20155 | -0.2808425 | 2.004741 | 1.89955
52.6914 | 13.7994 | 14.10283 | 10.19876 | -0.3034267 | 2.00537 | 1.898698
52.7014 | 13.7505 | 14.09976 | 10.19596 | -0.3492558 | 2.006009 | 1.897786
52.7114 | 13.7553 | 14.09663 | 10.19316 | -0.3413335 | 2.006656 | 1.896816
52.7214 | 13.7238 | 14.09346 | 10.19036 | -0.3696598 | 2.007313 | 1.895786
52.7314 | 13.6923 | 14.09024 | 10.18756 | -0.3979351 | 2.007978 | 1.894699
52.74139 | 13.6782 | 14.08696 | 10.18476 | -0.4087633 | 2.008652 | 1.893554
52.75139 | 13.6469 | 14.08364 | 10.18195 | -0.4367379 | 2.009336 | 1.892351
52.76139 | 13.6419 | 14.08026 | 10.17914 | -0.4383626 | 2.010028 | 1.89109
52.77139 | 13.6205 | 14.07684 | 10.17634 | -0.4563376 | 2.010729 | 1.889773
52.78139 | 13.5902 | 14.07336 | 10.17353 | -0.4831637 | 2.01144 | 1.888398
52.79139 | 13.5901 | 14.06984 | 10.17071 | -0.479741 | 2.012159 | 1.886968
52.80138 | 13.5612 | 14.06627 | 10.1679 | -0.5050737 | 2.012887 | 1.885483
52.81138 | 13.5414 | 14.06265 | 10.16509 | -0.5212549 | 2.013625 | 1.883942
52.82138 | 13.551 | 14.05899 | 10.16227 | -0.5079885 | 2.014372 | 1.882345
52.83138 | 13.516 | 14.05527 | 10.15945 | -0.5392748 | 2.015127 | 1.880694
52.84138 | 13.5227 | 14.05151 | 10.15663 | -0.5288144 | 2.015892 | 1.878988
52.85137 | 13.5025 | 14.04771 | 10.15382 | -0.5452118 | 2.016665 | 1.877231
52.86137 | 13.484 | 14.04386 | 10.15099 | -0.5598592 | 2.017448 | 1.875418
52.87137 | 13.4946 | 14.03996 | 10.14817 | -0.545361 | 2.01824 | 1.873552
52.88137 | 13.4699 | 14.03602 | 10.14534 | -0.5661182 | 2.019041 | 1.871634
52.89137 | 13.474 | 14.03203 | 10.14252 | -0.5580304 | 2.019851 | 1.869663
52.90137 | 13.4733 | 14.028 | 10.13969 | -0.5546988 | 2.020671 | 1.86764
52.91136 | 13.4536 | 14.02393 | 10.13686 | -0.5703267 | 2.021498 | 1.865569
52.92136 | 13.4687 | 14.01981 | 10.13403 | -0.5511072 | 2.022335 | 1.863444
52.93136 | 13.4544 | 14.01565 | 10.13119 | -0.5612461 | 2.023183 | 1.861269
52.94136 | 13.4481 | 14.01144 | 10.12836 | -0.5633416 | 2.024039 | 1.859043
52.95136 | 13.4641 | 14.0072 | 10.12552 | -0.5430953 | 2.024904 | 1.856768
52.96135 | 13.4397 | 14.00291 | 10.12269 | -0.5632115 | 2.025777 | 1.854446
52.97135 | 13.4408 | 13.99858 | 10.11985 | -0.5577822 | 2.026661 | 1.852073
52.98135 | 13.4474 | 13.99421 | 10.11701 | -0.5468116 | 2.027553 | 1.849651
52.99135 | 13.4378 | 13.9898 | 10.11417 | -0.5520015 | 2.028455 | 1.847181
53.00135 | 13.4609 | 13.98535 | 10.11132 | -0.5244524 | 2.029367 | 1.844664
53.01135 | 13.4461 | 13.98086 | 10.10848 | -0.5347628 | 2.030287 | 1.8421
53.02134 | 13.4452 | 13.97634 | 10.10563 | -0.5311382 | 2.031215 | 1.839492
53.03134 | 13.4565 | 13.97177 | 10.10278 | -0.5152724 | 2.032155 | 1.836835
53.04134 | 13.4449 | 13.96717 | 10.09993 | -0.5222672 | 2.033103 | 1.834132
53.05134 | 13.4592 | 13.96252 | 10.09708 | -0.5033242 | 2.03406 | 1.831383
53.06134 | 13.4602 | 13.95784 | 10.09423 | -0.4976445 | 2.035027 | 1.82859
53.07133 | 13.4627 | 13.95313 | 10.09138 | -0.490433 | 2.036003 | 1.825755
53.08133 | 13.4853 | 13.94838 | 10.08852 | -0.4630805 | 2.036988 | 1.822873
53.09133 | 13.459 | 13.94359 | 10.08566 | -0.4845921 | 2.037983 | 1.819947
53.10133 | 13.4853 | 13.93877 | 10.0828 | -0.4534684 | 2.038987 | 1.816979
53.11133 | 13.4827 | 13.93391 | 10.07994 | -0.45121 | 2.040001 | 1.813967
53.12133 | 13.4857 | 13.92902 | 10.07708 | -0.443317 | 2.041024 | 1.810913
53.13132 | 13.488 | 13.92409 | 10.07422 | -0.4360947 | 2.042055 | 1.807821
53.14132 | 13.4851 | 13.91913 | 10.07135 | -0.4340344 | 2.043097 | 1.804684
53.15132 | 13.4948 | 13.91414 | 10.06849 | -0.4193408 | 2.044148 | 1.801505
53.16132 | 13.5118 | 13.90911 | 10.06562 | -0.3973145 | 2.045209 | 1.798287
53.17132 | 13.4961 | 13.90406 | 10.06275 | -0.4079562 | 2.046279 | 1.795028
53.18131 | 13.5168 | 13.89897 | 10.05988 | -0.3821716 | 2.047358 | 1.791733
53.19131 | 13.5233 | 13.89385 | 10.05701 | -0.3705502 | 2.048447 | 1.788395
53.20131 | 13.5149 | 13.8887 | 10.05413 | -0.3737984 | 2.049546 | 1.785019
53.21131 | 13.5337 | 13.88352 | 10.05126 | -0.3498159 | 2.050654 | 1.781604
53.22131 | 13.5284 | 13.8783 | 10.04838 | -0.3499028 | 2.051771 | 1.77815
53.23131 | 13.5425 | 13.87306 | 10.0455 | -0.3305617 | 2.052899 | 1.77466
53.2413 | 13.5503 | 13.8678 | 10.04263 | -0.3174964 | 2.054034 | 1.771136
53.2513 | 13.5525 | 13.8625 | 10.03974 | -0.3099971 | 2.055181 | 1.767572
53.2613 | 13.5596 | 13.85717 | 10.03686 | -0.2975699 | 2.056337 | 1.763972
53.2713 | 13.573 | 13.85182 | 10.03398 | -0.2788152 | 2.057502 | 1.760336
53.2813 | 13.5642 | 13.84643 | 10.03109 | -0.2822335 | 2.058677 | 1.756665
53.29129 | 13.576 | 13.84103 | 10.02821 | -0.2650305 | 2.059861 | 1.752963
53.30129 | 13.5776 | 13.8356 | 10.02532 | -0.2579959 | 2.061056 | 1.749223
53.31129 | 13.592 | 13.83014 | 10.02243 | -0.2381357 | 2.06226 | 1.745449
53.32129 | 13.596 | 13.82465 | 10.01954 | -0.2286501 | 2.063474 | 1.741641
53.33129 | 13.592 | 13.81914 | 10.01664 | -0.22714 | 2.064697 | 1.737801
53.34129 | 13.6143 | 13.81361 | 10.01375 | -0.1993057 | 2.065931 | 1.733928
53.35128 | 13.604 | 13.80805 | 10.01085 | -0.2040532 | 2.067173 | 1.730026
53.36128 | 13.6121 | 13.80247 | 10.00796 | -0.1903718 | 2.068425 | 1.72609
53.37128 | 13.6373 | 13.79687 | 10.00506 | -0.1595678 | 2.069688 | 1.722122
53.38128 | 13.6262 | 13.79124 | 10.00216 | -0.165041 | 2.07096 | 1.718124
53.39128 | 13.6273 | 13.78559 | 9.999255 | -0.1582928 | 2.072243 | 1.714095
53.40127 | 13.6504 | 13.77993 | 9.996355 | -0.12953 | 2.073533 | 1.710042
53.41127 | 13.6469 | 13.77424 | 9.99345 | -0.1273395 | 2.074835 | 1.705955
53.42127 | 13.649 | 13.76853 | 9.990543 | -0.119529 | 2.076147 | 1.701838
53.43127 | 13.6545 | 13.7628 | 9.987636 | -0.1082983 | 2.077469 | 1.697694
53.44127 | 13.6707 | 13.75705 | 9.984727 | -0.08634829 | 2.0788 | 1.693521
53.45127 | 13.6692 | 13.75128 | 9.981816 | -0.08207943 | 2.080142 | 1.689322
53.46126 | 13.6562 | 13.7455 | 9.978907 | -0.08929806 | 2.081492 | 1.685099
53.47126 | 13.6744 | 13.73969 | 9.975993 | -0.06529307 | 2.082854 | 1.680846
53.48126 | 13.6861 | 13.73387 | 9.973078 | -0.04777096 | 2.084225 | 1.676567
53.49126 | 13.6754 | 13.72803 | 9.970162 | -0.05263199 | 2.085607 | 1.672263
53.50126 | 13.6809 | 13.72218 | 9.967244 | -0.04127653 | 2.086998 | 1.667934
53.51125 | 13.6888 | 13.71631 | 9.964328 | -0.0275112 | 2.088398 | 1.663585
53.52125 | 13.6844 | 13.71042 | 9.961408 | -0.0260248 | 2.08981 | 1.659207
53.53125 | 13.6965 | 13.70452 | 9.958486 | -0.008023586 | 2.091231 | 1.654807
53.54125 | 13.6889 | 13.69861 | 9.955562 | -0.009708282 | 2.092663 | 1.650383
53.55125 | 13.6949 | 13.69268 | 9.952637 | 0.002220818 | 2.094105 | 1.645937
53.56125 | 13.6894 | 13.68674 | 9.949711 | 0.002662981 | 2.095557 | 1.641469
53.57124 | 13.6956 | 13.68079 | 9.946786 | 0.01481167 | 2.097019 | 1.636984
53.58124 | 13.6952 | 13.67482 | 9.943857 | 0.02037877 | 2.098491 | 1.632473
53.59124 | 13.6884 | 13.66884 | 9.940927 | 0.01955724 | 2.099974 | 1.627942
53.60124 | 13.6828 | 13.66285 | 9.937995 | 0.01994662 | 2.101467 | 1.623392
53.61124 | 13.683 | 13.65685 | 9.935061 | 0.02614668 | 2.10297 | 1.618822
53.62123 | 13.6765 | 13.65085 | 9.93213 | 0.02565097 | 2.104482 | 1.614237
53.63123 | 13.6726 | 13.64483 | 9.929194 | 0.02777038 | 2.106006 | 1.60963
53.64123 | 13.6662 | 13.6388 | 9.926256 | 0.0273988 | 2.10754 | 1.605005
53.65123 | 13.6681 | 13.63276 | 9.923317 | 0.03533563 | 2.109084 | 1.600363
53.66123 | 13.6469 | 13.62672 | 9.920377 | 0.02018025 | 2.110639 | 1.595703
53.67123 | 13.6471 | 13.62067 | 9.917435 | 0.02643177 | 2.112205 | 1.591028
53.68122 | 13.6415 | 13.61462 | 9.914495 | 0.02688452 | 2.113779 | 1.586341
53.69122 | 13.6314 | 13.60855 | 9.911551 | 0.02284893 | 2.115365 | 1.581635
53.70122 | 13.6265 | 13.60248 | 9.908605 | 0.0240195 | 2.116962 | 1.576914
53.71122 | 13.6181 | 13.59641 | 9.905658 | 0.02169466 | 2.118569 | 1.572178
53.72122 | 13.5946 | 13.59033 | 9.902709 | 0.004274895 | 2.120187 | 1.567429
53.73121 | 13.6063 | 13.58425 | 9.899762 | 0.02205223 | 2.121814 | 1.562672
53.74121 | 13.5865 | 13.57816 | 9.896811 | 0.008339678 | 2.123452 | 1.557897
53.75121 | 13.5731 | 13.57207 | 9.893858 | 0.001029912 | 2.125102 | 1.55311
53.76121 | 13.5563 | 13.56598 | 9.890904 | -0.00967754 | 2.126762 | 1.548312
53.77121 | 13.5515 | 13.55988 | 9.887948 | -0.008383099 | 2.128432 | 1.543502
53.78121 | 13.5372 | 13.55379 | 9.884992 | -0.01658738 | 2.130114 | 1.538682
53.7912 | 13.518 | 13.5477 | 9.882036 | -0.02969713 | 2.131804 | 1.533856
53.8012 | 13.5071 | 13.5416 | 9.879077 | -0.03450062 | 2.133507 | 1.529017
53.8112 | 13.5044 | 13.5355 | 9.876116 | -0.03110466 | 2.135221 | 1.524168
53.8212 | 13.4688 | 13.52941 | 9.873154 | -0.06060934 | 2.136945 | 1.519311
53.8312 | 13.4794 | 13.52332 | 9.87019 | -0.04391557 | 2.13868 | 1.514446
53.84119 | 13.4521 | 13.51723 | 9.867228 | -0.06512993 | 2.140424 | 1.509578
53.85119 | 13.4272 | 13.51114 | 9.864262 | -0.08394082 | 2.142181 | 1.504698
53.86119 | 13.4418 | 13.50506 | 9.861294 | -0.063255 | 2.143949 | 1.499812
53.87119 | 13.4077 | 13.49897 | 9.858325 | -0.09127233 | 2.145728 | 1.49492
53.88119 | 13.397 | 13.49289 | 9.855354 | -0.09589437 | 2.147517 | 1.490023
53.89119 | 13.396 | 13.48682 | 9.852383 | -0.09082094 | 2.149318 | 1.485121
53.90118 | 13.3634 | 13.48076 | 9.849412 | -0.1173586 | 2.151128 | 1.480219
53.91118 | 13.3649 | 13.4747 | 9.846438 | -0.109796 | 2.15295 | 1.475308
53.92118 | 13.3341 | 13.46864 | 9.843462 | -0.1345399 | 2.154784 | 1.470394
53.93118 | 13.3252 | 13.46259 | 9.840485 | -0.1373906 | 2.156629 | 1.465477
53.94118 | 13.3111 | 13.45655 | 9.837507 | -0.1454486 | 2.158484 | 1.460557
53.95117 | 13.2953 | 13.45052 | 9.83453 | -0.1552204 | 2.16035 | 1.455641
53.96117 | 13.2912 | 13.44449 | 9.831549 | -0.1532946 | 2.162228 | 1.450718
53.97117 | 13.2722 | 13.43848 | 9.828566 | -0.1662777 | 2.164117 | 1.445794
53.98117 | 13.2461 | 13.43247 | 9.825583 | -0.1863703 | 2.166018 | 1.44087
53.99117 | 13.2506 | 13.42647 | 9.822597 | -0.1758726 | 2.16793 | 1.435945
54.00117 | 13.2423 | 13.42049 | 9.819611 | -0.1781855 | 2.169853 | 1.431021
54.01116 | 13.2181 | 13.41452 | 9.816626 | -0.1964151 | 2.171786 | 1.426103
54.02116 | 13.2152 | 13.40855 | 9.813637 | -0.1933501 | 2.173731 | 1.421181
54.03116 | 13.2016 | 13.4026 | 9.810647 | -0.2009972 | 2.175689 | 1.416262
54.04116 | 13.186 | 13.39666 | 9.807655 | -0.2106565 | 2.177657 | 1.411344
54.05116 | 13.1858 | 13.39073 | 9.804662 | -0.2049286 | 2.179637 | 1.406429
54.06115 | 13.1557 | 13.38482 | 9.801671 | -0.22912 | 2.181627 | 1.401522
54.07115 | 13.1628 | 13.37892 | 9.798675 | -0.2161194 | 2.18363 | 1.396614
54.08115 | 13.1428 | 13.37303 | 9.795678 | -0.2302329 | 2.185645 | 1.39171
54.09115 | 13.1318 | 13.36716 | 9.79268 | -0.2353612 | 2.187671 | 1.38681
54.10115 | 13.1136 | 13.3613 | 9.789681 | -0.2477047 | 2.189709 | 1.381915
54.11115 | 13.1081 | 13.35546 | 9.78668 | -0.2473639 | 2.191759 | 1.377025
54.12114 | 13.0983 | 13.34964 | 9.783681 | -0.2513448 | 2.193818 | 1.372146
54.13114 | 13.0845 | 13.34384 | 9.780677 | -0.2593365 | 2.195891 | 1.367268
54.14114 | 13.0667 | 13.33805 | 9.777673 | -0.2713454 | 2.197976 | 1.362397
54.15114 | 13.074 | 13.33227 | 9.774667 | -0.2582714 | 2.200072 | 1.357533
54.16114 | 13.0513 | 13.32652 | 9.771659 | -0.2752153 | 2.20218 | 1.352676
54.17113 | 13.0492 | 13.32078 | 9.768654 | -0.2715831 | 2.204298 | 1.347831
54.18113 | 13.0309 | 13.31506 | 9.765644 | -0.2841639 | 2.20643 | 1.34299
54.19113 | 13.0135 | 13.30936 | 9.762633 | -0.295864 | 2.208574 | 1.338157
54.20113 | 13.0112 | 13.30368 | 9.759621 | -0.2924834 | 2.21073 | 1.333333
54.21113 | 13.0063 | 13.29802 | 9.756607 | -0.2917227 | 2.212898 | 1.328518
54.22113 | 12.9889 | 13.29238 | 9.753592 | -0.3034823 | 2.215078 | 1.323713
54.23112 | 12.9806 | 13.28677 | 9.750579 | -0.3061676 | 2.217267 | 1.318922
54.24112 | 12.9696 | 13.28117 | 9.747561 | -0.3115695 | 2.219472 | 1.314137
54.25112 | 12.9609 | 13.27559 | 9.744542 | -0.3146917 | 2.221687 | 1.309362
54.26112 | 12.9484 | 13.27004 | 9.741522 | -0.3216367 | 2.223916 | 1.304598
54.27112 | 12.9268 | 13.2645 | 9.738501 | -0.337703 | 2.226157 | 1.299845
54.28111 | 12.9312 | 13.259 | 9.735482 | -0.3277969 | 2.228406 | 1.295109
54.29111 | 12.9253 | 13.25351 | 9.732458 | -0.3282099 | 2.230672 | 1.29038
54.30111 | 12.8945 | 13.24804 | 9.729433 | -0.3535441 | 2.232949 | 1.285663
54.31111 | 12.905 | 13.2426 | 9.726406 | -0.3376039 | 2.235239 | 1.280958
54.32111 | 12.8928 | 13.23719 | 9.723379 | -0.3443856 | 2.237541 | 1.276266
54.33111 | 12.879 | 13.23179 | 9.72035 | -0.3527944 | 2.239857 | 1.271587
54.3411 | 12.8785 | 13.22643 | 9.717323 | -0.3479299 | 2.24218 | 1.266926
54.3511 | 12.8576 | 13.22109 | 9.714292 | -0.3634863 | 2.24452 | 1.262275
54.3611 | 12.8615 | 13.21577 | 9.711259 | -0.3542679 | 2.246872 | 1.257637
54.3711 | 12.8527 | 13.21048 | 9.708225 | -0.357775 | 2.249237 | 1.253013
54.3811 | 12.8311 | 13.20521 | 9.70519 | -0.3741077 | 2.251614 | 1.248403
54.39109 | 12.8414 | 13.19997 | 9.702157 | -0.3585725 | 2.254002 | 1.243813
54.40109 | 12.814 | 13.19476 | 9.699119 | -0.3807578 | 2.256405 | 1.239233
54.41109 | 12.808 | 13.18957 | 9.696081 | -0.3815699 | 2.258821 | 1.234668
54.42109 | 12.8142 | 13.18441 | 9.693041 | -0.3702088 | 2.261249 | 1.230119
54.43109 | 12.7776 | 13.17927 | 9.689999 | -0.4016749 | 2.26369 | 1.225585
54.44109 | 12.7921 | 13.17417 | 9.686957 | -0.3820686 | 2.266144 | 1.221067
54.45108 | 12.7747 | 13.1691 | 9.683916 | -0.3943952 | 2.268609 | 1.216569
54.46108 | 12.7681 | 13.16404 | 9.680872 | -0.3959444 | 2.271089 | 1.212084
54.47108 | 12.7623 | 13.15902 | 9.677825 | -0.3967218 | 2.273582 | 1.207614
54.48108 | 12.7451 | 13.15403 | 9.674778 | -0.408928 | 2.276088 | 1.203162
54.49108 | 12.757 | 13.14906 | 9.67173 | -0.3920629 | 2.278608 | 1.198726
54.50107 | 12.7433 | 13.14413 | 9.668683 | -0.4008313 | 2.281137 | 1.194311
54.51107 | 12.7272 | 13.13922 | 9.665632 | -0.4120242 | 2.283683 | 1.189909
54.52107 | 12.7311 | 13.13435 | 9.66258 | -0.4032465 | 2.286242 | 1.185525
54.53107 | 12.7236 | 13.1295 | 9.659526 | -0.4058983 | 2.288814 | 1.181158
54.54107 | 12.7167 | 13.12468 | 9.656472 | -0.4079799 | 2.291399 | 1.176809
54.55107 | 12.7248 | 13.11989 | 9.653416 | -0.3950917 | 2.293998 | 1.172478
54.56106 | 12.7034 | 13.11514 | 9.650362 | -0.411739 | 2.296607 | 1.16817
54.57106 | 12.6931 | 13.11041 | 9.647304 | -0.4173113 | 2.299233 | 1.163875
54.58106 | 12.7035 | 13.10571 | 9.644245 | -0.4022141 | 2.301872 | 1.159598
54.59106 | 12.687 | 13.10105 | 9.641184 | -0.4140477 | 2.304524 | 1.155339
54.60106 | 12.6946 | 13.09641 | 9.638122 | -0.4018126 | 2.307191 | 1.1511
54.61105 | 12.6922 | 13.09181 | 9.635062 | -0.3996129 | 2.309868 | 1.146883
54.62105 | 12.669 | 13.08724 | 9.631998 | -0.4182397 | 2.312561 | 1.14268
54.63105 | 12.6847 | 13.0827 | 9.628933 | -0.3979984 | 2.315268 | 1.138497
54.64105 | 12.6795 | 13.07819 | 9.625866 | -0.3986886 | 2.317989 | 1.134333
54.65105 | 12.6771 | 13.07371 | 9.622799 | -0.3966106 | 2.320724 | 1.130187
54.66105 | 12.6771 | 13.06926 | 9.61973 | -0.3921646 | 2.323473 | 1.126062
54.67104 | 12.6735 | 13.06485 | 9.616663 | -0.3913549 | 2.326233 | 1.121959
54.68104 | 12.6785 | 13.06047 | 9.613592 | -0.3819731 | 2.32901 | 1.117872
54.69104 | 12.6694 | 13.05612 | 9.610519 | -0.3867236 | 2.3318 | 1.113804
54.70104 | 12.6655 | 13.05181 | 9.607446 | -0.3863069 | 2.334605 | 1.109756
54.71104 | 12.6742 | 13.04752 | 9.604371 | -0.3733225 | 2.337424 | 1.105727
54.72103 | 12.6682 | 13.04328 | 9.601298 | -0.3750756 | 2.340254 | 1.101723
54.73103 | 12.6613 | 13.03906 | 9.598221 | -0.3777568 | 2.343101 | 1.097734
54.74103 | 12.6659 | 13.03487 | 9.595143 | -0.3689713 | 2.345963 | 1.093765
54.75103 | 12.6462 | 13.03072 | 9.592064 | -0.3845187 | 2.348839 | 1.089816
54.76103 | 12.6622 | 13.0266 | 9.588983 | -0.3643993 | 2.351729 | 1.085887
54.77102 | 12.6521 | 13.02252 | 9.585905 | -0.3704173 | 2.354631 | 1.081982
54.78102 | 12.6508 | 13.01846 | 9.582822 | -0.3676647 | 2.35755 | 1.078093
54.79102 | 12.6589 | 13.01445 | 9.579738 | -0.3555457 | 2.360484 | 1.074224
54.80102 | 12.6419 | 13.01046 | 9.576653 | -0.3685604 | 2.363432 | 1.070375
54.81102 | 12.6494 | 13.00651 | 9.573567 | -0.3571084 | 2.366395 | 1.066547
54.82102 | 12.6426 | 13.00259 | 9.570479 | -0.3599907 | 2.369373 | 1.062739
54.83101 | 12.6412 | 12.99871 | 9.567394 | -0.3575103 | 2.372362 | 1.058955
54.84101 | 12.6472 | 12.99486 | 9.564304 | -0.3476601 | 2.375369 | 1.055187
54.85101 | 12.6512 | 12.99104 | 9.561213 | -0.3398448 | 2.378391 | 1.05144
54.86101 | 12.6312 | 12.98726 | 9.558121 | -0.356063 | 2.381428 | 1.047713
54.87101 | 12.6435 | 12.98351 | 9.555028 | -0.3400146 | 2.38448 | 1.044006
54.881 | 12.6187 | 12.97981 | 9.551937 | -0.3611055 | 2.387544 | 1.040324
54.891 | 12.6333 | 12.97613 | 9.548842 | -0.3428263 | 2.390626 | 1.036658
54.901 | 12.6265 | 12.97248 | 9.545746 | -0.3459816 | 2.393723 | 1.033013
54.911 | 12.6224 | 12.96887 | 9.542648 | -0.3464712 | 2.396836 | 1.029388
54.921 | 12.6234 | 12.9653 | 9.539549 | -0.3418955 | 2.399963 | 1.025783
54.931 | 12.6125 | 12.96175 | 9.53645 | -0.3492544 | 2.403106 | 1.022198
54.94099 | 12.6093 | 12.95825 | 9.533352 | -0.3489514 | 2.406262 | 1.018638
54.95099 | 12.6177 | 12.95478 | 9.53025 | -0.3370796 | 2.409436 | 1.015094
54.96099 | 12.6194 | 12.95134 | 9.527147 | -0.3319424 | 2.412625 | 1.011571
54.97099 | 12.6015 | 12.94794 | 9.524042 | -0.3464397 | 2.415829 | 1.008068
54.98099 | 12.6107 | 12.94457 | 9.520937 | -0.3338722 | 2.41905 | 1.004585
54.99098 | 12.6011 | 12.94124 | 9.517834 | -0.3401429 | 2.422283 | 1.001126
55.00098 | 12.6116 | 12.93795 | 9.514726 | -0.3263453 | 2.425535 | 0.9976844
55.01098 | 12.6065 | 12.93468 | 9.511618 | -0.3281827 | 2.428803 | 0.9942626
55.02098 | 12.6026 | 12.93145 | 9.508508 | -0.3288545 | 2.432086 | 0.990861
55.03098 | 12.6022 | 12.92826 | 9.505397 | -0.3260617 | 2.435385 | 0.9874796
55.04098 | 12.605 | 12.9251 | 9.502285 | -0.3201041 | 2.438701 | 0.9841184
55.05097 | 12.6008 | 12.92198 | 9.499175 | -0.3211845 | 2.442029 | 0.9807805
55.06097 | 12.5941 | 12.9189 | 9.496061 | -0.3247969 | 2.445376 | 0.9774595
55.07097 | 12.5873 | 12.91584 | 9.492946 | -0.3285446 | 2.44874 | 0.9741586
55.08097 | 12.6003 | 12.91283 | 9.48983 | -0.3125273 | 2.45212 | 0.9708777
55.09097 | 12.5862 | 12.90985 | 9.486712 | -0.3236452 | 2.455516 | 0.9676168
55.10096 | 12.5961 | 12.9069 | 9.483597 | -0.3108014 | 2.458926 | 0.9643789
55.11096 | 12.5946 | 12.90399 | 9.480477 | -0.3093898 | 2.462355 | 0.9611579
55.12096 | 12.5992 | 12.90111 | 9.477357 | -0.3019133 | 2.4658 | 0.9579565
55.13096 | 12.5838 | 12.89827 | 9.474235 | -0.3144725 | 2.469262 | 0.9547752
55.14096 | 12.5932 | 12.89547 | 9.471112 | -0.3022668 | 2.472741 | 0.9516134
55.15096 | 12.5899 | 12.8927 | 9.467989 | -0.3027962 | 2.476236 | 0.9484715
55.16095 | 12.5959 | 12.88996 | 9.464867 | -0.2940638 | 2.479745 | 0.9453521
55.17095 | 12.5939 | 12.88726 | 9.461741 | -0.2933643 | 2.483274 | 0.9422493
55.18095 | 12.5876 | 12.8846 | 9.458614 | -0.2969998 | 2.48682 | 0.9391661
55.19095 | 12.5865 | 12.88197 | 9.455486 | -0.2954708 | 2.490382 | 0.9361023
55.20095 | 12.5927 | 12.87938 | 9.452357 | -0.2866772 | 2.493962 | 0.933058
55.21094 | 12.5879 | 12.87682 | 9.44923 | -0.2889217 | 2.497556 | 0.9300359
55.22094 | 12.5736 | 12.8743 | 9.446099 | -0.3006981 | 2.501169 | 0.9270302
55.23094 | 12.5755 | 12.87181 | 9.442967 | -0.2963116 | 2.504801 | 0.9240438
55.24094 | 12.5783 | 12.86936 | 9.439833 | -0.2910593 | 2.508449 | 0.9210766
55.25094 | 12.5733 | 12.86694 | 9.436699 | -0.2936433 | 2.512116 | 0.9181284
55.26094 | 12.5668 | 12.86456 | 9.433564 | -0.2977616 | 2.515799 | 0.9151993
55.27093 | 12.572 | 12.86222 | 9.43043 | -0.2902174 | 2.519495 | 0.912292
55.28093 | 12.5675 | 12.85991 | 9.427293 | -0.2924085 | 2.523215 | 0.9094008
55.29093 | 12.5739 | 12.85763 | 9.424154 | -0.2837326 | 2.52695 | 0.9065284
55.30093 | 12.558 | 12.85539 | 9.421015 | -0.2973949 | 2.530705 | 0.9036748
55.31093 | 12.5679 | 12.85319 | 9.417874 | -0.28529 | 2.534476 | 0.9008399
55.32092 | 12.5634 | 12.85102 | 9.414736 | -0.2876242 | 2.538262 | 0.8980265
55.33092 | 12.5601 | 12.84889 | 9.411593 | -0.2887915 | 2.54207 | 0.8952287
55.34092 | 12.5613 | 12.84679 | 9.40845 | -0.2854944 | 2.545895 | 0.8924495
55.35092 | 12.5583 | 12.84473 | 9.405305 | -0.286433 | 2.549739 | 0.8896888
55.36092 | 12.5539 | 12.84271 | 9.402159 | -0.288807 | 2.553601 | 0.8869464
55.37092 | 12.555 | 12.84072 | 9.399013 | -0.2857166 | 2.557482 | 0.8842222
55.38091 | 12.5489 | 12.83876 | 9.395868 | -0.2898636 | 2.561377 | 0.8815189
55.39091 | 12.5358 | 12.83684 | 9.392719 | -0.3010444 | 2.565294 | 0.8788311
55.40091 | 12.5517 | 12.83496 | 9.38957 | -0.2832604 | 2.569229 | 0.8761613
55.41091 | 12.5378 | 12.83311 | 9.386419 | -0.2953121 | 2.573184 | 0.8735095
55.42091 | 12.546 | 12.8313 | 9.383267 | -0.2852995 | 2.577157 | 0.8708756
55.4309 | 12.5435 | 12.82952 | 9.380118 | -0.286024 | 2.581144 | 0.8682623
55.4409 | 12.543 | 12.82778 | 9.376964 | -0.2847828 | 2.585155 | 0.8656639
55.4509 | 12.5454 | 12.82608 | 9.373809 | -0.2806766 | 2.589184 | 0.8630832
55.4609 | 12.5435 | 12.82441 | 9.370653 | -0.2809064 | 2.593233 | 0.8605201
55.4709 | 12.5357 | 12.82277 | 9.367497 | -0.2870712 | 2.5973 | 0.8579745
55.4809 | 12.5554 | 12.82117 | 9.364339 | -0.265772 | 2.601387 | 0.8554462
55.49089 | 12.5455 | 12.81961 | 9.361183 | -0.2741101 | 2.605489 | 0.852938
55.50089 | 12.545 | 12.81808 | 9.358024 | -0.2730819 | 2.609614 | 0.8504445
55.51089 | 12.5588 | 12.81659 | 9.354863 | -0.2577896 | 2.613759 | 0.8479681
55.52089 | 12.5388 | 12.81513 | 9.351701 | -0.2763327 | 2.617923 | 0.8455089
55.53089 | 12.5572 | 12.81371 | 9.348539 | -0.2565116 | 2.622106 | 0.8430667
55.54088 | 12.5554 | 12.81233 | 9.345378 | -0.2569274 | 2.626305 | 0.8406439
55.55088 | 12.5384 | 12.81098 | 9.342213 | -0.2725776 | 2.630529 | 0.8382355
55.56088 | 12.5591 | 12.80966 | 9.339048 | -0.2505634 | 2.634772 | 0.8358439
55.57088 | 12.5508 | 12.80838 | 9.335881 | -0.2575846 | 2.639034 | 0.8334691
55.58088 | 12.5616 | 12.80714 | 9.332714 | -0.2455419 | 2.643317 | 0.8311109
55.59088 | 12.5699 | 12.80593 | 9.329545 | -0.2360348 | 2.64762 | 0.8287692
55.60087 | 12.5565 | 12.80476 | 9.326379 | -0.2482645 | 2.651939 | 0.8264464
55.61087 | 12.574 | 12.80363 | 9.323209 | -0.2296288 | 2.656283 | 0.8241376
55.62087 | 12.5737 | 12.80253 | 9.320037 | -0.2288288 | 2.660646 | 0.8218451
55.63087 | 12.5731 | 12.80146 | 9.316865 | -0.2283641 | 2.66503 | 0.8195689
55.64087 | 12.5807 | 12.80044 | 9.313692 | -0.219736 | 2.669436 | 0.8173089
55.65086 | 12.5785 | 12.79944 | 9.31052 | -0.2209446 | 2.673857 | 0.8150674
55.66086 | 12.5754 | 12.79849 | 9.307345 | -0.2230875 | 2.678303 | 0.8128394
55.67086 | 12.5906 | 12.79757 | 9.304169 | -0.2069666 | 2.68277 | 0.8106274
55.68086 | 12.5867 | 12.79668 | 9.300992 | -0.2099813 | 2.687258 | 0.8084311
55.69086 | 12.5784 | 12.79583 | 9.297814 | -0.2174314 | 2.691767 | 0.8062507
55.70086 | 12.5874 | 12.79502 | 9.294635 | -0.2076175 | 2.696297 | 0.8040856
55.71085 | 12.5737 | 12.79424 | 9.291458 | -0.2205407 | 2.700844 | 0.8019388
55.72085 | 12.5814 | 12.7935 | 9.288277 | -0.212099 | 2.705417 | 0.7998052
55.73085 | 12.5931 | 12.79279 | 9.285095 | -0.1996931 | 2.710011 | 0.797687
55.74085 | 12.5676 | 12.79212 | 9.281913 | -0.2245232 | 2.714626 | 0.7955842
55.75085 | 12.6025 | 12.79149 | 9.278729 | -0.1889891 | 2.719263 | 0.7934967
55.76084 | 12.5861 | 12.79089 | 9.275548 | -0.2047917 | 2.723918 | 0.7914265
55.77084 | 12.5781 | 12.79033 | 9.272362 | -0.2122295 | 2.728598 | 0.7893693
55.78084 | 12.6025 | 12.7898 | 9.269176 | -0.1873033 | 2.733301 | 0.7873271
55.79084 | 12.5843 | 12.78931 | 9.265988 | -0.2050138 | 2.738026 | 0.7853
55.80084 | 12.593 | 12.78886 | 9.2628 | -0.1958599 | 2.742772 | 0.7832878
55.81084 | 12.5961 | 12.78844 | 9.259611 | -0.1923422 | 2.747541 | 0.7812904
55.82083 | 12.5801 | 12.78806 | 9.256424 | -0.2079608 | 2.752327 | 0.7793098
55.83083 | 12.6071 | 12.78772 | 9.253233 | -0.1806154 | 2.757141 | 0.7773418
55.84083 | 12.5897 | 12.78741 | 9.250041 | -0.1977062 | 2.761977 | 0.7753884
55.85083 | 12.5901 | 12.78713 | 9.246848 | -0.1970334 | 2.766836 | 0.7734496
55.86083 | 12.5954 | 12.7869 | 9.243654 | -0.1914969 | 2.771718 | 0.7715253
55.87082 | 12.5871 | 12.7867 | 9.240463 | -0.1995969 | 2.776617 | 0.7696174
55.88082 | 12.5856 | 12.78653 | 9.237267 | -0.2009329 | 2.781544 | 0.7677217
55.89082 | 12.601 | 12.78641 | 9.23407 | -0.1854054 | 2.786495 | 0.7658403
55.90082 | 12.5898 | 12.78631 | 9.230873 | -0.1965141 | 2.791468 | 0.763973
55.91082 | 12.6062 | 12.78626 | 9.227675 | -0.1800594 | 2.796465 | 0.7621198
55.92082 | 12.5981 | 12.78624 | 9.224476 | -0.1881412 | 2.801485 | 0.7602806
55.93081 | 12.5956 | 12.78626 | 9.221279 | -0.1906594 | 2.806524 | 0.7584572
55.94081 | 12.618 | 12.78631 | 9.218078 | -0.1683146 | 2.811591 | 0.7566459
55.95081 | 12.6016 | 12.78641 | 9.214876 | -0.184806 | 2.816682 | 0.7548483
55.96081 | 12.5996 | 12.78653 | 9.211673 | -0.1869344 | 2.821797 | 0.7530645
55.97081 | 12.6229 | 12.7867 | 9.208469 | -0.1637991 | 2.826935 | 0.7512944
55.9808 | 12.6053 | 12.7869 | 9.205268 | -0.1816006 | 2.832093 | 0.7495395
55.9908 | 12.6146 | 12.78714 | 9.202063 | -0.1725392 | 2.83728 | 0.7477965
56.0008 | 12.6154 | 12.78741 | 9.198857 | -0.1720144 | 2.842491 | 0.7460669
56.0108 | 12.6092 | 12.78773 | 9.195649 | -0.1785268 | 2.847727 | 0.7443507
56.0208 | 12.6138 | 12.78808 | 9.192441 | -0.1742761 | 2.852987 | 0.7426479
56.0308 | 12.6165 | 12.78846 | 9.189232 | -0.1719623 | 2.858272 | 0.7409582
56.04079 | 12.5978 | 12.78889 | 9.186026 | -0.1910854 | 2.863576 | 0.7392834
56.05079 | 12.6336 | 12.78935 | 9.182815 | -0.1557459 | 2.86891 | 0.7376201
56.06079 | 12.615 | 12.78984 | 9.179604 | -0.1748434 | 2.87427 | 0.7359698
56.07079 | 12.6202 | 12.79038 | 9.176391 | -0.1701782 | 2.879654 | 0.7343325
56.08079 | 12.6351 | 12.79095 | 9.173178 | -0.1558505 | 2.885064 | 0.7327082
56.09078 | 12.6283 | 12.79156 | 9.169967 | -0.1632598 | 2.890494 | 0.7310985
56.10078 | 12.6305 | 12.79221 | 9.166753 | -0.1617068 | 2.895955 | 0.7294998
56.11078 | 12.6415 | 12.79289 | 9.163537 | -0.151391 | 2.90144 | 0.7279138
56.12078 | 12.6306 | 12.79361 | 9.16032 | -0.1630128 | 2.906952 | 0.7263404
56.13078 | 12.6456 | 12.79437 | 9.157103 | -0.1487724 | 2.91249 | 0.7247797
56.14078 | 12.6443 | 12.79517 | 9.153884 | -0.1508698 | 2.918054 | 0.7232314
56.15077 | 12.6406 | 12.796 | 9.150668 | -0.1554042 | 2.923639 | 0.7216972
56.16077 | 12.6525 | 12.79688 | 9.147448 | -0.1443767 | 2.929254 | 0.7201738
56.17077 | 12.6612 | 12.79779 | 9.144228 | -0.1365875 | 2.934897 | 0.7186629
56.18077 | 12.6418 | 12.79874 | 9.141006 | -0.156936 | 2.940566 | 0.7171642
56.19077 | 12.6559 | 12.79972 | 9.137783 | -0.1438228 | 2.946262 | 0.7156777
56.20076 | 12.6473 | 12.80075 | 9.134563 | -0.1534467 | 2.951979 | 0.7142048
56.21076 | 12.6645 | 12.80181 | 9.131339 | -0.1373095 | 2.957728 | 0.7127426
56.22076 | 12.6693 | 12.80291 | 9.128114 | -0.1336107 | 2.963504 | 0.7112925
56.23076 | 12.6784 | 12.80405 | 9.124888 | -0.1256502 | 2.969308 | 0.7098544
56.24076 | 12.6711 | 12.80523 | 9.121662 | -0.134128 | 2.975138 | 0.7084282
56.25076 | 12.685 | 12.80644 | 9.118434 | -0.1214444 | 2.980996 | 0.7070138
56.26075 | 12.6751 | 12.8077 | 9.115209 | -0.1325984 | 2.986877 | 0.7056127
56.27075 | 12.6966 | 12.80899 | 9.11198 | -0.1123919 | 2.99279 | 0.7042219
56.28075 | 12.6802 | 12.81032 | 9.10875 | -0.1301242 | 2.998731 | 0.7028429
56.29075 | 12.6949 | 12.8117 | 9.105519 | -0.1167955 | 3.004701 | 0.7014755
56.30075 | 12.7101 | 12.81311 | 9.102288 | -0.1030055 | 3.010698 | 0.7001197
56.31074 | 12.6892 | 12.81455 | 9.099059 | -0.1253533 | 3.016718 | 0.6987768
56.32074 | 12.7123 | 12.81604 | 9.095825 | -0.1037417 | 3.022772 | 0.697444
56.33074 | 12.7133 | 12.81757 | 9.092592 | -0.1042688 | 3.028855 | 0.6961226
56.34074 | 12.7049 | 12.81914 | 9.089357 | -0.1142358 | 3.034966 | 0.6948127
56.35074 | 12.7009 | 12.82074 | 9.086121 | -0.1198418 | 3.041107 | 0.6935141
56.36074 | 12.7205 | 12.82239 | 9.082885 | -0.1018874 | 3.047276 | 0.6922267
56.37073 | 12.7179 | 12.82407 | 9.079651 | -0.1061709 | 3.053468 | 0.6909519
56.38073 | 12.7238 | 12.8258 | 9.076413 | -0.1019956 | 3.059696 | 0.6896868
56.39073 | 12.7237 | 12.82756 | 9.073174 | -0.1038602 | 3.065953 | 0.6884331
56.40073 | 12.7315 | 12.82936 | 9.069935 | -0.09786438 | 3.07224 | 0.6871903
56.41073 | 12.7334 | 12.83121 | 9.066694 | -0.09780904 | 3.078556 | 0.6859586
56.42072 | 12.7257 | 12.83309 | 9.063456 | -0.1073914 | 3.084896 | 0.6847389
56.43072 | 12.7385 | 12.83502 | 9.060214 | -0.09651622 | 3.091273 | 0.6835291
56.44072 | 12.7459 | 12.83698 | 9.056972 | -0.09108104 | 3.097679 | 0.6823301
56.45072 | 12.7374 | 12.83899 | 9.053728 | -0.1015864 | 3.104116 | 0.681142
56.46072 | 12.74 | 12.84103 | 9.050484 | -0.1010325 | 3.110584 | 0.6799647
56.47072 | 12.7361 | 12.84312 | 9.047239 | -0.1070189 | 3.117082 | 0.678798
56.48071 | 12.7478 | 12.84524 | 9.043996 | -0.09744394 | 3.123604 | 0.6776432
56.49071 | 12.7348 | 12.84741 | 9.04075 | -0.112612 | 3.130164 | 0.6764979
56.50071 | 12.7371 | 12.84962 | 9.037503 | -0.11252 | 3.136754 | 0.6753632
56.51071 | 12.7498 | 12.85187 | 9.034254 | -0.1020713 | 3.143378 | 0.6742391
56.52071 | 12.7368 | 12.85416 | 9.031006 | -0.1173625 | 3.150032 | 0.6731254
56.5307 | 12.7445 | 12.85649 | 9.027759 | -0.11199 | 3.156707 | 0.6720233
56.5407 | 12.7528 | 12.85887 | 9.024509 | -0.1060673 | 3.163428 | 0.6709305
56.5507 | 12.7463 | 12.86128 | 9.021258 | -0.1149799 | 3.170174 | 0.6698482
56.5607 | 12.7519 | 12.86374 | 9.018006 | -0.1118404 | 3.176959 | 0.6687761
56.5707 | 12.7448 | 12.86624 | 9.014753 | -0.1214363 | 3.183769 | 0.6677142489
56.5807 | 12.7504 | 12.86878 | 9.0115 | -0.1183811 | 3.190619 | 0.6666628
56.59069 | 12.7626 | 12.87136 | 9.008249 | -0.1087585 | 3.197487 | 0.6656224
56.60069 | 12.7469 | 12.87398 | 9.004994 | -0.1270842 | 3.204399 | 0.6645913
56.61069 | 12.7528 | 12.87665 | 9.001738 | -0.1238542 | 3.211346 | 0.6635703
56.62069 | 12.7643 | 12.87936 | 8.998482 | -0.1150622 | 3.218321 | 0.6625593
56.63069 | 12.7538 | 12.88212 | 8.995225 | -0.1283177 | 3.225335 | 0.6615583
56.64068 | 12.7611 | 12.88491 | 8.99197 | -0.1238084 | 3.23237 | 0.6605684
56.65068 | 12.7527 | 12.88775 | 8.988711 | -0.1350472 | 3.239448 | 0.6595875
56.66068 | 12.7565 | 12.89063 | 8.985452 | -0.1341289 | 3.24656 | 0.6586164
56.67068 | 12.7608 | 12.89355 | 8.982192 | -0.1327541 | 3.253707 | 0.6576553
56.68068 | 12.7586 | 12.89652 | 8.978931 | -0.1379222 | 3.260887 | 0.656704
56.69068 | 12.7592 | 12.89953 | 8.97567 | -0.1403339 | 3.268102 | 0.6557626
56.70067 | 12.7756 | 12.90259 | 8.972411 | -0.1269865 | 3.275344 | 0.6548318
56.71067 | 12.7709 | 12.90569 | 8.969148 | -0.1347858 | 3.282628 | 0.6539098
56.72067 | 12.7701 | 12.90883 | 8.965884 | -0.1387286 | 3.289947 | 0.6529975
56.73067 | 12.7839 | 12.91202 | 8.962619 | -0.1281162 | 3.297302 | 0.6520949
56.74067 | 12.7726 | 12.91525 | 8.959354 | -0.1426476 | 3.304691 | 0.651202
56.75066 | 12.7881 | 12.91852 | 8.956092 | -0.1304202 | 3.312109 | 0.6503195
56.76066 | 12.7814 | 12.92184 | 8.952825 | -0.1404408 | 3.31957 | 0.6494457
56.77066 | 12.7809 | 12.92521 | 8.949558 | -0.1443058 | 3.327067 | 0.6485814
56.78066 | 12.7915 | 12.92862 | 8.94629 | -0.1371157 | 3.3346 | 0.6477265
56.79066 | 12.7898 | 12.93207 | 8.943021 | -0.1422707 | 3.342168 | 0.6468813
56.80066 | 12.7992 | 12.93557 | 8.939752 | -0.136371 | 3.349774 | 0.6460454
56.81065 | 12.7858 | 12.93911 | 8.936485 | -0.1533134 | 3.357409 | 0.6452198
56.82065 | 12.7899 | 12.9427 | 8.933214 | -0.1528045 | 3.365088 | 0.6444026
56.83065 | 12.8031 | 12.94634 | 8.929942 | -0.1432412 | 3.372804 | 0.6435948
56.84065 | 12.8022 | 12.95002 | 8.92667 | -0.1478241 | 3.380558 | 0.6427963
56.85065 | 12.7975 | 12.95375 | 8.923397 | -0.1562527 | 3.388349 | 0.6420071
56.86064 | 12.8105 | 12.95752 | 8.920127 | -0.1470246 | 3.39617 | 0.6412281
56.87064 | 12.8096 | 12.96135 | 8.916852 | -0.1517456 | 3.404036 | 0.6404572
56.88064 | 12.8063 | 12.96521 | 8.913577 | -0.1589138 | 3.411941 | 0.6396958
56.89064 | 12.8282 | 12.96913 | 8.910302 | -0.1409285 | 3.419884 | 0.6389432
56.90064 | 12.8201 | 12.97309 | 8.907025 | -0.1529905 | 3.427865 | 0.6382001
56.91064 | 12.8177 | 12.9771 | 8.903748 | -0.1593991 | 3.435885 | 0.6374657
56.92063 | 12.8317 | 12.98115 | 8.900474 | -0.1494516 | 3.443936 | 0.6367415
56.93063 | 12.8153 | 12.98526 | 8.897195 | -0.1699553 | 3.452034 | 0.6360255
56.94063 | 12.8337 | 12.98941 | 8.893916 | -0.1557067 | 3.460172 | 0.6353185
56.95063 | 12.8394 | 12.99361 | 8.890636 | -0.1542062 | 3.468349 | 0.6346204
56.96063 | 12.8249 | 12.99785 | 8.887356 | -0.1729534 | 3.476566 | 0.6339313
56.97062 | 12.8248 | 13.00214 | 8.884078 | -0.1773447 | 3.484815 | 0.6332518
56.98062 | 12.8354 | 13.00649 | 8.880796 | -0.1710891 | 3.493112 | 0.6325806
56.99062 | 12.8221 | 13.01088 | 8.877514 | -0.1887816 | 3.50145 | 0.6319183
57.00062 | 12.8522 | 13.01532 | 8.874231 | -0.1631234 | 3.509828 | 0.6312648
57.01062 | 12.8472 | 13.01981 | 8.870947 | -0.172614 | 3.518247 | 0.6306202
57.02062 | 12.8351 | 13.02435 | 8.867662 | -0.1892537 | 3.526707 | 0.6299843
57.03061 | 12.861 | 13.02894 | 8.86438 | -0.1679387 | 3.5352 | 0.6293579
57.04061 | 12.849 | 13.03358 | 8.861095 | -0.1845779 | 3.543744 | 0.6287396
57.05061 | 12.8438 | 13.03827 | 8.857808 | -0.1944672 | 3.552329 | 0.6281301
57.06061 | 12.873 | 13.04301 | 8.854521 | -0.170006 | 3.560956 | 0.6275293
57.07061 | 12.8562 | 13.0478 | 8.851233 | -0.1915957 | 3.569625 | 0.6269372
57.0806 | 12.8703 | 13.05263 | 8.847948 | -0.1823309 | 3.578328 | 0.6263544
57.0906 | 12.8797 | 13.05752 | 8.844659 | -0.1778217 | 3.587083 | 0.6257796
57.1006 | 12.8603 | 13.06246 | 8.84137 | -0.2021632 | 3.59588 | 0.6252135
57.1106 | 12.8915 | 13.06746 | 8.838079 | -0.1759561 | 3.604721 | 0.624656
57.1206 | 12.8698 | 13.0725 | 8.834788 | -0.2027005 | 3.613605 | 0.6241071
57.1306 | 12.8778 | 13.0776 | 8.831497 | -0.1997969 | 3.622533 | 0.6235668
57.14059 | 12.8882 | 13.08274 | 8.828208 | -0.1945397 | 3.631496 | 0.6230357
57.15059 | 12.8945 | 13.08794 | 8.824915 | -0.1934395 | 3.640512 | 0.6225125
57.16059 | 12.892 | 13.09319 | 8.821621 | -0.2011916 | 3.649573 | 0.6219978
57.17059 | 12.9109 | 13.0985 | 8.818327 | -0.1875961 | 3.658677 | 0.6214916
57.18059 | 12.9037 | 13.10385 | 8.815032 | -0.200154 | 3.667828 | 0.6209938
57.19058 | 12.9155 | 13.10926 | 8.81174 | -0.1937598 | 3.677015 | 0.6205051
57.20058 | 12.9239 | 13.11472 | 8.808444 | -0.1908236 | 3.686255 | 0.6200243
57.21058 | 12.9142 | 13.12024 | 8.805147 | -0.2060407 | 3.695541 | 0.6195519
57.22058 | 12.9315 | 13.12581 | 8.80185 | -0.194312 | 3.704874 | 0.619088
57.23058 | 12.9372 | 13.13144 | 8.798552 | -0.1942366 | 3.714252 | 0.6186324
57.24058 | 12.9261 | 13.13712 | 8.795254 | -0.2110162 | 3.723677 | 0.6181853
57.25057 | 12.9465 | 13.14284 | 8.791958 | -0.1963449 | 3.73314 | 0.6177469
57.26057 | 12.9479 | 13.14863 | 8.788658 | -0.2007334 | 3.742659 | 0.6173165
57.27057 | 12.9407 | 13.15448 | 8.785358 | -0.2137769 | 3.752225 | 0.6168944
57.28057 | 12.9556 | 13.16038 | 8.782057 | -0.2047755 | 3.761838 | 0.6164806
57.29057 | 12.9498 | 13.16633 | 8.778755 | -0.2165297 | 3.7715 | 0.6160751
57.30056 | 12.9491 | 13.17233 | 8.775456 | -0.2232344 | 3.7812 | 0.6156783
57.31056 | 12.9696 | 13.1784 | 8.772153 | -0.2088005 | 3.790958 | 0.6152894
57.32056 | 12.9661 | 13.18452 | 8.76885 | -0.2184232 | 3.800765 | 0.6149088
57.33056 | 12.9694 | 13.1907 | 8.765546 | -0.2213019 | 3.81062 | 0.6145364
57.34056 | 12.9868 | 13.19694 | 8.762241 | -0.2101378 | 3.820524 | 0.6141723
57.35056 | 12.9782 | 13.20323 | 8.758936 | -0.2250304 | 3.830478 | 0.6138164
57.36055 | 12.9862 | 13.20957 | 8.755633 | -0.2233745 | 3.840472 | 0.613469
57.37055 | 13.0015 | 13.21598 | 8.752327 | -0.2144825 | 3.850526 | 0.6131295
57.38055 | 12.9861 | 13.22245 | 8.74902 | -0.2363483 | 3.86063 | 0.6127982
57.39055 | 13.0062 | 13.22897 | 8.745712 | -0.2227724 | 3.870785 | 0.612475
57.40055 | 13.0098 | 13.23555 | 8.742404 | -0.2257546 | 3.88099 | 0.6121601
57.41054 | 13.0076 | 13.24219 | 8.739099 | -0.2345892 | 3.891237 | 0.6118536
57.42054 | 13.0206 | 13.24889 | 8.735789 | -0.2282898 | 3.901546 | 0.611555
57.43054 | 13.0235 | 13.25565 | 8.732479 | -0.2321491 | 3.911905 | 0.6112645
57.44054 | 13.0186 | 13.26247 | 8.729169 | -0.2438683 | 3.922317 | 0.6109821
57.45054 | 13.0327 | 13.26935 | 8.725858 | -0.2366472 | 3.932782 | 0.6107079
57.46054 | 13.0321 | 13.27629 | 8.722546 | -0.2441867 | 3.943299 | 0.6104417
57.47053 | 13.0484 | 13.28328 | 8.719237 | -0.2348794 | 3.953859 | 0.6101838
57.48053 | 13.0559 | 13.29034 | 8.715924 | -0.2344401 | 3.964482 | 0.6099339
57.49053 | 13.0551 | 13.29746 | 8.712611 | -0.2423617 | 3.975159 | 0.6096921
57.50053 | 13.0652 | 13.30464 | 8.709297 | -0.2394447 | 3.98589 | 0.6094583
57.51053 | 13.0833 | 13.31189 | 8.705982 | -0.228589 | 3.996674 | 0.6092324
57.52052 | 13.0709 | 13.31919 | 8.70267 | -0.2482888 | 4.007503 | 0.609015
57.53052 | 13.0888 | 13.32656 | 8.699355 | -0.2377576 | 4.018397 | 0.6088054
57.54052 | 13.0932 | 13.33399 | 8.696039 | -0.2407893 | 4.029347 | 0.6086039
57.55052 | 13.0951 | 13.34148 | 8.692722 | -0.2463839 | 4.040352 | 0.6084103
57.56052 | 13.1167 | 13.34904 | 8.689404 | -0.2323418 | 4.051413 | 0.6082249
57.57052 | 13.1057 | 13.35666 | 8.686086 | -0.250963 | 4.062529 | 0.6080474
57.58051 | 13.1223 | 13.36434 | 8.682771 | -0.2420357 | 4.073686 | 0.6078782
57.59051 | 13.1197 | 13.37209 | 8.679452 | -0.2523902 | 4.084921 | 0.6077167
57.60051 | 13.1258 | 13.3799 | 8.676133 | -0.2541027 | 4.096207 | 0.6075634
57.61051 | 13.1294 | 13.38778 | 8.672812 | -0.2583832 | 4.107553 | 0.607418
57.62051 | 13.1449 | 13.39573 | 8.669492 | -0.2508253 | 4.118953 | 0.6072806
57.6305 | 13.1472 | 13.40372 | 8.666174 | -0.2565237 | 4.130398 | 0.6071513
57.6405 | 13.1561 | 13.4118 | 8.662852 | -0.2557025 | 4.14192 | 0.6070299
57.6505 | 13.1734 | 13.41994 | 8.65953 | -0.2465405 | 4.153494 | 0.6069165
57.6605 | 13.1641 | 13.42815 | 8.656207 | -0.2640487 | 4.165131 | 0.6068111
57.6705 | 13.1793 | 13.43642 | 8.652884 | -0.2571237 | 4.176826 | 0.6067137
57.6805 | 13.1822 | 13.44477 | 8.64956 | -0.262566 | 4.188582 | 0.6066242
57.69049 | 13.1872 | 13.45317 | 8.646238 | -0.2659677 | 4.200386 | 0.6065427
57.70049 | 13.2024 | 13.46165 | 8.642913 | -0.2592455 | 4.212263 | 0.6064693
57.71049 | 13.201 | 13.47019 | 8.639588 | -0.2691913 | 4.2242 | 0.6064037
57.72049 | 13.2142 | 13.47881 | 8.636262 | -0.2646065 | 4.236199 | 0.6063462
57.73049 | 13.2208 | 13.48749 | 8.632935 | -0.2666898 | 4.248258 | 0.6062964
57.74048 | 13.2139 | 13.49623 | 8.629611 | -0.2823344 | 4.260368 | 0.6062549
57.75048 | 13.2232 | 13.50506 | 8.626284 | -0.2818567 | 4.272552 | 0.6062212
57.76048 | 13.2376 | 13.51395 | 8.622956 | -0.2763493 | 4.284798 | 0.6061953
57.77048 | 13.234 | 13.52291 | 8.619627 | -0.2889124 | 4.297108 | 0.6061776
57.78048 | 13.2534 | 13.53195 | 8.616298 | -0.2785464 | 4.309481 | 0.6061677
57.79048 | 13.2641 | 13.54105 | 8.612968 | -0.2769516 | 4.321918 | 0.6061658
57.80047 | 13.2718 | 13.55022 | 8.609641 | -0.2784193 | 4.334406 | 0.6061719
57.81047 | 13.2792 | 13.55947 | 8.60631 | -0.2802679 | 4.346972 | 0.6061859
57.82047 | 13.2858 | 13.56879 | 8.602979 | -0.2829885 | 4.359602 | 0.6062078
57.83047 | 13.2955 | 13.57818 | 8.599647 | -0.2826825 | 4.372297 | 0.6062377
57.84047 | 13.3018 | 13.58765 | 8.596315 | -0.2858489 | 4.385058 | 0.6062756
57.85046 | 13.3094 | 13.59718 | 8.592985 | -0.2877797 | 4.397873 | 0.6063214
57.86046 | 13.3269 | 13.60679 | 8.589652 | -0.2798932 | 4.410766 | 0.6063751
57.87046 | 13.3263 | 13.61648 | 8.586318 | -0.2901817 | 4.423727 | 0.6064368
57.88046 | 13.3347 | 13.62624 | 8.582984 | -0.2915442 | 4.436754 | 0.6065065
57.89046 | 13.3448 | 13.63608 | 8.579649 | -0.2912817 | 4.449848 | 0.6065841
57.90046 | 13.3473 | 13.646 | 8.576314 | -0.2986953 | 4.463012 | 0.6066695
57.91045 | 13.3496 | 13.65597 | 8.572981 | -0.3063745 | 4.47623 | 0.6067631
57.92045 | 13.3668 | 13.66604 | 8.569645 | -0.2992398 | 4.48953 | 0.6068645
57.93045 | 13.3727 | 13.67618 | 8.566308 | -0.3034816 | 4.502899 | 0.6069739
57.94045 | 13.3804 | 13.6864 | 8.562971 | -0.3059998 | 4.516338 | 0.6070912
57.95045 | 13.3876 | 13.6967 | 8.559633 | -0.3090962 | 4.529846 | 0.6072166
57.96044 | 13.3982 | 13.70706 | 8.556298 | -0.3088605 | 4.543413 | 0.6073497
57.97044 | 13.4198 | 13.71751 | 8.552959 | -0.2977128 | 4.557062 | 0.6074909
57.98044 | 13.4181 | 13.72804 | 8.54962 | -0.3099437 | 4.570783 | 0.60764
57.99044 | 13.4299 | 13.73865 | 8.54628 | -0.3087541 | 4.584576 | 0.6077972
58.00044 | 13.4393 | 13.74934 | 8.54294 | -0.3100436 | 4.598441 | 0.6079623
58.01044 | 13.4394 | 13.76011 | 8.5396 | -0.3207135 | 4.612379 | 0.6081354
58.02043 | 13.4529 | 13.77095 | 8.536262 | -0.318053 | 4.626375 | 0.6083162
58.03043 | 13.4639 | 13.78188 | 8.53292 | -0.3179836 | 4.640458 | 0.6085052
58.04043 | 13.4694 | 13.7929 | 8.529578 | -0.3234958 | 4.654616 | 0.6087022
58.05043 | 13.4782 | 13.80399 | 8.526235 | -0.3257896 | 4.668847 | 0.6089071
58.06043 | 13.4844 | 13.81517 | 8.522892 | -0.3307655 | 4.683153 | 0.6091201
58.07042 | 13.4871 | 13.82641 | 8.519552 | -0.3393133 | 4.69752 | 0.6093407
58.08042 | 13.5084 | 13.83775 | 8.516208 | -0.3293547 | 4.711977 | 0.6095696
58.09042 | 13.5167 | 13.84918 | 8.512864 | -0.33248 | 4.72651 | 0.6098065
58.10042 | 13.5202 | 13.86069 | 8.509519 | -0.3404887 | 4.741119 | 0.6100513
58.11042 | 13.5447 | 13.87228 | 8.506173 | -0.3275825 | 4.755805 | 0.6103041
58.12041 | 13.5457 | 13.88395 | 8.502831 | -0.3382491 | 4.770554 | 0.6105647
58.13041 | 13.5534 | 13.89571 | 8.499484 | -0.3423125 | 4.785395 | 0.6108335
58.14041 | 13.5814 | 13.90756 | 8.496138 | -0.3261617 | 4.800314 | 0.6111103
58.15041 | 13.5787 | 13.9195 | 8.49279 | -0.3407968 | 4.815311 | 0.6113951
58.16041 | 13.5871 | 13.93152 | 8.489443 | -0.3444188 | 4.830388 | 0.6116879
58.17041 | 13.6058 | 13.94363 | 8.486094 | -0.3378279 | 4.845545 | 0.6119887
58.1804 | 13.6084 | 13.95581 | 8.482749 | -0.3474134 | 4.860767 | 0.6122972
58.1904 | 13.6248 | 13.9681 | 8.4794 | -0.3432979 | 4.876084 | 0.6126141
58.2004 | 13.6425 | 13.98047 | 8.476051 | -0.3379716 | 4.891482 | 0.6129389
58.2104 | 13.6295 | 13.99293 | 8.472701 | -0.363434 | 4.906962 | 0.6132717
58.2204 | 13.6558 | 14.00549 | 8.46935 | -0.349686 | 4.922523 | 0.6136126
58.23039 | 13.6702 | 14.01812 | 8.466003 | -0.3479158 | 4.938152 | 0.6139611
58.24039 | 13.671 | 14.03085 | 8.462651 | -0.3598483 | 4.953879 | 0.614318
58.25039 | 13.7072 | 14.04367 | 8.4593 | -0.3364713 | 4.969689 | 0.6146829
58.26039 | 13.7021 | 14.05659 | 8.455947 | -0.3544867 | 4.985583 | 0.6150558
58.27039 | 13.7099 | 14.06959 | 8.452595 | -0.3596937 | 5.001562 | 0.6154367
58.28039 | 13.7401 | 14.08269 | 8.449242 | -0.342593 | 5.017626 | 0.6158257
58.29038 | 13.7459 | 14.09587 | 8.445892 | -0.3499721 | 5.033758 | 0.6162224
58.30038 | 13.7551 | 14.10916 | 8.442538 | -0.3540584 | 5.049993 | 0.6166274
58.31038 | 13.7787 | 14.12254 | 8.439183 | -0.3438375 | 5.066314 | 0.6170404
58.32038 | 13.7773 | 14.13601 | 8.435828 | -0.3587121 | 5.082722 | 0.6174616
58.33038 | 13.795 | 14.14958 | 8.432473 | -0.3545812 | 5.099217 | 0.6178907
58.34037 | 13.8182 | 14.16323 | 8.429121 | -0.3450325 | 5.115784 | 0.6183275
58.35037 | 13.8148 | 14.17699 | 8.425765 | -0.3621932 | 5.132456 | 0.6187726
58.36037 | 13.8361 | 14.19085 | 8.422408 | -0.35475 | 5.149216 | 0.6192259
58.37037 | 13.8523 | 14.2048 | 8.419051 | -0.3525042 | 5.166066 | 0.6196871
58.38037 | 13.8417 | 14.21886 | 8.415694 | -0.377156 | 5.183005 | 0.6201565
58.39037 | 13.8837 | 14.23301 | 8.412336 | -0.3493058 | 5.200036 | 0.6206338
58.40036 | 13.8955 | 14.24724 | 8.408982 | -0.3517405 | 5.21714 | 0.6211187
58.41036 | 13.891 | 14.26159 | 8.405623 | -0.3705879 | 5.234353 | 0.6216122
58.42036 | 13.9221 | 14.27603 | 8.402264 | -0.3539347 | 5.251657 | 0.6221136
58.43036 | 13.9319 | 14.29058 | 8.398905 | -0.3586822 | 5.269054 | 0.6226232
58.44036 | 13.9301 | 14.30523 | 8.395545 | -0.37513 | 5.286545 | 0.6231406
58.45035 | 13.9634 | 14.31997 | 8.392188 | -0.3565653 | 5.304112 | 0.6236657
58.46035 | 13.9735 | 14.33482 | 8.388827 | -0.3613161 | 5.32179 | 0.6241993
58.47035 | 13.9693 | 14.34977 | 8.385466 | -0.3804698 | 5.339563 | 0.624741
58.48035 | 14.0027 | 14.36483 | 8.382105 | -0.3621258 | 5.357431 | 0.6252906
58.49035 | 14.006 | 14.37999 | 8.378743 | -0.3739855 | 5.375394 | 0.6258483
58.50035 | 14.0137 | 14.39525 | 8.37538 | -0.3815491 | 5.393455 | 0.626414
58.51034 | 14.0295 | 14.4106 | 8.372021 | -0.3811027 | 5.411594 | 0.6269872
58.52034 | 14.0344 | 14.42608 | 8.368658 | -0.3916757 | 5.429849 | 0.6275689
58.53034 | 14.0489 | 14.44165 | 8.365295 | -0.3927548 | 5.448201 | 0.6281587
58.54034 | 14.0688 | 14.45734 | 8.361931 | -0.3885402 | 5.466653 | 0.6287565
58.55034 | 14.0659 | 14.47313 | 8.358566 | -0.4072316 | 5.485203 | 0.6293623
58.56033 | 14.0984 | 14.48901 | 8.355205 | -0.3906149 | 5.503834 | 0.6299754
58.57033 | 14.1086 | 14.50502 | 8.35184 | -0.3964218 | 5.522585 | 0.6305972
58.58033 | 14.1043 | 14.52114 | 8.348475 | -0.4168376 | 5.541436 | 0.631227
58.59033 | 14.138 | 14.53736 | 8.345109 | -0.3993616 | 5.560388 | 0.6318648
58.60033 | 14.1451 | 14.5537 | 8.341743 | -0.4085957 | 5.579443 | 0.6325105
58.61033 | 14.1504 | 14.57014 | 8.338376 | -0.41974 | 5.5986 | 0.6331642
58.62032 | 14.1738 | 14.58668 | 8.335012 | -0.4128782 | 5.617841 | 0.6338251
58.63032 | 14.1811 | 14.60334 | 8.331645 | -0.4222448 | 5.637205 | 0.6344947
58.64032 | 14.1833 | 14.62012 | 8.328277 | -0.4368224 | 5.656673 | 0.6351723
58.65032 | 14.2191 | 14.63701 | 8.324909 | -0.4179127 | 5.676246 | 0.6358578
58.66032 | 14.2225 | 14.65402 | 8.32154 | -0.4315162 | 5.695925 | 0.6365512
58.67031 | 14.226 | 14.67112 | 8.318175 | -0.4451158 | 5.71569 | 0.6372513
58.68031 | 14.2444 | 14.68835 | 8.314806 | -0.443947 | 5.735581 | 0.6379606
58.69031 | 14.2584 | 14.70569 | 8.311436 | -0.4472929 | 5.755579 | 0.6386777
58.70031 | 14.2742 | 14.72315 | 8.308066 | -0.4489538 | 5.775685 | 0.6394027
58.71031 | 14.2982 | 14.74073 | 8.304696 | -0.4425309 | 5.7959 | 0.6401356
58.72031 | 14.307 | 14.75842 | 8.301325 | -0.4514247 | 5.816224 | 0.6408763
58.7303 | 14.329 | 14.77622 | 8.297957 | -0.4472178 | 5.836637 | 0.6416241
58.7403 | 14.3405 | 14.79415 | 8.294585 | -0.4536461 | 5.85718 | 0.6423805
58.7503 | 14.3578 | 14.81219 | 8.291214 | -0.4543929 | 5.877835 | 0.6431447
58.7603 | 14.3692 | 14.83036 | 8.287841 | -0.4611584 | 5.8986 | 0.6439167
58.7703 | 14.3975 | 14.84864 | 8.284469 | -0.4511431 | 5.919478 | 0.6446965
58.78029 | 14.4047 | 14.86703 | 8.281099 | -0.4623275 | 5.940445 | 0.6454832
58.79029 | 14.4191 | 14.88556 | 8.277726 | -0.466456 | 5.961552 | 0.6462785
58.80029 | 14.4447 | 14.9042 | 8.274352 | -0.4595027 | 5.982769 | 0.6470815
58.81029 | 14.4449 | 14.92297 | 8.270978 | -0.4780718 | 6.004102 | 0.6478922
58.82029 | 14.47 | 14.94186 | 8.267604 | -0.4718627 | 6.025549 | 0.6487105
58.83029 | 14.4844 | 14.96088 | 8.264229 | -0.4764775 | 6.047112 | 0.6495366
58.84028 | 14.4962 | 14.97999 | 8.260857 | -0.4837861 | 6.06876 | 0.6503695
58.85028 | 14.5247 | 14.99925 | 8.257482 | -0.4745476 | 6.090555 | 0.6512108
58.86028 | 14.5396 | 15.01863 | 8.254106 | -0.4790348 | 6.112469 | 0.6520597
58.87028 | 14.5573 | 15.03815 | 8.25073 | -0.4808472 | 6.134502 | 0.6529161
58.88028 | 14.5777 | 15.05779 | 8.247353 | -0.4800856 | 6.156653 | 0.6537801
58.89027 | 14.5922 | 15.07753 | 8.243979 | -0.4853317 | 6.178901 | 0.6546508
58.90027 | 14.6138 | 15.09742 | 8.240602 | -0.4836241 | 6.201292 | 0.6555298
58.91027 | 14.6339 | 15.11744 | 8.237225 | -0.4835439 | 6.223803 | 0.6564163
58.92027 | 14.6414 | 15.13759 | 8.233847 | -0.4961928 | 6.246436 | 0.6573102
58.93027 | 14.6681 | 15.15787 | 8.230468 | -0.48977 | 6.26919 | 0.6582115
58.94027 | 14.6922 | 15.17828 | 8.22709 | -0.4860781 | 6.292068 | 0.6591201
58.95026 | 14.7012 | 15.1988 | 8.223714 | -0.4975955 | 6.315046 | 0.6600352
58.96026 | 14.726 | 15.21946 | 8.220335 | -0.4934637 | 6.33817 | 0.6609585
58.97026 | 14.7382 | 15.24026 | 8.216955 | -0.5020633 | 6.361419 | 0.6618891
58.98026 | 14.7588 | 15.2612 | 8.213575 | -0.5023957 | 6.384793 | 0.6628269
58.99026 | 14.7668 | 15.28226 | 8.210195 | -0.5154606 | 6.408294 | 0.6637718
59.00025 | 14.7993 | 15.30344 | 8.206818 | -0.5041379 | 6.431897 | 0.6647231
59.01025 | 14.8156 | 15.32477 | 8.203437 | -0.50917 | 6.455651 | 0.6656823
59.02025 | 14.8387 | 15.34624 | 8.200056 | -0.507536 | 6.479532 | 0.6666486
59.03025 | 14.8557 | 15.36784 | 8.196674 | -0.5121379 | 6.503542 | 0.667622
59.04025 | 14.883 | 15.38957 | 8.193292 | -0.5065748 | 6.52768 | 0.6686023
59.05025 | 14.8899 | 15.41145 | 8.18991 | -0.5215478 | 6.551948 | 0.6695897
59.06024 | 14.9147 | 15.43344 | 8.186531 | -0.5187366 | 6.576323 | 0.6705829
59.07024 | 14.9422 | 15.45558 | 8.183148 | -0.5133845 | 6.600853 | 0.671584
59.08024 | 14.9541 | 15.47787 | 8.179764 | -0.5237704 | 6.625514 | 0.6725918
59.09024 | 14.9766 | 15.50029 | 8.176381 | -0.5236947 | 6.650307 | 0.6736064
59.10024 | 15 | 15.52286 | 8.172997 | -0.5228578 | 6.675233 | 0.6746278
59.11023 | 15.0106 | 15.54554 | 8.169616 | -0.5349396 | 6.700269 | 0.6756548
59.12023 | 15.0272 | 15.56838 | 8.166232 | -0.5411834 | 6.725463 | 0.6766894
59.13023 | 15.0603 | 15.59137 | 8.162847 | -0.5310686 | 6.750791 | 0.6777305
59.14023 | 15.0647 | 15.61449 | 8.159462 | -0.5497941 | 6.776254 | 0.6787781
59.15023 | 15.0892 | 15.63776 | 8.156076 | -0.548563 | 6.801855 | 0.6798322
59.16023 | 15.1223 | 15.66117 | 8.15269 | -0.5388742 | 6.827591 | 0.6808926
59.17022 | 15.1281 | 15.68471 | 8.149308 | -0.5566059 | 6.85344 | 0.6819584
59.18022 | 15.1572 | 15.7084 | 8.145921 | -0.5512041 | 6.879452 | 0.6830315
59.19022 | 15.1917 | 15.73225 | 8.142534 | -0.5405473 | 6.905602 | 0.6841106
59.20022 | 15.2025 | 15.75624 | 8.139147 | -0.5537351 | 6.931892 | 0.685196
59.21022 | 15.2371 | 15.78037 | 8.13576 | -0.5432686 | 6.958321 | 0.6862873
59.22021 | 15.254 | 15.80462 | 8.132376 | -0.5506241 | 6.984865 | 0.6873837
59.23021 | 15.2683 | 15.82905 | 8.128988 | -0.5607507 | 7.011576 | 0.688487
59.24021 | 15.3087 | 15.85362 | 8.1256 | -0.5449239 | 7.038428 | 0.6895962
59.25021 | 15.328 | 15.87835 | 8.122211 | -0.5503455 | 7.065423 | 0.6907112
59.26021 | 15.3393 | 15.90322 | 8.118822 | -0.5639157 | 7.092562 | 0.6918318
59.27021 | 15.3806 | 15.92823 | 8.115433 | -0.5476344 | 7.119843 | 0.6929581
59.2802 | 15.4008 | 15.95338 | 8.112047 | -0.5525776 | 7.147242 | 0.6940888
59.2902 | 15.423 | 15.97869 | 8.108657 | -0.5556949 | 7.174812 | 0.6952261
59.3002 | 15.4537 | 16.00416 | 8.105267 | -0.550463 | 7.202527 | 0.6963688
59.3102 | 15.4769 | 16.02978 | 8.101877 | -0.5528831 | 7.230389 | 0.6975169
59.3202 | 15.5079 | 16.05555 | 8.098486 | -0.5476536 | 7.258397 | 0.6986702
59.33019 | 15.5502 | 16.08145 | 8.095099 | -0.5312514 | 7.286525 | 0.6998275
59.34019 | 15.5701 | 16.10753 | 8.091707 | -0.5374268 | 7.314829 | 0.7009909
59.35019 | 15.5934 | 16.13376 | 8.088316 | -0.5403553 | 7.34328 | 0.7021594
59.36019 | 15.6375 | 16.16014 | 8.084924 | -0.5226372 | 7.371881 | 0.7033326
59.37019 | 15.6558 | 16.18667 | 8.081532 | -0.5308732 | 7.400631 | 0.7045108
59.38019 | 15.6882 | 16.21336 | 8.078139 | -0.5251637 | 7.429531 | 0.7056936
59.39018 | 15.7222 | 16.24018 | 8.07475 | -0.5179835 | 7.458553 | 0.7068799
59.40018 | 15.7381 | 16.26718 | 8.071357 | -0.5290839 | 7.487755 | 0.7080718
59.41018 | 15.7828 | 16.29434 | 8.067964 | -0.5115409 | 7.517109 | 0.709268
59.42018 | 15.8056 | 16.32165 | 8.06457 | -0.5160545 | 7.546615 | 0.7104688
59.43018 | 15.8251 | 16.34912 | 8.061177 | -0.5240244 | 7.576274 | 0.7116735
59.44017 | 15.8701 | 16.37672 | 8.057786 | -0.5066247 | 7.606058 | 0.7128812
59.45017 | 15.8899 | 16.40451 | 8.054392 | -0.5146096 | 7.636024 | 0.7140942
59.46017 | 15.907 | 16.43245 | 8.050997 | -0.5254527 | 7.666145 | 0.7153109
59.47017 | 15.9606 | 16.46055 | 8.047602 | -0.4999548 | 7.696421 | 0.7165317
59.48017 | 15.9924 | 16.48882 | 8.044207 | -0.4964155 | 7.726853 | 0.7177558
59.49017 | 15.9963 | 16.51724 | 8.040811 | -0.5209359 | 7.757441 | 0.7189837
59.50016 | 16.0572 | 16.54579 | 8.037419 | -0.4885882 | 7.788156 | 0.7202136
59.51016 | 16.0846 | 16.57453 | 8.034023 | -0.4899283 | 7.819057 | 0.7214482
59.52016 | 16.0941 | 16.60343 | 8.030627 | -0.5093287 | 7.850116 | 0.7226859
59.53016 | 16.1485 | 16.63249 | 8.02723 | -0.4839906 | 7.881334 | 0.7239268
59.54016 | 16.1735 | 16.66171 | 8.023833 | -0.488214 | 7.91271 | 0.7251706
59.55015 | 16.1906 | 16.69107 | 8.020439 | -0.5004698 | 7.944214 | 0.7264161
59.56015 | 16.2447 | 16.72062 | 8.017042 | -0.4759163 | 7.975909 | 0.7276654
59.57015 | 16.2657 | 16.75032 | 8.013644 | -0.4846249 | 8.007763 | 0.7289174
59.58015 | 16.2813 | 16.7802 | 8.010247 | -0.4988963 | 8.039778 | 0.7301718
59.59015 | 16.3397 | 16.81023 | 8.006848 | -0.4705305 | 8.071954 | 0.7314285
59.60015 | 16.3615 | 16.84043 | 8.00345 | -0.4789283 | 8.104291 | 0.7326875
59.61014 | 16.3748 | 16.87076 | 8.000055 | -0.49596 | 8.136758 | 0.7339473
59.62014 | 16.438 | 16.90128 | 7.996656 | -0.4632845 | 8.169419 | 0.7352103
59.63014 | 16.4668 | 16.93197 | 7.993256 | -0.4651734 | 8.202242 | 0.736475
59.64014 | 16.4928 | 16.96283 | 7.989857 | -0.4700259 | 8.235228 | 0.7377414
59.65014 | 16.5468 | 16.99384 | 7.986457 | -0.4470444 | 8.268378 | 0.7390094
59.66013 | 16.5716 | 17.025 | 7.983061 | -0.4533957 | 8.301658 | 0.7402774
59.67013 | 16.6097 | 17.05634 | 7.97966 | -0.446643 | 8.335135 | 0.7415481
59.68013 | 16.6585 | 17.08786 | 7.97626 | -0.4293558 | 8.368776 | 0.7428196
59.69013 | 16.6853 | 17.11953 | 7.972859 | -0.4342328 | 8.402581 | 0.7440923
59.70013 | 16.7284 | 17.15138 | 7.969458 | -0.4229765 | 8.436553 | 0.7453656
59.71013 | 16.7739 | 17.18339 | 7.966057 | -0.4094851 | 8.470689 | 0.7466398
59.72012 | 16.7917 | 17.21553 | 7.962659 | -0.4238281 | 8.504956 | 0.747913
59.73012 | 16.8496 | 17.24787 | 7.959257 | -0.3982688 | 8.539424 | 0.7491879
59.74012 | 16.8948 | 17.28038 | 7.955855 | -0.3855753 | 8.574057 | 0.7504631
59.75012 | 16.9134 | 17.31305 | 7.952453 | -0.3996476 | 8.608857 | 0.7517382
59.76012 | 16.9576 | 17.34589 | 7.94905 | -0.3882862 | 8.643823 | 0.7530133
59.77011 | 17.0137 | 17.37886 | 7.945651 | -0.3651583 | 8.678921 | 0.7542865
59.78011 | 17.046 | 17.41203 | 7.942248 | -0.36603 | 8.714221 | 0.7555609
59.79011 | 17.0929 | 17.44537 | 7.938844 | -0.3524657 | 8.749687 | 0.7568347
59.80011 | 17.1401 | 17.47887 | 7.935441 | -0.3387698 | 8.785321 | 0.7581078
59.81011 | 17.175 | 17.51254 | 7.932037 | -0.3375394 | 8.821122 | 0.75938
59.82011 | 17.221 | 17.54638 | 7.928633 | -0.3253756 | 8.857091 | 0.7606511
59.8301 | 17.2686 | 17.58034 | 7.925232 | -0.3117443 | 8.893192 | 0.7619195
59.8401 | 17.3016 | 17.61451 | 7.921828 | -0.3129123 | 8.929496 | 0.7631881
59.8501 | 17.347 | 17.64885 | 7.918423 | -0.3018464 | 8.965968 | 0.764455
59.8601 | 17.388 | 17.68335 | 7.915018 | -0.2953466 | 9.002608 | 0.7657203
59.8701 | 17.418 | 17.71801 | 7.911613 | -0.3000125 | 9.039416 | 0.7669836
59.88009 | 17.4705 | 17.7528 | 7.908211 | -0.2823042 | 9.076349 | 0.7682437
59.89009 | 17.5065 | 17.7878 | 7.904806 | -0.2813004 | 9.113492 | 0.7695028
59.90009 | 17.5502 | 17.82296 | 7.9014 | -0.2727627 | 9.150803 | 0.7707596
59.91009 | 17.5927 | 17.85829 | 7.897994 | -0.2655896 | 9.188282 | 0.7720138
59.92009 | 17.6292 | 17.89378 | 7.894587 | -0.2645815 | 9.225929 | 0.7732653
59.93009 | 17.6777 | 17.92944 | 7.891181 | -0.2517371 | 9.263743 | 0.7745139
59.94008 | 17.7189 | 17.96521 | 7.887777 | -0.2463102 | 9.301675 | 0.7757582
59.95008 | 17.762 | 18.00119 | 7.88437 | -0.2391944 | 9.339824 | 0.7770005
59.96008 | 17.8061 | 18.03734 | 7.880963 | -0.2312421 | 9.37814 | 0.7782394
59.97008 | 17.8392 | 18.07365 | 7.877555 | -0.2344527 | 9.416622 | 0.7794748
59.98008 | 17.8854 | 18.11013 | 7.874148 | -0.2247258 | 9.455272 | 0.7807064
59.99007 | 17.9369 | 18.14673 | 7.870743 | -0.2098267 | 9.494051 | 0.7819329
60.00007 | 17.9715 | 18.18352 | 7.867335 | -0.2120242 | 9.533033 | 0.7831566
60.01007 | 18.0129 | 18.22048 | 7.863927 | -0.2075843 | 9.572182 | 0.784376
60.02007 | 18.0622 | 18.2576 | 7.860518 | -0.1954039 | 9.611495 | 0.785591
60.03007 | 18.0977 | 18.29488 | 7.857109 | -0.1971844 | 9.650974 | 0.7868013
60.04007 | 18.1411 | 18.33232 | 7.8537 | -0.1912248 | 9.690618 | 0.7880071
60.05006 | 18.1942 | 18.36989 | 7.850294 | -0.1756885 | 9.730388 | 0.7892066
60.06006 | 18.2247 | 18.40765 | 7.846885 | -0.1829468 | 9.77036 | 0.7904023
60.07006 | 18.2634 | 18.44556 | 7.843475 | -0.1821639 | 9.810496 | 0.7915927
60.08006 | 18.3221 | 18.48364 | 7.840065 | -0.1615367 | 9.850794 | 0.7927777
60.09006 | 18.3651 | 18.52187 | 7.836655 | -0.1567683 | 9.891256 | 0.793957
60.10005 | 18.4052 | 18.56022 | 7.833248 | -0.1550177 | 9.93184 | 0.7951295
60.11005 | 18.4628 | 18.59876 | 7.829837 | -0.1359592 | 9.972624 | 0.7962972
60.12005 | 18.4979 | 18.63746 | 7.826427 | -0.1395552 | 10.01357 | 0.7974589
60.13005 | 18.5425 | 18.6763 | 7.823016 | -0.1338047 | 10.05467 | 0.7986142
60.14005 | 18.6029 | 18.71531 | 7.819604 | -0.1124079 | 10.09594 | 0.7997633
60.15005 | 18.6411 | 18.75446 | 7.816193 | -0.1133621 | 10.13736 | 0.8009057
60.16004 | 18.6889 | 18.79373 | 7.812785 | -0.1048295 | 10.1789 | 0.8020402
60.17004 | 18.7391 | 18.83318 | 7.809373 | -0.09408398 | 10.22064 | 0.803169
60.18004 | 18.7758 | 18.87279 | 7.805961 | -0.09698811 | 10.26254 | 0.8042908
60.19004 | 18.835 | 18.91254 | 7.802549 | -0.07753916 | 10.30459 | 0.8054054
60.20004 | 18.8884 | 18.95244 | 7.799136 | -0.06403838 | 10.34679 | 0.8065126
60.21003 | 18.9191 | 18.99244 | 7.795727 | -0.07334426 | 10.38911 | 0.8076113
60.22003 | 18.974 | 19.03263 | 7.792314 | -0.05863221 | 10.43161 | 0.8087035
60.23003 | 19.037 | 19.07296 | 7.788901 | -0.03596492 | 10.47428 | 0.8097878
60.24003 | 19.074 | 19.11344 | 7.785488 | -0.03943821 | 10.51709 | 0.8108642
60.25003 | 19.1313 | 19.15405 | 7.782074 | -0.02275371 | 10.56005 | 0.8119325
60.26003 | 19.1911 | 19.19481 | 7.77866 | -0.003708975 | 10.60316 | 0.8129926
60.27002 | 19.2293 | 19.23566 | 7.77525 | -0.006361417 | 10.64637 | 0.8140432
60.28002 | 19.2888 | 19.27669 | 7.771836 | 0.01210864 | 10.68977 | 0.8150865
60.29002 | 19.3525 | 19.31786 | 7.768421 | 0.03464295 | 10.73331 | 0.8161211
60.30002 | 19.3817 | 19.35916 | 7.765007 | 0.02254388 | 10.777 | 0.8171469
60.31002 | 19.4533 | 19.40059 | 7.761592 | 0.05271355 | 10.82083 | 0.8181638
60.32001 | 19.4961 | 19.44211 | 7.758181 | 0.05399162 | 10.86476 | 0.8191708
60.33001 | 19.5316 | 19.4838 | 7.754765 | 0.04780065 | 10.90886 | 0.8201696
60.34001 | 19.6087 | 19.52562 | 7.75135 | 0.08308173 | 10.95311 | 0.8211591
60.35001 | 19.6634 | 19.56756 | 7.747935 | 0.09583644 | 10.99749 | 0.8221392
60.36001 | 19.6899 | 19.60963 | 7.744519 | 0.08026784 | 11.042 | 0.8231099
60.37001 | 19.7543 | 19.65182 | 7.741103 | 0.1024769 | 11.08665 | 0.8240709
60.38 | 19.8158 | 19.69409 | 7.73769 | 0.1217066 | 11.13138 | 0.8250214
60.39 | 19.8432 | 19.73652 | 7.734274 | 0.1066763 | 11.17629 | 0.8259629
60.4 | 19.9176 | 19.77907 | 7.730858 | 0.1385287 | 11.22132 | 0.8268945
60.41 | 19.9682 | 19.82173 | 7.727441 | 0.1464665 | 11.26648 | 0.8278161
60.42 | 20.0057 | 19.86451 | 7.724024 | 0.1411933 | 11.31176 | 0.8287275
60.42999 | 20.0733 | 19.90735 | 7.72061 | 0.1659496 | 11.35711 | 0.8296279
60.43999 | 20.1261 | 19.95034 | 7.717193 | 0.1757567 | 11.40263 | 0.8305189
60.44999 | 20.1559 | 19.99344 | 7.713776 | 0.1624562 | 11.44827 | 0.8313995
60.45999 | 20.2375 | 20.03665 | 7.710358 | 0.2008529 | 11.49402 | 0.8322695
60.46999 | 20.2637 | 20.07995 | 7.70694 | 0.1837474 | 11.53988 | 0.8331291
60.47999 | 20.3009 | 20.12336 | 7.703522 | 0.177543 | 11.58586 | 0.833978
60.48998 | 20.3782 | 20.16682 | 7.700108 | 0.2113839 | 11.63189 | 0.8348155
60.49998 | 20.4255 | 20.21041 | 7.696689 | 0.2150866 | 11.67808 | 0.835643
60.50998 | 20.4528 | 20.2541 | 7.693271 | 0.1986983 | 11.72437 | 0.8364598
60.51998 | 20.5259 | 20.29788 | 7.689852 | 0.2280204 | 11.77076 | 0.8372655
60.52998 | 20.5713 | 20.34174 | 7.686433 | 0.2295555 | 11.81725 | 0.8380604
60.53997 | 20.6063 | 20.38565 | 7.683017 | 0.2206497 | 11.86379 | 0.8388435
60.54997 | 20.6901 | 20.42968 | 7.679598 | 0.2604189 | 11.91047 | 0.8396164
60.55997 | 20.7208 | 20.47379 | 7.676179 | 0.2470088 | 11.95723 | 0.8403782
60.56997 | 20.7729 | 20.51797 | 7.672759 | 0.2549252 | 12.00409 | 0.8411289
60.57997 | 20.8435 | 20.56223 | 7.669339 | 0.2812658 | 12.05103 | 0.8418685
60.58997 | 20.8913 | 20.60656 | 7.665919 | 0.2847392 | 12.09804 | 0.8425969
60.59996 | 20.9225 | 20.65091 | 7.662502 | 0.2715872 | 12.1451 | 0.8433133
60.60996 | 21.0013 | 20.69537 | 7.659082 | 0.3059283 | 12.19227 | 0.8440193
60.61996 | 21.0432 | 20.73989 | 7.655662 | 0.3033088 | 12.23952 | 0.8447141
60.62996 | 21.0797 | 20.78447 | 7.652241 | 0.2952317 | 12.28683 | 0.8453976
60.63996 | 21.1669 | 20.8291 | 7.64882 | 0.3378008 | 12.33421 | 0.8460698
60.64995 | 21.2107 | 20.87374 | 7.645402 | 0.3369614 | 12.38161 | 0.8467299
60.65995 | 21.252 | 20.91847 | 7.641981 | 0.3335322 | 12.42911 | 0.8473796
60.66995 | 21.3222 | 20.96324 | 7.63856 | 0.3589576 | 12.47666 | 0.848018
60.67995 | 21.3657 | 21.00806 | 7.635138 | 0.3576433 | 12.52427 | 0.8486453
60.68995 | 21.4229 | 21.05291 | 7.631716 | 0.3699915 | 12.57193 | 0.8492612
60.69995 | 21.4966 | 21.09779 | 7.628294 | 0.3988063 | 12.61963 | 0.849866
60.70994 | 21.555 | 21.14266 | 7.624876 | 0.4123364 | 12.66733 | 0.850459
60.71994 | 21.5978 | 21.1876 | 7.621453 | 0.4101955 | 12.71511 | 0.8510414
60.72994 | 21.6651 | 21.23257 | 7.618031 | 0.4325331 | 12.76292 | 0.8516127
60.73994 | 21.7194 | 21.27755 | 7.614608 | 0.4418529 | 12.81077 | 0.8521728
60.74994 | 21.7697 | 21.32254 | 7.611186 | 0.4471575 | 12.85864 | 0.8527218
60.75993 | 21.8443 | 21.3675 | 7.607766 | 0.4767965 | 12.90648 | 0.8532594
60.76993 | 21.8873 | 21.41252 | 7.604343 | 0.4747848 | 12.95439 | 0.8537865
60.77993 | 21.9426 | 21.45753 | 7.60092 | 0.4850716 | 13.00231 | 0.8543027
60.78993 | 22.0104 | 21.50254 | 7.597496 | 0.5078611 | 13.05023 | 0.8548081
60.79993 | 22.0591 | 21.54754 | 7.594073 | 0.5115562 | 13.09817 | 0.8553025
60.80993 | 22.1233 | 21.59254 | 7.590649 | 0.5307624 | 13.1461 | 0.8557863
60.81992 | 22.1798 | 21.63747 | 7.587228 | 0.5423287 | 13.19398 | 0.8562589
60.82992 | 22.2218 | 21.68243 | 7.583804 | 0.5393704 | 13.2419 | 0.8567214
60.83992 | 22.2926 | 21.72736 | 7.58038 | 0.5652367 | 13.28981 | 0.8571734
60.84992 | 22.3577 | 21.77227 | 7.576956 | 0.5854326 | 13.3377 | 0.8576149
60.85992 | 22.4016 | 21.81714 | 7.573531 | 0.5844609 | 13.38556 | 0.858046
60.86991 | 22.48 | 21.86193 | 7.57011 | 0.6180717 | 13.43335 | 0.8584665
60.87991 | 22.5344 | 21.90672 | 7.566685 | 0.627681 | 13.48116 | 0.8588773
60.88991 | 22.5823 | 21.95146 | 7.56326 | 0.6308408 | 13.52892 | 0.8592778
60.89991 | 22.6453 | 21.99615 | 7.559834 | 0.649151 | 13.57665 | 0.8596684
60.90991 | 22.7166 | 22.04078 | 7.556409 | 0.6758198 | 13.62432 | 0.8600492
60.91991 | 22.7492 | 22.08535 | 7.552983 | 0.6638525 | 13.67194 | 0.8604202
60.9299 | 22.8381 | 22.1298 | 7.549561 | 0.7082975 | 13.71946 | 0.8607813
60.9399 | 22.8888 | 22.17423 | 7.546135 | 0.7145712 | 13.76696 | 0.8611331
60.9499 | 22.9347 | 22.21858 | 7.542709 | 0.7161225 | 13.81439 | 0.8614755
60.9599 | 23.0147 | 22.26284 | 7.539283 | 0.7518604 | 13.86175 | 0.8618085
60.9699 | 23.0665 | 22.30701 | 7.535857 | 0.7594856 | 13.90903 | 0.8621323
60.97989 | 23.1175 | 22.35105 | 7.532433 | 0.7664493 | 13.95617 | 0.8624469
60.98989 | 23.2058 | 22.39503 | 7.529007 | 0.8107691 | 14.00327 | 0.8627527
60.99989 | 23.2699 | 22.4389 | 7.52558 | 0.8309963 | 14.05027 | 0.8630498
61.00989 | 23.3175 | 22.48267 | 7.522153 | 0.8348347 | 14.09717 | 0.8633382
61.01989 | 23.4088 | 22.52631 | 7.518726 | 0.8824894 | 14.14397 | 0.8636181
61.02989 | 23.4668 | 22.56983 | 7.515299 | 0.8969673 | 14.19064 | 0.8638896
61.03988 | 23.5361 | 22.61318 | 7.511875 | 0.9229178 | 14.23716 | 0.8641526
61.04988 | 23.6102 | 22.65644 | 7.508447 | 0.9537587 | 14.28359 | 0.8644077
61.05988 | 23.6608 | 22.69956 | 7.505019 | 0.9612395 | 14.32989 | 0.864655
61.06988 | 23.7335 | 22.74253 | 7.501591 | 0.9909673 | 14.37605 | 0.8648943
61.07988 | 23.8182 | 22.78535 | 7.498163 | 1.032848 | 14.42206 | 0.8651262
61.08987 | 23.8913 | 22.82795 | 7.494739 | 1.063349 | 14.46786 | 0.8653503
61.09987 | 23.9448 | 22.87045 | 7.49131 | 1.074352 | 14.51357 | 0.8655672
61.10987 | 24.0306 | 22.91277 | 7.487882 | 1.117825 | 14.55912 | 0.8657771
61.11987 | 24.0973 | 22.95492 | 7.484453 | 1.142375 | 14.60449 | 0.86598
61.12987 | 24.164 | 22.99689 | 7.481024 | 1.167109 | 14.64969 | 0.8661759
61.13987 | 24.2627 | 23.03867 | 7.477595 | 1.224032 | 14.69471 | 0.8663653
61.14986 | 24.3206 | 23.08021 | 7.47417 | 1.240391 | 14.73949 | 0.8665479
61.15986 | 24.3904 | 23.12159 | 7.47074 | 1.268812 | 14.78412 | 0.8667244
61.16986 | 24.484 | 23.16276 | 7.467311 | 1.32124 | 14.82855 | 0.8668947
61.17986 | 24.557 | 23.20372 | 7.463882 | 1.353284 | 14.87278 | 0.8670591
61.18986 | 24.6317 | 23.24445 | 7.460452 | 1.38725 | 14.91678 | 0.8672176
61.19985 | 24.7175 | 23.28492 | 7.457025 | 1.432582 | 14.96052 | 0.8673704
61.20985 | 24.7926 | 23.32519 | 7.453595 | 1.467411 | 15.00408 | 0.8675178
61.21985 | 24.8518 | 23.36522 | 7.450165 | 1.486579 | 15.0474 | 0.8676599
61.22985 | 24.9662 | 23.405 | 7.446735 | 1.561198 | 15.09047 | 0.867797
61.23985 | 25.0284 | 23.44453 | 7.443305 | 1.583869 | 15.1333 | 0.8679291
61.24985 | 25.0968 | 23.4838 | 7.439874 | 1.613001 | 15.17587 | 0.8680565
61.25984 | 25.2065 | 23.52276 | 7.436447 | 1.683739 | 15.21814 | 0.8681791
61.26984 | 25.2695 | 23.56149 | 7.433016 | 1.708013 | 15.26017 | 0.8682975
61.27984 | 25.348 | 23.59993 | 7.429585 | 1.74807 | 15.30193 | 0.8684117
61.28984 | 25.4495 | 23.63809 | 7.426154 | 1.811415 | 15.34341 | 0.8685219
61.29984 | 25.529 | 23.67595 | 7.422723 | 1.853052 | 15.3846 | 0.8686282
61.30983 | 25.6113 | 23.71347 | 7.419295 | 1.897831 | 15.42544 | 0.8687308
61.31983 | 25.7146 | 23.75072 | 7.415863 | 1.96388 | 15.46603 | 0.86883
61.32983 | 25.7907 | 23.78766 | 7.412432 | 2.003043 | 15.5063 | 0.8689259
61.33983 | 25.8573 | 23.82427 | 7.409 | 2.033028 | 15.54625 | 0.8690186
61.34983 | 25.9715 | 23.86055 | 7.405568 | 2.110946 | 15.58588 | 0.8691084
61.35982 | 26.0583 | 23.89647 | 7.402139 | 2.161831 | 15.62513 | 0.8691955
61.36982 | 26.1273 | 23.93208 | 7.398707 | 2.195223 | 15.66409 | 0.86928
61.37982 | 26.23 | 23.96733 | 7.395275 | 2.262666 | 15.7027 | 0.8693621396
61.38982 | 26.3225 | 24.00224 | 7.391842 | 2.320264 | 15.74095 | 0.869442
61.39982 | 26.3962 | 24.03677 | 7.388409 | 2.359427 | 15.77884 | 0.8695199
61.40982 | 26.5083 | 24.07094 | 7.384977 | 2.437359 | 15.81637 | 0.8695959
61.41981 | 26.5699 | 24.1047 | 7.381547 | 2.4652 | 15.85348 | 0.8696702
61.42981 | 26.6359 | 24.13811 | 7.378114 | 2.497791 | 15.89025 | 0.8697432
61.43981 | 26.765 | 24.17113 | 7.374681 | 2.593872 | 15.92663 | 0.8698148
61.44981 | 26.8543 | 24.20375 | 7.371248 | 2.650552 | 15.96262 | 0.8698851
61.45981 | 26.9148 | 24.23597 | 7.367814 | 2.678831 | 15.9982 | 0.8699545
61.4698 | 27.0118 | 24.26774 | 7.364384 | 2.744056 | 16.03334 | 0.8700231
61.4798 | 27.0986 | 24.29914 | 7.36095 | 2.799463 | 16.0681 | 0.8700911
61.4898 | 27.1685 | 24.33011 | 7.357516 | 2.838394 | 16.10243 | 0.8701586
61.4998 | 27.275 | 24.36064 | 7.354082 | 2.914356 | 16.13634 | 0.870226
61.5098 | 27.3281 | 24.39075 | 7.350648 | 2.937355 | 16.1698 | 0.8702931
61.5198 | 27.397 | 24.4204 | 7.347214 | 2.976595 | 16.20283 | 0.8703602
61.52979 | 27.503 | 24.44959 | 7.343783 | 3.053414 | 16.23538 | 0.8704276
61.53979 | 27.5763 | 24.47834 | 7.340348 | 3.097961 | 16.26749 | 0.8704953
61.54979 | 27.6089 | 24.50663 | 7.336914 | 3.102269 | 16.29915 | 0.8705636
61.55979 | 27.7201 | 24.53445 | 7.333479 | 3.185646 | 16.33034 | 0.8706326
61.56979 | 27.7697 | 24.5618 | 7.330044 | 3.207895 | 16.36106 | 0.8707025
61.57978 | 27.8127 | 24.58865 | 7.326612 | 3.224053 | 16.39126 | 0.8707733
61.58978 | 27.8908 | 24.61503 | 7.323177 | 3.27577 | 16.42101 | 0.8708452
61.59978 | 27.9593 | 24.64092 | 7.319742 | 3.318381 | 16.45026 | 0.8709185
61.60978 | 27.9971 | 24.66631 | 7.316307 | 3.330791 | 16.47901 | 0.8709933
61.61978 | 28.0866 | 24.69119 | 7.312871 | 3.395406 | 16.50725 | 0.8710697
61.62978 | 28.1066 | 24.71557 | 7.309435 | 3.39103 | 16.53499 | 0.8711478
61.63977 | 28.1451 | 24.73941 | 7.306003 | 3.405694 | 16.56218 | 0.8712277
61.64977 | 28.2159 | 24.76274 | 7.302567 | 3.453156 | 16.58887 | 0.8713098
61.65977 | 28.2408 | 24.78555 | 7.299131 | 3.455246 | 16.61503 | 0.8713939
61.66977 | 28.2563 | 24.80783 | 7.295695 | 3.448468 | 16.64066 | 0.8714804
61.67977 | 28.3065 | 24.82957 | 7.292258 | 3.476927 | 16.66575 | 0.8715693
61.68976 | 28.3475 | 24.85075 | 7.288825 | 3.496752 | 16.69026 | 0.8716607
61.69976 | 28.3454 | 24.8714 | 7.285389 | 3.474005 | 16.71425 | 0.8717549
61.70976 | 28.3911 | 24.89149 | 7.281952 | 3.499608 | 16.73769 | 0.8718518
61.71976 | 28.3915 | 24.91103 | 7.278515 | 3.480472 | 16.76056 | 0.8719518
61.72976 | 28.3937 | 24.93 | 7.275078 | 3.463701 | 16.78287 | 0.8720547
61.73976 | 28.4123 | 24.94841 | 7.271641 | 3.463895 | 16.8046 | 0.8721608
61.74975 | 28.4281 | 24.96622 | 7.268207 | 3.461881 | 16.82574 | 0.8722696
61.75975 | 28.4259 | 24.98347 | 7.26477 | 3.442427 | 16.84632 | 0.8723824
61.76975 | 28.4423 | 25.00015 | 7.261332 | 3.442153 | 16.86632 | 0.8724987
61.77975 | 28.4176 | 25.01623 | 7.257895 | 3.401367 | 16.88572 | 0.8726185
61.78975 | 28.404 | 25.03173 | 7.254457 | 3.372268 | 16.90453 | 0.8727421
61.79974 | 28.4134 | 25.04662 | 7.251023 | 3.366781 | 16.92273 | 0.8728694
61.80974 | 28.3871 | 25.06092 | 7.247585 | 3.326176 | 16.94034 | 0.8730006
61.81974 | 28.3546 | 25.07463 | 7.244147 | 3.279974 | 16.95734 | 0.8731359
61.82974 | 28.3539 | 25.08772 | 7.240708 | 3.266176 | 16.97374 | 0.8732752
61.83974 | 28.3372 | 25.10021 | 7.23727 | 3.23699 | 16.98952 | 0.8734187
61.84974 | 28.2715 | 25.11209 | 7.233832 | 3.159413 | 17.00469 | 0.8735665
61.85973 | 28.2762 | 25.12334 | 7.230397 | 3.152864 | 17.01922 | 0.8737183
61.86973 | 28.2358 | 25.13398 | 7.226958 | 3.101821 | 17.03315 | 0.8738748
61.87973 | 28.1747 | 25.144 | 7.223519 | 3.030701 | 17.04644 | 0.8740357
61.88973 | 28.1588 | 25.15339 | 7.22008 | 3.005408 | 17.05911 | 0.8742011
61.89973 | 28.1299 | 25.16216 | 7.216641 | 2.96774 | 17.07115 | 0.8743712
61.90972 | 28.074 | 25.17029 | 7.213205 | 2.903709 | 17.08254 | 0.8745458
61.91972 | 28.0429 | 25.1778 | 7.209766 | 2.865103 | 17.09331 | 0.8747252
61.92972 | 28.0003 | 25.18467 | 7.206326 | 2.815632 | 17.10343 | 0.8749095
61.93972 | 27.9459 | 25.1909 | 7.202887 | 2.754997 | 17.11292 | 0.8750985
61.94972 | 27.9118 | 25.1965 | 7.199447 | 2.715299 | 17.12176 | 0.8752925
61.95972 | 27.8516 | 25.20146 | 7.196007 | 2.650144 | 17.12996 | 0.8754913
61.96971 | 27.8 | 25.20577 | 7.192571 | 2.594233 | 17.1375 | 0.8756948
61.97971 | 27.775 | 25.20944 | 7.189131 | 2.56556 | 17.14441 | 0.8759037
61.98971 | 27.697 | 25.21247 | 7.185691 | 2.484533 | 17.15066 | 0.8761178
61.99971 | 27.6547 | 25.21485 | 7.18225 | 2.439853 | 17.15626 | 0.8763368
62.00971 | 27.6157 | 25.21658 | 7.17881 | 2.399116 | 17.16121 | 0.876561
62.0197 | 27.5347 | 25.21767 | 7.175373 | 2.317032 | 17.1655 | 0.8767897
62.0297 | 27.4831 | 25.21811 | 7.171932 | 2.264993 | 17.16915 | 0.8770241
62.0397 | 27.4533 | 25.2179 | 7.168492 | 2.235402 | 17.17214 | 0.8772636
62.0497 | 27.3928 | 25.21704 | 7.165051 | 2.175762 | 17.17448 | 0.8775084
62.0597 | 27.3243 | 25.21553 | 7.16161 | 2.108769 | 17.17616 | 0.8777584
62.0697 | 27.2883 | 25.21337 | 7.158169 | 2.074926 | 17.17719 | 0.8780136
62.07969 | 27.2421 | 25.21057 | 7.154731 | 2.03153 | 17.17756 | 0.8782742
62.08969 | 27.1504 | 25.20711 | 7.15129 | 1.943285 | 17.17729 | 0.8785398
62.09969 | 27.1096 | 25.20301 | 7.147848 | 1.90659 | 17.17635 | 0.8788105
62.10969 | 27.0629 | 25.19826 | 7.144407 | 1.864642 | 17.17476 | 0.8790865
62.11969 | 26.9891 | 25.19286 | 7.140965 | 1.796242 | 17.17253 | 0.8793676
62.12968 | 26.946 | 25.18682 | 7.137527 | 1.75918 | 17.16964 | 0.8796537
62.13968 | 26.8996 | 25.18013 | 7.134085 | 1.71947 | 17.1661 | 0.8799452
62.14968 | 26.8165 | 25.1728 | 7.130643 | 1.643705 | 17.16191 | 0.8802418
62.15968 | 26.7743 | 25.16482 | 7.1272 | 1.609482 | 17.15707 | 0.8805435
62.16968 | 26.7155 | 25.1562 | 7.123758 | 1.559299 | 17.15159 | 0.8808503
62.17968 | 26.6482 | 25.14694 | 7.120316 | 1.501255 | 17.14547 | 0.8811621
62.18967 | 26.5974 | 25.13706 | 7.116877 | 1.460339 | 17.13871 | 0.8814787
62.19967 | 26.5743 | 25.12653 | 7.113434 | 1.447768 | 17.1313 | 0.8818005
62.20967 | 26.481 | 25.11537 | 7.109991 | 1.365631 | 17.12325 | 0.8821272
62.21967 | 26.4392 | 25.10358 | 7.106549 | 1.335625 | 17.11457 | 0.8824589
62.22967 | 26.4083 | 25.09115 | 7.103106 | 1.317145 | 17.10525 | 0.8827954
62.23966 | 26.3344 | 25.07812 | 7.099666 | 1.256276 | 17.09532 | 0.8831363
62.24966 | 26.2637 | 25.06445 | 7.096223 | 1.199246 | 17.08475 | 0.8834823
62.25966 | 26.248 | 25.05016 | 7.09278 | 1.197836 | 17.07355 | 0.8838329
62.26966 | 26.1763 | 25.03526 | 7.089336 | 1.141043 | 17.06173 | 0.8841882
62.27966 | 26.1203 | 25.01973 | 7.085893 | 1.100565 | 17.04929 | 0.8845479
62.28966 | 26.0975 | 25.0036 | 7.082449 | 1.093896 | 17.03624 | 0.8849122
62.29965 | 26.0329 | 24.98688 | 7.079009 | 1.046019 | 17.02259 | 0.8852804
62.30965 | 25.9638 | 24.96954 | 7.075565 | 0.9942622 | 17.00832 | 0.8856534
62.31965 | 25.9411 | 24.9516 | 7.072121 | 0.9895043 | 16.99344 | 0.8860305
62.32965 | 25.879 | 24.93306 | 7.068677 | 0.9459414 | 16.97797 | 0.8864119
62.33965 | 25.8163 | 24.91393 | 7.065233 | 0.9023725 | 16.9619 | 0.8867972
62.34964 | 25.8059 | 24.89423 | 7.061792 | 0.9116721 | 16.94525 | 0.8871862
62.35964 | 25.7532 | 24.87393 | 7.058347 | 0.8792732 | 16.928 | 0.8875794
62.36964 | 25.6848 | 24.85305 | 7.054903 | 0.8317523 | 16.91017 | 0.8879764
62.37964 | 25.6623 | 24.83159 | 7.051458 | 0.8307085 | 16.89176 | 0.888377
62.38964 | 25.6088 | 24.80956 | 7.048013 | 0.799235 | 16.87277 | 0.8887813
62.39964 | 25.5411 | 24.78697 | 7.044568 | 0.7541252 | 16.85322 | 0.8891889
62.40963 | 25.5359 | 24.76384 | 7.041127 | 0.7720558 | 16.83312 | 0.8895995
62.41963 | 25.4753 | 24.74014 | 7.037682 | 0.7351627 | 16.81244 | 0.8900138
62.42963 | 25.409 | 24.71588 | 7.034237 | 0.6931215 | 16.79121 | 0.8904312
62.43963 | 25.408 | 24.69107 | 7.030791 | 0.7169262 | 16.76943 | 0.8908515
62.44963 | 25.3445 | 24.66573 | 7.027346 | 0.6787718 | 16.74711 | 0.8912749
62.45962 | 25.2862 | 24.63988 | 7.023904 | 0.646324 | 16.72427 | 0.8917004
62.46962 | 25.2601 | 24.61347 | 7.020458 | 0.6466328 | 16.70088 | 0.892129
62.47962 | 25.2178 | 24.58653 | 7.017012 | 0.6312669 | 16.67696 | 0.8925601
62.48962 | 25.1626 | 24.55908 | 7.013567 | 0.6035177 | 16.65252 | 0.8929936
62.49962 | 25.1403 | 24.53112 | 7.010121 | 0.6091826 | 16.62757 | 0.8934292
62.50962 | 25.0832 | 24.50264 | 7.006674 | 0.5805556 | 16.6021 | 0.893867
62.51961 | 25.0446 | 24.4737 | 7.003232 | 0.5708999 | 16.57616 | 0.8943062
62.52961 | 25.0043 | 24.44423 | 6.999785 | 0.5600681 | 16.5497 | 0.8947477
62.53961 | 24.9604 | 24.41427 | 6.996339 | 0.5461258 | 16.52274 | 0.8951907
62.54961 | 24.9277 | 24.38383 | 6.992892 | 0.5438663 | 16.49531 | 0.8956352
62.55961 | 24.8508 | 24.35291 | 6.989446 | 0.4978854 | 16.46739 | 0.8960811
62.5696 | 24.8456 | 24.32156 | 6.986003 | 0.5240447 | 16.43903 | 0.8965277
62.5796 | 24.7989 | 24.2897 | 6.982556 | 0.5092001 | 16.41017 | 0.8969757
62.5896 | 24.7276 | 24.25739 | 6.979109 | 0.4702112 | 16.38086 | 0.8974246
62.5996 | 24.7094 | 24.22462 | 6.975662 | 0.4847757 | 16.35109 | 0.8978741
62.6096 | 24.6647 | 24.19141 | 6.972214 | 0.4732873 | 16.32087 | 0.8983241
62.6196 | 24.5976 | 24.15776 | 6.968767 | 0.4398365 | 16.29022 | 0.8987745
62.62959 | 24.5706 | 24.12371 | 6.965323 | 0.4468871 | 16.25917 | 0.8992246
62.63959 | 24.5277 | 24.08921 | 6.961876 | 0.4384948 | 16.22765 | 0.8996751
62.64959 | 24.4756 | 24.05428 | 6.958428 | 0.421324 | 16.19572 | 0.9001254
62.65959 | 24.4446 | 24.01894 | 6.95498 | 0.4256649 | 16.16338 | 0.9005753
62.66959 | 24.3761 | 23.98319 | 6.951532 | 0.3929135 | 16.13063 | 0.9010247
62.67958 | 24.3388 | 23.94707 | 6.948088 | 0.3917268 | 16.09751 | 0.9014729
62.68958 | 24.2927 | 23.91053 | 6.94464 | 0.3821669 | 16.06397 | 0.9019206
62.69958 | 24.2488 | 23.87361 | 6.941192 | 0.3751938 | 16.03005 | 0.9023672
62.70958 | 24.1958 | 23.8363 | 6.937744 | 0.3594992 | 15.99574 | 0.9028124
62.71958 | 24.1503 | 23.79862 | 6.934295 | 0.3516799 | 15.96107 | 0.9032562
62.72958 | 24.0982 | 23.76057 | 6.930847 | 0.3376268 | 15.92603 | 0.9036983
62.73957 | 24.058 | 23.72221 | 6.927402 | 0.3357924 | 15.89067 | 0.9041381
62.74957 | 24.0023 | 23.68345 | 6.923953 | 0.3188478 | 15.85492 | 0.9045762
62.75957 | 23.9478 | 23.64435 | 6.920504 | 0.3034514 | 15.81883 | 0.9050121
62.76957 | 23.8837 | 23.60491 | 6.917055 | 0.2787935 | 15.78241 | 0.9054454
62.77957 | 23.8555 | 23.56513 | 6.913606 | 0.2903661 | 15.74565 | 0.9058761
62.78956 | 23.8029 | 23.52508 | 6.91016 | 0.2778244 | 15.70861 | 0.9063035
62.79956 | 23.7301 | 23.48466 | 6.906711 | 0.245441 | 15.67122 | 0.9067281
62.80956 | 23.7057 | 23.44393 | 6.903262 | 0.2617693 | 15.63352 | 0.9071495
62.81956 | 23.6367 | 23.4029 | 6.899812 | 0.233802 | 15.59552 | 0.9075673
62.82956 | 23.5812 | 23.36157 | 6.896363 | 0.2196337 | 15.55722 | 0.9079816
62.83956 | 23.5407 | 23.31994 | 6.892913 | 0.220755 | 15.51864 | 0.9083918
62.84955 | 23.4715 | 23.27808 | 6.889467 | 0.1934205 | 15.47982 | 0.9087975
62.85955 | 23.4393 | 23.2359 | 6.886017 | 0.2034031 | 15.44068 | 0.9091992
62.86955 | 23.3706 | 23.19344 | 6.882567 | 0.1771595 | 15.40128 | 0.9095964
62.87955 | 23.3264 | 23.15072 | 6.879117 | 0.1756763 | 15.36162 | 0.9099889
62.88955 | 23.2804 | 23.10775 | 6.875667 | 0.1726539 | 15.3217 | 0.9103764
62.89954 | 23.2034 | 23.06456 | 6.87222 | 0.1388394 | 15.28158 | 0.9107579
62.90954 | 23.1677 | 23.02109 | 6.868769 | 0.1466103 | 15.24119 | 0.9111348
62.91954 | 23.0936 | 22.97738 | 6.865319 | 0.1162174 | 15.20056 | 0.9115063
62.92954 | 23.0574 | 22.93344 | 6.861868 | 0.123957 | 15.1597 | 0.9118717
62.93954 | 23.0249 | 22.88928 | 6.858418 | 0.1356216 | 15.11863 | 0.9122307
62.94954 | 22.9342 | 22.8449 | 6.854967 | 0.08930485 | 15.07734 | 0.9125838
62.95953 | 22.9137 | 22.80034 | 6.851519 | 0.1133557 | 15.0359 | 0.9129301
62.96953 | 22.8486 | 22.75555 | 6.848068 | 0.09305415 | 14.99421 | 0.91327
62.97953 | 22.7856 | 22.71055 | 6.844617 | 0.07505173 | 14.95233 | 0.913603
62.98953 | 22.7415 | 22.66536 | 6.841166 | 0.07614271 | 14.91026 | 0.9139289
62.99953 | 22.7079 | 22.61998 | 6.837714 | 0.08791982 | 14.86802 | 0.9142475
63.00952 | 22.6538 | 22.57447 | 6.834266 | 0.07933072 | 14.82564 | 0.9145582
63.01952 | 22.5668 | 22.52874 | 6.830815 | 0.03806099 | 14.78306 | 0.9148614
63.02952 | 22.5662 | 22.48284 | 6.827363 | 0.08335773 | 14.74032 | 0.9151567
63.03952 | 22.4816 | 22.43678 | 6.823911 | 0.04481656 | 14.69743 | 0.9154438
63.04952 | 22.434 | 22.39057 | 6.820459 | 0.04343096 | 14.65439 | 0.9157225
63.05952 | 22.378 | 22.3442 | 6.817007 | 0.03379508 | 14.6112 | 0.9159926
63.06951 | 22.3386 | 22.29774 | 6.813559 | 0.04085579 | 14.56793 | 0.9162537
63.07951 | 22.2858 | 22.2511 | 6.810107 | 0.03470004 | 14.52449 | 0.916506
63.08951 | 22.2238 | 22.20432 | 6.806654 | 0.01947504 | 14.48092 | 0.916749
63.09951 | 22.2 | 22.15742 | 6.803202 | 0.04257818 | 14.43724 | 0.9169827
63.10951 | 22.1139 | 22.1104 | 6.799749 | 0.003499713 | 14.39344 | 0.9172067
63.1195 | 22.077 | 22.06331 | 6.7963 | 0.0136907 | 14.34959 | 0.9174207
63.1295 | 22.0299 | 22.01606 | 6.792847 | 0.01383595 | 14.30559 | 0.9176248
63.1395 | 21.9758 | 21.96872 | 6.789395 | 0.007083937 | 14.2615 | 0.9178188
63.1495 | 21.9108 | 21.92127 | 6.785942 | -0.01046913 | 14.21733 | 0.9180023
63.1595 | 21.8871 | 21.87373 | 6.782489 | 0.01336999 | 14.17307 | 0.9181752
63.1695 | 21.8317 | 21.82611 | 6.779035 | 0.005594688 | 14.12873 | 0.9183372
63.17949 | 21.7415 | 21.77844 | 6.775586 | -0.036943 | 14.08437 | 0.918488
63.18949 | 21.7463 | 21.73066 | 6.772132 | 0.01564043 | 14.0399 | 0.9186279
63.19949 | 21.6557 | 21.6828 | 6.768679 | -0.02710274 | 13.99537 | 0.9187565
63.20949 | 21.5869 | 21.63488 | 6.765225 | -0.04798199 | 13.95078 | 0.9188735
63.21949 | 21.5728 | 21.5869 | 6.761772 | -0.0141001 | 13.90615 | 0.9189788
63.22948 | 21.5296 | 21.53891 | 6.758321 | -0.009308274 | 13.86152 | 0.919072
63.23948 | 21.4361 | 21.49082 | 6.754867 | -0.054719 | 13.8168 | 0.9191533
63.24948 | 21.4184 | 21.44268 | 6.751413 | -0.02428264 | 13.77205 | 0.9192223
63.25948 | 21.3629 | 21.39451 | 6.747959 | -0.03160543 | 13.72727 | 0.9192789
63.26948 | 21.2914 | 21.34629 | 6.744505 | -0.05489065 | 13.68246 | 0.9193228
63.27948 | 21.2669 | 21.29804 | 6.741051 | -0.03114489 | 13.63764 | 0.9193542
63.28947 | 21.1952 | 21.24982 | 6.7376 | -0.05461794 | 13.59285 | 0.9193727
63.29947 | 21.1568 | 21.20152 | 6.734145 | -0.04472159 | 13.548 | 0.919378
63.30947 | 21.0876 | 21.15321 | 6.730691 | -0.06560642 | 13.50315 | 0.91937
63.31947 | 21.0625 | 21.10488 | 6.727236 | -0.04237633 | 13.45829 | 0.9193486
63.32947 | 20.9927 | 21.05654 | 6.723781 | -0.06383782 | 13.41344 | 0.9193137
63.33946 | 20.9294 | 21.00825 | 6.72033 | -0.07884802 | 13.36865 | 0.9192652
63.34946 | 20.8908 | 20.9599 | 6.716875 | -0.06910249 | 13.32382 | 0.9192028
63.35946 | 20.8515 | 20.91156 | 6.71342 | -0.06005857 | 13.27901 | 0.9191265
63.36946 | 20.7586 | 20.86322 | 6.709964 | -0.1046231 | 13.23422 | 0.919036
63.37946 | 20.7441 | 20.8149 | 6.706509 | -0.07079777 | 13.18946 | 0.9189315
63.38946 | 20.684 | 20.76659 | 6.703054 | -0.08258727 | 13.14472 | 0.9188125
63.39945 | 20.6152 | 20.71836 | 6.699602 | -0.1031589 | 13.10008 | 0.9186793
63.40945 | 20.5682 | 20.67009 | 6.696146 | -0.1018902 | 13.05541 | 0.9185313
63.41945 | 20.5206 | 20.62185 | 6.69269 | -0.1012463 | 13.01079 | 0.9183687
63.42945 | 20.4615 | 20.57364 | 6.689234 | -0.1121352 | 12.96621 | 0.9181912
63.43945 | 20.4115 | 20.52546 | 6.685778 | -0.1139558 | 12.92168 | 0.9179989
63.44944 | 20.364 | 20.47736 | 6.682326 | -0.1133618 | 12.87724 | 0.9177918
63.45944 | 20.3005 | 20.42926 | 6.67887 | -0.1287615 | 12.83282 | 0.9175694
63.46944 | 20.2397 | 20.38121 | 6.675413 | -0.1415053 | 12.78846 | 0.9173318
63.47944 | 20.2098 | 20.3332 | 6.671957 | -0.1233958 | 12.74416 | 0.9170789
63.48944 | 20.1449 | 20.28524 | 6.668501 | -0.1403378 | 12.69993 | 0.9168107
63.49944 | 20.0657 | 20.23733 | 6.665044 | -0.1716339 | 12.65576 | 0.916527
63.50943 | 20.0423 | 20.18953 | 6.661591 | -0.1472332 | 12.61171 | 0.9162282
63.51943 | 19.9898 | 20.14175 | 6.658134 | -0.1519466 | 12.5677 | 0.9159134
63.52943 | 19.9269 | 20.09402 | 6.654677 | -0.1671238 | 12.52376 | 0.9155831
63.53943 | 19.8857 | 20.04637 | 6.65122 | -0.1606684 | 12.47991 | 0.915237
63.54943 | 19.8189 | 19.99878 | 6.647763 | -0.1798801 | 12.43614 | 0.9148752
63.55942 | 19.7794 | 19.95131 | 6.644309 | -0.171912 | 12.3925 | 0.9144979
63.56942 | 19.7192 | 19.90387 | 6.640852 | -0.184673 | 12.34892 | 0.9141045
63.57942 | 19.6901 | 19.85651 | 6.637395 | -0.166411 | 12.30542 | 0.9136952
63.58942 | 19.6201 | 19.80923 | 6.633937 | -0.1891299 | 12.26202 | 0.9132699
63.59942 | 19.5803 | 19.76203 | 6.63048 | -0.1817327 | 12.21872 | 0.9128286
63.60942 | 19.5307 | 19.71492 | 6.627022 | -0.1842198 | 12.17553 | 0.9123714
63.61941 | 19.4676 | 19.66794 | 6.623568 | -0.2003429 | 12.13248 | 0.9118986
63.62941 | 19.4397 | 19.62101 | 6.62011 | -0.1813101 | 12.08949 | 0.9114093
63.63941 | 19.3726 | 19.57417 | 6.616652 | -0.2015715 | 12.04662 | 0.9109041
63.64941 | 19.3211 | 19.52743 | 6.613193 | -0.2063268 | 12.00385 | 0.9103827
63.65941 | 19.2862 | 19.48078 | 6.609735 | -0.1945825 | 11.9612 | 0.9098453
63.6694 | 19.2208 | 19.43428 | 6.60628 | -0.213483 | 11.91871 | 0.9092924
63.6794 | 19.1937 | 19.38784 | 6.602822 | -0.1941402 | 11.8763 | 0.908723
63.6894 | 19.1221 | 19.3415 | 6.599364 | -0.2194028 | 11.834 | 0.9081375
63.6994 | 19.086 | 19.29527 | 6.595905 | -0.2092719 | 11.79183 | 0.907536
63.7094 | 19.0325 | 19.24915 | 6.592446 | -0.2166506 | 11.74979 | 0.9069185
63.7194 | 18.9803 | 19.20314 | 6.588987 | -0.2228399 | 11.70787 | 0.906285
63.72939 | 18.9387 | 19.15729 | 6.585532 | -0.2185862 | 11.66612 | 0.9056363
63.73939 | 18.8768 | 19.1115 | 6.582073 | -0.2347041 | 11.62446 | 0.904971
63.74939 | 18.8357 | 19.06584 | 6.578614 | -0.2301376 | 11.58293 | 0.9042899
63.75939 | 18.7905 | 19.02029 | 6.575155 | -0.2297898 | 11.54154 | 0.9035929
63.76939 | 18.7314 | 18.97486 | 6.571695 | -0.2434631 | 11.50029 | 0.9028802
63.77938 | 18.6906 | 18.9296 | 6.568239 | -0.2390019 | 11.45921 | 0.9021525
63.78938 | 18.6253 | 18.88442 | 6.56478 | -0.2591211 | 11.41823 | 0.9014084
63.79938 | 18.5891 | 18.83937 | 6.56132 | -0.2502652 | 11.3774 | 0.9006488
63.80938 | 18.5269 | 18.79444 | 6.55786 | -0.2675374 | 11.3367 | 0.8998737
63.81938 | 18.5029 | 18.74964 | 6.554401 | -0.2467373 | 11.29615 | 0.8990831
63.82938 | 18.4347 | 18.70497 | 6.550941 | -0.2702679 | 11.25575 | 0.898277
63.83937 | 18.3875 | 18.66047 | 6.547484 | -0.2729731 | 11.21553 | 0.8974565
63.84937 | 18.3428 | 18.61607 | 6.544024 | -0.2732688 | 11.17542 | 0.8966201
63.85937 | 18.3034 | 18.5718 | 6.540564 | -0.2683988 | 11.13547 | 0.8957684
63.86937 | 18.2442 | 18.52766 | 6.537103 | -0.2834639 | 11.09566 | 0.8949018
63.87937 | 18.1977 | 18.48367 | 6.533643 | -0.2859675 | 11.056 | 0.8940203
63.88936 | 18.1681 | 18.43985 | 6.530186 | -0.2717514 | 11.01654 | 0.8931248
63.89936 | 18.1046 | 18.39613 | 6.526725 | -0.291532 | 10.97719 | 0.8922138
63.90936 | 18.0584 | 18.35256 | 6.523264 | -0.2941551 | 10.938 | 0.8912881
63.91936 | 18.0228 | 18.30912 | 6.519804 | -0.2863193 | 10.89897 | 0.8903479
63.92936 | 17.9735 | 18.26583 | 6.516343 | -0.2923268 | 10.86009 | 0.8893933
63.93936 | 17.9096 | 18.22268 | 6.512882 | -0.3130786 | 10.82137 | 0.8884245
63.94935 | 17.8895 | 18.17972 | 6.509424 | -0.2902183 | 10.78285 | 0.8874425
63.95935 | 17.8425 | 18.13686 | 6.505963 | -0.294362 | 10.74445 | 0.8864456
63.96935 | 17.7834 | 18.09415 | 6.502501 | -0.3107538 | 10.70622 | 0.8854348
63.97935 | 17.7476 | 18.05159 | 6.49904 | -0.3039941 | 10.66814 | 0.8844102
63.98935 | 17.7023 | 18.00918 | 6.495578 | -0.3068818 | 10.63023 | 0.883372
63.99934 | 17.6586 | 17.96696 | 6.49212 | -0.308363 | 10.59252 | 0.8823214
64.00934 | 17.6069 | 17.92485 | 6.488659 | -0.3179525 | 10.55494 | 0.8812565
64.01934 | 17.5844 | 17.8829 | 6.485197 | -0.2984954 | 10.51752 | 0.8801784
64.02934 | 17.5218 | 17.84109 | 6.481735 | -0.3192912 | 10.48027 | 0.8790873
64.03934 | 17.4859 | 17.79944 | 6.478273 | -0.31354 | 10.44318 | 0.8779833
64.04934 | 17.4491 | 17.75794 | 6.474811 | -0.3088426 | 10.40627 | 0.8768667
64.05933 | 17.4101 | 17.71664 | 6.471352 | -0.3065417 | 10.36955 | 0.8757388
64.06933 | 17.3443 | 17.67545 | 6.46789 | -0.3311544 | 10.33297 | 0.8745973
64.07933 | 17.3193 | 17.63442 | 6.464427 | -0.3151247 | 10.29655 | 0.8734435
64.08933 | 17.2811 | 17.59355 | 6.460965 | -0.312451 | 10.26031 | 0.8722776
64.09933 | 17.2314 | 17.55284 | 6.457502 | -0.3214357 | 10.22423 | 0.8710999
64.10932 | 17.1891 | 17.51232 | 6.454043 | -0.3232172 | 10.18836 | 0.8699116
64.11932 | 17.1646 | 17.47192 | 6.45058 | -0.3073202 | 10.15263 | 0.8687106
64.12932 | 17.1122 | 17.43168 | 6.447117 | -0.31948 | 10.11706 | 0.8674984
64.13932 | 17.068 | 17.3916 | 6.443654 | -0.3235996 | 10.08167 | 0.8662749
64.14932 | 17.0373 | 17.35168 | 6.440191 | -0.3143811 | 10.04645 | 0.8650404
64.15932 | 16.9926 | 17.31192 | 6.436728 | -0.3193219 | 10.0114 | 0.8637951
64.16931 | 16.9467 | 17.27236 | 6.433268 | -0.3256625 | 9.976554 | 0.8625404
64.17931 | 16.9204 | 17.23293 | 6.429804 | -0.312526 | 9.941847 | 0.8612741
64.18931 | 16.885 | 17.19365 | 6.426341 | -0.3086522 | 9.907314 | 0.8599975
64.19931 | 16.8288 | 17.15454 | 6.422877 | -0.3257397 | 9.872952 | 0.8587108
64.20931 | 16.8021 | 17.11559 | 6.419414 | -0.3134903 | 9.838762 | 0.8574143
64.2193 | 16.7577 | 17.07684 | 6.415953 | -0.3191415 | 9.804779 | 0.8561093
64.2293 | 16.7167 | 17.03822 | 6.412489 | -0.3215172 | 9.770934 | 0.8547936
64.2393 | 16.6726 | 16.99976 | 6.409025 | -0.3271566 | 9.737263 | 0.8534687
64.2493 | 16.6556 | 16.96146 | 6.405561 | -0.3058602 | 9.703764 | 0.8521345
64.2593 | 16.5978 | 16.92333 | 6.402097 | -0.3255282 | 9.67044 | 0.8507916
64.2693 | 16.5596 | 16.88536 | 6.398633 | -0.325759 | 9.637286 | 0.84944
64.27929 | 16.5251 | 16.84759 | 6.395172 | -0.3224916 | 9.604338 | 0.8480813
64.28929 | 16.4897 | 16.80995 | 6.391707 | -0.3202527 | 9.571532 | 0.8467129
64.29929 | 16.4494 | 16.77248 | 6.388243 | -0.3230769 | 9.538898 | 0.8453361
64.30929 | 16.411 | 16.73517 | 6.384778 | -0.3241666 | 9.506437 | 0.8439517
64.31929 | 16.3805 | 16.69802 | 6.381313 | -0.317522 | 9.474149 | 0.8425598
64.32928 | 16.3298 | 16.66108 | 6.377852 | -0.3312782 | 9.442064 | 0.8411616
64.33928 | 16.3033 | 16.62426 | 6.374387 | -0.3209628 | 9.410121 | 0.8397548
64.34928 | 16.2656 | 16.58761 | 6.370922 | -0.3220126 | 9.37835 | 0.8383408
64.35928 | 16.2241 | 16.55113 | 6.367457 | -0.3270276 | 9.346751 | 0.8369199
64.36928 | 16.1854 | 16.51481 | 6.363992 | -0.3294081 | 9.315324 | 0.8354924
64.37928 | 16.1572 | 16.47865 | 6.360526 | -0.3214535 | 9.284069 | 0.8340584
64.38927 | 16.1124 | 16.4427 | 6.357064 | -0.3303 | 9.253016 | 0.8326196
64.39927 | 16.0756 | 16.40688 | 6.353599 | -0.3312759 | 9.222104 | 0.8311733
64.40927 | 16.0393 | 16.37122 | 6.350133 | -0.3319186 | 9.191364 | 0.8297211
64.41927 | 16.0186 | 16.33573 | 6.346668 | -0.317125 | 9.160794 | 0.8282633
64.42927 | 15.9699 | 16.3004 | 6.343202 | -0.3304965 | 9.130395 | 0.8268
64.43926 | 15.9436 | 16.26527 | 6.339739 | -0.3216676 | 9.100195 | 0.8253329
64.44926 | 15.906 | 16.23027 | 6.336273 | -0.3242698 | 9.070137 | 0.8238593
64.45926 | 15.8807 | 16.19544 | 6.332807 | -0.3147374 | 9.040249 | 0.8223809
64.46926 | 15.8345 | 16.16077 | 6.329341 | -0.3262747 | 9.010536 | 0.8208978
64.47926 | 15.8113 | 16.12627 | 6.325875 | -0.3149706 | 8.980986 | 0.8194104
64.48926 | 15.7686 | 16.09193 | 6.322408 | -0.3233318 | 8.951605 | 0.8179186
64.49925 | 15.7495 | 16.0578 | 6.318945 | -0.308301 | 8.922431 | 0.8164243
64.50925 | 15.6943 | 16.02379 | 6.315479 | -0.3294902 | 8.893387 | 0.8149246
64.51925 | 15.6708 | 15.98994 | 6.312012 | -0.3191437 | 8.86451 | 0.8134214
64.52925 | 15.6443 | 15.95626 | 6.308545 | -0.3119616 | 8.835801 | 0.8119147
64.53925 | 15.6047 | 15.92274 | 6.305079 | -0.3180435 | 8.80726 | 0.8104047
64.54924 | 15.5823 | 15.88942 | 6.301615 | -0.3071213 | 8.778913 | 0.8088932
64.55924 | 15.5401 | 15.85623 | 6.298148 | -0.3161295 | 8.750704 | 0.8073774
64.56924 | 15.5256 | 15.8232 | 6.294681 | -0.2976008 | 8.722661 | 0.8058588
64.57924 | 15.4768 | 15.79033 | 6.291214 | -0.3135349 | 8.694783 | 0.8043378
64.58924 | 15.4558 | 15.75763 | 6.287747 | -0.301832 | 8.667071 | 0.8028145
64.59924 | 15.4245 | 15.72509 | 6.284279 | -0.3005918 | 8.639524 | 0.8012891
64.60923 | 15.3921 | 15.69274 | 6.280815 | -0.3006448 | 8.612166 | 0.7997633
64.61923 | 15.3618 | 15.66053 | 6.277348 | -0.2987276 | 8.584946 | 0.7982343
64.62923 | 15.3282 | 15.62847 | 6.27388 | -0.3002734 | 8.55789 | 0.7967038
64.63923 | 15.3091 | 15.59658 | 6.270412 | -0.2874789 | 8.530995 | 0.7951719
64.64923 | 15.2646 | 15.56485 | 6.266944 | -0.300247 | 8.504264 | 0.7936389
64.65922 | 15.2389 | 15.53331 | 6.26348 | -0.2944052 | 8.477719 | 0.7921063
64.66922 | 15.2144 | 15.50189 | 6.260012 | -0.2874937 | 8.45131 | 0.7905715
64.67922 | 15.1894 | 15.47064 | 6.256544 | -0.2812419 | 8.425062 | 0.789036
64.68922 | 15.1422 | 15.43955 | 6.253076 | -0.2973502 | 8.398975 | 0.7875001
64.69922 | 15.1304 | 15.40862 | 6.249607 | -0.2782176 | 8.373046 | 0.7859639
64.70921 | 15.0996 | 15.37787 | 6.246142 | -0.2782748 | 8.347303316 | 0.7844291
64.71921 | 15.061 | 15.34726 | 6.242674 | -0.2862602 | 8.321693 | 0.782893
64.72921 | 15.0509 | 15.3168 | 6.239205 | -0.2659043 | 8.296242 | 0.781357
64.73921 | 15.0221 | 15.28651 | 6.235737 | -0.2644062 | 8.270948 | 0.7798215
64.74921 | 14.9933 | 15.25637 | 6.232268 | -0.2630651 | 8.245811 | 0.7782865
64.75921 | 14.962 | 15.22638 | 6.228799 | -0.2643823 | 8.220831 | 0.7767523
64.7692 | 14.9435 | 15.19658 | 6.225334 | -0.2530845 | 8.19603 | 0.7752205
64.7792 | 14.9115 | 15.16691 | 6.221865 | -0.2554146 | 8.171362 | 0.7736883
64.7892 | 14.8827 | 15.1374 | 6.218396 | -0.2547013 | 8.146848 | 0.7721573
64.7992 | 14.8578 | 15.10804 | 6.214927 | -0.2502434 | 8.122489 | 0.7706277
64.8092 | 14.8376 | 15.07884 | 6.211457 | -0.2412403 | 8.098283 | 0.7690997
64.81919 | 14.8008 | 15.04982 | 6.207991 | -0.2490213 | 8.074255 | 0.7675749
64.82919 | 14.7867 | 15.02093 | 6.204522 | -0.2342283 | 8.050356 | 0.7660504
64.83919 | 14.7616 | 14.99219 | 6.201053 | -0.2305886 | 8.026608 | 0.7645279
64.84919 | 14.7292 | 14.9636 | 6.197583 | -0.2344033 | 8.003013 | 0.7630076
64.85919 | 14.7059 | 14.93517 | 6.194113 | -0.2292715 | 7.979569 | 0.7614895
64.86919 | 14.6923 | 14.90689 | 6.190644 | -0.214592 | 7.956275 | 0.7599739
64.87918 | 14.6541 | 14.87879 | 6.187177 | -0.2246916 | 7.933152 | 0.7584625
64.88918 | 14.6314 | 14.85082 | 6.183707 | -0.2194168 | 7.910157 | 0.7569522
64.89918 | 14.6196 | 14.82299 | 6.180237 | -0.2033921 | 7.88731 | 0.7554448
64.90918 | 14.5921 | 14.79532 | 6.176767 | -0.2032206 | 7.864613 | 0.7539405
64.91918 | 14.5565 | 14.7678 | 6.173297 | -0.2112983 | 7.842062 | 0.7524392
64.92917 | 14.5435 | 14.74045 | 6.16983 | -0.196952 | 7.819679 | 0.7509427
64.93917 | 14.5149 | 14.71323 | 6.16636 | -0.1983306 | 7.797423 | 0.7494482
64.94917 | 14.4859 | 14.68616 | 6.162889 | -0.2002574 | 7.775311 | 0.7479572
64.95917 | 14.4583 | 14.65923 | 6.159419 | -0.2009318 | 7.753343 | 0.7464698
64.96917 | 14.4462 | 14.63246 | 6.155948 | -0.1862558 | 7.731521 | 0.7449863
64.97917 | 14.4158 | 14.60583 | 6.152478 | -0.1900286 | 7.709844 | 0.7435067
64.98916 | 14.3871 | 14.57937 | 6.14901 | -0.1922724 | 7.68833 | 0.7420325
64.99916 | 14.3771 | 14.55304 | 6.14554 | -0.1759381 | 7.666938 | 0.7405611
65.00916 | 14.347 | 14.52685 | 6.142069 | -0.1798517 | 7.645689 | 0.739094
65.01916 | 14.3141 | 14.50081 | 6.138598 | -0.1867095 | 7.624581 | 0.7376312
65.02916 | 14.3024 | 14.47491 | 6.135127 | -0.172512 | 7.603613 | 0.736173
65.03915 | 14.2826 | 14.44919 | 6.131659 | -0.1665856 | 7.582806 | 0.7347207
65.04915 | 14.2512 | 14.42358 | 6.128188 | -0.1723782 | 7.562119 | 0.7332719
65.05915 | 14.2215 | 14.39812 | 6.124716 | -0.1766151 | 7.541571 | 0.7318278
65.06915 | 14.2083 | 14.37279 | 6.121245 | -0.1644949 | 7.521161 | 0.7303887
65.07915 | 14.1823 | 14.34762 | 6.117773 | -0.165318 | 7.50089 | 0.7289547
65.08915 | 14.149 | 14.32258 | 6.114302 | -0.1735836 | 7.480756 | 0.7275258
65.09914 | 14.1344 | 14.29772 | 6.110834 | -0.1633154 | 7.460778 | 0.7261035
65.10914 | 14.1102 | 14.27296 | 6.107362 | -0.1627641 | 7.440917 | 0.7246852
65.11914 | 14.0846 | 14.24835 | 6.10389 | -0.1637539 | 7.421191 | 0.7232724
65.12914 | 14.0685 | 14.22388 | 6.100418 | -0.1553845 | 7.401601 | 0.7218651
65.13914 | 14.0445 | 14.19955 | 6.096947 | -0.1550543 | 7.382144 | 0.7204634
65.14913 | 14.0217 | 14.17539 | 6.093478 | -0.1536875 | 7.362841 | 0.7190689
65.15913 | 13.9977 | 14.15134 | 6.090006 | -0.1536363 | 7.343652 | 0.7176788
65.16913 | 13.9762 | 14.12742 | 6.086534 | -0.1512227 | 7.324594 | 0.7162947
65.17913 | 13.9629 | 14.10365 | 6.083062 | -0.1407472 | 7.305669 | 0.7149165
65.18913 | 13.9375 | 14.08001 | 6.079589 | -0.1425098 | 7.286876 | 0.7135444
65.19913 | 13.9192 | 14.05651 | 6.076117 | -0.1373095 | 7.268214 | 0.7121785
65.20912 | 13.8944 | 14.03317 | 6.072648 | -0.138768 | 7.249699 | 0.7108206
65.21912 | 13.8715 | 14.00994 | 6.069175 | -0.1384391 | 7.231296 | 0.7094673
65.22912 | 13.8594 | 13.98685 | 6.065703 | -0.1274455 | 7.213022 | 0.7081204
65.23912 | 13.8314 | 13.96389 | 6.06223 | -0.1324873 | 7.194877 | 0.7067799
65.24912 | 13.8156 | 13.94106 | 6.058757 | -0.1254634 | 7.17686 | 0.705446
65.25911 | 13.796 | 13.9184 | 6.055288 | -0.1223953 | 7.158987 | 0.7041201
65.26911 | 13.7774 | 13.89584 | 6.051815 | -0.1184383 | 7.141223 | 0.7027996
65.27911 | 13.7526 | 13.87341 | 6.048342 | -0.1208138 | 7.123586 | 0.7014858
65.28911 | 13.7411 | 13.85112 | 6.044869 | -0.1100221 | 7.106074 | 0.7001788
65.29911 | 13.7261 | 13.82896 | 6.041396 | -0.102862 | 7.088687 | 0.6988788
65.30911 | 13.7048 | 13.80693 | 6.037923 | -0.1021328 | 7.071424 | 0.6975857
65.3191 | 13.6809 | 13.78506 | 6.034453 | -0.104156 | 7.054302 | 0.696301
65.3291 | 13.6749 | 13.76329 | 6.03098 | -0.08838815 | 7.037286 | 0.6950221
65.3391 | 13.6544 | 13.74165 | 6.027507 | -0.0872496 | 7.020393 | 0.6937504
65.3491 | 13.6314 | 13.72014 | 6.024033 | -0.08874088 | 7.003622 | 0.6924859
65.3591 | 13.6147 | 13.69876 | 6.02056 | -0.08406064 | 6.986972 | 0.6912286
65.36909 | 13.5992 | 13.67753 | 6.01709 | -0.0783288 | 6.970459 | 0.6899799
65.37909 | 13.5735 | 13.6564 | 6.013616 | -0.08290417 | 6.954051 | 0.6887374
65.38909 | 13.5514 | 13.63541 | 6.010142 | -0.08400719 | 6.937763 | 0.6875023
65.39909 | 13.5414 | 13.61454 | 6.006669 | -0.07313676 | 6.921593 | 0.6862747
65.40909 | 13.5279 | 13.59379 | 6.003195 | -0.06589194 | 6.905542 | 0.6850547
65.41909 | 13.4988 | 13.57317 | 5.999721 | -0.07437305 | 6.88961 | 0.6838422
65.42908 | 13.49 | 13.5527 | 5.99625 | -0.06269976 | 6.873811 | 0.6826387
65.43908 | 13.4789 | 13.53233 | 5.992776 | -0.05342997 | 6.858112 | 0.6814415
65.44908 | 13.448 | 13.51209 | 5.989302 | -0.06408561 | 6.842531 | 0.6802522
65.45908 | 13.4361 | 13.49196 | 5.985828 | -0.05586446 | 6.827065 | 0.6790708
65.46908 | 13.4198 | 13.47197 | 5.982354 | -0.05216603 | 6.811715 | 0.6778969
65.47907 | 13.4066 | 13.45211 | 5.978883 | -0.04550991 | 6.796494 | 0.6767324
65.48907 | 13.38 | 13.43236 | 5.975409 | -0.05235672 | 6.781373 | 0.6755743
65.49907 | 13.3731 | 13.41272 | 5.971935 | -0.0396245 | 6.766366 | 0.6744244
65.50907 | 13.35 | 13.39321 | 5.96846 | -0.04321308 | 6.751471 | 0.6732823
65.51907 | 13.3236 | 13.37382 | 5.964986 | -0.05022335 | 6.736689 | 0.6721482
65.52907 | 13.3087 | 13.35455 | 5.961511 | -0.04585385 | 6.72202 | 0.6710222
65.53906 | 13.3016 | 13.33542 | 5.95804 | -0.03382207 | 6.707477 | 0.6699055
65.54906 | 13.2852 | 13.31639 | 5.954565 | -0.03119097 | 6.69303 | 0.6687958
65.55906 | 13.2581 | 13.29748 | 5.951091 | -0.03937853 | 6.678694 | 0.6676941
65.56906 | 13.2593 | 13.27868 | 5.947616 | -0.01938454 | 6.664468 | 0.6666008
65.57906 | 13.2413 | 13.26001 | 5.944141 | -0.01870725 | 6.650351 | 0.6655156
65.58905 | 13.2201 | 13.24147 | 5.94067 | -0.02136682 | 6.636357 | 0.6644397
65.59905 | 13.2056 | 13.22302 | 5.937195 | -0.01742351 | 6.622458 | 0.663371
65.60905 | 13.2 | 13.2047 | 5.93372 | -0.00469702 | 6.608667 | 0.6623107
65.61905 | 13.1832 | 13.18649 | 5.930245 | -0.003286435 | 6.594983 | 0.6612586
65.62905 | 13.1668 | 13.16839 | 5.92677 | -0.001591809 | 6.581407 | 0.660215
65.63905 | 13.1551 | 13.15041 | 5.923294 | 0.004689584 | 6.567936 | 0.6591797
65.64904 | 13.1458 | 13.13256 | 5.919823 | 0.01323523 | 6.554588 | 0.6581538
65.65904 | 13.1119 | 13.11481 | 5.916348 | -0.002912398 | 6.541329 | 0.6571354
65.66904 | 13.1094 | 13.09717 | 5.912872 | 0.01222682 | 6.528176 | 0.6561254
65.67904 | 13.1005 | 13.07965 | 5.909397 | 0.02085277 | 6.515126 | 0.6551239
65.68904 | 13.0928 | 13.06223 | 5.905922 | 0.03056661 | 6.502181 | 0.6541309
65.69903 | 13.0674 | 13.04495 | 5.90245 | 0.02244643 | 6.489357 | 0.6531473
65.70903 | 13.0649 | 13.02776 | 5.898974 | 0.03713683 | 6.476618 | 0.6521712
65.71903 | 13.0527 | 13.01068 | 5.895499 | 0.04201577 | 6.463982 | 0.6512038
65.72903 | 13.0323 | 12.99372 | 5.892023 | 0.03858473 | 6.451447 | 0.6502448
65.73903 | 13.0181 | 12.97686 | 5.888547 | 0.04124295 | 6.439015 | 0.6492947
65.74903 | 13.0167 | 12.96011 | 5.885072 | 0.0565918 | 6.426684 | 0.6483528
65.75902 | 12.9948 | 12.94348 | 5.881599 | 0.05131511 | 6.414465 | 0.6474206
65.76902 | 12.9806 | 12.92695 | 5.878124 | 0.05364651 | 6.402334 | 0.6464961
65.77902 | 12.9714 | 12.91053 | 5.874648 | 0.0608688 | 6.390303 | 0.6455803
65.78902 | 12.9587 | 12.89422 | 5.871172 | 0.06448343 | 6.378371 | 0.6446731
65.79902 | 12.9296 | 12.87801 | 5.867696 | 0.05159075 | 6.366538 | 0.6437746
65.80901 | 12.9234 | 12.86192 | 5.864224 | 0.06147515 | 6.354815 | 0.6428856
65.81901 | 12.9147 | 12.84593 | 5.860748 | 0.06876921 | 6.343179 | 0.6420044
65.82901 | 12.9003 | 12.83004 | 5.857272 | 0.07025683 | 6.331639 | 0.6411319
65.83901 | 12.8865 | 12.81426 | 5.853796 | 0.07223861 | 6.320197 | 0.6402681
65.84901 | 12.8735 | 12.79858 | 5.85032 | 0.07491569 | 6.308852 | 0.639413
65.85901 | 12.8626 | 12.78301 | 5.846844 | 0.07958738 | 6.297602302 | 0.6385667
65.869 | 12.8505 | 12.76756 | 5.843371 | 0.08293971 | 6.286459 | 0.6377298
65.879 | 12.8379 | 12.7522 | 5.839895 | 0.08570357 | 6.275401 | 0.6369009
65.889 | 12.8214 | 12.73694 | 5.836419 | 0.08446398 | 6.264437 | 0.6360808
65.899 | 12.8123 | 12.72178 | 5.832942 | 0.09052065 | 6.253568 | 0.6352693
65.909 | 12.8028 | 12.70672 | 5.829466 | 0.09607585 | 6.242791 | 0.6344666
65.91899 | 12.7843 | 12.69179 | 5.825993 | 0.09251309 | 6.23212 | 0.6336735
65.92899 | 12.776 | 12.67694 | 5.822517 | 0.09906399 | 6.221531 | 0.6328883
65.93899 | 12.7576 | 12.66219 | 5.819041 | 0.09541255 | 6.211035 | 0.6321119
65.94899 | 12.7536 | 12.64754 | 5.815564 | 0.1060609 | 6.200631 | 0.6313442
65.95899 | 12.7411 | 12.63299 | 5.812088 | 0.1081086 | 6.190318 | 0.6305853
65.96899 | 12.7276 | 12.61854 | 5.808611 | 0.1090554 | 6.180098 | 0.6298352
65.97898 | 12.7272 | 12.60421 | 5.805138 | 0.1229893 | 6.169978 | 0.6290946
65.98898 | 12.7088 | 12.58996 | 5.801662 | 0.1188373 | 6.159939 | 0.6283619
65.99898 | 12.707 | 12.57581 | 5.798185 | 0.1311864 | 6.14999 | 0.6276381
66.00898 | 12.6914 | 12.56176 | 5.794709 | 0.1296369 | 6.140131 | 0.6269231
66.01898 | 12.6875 | 12.54781 | 5.791232 | 0.1396893 | 6.130362 | 0.6262168
66.02897 | 12.6728 | 12.53397 | 5.787759 | 0.1388303 | 6.120691 | 0.62552
66.03897 | 12.6634 | 12.52021 | 5.784282 | 0.1431876 | 6.111099 | 0.6248313
66.04897 | 12.664 | 12.50655 | 5.780806 | 0.1574478 | 6.101595 | 0.6241513
66.05897 | 12.6441 | 12.49299 | 5.777329 | 0.1511116 | 6.092179 | 0.6234801
66.06897 | 12.6392 | 12.47952 | 5.773852 | 0.1596793 | 6.082851 | 0.6228177
66.07897 | 12.6176 | 12.46615 | 5.770376 | 0.1514502 | 6.07361 | 0.622164
66.08896 | 12.6199 | 12.45289 | 5.766902 | 0.1670135 | 6.064464 | 0.6215198
66.09896 | 12.601 | 12.43971 | 5.763426 | 0.1612945 | 6.055396 | 0.6208837
66.10896 | 12.5955 | 12.42662 | 5.759949 | 0.1688809 | 6.046414 | 0.6202562
66.11896 | 12.5973 | 12.41363 | 5.756472 | 0.1836727 | 6.037518 | 0.6196376
66.12896 | 12.5822 | 12.40073 | 5.752995 | 0.1814708 | 6.028706 | 0.6190278
66.13895 | 12.5672 | 12.38794 | 5.749522 | 0.1792637 | 6.019987 | 0.6184272
66.14895 | 12.5661 | 12.37523 | 5.746045 | 0.1908735 | 6.011347 | 0.6178348
66.15895 | 12.5537 | 12.36261 | 5.742568 | 0.1910918 | 6.002789 | 0.6172511
66.16895 | 12.5313 | 12.35008 | 5.739091 | 0.1812168 | 5.994316 | 0.6166762
66.17895 | 12.5333 | 12.33765 | 5.735615 | 0.1956522 | 5.985923 | 0.61611
66.18895 | 12.5251 | 12.32531 | 5.732138 | 0.1997921 | 5.977618 | 0.6155526
66.19894 | 12.5141 | 12.31307 | 5.728664 | 0.2010314 | 5.9694 | 0.6150043
66.20894 | 12.4942 | 12.30091 | 5.725187 | 0.1932906 | 5.961258 | 0.6144643
66.21894 | 12.4843 | 12.28884 | 5.721711 | 0.195457 | 5.953199 | 0.6139329
66.22894 | 12.4859 | 12.27687 | 5.718234 | 0.2090348 | 5.945221 | 0.6134103
66.23894 | 12.4703 | 12.26498 | 5.714757 | 0.2053224 | 5.937324 | 0.6128963
66.24893 | 12.4567 | 12.25319 | 5.711283 | 0.2035089 | 5.929516 | 0.6123916
66.25893 | 12.4573 | 12.24148 | 5.707806 | 0.2158172 | 5.921781 | 0.611895
66.26893 | 12.4497 | 12.22986 | 5.70433 | 0.2198382 | 5.914125 | 0.6114071
66.27893 | 12.4287 | 12.21833 | 5.700853 | 0.2103689 | 5.906551 | 0.6109278
66.28893 | 12.4352 | 12.20689 | 5.697376 | 0.2283094 | 5.899058 | 0.6104573
66.29893 | 12.4272 | 12.19554 | 5.693899 | 0.2316638 | 5.891642 | 0.6099953
66.30892 | 12.4132 | 12.18428 | 5.690425 | 0.2289201 | 5.884312 | 0.6095428
66.31892 | 12.4051 | 12.1731 | 5.686949 | 0.2319991 | 5.877055 | 0.6090978
66.32892 | 12.4089 | 12.16201 | 5.683472 | 0.2468909 | 5.869876 | 0.6086618
66.33892 | 12.3998 | 12.151 | 5.679995 | 0.2487956 | 5.862775 | 0.6082344
66.34892 | 12.3836 | 12.14009 | 5.676518 | 0.2435139 | 5.855753 | 0.6078156
66.35891 | 12.3801 | 12.12926 | 5.673044 | 0.2508351 | 5.848814 | 0.6074061
66.36891 | 12.3794 | 12.11852 | 5.669568 | 0.2608817 | 5.841946 | 0.6070045
66.37891 | 12.369 | 12.10786 | 5.666091 | 0.2611423 | 5.835155 | 0.6066115
66.38891 | 12.3701 | 12.09728 | 5.662614 | 0.2728174 | 5.828442 | 0.6062271
66.39891 | 12.3617 | 12.08679 | 5.659137 | 0.2749082 | 5.821803 | 0.6058513
66.40891 | 12.3624 | 12.07639 | 5.65566 | 0.2860135 | 5.815242 | 0.605484
66.4189 | 12.3575 | 12.06608 | 5.652187 | 0.2914248 | 5.808763 | 0.6051256
66.4289 | 12.3545 | 12.05584 | 5.64871 | 0.298662 | 5.802352 | 0.6047754
66.4389 | 12.3533 | 12.04568 | 5.645233 | 0.3076155 | 5.796017 | 0.6044338
66.4489 | 12.3491 | 12.03561 | 5.641757 | 0.3134852 | 5.789757 | 0.6041007
66.4589 | 12.3369 | 12.02563 | 5.63828 | 0.3112719 | 5.783572 | 0.6037761
66.46889 | 12.3398 | 12.01573 | 5.634807 | 0.3240662 | 5.777467 | 0.6034603
66.47889 | 12.3394 | 12.00591 | 5.63133 | 0.3334878 | 5.771429 | 0.6031527
66.48889 | 12.3219 | 11.99617 | 5.627853 | 0.3257265 | 5.765467 | 0.6028536
66.49889 | 12.3182 | 11.98652 | 5.624377 | 0.3316825 | 5.759578 | 0.602563
66.50889 | 12.3204 | 11.97694 | 5.6209 | 0.3434572 | 5.753762 | 0.6022809
66.51889 | 12.3156 | 11.96745 | 5.617424 | 0.3481511 | 5.748018 | 0.6020072
66.52888 | 12.3096 | 11.95805 | 5.61395 | 0.3515539 | 5.742353 | 0.6017423
66.53888 | 12.3089 | 11.94872 | 5.610474 | 0.3601847 | 5.736756 | 0.6014856
66.54888 | 12.3049 | 11.93947 | 5.606997 | 0.3654338 | 5.731232 | 0.6012372
66.55888 | 12.2931 | 11.9303 | 5.603521 | 0.3628045 | 5.725777 | 0.6009973
66.56888 | 12.2993 | 11.92121 | 5.600044 | 0.3780932 | 5.720396 | 0.6007659
66.57887 | 12.2859 | 11.91221 | 5.596572 | 0.3736942 | 5.715091 | 0.6005432
66.58887 | 12.2881 | 11.90328 | 5.593095 | 0.384824 | 5.709852 | 0.6003285
66.59887 | 12.2762 | 11.89443 | 5.589619 | 0.3817743 | 5.704685 | 0.6001222
66.60887 | 12.2728 | 11.88565 | 5.586142 | 0.3871456 | 5.699588 | 0.5999243
66.61887 | 12.2677 | 11.87696 | 5.582666 | 0.3907374 | 5.694562 | 0.5997349
66.62887 | 12.2562 | 11.86835 | 5.57919 | 0.3878506 | 5.689606 | 0.5995536
66.63886 | 12.2497 | 11.85982 | 5.575717 | 0.3898769 | 5.684725 | 0.599381
66.64886 | 12.2492 | 11.85137 | 5.572241 | 0.3978338 | 5.679909 | 0.5992166
66.65886 | 12.2416 | 11.84299 | 5.568765 | 0.3986126 | 5.675162 | 0.5990604
66.66886 | 12.2319 | 11.83469 | 5.565289 | 0.397213 | 5.670485 | 0.5989127
66.67886 | 12.2373 | 11.82646 | 5.561813 | 0.4108363 | 5.665878 | 0.5987731
66.68885 | 12.2205 | 11.81833 | 5.55834 | 0.4021742 | 5.661343 | 0.598642
66.69885 | 12.219 | 11.81026 | 5.554865 | 0.4087431 | 5.656873 | 0.5985191
66.70885 | 12.2113 | 11.80226 | 5.551389 | 0.4090351 | 5.652472 | 0.5984045
66.71885 | 12.2063 | 11.79435 | 5.547913 | 0.4119489 | 5.64814 | 0.5982982
66.72885 | 12.1922 | 11.78651 | 5.544437 | 0.4056895 | 5.643873 | 0.5982002
66.73885 | 12.1914 | 11.77875 | 5.540961 | 0.412651 | 5.639677 | 0.5981104
66.74884 | 12.1847 | 11.77107 | 5.537489 | 0.4136272 | 5.635555 | 0.5980289
66.75884 | 12.1696 | 11.76346 | 5.534014 | 0.4061414 | 5.631489 | 0.5979556
66.76884 | 12.1561 | 11.75593 | 5.530538 | 0.4001741 | 5.627497 | 0.5978905
66.77884 | 12.1536 | 11.74846 | 5.527063 | 0.4051377 | 5.623566 | 0.5978336
66.78884 | 12.1478 | 11.74108 | 5.523587 | 0.4067198 | 5.619708 | 0.597785
66.79883 | 12.1402 | 11.73378 | 5.520115 | 0.4064229 | 5.615917 | 0.5977446
66.80883 | 12.1253 | 11.72654 | 5.51664 | 0.3987584 | 5.612189 | 0.5977123
66.81883 | 12.1279 | 11.71938 | 5.513165 | 0.4085197 | 5.608527 | 0.5976882
66.82883 | 12.1158 | 11.71229 | 5.509689 | 0.4035066 | 5.604932 | 0.5976723
66.83883 | 12.104 | 11.70528 | 5.506214 | 0.3987193 | 5.601402 | 0.5976646
66.84883 | 12.0997 | 11.69834 | 5.502739 | 0.4013585 | 5.597937 | 0.597665
66.85882 | 12.0948 | 11.69148 | 5.499268 | 0.4033164 | 5.594542 | 0.5976736
66.86882 | 12.0878 | 11.68469 | 5.495793 | 0.4031087 | 5.591208 | 0.5976903
66.87882 | 12.067 | 11.67797 | 5.492318 | 0.3890267 | 5.58794 | 0.5977151
66.88882 | 12.0742 | 11.67133 | 5.488843 | 0.4028718 | 5.584737 | 0.597748
66.89882 | 12.0583 | 11.66476 | 5.485369 | 0.3935442 | 5.581598 | 0.5977891
66.90881 | 12.055 | 11.65826 | 5.481898 | 0.3967371 | 5.578527 | 0.5978382
66.91881 | 12.037 | 11.65184 | 5.478423 | 0.3851642 | 5.575517 | 0.5978954
66.92881 | 12.0452 | 11.64548 | 5.474949 | 0.3997183 | 5.572572 | 0.5979607
66.93881 | 12.0401 | 11.6392 | 5.471474 | 0.4009009 | 5.569691 | 0.5980341
66.94881 | 12.0328 | 11.63299 | 5.468 | 0.3998112 | 5.566873 | 0.5981155
66.95881 | 12.0202 | 11.62685 | 5.464526 | 0.3933494 | 5.56412 | 0.5982051
66.9688 | 12.0239 | 11.62079 | 5.461055 | 0.4031104 | 5.561432 | 0.5983023
66.9788 | 12.0209 | 11.61479 | 5.457581 | 0.4061055 | 5.558805 | 0.5984079
66.9888 | 12.0092 | 11.60887 | 5.454107 | 0.4003288 | 5.556242 | 0.5985215
66.9988 | 12.0064 | 11.60302 | 5.450634 | 0.4033814 | 5.553742 | 0.5986431
67.0088 | 12.0072 | 11.59724 | 5.44716 | 0.4099628 | 5.551305 | 0.5987727
67.01879 | 12.0053 | 11.59153 | 5.44369 | 0.4137678 | 5.548932 | 0.5989102
67.02879 | 11.9866 | 11.58589 | 5.440216 | 0.4007078 | 5.54662 | 0.5990557
67.03879 | 11.9899 | 11.58032 | 5.436743 | 0.4095766 | 5.544371 | 0.5992093
67.04879 | 11.9847 | 11.57482 | 5.433269 | 0.4098753 | 5.542185 | 0.5993709
67.05879 | 11.9797 | 11.5694 | 5.429796 | 0.4103039 | 5.54006 | 0.5995403
67.06879 | 11.9718 | 11.56404 | 5.426323 | 0.4077626 | 5.537997 | 0.5997178
67.07878 | 11.9763 | 11.55875 | 5.422853 | 0.4175457 | 5.535998 | 0.599903
67.08878 | 11.9748 | 11.55354 | 5.41938 | 0.4212642 | 5.534059 | 0.6000963
67.09878 | 11.9642 | 11.54839 | 5.415908 | 0.4158132 | 5.532182 | 0.6002975
67.10878 | 11.9599 | 11.54331 | 5.412435 | 0.4165927 | 5.530366 | 0.6005066
67.11878 | 11.9612 | 11.5383 | 5.408962 | 0.4229027 | 5.528611 | 0.6007236
67.12877 | 11.9567 | 11.53336 | 5.405493 | 0.4233385 | 5.52692 | 0.6009484
67.13877 | 11.9505 | 11.52849 | 5.402021 | 0.4220102 | 5.525288 | 0.6011812
67.14877 | 11.9454 | 11.52369 | 5.398549 | 0.421713 | 5.523717 | 0.6014218
67.15877 | 11.9449 | 11.51895 | 5.395077 | 0.4259463 | 5.522207 | 0.6016703
67.16877 | 11.9308 | 11.51429 | 5.391604 | 0.4165116 | 5.520757 | 0.6019267
67.17877 | 11.9305 | 11.50969 | 5.388133 | 0.420808 | 5.519368 | 0.6021909
67.18876 | 11.9213 | 11.50517 | 5.384664 | 0.4161317 | 5.518041 | 0.6024627
67.19876 | 11.9202 | 11.50071 | 5.381193 | 0.4194913 | 5.516774 | 0.6027425
67.20876 | 11.9145 | 11.49632 | 5.377721 | 0.4181828 | 5.515566 | 0.6030302
67.21876 | 11.9081 | 11.49199 | 5.37425 | 0.4161064 | 5.514418 | 0.6033255
67.22876 | 11.9067 | 11.48774 | 5.370778 | 0.4189617 | 5.513331 | 0.6036288
67.23875 | 11.9026 | 11.48355 | 5.367311 | 0.4190453 | 5.512304 | 0.6039395
67.24875 | 11.8965 | 11.47943 | 5.36384 | 0.4170675 | 5.511334 | 0.6042583
67.25875 | 11.8851 | 11.47538 | 5.360369 | 0.4097176 | 5.510429 | 0.6045848
67.26875 | 11.8814 | 11.4714 | 5.356898 | 0.4100048 | 5.509578 | 0.6049191
67.27875 | 11.8724 | 11.46748 | 5.353428 | 0.4049195 | 5.508792 | 0.6052611
67.28875 | 11.8704 | 11.46363 | 5.349957 | 0.4067721 | 5.50806 | 0.6056108
67.29874 | 11.8585 | 11.45985 | 5.34649 | 0.3986512 | 5.507391 | 0.6059679
67.30874 | 11.8524 | 11.45613 | 5.34302 | 0.3962669 | 5.50678 | 0.6063331
67.31874 | 11.844 | 11.45248 | 5.33955 | 0.3915162 | 5.506228 | 0.6067059
67.32874 | 11.8364 | 11.4489 | 5.33608 | 0.3874981 | 5.505735 | 0.6070864
67.33874 | 11.8254 | 11.44539 | 5.332611 | 0.3800133 | 5.505302 | 0.6074745
67.34873 | 11.8232 | 11.44194 | 5.329145 | 0.3812588 | 5.504927 | 0.6078699
67.35873 | 11.8224 | 11.43856 | 5.325675 | 0.3838407 | 5.504611 | 0.6082734
67.36873 | 11.8129 | 11.43524 | 5.322206 | 0.3776566 | 5.504353 | 0.6086844
67.37873 | 11.8074 | 11.43199 | 5.318737 | 0.3754055 | 5.504155 | 0.6091031
67.38873 | 11.8002 | 11.42881 | 5.315268 | 0.3713889 | 5.504014 | 0.6095293
67.39873 | 11.797 | 11.42569 | 5.311799 | 0.3713056 | 5.503932 | 0.6099632
67.40872 | 11.7855 | 11.42265 | 5.308334 | 0.3628531 | 5.503909 | 0.6104042
67.41872 | 11.7807 | 11.41966 | 5.304865 | 0.3610387 | 5.503943 | 0.6108531
67.42872 | 11.7806 | 11.41674 | 5.301397 | 0.3638569 | 5.504036 | 0.6113097
67.43872 | 11.7714 | 11.41389 | 5.297929 | 0.3575103 | 5.504187 | 0.6117737
67.44872 | 11.7615 | 11.4111 | 5.294461 | 0.3503977 | 5.504396 | 0.6122453
67.45871 | 11.7583 | 11.40838 | 5.290997 | 0.3499164 | 5.504663 | 0.6127238
67.46871 | 11.7586 | 11.40573 | 5.287529 | 0.3528727 | 5.504988 | 0.6132104
67.47871 | 11.7532 | 11.40314 | 5.284062 | 0.3500633 | 5.50537 | 0.6137044
67.48871 | 11.7504 | 11.40061 | 5.280595 | 0.3497889 | 5.505811 | 0.6142059
67.49871 | 11.7495 | 11.39815 | 5.277128 | 0.3513486 | 5.506309 | 0.6147148
67.50871 | 11.7484 | 11.39576 | 5.273661 | 0.3526428 | 5.506865 | 0.6152311
67.5187 | 11.7416 | 11.39343 | 5.270198 | 0.34817 | 5.507478 | 0.6157544
67.5287 | 11.7363 | 11.39117 | 5.266731 | 0.3451343 | 5.508149 | 0.6162855
67.5387 | 11.7412 | 11.38897 | 5.263265 | 0.3522341 | 5.508877 | 0.616824
67.5487 | 11.7385 | 11.38683 | 5.259799 | 0.3516677 | 5.509664 | 0.6173698
67.5587 | 11.7338 | 11.38476 | 5.256333 | 0.3490371 | 5.510507 | 0.617923
67.56869 | 11.7282 | 11.38276 | 5.252871 | 0.34544 | 5.511406 | 0.6184831
67.57869 | 11.7318 | 11.38082 | 5.249405 | 0.3509793 | 5.512365 | 0.6190509
67.58869 | 11.7305 | 11.37895 | 5.24594 | 0.3515545 | 5.51338 | 0.619626
67.59869 | 11.7245 | 11.37713 | 5.242475 | 0.3473653 | 5.514452 | 0.6202084
67.60869 | 11.7206 | 11.37539 | 5.23901 | 0.3452107 | 5.515581 | 0.620798
67.61869 | 11.726 | 11.37371 | 5.235545 | 0.3522923 | 5.516768 | 0.6213949
67.62868 | 11.7286 | 11.37209 | 5.232084 | 0.3565075 | 5.51801 | 0.6219983
67.63868 | 11.7203 | 11.37054 | 5.22862 | 0.3497601 | 5.519311 | 0.6226095
67.64868 | 11.721 | 11.36905 | 5.225156 | 0.3519481 | 5.520668 | 0.6232279
67.65868 | 11.729 | 11.36763 | 5.221692 | 0.3613721 | 5.522083 | 0.6238535
67.66868 | 11.7271 | 11.36627 | 5.218228 | 0.3608312 | 5.523554 | 0.6244861
67.67867 | 11.715 | 11.36497 | 5.214768 | 0.3500257 | 5.525081 | 0.6251253
67.68867 | 11.7213 | 11.36374 | 5.211305 | 0.357557 | 5.526666 | 0.6257721
67.69867 | 11.7254 | 11.36258 | 5.207842 | 0.3628239 | 5.528308 | 0.626426
67.70867 | 11.7156 | 11.36147 | 5.204379 | 0.3541271 | 5.530007 | 0.6270869
67.71867 | 11.7126 | 11.36043 | 5.200917 | 0.3521661 | 5.531762 | 0.6277548
67.72867 | 11.7163 | 11.35946 | 5.197455 | 0.3568417 | 5.533574 | 0.6284297
67.73866 | 11.7093 | 11.35855 | 5.193996 | 0.3507519 | 5.535441 | 0.6291109
67.74866 | 11.71 | 11.3577 | 5.190534 | 0.3522997 | 5.537366 | 0.6297997
67.75866 | 11.7117 | 11.35692 | 5.187073 | 0.3547835 | 5.539348 | 0.6304955
67.76866 | 11.7107 | 11.3562 | 5.183612 | 0.3545032 | 5.541387 | 0.631198
67.77866 | 11.7067 | 11.35554 | 5.18015 | 0.3511592 | 5.543483 | 0.6319075
67.78865 | 11.7005 | 11.35495 | 5.176693 | 0.3455514 | 5.545632 | 0.6326231
67.79865 | 11.706 | 11.35442 | 5.173233 | 0.3515813 | 5.54784 | 0.6333461
67.80865 | 11.7056 | 11.35395 | 5.169772 | 0.3516454 | 5.550106 | 0.634076
67.81865 | 11.7033 | 11.35355 | 5.166312 | 0.349749 | 5.552426 | 0.6348125
67.82865 | 11.6956 | 11.35321 | 5.162852 | 0.3423859 | 5.554806 | 0.6355559
67.83865 | 11.695 | 11.35294 | 5.159393 | 0.3420614 | 5.55724 | 0.6363058
67.84864 | 11.6882 | 11.35273 | 5.155937 | 0.3354722 | 5.559729 | 0.6370618
67.85864 | 11.6907 | 11.35258 | 5.152478 | 0.3381201 | 5.562277 | 0.637825
67.86864 | 11.6853 | 11.3525 | 5.149019 | 0.3328049 | 5.564881 | 0.6385948
67.87864 | 11.6799 | 11.35247 | 5.145561 | 0.3274261 | 5.567542 | 0.6393712
67.88864 | 11.6819 | 11.35252 | 5.142102 | 0.3293838 | 5.57026 | 0.6401541
67.89863 | 11.68 | 11.35262 | 5.138648 | 0.3273779 | 5.573031 | 0.6409428
67.90863 | 11.6801 | 11.35279 | 5.13519 | 0.3273093 | 5.575862 | 0.6417386
67.91863 | 11.672 | 11.35302 | 5.131733 | 0.3189772 | 5.578749 | 0.6425409
67.92863 | 11.6726 | 11.35332 | 5.128276 | 0.3192814 | 5.581693 | 0.6433496
67.93863 | 11.6723 | 11.35368 | 5.124819 | 0.3186234 | 5.584693 | 0.6441646
67.94863 | 11.6736 | 11.3541 | 5.121362 | 0.3195015 | 5.58775 | 0.6449859
67.95862 | 11.6727 | 11.35458 | 5.11791 | 0.318116 | 5.590862 | 0.6458127
67.96862 | 11.6663 | 11.35513 | 5.114454 | 0.3111691 | 5.594031 | 0.6466465
67.97862 | 11.6636 | 11.35574 | 5.110998 | 0.3078572 | 5.597258 | 0.6474865
67.98862 | 11.664 | 11.35642 | 5.107543 | 0.3075842 | 5.600541 | 0.6483327
67.99862 | 11.6613 | 11.35715 | 5.104087 | 0.3041455 | 5.603882 | 0.649185
68.00861 | 11.6553 | 11.35796 | 5.100636 | 0.2973447 | 5.607277 | 0.6500422
68.01861 | 11.6555 | 11.35882 | 5.097182 | 0.2966839 | 5.610728 | 0.6509066
68.02861 | 11.6624 | 11.35974 | 5.093727 | 0.3026555 | 5.61424 | 0.651777
68.03861 | 11.6567 | 11.36073 | 5.090274 | 0.2959684 | 5.617805 | 0.6526533
68.04861 | 11.6474 | 11.36179 | 5.08682 | 0.2856135 | 5.621431 | 0.6535355
68.0586 | 11.6561 | 11.3629 | 5.08337 | 0.2931994 | 5.625108 | 0.6544227
68.0686 | 11.6566 | 11.36408 | 5.079917 | 0.2925213 | 5.628845 | 0.6553166
68.0786 | 11.6517 | 11.36532 | 5.076465 | 0.2863803 | 5.632639 | 0.6562162
68.0886 | 11.6449 | 11.36662 | 5.073013 | 0.2782764 | 5.63649 | 0.6571215
68.0986 | 11.6538 | 11.36799 | 5.069561 | 0.285809 | 5.640398 | 0.6580326
68.1086 | 11.645 | 11.36942 | 5.066109 | 0.2755791 | 5.644363 | 0.6589492
68.11859 | 11.6398 | 11.37091 | 5.062661 | 0.2688876 | 5.648381 | 0.6598705
68.12859 | 11.6383 | 11.37247 | 5.05921 | 0.2658323 | 5.652459 | 0.6607982
68.13859 | 11.6443 | 11.37409 | 5.05576 | 0.2702134 | 5.656596 | 0.6617314
68.14859 | 11.6352 | 11.37577 | 5.052309 | 0.2594321 | 5.660789 | 0.6626699
68.15859 | 11.6317 | 11.37751 | 5.048859 | 0.2541882 | 5.665039 | 0.6636138
68.16858 | 11.6311 | 11.37932 | 5.045413 | 0.2517833 | 5.669341 | 0.6645622
68.17858 | 11.6353 | 11.38119 | 5.041964 | 0.2541128 | 5.673707 | 0.6655166
68.18858 | 11.634 | 11.38312 | 5.038515 | 0.2508802 | 5.678128 | 0.6664763
68.19858 | 11.6301 | 11.38512 | 5.035066 | 0.2449844 | 5.682608 | 0.6674411
68.20858 | 11.624 | 11.38717 | 5.031618 | 0.2368261 | 5.687145 | 0.668411
68.21858 | 11.6312 | 11.38929 | 5.02817 | 0.2419051 | 5.691739 | 0.6693859
68.22857 | 11.6292 | 11.39148 | 5.024726 | 0.2377231 | 5.696386 | 0.6703648
68.23857 | 11.6179 | 11.39372 | 5.021279 | 0.224176 | 5.701095 | 0.6713495
68.24857 | 11.6169 | 11.39603 | 5.017833 | 0.2208665 | 5.705862 | 0.672339
68.25857 | 11.6196 | 11.39841 | 5.014386 | 0.2211941 | 5.710686 | 0.6733334
68.26857 | 11.6187 | 11.40084 | 5.01094 | 0.217859 | 5.715568 | 0.6743324
68.27856 | 11.6129 | 11.40334 | 5.007498 | 0.2095633 | 5.720504 | 0.675335
68.28856 | 11.6124 | 11.4059 | 5.004053 | 0.2065026 | 5.725501 | 0.6763434
68.29856 | 11.6155 | 11.40852 | 5.000608 | 0.206979 | 5.730557 | 0.6773562
68.30856 | 11.6149 | 11.41121 | 4.997164 | 0.203692 | 5.735671 | 0.6783734
68.31856 | 11.6092 | 11.41396 | 4.993719 | 0.1952431 | 5.740842 | 0.679395
68.32856 | 11.6124 | 11.41677 | 4.990276 | 0.1956308 | 5.746073 | 0.6804209
68.33855 | 11.6176 | 11.41964 | 4.986836 | 0.1979585 | 5.751356 | 0.6814498
68.34855 | 11.6173 | 11.42258 | 4.983393 | 0.194721 | 5.756702 | 0.6824841
68.35855 | 11.6156 | 11.42558 | 4.97995 | 0.1900205 | 5.762107 | 0.6835225
68.36855 | 11.6148 | 11.42864 | 4.976508 | 0.1861569 | 5.76757 | 0.6845649
68.37855 | 11.6145 | 11.43177 | 4.973067 | 0.1827306 | 5.773091 | 0.6856112
68.38854 | 11.6204 | 11.43496 | 4.969629 | 0.1854448 | 5.778666 | 0.6866603
68.39854 | 11.6197 | 11.43821 | 4.966188 | 0.1814927 | 5.784305 | 0.6877143
68.40854 | 11.6208 | 11.44152 | 4.962748 | 0.1792777 | 5.790003 | 0.6887721
68.41854 | 11.6252 | 11.4449 | 4.959308 | 0.1803003 | 5.795759 | 0.6898333
68.42854 | 11.6247 | 11.44834 | 4.955868 | 0.1763599 | 5.801574 | 0.6908982
68.43854 | 11.6339 | 11.45184 | 4.952429 | 0.1820561 | 5.807448 | 0.6919666
68.44853 | 11.6319 | 11.45541 | 4.948993 | 0.1764939 | 5.813375 | 0.6930373
68.45853 | 11.6406 | 11.45904 | 4.945555 | 0.1815647 | 5.819368 | 0.6941123
68.46853 | 11.6448 | 11.46273 | 4.942117 | 0.1820723 | 5.82542 | 0.6951907
68.47853 | 11.6468 | 11.46648 | 4.93868 | 0.1803172 | 5.831531 | 0.6962721
68.48853 | 11.6469 | 11.4703 | 4.935243 | 0.1765993 | 5.837701 | 0.6973566
68.49852 | 11.6542 | 11.47418 | 4.93181 | 0.1800221 | 5.843925 | 0.698443
68.50852 | 11.6502 | 11.47812 | 4.928374 | 0.1720818 | 5.850211 | 0.6995333
68.51852 | 11.6576 | 11.48213 | 4.924938 | 0.1754713 | 5.856564 | 0.7006265
68.52852 | 11.6622 | 11.4862 | 4.921503 | 0.1760049 | 5.86297 | 0.7017223
68.53852 | 11.6621 | 11.49033 | 4.918068 | 0.1717686 | 5.869443 | 0.7028208
68.54852 | 11.6681 | 11.49452 | 4.914634 | 0.1735762 | 5.875968 | 0.7039218
68.55851 | 11.6684 | 11.49878 | 4.911203 | 0.1696217 | 5.882551 | 0.7050241
68.56851 | 11.6726 | 11.5031 | 4.90777 | 0.1694994 | 5.889201 | 0.7061299
68.57851 | 11.6746 | 11.50749 | 4.904337 | 0.1671148 | 5.89591 | 0.7072378
68.58851 | 11.6803 | 11.51194 | 4.900905 | 0.1683632 | 5.902684 | 0.7083481
68.59851 | 11.6877 | 11.51644 | 4.897473 | 0.1712556 | 5.909512 | 0.7094602
68.6085 | 11.6857 | 11.52101 | 4.894045 | 0.1646855 | 5.916397 | 0.7105732
68.6185 | 11.6857 | 11.52565 | 4.890614 | 0.1600483 | 5.923349 | 0.7116893
68.6285 | 11.6923 | 11.53035 | 4.887183 | 0.1619477 | 5.930362 | 0.712807
68.6385 | 11.6992 | 11.53512 | 4.883753 | 0.1640841 | 5.937436 | 0.7139265
68.6485 | 11.6954 | 11.53994 | 4.880324 | 0.1554572 | 5.944572 | 0.7150474
68.6585 | 11.6978 | 11.54483 | 4.876895 | 0.1529666 | 5.951769 | 0.7161699
68.66849 | 11.7083 | 11.54978 | 4.873469 | 0.1585184 | 5.95902 | 0.7172926
68.67849 | 11.7159 | 11.5548 | 4.870041 | 0.1611019 | 5.966339 | 0.7184177
68.68849 | 11.7118 | 11.55988 | 4.866614 | 0.1519221 | 5.97372 | 0.7195438
68.69849 | 11.7137 | 11.56502 | 4.863187 | 0.1486788 | 5.981163 | 0.720671
68.70849 | 11.7272 | 11.57023 | 4.859761 | 0.1569722 | 5.988668 | 0.7217992
68.71848 | 11.7319 | 11.57549 | 4.856338 | 0.1564074 | 5.996228 | 0.722927
68.72848 | 11.7375 | 11.58083 | 4.852913 | 0.1566741 | 6.003857 | 0.7240567
68.73848 | 11.7339 | 11.58622 | 4.849488 | 0.1476779 | 6.011547 | 0.725187
68.74848 | 11.7522 | 11.59168 | 4.846063 | 0.1605177 | 6.019301 | 0.7263177
68.75848 | 11.7568 | 11.59721 | 4.842639 | 0.1595943 | 6.027117 | 0.7274489
68.76848 | 11.7562 | 11.60279 | 4.839216 | 0.1534074 | 6.034996 | 0.7285803
68.77847 | 11.7497 | 11.60844 | 4.835797 | 0.1412619 | 6.04293 | 0.7297108
68.78847 | 11.7747 | 11.61415 | 4.832375 | 0.1605479 | 6.050935 | 0.7308425
68.79847 | 11.7818 | 11.61993 | 4.828953 | 0.1618703 | 6.059003 | 0.731974
68.80847 | 11.7881 | 11.62577 | 4.825532 | 0.1623306 | 6.067132 | 0.7331054
68.81847 | 11.7868 | 11.63168 | 4.822111 | 0.155124 | 6.075328 | 0.7342365
68.82846 | 11.7926 | 11.63764 | 4.818695 | 0.1549631 | 6.083576 | 0.7353661
68.83846 | 11.8143 | 11.64367 | 4.815275 | 0.1706305 | 6.091898 | 0.7364963
68.84846 | 11.8165 | 11.64977 | 4.811856 | 0.1667344 | 6.100283 | 0.7376258
68.85846 | 11.818 | 11.65593 | 4.808438 | 0.1620745 | 6.108733 | 0.7387546
68.86846 | 11.8362 | 11.66215 | 4.80502 | 0.174051 | 6.117246 | 0.7398824
68.87846 | 11.8439 | 11.66844 | 4.801603 | 0.1754636 | 6.125824 | 0.7410092
68.88845 | 11.8565 | 11.67478 | 4.79819 | 0.1817178 | 6.134458 | 0.7421339
68.89845 | 11.856 | 11.6812 | 4.794774 | 0.1748024 | 6.143165 | 0.7432583
68.90845 | 11.8673 | 11.68768 | 4.791359 | 0.1796231 | 6.151937 | 0.7443815
68.91845 | 11.8864 | 11.69422 | 4.787944 | 0.1921798 | 6.160773 | 0.7455031
68.92845 | 11.8994 | 11.70083 | 4.78453 | 0.1985722 | 6.169675 | 0.7466231
68.93844 | 11.9094 | 11.70749 | 4.781119 | 0.2019072 | 6.178633 | 0.7477401
68.94844 | 11.9208 | 11.71423 | 4.777706 | 0.2065705 | 6.187667 | 0.7488566
68.95844 | 11.9377 | 11.72103 | 4.774294 | 0.2166716 | 6.196764 | 0.749971
68.96844 | 11.9532 | 11.72789 | 4.770882 | 0.2253065 | 6.205928 | 0.7510834
68.97844 | 11.9646 | 11.73482 | 4.767471 | 0.229779 | 6.215157 | 0.7521935
68.98844 | 11.9832 | 11.74181 | 4.76406 | 0.2413854 | 6.224453 | 0.7533014
68.99843 | 12.0037 | 11.74887 | 4.760654 | 0.2548333 | 6.233807 | 0.7544056
69.00843 | 12.0161 | 11.75599 | 4.757244 | 0.2601129 | 6.243234 | 0.7555083
69.01843 | 12.0369 | 11.76317 | 4.753836 | 0.2737255 | 6.25273 | 0.7566083
69.02843 | 12.0561 | 11.77042 | 4.750428 | 0.2856761 | 6.262291 | 0.7577054
69.03843 | 12.0685 | 11.77774 | 4.74702 | 0.2907587 | 6.271921 | 0.7587995
69.04842 | 12.0948 | 11.78511 | 4.743617 | 0.3096856 | 6.281608 | 0.7598895
69.05842 | 12.1162 | 11.79256 | 4.740211 | 0.3236409 | 6.291371 | 0.7609773
69.06842 | 12.143 | 11.80007 | 4.736805 | 0.3429312 | 6.301202 | 0.7620617
69.07842 | 12.162 | 11.80764 | 4.733401 | 0.3543562 | 6.3111 | 0.7631427
69.08842 | 12.1809 | 11.81528 | 4.729996 | 0.3656167 | 6.321067 | 0.7642201
69.09842 | 12.2074 | 11.82299 | 4.726593 | 0.3844122 | 6.331101 | 0.7652937
69.10841 | 12.2426 | 11.83075 | 4.723193 | 0.4118501 | 6.341194 | 0.7663624
69.11841 | 12.254 | 11.83858 | 4.719791 | 0.4154154 | 6.351365 | 0.7674281
69.12841 | 12.2904 | 11.84648 | 4.71639 | 0.4439154 | 6.361605 | 0.7684898
69.13841 | 12.3182 | 11.85445 | 4.712989 | 0.4637492 | 6.371915 | 0.7695472
69.14841 | 12.3466 | 11.86248 | 4.709589 | 0.4841186 | 6.382292 | 0.7706002
69.1584 | 12.3703 | 11.87057 | 4.706193 | 0.4997309 | 6.392729 | 0.7716477
69.1684 | 12.3988 | 11.87873 | 4.702794 | 0.520069 | 6.403245 | 0.7726916
69.1784 | 12.43 | 11.88696 | 4.699396 | 0.5430417 | 6.413832 | 0.7737307
69.1884 | 12.4688 | 11.89525 | 4.695999 | 0.5735494 | 6.424487 | 0.774765
69.1984 | 12.495 | 11.90361 | 4.692602 | 0.5913904 | 6.435213 | 0.7757942
69.2084 | 12.5227 | 11.91203 | 4.689206 | 0.6106659 | 6.44601 | 0.7768184
69.21839 | 12.562 | 11.92052 | 4.685814 | 0.6414841 | 6.456866 | 0.777836
69.22839 | 12.5938 | 11.92907 | 4.68242 | 0.6647276 | 6.467803 | 0.7788495
69.23839 | 12.6315 | 11.9377 | 4.679026 | 0.6938046 | 6.478812 | 0.7798575
69.24839 | 12.6626 | 11.94638 | 4.675633 | 0.7162156 | 6.489892 | 0.7808599
69.25839 | 12.7026 | 11.95514 | 4.67224 | 0.7474603 | 6.501043 | 0.7818565
69.26838 | 12.746 | 11.96395 | 4.668852 | 0.7820474 | 6.512254 | 0.7828463
69.27838 | 12.7812 | 11.97284 | 4.665461 | 0.8083593 | 6.523548 | 0.783831
69.28838 | 12.8124 | 11.9818 | 4.662071 | 0.8306045 | 6.534915 | 0.7848096
69.29838 | 12.858 | 11.99082 | 4.658682 | 0.8671828 | 6.546353 | 0.785782
69.30838 | 12.8975 | 11.99991 | 4.655293 | 0.8975946 | 6.557864 | 0.7867481
69.31838 | 12.942 | 12.00906 | 4.651905 | 0.9329395 | 6.569447 | 0.7877076
69.32837 | 12.9793 | 12.01827 | 4.648522 | 0.9610259 | 6.581093 | 0.7886596
69.33837 | 13.0167 | 12.02756 | 4.645135 | 0.9891367 | 6.592822 | 0.7896059
69.34837 | 13.0715 | 12.03692 | 4.64175 | 1.03458 | 6.604625 | 0.7905453
69.35837 | 13.1044 | 12.04634 | 4.638365 | 1.058056 | 6.616502 | 0.7914777
69.36837 | 13.1485 | 12.05584 | 4.634981 | 1.092664 | 6.628452 | 0.7924031
69.37836 | 13.196 | 12.06539 | 4.631601 | 1.130614 | 6.640465 | 0.7933204
69.38836 | 13.2457 | 12.07501 | 4.628219 | 1.170687 | 6.652563 | 0.7942313
69.39836 | 13.2913 | 12.08471 | 4.624837 | 1.206592 | 6.664737 | 0.7951348
69.40836 | 13.3331 | 12.09447 | 4.621456 | 1.238629 | 6.676984 | 0.7960308
69.41836 | 13.3814 | 12.1043 | 4.618076 | 1.277098 | 6.689307 | 0.7969191
69.42836 | 13.4235 | 12.1142 | 4.614697 | 1.309298 | 6.701705 | 0.7977997
69.43835 | 13.471 | 12.12416 | 4.611322 | 1.34684 | 6.714167 | 0.7986716
69.44835 | 13.5147 | 12.1342 | 4.607944 | 1.380504 | 6.726716 | 0.7995364
69.45835 | 13.5543 | 12.1443 | 4.604567 | 1.409998 | 6.739342 | 0.8003931
69.46835 | 13.6077 | 12.15448 | 4.601191 | 1.453224 | 6.752043 | 0.8012417
69.47835 | 13.6433 | 12.16472 | 4.597816 | 1.478581 | 6.764821 | 0.8020819
69.48834 | 13.6851 | 12.17502 | 4.594445 | 1.510079 | 6.777663 | 0.8029129
69.49834 | 13.722 | 12.1854 | 4.591071 | 1.536597 | 6.790595 | 0.8037364
69.50834 | 13.7713 | 12.19585 | 4.587699 | 1.575446 | 6.803604 | 0.8045512
69.51834 | 13.8094 | 12.20637 | 4.584327 | 1.603025 | 6.81669 | 0.8053574
69.52834 | 13.8405 | 12.21697 | 4.580956 | 1.623534 | 6.829855 | 0.8061547
69.53834 | 13.8814 | 12.22763 | 4.577586 | 1.653774 | 6.843097 | 0.8069433
69.54833 | 13.9098 | 12.23835 | 4.57422 | 1.671453 | 6.856405 | 0.8077221
69.55833 | 13.9408 | 12.24914 | 4.570851 | 1.691657 | 6.869799 | 0.8084926
69.56833 | 13.9682 | 12.26002 | 4.567484 | 1.70818 | 6.883282 | 0.8092539
69.57833 | 13.9938 | 12.27096 | 4.564117 | 1.722843 | 6.896834 | 0.810006
69.58833 | 14.0224 | 12.28198 | 4.560751 | 1.740424 | 6.910476 | 0.8107488
69.59832 | 14.0392 | 12.29304 | 4.55739 | 1.746156 | 6.924173 | 0.8114815
69.60832 | 14.064 | 12.3042 | 4.554026 | 1.7598 | 6.937969 | 0.8122054
69.61832 | 14.0715 | 12.31543 | 4.550663 | 1.756073 | 6.951845 | 0.8129196
69.62832 | 14.0882 | 12.32673 | 4.547301 | 1.761474 | 6.965802 | 0.8136242
69.63832 | 14.0939 | 12.3381 | 4.543939 | 1.755802 | 6.979839 | 0.8143191
69.64832 | 14.117 | 12.34954 | 4.540579 | 1.76746 | 6.993957 | 0.8150042
69.65831 | 14.1143 | 12.36104 | 4.537223 | 1.753256 | 7.008143 | 0.8156787
69.66831 | 14.1284 | 12.37263 | 4.533864 | 1.755768 | 7.022424 | 0.8163438
69.67831 | 14.1193 | 12.38429 | 4.530507 | 1.735007 | 7.036787 | 0.816999
69.68831 | 14.1204 | 12.39603 | 4.52715 | 1.724374 | 7.051233 | 0.817644
69.69831 | 14.1129 | 12.40783 | 4.523794 | 1.705067 | 7.06576 | 0.8182788
69.7083 | 14.1178 | 12.4197 | 4.520443 | 1.698099 | 7.080356 | 0.8189027
69.7183 | 14.107 | 12.43166 | 4.517089 | 1.675345 | 7.095049 | 0.819517
69.7283 | 14.0931 | 12.44368 | 4.513736 | 1.649418 | 7.109825 | 0.8201208
69.7383 | 14.0851 | 12.45578 | 4.510384 | 1.629316 | 7.124686 | 0.8207142
69.7483 | 14.0735 | 12.46796 | 4.507033 | 1.60554 | 7.13963 | 0.8212971
69.7583 | 14.0546 | 12.48021 | 4.503682 | 1.57439 | 7.154658 | 0.8218694
69.76829 | 14.0315 | 12.49252 | 4.500337 | 1.538977 | 7.169756 | 0.8224306
69.77829 | 14.022 | 12.50492 | 4.496989 | 1.517076 | 7.184954 | 0.8229816
69.78829 | 14.0032 | 12.5174 | 4.493641 | 1.4858 | 7.200237 | 0.8235219
69.79829 | 13.9838 | 12.52995 | 4.490295 | 1.45385 | 7.215604 | 0.8240515
69.80829 | 13.9504 | 12.54258 | 4.48695 | 1.407822 | 7.231058 | 0.8245701
69.81828 | 13.9287 | 12.55527 | 4.483609 | 1.373431 | 7.246582 | 0.8250775
69.82828 | 13.9063 | 12.56805 | 4.480266 | 1.338251 | 7.262208 | 0.8255744
69.83828 | 13.881 | 12.58091 | 4.476924 | 1.300095 | 7.277921 | 0.8260604
69.84828 | 13.8498 | 12.59384 | 4.473583 | 1.255961 | 7.293721 | 0.8265353
69.85828 | 13.8206 | 12.60685 | 4.470242 | 1.213751 | 7.309607 | 0.8269993
69.86828 | 13.7896 | 12.61994 | 4.466903 | 1.169664 | 7.325581 | 0.8274521
69.87827 | 13.7636 | 12.63309 | 4.463568 | 1.13051 | 7.341628 | 0.8278935
69.88827 | 13.7232 | 12.64633 | 4.460231 | 1.076866 | 7.357779 | 0.8283241
69.89827 | 13.6884 | 12.65966 | 4.456895 | 1.028744 | 7.374017 | 0.8287436
69.90827 | 13.6522 | 12.67306 | 4.45356 | 0.9791435 | 7.390345 | 0.8291518
69.91827 | 13.6282 | 12.68654 | 4.450226 | 0.9416631 | 7.406762 | 0.8295489
69.92826 | 13.5934 | 12.70008 | 4.446897 | 0.8933168 | 7.423252 | 0.8299343
69.93826 | 13.5508 | 12.71372 | 4.443565 | 0.8370786 | 7.439848 | 0.8303089
69.94826 | 13.5137 | 12.72744 | 4.440234 | 0.78626 | 7.456534 | 0.8306722
69.95826 | 13.4827 | 12.74124 | 4.436904 | 0.7414612 | 7.47331 | 0.8310242
69.96826 | 13.4503 | 12.75512 | 4.433575 | 0.6951813 | 7.490178 | 0.8313649
69.97826 | 13.4117 | 12.76908 | 4.430248 | 0.6426211 | 7.507137 | 0.8316942
69.98825 | 13.3756 | 12.78311 | 4.426925 | 0.5924932 | 7.52417 | 0.8320119
69.99825 | 13.3414 | 12.79723 | 4.423599 | 0.5441703 | 7.541312 | 0.8323187
70.00825 | 13.3105 | 12.81144 | 4.420275 | 0.4990648 | 7.558546 | 0.832614
70.01825 | 13.2704 | 12.82572 | 4.416952 | 0.4446778 | 7.575873 | 0.832898
70.02825 | 13.2359 | 12.84009 | 4.413629 | 0.3958089 | 7.593291 | 0.8331707
70.03824 | 13.205 | 12.85453 | 4.410312 | 0.35047 | 7.610787 | 0.8334317
70.04824 | 13.1826 | 12.86906 | 4.406992 | 0.3135371 | 7.628389 | 0.8336817
70.05824 | 13.1422 | 12.88368 | 4.403673 | 0.2585151 | 7.646091 | 0.8339203
70.06824 | 13.1052 | 12.89839 | 4.400355 | 0.2068147 | 7.663882 | 0.8341476
70.07824 | 13.088 | 12.91318 | 4.397039 | 0.1748242 | 7.681773 | 0.8343636
70.08824 | 13.0545 | 12.92804 | 4.393723 | 0.126455 | 7.699753 | 0.8345683
70.09823 | 13.0364 | 12.94299 | 4.390413 | 0.09341313 | 7.717813 | 0.8347615
70.10823 | 12.9988 | 12.95803 | 4.387099 | 0.04076633 | 7.735991 | 0.8349436
70.11823 | 12.9892 | 12.97316 | 4.383788 | 0.01604098 | 7.754257 | 0.8351144
70.12823 | 12.9542 | 12.98838 | 4.380477 | -0.0341766 | 7.772626 | 0.835274
70.13823 | 12.9423 | 13.00367 | 4.377167 | -0.06137428 | 7.791085 | 0.8354224
70.14822 | 12.9109 | 13.01905 | 4.373862 | -0.1081477 | 7.809626 | 0.8355594
70.15822 | 12.8892 | 13.03452 | 4.370555 | -0.1453227 | 7.828283 | 0.8356855
70.16822 | 12.8841 | 13.05009 | 4.367249 | -0.1659863 | 7.847037 | 0.8358003
70.17822 | 12.8595 | 13.06574 | 4.363944 | -0.2062384 | 7.865891 | 0.835904
70.18822 | 12.8484 | 13.08148 | 4.36064 | -0.2330776 | 7.884841 | 0.8359967
70.19822 | 12.8231 | 13.09731 | 4.357338 | -0.2742059 | 7.90389 | 0.8360783
70.20821 | 12.8199 | 13.11321 | 4.35404 | -0.2933091 | 7.923021 | 0.8361488
70.21821 | 12.8026 | 13.12922 | 4.350739 | -0.3266153 | 7.942267 | 0.8362084
70.22821 | 12.7934 | 13.14531 | 4.347441 | -0.3519134 | 7.961616 | 0.836257
70.23821 | 12.7858 | 13.1615 | 4.344143 | -0.3757012 | 7.981063 | 0.8362948
70.24821 | 12.7781 | 13.17778 | 4.340847 | -0.3996817 | 8.000613 | 0.8363217
70.2582 | 12.7746 | 13.19414 | 4.337555 | -0.4195357 | 8.020243 | 0.8363377
70.2682 | 12.753 | 13.2106 | 4.334261 | -0.4575988 | 8.039995 | 0.8363431
70.2782 | 12.7525 | 13.22715 | 4.330968 | -0.4746537 | 8.059848 | 0.8363377
70.2882 | 12.7481 | 13.2438 | 4.327677 | -0.4956992 | 8.079801 | 0.8363216
70.2982 | 12.7452 | 13.26054 | 4.324386 | -0.5153395 | 8.099858 | 0.8362949
70.3082 | 12.7416 | 13.27737 | 4.321098 | -0.5357739 | 8.120019 | 0.8362576
70.31819 | 12.7298 | 13.29428 | 4.317813 | -0.5644846 | 8.140261 | 0.8362101
70.32819 | 12.7321 | 13.31131 | 4.314527 | -0.5792063 | 8.160628 | 0.8361518
70.33819 | 12.7402 | 13.32842 | 4.311242 | -0.5882244 | 8.181099 | 0.8360833
70.34819 | 12.7273 | 13.34564 | 4.307958 | -0.6183359 | 8.201674 | 0.8360043
70.35819 | 12.729 | 13.36294 | 4.304676 | -0.6339425 | 8.222352 | 0.8359151
70.36818 | 12.734 | 13.38033 | 4.301398 | -0.6463313 | 8.243118 | 0.8358158
70.37818 | 12.7368 | 13.39783 | 4.298118 | -0.6610313 | 8.264007 | 0.8357062
70.38818 | 12.7391 | 13.41543 | 4.294839 | -0.6763291 | 8.285003 | 0.8355866
70.39818 | 12.7341 | 13.43312 | 4.291562 | -0.6990236 | 8.306105 | 0.835457
70.40818 | 12.7304 | 13.45092 | 4.288286 | -0.7205173 | 8.327314 | 0.8353173
70.41818 | 12.7467 | 13.46881 | 4.285011 | -0.7221089 | 8.34863 | 0.8351679
70.42817 | 12.7424 | 13.48678 | 4.281741 | -0.7443814 | 8.370031 | 0.8350088
70.43817 | 12.7495 | 13.50487 | 4.278469 | -0.7553714 | 8.391562 | 0.8348398
70.44817 | 12.7422 | 13.52306 | 4.275199 | -0.7808608 | 8.413201 | 0.8346612
70.45817 | 12.752 | 13.54135 | 4.27193 | -0.7893503 | 8.434948 | 0.8344729
70.46817 | 12.7631 | 13.55974 | 4.268662 | -0.79664 | 8.456803 | 0.8342752
70.47816 | 12.7655 | 13.57821 | 4.265399 | -0.8127138 | 8.478747 | 0.8340682
70.48816 | 12.7667 | 13.59681 | 4.262134 | -0.8301074 | 8.500822 | 0.8338519
70.49816 | 12.7731 | 13.6155 | 4.25887 | -0.8424036 | 8.523008 | 0.8336261
70.50816 | 12.7865 | 13.6343 | 4.255608 | -0.8478016 | 8.545303 | 0.8333913
70.51816 | 12.7888 | 13.6532 | 4.252347 | -0.8644035 | 8.56771 | 0.8331473
70.52816 | 12.8037 | 13.67221 | 4.249087 | -0.8685079 | 8.590227 | 0.8328943
70.53815 | 12.8008 | 13.6913 | 4.245832 | -0.8904988 | 8.612834 | 0.8326326
70.54815 | 12.8031 | 13.71051 | 4.242575 | -0.9074127 | 8.635575 | 0.8323619
70.55815 | 12.8276 | 13.72983 | 4.23932 | -0.9022316 | 8.658429 | 0.8320824
70.56815 | 12.8273 | 13.74926 | 4.236066 | -0.9219556 | 8.681395 | 0.8317943
70.57815 | 12.8311 | 13.76879 | 4.232814 | -0.937686 | 8.704475 | 0.8314976
70.58814 | 12.8458 | 13.7884 | 4.229566 | -0.9426046 | 8.727646 | 0.8311929
70.59814 | 12.8548 | 13.80815 | 4.226317 | -0.9533483 | 8.750953 | 0.8308792
70.60814 | 12.866 | 13.828 | 4.223068 | -0.9619999 | 8.774374 | 0.8305575
70.61814 | 12.8784 | 13.84796 | 4.219822 | -0.9695589 | 8.79791 | 0.8302274
70.62814 | 12.8905 | 13.86803 | 4.216577 | -0.9775279 | 8.821562 | 0.8298895
70.63814 | 12.8968 | 13.88821 | 4.213333 | -0.9914055 | 8.845329 | 0.8295434
70.64813 | 12.9129 | 13.90847 | 4.210094 | -0.995572 | 8.869188 | 0.8291897
70.65813 | 12.9301 | 13.92887 | 4.206853 | -0.9987686 | 8.893187 | 0.8288279
70.66813 | 12.934 | 13.94938 | 4.203614 | -1.015376 | 8.917304 | 0.8284584
70.67813 | 12.9448 | 13.96999 | 4.200376 | -1.025194 | 8.941537 | 0.8280813
70.68813 | 12.9595 | 13.99072 | 4.19714 | -1.031224 | 8.965887 | 0.8276967
70.69812 | 12.9722 | 14.01155 | 4.193908 | -1.039346 | 8.990333 | 0.827305
70.70812 | 12.9797 | 14.0325 | 4.190675 | -1.0528 | 9.01492 | 0.8269056
70.71812 | 13.0043 | 14.05357 | 4.187443 | -1.049267 | 9.039625 | 0.8264991
70.72812 | 13.0121 | 14.07475 | 4.184213 | -1.062648 | 9.064449 | 0.8260854
70.73812 | 13.0243 | 14.09604 | 4.180985 | -1.071743 | 9.089394 | 0.8256649
70.74812 | 13.0451 | 14.11745 | 4.177758 | -1.072352 | 9.114457 | 0.8252374
70.75811 | 13.0631 | 14.13896 | 4.174535 | -1.075856 | 9.139618 | 0.8248034
70.76811 | 13.0723 | 14.1606 | 4.171311 | -1.088296 | 9.164922 | 0.8243624
70.77811 | 13.0792 | 14.18235 | 4.168089 | -1.103152 | 9.190349 | 0.8239149
70.78811 | 13.0998 | 14.20422 | 4.164868 | -1.104424 | 9.215895 | 0.8234608
70.79811 | 13.1195 | 14.22621 | 4.161649 | -1.106714 | 9.241565 | 0.8230004
70.8081 | 13.1241 | 14.24829 | 4.158434 | -1.124191 | 9.267323 | 0.8225341
70.8181 | 13.1456 | 14.27052 | 4.155218 | -1.124916 | 9.293237 | 0.8220613
70.8281 | 13.155 | 14.29286 | 4.152004 | -1.137861 | 9.319275 | 0.8215825
70.8381 | 13.1672 | 14.31532 | 4.148791 | -1.148123 | 9.345435 | 0.8210976
70.8481 | 13.1881 | 14.33791 | 4.145579 | -1.149806 | 9.37172 | 0.820607
70.8581 | 13.199 | 14.36061 | 4.14237 | -1.161608 | 9.398128 | 0.8201106
70.86809 | 13.2193 | 14.38341 | 4.139165 | -1.164109 | 9.424635 | 0.8196091
70.87809 | 13.2266 | 14.40635 | 4.135958 | -1.179753 | 9.451293 | 0.8191017
70.88809 | 13.2441 | 14.42942 | 4.132754 | -1.185319 | 9.478076 | 0.8185887
70.89809 | 13.2611 | 14.45261 | 4.129551 | -1.191506 | 9.504985 | 0.8180705
70.90809 | 13.2731 | 14.47592 | 4.126349 | -1.202817 | 9.53202 | 0.8175472
70.91808 | 13.286 | 14.49933 | 4.123152 | -1.213327 | 9.559155 | 0.8170193
70.92808 | 13.2962 | 14.52288 | 4.119954 | -1.226684 | 9.586444 | 0.8164858
70.93808 | 13.311 | 14.54656 | 4.116758 | -1.235564 | 9.613859 | 0.8159476
70.94808 | 13.3324 | 14.57037 | 4.113563 | -1.237969 | 9.641402 | 0.8154046
70.95808 | 13.3436 | 14.5943 | 4.11037 | -1.2507 | 9.669073 | 0.8148569
70.96808 | 13.3482 | 14.61836 | 4.107178 | -1.270156 | 9.696873 | 0.8143048
70.97807 | 13.369 | 14.64251 | 4.103992 | -1.273514 | 9.724774 | 0.8137488
70.98807 | 13.3841 | 14.66682 | 4.100804 | -1.282723 | 9.752831 | 0.8131879
70.99807 | 13.3998 | 14.69126 | 4.097618 | -1.291457 | 9.781017 | 0.8126228
71.00807 | 13.4143 | 14.71582 | 4.094433 | -1.30152 | 9.809333 | 0.8120536
71.01807 | 13.4226 | 14.74051 | 4.09125 | -1.31791 | 9.837779 | 0.8114805
71.02806 | 13.4439 | 14.76531 | 4.088072 | -1.321405 | 9.866329 | 0.810904
71.03806 | 13.459 | 14.79025 | 4.084893 | -1.331252 | 9.895036 | 0.8103232
71.04806 | 13.4761 | 14.81533 | 4.081715 | -1.339229 | 9.923875 | 0.8097387
71.05806 | 13.4834 | 14.84054 | 4.07854 | -1.357135 | 9.952845 | 0.8091508
71.06806 | 13.4995 | 14.86587 | 4.075366 | -1.366373 | 9.981948 | 0.8085593
71.07806 | 13.5235 | 14.89134 | 4.072193 | -1.367841 | 10.01118 | 0.8079646
71.08805 | 13.5386 | 14.91691 | 4.069026 | -1.378314 | 10.04052 | 0.8073671
71.09805 | 13.5552 | 14.94264 | 4.065857 | -1.387444 | 10.07002 | 0.8067661
71.10805 | 13.573 | 14.96851 | 4.06269 | -1.395507 | 10.09966 | 0.806162
71.11805 | 13.5931 | 14.9945 | 4.059525 | -1.401402 | 10.12942 | 0.8055549
71.12805 | 13.6151 | 15.02063 | 4.056362 | -1.405529 | 10.15932 | 0.8049451
71.13804 | 13.6369 | 15.04686 | 4.053204 | -1.409961 | 10.18932 | 0.8043332
71.14804 | 13.6543 | 15.07326 | 4.050044 | -1.418956 | 10.21949 | 0.8037181
71.15804 | 13.6775 | 15.09978 | 4.046886 | -1.422284 | 10.2498 | 0.8031005
71.16804 | 13.6974 | 15.12645 | 4.04373 | -1.429048 | 10.28024 | 0.8024806
71.17804 | 13.7233 | 15.15325 | 4.040576 | -1.429948 | 10.31081 | 0.8018583
71.18804 | 13.7387 | 15.18018 | 4.037424 | -1.441483 | 10.34153 | 0.8012339
71.19803 | 13.7611 | 15.20723 | 4.034276 | -1.446127 | 10.37234 | 0.8006081
71.20803 | 13.7904 | 15.23443 | 4.031128 | -1.444034 | 10.40333 | 0.7999797
71.21803 | 13.8076 | 15.26178 | 4.027981 | -1.454179 | 10.43445 | 0.7993494
71.22803 | 13.8356 | 15.28926 | 4.024836 | -1.453658 | 10.4657 | 0.7987173
71.23803 | 13.8549 | 15.31688 | 4.021693 | -1.461977 | 10.4971 | 0.7980835
71.24802 | 13.8898 | 15.34461 | 4.018556 | -1.454807 | 10.5286 | 0.797449
71.25802 | 13.9115 | 15.3725 | 4.015416 | -1.461001 | 10.56027 | 0.7968122
71.26802 | 13.9349 | 15.40054 | 4.012279 | -1.465636 | 10.59208 | 0.7961742
71.27802 | 13.9603 | 15.42871 | 4.009144 | -1.468408 | 10.62403 | 0.7955348
71.28802 | 13.9853 | 15.45702 | 4.006011 | -1.471722 | 10.65612 | 0.7948942
71.29801 | 14.0211 | 15.48544 | 4.002882 | -1.464344 | 10.68831 | 0.7942533
71.30801 | 14.0454 | 15.51404 | 3.999753 | -1.468638 | 10.72067 | 0.7936107
71.31801 | 14.0586 | 15.54277 | 3.996626 | -1.484171 | 10.75318 | 0.7929673
71.32801 | 14.0881 | 15.57164 | 3.9935 | -1.483544 | 10.78582 | 0.7923231
71.33801 | 14.1215 | 15.60066 | 3.990377 | -1.47916 | 10.81861 | 0.7916781
71.34801 | 14.1536 | 15.62982 | 3.987255 | -1.476218 | 10.85153 | 0.7910326
71.358 | 14.1753 | 15.65909 | 3.984138 | -1.483787 | 10.88456 | 0.7903872
71.368 | 14.1974 | 15.68853 | 3.981021 | -1.491129 | 10.91777 | 0.7897408
71.378 | 14.232 | 15.71811 | 3.977905 | -1.486113 | 10.95111 | 0.7890941
71.388 | 14.2646 | 15.74784 | 3.974792 | -1.48324 | 10.9846 | 0.7884471
71.398 | 14.2947 | 15.77771 | 3.97168 | -1.483008 | 11.01823 | 0.7878001
71.40799 | 14.3194 | 15.80769 | 3.968574 | -1.488294 | 11.05197 | 0.7871536
71.41799 | 14.3414 | 15.83785 | 3.965466 | -1.496452 | 11.08588 | 0.7865065
71.42799 | 14.3841 | 15.86815 | 3.962361 | -1.484053 | 11.11993 | 0.7858596
71.43799 | 14.417 | 15.8986 | 3.959257 | -1.481599 | 11.15413 | 0.7852128
71.44799 | 14.4379 | 15.92919 | 3.956156 | -1.491289 | 11.18847 | 0.7845664
71.45799 | 14.4697 | 15.95993 | 3.953057 | -1.490225 | 11.22295 | 0.7839204
71.46798 | 14.4942 | 15.99077 | 3.949963 | -1.496574 | 11.25754 | 0.7832754
71.47798 | 14.5386 | 16.0218 | 3.946867 | -1.483201 | 11.2923 | 0.7826304
71.48798 | 14.569 | 16.05297 | 3.943774 | -1.483975 | 11.32721 | 0.7819863
71.49798 | 14.6031 | 16.08429 | 3.940683 | -1.481191 | 11.36227 | 0.7813427
71.50798 | 14.6304 | 16.11576 | 3.937595 | -1.485356 | 11.39746 | 0.7806998
71.51797 | 14.6654 | 16.14733 | 3.934511 | -1.481935 | 11.43277 | 0.7800585
71.52797 | 14.7051 | 16.17909 | 3.931426 | -1.473992 | 11.46825 | 0.7794175
71.53797 | 14.7406 | 16.21099 | 3.928344 | -1.470395 | 11.50387 | 0.7787775
71.54797 | 14.769 | 16.24305 | 3.925263 | -1.474046 | 11.53964 | 0.7781387
71.55797 | 14.7982 | 16.27524 | 3.922185 | -1.477044 | 11.57556 | 0.777501
71.56797 | 14.8383 | 16.30759 | 3.919109 | -1.469289 | 11.61161 | 0.7768646
71.57796 | 14.8729 | 16.34005 | 3.916038 | -1.467147 | 11.64778 | 0.7762302
71.58796 | 14.907 | 16.37269 | 3.912967 | -1.465689 | 11.68413 | 0.7755965
71.59796 | 14.9368 | 16.40548 | 3.909897 | -1.468675 | 11.72061 | 0.7749644
71.60796 | 14.9712 | 16.43841 | 3.90683 | -1.46721 | 11.75725 | 0.7743338
71.61796 | 15.0118 | 16.47149 | 3.903764 | -1.459693 | 11.79402 | 0.7737048
71.62795 | 15.0528 | 16.50469 | 3.900704 | -1.451892 | 11.83091 | 0.7730782
71.63795 | 15.0875 | 16.53807 | 3.897644 | -1.450571 | 11.86798 | 0.7724526
71.64795 | 15.1105 | 16.5716 | 3.894585 | -1.461099 | 11.90518 | 0.771829
71.65795 | 15.1535 | 16.60527 | 3.891529 | -1.451774 | 11.94254 | 0.7712072
71.66795 | 15.1867 | 16.6391 | 3.888475 | -1.452398 | 11.98004 | 0.7705874
71.67795 | 15.2277 | 16.67307 | 3.885423 | -1.445371 | 12.01768 | 0.7699696
71.68794 | 15.2618 | 16.70716 | 3.882376 | -1.445358 | 12.05543 | 0.7693545
71.69794 | 15.2944 | 16.74143 | 3.879329 | -1.447027 | 12.09336 | 0.768741
71.70794 | 15.324 | 16.77584 | 3.876284 | -1.451844 | 12.13143 | 0.7681297
71.71794 | 15.364 | 16.81041 | 3.873241 | -1.44641 | 12.16965 | 0.7675207
71.72794 | 15.4041 | 16.84512 | 3.870201 | -1.441025 | 12.20801 | 0.766914
71.73793 | 15.4428 | 16.87995 | 3.867166 | -1.437154 | 12.24648 | 0.7663103
71.74793 | 15.4863 | 16.91497 | 3.86413 | -1.428665 | 12.28513 | 0.7657085
71.75793 | 15.5263 | 16.95012 | 3.861096 | -1.423825 | 12.32392 | 0.7651092
71.76793 | 15.5682 | 16.98543 | 3.858065 | -1.417232 | 12.36286 | 0.7645125
71.77793 | 15.6022 | 17.02089 | 3.855036 | -1.418688 | 12.40193 | 0.7639183
71.78793 | 15.6438 | 17.05649 | 3.852009 | -1.412691 | 12.44116 | 0.7633269
71.79792 | 15.693 | 17.09221 | 3.848988 | -1.399208 | 12.48048 | 0.7627388
71.80792 | 15.7333 | 17.12811 | 3.845966 | -1.394807 | 12.51999 | 0.7621528
71.81792 | 15.7745 | 17.16415 | 3.842947 | -1.389654 | 12.55964 | 0.7615698
71.82792 | 15.8119 | 17.20035 | 3.839929 | -1.388449 | 12.59943 | 0.7609895
71.83792 | 15.848 | 17.23669 | 3.836915 | -1.388691 | 12.63936 | 0.7604123
71.84791 | 15.9066 | 17.27313 | 3.833905 | -1.366531 | 12.67939 | 0.7598386
71.85791 | 15.9504 | 17.30978 | 3.830895 | -1.359378 | 12.71962 | 0.7592673
71.86791 | 15.9922 | 17.34656 | 3.827888 | -1.354361 | 12.75997 | 0.7586991
71.87791 | 16.0409 | 17.38349 | 3.824882 | -1.342592 | 12.80048 | 0.758134
71.88791 | 16.0868 | 17.42057 | 3.82188 | -1.333766 | 12.84111 | 0.7575721
71.89791 | 16.14 | 17.45779 | 3.818879 | -1.317787 | 12.88189 | 0.7570135
71.9079 | 16.1836 | 17.4951 | 3.815884 | -1.311503 | 12.92276 | 0.7564585
71.9179 | 16.2262 | 17.53262 | 3.812889 | -1.306416 | 12.96382 | 0.7559064
71.9279 | 16.2717 | 17.57027 | 3.809896 | -1.298574 | 13.00502 | 0.7553575
71.9379 | 16.3277 | 17.60808 | 3.806905 | -1.280375 | 13.04636 | 0.7548121
71.9479 | 16.3745 | 17.64602 | 3.803917 | -1.271522 | 13.08783 | 0.75427
71.95789 | 16.4121 | 17.68407 | 3.800935 | -1.271975 | 13.12941 | 0.753732
71.96789 | 16.4642 | 17.72231 | 3.797952 | -1.258108 | 13.17116 | 0.7531968
71.97789 | 16.508 | 17.76069 | 3.794971 | -1.252686 | 13.21305 | 0.7526652
71.98789 | 16.5655 | 17.7992 | 3.791993 | -1.233705 | 13.25507 | 0.7521371
71.99789 | 16.6166 | 17.83787 | 3.789017 | -1.221266 | 13.29724 | 0.7516127
72.00789 | 16.6619 | 17.87667 | 3.786044 | -1.21477 | 13.33953 | 0.7510918
72.01788 | 16.7067 | 17.91558 | 3.783077 | -1.208877 | 13.38192 | 0.7505751
72.02788 | 16.758 | 17.95466 | 3.780109 | -1.196664 | 13.42449 | 0.7500616
72.03788 | 16.8092 | 17.99389 | 3.777144 | -1.184689 | 13.46719 | 0.7495517
72.04788 | 16.8584 | 18.03326 | 3.774181 | -1.174857 | 13.51003 | 0.7490457
72.05788 | 16.9026 | 18.07276 | 3.771221 | -1.170161 | 13.553 | 0.7485433
72.06787 | 16.9537 | 18.11237 | 3.768266 | -1.158666 | 13.59605 | 0.7480453
72.07787 | 17.0002 | 18.15215 | 3.765311 | -1.151947 | 13.63929 | 0.7475506
72.08787 | 17.0496 | 18.19207 | 3.762358 | -1.142466 | 13.68265 | 0.7470597
72.09787 | 17.0994 | 18.23212 | 3.759409 | -1.132723 | 13.72614 | 0.7465727
72.10787 | 17.1462 | 18.27232 | 3.756461 | -1.126117 | 13.76977 | 0.7460896
72.11787 | 17.2017 | 18.31264 | 3.753517 | -1.110943 | 13.81352 | 0.7456104
72.12786 | 17.251 | 18.35307 | 3.750578 | -1.102067 | 13.85735 | 0.7451356
72.13786 | 17.3008 | 18.39366 | 3.747638 | -1.092862 | 13.90136 | 0.7446643
72.14786 | 17.3575 | 18.43439 | 3.744702 | -1.076892 | 13.94549 | 0.744197
72.15786 | 17.4061 | 18.47525 | 3.741768 | -1.069153 | 13.98975 | 0.7437337
72.16786 | 17.4613 | 18.51625 | 3.738837 | -1.054945 | 14.03413 | 0.7432744
72.17785 | 17.5151 | 18.55733 | 3.735911 | -1.042228 | 14.0786 | 0.7428195
72.18785 | 17.5656 | 18.59858 | 3.732985 | -1.032983 | 14.12323 | 0.7423683
72.19785 | 17.6222 | 18.63997 | 3.730062 | -1.017765 | 14.16798 | 0.7419212
72.20785 | 17.6744 | 18.68148 | 3.727141 | -1.007076 | 14.21286 | 0.7414781
72.21785 | 17.7289 | 18.72312 | 3.724223 | -0.9942157 | 14.25785 | 0.7410391
72.22785 | 17.7859 | 18.76488 | 3.721308 | -0.9789782 | 14.30297 | 0.7406043
72.23784 | 17.845 | 18.80673 | 3.718399 | -0.9617278 | 14.34816 | 0.7401739
72.24784 | 17.8998 | 18.84874 | 3.715489 | -0.9489413 | 14.3935 | 0.7397473
72.25784 | 17.9596 | 18.89088 | 3.712582 | -0.9312784 | 14.43897 | 0.7393248
72.26784 | 18.0232 | 18.93314 | 3.709678 | -0.9099365 | 14.48455 | 0.7389065
72.27784 | 18.0819 | 18.97552 | 3.706777 | -0.8936163 | 14.53025 | 0.7384924
72.28783 | 18.1472 | 19.01798 | 3.703881 | -0.8707756 | 14.57601 | 0.7380828
72.29783 | 18.2039 | 19.06059 | 3.700986 | -0.8566946 | 14.62193 | 0.737677
72.30783 | 18.2614 | 19.10333 | 3.698093 | -0.8419308 | 14.66796 | 0.7372754
72.31783 | 18.3256 | 19.14618 | 3.695203 | -0.8205844 | 14.7141 | 0.736878
72.32783 | 18.3857 | 19.18915 | 3.692316 | -0.8034522 | 14.76035 | 0.7364848
72.33783 | 18.4487 | 19.23224 | 3.689431 | -0.7835351 | 14.80671 | 0.7360958
72.34782 | 18.5019 | 19.27538 | 3.686552 | -0.7734803 | 14.85312 | 0.7357116
72.35782 | 18.5703 | 19.31869 | 3.683674 | -0.7483877 | 14.89968 | 0.735331
72.36782 | 18.6358 | 19.3621 | 3.680798 | -0.726304 | 14.94635 | 0.7349546
72.37782 | 18.6988 | 19.40563 | 3.677925 | -0.7068294 | 14.99312 | 0.7345825
72.38782 | 18.7613 | 19.44926 | 3.675055 | -0.6879615 | 15.03999 | 0.7342146
72.39781 | 18.8249 | 19.49296 | 3.67219 | -0.668058 | 15.08692 | 0.7338514
72.40781 | 18.8817 | 19.5368 | 3.669326 | -0.6551017 | 15.13398 | 0.733492
72.41781 | 18.9495 | 19.58075 | 3.666465 | -0.631247 | 15.18115 | 0.7331367
72.42781 | 19.0131 | 19.6248 | 3.663606 | -0.611696 | 15.2284 | 0.7327858
72.43781 | 19.0709 | 19.66894 | 3.660751 | -0.5980413 | 15.27575 | 0.732439
72.44781 | 19.1273 | 19.71319 | 3.657898 | -0.5858901 | 15.3232 | 0.7320965
72.4578 | 19.1832 | 19.75749 | 3.655051 | -0.5742883 | 15.37068 | 0.7317585
72.4678 | 19.2465 | 19.80193 | 3.652204 | -0.5554272 | 15.4183 | 0.7314244
72.4778 | 19.308 | 19.84646 | 3.649361 | -0.5384602 | 15.466 | 0.7310945
72.4878 | 19.3749 | 19.89108 | 3.64652 | -0.516184 | 15.5138 | 0.7307688
72.4978 | 19.4332 | 19.9358 | 3.643682 | -0.5025982 | 15.56167 | 0.7304473
72.50779 | 19.4796 | 19.98056 | 3.64085 | -0.5009562 | 15.60958 | 0.7301304
72.51779 | 19.5512 | 20.02544 | 3.638019 | -0.4742438 | 15.65761 | 0.7298173
72.52779 | 19.6124 | 20.07042 | 3.63519 | -0.4580196 | 15.70572 | 0.7295084
72.53779 | 19.6696 | 20.11548 | 3.632364 | -0.4458756 | 15.75391 | 0.7292037
72.54779 | 19.7268 | 20.16061 | 3.629541 | -0.4338134 | 15.80217 | 0.7289031
72.55779 | 19.7781 | 20.20583 | 3.626722 | -0.4277316 | 15.8505 | 0.7286067
72.56778 | 19.8437 | 20.25108 | 3.623908 | -0.4073822 | 15.89886 | 0.728315
72.57778 | 19.8992 | 20.29645 | 3.621094 | -0.3972516 | 15.94733 | 0.7280269
72.58778 | 19.9487 | 20.34189 | 3.618284 | -0.3931946 | 15.99587 | 0.7277429
72.59778 | 20.0058 | 20.38741 | 3.615477 | -0.3816099 | 16.04447 | 0.7274631
72.60778 | 20.0646 | 20.43299 | 3.612672 | -0.3683932 | 16.09313 | 0.7271874
72.61777 | 20.132 | 20.4786 | 3.609874 | -0.3466002 | 16.14181 | 0.726916
72.62777 | 20.1848 | 20.52432 | 3.607076 | -0.3395157 | 16.19059 | 0.7266485
72.63777 | 20.241 | 20.57009 | 3.604281 | -0.3290928 | 16.23943 | 0.726385
72.64777 | 20.2973 | 20.61593 | 3.60149 | -0.3186327 | 16.28832 | 0.7261256
72.65777 | 20.348 | 20.66183 | 3.598701 | -0.3138299 | 16.33726 | 0.7258703
72.66777 | 20.4152 | 20.70778 | 3.595915 | -0.2925842 | 16.38625 | 0.725619
72.67776 | 20.4724 | 20.75374 | 3.593136 | -0.2813446 | 16.43524 | 0.7253719
72.68776 | 20.5232 | 20.7998 | 3.590357 | -0.2766037 | 16.48432 | 0.7251286
72.69776 | 20.5724 | 20.84591 | 3.587581 | -0.2735105 | 16.53344 | 0.7248894
72.70776 | 20.6212 | 20.89207 | 3.584808 | -0.2708651 | 16.5826 | 0.7246541
72.71776 | 20.6817 | 20.93826 | 3.582039 | -0.2565643 | 16.6318 | 0.7244227
72.72775 | 20.7448 | 20.98446 | 3.579275 | -0.2396593 | 16.68099 | 0.7241954
72.73775 | 20.7955 | 21.03074 | 3.576512 | -0.235237 | 16.73025 | 0.7239719
72.74775 | 20.8513 | 21.07705 | 3.573752 | -0.225753 | 16.77955 | 0.7237523
72.75775 | 20.8974 | 21.1234 | 3.570996 | -0.2260021 | 16.82887 | 0.7235366
72.76775 | 20.9662 | 21.16978 | 3.568243 | -0.2035832 | 16.87822 | 0.7233248
72.77775 | 21.0214 | 21.21619 | 3.565493 | -0.1947926 | 16.92758 | 0.7231169
72.78774 | 21.0813 | 21.26258 | 3.562749 | -0.181284 | 16.97692 | 0.722913
72.79774 | 21.1324 | 21.30904 | 3.560005 | -0.176643 | 17.02633 | 0.7227126
72.80774 | 21.1811 | 21.35552 | 3.557265 | -0.1744224 | 17.07574 | 0.7225161
72.81774 | 21.2493 | 21.40202 | 3.554528 | -0.1527201 | 17.12517 | 0.7223234
72.82774 | 21.3127 | 21.44853 | 3.551795 | -0.1358321 | 17.1746 | 0.7221344
72.83773 | 21.352 | 21.49501 | 3.549067 | -0.1430106 | 17.22399 | 0.7219492
72.84773 | 21.4211 | 21.54155 | 3.54634 | -0.1204452 | 17.27344 | 0.7217678
72.85773 | 21.4701 | 21.58809 | 3.543617 | -0.1179853 | 17.32288 | 0.72159
72.86773 | 21.5394 | 21.63463 | 3.540897 | -0.09522829 | 17.37232 | 0.7214158
72.87773 | 21.6072 | 21.68117 | 3.53818 | -0.07397258 | 17.42175 | 0.7212453
72.88773 | 21.6655 | 21.72771 | 3.535466 | -0.06221224 | 17.47117 | 0.7210784
72.89772 | 21.7221 | 21.7742 | 3.532759 | -0.05210254 | 17.52053 | 0.7209152
72.90772 | 21.7786 | 21.82073 | 3.530053 | -0.0421296 | 17.56992 | 0.7207555
72.91772 | 21.8465 | 21.86724 | 3.52735 | -0.02074201 | 17.61929 | 0.7205993
72.92772 | 21.9119 | 21.91374 | 3.52465 | -0.001841543 | 17.66865 | 0.7204467
72.93772 | 21.9719 | 21.96022 | 3.521954 | 0.01167811 | 17.71797 | 0.7202976
72.94771 | 22.031 | 22.00664 | 3.519263 | 0.0243638 | 17.76722 | 0.7201521
72.95771 | 22.0824 | 22.05307 | 3.516574 | 0.02933112 | 17.81649 | 0.7200099
72.96771 | 22.1473 | 22.09948 | 3.513888 | 0.04782391 | 17.86572 | 0.7198712
72.97771 | 22.2199 | 22.14585 | 3.511206 | 0.0740503 | 17.91491 | 0.7197358
72.98771 | 22.2802 | 22.19219 | 3.508527 | 0.088012 | 17.96406 | 0.7196038
72.99771 | 22.3428 | 22.23849 | 3.505851 | 0.1043111 | 18.01316 | 0.7194753
73.0077 | 22.4023 | 22.2847 | 3.503182 | 0.1175975 | 18.06217 | 0.7193501
73.0177 | 22.4591 | 22.33092 | 3.500514 | 0.1281829 | 18.11118 | 0.7192282
73.0277 | 22.5312 | 22.37708 | 3.497849 | 0.1541173 | 18.16012 | 0.7191096
73.0377 | 22.5958 | 22.42319 | 3.495187 | 0.1726053 | 18.20901 | 0.7189942
73.0477 | 22.6551 | 22.46925 | 3.49253 | 0.1858483 | 18.25784 | 0.718882
73.05769 | 22.714 | 22.51519 | 3.489878 | 0.1988094 | 18.30654 | 0.7187731
73.06769 | 22.7667 | 22.56113 | 3.487227 | 0.2055748 | 18.35523 | 0.7186673
73.07769 | 22.8431 | 22.60699 | 3.48458 | 0.2361064 | 18.40385 | 0.7185647
73.08769 | 22.8949 | 22.65279 | 3.481937 | 0.2421087 | 18.45239 | 0.7184652
73.09769 | 22.957 | 22.69852 | 3.479297 | 0.2584848 | 18.50085 | 0.7183688
73.10769 | 23.021 | 22.74416 | 3.476661 | 0.2768397 | 18.54922 | 0.7182754
73.11768 | 23.0752 | 22.78968 | 3.474031 | 0.2855187 | 18.59747 | 0.7181852
73.12768 | 23.1487 | 22.83516 | 3.471402 | 0.3135387 | 18.64566 | 0.7180979
73.13768 | 23.2133 | 22.88055 | 3.468777 | 0.33275 | 18.69376 | 0.7180136
73.14768 | 23.2665 | 22.92585 | 3.466155 | 0.3406527 | 18.74176 | 0.7179322
73.15768 | 23.3342 | 22.97105 | 3.463537 | 0.3631531 | 18.78966 | 0.7178538
73.16767 | 23.3832 | 23.0161 | 3.460926 | 0.3670978 | 18.8374 | 0.7177783
73.17767 | 23.4591 | 23.0611 | 3.458315 | 0.3979999 | 18.88508 | 0.7177057
73.18767 | 23.5197 | 23.10598 | 3.455708 | 0.4137166 | 18.93264 | 0.7176358
73.19767 | 23.5802 | 23.15076 | 3.453105 | 0.4294408 | 18.98009 | 0.7175688
73.20767 | 23.6347 | 23.19541 | 3.450506 | 0.4392856 | 19.0274 | 0.7175046
73.21767 | 23.6904 | 23.23995 | 3.44791 | 0.4504479 | 19.0746 | 0.7174431
73.22766 | 23.7664 | 23.28432 | 3.445321 | 0.4820786 | 19.12162 | 0.7173844
73.23766 | 23.8361 | 23.3286 | 3.442732 | 0.5074971 | 19.16854 | 0.7173284
73.24766 | 23.8917 | 23.37275 | 3.440148 | 0.5189451 | 19.21533 | 0.717275
73.25766 | 23.9522 | 23.41677 | 3.437567 | 0.5354319 | 19.26198 | 0.7172242
73.26766 | 24.0008 | 23.46064 | 3.434991 | 0.5401595 | 19.30847 | 0.7171761
73.27765 | 24.0613 | 23.50433 | 3.43242 | 0.5569731 | 19.35478 | 0.7171305
73.28765 | 24.1312 | 23.5479 | 3.429851 | 0.5832965 | 19.40096 | 0.7170875
73.29765 | 24.1777 | 23.59133 | 3.427286 | 0.5863739 | 19.44699 | 0.717047
73.30765 | 24.2381 | 23.6346 | 3.424724 | 0.603503 | 19.49286 | 0.717009
73.31765 | 24.2926 | 23.6777 | 3.422166 | 0.6149 | 19.53856 | 0.7169734
73.32765 | 24.3381 | 23.72064 | 3.419613 | 0.6174615 | 19.58409 | 0.7169403
73.33764 | 24.3987 | 23.76337 | 3.417065 | 0.6353321 | 19.62939 | 0.7169096
73.34764 | 24.4614 | 23.80596 | 3.414519 | 0.6554388 | 19.67456 | 0.7168813
73.35764 | 24.514 | 23.84838 | 3.411977 | 0.6656212 | 19.71955 | 0.7168553
73.36764 | 24.5617 | 23.89061 | 3.409439 | 0.6710905 | 19.76434 | 0.7168315
73.37764 | 24.6082 | 23.93265 | 3.406905 | 0.6755456 | 19.80894 | 0.7168101
73.38763 | 24.6595 | 23.97447 | 3.404377 | 0.6850335 | 19.8533 | 0.716791
73.39763 | 24.7219 | 24.01612 | 3.40185 | 0.705777 | 19.8975 | 0.716774
73.40763 | 24.7745 | 24.05758 | 3.399328 | 0.7169203 | 19.94149 | 0.7167592
73.41763 | 24.8145 | 24.09883 | 3.396809 | 0.7156674 | 19.98528 | 0.7167466
73.42763 | 24.8596 | 24.13988 | 3.394295 | 0.7197229 | 20.02885 | 0.7167361
73.43763 | 24.914 | 24.1807 | 3.391784 | 0.733295 | 20.07219 | 0.7167278
73.44762 | 24.9656 | 24.22128 | 3.38928 | 0.7443231 | 20.11528 | 0.7167215
73.45762 | 25.0142 | 24.26167 | 3.386778 | 0.7525319 | 20.15817 | 0.7167173
73.46762 | 25.0702 | 24.30182 | 3.384279 | 0.7683762 | 20.20083 | 0.716715
73.47762 | 25.1188 | 24.34176 | 3.381784 | 0.7770424 | 20.24326 | 0.7167148
73.48762 | 25.1664 | 24.38146 | 3.379294 | 0.7849446 | 20.28544 | 0.7167164
73.49761 | 25.2212 | 24.42088 | 3.37681 | 0.8003241 | 20.32735 | 0.7167202
73.50761 | 25.2747 | 24.46009 | 3.374328 | 0.8146088 | 20.36904 | 0.7167257
73.51761 | 25.3278 | 24.49906 | 3.37185 | 0.8287412 | 20.41048 | 0.7167331
73.52761 | 25.3854 | 24.53777 | 3.369375 | 0.8476285 | 20.45165 | 0.7167423
73.53761 | 25.4153 | 24.57623 | 3.366905 | 0.8390702 | 20.49257 | 0.7167534
73.54761 | 25.4746 | 24.61443 | 3.364439 | 0.8601747 | 20.53322 | 0.7167661
73.5576 | 25.5349 | 24.65232 | 3.36198 | 0.8825819 | 20.57356 | 0.7167807
73.5676 | 25.5817 | 24.68998 | 3.359522 | 0.8917212 | 20.61366 | 0.716797
73.5776 | 25.6256 | 24.72737 | 3.357069 | 0.8982332 | 20.65348 | 0.716815
73.5876 | 25.681 | 24.76448 | 3.354619 | 0.9165247 | 20.69302 | 0.7168346
73.5976 | 25.7233 | 24.8013 | 3.352174 | 0.9219984 | 20.73227 | 0.7168559
73.60759 | 25.7866 | 24.83781 | 3.349736 | 0.9487946 | 20.77119 | 0.7168788
73.61759 | 25.834 | 24.87405 | 3.347299 | 0.9599459 | 20.80985 | 0.7169033
73.62759 | 25.8808 | 24.91001 | 3.344866 | 0.9707944 | 20.84821 | 0.7169294
73.63759 | 25.9304 | 24.94566 | 3.342438 | 0.9847423 | 20.88626 | 0.7169569
73.64759 | 25.973 | 24.98101 | 3.340014 | 0.9919934 | 20.92401 | 0.7169859
73.65759 | 26.024 | 25.01605 | 3.337594 | 1.007954 | 20.96144 | 0.7170164
73.66758 | 26.0746 | 25.05074 | 3.33518 | 1.023858 | 20.99851 | 0.7170483
73.67758 | 26.1192 | 25.08515 | 3.332769 | 1.034045 | 21.0353 | 0.7170817
73.68758 | 26.1645 | 25.11924 | 3.330362 | 1.045256 | 21.07177 | 0.7171165
73.69758 | 26.2063 | 25.15301 | 3.327959 | 1.053288 | 21.1079 | 0.7171526
73.70758 | 26.2474 | 25.18645 | 3.32556 | 1.06095 | 21.1437 | 0.7171901
73.71757 | 26.3 | 25.21952 | 3.323169 | 1.080477 | 21.17913 | 0.7172288
73.72757 | 26.3501 | 25.25229 | 3.320779 | 1.097809 | 21.21424 | 0.7172689
73.73757 | 26.3909 | 25.28472 | 3.318393 | 1.10618 | 21.24902 | 0.7173102
73.74757 | 26.4317 | 25.3168 | 3.316012 | 1.114896 | 21.28344 | 0.7173527
73.75757 | 26.46 | 25.34854 | 3.313635 | 1.111463 | 21.31751 | 0.7173964
73.76757 | 26.5253 | 25.37992 | 3.311263 | 1.145379 | 21.35122 | 0.7174414
73.77756 | 26.5623 | 25.41091 | 3.308897 | 1.151387 | 21.38453 | 0.7174875
73.78756 | 26.603 | 25.44158 | 3.306533 | 1.161421 | 21.41751 | 0.7175346
73.79756 | 26.6495 | 25.47188 | 3.304174 | 1.177621 | 21.45012 | 0.717583
73.80756 | 26.6829 | 25.50181 | 3.301819 | 1.181087 | 21.48236 | 0.7176323
73.81756 | 26.7186 | 25.53137 | 3.299468 | 1.187226 | 21.51422 | 0.7176828
73.82755 | 26.7547 | 25.56053 | 3.297125 | 1.194168 | 21.54567 | 0.7177342
73.83755 | 26.8102 | 25.58934 | 3.294783 | 1.220861 | 21.57677 | 0.7177866
73.84755 | 26.8401 | 25.61776 | 3.292446 | 1.222337 | 21.60748 | 0.71784
73.85755 | 26.8847 | 25.6458 | 3.290114 | 1.2389 | 21.63779 | 0.7178944
73.86755 | 26.9173 | 25.67345 | 3.287785 | 1.24385 | 21.66771 | 0.7179497
73.87755 | 26.9636 | 25.70071 | 3.285462 | 1.262894 | 21.69724 | 0.7180059
73.88754 | 27.0033 | 25.72754 | 3.283145 | 1.275761 | 21.72633 | 0.7180629
73.89754 | 27.035 | 25.754 | 3.28083 | 1.281004 | 21.75505 | 0.7181209
73.90754 | 27.078 | 25.78005 | 3.27852 | 1.297948 | 21.78335 | 0.7181797
73.91754 | 27.1097 | 25.8057 | 3.276215 | 1.303999 | 21.81125 | 0.7182392
73.92754 | 27.1413 | 25.83094 | 3.273914 | 1.31036 | 21.83873 | 0.7182996
73.93753 | 27.19 | 25.85574 | 3.27162 | 1.33426 | 21.86576 | 0.7183606
73.94753 | 27.2131 | 25.88015 | 3.269328 | 1.332947 | 21.8924 | 0.7184224
73.95753 | 27.2579 | 25.90414 | 3.267041 | 1.353757 | 21.91862 | 0.7184849
73.96753 | 27.2952 | 25.92771 | 3.264759 | 1.367489 | 21.9444 | 0.7185482
73.97753 | 27.3253 | 25.95085 | 3.262481 | 1.374446 | 21.96976 | 0.7186122
73.98753 | 27.366 | 25.97357 | 3.260207 | 1.392432 | 21.99468 | 0.7186768
73.99752 | 27.4001 | 25.99583 | 3.257941 | 1.404268 | 22.01915 | 0.7187419
74.00752 | 27.4441 | 26.01768 | 3.255677 | 1.426417 | 22.0432 | 0.7188077
74.01752 | 27.4671 | 26.0391 | 3.253418 | 1.428002 | 22.06681 | 0.7188742
74.02752 | 27.5099 | 26.06007 | 3.251163 | 1.449828 | 22.08997 | 0.7189411
74.03752 | 27.5268 | 26.0806 | 3.248913 | 1.446195 | 22.11268 | 0.7190086
74.04751 | 27.5779 | 26.10067 | 3.24667 | 1.477226 | 22.13493 | 0.7190765
74.05751 | 27.6122 | 26.12032 | 3.24443 | 1.491881 | 22.15674 | 0.7191449
74.06751 | 27.6368 | 26.13951 | 3.242194 | 1.497289 | 22.1781 | 0.719214
74.07751 | 27.6788 | 26.15825 | 3.239963 | 1.520546 | 22.19901 | 0.7192834
74.08751 | 27.7075 | 26.17654 | 3.237737 | 1.530959 | 22.21945 | 0.7193533
74.09751 | 27.7321 | 26.19438 | 3.235515 | 1.537725 | 22.23944 | 0.7194236
74.1075 | 27.7808 | 26.21173 | 3.233301 | 1.569069 | 22.25894 | 0.7194941
74.1175 | 27.8131 | 26.22864 | 3.231089 | 1.584455 | 22.27799 | 0.7195653
74.1275 | 27.8476 | 26.2451 | 3.228882 | 1.602502 | 22.29658 | 0.7196367
74.1375 | 27.8678 | 26.26109 | 3.22668 | 1.606713 | 22.3147 | 0.7197085
74.1475 | 27.8955 | 26.27661 | 3.224482 | 1.618892 | 22.33234 | 0.7197805
74.15749 | 27.9332 | 26.29165 | 3.222292 | 1.641552 | 22.3495 | 0.7198527
74.16749 | 27.9722 | 26.30623 | 3.220104 | 1.665966 | 22.3662 | 0.7199253
74.17749 | 28.0053 | 26.32035 | 3.217922 | 1.684951 | 22.38243 | 0.7199982
74.18749 | 28.0252 | 26.33399 | 3.215744 | 1.691208 | 22.39818 | 0.7200713
74.19749 | 28.0616 | 26.34716 | 3.213571 | 1.714443 | 22.41344 | 0.7201446
74.20749 | 28.084 | 26.35985 | 3.211402 | 1.724148 | 22.42823 | 0.720218
74.21748 | 28.1221 | 26.37205 | 3.209241 | 1.750046 | 22.44252 | 0.7202916
74.22748 | 28.1589 | 26.38379 | 3.207083 | 1.775111 | 22.45634 | 0.7203654
74.23748 | 28.1896 | 26.39505 | 3.20493 | 1.794549 | 22.46968 | 0.7204393
74.24748 | 28.2235 | 26.40583 | 3.202781 | 1.817673 | 22.48253 | 0.7205133
74.25748 | 28.2469 | 26.41613 | 3.200638 | 1.830774 | 22.4949 | 0.7205874
74.26747 | 28.2619 | 26.42593 | 3.198502 | 1.835967 | 22.50677 | 0.7206615
74.27747 | 28.3079 | 26.43526 | 3.196368 | 1.872636 | 22.51816 | 0.7207357
74.28747 | 28.3411 | 26.44411 | 3.19424 | 1.896987 | 22.52906 | 0.7208099
74.29747 | 28.3647 | 26.45248 | 3.192116 | 1.912224 | 22.53948 | 0.7208842
74.30747 | 28.3834 | 26.46035 | 3.189998 | 1.923046 | 22.5494 | 0.7209584
74.31747 | 28.4175 | 26.46775 | 3.187885 | 1.94975 | 22.55883 | 0.7210326
74.32746 | 28.4312 | 26.47465 | 3.185779 | 1.95655 | 22.56776 | 0.7211067
74.33746 | 28.4823 | 26.48107 | 3.183675 | 2.001229 | 22.57621 | 0.7211807
74.34746 | 28.4963 | 26.48701 | 3.181577 | 2.009293 | 22.58417 | 0.7212547
74.35746 | 28.5356 | 26.49245 | 3.179484 | 2.043148 | 22.59164 | 0.7213285
74.36746 | 28.5524 | 26.49741 | 3.177396 | 2.054988 | 22.59861 | 0.7214022
74.37745 | 28.5728 | 26.50188 | 3.175316 | 2.070919 | 22.60509 | 0.7214757
74.38745 | 28.5982 | 26.50587 | 3.173238 | 2.092332 | 22.61108 | 0.7215491
74.39745 | 28.6401 | 26.50937 | 3.171166 | 2.130732 | 22.61658 | 0.7216222
74.40745 | 28.6675 | 26.51238 | 3.169098 | 2.15512 | 22.62159 | 0.7216952
74.41745 | 28.6931 | 26.51491 | 3.167036 | 2.178194 | 22.6261 | 0.7217679
74.42745 | 28.7146 | 26.51694 | 3.164979 | 2.197655 | 22.63013 | 0.7218403
74.43744 | 28.7341 | 26.5185 | 3.16293 | 2.215602 | 22.63366 | 0.7219124
74.44744 | 28.7614 | 26.51957 | 3.160883 | 2.241835 | 22.6367 | 0.7219843
74.45744 | 28.8009 | 26.52015 | 3.158842 | 2.280752 | 22.63925 | 0.7220558
74.46744 | 28.8342 | 26.52025 | 3.156806 | 2.31395 | 22.64132 | 0.722127
74.47744 | 28.8571 | 26.51987 | 3.154775 | 2.337232 | 22.64289 | 0.7221978
74.48743 | 28.8818 | 26.519 | 3.152751 | 2.362798 | 22.64398 | 0.7222682
74.49743 | 28.914 | 26.51766 | 3.150731 | 2.396341 | 22.64459 | 0.7223382
74.50743 | 28.9358 | 26.51583 | 3.148716 | 2.419968 | 22.64471 | 0.7224077
74.51743 | 28.9671 | 26.51353 | 3.146706 | 2.453575 | 22.64434 | 0.7224768
74.52743 | 28.9982 | 26.51074 | 3.144702 | 2.487458 | 22.64349 | 0.7225455
74.53743 | 29.0313 | 26.50748 | 3.142703 | 2.523819 | 22.64216 | 0.7226136
74.54742 | 29.0424 | 26.50375 | 3.140711 | 2.538652 | 22.64036 | 0.7226811
74.55742 | 29.0615 | 26.49954 | 3.138723 | 2.561962 | 22.63807 | 0.7227481
74.56742 | 29.0824 | 26.49486 | 3.13674 | 2.587545 | 22.6353 | 0.7228146
74.57742 | 29.1196 | 26.4897 | 3.134763 | 2.629899 | 22.63206 | 0.7228805
74.58742 | 29.1425 | 26.48408 | 3.13279 | 2.658424 | 22.62834 | 0.7229457
74.59741 | 29.1524 | 26.47799 | 3.130826 | 2.674408 | 22.62416 | 0.7230103
74.60741 | 29.1707 | 26.47144 | 3.128864 | 2.699263 | 22.6195 | 0.7230742
74.61741 | 29.1734 | 26.46441 | 3.126908 | 2.708986 | 22.61437 | 0.7231374
74.62741 | 29.1846 | 26.45693 | 3.124958 | 2.72767 | 22.60877 | 0.7231999
74.63741 | 29.2138 | 26.44899 | 3.123013 | 2.764814 | 22.60271 | 0.7232616
74.6474 | 29.2153 | 26.44059 | 3.121075 | 2.774707 | 22.5962 | 0.7233226
74.6574 | 29.2199 | 26.43173 | 3.119141 | 2.788165 | 22.58921 | 0.7233827
74.6674 | 29.2132 | 26.42242 | 3.117212 | 2.790778 | 22.58177 | 0.7234421
74.6774 | 29.2124 | 26.41266 | 3.115289 | 2.799741 | 22.57387 | 0.7235006
74.6874 | 29.2009 | 26.40244 | 3.113372 | 2.798456 | 22.56551 | 0.7235582
74.6974 | 29.2051 | 26.39179 | 3.11146 | 2.813313 | 22.55671 | 0.7236149
74.70739 | 29.2071 | 26.38069 | 3.109555 | 2.826407 | 22.54747 | 0.7236707
74.71739 | 29.1884 | 26.36915 | 3.107654 | 2.819253 | 22.53777 | 0.7237255
74.72739 | 29.1676 | 26.35716 | 3.105759 | 2.810438 | 22.52762 | 0.7237794
74.73739 | 29.1464 | 26.34474 | 3.103869 | 2.80166 | 22.51704 | 0.7238322
74.74739 | 29.1229 | 26.33188 | 3.101985 | 2.791018 | 22.50601 | 0.723884
74.75738 | 29.1145 | 26.31861 | 3.100109 | 2.795889 | 22.49457 | 0.7239346
74.76738 | 29.0858 | 26.30489 | 3.098236 | 2.780906 | 22.48267 | 0.7239842
74.77738 | 29.06 | 26.29075 | 3.096369 | 2.769246 | 22.47035 | 0.7240327
74.78738 | 29.0143 | 26.27619 | 3.094507 | 2.738109 | 22.4576 | 0.72408
74.79738 | 28.9768 | 26.26121 | 3.092651 | 2.715591 | 22.44443 | 0.7241262
74.80738 | 28.9263 | 26.24581 | 3.090801 | 2.680488 | 22.43084 | 0.7241711
74.81737 | 28.9017 | 26.23001 | 3.088958 | 2.671685 | 22.41684 | 0.7242148
74.82737 | 28.8534 | 26.2138 | 3.087119 | 2.639602 | 22.40242 | 0.7242571
74.83737 | 28.8056 | 26.19717 | 3.085286 | 2.608432 | 22.38758 | 0.7242982
74.84737 | 28.7512 | 26.18014 | 3.083459 | 2.571062 | 22.37234 | 0.7243379
74.85737 | 28.6981 | 26.16271 | 3.081637 | 2.535393 | 22.35669 | 0.7243762
74.86736 | 28.6326 | 26.1449 | 3.079823 | 2.487702 | 22.34066 | 0.7244132
74.87736 | 28.582 | 26.12668 | 3.078013 | 2.455324 | 22.32421 | 0.7244487
74.88736 | 28.5242 | 26.10807 | 3.076209 | 2.416134 | 22.30737 | 0.7244827
74.89736 | 28.4605 | 26.08907 | 3.07441 | 2.371429 | 22.29015 | 0.7245152
74.90736 | 28.3844 | 26.06969 | 3.072618 | 2.314706 | 22.27253 | 0.7245462
74.91736 | 28.3202 | 26.04994 | 3.070831 | 2.270265 | 22.25453 | 0.7245756
74.92735 | 28.2465 | 26.02982 | 3.069052 | 2.216676 | 22.23617 | 0.7246034
74.93735 | 28.1811 | 26.00932 | 3.067277 | 2.171779 | 22.21742 | 0.7246295
74.94735 | 28.1111 | 25.98845 | 3.065507 | 2.122653 | 22.19829 | 0.7246539
74.95735 | 28.0323 | 25.96721 | 3.063744 | 2.065088 | 22.17879 | 0.7246767
74.96735 | 27.9556 | 25.94562 | 3.061986 | 2.009984 | 22.15893 | 0.7246977
74.97734 | 27.8821 | 25.92369 | 3.060237 | 1.958415 | 22.13873 | 0.7247169
74.98734 | 27.7953 | 25.90138 | 3.058491 | 1.893919 | 22.11816 | 0.7247343
74.99734 | 27.7284 | 25.87873 | 3.056751 | 1.84967 | 22.09723 | 0.7247498
75.00734 | 27.6599 | 25.85573 | 3.055017 | 1.804169 | 22.07595 | 0.7247635
75.01734 | 27.5754 | 25.83239 | 3.05329 | 1.743006 | 22.05433 | 0.7247752
75.02734 | 27.4891 | 25.80872 | 3.051568 | 1.680379 | 22.03237 | 0.7247849
75.03733 | 27.4158 | 25.78474 | 3.049854 | 1.631062 | 22.01009 | 0.7247925
75.04733 | 27.3326 | 25.7604 | 3.048144 | 1.572197 | 21.98746 | 0.7247982
75.05733 | 27.2458 | 25.73575 | 3.04644 | 1.510054 | 21.9645 | 0.7248018
75.06733 | 27.1694 | 25.71077 | 3.044742 | 1.458633 | 21.94122 | 0.7248033
75.07733 | 27.1012 | 25.68548 | 3.04305 | 1.415725 | 21.91762 | 0.7248026
75.08732 | 27.0171 | 25.65989 | 3.041366 | 1.357207 | 21.89373 | 0.7247998
75.09732 | 26.9429 | 25.63398 | 3.039687 | 1.30892 | 21.8695 | 0.7247947
75.10732 | 26.8667 | 25.60776 | 3.038013 | 1.258936 | 21.84496 | 0.7247873
75.11732 | 26.7863 | 25.58125 | 3.036346 | 1.205053 | 21.82012 | 0.7247776
75.12732 | 26.7097 | 25.55444 | 3.034684 | 1.155261 | 21.79499 | 0.7247656
75.13732 | 26.6353 | 25.52734 | 3.033029 | 1.107963 | 21.76956 | 0.7247511
75.14731 | 26.549 | 25.49998 | 3.031381 | 1.049022 | 21.74386 | 0.7247342
75.15731 | 26.4843 | 25.47231 | 3.029739 | 1.011991 | 21.71786 | 0.724715
75.16731 | 26.4144 | 25.44436 | 3.028102 | 0.9700356 | 21.69157 | 0.7246931
75.17731 | 26.3308 | 25.41615 | 3.026471 | 0.9146532 | 21.66501 | 0.7246686
75.18731 | 26.2563 | 25.38766 | 3.024847 | 0.8686432 | 21.63817 | 0.7246416
75.1973 | 26.1968 | 25.35893 | 3.02323 | 0.8378667 | 21.61109 | 0.7246119
75.2073 | 26.1244 | 25.32992 | 3.021618 | 0.7944785 | 21.58372 | 0.7245796
75.2173 | 26.055 | 25.30066 | 3.020012 | 0.7543449 | 21.5561 | 0.7245445
75.2273 | 25.9949 | 25.27114 | 3.018413 | 0.7237649 | 21.52822 | 0.7245067
75.2373 | 25.925 | 25.24137 | 3.01682 | 0.6836318 | 21.50008 | 0.724466
75.2473 | 25.8466 | 25.21136 | 3.015233 | 0.6352404 | 21.4717 | 0.7244225
75.25729 | 25.7888 | 25.18114 | 3.013654 | 0.6076575 | 21.44311 | 0.7243762
75.26729 | 25.7208 | 25.15066 | 3.012079 | 0.5701363 | 21.41426 | 0.7243269
75.27729 | 25.6639 | 25.11995 | 3.010511 | 0.5439485 | 21.38517 | 0.7242745
75.28729 | 25.6054 | 25.08902 | 3.008949 | 0.5163827 | 21.35585 | 0.7242194
75.29729 | 25.5332 | 25.05786 | 3.007394 | 0.4753387 | 21.32631 | 0.724161
75.30728 | 25.4875 | 25.02652 | 3.005846 | 0.4609827 | 21.29657 | 0.7240995
75.31728 | 25.4188 | 24.99493 | 3.004304 | 0.4238675 | 21.26659 | 0.7240348
75.32728 | 25.3777 | 24.96314 | 3.002767 | 0.4145561 | 21.23641 | 0.723967
75.33728 | 25.3229 | 24.93115 | 3.001237 | 0.3917511 | 21.20602 | 0.7238959
75.34728 | 25.2728 | 24.89895 | 2.999714 | 0.3738452 | 21.17542 | 0.7238216
75.35728 | 25.2151 | 24.86657 | 2.998197 | 0.3485328 | 21.14463 | 0.723744
75.36727 | 25.1671 | 24.83403 | 2.996688 | 0.3330654 | 21.11368 | 0.723663
75.37727 | 25.1147 | 24.80127 | 2.995183 | 0.3134283 | 21.08251 | 0.7235785
75.38727 | 25.0626 | 24.76833 | 2.993686 | 0.2942746 | 21.05115 | 0.7234906
75.39727 | 25.0318 | 24.7352 | 2.992194 | 0.2965955 | 21.01961 | 0.7233993
75.40727 | 24.9832 | 24.70191 | 2.99071 | 0.2812913 | 20.98789 | 0.7233044
75.41726 | 24.9379 | 24.66848 | 2.989233 | 0.2694228 | 20.95604 | 0.7232059
75.42726 | 24.8998 | 24.63485 | 2.987761 | 0.2649509 | 20.92398 | 0.7231038
75.43726 | 24.8582 | 24.60106 | 2.986296 | 0.2571392 | 20.89177 | 0.722998
75.44726 | 24.8168 | 24.56712 | 2.984837 | 0.2496817 | 20.85939 | 0.7228885
75.45726 | 24.783 | 24.53302 | 2.983385 | 0.2499775 | 20.82686 | 0.7227752
75.46726 | 24.7539 | 24.49878 | 2.98194 | 0.2551202 | 20.79418 | 0.7226582
75.47725 | 24.7097 | 24.46443 | 2.980502 | 0.2452728 | 20.76139 | 0.7225374
75.48725 | 24.6793 | 24.4299 | 2.97907 | 0.2493998 | 20.72842 | 0.7224126
75.49725 | 24.6375 | 24.39524 | 2.977644 | 0.2422602 | 20.69531 | 0.722284
75.50725 | 24.5973 | 24.36045 | 2.976225 | 0.2368501 | 20.66207 | 0.7221513
75.51725 | 24.5582 | 24.32553 | 2.974812 | 0.2326679 | 20.62871 | 0.7220146
75.52724 | 24.5311 | 24.29053 | 2.973408 | 0.2405748 | 20.59524 | 0.7218741
75.53724 | 24.497 | 24.25537 | 2.972009 | 0.2416338 | 20.56163 | 0.7217293
75.54724 | 24.4684 | 24.22009 | 2.970616 | 0.2483069 | 20.5279 | 0.7215803
75.55724 | 24.4345 | 24.18471 | 2.969231 | 0.2497919 | 20.49405 | 0.7214272
75.56724 | 24.3972 | 24.14922 | 2.967851 | 0.2479817 | 20.4601 | 0.7212698
75.57724 | 24.3547 | 24.11362 | 2.966479 | 0.2410769 | 20.42604 | 0.7211083
75.58723 | 24.3252 | 24.07797 | 2.965115 | 0.2472326 | 20.39191 | 0.7209425
75.59723 | 24.29 | 24.04218 | 2.963756 | 0.2478199 | 20.35765 | 0.7207723
75.60723 | 24.2521 | 24.0063 | 2.962404 | 0.2457988 | 20.3233 | 0.7205977
75.61723 | 24.204 | 23.97034 | 2.961059 | 0.233664 | 20.28886 | 0.7204186
75.62723 | 24.1727 | 23.93429 | 2.95972 | 0.238413 | 20.25433 | 0.7202351
75.63722 | 24.126 | 23.89819 | 2.95839 | 0.2278055 | 20.21976 | 0.7200474
75.64722 | 24.091 | 23.86199 | 2.957065 | 0.2290106 | 20.18507 | 0.7198548
75.65722 | 24.0569 | 23.82571 | 2.955747 | 0.2311864 | 20.15031 | 0.7196577
75.66722 | 24.0202 | 23.78937 | 2.954436 | 0.2308293 | 20.11548 | 0.7194561
75.67722 | 23.9707 | 23.75296 | 2.953131 | 0.2177392 | 20.08058 | 0.7192497
75.68722 | 23.9341 | 23.71649 | 2.951834 | 0.2176102 | 20.04562 | 0.7190387
75.69721 | 23.8882 | 23.68 | 2.950545 | 0.2082006 | 20.01063 | 0.718823
75.70721 | 23.8457 | 23.64342 | 2.949261 | 0.2022843 | 19.97555 | 0.7186025
75.71721 | 23.8 | 23.60678 | 2.947984 | 0.1932161 | 19.94042 | 0.7183772
75.72721 | 23.7555 | 23.57011 | 2.946714 | 0.1853946 | 19.90524 | 0.718147
75.73721 | 23.7013 | 23.53338 | 2.945452 | 0.1679184 | 19.87002 | 0.7179119
75.7472 | 23.6533 | 23.49666 | 2.944197 | 0.1566386 | 19.83479 | 0.7176723
75.7572 | 23.6043 | 23.45986 | 2.942948 | 0.1444389 | 19.79949 | 0.7174273
75.7672 | 23.5485 | 23.42303 | 2.941706 | 0.1254706 | 19.76415 | 0.7171774
75.7772 | 23.4921 | 23.38617 | 2.940471 | 0.1059339 | 19.72877 | 0.7169225
75.7872 | 23.4326 | 23.34928 | 2.939243 | 0.08332362 | 19.69337 | 0.7166626
75.7972 | 23.3826 | 23.31236 | 2.938022 | 0.07023714 | 19.65794 | 0.7163977
75.80719 | 23.3284 | 23.27547 | 2.93681 | 0.05293446 | 19.62253 | 0.7161278
75.81719 | 23.2686 | 23.23852 | 2.935603 | 0.03008408 | 19.58706 | 0.7158525
75.82719 | 23.2122 | 23.20155 | 2.934403 | 0.01064958 | 19.55158 | 0.7155721
75.83719 | 23.1417 | 23.16457 | 2.93321 | -0.02287406 | 19.51608 | 0.7152864
75.84719 | 23.0776 | 23.12759 | 2.932025 | -0.04999208 | 19.48057 | 0.7149956
75.85718 | 23.0094 | 23.09064 | 2.930848 | -0.08124038 | 19.44509 | 0.7146998
75.86718 | 22.9432 | 23.05365 | 2.929676 | -0.1104501 | 19.40958 | 0.7143984
75.87718 | 22.8825 | 23.01666 | 2.928512 | -0.1341611 | 19.37406 | 0.7140916
75.88718 | 22.8167 | 22.97968 | 2.927355 | -0.1629758 | 19.33854 | 0.7137795
75.89718 | 22.7567 | 22.9427 | 2.926205 | -0.1859985 | 19.30303 | 0.713462
75.90718 | 22.6839 | 22.90573 | 2.925063 | -0.2218296 | 19.26753 | 0.7131392
75.91717 | 22.6226 | 22.86881 | 2.923928 | -0.2462112 | 19.23207 | 0.7128112
75.92717 | 22.5539 | 22.83186 | 2.9228 | -0.277965 | 19.19659 | 0.7124775
75.93717 | 22.4856 | 22.79494 | 2.921679 | -0.3093438 | 19.16113 | 0.7121383
75.94717 | 22.42 | 22.75804 | 2.920565 | -0.3380416 | 19.12568 | 0.7117935
75.95717 | 22.3441 | 22.72117 | 2.919459 | -0.3770676 | 19.09027 | 0.7114433
75.96716 | 22.2745 | 22.68435 | 2.918361 | -0.409847 | 19.0549 | 0.7110878
75.97716 | 22.2072 | 22.64752 | 2.917268 | -0.4403232 | 19.01953 | 0.7107264
75.98716 | 22.1403 | 22.61073 | 2.916184 | -0.4704291 | 18.98419 | 0.7103594
75.99716 | 22.0685 | 22.57397 | 2.915106 | -0.5054703 | 18.94888 | 0.7099868
76.00716 | 21.995 | 22.53725 | 2.914036 | -0.5422461 | 18.9136 | 0.7096086
76.01716 | 21.9331 | 22.50056 | 2.912974 | -0.5674611 | 18.87836 | 0.7092247
76.02715 | 21.8638 | 22.46395 | 2.911919 | -0.6001513 | 18.8432 | 0.7088356
76.03715 | 21.7909 | 22.42735 | 2.910871 | -0.6364494 | 18.80804 | 0.7084403
76.04715 | 21.7212 | 22.39079 | 2.90983 | -0.6695937 | 18.77292 | 0.7080394
76.05715 | 21.6614 | 22.35428 | 2.908797 | -0.692884 | 18.73785 | 0.7076327
76.06715 | 21.5849 | 22.31783 | 2.907771 | -0.7329251 | 18.70283 | 0.7072203
76.07714 | 21.5086 | 22.28145 | 2.906754 | -0.7728529 | 18.6679 | 0.7068025
76.08714 | 21.4384 | 22.2451 | 2.905743 | -0.8066981 | 18.63298 | 0.7063786
76.09714 | 21.3733 | 22.2088 | 2.904739 | -0.835502 | 18.59811 | 0.7059488
76.10714 | 21.3125 | 22.17256 | 2.903743 | -0.8600621 | 18.56331 | 0.7055134
76.11714 | 21.2486 | 22.13638 | 2.902755 | -0.8877821 | 18.52856 | 0.7050719
76.12714 | 21.176 | 22.10026 | 2.901773 | -0.9242648 | 18.49387 | 0.7046248
76.13713 | 21.1083 | 22.06425 | 2.900801 | -0.9559473 | 18.45927 | 0.7041723
76.14713 | 21.0433 | 22.02826 | 2.899835 | -0.9849607 | 18.42471 | 0.7037135
76.15713 | 20.9943 | 21.99234 | 2.898876 | -0.9980406 | 18.39022 | 0.7032488
76.16713 | 20.9254 | 21.95649 | 2.897925 | -1.03109 | 18.35579 | 0.7027782
76.17713 | 20.8635 | 21.92071 | 2.896981 | -1.057212 | 18.32143 | 0.7023019
76.18712 | 20.8011 | 21.88504 | 2.896046 | -1.083942 | 18.28718 | 0.7018201
76.19712 | 20.73 | 21.84941 | 2.895118 | -1.11941 | 18.25296 | 0.701332
76.20712 | 20.6766 | 21.81386 | 2.894197 | -1.137256 | 18.21882 | 0.700838
76.21712 | 20.6183 | 21.77838 | 2.893284 | -1.160081 | 18.18476 | 0.700338
76.22712 | 20.5586 | 21.74298 | 2.892379 | -1.184383 | 18.15077 | 0.6998323
76.23712 | 20.5065 | 21.70767 | 2.891481 | -1.201167 | 18.11687 | 0.6993206
76.24711 | 20.4542 | 21.67247 | 2.890591 | -1.218269 | 18.08307 | 0.6988034
76.25711 | 20.3876 | 21.63732 | 2.889709 | -1.249721 | 18.04933 | 0.69828
76.26711 | 20.3377 | 21.60226 | 2.888834 | -1.264556 | 18.01567 | 0.6977506
76.27711 | 20.2761 | 21.56728 | 2.887967 | -1.291181 | 17.9821 | 0.6972153
76.28711 | 20.2262 | 21.53239 | 2.887107 | -1.306192 | 17.94861 | 0.6966742
76.2971 | 20.1618 | 21.49763 | 2.886256 | -1.335828 | 17.91524 | 0.6961277
76.3071 | 20.1135 | 21.46292 | 2.885412 | -1.349419 | 17.88193 | 0.6955748
76.3171 | 20.0493 | 21.4283 | 2.884576 | -1.379005 | 17.84871 | 0.695016
76.3271 | 20.0005 | 21.39378 | 2.883748 | -1.393281 | 17.81558 | 0.6944513
76.3371 | 19.95 | 21.35935 | 2.882927 | -1.409353 | 17.78255 | 0.6938808
76.3471 | 19.8975 | 21.32502 | 2.882114 | -1.427521 | 17.7496 | 0.6933045
76.35709 | 19.8458 | 21.29082 | 2.88131 | -1.44502 | 17.71679 | 0.6927228
76.36709 | 19.792 | 21.25668 | 2.880512 | -1.464681 | 17.68403 | 0.6921347
76.37709 | 19.7402 | 21.22264 | 2.879723 | -1.482443 | 17.65138 | 0.6915408
76.38709 | 19.6959 | 21.1887 | 2.878941 | -1.492803 | 17.61882 | 0.6909411
76.39709 | 19.6502 | 21.15487 | 2.878168 | -1.504666 | 17.58636 | 0.6903355
76.40708 | 19.5988 | 21.12118 | 2.877403 | -1.522375 | 17.55405 | 0.6897248
76.41708 | 19.5498 | 21.08754 | 2.876645 | -1.537741 | 17.52179 | 0.6891076
76.42708 | 19.4932 | 21.054 | 2.875895 | -1.560795 | 17.48962 | 0.6884846
76.43708 | 19.4558 | 21.02057 | 2.875152 | -1.564769 | 17.45756 | 0.6878559
76.44708 | 19.4127 | 20.98725 | 2.874418 | -1.574546 | 17.42561 | 0.6872215
76.45708 | 19.3741 | 20.95403 | 2.873692 | -1.57993 | 17.39376 | 0.6865813
76.46707 | 19.3309 | 20.92097 | 2.872974 | -1.590065 | 17.36205 | 0.6859359
76.47707 | 19.2935 | 20.88796 | 2.872264 | -1.594463 | 17.33041 | 0.6852843
76.48707 | 19.2526 | 20.85507 | 2.871562 | -1.602468 | 17.29888 | 0.6846271
76.49707 | 19.2162 | 20.82228 | 2.870867 | -1.606081 | 17.26745 | 0.6839641
76.50707 | 19.175 | 20.7896 | 2.870181 | -1.614603 | 17.23613 | 0.6832955
76.51706 | 19.1333 | 20.75707 | 2.869503 | -1.623766 | 17.20494 | 0.6826219
76.52706 | 19.0948 | 20.72461 | 2.868833 | -1.629808 | 17.17383 | 0.6819421
76.53706 | 19.0612 | 20.69226 | 2.868171 | -1.631059 | 17.14283 | 0.6812567
76.54706 | 19.026 | 20.66002 | 2.867517 | -1.634022 | 17.11194 | 0.6805657
76.55706 | 18.9952 | 20.6279 | 2.866871 | -1.632697 | 17.08116 | 0.6798692
76.56706 | 18.9616 | 20.59588 | 2.866233 | -1.634284 | 17.05048 | 0.6791672
76.57705 | 18.9265 | 20.56401 | 2.865604 | -1.637513 | 17.01995 | 0.6784605
76.58705 | 18.889 | 20.53222 | 2.864982 | -1.643222 | 16.98949 | 0.6777476
76.59705 | 18.86 | 20.50055 | 2.864368 | -1.640546 | 16.95915 | 0.6770292
76.60705 | 18.8248 | 20.46898 | 2.863763 | -1.644181 | 16.92891 | 0.6763054
76.61705 | 18.797 | 20.43753 | 2.863166 | -1.640533 | 16.89879 | 0.6755763
76.62704 | 18.7687 | 20.40622 | 2.862577 | -1.637524 | 16.8688 | 0.6748426
76.63704 | 18.7384 | 20.375 | 2.861996 | -1.6366 | 16.8389 | 0.6741027
76.64704 | 18.7026 | 20.34389 | 2.861424 | -1.641291 | 16.80911 | 0.6733577
76.65704 | 18.6705 | 20.31289 | 2.860859 | -1.642394 | 16.77943 | 0.6726073
76.66704 | 18.6447 | 20.28201 | 2.860303 | -1.637311 | 16.74986 | 0.6718518
76.67704 | 18.6195 | 20.25124 | 2.859755 | -1.631742 | 16.7204 | 0.6710911
76.68703 | 18.5866 | 20.22062 | 2.859216 | -1.634017 | 16.69108 | 0.670326
76.69703 | 18.5642 | 20.19008 | 2.858684 | -1.625877 | 16.66184 | 0.669555
76.70703 | 18.5391 | 20.15965 | 2.858161 | -1.620551 | 16.63271 | 0.6687789
76.71703 | 18.5159 | 20.12934 | 2.857646 | -1.613437 | 16.60369 | 0.6679978
76.72703 | 18.4955 | 20.09914 | 2.85714 | -1.603638 | 16.57479 | 0.6672116
76.73702 | 18.4687 | 20.06908 | 2.856642 | -1.600382 | 16.54602 | 0.6664212
76.74702 | 18.4494 | 20.03911 | 2.856152 | -1.589711 | 16.51733 | 0.6656252
76.75702 | 18.4168 | 20.00925 | 2.855671 | -1.592452 | 16.48876 | 0.6648242
76.76702 | 18.3944 | 19.97951 | 2.855198 | -1.585107 | 16.46029 | 0.6640184
76.77702 | 18.371 | 19.94987 | 2.854733 | -1.578873 | 16.43193 | 0.6632077
76.78702 | 18.3651 | 19.92036 | 2.854277 | -1.555256 | 16.40369 | 0.6623923
76.79701 | 18.3396 | 19.89098 | 2.853829 | -1.551378 | 16.37558 | 0.6615729
76.80701 | 18.3177 | 19.86168 | 2.85339 | -1.543981 | 16.34754 | 0.6607481
76.81701 | 18.2986 | 19.8325 | 2.852959 | -1.533899 | 16.31962 | 0.6599185
76.82701 | 18.278 | 19.80343 | 2.852536 | -1.525429 | 16.29181 | 0.6590843
76.83701 | 18.2628 | 19.77447 | 2.852122 | -1.511668 | 16.2641 | 0.6582456
76.847 | 18.2371 | 19.74565 | 2.851717 | -1.508547 | 16.23653 | 0.6574032
76.857 | 18.2233 | 19.71691 | 2.85132 | -1.493608 | 16.20903 | 0.6565554
76.867 | 18.1994 | 19.68828 | 2.850931 | -1.488878 | 16.18164 | 0.6557032
76.877 | 18.1811 | 19.65976 | 2.850551 | -1.478659 | 16.15436 | 0.6548466
76.887 | 18.1578 | 19.63135 | 2.850179 | -1.473548 | 16.12718 | 0.6539856
76.897 | 18.1406 | 19.60305 | 2.849816 | -1.462447 | 16.10011 | 0.6531204
76.90699 | 18.1234 | 19.57489 | 2.849462 | -1.451487 | 16.07317 | 0.6522516
76.91699 | 18.1025 | 19.5468 | 2.849117 | -1.444301 | 16.04631 | 0.6513779
76.92699 | 18.0776 | 19.51882 | 2.848779 | -1.441222 | 16.01954 | 0.6505
76.93699 | 18.0615 | 19.49095 | 2.848451 | -1.429448 | 15.99288 | 0.6496179
76.94699 | 18.0451 | 19.46318 | 2.848131 | -1.418081 | 15.96632 | 0.6487318
76.95698 | 18.0219 | 19.43555 | 2.847819 | -1.413645 | 15.93988 | 0.6478425
76.96698 | 17.9986 | 19.40799 | 2.847517 | -1.409388 | 15.91352 | 0.6469484
76.97698 | 17.9727 | 19.38053 | 2.847223 | -1.407834 | 15.88726 | 0.6460503
76.98698 | 17.956 | 19.35318 | 2.846937 | -1.397183 | 15.8611 | 0.6451484
76.99698 | 17.9353 | 19.32593 | 2.84666 | -1.390635 | 15.83503 | 0.6442426
77.00698 | 17.9111 | 19.29879 | 2.846392 | -1.387687 | 15.80906 | 0.643333
77.01697 | 17.8881 | 19.27177 | 2.846133 | -1.383668 | 15.78321 | 0.6424207
77.02697 | 17.8719 | 19.24482 | 2.845883 | -1.372922 | 15.75744 | 0.6415037
77.03697 | 17.8473 | 19.21798 | 2.845641 | -1.370675 | 15.73175 | 0.6405832
77.04697 | 17.8249 | 19.19123 | 2.845408 | -1.366327 | 15.70616 | 0.639659
77.05697 | 17.8075 | 19.16458 | 2.845183 | -1.357077 | 15.68066 | 0.6387313
77.06696 | 17.7802 | 19.13805 | 2.844968 | -1.357846 | 15.65528 | 0.6378011
77.07696 | 17.7633 | 19.11159 | 2.844761 | -1.348289 | 15.62996 | 0.6368666
77.08696 | 17.744 | 19.08523 | 2.844563 | -1.341228 | 15.60474 | 0.6359286
77.09696 | 17.7192 | 19.05896 | 2.844374 | -1.339761 | 15.5796 | 0.6349873
77.10696 | 17.7029 | 19.03279 | 2.844194 | -1.329886 | 15.55455 | 0.6340428
77.11696 | 17.678 | 19.0067 | 2.844022 | -1.328704 | 15.52959 | 0.6330951
77.12695 | 17.6636 | 18.98074 | 2.84386 | -1.31714 | 15.50474 | 0.6321452
77.13695 | 17.6431 | 18.95484 | 2.843706 | -1.311741 | 15.47994 | 0.6311912
77.14695 | 17.629 | 18.92903 | 2.843561 | -1.300033 | 15.45524 | 0.6302342
77.15695 | 17.6049 | 18.90331 | 2.843425 | -1.298411 | 15.43061 | 0.6292741
77.16695 | 17.5904 | 18.87768 | 2.843298 | -1.287279 | 15.40607 | 0.6283112
77.17694 | 17.5753 | 18.85216 | 2.84318 | -1.276858 | 15.38163 | 0.6273463
77.18694 | 17.5543 | 18.8267 | 2.843071 | -1.272398 | 15.35725 | 0.6263776
77.19694 | 17.5378 | 18.80132 | 2.842971 | -1.263522 | 15.33295 | 0.6254061
77.20694 | 17.5184 | 18.77603 | 2.842879 | -1.257631 | 15.30872 | 0.6244319
77.21694 | 17.5063 | 18.75082 | 2.842797 | -1.244523 | 15.28457 | 0.623455
77.22694 | 17.4912 | 18.7257 | 2.842724 | -1.234495 | 15.2605 | 0.6224756
77.23693 | 17.4739 | 18.70067 | 2.84266 | -1.226773 | 15.23652 | 0.6214945
77.24693 | 17.4584 | 18.67571 | 2.842604 | -1.217306 | 15.21259 | 0.6205099
77.25693 | 17.4458 | 18.65082 | 2.842558 | -1.205018 | 15.18874 | 0.619523
77.26693 | 17.4269 | 18.62601 | 2.842521 | -1.199106 | 15.16495 | 0.6185336
77.27693 | 17.4067 | 18.60127 | 2.842493 | -1.19457 | 15.14124 | 0.6175418
77.28692 | 17.4027 | 18.57664 | 2.842474 | -1.173936 | 15.11761 | 0.6165488
77.29692 | 17.3828 | 18.55205 | 2.842464 | -1.169249 | 15.09403 | 0.6155525
77.30692 | 17.3701 | 18.52754 | 2.842463 | -1.157436 | 15.07052 | 0.6145541
77.31692 | 17.3638 | 18.50309 | 2.842471 | -1.139294 | 15.04707 | 0.6135535
77.32692 | 17.3445 | 18.47872 | 2.842488 | -1.134224 | 15.02368 | 0.6125509
77.33692 | 17.3286 | 18.45442 | 2.842515 | -1.125822 | 15.00036 | 0.6115463
77.34691 | 17.3139 | 18.43021 | 2.842551 | -1.116314 | 14.97712 | 0.6105407
77.35691 | 17.3001 | 18.40605 | 2.842595 | -1.105947 | 14.95392 | 0.6095323
77.36691 | 17.2847 | 18.38195 | 2.842649 | -1.097247 | 14.93078 | 0.6085219
77.37691 | 17.2745 | 18.35791 | 2.842713 | -1.08341 | 14.90769 | 0.6075097
77.38691 | 17.261 | 18.33394 | 2.842785 | -1.072939 | 14.88466 | 0.6064959
77.3969 | 17.2428 | 18.31005 | 2.842866 | -1.067252 | 14.8617 | 0.6054813
77.4069 | 17.2416 | 18.2862 | 2.842957 | -1.044604 | 14.83878 | 0.604464
77.4169 | 17.2201 | 18.26241 | 2.843057 | -1.042314 | 14.81591 | 0.6034452
77.4269 | 17.2103 | 18.23868 | 2.843167 | -1.028385 | 14.79309 | 0.6024249
77.4369 | 17.1986 | 18.21501 | 2.843285 | -1.016412 | 14.77032 | 0.6014031
77.4469 | 17.1803 | 18.1914 | 2.843413 | -1.011096 | 14.7476 | 0.6003798
77.45689 | 17.1602 | 18.16786 | 2.84355 | -1.007658 | 14.72495 | 0.5993563
77.46689 | 17.1557 | 18.14435 | 2.843697 | -0.9886498 | 14.70232 | 0.5983303
77.47689 | 17.1451 | 18.12089 | 2.843852 | -0.975794 | 14.67974 | 0.5973032
77.48689 | 17.125 | 18.09749 | 2.844017 | -0.9724901 | 14.6572 | 0.5962747
77.49689 | 17.1135 | 18.07414 | 2.844192 | -0.9606377 | 14.6347 | 0.5952451
77.50688 | 17.1044 | 18.05086 | 2.844376 | -0.9464551 | 14.61226 | 0.5942155
77.51688 | 17.0893 | 18.0276 | 2.844569 | -0.9382983 | 14.58985 | 0.5931838
77.52688 | 17.0711 | 18.00439 | 2.844771 | -0.9332883 | 14.56747 | 0.592151
77.53688 | 17.0646 | 17.98122 | 2.844983 | -0.9166218 | 14.54512 | 0.5911173
77.54688 | 17.0463 | 17.9581 | 2.845205 | -0.9118008 | 14.52281 | 0.5900826
77.55688 | 17.0355 | 17.93502 | 2.845436 | -0.8995226 | 14.50054 | 0.5890471
77.56687 | 17.0157 | 17.91201 | 2.845676 | -0.8963076 | 14.47832 | 0.5880119
77.57687 | 17.0093 | 17.88901 | 2.845925 | -0.8797104 | 14.45611 | 0.5869748
77.58687 | 16.9928 | 17.86605 | 2.846184 | -0.8732498 | 14.43393 | 0.5859371
77.59687 | 16.9795 | 17.84313 | 2.846453 | -0.8636295 | 14.41178 | 0.5848986
77.60687 | 16.9684 | 17.82025 | 2.846731 | -0.8518456 | 14.38966 | 0.5838596
77.61686 | 16.9563 | 17.79742 | 2.847018 | -0.841119 | 14.36758 | 0.582821
77.62686 | 16.9421 | 17.7746 | 2.847315 | -0.8325032 | 14.34551 | 0.5817809
77.63686 | 16.926 | 17.75182 | 2.847622 | -0.8258226 | 14.32346 | 0.5807403
77.64686 | 16.9117 | 17.72907 | 2.847938 | -0.8173718 | 14.30143 | 0.5796993
77.65686 | 16.9082 | 17.70635 | 2.848264 | -0.7981522 | 14.27943 | 0.5786578
77.66686 | 16.8924 | 17.68366 | 2.848599 | -0.7912617 | 14.25745 | 0.5776161
77.67685 | 16.8787 | 17.66103 | 2.848944 | -0.7823304 | 14.23551 | 0.5765751
77.68685 | 16.8723 | 17.63839 | 2.849298 | -0.7660949 | 14.21356 | 0.5755328
77.69685 | 16.8528 | 17.61578 | 2.849662 | -0.7629846 | 14.19163 | 0.5744904
77.70685 | 16.8471 | 17.5932 | 2.850036 | -0.7460978 | 14.16971 | 0.5734478
77.71685 | 16.831 | 17.57064 | 2.850419 | -0.7396363 | 14.14781 | 0.572405
77.72684 | 16.8207 | 17.54812 | 2.850812 | -0.7274171 | 14.12594 | 0.5713633
77.73684 | 16.7988 | 17.5256 | 2.851214 | -0.726797 | 14.10406 | 0.5703205
77.74684 | 16.7852 | 17.5031 | 2.851626 | -0.7178973 | 14.08219 | 0.5692777
77.75684 | 16.781 | 17.48062 | 2.852048 | -0.6996155 | 14.06033 | 0.568235
77.76684 | 16.7636 | 17.45815 | 2.85248 | -0.6945524 | 14.03848 | 0.5671924
77.77684 | 16.7524 | 17.4357 | 2.852921 | -0.6833036 | 14.01663 | 0.5661499
77.78683 | 16.7325 | 17.41329 | 2.853371 | -0.6807927 | 13.99481 | 0.5651087
77.79683 | 16.7194 | 17.39087 | 2.853832 | -0.671474 | 13.97298 | 0.5640666
77.80683 | 16.7051 | 17.36847 | 2.854302 | -0.6633679 | 13.95114 | 0.5630248
77.81683 | 16.6894 | 17.34607 | 2.854783 | -0.6566737 | 13.92931 | 0.5619834
77.82683 | 16.6736 | 17.32369 | 2.855273 | -0.6500902 | 13.90748 | 0.5609423
77.83682 | 16.6515 | 17.30134 | 2.855772 | -0.6498377 | 13.88566 | 0.5599026
77.84682 | 16.6344 | 17.27897 | 2.856281 | -0.6445728 | 13.86383 | 0.5588623
77.85682 | 16.6174 | 17.25661 | 2.8568 | -0.6392148 | 13.84199 | 0.5578225
77.86682 | 16.6038 | 17.23426 | 2.85733 | -0.6304627 | 13.82015 | 0.5567831
77.87682 | 16.5876 | 17.21192 | 2.857868 | -0.6243159 | 13.7983 | 0.5557443
77.88682 | 16.5703 | 17.18957 | 2.858417 | -0.6192735 | 13.77645 | 0.5547061
77.89681 | 16.5455 | 17.16726 | 2.858975 | -0.6217565 | 13.75461 | 0.5536695
77.90681 | 16.533 | 17.14492 | 2.859543 | -0.6119199 | 13.73274 | 0.5526326
77.91681 | 16.5151 | 17.12258 | 2.860122 | -0.6074832 | 13.71087 | 0.5515963
77.92681 | 16.5005 | 17.10025 | 2.86071 | -0.5997481 | 13.68898 | 0.5505607
77.93681 | 16.4807 | 17.07791 | 2.861308 | -0.5972125 | 13.66708 | 0.5495259
77.9468 | 16.459 | 17.0556 | 2.861915 | -0.5965958 | 13.64519 | 0.5484928
77.9568 | 16.4475 | 17.03326 | 2.862533 | -0.5857562 | 13.62326 | 0.5474596
77.9668 | 16.4261 | 17.01091 | 2.863161 | -0.5848117 | 13.60132 | 0.5464272
77.9768 | 16.4193 | 16.98856 | 2.863799 | -0.5692625 | 13.57937 | 0.5453957
77.9868 | 16.3994 | 16.96621 | 2.864446 | -0.566809 | 13.5574 | 0.5443651
77.99679 | 16.3903 | 16.94388 | 2.865103 | -0.5535755 | 13.53544 | 0.5433364
78.00679 | 16.3683 | 16.92151 | 2.865771 | -0.5532075 | 13.51343 | 0.5423077
78.01679 | 16.3575 | 16.89913 | 2.866448 | -0.541631 | 13.4914 | 0.54128
78.02679 | 16.3447 | 16.87675 | 2.867136 | -0.5320455 | 13.46936 | 0.5402534
78.03679 | 16.3301 | 16.85435 | 2.867834 | -0.5242521 | 13.44729 | 0.5392277
78.04679 | 16.3111 | 16.83195 | 2.868541 | -0.5208465 | 13.4252 | 0.5382032
78.05678 | 16.2989 | 16.80955 | 2.869258 | -0.5106513 | 13.40311 | 0.5371808
78.06678 | 16.2835 | 16.78712 | 2.869986 | -0.5036232 | 13.38098 | 0.5361585
78.07678 | 16.2691 | 16.76468 | 2.870723 | -0.4955808 | 13.35882 | 0.5351374
78.08678 | 16.2601 | 16.74223 | 2.871471 | -0.482126 | 13.33664 | 0.5341175
78.09678 | 16.2433 | 16.71976 | 2.872229 | -0.4764557 | 13.31443 | 0.5330988
78.10677 | 16.2295 | 16.69729 | 2.872996 | -0.4677917 | 13.29221 | 0.5320823
78.11677 | 16.2137 | 16.67479 | 2.873774 | -0.4610899 | 13.26995 | 0.5310661
78.12677 | 16.1924 | 16.65227 | 2.874563 | -0.4598729 | 13.24766 | 0.5300512
78.13677 | 16.182 | 16.62974 | 2.875361 | -0.4477381 | 13.22534 | 0.5290376
78.14677 | 16.164 | 16.60718 | 2.876169 | -0.4431846 | 13.20299 | 0.5280253
78.15677 | 16.1511 | 16.58461 | 2.876988 | -0.4335133 | 13.18061 | 0.5270144
78.16676 | 16.1316 | 16.56204 | 2.877816 | -0.4304428 | 13.15822 | 0.5260059
78.17676 | 16.1174 | 16.53943 | 2.878655 | -0.4220323 | 13.13578 | 0.5249977
78.18676 | 16.0999 | 16.5168 | 2.879504 | -0.4169011 | 13.11331 | 0.5239911
78.19676 | 16.0844 | 16.49415 | 2.880363 | -0.4097482 | 13.0908 | 0.5229858
78.20676 | 16.0665 | 16.47147 | 2.881232 | -0.404974 | 13.06826 | 0.521982
78.21675 | 16.0496 | 16.4488 | 2.882111 | -0.3992007 | 13.04571 | 0.5209807
78.22675 | 16.03 | 16.42608 | 2.883001 | -0.396081 | 13.0231 | 0.5199799
78.23675 | 16.0105 | 16.40334 | 2.883901 | -0.3928389 | 13.00046 | 0.5189806
78.24675 | 15.9994 | 16.38057 | 2.884812 | -0.3811729 | 12.97778 | 0.5179828
78.25675 | 15.9827 | 16.35778 | 2.885732 | -0.3750831 | 12.95506 | 0.5169866
78.26675 | 15.9704 | 16.33497 | 2.886663 | -0.3645673 | 12.93231 | 0.515992
78.27674 | 15.9527 | 16.31215 | 2.887604 | -0.3594505 | 12.90955 | 0.515
78.28674 | 15.9294 | 16.28929 | 2.888555 | -0.3598852 | 12.88672 | 0.5140085
78.29674 | 15.9158 | 16.26639 | 2.889517 | -0.3505944 | 12.86386 | 0.5130187
78.30674 | 15.9031 | 16.24348 | 2.890489 | -0.3403766 | 12.84096 | 0.5120305
78.31674 | 15.8855 | 16.22053 | 2.891471 | -0.3350316 | 12.81802 | 0.511044
78.32673 | 15.8685 | 16.19758 | 2.892463 | -0.3290843 | 12.79506 | 0.5100601
78.33673 | 15.8506 | 16.17459 | 2.893466 | -0.3239854 | 12.77204 | 0.5090769
78.34673 | 15.8317 | 16.15156 | 2.89448 | -0.3198597 | 12.74898 | 0.5080954
78.35673 | 15.8228 | 16.12851 | 2.895503 | -0.305707 | 12.72589 | 0.5071156
78.36673 | 15.8113 | 16.10543 | 2.896538 | -0.2941252 | 12.70275 | 0.5061376
78.37673 | 15.7898 | 16.08231 | 2.897582 | -0.2925145 | 12.67957 | 0.5051612
78.38672 | 15.7761 | 16.0592 | 2.898636 | -0.2830985 | 12.65637 | 0.5041876
78.39672 | 15.7625 | 16.03603 | 2.899702 | -0.273531 | 12.63311 | 0.5032148
78.40672 | 15.7476 | 16.01283 | 2.900777 | -0.2652342 | 12.60981 | 0.5022437
78.41672 | 15.7365 | 15.98961 | 2.901864 | -0.2531088 | 12.58647 | 0.5012744
78.42672 | 15.7209 | 15.96635 | 2.90296 | -0.2454528 | 12.56309 | 0.5003069
78.43671 | 15.7028 | 15.94309 | 2.904066 | -0.240291 | 12.53968 | 0.4993421
78.44671 | 15.6859 | 15.91978 | 2.905184 | -0.2338761 | 12.51621 | 0.4983782
78.45671 | 15.6715 | 15.89643 | 2.906312 | -0.2249322 | 12.4927 | 0.497416
78.46671 | 15.6628 | 15.87306 | 2.907451 | -0.2102575 | 12.46915 | 0.4964557
78.47671 | 15.6482 | 15.84965 | 2.9086 | -0.2014535 | 12.44556 | 0.4954973
78.48671 | 15.6283 | 15.82622 | 2.909759 | -0.1979196 | 12.42192 | 0.4945407
78.4967 | 15.6114 | 15.80278 | 2.910928 | -0.1913783 | 12.39826 | 0.4935868
78.5067 | 15.5933 | 15.77929 | 2.912109 | -0.185985 | 12.37454 | 0.4926338
78.5167 | 15.5748 | 15.75576 | 2.9133 | -0.1809611 | 12.35078 | 0.4916829
78.5267 | 15.5593 | 15.73221 | 2.914502 | -0.1729065 | 12.32697 | 0.4907337
78.5367 | 15.5439 | 15.70862 | 2.915714 | -0.164723 | 12.30312 | 0.4897863
78.54669 | 15.5239 | 15.68503 | 2.916935 | -0.1611321 | 12.27925 | 0.4888417
78.55669 | 15.5002 | 15.66139 | 2.918169 | -0.1611874 | 12.25532 | 0.4878981
78.56669 | 15.4844 | 15.63771 | 2.919413 | -0.1533149 | 12.23135 | 0.4869564
78.57669 | 15.4655 | 15.61401 | 2.920667 | -0.1485111 | 12.20733 | 0.4860166
78.58669 | 15.443 | 15.59028 | 2.921932 | -0.1472792 | 12.18327 | 0.4850786
78.59669 | 15.4151 | 15.56652 | 2.923208 | -0.151416 | 12.15917 | 0.4841426
78.60668 | 15.3964 | 15.54275 | 2.924493 | -0.1463493 | 12.13505 | 0.4832094
78.61668 | 15.3775 | 15.51893 | 2.92579 | -0.1414278 | 12.11086 | 0.4822771
78.62668 | 15.3574 | 15.49508 | 2.927098 | -0.1376788 | 12.08663 | 0.4813468
78.63668 | 15.3397 | 15.4712 | 2.928416 | -0.1315003 | 12.06237 | 0.4804184
78.64668 | 15.319 | 15.44729 | 2.929745 | -0.1282943 | 12.03806 | 0.4794918
78.65667 | 15.2948 | 15.42339 | 2.931084 | -0.1285885 | 12.01374 | 0.4785682
78.66667 | 15.2693 | 15.39942 | 2.932434 | -0.1301205 | 11.98934 | 0.4776455
78.67667 | 15.2524 | 15.37544 | 2.933795 | -0.1230357 | 11.96492 | 0.4767248
78.68667 | 15.225 | 15.35141 | 2.935167 | -0.1264114 | 11.94044 | 0.4758059
78.69667 | 15.1943 | 15.32737 | 2.936549 | -0.133072 | 11.91593 | 0.4748889
78.70667 | 15.1807 | 15.3033 | 2.937943 | -0.1225952 | 11.89138 | 0.4739739
78.71666 | 15.1553 | 15.27922 | 2.939345 | -0.1239194 | 11.86681 | 0.4730617
78.72666 | 15.1337 | 15.2551 | 2.94076 | -0.1214016 | 11.84219 | 0.4721505
78.73666 | 15.1079 | 15.23095 | 2.942185 | -0.1230461 | 11.81752 | 0.4712412
78.74666 | 15.0893 | 15.20677 | 2.943621 | -0.117474 | 11.79282 | 0.4703339
78.75666 | 15.0691 | 15.18257 | 2.945068 | -0.1134677 | 11.76807 | 0.4694284
78.76665 | 15.0435 | 15.15837 | 2.946524 | -0.1148728 | 11.74332 | 0.4685258
78.77665 | 15.0176 | 15.13412 | 2.947993 | -0.1165221 | 11.71851 | 0.4676242
78.78665 | 14.998 | 15.10985 | 2.949472 | -0.1118495 | 11.69365 | 0.4667245
78.79665 | 14.9653 | 15.08555 | 2.950962 | -0.1202515 | 11.66876 | 0.4658267
78.80665 | 14.9403 | 15.06123 | 2.952463 | -0.1209316 | 11.64384 | 0.4649308
78.81665 | 14.9208 | 15.03689 | 2.953975 | -0.1160885 | 11.61888 | 0.4640368
78.82664 | 14.9039 | 15.01255 | 2.955496 | -0.1086477 | 11.59391 | 0.4631456
78.83664 | 14.8799 | 14.98816 | 2.95703 | -0.1082611 | 11.56888 | 0.4622555
78.84664 | 14.8541 | 14.96375 | 2.958574 | -0.1096538 | 11.54381 | 0.4613672
78.85664 | 14.8351 | 14.93933 | 2.960129 | -0.1042263 | 11.51872 | 0.4604809
78.86664 | 14.8069 | 14.91488 | 2.961695 | -0.1079772 | 11.49359 | 0.4595964
78.87663 | 14.7906 | 14.89043 | 2.96327 | -0.09983424 | 11.46845 | 0.4587147
78.88663 | 14.7628 | 14.86595 | 2.964858 | -0.1031472 | 11.44326 | 0.4578341
78.89663 | 14.7441 | 14.84144 | 2.966457 | -0.0973423 | 11.41803 | 0.4569553
78.90663 | 14.7122 | 14.81692 | 2.968066 | -0.10472 | 11.39278 | 0.4560784
78.91663 | 14.6961 | 14.79238 | 2.969687 | -0.09627923 | 11.36749 | 0.4552034
78.92663 | 14.6755 | 14.76782 | 2.971318 | -0.09232285 | 11.34217 | 0.4543303
78.93662 | 14.6603 | 14.74327 | 2.972959 | -0.08297335 | 11.31685 | 0.4534599
78.94662 | 14.632 | 14.71869 | 2.974612 | -0.08668589 | 11.29148 | 0.4525905
78.95662 | 14.6091 | 14.69408 | 2.976276 | -0.08498174 | 11.26608 | 0.451723
78.96662 | 14.5944 | 14.66946 | 2.977952 | -0.07506417 | 11.24066 | 0.4508574
78.97662 | 14.5703 | 14.64483 | 2.979638 | -0.07453268 | 11.2152 | 0.4499936
78.98661 | 14.5503 | 14.62021 | 2.981333 | -0.06991274 | 11.18975 | 0.4491325
78.99661 | 14.5269 | 14.59556 | 2.983041 | -0.06865519 | 11.16424 | 0.4482724
79.00661 | 14.5064 | 14.57089 | 2.98476 | -0.06448712 | 11.13871 | 0.4474142
79.01661 | 14.4829 | 14.54621 | 2.986491 | -0.06330727 | 11.11316 | 0.4465578
79.02661 | 14.4622 | 14.52152 | 2.988232 | -0.05931668 | 11.08758 | 0.4457033
79.03661 | 14.4472 | 14.49682 | 2.989984 | -0.04961724 | 11.06198 | 0.4448505
79.0466 | 14.4241 | 14.47213 | 2.991745 | -0.04803248 | 11.03639 | 0.4440005
79.0566 | 14.404 | 14.44741 | 2.993519 | -0.04341443 | 11.01074 | 0.4431514
79.0666 | 14.3844 | 14.42269 | 2.995305 | -0.0382908 | 10.98508 | 0.4423042
79.0766 | 14.3581 | 14.39796 | 2.997101 | -0.03985737 | 10.9594 | 0.4414588
79.0866 | 14.3387 | 14.37322 | 2.998908 | -0.03451907 | 10.9337 | 0.4406152
79.09659 | 14.3129 | 14.3485 | 3.000725 | -0.03559997 | 10.908 | 0.4397742
79.10659 | 14.2937 | 14.32375 | 3.002554 | -0.03005153 | 10.88226 | 0.4389342
79.11659 | 14.2661 | 14.299 | 3.004395 | -0.0328978 | 10.85651 | 0.438096
79.12659 | 14.2458 | 14.27424 | 3.006246 | -0.02844152 | 10.83074 | 0.4372596
79.13659 | 14.2243 | 14.24948 | 3.008109 | -0.02518276 | 10.80495 | 0.436425
79.14659 | 14.2019 | 14.22472 | 3.009983 | -0.02282126 | 10.77915 | 0.4355921
79.15658 | 14.1781 | 14.19998 | 3.011866 | -0.02188335 | 10.75336 | 0.4347619
79.16658 | 14.1546 | 14.17522 | 3.013762 | -0.02062114 | 10.72753 | 0.4339326
79.17658 | 14.132 | 14.15046 | 3.015669 | -0.01845829 | 10.70168 | 0.4331051
79.18658 | 14.1102 | 14.1257 | 3.017587 | -0.01549667 | 10.67583 | 0.4322793
79.19658 | 14.0872 | 14.10094 | 3.019517 | -0.01373729 | 10.64997 | 0.4314553
79.20657 | 14.0627 | 14.07621 | 3.021455 | -0.01350682 | 10.62412 | 0.4306338
79.21657 | 14.0399 | 14.05145 | 3.023407 | -0.01155044 | 10.59823 | 0.4298133
79.22657 | 14.0154 | 14.0267 | 3.02537 | -0.01130318 | 10.57234 | 0.4289945
79.23657 | 13.9931 | 14.00196 | 3.027344 | -0.008857545 | 10.54644 | 0.4281775
79.24657 | 13.9732 | 13.97722 | 3.029329 | -0.004015947 | 10.52052 | 0.4273622
79.25657 | 13.9496 | 13.95249 | 3.031326 | -0.002885523 | 10.49461 | 0.4265486
79.26656 | 13.9237 | 13.92778 | 3.033331 | -0.004083098 | 10.46871 | 0.4257375
79.27656 | 13.9004 | 13.90307 | 3.03535 | -0.002665874 | 10.44279 | 0.4249273
79.28656 | 13.876 | 13.87836 | 3.03738 | -0.00235642 | 10.41686 | 0.4241189
79.29656 | 13.8492 | 13.85366 | 3.039421 | -0.004455505 | 10.39092 | 0.4233122
79.30656 | 13.8302 | 13.82897 | 3.041474 | 0.001233802 | 10.36499 | 0.4225071
79.31655 | 13.8066 | 13.80431 | 3.043535 | 0.002289186 | 10.33907 | 0.4217045
79.32655 | 13.7782 | 13.77964 | 3.04561 | -0.001443989 | 10.31313 | 0.4209029
79.33655 | 13.7544 | 13.75499 | 3.047696 | -0.0005894031 | 10.28719 | 0.4201029
79.34655 | 13.7275 | 13.73035 | 3.049794 | -0.002847796 | 10.26125 | 0.4193046
79.35655 | 13.701 | 13.70572 | 3.051902 | -0.004720074 | 10.23531 | 0.418508
79.36655 | 13.6734 | 13.68111 | 3.054022 | -0.007708204 | 10.20937 | 0.417713
79.37654 | 13.649 | 13.65654 | 3.056151 | -0.007538239 | 10.18347 | 0.4169205
79.38654 | 13.6223 | 13.63196 | 3.058294 | -0.009658348 | 10.15754 | 0.4161289
79.39654 | 13.5961 | 13.60739 | 3.060447 | -0.01129426 | 10.13161 | 0.4153389
79.40654 | 13.5723 | 13.58285 | 3.062612 | -0.01054897 | 10.10569 | 0.4145506
79.41654 | 13.5425 | 13.55832 | 3.064789 | -0.01582237 | 10.07977 | 0.4137639
79.42653 | 13.5144 | 13.53384 | 3.066974 | -0.01943892 | 10.05389 | 0.4129797
79.43653 | 13.4859 | 13.50935 | 3.069173 | -0.02345122 | 10.02798 | 0.4121962
79.44653 | 13.4575 | 13.48489 | 3.071383 | -0.02738571 | 10.00209 | 0.4114145
79.45653 | 13.4345 | 13.46044 | 3.073605 | -0.02594111 | 9.976202 | 0.4106344
79.46653 | 13.4118 | 13.43602 | 3.075837 | -0.02421883 | 9.950326 | 0.4098559
79.47653 | 13.3891 | 13.41162 | 3.078081 | -0.02251998 | 9.92446 | 0.4090789
79.48652 | 13.3595 | 13.38727 | 3.080335 | -0.027769 | 9.89863 | 0.4083044
79.49652 | 13.3367 | 13.36292 | 3.082601 | -0.02621889 | 9.872787 | 0.4075308
79.50652 | 13.3153 | 13.33859 | 3.08488 | -0.02329499 | 9.846957 | 0.4067587
79.51652 | 13.2902 | 13.3143 | 3.087169 | -0.02409645 | 9.821139 | 0.4059883
79.52652 | 13.2636 | 13.29003 | 3.08947 | -0.02642511 | 9.795336 | 0.4052194
79.53651 | 13.2406 | 13.2658 | 3.09178 | -0.02520488 | 9.769572 | 0.4044529
79.54651 | 13.2138 | 13.24159 | 3.094103 | -0.02778954 | 9.743799 | 0.4036872
79.55651 | 13.1924 | 13.2174 | 3.096438 | -0.02500387 | 9.718042 | 0.4029231
79.56651 | 13.1675 | 13.19325 | 3.098785 | -0.02574714 | 9.692302 | 0.4021606
79.57651 | 13.1441 | 13.16912 | 3.101142 | -0.02502197 | 9.66658 | 0.4013997
79.58651 | 13.1227 | 13.14503 | 3.103512 | -0.02232778 | 9.640876 | 0.4006403
79.5965 | 13.0971 | 13.12099 | 3.10589 | -0.02388925 | 9.615216 | 0.3998833
79.6065 | 13.0706 | 13.09696 | 3.108282 | -0.02636044 | 9.589552 | 0.3991271
79.6165 | 13.0485 | 13.07296 | 3.110685 | -0.02446433 | 9.563907 | 0.3983725
79.6265 | 13.0175 | 13.049 | 3.1131 | -0.03150225 | 9.538283 | 0.3976194
79.6365 | 12.9919 | 13.02508 | 3.115526 | -0.03317583 | 9.512682 | 0.3968679
79.64649 | 12.9677 | 13.00121 | 3.117961 | -0.03350757 | 9.487128 | 0.3961188
79.65649 | 12.9485 | 12.97735 | 3.12041 | -0.0288524 | 9.461572 | 0.3953704
79.66649 | 12.927 | 12.95353 | 3.12287 | -0.02653461 | 9.436041 | 0.3946235
79.67649 | 12.898 | 12.92975 | 3.125342 | -0.03175442 | 9.410534 | 0.3938782
79.68649 | 12.8759 | 12.90601 | 3.127825 | -0.03011217 | 9.385053 | 0.3931344
79.69649 | 12.8541 | 12.88231 | 3.13032 | -0.02820889 | 9.359597 | 0.3923923
79.70648 | 12.8325 | 12.85867 | 3.132824 | -0.02616827 | 9.334192 | 0.3916523
79.71648 | 12.81 | 12.83504 | 3.135341 | -0.02504463 | 9.30879 | 0.3909131
79.72648 | 12.7879 | 12.81146 | 3.13787 | -0.02356295 | 9.283417 | 0.3901755
79.73648 | 12.7559 | 12.78792 | 3.140411 | -0.032021 | 9.258071 | 0.3894394
79.74648 | 12.743 | 12.76442 | 3.142963 | -0.02142281 | 9.232755 | 0.3887049
79.75647 | 12.7222 | 12.74099 | 3.145524 | -0.01878953 | 9.207493 | 0.3879726
79.76647 | 12.7017 | 12.71758 | 3.148099 | -0.01587754 | 9.182238 | 0.387241
79.77647 | 12.6797 | 12.69421 | 3.150685 | -0.01450882 | 9.157013 | 0.386511
79.78647 | 12.6603 | 12.67088 | 3.153283 | -0.01058471 | 9.131819 | 0.3857826
79.79647 | 12.6412 | 12.64761 | 3.155892 | -0.006406905 | 9.106659 | 0.3850556
79.80647 | 12.6268 | 12.62437 | 3.158513 | 0.002425637 | 9.081531 | 0.3843301
79.81646 | 12.609 | 12.60121 | 3.161143 | 0.0077896 | 9.056461 | 0.3836069
79.82646 | 12.588 | 12.57807 | 3.163787 | 0.009928064 | 9.031401 | 0.3828845
79.83646 | 12.5557 | 12.55498 | 3.166442 | 0.0007191224 | 9.006375 | 0.3821636
79.84646 | 12.539 | 12.53194 | 3.169109 | 0.007062451 | 8.981384 | 0.3814441
79.85646 | 12.5243 | 12.50894 | 3.171787 | 0.01535639 | 8.95643 | 0.3807262
79.86645 | 12.5035 | 12.48602 | 3.174475 | 0.01747665 | 8.931538 | 0.3800105
79.87645 | 12.4865 | 12.46313 | 3.177176 | 0.02337132 | 8.906657 | 0.3792955
79.88645 | 12.4631 | 12.44028 | 3.179889 | 0.02281579 | 8.881813 | 0.3785821
79.89645 | 12.441 | 12.41749 | 3.182613 | 0.02350935 | 8.857007 | 0.3778701
79.90645 | 12.4246 | 12.39475 | 3.185349 | 0.02985078 | 8.83224 | 0.3771597
79.91645 | 12.4061 | 12.37206 | 3.188097 | 0.03404054 | 8.807512 | 0.3764507
79.92644 | 12.3802 | 12.34944 | 3.190853 | 0.03075544 | 8.782847 | 0.375744
79.93644 | 12.3447 | 12.32686 | 3.193624 | 0.01783893 | 8.758199 | 0.3750381
79.94644 | 12.3212 | 12.30433 | 3.196406 | 0.01686901 | 8.733592 | 0.3743336
79.95644 | 12.3017 | 12.28186 | 3.199199 | 0.01984473 | 8.709025 | 0.3736306
79.96644 | 12.285 | 12.25943 | 3.202005 | 0.02556614 | 8.6845 | 0.372929
79.97643 | 12.2606 | 12.23709 | 3.204819 | 0.02351002 | 8.660042 | 0.3722297
79.98643 | 12.2328 | 12.21478 | 3.207647 | 0.01801729 | 8.635605 | 0.3715311
79.99643 | 12.2126 | 12.19253 | 3.210487 | 0.02007485 | 8.611204 | 0.370834
80.00643 | 12.1859 | 12.17033 | 3.213338 | 0.0155684 | 8.586855 | 0.3701384
80.01643 | 12.1657 | 12.14819 | 3.216201 | 0.01751293 | 8.562542 | 0.3694442
80.02643 | 12.1415 | 12.12611 | 3.219076 | 0.01539238 | 8.53828 | 0.3687516
80.03642 | 12.1038 | 12.1041 | 3.221959 | -0.0003042626 | 8.514084 | 0.368061
80.04642 | 12.0798 | 12.08214 | 3.224857 | -0.002337924 | 8.48991 | 0.3673713
80.05642 | 12.056 | 12.06023 | 3.227766 | -0.004229948 | 8.465781 | 0.366683
80.06642 | 12.0344 | 12.03838 | 3.230687 | -0.003981889 | 8.441699 | 0.3659962
80.07642 | 12.0138 | 12.01659 | 3.233619 | -0.002793495 | 8.417664 | 0.3653109
80.08641 | 11.9871 | 11.99489 | 3.23656 | -0.007785796 | 8.393698 | 0.3646277
80.09641 | 11.9659 | 11.97322 | 3.239515 | -0.007317553 | 8.369757 | 0.3639453
80.10641 | 11.944 | 11.95161 | 3.242483 | -0.007611292 | 8.345864 | 0.3632644
80.11641 | 11.9219 | 11.93007 | 3.245461 | -0.008165264 | 8.322019 | 0.3625849
80.12641 | 11.8972 | 11.90858 | 3.248452 | -0.01138157 | 8.298223 | 0.3619069
80.13641 | 11.8651 | 11.88716 | 3.251453 | -0.02206059 | 8.274477 | 0.3612304
80.1464 | 11.8416 | 11.86582 | 3.254464 | -0.02422181 | 8.250802 | 0.3605559
80.1564 | 11.8186 | 11.84453 | 3.257489 | -0.02592564 | 8.227154 | 0.3598823
80.1664 | 11.7991 | 11.82329 | 3.260525 | -0.02419267 | 8.203557 | 0.3592101
80.1764 | 11.7816 | 11.80212 | 3.263574 | -0.02052324 | 8.18001 | 0.3585394
80.1864 | 11.7603 | 11.78102 | 3.266634 | -0.02071769 | 8.156514 | 0.3578701
80.19639 | 11.7346 | 11.76 | 3.269702 | -0.02539943 | 8.133095 | 0.3572029
80.20639 | 11.7149 | 11.73902 | 3.272785 | -0.02412036 | 8.109699 | 0.3565366
80.21639 | 11.6935 | 11.71811 | 3.275879 | -0.02461154 | 8.086361 | 0.3558716
80.22639 | 11.6746 | 11.69726 | 3.278986 | -0.02266372 | 8.06307 | 0.3552082
80.23639 | 11.6502 | 11.67648 | 3.282103 | -0.02628254 | 8.039833 | 0.3545461
80.24639 | 11.6238 | 11.65577 | 3.285233 | -0.03196826 | 8.01665 | 0.3538855
80.25638 | 11.6106 | 11.63514 | 3.288371 | -0.0245403 | 7.993543 | 0.3532271
80.26638 | 11.5902 | 11.61456 | 3.291523 | -0.02435989 | 7.970467 | 0.3525694
80.27638 | 11.5691 | 11.59404 | 3.294687 | -0.02494377 | 7.947443 | 0.3519131
80.28638 | 11.5501 | 11.5736 | 3.297863 | -0.02349729 | 7.924476 | 0.3512583
80.29638 | 11.5285 | 11.55322 | 3.301051 | -0.02471518 | 7.90156 | 0.3506049
80.30637 | 11.5147 | 11.53292 | 3.304246 | -0.01822342 | 7.878723 | 0.3499536
80.31637 | 11.4939 | 11.51268 | 3.307457 | -0.01877837 | 7.855918 | 0.3493031
80.32637 | 11.4751 | 11.4925 | 3.310679 | -0.01740199 | 7.833169 | 0.3486541
80.33637 | 11.4533 | 11.47239 | 3.313913 | -0.0190935 | 7.810474 | 0.3480065
80.34637 | 11.4305 | 11.45235 | 3.317158 | -0.02185404 | 7.787836 | 0.3473602
80.35637 | 11.4154 | 11.43238 | 3.320415 | -0.01698346 | 7.765253 | 0.3467155
80.36636 | 11.3975 | 11.4125 | 3.323681 | -0.01500145 | 7.742748 | 0.3460728
80.37636 | 11.3749 | 11.39267 | 3.326961 | -0.01776918 | 7.720277 | 0.3454309
80.38636 | 11.3552 | 11.37291 | 3.330253 | -0.01770644 | 7.697863 | 0.3447904
80.39636 | 11.3358 | 11.35321 | 3.333556 | -0.01741385 | 7.675506 | 0.3441514
80.40636 | 11.3209 | 11.33359 | 3.336871 | -0.01269146 | 7.653207 | 0.3435137
80.41635 | 11.3018 | 11.31406 | 3.340194 | -0.01225813 | 7.630986 | 0.3428782
80.42635 | 11.2857 | 11.29458 | 3.343533 | -0.008876549 | 7.608801 | 0.3422434
80.43635 | 11.264 | 11.27516 | 3.346882 | -0.01116491 | 7.586672 | 0.34161
80.44635 | 11.245 | 11.25582 | 3.350244 | -0.01082464 | 7.564603 | 0.3409781
80.45635 | 11.2322 | 11.23655 | 3.353617 | -0.004354522 | 7.54259 | 0.3403475
80.46635 | 11.2144 | 11.21736 | 3.357002 | -0.002957059 | 7.520637 | 0.3397184
80.47634 | 11.19 | 11.19825 | 3.360394 | -0.008249069 | 7.498763 | 0.3390914
80.48634 | 11.1727 | 11.17919 | 3.363802 | -0.006493582 | 7.476926 | 0.3384651
80.49634 | 11.1544 | 11.16021 | 3.367222 | -0.005809933 | 7.455148 | 0.3378402
80.50634 | 11.1398 | 11.1413 | 3.370653 | -0.001498002 | 7.433429 | 0.3372167
80.51634 | 11.125 | 11.12246 | 3.374095 | 0.002541649 | 7.411768 | 0.3365946
80.52633 | 11.1156 | 11.10371 | 3.377546 | 0.0118909 | 7.390188 | 0.3359746
80.53633 | 11.099 | 11.08501 | 3.381012 | 0.0139859 | 7.368647 | 0.3353553
80.54633 | 11.0778 | 11.06639 | 3.384489 | 0.01140932 | 7.347164 | 0.3347375
80.55633 | 11.0658 | 11.04784 | 3.387978 | 0.0179595 | 7.325741 | 0.3341211
80.56633 | 11.0531 | 11.02937 | 3.391479 | 0.02373358 | 7.304382 | 0.333506
80.57633 | 11.031 | 11.01096 | 3.394991 | 0.02003856 | 7.283078 | 0.3328923
80.58632 | 11.0196 | 10.99265 | 3.398511 | 0.0269528 | 7.261855 | 0.3322807
80.59632 | 11.0024 | 10.97439 | 3.402046 | 0.02801157 | 7.240672 | 0.3316698
80.60632 | 10.9959 | 10.9562 | 3.405593 | 0.0396981 | 7.219548 | 0.3310603
80.61632 | 10.982 | 10.93809 | 3.409152 | 0.04391093 | 7.198485 | 0.3304522
80.62632 | 10.9758 | 10.92005 | 3.412722 | 0.05575031 | 7.177482 | 0.3298455
80.63631 | 10.96 | 10.9021 | 3.4163 | 0.05789937 | 7.15656 | 0.3292407
80.64631 | 10.9412 | 10.88421 | 3.419893 | 0.05699217 | 7.135678 | 0.3286368
80.65631 | 10.9345 | 10.86639 | 3.423498 | 0.06811109 | 7.114857 | 0.3280342
80.66631 | 10.9277 | 10.84864 | 3.427114 | 0.07905706 | 7.094096 | 0.327433
80.67631 | 10.9127 | 10.83097 | 3.430742 | 0.08172891 | 7.073396 | 0.3268332
80.68631 | 10.8999 | 10.81337 | 3.434381 | 0.0865274 | 7.052757 | 0.3262348
80.6963 | 10.8917 | 10.79587 | 3.438029 | 0.09583487 | 7.032198 | 0.3256383
80.7063 | 10.8813 | 10.77841 | 3.441691 | 0.1028852 | 7.011681 | 0.3250425
80.7163 | 10.873 | 10.76104 | 3.445365 | 0.1119621 | 6.991224 | 0.3244482
80.7263 | 10.8609 | 10.74373 | 3.449051 | 0.1171653 | 6.970829 | 0.3238552
80.7363 | 10.8513 | 10.72651 | 3.452748 | 0.1247938 | 6.950495 | 0.3232636
80.74629 | 10.8383 | 10.70937 | 3.456453 | 0.1289319 | 6.930241 | 0.3226739
80.75629 | 10.8293 | 10.69229 | 3.460173 | 0.1370125 | 6.910029 | 0.322085
80.76629 | 10.8264 | 10.67528 | 3.463905 | 0.1511197 | 6.889878 | 0.3214974
80.77629 | 10.8117 | 10.65835 | 3.467648 | 0.1533522 | 6.869788 | 0.3209112
80.78629 | 10.7993 | 10.64149 | 3.471403 | 0.1578105 | 6.84976 | 0.3203263
80.79629 | 10.7896 | 10.62471 | 3.47517 | 0.1648942 | 6.829793 | 0.3197428
80.80628 | 10.7828 | 10.60801 | 3.478944 | 0.1747892 | 6.809906 | 0.3191612
80.81628 | 10.7752 | 10.59138 | 3.482733 | 0.1838247 | 6.790062 | 0.3185804
80.82628 | 10.7647 | 10.57481 | 3.486534 | 0.189887 | 6.770278 | 0.3180009
80.83628 | 10.7544 | 10.55833 | 3.490347 | 0.1960738 | 6.750557 | 0.3174228
80.84628 | 10.7483 | 10.54191 | 3.494171 | 0.2063878 | 6.730896 | 0.3168458
80.85627 | 10.7396 | 10.52559 | 3.498002 | 0.2140119 | 6.711315 | 0.316271
80.86627 | 10.7337 | 10.50932 | 3.501849 | 0.2243771 | 6.691777 | 0.3156968
80.87627 | 10.7257 | 10.49313 | 3.505708 | 0.2325683 | 6.6723 | 0.3151239
80.88627 | 10.7132 | 10.47701 | 3.509577 | 0.2361853 | 6.652885 | 0.3145523
80.89627 | 10.7049 | 10.46097 | 3.513459 | 0.243928 | 6.633531 | 0.3139821
80.90627 | 10.6963 | 10.445 | 3.517352 | 0.251297 | 6.614238 | 0.3134131
80.91626 | 10.6891 | 10.42912 | 3.521252 | 0.2599768 | 6.595025 | 0.3128461
80.92626 | 10.6801 | 10.4133 | 3.525168 | 0.2667977 | 6.575855 | 0.3122798
80.93626 | 10.6711 | 10.39756 | 3.529095 | 0.2735445 | 6.556746 | 0.3117148
80.94626 | 10.6596 | 10.38188 | 3.533034 | 0.2777173 | 6.537698 | 0.3111511
80.95626 | 10.6555 | 10.36628 | 3.536984 | 0.2892164 | 6.518711 | 0.3105887
80.96625 | 10.6479 | 10.35077 | 3.540942 | 0.2971265 | 6.499804 | 0.3100281
80.97625 | 10.6412 | 10.33532 | 3.544915 | 0.3058755 | 6.480941 | 0.3094683
80.98625 | 10.6311 | 10.31994 | 3.548899 | 0.3111564 | 6.462135 | 0.3089098
80.99625 | 10.6253 | 10.30464 | 3.552895 | 0.3206579 | 6.443394 | 0.3083525
81.00625 | 10.6181 | 10.28941 | 3.556903 | 0.3286908 | 6.42471 | 0.3077965
81.01625 | 10.6078 | 10.27425 | 3.560921 | 0.3335453 | 6.406091 | 0.3072419
81.02624 | 10.6011 | 10.25919 | 3.564948 | 0.341914 | 6.387549 | 0.306689
81.03624 | 10.5942 | 10.24418 | 3.568989 | 0.3500242 | 6.36905 | 0.3061369
81.04624 | 10.5844 | 10.22924 | 3.573042 | 0.3551604 | 6.350612 | 0.305586
81.05624 | 10.577 | 10.21438 | 3.577106 | 0.362624 | 6.332233 | 0.3050364
81.06624 | 10.5671 | 10.19959 | 3.581182 | 0.3675144 | 6.313915 | 0.304488
81.07623 | 10.5581 | 10.18489 | 3.585265 | 0.3732146 | 6.295679 | 0.3039415
81.08623 | 10.549 | 10.17024 | 3.589364 | 0.378759 | 6.277482 | 0.3033956
81.09623 | 10.5381 | 10.15567 | 3.593474 | 0.3824296 | 6.259346 | 0.3028511
81.10623 | 10.5267 | 10.14117 | 3.597595 | 0.385528 | 6.241269 | 0.3023077
81.11623 | 10.5151 | 10.12675 | 3.601728 | 0.3883532 | 6.223254 | 0.3017657
81.12623 | 10.5077 | 10.11239 | 3.605872 | 0.3953056 | 6.205298 | 0.3012248
81.13622 | 10.4908 | 10.09813 | 3.610023 | 0.3926717 | 6.18742 | 0.3006857
81.14622 | 10.4814 | 10.08392 | 3.614189 | 0.3974789 | 6.169584 | 0.3001474
81.15622 | 10.4682 | 10.06979 | 3.618367 | 0.3984138 | 6.151809 | 0.2996102
81.16622 | 10.4558 | 10.05572 | 3.622556 | 0.4000766 | 6.134093 | 0.2990743
81.17622 | 10.4421 | 10.04173 | 3.626757 | 0.4003669 | 6.116436 | 0.2985397
81.18621 | 10.43 | 10.02783 | 3.630965 | 0.4021715 | 6.098857 | 0.2980067
81.19621 | 10.4159 | 10.01398 | 3.635188 | 0.4019176 | 6.08132 | 0.2974745
81.20621 | 10.4043 | 10.00021 | 3.639422 | 0.4040918 | 6.063842 | 0.2969435
81.21621 | 10.3956 | 9.986506 | 3.643668 | 0.4090943 | 6.046424 | 0.2964137
81.22621 | 10.3796 | 9.972875 | 3.647925 | 0.4067253 | 6.029065 | 0.2958851
81.2362 | 10.364 | 9.959329 | 3.652189 | 0.4046714 | 6.011781 | 0.2953582
81.2462 | 10.3521 | 9.945841 | 3.656469 | 0.4062589 | 5.994541 | 0.294832
81.2562 | 10.3373 | 9.932425 | 3.660759 | 0.4048754 | 5.977358 | 0.294307
81.2662 | 10.3226 | 9.91908 | 3.665061 | 0.4035203 | 5.960235 | 0.2937832
81.2762 | 10.3133 | 9.905806 | 3.669375 | 0.4074943 | 5.94317 | 0.2932606
81.2862 | 10.3042 | 9.892603 | 3.673699 | 0.4115973 | 5.926164 | 0.2927392
81.29619 | 10.2894 | 9.879483 | 3.67803 | 0.4099173 | 5.909233 | 0.2922195
81.30619 | 10.277 | 9.866421 | 3.682377 | 0.4105789 | 5.892343 | 0.2917005
81.31619 | 10.267 | 9.853431 | 3.686735 | 0.4135694 | 5.875513 | 0.2911826
81.32619 | 10.2525 | 9.84051 | 3.691105 | 0.4119901 | 5.858739 | 0.290666
81.33619 | 10.2366 | 9.82766 | 3.695485 | 0.4089396 | 5.842025 | 0.2901505
81.34618 | 10.2243 | 9.814892 | 3.699872 | 0.4094076 | 5.825384 | 0.2896366
81.35618 | 10.2137 | 9.802182 | 3.704275 | 0.4115177 | 5.808784 | 0.2891235
81.36618 | 10.2011 | 9.789543 | 3.708689 | 0.4115572 | 5.792242 | 0.2886115
81.37618 | 10.1914 | 9.776972 | 3.713114 | 0.4144276 | 5.775758 | 0.2881007
81.38618 | 10.1862 | 9.764472 | 3.71755 | 0.4217282 | 5.759331 | 0.287591
81.39618 | 10.1707 | 9.752041 | 3.721997 | 0.4186588 | 5.742961 | 0.2870825
81.40617 | 10.161 | 9.739692 | 3.726451 | 0.4213085 | 5.726665 | 0.2865756
81.41617 | 10.1481 | 9.727399 | 3.730921 | 0.420701 | 5.710409 | 0.2860694
81.42617 | 10.1332 | 9.715176 | 3.735401 | 0.4180243 | 5.69421 | 0.2855644
81.43617 | 10.1228 | 9.703021 | 3.739893 | 0.4197786 | 5.678068 | 0.2850605
81.44617 | 10.1123 | 9.690936 | 3.744396 | 0.4213644 | 5.661982 | 0.2845577
81.45616 | 10.1052 | 9.67893 | 3.748905 | 0.4262695 | 5.645969 | 0.2840565
81.46616 | 10.0938 | 9.666982 | 3.75343 | 0.4268182 | 5.629996 | 0.283556
81.47616 | 10.0854 | 9.655102 | 3.757966 | 0.4302984 | 5.614079 | 0.2830567
81.48616 | 10.0733 | 9.64329 | 3.762512 | 0.4300104 | 5.598219 | 0.2825584
81.49616 | 10.0611 | 9.631545 | 3.76707 | 0.4295545 | 5.582414 | 0.2820613
81.50616 | 10.0521 | 9.619869 | 3.771639 | 0.4322307 | 5.566665 | 0.2815653
81.51615 | 10.0365 | 9.608272 | 3.776215 | 0.428228 | 5.550987 | 0.2810709
81.52615 | 10.0156 | 9.596732 | 3.780805 | 0.4188677 | 5.53535 | 0.2805772
81.53615 | 10.0069 | 9.585258 | 3.785407 | 0.4216422 | 5.519766 | 0.2800846
81.54615 | 10.0014 | 9.573853 | 3.79002 | 0.4275474 | 5.50424 | 0.2795931
81.55615 | 9.9879 | 9.562512 | 3.794644 | 0.4253876 | 5.488766 | 0.2791027
81.56614 | 9.9751 | 9.551252 | 3.799274 | 0.4238482 | 5.473364 | 0.2786138
81.57614 | 9.9592 | 9.540046 | 3.803919 | 0.4191539 | 5.458001 | 0.2781257
81.58614 | 9.9451 | 9.528907 | 3.808576 | 0.4161927 | 5.442693 | 0.2776386
81.59614 | 9.9327 | 9.517834 | 3.813243 | 0.4148655 | 5.427439 | 0.2771526
81.60614 | 9.9172 | 9.506828 | 3.817921 | 0.4103721 | 5.412239 | 0.2766677
81.61614 | 9.9073 | 9.495888 | 3.822611 | 0.4114123 | 5.397093 | 0.2761839
81.62613 | 9.8826 | 9.485026 | 3.827306 | 0.3975736 | 5.382019 | 0.2757017
81.63613 | 9.8771 | 9.474218 | 3.832017 | 0.402882 | 5.366981 | 0.2752201
81.64613 | 9.8679 | 9.463475 | 3.836738 | 0.4044252 | 5.351997 | 0.2747396
81.65613 | 9.853 | 9.452797 | 3.841471 | 0.4002028 | 5.337066 | 0.2742601
81.66613 | 9.839 | 9.442185 | 3.846214 | 0.3968154 | 5.322189 | 0.2737818
81.67612 | 9.8265 | 9.431648 | 3.850963 | 0.3948524 | 5.307379 | 0.273305
81.68612 | 9.8152 | 9.421165 | 3.855728 | 0.394035 | 5.292608 | 0.2728288
81.69612 | 9.7993 | 9.410747 | 3.860504 | 0.3885529 | 5.27789 | 0.2723537
81.70612 | 9.7897 | 9.400394 | 3.86529 | 0.389306 | 5.263224 | 0.2718797
81.71612 | 9.7769 | 9.390105 | 3.870087 | 0.3867949 | 5.248611 | 0.2714068
81.72612 | 9.7606 | 9.379881 | 3.874895 | 0.3807194 | 5.234051 | 0.2709349
81.73611 | 9.7584 | 9.36973 | 3.879709 | 0.3886704 | 5.219556 | 0.2704646
81.74611 | 9.7454 | 9.359633 | 3.884538 | 0.3857671 | 5.2051 | 0.2699948
81.75611 | 9.733 | 9.3496 | 3.889378 | 0.3834004 | 5.190695 | 0.2695262
81.76611 | 9.7229 | 9.33963 | 3.894229 | 0.3832701 | 5.176343 | 0.2690586
81.77611 | 9.7155 | 9.329724 | 3.89909 | 0.3857763 | 5.162042 | 0.268592
81.7861 | 9.707 | 9.31989 | 3.903957 | 0.38711 | 5.147806 | 0.268127
81.7961 | 9.6959 | 9.31011 | 3.908839 | 0.3857901 | 5.133608 | 0.2676626
81.8061 | 9.6899 | 9.300392 | 3.913733 | 0.3895077 | 5.11946 | 0.2671993
81.8161 | 9.6716 | 9.290738 | 3.918636 | 0.3808624 | 5.105364 | 0.266737
81.8261 | 9.6684 | 9.281145 | 3.923551 | 0.3872548 | 5.091319 | 0.2662757
81.8361 | 9.6599 | 9.271615 | 3.928475 | 0.3882852 | 5.077324 | 0.2658155
81.84609 | 9.65 | 9.262156 | 3.933406 | 0.3878439 | 5.063393 | 0.2653569
81.85609 | 9.6426 | 9.25275 | 3.938352 | 0.38985 | 5.049499 | 0.2648988
81.86609 | 9.6347 | 9.243406 | 3.943308 | 0.3912942 | 5.035656 | 0.2644417
81.87609 | 9.626 | 9.234122 | 3.948275 | 0.3918777 | 5.021861 | 0.2639858
81.88609 | 9.6206 | 9.224901 | 3.953253 | 0.3956992 | 5.008117 | 0.2635308
81.89608 | 9.6126 | 9.215749 | 3.958236 | 0.3968511 | 4.994436 | 0.2630773
81.90608 | 9.5999 | 9.20665 | 3.963234 | 0.3932504 | 4.980791 | 0.2626245
81.91608 | 9.586 | 9.197611 | 3.968243 | 0.388389 | 4.967195 | 0.2621727
81.92608 | 9.5771 | 9.188633 | 3.973262 | 0.3884667 | 4.953649 | 0.2617219
81.93608 | 9.5695 | 9.179716 | 3.978292 | 0.3897843 | 4.940152 | 0.2612722
81.94608 | 9.5611 | 9.170858 | 3.983332 | 0.3902416 | 4.926703 | 0.2608235
81.95607 | 9.5495 | 9.162069 | 3.988377 | 0.3874306 | 4.913316 | 0.2603763
81.96607 | 9.5407 | 9.153332 | 3.993438 | 0.387368 | 4.899965 | 0.2599297
81.97607 | 9.5338 | 9.144654 | 3.998509 | 0.3891457 | 4.886661 | 0.2594841
81.98607 | 9.5245 | 9.136036 | 4.00359 | 0.388464 | 4.873406 | 0.2590395
81.99607 | 9.511 | 9.127477 | 4.008682 | 0.3835227 | 4.860199 | 0.258596
82.00606 | 9.5019 | 9.118987 | 4.013779 | 0.3829128 | 4.847055 | 0.258154
82.01606 | 9.4946 | 9.110546 | 4.018891 | 0.3840535 | 4.833943 | 0.2577125
82.02606 | 9.4854 | 9.102165 | 4.024013 | 0.3832353 | 4.820879 | 0.2572721
82.03606 | 9.4741 | 9.093841 | 4.029146 | 0.3802587 | 4.807862 | 0.2568327
82.04606 | 9.4637 | 9.085577 | 4.034289 | 0.3781234 | 4.794893 | 0.2563943
82.05606 | 9.4581 | 9.077369 | 4.039442 | 0.3807306 | 4.78197 | 0.255957
82.06605 | 9.4508 | 9.069227 | 4.0446 | 0.3815732 | 4.769105 | 0.2555211
82.07605 | 9.4426 | 9.061136 | 4.049774 | 0.3814644 | 4.756276 | 0.2550858
82.08605 | 9.4346 | 9.053103 | 4.054957 | 0.3814973 | 4.743494 | 0.2546515
82.09605 | 9.4267 | 9.045127 | 4.060151 | 0.381573 | 4.730758 | 0.2542183
82.10605 | 9.4147 | 9.037208 | 4.065355 | 0.3774915 | 4.718067 | 0.2537861
82.11604 | 9.4054 | 9.029357 | 4.070564 | 0.3760433 | 4.705438 | 0.2533553
82.12604 | 9.4009 | 9.021552 | 4.075788 | 0.3793478 | 4.692839 | 0.2529251
82.13604 | 9.3964 | 9.013805 | 4.081022 | 0.3825953 | 4.680287 | 0.252496
82.14604 | 9.3863 | 9.006113 | 4.086266 | 0.3801865 | 4.66778 | 0.2520678
82.15604 | 9.3806 | 8.998479 | 4.09152 | 0.3821212 | 4.655318 | 0.2516407
82.16604 | 9.3765 | 8.990901 | 4.096784 | 0.3855995 | 4.642902 | 0.2512147
82.17603 | 9.3683 | 8.983385 | 4.102052 | 0.3849151 | 4.630543 | 0.25079
82.18603 | 9.3591 | 8.975918 | 4.107336 | 0.3831818 | 4.618216 | 0.2503659
82.19603 | 9.3458 | 8.968507 | 4.11263 | 0.3772929 | 4.605934 | 0.2499429
82.20603 | 9.344 | 8.961152 | 4.117934 | 0.3828481 | 4.593697 | 0.2495209
82.21603 | 9.3375 | 8.953852 | 4.123247 | 0.3836485 | 4.581504 | 0.2490999
82.22602 | 9.3298 | 8.946613 | 4.128566 | 0.3831866 | 4.569367 | 0.2486804
82.23602 | 9.322 | 8.939423 | 4.133899 | 0.3825771 | 4.557262 | 0.2482614
82.24602 | 9.3165 | 8.932287 | 4.139242 | 0.3842126 | 4.545202 | 0.2478435
82.25602 | 9.3094 | 8.925206 | 4.144595 | 0.3841936 | 4.533185 | 0.2474266
82.26602 | 9.3042 | 8.91818 | 4.149958 | 0.3860203 | 4.521211 | 0.2470107
82.27602 | 9.2934 | 8.911207 | 4.15533 | 0.3821927 | 4.509281 | 0.2465958
82.28601 | 9.2868 | 8.904295 | 4.160707 | 0.3825049 | 4.497406 | 0.2461823
82.29601 | 9.2733 | 8.89743 | 4.166099 | 0.3758699 | 4.485562 | 0.2457694
82.30601 | 9.2692 | 8.890619 | 4.171501 | 0.3785809 | 4.473761 | 0.2453576
82.31601 | 9.2612 | 8.883861 | 4.176912 | 0.3773392 | 4.462002 | 0.2449468
82.32601 | 9.2552 | 8.877157 | 4.182333 | 0.3780433 | 4.450287 | 0.244537
82.336 | 9.2462 | 8.870512 | 4.187758 | 0.3756884 | 4.438625 | 0.2441286
82.346 | 9.2389 | 8.863913 | 4.193198 | 0.3749869 | 4.426994 | 0.2437208
82.356 | 9.2307 | 8.857367 | 4.198648 | 0.3733331 | 4.415405 | 0.243314
82.366 | 9.2245 | 8.850874 | 4.204107 | 0.3736265 | 4.403858 | 0.2429083
82.376 | 9.2157 | 8.844432 | 4.209576 | 0.3712676 | 4.392353 | 0.2425035
82.386 | 9.2049 | 8.838044 | 4.215054 | 0.3668565 | 4.380889 | 0.2420998
82.39599 | 9.2009 | 8.831712 | 4.220537 | 0.3691878 | 4.369478 | 0.2416975
82.40599 | 9.1996 | 8.825427 | 4.226034 | 0.3741727 | 4.358098 | 0.2412958
82.41599 | 9.1922 | 8.819194 | 4.231541 | 0.373006 | 4.346758 | 0.2408951
82.42599 | 9.188 | 8.813011 | 4.237057 | 0.3749885 | 4.335459 | 0.2404954
82.43599 | 9.181 | 8.80688 | 4.242582 | 0.3741196 | 4.324201 | 0.2400967
82.44598 | 9.1762 | 8.800806 | 4.248112 | 0.3753937 | 4.312995 | 0.2396995
82.45598 | 9.1731 | 8.794777 | 4.253656 | 0.3783228 | 4.301818 | 0.2393028
82.46598 | 9.17 | 8.788799 | 4.25921 | 0.381201 | 4.290682 | 0.2389072
82.47598 | 9.1662 | 8.782871 | 4.264772 | 0.3833292 | 4.279586 | 0.2385126
82.48598 | 9.151 | 8.776994 | 4.270345 | 0.3740064 | 4.26853 | 0.2381189
82.49598 | 9.1541 | 8.771166 | 4.275926 | 0.382934 | 4.257514 | 0.2377263
82.50597 | 9.1496 | 8.765394 | 4.281511 | 0.3842062 | 4.246548 | 0.2373351
82.51597 | 9.144 | 8.759666 | 4.287111 | 0.3843341 | 4.235611 | 0.2369445
82.52597 | 9.1397 | 8.753988 | 4.29272 | 0.3857121 | 4.224713 | 0.236555
82.53597 | 9.136 | 8.748359 | 4.298338 | 0.3876406 | 4.213855 | 0.2361664
82.54597 | 9.1346 | 8.74278 | 4.303965 | 0.3918201 | 4.203036 | 0.2357788
82.55596 | 9.1284 | 8.737255 | 4.309596 | 0.3911453 | 4.192266 | 0.2353928
82.56596 | 9.1253 | 8.731773 | 4.315241 | 0.3935266 | 4.181525 | 0.2350072
82.57596 | 9.1128 | 8.72634 | 4.320896 | 0.3864596 | 4.170822 | 0.2346227
82.58596 | 9.1099 | 8.720956 | 4.326559 | 0.3889438 | 4.160158 | 0.2342392
82.59596 | 9.1097 | 8.71562 | 4.332231 | 0.3940799 | 4.149532 | 0.2338566
82.60596 | 9.1077 | 8.710332 | 4.337913 | 0.3973678 | 4.138944 | 0.2334751
82.61595 | 9.1077 | 8.705097 | 4.343598 | 0.4026026 | 4.128405 | 0.233095
82.62595 | 9.1056 | 8.699905 | 4.349297 | 0.4056948 | 4.117893 | 0.2327155
82.63595 | 9.0989 | 8.694761 | 4.355005 | 0.4041393 | 4.107419 | 0.232337
82.64595 | 9.0929 | 8.689664 | 4.360722 | 0.4032364 | 4.096982 | 0.2319595
82.65595 | 9.0903 | 8.684614 | 4.366448 | 0.4056858 | 4.086583 | 0.231583
82.66594 | 9.0795 | 8.679619 | 4.372177 | 0.3998811 | 4.076234 | 0.231208
82.67594 | 9.0756 | 8.674663 | 4.37792 | 0.4009366 | 4.06591 | 0.2308335
82.68594 | 9.0726 | 8.669754 | 4.383672 | 0.4028456 | 4.055622 | 0.2304601
82.69594 | 9.0733 | 8.664889 | 4.389433 | 0.4084107 | 4.045369 | 0.2300876
82.70594 | 9.0666 | 8.660074 | 4.395203 | 0.4065264 | 4.035155 | 0.2297162
82.71594 | 9.0652 | 8.655307 | 4.400981 | 0.4098934 | 4.02498 | 0.2293457
82.72593 | 9.0608 | 8.650584 | 4.406762 | 0.410216 | 4.014846 | 0.2289766
82.73593 | 9.0537 | 8.645906 | 4.412557 | 0.4077937 | 4.004741 | 0.2286081
82.74593 | 9.0469 | 8.641274 | 4.418361 | 0.405626 | 3.994672 | 0.2282406
82.75593 | 9.0407 | 8.636687 | 4.424174 | 0.4040127 | 3.984639 | 0.2278742
82.76593 | 9.0382 | 8.632146 | 4.429995 | 0.4060539 | 3.974643 | 0.2275088
82.77592 | 9.0326 | 8.627657 | 4.435819 | 0.4049433 | 3.964693 | 0.2271447
82.78592 | 9.0242 | 8.623206 | 4.441657 | 0.4009944 | 3.954768 | 0.2267813
82.79592 | 9.021 | 8.618799 | 4.447503 | 0.4022011 | 3.944877 | 0.2264188
82.80592 | 9.016 | 8.614437 | 4.453358 | 0.4015627 | 3.935022 | 0.2260573
82.81592 | 9.0104 | 8.61012 | 4.459221 | 0.4002802 | 3.925202 | 0.2256969
82.82592 | 9.001 | 8.605847 | 4.465093 | 0.395153 | 3.915417 | 0.2253374
82.83591 | 8.9945 | 8.601622 | 4.470966 | 0.392878 | 3.905676 | 0.2249793
82.84591 | 8.9902 | 8.597434 | 4.476855 | 0.3927656 | 3.895958 | 0.2246218
82.85591 | 8.9845 | 8.593296 | 4.482751 | 0.3912041 | 3.88628 | 0.2242653
82.86591 | 8.984 | 8.589198 | 4.488656 | 0.3948019 | 3.876633 | 0.2239098
82.87591 | 8.9758 | 8.585144 | 4.494568 | 0.3906558 | 3.867021 | 0.2235553
82.8859 | 8.9691 | 8.581137 | 4.500483 | 0.387963 | 3.857452 | 0.2232021
82.8959 | 8.9631 | 8.577169 | 4.506412 | 0.3859312 | 3.847907 | 0.2228496
82.9059 | 8.9584 | 8.573244 | 4.512349 | 0.3851558 | 3.838397 | 0.222498
82.9159 | 8.9525 | 8.569362 | 4.518295 | 0.383138 | 3.82892 | 0.2221475
82.9259 | 8.9475 | 8.565522 | 4.524248 | 0.3819777 | 3.819477 | 0.2217979
82.9359 | 8.9458 | 8.561725 | 4.530209 | 0.3840749 | 3.810067 | 0.2214493
82.94589 | 8.9369 | 8.557974 | 4.536172 | 0.3789262 | 3.8007 | 0.221102
82.95589 | 8.9323 | 8.554261 | 4.542149 | 0.3780392 | 3.791356 | 0.2207554
82.96589 | 8.9288 | 8.55059 | 4.548134 | 0.3782102 | 3.782046 | 0.2204098
82.97589 | 8.9248 | 8.54696 | 4.554127 | 0.3778396 | 3.772768 | 0.2200651
82.98589 | 8.9177 | 8.543373 | 4.560128 | 0.3743271 | 3.763524 | 0.2197214
82.99588 | 8.9175 | 8.53983 | 4.56613 | 0.3776702 | 3.754321 | 0.219379
83.00588 | 8.9163 | 8.536325 | 4.572146 | 0.3799751 | 3.745141 | 0.2190373
83.01588 | 8.9073 | 8.532861 | 4.57817 | 0.3744395 | 3.735994 | 0.2186966
83.02588 | 8.9092 | 8.529437 | 4.584202 | 0.3797625 | 3.726879 | 0.2183568
83.03588 | 8.9103 | 8.526055 | 4.590241 | 0.384245 | 3.717796 | 0.2180179
83.04588 | 8.9044 | 8.522713 | 4.596288 | 0.381687 | 3.708745 | 0.2176801
83.05587 | 8.9023 | 8.519415 | 4.602336 | 0.3828855 | 3.699735 | 0.2173435
83.06587 | 8.9011 | 8.516153 | 4.608398 | 0.384947 | 3.690747 | 0.2170076
83.07587 | 8.8987 | 8.512932 | 4.614468 | 0.3857683 | 3.681791 | 0.2166727
83.08587 | 8.8973 | 8.50975 | 4.620545 | 0.3875496 | 3.672867 | 0.2163387
83.09587 | 8.8938 | 8.506609 | 4.626629 | 0.3871912 | 3.663974 | 0.2160056
83.10586 | 8.8902 | 8.503509 | 4.632715 | 0.3866907 | 3.65512 | 0.2156739
83.11586 | 8.8906 | 8.500447 | 4.638815 | 0.3901534 | 3.646289 | 0.2153428
83.12586 | 8.8901 | 8.497423 | 4.644921 | 0.3926769 | 3.637489 | 0.2150126
83.13586 | 8.8788 | 8.494439 | 4.651035 | 0.3843612 | 3.62872 | 0.2146835
83.14586 | 8.8757 | 8.491493 | 4.657156 | 0.3842069 | 3.619982 | 0.2143552
83.15586 | 8.8804 | 8.488586 | 4.663285 | 0.3918138 | 3.611274 | 0.2140279
83.16585 | 8.8732 | 8.48572 | 4.669414 | 0.3874796 | 3.602604 | 0.2137018
83.17585 | 8.8724 | 8.482891 | 4.675557 | 0.3895093 | 3.593957 | 0.2133764
83.18585 | 8.8637 | 8.480099 | 4.681707 | 0.3836014 | 3.58534 | 0.213052
83.19585 | 8.8586 | 8.477345 | 4.687864 | 0.3812551 | 3.576752 | 0.2127284
83.20585 | 8.8559 | 8.474629 | 4.694028 | 0.3812709 | 3.568195 | 0.2124058
83.21584 | 8.8475 | 8.471954 | 4.700193 | 0.3755464 | 3.559676 | 0.2120845
83.22584 | 8.8369 | 8.469313 | 4.706371 | 0.3675869 | 3.551178 | 0.2117638
83.23584 | 8.8349 | 8.46671 | 4.712556 | 0.3681899 | 3.54271 | 0.211444
83.24584 | 8.8358 | 8.464144 | 4.718748 | 0.371656 | 3.534271 | 0.2111251
83.25584 | 8.8288 | 8.461616 | 4.724947 | 0.3671843 | 3.525862 | 0.2108072
83.26584 | 8.8257 | 8.459124 | 4.731152 | 0.3665764 | 3.517481 | 0.2104902
83.27583 | 8.8207 | 8.456671 | 4.737359 | 0.3640291 | 3.509138 | 0.2101744
83.28583 | 8.8177 | 8.454252 | 4.743578 | 0.3634476 | 3.500815 | 0.2098593
83.29583 | 8.8142 | 8.45187 | 4.749804 | 0.3623297 | 3.492522 | 0.209545
83.30583 | 8.8095 | 8.449525 | 4.756036 | 0.3599752 | 3.484257 | 0.2092317
83.31583 | 8.7965 | 8.447215 | 4.762275 | 0.3492849 | 3.476021 | 0.2089193
83.32582 | 8.7926 | 8.444946 | 4.768515 | 0.3476537 | 3.467824 | 0.2086081
83.33582 | 8.7962 | 8.442706 | 4.774767 | 0.3534944 | 3.459641 | 0.2082975
83.34582 | 8.7956 | 8.440506 | 4.781026 | 0.355094 | 3.451493 | 0.2079878
83.35582 | 8.7895 | 8.438339 | 4.787291 | 0.3511606 | 3.443369 | 0.2076789
83.36582 | 8.7877 | 8.436208 | 4.793563 | 0.3514921 | 3.435274 | 0.207371
83.37582 | 8.7869 | 8.434112 | 4.799841 | 0.3527885 | 3.427207 | 0.207064
83.38581 | 8.7865 | 8.432052 | 4.806119 | 0.3544477 | 3.419175 | 0.2067582
83.39581 | 8.778 | 8.430023 | 4.81241 | 0.3479772 | 3.41116 | 0.206453
83.40581 | 8.7742 | 8.428031 | 4.818707 | 0.3461686 | 3.403176 | 0.2061486
83.41581 | 8.7734 | 8.426074 | 4.82501 | 0.347326 | 3.395219 | 0.2058452
83.42581 | 8.7705 | 8.424151 | 4.831319 | 0.3463489 | 3.387289 | 0.2055426
83.4358 | 8.7711 | 8.422267 | 4.837628 | 0.3488332 | 3.379397 | 0.2052412
83.4458 | 8.7669 | 8.420412 | 4.84395 | 0.3464877 | 3.371522 | 0.2049404
83.4558 | 8.7643 | 8.418591 | 4.850278 | 0.3457087 | 3.363673 | 0.2046404
83.4658 | 8.7633 | 8.416804 | 4.856611 | 0.3464955 | 3.355852 | 0.2043413
83.4758 | 8.76 | 8.415051 | 4.862951 | 0.344949 | 3.348057 | 0.2040431
83.4858 | 8.7626 | 8.413331 | 4.869297 | 0.3492691 | 3.340289 | 0.2037457
83.49579 | 8.7548 | 8.411646 | 4.875642 | 0.3431543 | 3.332554 | 0.2034495
83.50579 | 8.7494 | 8.409992 | 4.881999 | 0.3394079 | 3.324839 | 0.2031539
83.51579 | 8.7468 | 8.408372 | 4.888362 | 0.3384284 | 3.31715 | 0.202859
83.52579 | 8.7451 | 8.406783 | 4.894731 | 0.3383166 | 3.309487 | 0.2025651
83.53579 | 8.7416 | 8.405228 | 4.901106 | 0.3363715 | 3.301851 | 0.202272
83.54578 | 8.7375 | 8.403707 | 4.90748 | 0.3337934 | 3.294247 | 0.20198
83.55578 | 8.7373 | 8.402216 | 4.913865 | 0.3350839 | 3.286662 | 0.2016885
83.56578 | 8.7331 | 8.400758 | 4.920257 | 0.332342 | 3.279103 | 0.2013979
83.57578 | 8.7318 | 8.399332 | 4.926654 | 0.3324682 | 3.27157 | 0.2011081
83.58578 | 8.7278 | 8.397937 | 4.933056 | 0.3298628 | 3.264062 | 0.2008192
83.59578 | 8.7203 | 8.396575 | 4.939464 | 0.3237254 | 3.256579 | 0.200531
83.60577 | 8.7208 | 8.395244 | 4.945871 | 0.3255556 | 3.249129 | 0.200244
83.61577 | 8.7187 | 8.393945 | 4.95229 | 0.3247555 | 3.241697 | 0.1999575
83.62577 | 8.7193 | 8.392676 | 4.958714 | 0.326624 | 3.23429 | 0.1996718
83.63577 | 8.7136 | 8.391439 | 4.965143 | 0.3221613 | 3.226909 | 0.1993869
83.64577 | 8.7179 | 8.390232 | 4.971578 | 0.327668 | 3.219552 | 0.1991029
83.65576 | 8.7152 | 8.389057 | 4.978011 | 0.3261426 | 3.212227 | 0.1988198
83.66576 | 8.7081 | 8.387912 | 4.984455 | 0.3201879 | 3.204919 | 0.1985373
83.67576 | 8.7119 | 8.386798 | 4.990905 | 0.3251025 | 3.197637 | 0.1982556
83.68576 | 8.7054 | 8.385713 | 4.99736 | 0.3196867 | 3.190379 | 0.1979746
83.69576 | 8.7117 | 8.384659 | 5.00382 | 0.3270409 | 3.183145 | 0.1976945
83.70576 | 8.7059 | 8.383635 | 5.010285 | 0.322265 | 3.175935 | 0.1974151
83.71575 | 8.7103 | 8.382642 | 5.016748 | 0.3276583 | 3.168757 | 0.1971369
83.72575 | 8.7127 | 8.381677 | 5.023222 | 0.3310229 | 3.161596 | 0.1968591
83.73575 | 8.7104 | 8.380742 | 5.029702 | 0.329658 | 3.154458 | 0.196582
83.74575 | 8.7062 | 8.379836 | 5.036186 | 0.3263639 | 3.147345 | 0.1963057
83.75575 | 8.7044 | 8.37896 | 5.042674 | 0.3254398 | 3.140256 | 0.1960302
83.76574 | 8.7053 | 8.378113 | 5.049161 | 0.3271865 | 3.133197 | 0.1957556
83.77574 | 8.6971 | 8.377295 | 5.055659 | 0.3198049 | 3.126155 | 0.1954816
83.78574 | 8.6982 | 8.376506 | 5.062162 | 0.3216944 | 3.119136 | 0.1952082
83.79574 | 8.7029 | 8.375745 | 5.068668 | 0.3271553 | 3.112141 | 0.1949357
83.80574 | 8.7022 | 8.375012 | 5.07518 | 0.3271876 | 3.105169 | 0.1946639
83.81574 | 8.6988 | 8.374308 | 5.081696 | 0.3244916 | 3.09822 | 0.1943928
83.82573 | 8.6954 | 8.373634 | 5.088209 | 0.3217655 | 3.091302 | 0.1941227
83.83573 | 8.6937 | 8.372986 | 5.094734 | 0.3207135 | 3.0844 | 0.193853
83.84573 | 8.6912 | 8.372367 | 5.101262 | 0.3188332 | 3.07752 | 0.1935841
83.85573 | 8.6907 | 8.371775 | 5.107795 | 0.3189253 | 3.070664 | 0.1933159
83.86573 | 8.6805 | 8.37121 | 5.114332 | 0.30929 | 3.063829 | 0.1930483
83.87572 | 8.6804 | 8.370672 | 5.120867 | 0.3097279 | 3.057023 | 0.1927818
83.88572 | 8.683 | 8.370162 | 5.127412 | 0.3128377 | 3.050235 | 0.1925157
83.89572 | 8.6766 | 8.36968 | 5.133961 | 0.3069203 | 3.043468 | 0.1922502
83.90572 | 8.6744 | 8.369224 | 5.140514 | 0.3051759 | 3.036724 | 0.1919855
83.91572 | 8.6703 | 8.368795 | 5.147071 | 0.3015049 | 3.030003 | 0.1917214
83.92572 | 8.6653 | 8.368393 | 5.153632 | 0.2969067 | 3.023303 | 0.1914581
83.93571 | 8.6619 | 8.368019 | 5.16019 | 0.2938808 | 3.016634 | 0.1911956
83.94571 | 8.6616 | 8.36767 | 5.166758 | 0.2939302 | 3.009978 | 0.1909336
83.95571 | 8.6475 | 8.367347 | 5.17333 | 0.2801529 | 3.003345 | 0.1906722
83.96571 | 8.6502 | 8.36705 | 5.179906 | 0.2831496 | 2.996733 | 0.1904115
83.97571 | 8.6526 | 8.36678 | 5.186485 | 0.2858204 | 2.990143 | 0.1901515
83.9857 | 8.6477 | 8.366535 | 5.193061 | 0.2811654 | 2.983581 | 0.1898923
83.9957 | 8.6482 | 8.366315 | 5.199647 | 0.2818849 | 2.977035 | 0.1896336
84.0057 | 8.6438 | 8.366122 | 5.206236 | 0.2776784 | 2.97051 | 0.1893755
84.0157 | 8.6417 | 8.365953 | 5.212829 | 0.275747 | 2.964006 | 0.189118
84.0257 | 8.6382 | 8.36581 | 5.219425 | 0.2723902 | 2.957523 | 0.1888611
84.0357 | 8.639 | 8.365692 | 5.226025 | 0.2733082 | 2.951062 | 0.1886049
84.04569 | 8.628 | 8.365598 | 5.232621 | 0.2624015 | 2.944628 | 0.1883496
84.05569 | 8.6391 | 8.36553 | 5.239226 | 0.2735702 | 2.938209 | 0.1880946
84.06569 | 8.6389 | 8.365486 | 5.245835 | 0.273414 | 2.931811 | 0.1878402
84.07569 | 8.6371 | 8.365467 | 5.252447 | 0.2716332 | 2.925433 | 0.1875865
84.08569 | 8.6386 | 8.365472 | 5.259062 | 0.2731283 | 2.919077 | 0.1873333
84.09568 | 8.6391 | 8.365501 | 5.265673 | 0.2735995 | 2.912747 | 0.187081
84.10568 | 8.6353 | 8.365554 | 5.272293 | 0.2697461 | 2.906432 | 0.1868291
84.11568 | 8.638 | 8.365631 | 5.278916 | 0.2723689 | 2.900137 | 0.1865777
84.12568 | 8.6376 | 8.365732 | 5.285542 | 0.2718681 | 2.893863 | 0.1863269
84.13568 | 8.6378 | 8.365856 | 5.292171 | 0.2719436 | 2.887609 | 0.1860767
84.14568 | 8.6402 | 8.366004 | 5.298802 | 0.2741958 | 2.881375 | 0.185827
84.15567 | 8.6416 | 8.366175 | 5.305429 | 0.2754245 | 2.875168 | 0.1855782
84.16567 | 8.6462 | 8.366371 | 5.312066 | 0.2798291 | 2.868976 | 0.1853297
84.17567 | 8.6465 | 8.366587 | 5.318704 | 0.2799125 | 2.862801 | 0.1850817
84.18567 | 8.6475 | 8.366828 | 5.325346 | 0.2806722 | 2.856648 | 0.1848343
84.19567 | 8.6484 | 8.367091 | 5.331989 | 0.2813093 | 2.850514 | 0.1845875
84.20566 | 8.6507 | 8.367376 | 5.338628 | 0.2833241 | 2.844406 | 0.1843414
84.21566 | 8.6521 | 8.367684 | 5.345276 | 0.2844159 | 2.838312 | 0.1840956
84.22566 | 8.6497 | 8.368015 | 5.351926 | 0.2816854 | 2.832238 | 0.1838504
84.23566 | 8.6532 | 8.368367 | 5.358578 | 0.2848328 | 2.826183 | 0.1836057
84.24566 | 8.6609 | 8.368742 | 5.365232 | 0.2921582 | 2.820148 | 0.1833615
84.25566 | 8.6651 | 8.369138 | 5.371889 | 0.295962 | 2.814132 | 0.1831178
84.26565 | 8.6598 | 8.369557 | 5.37854 | 0.2902433 | 2.808142 | 0.1828749
84.27565 | 8.6654 | 8.369996 | 5.3852 | 0.2954044 | 2.802164 | 0.1826323
84.28565 | 8.668 | 8.370457 | 5.391861 | 0.2975433 | 2.796205 | 0.1823901
84.29565 | 8.6697 | 8.37094 | 5.398525 | 0.2987598 | 2.790267 | 0.1821485
84.30565 | 8.6766 | 8.371444 | 5.40519 | 0.305156 | 2.784347 | 0.1819073
84.31564 | 8.6779 | 8.371968 | 5.41185 | 0.3059324 | 2.778451 | 0.1816669
84.32564 | 8.6766 | 8.372512 | 5.418518 | 0.3040877 | 2.772568 | 0.1814267
84.33564 | 8.6823 | 8.373078 | 5.425188 | 0.3092216 | 2.766704 | 0.181187
84.34564 | 8.69 | 8.373665 | 5.431859 | 0.3163347 | 2.760859 | 0.1809478
84.35564 | 8.6932 | 8.374273 | 5.438531 | 0.3189267 | 2.755033 | 0.1807091
84.36564 | 8.6964 | 8.3749 | 5.445205 | 0.3215003 | 2.749224 | 0.1804708
84.37563 | 8.7028 | 8.375548 | 5.451873 | 0.3272523 | 2.743442 | 0.1802332
84.38563 | 8.7036 | 8.376215 | 5.458549 | 0.3273847 | 2.73767 | 0.1799958
84.39563 | 8.7048 | 8.376903 | 5.465226 | 0.3278971 | 2.731918 | 0.1797589
84.40563 | 8.7054 | 8.37761 | 5.471904 | 0.3277901 | 2.726183 | 0.1795224
84.41563 | 8.7093 | 8.378337 | 5.478583 | 0.3309633 | 2.720467 | 0.1792864
84.42562 | 8.7173 | 8.379081 | 5.485257 | 0.3382191 | 2.714773 | 0.179051
84.43562 | 8.7221 | 8.379847 | 5.491938 | 0.3422535 | 2.709093 | 0.1788159
84.44562 | 8.7261 | 8.380632 | 5.498619 | 0.3454681 | 2.703432 | 0.1785811
84.45562 | 8.7305 | 8.381436 | 5.505301 | 0.3490644 | 2.697787 | 0.1783468
84.46562 | 8.7331 | 8.382257 | 5.511984 | 0.3508429 | 2.69216 | 0.1781129
84.47562 | 8.7303 | 8.383098 | 5.518668 | 0.3472017 | 2.686551 | 0.1778795
84.48561 | 8.7317 | 8.383958 | 5.525345 | 0.3477421 | 2.680966 | 0.1776466
84.49561 | 8.7283 | 8.384836 | 5.53203 | 0.3434638 | 2.675393 | 0.177414
84.50561 | 8.7377 | 8.385733 | 5.538714 | 0.3519674 | 2.669836 | 0.1771817
84.51561 | 8.7388 | 8.386647 | 5.5454 | 0.3521526 | 2.664298 | 0.1769498
84.52561 | 8.7412 | 8.38758 | 5.552085 | 0.3536201 | 2.658777 | 0.1767184
84.5356 | 8.7464 | 8.388529 | 5.558764 | 0.3578709 | 2.653278 | 0.1764875
84.5456 | 8.7436 | 8.389497 | 5.565449 | 0.3541027 | 2.647791 | 0.1762568
84.5556 | 8.741 | 8.390483 | 5.572135 | 0.350517 | 2.642322 | 0.1760265
84.5656 | 8.7449 | 8.391486 | 5.578821 | 0.3534138 | 2.636869 | 0.1757965
84.5756 | 8.7469 | 8.392507 | 5.585506 | 0.3543933 | 2.631434 | 0.1755669
84.58559 | 8.7459 | 8.393543 | 5.592185 | 0.3523566 | 2.626021 | 0.1753379
84.59559 | 8.7469 | 8.394598 | 5.59887 | 0.3523019 | 2.620619 | 0.1751091
84.60559 | 8.752 | 8.395669 | 5.605554 | 0.3563306 | 2.615234 | 0.1748806
84.61559 | 8.7566 | 8.396758 | 5.612239 | 0.3598423 | 2.609866 | 0.1746524
84.62559 | 8.7582 | 8.397863 | 5.618923 | 0.3603374 | 2.604515 | 0.1744246
84.63559 | 8.7642 | 8.398984 | 5.625606 | 0.3652161 | 2.599181 | 0.1741972
84.64558 | 8.7644 | 8.40012 | 5.632282 | 0.3642799 | 2.593868 | 0.1739703
84.65558 | 8.7674 | 8.401274 | 5.638964 | 0.366126 | 2.588566 | 0.1737435
84.66558 | 8.767 | 8.402444 | 5.645646 | 0.3645564 | 2.583281 | 0.1735171
84.67558 | 8.7645 | 8.403629 | 5.652326 | 0.3608707 | 2.578012 | 0.1732909
84.68558 | 8.7793 | 8.404831 | 5.659006 | 0.3744693 | 2.57276 | 0.1730652
84.69557 | 8.7869 | 8.406047 | 5.665678 | 0.3808534 | 2.567529 | 0.1728399
84.70557 | 8.7944 | 8.407279 | 5.672356 | 0.387121 | 2.562309 | 0.1726148
84.71557 | 8.7942 | 8.408527 | 5.679032 | 0.3856732 | 2.557105 | 0.1723899
84.72557 | 8.8018 | 8.40979 | 5.685708 | 0.3920102 | 2.551917 | 0.1721654
84.73557 | 8.805 | 8.411068 | 5.692382 | 0.3939324 | 2.546745 | 0.1719411
84.74557 | 8.8144 | 8.412361 | 5.699055 | 0.4020395 | 2.541589 | 0.1717172
84.75556 | 8.8116 | 8.413667 | 5.705719 | 0.3979333 | 2.536454 | 0.1714938
84.76556 | 8.8245 | 8.414989 | 5.712389 | 0.4095111 | 2.531329 | 0.1712705
84.77556 | 8.8313 | 8.416326 | 5.719058 | 0.4149741 | 2.526221 | 0.1710474
84.78556 | 8.8348 | 8.417677 | 5.725725 | 0.4171232 | 2.521128 | 0.1708247
84.79556 | 8.8436 | 8.419042 | 5.73239 | 0.4245579 | 2.51605 | 0.1706022
84.80555 | 8.8512 | 8.42042 | 5.739046 | 0.4307799 | 2.510994 | 0.1703803
84.81555 | 8.856 | 8.421813 | 5.745708 | 0.4341866 | 2.505947 | 0.1701583
84.82555 | 8.8658 | 8.42322 | 5.752367 | 0.4425797 | 2.500916 | 0.1699367
84.83555 | 8.873 | 8.424642 | 5.759025 | 0.4483576 | 2.495902 | 0.1697153
84.84555 | 8.8718 | 8.426075 | 5.765681 | 0.4457249 | 2.4909 | 0.1694942
84.85555 | 8.878 | 8.427523 | 5.772334 | 0.4504774 | 2.485915 | 0.1692734
84.86554 | 8.8877 | 8.428982 | 5.778978 | 0.4587184 | 2.48095 | 0.169053
84.87554 | 8.8922 | 8.430455 | 5.785627 | 0.4617445 | 2.475996 | 0.1688326
84.88554 | 8.8915 | 8.431942 | 5.792274 | 0.4595578 | 2.471056 | 0.1686126
84.89554 | 8.8992 | 8.433442 | 5.798918 | 0.4657581 | 2.466131 | 0.1683927
84.90554 | 8.8968 | 8.434954 | 5.805559 | 0.461846 | 2.461222 | 0.1681732
84.91553 | 8.9052 | 8.436477 | 5.812191 | 0.4687229 | 2.456332 | 0.1679541
84.92553 | 8.8965 | 8.438015 | 5.818828 | 0.4584845 | 2.451453 | 0.167735
84.93553 | 8.8968 | 8.439565 | 5.825461 | 0.4572353 | 2.446588 | 0.1675162
84.94553 | 8.8963 | 8.441126 | 5.832091 | 0.4551739 | 2.441737 | 0.1672975
84.95553 | 8.9004 | 8.442698 | 5.838719 | 0.4577019 | 2.4369 | 0.1670792
84.96553 | 8.8946 | 8.444285 | 5.845344 | 0.4503153 | 2.43208 | 0.166861
84.97552 | 8.8891 | 8.445878 | 5.851958 | 0.4432217 | 2.427277 | 0.1666433
84.98552 | 8.8858 | 8.447487 | 5.858577 | 0.4383132 | 2.422484 | 0.1664256
84.99552 | 8.8858 | 8.449106 | 5.865192 | 0.4366936 | 2.417706 | 0.1662081
85.00552 | 8.8787 | 8.450737 | 5.871804 | 0.4279625 | 2.412943 | 0.1659909
85.01552 | 8.8612 | 8.45238 | 5.878412 | 0.4088204 | 2.408194 | 0.1657738
85.02551 | 8.8682 | 8.454032 | 5.88501 | 0.4141675 | 2.403465 | 0.1655573
85.03551 | 8.8625 | 8.455696 | 5.891611 | 0.4068037 | 2.398744 | 0.1653407
85.04551 | 8.8549 | 8.457371 | 5.898209 | 0.3975292 | 2.394038 | 0.1651243
85.05551 | 8.8516 | 8.459056 | 5.904803 | 0.3925439 | 2.389345 | 0.1649081
85.06551 | 8.8386 | 8.460752 | 5.911393 | 0.3778484 | 2.384667 | 0.1646921
85.07551 | 8.8351 | 8.462458 | 5.917979 | 0.3726425 | 2.380002 | 0.1644763
85.0855 | 8.8322 | 8.46417 | 5.924554 | 0.3680297 | 2.375355 | 0.164261
85.0955 | 8.8162 | 8.465896 | 5.931132 | 0.3503036 | 2.370718 | 0.1640456
85.1055 | 8.8124 | 8.467632 | 5.937706 | 0.3447678 | 2.366095 | 0.1638304
85.1155 | 8.8094 | 8.469378 | 5.944276 | 0.3400223 | 2.361486 | 0.1636155
85.1255 | 8.801 | 8.471133 | 5.950841 | 0.329867 | 2.356891 | 0.1634007
85.13549 | 8.7923 | 8.472897 | 5.957395 | 0.319403 | 2.352315 | 0.1631863
85.14549 | 8.7884 | 8.474671 | 5.963952 | 0.3137291 | 2.347747 | 0.1629719
85.15549 | 8.7785 | 8.476454 | 5.970504 | 0.3020461 | 2.343193 | 0.1627577
85.16549 | 8.7744 | 8.478246 | 5.977051 | 0.2961542 | 2.338651 | 0.1625437
85.17549 | 8.7656 | 8.480047 | 5.983593 | 0.2855533 | 2.334124 | 0.1623298
85.18549 | 8.7536 | 8.481857 | 5.99013 | 0.2717434 | 2.32961 | 0.1621162
85.19548 | 8.7499 | 8.483673 | 5.996657 | 0.2662272 | 2.325113 | 0.1619029
85.20548 | 8.7499 | 8.4855 | 6.003184 | 0.2644004 | 2.320626 | 0.1616896
85.21548 | 8.7441 | 8.487335 | 6.009706 | 0.2567654 | 2.316152 | 0.1614765
85.22548 | 8.7356 | 8.489176 | 6.016224 | 0.2464236 | 2.311689 | 0.1612636
85.23548 | 8.7285 | 8.491029 | 6.022736 | 0.237471 | 2.307243 | 0.1610508
85.24547 | 8.7248 | 8.492886 | 6.029236 | 0.2319138 | 2.302812 | 0.1608384
85.25547 | 8.7135 | 8.494753 | 6.035737 | 0.218747 | 2.29839 | 0.160626
85.26547 | 8.7049 | 8.496628 | 6.042232 | 0.2082725 | 2.293981 | 0.1604138
85.27547 | 8.6997 | 8.49851 | 6.048722 | 0.2011905 | 2.289586 | 0.1602017
85.28547 | 8.6982 | 8.500399 | 6.055206 | 0.1978012 | 2.285203 | 0.1599898
85.29547 | 8.6919 | 8.502295 | 6.061685 | 0.1896048 | 2.280832 | 0.1597781
85.30546 | 8.6834 | 8.504197 | 6.068151 | 0.1792033 | 2.276479 | 0.1595667
85.31546 | 8.6774 | 8.506107 | 6.074617 | 0.1712929 | 2.272134 | 0.1593553
85.32546 | 8.67 | 8.508024 | 6.081078 | 0.1619756 | 2.267803 | 0.1591441
85.33546 | 8.664 | 8.509948 | 6.087532 | 0.1540516 | 2.263484 | 0.1589331
85.34546 | 8.6565 | 8.511879 | 6.09398 | 0.1446213 | 2.259177 | 0.1587222
85.35545 | 8.6456 | 8.513813 | 6.100415 | 0.1317868 | 2.254887 | 0.1585116
85.36545 | 8.6395 | 8.515756 | 6.10685 | 0.1237439 | 2.250605 | 0.1583011
85.37545 | 8.6312 | 8.517705 | 6.113278 | 0.1134951 | 2.246336 | 0.1580907
85.38545 | 8.6243 | 8.51966 | 6.1197 | 0.10464 | 2.242079 | 0.1578804
85.39545 | 8.6207 | 8.521621 | 6.126115 | 0.09907936 | 2.237835 | 0.1576703
85.40545 | 8.6076 | 8.523587 | 6.132524 | 0.08401313 | 2.233603 | 0.1574604
85.41544 | 8.6015 | 8.525557 | 6.138919 | 0.07594328 | 2.229387 | 0.1572508
85.42544 | 8.5834 | 8.527534 | 6.145313 | 0.05586616 | 2.22518 | 0.1570412
85.43544 | 8.58 | 8.529516 | 6.1517 | 0.0504838 | 2.220984 | 0.1568318
85.44544 | 8.5611 | 8.531504 | 6.15808 | 0.02959645 | 2.216801 | 0.1566225
85.45544 | 8.562 | 8.533496 | 6.164453 | 0.02850405 | 2.21263 | 0.1564133
85.46543 | 8.5493 | 8.535491 | 6.170812 | 0.01380884 | 2.208475 | 0.1562046
85.47543 | 8.547 | 8.537493 | 6.17717 | 0.009507037 | 2.204328 | 0.1559958
85.48543 | 8.5331 | 8.539499 | 6.18352 | -0.006399278 | 2.200192 | 0.1557871
85.49543 | 8.5179 | 8.54151 | 6.189862 | -0.02361005 | 2.196069 | 0.1555786
85.50543 | 8.5085 | 8.543525 | 6.196197 | -0.03502501 | 2.191958 | 0.1553703
85.51543 | 8.5013 | 8.545544 | 6.202524 | -0.04424391 | 2.187858 | 0.1551621
85.52542 | 8.4929 | 8.547565 | 6.208836 | -0.05466491 | 2.183774 | 0.1549542
85.53542 | 8.48 | 8.549592 | 6.215147 | -0.06959163 | 2.179698 | 0.1547464
85.54542 | 8.4763 | 8.551622 | 6.22145 | -0.07532218 | 2.175634 | 0.1545386
85.55542 | 8.4695 | 8.553656 | 6.227744 | -0.0841561 | 2.171581 | 0.1543311
85.56542 | 8.466 | 8.555693 | 6.23403 | -0.08969333 | 2.16754 | 0.1541237
85.57541 | 8.454 | 8.557732 | 6.240301 | -0.1037317 | 2.163514 | 0.1539166
85.58541 | 8.4478 | 8.559777 | 6.24657 | -0.1119766 | 2.159497 | 0.1537095
85.59541 | 8.4432 | 8.561822 | 6.25283 | -0.1186219 | 2.155489 | 0.1535026
85.60541 | 8.4419 | 8.563873 | 6.259082 | -0.1219726 | 2.151495 | 0.1532958
85.61541 | 8.431 | 8.565923 | 6.265324 | -0.1349232 | 2.14751 | 0.1530892
85.62541 | 8.4327 | 8.567979 | 6.271558 | -0.1352791 | 2.143538 | 0.1528828
85.6354 | 8.4235 | 8.570033 | 6.277776 | -0.1465327 | 2.13958 | 0.1526767
85.6454 | 8.4243 | 8.572092 | 6.283992 | -0.1477918 | 2.13563 | 0.1524705
85.6554 | 8.4207 | 8.574153 | 6.290198 | -0.153453 | 2.131691 | 0.1522645
85.6654 | 8.4207 | 8.576216 | 6.296394 | -0.1555162 | 2.127763 | 0.1520587
85.6754 | 8.4208 | 8.578281 | 6.302581 | -0.1574812 | 2.123847 | 0.1518531
85.68539 | 8.4167 | 8.580347 | 6.308753 | -0.1636469 | 2.119946 | 0.1516478
85.69539 | 8.4079 | 8.582415 | 6.314921 | -0.1745148 | 2.116052 | 0.1514424
85.70539 | 8.4075 | 8.584484 | 6.321079 | -0.1769845 | 2.112168 | 0.1512373
85.71539 | 8.4078 | 8.586555 | 6.327227 | -0.178755 | 2.108296 | 0.1510322
85.72539 | 8.406 | 8.588627 | 6.333365 | -0.1826268 | 2.104434 | 0.1508274
85.73539 | 8.4125 | 8.5907 | 6.339493 | -0.1781996 | 2.100584 | 0.1506227
85.74538 | 8.4077 | 8.592771 | 6.345605 | -0.1850709 | 2.096748 | 0.1504184
85.75538 | 8.4073 | 8.594845 | 6.351712 | -0.187545 | 2.092919 | 0.1502141
85.76538 | 8.4019 | 8.59692 | 6.357809 | -0.1950196 | 2.0891 | 0.1500099
85.77538 | 8.4039 | 8.598995 | 6.363896 | -0.1950946 | 2.085293 | 0.1498058
85.78538 | 8.3972 | 8.601069 | 6.369972 | -0.2038686 | 2.081495 | 0.149602
85.79537 | 8.3986 | 8.603143 | 6.376031 | -0.2045428 | 2.077714 | 0.1493985
85.80537 | 8.4 | 8.605218 | 6.382085 | -0.205218 | 2.073938 | 0.149195
85.81537 | 8.4039 | 8.607293 | 6.388128 | -0.2033929 | 2.070173 | 0.1489917
85.82537 | 8.4041 | 8.609367 | 6.394161 | -0.2052674 | 2.066418 | 0.1487885
85.83537 | 8.3964 | 8.611441 | 6.400182 | -0.2150413 | 2.062674 | 0.1485855
85.84537 | 8.3987 | 8.613515 | 6.406191 | -0.2148147 | 2.058941 | 0.1483827
85.85536 | 8.393 | 8.615585 | 6.412184 | -0.2225851 | 2.055221 | 0.1481802
85.86536 | 8.388 | 8.617657 | 6.418171 | -0.2296565 | 2.051508 | 0.1479778
85.87536 | 8.3848 | 8.619727 | 6.424146 | -0.2349271 | 2.047806 | 0.1477755
85.88536 | 8.3888 | 8.621796 | 6.430109 | -0.2329963 | 2.044114 | 0.1475733
85.89536 | 8.3944 | 8.623864 | 6.436061 | -0.229464 | 2.040432 | 0.1473714
85.90535 | 8.3898 | 8.625928 | 6.441995 | -0.2361281 | 2.036764 | 0.1471698
85.91535 | 8.3801 | 8.627993 | 6.447922 | -0.2478925 | 2.033102 | 0.1469682
85.92535 | 8.3771 | 8.630055 | 6.453838 | -0.2529551 | 2.02945 | 0.1467668
85.93535 | 8.3768 | 8.632116 | 6.459741 | -0.2553159 | 2.025809 | 0.1465656
85.94535 | 8.3753 | 8.634174 | 6.465632 | -0.2588744 | 2.022178 | 0.1463646
85.95535 | 8.3655 | 8.636231 | 6.47151 | -0.2707307 | 2.018557 | 0.1461637
85.96534 | 8.3711 | 8.638282 | 6.47737 | -0.2671822 | 2.014949 | 0.1459633
85.97534 | 8.372 | 8.640334 | 6.483223 | -0.2683335 | 2.011348 | 0.1457628
85.98534 | 8.3631 | 8.642382 | 6.489063 | -0.279282 | 2.007757 | 0.1455626
85.99534 | 8.3616 | 8.644427 | 6.49489 | -0.2828275 | 2.004175 | 0.1453625
86.00534 | 8.3631 | 8.64647 | 6.500704 | -0.2833699 | 2.000604 | 0.1451626
86.01533 | 8.3605 | 8.648507 | 6.506499 | -0.2880071 | 1.997045 | 0.144963
86.02533 | 8.36 | 8.650543 | 6.512286 | -0.290543 | 1.993493 | 0.1447635
86.03533 | 8.3508 | 8.652575 | 6.51806 | -0.3017754 | 1.989951 | 0.1445642
86.04533 | 8.3513 | 8.654604 | 6.523821 | -0.3033044 | 1.986419 | 0.1443651
86.05533 | 8.3559 | 8.656629 | 6.529567 | -0.3007294 | 1.982896 | 0.1441661
86.06533 | 8.3555 | 8.65865 | 6.535301 | -0.3031505 | 1.979383 | 0.1439674
86.07532 | 8.349 | 8.660665 | 6.541014 | -0.3116654 | 1.975882 | 0.1437691
86.08532 | 8.3435 | 8.662679 | 6.546719 | -0.3191788 | 1.972389 | 0.1435708
86.09532 | 8.3456 | 8.664687 | 6.55241 | -0.3190866 | 1.968904 | 0.1433727
86.10532 | 8.3423 | 8.666691 | 6.558087 | -0.3243909 | 1.965429 | 0.1431747
86.11532 | 8.3404 | 8.668689 | 6.563749 | -0.3282895 | 1.961963 | 0.142977
86.12531 | 8.3385 | 8.670682 | 6.569391 | -0.3321816 | 1.95851 | 0.1427797
86.13531 | 8.3305 | 8.672671 | 6.575025 | -0.3421709 | 1.955064 | 0.1425824
86.14531 | 8.3266 | 8.674655 | 6.580643 | -0.348055 | 1.951626 | 0.1423853
86.15531 | 8.3321 | 8.676634 | 6.586247 | -0.3445338 | 1.948198 | 0.1421884
86.16531 | 8.325 | 8.678607 | 6.591836 | -0.3536072 | 1.94478 | 0.1419918
86.17531 | 8.321 | 8.680575 | 6.597409 | -0.3595749 | 1.94137 | 0.1417953
86.1853 | 8.3169 | 8.682535 | 6.602962 | -0.3656354 | 1.937974 | 0.1415993
86.1953 | 8.3198 | 8.684491 | 6.608505 | -0.3646914 | 1.934583 | 0.1414033
86.2053 | 8.3163 | 8.686441 | 6.614033 | -0.3701414 | 1.931201 | 0.1412075
86.2153 | 8.3196 | 8.688385 | 6.619545 | -0.3687851 | 1.927828 | 0.1410119
86.2253 | 8.3122 | 8.690322 | 6.625041 | -0.3781224 | 1.924465 | 0.1408165
86.23529 | 8.3138 | 8.692251 | 6.630516 | -0.3784512 | 1.921113 | 0.1406216
86.24529 | 8.3101 | 8.694175 | 6.635981 | -0.3840754 | 1.917768 | 0.1404267
86.25529 | 8.3102 | 8.696093 | 6.641429 | -0.3858926 | 1.914431 | 0.140232
86.26529 | 8.3137 | 8.698003 | 6.646862 | -0.3843028 | 1.911104 | 0.1400375
86.27529 | 8.3149 | 8.699906 | 6.652278 | -0.3850059 | 1.907785 | 0.1398433
86.28529 | 8.3061 | 8.701801 | 6.657677 | -0.3957012 | 1.904475 | 0.1396493
86.29528 | 8.3059 | 8.703688 | 6.663055 | -0.397788 | 1.901178 | 0.1394557
86.30528 | 8.3103 | 8.705569 | 6.668421 | -0.3952687 | 1.897886 | 0.1392621
86.31528 | 8.3156 | 8.707442 | 6.67377 | -0.3918417 | 1.894602 | 0.1390688
86.32528 | 8.3108 | 8.709307 | 6.679103 | -0.3985066 | 1.891328 | 0.1388758
86.33528 | 8.3154 | 8.711163 | 6.684418 | -0.3957634 | 1.888062 | 0.1386829
86.34527 | 8.309 | 8.71301 | 6.689711 | -0.40401 | 1.884809 | 0.1384905
86.35527 | 8.3139 | 8.71485 | 6.694992 | -0.4009502 | 1.88156 | 0.1382981
86.36527 | 8.3119 | 8.716682 | 6.700255 | -0.4047818 | 1.878321 | 0.138106
86.37527 | 8.319 | 8.718505 | 6.705501 | -0.3995046 | 1.87509 | 0.1379141
86.38527 | 8.3195 | 8.720319 | 6.710729 | -0.4008186 | 1.871867 | 0.1377225
86.39527 | 8.3113 | 8.722124 | 6.715939 | -0.4108236 | 1.868654 | 0.1375311
86.40526 | 8.3234 | 8.723917 | 6.721126 | -0.4005174 | 1.865451 | 0.1373401
86.41526 | 8.321 | 8.725704 | 6.7263 | -0.4047037 | 1.862254 | 0.1371492
86.42526 | 8.32 | 8.727481 | 6.731456 | -0.4074812 | 1.859067 | 0.1369585
86.43526 | 8.3182 | 8.729248 | 6.736593 | -0.4110478 | 1.855886 | 0.1367681
86.44526 | 8.3262 | 8.731005 | 6.741712 | -0.404805 | 1.852715 | 0.136578
86.45525 | 8.3232 | 8.73275 | 6.746807 | -0.4095503 | 1.849555 | 0.1363882
86.46525 | 8.3229 | 8.734488 | 6.751889 | -0.4115875 | 1.8464 | 0.1361986
86.47525 | 8.3172 | 8.736214 | 6.756951 | -0.4190142 | 1.843254 | 0.1360092
86.48525 | 8.3212 | 8.73793 | 6.761995 | -0.4167304 | 1.840116 | 0.13582
86.49525 | 8.3294 | 8.739636 | 6.767019 | -0.4102361 | 1.836986 | 0.1356311
86.50525 | 8.3262 | 8.741331 | 6.772024 | -0.4151308 | 1.833864 | 0.1354425
86.51524 | 8.3227 | 8.743013 | 6.777005 | -0.4203134 | 1.830755 | 0.1352543
86.52524 | 8.3181 | 8.744686 | 6.78197 | -0.4265862 | 1.82765 | 0.1350662
86.53524 | 8.3177 | 8.746347 | 6.786917 | -0.428647 | 1.824552 | 0.1348784
86.54524 | 8.3231 | 8.747998 | 6.791843 | -0.4248975 | 1.821464 | 0.1346908
86.55524 | 8.3195 | 8.749636 | 6.796749 | -0.4301357 | 1.818383 | 0.1345034
86.56523 | 8.3079 | 8.75126 | 6.801631 | -0.4433598 | 1.815312 | 0.1343166
86.57523 | 8.3222 | 8.752874 | 6.806497 | -0.4306743 | 1.812248 | 0.1341298
86.58523 | 8.3238 | 8.754477 | 6.811342 | -0.4306767 | 1.809191 | 0.1339432
86.59523 | 8.3176 | 8.756067 | 6.816167 | -0.4384668 | 1.806142 | 0.133757
86.60523 | 8.321 | 8.757644 | 6.820972 | -0.4366443 | 1.803102 | 0.133571
86.61523 | 8.309 | 8.759209 | 6.825755 | -0.4502094 | 1.800069 | 0.1333852
86.62522 | 8.3166 | 8.76076 | 6.830513 | -0.4441605 | 1.797047 | 0.1332
86.63522 | 8.3207 | 8.7623 | 6.835255 | -0.4415998 | 1.79403 | 0.1330148
86.64522 | 8.3204 | 8.763826 | 6.839975 | -0.4434259 | 1.791021 | 0.1328299
86.65522 | 8.3138 | 8.765339 | 6.844674 | -0.4515386 | 1.78802 | 0.1326453
86.66522 | 8.3228 | 8.766838 | 6.849351 | -0.444038 | 1.785026 | 0.1324609
86.67521 | 8.3196 | 8.768322 | 6.854002 | -0.4487216 | 1.782043 | 0.132277
86.68521 | 8.3199 | 8.769794 | 6.858636 | -0.4498936 | 1.779065 | 0.1320932
86.69521 | 8.3161 | 8.771252 | 6.863248 | -0.4551521 | 1.776095 | 0.1319097
86.70521 | 8.3187 | 8.772695 | 6.867837 | -0.4539954 | 1.773132 | 0.1317265
86.71521 | 8.3198 | 8.774125 | 6.872405 | -0.454325 | 1.770177 | 0.1315435
86.72521 | 8.3266 | 8.77554 | 6.87695 | -0.44894 | 1.767229 | 0.1313608
86.7352 | 8.3205 | 8.77694 | 6.881468 | -0.4564397 | 1.764293 | 0.1311787
86.7452 | 8.3209 | 8.778325 | 6.885968 | -0.4574253 | 1.761361 | 0.1309965
86.7552 | 8.3178 | 8.779696 | 6.890445 | -0.461896 | 1.758436 | 0.1308147
86.7652 | 8.3206 | 8.781051 | 6.894899 | -0.4604515 | 1.755519 | 0.1306332
86.7752 | 8.3278 | 8.782392 | 6.899331 | -0.4545918 | 1.752609 | 0.1304519
86.78519 | 8.3278 | 8.783715 | 6.903734 | -0.4559148 | 1.74971 | 0.1302711
86.79519 | 8.3311 | 8.785024 | 6.908118 | -0.453924 | 1.746815 | 0.1300904
86.80519 | 8.3299 | 8.786317 | 6.912479 | -0.4564167 | 1.743927 | 0.12991
86.81519 | 8.3338 | 8.787594 | 6.916816 | -0.4537939 | 1.741048 | 0.1297299
86.82519 | 8.3352 | 8.788855 | 6.92113 | -0.4536554 | 1.738176 | 0.1295501
86.83519 | 8.3402 | 8.7901 | 6.925419 | -0.4499001 | 1.73531 | 0.1293705
86.84518 | 8.3398 | 8.791327 | 6.92968 | -0.4515271 | 1.732456 | 0.1291915
86.85518 | 8.3528 | 8.792538 | 6.933921 | -0.4397385 | 1.729605 | 0.1290125
86.86518 | 8.3518 | 8.793733 | 6.938137 | -0.441933 | 1.726762 | 0.1288339
86.87518 | 8.3538 | 8.794911 | 6.942329 | -0.4411106 | 1.723926 | 0.1286555
86.88518 | 8.3549 | 8.796071 | 6.946496 | -0.4411709 | 1.721097 | 0.1284774
86.89517 | 8.353 | 8.797212 | 6.950634 | -0.4442124 | 1.718278 | 0.1282998
86.90517 | 8.36 | 8.798338 | 6.954752 | -0.4383379 | 1.715464 | 0.1281223
86.91517 | 8.3695 | 8.799445 | 6.958844 | -0.4299453 | 1.712657 | 0.1279451
86.92517 | 8.3674 | 8.800535 | 6.96291 | -0.433135 | 1.709856 | 0.1277683
86.93517 | 8.3606 | 8.801606 | 6.966951 | -0.4410065 | 1.707063 | 0.1275917
86.94517 | 8.3556 | 8.80266 | 6.970967 | -0.4470598 | 1.704278 | 0.1274154
86.95516 | 8.3584 | 8.803694 | 6.974953 | -0.4452937 | 1.701502 | 0.1272395
86.96516 | 8.3485 | 8.80471 | 6.978916 | -0.4562098 | 1.69873 | 0.1270638
86.97516 | 8.3539 | 8.805707 | 6.982854 | -0.4518071 | 1.695965 | 0.1268884
86.98516 | 8.3552 | 8.806685 | 6.986765 | -0.4514855 | 1.693207 | 0.1267133
86.99516 | 8.3461 | 8.807645 | 6.99065 | -0.4615446 | 1.690456 | 0.1265385
87.00515 | 8.3383 | 8.808583 | 6.994504 | -0.4702834 | 1.687715 | 0.1263642
87.01515 | 8.3305 | 8.809504 | 6.998336 | -0.4790037 | 1.684978 | 0.12619
87.02515 | 8.314 | 8.810404 | 7.002141 | -0.4964043 | 1.682248 | 0.1260161
87.03515 | 8.3207 | 8.811285 | 7.005918 | -0.4905851 | 1.679524 | 0.1258425
87.04515 | 8.3125 | 8.812146 | 7.009668 | -0.4996457 | 1.676808 | 0.1256692
87.05515 | 8.3087 | 8.812986 | 7.013391 | -0.5042859 | 1.674098 | 0.1254962
87.06514 | 8.3117 | 8.813805 | 7.017083 | -0.502105 | 1.671398 | 0.1253237
87.07514 | 8.3102 | 8.814604 | 7.020751 | -0.5044044 | 1.668702 | 0.1251513
87.08514 | 8.2964 | 8.815383 | 7.024391 | -0.5189829 | 1.666013 | 0.1249792
87.09514 | 8.2896 | 8.81614 | 7.028003 | -0.5265404 | 1.66333 | 0.1248074
87.10514 | 8.2719 | 8.816877 | 7.031586 | -0.5449767 | 1.660655 | 0.1246359
87.11513 | 8.2853 | 8.817591 | 7.035138 | -0.5322908 | 1.657988 | 0.1244649
87.12513 | 8.2846 | 8.818284 | 7.038665 | -0.5336843 | 1.655325 | 0.124294
87.13513 | 8.2745 | 8.818956 | 7.042163 | -0.544456 | 1.65267 | 0.1241234
87.14513 | 8.2808 | 8.819606 | 7.045632 | -0.5388059 | 1.65002 | 0.1239532
87.15513 | 8.2822 | 8.820234 | 7.049073 | -0.5380337 | 1.647378 | 0.1237832
87.16513 | 8.2711 | 8.820839 | 7.052484 | -0.5497391 | 1.644742 | 0.1236135
87.17512 | 8.2694 | 8.821422 | 7.055862 | -0.5520224 | 1.642116 | 0.1234444
87.18512 | 8.2391 | 8.821983 | 7.059215 | -0.5828828 | 1.639493 | 0.1232753
87.19512 | 8.266 | 8.822519 | 7.062537 | -0.5565194 | 1.636875 | 0.1231066
87.20512 | 8.2584 | 8.823034 | 7.06583 | -0.564634 | 1.634266 | 0.1229381
87.21512 | 8.2572 | 8.823526 | 7.069093 | -0.566326 | 1.631663 | 0.12277
87.22511 | 8.2533 | 8.823993 | 7.072323 | -0.5706926 | 1.629068 | 0.1226023
87.23511 | 8.2644 | 8.824437 | 7.075525 | -0.5600369 | 1.626477 | 0.1224348
87.24511 | 8.2562 | 8.824857 | 7.078697 | -0.5686574 | 1.623893 | 0.1222676
87.25511 | 8.2489 | 8.825254 | 7.081838 | -0.576354 | 1.621315 | 0.1221007
87.26511 | 8.2137 | 8.825626 | 7.084949 | -0.6119262 | 1.618743 | 0.121934
87.27511 | 8.2572 | 8.825974 | 7.088028 | -0.5687743 | 1.616178 | 0.1217677
87.2851 | 8.2488 | 8.826298 | 7.091074 | -0.5774983 | 1.613623 | 0.1216019
87.2951 | 8.244 | 8.826597 | 7.094091 | -0.5825972 | 1.61107 | 0.1214362
87.3051 | 8.2413 | 8.826871 | 7.097076 | -0.585571 | 1.608524 | 0.1212708
87.3151 | 8.2563 | 8.82712 | 7.10003 | -0.5708198 | 1.605984 | 0.1211057
87.3251 | 8.2469 | 8.827343 | 7.102952 | -0.5804433 | 1.60345 | 0.120941
87.33509 | 8.2507 | 8.82754 | 7.105839 | -0.5768401 | 1.600924 | 0.1207766
87.34509 | 8.22 | 8.827712 | 7.108697 | -0.6077124 | 1.598403 | 0.1206124
87.35509 | 8.2513 | 8.827859 | 7.111523 | -0.5765588 | 1.595888 | 0.1204486
87.36509 | 8.254 | 8.827979 | 7.114315 | -0.5739792 | 1.593379 | 0.120285
87.37509 | 8.2501 | 8.828073 | 7.117076 | -0.5779731 | 1.590876 | 0.1201217
87.38509 | 8.2659 | 8.828141 | 7.119803 | -0.5622407 | 1.588379 | 0.1199588
87.39508 | 8.2674 | 8.828182 | 7.122494 | -0.5607824 | 1.585892 | 0.1197963
87.40508 | 8.2602 | 8.828196 | 7.125156 | -0.5679965 | 1.583407 | 0.119634
87.41508 | 8.2648 | 8.828183 | 7.127783 | -0.5633835 | 1.580928 | 0.1194719
87.42508 | 8.2516 | 8.828143 | 7.130377 | -0.5765432 | 1.578456 | 0.1193102
87.43508 | 8.2625 | 8.828075 | 7.132937 | -0.5655754 | 1.575989 | 0.1191487
87.44507 | 8.2667 | 8.827979 | 7.135461 | -0.5612794 | 1.57353 | 0.1189877
87.45507 | 8.2662 | 8.827857 | 7.137953 | -0.5616569 | 1.571077 | 0.1188269
87.46507 | 8.2692 | 8.827705 | 7.140411 | -0.558505 | 1.568627 | 0.1186663
87.47507 | 8.2725 | 8.827526 | 7.142835 | -0.5550256 | 1.566185 | 0.1185061
87.48507 | 8.2591 | 8.827318 | 7.145223 | -0.5682177 | 1.563748 | 0.1183462
87.49507 | 8.2602 | 8.827082 | 7.147577 | -0.5668819 | 1.561318 | 0.1181865
87.50506 | 8.2444 | 8.826817 | 7.149894 | -0.5824167 | 1.558895 | 0.1180273
87.51506 | 8.2433 | 8.826522 | 7.152178 | -0.5832224 | 1.556476 | 0.1178683
87.52506 | 8.2533 | 8.826199 | 7.154426 | -0.5728987 | 1.554063 | 0.1177096
87.53506 | 8.2479 | 8.825846 | 7.156639 | -0.5779457 | 1.551656 | 0.1175511
87.54506 | 8.2545 | 8.825463 | 7.158816 | -0.5709629 | 1.549254 | 0.117393
87.55505 | 8.2338 | 8.825051 | 7.160955 | -0.5912506 | 1.546861 | 0.1172353
87.56505 | 8.2328 | 8.824608 | 7.16306 | -0.591808 | 1.54447 | 0.1170777
87.57505 | 8.2324 | 8.824135 | 7.165128 | -0.5917351 | 1.542086 | 0.1169205
87.58505 | 8.223 | 8.823632 | 7.167161 | -0.6006318 | 1.539708 | 0.1167635
87.59505 | 8.2281 | 8.823098 | 7.169156 | -0.5949978 | 1.537335 | 0.1166069
87.60505 | 8.2307 | 8.822533 | 7.171115 | -0.5918329 | 1.534968 | 0.1164505
87.61504 | 8.2371 | 8.821938 | 7.173035 | -0.5848376 | 1.532608 | 0.1162946
87.62504 | 8.2383 | 8.82131 | 7.174919 | -0.5830104 | 1.530252 | 0.1161389
87.63504 | 8.2334 | 8.820652 | 7.176766 | -0.5872517 | 1.527902 | 0.1159834
87.64504 | 8.2299 | 8.819961 | 7.178575 | -0.5900613 | 1.525558 | 0.1158282
87.65504 | 8.2374 | 8.819239 | 7.180347 | -0.581839 | 1.523219 | 0.1156733
87.66503 | 8.2439 | 8.818485 | 7.182079 | -0.5745854 | 1.520888 | 0.1155189
87.67503 | 8.2414 | 8.817699 | 7.183775 | -0.5762987 | 1.51856 | 0.1153646
87.68503 | 8.2529 | 8.816879 | 7.185432 | -0.5639795 | 1.516237 | 0.1152105
87.69503 | 8.2638 | 8.816028 | 7.18705 | -0.5522276 | 1.513921 | 0.1150568
87.70503 | 8.2593 | 8.815143 | 7.18863 | -0.5558427 | 1.511609 | 0.1149034
87.71503 | 8.2625 | 8.814225 | 7.190171 | -0.5517247 | 1.509304 | 0.1147503
87.72502 | 8.2649 | 8.813274 | 7.191671 | -0.5483742 | 1.507005 | 0.1145976
87.73502 | 8.2696 | 8.812289 | 7.193134 | -0.5426893 | 1.504711 | 0.114445
87.74502 | 8.2721 | 8.811271 | 7.194557 | -0.5391705 | 1.502421 | 0.1142927
87.75502 | 8.2753 | 8.810218 | 7.19594 | -0.5349179 | 1.500137 | 0.1141407
87.76502 | 8.2838 | 8.809131 | 7.197283 | -0.525331 | 1.497859 | 0.113989
87.77501 | 8.2955 | 8.808011 | 7.198585 | -0.5125108 | 1.495588 | 0.1138378
87.78501 | 8.2847 | 8.806855 | 7.199848 | -0.5221549 | 1.49332 | 0.1136866
87.79501 | 8.2847 | 8.805664 | 7.201071 | -0.520964 | 1.491057 | 0.1135358
87.80501 | 8.3034 | 8.804438 | 7.202253 | -0.5010383 | 1.4888 | 0.1133852
87.81501 | 8.2978 | 8.803177 | 7.203394 | -0.5053772 | 1.486549 | 0.113235
87.82501 | 8.2955 | 8.801881 | 7.204493 | -0.5063805 | 1.484302 | 0.113085
87.835 | 8.2964 | 8.80055 | 7.205551 | -0.5041496 | 1.482063 | 0.1129354
87.845 | 8.3062 | 8.799182 | 7.206568 | -0.492982 | 1.479828 | 0.112786
87.855 | 8.3051 | 8.797778 | 7.207544 | -0.4926776 | 1.477597 | 0.1126368
87.865 | 8.2973 | 8.796336 | 7.208477 | -0.4990365 | 1.475371 | 0.112488
87.875 | 8.2996 | 8.794859 | 7.209369 | -0.4952592 | 1.473151 | 0.1123394
87.88499 | 8.3067 | 8.793346 | 7.210217 | -0.4866465 | 1.470938 | 0.1121912
87.89499 | 8.2898 | 8.791796 | 7.211024 | -0.5019955 | 1.468728 | 0.1120432
87.90499 | 8.2916 | 8.790207 | 7.211788 | -0.4986073 | 1.466524 | 0.1118954
87.91499 | 8.2889 | 8.788582 | 7.212509 | -0.4996817 | 1.464324 | 0.1117479
87.92499 | 8.2991 | 8.786918 | 7.213188 | -0.4878184 | 1.46213 | 0.1116007
87.93498 | 8.2879 | 8.785219 | 7.213822 | -0.4973194 | 1.459943 | 0.111454
87.94498 | 8.2871 | 8.78348 | 7.214413 | -0.4963801 | 1.457759 | 0.1113073
87.95498 | 8.288 | 8.781702 | 7.214961 | -0.4937024 | 1.45558 | 0.1111609
87.96498 | 8.2865 | 8.779886 | 7.215465 | -0.4933856 | 1.453406 | 0.1110148
87.97498 | 8.27 | 8.778031 | 7.215925 | -0.5080313 | 1.451238 | 0.110869
87.98498 | 8.2842 | 8.776137 | 7.21634 | -0.4919374 | 1.449074 | 0.1107234
87.99497 | 8.2716 | 8.774206 | 7.216711 | -0.5026061 | 1.446917 | 0.1105783
88.00497 | 8.2712 | 8.772234 | 7.217037 | -0.5010336 | 1.444763 | 0.1104333
88.01497 | 8.2838 | 8.770221 | 7.217318 | -0.4864207 | 1.442614 | 0.1102885
88.02497 | 8.2713 | 8.768169 | 7.217554 | -0.4968687 | 1.44047 | 0.1101441
88.03497 | 8.2707 | 8.766077 | 7.217745 | -0.495377 | 1.438332 | 0.1099998
88.04496 | 8.2693 | 8.763946 | 7.21789 | -0.4946464 | 1.4362 | 0.109856
88.05496 | 8.2647 | 8.761773 | 7.21799 | -0.4970733 | 1.434071 | 0.1097124
88.06496 | 8.2572 | 8.759559 | 7.218043 | -0.5023594 | 1.431947 | 0.1095689
88.07496 | 8.2536 | 8.757305 | 7.218051 | -0.5037045 | 1.429828 | 0.1094258
88.08496 | 8.2623 | 8.755008 | 7.218012 | -0.4927083 | 1.427714 | 0.1092829
88.09496 | 8.2532 | 8.752671 | 7.217926 | -0.4994707 | 1.425604 | 0.1091403
88.10495 | 8.2486 | 8.750294 | 7.217794 | -0.5016935 | 1.423502 | 0.1089981
88.11495 | 8.2487 | 8.747872 | 7.217614 | -0.4991724 | 1.421402 | 0.108856
88.12495 | 8.2467 | 8.745409 | 7.217387 | -0.498709 | 1.419307 | 0.1087142
88.13495 | 8.2319 | 8.742903 | 7.217113 | -0.5110031 | 1.417217 | 0.1085726
88.14495 | 8.2285 | 8.740355 | 7.216791 | -0.5118546 | 1.415132 | 0.1084313
88.15494 | 8.2353 | 8.737766 | 7.216422 | -0.5024659 | 1.413054 | 0.1082903
88.16494 | 8.2302 | 8.735131 | 7.216004 | -0.5049315 | 1.410978 | 0.1081495
88.17494 | 8.235 | 8.732454 | 7.215538 | -0.4974538 | 1.408907 | 0.108009
88.18494 | 8.2327 | 8.729732 | 7.215023 | -0.4970325 | 1.406841 | 0.1078687
88.19494 | 8.2322 | 8.726967 | 7.214459 | -0.4947675 | 1.40478 | 0.1077287
88.20494 | 8.2252 | 8.724158 | 7.213847 | -0.4989584 | 1.402723 | 0.1075889
88.21493 | 8.2209 | 8.721308 | 7.213186 | -0.5004079 | 1.400673 | 0.1074496
88.22493 | 8.2322 | 8.71841 | 7.212474 | -0.4862101 | 1.398625 | 0.1073103
88.23493 | 8.2262 | 8.715468 | 7.211714 | -0.4892676 | 1.396583 | 0.1071713
88.24493 | 8.2356 | 8.71248 | 7.210903 | -0.4768801 | 1.394545 | 0.1070325
88.25493 | 8.2487 | 8.709447 | 7.210042 | -0.4607474 | 1.392511 | 0.106894
88.26492 | 8.2474 | 8.706372 | 7.209132 | -0.4589723 | 1.390485 | 0.1067559
88.27492 | 8.2342 | 8.703248 | 7.20817 | -0.4690485 | 1.38846 | 0.1066179
88.28492 | 8.2384 | 8.700079 | 7.207158 | -0.4616788 | 1.386441 | 0.1064801
88.29492 | 8.2547 | 8.696863 | 7.206095 | -0.442163 | 1.384426 | 0.1063426
88.30492 | 8.2526 | 8.693601 | 7.20498 | -0.4410007 | 1.382415 | 0.1062053
88.31492 | 8.2534 | 8.690292 | 7.203814 | -0.4368919 | 1.38041 | 0.1060683
88.32491 | 8.2644 | 8.68694 | 7.202598 | -0.4225398 | 1.378411 | 0.1059317
88.33491 | 8.2707 | 8.683537 | 7.201328 | -0.4128366 | 1.376413 | 0.1057952
88.34491 | 8.2593 | 8.680087 | 7.200006 | -0.4207865 | 1.374421 | 0.1056589
88.35491 | 8.2794 | 8.676589 | 7.198632 | -0.3971887 | 1.372433 | 0.1055229
88.36491 | 8.2594 | 8.673043 | 7.197206 | -0.4136434 | 1.37045 | 0.1053871
88.3749 | 8.2742 | 8.669453 | 7.195728 | -0.3952529 | 1.368473 | 0.1052516
88.3849 | 8.2806 | 8.665811 | 7.194196 | -0.3852109 | 1.366499 | 0.1051163
88.3949 | 8.2691 | 8.66212 | 7.19261 | -0.3930204 | 1.364529 | 0.1049813
88.4049 | 8.2758 | 8.658381 | 7.190971 | -0.382581 | 1.362564 | 0.1048465
88.4149 | 8.2719 | 8.654593 | 7.189278 | -0.3826925 | 1.360602 | 0.1047119
88.4249 | 8.2791 | 8.650755 | 7.187531 | -0.3716548 | 1.358646 | 0.1045775
88.43489 | 8.2542 | 8.646872 | 7.185732 | -0.3926716 | 1.356696 | 0.1044436
88.44489 | 8.2678 | 8.642935 | 7.183877 | -0.3751346 | 1.354748 | 0.1043097
88.45489 | 8.2605 | 8.638947 | 7.181967 | -0.3784473 | 1.352804 | 0.104176
88.46489 | 8.2514 | 8.63491 | 7.180002 | -0.38351 | 1.350865 | 0.1040426
88.47489 | 8.2535 | 8.630822 | 7.177982 | -0.377322 | 1.34893 | 0.1039095
88.48488 | 8.2574 | 8.626687 | 7.175909 | -0.369287 | 1.347001 | 0.1037767
88.49488 | 8.244 | 8.622497 | 7.173778 | -0.3784972 | 1.345075 | 0.103644
88.50488 | 8.2458 | 8.618256 | 7.171591 | -0.3724562 | 1.343153 | 0.1035115
88.51488 | 8.2258 | 8.613964 | 7.169349 | -0.3881638 | 1.341236 | 0.1033793
88.52488 | 8.2329 | 8.609619 | 7.167049 | -0.3767191 | 1.339322 | 0.1032473
88.53488 | 8.2408 | 8.605223 | 7.164694 | -0.3644227 | 1.337413 | 0.1031155
88.54487 | 8.2294 | 8.600779 | 7.162284 | -0.3713786 | 1.335511 | 0.1029841
88.55487 | 8.2481 | 8.596277 | 7.159814 | -0.3481773 | 1.33361 | 0.1028528
88.56487 | 8.2355 | 8.591723 | 7.157288 | -0.3562233 | 1.331714 | 0.1027217
88.57487 | 8.2413 | 8.587116 | 7.154704 | -0.3458161 | 1.329822 | 0.1025909
88.58487 | 8.2302 | 8.582456 | 7.152062 | -0.3522556 | 1.327934 | 0.1024603
88.59486 | 8.2385 | 8.577746 | 7.149365 | -0.3392462 | 1.326052 | 0.10233
88.60486 | 8.24 | 8.572978 | 7.146606 | -0.3329783 | 1.324172 | 0.1021998
88.61486 | 8.2465 | 8.568156 | 7.14379 | -0.3216564 | 1.322297 | 0.1020699
88.62486 | 8.241 | 8.56328 | 7.140915 | -0.3222801 | 1.320425 | 0.1019402
88.63486 | 8.2579 | 8.558349 | 7.13798 | -0.3004492 | 1.318558 | 0.1018107
88.64486 | 8.2494 | 8.553363 | 7.134987 | -0.3039635 | 1.316695 | 0.1016814
88.65485 | 8.2425 | 8.548328 | 7.131937 | -0.3058277 | 1.314838 | 0.1015525
88.66485 | 8.2469 | 8.543231 | 7.128825 | -0.2963314 | 1.312983 | 0.1014237
88.67485 | 8.255 | 8.53808 | 7.125652 | -0.2830797 | 1.311133 | 0.1012951
88.68485 | 8.2453 | 8.532872 | 7.122419 | -0.287572 | 1.309286 | 0.1011667
88.69485 | 8.2575 | 8.527608 | 7.119126 | -0.270108 | 1.307443 | 0.1010386
88.70484 | 8.2673 | 8.522293 | 7.115776 | -0.2549929 | 1.305606 | 0.1009108
88.71484 | 8.2507 | 8.516916 | 7.112361 | -0.266216 | 1.303772 | 0.100783
88.72484 | 8.2661 | 8.511482 | 7.108885 | -0.245382 | 1.301941 | 0.1006556
88.73484 | 8.259 | 8.505991 | 7.105348 | -0.2469909 | 1.300115 | 0.1005283
88.74484 | 8.2675 | 8.500442 | 7.101749 | -0.2329422 | 1.298292 | 0.1004012
88.75484 | 8.2585 | 8.494836 | 7.098087 | -0.236336 | 1.296474 | 0.1002744
88.76483 | 8.2752 | 8.489178 | 7.094368 | -0.2139776 | 1.294662 | 0.1001479
88.77483 | 8.2751 | 8.483455 | 7.090582 | -0.2083549 | 1.292851 | 0.1000215
88.78483 | 8.2834 | 8.477674 | 7.086734 | -0.1942736 | 1.291044 | 0.09989534
88.79483 | 8.2965 | 8.471834 | 7.082823 | -0.1753336 | 1.289242 | 0.09976937
88.80483 | 8.2782 | 8.465935 | 7.078848 | -0.1877349 | 1.287443 | 0.09964362
88.81482 | 8.2832 | 8.459982 | 7.074814 | -0.1767821 | 1.28565 | 0.09951819
88.82482 | 8.2916 | 8.453964 | 7.070712 | -0.1623642 | 1.283859 | 0.09939287
88.83482 | 8.2795 | 8.447886 | 7.066547 | -0.1683864 | 1.282072 | 0.09926776
88.84482 | 8.314 | 8.441748 | 7.062317 | -0.1277484 | 1.280289 | 0.09914286
88.85482 | 8.3014 | 8.43555 | 7.058022 | -0.1341501 | 1.27851 | 0.09901818
88.86482 | 8.2866 | 8.429291 | 7.053663 | -0.1426909 | 1.276734 | 0.09889371
88.87481 | 8.3059 | 8.422978 | 7.049243 | -0.1170776 | 1.274965 | 0.09876959
88.88481 | 8.2961 | 8.416596 | 7.044754 | -0.1204964 | 1.273197 | 0.09864553
88.89481 | 8.2876 | 8.410154 | 7.040199 | -0.1225537 | 1.271433 | 0.09852169
88.90481 | 8.304 | 8.403649 | 7.035578 | -0.09964905 | 1.269673 | 0.09839807
88.91481 | 8.3029 | 8.397082 | 7.030891 | -0.09418245 | 1.267917 | 0.09827466
88.9248 | 8.2987 | 8.39046 | 7.026142 | -0.09175987 | 1.266166 | 0.09815156
88.9348 | 8.3028 | 8.383768 | 7.021322 | -0.08096828 | 1.264417 | 0.09802856
88.9448 | 8.316 | 8.377014 | 7.016436 | -0.06101391 | 1.262673 | 0.09790577
88.9548 | 8.3004 | 8.370196 | 7.011482 | -0.06979634 | 1.260931 | 0.09778319
88.9648 | 8.3018 | 8.363315 | 7.00646 | -0.06151534 | 1.259194 | 0.09766082
88.9748 | 8.2963 | 8.356371 | 7.001371 | -0.06007064 | 1.257461 | 0.09753865
88.98479 | 8.3106 | 8.349369 | 6.99622 | -0.03876938 | 1.255733 | 0.09741685
88.99479 | 8.3283 | 8.342296453 | 6.990995 | -0.01399645 | 1.254007 | 0.09729511
89.00479 | 8.3129 | 8.335159 | 6.985701 | -0.02225892 | 1.252284 | 0.09717356
89.01479 | 8.3182 | 8.327957 | 6.980339 | -0.009756505 | 1.250565 | 0.0970522
89.02479 | 8.3245 | 8.320689 | 6.974908 | 0.003810912 | 1.24885 | 0.09693108
89.03478 | 8.307 | 8.313363 | 6.969413 | -0.006363336 | 1.24714 | 0.09681025
89.04478 | 8.3381 | 8.305965 | 6.963843 | 0.03213514 | 1.245433 | 0.09668954
89.05478 | 8.3244 | 8.2985 | 6.958203 | 0.02589994 | 1.243728 | 0.096569
89.06478 | 8.3443 | 8.290969 | 6.952493 | 0.05333062 | 1.242028 | 0.0964487
89.07478 | 8.3332 | 8.283372 | 6.946712 | 0.04982765 | 1.240331 | 0.09632858
89.08478 | 8.346 | 8.275708 | 6.940861 | 0.07029176 | 1.238638 | 0.09620868
89.09477 | 8.3439 | 8.267985 | 6.934945 | 0.07591515 | 1.23695 | 0.0960891
89.10477 | 8.3325 | 8.260186 | 6.928952 | 0.0723137 | 1.235265 | 0.0959696
89.11477 | 8.3426 | 8.25232 | 6.922888 | 0.09027999 | 1.233582 | 0.0958503
89.12477 | 8.3318 | 8.244386 | 6.916751 | 0.08741406 | 1.231903 | 0.09573119
89.13477 | 8.3598 | 8.236383 | 6.910543 | 0.1234166 | 1.230228 | 0.0956123
89.14476 | 8.3509 | 8.22832 | 6.904269 | 0.1225796 | 1.228558 | 0.09549371
89.15476 | 8.3525 | 8.220181 | 6.897915 | 0.1323194 | 1.22689 | 0.09537521
89.16476 | 8.366 | 8.211972 | 6.891489 | 0.1540285 | 1.225225 | 0.09525692
89.17476 | 8.3365 | 8.203693 | 6.88499 | 0.1328068 | 1.223564 | 0.09513882
89.18476 | 8.3374 | 8.195345 | 6.878417 | 0.1420548 | 1.221907 | 0.09502093
89.19476 | 8.3375 | 8.186927 | 6.871771 | 0.1505729 | 1.220253 | 0.09490323
89.20475 | 8.3375 | 8.178447 | 6.865057 | 0.1590528 | 1.218604 | 0.09478586
89.21475 | 8.3699 | 8.169888 | 6.858263 | 0.2000116 | 1.216957 | 0.09466856
89.22475 | 8.336 | 8.161259 | 6.851394 | 0.1747414 | 1.215314 | 0.09455146
89.23475 | 8.3573 | 8.152558 | 6.84445 | 0.2047424 | 1.213674 | 0.09443456
89.24475 | 8.3436 | 8.143785 | 6.83743 | 0.1998149 | 1.212037 | 0.09431785
89.25474 | 8.3152 | 8.13495 | 6.830343 | 0.1802503 | 1.210405 | 0.09420146
89.26474 | 8.3427 | 8.126033 | 6.823173 | 0.2166665 | 1.208776 | 0.09408515
89.27474 | 8.352 | 8.117045 | 6.815926 | 0.2349551 | 1.207149 | 0.09396904
89.28474 | 8.3575 | 8.107984 | 6.808604 | 0.2495163 | 1.205527 | 0.09385313
89.29474 | 8.3422 | 8.098849 | 6.801205 | 0.2433506 | 1.203907 | 0.09373741
89.30474 | 8.3422 | 8.089642 | 6.793729 | 0.2525581 | 1.202291 | 0.09362189
89.31473 | 8.3583 | 8.08037 | 6.786183 | 0.2779298 | 1.20068 | 0.09350669
89.32473 | 8.3403 | 8.071015 | 6.778553 | 0.2692847 | 1.199071 | 0.09339156
89.33473 | 8.3399 | 8.061586 | 6.770845 | 0.2783136 | 1.197465 | 0.09327663
89.34473 | 8.3666 | 8.052083 | 6.763059 | 0.3145172 | 1.195862 | 0.0931619
89.35473 | 8.347 | 8.042505 | 6.755194 | 0.3044955 | 1.194263 | 0.09304735
89.36472 | 8.3497 | 8.032861 | 6.747259 | 0.3168393 | 1.192669 | 0.09293312
89.37472 | 8.3818 | 8.023132 | 6.739237 | 0.3586679 | 1.191076 | 0.09281896
89.38472 | 8.3398 | 8.013328 | 6.731136 | 0.3264723 | 1.189487 | 0.09270501
89.39472 | 8.3643 | 8.003447 | 6.722955 | 0.3608527 | 1.187901 | 0.09259124
89.40472 | 8.3553 | 7.993491 | 6.714694 | 0.3618093 | 1.186319 | 0.09247768
89.41472 | 8.3666 | 7.983458 | 6.706354 | 0.3831425 | 1.18474 | 0.0923643
89.42471 | 8.3404 | 7.973358 | 6.697941 | 0.3670425 | 1.183165 | 0.09225126
89.43471 | 8.3657 | 7.963171 | 6.689439 | 0.4025293 | 1.181593 | 0.09213827
89.44471 | 8.359 | 7.952905 | 6.680857 | 0.4060946 | 1.180023 | 0.09202547
89.45471 | 8.3504 | 7.942563 | 6.672193 | 0.4078374 | 1.178457 | 0.09191287
89.46471 | 8.3717 | 7.932142 | 6.663447 | 0.4395582 | 1.176894 | 0.09180047
89.4747 | 8.3316 | 7.921653 | 6.654629 | 0.409947 | 1.175336 | 0.09168834
89.4847 | 8.364 | 7.911075 | 6.645719 | 0.4529252 | 1.173779 | 0.09157633
89.4947 | 8.3321 | 7.900418 | 6.636727 | 0.4316822 | 1.172226 | 0.09146449
89.5047 | 8.3657 | 7.889681 | 6.627652 | 0.4760187 | 1.170676 | 0.09135286
89.5147 | 8.3617 | 7.878865 | 6.618494 | 0.4828351 | 1.169129 | 0.09124141
89.5247 | 8.3682 | 7.867969 | 6.609253 | 0.5002312 | 1.167586 | 0.09113017
89.53469 | 8.3411 | 7.857004 | 6.599937 | 0.4840963 | 1.166047 | 0.09101923
89.54469 | 8.3501 | 7.845946 | 6.590528 | 0.504154 | 1.16451 | 0.09090836
89.55469 | 8.3728 | 7.834808 | 6.581034 | 0.5379917 | 1.162976 | 0.09079768
89.56469 | 8.3539 | 7.823589 | 6.571456 | 0.5303111 | 1.161445 | 0.09068719
89.57469 | 8.397 | 7.812288 | 6.561793 | 0.5847122 | 1.159918 | 0.09057689
89.58468 | 8.3697 | 7.800916 | 6.552055 | 0.5687844 | 1.158394 | 0.09046688
89.59468 | 8.4035 | 7.78945 | 6.542221 | 0.6140496 | 1.156872 | 0.09035696
89.60468 | 8.3597 | 7.777903 | 6.532301 | 0.5817973 | 1.155354 | 0.09024723
89.61468 | 8.3966 | 7.766272 | 6.522295 | 0.6303281 | 1.153839 | 0.09013771
89.62468 | 8.3945 | 7.754558 | 6.512203 | 0.6399419 | 1.152327 | 0.09002837
89.63468 | 8.3988 | 7.742761 | 6.502024 | 0.6560394 | 1.150818 | 0.08991921
89.64467 | 8.4075 | 7.730892 | 6.491767 | 0.6766083 | 1.149314 | 0.08981037
89.65467 | 8.4044 | 7.718926 | 6.481414 | 0.6854737 | 1.147811 | 0.08970159
89.66467 | 8.4062 | 7.706876 | 6.470972 | 0.6993236 | 1.146311 | 0.08959301
89.67467 | 8.3838 | 7.694742 | 6.460442 | 0.6890584 | 1.144815 | 0.08948461
89.68467 | 8.4215 | 7.682522 | 6.449824 | 0.7389784 | 1.143321 | 0.08937641
89.69466 | 8.3963 | 7.670228 | 6.439128 | 0.726072 | 1.141831 | 0.08926849
89.70466 | 8.405 | 7.657837 | 6.428332 | 0.7471626 | 1.140344 | 0.08916066
89.71466 | 8.4002 | 7.64536 | 6.417447 | 0.7548405 | 1.138859 | 0.08905301
89.72466 | 8.4166 | 7.632796 | 6.406472 | 0.7838043 | 1.137378 | 0.08894556
89.73466 | 8.4055 | 7.620145 | 6.395408 | 0.7853548 | 1.135899 | 0.0888383
89.74466 | 8.4069 | 7.607408 | 6.384252 | 0.7994921 | 1.134424 | 0.08873123
89.75465 | 8.4162 | 7.594596 | 6.373018 | 0.8216044 | 1.132953 | 0.08862446
89.76465 | 8.4045 | 7.581683 | 6.361681 | 0.8228175 | 1.131484 | 0.08851776
89.77465 | 8.414 | 7.568682 | 6.350253 | 0.8453184 | 1.130017 | 0.08841125
89.78465 | 8.4238 | 7.555592 | 6.338733 | 0.8682081 | 1.128554 | 0.08830493
89.79465 | 8.4284 | 7.542414 | 6.327122 | 0.8859864 | 1.127093 | 0.0881988
89.80464 | 8.4367 | 7.529159 | 6.315429 | 0.9075406 | 1.125637 | 0.08809295
89.81464 | 8.4343 | 7.515802 | 6.303633 | 0.918498 | 1.124182 | 0.08798719
89.82464 | 8.4503 | 7.502355 | 6.291744 | 0.9479447 | 1.12273 | 0.08788162
89.83464 | 8.4544 | 7.488819 | 6.279761 | 0.965581 | 1.121282 | 0.08777623
89.84464 | 8.4668 | 7.475192 | 6.267685 | 0.9916084 | 1.119836 | 0.08767103
89.85464 | 8.4657 | 7.461473 | 6.255514 | 1.004227 | 1.118393 | 0.08756602
89.86463 | 8.4722 | 7.447678 | 6.243262 | 1.024522 | 1.116954 | 0.0874613
89.87463 | 8.487 | 7.433777 | 6.230903 | 1.053223 | 1.115517 | 0.08735667
89.88463 | 8.5125 | 7.419785 | 6.218449 | 1.092715 | 1.114083 | 0.08725222
89.89463 | 8.5204 | 7.4057 | 6.2059 | 1.1147 | 1.112652 | 0.08714796
89.90463 | 8.5145 | 7.391523 | 6.193255 | 1.122977 | 1.111223 | 0.08704388
89.91462 | 8.5296 | 7.377267 | 6.180527 | 1.152333 | 1.109799 | 0.08694008
89.92462 | 8.5441 | 7.362903 | 6.167691 | 1.181197 | 1.108376 | 0.08683638
89.93462 | 8.5439 | 7.348446 | 6.154757 | 1.195454 | 1.106957 | 0.08673286
89.94462 | 8.5785 | 7.333896 | 6.141727 | 1.244604 | 1.105539 | 0.08662952
89.95462 | 8.5893 | 7.319251 | 6.128599 | 1.270049 | 1.104125 | 0.08652637
89.96462 | 8.5937 | 7.304511 | 6.115374 | 1.289189 | 1.102714 | 0.08642341
89.97461 | 8.6183 | 7.289691 | 6.102064 | 1.328609 | 1.101307 | 0.08632074
89.98461 | 8.6101 | 7.274761 | 6.088642 | 1.335339 | 1.099901 | 0.08621814
89.99461 | 8.6381 | 7.259736 | 6.075122 | 1.378364 | 1.098498 | 0.08611574