## Summary
Parameter | MoC_0.66 F m -3 m | MoO2_P21c_fixed P 21/c
Sample | M21-Mo2C-MMT1-SM_Cui_powder.dat | M21-Mo2C-MMT1-SM_Cui_powder.dat
Method | GSAS-II | GSAS-II
Phase name | MoC_0.66 F m -3 m | MoO2_P21c_fixed P 21/c
COD / MP ID | manual | manual
Formula | Mo4 C2.64 | Mo4 O8
Space group
Space group # | 225 | 14
Crystal system | cubic | monoclinic
a (Å) | 4.17992 | 5.54083
b (Å) | 4.17992 | 4.86854
c (Å) | 4.17992 | 5.64137
α (°) | 90 | 90
β (°) | 90 | 120.175
γ (°) | 90 | 90
Volume (A^3) | 73.03068 | 131.55883
da/a0 (%) | -1.718 | 0
db/b0 (%) | -1.718 | 0
dc/c0 (%) | -1.718 | 0
dV/V0 (%) | -5.067 | 0
Weight fraction (%) | 83.1 | 16.9
GSAS-II mass weight fraction (%) | 82.3 | 17.7
Weight fraction ± (%) | 2.31 | 2.31
Weight fraction error source | integrated_phase_area_diagonal_covariance+binary_closure | integrated_phase_area_diagonal_covariance+binary_closure
Weight fraction propagated sigma (%) | 2.311 | 2.311
Weight fraction systematic floor (%) | 1.663 | 1
Weight fraction method | integrated_phase_pattern_area | integrated_phase_pattern_area
Integrated phase fraction (%) | 83.1 | 16.9
Integrated - wt fraction (percentage points) | 0.83 | -0.83
Integrated phase fraction method | primary_quant_from_refined_phase_envelope | primary_quant_from_refined_phase_envelope
Crystallite size (nm) | 1000 | 1000
Crystallite size source | gsas_hap_size | gsas_hap_size
Scale factor | 0.31395 | 0.05496
Scale factor sigma | 0.02612523 | 0.00781664
Scale factor sigma (%) | 8.321 | 14.223
Scale factor sigma source | gsas_covariance | gsas_covariance
Scale * phase mass value | 130.4365 | 28.1252698
Legacy mass-weighted scale value | 130.4365 | 28.1252698
U (Caglioti) | 0.01489 | 0.01489
V (Caglioti) | -0.01538 | -0.01538
W (Caglioti) | 0.00566 | 0.00566
X (Lorentzian) | 0 | 0
Y (Lorentzian) | 8.16836 | 8.16836
η at strongest | 1 | 1
FWHM (°) | 8.6214 | 8.3833
FWHM reference 2theta (deg) | 37.2742 | 25.9363
FWHM reference hkl | [1, 1, 1] | [1, 1, 1]
N reflections | 5 | 47
Seeded by | gsas2 | gsas2
Zero shift (°) | -0.00155 | -0.00155
Rwp (%) | 6.03 | 6.03
Rp (%) | 4.94 | 4.94
χ² | 105.335 | 105.335
GoF | 10.263 | 10.263

## Plot Data
2theta | Y_obs | Y_calc | Background | Residual | MoC_0.66 F m -3 m | MoO2_P21c_fixed P 21/c | MoC_0.66 F m -3 m peak 2θ | MoC_0.66 F m -3 m [hkl] | MoO2_P21c_fixed P 21/c peak 2θ | MoO2_P21c_fixed P 21/c [hkl]
20.00736 | 57.9551 | 52.93253 | 52.79723 | 5.022575 | 0.08113724 | 0.05415445 | 37.227 | [111] | 25.836 | [011]
20.01735 | 57.9493 | 52.97616 | 52.84064 | 4.973138 | 0.08121598 | 0.05430896 | 43.254 | [200] | 25.922 | [111]
20.02735 | 57.9274 | 53.01934 | 52.88358 | 4.908061 | 0.08129493 | 0.05446435 | 62.829 | [220] | 31.696 | [102]
20.03735 | 57.889 | 53.06202 | 52.92602 | 4.826984 | 0.08137401 | 0.05462049 | 75.351 | [311] | 36.829 | [002]
20.04735 | 57.876 | 53.10419 | 52.96796 | 4.771807 | 0.08145321 | 0.05477735 | 79.341 | [222] | 36.895 | [020]
20.05735 | 57.8363 | 53.14587 | 53.00941 | 4.690426 | 0.08153252 | 0.05493496 |  |  | 37.078 | [202]
20.06735 | 57.7828 | 53.18706 | 53.05036 | 4.595739 | 0.08161196 | 0.05509331 |  |  | 37.131 | [111]
20.07734 | 57.7599 | 53.22771 | 53.09077 | 4.532186 | 0.08169146 | 0.05525227 |  |  | 37.522 | [200]
20.08734 | 57.7142 | 53.26792 | 53.13074 | 4.446281 | 0.08177114 | 0.05541213 |  |  | 41.378 | [012]
20.09734 | 57.6893 | 53.30764 | 53.17021 | 4.381663 | 0.08185095 | 0.05557275 |  |  | 42.007 | [210]
20.10734 | 57.6351 | 53.34687 | 53.2092 | 4.288231 | 0.08193091 | 0.05573415 |  |  | 49.414 | [122]
20.11734 | 57.6268 | 53.38562 | 53.24771 | 4.241183 | 0.08201097 | 0.05589631 |  |  | 49.716 | [102]
20.12733 | 57.5704 | 53.42385 | 53.2857 | 4.146553 | 0.08209108 | 0.05605909 |  |  | 52.959 | [113]
20.13733 | 57.5622 | 53.46164 | 53.32324 | 4.100564 | 0.0821714 | 0.05622282 |  |  | 53.1 | [213]
20.14733 | 57.5317 | 53.49895 | 53.36031 | 4.032752 | 0.08225184 | 0.05638731 |  |  | 53.118 | [022]
20.15733 | 57.4684 | 53.53579 | 53.3969 | 3.932613 | 0.08233242 | 0.05655263 |  |  | 53.305 | [222]
20.16733 | 57.4258 | 53.57215 | 53.43302 | 3.853648 | 0.08241311 | 0.05671872 |  |  | 53.639 | [220]
20.17733 | 57.4139 | 53.60805 | 53.46867 | 3.805852 | 0.08249395 | 0.05688564 |  |  | 53.77 | [211]
20.18732 | 57.3694 | 53.64344 | 53.50381 | 3.725959 | 0.08257481 | 0.05705317 |  |  | 54.001 | [311]
20.19732 | 57.3411 | 53.6784 | 53.53853 | 3.662697 | 0.0826559 | 0.05722169 |  |  | 57.688 | [300]
20.20732 | 57.3195 | 53.7129 | 53.57277 | 3.606598 | 0.0827371 | 0.05739104 |  |  | 59.94 | [013]
20.21732 | 57.2496 | 53.74694 | 53.60656 | 3.50266 | 0.08281845 | 0.0575612 |  |  | 60.074 | [131]
20.22732 | 57.2499 | 53.78052 | 53.63989 | 3.469382 | 0.08289991 | 0.05773219 |  |  | 60.329 | [313]
20.23731 | 57.2209 | 53.81361 | 53.67272 | 3.407294 | 0.08298142 | 0.05790386 |  |  | 63.492 | [122]
20.24731 | 57.1649 | 53.84627 | 53.70513 | 3.318628 | 0.08306315 | 0.05807651 |  |  | 66.211 | [204]
20.25731 | 57.1131 | 53.87849 | 53.73709 | 3.234615 | 0.08314499 | 0.05825004 |  |  | 66.625 | [131]
20.26731 | 57.0941 | 53.91025 | 53.7686 | 3.183852 | 0.08322698 | 0.05842441 |  |  | 67.09 | [202]
20.27731 | 57.0632 | 53.94156 | 53.79965 | 3.121638 | 0.08330909 | 0.05859964 |  |  | 67.577 | [402]
20.28731 | 57.0296 | 53.97243 | 53.83026 | 3.057171 | 0.08339133 | 0.05877572 |  |  | 69.251 | [104]
20.2973 | 57.012 | 54.00282 | 53.8604 | 3.009178 | 0.08347362 | 0.05895249 |  |  | 69.571 | [304]
20.3073 | 56.963 | 54.0328 | 53.89012 | 2.930197 | 0.08355612 | 0.05913034 |  |  | 72.783 | [113]
20.3173 | 56.9513 | 54.06234 | 53.9194 | 2.888956 | 0.08363876 | 0.05930903 |  |  | 73.658 | [311]
20.3273 | 56.9491 | 54.09145 | 53.94824 | 2.857654 | 0.08372153 | 0.05948864 |  |  | 78.281 | [224]
20.3373 | 56.8847 | 54.12011 | 53.97664 | 2.764588 | 0.08380441 | 0.05966912 |  |  | 78.354 | [133]
20.34729 | 56.8592 | 54.14832 | 54.00458 | 2.710884 | 0.08388737 | 0.05985033 |  |  | 78.362 | [004]
20.35729 | 56.813 | 54.17612 | 54.03211 | 2.636883 | 0.08397053 | 0.06003262 |  |  | 78.523 | [040]
20.36729 | 56.7637 | 54.20349 | 54.05922 | 2.560212 | 0.08405382 | 0.06021583 |  |  | 78.973 | [404]
20.37729 | 56.7568 | 54.23043 | 54.08589 | 2.526369 | 0.08413725 | 0.06039994 |  |  | 79.104 | [222]
20.38729 | 56.7488 | 54.25695 | 54.11214 | 2.491852 | 0.08422081 | 0.06058499 |  |  | 79.208 | [331]
20.39729 | 56.6925 | 54.28304 | 54.13797 | 2.409459 | 0.0843045 | 0.06077096 |  |  | 79.561 | [422]
20.40728 | 56.6618 | 54.30869 | 54.16334 | 2.353113 | 0.08438826 | 0.06095768 |  |  | 80.067 | [400]
20.41728 | 56.656 | 54.33394 | 54.18832 | 2.322061 | 0.08447221 | 0.06114553 |  |  | 81.141 | [124]
20.42728 | 56.6479 | 54.35877 | 54.21288 | 2.289126 | 0.08455631 | 0.06133432 |  |  | 84.238 | [033]
20.43728 | 56.583 | 54.38319 | 54.23703 | 2.199808 | 0.08464054 | 0.06152408 |  |  | 84.577 | [333]
20.44728 | 56.5478 | 54.4072 | 54.26076 | 2.140603 | 0.0847249 | 0.06171479 |  |  | 88.363 | [302]
20.45727 | 56.5047 | 54.43077 | 54.28405 | 2.073933 | 0.08480931 | 0.06190628 |  |  | 89.633 | [215]
20.46727 | 56.503 | 54.45395 | 54.30696 | 2.049048 | 0.08489395 | 0.06209894 |  |  | 89.82 | [315]
20.47727 | 56.4713 | 54.47673 | 54.32946 | 1.994572 | 0.08497872 | 0.06229257 |  |  | 89.916 | [024]
20.48727 | 56.4308 | 54.4991 | 54.35155 | 1.931701 | 0.08506362 | 0.06248721
20.49727 | 56.3918 | 54.52107 | 54.37323 | 1.870734 | 0.08514867 | 0.06268283
20.50727 | 56.3904 | 54.54263 | 54.39452 | 1.847769 | 0.08523385 | 0.06287945
20.51726 | 56.3593 | 54.56378 | 54.41538 | 1.795524 | 0.08531908 | 0.06307689
20.52726 | 56.3267 | 54.58454 | 54.43586 | 1.742156 | 0.08540454 | 0.06327552
20.53726 | 56.3297 | 54.60492 | 54.45595 | 1.724783 | 0.08549012 | 0.0634752
20.54726 | 56.2491 | 54.6249 | 54.47564 | 1.624205 | 0.08557585 | 0.0636759
20.55726 | 56.2371 | 54.64448 | 54.49494 | 1.592618 | 0.08566172 | 0.06387764
20.56725 | 56.2197 | 54.66366 | 54.51383 | 1.55604 | 0.08574764 | 0.06408022
20.57725 | 56.2028 | 54.68247 | 54.53235 | 1.520331 | 0.08583379 | 0.06428403
20.58725 | 56.1694 | 54.70089 | 54.55048 | 1.468508 | 0.08592007 | 0.06448895
20.59725 | 56.1192 | 54.71893 | 54.56823 | 1.400269 | 0.08600649 | 0.06469489
20.60725 | 56.1023 | 54.73659 | 54.58559 | 1.365713 | 0.08609306 | 0.06490192
20.61725 | 56.1285 | 54.75386 | 54.60257 | 1.374637 | 0.08617977 | 0.06511003
20.62724 | 56.0379 | 54.77074 | 54.61916 | 1.267156 | 0.08626652 | 0.06531903
20.63724 | 55.9933 | 54.78727 | 54.63538 | 1.206034 | 0.0863535 | 0.06552933
20.64724 | 55.9895 | 54.80341 | 54.65123 | 1.186087 | 0.08644063 | 0.06574073
20.65724 | 55.97 | 54.81919 | 54.66671 | 1.150813 | 0.0865279 | 0.06595325
20.66724 | 55.9479 | 54.83459 | 54.68181 | 1.11331 | 0.0866153 | 0.0661669
20.67723 | 55.9112 | 54.84961 | 54.69653 | 1.06159 | 0.08670277 | 0.06638145
20.68723 | 55.8767 | 54.86428 | 54.71089 | 1.012422 | 0.08679046 | 0.06659736
20.69723 | 55.8595 | 54.87858 | 54.72489 | 0.9809199 | 0.08687829 | 0.0668144
20.70723 | 55.8269 | 54.89252 | 54.73852 | 0.9343808 | 0.08696628 | 0.0670326
20.71723 | 55.7996 | 54.9061 | 54.75179 | 0.8935032 | 0.08705439 | 0.06725197
20.72723 | 55.7705 | 54.91931 | 54.7647 | 0.8511853 | 0.08714265 | 0.06747249
20.73722 | 55.742 | 54.93216 | 54.77724 | 0.8098379 | 0.08723097 | 0.06769399
20.74722 | 55.679 | 54.94467 | 54.78943 | 0.7343333 | 0.08731953 | 0.06791689
20.75722 | 55.6848 | 54.95682 | 54.80127 | 0.7279829 | 0.08740823 | 0.06814098
20.76722 | 55.6626 | 54.96862 | 54.81275 | 0.6939848 | 0.08749707 | 0.06836627
20.77722 | 55.6018 | 54.98006 | 54.82388 | 0.6217371 | 0.08758606 | 0.06859279
20.78721 | 55.5653 | 54.99115 | 54.83466 | 0.574149 | 0.08767509 | 0.06882029
20.79721 | 55.5754 | 55.0019 | 54.84509 | 0.5734965 | 0.08776437 | 0.06904925
20.80721 | 55.5066 | 55.01231 | 54.85518 | 0.4942889 | 0.08785379 | 0.06927945
20.81721 | 55.4828 | 55.02238 | 54.86492 | 0.4604246 | 0.08794336 | 0.06951086
20.82721 | 55.4669 | 55.0321 | 54.87432 | 0.4348017 | 0.08803309 | 0.0697436
20.83721 | 55.4057 | 55.04148 | 54.88338 | 0.3642184 | 0.08812296 | 0.06997753
20.8472 | 55.3867 | 55.05052 | 54.89209 | 0.3361818 | 0.08821288 | 0.07021255
20.8572 | 55.3608 | 55.05923 | 54.90048 | 0.301572 | 0.08830304 | 0.07044913
20.8672 | 55.3276 | 55.0676 | 54.90852 | 0.2599966 | 0.08839334 | 0.07068691
20.8772 | 55.3004 | 55.07565 | 54.91624 | 0.2247535 | 0.08848379 | 0.07092609
20.8872 | 55.2637 | 55.08336 | 54.92362 | 0.1803413 | 0.08857439 | 0.0711665
20.89719 | 55.2602 | 55.09073 | 54.93066 | 0.1694652 | 0.08866507 | 0.07140803
20.90719 | 55.2256 | 55.09779 | 54.93738 | 0.1278087 | 0.08875597 | 0.07165113
20.91719 | 55.1593 | 55.10452 | 54.94378 | 0.05477776 | 0.08884702 | 0.07189559
20.92719 | 55.1387 | 55.11093 | 54.94985 | 0.02777051 | 0.08893822 | 0.07214138
20.93719 | 55.1109 | 55.11701 | 54.9556 | -0.00611478 | 0.08902957 | 0.07238855
20.94719 | 55.09 | 55.12278 | 54.96102 | -0.03277983 | 0.08912107 | 0.07263709
20.95718 | 55.0453 | 55.12822 | 54.96612 | -0.08292112 | 0.08921265 | 0.07288676
20.96718 | 55.0052 | 55.13335 | 54.97091 | -0.1281512 | 0.08930446 | 0.07313808
20.97718 | 55.0001 | 55.13817 | 54.97538 | -0.1380662 | 0.08939642 | 0.0733908
20.98718 | 54.9529 | 55.14267 | 54.97953 | -0.1897679 | 0.08948852 | 0.07364494
20.99718 | 54.9619 | 55.14686 | 54.98338 | -0.184958 | 0.08958079 | 0.0739005
21.00717 | 54.8987 | 55.15073 | 54.9869 | -0.2520344 | 0.0896731 | 0.07415725
21.01717 | 54.8564 | 55.15431 | 54.99013 | -0.2979066 | 0.08976568 | 0.07441569
21.02717 | 54.8433 | 55.15757 | 54.99304 | -0.3142723 | 0.08985841 | 0.07467561
21.03717 | 54.8053 | 55.16053 | 54.99564 | -0.3552331 | 0.08995129 | 0.07493697
21.04717 | 54.8004 | 55.16319 | 54.99795 | -0.3627908 | 0.09004432 | 0.07519985
21.05717 | 54.7403 | 55.16555 | 54.99995 | -0.4252469 | 0.0901375 | 0.07546418
21.06716 | 54.7292 | 55.1676 | 55.00164 | -0.4384014 | 0.09023074 | 0.07572978
21.07716 | 54.701 | 55.16936 | 55.00304 | -0.4683599 | 0.09032424 | 0.07599715
21.08716 | 54.6709 | 55.17082 | 55.00414 | -0.4999219 | 0.0904179 | 0.07626605
21.09716 | 54.653 | 55.17199 | 55.00494 | -0.5189891 | 0.09051171 | 0.07653649
21.10716 | 54.6183 | 55.17286 | 55.00545 | -0.5545632 | 0.09060568 | 0.07680847
21.11715 | 54.5846 | 55.17345 | 55.00566 | -0.5888453 | 0.09069969 | 0.07708176
21.12715 | 54.5479 | 55.17374 | 55.00559 | -0.6258382 | 0.09079398 | 0.07735688
21.13715 | 54.5287 | 55.17374 | 55.00522 | -0.645043 | 0.09088841 | 0.07763359
21.14715 | 54.4953 | 55.17346 | 55.00457 | -0.6781611 | 0.09098301 | 0.0779119
21.15715 | 54.4765 | 55.17289 | 55.00362 | -0.6963942 | 0.09107777 | 0.07819183
21.16715 | 54.4415 | 55.17204 | 55.0024 | -0.730544 | 0.09117267 | 0.07847338
21.17714 | 54.4243 | 55.17091 | 55.00089 | -0.7466133 | 0.09126763 | 0.07875628
21.18714 | 54.4166 | 55.1695 | 54.9991 | -0.7529015 | 0.09136286 | 0.07904111
21.19714 | 54.3685 | 55.16781 | 54.99703 | -0.7993112 | 0.09145827 | 0.07932762
21.20714 | 54.3369 | 55.16584 | 54.99467 | -0.828944 | 0.09155382 | 0.07961579
21.21714 | 54.3099 | 55.1636 | 54.99205 | -0.8537015 | 0.09164953 | 0.07990565
21.22713 | 54.2841 | 55.16109 | 54.98915 | -0.8769879 | 0.0917453 | 0.08019693
21.23713 | 54.2392 | 55.1583 | 54.98597 | -0.9190998 | 0.09184133 | 0.08049021
21.24713 | 54.2198 | 55.15524 | 54.98252 | -0.9354412 | 0.09193753 | 0.08078522
21.25713 | 54.1817 | 55.15191 | 54.9788 | -0.9702136 | 0.09203388 | 0.08108197
21.26713 | 54.1634 | 55.14832 | 54.97481 | -0.9849187 | 0.09213041 | 0.08138048
21.27713 | 54.1273 | 55.14446 | 54.97055 | -1.017158 | 0.09222709 | 0.08168075
21.28712 | 54.093 | 55.14034 | 54.96603 | -1.047337 | 0.09232383 | 0.08198253
21.29712 | 54.0941 | 55.13595 | 54.96124 | -1.04185 | 0.09242083 | 0.08228639
21.30712 | 54.0312 | 55.1313 | 54.95619 | -1.100101 | 0.09251801 | 0.08259206
21.31712 | 53.9932 | 55.12639 | 54.95088 | -1.133193 | 0.09261535 | 0.08289957
21.32712 | 53.9988 | 55.12123 | 54.9453 | -1.122426 | 0.09271283 | 0.08320887
21.33711 | 53.9381 | 55.11581 | 54.93948 | -1.177709 | 0.09281041 | 0.08351977
21.34711 | 53.9027 | 55.11013 | 54.93339 | -1.207432 | 0.09290823 | 0.08383284
21.35711 | 53.8781 | 55.1042 | 54.92705 | -1.226101 | 0.09300623 | 0.08414781
21.36711 | 53.8494 | 55.09802 | 54.92045 | -1.248618 | 0.09310439 | 0.08446467
21.37711 | 53.8136 | 55.09158 | 54.9136 | -1.277985 | 0.09320273 | 0.08478346
21.38711 | 53.7772 | 55.0849 | 54.9065 | -1.307703 | 0.09330121 | 0.08510418
21.3971 | 53.7505 | 55.07798 | 54.89915 | -1.327481 | 0.09339977 | 0.08542653
21.4071 | 53.7321 | 55.07081 | 54.89156 | -1.338705 | 0.09349861 | 0.08575116
21.4171 | 53.6767 | 55.06339 | 54.88371 | -1.386686 | 0.09359761 | 0.08607778
21.4271 | 53.6399 | 55.05572 | 54.87562 | -1.415824 | 0.09369678 | 0.08640639
21.4371 | 53.6311 | 55.04782 | 54.86729 | -1.41672 | 0.09379611 | 0.08673701
21.44709 | 53.5574 | 55.03969 | 54.85872 | -1.482285 | 0.09389553 | 0.08706934
21.45709 | 53.5621 | 55.0313 | 54.8499 | -1.469204 | 0.09399519 | 0.08740405
21.46709 | 53.5189 | 55.02269 | 54.84085 | -1.503785 | 0.09409505 | 0.08774083
21.47709 | 53.4837 | 55.01383 | 54.83156 | -1.530131 | 0.09419506 | 0.08807967
21.48709 | 53.4629 | 55.00474 | 54.82203 | -1.541843 | 0.09429524 | 0.08842061
21.49709 | 53.424 | 54.99542 | 54.81226 | -1.571423 | 0.09439561 | 0.08876368
21.50708 | 53.3813 | 54.98588 | 54.80228 | -1.604581 | 0.09449603 | 0.08910854
21.51708 | 53.3743 | 54.9761 | 54.79205 | -1.601801 | 0.09459674 | 0.08945589
21.52708 | 53.3279 | 54.96609 | 54.78159 | -1.638192 | 0.09469761 | 0.0898054
21.53708 | 53.2857 | 54.95586 | 54.7709 | -1.670156 | 0.09479866 | 0.0901571
21.54708 | 53.2905 | 54.9454 | 54.75998 | -1.654895 | 0.09489988 | 0.09051102
21.55707 | 53.2525 | 54.93472 | 54.74885 | -1.682222 | 0.09500117 | 0.09086681
21.56707 | 53.2129 | 54.92382 | 54.73749 | -1.710915 | 0.09510275 | 0.09122517
21.57707 | 53.2088 | 54.91269 | 54.7259 | -1.703887 | 0.09520449 | 0.09158582
21.58707 | 53.1593 | 54.90134 | 54.71409 | -1.74204 | 0.0953064 | 0.09194873
21.59707 | 53.1184 | 54.88978 | 54.70205 | -1.771375 | 0.0954085 | 0.09231396
21.60706 | 53.1253 | 54.87801 | 54.68981 | -1.752705 | 0.09551067 | 0.09268113
21.61706 | 53.0959 | 54.86601 | 54.67734 | -1.770108 | 0.09561311 | 0.09305101
21.62706 | 53.042 | 54.8538 | 54.66466 | -1.811798 | 0.09571574 | 0.09342322
21.63706 | 53.0417 | 54.84137 | 54.65176 | -1.799675 | 0.09581854 | 0.09379786
21.64706 | 53.0252 | 54.82874 | 54.63864 | -1.80354 | 0.09592151 | 0.09417485
21.65706 | 53 | 54.8159 | 54.62532 | -1.815897 | 0.09602467 | 0.09455431
21.66705 | 52.9721 | 54.80286 | 54.61179 | -1.830758 | 0.0961279 | 0.09493579
21.67705 | 52.9474 | 54.7896 | 54.59805 | -1.842199 | 0.09623141 | 0.09532012
21.68705 | 52.9255 | 54.77613 | 54.58409 | -1.850635 | 0.0963351 | 0.09570693
21.69705 | 52.886 | 54.76247 | 54.56993 | -1.876466 | 0.09643897 | 0.09609627
21.70705 | 52.8655 | 54.7486 | 54.55556 | -1.883095 | 0.09654303 | 0.09648812
21.71704 | 52.836 | 54.73454 | 54.54101 | -1.898537 | 0.09664715 | 0.09688212
21.72704 | 52.8201 | 54.72026 | 54.52623 | -1.900165 | 0.09675157 | 0.09727909
21.73704 | 52.8043 | 54.70579 | 54.51126 | -1.901494 | 0.09685615 | 0.09767865
21.74704 | 52.7839 | 54.69113 | 54.49608 | -1.907226 | 0.09696093 | 0.09808083
21.75704 | 52.7579 | 54.67626 | 54.48071 | -1.918362 | 0.09706589 | 0.09848564
21.76704 | 52.7411 | 54.6612 | 54.46514 | -1.920103 | 0.09717103 | 0.09889312
21.77703 | 52.6984 | 54.64597 | 54.44939 | -1.947567 | 0.09727625 | 0.09930288
21.78703 | 52.6687 | 54.63052 | 54.43343 | -1.961823 | 0.09738176 | 0.09971574
21.79703 | 52.6745 | 54.61489 | 54.41727 | -1.940389 | 0.09748744 | 0.1001313
21.80703 | 52.6117 | 54.59907 | 54.40092 | -1.987365 | 0.09759332 | 0.1005497
21.81703 | 52.592 | 54.58305 | 54.38438 | -1.991054 | 0.09769938 | 0.1009708
21.82702 | 52.5813 | 54.56687 | 54.36767 | -1.985572 | 0.09780552 | 0.1013943
21.83702 | 52.5766 | 54.55049 | 54.35076 | -1.973889 | 0.09791195 | 0.1018211
21.84702 | 52.5388 | 54.53392 | 54.33365 | -1.995122 | 0.09801857 | 0.1022507
21.85702 | 52.5218 | 54.51717 | 54.31636 | -1.995373 | 0.09812538 | 0.1026832
21.86702 | 52.4696 | 54.50024 | 54.29889 | -2.030642 | 0.09823237 | 0.1031186
21.87702 | 52.4781 | 54.48313 | 54.28123 | -2.005031 | 0.09833954 | 0.103557
21.88701 | 52.4253 | 54.46586 | 54.26341 | -2.040558 | 0.0984468 | 0.1039978
21.89701 | 52.4093 | 54.44839 | 54.24539 | -2.039091 | 0.09855436 | 0.1044421
21.90701 | 52.3821 | 54.43075 | 54.2272 | -2.048648 | 0.0986621 | 0.1048894
21.91701 | 52.3815 | 54.41293 | 54.20882 | -2.03143 | 0.09877004 | 0.1053398
21.92701 | 52.3329 | 54.39494 | 54.19027 | -2.062038 | 0.09887816 | 0.1057931
21.937 | 52.3302 | 54.37679 | 54.17156 | -2.046592 | 0.09898636 | 0.1062491
21.947 | 52.3104 | 54.35846 | 54.15265 | -2.048057 | 0.09909487 | 0.1067087
21.957 | 52.2834 | 54.33995 | 54.13358 | -2.056553 | 0.09920356 | 0.1071716
21.967 | 52.2477 | 54.32128 | 54.11433 | -2.07358 | 0.09931245 | 0.1076375
21.977 | 52.2401 | 54.30244 | 54.09491 | -2.062339 | 0.09942153 | 0.1081067
21.987 | 52.2259 | 54.28343 | 54.07532 | -2.057533 | 0.0995308 | 0.1085791
21.99699 | 52.175 | 54.26428 | 54.05559 | -2.089281 | 0.09964016 | 0.1090542
22.00699 | 52.1716 | 54.24495 | 54.03566 | -2.073346 | 0.09974981 | 0.1095331
22.01699 | 52.1611 | 54.22545 | 54.01557 | -2.06435 | 0.09985966 | 0.1100154
22.02699 | 52.112 | 54.20579 | 53.99532 | -2.093792 | 0.09996971 | 0.110501
22.03699 | 52.1197 | 54.18597 | 53.9749 | -2.066274 | 0.10008 | 0.1109901
22.04698 | 52.0904 | 54.16602 | 53.95435 | -2.075619 | 0.1001903 | 0.111482
22.05698 | 52.0661 | 54.14589 | 53.93361 | -2.079785 | 0.1003009 | 0.1119779
22.06698 | 52.0347 | 54.1256 | 53.91271 | -2.090896 | 0.1004117 | 0.1124773
22.07698 | 52.0251 | 54.10515 | 53.89165 | -2.080052 | 0.1005228 | 0.1129802
22.08698 | 51.9922 | 54.08455 | 53.87043 | -2.092354 | 0.100634 | 0.1134867
22.09698 | 51.9885 | 54.0638 | 53.84906 | -2.075304 | 0.1007454 | 0.1139967
22.10697 | 51.952 | 54.04292 | 53.82756 | -2.090924 | 0.1008569 | 0.1145099
22.11697 | 51.9231 | 54.02187 | 53.80588 | -2.098773 | 0.1009688 | 0.1150272
22.12697 | 51.9186 | 54.00067 | 53.78404 | -2.082073 | 0.1010808 | 0.1155482
22.13697 | 51.9032 | 53.97933 | 53.76206 | -2.076125 | 0.101193 | 0.1160729
22.14697 | 51.8526 | 53.95783 | 53.73992 | -2.105232 | 0.1013054 | 0.1166014
22.15696 | 51.8469 | 53.93621 | 53.71766 | -2.089314 | 0.1014179 | 0.1171331
22.16696 | 51.8232 | 53.91443 | 53.69523 | -2.091231 | 0.1015307 | 0.1176691
22.17696 | 51.7971 | 53.89251 | 53.67265 | -2.095405 | 0.1016437 | 0.1182091
22.18696 | 51.7806 | 53.87044 | 53.64993 | -2.089838 | 0.101757 | 0.1187529
22.19696 | 51.7462 | 53.84823 | 53.62706 | -2.10203 | 0.1018704 | 0.1193007
22.20696 | 51.7407 | 53.82588 | 53.60405 | -2.085183 | 0.101984 | 0.1198525
22.21695 | 51.7113 | 53.80342 | 53.58091 | -2.09212 | 0.1020977 | 0.1204077
22.22695 | 51.6889 | 53.7808 | 53.55762 | -2.091898 | 0.1022118 | 0.1209675
22.23695 | 51.6521 | 53.75804 | 53.53418 | -2.10594 | 0.102326 | 0.1215315
22.24695 | 51.6494 | 53.73515 | 53.51061 | -2.085747 | 0.1024405 | 0.1220995
22.25695 | 51.6069 | 53.71212 | 53.48689 | -2.105221 | 0.1025551 | 0.1226717
22.26694 | 51.6037 | 53.68899 | 53.46307 | -2.085286 | 0.1026699 | 0.1232476
22.27694 | 51.5674 | 53.6657 | 53.43908 | -2.098297 | 0.1027849 | 0.1238283
22.28694 | 51.5602 | 53.64228 | 53.41496 | -2.082077 | 0.1029002 | 0.1244133
22.29694 | 51.5314 | 53.61873 | 53.39071 | -2.087329 | 0.1030157 | 0.1250026
22.30694 | 51.5214 | 53.59505 | 53.36633 | -2.073653 | 0.1031314 | 0.1255963
22.31694 | 51.4835 | 53.57125 | 53.34181 | -2.08775 | 0.1032473 | 0.1261944
22.32693 | 51.4746 | 53.54735 | 53.31719 | -2.072746 | 0.1033633 | 0.1267964
22.33693 | 51.4372 | 53.52329 | 53.29241 | -2.086094 | 0.1034796 | 0.1274035
22.34693 | 51.4175 | 53.49912 | 53.26751 | -2.081618 | 0.1035961 | 0.1280151
22.35693 | 51.4065 | 53.47482 | 53.24248 | -2.06832 | 0.1037129 | 0.1286314
22.36693 | 51.3804 | 53.4504 | 53.21732 | -2.070002 | 0.1038298 | 0.1292523
22.37692 | 51.362 | 53.42589 | 53.19206 | -2.063888 | 0.1039468 | 0.1298772
22.38692 | 51.3529 | 53.40123 | 53.16666 | -2.048331 | 0.1040642 | 0.1305075
22.39692 | 51.3214 | 53.37646 | 53.14113 | -2.055056 | 0.1041818 | 0.1311426
22.40692 | 51.3241 | 53.35156 | 53.11548 | -2.027464 | 0.1042996 | 0.1317826
22.41692 | 51.2886 | 53.32656 | 53.08971 | -2.037958 | 0.1044176 | 0.1324274
22.42692 | 51.2399 | 53.30144 | 53.06382 | -2.061536 | 0.1045359 | 0.1330771
22.43691 | 51.2524 | 53.27623 | 53.03784 | -2.023827 | 0.1046542 | 0.1337312
22.44691 | 51.2196 | 53.25088 | 53.01172 | -2.031281 | 0.1047729 | 0.134391
22.45691 | 51.2152 | 53.22542 | 52.98548 | -2.010223 | 0.1048918 | 0.1350558
22.46691 | 51.1875 | 53.19986 | 52.95912 | -2.012356 | 0.1050109 | 0.1357258
22.47691 | 51.1534 | 53.17418 | 52.93265 | -2.02078 | 0.1051302 | 0.1364009
22.4869 | 51.1537 | 53.14842 | 52.90609 | -1.994721 | 0.1052496 | 0.1370806
22.4969 | 51.1451 | 53.12253 | 52.87939 | -1.97743 | 0.1053693 | 0.1377663
22.5069 | 51.0995 | 53.09653 | 52.85259 | -1.997034 | 0.1054893 | 0.1384573
22.5169 | 51.0849 | 53.07043 | 52.82567 | -1.985533 | 0.1056095 | 0.1391537
22.5269 | 51.054 | 53.04423 | 52.79864 | -1.990228 | 0.1057299 | 0.1398556
22.5369 | 51.0453 | 53.01792 | 52.77151 | -1.972621 | 0.1058505 | 0.140563
22.54689 | 51.0008 | 52.99154 | 52.74429 | -1.990739 | 0.1059712 | 0.1412753
22.55689 | 51.0044 | 52.96503 | 52.71694 | -1.960631 | 0.1060923 | 0.1419939
22.56689 | 50.9708 | 52.93842 | 52.68949 | -1.967623 | 0.1062136 | 0.1427182
22.57689 | 50.9457 | 52.91172 | 52.66193 | -1.966016 | 0.1063351 | 0.1434482
22.58689 | 50.9492 | 52.88491 | 52.63427 | -1.935713 | 0.1064569 | 0.1441841
22.59688 | 50.9081 | 52.85804 | 52.60654 | -1.949941 | 0.1065787 | 0.1449251
22.60688 | 50.872 | 52.83105 | 52.57867 | -1.959046 | 0.1067009 | 0.1456727
22.61688 | 50.8687 | 52.80396 | 52.55071 | -1.935257 | 0.1068233 | 0.1464263
22.62688 | 50.8514 | 52.77678 | 52.52264 | -1.925376 | 0.106946 | 0.147186
22.63688 | 50.817 | 52.7495 | 52.49448 | -1.932502 | 0.1070688 | 0.1479518
22.64688 | 50.7727 | 52.72214 | 52.46622 | -1.949438 | 0.1071919 | 0.1487237
22.65687 | 50.7765 | 52.69471 | 52.43789 | -1.918211 | 0.1073151 | 0.1495012
22.66687 | 50.759 | 52.66717 | 52.40944 | -1.908167 | 0.1074387 | 0.1502857
22.67687 | 50.7349 | 52.63954 | 52.3809 | -1.904636 | 0.1075625 | 0.1510767
22.68687 | 50.7049 | 52.61182 | 52.35226 | -1.906918 | 0.1076865 | 0.151874
22.69687 | 50.6775 | 52.58401 | 52.32353 | -1.906514 | 0.1078107 | 0.1526779
22.70686 | 50.6649 | 52.55615 | 52.29473 | -1.891253 | 0.1079351 | 0.1534876
22.71686 | 50.6235 | 52.52818 | 52.26582 | -1.904681 | 0.1080597 | 0.1543047
22.72686 | 50.6261 | 52.50013 | 52.23681 | -1.874026 | 0.1081847 | 0.1551285
22.73686 | 50.5971 | 52.47199 | 52.20772 | -1.874889 | 0.1083098 | 0.1559592
22.74686 | 50.5784 | 52.44377 | 52.17854 | -1.865371 | 0.1084352 | 0.1567967
22.75686 | 50.546 | 52.41547 | 52.14927 | -1.869473 | 0.1085609 | 0.1576412
22.76685 | 50.5306 | 52.38713 | 52.11995 | -1.856525 | 0.1086866 | 0.1584919
22.77685 | 50.5135 | 52.35867 | 52.09051 | -1.845171 | 0.1088127 | 0.1593505
22.78685 | 50.4675 | 52.33014 | 52.06098 | -1.86264 | 0.108939 | 0.1602163
22.79685 | 50.4484 | 52.30153 | 52.03138 | -1.853134 | 0.1090656 | 0.1610893
22.80685 | 50.4316 | 52.27285 | 52.00169 | -1.841252 | 0.1091924 | 0.1619697
22.81684 | 50.422 | 52.24413 | 51.97195 | -1.822125 | 0.1093193 | 0.1628566
22.82684 | 50.389 | 52.2153 | 51.9421 | -1.826297 | 0.1094466 | 0.1637519
22.83684 | 50.3644 | 52.1864 | 51.91217 | -1.821997 | 0.1095741 | 0.1646548
22.84684 | 50.3295 | 52.15743 | 51.88216 | -1.827926 | 0.1097019 | 0.1655654
22.85684 | 50.3344 | 52.12839 | 51.85207 | -1.793985 | 0.1098299 | 0.1664837
22.86684 | 50.2909 | 52.09928 | 51.82191 | -1.808376 | 0.1099581 | 0.1674099
22.87683 | 50.2806 | 52.07013 | 51.7917 | -1.789527 | 0.1100865 | 0.168343
22.88683 | 50.2478 | 52.04088 | 51.76138 | -1.793083 | 0.1102152 | 0.1692852
22.89683 | 50.2262 | 52.01157 | 51.73099 | -1.785372 | 0.1103442 | 0.1702354
22.90683 | 50.2068 | 51.9822 | 51.70053 | -1.775396 | 0.1104734 | 0.1711938
22.91683 | 50.1851 | 51.95276 | 51.66999 | -1.767656 | 0.1106028 | 0.1721604
22.92682 | 50.1639 | 51.92328 | 51.63942 | -1.759383 | 0.1107324 | 0.1731346
22.93682 | 50.1633 | 51.89372 | 51.60874 | -1.730418 | 0.1108623 | 0.1741181
22.94682 | 50.1365 | 51.86409 | 51.57799 | -1.727591 | 0.1109925 | 0.1751102
22.95682 | 50.1097 | 51.8344 | 51.54717 | -1.724705 | 0.1111229 | 0.176111
22.96682 | 50.0934 | 51.80466 | 51.51628 | -1.711259 | 0.1112536 | 0.1771206
22.97682 | 50.0941 | 51.77485 | 51.48533 | -1.680755 | 0.1113845 | 0.178139
22.98681 | 50.0534 | 51.74502 | 51.45434 | -1.691623 | 0.1115155 | 0.1791654
22.99681 | 50.0301 | 51.7151 | 51.42326 | -1.685005 | 0.1116469 | 0.1802019
23.00681 | 50.0199 | 51.68513 | 51.39211 | -1.665231 | 0.1117786 | 0.1812476
23.01681 | 50.0485 | 51.6551 | 51.36089 | -1.606603 | 0.1119105 | 0.1823025
23.02681 | 49.9858 | 51.62502 | 51.32961 | -1.639221 | 0.1120427 | 0.1833669
23.0368 | 49.9699 | 51.59492 | 51.2983 | -1.625017 | 0.112175 | 0.1844396
23.0468 | 49.9804 | 51.56473 | 51.2669 | -1.584331 | 0.1123076 | 0.1855231
23.0568 | 49.9758 | 51.53449 | 51.23544 | -1.558693 | 0.1124406 | 0.1866162
23.0668 | 49.9364 | 51.50421 | 51.20391 | -1.567807 | 0.1125737 | 0.1877192
23.0768 | 49.8888 | 51.47387 | 51.17233 | -1.585071 | 0.1127072 | 0.1888322
23.0868 | 49.8917 | 51.44349 | 51.14069 | -1.551787 | 0.1128408 | 0.1899552
23.09679 | 49.9023 | 51.41309 | 51.10902 | -1.510786 | 0.1129747 | 0.1910872
23.10679 | 49.8835 | 51.38261 | 51.07727 | -1.499109 | 0.1131088 | 0.1922307
23.11679 | 49.844 | 51.35209 | 51.04546 | -1.508086 | 0.1132433 | 0.1933846
23.12679 | 49.8251 | 51.32152 | 51.01359 | -1.496419 | 0.113378 | 0.1945491
23.13679 | 49.85 | 51.29091 | 50.98167 | -1.440909 | 0.1135129 | 0.1957242
23.14678 | 49.7883 | 51.26029 | 50.94973 | -1.471987 | 0.113648 | 0.196909
23.15678 | 49.7865 | 51.22959 | 50.9177 | -1.443093 | 0.1137835 | 0.1981059
23.16678 | 49.7667 | 51.19886 | 50.88563 | -1.432158 | 0.1139192 | 0.1993139
23.17678 | 49.7359 | 51.16808 | 50.8535 | -1.432184 | 0.1140552 | 0.200533
23.18678 | 49.7276 | 51.13727 | 50.82132 | -1.40967 | 0.1141915 | 0.2017635
23.19678 | 49.699 | 51.10642 | 50.78909 | -1.407419 | 0.114328 | 0.2030055
23.20677 | 49.6732 | 51.07556 | 50.75684 | -1.402362 | 0.1144647 | 0.2042578
23.21677 | 49.6709 | 51.04464 | 50.72451 | -1.373737 | 0.1146017 | 0.2055231
23.22677 | 49.67 | 51.01368 | 50.69214 | -1.343678 | 0.114739 | 0.2068002
23.23677 | 49.6049 | 50.98268 | 50.65972 | -1.377784 | 0.1148766 | 0.2080894
23.24677 | 49.6017 | 50.95166 | 50.62725 | -1.349957 | 0.1150144 | 0.2093908
23.25676 | 49.5948 | 50.92063 | 50.59477 | -1.325828 | 0.1151524 | 0.2107032
23.26676 | 49.5889 | 50.88954 | 50.56222 | -1.300637 | 0.1152908 | 0.2120293
23.27676 | 49.5204 | 50.85842 | 50.52962 | -1.338016 | 0.1154294 | 0.2133681
23.28676 | 49.5182 | 50.82726 | 50.49698 | -1.309064 | 0.1155683 | 0.2147197
23.29676 | 49.4871 | 50.79608 | 50.46429 | -1.308984 | 0.1157075 | 0.2160842
23.30676 | 49.5025 | 50.76488 | 50.43157 | -1.262376 | 0.1158469 | 0.2174618
23.31675 | 49.4814 | 50.73367 | 50.39883 | -1.252272 | 0.1159865 | 0.2188511
23.32675 | 49.4177 | 50.70241 | 50.36603 | -1.284711 | 0.1161265 | 0.2202554
23.33675 | 49.4175 | 50.67112 | 50.33318 | -1.253624 | 0.1162668 | 0.2216733
23.34675 | 49.4077 | 50.63981 | 50.3003 | -1.232113 | 0.1164073 | 0.2231049
23.35675 | 49.391 | 50.60848 | 50.26738 | -1.217479 | 0.1165481 | 0.2245504
23.36674 | 49.3654 | 50.57715 | 50.23446 | -1.211754 | 0.116689 | 0.2260086
23.37674 | 49.3297 | 50.54578 | 50.20146 | -1.216075 | 0.1168304 | 0.2274826
23.38674 | 49.3113 | 50.51438 | 50.16843 | -1.203076 | 0.116972 | 0.2289709
23.39674 | 49.3081 | 50.48296 | 50.13537 | -1.174857 | 0.1171139 | 0.2304739
23.40674 | 49.2954 | 50.45152 | 50.10227 | -1.156119 | 0.1172561 | 0.2319918
23.41674 | 49.2449 | 50.42006 | 50.06914 | -1.175163 | 0.1173986 | 0.2335246
23.42673 | 49.2575 | 50.38862 | 50.03601 | -1.131122 | 0.1175412 | 0.2350712
23.43673 | 49.2213 | 50.35713 | 50.00281 | -1.135832 | 0.1176842 | 0.2366346
23.44673 | 49.2102 | 50.32563 | 49.96959 | -1.115428 | 0.1178275 | 0.2382136
23.45673 | 49.1682 | 50.29411 | 49.93633 | -1.125908 | 0.117971 | 0.2398084
23.46673 | 49.1816 | 50.26258 | 49.90304 | -1.080976 | 0.1181149 | 0.2414192
23.47672 | 49.1386 | 50.23106 | 49.86976 | -1.092462 | 0.1182589 | 0.2430446
23.48672 | 49.1409 | 50.1995 | 49.83641 | -1.058605 | 0.1184033 | 0.244688
23.49672 | 49.1051 | 50.16794 | 49.80304 | -1.062837 | 0.118548 | 0.2463479
23.50672 | 49.0818 | 50.13636 | 49.76964 | -1.054559 | 0.118693 | 0.2480247
23.51672 | 49.0587 | 50.10477 | 49.73621 | -1.046072 | 0.1188383 | 0.2497186
23.52672 | 49.0241 | 50.07318 | 49.70276 | -1.049076 | 0.1189838 | 0.2514297
23.53671 | 49.0217 | 50.04161 | 49.66932 | -1.019905 | 0.1191295 | 0.2531565
23.54671 | 49.0175 | 50.01 | 49.63582 | -0.9924962 | 0.1192757 | 0.2549028
23.55671 | 48.9917 | 49.97838 | 49.60229 | -0.9866817 | 0.1194221 | 0.256667
23.56671 | 48.963 | 49.94676 | 49.56874 | -0.9837626 | 0.1195688 | 0.2584494
23.57671 | 48.9462 | 49.91514 | 49.53517 | -0.9689397 | 0.1197158 | 0.2602502
23.5867 | 48.9246 | 49.88355 | 49.50161 | -0.9589457 | 0.1198629 | 0.2620678
23.5967 | 48.9166 | 49.85192 | 49.468 | -0.9353181 | 0.1200105 | 0.2639061
23.6067 | 48.8847 | 49.82029 | 49.43437 | -0.9355895 | 0.1201584 | 0.2657636
23.6167 | 48.8453 | 49.78866 | 49.40071 | -0.9433608 | 0.1203066 | 0.2676404
23.6267 | 48.8361 | 49.75703 | 49.36704 | -0.9209329 | 0.120455 | 0.2695369
23.6367 | 48.8242 | 49.72541 | 49.33335 | -0.9012066 | 0.1206038 | 0.2714533
23.64669 | 48.8105 | 49.69381 | 49.29967 | -0.8833143 | 0.1207527 | 0.2733876
23.65669 | 48.7834 | 49.66219 | 49.26595 | -0.8787942 | 0.120902 | 0.2753445
23.66669 | 48.7731 | 49.63058 | 49.2322 | -0.8574784 | 0.1210517 | 0.2773222
23.67669 | 48.7209 | 49.59897 | 49.19845 | -0.8780679 | 0.1212016 | 0.2793208
23.68669 | 48.7185 | 49.56736 | 49.16467 | -0.8488637 | 0.1213519 | 0.2813407
23.69668 | 48.6981 | 49.5358 | 49.13092 | -0.8376982 | 0.1215022 | 0.2833801
23.70668 | 48.6706 | 49.50421 | 49.09711 | -0.8336091 | 0.1216531 | 0.2854433
23.71668 | 48.6579 | 49.47263 | 49.0633 | -0.814729 | 0.1218042 | 0.2875287
23.72668 | 48.6474 | 49.44106 | 49.02947 | -0.7936587 | 0.1219557 | 0.2896364
23.73668 | 48.5855 | 49.4095 | 48.99562 | -0.8239991 | 0.1221074 | 0.2917668
23.74668 | 48.6037 | 49.37795 | 48.96177 | -0.7742513 | 0.1222595 | 0.2939203
23.75667 | 48.5729 | 49.34645 | 48.92794 | -0.7735476 | 0.1224117 | 0.2960949
23.76667 | 48.5581 | 49.31493 | 48.89407 | -0.7568259 | 0.1225643 | 0.2982953
23.77667 | 48.5312 | 49.28342 | 48.86018 | -0.7522187 | 0.1227173 | 0.3005197
23.78667 | 48.528 | 49.25193 | 48.82629 | -0.7239268 | 0.1228706 | 0.3027683
23.79667 | 48.4954 | 49.22045 | 48.79239 | -0.7250513 | 0.1230241 | 0.3050415
23.80666 | 48.4528 | 49.18902 | 48.75851 | -0.7362244 | 0.1231779 | 0.3073374
23.81666 | 48.4378 | 49.15758 | 48.72459 | -0.7197842 | 0.1233321 | 0.3096609
23.82666 | 48.429 | 49.12616 | 48.69067 | -0.6971631 | 0.1234866 | 0.3120099
23.83666 | 48.3927 | 49.09476 | 48.65674 | -0.702062 | 0.1236414 | 0.3143849
23.84666 | 48.4036 | 49.06338 | 48.6228 | -0.6597819 | 0.1237965 | 0.3167862
23.85666 | 48.3617 | 49.03202 | 48.58886 | -0.6703237 | 0.123952 | 0.3192142
23.86665 | 48.3413 | 49.00072 | 48.55495 | -0.6594197 | 0.1241076 | 0.3216668
23.87665 | 48.3159 | 48.96941 | 48.521 | -0.6535081 | 0.1242636 | 0.3241492
23.88665 | 48.292 | 48.93812 | 48.48704 | -0.6461212 | 0.12442 | 0.3266593
23.89665 | 48.2725 | 48.90686 | 48.45309 | -0.6343601 | 0.1245767 | 0.3291977
23.90665 | 48.2614 | 48.87563 | 48.41913 | -0.6142256 | 0.1247338 | 0.3317645
23.91664 | 48.2432 | 48.84445 | 48.3852 | -0.6012497 | 0.1248909 | 0.3343576
23.92664 | 48.2288 | 48.81327 | 48.35124 | -0.5844713 | 0.1250486 | 0.3369827
23.93664 | 48.186 | 48.78212 | 48.31728 | -0.5961224 | 0.1252066 | 0.3396375
23.94664 | 48.1591 | 48.751 | 48.28332 | -0.5919041 | 0.1253649 | 0.3423226
23.95664 | 48.1497 | 48.71992 | 48.24936 | -0.5702172 | 0.1255235 | 0.3450381
23.96664 | 48.1454 | 48.68886 | 48.2154 | -0.5434627 | 0.1256824 | 0.3477846
23.97663 | 48.1082 | 48.65787 | 48.18147 | -0.5496727 | 0.1258415 | 0.3505598
23.98663 | 48.1036 | 48.62689 | 48.14752 | -0.523286 | 0.1260011 | 0.3533695
23.99663 | 48.0925 | 48.59593 | 48.11356 | -0.5034346 | 0.1261611 | 0.3562115
24.00663 | 48.0523 | 48.56502 | 48.07961 | -0.5127196 | 0.1263213 | 0.3590862
24.01663 | 48.0422 | 48.53414 | 48.04567 | -0.491942 | 0.1264819 | 0.3619941
24.02662 | 48.0142 | 48.50333 | 48.01176 | -0.4891335 | 0.1266426 | 0.3649327
24.03662 | 47.9975 | 48.47253 | 47.97782 | -0.4750335 | 0.1268038 | 0.3679082
24.04662 | 48.0043 | 48.44177 | 47.94389 | -0.4374738 | 0.1269654 | 0.3709183
24.05662 | 47.9808 | 48.41106 | 47.90996 | -0.4302555 | 0.1271273 | 0.3739635
24.06662 | 47.966 | 48.38038 | 47.87605 | -0.4143796 | 0.1272895 | 0.3770441
24.07662 | 47.9327 | 48.34975 | 47.84213 | -0.417047 | 0.1274521 | 0.3801608
24.08661 | 47.9149 | 48.31919 | 47.80826 | -0.4042894 | 0.1276148 | 0.3833109
24.09661 | 47.9111 | 48.28865 | 47.77437 | -0.3775466 | 0.127778 | 0.3865011
24.10661 | 47.9093 | 48.25815 | 47.74048 | -0.3488502 | 0.1279416 | 0.3897287
24.11661 | 47.8507 | 48.2277 | 47.7066 | -0.3770013 | 0.1281054 | 0.3929945
24.12661 | 47.8576 | 48.1973 | 47.67273 | -0.3397008 | 0.1282697 | 0.3962988
24.1366 | 47.849 | 48.16698 | 47.63891 | -0.3179804 | 0.1284341 | 0.3996389
24.1466 | 47.8451 | 48.13668 | 47.60506 | -0.2915801 | 0.128599 | 0.4030219
24.1566 | 47.7909 | 48.10643 | 47.57122 | -0.3155314 | 0.1287642 | 0.4064451
24.1666 | 47.786 | 48.07624 | 47.5374 | -0.2902355 | 0.1289298 | 0.409909
24.1766 | 47.7756 | 48.04609 | 47.50358 | -0.2704933 | 0.1290958 | 0.4134143
24.1866 | 47.7609 | 48.01601 | 47.46978 | -0.255106 | 0.129262 | 0.4169614
24.19659 | 47.7594 | 47.986 | 47.43603 | -0.2266046 | 0.1294285 | 0.4205475
24.20659 | 47.7392 | 47.95603 | 47.40225 | -0.21683 | 0.1295954 | 0.42418
24.21659 | 47.7221 | 47.92611 | 47.36849 | -0.2040135 | 0.1297627 | 0.4278562
24.22659 | 47.6951 | 47.89626 | 47.33475 | -0.2011562 | 0.1299304 | 0.4315766
24.23659 | 47.681 | 47.86646 | 47.30102 | -0.1854591 | 0.1300984 | 0.4353419
24.24658 | 47.6504 | 47.83675 | 47.26734 | -0.1863525 | 0.1302666 | 0.4391482
24.25658 | 47.6545 | 47.80708 | 47.23364 | -0.1525791 | 0.1304353 | 0.443005
24.26658 | 47.6117 | 47.77747 | 47.19996 | -0.1657692 | 0.1306044 | 0.4469084
24.27658 | 47.6035 | 47.74792 | 47.16629 | -0.144424 | 0.1307738 | 0.4508592
24.28658 | 47.6054 | 47.71844 | 47.13264 | -0.1130445 | 0.1309435 | 0.4548579
24.29658 | 47.5794 | 47.68903 | 47.09901 | -0.1096319 | 0.1311136 | 0.4589053
24.30657 | 47.5643 | 47.65972 | 47.06543 | -0.09541677 | 0.131284 | 0.462998
24.31657 | 47.5417 | 47.63044 | 47.03184 | -0.08874128 | 0.1314548 | 0.4671446
24.32657 | 47.517 | 47.60124 | 46.99827 | -0.08423601 | 0.1316259 | 0.4713418
24.33657 | 47.4882 | 47.5721 | 46.96471 | -0.08390227 | 0.1317975 | 0.4755904
24.34657 | 47.4827 | 47.54304 | 46.93118 | -0.06034107 | 0.1319694 | 0.479891
24.35656 | 47.4555 | 47.51408 | 46.8977 | -0.05858257 | 0.1321415 | 0.48424
24.36656 | 47.4491 | 47.48517 | 46.86421 | -0.03606996 | 0.1323141 | 0.4886467
24.37656 | 47.4541 | 47.45633 | 46.83074 | -0.002233291 | 0.1324871 | 0.4931075
24.38656 | 47.3997 | 47.42757 | 46.79729 | -0.02787386 | 0.1326604 | 0.4976232
24.39656 | 47.3971 | 47.39889 | 46.76386 | -0.001792839 | 0.1328341 | 0.5021945
24.40656 | 47.3701 | 47.37029 | 46.73046 | -0.0001914171 | 0.1330082 | 0.5068221
24.41655 | 47.3476 | 47.3418 | 46.69711 | 0.005800795 | 0.1331825 | 0.5115021
24.42655 | 47.3455 | 47.31336 | 46.66376 | 0.03213961 | 0.1333573 | 0.5162445
24.43655 | 47.3055 | 47.285 | 46.63043 | 0.0204953 | 0.1335325 | 0.5210455
24.44655 | 47.3002 | 47.25673 | 46.59712 | 0.04346668 | 0.133708 | 0.5259058
24.45655 | 47.3077 | 47.22855 | 46.56384 | 0.07915254 | 0.133884 | 0.5308262
24.46654 | 47.278 | 47.20048 | 46.53061 | 0.07752391 | 0.1340601 | 0.5358022
24.47654 | 47.2493 | 47.17246 | 46.49738 | 0.07683521 | 0.1342368 | 0.5408451
24.48654 | 47.2457 | 47.14454 | 46.46418 | 0.1011575 | 0.1344138 | 0.5459503
24.49654 | 47.2207 | 47.11671 | 46.431 | 0.1039892 | 0.1345912 | 0.5511189
24.50654 | 47.2072 | 47.08897 | 46.39785 | 0.1182294 | 0.134769 | 0.5563515
24.51654 | 47.1916 | 47.06132 | 46.36473 | 0.1302769 | 0.1349472 | 0.5616488
24.52653 | 47.1651 | 47.0338 | 46.33167 | 0.1313026 | 0.1351255 | 0.5670067
24.53653 | 47.1488 | 47.00634 | 46.2986 | 0.1424608 | 0.1353045 | 0.5724361
24.54653 | 47.1538 | 46.97898 | 46.26556 | 0.1748226 | 0.1354838 | 0.5779329
24.55653 | 47.1339 | 46.95171 | 46.23255 | 0.1821866 | 0.1356635 | 0.5834977
24.56653 | 47.1056 | 46.92455 | 46.19957 | 0.1810518 | 0.1358435 | 0.5891314
24.57652 | 47.0555 | 46.89751 | 46.16666 | 0.1579897 | 0.1360238 | 0.5948293
24.58652 | 47.0546 | 46.87055 | 46.13374 | 0.1840533 | 0.1362047 | 0.6006034
24.59652 | 47.0556 | 46.84369 | 46.10085 | 0.2119143 | 0.1363859 | 0.6064488
24.60652 | 47.0364 | 46.81693 | 46.06799 | 0.2194715 | 0.1365675 | 0.6123664
24.61652 | 47.0008 | 46.79028 | 46.03517 | 0.2105236 | 0.1367495 | 0.6183572
24.62652 | 46.9917 | 46.76373 | 46.00238 | 0.2279693 | 0.1369319 | 0.6244219
24.63651 | 46.9655 | 46.73732 | 45.96965 | 0.2281811 | 0.1371145 | 0.6305552
24.64651 | 46.9358 | 46.71099 | 45.93692 | 0.2248106 | 0.1372977 | 0.6367702
24.65651 | 46.9448 | 46.68477 | 45.90423 | 0.2600302 | 0.1374813 | 0.6430616
24.66651 | 46.891 | 46.65866 | 45.87157 | 0.2323386 | 0.1376652 | 0.6494302
24.67651 | 46.8828 | 46.63267 | 45.83894 | 0.2501346 | 0.1378496 | 0.6558768
24.6865 | 46.8615 | 46.60681 | 45.80638 | 0.2546911 | 0.1380342 | 0.662396
24.6965 | 46.8469 | 46.58104 | 45.77382 | 0.2658587 | 0.1382193 | 0.6690012
24.7065 | 46.8159 | 46.55539 | 45.7413 | 0.2605104 | 0.1384049 | 0.6756869
24.7165 | 46.8118 | 46.52986 | 45.70881 | 0.281945 | 0.1385908 | 0.682454
24.7265 | 46.7891 | 46.50444 | 45.67636 | 0.2846612 | 0.1387772 | 0.6893033
24.7365 | 46.7574 | 46.47914 | 45.64394 | 0.2782579 | 0.1389639 | 0.6962354
24.74649 | 46.7364 | 46.45399 | 45.6116 | 0.2824085 | 0.1391509 | 0.7032445
24.75649 | 46.7193 | 46.42894 | 45.57925 | 0.290363 | 0.1393385 | 0.7103447
24.76649 | 46.7157 | 46.40401 | 45.54695 | 0.3116945 | 0.1395265 | 0.7175302
24.77649 | 46.6973 | 46.3792 | 45.51468 | 0.3181019 | 0.1397149 | 0.7248017
24.78649 | 46.6885 | 46.35452 | 45.48245 | 0.3339842 | 0.1399036 | 0.73216
24.79648 | 46.6408 | 46.32998 | 45.45029 | 0.3108168 | 0.1400926 | 0.7395972
24.80648 | 46.647 | 46.30555 | 45.41814 | 0.3414459 | 0.1402823 | 0.7471309
24.81648 | 46.6394 | 46.28125 | 45.38603 | 0.3581468 | 0.1404723 | 0.7547534
24.82648 | 46.6167 | 46.25708 | 45.35395 | 0.3596183 | 0.1406627 | 0.7624654
24.83648 | 46.6152 | 46.23304 | 45.32192 | 0.3821596 | 0.1408536 | 0.7702675
24.84648 | 46.575 | 46.20913 | 45.28993 | 0.3658697 | 0.1410448 | 0.7781603
24.85647 | 46.5741 | 46.18538 | 45.258 | 0.3887238 | 0.1412363 | 0.7861366
24.86647 | 46.5641 | 46.16173 | 45.22609 | 0.4023689 | 0.1414284 | 0.7942125
24.87647 | 46.5579 | 46.13822 | 45.19422 | 0.4196801 | 0.141621 | 0.8023808
24.88647 | 46.515 | 46.11484 | 45.16239 | 0.4001566 | 0.1418139 | 0.8106419
24.89647 | 46.506 | 46.0916 | 45.1306 | 0.4143975 | 0.1420073 | 0.8189965
24.90646 | 46.5098 | 46.06852 | 45.09888 | 0.4412789 | 0.1422009 | 0.8274365
24.91646 | 46.495 | 46.04555 | 45.06718 | 0.4494467 | 0.1423951 | 0.8359789
24.92646 | 46.4951 | 46.02272 | 45.03552 | 0.4723768215 | 0.1425897 | 0.8446157
24.93646 | 46.4423 | 46.00003 | 45.0039 | 0.4422686 | 0.1427848 | 0.8533475
24.94646 | 46.4435 | 45.97748 | 44.97232 | 0.4660216 | 0.1429803 | 0.8621741
24.95645 | 46.4447 | 45.95509 | 44.94082 | 0.4896125 | 0.143176 | 0.8710873
24.96645 | 46.4155 | 45.93281 | 44.90934 | 0.4826864 | 0.1433724 | 0.8801046
24.97645 | 46.4192 | 45.91068 | 44.87789 | 0.5085199 | 0.1435692 | 0.8892174
24.98645 | 46.3704 | 45.88869 | 44.8465 | 0.4817128 | 0.1437664 | 0.8984257
24.99645 | 46.3612 | 45.86684 | 44.81514 | 0.4943648 | 0.1439641 | 0.9077295
25.00645 | 46.356 | 45.84512 | 44.78383 | 0.5108756 | 0.1441622 | 0.9171288
25.01644 | 46.3391 | 45.82358 | 44.7526 | 0.5155233 | 0.1443605 | 0.9266141
25.02644 | 46.3079 | 45.80215 | 44.72139 | 0.5057515 | 0.1445595 | 0.9362036
25.03644 | 46.2803 | 45.78086 | 44.69021 | 0.4994384 | 0.1447589 | 0.9458879
25.04644 | 46.2731 | 45.75972 | 44.65909 | 0.5133838 | 0.1449588 | 0.9556666
25.05644 | 46.2401 | 45.73871 | 44.62801 | 0.5013881 | 0.1451591 | 0.9655392
25.06643 | 46.2513 | 45.71787 | 44.59701 | 0.5334314 | 0.1453596 | 0.9754944
25.07643 | 46.2224 | 45.69715 | 44.56603 | 0.5252544 | 0.1455608 | 0.9855529
25.08643 | 46.183 | 45.67656 | 44.5351 | 0.5064372 | 0.1457624 | 0.9957035
25.09643 | 46.1576 | 45.65612 | 44.50421 | 0.5014804 | 0.1459646 | 1.005945
25.10643 | 46.1405 | 45.63582 | 44.47337 | 0.5046848 | 0.1461671 | 1.016277
25.11643 | 46.1263 | 45.61565 | 44.44258 | 0.5106509 | 0.1463701 | 1.026698
25.12642 | 46.1034 | 45.59564 | 44.41187 | 0.5077594 | 0.1465733 | 1.037197
25.13642 | 46.0763 | 45.57575 | 44.38118 | 0.500552 | 0.1467772 | 1.047792
25.14642 | 46.0622 | 45.55599 | 44.35054 | 0.5062093 | 0.1469816 | 1.058473
25.15642 | 46.0351 | 45.53637 | 44.31994 | 0.4987326 | 0.1471864 | 1.069238
25.16642 | 46.0048 | 45.51688 | 44.2894 | 0.4879231 | 0.1473916 | 1.080086
25.17641 | 45.9919 | 45.49754 | 44.25894 | 0.494363 | 0.1475972 | 1.091002
25.18641 | 45.9624 | 45.47831 | 44.2285 | 0.484093 | 0.1478034 | 1.102008
25.19641 | 45.9328 | 45.4592 | 44.1981 | 0.4735952 | 0.14801 | 1.113091
25.20641 | 45.921 | 45.44023 | 44.16776 | 0.4807717 | 0.1482171 | 1.124247
25.21641 | 45.9104 | 45.42138 | 44.13747 | 0.4890243 | 0.1484247 | 1.135476
25.22641 | 45.8685 | 45.40264 | 44.10724 | 0.4658555 | 0.1486327 | 1.146774
25.2364 | 45.8515 | 45.38405 | 44.07708 | 0.4674487 | 0.148841 | 1.158128
25.2464 | 45.7983 | 45.36556 | 44.04695 | 0.4327445 | 0.14905 | 1.169556
25.2564 | 45.8103 | 45.34717 | 44.01687 | 0.4631263 | 0.1492595 | 1.181046
25.2664 | 45.778 | 45.3289 | 43.98684 | 0.4490974 | 0.1494694 | 1.192593
25.2764 | 45.7389 | 45.31074 | 43.95687 | 0.4281605 | 0.1496798 | 1.204194
25.28639 | 45.7494 | 45.2927 | 43.92697 | 0.456701 | 0.1498905 | 1.215835
25.29639 | 45.7085 | 45.27474 | 43.8971 | 0.433759 | 0.1501019 | 1.227534
25.30639 | 45.6771 | 45.25688 | 43.86729 | 0.4202194 | 0.1503137 | 1.239277
25.31639 | 45.6756 | 45.23911 | 43.83753 | 0.4364863 | 0.150526 | 1.251058
25.32639 | 45.6431 | 45.22144 | 43.80782 | 0.4216639 | 0.1507388 | 1.262875
25.33639 | 45.6046 | 45.20384 | 43.77817 | 0.4007563 | 0.1509521 | 1.274721
25.34638 | 45.6007 | 45.18635 | 43.7486 | 0.4143502 | 0.1511656 | 1.286581
25.35638 | 45.5722 | 45.16891 | 43.71906 | 0.4032858 | 0.1513799 | 1.298474
25.36638 | 45.5674 | 45.15155 | 43.68957 | 0.4158504 | 0.1515946 | 1.310382
25.37638 | 45.5211 | 45.13425 | 43.66014 | 0.3868505 | 0.1518099 | 1.322298
25.38638 | 45.5114 | 45.11701 | 43.63077 | 0.3943878 | 0.1520256 | 1.334221
25.39637 | 45.4765 | 45.09985 | 43.60147 | 0.3766525 | 0.1522416 | 1.346131
25.40637 | 45.4842 | 45.08271 | 43.57221 | 0.4014851 | 0.1524583 | 1.358046
25.41637 | 45.4635 | 45.06563 | 43.543 | 0.3978739 | 0.1526755 | 1.369948
25.42637 | 45.4392 | 45.04858 | 43.51385 | 0.390625 | 0.1528932 | 1.38183
25.43637 | 45.4056 | 45.03155 | 43.48476 | 0.3740451 | 0.1531114 | 1.393686
25.44637 | 45.3849 | 45.01456 | 43.45572 | 0.3703401 | 0.1533301 | 1.405509
25.45636 | 45.3777 | 44.9976 | 43.42677 | 0.3801001 | 0.1535491 | 1.417281
25.46636 | 45.3712 | 44.98063 | 43.39785 | 0.3905664 | 0.1537688 | 1.429017
25.47636 | 45.3407 | 44.96367 | 43.36898 | 0.3770287 | 0.153989 | 1.440699
25.48636 | 45.3346 | 44.94671 | 43.34018 | 0.3878943 | 0.1542097 | 1.452319
25.49636 | 45.3099 | 44.92973 | 43.31143 | 0.3801708 | 0.1544309 | 1.46387
25.50635 | 45.2699 | 44.91275 | 43.28277 | 0.3571489 | 0.1546524 | 1.475331
25.51635 | 45.2784 | 44.89573 | 43.25414 | 0.3826704 | 0.1548746 | 1.486719
25.52635 | 45.2801 | 44.87867 | 43.22556 | 0.4014266 | 0.1550974 | 1.498012
25.53635 | 45.2402 | 44.86157 | 43.19705 | 0.3786253 | 0.1553207 | 1.509203
25.54635 | 45.2291 | 44.84443 | 43.1686 | 0.3846749 | 0.1555445 | 1.520284
25.55635 | 45.2152 | 44.82722 | 43.1402 | 0.3879843 | 0.1557687 | 1.531245
25.56634 | 45.2057 | 44.80996 | 43.1119 | 0.3957437 | 0.1559934 | 1.542067
25.57634 | 45.1939 | 44.7926 | 43.08362 | 0.4012974 | 0.1562187 | 1.552763
25.58634 | 45.186 | 44.77516 | 43.05541 | 0.4108366 | 0.1564446 | 1.563313
25.59634 | 45.162 | 44.75763 | 43.02725 | 0.4043699 | 0.156671 | 1.573708
25.60634 | 45.1617 | 44.73999 | 42.99916 | 0.4217067 | 0.1568979 | 1.583938
25.61633 | 45.1373 | 44.72226 | 42.97115 | 0.4150384 | 0.1571251 | 1.593984
25.62633 | 45.1294 | 44.70439 | 42.94318 | 0.4250083 | 0.1573531 | 1.603859
25.63633 | 45.1284 | 44.68639 | 42.91527 | 0.4420086 | 0.1575816 | 1.613541
25.64633 | 45.1263 | 44.66825 | 42.88742 | 0.4580482 | 0.1578106 | 1.623022
25.65633 | 45.1005 | 44.64996 | 42.85963 | 0.450536 | 0.1580402 | 1.632294
25.66633 | 45.0931 | 44.63152 | 42.8319 | 0.4615813 | 0.1582703 | 1.641345
25.67632 | 45.0842 | 44.61293 | 42.80427 | 0.4712738 | 0.1585007 | 1.650159
25.68632 | 45.0874 | 44.59414 | 42.77666 | 0.4932601 | 0.1587319 | 1.658744
25.69632 | 45.0781 | 44.57517 | 42.74912 | 0.5029303 | 0.1589637 | 1.667083
25.70632 | 45.0683 | 44.55601 | 42.72164 | 0.512293 | 0.1591959 | 1.675166
25.71632 | 45.0719 | 44.53664 | 42.69423 | 0.5352569 | 0.1594287 | 1.682985
25.72631 | 45.0608 | 44.51709 | 42.6669 | 0.54371 | 0.1596619 | 1.690524
25.73631 | 45.0503 | 44.4973 | 42.63961 | 0.5530005 | 0.1598958 | 1.697789
25.74631 | 45.0452 | 44.47728 | 42.61239 | 0.5679166 | 0.1601302 | 1.704765
25.75631 | 45.0481 | 44.45703 | 42.58522 | 0.5910656 | 0.1603652 | 1.711445
25.76631 | 45.0574 | 44.43654 | 42.55812 | 0.6208556 | 0.1606008 | 1.717819
25.77631 | 45.0363 | 44.41581 | 42.53109 | 0.6204937 | 0.1608369 | 1.72388
25.7863 | 45.0367 | 44.39483 | 42.50414 | 0.6418653 | 0.1610733 | 1.729618
25.7963 | 45.0298 | 44.37358 | 42.47724 | 0.6562194 | 0.1613106 | 1.735034
25.8063 | 45.0317 | 44.35206 | 42.45039 | 0.6796418 | 0.1615484 | 1.740118
25.8163 | 45.0046 | 44.33026 | 42.42361 | 0.6743379 | 0.1617868 | 1.744863
25.8263 | 45.0501 | 44.30819 | 42.3969 | 0.7419133 | 0.1620257 | 1.749264
25.83629 | 45.0203 | 44.28585 | 42.37027 | 0.7344512 | 0.162265 | 1.75331
25.84629 | 45.0249 | 44.2632 | 42.34369 | 0.7617007 | 0.162505 | 1.757006
25.85629 | 45.0056 | 44.24026 | 42.31717 | 0.7653443 | 0.1627456 | 1.760342
25.86629 | 45.0042 | 44.21701 | 42.29071 | 0.7871859 | 0.1629869 | 1.763314
25.87629 | 45.0169 | 44.19347 | 42.26432 | 0.8234292 | 0.1632286 | 1.765919
25.88629 | 45.0079 | 44.16962 | 42.238 | 0.8382773 | 0.163471 | 1.768153
25.89628 | 45.0179 | 44.14549 | 42.21177 | 0.8724083 | 0.1637137 | 1.770012
25.90628 | 44.9856 | 44.12103 | 42.18557 | 0.8645729 | 0.1639572 | 1.771497
25.91628 | 45.0005 | 44.09625 | 42.15945 | 0.904249 | 0.1642012 | 1.772603
25.92628 | 44.9859 | 44.07116 | 42.13339 | 0.9147374 | 0.1644459 | 1.773331
25.93628 | 45.0026 | 44.04576 | 42.10739 | 0.9568392 | 0.1646912 | 1.773679
25.94627 | 44.976 | 44.02007 | 42.08149 | 0.9559286 | 0.1649368 | 1.773646
25.95627 | 44.975 | 43.99404 | 42.05563 | 0.9809569 | 0.1651832 | 1.773232
25.96627 | 44.9571 | 43.9677 | 42.02983 | 0.9893978 | 0.1654303 | 1.772439
25.97627 | 44.944 | 43.94105 | 42.0041 | 1.00295 | 0.1656779 | 1.771268
25.98627 | 44.9371 | 43.91409 | 41.97844 | 1.023012 | 0.1659261 | 1.769718
25.99627 | 44.9189 | 43.88682 | 41.95285 | 1.032081 | 0.1661749 | 1.767794
26.00626 | 44.9181 | 43.85927 | 41.92735 | 1.058828 | 0.1664241 | 1.765499
26.01626 | 44.8896 | 43.8314 | 41.90189 | 1.058204 | 0.1666741 | 1.762833
26.02626 | 44.8671 | 43.80322 | 41.8765 | 1.063877 | 0.1669247 | 1.7598
26.03626 | 44.8267 | 43.77475 | 41.85117 | 1.051945 | 0.1671759 | 1.756405
26.04626 | 44.8254 | 43.746 | 41.82592 | 1.079403 | 0.1674278 | 1.752651
26.05625 | 44.8029 | 43.71698 | 41.80075 | 1.085917 | 0.16768 | 1.748549
26.06625 | 44.7965 | 43.68766 | 41.77563 | 1.108839 | 0.167933 | 1.744094
26.07625 | 44.721 | 43.65807 | 41.75058 | 1.062934 | 0.1681867 | 1.739296
26.08625 | 44.7286 | 43.6282 | 41.7256 | 1.100398 | 0.1684409 | 1.734162
26.09625 | 44.6777 | 43.59808 | 41.70068 | 1.079623 | 0.1686958 | 1.728697
26.10625 | 44.6631 | 43.5677 | 41.67584 | 1.095403 | 0.1689513 | 1.722909
26.11624 | 44.6051 | 43.5371 | 41.65108 | 1.067999 | 0.1692072 | 1.716809
26.12624 | 44.6065 | 43.50623 | 41.62638 | 1.100267 | 0.169464 | 1.710394
26.13624 | 44.5429 | 43.47513 | 41.60174 | 1.067767 | 0.1697214 | 1.703676
26.14624 | 44.5309 | 43.44381 | 41.57716 | 1.087092 | 0.1699794 | 1.696664
26.15624 | 44.4651 | 43.41227 | 41.55266 | 1.052834 | 0.170238 | 1.689366
26.16623 | 44.453 | 43.38055 | 41.52825 | 1.072452 | 0.170497 | 1.681796
26.17623 | 44.4106 | 43.3486 | 41.50389 | 1.062002 | 0.1707569 | 1.67395
26.18623 | 44.3535 | 43.31646 | 41.4796 | 1.037042 | 0.1710175 | 1.665842
26.19623 | 44.3323 | 43.28413 | 41.45537 | 1.048165 | 0.1712787 | 1.657482
26.20623 | 44.2926 | 43.25164 | 41.43122 | 1.040962 | 0.1715405 | 1.648878
26.21623 | 44.2435 | 43.21898 | 41.40714 | 1.024522 | 0.1718029 | 1.640039
26.22622 | 44.2096 | 43.1862 | 41.38315 | 1.023404 | 0.1720658 | 1.630984
26.23622 | 44.166 | 43.15323 | 41.3592 | 1.012765 | 0.1723295 | 1.621704
26.24622 | 44.1261 | 43.12014 | 41.33533 | 1.005963 | 0.1725939 | 1.612216
26.25622 | 44.0971 | 43.08691 | 41.31152 | 1.010188 | 0.172859 | 1.60253
26.26622 | 44.0472 | 43.05357 | 41.28779 | 0.9936299 | 0.1731247 | 1.592655
26.27621 | 44.023 | 43.02015 | 41.26415 | 1.002847 | 0.1733908 | 1.582611
26.28621 | 43.9884 | 42.9866 | 41.24056 | 1.001797 | 0.1736578 | 1.572386
26.29621 | 43.9343 | 42.95296 | 41.21704 | 0.981337 | 0.1739255 | 1.562001
26.30621 | 43.8993 | 42.91924 | 41.19359 | 0.9800575 | 0.1741938 | 1.551463
26.31621 | 43.8728 | 42.88545 | 41.17021 | 0.9873494 | 0.1744628 | 1.540782
26.32621 | 43.8214 | 42.8516 | 41.1469 | 0.9698037 | 0.1747325 | 1.529967
26.3362 | 43.7985 | 42.81772 | 41.12368 | 0.9807779 | 0.1750025 | 1.519037
26.3462 | 43.7468 | 42.78377 | 41.10052 | 0.9630303 | 0.1752735 | 1.50798
26.3562 | 43.711 | 42.74978 | 41.07742 | 0.9612188 | 0.1755452 | 1.496816
26.3662 | 43.6985 | 42.71577 | 41.0544 | 0.9827346 | 0.1758176 | 1.485552
26.3762 | 43.642 | 42.68173 | 41.03144 | 0.9602696 | 0.1760906 | 1.474196
26.38619 | 43.6228 | 42.64772 | 41.00859 | 0.9750813 | 0.1763641 | 1.462769
26.39619 | 43.6052 | 42.61367 | 40.98578 | 0.9915295 | 0.1766385 | 1.451256
26.40619 | 43.5405 | 42.57963 | 40.96304 | 0.9608723 | 0.1769135 | 1.439676
26.41619 | 43.5237 | 42.5456 | 40.94037 | 0.9781021 | 0.1771893 | 1.428037
26.42619 | 43.5002 | 42.51159 | 40.91778 | 0.9886112 | 0.1774658 | 1.416346
26.43619 | 43.4431 | 42.47761 | 40.89526 | 0.9654922 | 0.1777429 | 1.40461
26.44618 | 43.429 | 42.4437 | 40.87283 | 0.9853045 | 0.1780205 | 1.392848
26.45618 | 43.4087 | 42.40979 | 40.85045 | 0.9989081 | 0.1782991 | 1.381044
26.46618 | 43.3776 | 42.37594 | 40.82814 | 1.001663 | 0.1785783 | 1.369216
26.47618 | 43.3537 | 42.34214 | 40.80591 | 1.011562 | 0.1788582 | 1.357371
26.48618 | 43.3243 | 42.3084 | 40.78375 | 1.015899 | 0.1791389 | 1.345514
26.49617 | 43.2975 | 42.27477 | 40.76168 | 1.022733 | 0.17942 | 1.333666
26.50617 | 43.2692 | 42.24117 | 40.73966 | 1.028029 | 0.179702 | 1.321805
26.51617 | 43.2345 | 42.20766 | 40.71772 | 1.026844 | 0.1799848 | 1.309951
26.52617 | 43.2151 | 42.17423 | 40.69585 | 1.040874 | 0.1802683 | 1.298109
26.53617 | 43.1828 | 42.14089 | 40.67405 | 1.041914 | 0.1805525 | 1.286284
26.54617 | 43.1541 | 42.10764 | 40.65232 | 1.046458 | 0.1808374 | 1.274482
26.55616 | 43.1535 | 42.07453 | 40.63069 | 1.078968 | 0.1811228 | 1.262717
26.56616 | 43.1082 | 42.04149 | 40.60911 | 1.066706 | 0.1814092 | 1.250974
26.57616 | 43.101 | 42.00857 | 40.5876 | 1.092434 | 0.1816963 | 1.239266
26.58616 | 43.0503 | 41.97575 | 40.56617 | 1.074548 | 0.1819841 | 1.227599
26.59616 | 43.0334 | 41.94306 | 40.54481 | 1.090344 | 0.1822726 | 1.215976
26.60615 | 43.0059 | 41.91051 | 40.52354 | 1.095385 | 0.1825616 | 1.204413
26.61615 | 42.9911 | 41.87807 | 40.50233 | 1.113033 | 0.1828517 | 1.19289
26.62615 | 42.9504 | 41.84575 | 40.48118 | 1.104651 | 0.1831424 | 1.181423
26.63615 | 42.936 | 41.81356 | 40.46012 | 1.122437 | 0.1834339 | 1.170014
26.64615 | 42.9146 | 41.78151 | 40.43912 | 1.133086 | 0.1837262 | 1.158668
26.65615 | 42.8657 | 41.7496 | 40.4182 | 1.116097 | 0.1840192 | 1.147387
26.66614 | 42.8749 | 41.71787 | 40.39737 | 1.157034 | 0.1843126 | 1.136183
26.67614 | 42.8266 | 41.68624 | 40.3766 | 1.140358 | 0.1846071 | 1.12504
26.68614 | 42.8095 | 41.65476 | 40.35589 | 1.154735 | 0.1849024 | 1.113968
26.69614 | 42.7841 | 41.62344 | 40.33527 | 1.160663 | 0.1851984 | 1.102972
26.70614 | 42.7614 | 41.59226 | 40.31471 | 1.16914 | 0.1854952 | 1.092054
26.71613 | 42.7145 | 41.56127 | 40.29425 | 1.153232 | 0.1857924 | 1.081224
26.72613 | 42.704 | 41.5304 | 40.27384 | 1.173599 | 0.1860907 | 1.070466
26.73613 | 42.6792 | 41.49969 | 40.25351 | 1.179509 | 0.1863897 | 1.05979
26.74613 | 42.6689 | 41.46914 | 40.23325 | 1.19976 | 0.1866896 | 1.049198
26.75613 | 42.6587 | 41.43875 | 40.21307 | 1.21995 | 0.1869902 | 1.038692
26.76613 | 42.6069 | 41.40852 | 40.19296 | 1.198379 | 0.1872916 | 1.028274
26.77612 | 42.6084 | 41.37849 | 40.17294 | 1.229913 | 0.1875934 | 1.017955
26.78612 | 42.5618 | 41.34859 | 40.15297 | 1.213215 | 0.1878964 | 1.007714
26.79612 | 42.5466 | 41.31885 | 40.13309 | 1.22775 | 0.1882001 | 0.997564
26.80612 | 42.5324 | 41.28928 | 40.11327 | 1.24312 | 0.1885046 | 0.9875055
26.81612 | 42.5104 | 41.25988 | 40.09353 | 1.250522 | 0.1888099 | 0.977539
26.82611 | 42.4934 | 41.23067 | 40.07388 | 1.262728 | 0.1891157 | 0.9676754
26.83611 | 42.4731 | 41.20161 | 40.05429 | 1.271494 | 0.1894226 | 0.9578955
26.84611 | 42.4308 | 41.17271 | 40.03477 | 1.258091 | 0.1897303 | 0.9482096
26.85611 | 42.4273 | 41.14398 | 40.01532 | 1.283318 | 0.1900389 | 0.9386185
26.86611 | 42.4093 | 41.11542 | 39.99595 | 1.293876 | 0.1903481 | 0.9291221
26.87611 | 42.3635 | 41.08704 | 39.97666 | 1.276463 | 0.1906582 | 0.919721
26.8861 | 42.3738 | 41.05885 | 39.95746 | 1.314951 | 0.1909689 | 0.9104242
26.8961 | 42.3317 | 41.0308 | 39.93831 | 1.300897 | 0.1912806 | 0.9012138
26.9061 | 42.3189 | 41.00293 | 39.91924 | 1.315973 | 0.1915931 | 0.8920991
26.9161 | 42.3085 | 40.97522 | 39.90024 | 1.333277 | 0.1919065 | 0.8830798
26.9261 | 42.2647 | 40.94769 | 39.88131 | 1.317011 | 0.1922207 | 0.8741561
26.93609 | 42.2619 | 40.92035 | 39.86248 | 1.341547 | 0.1925354 | 0.8653364
26.94609 | 42.2515 | 40.89316 | 39.84371 | 1.35834 | 0.1928512 | 0.8566033
26.95609 | 42.2114 | 40.86614 | 39.825 | 1.345262 | 0.1931679 | 0.8479652
26.96609 | 42.2132 | 40.83929 | 39.80638 | 1.373914 | 0.1934854 | 0.8394218
26.97609 | 42.1726 | 40.8126 | 39.78783 | 1.359997 | 0.1938037 | 0.830973
26.98609 | 42.1545 | 40.78609 | 39.76935 | 1.36841 | 0.1941229 | 0.8226182
26.99608 | 42.1502 | 40.75977 | 39.75096 | 1.390427 | 0.1944426 | 0.8143651
27.00608 | 42.1172 | 40.7336 | 39.73264 | 1.383603 | 0.1947634 | 0.8061972
27.01608 | 42.1093 | 40.70759 | 39.71438 | 1.40171 | 0.1950852 | 0.798122
27.02608 | 42.0876 | 40.68175 | 39.6962 | 1.405849 | 0.1954078 | 0.7901391
27.03608 | 42.0631 | 40.65608 | 39.6781 | 1.407022 | 0.1957312 | 0.7822479
27.04607 | 42.0491 | 40.6306 | 39.66009 | 1.418501 | 0.1960552 | 0.7744568
27.05607 | 42.0279 | 40.60526 | 39.64213 | 1.42264 | 0.1963803 | 0.7667473
27.06607 | 42.0154 | 40.58008 | 39.62425 | 1.435315 | 0.1967063 | 0.7591267
27.07607 | 42.0022 | 40.55508 | 39.60645 | 1.447125 | 0.1970332 | 0.7515965
27.08607 | 41.9727 | 40.53023 | 39.58871 | 1.44247 | 0.197361 | 0.7441551
27.09607 | 41.9528 | 40.50555 | 39.57106 | 1.447251 | 0.1976896 | 0.7368015
27.10606 | 41.9298 | 40.48106 | 39.55349 | 1.448745 | 0.1980187 | 0.7295434
27.11606 | 41.9218 | 40.4567 | 39.53599 | 1.465102 | 0.1983491 | 0.7223637
27.12606 | 41.8978 | 40.4325 | 39.51855 | 1.465297 | 0.1986804 | 0.7152697
27.13606 | 41.886 | 40.40847 | 39.50119 | 1.477532 | 0.1990125 | 0.7082608
27.14606 | 41.8525 | 40.38459 | 39.48391 | 1.467907 | 0.1993455 | 0.7013362
27.15605 | 41.8366 | 40.3609 | 39.46672 | 1.475699 | 0.1996791 | 0.6945019
27.16605 | 41.8192 | 40.33734 | 39.44959 | 1.481857 | 0.200014 | 0.6877435
27.17605 | 41.7967 | 40.31394 | 39.43253 | 1.482757 | 0.2003497 | 0.6810671
27.18605 | 41.7682 | 40.2907 | 39.41554 | 1.4775 | 0.2006863 | 0.6744719
27.19605 | 41.7475 | 40.26761 | 39.39863 | 1.479887 | 0.2010239 | 0.667957
27.20605 | 41.7327 | 40.24468 | 39.3818 | 1.48802 | 0.2013623 | 0.6615217
27.21604 | 41.7099 | 40.22193 | 39.36505 | 1.487975 | 0.2017013 | 0.6551713
27.22604 | 41.6947 | 40.1993 | 39.34837 | 1.4954 | 0.2020416 | 0.6488924
27.23604 | 41.6554 | 40.17683 | 39.33175 | 1.478572 | 0.2023828 | 0.6426906
27.24604 | 41.6446 | 40.15451 | 39.31522 | 1.490092 | 0.2027249 | 0.6365651
27.25604 | 41.6261 | 40.13234 | 39.29876 | 1.493761 | 0.203068 | 0.630515
27.26603 | 41.5942 | 40.11034 | 39.28238 | 1.483859 | 0.2034116 | 0.6245452
27.27603 | 41.5648 | 40.08847 | 39.26607 | 1.476329 | 0.2037565 | 0.6186434
27.28603 | 41.5479 | 40.06675 | 39.24983 | 1.48115 | 0.2041024 | 0.6128144
27.29603 | 41.534 | 40.04518 | 39.23367 | 1.488825 | 0.2044491 | 0.6070574
27.30603 | 41.4873 | 40.02375 | 39.21758 | 1.463552 | 0.2047969 | 0.6013718
27.31603 | 41.4795 | 40.00247 | 39.20156 | 1.477033 | 0.2051455 | 0.5957565
27.32602 | 41.4371 | 39.98135 | 39.18564 | 1.455748 | 0.2054948 | 0.5902162
27.33602 | 41.4269 | 39.96036 | 39.16977 | 1.466541 | 0.2058454 | 0.5847391
27.34602 | 41.39 | 39.93951 | 39.15398 | 1.45049 | 0.2061969 | 0.5793301
27.35602 | 41.3599 | 39.9188 | 39.13827 | 1.441096 | 0.2065495 | 0.5739881
27.36602 | 41.3556 | 39.89824 | 39.12262 | 1.45736 | 0.2069029 | 0.5687124
27.37601 | 41.3025 | 39.87784 | 39.10707 | 1.424663 | 0.207257 | 0.5635077
27.38601 | 41.2907 | 39.85755 | 39.09158 | 1.433147 | 0.2076124 | 0.5583622
27.39601 | 41.2766 | 39.83741 | 39.07616 | 1.439192 | 0.2079688 | 0.5532804
27.40601 | 41.2412 | 39.8174 | 39.06081 | 1.423798 | 0.2083262 | 0.5482618
27.41601 | 41.23 | 39.79753 | 39.04554 | 1.432466 | 0.2086845 | 0.5433055
27.42601 | 41.2107 | 39.7778 | 39.03035 | 1.432897 | 0.2090439 | 0.5384107
27.436 | 41.1619 | 39.75823 | 39.01524 | 1.403674 | 0.2094038 | 0.5335813
27.446 | 41.1474 | 39.73877 | 39.00019 | 1.408634 | 0.2097652 | 0.5288071
27.456 | 41.1353 | 39.71944 | 38.98522 | 1.41586 | 0.2101275 | 0.5240921
27.466 | 41.0911 | 39.70025 | 38.97032 | 1.390852 | 0.2104908 | 0.5194355
27.476 | 41.0972 | 39.68119 | 38.9555 | 1.416012 | 0.2108551 | 0.5148367
27.48599 | 41.0707 | 39.66228 | 38.94076 | 1.40842 | 0.2112201 | 0.5102992
27.49599 | 41.0788 | 39.64348 | 38.92608 | 1.435317 | 0.2115864 | 0.5058133
27.50599 | 41.0332 | 39.62482 | 38.91148 | 1.408382 | 0.2119538 | 0.501383
27.51599 | 41.0053 | 39.60628 | 38.89695 | 1.399018 | 0.2123222 | 0.4970074
27.52599 | 41.0157 | 39.58788 | 38.8825 | 1.427824 | 0.2126916 | 0.4926859
27.53599 | 40.9804 | 39.5696 | 38.86812 | 1.410803 | 0.2130621 | 0.4884176
27.54598 | 40.962 | 39.55146 | 38.85383 | 1.410535 | 0.2134332 | 0.4842061
27.55598 | 40.9455 | 39.53344 | 38.83959 | 1.412059 | 0.2138057 | 0.4800423
27.56598 | 40.9453 | 39.51554 | 38.82543 | 1.429757 | 0.2141793 | 0.4759297
27.57598 | 40.9207 | 39.49777 | 38.81135 | 1.422929 | 0.2145539 | 0.4718677
27.58598 | 40.894 | 39.48012 | 38.79734 | 1.413877 | 0.2149295 | 0.4678555
27.59597 | 40.8743 | 39.46262 | 38.78341 | 1.411683 | 0.2153059 | 0.4638964
27.60597 | 40.8448 | 39.44522 | 38.76955 | 1.399583 | 0.2156837 | 0.459982
27.61597 | 40.8481 | 39.42794 | 38.75576 | 1.420161 | 0.2160625 | 0.4561155
27.62597 | 40.7979 | 39.41078 | 38.74204 | 1.387117 | 0.2164424 | 0.4522962
27.63597 | 40.8001 | 39.39375 | 38.7284 | 1.406351 | 0.2168233 | 0.4485236
27.64597 | 40.7764 | 39.37684 | 38.71483 | 1.399565 | 0.2172054 | 0.444797
27.65596 | 40.7579 | 39.36006 | 38.70135 | 1.397842 | 0.2175881 | 0.4411193
27.66596 | 40.7467 | 39.34338 | 38.68793 | 1.403316 | 0.2179723 | 0.4374827
27.67596 | 40.7003 | 39.32683 | 38.67458 | 1.373472 | 0.2183576 | 0.4338904
27.68596 | 40.6754 | 39.31039 | 38.6613 | 1.36501 | 0.2187439 | 0.4303416
27.69596 | 40.6708 | 39.29407 | 38.6481 | 1.37673 | 0.2191314 | 0.4268363
27.70595 | 40.6596 | 39.27788 | 38.63499 | 1.381717 | 0.2195196 | 0.4233763
27.71595 | 40.6316 | 39.2618 | 38.62193 | 1.369805 | 0.2199093 | 0.4199547
27.72595 | 40.6095 | 39.24582 | 38.60895 | 1.363677 | 0.2203 | 0.4165743
27.73595 | 40.5984 | 39.22997 | 38.59604 | 1.368434 | 0.2206919 | 0.4132347
27.74595 | 40.5713 | 39.21422 | 38.5832 | 1.357076 | 0.2210849 | 0.4099352
27.75595 | 40.5495 | 39.1986 | 38.57044 | 1.350905 | 0.221479 | 0.4066753
27.76594 | 40.5478 | 39.18309 | 38.55776 | 1.364705 | 0.2218738 | 0.4034577
27.77594 | 40.5226 | 39.16769 | 38.54515 | 1.354908 | 0.2222702 | 0.4002753
27.78594 | 40.4884 | 39.1524 | 38.5326 | 1.335999 | 0.2226678 | 0.3971311
27.79594 | 40.4971 | 39.13722 | 38.52013 | 1.359879 | 0.2230664 | 0.3940243
27.80594 | 40.4844 | 39.12215 | 38.50773 | 1.362248 | 0.2234661 | 0.3909545
27.81593 | 40.4455 | 39.10721 | 38.49542 | 1.338291 | 0.2238667 | 0.3879242
27.82593 | 40.4484 | 39.09236 | 38.48316 | 1.356039 | 0.2242688 | 0.3849269
27.83593 | 40.4201 | 39.07762 | 38.47098 | 1.342479 | 0.224672 | 0.3819651
27.84593 | 40.3878 | 39.06299 | 38.45888 | 1.324809 | 0.2250764 | 0.3790384
27.85593 | 40.3998 | 39.04847 | 38.44684 | 1.351332 | 0.225482 | 0.3761462
27.86593 | 40.3549 | 39.03405 | 38.43488 | 1.320846 | 0.2258888 | 0.3732881
27.87592 | 40.3711 | 39.01976 | 38.423 | 1.35134 | 0.2262962 | 0.3704664
27.88592 | 40.3415 | 39.00556 | 38.41118 | 1.33594 | 0.2267054 | 0.3676753
27.89592 | 40.2983 | 38.99146 | 38.39943 | 1.306835 | 0.2271156 | 0.3649168
27.90592 | 40.3056 | 38.97748 | 38.38776 | 1.328124 | 0.2275271 | 0.3621905
27.91592 | 40.2571 | 38.96359 | 38.37616 | 1.293508 | 0.2279397 | 0.3594961
27.92591 | 40.2585 | 38.94983 | 38.36464 | 1.308674 | 0.2283532 | 0.3568357
27.93591 | 40.2547 | 38.93615 | 38.35318 | 1.318549 | 0.2287682 | 0.3542036
27.94591 | 40.2212 | 38.92258 | 38.34179 | 1.29862 | 0.2291845 | 0.3516022
27.95591 | 40.2103 | 38.90911 | 38.33048 | 1.301188 | 0.2296019 | 0.349031
27.96591 | 40.2055 | 38.89575 | 38.31924 | 1.309754 | 0.2300206 | 0.3464895
27.97591 | 40.1664 | 38.88248 | 38.30807 | 1.283917 | 0.2304405 | 0.3439774
27.9859 | 40.1538 | 38.86934 | 38.29698 | 1.284465 | 0.2308613 | 0.3414967
27.9959 | 40.1344 | 38.85628 | 38.28595 | 1.278125 | 0.2312836 | 0.3390422
28.0059 | 40.1144 | 38.84332 | 38.27499 | 1.271084 | 0.2317072 | 0.3366158
28.0159 | 40.0923 | 38.83046 | 38.26411 | 1.261842 | 0.2321321 | 0.3342173
28.0259 | 40.0841 | 38.8177 | 38.2533 | 1.2664 | 0.2325582 | 0.3318463
28.03589 | 40.0573 | 38.80505 | 38.24256 | 1.252246 | 0.2329851 | 0.3295046
28.04589 | 40.0481 | 38.79249 | 38.23189 | 1.255606 | 0.2334137 | 0.3271874
28.05589 | 40.0165 | 38.78003 | 38.22129 | 1.236466 | 0.2338436 | 0.3248966
28.06589 | 40.0057 | 38.76767 | 38.21076 | 1.238029 | 0.2342747 | 0.3226318
28.07589 | 39.9891 | 38.75541 | 38.20031 | 1.233693 | 0.2347071 | 0.3203927
28.08589 | 39.9506 | 38.74324 | 38.18992 | 1.20736 | 0.2351408 | 0.3181789
28.09588 | 39.951 | 38.73118 | 38.17961 | 1.219817 | 0.2355753 | 0.3159923
28.10588 | 39.9074 | 38.71921 | 38.16937 | 1.18819 | 0.2360115 | 0.3138282
28.11588 | 39.8868 | 38.70733 | 38.1592 | 1.179467 | 0.2364491 | 0.3116886
28.12588 | 39.8862 | 38.69555 | 38.14909 | 1.190648 | 0.2368879 | 0.3095729
28.13588 | 39.8591 | 38.68387 | 38.13906 | 1.175233 | 0.237328 | 0.307481
28.14587 | 39.8284 | 38.67229 | 38.12911 | 1.156111 | 0.237769 | 0.3054145
28.15587 | 39.8122 | 38.66079 | 38.11921 | 1.151406 | 0.2382118 | 0.303369
28.16587 | 39.7606 | 38.64939 | 38.10939 | 1.111207 | 0.2386558 | 0.3013464
28.17587 | 39.7635 | 38.63809 | 38.09964 | 1.125413 | 0.2391013 | 0.2993463
28.18587 | 39.7386 | 38.62687 | 38.08996 | 1.111726 | 0.239548 | 0.2973685
28.19586 | 39.6925 | 38.61577 | 38.08036 | 1.076734 | 0.2399955 | 0.2954148
28.20586 | 39.6775 | 38.60474 | 38.07081 | 1.07276 | 0.240445 | 0.2934805
28.21586 | 39.6536 | 38.59381 | 38.06134 | 1.059795 | 0.2408957 | 0.2915675
28.22586 | 39.6357 | 38.58296 | 38.05194 | 1.052736 | 0.2413479 | 0.2896757
28.23586 | 39.6175 | 38.57221 | 38.04261 | 1.045286 | 0.2418012 | 0.2878047
28.24586 | 39.5729 | 38.56156 | 38.03335 | 1.011344 | 0.2422562 | 0.2859542
28.25585 | 39.5701 | 38.551 | 38.02416 | 1.019101 | 0.2427118 | 0.2841259
28.26585 | 39.5339 | 38.54052 | 38.01504 | 0.9933768 | 0.2431694 | 0.2823157
28.27585 | 39.5103 | 38.53014 | 38.00598 | 0.9801624 | 0.2436284 | 0.2805253
28.28585 | 39.4973 | 38.51984 | 37.997 | 0.9774577 | 0.2440887 | 0.2787545
28.29585 | 39.4615 | 38.50964 | 37.98808 | 0.9518633 | 0.2445503 | 0.277003
28.30584 | 39.4513 | 38.49953 | 37.97925 | 0.9517691 | 0.245013 | 0.2752722
28.31584 | 39.4312 | 38.4895 | 37.97047 | 0.9416959 | 0.2454775 | 0.2735584
28.32584 | 39.4124 | 38.47957 | 37.96176 | 0.9328337 | 0.2459434 | 0.2718633
28.33584 | 39.4057 | 38.46972 | 37.95312 | 0.9359829 | 0.2464107 | 0.2701864
28.34584 | 39.3769 | 38.45996 | 37.94455 | 0.9169439 | 0.2468795 | 0.2685277
28.35584 | 39.3562 | 38.45028 | 37.93605 | 0.9059168 | 0.2473497 | 0.2668868
28.36583 | 39.3465 | 38.44071 | 37.92762 | 0.9057926 | 0.2478208 | 0.2652651
28.37583 | 39.3244 | 38.43121 | 37.91926 | 0.8931907 | 0.2482939 | 0.2636593
28.38583 | 39.3086 | 38.4218 | 37.91096 | 0.8868016 | 0.2487683 | 0.2620707
28.39583 | 39.294 | 38.41247 | 37.90273 | 0.8815258 | 0.2492443 | 0.2604991
28.40583 | 39.2661 | 38.40324 | 37.89457 | 0.8628635 | 0.2497217 | 0.2589442
28.41582 | 39.271 | 38.39409 | 37.88649 | 0.876906 | 0.2502001 | 0.2574075
28.42582 | 39.2495 | 38.38503 | 37.87846 | 0.8644718 | 0.2506804 | 0.2558856
28.43582 | 39.2182 | 38.37605 | 37.87051 | 0.842152 | 0.2511622 | 0.2543798
28.44582 | 39.2279 | 38.36715 | 37.86262 | 0.860747 | 0.2516455 | 0.25289
28.45582 | 39.1833 | 38.35834 | 37.8548 | 0.8249569 | 0.2521302 | 0.2514161
28.46582 | 39.1844 | 38.34962 | 37.84704 | 0.8347821 | 0.2526165 | 0.2499577
28.47581 | 39.1445 | 38.34099 | 37.83937 | 0.8035143 | 0.2531037 | 0.2485161
28.48581 | 39.1413 | 38.33243 | 37.83175 | 0.808871 | 0.253593 | 0.2470883
28.49581 | 39.1371 | 38.32396 | 37.8242 | 0.8131437 | 0.2540838 | 0.2456756
28.50581 | 39.1007 | 38.31557 | 37.81671 | 0.7851328 | 0.254576 | 0.2442777
28.51581 | 39.103 | 38.30726 | 37.8093 | 0.7957386 | 0.2550698 | 0.2428945
28.5258 | 39.0868 | 38.29905 | 37.80195 | 0.7877533 | 0.2555647 | 0.241527
28.5358 | 39.0433 | 38.29091 | 37.79467 | 0.7523933 | 0.2560616 | 0.2401726
28.5458 | 39.0263 | 38.28285 | 37.78746 | 0.7434509 | 0.25656 | 0.2388323
28.5558 | 39.027 | 38.27487 | 37.78031 | 0.7521261 | 0.2570599 | 0.2375059
28.5658 | 39.0001 | 38.26698 | 37.77323 | 0.7331193 | 0.2575615 | 0.2361934
28.5758 | 38.9996 | 38.25917 | 37.76621 | 0.7404308 | 0.2580646 | 0.2348945
28.58579 | 38.9906 | 38.25145 | 37.75927 | 0.7391532 | 0.2585687 | 0.2336104
28.59579 | 38.9677 | 38.2438 | 37.75238 | 0.723902 | 0.259075 | 0.2323383
28.60579 | 38.9585 | 38.23623 | 37.74557 | 0.7222699 | 0.2595828 | 0.2310794
28.61579 | 38.9271 | 38.22874 | 37.73882 | 0.698357 | 0.2600922 | 0.2298336
28.62579 | 38.9313 | 38.22134 | 37.73213 | 0.7099637 | 0.2606032 | 0.2286006
28.63578 | 38.8948 | 38.21402 | 37.72552 | 0.6807828 | 0.2611153 | 0.2273815
28.64578 | 38.8767 | 38.20677 | 37.71897 | 0.6699293 | 0.2616295 | 0.2261737
28.65578 | 38.8612 | 38.1996 | 37.71248 | 0.6615961 | 0.2621453 | 0.2249784
28.66578 | 38.867 | 38.19252 | 37.70606 | 0.6744834 | 0.2626628 | 0.2237954
28.67578 | 38.8369 | 38.18551 | 37.6997 | 0.6513914 | 0.2631819 | 0.2226246
28.68578 | 38.831 | 38.17858 | 37.69341 | 0.6524205 | 0.2637026 | 0.2214657
28.69577 | 38.8217 | 38.17174 | 37.68719 | 0.6499639 | 0.2642245 | 0.2203198
28.70577 | 38.8063 | 38.16496 | 37.68103 | 0.6413357 | 0.2647485 | 0.2191845
28.71577 | 38.7935 | 38.15827 | 37.67494 | 0.6352292 | 0.2652742 | 0.2180608
28.72577 | 38.7763 | 38.15166 | 37.66891 | 0.6246447 | 0.2658015 | 0.2169486
28.73577 | 38.7622 | 38.14512 | 37.66294 | 0.6170822 | 0.2663305 | 0.2158478
28.74576 | 38.7422 | 38.13866 | 37.65704 | 0.6035358 | 0.2668607 | 0.2147591
28.75576 | 38.7293 | 38.13228 | 37.65121 | 0.5970185 | 0.2673931 | 0.2136806
28.76576 | 38.7157 | 38.12598 | 37.64544 | 0.5897241 | 0.2679272 | 0.2126129
28.77576 | 38.7046 | 38.11975 | 37.63973 | 0.5848527 | 0.268463 | 0.2115561
28.78576 | 38.6893 | 38.1136 | 37.63408 | 0.5757047 | 0.2690005 | 0.2105101
28.79576 | 38.6643 | 38.10752 | 37.62851 | 0.5567801 | 0.2695397 | 0.2094746
28.80575 | 38.6698 | 38.10153 | 37.623 | 0.5682734 | 0.2700801 | 0.2084506
28.81575 | 38.6601 | 38.0956 | 37.61754 | 0.5644965 | 0.2706228 | 0.2074362
28.82575 | 38.657 | 38.08976 | 37.61216 | 0.5672441 | 0.2711672 | 0.2064318
28.83575 | 38.6323 | 38.08398 | 37.60683 | 0.5483159 | 0.2717134 | 0.2054376
28.84575 | 38.6015 | 38.07829 | 37.60157 | 0.5232125 | 0.2722613 | 0.2044535
28.85574 | 38.6058 | 38.07267 | 37.59638 | 0.5331284 | 0.2728104 | 0.2034802
28.86574 | 38.5984 | 38.06713 | 37.59125 | 0.5312749 | 0.2733619 | 0.2025157
28.87574 | 38.5731 | 38.06165 | 37.58618 | 0.5114467 | 0.2739151 | 0.201561
28.88574 | 38.5876 | 38.05626 | 37.58117 | 0.531344 | 0.2744701 | 0.2006159
28.89574 | 38.546 | 38.05093 | 37.57623 | 0.4950671 | 0.275027 | 0.1996803
28.90574 | 38.5507 | 38.04568 | 37.57134 | 0.505016 | 0.2755856 | 0.1987542
28.91573 | 38.5388 | 38.04051 | 37.56653 | 0.4982859 | 0.2761455 | 0.1978382
28.92573 | 38.4998 | 38.03541 | 37.56177 | 0.4643876 | 0.2767076 | 0.1969305
28.93573 | 38.499 | 38.03038 | 37.55708 | 0.4686155 | 0.2772718 | 0.196032
28.94573 | 38.4822 | 38.02543 | 37.55245 | 0.4567703 | 0.2778377 | 0.1951424
28.95573 | 38.4582 | 38.02055 | 37.54788 | 0.437652 | 0.2784054 | 0.1942618
28.96572 | 38.4589 | 38.01574 | 37.54338 | 0.4431563 | 0.2789744 | 0.1933909
28.97572 | 38.4391 | 38.01101 | 37.53893 | 0.4280926 | 0.2795459 | 0.1925279
28.98572 | 38.4448 | 38.00634 | 37.53455 | 0.4384566 | 0.2801192 | 0.1916735
28.99572 | 38.4042 | 38.00175 | 37.53023 | 0.4024483 | 0.2806944 | 0.1908277
29.00572 | 38.3738 | 37.99723 | 37.52597 | 0.376568 | 0.2812715 | 0.1899904
29.01572 | 38.3687 | 37.99278 | 37.52177 | 0.3759158 | 0.2818506 | 0.1891614
29.02571 | 38.3714 | 37.98841 | 37.51764 | 0.3829877 | 0.2824308 | 0.1883416
29.03571 | 38.3372 | 37.98411 | 37.51356 | 0.3530926 | 0.2830136 | 0.1875292
29.04571 | 38.3245 | 37.97987 | 37.50955 | 0.3446262 | 0.2835984 | 0.1867249
29.05571 | 38.3043 | 37.97571 | 37.5056 | 0.3285889 | 0.2841849 | 0.1859287
29.06571 | 38.2867 | 37.97162 | 37.50171 | 0.3150807 | 0.2847735 | 0.1851405
29.0757 | 38.2962 | 37.9676 | 37.49788 | 0.3285978 | 0.2853634 | 0.1843609
29.0857 | 38.2504 | 37.96365 | 37.49411 | 0.2867486 | 0.2859559 | 0.1835884
29.0957 | 38.2341 | 37.95977 | 37.4904 | 0.2743291 | 0.2865503 | 0.1828236
29.1057 | 38.2163 | 37.95596 | 37.48675 | 0.2603396 | 0.2871467 | 0.1820665
29.1157 | 38.1986 | 37.95222 | 37.48316 | 0.2463802 | 0.2877451 | 0.181317
29.1257 | 38.195 | 37.94855 | 37.47963 | 0.2464512 | 0.2883455 | 0.180575
29.13569 | 38.1743 | 37.94495 | 37.47616 | 0.2293491 | 0.2889472 | 0.1798412
29.14569 | 38.1636 | 37.94142 | 37.47275 | 0.2221813 | 0.2895516 | 0.179114
29.15569 | 38.1486 | 37.93796 | 37.4694 | 0.2106444 | 0.290158 | 0.1783942
29.16569 | 38.1205 | 37.93456 | 37.46611 | 0.1859386 | 0.2907664 | 0.1776815
29.17569 | 38.1255 | 37.93124 | 37.46288 | 0.1942641 | 0.2913769 | 0.1769761
29.18568 | 38.1035 | 37.92798 | 37.45972 | 0.1755178 | 0.2919887 | 0.1762784
29.19568 | 38.0769 | 37.92479 | 37.4566 | 0.1521065 | 0.2926033 | 0.1755871
29.20568 | 38.0924 | 37.92167 | 37.45355 | 0.170727 | 0.2932199 | 0.1749028
29.21568 | 38.068 | 37.91862 | 37.45056 | 0.1493794 | 0.2938386 | 0.1742254
29.22568 | 38.0516 | 37.91564 | 37.44762 | 0.1359642 | 0.2944593 | 0.1735548
29.23568 | 38.0365 | 37.91272 | 37.44475 | 0.1237812 | 0.2950822 | 0.172891
29.24567 | 38.0224 | 37.90987 | 37.44193 | 0.1125281 | 0.2957064 | 0.1722345
29.25567 | 38.0275 | 37.90709 | 37.43917 | 0.1204106 | 0.2963335 | 0.1715841
29.26567 | 37.9996 | 37.90437 | 37.43647 | 0.09522595 | 0.2969627 | 0.1709403
29.27567 | 37.9823 | 37.90173 | 37.43383 | 0.08057447 | 0.297594 | 0.170303
29.28567 | 37.9947 | 37.89914 | 37.43124 | 0.09555637 | 0.2982274 | 0.1696722
29.29566 | 37.9647 | 37.89663 | 37.42872 | 0.06806908 | 0.2988624 | 0.1690484
29.30566 | 37.9593 | 37.89418 | 37.42625 | 0.06511816 | 0.2995001 | 0.1684303
29.31566 | 37.9489 | 37.8918 | 37.42384 | 0.05710102 | 0.30014 | 0.1678186
29.32566 | 37.9372 | 37.88948 | 37.42149 | 0.04771789 | 0.3007821 | 0.1672132
29.33566 | 37.9372 | 37.88723 | 37.41919 | 0.04996896 | 0.3014264 | 0.1666139
29.34566 | 37.9232 | 37.88505 | 37.41695 | 0.03815438 | 0.3020729 | 0.1660208
29.35565 | 37.8939 | 37.88293 | 37.41477 | 0.01097224 | 0.3027208 | 0.1654345
29.36565 | 37.9034 | 37.88087 | 37.41265 | 0.02252692 | 0.3033718 | 0.1648535
29.37565 | 37.8672 | 37.87888 | 37.41058 | -0.01168334 | 0.3040249 | 0.1642785
29.38565 | 37.8593 | 37.87696 | 37.40857 | -0.01765872 | 0.3046804 | 0.1637095
29.39565 | 37.8682 | 37.8751 | 37.40661 | -0.006898611 | 0.3053379 | 0.1631463
29.40564 | 37.8406 | 37.8733 | 37.40472 | -0.03270494 | 0.3059971 | 0.1625896
29.41564 | 37.8329 | 37.87157 | 37.40288 | -0.03867394 | 0.3066593 | 0.1620381
29.42564 | 37.8002 | 37.86991 | 37.40109 | -0.06970703 | 0.3073237 | 0.1614923
29.43564 | 37.8044 | 37.8683 | 37.39936 | -0.06390431 | 0.3079905 | 0.1609523
29.44564 | 37.7919 | 37.86677 | 37.39769 | -0.07486532 | 0.3086594 | 0.1604179
29.45564 | 37.7706 | 37.86529 | 37.39607 | -0.09469021 | 0.3093309 | 0.1598891
29.46563 | 37.7531 | 37.86388 | 37.39451 | -0.1107798 | 0.3100038 | 0.1593663
29.47563 | 37.747 | 37.86253 | 37.393 | -0.1155315 | 0.3106798 | 0.1588486
29.48563 | 37.7436 | 37.86125 | 37.39155 | -0.1176463 | 0.3113582 | 0.1583364
29.49563 | 37.7237 | 37.86002 | 37.39016 | -0.1363242 | 0.3120389 | 0.1578296
29.50563 | 37.7064 | 37.85886 | 37.38881 | -0.1524649 | 0.312722 | 0.1573282
29.51562 | 37.6958 | 37.85777 | 37.38753 | -0.1619693 | 0.3134068 | 0.1568326
29.52562 | 37.6918 | 37.85674 | 37.3863 | -0.1649352 | 0.3140946 | 0.1563419
29.53562 | 37.67 | 37.85576 | 37.38512 | -0.1857634 | 0.3147849 | 0.1558564
29.54562 | 37.6543 | 37.85485 | 37.384 | -0.2005538 | 0.3154776 | 0.1553762
29.55562 | 37.6406 | 37.85401 | 37.38293 | -0.2134062 | 0.3161726 | 0.1549011
29.56562 | 37.6386 | 37.85322 | 37.38192 | -0.2146204 | 0.3168702 | 0.1544312
29.57561 | 37.6176 | 37.8525 | 37.38096 | -0.2348971 | 0.3175695 | 0.1539669
29.58561 | 37.591 | 37.85183 | 37.38006 | -0.2608344 | 0.3182719 | 0.1535072
29.59561 | 37.5846 | 37.85123 | 37.3792 | -0.2666331 | 0.3189769 | 0.1530525
29.60561 | 37.5783 | 37.85069 | 37.37841 | -0.272393 | 0.3196843 | 0.1526029
29.61561 | 37.5675 | 37.85021 | 37.37766 | -0.2827139 | 0.3203942 | 0.1521582
29.6256 | 37.5647 | 37.8498 | 37.37697 | -0.285096 | 0.3211059 | 0.1517188
29.6356 | 37.5501 | 37.84944 | 37.37633 | -0.2993384 | 0.3218208 | 0.151284
29.6456 | 37.524 | 37.84914 | 37.37575 | -0.3251413 | 0.3225383 | 0.150854
29.6556 | 37.5324 | 37.8489 | 37.37522 | -0.3165045 | 0.3232582 | 0.1504288
29.6656 | 37.5004 | 37.84873 | 37.37474 | -0.3483279 | 0.3239809 | 0.1500085
29.6756 | 37.5016 | 37.84861 | 37.37431 | -0.3470114 | 0.324706 | 0.1495929
29.68559 | 37.5053 | 37.84855 | 37.37394 | -0.3432547 | 0.325433 | 0.1491825
29.69559 | 37.4534 | 37.84856 | 37.37362 | -0.3951577 | 0.3261633 | 0.1487763
29.70559 | 37.4835 | 37.84862 | 37.37335 | -0.3651202 | 0.3268962 | 0.1483748
29.71559 | 37.4733 | 37.84874 | 37.37313 | -0.375442 | 0.3276317 | 0.147978
29.72559 | 37.4459 | 37.84892 | 37.37297 | -0.4030232 | 0.3283699 | 0.1475858
29.73558 | 37.4457 | 37.84916 | 37.37285 | -0.403463 | 0.32911 | 0.1471985
29.74558 | 37.4202 | 37.84946 | 37.37279 | -0.4292619 | 0.3298535 | 0.1468154
29.75558 | 37.4164 | 37.84982 | 37.37278 | -0.4334197 | 0.3305996 | 0.1464368
29.76558 | 37.4153 | 37.85024 | 37.37282 | -0.4349359 | 0.3313484 | 0.1460628
29.77558 | 37.4019 | 37.85071 | 37.37292 | -0.4488106 | 0.3321 | 0.1456932
29.78558 | 37.4044 | 37.85124 | 37.37306 | -0.4468435 | 0.3328542 | 0.1453281
29.79557 | 37.3889 | 37.85183 | 37.37326 | -0.4629339 | 0.3336104 | 0.1449677
29.80557 | 37.3794 | 37.85248 | 37.3735 | -0.4730828 | 0.3343701 | 0.1446113
29.81557 | 37.3822 | 37.85319 | 37.3738 | -0.4709895 | 0.3351325 | 0.1442594
29.82557 | 37.3766 | 37.85395 | 37.37414 | -0.4773538 | 0.3358978 | 0.1439117
29.83557 | 37.3513 | 37.85478 | 37.37454 | -0.5034755 | 0.3366657 | 0.1435684
29.84556 | 37.3573 | 37.85565 | 37.37499 | -0.4983537 | 0.3374358 | 0.1432297
29.85556 | 37.3513 | 37.85659 | 37.37549 | -0.5052898 | 0.3382094 | 0.142895
29.86556 | 37.3421 | 37.85758 | 37.37603 | -0.5154829 | 0.3389858 | 0.1425644
29.87556 | 37.3472 | 37.85863 | 37.37663 | -0.5114328 | 0.339765 | 0.1422382
29.88556 | 37.3109 | 37.85974 | 37.37728 | -0.5488394 | 0.340547 | 0.141916
29.89556 | 37.3115 | 37.8609 | 37.37797 | -0.5494025 | 0.341332 | 0.1415981
29.90555 | 37.2972 | 37.86212 | 37.37872 | -0.5649207 | 0.342119 | 0.1412847
29.91555 | 37.2854 | 37.8634 | 37.37951 | -0.5779963 | 0.3429097 | 0.140975
29.92555 | 37.2852 | 37.86473 | 37.38036 | -0.579528 | 0.3437033 | 0.1406695
29.93555 | 37.2586 | 37.86612 | 37.38125 | -0.6075155 | 0.3444999 | 0.1403681
29.94555 | 37.2587 | 37.86756 | 37.38219 | -0.6088588 | 0.3452993 | 0.1400707
29.95554 | 37.2551 | 37.86906 | 37.38318 | -0.6139563 | 0.3461009 | 0.1397777
29.96554 | 37.2323 | 37.87061 | 37.38422 | -0.6383104 | 0.3469063 | 0.1394884
29.97554 | 37.2218 | 37.87222 | 37.3853 | -0.65042 | 0.3477147 | 0.1392032
29.98554 | 37.2097 | 37.87388 | 37.38644 | -0.6641847 | 0.348526 | 0.1389219
29.99554 | 37.1947 | 37.8756 | 37.38762 | -0.6809042 | 0.3493403 | 0.1386445
30.00554 | 37.1968 | 37.87738 | 37.38885 | -0.6805786 | 0.3501577 | 0.1383712
30.01553 | 37.1847 | 37.87921 | 37.39013 | -0.6945058 | 0.3509772 | 0.138102
30.02553 | 37.1617 | 37.88109 | 37.39145 | -0.7193894 | 0.3518008 | 0.1378365
30.03553 | 37.1644 | 37.88303 | 37.39283 | -0.7186272 | 0.3526272 | 0.1375749
30.04553 | 37.1461 | 37.88502 | 37.39425 | -0.7389192 | 0.3534568 | 0.1373172
30.05553 | 37.1364 | 37.88707 | 37.39571 | -0.7506653 | 0.3542895 | 0.1370633
30.06552 | 37.1114 | 37.88916 | 37.39723 | -0.7777633 | 0.3551245 | 0.1368136
30.07552 | 37.1323 | 37.89132 | 37.39879 | -0.7590169 | 0.3559635 | 0.1365674
30.08552 | 37.1086 | 37.89352 | 37.40039 | -0.7849242 | 0.3568056 | 0.136325
30.09552 | 37.1014 | 37.89578 | 37.40205 | -0.794385 | 0.3576508 | 0.1360865
30.10552 | 37.1123 | 37.8981 | 37.40375 | -0.785799 | 0.3584993 | 0.1358517
30.11552 | 37.088 | 37.90047 | 37.40549 | -0.812466 | 0.3593508 | 0.1356207
30.12551 | 37.0972 | 37.90288 | 37.40729 | -0.8056837 | 0.3602048 | 0.1353937
30.13551 | 37.09 | 37.90536 | 37.40912 | -0.8153567 | 0.3610628 | 0.1351702
30.14551 | 37.0615 | 37.90788 | 37.41101 | -0.8463823 | 0.3619242 | 0.1349504
30.15551 | 37.0806 | 37.91046 | 37.41294 | -0.8298605 | 0.3627887 | 0.1347344
30.16551 | 37.0588 | 37.91309 | 37.41491 | -0.854291 | 0.3636566 | 0.134522
30.1755 | 37.0685 | 37.91577 | 37.41693 | -0.8472712 | 0.3645269 | 0.1343136
30.1855 | 37.0588 | 37.91851 | 37.419 | -0.859706 | 0.3654014 | 0.1341086
30.1955 | 37.0429 | 37.92129 | 37.42111 | -0.8783927 | 0.3662791 | 0.1339073
30.2055 | 37.0374 | 37.92413 | 37.42326 | -0.8867313 | 0.3671603 | 0.1337096
30.2155 | 37.034 | 37.92702 | 37.42546 | -0.8930215 | 0.3680448 | 0.1335155
30.2255 | 37.0143 | 37.92996 | 37.42771 | -0.9156632 | 0.3689327 | 0.1333251
30.23549 | 37.0042 | 37.93295 | 37.42999 | -0.9287532 | 0.369823 | 0.1331385
30.24549 | 37.011 | 37.936 | 37.43232 | -0.9249974 | 0.3707177 | 0.1329553
30.25549 | 37.0028 | 37.93909 | 37.4347 | -0.9362926 | 0.3716158 | 0.1327756
30.26549 | 36.982 | 37.94224 | 37.43712 | -0.9602388 | 0.3725174 | 0.1325996
30.27549 | 36.9796 | 37.94544 | 37.43959 | -0.9658357 | 0.3734225 | 0.1324271
30.28548 | 36.995 | 37.94868 | 37.44209 | -0.9536799 | 0.3743301 | 0.1322583
30.29548 | 36.9696 | 37.95198 | 37.44464 | -0.9823778 | 0.3752421 | 0.1320929
30.30548 | 36.9617 | 37.95533 | 37.44724 | -0.993626 | 0.3761577 | 0.131931
30.31548 | 36.9678 | 37.95872 | 37.44987 | -0.9909244 | 0.3770768 | 0.1317727
30.32548 | 36.9605 | 37.96217 | 37.45256 | -1.001673 | 0.3779994 | 0.1316178
30.33548 | 36.9464 | 37.96567 | 37.45528 | -1.019271 | 0.3789257 | 0.1314664
30.34547 | 36.9451 | 37.96922 | 37.45804 | -1.024115 | 0.3798546 | 0.1313187
30.35547 | 36.9253 | 37.97281 | 37.46085 | -1.047513 | 0.380788 | 0.1311743
30.36547 | 36.9247 | 37.97646 | 37.4637 | -1.05176 | 0.3817251 | 0.1310333
30.37547 | 36.9355 | 37.98016 | 37.46659 | -1.044656 | 0.3826659 | 0.1308958
30.38547 | 36.8985 | 37.9839 | 37.46953 | -1.085401 | 0.3836103 | 0.1307618
30.39546 | 36.9137 | 37.98769 | 37.4725 | -1.073992 | 0.3845574 | 0.1306313
30.40546 | 36.8971 | 37.99153 | 37.47552 | -1.094435 | 0.3855093 | 0.1305041
30.41546 | 36.8919 | 37.99543 | 37.47858 | -1.103527 | 0.3864648 | 0.1303803
30.42546 | 36.8965 | 37.99937 | 37.48168 | -1.102867 | 0.3874242 | 0.1302598
30.43546 | 36.8843 | 38.00336 | 37.48483 | -1.119056 | 0.3883871 | 0.1301428
30.44546 | 36.8869 | 38.00739 | 37.48801 | -1.120493 | 0.3893541 | 0.1300292
30.45545 | 36.8781 | 38.01147 | 37.49123 | -1.133374 | 0.3903238 | 0.129919
30.46545 | 36.8739 | 38.01561 | 37.4945 | -1.141707 | 0.3912983 | 0.1298121
30.47545 | 36.8689 | 38.01979 | 37.4978 | -1.150888 | 0.3922767 | 0.1297085
30.48545 | 36.8699 | 38.02402 | 37.50115 | -1.154116 | 0.3932589 | 0.1296083
30.49545 | 36.8549 | 38.02829 | 37.50454 | -1.173392 | 0.394245 | 0.1295113
30.50544 | 36.8737 | 38.03261 | 37.50796 | -1.158911 | 0.3952341 | 0.1294178
30.51544 | 36.8565 | 38.03698 | 37.51143 | -1.180482 | 0.396228 | 0.1293275
30.52544 | 36.8574 | 38.0414 | 37.51493 | -1.183999 | 0.3972261 | 0.1292404
30.53544 | 36.8387 | 38.04586 | 37.51848 | -1.207164 | 0.3982279 | 0.1291566
30.54544 | 36.8565 | 38.05038 | 37.52207 | -1.193875 | 0.399234 | 0.1290761
30.55544 | 36.8503 | 38.05493 | 37.52569 | -1.204633 | 0.4002438 | 0.1289988
30.56543 | 36.8233 | 38.05953 | 37.52935 | -1.236233 | 0.4012568 | 0.1289249
30.57543 | 36.8416 | 38.06418 | 37.53305 | -1.222584 | 0.4022748 | 0.128854
30.58543 | 36.8438 | 38.06888 | 37.5368 | -1.225081 | 0.403297 | 0.1287864
30.59543 | 36.8304 | 38.07362 | 37.54058 | -1.243224 | 0.4043234 | 0.128722
30.60543 | 36.827 | 38.07841 | 37.5444 | -1.251412 | 0.4053537 | 0.1286608
30.61542 | 36.8282 | 38.08324 | 37.54825 | -1.255042 | 0.4063872 | 0.1286027
30.62542 | 36.8176 | 38.08812 | 37.55215 | -1.270522 | 0.4074259 | 0.1285478
30.63542 | 36.8133 | 38.09305 | 37.55608 | -1.279748 | 0.4084688 | 0.128496
30.64542 | 36.7961 | 38.09802 | 37.56006 | -1.301919 | 0.409516 | 0.1284473
30.65542 | 36.8068 | 38.10303 | 37.56407 | -1.296235 | 0.4105674 | 0.1284018
30.66542 | 36.7949 | 38.1081 | 37.56811 | -1.313196 | 0.4116231 | 0.1283593
30.67541 | 36.77 | 38.1132 | 37.57219 | -1.343196 | 0.412682 | 0.1283199
30.68541 | 36.7951 | 38.11835 | 37.57632 | -1.323247 | 0.4137463 | 0.1282836
30.69541 | 36.7692 | 38.12354 | 37.58048 | -1.354342 | 0.4148149 | 0.1282503
30.70541 | 36.7593 | 38.12878 | 37.58467 | -1.369481 | 0.4158879 | 0.12822
30.71541 | 36.7681 | 38.13406 | 37.58891 | -1.365965 | 0.4169653 | 0.1281927
30.7254 | 36.7431 | 38.13939 | 37.59317 | -1.396287 | 0.418046 | 0.1281684
30.7354 | 36.7615 | 38.14476 | 37.59748 | -1.383259 | 0.4191322 | 0.128147
30.7454 | 36.7645 | 38.15017 | 37.60182 | -1.385674 | 0.420223 | 0.1281286
30.7554 | 36.7455 | 38.15563 | 37.6062 | -1.410133 | 0.4213181 | 0.1281131
30.7654 | 36.7502 | 38.16114 | 37.61062 | -1.410936 | 0.4224178 | 0.1281005
30.7754 | 36.7457 | 38.16668 | 37.61507 | -1.420981 | 0.423522 | 0.1280908
30.78539 | 36.7479 | 38.17226 | 37.61955 | -1.424365 | 0.4246297 | 0.1280839
30.79539 | 36.7433 | 38.1779 | 37.62407 | -1.434596 | 0.4257431 | 0.1280798
30.80539 | 36.744 | 38.18357 | 37.62863 | -1.439571 | 0.4268611 | 0.1280785
30.81539 | 36.748 | 38.18929 | 37.63322 | -1.441288 | 0.4279838 | 0.12808
30.82539 | 36.74 | 38.19505 | 37.63785 | -1.455048 | 0.429111 | 0.1280843
30.83538 | 36.7467 | 38.20084 | 37.64251 | -1.454145 | 0.4302419 | 0.1280912
30.84538 | 36.7474 | 38.20669 | 37.64721 | -1.459289 | 0.4313786 | 0.1281008
30.85538 | 36.7295 | 38.21258 | 37.65194 | -1.483075 | 0.43252 | 0.1281131
30.86538 | 36.7376 | 38.2185 | 37.65671 | -1.480903 | 0.4336663 | 0.128128
30.87538 | 36.7495 | 38.22447 | 37.66151 | -1.474973 | 0.4348173 | 0.1281456
30.88538 | 36.7176 | 38.23048 | 37.66635 | -1.512885 | 0.4359731 | 0.1281656
30.89537 | 36.7487 | 38.23653 | 37.67121 | -1.487832 | 0.4371327 | 0.1281882
30.90537 | 36.7412 | 38.24263 | 37.67611 | -1.501426 | 0.4382983 | 0.1282133
30.91537 | 36.7456 | 38.24876 | 37.68105 | -1.503161 | 0.4394687 | 0.1282408
30.92537 | 36.7527 | 38.25494 | 37.68602 | -1.502237 | 0.4406442 | 0.1282708
30.93537 | 36.7458 | 38.26115 | 37.69103 | -1.515353 | 0.4418246 | 0.1283031
30.94536 | 36.7653 | 38.2674 | 37.69606 | -1.502104 | 0.4430087 | 0.1283378
30.95536 | 36.7651 | 38.2737 | 37.70113 | -1.508602 | 0.4441991 | 0.1283747
30.96536 | 36.758 | 38.28004 | 37.70623 | -1.522039 | 0.4453945 | 0.128414
30.97536 | 36.7651 | 38.28642 | 37.71137 | -1.521317 | 0.4465951 | 0.1284554
30.98536 | 36.7418 | 38.29283 | 37.71653 | -1.551035 | 0.4478007 | 0.128499
30.99536 | 36.8019 | 38.29929 | 37.72174 | -1.497392 | 0.4490115 | 0.1285448
31.00535 | 36.7811 | 38.30578 | 37.72696 | -1.524682 | 0.4502262 | 0.1285926
31.01535 | 36.7763 | 38.31232 | 37.73223 | -1.536018 | 0.4514473 | 0.1286424
31.02535 | 36.8009 | 38.31889 | 37.73753 | -1.517993 | 0.4526737 | 0.1286943
31.03535 | 36.7803 | 38.32551 | 37.74285 | -1.545207 | 0.4539052 | 0.128748
31.04535 | 36.7724 | 38.33216 | 37.74821 | -1.55976 | 0.4551421 | 0.1288037
31.05534 | 36.8235 | 38.33884 | 37.7536 | -1.515345 | 0.4563831 | 0.1288611
31.06534 | 36.7837 | 38.34557 | 37.75902 | -1.561875 | 0.4576306 | 0.1289204
31.07534 | 36.8182 | 38.35234 | 37.76448 | -1.534143 | 0.4588836 | 0.1289813
31.08534 | 36.8097 | 38.35915 | 37.76996 | -1.549449 | 0.4601419 | 0.1290439
31.09534 | 36.807 | 38.36599 | 37.77548 | -1.558993 | 0.4614057 | 0.1291082
31.10534 | 36.8324 | 38.37287 | 37.78103 | -1.540474 | 0.4626749 | 0.1291739
31.11533 | 36.812 | 38.37979 | 37.7866 | -1.567787 | 0.4639484 | 0.1292412
31.12533 | 36.8309 | 38.38674 | 37.7922 | -1.555843 | 0.4652286 | 0.1293098
31.13533 | 36.836 | 38.39374 | 37.79784 | -1.557737 | 0.4665145 | 0.1293799
31.14533 | 36.835 | 38.40077 | 37.80351 | -1.565767 | 0.467806 | 0.1294511
31.15533 | 36.8389 | 38.40783 | 37.80921 | -1.568934 | 0.4691031 | 0.1295237
31.16532 | 36.84 | 38.41493 | 37.81493 | -1.574931 | 0.4704046 | 0.1295974
31.17532 | 36.8332 | 38.42207 | 37.82069 | -1.588871 | 0.471713 | 0.1296722
31.18532 | 36.8626 | 38.42925 | 37.82647 | -1.566647 | 0.4730272 | 0.129748
31.19532 | 36.8464 | 38.43646 | 37.83229 | -1.590059 | 0.4743471 | 0.1298248
31.20532 | 36.8535 | 38.44371 | 37.83813 | -1.590207 | 0.4756728 | 0.1299025
31.21532 | 36.8641 | 38.45099 | 37.84401 | -1.58689 | 0.4770044 | 0.1299809
31.22531 | 36.8535 | 38.4583 | 37.8499 | -1.604802 | 0.4783406 | 0.1300601
31.23531 | 36.8679 | 38.46566 | 37.85583 | -1.597756 | 0.479684 | 0.13014
31.24531 | 36.8763 | 38.47305 | 37.86179 | -1.596745 | 0.4810333 | 0.1302205
31.25531 | 36.8716 | 38.48047 | 37.86778 | -1.608869 | 0.4823885 | 0.1303015
31.26531 | 36.8716 | 38.48793 | 37.87379 | -1.616327 | 0.4837499 | 0.1303829
31.2753 | 36.8924 | 38.49541 | 37.87983 | -1.603012 | 0.4851157 | 0.1304647
31.2853 | 36.8839 | 38.50294 | 37.8859 | -1.619039 | 0.4864891 | 0.1305468
31.2953 | 36.8877 | 38.5105 | 37.892 | -1.6228 | 0.4878686 | 0.1306291
31.3053 | 36.8854 | 38.51809 | 37.89813 | -1.632694 | 0.4892543 | 0.1307116
31.3153 | 36.8858 | 38.52572 | 37.90428 | -1.639923 | 0.4906462 | 0.1307941
31.3253 | 36.8878 | 38.53338 | 37.91046 | -1.645584 | 0.4920443 | 0.1308766
31.33529 | 36.882 | 38.54107 | 37.91667 | -1.659072 | 0.4934474 | 0.130959
31.34529 | 36.9097 | 38.5488 | 37.9229 | -1.639099 | 0.4948581 | 0.1310412
31.35529 | 36.8906 | 38.55656 | 37.92916 | -1.66596 | 0.4962751 | 0.1311232
31.36529 | 36.9095 | 38.56435 | 37.93545 | -1.654853 | 0.4976985 | 0.1312048
31.37529 | 36.9005 | 38.57218 | 37.94176 | -1.671679 | 0.4991284 | 0.1312861
31.38528 | 36.9308 | 38.58003 | 37.9481 | -1.649229 | 0.5005634 | 0.1313668
31.39528 | 36.9204 | 38.58792 | 37.95447 | -1.667518 | 0.5020061 | 0.131447
31.40528 | 36.9196 | 38.59584 | 37.96086 | -1.67624 | 0.5034555 | 0.1315265
31.41528 | 36.9449 | 38.60379 | 37.96728 | -1.658893 | 0.5049114 | 0.1316054
31.42528 | 36.9391 | 38.61178 | 37.97372 | -1.672678 | 0.5063739 | 0.1316835
31.43528 | 36.9494 | 38.61979 | 37.98019 | -1.670394 | 0.5078431 | 0.1317606
31.44527 | 36.9523 | 38.62783 | 37.98668 | -1.675533 | 0.5093176 | 0.1318368
31.45527 | 36.9462 | 38.63591 | 37.9932 | -1.68971 | 0.5108003 | 0.1319121
31.46527 | 36.9676 | 38.64402 | 37.99974 | -1.676419 | 0.5122897 | 0.1319863
31.47527 | 36.9662 | 38.65216 | 38.00631 | -1.685958 | 0.5137859 | 0.1320593
31.48527 | 36.9864 | 38.66033 | 38.01291 | -1.673927 | 0.515289 | 0.1321312
31.49526 | 36.9841 | 38.66852 | 38.01952 | -1.684418 | 0.5167976 | 0.1322016
31.50526 | 36.9843 | 38.67675 | 38.02616 | -1.692447 | 0.5183145 | 0.1322709
31.51526 | 36.9864 | 38.68501 | 38.03283 | -1.698606 | 0.5198385 | 0.1323387
31.52526 | 37.0031 | 38.69329 | 38.03952 | -1.690195 | 0.5213695 | 0.132405
31.53526 | 36.9953 | 38.70161 | 38.04624 | -1.706313 | 0.5229076 | 0.1324698
31.54525 | 37.0136 | 38.70995 | 38.05297 | -1.696352 | 0.5244512 | 0.132533
31.55525 | 37.013 | 38.71833 | 38.05973 | -1.705328 | 0.5260035 | 0.1325947
31.56525 | 37.0075 | 38.72673 | 38.06652 | -1.719234 | 0.5275632 | 0.1326546
31.57525 | 37.0304 | 38.73517 | 38.07333 | -1.704768 | 0.5291299 | 0.1327128
31.58525 | 37.0298 | 38.74363 | 38.08016 | -1.713831 | 0.5307041 | 0.1327692
31.59525 | 37.0188 | 38.75212 | 38.08701 | -1.733322 | 0.5322856 | 0.1328238
31.60524 | 37.0334 | 38.76063 | 38.09388 | -1.727233 | 0.5338729 | 0.1328765
31.61524 | 37.0323 | 38.76918 | 38.10078 | -1.73688 | 0.5354692 | 0.1329273
31.62524 | 37.0473 | 38.77776 | 38.10771 | -1.730456 | 0.537073 | 0.1329763
31.63524 | 37.0516 | 38.78636 | 38.11465 | -1.734759 | 0.5386843 | 0.1330232
31.64524 | 37.0474 | 38.79499 | 38.12162 | -1.74759 | 0.5403033 | 0.1330681
31.65523 | 37.0715 | 38.80364 | 38.1286 | -1.73214 | 0.541928 | 0.133111
31.66523 | 37.0617 | 38.81233 | 38.13561 | -1.750627 | 0.5435625 | 0.1331519
31.67523 | 37.0762 | 38.82104 | 38.14265 | -1.74484 | 0.5452043 | 0.1331907
31.68523 | 37.0843 | 38.82978 | 38.1497 | -1.745481 | 0.5468542 | 0.1332274
31.69523 | 37.0902 | 38.83855 | 38.15678 | -1.748349 | 0.5485115 | 0.133262
31.70523 | 37.1155 | 38.84734 | 38.16387 | -1.731844 | 0.5501772 | 0.1332945
31.71522 | 37.0981 | 38.85616 | 38.17098 | -1.758057 | 0.5518487 | 0.1333249
31.72522 | 37.1383 | 38.865 | 38.17812 | -1.726705 | 0.55353 | 0.1333532
31.73522 | 37.1286 | 38.87388 | 38.18528 | -1.74528 | 0.5552193 | 0.1333794
31.74522 | 37.1411 | 38.88278 | 38.19246 | -1.741682 | 0.5569169 | 0.1334034
31.75522 | 37.148 | 38.89171 | 38.19966 | -1.74371 | 0.5586224 | 0.1334254
31.76521 | 37.1532 | 38.90066 | 38.20688 | -1.747455 | 0.5603345 | 0.1334452
31.77521 | 37.1711 | 38.90964 | 38.21412 | -1.738536 | 0.5620564 | 0.133463
31.78521 | 37.1781 | 38.91864 | 38.22138 | -1.740543 | 0.5637867 | 0.1334787
31.79521 | 37.1954 | 38.92768 | 38.22866 | -1.732276 | 0.5655253 | 0.1334924
31.80521 | 37.2043 | 38.93673 | 38.23596 | -1.732435 | 0.5672723 | 0.133504
31.81521 | 37.2111 | 38.94582 | 38.24328 | -1.73472 | 0.5690278 | 0.1335137
31.8252 | 37.2149 | 38.95492 | 38.25061 | -1.740022 | 0.57079 | 0.1335213
31.8352 | 37.2308 | 38.96406 | 38.25797 | -1.733258 | 0.5725625 | 0.1335271
31.8452 | 37.2382 | 38.97322 | 38.26535 | -1.735021 | 0.5743436 | 0.1335309
31.8552 | 37.2329 | 38.98241 | 38.27274 | -1.749509 | 0.5761333 | 0.1335329
31.8652 | 37.2646 | 38.99162 | 38.28016 | -1.727023 | 0.5779319 | 0.1335331
31.87519 | 37.2494 | 39.00085 | 38.28758 | -1.751453 | 0.5797374 | 0.1335315
31.88519 | 37.2913 | 39.01012 | 38.29504 | -1.718818 | 0.5815536 | 0.1335282
31.89519 | 37.2812 | 39.01941 | 38.30251 | -1.738208 | 0.5833786 | 0.1335232
31.90519 | 37.2989 | 39.02872 | 38.30999 | -1.729824 | 0.5852126 | 0.1335165
31.91519 | 37.3 | 39.03807 | 38.3175 | -1.738065 | 0.5870556 | 0.1335084
31.92519 | 37.301 | 39.04743 | 38.32503 | -1.746432 | 0.5889077 | 0.1334986
31.93518 | 37.3166 | 39.05681 | 38.33256 | -1.740214 | 0.5907671 | 0.1334875
31.94518 | 37.3272 | 39.06623 | 38.34012 | -1.739031 | 0.5926375 | 0.1334749
31.95518 | 37.3328 | 39.07567 | 38.3477 | -1.742874 | 0.5945171 | 0.133461
31.96518 | 37.3477 | 39.08514 | 38.35529 | -1.737441 | 0.5964061 | 0.1334458
31.97518 | 37.351 | 39.09463 | 38.3629 | -1.743634 | 0.5983044 | 0.1334295
31.98517 | 37.3693 | 39.10414 | 38.37052 | -1.734843 | 0.6002104 | 0.133412
31.99517 | 37.3866 | 39.11369 | 38.37816 | -1.727086 | 0.6021276 | 0.1333934
32.00517 | 37.3909 | 39.12325 | 38.38583 | -1.732354 | 0.6040545 | 0.1333739
32.01517 | 37.4007 | 39.13285 | 38.3935 | -1.732148 | 0.6059909 | 0.1333534
32.02517 | 37.397 | 39.14247 | 38.4012 | -1.745466 | 0.6079371 | 0.1333321
32.03517 | 37.4242 | 39.15211 | 38.40891 | -1.72791 | 0.609893 | 0.13331
32.04516 | 37.432 | 39.16177 | 38.41663 | -1.729769 | 0.6118569 | 0.1332872
32.05516 | 37.4407 | 39.17146 | 38.42437 | -1.730763 | 0.6138325 | 0.1332638
32.06516 | 37.455 | 39.18118 | 38.43212 | -1.726182 | 0.615818 | 0.1332399
32.07516 | 37.4711 | 39.19093 | 38.4399 | -1.719826 | 0.6178137 | 0.1332154
32.08516 | 37.484 | 39.2007 | 38.44769 | -1.716695 | 0.6198194 | 0.1331906
32.09515 | 37.4929 | 39.21048 | 38.45548 | -1.71758 | 0.6218333 | 0.1331656
32.10515 | 37.4984 | 39.2203 | 38.4633 | -1.721899 | 0.6238594 | 0.1331402
32.11515 | 37.5119 | 39.23014 | 38.47113 | -1.718243 | 0.6258957 | 0.1331148
32.12515 | 37.5362 | 39.24001 | 38.47898 | -1.703813 | 0.6279424 | 0.1330892
32.13515 | 37.5303 | 39.24991 | 38.48684 | -1.719607 | 0.6299996 | 0.1330637
32.14515 | 37.5561 | 39.25983 | 38.49472 | -1.703727 | 0.6320673 | 0.1330383
32.15514 | 37.5722 | 39.26976 | 38.5026 | -1.697561 | 0.6341435 | 0.133013
32.16514 | 37.5783 | 39.27973 | 38.51051 | -1.701431 | 0.6362324 | 0.132988
32.17514 | 37.5809 | 39.28973 | 38.51843 | -1.708825 | 0.6383321 | 0.1329633
32.18514 | 37.584 | 39.29974 | 38.52636 | -1.715745 | 0.6404424 | 0.132939
32.19514 | 37.6157 | 39.30979 | 38.53431 | -1.694089 | 0.6425637 | 0.1329152
32.20513 | 37.6092 | 39.31985 | 38.54226 | -1.710649 | 0.6446939 | 0.132892
32.21513 | 37.6419 | 39.32994 | 38.55024 | -1.688044 | 0.6468371 | 0.1328694
32.22513 | 37.6449 | 39.34006 | 38.55822 | -1.695164 | 0.6489912 | 0.1328475
32.23513 | 37.6619 | 39.35021 | 38.56623 | -1.688309 | 0.6511569 | 0.1328264
32.24513 | 37.6592 | 39.36038 | 38.57424 | -1.701178 | 0.6533334 | 0.1328062
32.25513 | 37.6888 | 39.37057 | 38.58227 | -1.681774 | 0.6555217 | 0.1327869
32.26512 | 37.7118 | 39.38078 | 38.5903 | -1.668983 | 0.6577189 | 0.1327687
32.27512 | 37.7088 | 39.39103 | 38.59835 | -1.682229 | 0.6599298 | 0.1327515
32.28512 | 37.7385 | 39.4013 | 38.60641 | -1.662799 | 0.6621524 | 0.1327354
32.29512 | 37.7671 | 39.41159 | 38.61449 | -1.644494 | 0.6643865 | 0.1327206
32.30512 | 37.779 | 39.42191 | 38.62257 | -1.642914 | 0.6666323 | 0.1327071
32.31511 | 37.7875 | 39.43225 | 38.63067 | -1.644749 | 0.6688878 | 0.1326949
32.32511 | 37.8219 | 39.44262 | 38.63878 | -1.62072 | 0.671157 | 0.1326842
32.33511 | 37.8269 | 39.45302 | 38.6469 | -1.626115 | 0.6734389 | 0.1326749
32.34511 | 37.8499 | 39.46344 | 38.65504 | -1.613536 | 0.6757322 | 0.1326672
32.35511 | 37.8819 | 39.47388 | 38.66318 | -1.591982 | 0.6780382 | 0.1326611
32.36511 | 37.8862 | 39.48435 | 38.67134 | -1.598152 | 0.6803559 | 0.1326567
32.3751 | 37.8915 | 39.49484 | 38.6795 | -1.603337 | 0.6826838 | 0.132654
32.3851 | 37.915 | 39.50536 | 38.68768 | -1.590359 | 0.6850269 | 0.1326532
32.3951 | 37.9454 | 39.5159 | 38.69587 | -1.570504 | 0.6873816 | 0.1326541
32.4051 | 37.9477 | 39.52648 | 38.70407 | -1.578776 | 0.6897497 | 0.132657
32.4151 | 37.9653 | 39.53707 | 38.71228 | -1.571771 | 0.6921297 | 0.1326619
32.42509 | 37.983 | 39.54768 | 38.72049 | -1.564682 | 0.6945204 | 0.1326688
32.43509 | 38.0031 | 39.55833 | 38.72872 | -1.555228 | 0.6969264 | 0.1326777
32.44509 | 38.0258 | 39.569 | 38.73697 | -1.543199 | 0.6993453 | 0.1326888
32.45509 | 38.0341 | 39.5797 | 38.74522 | -1.545595 | 0.7017772 | 0.132702
32.46509 | 38.0503 | 39.59042 | 38.75348 | -1.540117 | 0.7042223 | 0.1327175
32.47509 | 38.0874 | 39.60116 | 38.76175 | -1.513763 | 0.7066805 | 0.1327352
32.48508 | 38.081 | 39.61192 | 38.77002 | -1.530923 | 0.7091496 | 0.1327553
32.49508 | 38.107 | 39.62272 | 38.77831 | -1.51572 | 0.7116346 | 0.1327777
32.50508 | 38.1055 | 39.63354 | 38.78661 | -1.528041 | 0.7141331 | 0.1328025
32.51508 | 38.1335 | 39.64439 | 38.79491 | -1.510887 | 0.7166451 | 0.1328298
32.52508 | 38.1655 | 39.65526 | 38.80323 | -1.489759 | 0.7191708 | 0.1328596
32.53507 | 38.1859 | 39.66614 | 38.81154 | -1.480244 | 0.7217079 | 0.1328919
32.54507 | 38.1916 | 39.67707 | 38.81988 | -1.485466 | 0.7242613 | 0.1329267
32.55507 | 38.2217 | 39.68801 | 38.82822 | -1.466312 | 0.7268287 | 0.1329642
32.56507 | 38.2407 | 39.69898 | 38.83657 | -1.458283 | 0.7294102 | 0.1330044
32.57507 | 38.2529 | 39.70998 | 38.84493 | -1.457079 | 0.7320059 | 0.1330472
32.58507 | 38.2775 | 39.721 | 38.85329 | -1.443501 | 0.7346159 | 0.1330927
32.59506 | 38.3037 | 39.73204 | 38.86166 | -1.428336 | 0.7372377 | 0.133141
32.60506 | 38.3165 | 39.74311 | 38.87004 | -1.426607 | 0.7398766 | 0.133192
32.61506 | 38.3381 | 39.7542 | 38.87843 | -1.416103 | 0.7425301 | 0.1332459
32.62506 | 38.3632 | 39.76532 | 38.88682 | -1.402124 | 0.7451984 | 0.1333027
32.63506 | 38.3992 | 39.77647 | 38.89523 | -1.37727 | 0.7478815 | 0.1333623
32.64505 | 38.3979 | 39.78763 | 38.90363 | -1.38973 | 0.7505768 | 0.1334248
32.65505 | 38.4247 | 39.79883 | 38.91205 | -1.374126 | 0.7532899 | 0.1334902
32.66505 | 38.4448 | 39.81005 | 38.92047 | -1.365247 | 0.7560182 | 0.1335587
32.67505 | 38.4656 | 39.82129 | 38.9289 | -1.355692 | 0.7587616 | 0.1336301
32.68505 | 38.5085 | 39.83256 | 38.93734 | -1.324063 | 0.7615205 | 0.1337046
32.69505 | 38.5136 | 39.84386 | 38.94578 | -1.330258 | 0.7642949 | 0.133782
32.70504 | 38.5367 | 39.85517 | 38.95422 | -1.318467 | 0.7670819 | 0.1338625
32.71504 | 38.5562 | 39.86651 | 38.96268 | -1.310313 | 0.7698878 | 0.1339462
32.72504 | 38.5672 | 39.87788 | 38.97114 | -1.310683 | 0.7727093 | 0.1340329
32.73504 | 38.6251 | 39.88928 | 38.97961 | -1.264178 | 0.7755469 | 0.1341229
32.74504 | 38.6284 | 39.9007 | 38.98808 | -1.272298 | 0.7784005 | 0.1342159
32.75503 | 38.6702 | 39.91213 | 38.99655 | -1.241932 | 0.7812673 | 0.1343121
32.76503 | 38.6891 | 39.9236 | 39.00504 | -1.234502 | 0.7841536 | 0.1344115
32.77503 | 38.7103 | 39.9351 | 39.01353 | -1.224796 | 0.787056 | 0.1345142
32.78503 | 38.7499 | 39.94662 | 39.02202 | -1.196716 | 0.7899753 | 0.1346201
32.79503 | 38.7707 | 39.95816 | 39.03052 | -1.18746 | 0.7929109 | 0.1347293
32.80503 | 38.772 | 39.96973 | 39.03902 | -1.19773 | 0.7958638 | 0.1348417
32.81502 | 38.8154 | 39.98131 | 39.04753 | -1.165913 | 0.7988303 | 0.1349574
32.82502 | 38.8198 | 39.99293 | 39.05604 | -1.173132 | 0.801817 | 0.1350764
32.83502 | 38.8706 | 40.00458 | 39.06456 | -1.133976 | 0.8048208 | 0.1351988
32.84502 | 38.875 | 40.01625 | 39.07308 | -1.141246 | 0.807842 | 0.1353246
32.85502 | 38.883 | 40.02794 | 39.08161 | -1.14494 | 0.8108807 | 0.1354537
32.86501 | 38.9314 | 40.03965 | 39.09013 | -1.108247 | 0.813934 | 0.1355861
32.87501 | 38.9391 | 40.05139 | 39.09866 | -1.112291 | 0.8170075 | 0.135722
32.88501 | 38.9776 | 40.06316 | 39.1072 | -1.08556 | 0.8200998 | 0.1358613
32.89501 | 39.0049 | 40.07495 | 39.11574 | -1.070054 | 0.8232093 | 0.136004
32.90501 | 39.0102 | 40.08677 | 39.12429 | -1.076573 | 0.8263373 | 0.1361502
32.91501 | 39.0551 | 40.09862 | 39.13283 | -1.043517 | 0.8294836 | 0.1362998
32.925 | 39.0771 | 40.11047 | 39.14138 | -1.033374 | 0.8326452 | 0.1364528
32.935 | 39.097 | 40.12237 | 39.14993 | -1.025369 | 0.8358285 | 0.1366094
32.945 | 39.1477 | 40.13429 | 39.15849 | -0.9865879 | 0.8390306 | 0.1367695
32.955 | 39.1292 | 40.14623 | 39.16705 | -1.017032 | 0.8422513 | 0.1369331
32.965 | 39.1889 | 40.1582 | 39.17561 | -0.9693017 | 0.8454912 | 0.1371003
32.97499 | 39.2087 | 40.17018 | 39.18417 | -0.9614843 | 0.848747 | 0.1372708
32.98499 | 39.229 | 40.1822 | 39.19273 | -0.953204 | 0.8520252 | 0.137445
32.99499 | 39.2663 | 40.19425 | 39.2013 | -0.9279491 | 0.855323 | 0.1376228
33.00499 | 39.2862 | 40.20632 | 39.20987 | -0.9201193 | 0.8586404 | 0.1378042
33.01499 | 39.3055 | 40.21841 | 39.21845 | -0.9129146 | 0.8619774 | 0.1379892
33.02499 | 39.3263 | 40.23054 | 39.22702 | -0.9042353 | 0.8653343 | 0.1381778
33.03498 | 39.3826 | 40.24267 | 39.23559 | -0.8600693 | 0.8687081 | 0.1383698
33.04498 | 39.3901 | 40.25484 | 39.24417 | -0.8647408 | 0.8721054 | 0.1385657
33.05498 | 39.4225 | 40.26704 | 39.25275 | -0.8445375 | 0.8755229 | 0.1387652
33.06498 | 39.4449 | 40.27926 | 39.26133 | -0.8343596 | 0.878961 | 0.1389683
33.07498 | 39.4698 | 40.29151 | 39.26991 | -0.8217073 | 0.8824199 | 0.1391752
33.08497 | 39.4883 | 40.30377 | 39.27849 | -0.8154682 | 0.8858961 | 0.1393855
33.09497 | 39.5198 | 40.31607 | 39.28707 | -0.7962669 | 0.8893968 | 0.1395997
33.10497 | 39.5445 | 40.32839 | 39.29565 | -0.7838912 | 0.8929188 | 0.1398176
33.11497 | 39.5682 | 40.34074 | 39.30424 | -0.772541 | 0.896462 | 0.1400393
33.12497 | 39.5948 | 40.35312 | 39.31283 | -0.7583166 | 0.9000267 | 0.1402647
33.13497 | 39.6089 | 40.36552 | 39.32141 | -0.7566179 | 0.9036132 | 0.1404938
33.14496 | 39.6228 | 40.37793 | 39.32999 | -0.7551327 | 0.907218 | 0.1407265
33.15496 | 39.6539 | 40.39039 | 39.33857 | -0.7364856 | 0.9108484 | 0.1409632
33.16496 | 39.6793 | 40.40286 | 39.34716 | -0.7235645 | 0.914501 | 0.1412037
33.17496 | 39.7092 | 40.41537 | 39.35575 | -0.7061693 | 0.918176 | 0.141448
33.18496 | 39.736 | 40.4279 | 39.36433 | -0.6919001 | 0.9218736 | 0.1416961
33.19495 | 39.7937 | 40.44044 | 39.37291 | -0.6467445 | 0.9255902 | 0.1419477
33.20495 | 39.7849 | 40.45303 | 39.38149 | -0.6681275 | 0.9293334 | 0.1422035
33.21495 | 39.8205 | 40.46564 | 39.39007 | -0.6451366 | 0.9330998 | 0.1424632
33.22495 | 39.8606 | 40.47827 | 39.39866 | -0.6176721 | 0.9368894 | 0.1427267
33.23495 | 39.8747 | 40.49093 | 39.40724 | -0.6162339 | 0.9407026 | 0.1429941
33.24495 | 39.8992 | 40.50362 | 39.41582 | -0.6044222 | 0.9445395 | 0.1432654
33.25494 | 39.9536 | 40.51632 | 39.42439 | -0.5627242 | 0.9483964 | 0.1435404
33.26494 | 39.9839 | 40.52907 | 39.43296 | -0.5451656 | 0.9522813 | 0.1438196
33.27494 | 40.0033 | 40.54183 | 39.44154 | -0.5385335 | 0.9561903 | 0.1441027
33.28494 | 40.0314 | 40.55463 | 39.45011 | -0.5232282 | 0.9601238 | 0.1443898
33.29494 | 40.0666 | 40.56745 | 39.45869 | -0.5008497 | 0.964082 | 0.1446809
33.30493 | 40.0878 | 40.58029 | 39.46725 | -0.4924853 | 0.9680612 | 0.1449757
33.31493 | 40.1465 | 40.59316 | 39.47582 | -0.4466606 | 0.9720693 | 0.1452747
33.32493 | 40.161 | 40.60606 | 39.48438 | -0.4450631 | 0.9761027 | 0.1455779
33.33493 | 40.1932 | 40.61899 | 39.49295 | -0.4257928 | 0.9801616 | 0.145885
33.34493 | 40.2439 | 40.63195 | 39.50151 | -0.3880497 | 0.9842461 | 0.1461963
33.35493 | 40.2504 | 40.64493 | 39.51007 | -0.3945339 | 0.9883566 | 0.1465116
33.36492 | 40.2898 | 40.65793 | 39.51861 | -0.3681327 | 0.9924891 | 0.1468307
33.37492 | 40.325 | 40.67097 | 39.52717 | -0.3459717 | 0.9966516 | 0.1471542
33.38492 | 40.3575 | 40.68404 | 39.53572 | -0.3265388 | 1.000841 | 0.1474818
33.39492 | 40.4005 | 40.69713 | 39.54426 | -0.2966336 | 1.005057 | 0.1478136
33.40492 | 40.4354 | 40.71026 | 39.55281 | -0.2748563 | 1.009301 | 0.1481496
33.41491 | 40.451 | 40.72339 | 39.56134 | -0.2723939 | 1.013567 | 0.1484894
33.42491 | 40.4998 | 40.73657 | 39.56987 | -0.2367729 | 1.017865 | 0.1488338
33.43491 | 40.5436 | 40.74978 | 39.57841 | -0.2061799 | 1.02219 | 0.1491824
33.44491 | 40.561 | 40.76302 | 39.58694 | -0.2020153 | 1.026544 | 0.1495353
33.45491 | 40.6175 | 40.77628 | 39.59546 | -0.1587793 | 1.030925 | 0.1498924
33.46491 | 40.6423 | 40.78957 | 39.60398 | -0.1472719 | 1.035335 | 0.1502538
33.4749 | 40.694 | 40.80288 | 39.61249 | -0.1088802 | 1.039769 | 0.1506192
33.4849 | 40.7221 | 40.81623 | 39.621 | -0.09413053 | 1.044237 | 0.1509893
33.4949 | 40.7451 | 40.82961 | 39.62951 | -0.08450966 | 1.048733 | 0.1513637
33.5049 | 40.7917 | 40.84302 | 39.63802 | -0.05131816 | 1.053259 | 0.1517425
33.5149 | 40.825 | 40.85646 | 39.64652 | -0.03145612 | 1.057814 | 0.1521256
33.52489 | 40.8779 | 40.86991 | 39.655 | 0.007990694 | 1.062394 | 0.1525129
33.53489 | 40.8985 | 40.88341 | 39.66349 | 0.0150939 | 1.067009 | 0.1529049
33.54489 | 40.9215 | 40.89693 | 39.67198 | 0.02456728 | 1.071655 | 0.1533014
33.55489 | 41.001 | 40.91049 | 39.68046 | 0.09051069 | 1.076331 | 0.1537023
33.56489 | 41.0035 | 40.92408 | 39.68893 | 0.07942401 | 1.081038 | 0.1541078
33.57489 | 41.0472 | 40.93769 | 39.6974 | 0.1095071 | 1.085776 | 0.1545179
33.58488 | 41.0866 | 40.95133 | 39.70585 | 0.1352733 | 1.090541 | 0.1549321
33.59488 | 41.1116 | 40.965 | 39.71431 | 0.1465953 | 1.095342 | 0.1553512
33.60488 | 41.1544 | 40.97871 | 39.72276 | 0.1756867 | 1.100175 | 0.155775
33.61488 | 41.1894 | 40.99245 | 39.73121 | 0.1969472 | 1.10504 | 0.1562035
33.62488 | 41.2269 | 41.00622 | 39.73965 | 0.2206765 | 1.109938 | 0.1566366
33.63487 | 41.2463 | 41.02001 | 39.74807 | 0.2262883 | 1.114863 | 0.1570739
33.64487 | 41.2783 | 41.03385 | 39.7565 | 0.2444549 | 1.119826 | 0.1575164
33.65487 | 41.313 | 41.04771 | 39.76492 | 0.2652898 | 1.124823 | 0.1579636
33.66487 | 41.3473 | 41.06161 | 39.77334 | 0.285693 | 1.129853 | 0.1584156
33.67487 | 41.3949 | 41.07554 | 39.78175 | 0.319364 | 1.134918 | 0.1588724
33.68487 | 41.4362 | 41.0895 | 39.79015 | 0.3467027 | 1.140016 | 0.1593341
33.69486 | 41.4526 | 41.10348 | 39.79853 | 0.349123 | 1.145144 | 0.1598001
33.70486 | 41.4892 | 41.1175 | 39.80692 | 0.3716967 | 1.150311 | 0.1602715
33.71486 | 41.5381 | 41.13156 | 39.8153 | 0.4065375 | 1.155514 | 0.1607478
33.72486 | 41.5883 | 41.14565 | 39.82367 | 0.4426452 | 1.160752 | 0.161229
33.73486 | 41.6142 | 41.15978 | 39.83204 | 0.4544197 | 1.166026 | 0.1617152
33.74485 | 41.6409 | 41.17393 | 39.84039 | 0.4669748 | 1.17133 | 0.162206
33.75485 | 41.6897 | 41.18812 | 39.84874 | 0.501582 | 1.176676 | 0.1627022
33.76485 | 41.7346 | 41.20234 | 39.85708 | 0.5322552 | 1.182058 | 0.1632036
33.77485 | 41.7637 | 41.21661 | 39.86542 | 0.5470943 | 1.187478 | 0.16371
33.78485 | 41.8182 | 41.2309 | 39.87374 | 0.587299 | 1.192935 | 0.1642216
33.79485 | 41.8473 | 41.24523 | 39.88206 | 0.6020688 | 1.198429 | 0.1647383
33.80484 | 41.8954 | 41.25958 | 39.89037 | 0.635818 | 1.203956 | 0.1652598
33.81484 | 41.9043 | 41.27398 | 39.89867 | 0.6303179 | 1.209526 | 0.1657869
33.82484 | 41.9543 | 41.28842 | 39.90696 | 0.6658823 | 1.215135 | 0.1663194
33.83484 | 42.0139 | 41.30289 | 39.91525 | 0.7110109 | 1.220784 | 0.1668572
33.84484 | 42.0351 | 41.3174 | 39.92353 | 0.7177037 | 1.226471 | 0.1674003
33.85483 | 42.0785 | 41.33193 | 39.93178 | 0.7465747 | 1.232192 | 0.1679483
33.86483 | 42.1205 | 41.34651 | 39.94004 | 0.7739947 | 1.237959 | 0.1685022
33.87483 | 42.1564 | 41.36112 | 39.94829 | 0.7952782 | 1.243766 | 0.1690615
33.88483 | 42.1917 | 41.37578 | 39.95654 | 0.8159243 | 1.249614 | 0.1696264
33.89483 | 42.2221 | 41.39047 | 39.96477 | 0.8316334 | 1.255503 | 0.1701968
33.90483 | 42.2621 | 41.4052 | 39.97299 | 0.8569048 | 1.261433 | 0.1707728
33.91482 | 42.3035 | 41.41995 | 39.98119 | 0.8835533 | 1.267399 | 0.1713538
33.92482 | 42.326 | 41.43475 | 39.9894 | 0.8912486 | 1.273414 | 0.171941
33.93482 | 42.373 | 41.44959 | 39.99759 | 0.9234055 | 1.27947 | 0.1725339
33.94482 | 42.4163 | 41.46448 | 40.00577 | 0.9518234 | 1.28557 | 0.1731325
33.95482 | 42.4513 | 41.4794 | 40.01395 | 0.9719024 | 1.291713 | 0.1737369
33.96481 | 42.4972 | 41.49434 | 40.0221 | 1.002857 | 1.297893 | 0.1743466
33.97481 | 42.5328 | 41.50934 | 40.03026 | 1.023457 | 1.304124 | 0.1749626
33.98481 | 42.5559 | 41.52438 | 40.0384 | 1.031516 | 1.310399 | 0.1755846
33.99481 | 42.5942 | 41.53946 | 40.04653 | 1.054736 | 1.316719 | 0.1762125
34.00481 | 42.6467 | 41.55459 | 40.05465 | 1.092114 | 1.323085 | 0.1768464
34.01481 | 42.6806 | 41.56975 | 40.06277 | 1.110852 | 1.329496 | 0.1774864
34.0248 | 42.7195 | 41.58494 | 40.07086 | 1.134564 | 1.335945 | 0.1781317
34.0348 | 42.7758 | 41.60018 | 40.07895 | 1.175618 | 1.342449 | 0.1787839
34.0448 | 42.7976 | 41.61547 | 40.08703 | 1.18213 | 1.348999 | 0.1794422
34.0548 | 42.851 | 41.6308 | 40.0951 | 1.2202 | 1.355597 | 0.1801067
34.0648 | 42.8999 | 41.64617 | 40.10315 | 1.253727 | 1.362243 | 0.1807775
34.07479 | 42.9497 | 41.66157 | 40.11119 | 1.288126 | 1.36893 | 0.1814539
34.08479 | 42.9936 | 41.67703 | 40.11922 | 1.316566 | 1.375672 | 0.1821373
34.09479 | 43.0312 | 41.69254 | 40.12725 | 1.338663 | 1.382464 | 0.1828272
34.10479 | 43.0767 | 41.70809 | 40.13526 | 1.368614 | 1.389305 | 0.1835235
34.11479 | 43.1347 | 41.72368 | 40.14326 | 1.411022 | 1.396196 | 0.1842263
34.12479 | 43.1585 | 41.73932 | 40.15124 | 1.419184 | 1.403137 | 0.1849357
34.13478 | 43.2114 | 41.75498 | 40.15921 | 1.456416 | 1.410123 | 0.1856509
34.14478 | 43.2437 | 41.77071 | 40.16717 | 1.472986 | 1.417167 | 0.1863736
34.15478 | 43.2926 | 41.78649 | 40.17512 | 1.50611 | 1.424262 | 0.1871029
34.16478 | 43.3362 | 41.80231 | 40.18306 | 1.533888 | 1.43141 | 0.1878391
34.17478 | 43.3805 | 41.81818 | 40.19099 | 1.562318 | 1.438611 | 0.188582
34.18477 | 43.4281 | 41.83408 | 40.19889 | 1.594016 | 1.445858 | 0.1893311
34.19477 | 43.453 | 41.85005 | 40.2068 | 1.602951 | 1.453166 | 0.1900879
34.20477 | 43.5082 | 41.86606 | 40.21468 | 1.642137 | 1.460528 | 0.1908516
34.21477 | 43.5435 | 41.88213 | 40.22256 | 1.661374 | 1.467945 | 0.1916224
34.22477 | 43.5957 | 41.89824 | 40.23042 | 1.697462 | 1.475417 | 0.1924003
34.23477 | 43.6345 | 41.9144 | 40.23827 | 1.7201 | 1.482945 | 0.1931854
34.24476 | 43.6814 | 41.9306 | 40.2461 | 1.750804 | 1.490521 | 0.1939769
34.25476 | 43.7155 | 41.94686 | 40.25392 | 1.76864 | 1.498162 | 0.1947764
34.26476 | 43.7505 | 41.96317 | 40.26173 | 1.787326 | 1.50586 | 0.1955833
34.27476 | 43.7993 | 41.97954 | 40.26953 | 1.819759 | 1.513617 | 0.1963976
34.28476 | 43.8434 | 41.99596 | 40.27731 | 1.847441 | 1.521431 | 0.1972194
34.29475 | 43.8848 | 42.01241 | 40.28507 | 1.872386 | 1.529297 | 0.1980478
34.30475 | 43.89 | 42.02894 | 40.29282 | 1.861062 | 1.53723 | 0.1988847
34.31475 | 43.9441 | 42.04552 | 40.30056 | 1.898583 | 1.545223 | 0.1997292
34.32475 | 43.9881 | 42.06215 | 40.30829 | 1.925951 | 1.553276 | 0.2005814
34.33475 | 44.0309 | 42.07884 | 40.316 | 1.952063 | 1.561391 | 0.2014414
34.34475 | 44.0592 | 42.09558 | 40.3237 | 1.963621 | 1.569568 | 0.2023093
34.35474 | 44.1047 | 42.11236 | 40.33138 | 1.992339 | 1.577799 | 0.2031842
34.36474 | 44.1556 | 42.12922 | 40.33905 | 2.026384 | 1.5861 | 0.2040679
34.37474 | 44.1943 | 42.14613 | 40.3467 | 2.048172 | 1.594465 | 0.2049596
34.38474 | 44.2239 | 42.1631 | 40.35434 | 2.060803 | 1.602895 | 0.2058595
34.39474 | 44.2696 | 42.18012 | 40.36197 | 2.089475 | 1.611389 | 0.2067676
34.40473 | 44.3098 | 42.19719 | 40.36957 | 2.112606 | 1.61994 | 0.207683
34.41473 | 44.383 | 42.21434 | 40.37717 | 2.168661 | 1.628564 | 0.2086076
34.42473 | 44.4177 | 42.23154 | 40.38475 | 2.186156 | 1.637256 | 0.2095406
34.43473 | 44.4635 | 42.24881 | 40.39231 | 2.214691 | 1.646015 | 0.2104821
34.44473 | 44.4881 | 42.26614 | 40.39986 | 2.221964 | 1.654841 | 0.2114321
34.45473 | 44.5568 | 42.28352 | 40.4074 | 2.273276 | 1.663736 | 0.2123907
34.46472 | 44.6098 | 42.30096 | 40.41491 | 2.308843 | 1.672691 | 0.213357
34.47472 | 44.6672 | 42.31847 | 40.42241 | 2.34873 | 1.681724 | 0.2143331
34.48472 | 44.6809 | 42.33605 | 40.4299 | 2.344854 | 1.690828 | 0.215318
34.49472 | 44.756 | 42.35369 | 40.43737 | 2.402313 | 1.700003 | 0.2163118
34.50472 | 44.7808 | 42.37139 | 40.44483 | 2.409408 | 1.709249 | 0.2173146
34.51471 | 44.8652 | 42.38915 | 40.45226 | 2.476055 | 1.718559 | 0.2183254
34.52471 | 44.8827 | 42.40698 | 40.45968 | 2.475718 | 1.727951 | 0.2193464
34.53471 | 44.9222 | 42.42488 | 40.46709 | 2.497316 | 1.737415 | 0.2203766
34.54471 | 44.9971 | 42.44285 | 40.47448 | 2.554245 | 1.746955 | 0.2214161
34.55471 | 45.0229 | 42.46089 | 40.48186 | 2.562006 | 1.75657 | 0.222465
34.56471 | 45.0748 | 42.479 | 40.48922 | 2.595799 | 1.766261 | 0.2235234
34.5747 | 45.1196 | 42.49716 | 40.49655 | 2.62244 | 1.776018 | 0.2245902
34.5847 | 45.1598 | 42.51541 | 40.50388 | 2.644393 | 1.785862 | 0.2256678
34.5947 | 45.2292 | 42.53373 | 40.51119 | 2.695475 | 1.795785 | 0.226755
34.6047 | 45.245 | 42.55211 | 40.51848 | 2.692885 | 1.805786 | 0.2278521
34.6147 | 45.2962 | 42.57058 | 40.52575 | 2.725624 | 1.815866 | 0.228959
34.62469 | 45.3475 | 42.58909 | 40.533 | 2.758409 | 1.826015 | 0.2300748
34.63469 | 45.3869 | 42.6077 | 40.54024 | 2.7792 | 1.836256 | 0.2312018
34.64469 | 45.4277 | 42.62638 | 40.54746 | 2.801317 | 1.846579 | 0.2323389
34.65469 | 45.4704 | 42.64514 | 40.55467 | 2.825259 | 1.856985 | 0.2334863
34.66469 | 45.54 | 42.66398 | 40.56186 | 2.876023 | 1.867475 | 0.234644
34.67469 | 45.5754 | 42.68289 | 40.56903 | 2.892512 | 1.878047 | 0.2358121
34.68468 | 45.5969 | 42.70186 | 40.57617 | 2.895044 | 1.888693 | 0.2369895
34.69468 | 45.6784 | 42.72092 | 40.58331 | 2.957476 | 1.899436 | 0.2381787
34.70468 | 45.7178 | 42.74007 | 40.59043 | 2.97773 | 1.910265 | 0.2393786
34.71468 | 45.7381 | 42.7593 | 40.59753 | 2.978804 | 1.921181 | 0.2405893
34.72468 | 45.8054 | 42.7786 | 40.60461 | 3.026797 | 1.932186 | 0.2418109
34.73467 | 45.8321 | 42.79797 | 40.61166 | 3.034127 | 1.943268 | 0.2430421
34.74467 | 45.9082 | 42.81744 | 40.61871 | 3.090756 | 1.954452 | 0.2442857
34.75467 | 45.9361 | 42.837 | 40.62573 | 3.099101 | 1.965725 | 0.2455405
34.76467 | 45.9637 | 42.85664 | 40.63274 | 3.107062 | 1.97709 | 0.2468065
34.77467 | 46.0583 | 42.87636 | 40.63973 | 3.181939 | 1.988547 | 0.2480839
34.78467 | 46.0744 | 42.89617 | 40.6467 | 3.178229 | 2.000097 | 0.2493728
34.79466 | 46.136 | 42.91605 | 40.65365 | 3.219952 | 2.01173 | 0.2506719
34.80466 | 46.1985 | 42.93603 | 40.66058 | 3.262468 | 2.023469 | 0.251984
34.81466 | 46.2616 | 42.9561 | 40.66749 | 3.305496 | 2.035303 | 0.2533078
34.82466 | 46.3075 | 42.97627 | 40.67439 | 3.331233 | 2.047235 | 0.2546435
34.83466 | 46.3606 | 42.99652 | 40.68126 | 3.364081 | 2.059263 | 0.2559912
34.84465 | 46.423 | 43.01684 | 40.68811 | 3.406157 | 2.071379 | 0.2573495
34.85465 | 46.485 | 43.03728 | 40.69495 | 3.447721 | 2.083605 | 0.2587215
34.86465 | 46.5239 | 43.05781 | 40.70177 | 3.466092 | 2.095932 | 0.2601056
34.87465 | 46.5589 | 43.07843 | 40.70857 | 3.480469 | 2.108359 | 0.2615022
34.88465 | 46.6305 | 43.09915 | 40.71535 | 3.53135 | 2.120889 | 0.2629112
34.89464 | 46.6936 | 43.11994 | 40.7221 | 3.573657 | 2.13351 | 0.2643315
34.90464 | 46.7165 | 43.14085 | 40.72884 | 3.575646 | 2.146247 | 0.2657658
34.91464 | 46.7664 | 43.16186 | 40.73556 | 3.604536 | 2.159089 | 0.267213
34.92464 | 46.8316 | 43.18297 | 40.74226 | 3.648628 | 2.172037 | 0.268673
34.93464 | 46.8484 | 43.20418 | 40.74894 | 3.64422 | 2.185091 | 0.2701461
34.94464 | 46.916 | 43.22549 | 40.7556 | 3.690512 | 2.198254 | 0.2716324
34.95463 | 46.9429 | 43.24688 | 40.76224 | 3.696022 | 2.211512 | 0.2731303
34.96463 | 46.9661 | 43.26839 | 40.76885 | 3.697708 | 2.224894 | 0.2746432
34.97463 | 47.0651 | 43.29001 | 40.77545 | 3.775091 | 2.238386 | 0.2761695
34.98463 | 47.0712 | 43.31173 | 40.78203 | 3.759468 | 2.25199 | 0.2777094
34.99463 | 47.1041 | 43.33356 | 40.78859 | 3.770539 | 2.265707 | 0.279263
35.00462 | 47.2063 | 43.35548 | 40.79512 | 3.850824 | 2.279525 | 0.2808289
35.01462 | 47.1878 | 43.37752 | 40.80164 | 3.810281 | 2.293471 | 0.2824102
35.02462 | 47.2976 | 43.39967 | 40.80813 | 3.897927 | 2.307532 | 0.2840055
35.03462 | 47.2855 | 43.42194 | 40.81461 | 3.863564 | 2.321711 | 0.285615
35.04462 | 47.3596 | 43.44431 | 40.82106 | 3.915289 | 2.336008 | 0.2872388
35.05462 | 47.4342 | 43.4668 | 40.8275 | 3.967401 | 2.350425 | 0.288877
35.06461 | 47.4198 | 43.48938 | 40.8339 | 3.930423 | 2.364946 | 0.290528
35.07461 | 47.4916 | 43.51209 | 40.84029 | 3.979508 | 2.379604 | 0.2921953
35.08461 | 47.5433 | 43.53492 | 40.84666 | 4.008376 | 2.394383 | 0.2938773
35.09461 | 47.5413 | 43.55787 | 40.85301 | 3.983428 | 2.409287 | 0.2955741
35.10461 | 47.6023 | 43.58094 | 40.85934 | 4.021361 | 2.424315 | 0.2972859
35.1146 | 47.6238 | 43.6041 | 40.86564 | 4.019698 | 2.439454 | 0.2990111
35.1246 | 47.6911 | 43.62741 | 40.87192 | 4.063693 | 2.454735 | 0.3007532
35.1346 | 47.7305 | 43.65083 | 40.87818 | 4.079665 | 2.470143 | 0.3025105
35.1446 | 47.7076 | 43.67438 | 40.88442 | 4.033215 | 2.485681 | 0.3042834
35.1546 | 47.7895 | 43.69806 | 40.89064 | 4.091442 | 2.501348 | 0.3060717
35.1646 | 47.8313 | 43.72186 | 40.89683 | 4.109443 | 2.517147 | 0.3078757
35.17459 | 47.835 | 43.74576 | 40.903 | 4.089245 | 2.533059 | 0.3096937
35.18459 | 47.9146 | 43.76981 | 40.90915 | 4.144793 | 2.549124 | 0.3115294
35.19459 | 47.9071 | 43.79399 | 40.91528 | 4.113113 | 2.565323 | 0.3133811
35.20459 | 47.9929 | 43.8183 | 40.92139 | 4.174603 | 2.581658 | 0.315249
35.21459 | 48.0395 | 43.84274 | 40.92747 | 4.196762 | 2.59813 | 0.3171331
35.22458 | 48.0413 | 43.86729 | 40.93353 | 4.174014 | 2.614724 | 0.3190316
35.23458 | 48.142 | 43.89199 | 40.93957 | 4.250008 | 2.631473 | 0.3209486
35.24458 | 48.143 | 43.91683 | 40.94559 | 4.226168 | 2.648362 | 0.3228821
35.25458 | 48.2255 | 43.94181 | 40.95158 | 4.283693 | 2.665394 | 0.3248324
35.26458 | 48.2659 | 43.96692 | 40.95755 | 4.298981 | 2.682567 | 0.3267994
35.27458 | 48.2754 | 43.99217 | 40.9635 | 4.28323 | 2.699886 | 0.3287835
35.28457 | 48.3769 | 44.01753 | 40.96942 | 4.359365 | 2.717331 | 0.3307826
35.29457 | 48.3685 | 44.04306 | 40.97532 | 4.325436 | 2.73494 | 0.3328008
35.30457 | 48.4411 | 44.06874 | 40.9812 | 4.372364 | 2.752697 | 0.3348363
35.31457 | 48.4939 | 44.09455 | 40.98706 | 4.39935 | 2.770602 | 0.3368892
35.32457 | 48.4999 | 44.12051 | 40.99289 | 4.379391 | 2.788658 | 0.3389597
35.33456 | 48.6026 | 44.14659 | 40.99869 | 4.456014 | 2.806846 | 0.3410455
35.34456 | 48.6135 | 44.17284 | 41.00448 | 4.440664 | 2.825204 | 0.3431512
35.35456 | 48.6711 | 44.19923 | 41.01024 | 4.471866 | 2.843716 | 0.3452748
35.36456 | 48.7161 | 44.22578 | 41.01598 | 4.49032 | 2.862382 | 0.3474163
35.37456 | 48.7471 | 44.25248 | 41.0217 | 4.494623 | 2.881204 | 0.3495758
35.38456 | 48.81 | 44.27932 | 41.02739 | 4.530675 | 2.900183 | 0.3517535
35.39455 | 48.831 | 44.3063 | 41.03305 | 4.524701 | 2.919301 | 0.3539472
35.40455 | 48.8824 | 44.33345 | 41.03869 | 4.548948 | 2.938597 | 0.3561615
35.41455 | 48.9204 | 44.36076 | 41.04431 | 4.559639 | 2.958054 | 0.3583942
35.42455 | 48.948 | 44.38823 | 41.04991 | 4.559774 | 2.977672 | 0.3606454
35.43455 | 49.019 | 44.41585 | 41.05548 | 4.603152 | 2.997452 | 0.3629152
35.44454 | 49.0319 | 44.4436 | 41.06102 | 4.588298 | 3.017378 | 0.3652015
35.45454 | 49.0827 | 44.47154 | 41.06655 | 4.611158 | 3.037488 | 0.3675089
35.46454 | 49.1261 | 44.49964 | 41.07204 | 4.626457 | 3.057764 | 0.3698352
35.47454 | 49.1279 | 44.52791 | 41.07752 | 4.599994 | 3.078208 | 0.3721805
35.48454 | 49.2104 | 44.55633 | 41.08297 | 4.654068 | 3.098819 | 0.3745448
35.49454 | 49.2337 | 44.58492 | 41.08839 | 4.648778 | 3.119601 | 0.3769283
35.50453 | 49.27 | 44.61365 | 41.09379 | 4.656351 | 3.140533 | 0.3793286
35.51453 | 49.3235 | 44.64257 | 41.09916 | 4.680929 | 3.161657 | 0.3817506
35.52453 | 49.3148 | 44.67166 | 41.10451 | 4.64314 | 3.182954 | 0.384192
35.53453 | 49.3878 | 44.70092 | 41.10984 | 4.686882 | 3.204426 | 0.3866528
35.54453 | 49.409 | 44.73035 | 41.11514 | 4.678654 | 3.226072 | 0.3891331
35.55452 | 49.4752 | 44.75992 | 41.12041 | 4.715285 | 3.247874 | 0.3916304
35.56452 | 49.5093 | 44.78969 | 41.12566 | 4.719615 | 3.269873 | 0.3941499
35.57452 | 49.5059 | 44.81963 | 41.13089 | 4.686272 | 3.292052 | 0.3966891
35.58452 | 49.5862 | 44.84974 | 41.13609 | 4.736455 | 3.314409 | 0.3992481
35.59452 | 49.5895 | 44.88004 | 41.14126 | 4.709463 | 3.336947 | 0.4018269
35.60452 | 49.6483 | 44.9105 | 41.14641 | 4.737796 | 3.359667 | 0.4044254
35.61451 | 49.6762 | 44.94112 | 41.15153 | 4.735082 | 3.382545 | 0.4070412
35.62451 | 49.7227 | 44.97194 | 41.15663 | 4.75076 | 3.40563 | 0.4096795
35.63451 | 49.7659 | 45.00294 | 41.1617 | 4.76296 | 3.428899 | 0.4123377
35.64451 | 49.747 | 45.03412 | 41.16675 | 4.71288 | 3.452353 | 0.4150158
35.65451 | 49.8317 | 45.06548 | 41.17177 | 4.766221 | 3.475993 | 0.417714
35.6645 | 49.8509 | 45.09699 | 41.17676 | 4.753912 | 3.499795 | 0.4204294
35.6745 | 49.8793 | 45.12871 | 41.18173 | 4.75059 | 3.52381 | 0.4231675
35.6845 | 49.9381 | 45.16062 | 41.18668 | 4.777485 | 3.548013 | 0.4259256
35.6945 | 49.9466 | 45.1927 | 41.19159 | 4.753897 | 3.572405 | 0.4287036
35.7045 | 49.9927 | 45.22498 | 41.19649 | 4.767724 | 3.596987 | 0.4315016
35.7145 | 50.002 | 45.25743 | 41.20135 | 4.744568 | 3.621761 | 0.4343196
35.72449 | 50.0738 | 45.29004 | 41.20619 | 4.783757 | 3.646702 | 0.4371547
35.73449 | 50.0819 | 45.32287 | 41.211 | 4.759029 | 3.671858 | 0.4400125
35.74449 | 50.127 | 45.35588 | 41.21579 | 4.771116 | 3.697207 | 0.4428902
35.75449 | 50.1836 | 45.38908 | 41.22055 | 4.794515 | 3.72275 | 0.4457877
35.76449 | 50.1929 | 45.42247 | 41.22528 | 4.770426 | 3.748488 | 0.448705
35.77448 | 50.2657 | 45.45601 | 41.22998 | 4.809688 | 3.774389 | 0.451639
35.78448 | 50.2563 | 45.48977 | 41.23466 | 4.766525 | 3.800515 | 0.4545957
35.79448 | 50.3112 | 45.52373 | 41.23932 | 4.787473 | 3.826837 | 0.4575719
35.80448 | 50.3558 | 45.55787 | 41.24395 | 4.797933 | 3.853354 | 0.4605675
35.81448 | 50.375 | 45.5922 | 41.24855 | 4.782805 | 3.880067 | 0.4635827
35.82448 | 50.4262 | 45.62671 | 41.25312 | 4.799487 | 3.906976 | 0.466617
35.83447 | 50.4321 | 45.66138 | 41.25766 | 4.770715 | 3.934056 | 0.4696676
35.84447 | 50.4804 | 45.69628 | 41.26218 | 4.78412 | 3.961359 | 0.4727402
35.85447 | 50.519 | 45.73136 | 41.26667 | 4.787637 | 3.988858 | 0.4758318
35.86447 | 50.5469 | 45.76664 | 41.27114 | 4.780264 | 4.016555 | 0.4789421
35.87447 | 50.5477 | 45.8021 | 41.27558 | 4.745604 | 4.044448 | 0.4820711
35.88446 | 50.5769 | 45.83771 | 41.27998 | 4.739189 | 4.072512 | 0.4852154
35.89446 | 50.6192 | 45.87355 | 41.28437 | 4.745653 | 4.100799 | 0.4883811
35.90446 | 50.6131 | 45.90957 | 41.28872 | 4.703529 | 4.129283 | 0.491565
35.91446 | 50.6776 | 45.94578 | 41.29305 | 4.731819 | 4.157963 | 0.4947669
35.92446 | 50.6456 | 45.98218 | 41.29735 | 4.663422 | 4.18684 | 0.4979865
35.93446 | 50.7015 | 46.01876 | 41.30163 | 4.682739 | 4.215912 | 0.5012236
35.94445 | 50.7082 | 46.05549 | 41.30587 | 4.652707 | 4.245151 | 0.5044748
35.95445 | 50.7266 | 46.09244 | 41.31009 | 4.634156 | 4.274613 | 0.5077463
35.96445 | 50.7544 | 46.12958 | 41.31428 | 4.62482 | 4.304269 | 0.5110346
35.97445 | 50.7532 | 46.1669 | 41.31844 | 4.586304 | 4.334118 | 0.5143394
35.98445 | 50.7886 | 46.20439 | 41.32257 | 4.584206 | 4.364161 | 0.5176605
35.99444 | 50.7948 | 46.24203 | 41.32668 | 4.552765 | 4.394365 | 0.5209942
36.00444 | 50.8289 | 46.27989 | 41.33075 | 4.549009 | 4.424789 | 0.5243469
36.01444 | 50.8588 | 46.31792 | 41.3348 | 4.540876 | 4.455404 | 0.5277149
36.02444 | 50.8739 | 46.35613 | 41.33883 | 4.517767 | 4.486207 | 0.531098
36.03444 | 50.8894 | 46.39451 | 41.34282 | 4.494886 | 4.517197 | 0.5344956
36.04444 | 50.9252 | 46.43307 | 41.34679 | 4.492131 | 4.548374 | 0.5379076
36.05443 | 50.9487 | 46.47176 | 41.35072 | 4.476945 | 4.579704 | 0.5413302
36.06443 | 50.9607 | 46.51065 | 41.35463 | 4.450052 | 4.611247 | 0.5447697
36.07443 | 50.9824 | 46.54971 | 41.35851 | 4.432694 | 4.642973 | 0.5482223
36.08443 | 51.0045 | 46.58893 | 41.36236 | 4.415571 | 4.674878 | 0.5516876
36.09443 | 51.0179 | 46.62831 | 41.36619 | 4.389588 | 4.70696 | 0.5551652
36.10442 | 51.061 | 46.66782 | 41.36998 | 4.393184 | 4.739186 | 0.5586511
36.11442 | 51.0546 | 46.70751 | 41.37375 | 4.347085 | 4.771618 | 0.5621517
36.12442 | 51.0834 | 46.74737 | 41.37748 | 4.336033 | 4.80422 | 0.5656633
36.13442 | 51.0949 | 46.78737 | 41.38119 | 4.307531 | 4.836992 | 0.5691853
36.14442 | 51.1179 | 46.82752 | 41.38487 | 4.290381 | 4.86993 | 0.572717
36.15442 | 51.128 | 46.86781 | 41.38852 | 4.260187 | 4.903031 | 0.5762581
36.16441 | 51.17 | 46.90821 | 41.39214 | 4.261791 | 4.936262 | 0.5798044
36.17441 | 51.1593 | 46.94878 | 41.39574 | 4.21052 | 4.969682 | 0.5833624
36.18441 | 51.1911 | 46.98949 | 41.3993 | 4.201614 | 5.003258 | 0.586928
36.19441 | 51.2034 | 47.03032 | 41.40284 | 4.173079 | 5.036985 | 0.5905007
36.20441 | 51.2348 | 47.07128 | 41.40634 | 4.163518 | 5.07086 | 0.5940797
36.2144 | 51.2426 | 47.11232 | 41.40981 | 4.13028 | 5.104844 | 0.5976609
36.2244 | 51.2421 | 47.15352 | 41.41326 | 4.088581 | 5.139005 | 0.6012507
36.2344 | 51.2847 | 47.19483 | 41.41668 | 4.08987 | 5.173304 | 0.6048449
36.2444 | 51.2671 | 47.23625 | 41.42007 | 4.030852 | 5.207736 | 0.6084428
36.2544 | 51.3124 | 47.27777 | 41.42343 | 4.03463 | 5.242297 | 0.6120438
36.2644 | 51.3081 | 47.31939 | 41.42676 | 3.988711 | 5.276983 | 0.615647
36.27439 | 51.3166 | 47.36106 | 41.43006 | 3.955541 | 5.311755 | 0.6192481
36.28439 | 51.349 | 47.40286 | 41.43333 | 3.946142 | 5.346677 | 0.6228537
36.29439 | 51.3673 | 47.44474 | 41.43657 | 3.922563 | 5.38171 | 0.6264593
36.30439 | 51.3394 | 47.48669 | 41.43978 | 3.852708 | 5.416848 | 0.630064
36.31439 | 51.4007 | 47.52872 | 41.44296 | 3.871984 | 5.452088 | 0.6336671
36.32438 | 51.3847 | 47.57076 | 41.44611 | 3.813944 | 5.487382 | 0.6372643
36.33438 | 51.4161 | 47.6129 | 41.44923 | 3.8032 | 5.522806 | 0.6408617
36.34438 | 51.4189 | 47.65509 | 41.45232 | 3.763807 | 5.558314 | 0.644455
36.35438 | 51.4596 | 47.69733 | 41.45539 | 3.76227 | 5.5939 | 0.6480433
36.36438 | 51.4972 | 47.7396 | 41.45842 | 3.757597 | 5.629558 | 0.6516256
36.37438 | 51.4674 | 47.7819 | 41.46142 | 3.685496 | 5.665282 | 0.6552012
36.38437 | 51.5273 | 47.82419 | 41.46439 | 3.703115 | 5.701029 | 0.6587654
36.39437 | 51.5249 | 47.86652 | 41.46733 | 3.658379 | 5.736864 | 0.6623245
36.40437 | 51.5689 | 47.90886 | 41.47024 | 3.660038 | 5.772745 | 0.665874
36.41437 | 51.5745 | 47.9512 | 41.47313 | 3.623298 | 5.808664 | 0.6694128
36.42437 | 51.5891 | 47.99353 | 41.47598 | 3.59557 | 5.844614 | 0.6729399
36.43436 | 51.645 | 48.0358 | 41.47879 | 3.609203 | 5.880552 | 0.6764511
36.44436 | 51.6315 | 48.07808 | 41.48158 | 3.553422 | 5.916541 | 0.6799521
36.45436 | 51.6643 | 48.12032 | 41.48434 | 3.543979 | 5.952538 | 0.6834384
36.46436 | 51.6648 | 48.16252 | 41.48707 | 3.502281 | 5.988535 | 0.6869091
36.47436 | 51.6761 | 48.20466 | 41.48977 | 3.47144 | 6.024524 | 0.690363
36.48436 | 51.7102 | 48.24674 | 41.49244 | 3.463464 | 6.060495 | 0.6937991
36.49435 | 51.6867 | 48.28869 | 41.49508 | 3.398005 | 6.096405 | 0.6972127
36.50435 | 51.7392 | 48.33061 | 41.49768 | 3.408589 | 6.132317 | 0.70061
36.51435 | 51.7219 | 48.37243 | 41.50026 | 3.349469 | 6.168185 | 0.7039862
36.52435 | 51.7252 | 48.41414 | 41.50281 | 3.311056 | 6.203998 | 0.7073403
36.53435 | 51.7523 | 48.45574 | 41.50532 | 3.296558 | 6.23975 | 0.7106711
36.54434 | 51.7369 | 48.49717 | 41.5078 | 3.239729 | 6.275395 | 0.7139742
36.55434 | 51.7455 | 48.5385 | 41.51025 | 3.206997 | 6.310993 | 0.7172551
36.56434 | 51.736 | 48.57968 | 41.51268 | 3.156316 | 6.346497 | 0.7205094
36.57434 | 51.7495 | 48.6207 | 41.51507 | 3.128795 | 6.381901 | 0.723736
36.58434 | 51.7333 | 48.66155 | 41.51743 | 3.071748 | 6.41719 | 0.7269335
36.59434 | 51.7359 | 48.70221 | 41.51976 | 3.033686 | 6.452356 | 0.7301011
36.60433 | 51.7557 | 48.74264 | 41.52205 | 3.013059 | 6.487354 | 0.7332342
36.61433 | 51.7115 | 48.7829 | 41.52432 | 2.928602 | 6.522241 | 0.7363382
36.62433 | 51.7191 | 48.82293 | 41.52655 | 2.896166 | 6.556971 | 0.7394087
36.63433 | 51.7065 | 48.86274 | 41.52876 | 2.843763 | 6.591534 | 0.7424445
36.64433 | 51.6801 | 48.90229 | 41.53093 | 2.777808 | 6.625916 | 0.7454445
36.65432 | 51.6999 | 48.94155 | 41.53307 | 2.75835 | 6.660075 | 0.7484048
36.66432 | 51.6814 | 48.98058 | 41.53518 | 2.700825 | 6.694065 | 0.7513298
36.67432 | 51.6715 | 49.01931 | 41.53726 | 2.652186 | 6.727839 | 0.7542155
36.68432 | 51.6715 | 49.05776 | 41.53931 | 2.613744 | 6.761388 | 0.7570609
36.69432 | 51.6753 | 49.09588 | 41.54132 | 2.579416 | 6.794697 | 0.7598648
36.70432 | 51.6712 | 49.13369 | 41.54331 | 2.537513 | 6.827755 | 0.762626
36.71431 | 51.6585 | 49.17112 | 41.54526 | 2.487383 | 6.860519 | 0.7653406
36.72431 | 51.649 | 49.20823 | 41.54718 | 2.440772 | 6.893037 | 0.7680133
36.73431 | 51.6721 | 49.24498 | 41.54907 | 2.427125 | 6.925268 | 0.77064
36.74431 | 51.6242 | 49.28134 | 41.55092 | 2.342858 | 6.957198 | 0.7732197
36.75431 | 51.6476 | 49.31731 | 41.55275 | 2.330286 | 6.988813 | 0.7757512
36.7643 | 51.6502 | 49.35285 | 41.55454 | 2.297355 | 7.020071 | 0.7782312
36.7743 | 51.6225 | 49.38799 | 41.5563 | 2.234513 | 7.051019 | 0.7806634
36.7843 | 51.6483 | 49.4227 | 41.55803 | 2.225603 | 7.081618 | 0.7830443
36.7943 | 51.6293 | 49.45695 | 41.55973 | 2.172346 | 7.111848 | 0.7853729
36.8043 | 51.6412 | 49.49075 | 41.5614 | 2.150451 | 7.141701 | 0.7876482
36.8143 | 51.6277 | 49.52407 | 41.56303 | 2.103634 | 7.171162 | 0.7898693
36.82429 | 51.6426 | 49.55686 | 41.56463 | 2.085744 | 7.200189 | 0.792033
36.83429 | 51.6235 | 49.58918 | 41.56621 | 2.034325 | 7.228827 | 0.7941427
36.84429 | 51.6213 | 49.62098 | 41.56774 | 2.000325 | 7.257037 | 0.7961952
36.85429 | 51.6185 | 49.65224 | 41.56925 | 1.966257 | 7.284803 | 0.7981898
36.86429 | 51.6072 | 49.68296 | 41.57072 | 1.924238 | 7.312113 | 0.8001254
36.87428 | 51.5986 | 49.71309 | 41.57216 | 1.885508 | 7.338929 | 0.8019995
36.88428 | 51.5883 | 49.74268 | 41.57357 | 1.845622 | 7.36529 | 0.8038148
36.89428 | 51.583 | 49.77167 | 41.57495 | 1.811326 | 7.391155 | 0.8055688
36.90428 | 51.5847 | 49.80007 | 41.5763 | 1.78463 | 7.416514 | 0.8072606
36.91428 | 51.5713 | 49.82785 | 41.57761 | 1.743447 | 7.441356 | 0.8088894
36.92428 | 51.5774 | 49.85501 | 41.57889 | 1.722394 | 7.465664 | 0.8104546
36.93427 | 51.5621 | 49.88149 | 41.58013 | 1.680608 | 7.489404 | 0.8119541
36.94427 | 51.5683 | 49.90735 | 41.58135 | 1.660946 | 7.512615 | 0.8133899
36.95427 | 51.545 | 49.93255 | 41.58253 | 1.612449 | 7.535259 | 0.8147602
36.96427 | 51.5557 | 49.95707 | 41.58368 | 1.598628 | 7.557326 | 0.8160641
36.97427 | 51.5275 | 49.9809 | 41.5848 | 1.546597 | 7.578801 | 0.8173012
36.98426 | 51.5197 | 50.00401 | 41.58588 | 1.51569 | 7.599656 | 0.8184697
36.99426 | 51.517 | 50.02643 | 41.58694 | 1.490573 | 7.619919 | 0.8195716
37.00426 | 51.5291 | 50.04812 | 41.58796 | 1.480979 | 7.63956 | 0.820605
37.01426 | 51.4827 | 50.06908 | 41.58894 | 1.413621 | 7.658567 | 0.8215695
37.02426 | 51.4636 | 50.08929 | 41.5899 | 1.374306 | 7.676931 | 0.8224648
37.03426 | 51.4736 | 50.10875 | 41.59082 | 1.364848 | 7.694642 | 0.8232905
37.04425 | 51.4346 | 50.12743 | 41.59171 | 1.307172 | 7.711676 | 0.8240454
37.05425 | 51.4215 | 50.14535 | 41.59256 | 1.276153 | 7.728053 | 0.8247309
37.06425 | 51.4093 | 50.16248 | 41.59339 | 1.246818 | 7.74375 | 0.8253458
37.07425 | 51.3723 | 50.17882 | 41.59418 | 1.193477 | 7.758757 | 0.8258898
37.08425 | 51.3636 | 50.19436 | 41.59493 | 1.169235 | 7.773069 | 0.8263628
37.09424 | 51.3211 | 50.20908 | 41.59566 | 1.112018 | 7.786661 | 0.8267643
37.10424 | 51.3208 | 50.223 | 41.59635 | 1.097803 | 7.799554 | 0.8270949
37.11424 | 51.2925 | 50.23609 | 41.59701 | 1.056412 | 7.811728 | 0.8273541
37.12424 | 51.2435 | 50.24835 | 41.59763 | 0.9951515 | 7.823175 | 0.8275417
37.13424 | 51.2335 | 50.25977 | 41.59822 | 0.9737289 | 7.833889 | 0.8276579
37.14424 | 51.1836 | 50.27035 | 41.59878 | 0.9132505 | 7.843864 | 0.8277025
37.15423 | 51.1989 | 50.28007 | 41.59931 | 0.9188289 | 7.853087 | 0.8276757
37.16423 | 51.1256 | 50.28895 | 41.5998 | 0.8366505 | 7.861571 | 0.8275775
37.17423 | 51.1344 | 50.29697 | 41.60026 | 0.8374303 | 7.869301 | 0.8274082
37.18423 | 51.0869 | 50.30413 | 41.60069 | 0.7827721 | 7.876273 | 0.8271676
37.19423 | 51.0417 | 50.31042 | 41.60108 | 0.731281 | 7.882482 | 0.8268561
37.20422 | 51.0299 | 50.31584 | 41.60144 | 0.7140623 | 7.887923 | 0.8264743
37.21422 | 50.9891 | 50.32039 | 41.60177 | 0.6687084 | 7.892603 | 0.8260217
37.22422 | 50.9585 | 50.32407 | 41.60206 | 0.6344293 | 7.896512 | 0.8254989
37.23422 | 50.9457 | 50.32688 | 41.60232 | 0.6188238 | 7.89965 | 0.8249063
37.24422 | 50.8838 | 50.32881 | 41.60255 | 0.5549941 | 7.902015 | 0.8242442
37.25422 | 50.89 | 50.32986 | 41.60274 | 0.5601407 | 7.903607 | 0.8235129
37.26421 | 50.8211 | 50.33004 | 41.6029 | 0.4910635 | 7.904424 | 0.8227139
37.27421 | 50.7941 | 50.32934 | 41.60303 | 0.464762 | 7.904467 | 0.8218458
37.28421 | 50.7441 | 50.32777 | 41.60312 | 0.4163343 | 7.903738 | 0.8209098
37.29421 | 50.7258 | 50.32532 | 41.60318 | 0.4004803 | 7.902236 | 0.8199067
37.30421 | 50.6616 | 50.322 | 41.6032 | 0.3395976 | 7.899963 | 0.8188368
37.3142 | 50.6485 | 50.31782 | 41.60319 | 0.3306787 | 7.896925 | 0.8177019
37.3242 | 50.6075 | 50.31277 | 41.60315 | 0.2947309 | 7.893115 | 0.8165003
37.3342 | 50.5611 | 50.30686 | 41.60308 | 0.2542436 | 7.888544 | 0.8152338
37.3442 | 50.529 | 50.30009 | 41.60297 | 0.2289144 | 7.883213 | 0.813903
37.3542 | 50.4949 | 50.29246 | 41.60283 | 0.20244 | 7.877124 | 0.8125087
37.3642 | 50.4739 | 50.28399 | 41.60265 | 0.1899132 | 7.870284 | 0.8110514
37.37419 | 50.4187 | 50.27468 | 41.60244 | 0.1440209 | 7.862704 | 0.8095334
37.38419 | 50.3897 | 50.26453 | 41.6022 | 0.1251748 | 7.854375 | 0.8079527
37.39419 | 50.3144 | 50.25354 | 41.60192 | 0.06086034 | 7.845308 | 0.8063111
37.40419 | 50.2851 | 50.24173 | 41.60161 | 0.04336924 | 7.835511 | 0.8046098
37.41419 | 50.2406 | 50.2291 | 41.60126 | 0.01149578 | 7.82499 | 0.8028494
37.42418 | 50.2001 | 50.21568 | 41.60089 | -0.01558257 | 7.813763 | 0.8010327
37.43418 | 50.1549 | 50.20145 | 41.60047 | -0.04654517 | 7.801814 | 0.7991568
37.44418 | 50.1238 | 50.18642 | 41.60003 | -0.06261526 | 7.789163 | 0.7972245
37.45418 | 50.0722 | 50.1706 | 41.59955 | -0.09840102 | 7.775817 | 0.7952366
37.46418 | 50.0429 | 50.15401 | 41.59903 | -0.1111125 | 7.761785 | 0.793194
37.47418 | 49.9628 | 50.13666 | 41.59848 | -0.1738578 | 7.747075 | 0.7910977
37.48417 | 49.9592 | 50.11857 | 41.5979 | -0.1593687 | 7.731714 | 0.7889508
37.49417 | 49.9002 | 50.09971 | 41.59729 | -0.1995149 | 7.715678 | 0.7867499
37.50417 | 49.8871 | 50.08013 | 41.59664 | -0.1930251 | 7.69899 | 0.7844982
37.51417 | 49.8123 | 50.05981 | 41.59595 | -0.2475128 | 7.681663 | 0.7821967
37.52417 | 49.7615 | 50.03879 | 41.59524 | -0.277288 | 7.663707 | 0.779846
37.53416 | 49.7388 | 50.01708 | 41.59448 | -0.2782829 | 7.645149 | 0.7774501
37.54416 | 49.6594 | 49.99467 | 41.5937 | -0.3352688 | 7.625966 | 0.7750049
37.55416 | 49.6374 | 49.97158 | 41.59288 | -0.3341764 | 7.606185 | 0.7725138
37.56416 | 49.5793 | 49.94782 | 41.59202 | -0.3685198 | 7.585819 | 0.769978
37.57416 | 49.5414 | 49.92341 | 41.59113 | -0.3820092 | 7.564877 | 0.7673984
37.58416 | 49.4768 | 49.89836 | 41.59021 | -0.4215604 | 7.543373 | 0.7647761
37.59415 | 49.4331 | 49.87271 | 41.58926 | -0.4396094 | 7.521339 | 0.7621149
37.60415 | 49.3996 | 49.84642 | 41.58826 | -0.4468199 | 7.498745 | 0.7594104
37.61415 | 49.36 | 49.81953 | 41.58724 | -0.459529 | 7.475623 | 0.7566663
37.62415 | 49.3273 | 49.79205 | 41.58618 | -0.4647517 | 7.451988 | 0.7538838
37.63415 | 49.2437 | 49.764 | 41.58509 | -0.5203001 | 7.42785 | 0.7510639
37.64414 | 49.2296 | 49.73542 | 41.58396 | -0.5058163 | 7.403246 | 0.7482105
37.65414 | 49.173 | 49.70626 | 41.5828 | -0.533258 | 7.378142 | 0.7453191
37.66414 | 49.1528 | 49.67657 | 41.5816 | -0.5237683 | 7.352574 | 0.7423935
37.67414 | 49.0826 | 49.64636 | 41.58037 | -0.5637587 | 7.326554 | 0.7394347
37.68414 | 49.0525 | 49.61564 | 41.5791 | -0.5631448 | 7.300096 | 0.7364439
37.69414 | 49.0057 | 49.58444 | 41.57781 | -0.5787399 | 7.273213 | 0.7334223
37.70413 | 48.9591 | 49.55279 | 41.57647 | -0.5936894 | 7.245943 | 0.7303737
37.71413 | 48.9302 | 49.52065 | 41.5751 | -0.5904451 | 7.218247 | 0.7272933
37.72413 | 48.8757 | 49.48805 | 41.5737 | -0.6123531 | 7.190166 | 0.7241852
37.73413 | 48.8572 | 49.45503 | 41.57226 | -0.5978251 | 7.16171 | 0.7210503
37.74413 | 48.8006 | 49.42158 | 41.57079 | -0.6209768 | 7.132894 | 0.7178898
37.75412 | 48.7552 | 49.38776 | 41.56929 | -0.6325557 | 7.103759 | 0.7147079
37.76412 | 48.7351 | 49.35351 | 41.56775 | -0.6184083 | 7.07426 | 0.7114993
37.77412 | 48.651 | 49.31888 | 41.56617 | -0.6678831 | 7.044441 | 0.7082681
37.78412 | 48.6221 | 49.28389 | 41.56457 | -0.6617923 | 7.014312 | 0.7050154
37.79412 | 48.5498 | 49.24855 | 41.56292 | -0.6987517 | 6.983888 | 0.7017423
37.80412 | 48.5155 | 49.21287 | 41.56124 | -0.6973725 | 6.953179 | 0.6984497
37.81411 | 48.4604 | 49.17691 | 41.55953 | -0.7165061 | 6.922232 | 0.6951419
37.82411 | 48.4177 | 49.14059 | 41.55779 | -0.7228929 | 6.890994 | 0.6918133
37.83411 | 48.3784 | 49.10398 | 41.556 | -0.7255842 | 6.859512 | 0.6884683
37.84411 | 48.3139 | 49.06709 | 41.55419 | -0.7531906 | 6.827795 | 0.6851077
37.85411 | 48.2652 | 49.02993 | 41.55234 | -0.7647277 | 6.795858 | 0.6817326
37.8641 | 48.2209 | 48.99254 | 41.55045 | -0.7716432 | 6.763742 | 0.6783474
37.8741 | 48.1495 | 48.95488 | 41.54853 | -0.8053786 | 6.731399 | 0.6749461
37.8841 | 48.12 | 48.91698 | 41.54658 | -0.796981 | 6.698869 | 0.671533
37.8941 | 48.0361 | 48.87886 | 41.54459 | -0.8427648 | 6.666166 | 0.6681091
37.9041 | 47.9996 | 48.84054 | 41.54257 | -0.8409414 | 6.6333 | 0.6646753
37.9141 | 47.9474 | 48.80202 | 41.54051 | -0.8546239 | 6.600284 | 0.6612325
37.92409 | 47.9005 | 48.76336 | 41.53842 | -0.8628601 | 6.567158 | 0.6577849
37.93409 | 47.8363 | 48.72449 | 41.53629 | -0.8881885 | 6.533872 | 0.6543266
37.94409 | 47.7991 | 48.68546 | 41.53413 | -0.8863605 | 6.500471 | 0.650862
37.95409 | 47.7493 | 48.64628 | 41.53193 | -0.8969823 | 6.46696 | 0.6473917
37.96409 | 47.6831 | 48.60696 | 41.5297 | -0.9238643 | 6.433349 | 0.6439167
37.97408 | 47.6432 | 48.56756 | 41.52744 | -0.9243645 | 6.399688 | 0.6404412
37.98408 | 47.5861 | 48.52801 | 41.52513 | -0.9419106 | 6.365917 | 0.6369591
37.99408 | 47.5503 | 48.48835 | 41.5228 | -0.9380514 | 6.332078 | 0.6334747
38.00408 | 47.4742 | 48.4486 | 41.52043 | -0.9743994 | 6.298182 | 0.6299886
38.01408 | 47.4564 | 48.40876 | 41.51802 | -0.9523639 | 6.264239 | 0.6265017
38.02408 | 47.3803 | 48.36886 | 41.51558 | -0.9885553 | 6.230257 | 0.6230147
38.03407 | 47.3326 | 48.32892 | 41.51311 | -0.9963233 | 6.19628 | 0.6195319
38.04407 | 47.2921 | 48.2889 | 41.5106 | -0.996798 | 6.162249 | 0.6160467
38.05407 | 47.2206 | 48.24883 | 41.50806 | -1.028229 | 6.128206 | 0.6125637
38.06407 | 47.2082 | 48.20872 | 41.50548 | -1.000525 | 6.094161 | 0.6090833
38.07407 | 47.0859 | 48.16859 | 41.50287 | -1.082695 | 6.060121 | 0.6056063
38.08406 | 47.0988 | 48.12849 | 41.50022 | -1.029692 | 6.026134 | 0.6021368
38.09406 | 47.0328 | 48.08834 | 41.49754 | -1.055537 | 5.99213 | 0.5986685
38.10406 | 46.9766 | 48.04818 | 41.49482 | -1.071579 | 5.958153 | 0.5952055
38.11406 | 46.944 | 48.00803 | 41.49207 | -1.064031 | 5.924214 | 0.5917483
38.12406 | 46.8774 | 47.9679 | 41.48928 | -1.090498 | 5.890319 | 0.5882975
38.13405 | 46.8227 | 47.92783 | 41.48646 | -1.105127 | 5.856508 | 0.5848571
38.14405 | 46.7486 | 47.88775 | 41.48361 | -1.139149 | 5.822722 | 0.581421
38.15405 | 46.727 | 47.84771 | 41.48071 | -1.120708 | 5.789001 | 0.577993
38.16405 | 46.671 | 47.80771 | 41.47779 | -1.136712 | 5.755351 | 0.5745736
38.17405 | 46.6114 | 47.76777 | 41.47483 | -1.156368 | 5.721778 | 0.5711637
38.18405 | 46.575 | 47.72788 | 41.47183 | -1.152883 | 5.68829 | 0.5677632
38.19404 | 46.516 | 47.6881 | 41.4688 | -1.172102 | 5.654924 | 0.5643761
38.20404 | 46.4988 | 47.64835 | 41.46574 | -1.149554 | 5.62162 | 0.5609964
38.21404 | 46.3843 | 47.60868 | 41.46264 | -1.224382 | 5.588418 | 0.5576277
38.22404 | 46.3901 | 47.56909 | 41.4595 | -1.178994 | 5.555322 | 0.5542706
38.23404 | 46.3054 | 47.52959 | 41.45633 | -1.224194 | 5.522338 | 0.5509254
38.24403 | 46.2495 | 47.49023 | 41.45313 | -1.240727 | 5.489502 | 0.5475958
38.25403 | 46.1942 | 47.45092 | 41.44989 | -1.256722 | 5.456757 | 0.5442757
38.26403 | 46.1306 | 47.41172 | 41.44662 | -1.281121 | 5.424136 | 0.5409689
38.27403 | 46.0824 | 47.37263 | 41.44331 | -1.290229 | 5.391648 | 0.5376754
38.28403 | 46.0113 | 47.33365 | 41.43996 | -1.322352 | 5.359294 | 0.534396
38.29403 | 45.973 | 47.29479 | 41.43658 | -1.321793 | 5.32708 | 0.5311307
38.30402 | 45.9151 | 47.2561 | 41.43317 | -1.340996 | 5.29504 | 0.5278833
38.31402 | 45.848 | 47.21749 | 41.42972 | -1.369487 | 5.263116 | 0.5246474
38.32402 | 45.8059 | 47.17901 | 41.42624 | -1.37311 | 5.231343 | 0.5214268
38.33402 | 45.7345 | 47.14067 | 41.42272 | -1.406168 | 5.199725 | 0.5182216
38.34402 | 45.7066 | 47.10247 | 41.41917 | -1.395865 | 5.168264 | 0.5150322
38.35401 | 45.6191 | 47.06444 | 41.41558 | -1.445341 | 5.136995 | 0.511862
38.36401 | 45.5803 | 47.02653 | 41.41196 | -1.446226 | 5.10586 | 0.508705
38.37401 | 45.5335 | 46.98876 | 41.4083 | -1.45526 | 5.074892 | 0.5055645
38.38401 | 45.5033 | 46.95115 | 41.40461 | -1.447845 | 5.044093 | 0.5024408
38.39401 | 45.4231 | 46.91369 | 41.40088 | -1.490586 | 5.013468 | 0.4993341
38.40401 | 45.3916 | 46.87638 | 41.39712 | -1.484784 | 4.983018 | 0.4962447
38.414 | 45.3195 | 46.83928 | 41.39333 | -1.519779 | 4.952775 | 0.493176
38.424 | 45.3094 | 46.8023 | 41.3895 | -1.492901 | 4.922683 | 0.4901216
38.434 | 45.2111 | 46.76549 | 41.38563 | -1.554387 | 4.892772 | 0.487085
38.444 | 45.1743 | 46.72884 | 41.38173 | -1.554541 | 4.863046 | 0.4840665
38.454 | 45.1186 | 46.69236 | 41.37779 | -1.573764 | 4.833507 | 0.4810661
38.46399 | 45.0483 | 46.65609 | 41.37382 | -1.607794 | 4.804183 | 0.478087
38.47399 | 45.0198 | 46.61996 | 41.36982 | -1.600163 | 4.775021 | 0.4751234
38.48399 | 44.9263 | 46.58401 | 41.36578 | -1.657706 | 4.74605 | 0.4721783
38.49399 | 44.9144 | 46.54823 | 41.3617 | -1.633826 | 4.717272 | 0.4692521
38.50399 | 44.8221 | 46.51262 | 41.35759 | -1.690525 | 4.688689 | 0.4663446
38.51399 | 44.7744 | 46.4772 | 41.35345 | -1.702802 | 4.6603 | 0.4634561
38.52398 | 44.7431 | 46.442 | 41.34927 | -1.698898 | 4.632139 | 0.4605895
38.53398 | 44.6451 | 46.40694 | 41.34506 | -1.761839 | 4.604145 | 0.4577392
38.54398 | 44.6401 | 46.37206 | 41.34081 | -1.731963 | 4.57635 | 0.4549082
38.55398 | 44.5724 | 46.33737 | 41.33652 | -1.764972 | 4.548754 | 0.4520965
38.56398 | 44.484 | 46.30287 | 41.3322 | -1.818866 | 4.52136 | 0.4493041
38.57397 | 44.4701 | 46.26858 | 41.32785 | -1.798479 | 4.494193 | 0.4465339
38.58397 | 44.3973 | 46.23445 | 41.32346 | -1.837146 | 4.467202 | 0.4437805
38.59397 | 44.3579 | 46.2005 | 41.31904 | -1.8426 | 4.440413 | 0.4410467
38.60397 | 44.273 | 46.16674 | 41.31458 | -1.893741 | 4.413827 | 0.4383324
38.61397 | 44.2243 | 46.13317 | 41.31009 | -1.908872 | 4.387445 | 0.4356379
38.62397 | 44.2101 | 46.09979 | 41.30556 | -1.889691 | 4.361267 | 0.432963
38.63396 | 44.1182 | 46.06664 | 41.301 | -1.948436 | 4.335323 | 0.4303104
38.64396 | 44.0823 | 46.03363 | 41.29641 | -1.951334 | 4.309554 | 0.4276748
38.65396 | 44.0142 | 46.00082 | 41.29177 | -1.986621 | 4.28399 | 0.425059
38.66396 | 43.9336 | 45.9682 | 41.28711 | -2.034599 | 4.25863 | 0.4224629
38.67396 | 43.9357 | 45.93577 | 41.2824 | -2.000065 | 4.233474 | 0.4198866
38.68395 | 43.8301 | 45.90355 | 41.27767 | -2.073455 | 4.208549 | 0.4173326
38.69395 | 43.8025 | 45.8715 | 41.2729 | -2.069001 | 4.183804 | 0.4147957
38.70395 | 43.7629 | 45.83964 | 41.2681 | -2.076737 | 4.159263 | 0.4122785
38.71395 | 43.6862 | 45.80796 | 41.26326 | -2.121763 | 4.134926 | 0.409781
38.72395 | 43.7135 | 45.77648 | 41.25838 | -2.062978 | 4.110794 | 0.4073032
38.73395 | 43.6045 | 45.74518 | 41.25347 | -2.140683 | 4.086867 | 0.404845
38.74394 | 43.5707 | 45.71411 | 41.24853 | -2.143406 | 4.063166 | 0.402409
38.75394 | 43.559 | 45.68319 | 41.24355 | -2.124187 | 4.039645 | 0.39999
38.76394 | 43.4395 | 45.65246 | 41.23854 | -2.212956 | 4.016326 | 0.3975905
38.77394 | 43.469 | 45.62191 | 41.23349 | -2.152912 | 3.993211 | 0.3952106
38.78394 | 43.355 | 45.59156 | 41.22841 | -2.236556 | 3.970298 | 0.3928501
38.79393 | 43.3476 | 45.56141 | 41.22329 | -2.213814 | 3.947608 | 0.3905113
38.80393 | 43.2843 | 45.53143 | 41.21814 | -2.24713 | 3.925098 | 0.3881895
38.81393 | 43.2447 | 45.50163 | 41.21296 | -2.25693 | 3.902787 | 0.385887
38.82393 | 43.186 | 45.47201 | 41.20773 | -2.286015 | 3.880677 | 0.3836037
38.83393 | 43.1568 | 45.44258 | 41.20248 | -2.285783 | 3.858765 | 0.3813397
38.84393 | 43.0728 | 45.41333 | 41.19719 | -2.340535 | 3.837052 | 0.3790947
38.85392 | 43.0336 | 45.3843 | 41.19187 | -2.350697 | 3.815558 | 0.3768709
38.86392 | 42.9628 | 45.35541 | 41.18651 | -2.392612 | 3.79424 | 0.3746639
38.87392 | 42.9066 | 45.32671 | 41.18111 | -2.420108 | 3.773118 | 0.3724758
38.88392 | 42.8861 | 45.29818 | 41.17569 | -2.412083 | 3.752192 | 0.3703066
38.89392 | 42.8079 | 45.26984 | 41.17022 | -2.461938 | 3.73146 | 0.3681561
38.90391 | 42.7722 | 45.2417 | 41.16473 | -2.469498 | 3.710942 | 0.3660264
38.91391 | 42.7194 | 45.21371 | 41.1592 | -2.494308 | 3.690597 | 0.3639131
38.92391 | 42.6553 | 45.18589 | 41.15363 | -2.530593 | 3.670444 | 0.3618183
38.93391 | 42.6323 | 45.15825 | 41.14803 | -2.525955 | 3.650483 | 0.3597419
38.94391 | 42.5761 | 45.13079 | 41.14239 | -2.55469 | 3.630712 | 0.3576838
38.95391 | 42.5256 | 45.1035 | 41.13672 | -2.577898 | 3.611131 | 0.355644
38.9639 | 42.4668 | 45.07641 | 41.13102 | -2.609606 | 3.591757 | 0.3536244
38.9739 | 42.448 | 45.04946 | 41.12529 | -2.601458 | 3.572552 | 0.3516208
38.9839 | 42.3608 | 45.02268 | 41.11951 | -2.66188 | 3.553533 | 0.3496351
38.9939 | 42.3581 | 44.99607 | 41.1137 | -2.637972 | 3.5347 | 0.3476673
39.0039 | 42.3105 | 44.96963 | 41.10786 | -2.659131 | 3.516052 | 0.3457173
39.01389 | 42.2626 | 44.94338 | 41.10199 | -2.680784 | 3.497605 | 0.343787
39.02389 | 42.2321 | 44.91728 | 41.09608 | -2.685176 | 3.479323 | 0.3418722
39.03389 | 42.1668 | 44.89133 | 41.09014 | -2.724533 | 3.461223 | 0.339975
39.04389 | 42.1298 | 44.86555 | 41.08416 | -2.735754 | 3.443303 | 0.3380951
39.05389 | 42.077 | 44.83994 | 41.07814 | -2.762938 | 3.425563 | 0.3362324
39.06389 | 42.055 | 44.81448 | 41.07209 | -2.759483 | 3.408002 | 0.334387
39.07388 | 41.9877 | 44.78921 | 41.06602 | -2.801513 | 3.390635 | 0.3325605
39.08388 | 41.9303 | 44.76408 | 41.0599 | -2.833778 | 3.373427 | 0.3307491
39.09388 | 41.9368 | 44.7391 | 41.05375 | -2.8023 | 3.356396 | 0.3289546
39.10388 | 41.8717 | 44.71428 | 41.04757 | -2.842581 | 3.339539 | 0.3271769
39.11388 | 41.8261 | 44.68962 | 41.04135 | -2.863517 | 3.322855 | 0.3254158
39.12387 | 41.796 | 44.66513 | 41.0351 | -2.869131 | 3.306359 | 0.3236731
39.13387 | 41.7418 | 44.64077 | 41.02881 | -2.898974 | 3.290018 | 0.3219451
39.14387 | 41.7182 | 44.61657 | 41.02249 | -2.89837 | 3.273848 | 0.3202334
39.15387 | 41.6469 | 44.59252 | 41.01613 | -2.945617 | 3.257846 | 0.318538
39.16387 | 41.6068 | 44.56861 | 41.00974 | -2.961814 | 3.242013 | 0.3168587
39.17387 | 41.5756 | 44.54486 | 41.00332 | -2.96926 | 3.226346 | 0.3151955
39.18386 | 41.5869 | 44.52128 | 40.99687 | -2.934377 | 3.21086 | 0.3135498
39.19386 | 41.5229 | 44.49782 | 40.99037 | -2.974917 | 3.195524 | 0.3119183
39.20386 | 41.4978 | 44.4745 | 40.98385 | -2.976702 | 3.180352 | 0.3103026
39.21386 | 41.4596 | 44.45133 | 40.97729 | -2.991732 | 3.165342 | 0.3087025
39.22386 | 41.4153 | 44.42831 | 40.97069 | -3.013005 | 3.150494 | 0.3071179
39.23385 | 41.3618 | 44.40545 | 40.96407 | -3.043645 | 3.135824 | 0.3055502
39.24385 | 41.3569 | 44.3827 | 40.95741 | -3.025801 | 3.121296 | 0.3039963
39.25385 | 41.2909 | 44.3601 | 40.95071 | -3.069196 | 3.106926 | 0.3024576
39.26385 | 41.2702 | 44.33763 | 40.94398 | -3.06743 | 3.092714 | 0.300934
39.27385 | 41.2541 | 44.3153 | 40.93722 | -3.061201 | 3.078658 | 0.2994254
39.28385 | 41.1936 | 44.29311 | 40.93042 | -3.099508 | 3.064757 | 0.2979317
39.29384 | 41.1713 | 44.27107 | 40.92359 | -3.099772 | 3.051024 | 0.2964543
39.30384 | 41.1129 | 44.24915 | 40.91673 | -3.136249 | 3.037431 | 0.29499
39.31384 | 41.069 | 44.22736 | 40.90983 | -3.158358 | 3.02399 | 0.2935403
39.32384 | 41.045 | 44.2057 | 40.90289 | -3.160699 | 3.0107 | 0.2921051
39.33384 | 40.9804 | 44.18417 | 40.89593 | -3.203771 | 2.99756 | 0.2906843
39.34383 | 40.9736 | 44.16279 | 40.88893 | -3.189193 | 2.984582 | 0.289279
39.35383 | 40.9092 | 44.14152 | 40.8819 | -3.232323 | 2.971739 | 0.2878866
39.36383 | 40.9061 | 44.12038 | 40.87483 | -3.21428 | 2.959043 | 0.2865082
39.37383 | 40.86 | 44.09936 | 40.86773 | -3.239364 | 2.946494 | 0.2851438
39.38383 | 40.7983 | 44.07847 | 40.86059 | -3.280172 | 2.934089 | 0.2837933
39.39383 | 40.7769 | 44.05771 | 40.85342 | -3.280805 | 2.921829 | 0.2824565
39.40382 | 40.7086 | 44.03708 | 40.84622 | -3.328482 | 2.909723 | 0.2811347
39.41382 | 40.7019 | 44.01656 | 40.83899 | -3.31466 | 2.897748 | 0.2798251
39.42382 | 40.6394 | 43.99616 | 40.83172 | -3.356759 | 2.885914 | 0.278529
39.43382 | 40.5974 | 43.97588 | 40.82441 | -3.378478 | 2.87422 | 0.2772463
39.44382 | 40.5825 | 43.95572 | 40.81707 | -3.373216 | 2.862665 | 0.2759769
39.45381 | 40.5314 | 43.93569 | 40.80971 | -3.404291 | 2.85126 | 0.2747218
39.46381 | 40.5063 | 43.91576 | 40.8023 | -3.409464 | 2.839981 | 0.2734786
39.47381 | 40.441 | 43.89595 | 40.79487 | -3.454952 | 2.828838 | 0.2722484
39.48381 | 40.4183 | 43.87626 | 40.78739 | -3.457956 | 2.817832 | 0.271031
39.49381 | 40.3679 | 43.85667 | 40.77989 | -3.488774 | 2.806959 | 0.2698264
39.50381 | 40.3257 | 43.8372 | 40.77235 | -3.511504 | 2.796221 | 0.2686346
39.5138 | 40.322 | 43.81787 | 40.76478 | -3.495866 | 2.785625 | 0.2674564
39.5238 | 40.2479 | 43.79862 | 40.75718 | -3.550719 | 2.775151 | 0.2662897
39.5338 | 40.2262 | 43.77948 | 40.74954 | -3.553283 | 2.764808 | 0.2651353
39.5438 | 40.2112 | 43.76046 | 40.74187 | -3.549255 | 2.754595 | 0.2639933
39.5538 | 40.1673 | 43.74154 | 40.73416 | -3.574236 | 2.744511 | 0.2628635
39.56379 | 40.1273 | 43.72274 | 40.72643 | -3.595443 | 2.734566 | 0.261747
39.57379 | 40.0867 | 43.70404 | 40.71866 | -3.617338 | 2.724738 | 0.2606414
39.58379 | 40.0551 | 43.68544 | 40.71085 | -3.630337 | 2.715037 | 0.2595477
39.59379 | 40.0468 | 43.66694 | 40.70301 | -3.620142 | 2.705462 | 0.258466
39.60379 | 39.9866 | 43.64855 | 40.69514 | -3.66195 | 2.696013 | 0.2573959
39.61379 | 39.9596 | 43.63026 | 40.68724 | -3.670661 | 2.686687 | 0.2563377
39.62378 | 39.9628 | 43.61209 | 40.67931 | -3.649292 | 2.677494 | 0.255292
39.63378 | 39.9124 | 43.59401 | 40.67133 | -3.681606 | 2.668414 | 0.2542569
39.64378 | 39.8759 | 43.57602 | 40.66333 | -3.700121 | 2.659458 | 0.2532332
39.65378 | 39.8308 | 43.55813 | 40.65529 | -3.727335 | 2.650621 | 0.2522208
39.66378 | 39.8143 | 43.54035 | 40.64722 | -3.726047 | 2.641905 | 0.2512197
39.67377 | 39.8038 | 43.52267 | 40.63913 | -3.718874 | 2.633317 | 0.2502308
39.68377 | 39.7322 | 43.50508 | 40.63099 | -3.772881 | 2.624839 | 0.249252
39.69377 | 39.7188 | 43.48758 | 40.62282 | -3.768784 | 2.616479 | 0.2482842
39.70377 | 39.6998 | 43.47018 | 40.61462 | -3.770383 | 2.608237 | 0.2473274
39.71377 | 39.6786 | 43.45288 | 40.60638 | -3.774276 | 2.600111 | 0.2463815
39.72377 | 39.6181 | 43.43566 | 40.59812 | -3.817562 | 2.592101 | 0.2454463
39.73376 | 39.6143 | 43.41856 | 40.58982 | -3.80426 | 2.584215 | 0.2445227
39.74376 | 39.5587 | 43.40153 | 40.58149 | -3.842832 | 2.576434 | 0.2436088
39.75376 | 39.5508 | 43.3846 | 40.57312 | -3.833795 | 2.568768 | 0.2427055
39.76376 | 39.5097 | 43.36775 | 40.56472 | -3.858049 | 2.561214 | 0.2418126
39.77376 | 39.4659 | 43.35099 | 40.55629 | -3.885094 | 2.553773 | 0.2409301
39.78375 | 39.4666 | 43.33434 | 40.54783 | -3.867744 | 2.546451 | 0.2400588
39.79375 | 39.4369 | 43.31777 | 40.53934 | -3.880867 | 2.539233 | 0.2391969
39.80375 | 39.3749 | 43.30128 | 40.53081 | -3.926377 | 2.532125 | 0.2383451
39.81375 | 39.3806 | 43.28487 | 40.52224 | -3.904274 | 2.525127 | 0.2375034
39.82375 | 39.346 | 43.26856 | 40.51365 | -3.922559 | 2.518238 | 0.2366717
39.83375 | 39.334 | 43.25233 | 40.50502 | -3.918329 | 2.511458 | 0.2358499
39.84374 | 39.3161 | 43.2362 | 40.49637 | -3.920101 | 2.504793 | 0.2350388
39.85374 | 39.2508 | 43.22014 | 40.48768 | -3.969341 | 2.498228 | 0.2342366
39.86374 | 39.2897 | 43.20416 | 40.47895 | -3.914465 | 2.49177 | 0.2334442
39.87374 | 39.2217 | 43.18827 | 40.47019 | -3.966573 | 2.485418 | 0.2326614
39.88374 | 39.242 | 43.17246 | 40.4614 | -3.930463 | 2.479172 | 0.2318882
39.89373 | 39.2151 | 43.15675 | 40.45259 | -3.941651 | 2.473037 | 0.2311252
39.90373 | 39.1995 | 43.1411 | 40.44373 | -3.941605 | 2.467 | 0.2303709
39.91373 | 39.1826 | 43.12554 | 40.43485 | -3.94294 | 2.461068 | 0.2296259
39.92373 | 39.1534 | 43.11006 | 40.42593 | -3.956655 | 2.455238 | 0.2288902
39.93373 | 39.1426 | 43.09465 | 40.41698 | -3.952051 | 2.449512 | 0.2281638
39.94373 | 39.138 | 43.07933 | 40.40799 | -3.941325 | 2.443888 | 0.2274464
39.95372 | 39.0791 | 43.06409 | 40.39898 | -3.984994 | 2.438371 | 0.2267388
39.96372 | 39.1014 | 43.04892 | 40.38994 | -3.947525 | 2.43295 | 0.2260396
39.97372 | 39.0667 | 43.03383 | 40.38085 | -3.967134 | 2.42763 | 0.2253492
39.98372 | 39.0194 | 43.01882 | 40.37174 | -3.99942 | 2.42241 | 0.2246677
39.99372 | 39.0085 | 43.00388 | 40.3626 | -3.995383 | 2.41729 | 0.2239951
40.00371 | 38.9878 | 42.98904 | 40.35343 | -4.001236 | 2.412274 | 0.2233318
40.01371 | 38.9557 | 42.97425 | 40.34422 | -4.01855 | 2.407353 | 0.2226765
40.02371 | 38.9573 | 42.95954 | 40.33498 | -4.00224 | 2.40253 | 0.2220298
40.03371 | 38.9133 | 42.9449 | 40.32571 | -4.031604 | 2.397804 | 0.2213916
40.04371 | 38.9034 | 42.93034 | 40.3164 | -4.026942 | 2.393177 | 0.2207619
40.05371 | 38.8627 | 42.91585 | 40.30707 | -4.053154 | 2.388646 | 0.2201406
40.0637 | 38.8685 | 42.90145 | 40.29771 | -4.032953 | 2.384217 | 0.2195282
40.0737 | 38.8231 | 42.88711 | 40.28831 | -4.064011 | 2.379879 | 0.2189235
40.0837 | 38.8094 | 42.87284 | 40.27888 | -4.063441 | 2.375638 | 0.218327
40.0937 | 38.7897 | 42.85864 | 40.26941 | -4.068943 | 2.371492 | 0.2177386
40.1037 | 38.7618 | 42.84452 | 40.25992 | -4.082716 | 2.367441 | 0.2171582
40.11369 | 38.7576 | 42.83047 | 40.2504 | -4.072875 | 2.363488 | 0.2165865
40.12369 | 38.715 | 42.81649 | 40.24084 | -4.10149 | 2.359626 | 0.2160221
40.13369 | 38.7054 | 42.80258 | 40.23125 | -4.097175 | 2.355859 | 0.2154655
40.14369 | 38.6653 | 42.78873 | 40.22163 | -4.123431 | 2.352184 | 0.2149168
40.15369 | 38.6395 | 42.77496 | 40.21198 | -4.135455 | 2.348603 | 0.2143758
40.16369 | 38.6195 | 42.76125 | 40.20229 | -4.141749 | 2.345115 | 0.2138425
40.17368 | 38.5942 | 42.74763 | 40.19258 | -4.153425 | 2.341723 | 0.2133173
40.18368 | 38.6187 | 42.73406 | 40.18284 | -4.115356 | 2.33842 | 0.2127991
40.19368 | 38.5471 | 42.72056 | 40.17306 | -4.173455 | 2.335209 | 0.2122884
40.20368 | 38.5508 | 42.70712 | 40.16325 | -4.156322 | 2.332089 | 0.2117851
40.21368 | 38.5367 | 42.69376 | 40.15341 | -4.157056 | 2.32906 | 0.2112892
40.22367 | 38.5052 | 42.68047 | 40.14354 | -4.17527 | 2.326126 | 0.210801
40.23367 | 38.4989 | 42.66724 | 40.13364 | -4.168338 | 2.323279 | 0.2103196
40.24367 | 38.4697 | 42.65407 | 40.1237 | -4.184372 | 2.320523 | 0.2098453
40.25367 | 38.4563 | 42.64097 | 40.11374 | -4.184672 | 2.317857 | 0.2093781
40.26367 | 38.4552 | 42.62794 | 40.10374 | -4.172738 | 2.315281 | 0.2089179
40.27367 | 38.4209 | 42.61497 | 40.09371 | -4.194069 | 2.312795 | 0.2084647
40.28366 | 38.4176 | 42.60208 | 40.08366 | -4.184479 | 2.3104 | 0.2080188
40.29366 | 38.3994 | 42.58924 | 40.07357 | -4.18984 | 2.308092 | 0.2075793
40.30366 | 38.3853 | 42.57647 | 40.06345 | -4.191166 | 2.305873 | 0.2071466
40.31366 | 38.3573 | 42.56376 | 40.05329 | -4.206457 | 2.303743 | 0.2067205
40.32366 | 38.335 | 42.55111 | 40.04311 | -4.216112 | 2.301701 | 0.206301
40.33365 | 38.3405 | 42.53854 | 40.03291 | -4.198043 | 2.299749 | 0.2058886
40.34365 | 38.3106 | 42.52603 | 40.02266 | -4.215425 | 2.297884 | 0.2054822
40.35365 | 38.3167 | 42.51357 | 40.01238 | -4.196871 | 2.296106 | 0.2050822
40.36365 | 38.3229 | 42.50118 | 40.00208 | -4.17828 | 2.294416 | 0.2046886
40.37365 | 38.2357 | 42.48885 | 39.99174 | -4.253152 | 2.292813 | 0.2043012
40.38365 | 38.2617 | 42.47659 | 39.98137 | -4.214887 | 2.291298 | 0.2039201
40.39364 | 38.2244 | 42.4644 | 39.97098 | -4.239998 | 2.289872 | 0.2035455
40.40364 | 38.284 | 42.45226 | 39.96055 | -4.168258 | 2.288531 | 0.2031765
40.41364 | 38.2173 | 42.44018 | 39.95009 | -4.22288 | 2.287276 | 0.2028136
40.42364 | 38.2319 | 42.42816 | 39.9396 | -4.196264 | 2.286108 | 0.2024567
40.43364 | 38.2135 | 42.41621 | 39.92908 | -4.20271 | 2.285027 | 0.2021056
40.44363 | 38.1761 | 42.40433 | 39.91854 | -4.228229 | 2.284032 | 0.2017606
40.45363 | 38.1886 | 42.3925 | 39.90795 | -4.203898 | 2.283123 | 0.2014211
40.46363 | 38.1643 | 42.38073 | 39.89734 | -4.216428 | 2.2823 | 0.2010871
40.47363 | 38.1854 | 42.36902 | 39.8867 | -4.18362 | 2.281563 | 0.2007588
40.48363 | 38.1607 | 42.35737 | 39.87602 | -4.196672 | 2.280912 | 0.2004359
40.49363 | 38.1454 | 42.34579 | 39.86532 | -4.200385 | 2.280347 | 0.2001185
40.50362 | 38.1375 | 42.33427 | 39.8546 | -4.196771 | 2.279867 | 0.1998067
40.51362 | 38.1419 | 42.32281 | 39.84383 | -4.180906 | 2.279473 | 0.1995
40.52362 | 38.1102 | 42.3114 | 39.83304 | -4.201201 | 2.279164 | 0.1991984
40.53362 | 38.1354 | 42.30006 | 39.82221 | -4.164656 | 2.27894 | 0.198902
40.54362 | 38.1199 | 42.28877 | 39.81136 | -4.168872 | 2.278802 | 0.1986106
40.55361 | 38.1194 | 42.27756 | 39.80049 | -4.158159 | 2.278748 | 0.1983245
40.56361 | 38.0969 | 42.2664 | 39.78957 | -4.169495 | 2.27878 | 0.198043
40.57361 | 38.0991 | 42.25529 | 39.77863 | -4.156191 | 2.278898 | 0.1977663
40.58361 | 38.0818 | 42.24425 | 39.76765 | -4.162447 | 2.279099 | 0.1974944
40.59361 | 38.0812 | 42.23326 | 39.75665 | -4.152062 | 2.279386 | 0.1972271
40.60361 | 38.097 | 42.22234 | 39.74561 | -4.125338 | 2.279758 | 0.1969645
40.6136 | 38.0945 | 42.21148 | 39.73456 | -4.116983 | 2.280215 | 0.1967065
40.6236 | 38.0837 | 42.20068 | 39.72347 | -4.116978 | 2.280756 | 0.1964528
40.6336 | 38.0695 | 42.18993 | 39.71235 | -4.120431 | 2.281383 | 0.1962034
40.6436 | 38.0518 | 42.17924 | 39.70119 | -4.127445 | 2.282094 | 0.1959582
40.6536 | 38.0578 | 42.16862 | 39.69001 | -4.110817 | 2.28289 | 0.1957173
40.66359 | 38.0342 | 42.15806 | 39.67881 | -4.12386 | 2.28377 | 0.1954807
40.67359 | 38.0788 | 42.14755 | 39.66757 | -4.068751 | 2.284736 | 0.1952478
40.68359 | 38.0628 | 42.1371 | 39.6563 | -4.074302 | 2.285787 | 0.1950189
40.69359 | 38.0368 | 42.12671 | 39.645 | -4.089911 | 2.286922 | 0.1947938
40.70359 | 38.0445 | 42.11638 | 39.63367 | -4.07188 | 2.288142 | 0.1945724
40.71359 | 38.0384 | 42.10611 | 39.62231 | -4.067708 | 2.289447 | 0.1943547
40.72358 | 38.0444 | 42.09591 | 39.61093 | -4.051506 | 2.290836 | 0.1941409
40.73358 | 38.0481 | 42.08575 | 39.59951 | -4.037653 | 2.292311 | 0.1939302
40.74358 | 38.0282 | 42.07566 | 39.58806 | -4.047458 | 2.293871 | 0.193723
40.75358 | 38.0551 | 42.06562 | 39.57659 | -4.010523 | 2.295516 | 0.1935191
40.76358 | 38.038 | 42.05565 | 39.56508 | -4.017646 | 2.297245 | 0.1933185
40.77357 | 38.0508 | 42.04574 | 39.55356 | -3.994939 | 2.299059 | 0.1931211
40.78357 | 38.0354 | 42.03588 | 39.542 | -4.000481 | 2.300959 | 0.1929266
40.79357 | 38.0502 | 42.02608 | 39.5304 | -3.975882 | 2.302944 | 0.1927351
40.80357 | 38.0495 | 42.01634 | 39.51878 | -3.966842 | 2.305015 | 0.1925464
40.81357 | 38.0379 | 42.00666 | 39.50713 | -3.968762 | 2.30717 | 0.1923605
40.82357 | 38.0593 | 41.99704 | 39.49545 | -3.93774 | 2.309412 | 0.1921772
40.83356 | 38.0388 | 41.98749 | 39.48375 | -3.948688 | 2.311736 | 0.1919967
40.84356 | 38.055 | 41.97798 | 39.47202 | -3.922985 | 2.314148 | 0.1918185
40.85356 | 38.0648 | 41.96854 | 39.46025 | -3.903741 | 2.316647 | 0.1916428
40.86356 | 38.0467 | 41.95916 | 39.44846 | -3.912457 | 2.31923 | 0.1914693
40.87356 | 38.1091 | 41.94983 | 39.43663 | -3.840732 | 2.3219 | 0.191298
40.88355 | 38.0805 | 41.94058 | 39.42479 | -3.860076 | 2.324652 | 0.191129
40.89355 | 38.1 | 41.93137 | 39.41291 | -3.83137 | 2.327494 | 0.1909618
40.90355 | 38.1018 | 41.92222 | 39.40101 | -3.820424 | 2.330422 | 0.1907966
40.91355 | 38.067 | 41.91314 | 39.38907 | -3.846137 | 2.333436 | 0.1906331
40.92355 | 38.1078 | 41.90411 | 39.3771 | -3.79631 | 2.336536 | 0.1904714
40.93355 | 38.0915 | 41.89514 | 39.36511 | -3.803643 | 2.339723 | 0.1903113
40.94354 | 38.0999 | 41.88624 | 39.3531 | -3.786344 | 2.342994 | 0.1901529
40.95354 | 38.0915 | 41.8774 | 39.34105 | -3.785897 | 2.346354 | 0.1899958
40.96354 | 38.088 | 41.86861 | 39.32897 | -3.78061 | 2.349803 | 0.18984
40.97354 | 38.0975 | 41.85988 | 39.31686 | -3.762383 | 2.353337 | 0.1896855
40.98354 | 38.0748 | 41.85122 | 39.30472 | -3.776416 | 2.356959 | 0.1895321
40.99353 | 38.084 | 41.84262 | 39.29257 | -3.758618 | 2.360664 | 0.1893799
41.00353 | 38.0949 | 41.83407 | 39.28038 | -3.739171 | 2.36446 | 0.1892284
41.01353 | 38.0708 | 41.82558 | 39.26816 | -3.754785 | 2.368344 | 0.1890779
41.02353 | 38.1135 | 41.81716 | 39.25591 | -3.703659 | 2.372316 | 0.1889281
41.03353 | 38.0839 | 41.80879 | 39.24364 | -3.724894 | 2.376376 | 0.1887789
41.04353 | 38.0891 | 41.80049 | 39.23134 | -3.711389 | 2.380523 | 0.1886303
41.05352 | 38.1238 | 41.79225 | 39.21902 | -3.668454 | 2.384755 | 0.1884823
41.06352 | 38.1085 | 41.78407 | 39.20666 | -3.675572 | 2.389079 | 0.1883346
41.07352 | 38.1292 | 41.77595 | 39.19427 | -3.64675 | 2.393492 | 0.188187
41.08352 | 38.0855 | 41.76789 | 39.18186 | -3.68239 | 2.397993 | 0.1880397
41.09352 | 38.1432 | 41.75989 | 39.16941 | -3.616691 | 2.402584 | 0.1878925
41.10351 | 38.1325 | 41.75196 | 39.15696 | -3.619461 | 2.407258 | 0.1877453
41.11351 | 38.1136 | 41.74409 | 39.14446 | -3.630485 | 2.412027 | 0.187598
41.12351 | 38.1718 | 41.73627 | 39.13194 | -3.56447 | 2.416885 | 0.1874504
41.13351 | 38.1214 | 41.72852 | 39.11938 | -3.607118 | 2.421832 | 0.1873025
41.14351 | 38.1621 | 41.72083 | 39.1068 | -3.558727 | 2.42687 | 0.1871543
41.15351 | 38.1511 | 41.7132 | 39.0942 | -3.562099 | 2.431996 | 0.1870056
41.1635 | 38.1684 | 41.70564 | 39.08157 | -3.53724 | 2.437208 | 0.1868564
41.1735 | 38.1926 | 41.69814 | 39.06891 | -3.505535 | 2.442515 | 0.1867065
41.1835 | 38.19 | 41.69069 | 39.05622 | -3.500693 | 2.447913 | 0.1865558
41.1935 | 38.2203 | 41.68331 | 39.04351 | -3.463014 | 2.453402 | 0.1864042
41.2035 | 38.2256 | 41.676 | 39.03077 | -3.450398 | 2.45898 | 0.1862518
41.21349 | 38.2303 | 41.66875 | 39.01801 | -3.438447 | 2.46464 | 0.1860985
41.22349 | 38.2848 | 41.66156 | 39.00521 | -3.376756 | 2.470401 | 0.1859439
41.23349 | 38.2644 | 41.65443 | 38.99239 | -3.39003 | 2.476254 | 0.1857882
41.24349 | 38.2965 | 41.64737 | 38.97954 | -3.350865 | 2.482198 | 0.1856312
41.25349 | 38.3005 | 41.64036 | 38.96666 | -3.339865 | 2.488233 | 0.1854729
41.26349 | 38.3031 | 41.63343 | 38.95375 | -3.330327 | 2.49436 | 0.1853131
41.27348 | 38.3462 | 41.62656 | 38.94084 | -3.280359 | 2.500571 | 0.185152
41.28348 | 38.3388 | 41.61975 | 38.92788 | -3.280949 | 2.506882 | 0.1849892
41.29348 | 38.3962 | 41.613 | 38.91489 | -3.216802 | 2.513285 | 0.1848247
41.30348 | 38.3551 | 41.60632 | 38.90188 | -3.25122 | 2.519781 | 0.1846585
41.31348 | 38.3876 | 41.5997 | 38.88884 | -3.212103 | 2.526369 | 0.1844905
41.32347 | 38.3856 | 41.59316 | 38.87579 | -3.207556 | 2.533044 | 0.1843208
41.33347 | 38.3759 | 41.58667 | 38.8627 | -3.210767 | 2.539818 | 0.1841489
41.34347 | 38.4406 | 41.58024 | 38.84958 | -3.139642 | 2.546684 | 0.1839751
41.35347 | 38.4277 | 41.57388 | 38.83644 | -3.146183 | 2.553645 | 0.1837992
41.36347 | 38.435 | 41.56759 | 38.82327 | -3.132588 | 2.560698 | 0.1836211
41.37347 | 38.4496 | 41.56136 | 38.81007 | -3.111758 | 2.567845 | 0.1834408
41.38346 | 38.4608 | 41.5552 | 38.79686 | -3.0944 | 2.575078 | 0.1832584
41.39346 | 38.482 | 41.5491 | 38.78361 | -3.067101 | 2.582413 | 0.1830735
41.40346 | 38.5014 | 41.54307 | 38.77034 | -3.041667 | 2.589841 | 0.1828862
41.41346 | 38.5112 | 41.5371 | 38.75704 | -3.025898 | 2.597363 | 0.1826965
41.42346 | 38.5309 | 41.5312 | 38.74371 | -3.000295 | 2.604979 | 0.1825042
41.43345 | 38.5074 | 41.52536 | 38.73037 | -3.017964 | 2.612682 | 0.1823096
41.44345 | 38.5589 | 41.51959 | 38.71699 | -2.960692 | 2.620487 | 0.1821122
41.45345 | 38.537 | 41.51389 | 38.70359 | -2.976887 | 2.628386 | 0.1819121
41.46345 | 38.5621 | 41.50825 | 38.69016 | -2.946147 | 2.63638 | 0.1817094
41.47345 | 38.6121 | 41.50267 | 38.6767 | -2.890574 | 2.644468 | 0.1815038
41.48344 | 38.5891 | 41.49717 | 38.66323 | -2.908072 | 2.652643 | 0.1812957
41.49344 | 38.6025 | 41.49173 | 38.64973 | -2.889231 | 2.660921 | 0.1810845
41.50344 | 38.5818 | 41.48636 | 38.63619 | -2.904556 | 2.669293 | 0.1808704
41.51344 | 38.6273 | 41.48105 | 38.62263 | -2.853747 | 2.67776 | 0.1806534
41.52344 | 38.6194 | 41.47581 | 38.60905 | -2.856405 | 2.686322 | 0.1804335
41.53344 | 38.6756 | 41.47063 | 38.59544 | -2.79503 | 2.694979 | 0.1802106
41.54343 | 38.6832 | 41.46553 | 38.58182 | -2.782326 | 2.703723 | 0.1799849
41.55343 | 38.6484 | 41.46048 | 38.56816 | -2.812083 | 2.71257 | 0.1797558
41.56343 | 38.6968 | 41.45551 | 38.55447 | -2.758707 | 2.721512 | 0.1795238
41.57343 | 38.7023 | 41.4506 | 38.54076 | -2.748298 | 2.730549 | 0.1792886
41.58343 | 38.7025 | 41.44576 | 38.52702 | -2.743255 | 2.73968 | 0.1790502
41.59342 | 38.7403 | 41.44098 | 38.51328 | -2.700684 | 2.748898 | 0.178809
41.60342 | 38.7558 | 41.43627 | 38.49949 | -2.680474 | 2.758219 | 0.1785643
41.61342 | 38.7567 | 41.43163 | 38.48568 | -2.674932 | 2.767636 | 0.1783165
41.62342 | 38.7738 | 41.42705 | 38.47184 | -2.653255 | 2.777146 | 0.1780654
41.63342 | 38.7867 | 41.42255 | 38.45798 | -2.635845 | 2.786752 | 0.1778111
41.64342 | 38.8287 | 41.4181 | 38.4441 | -2.589401 | 2.796452 | 0.1775536
41.65341 | 38.852 | 41.41373 | 38.4302 | -2.561729 | 2.806237 | 0.1772931
41.66341 | 38.8558 | 41.40942 | 38.41626 | -2.553617 | 2.816126 | 0.1770291
41.67341 | 38.846 | 41.40517 | 38.4023 | -2.559172 | 2.826108 | 0.1767618
41.68341 | 38.858 | 41.40099 | 38.38832 | -2.542993 | 2.836185 | 0.1764912
41.69341 | 38.9027 | 41.39688 | 38.37431 | -2.49418 | 2.846355 | 0.1762174
41.7034 | 38.8949 | 41.39284 | 38.36029 | -2.497937 | 2.856609 | 0.1759406
41.7134 | 38.9592 | 41.38885 | 38.34623 | -2.429655 | 2.866966 | 0.1756602
41.7234 | 38.9194 | 41.38494 | 38.33215 | -2.465539 | 2.877417 | 0.1753766
41.7334 | 38.9395 | 41.38109 | 38.31804 | -2.441587 | 2.88796 | 0.1750897
41.7434 | 38.9565 | 41.3773 | 38.30391 | -2.420802 | 2.898596 | 0.1747996
41.7534 | 38.9719 | 41.37358 | 38.28975 | -2.401679 | 2.909323 | 0.1745062
41.76339 | 39.0036 | 41.36993 | 38.27558 | -2.366327 | 2.920133 | 0.1742098
41.77339 | 39.0086 | 41.36633 | 38.26138 | -2.357734 | 2.931045 | 0.17391
41.78339 | 39.0256 | 41.3628 | 38.24715 | -2.337205 | 2.942047 | 0.1736069
41.79339 | 39.0438 | 41.35934 | 38.2329 | -2.315539 | 2.95314 | 0.1733007
41.80339 | 39.0291 | 41.35594 | 38.21862 | -2.326836 | 2.964324 | 0.1729912
41.81338 | 39.0974 | 41.3526 | 38.20433 | -2.2552 | 2.975587 | 0.1726789
41.82338 | 39.0761 | 41.34932 | 38.19001 | -2.273223 | 2.98695 | 0.1723632
41.83338 | 39.1118 | 41.34611 | 38.17566 | -2.234308 | 2.998402 | 0.1720443
41.84338 | 39.1371 | 41.34295 | 38.16129 | -2.205855 | 3.009943 | 0.1717224
41.85338 | 39.1169 | 41.33986 | 38.14689 | -2.222963 | 3.021571 | 0.1713974
41.86338 | 39.1921 | 41.33683 | 38.13247 | -2.144731 | 3.033288 | 0.1710693
41.87337 | 39.1595 | 41.33386 | 38.11805 | -2.174363 | 3.045079 | 0.1707386
41.88337 | 39.2449 | 41.33095 | 38.10358 | -2.086051 | 3.056968 | 0.1704045
41.89337 | 39.2187 | 41.3281 | 38.08909 | -2.109398 | 3.068942 | 0.1700675
41.90337 | 39.2432 | 41.3253 | 38.07457 | -2.082103 | 3.081001 | 0.1697275
41.91337 | 39.2607 | 41.32257 | 38.06004 | -2.061867 | 3.093145 | 0.1693847
41.92336 | 39.2687 | 41.31989 | 38.04549 | -2.05119 | 3.105359 | 0.1690393
41.93336 | 39.298 | 41.31727 | 38.03091 | -2.019267 | 3.117668 | 0.1686908
41.94336 | 39.3266 | 41.3147 | 38.0163 | -1.9881 | 3.130059 | 0.1683395
41.95336 | 39.327 | 41.31219 | 38.00167 | -1.985187 | 3.14253 | 0.1679854
41.96336 | 39.3335 | 41.30973 | 37.98702 | -1.976229 | 3.155082 | 0.1676287
41.97336 | 39.3461 | 41.30732 | 37.97234 | -1.961223 | 3.167712 | 0.1672693
41.98335 | 39.3788 | 41.30497 | 37.95766 | -1.926173 | 3.180409 | 0.1669076
41.99335 | 39.3848 | 41.30267 | 37.94293 | -1.917872 | 3.193194 | 0.166543
42.00335 | 39.3886 | 41.30042 | 37.92819 | -1.911821 | 3.206056 | 0.1661758
42.01335 | 39.3951 | 41.29822 | 37.91342 | -1.90312 | 3.218992 | 0.1658062
42.02335 | 39.3952 | 41.29607 | 37.89863 | -1.900868 | 3.232003 | 0.1654341
42.03334 | 39.4374 | 41.29397 | 37.88383 | -1.856565 | 3.245073 | 0.1650599
42.04334 | 39.4434 | 41.29191 | 37.869 | -1.848507 | 3.258227 | 0.1646831
42.05334 | 39.453 | 41.28989 | 37.85414 | -1.836894 | 3.271452 | 0.164304
42.06334 | 39.4925 | 41.28792 | 37.83926 | -1.795424 | 3.284745 | 0.1639226
42.07334 | 39.4708 | 41.286 | 37.82435 | -1.815198 | 3.298107 | 0.163539
42.08334 | 39.5213 | 41.28411 | 37.80943 | -1.762814 | 3.311534 | 0.1631532
42.09333 | 39.5035 | 41.28227 | 37.79449 | -1.778771 | 3.325013 | 0.1627657
42.10333 | 39.526 | 41.28047 | 37.77952 | -1.754466 | 3.338568 | 0.1623758
42.11333 | 39.5545 | 41.2787 | 37.76453 | -1.724198 | 3.352185 | 0.1619839
42.12333 | 39.5347 | 41.27697 | 37.74951 | -1.742266 | 3.365862 | 0.1615901
42.13333 | 39.5912 | 41.27527 | 37.73448 | -1.684069 | 3.379598 | 0.1611944
42.14332 | 39.5888 | 41.27361 | 37.71943 | -1.684806 | 3.393378 | 0.1607972
42.15332 | 39.5724 | 41.27197 | 37.70435 | -1.699574 | 3.407226 | 0.1603979
42.16332 | 39.5996 | 41.27037 | 37.68925 | -1.670771 | 3.421128 | 0.1599968
42.17332 | 39.603 | 41.2688 | 37.67412 | -1.665796 | 3.435081 | 0.1595941
42.18332 | 39.638 | 41.26725 | 37.65897 | -1.629247 | 3.449084 | 0.1591897
42.19332 | 39.6309 | 41.26572 | 37.6438 | -1.634823 | 3.463135 | 0.1587838
42.20331 | 39.6413 | 41.26422 | 37.62863 | -1.622924 | 3.477219 | 0.1583768
42.21331 | 39.6658 | 41.26274 | 37.61342 | -1.596943 | 3.49136 | 0.157968
42.22331 | 39.6898 | 41.26128 | 37.59818 | -1.571482 | 3.505542 | 0.1575578
42.23331 | 39.7464 | 41.25984 | 37.58293 | -1.513437 | 3.519765 | 0.1571463
42.24331 | 39.7242 | 41.25841 | 37.56765 | -1.534207 | 3.534025 | 0.1567335
42.2533 | 39.7337 | 41.25699 | 37.55236 | -1.523292 | 3.548307 | 0.1563199
42.2633 | 39.7627 | 41.25559 | 37.53704 | -1.492885 | 3.562636 | 0.1559047
42.2733 | 39.7951 | 41.25418 | 37.5217 | -1.459082 | 3.57699 | 0.1554884
42.2833 | 39.8561 | 41.25279 | 37.50634 | -1.396695 | 3.591384 | 0.1550712
42.2933 | 39.842 | 41.25141 | 37.49096 | -1.409406 | 3.605797 | 0.1546529
42.3033 | 39.8587 | 41.25002 | 37.47555 | -1.391319 | 3.620234 | 0.1542337
42.31329 | 39.8882 | 41.24863 | 37.46014 | -1.360427 | 3.634673 | 0.1538141
42.32329 | 39.934 | 41.24724 | 37.44469 | -1.313235 | 3.649149 | 0.1533933
42.33329 | 39.9479 | 41.24584 | 37.42922 | -1.297937 | 3.663641 | 0.1529717
42.34329 | 39.9554 | 41.24443 | 37.41374 | -1.28903 | 3.678145 | 0.1525494
42.35329 | 39.9753 | 41.24301 | 37.39822 | -1.267711 | 3.69266 | 0.1521266
42.36328 | 39.9914 | 41.24158 | 37.38271 | -1.250178 | 3.707165 | 0.1517035
42.37328 | 39.9976 | 41.24013 | 37.36716 | -1.24253 | 3.721693 | 0.1512796
42.38328 | 40.0528 | 41.23866 | 37.35159 | -1.185861 | 3.73622 | 0.1508551
42.39328 | 40.0304 | 41.23717 | 37.33599 | -1.206766 | 3.750743 | 0.1504303
42.40328 | 40.0727 | 41.23565 | 37.32038 | -1.16295 | 3.765267 | 0.1500052
42.41328 | 40.0487 | 41.2341 | 37.30474 | -1.185404 | 3.779779 | 0.1495797
42.42327 | 40.0707 | 41.23252 | 37.28911 | -1.161824 | 3.794264 | 0.1491545
42.43327 | 40.1136 | 41.23091 | 37.27343 | -1.117311 | 3.808752 | 0.1487287
42.44327 | 40.1153 | 41.22926 | 37.25774 | -1.113959 | 3.823221 | 0.1483027
42.45327 | 40.1367 | 41.22757 | 37.24202 | -1.090866 | 3.83767 | 0.1478767
42.46327 | 40.1149 | 41.22583 | 37.22628 | -1.110928 | 3.852094 | 0.1474507
42.47326 | 40.1523 | 41.22404 | 37.21054 | -1.071745 | 3.866476 | 0.1470251
42.48326 | 40.1608 | 41.22221 | 37.19477 | -1.061408 | 3.880841 | 0.1465992
42.49326 | 40.1972 | 41.22032 | 37.17897 | -1.023116 | 3.895171 | 0.1461735
42.50326 | 40.1868 | 41.21837 | 37.16316 | -1.031565 | 3.909462 | 0.145748
42.51326 | 40.2036 | 41.21635 | 37.14732 | -1.012753 | 3.923711 | 0.1453227
42.52326 | 40.1958 | 41.21428 | 37.13146 | -1.018476 | 3.937914 | 0.1448977
42.53325 | 40.2489 | 41.21213 | 37.1156 | -0.9632313 | 3.952054 | 0.1444736
42.54325 | 40.2496 | 41.20991 | 37.09971 | -0.9603116 | 3.966154 | 0.1440494
42.55325 | 40.2863 | 41.20762 | 37.08379 | -0.9213151 | 3.980196 | 0.1436257
42.56325 | 40.267 | 41.20524 | 37.06786 | -0.9382384 | 3.994177 | 0.1432025
42.57325 | 40.2734 | 41.20278 | 37.0519 | -0.9293778 | 4.008094 | 0.1427798
42.58324 | 40.2926 | 41.20023 | 37.03595 | -0.9076312 | 4.021927 | 0.1423581
42.59324 | 40.3293 | 41.19759 | 37.01995 | -0.86829 | 4.0357 | 0.1419367
42.60324 | 40.3435 | 41.19485 | 37.00394 | -0.8513526 | 4.049396 | 0.1415159
42.61324 | 40.3053 | 41.19202 | 36.98791 | -0.8867155 | 4.063011 | 0.1410959
42.62324 | 40.336 | 41.18907 | 36.97186 | -0.8530742 | 4.07654 | 0.1406767
42.63324 | 40.3532 | 41.18602 | 36.95579 | -0.8328245 | 4.089979 | 0.1402583
42.64323 | 40.4065 | 41.18287 | 36.93971 | -0.7763663 | 4.103311 | 0.1398412
42.65323 | 40.3746 | 41.17959 | 36.92361 | -0.8049883 | 4.116558 | 0.1394246
42.66323 | 40.3798 | 41.17619 | 36.90748 | -0.79639 | 4.129703 | 0.139009
42.67323 | 40.3808 | 41.17267 | 36.89133 | -0.791867 | 4.142741 | 0.1385943
42.68323 | 40.4261 | 41.16901 | 36.87517 | -0.7429143 | 4.155668 | 0.1381807
42.69322 | 40.4485 | 41.16523 | 36.859 | -0.716733 | 4.168467 | 0.1377686
42.70322 | 40.4683 | 41.16131 | 36.84279 | -0.6930102 | 4.181158 | 0.1373572
42.71322 | 40.4363 | 41.15725 | 36.82657 | -0.7209456 | 4.193726 | 0.1369469
42.72322 | 40.4788 | 41.15304 | 36.81033 | -0.6742354 | 4.206165 | 0.1365378
42.73322 | 40.5164 | 41.14867 | 36.79407 | -0.6322748 | 4.218471 | 0.1361299
42.74322 | 40.5111 | 41.14416 | 36.7778 | -0.6330594 | 4.23064 | 0.1357233
42.75321 | 40.5461 | 41.13949 | 36.76152 | -0.5933897 | 4.242655 | 0.1353184
42.76321 | 40.5418 | 41.13465 | 36.7452 | -0.5928525 | 4.254536 | 0.1349145
42.77321 | 40.5418 | 41.12965 | 36.72887 | -0.5878476 | 4.266267 | 0.1345119
42.78321 | 40.5768 | 41.12447 | 36.71252 | -0.5476709 | 4.277842 | 0.1341107
42.79321 | 40.6021 | 41.11912 | 36.69615 | -0.5170175 | 4.289258 | 0.1337109
42.8032 | 40.6058 | 41.11359 | 36.67978 | -0.5077901 | 4.300499 | 0.133313
42.8132 | 40.6023 | 41.10787 | 36.66337 | -0.505572 | 4.311584 | 0.1329161
42.8232 | 40.633 | 41.10196 | 36.64695 | -0.4689643 | 4.322495 | 0.1325208
42.8332 | 40.6256 | 41.09586 | 36.63051 | -0.4702642 | 4.33323 | 0.132127
42.8432 | 40.6597 | 41.08957 | 36.61405 | -0.4298657 | 4.343783 | 0.1317348
42.8532 | 40.6781 | 41.08307 | 36.59757 | -0.4049658 | 4.354151 | 0.1313442
42.86319 | 40.6672 | 41.07637 | 36.58109 | -0.409167 | 4.36432 | 0.1309556
42.87319 | 40.6931 | 41.06945 | 36.56458 | -0.3763509 | 4.374303 | 0.1305683
42.88319 | 40.6861 | 41.06232 | 36.54805 | -0.3762212 | 4.38409 | 0.1301826
42.89319 | 40.7286 | 41.05497 | 36.5315 | -0.3263725 | 4.393673 | 0.1297986
42.90319 | 40.7608 | 41.0474 | 36.51493 | -0.2866015 | 4.40305 | 0.1294164
42.91318 | 40.7282 | 41.03961 | 36.49837 | -0.3114123 | 4.412208 | 0.1290363
42.92318 | 40.7684 | 41.03159 | 36.48177 | -0.263185 | 4.42116 | 0.1286575
42.93318 | 40.7566 | 41.02332 | 36.46515 | -0.2667231 | 4.429893 | 0.1282806
42.94318 | 40.8087 | 41.01482 | 36.44851 | -0.2061233 | 4.438403 | 0.1279055
42.95318 | 40.8101 | 41.00608 | 36.43186 | -0.1959815 | 4.446687 | 0.1275322
42.96318 | 40.7813 | 40.99709 | 36.41519 | -0.215794 | 4.454741 | 0.1271607
42.97317 | 40.8128 | 40.98787 | 36.39852 | -0.1750668 | 4.462553 | 0.1267915
42.98317 | 40.8116 | 40.97838 | 36.38182 | -0.1667779 | 4.470135 | 0.1264238
42.99317 | 40.8614 | 40.96863 | 36.3651 | -0.1072317 | 4.477476 | 0.1260579
43.00317 | 40.8361 | 40.95863 | 36.34836 | -0.1225268 | 4.484572 | 0.125694
43.01317 | 40.8417 | 40.94836 | 36.33161 | -0.1066571 | 4.491419 | 0.1253321
43.02316 | 40.8752 | 40.93783 | 36.31485 | -0.06263282 | 4.498009 | 0.1249724
43.03316 | 40.8609 | 40.92703 | 36.29806 | -0.06612825 | 4.504351 | 0.1246143
43.04316 | 40.8771 | 40.91595 | 36.28126 | -0.03885051 | 4.510434 | 0.1242582
43.05316 | 40.903 | 40.9046 | 36.26444 | -0.001596775 | 4.516255 | 0.1239041
43.06316 | 40.9226 | 40.89296 | 36.2476 | 0.0296358 | 4.521813 | 0.1235519
43.07316 | 40.9001 | 40.88105 | 36.23075 | 0.01904956 | 4.527104 | 0.1232018
43.08315 | 40.9165 | 40.86886 | 36.21389 | 0.04763568 | 4.532119 | 0.122854
43.09315 | 40.9484 | 40.85638 | 36.197 | 0.09202077 | 4.536867 | 0.122508
43.10315 | 40.9644 | 40.8436 | 36.1801 | 0.1207956 | 4.54134 | 0.1221639
43.11315 | 40.9353 | 40.83054 | 36.16318 | 0.1047617 | 4.545536 | 0.1218219
43.12315 | 40.9541 | 40.81718 | 36.14624 | 0.1369231 | 4.54945 | 0.121482
43.13314 | 40.9674 | 40.80353 | 36.12931 | 0.1638662 | 4.55308 | 0.1211445
43.14314 | 40.9959 | 40.78958 | 36.11234 | 0.2063217 | 4.556428 | 0.1208087
43.15314 | 40.9811 | 40.77532 | 36.09536 | 0.2057772 | 4.55949 | 0.120475
43.16314 | 40.9631 | 40.76076 | 36.07836 | 0.2023354 | 4.562264 | 0.1201433
43.17314 | 40.9411 | 40.7459 | 36.06134 | 0.1951979 | 4.564746 | 0.1198138
43.18314 | 40.9689 | 40.73073 | 36.04431 | 0.2381657 | 4.566938 | 0.1194863
43.19313 | 40.9905 | 40.71528 | 36.02728 | 0.2752246 | 4.568834 | 0.1191613
43.20313 | 40.9644 | 40.69949 | 36.01022 | 0.2649074 | 4.570438 | 0.1188381
43.21313 | 40.929 | 40.6834 | 35.99314 | 0.2456 | 4.571745 | 0.1185169
43.22313 | 40.9565 | 40.667 | 35.97604 | 0.2895033 | 4.572755 | 0.1181979
43.23313 | 40.9551 | 40.65028 | 35.95893 | 0.3048178 | 4.573467 | 0.117881
43.24312 | 40.9727 | 40.63327 | 35.94183 | 0.339428 | 4.573879 | 0.1175666
43.25312 | 40.9344 | 40.61593 | 35.92469 | 0.3184681 | 4.573992 | 0.1172539
43.26312 | 40.9537 | 40.59828 | 35.90753 | 0.3554219 | 4.573805 | 0.1169434
43.27312 | 40.9576 | 40.58031 | 35.89036 | 0.3772895 | 4.573316 | 0.116635
43.28312 | 40.9507 | 40.56203 | 35.87317 | 0.3886718 | 4.572527 | 0.1163287
43.29312 | 40.9711 | 40.54343 | 35.85597 | 0.4276683 | 4.571435 | 0.1160245
43.30311 | 40.9548 | 40.52454 | 35.83877 | 0.4302606 | 4.570044 | 0.1157228
43.31311 | 40.9578 | 40.50531 | 35.82154 | 0.4524856 | 4.56835 | 0.1154229
43.32311 | 40.9818 | 40.48578 | 35.8043 | 0.4960245 | 4.566355 | 0.1151251
43.33311 | 40.9727 | 40.46592 | 35.78703 | 0.5067779 | 4.564058 | 0.1148295
43.34311 | 40.9767 | 40.44576 | 35.76976 | 0.5309442 | 4.561462 | 0.114536
43.3531 | 40.973 | 40.4253 | 35.75248 | 0.5477019 | 4.558568 | 0.1142449
43.3631 | 40.9971 | 40.40451 | 35.73518 | 0.5925922 | 4.555372 | 0.1139556
43.3731 | 41.0062 | 40.38341 | 35.71786 | 0.6227926 | 4.551879 | 0.1136685
43.3831 | 41.0044 | 40.362 | 35.70053 | 0.6424034 | 4.548088 | 0.1133834
43.3931 | 41.043 | 40.34028 | 35.68318 | 0.7027222 | 4.544 | 0.1131005
43.4031 | 40.9894 | 40.31825 | 35.66581 | 0.6711478 | 4.539619 | 0.1128197
43.41309 | 41.0885 | 40.29594 | 35.64845 | 0.7925571 | 4.534948 | 0.1125414
43.42309 | 41.0803 | 40.27331 | 35.63106 | 0.8069924 | 4.529981 | 0.1122648
43.43309 | 41.0715 | 40.25037 | 35.61366 | 0.8211303 | 4.524724 | 0.1119903
43.44309 | 41.085 | 40.22713 | 35.59624 | 0.8578689 | 4.519178 | 0.1117179
43.45309 | 41.1206 | 40.20359 | 35.5788 | 0.9170055 | 4.513346 | 0.1114477
43.46308 | 41.1215 | 40.17979 | 35.56137 | 0.9417134 | 4.507237 | 0.1111798
43.47308 | 41.1362 | 40.15566 | 35.54391 | 0.9805403 | 4.500839 | 0.1109137
43.48308 | 41.1438 | 40.13124 | 35.52643 | 1.01256 | 4.494159 | 0.1106496
43.49308 | 41.1555 | 40.10653 | 35.50894 | 1.048969 | 4.487202 | 0.1103877
43.50308 | 41.1968 | 40.08154 | 35.49144 | 1.115265 | 4.47997 | 0.1101278
43.51308 | 41.1747 | 40.05625 | 35.47392 | 1.118445 | 4.472465 | 0.1098701
43.52307 | 41.2256 | 40.03072 | 35.45641 | 1.194881 | 4.464699 | 0.1096146
43.53307 | 41.2013 | 40.00488 | 35.43886 | 1.196421 | 4.456657 | 0.1093609
43.54307 | 41.249 | 39.97876 | 35.4213 | 1.270238 | 4.44835 | 0.1091093
43.55307 | 41.2457 | 39.95237 | 35.40373 | 1.293327 | 4.439782 | 0.1088597
43.56307 | 41.2597 | 39.92571 | 35.38615 | 1.333986 | 4.430956 | 0.1086121
43.57306 | 41.2886 | 39.89882 | 35.36857 | 1.389785 | 4.421883 | 0.1083669
43.58306 | 41.2893 | 39.87163 | 35.35095 | 1.417673 | 4.41255 | 0.1081234
43.59306 | 41.3401 | 39.84418 | 35.33333 | 1.495921 | 4.402968 | 0.1078819
43.60306 | 41.3137 | 39.81647 | 35.31569 | 1.497226 | 4.393141 | 0.1076425
43.61306 | 41.3368 | 39.78852 | 35.29804 | 1.548283 | 4.383073 | 0.107405
43.62306 | 41.3516 | 39.76031 | 35.28038 | 1.591289 | 4.372766 | 0.1071696
43.63305 | 41.3524 | 39.73189 | 35.26272 | 1.620513 | 4.362235 | 0.1069364
43.64305 | 41.3594 | 39.70319 | 35.24503 | 1.656206 | 4.351463 | 0.1067049
43.65305 | 41.3423 | 39.67426 | 35.22732 | 1.668038 | 4.340464 | 0.1064754
43.66305 | 41.3876 | 39.6451 | 35.20961 | 1.742503 | 4.329242 | 0.1062479
43.67305 | 41.3439 | 39.6157 | 35.19188 | 1.728198 | 4.317801 | 0.1060223
43.68304 | 41.3613 | 39.58611 | 35.17416 | 1.775189 | 4.306155 | 0.105799
43.69304 | 41.3592 | 39.55627 | 35.1564 | 1.802932 | 4.294288 | 0.1055773
43.70304 | 41.3558 | 39.52621 | 35.13864 | 1.829593 | 4.282212 | 0.1053576
43.71304 | 41.3495 | 39.49593 | 35.12086 | 1.853568 | 4.269934 | 0.1051398
43.72304 | 41.3558 | 39.46545 | 35.10307 | 1.890352 | 4.257457 | 0.1049239
43.73304 | 41.3466 | 39.43476 | 35.08526 | 1.911841 | 4.244784 | 0.10471
43.74303 | 41.3659 | 39.4039 | 35.06747 | 1.962002 | 4.231933 | 0.1044982
43.75303 | 41.3326 | 39.37281 | 35.04964 | 1.959789 | 4.218883 | 0.104288
43.76303 | 41.3413 | 39.34153 | 35.0318 | 1.999769 | 4.205651 | 0.1040798
43.77303 | 41.3295 | 39.31006 | 35.01395 | 2.019437 | 4.192241 | 0.1038734
43.78303 | 41.3409 | 39.27841 | 34.99608 | 2.062489 | 4.178657 | 0.103669
43.79302 | 41.3225 | 39.24661 | 34.97823 | 2.075888 | 4.164918 | 0.1034666
43.80302 | 41.2963 | 39.21461 | 34.96034 | 2.081695 | 4.150999 | 0.1032658
43.81302 | 41.3296 | 39.18243 | 34.94244 | 2.147173 | 4.13692 | 0.1030669
43.82302 | 41.2842 | 39.15008 | 34.92453 | 2.134116 | 4.122684 | 0.1028698
43.83302 | 41.3147 | 39.11758 | 34.90661 | 2.197122 | 4.108296 | 0.1026746
43.84302 | 41.2852 | 39.08492 | 34.88867 | 2.200285 | 4.093761 | 0.1024812
43.85301 | 41.2955 | 39.05213 | 34.87075 | 2.243369 | 4.079096 | 0.1022898
43.86301 | 41.2585 | 39.01917 | 34.85279 | 2.239334 | 4.064278 | 0.1021001
43.87301 | 41.2781 | 38.98606 | 34.83482 | 2.292044 | 4.049325 | 0.1019121
43.88301 | 41.2898 | 38.95281 | 34.81684 | 2.336994 | 4.034241 | 0.1017259
43.89301 | 41.2659 | 38.91942 | 34.79885 | 2.346478 | 4.019032 | 0.1015415
43.903 | 41.2293 | 38.88594 | 34.78086 | 2.343362 | 4.003715 | 0.1013591
43.913 | 41.2787 | 38.85229 | 34.76285 | 2.426406 | 3.988266 | 0.1011782
43.923 | 41.2407 | 38.81853 | 34.74483 | 2.422172 | 3.972703 | 0.1009992
43.933 | 41.2552 | 38.78464 | 34.72679 | 2.470557 | 3.957031 | 0.1008218
43.943 | 41.2039 | 38.75064 | 34.70874 | 2.453256 | 3.941254 | 0.1006462
43.953 | 41.2315 | 38.71653 | 34.69069 | 2.514965 | 3.925376 | 0.1004724
43.96299 | 41.2254 | 38.68235 | 34.67264 | 2.543046 | 3.909418 | 0.1003004
43.97299 | 41.1927 | 38.64804 | 34.65456 | 2.544662 | 3.893351 | 0.10013
43.98299 | 41.1945 | 38.61362 | 34.63647 | 2.580876 | 3.877196 | 0.09996132
43.99299 | 41.1976 | 38.57912 | 34.61837 | 2.618483 | 3.860956 | 0.09979432
44.00299 | 41.1862 | 38.54452 | 34.60026 | 2.64168 | 3.844636 | 0.09962901
44.01298 | 41.1373 | 38.50987 | 34.58215 | 2.627427 | 3.828256 | 0.09946554
44.02298 | 41.1273 | 38.47511 | 34.56402 | 2.65219 | 3.811786 | 0.09930359
44.03298 | 41.1592 | 38.44027 | 34.54588 | 2.718931 | 3.795249 | 0.09914331
44.04298 | 41.1211 | 38.40536 | 34.52772 | 2.715745 | 3.778646 | 0.09898469
44.05298 | 41.106 | 38.37037 | 34.50956 | 2.735629 | 3.761982 | 0.09882772
44.06298 | 41.1154 | 38.33532 | 34.49139 | 2.780078 | 3.745262 | 0.09867239
44.07297 | 41.0728 | 38.30025 | 34.47322 | 2.772554 | 3.728504 | 0.09851885
44.08297 | 41.1116 | 38.26508 | 34.45503 | 2.846524 | 3.71168 | 0.09836678
44.09297 | 41.0202 | 38.22985 | 34.43683 | 2.790348 | 3.694809 | 0.09821634
44.10297 | 41.082 | 38.19458 | 34.41861 | 2.887424 | 3.677896 | 0.0980675
44.11297 | 41.0307 | 38.15925 | 34.40039 | 2.871446 | 3.660943 | 0.09792027
44.12296 | 41.0023 | 38.12392 | 34.38218 | 2.878378 | 3.643972 | 0.09777477
44.13296 | 41.0124 | 38.08852 | 34.36393 | 2.923885 | 3.626952 | 0.09763072
44.14296 | 40.989 | 38.05307 | 34.34568 | 2.935929 | 3.609902 | 0.09748825
44.15296 | 40.9794 | 38.01759 | 34.32742 | 2.961807 | 3.592827 | 0.09734735
44.16296 | 40.9746 | 37.98208 | 34.30915 | 2.992515 | 3.57573 | 0.09720801
44.17296 | 40.9109 | 37.94655 | 34.29087 | 2.964352 | 3.558612 | 0.09707024
44.18295 | 40.96 | 37.91102 | 34.27259 | 3.048976 | 3.541496 | 0.09693414
44.19295 | 40.869 | 37.87544 | 34.25429 | 2.993556 | 3.52435 | 0.09679945
44.20295 | 40.8971 | 37.83985 | 34.23598 | 3.057255 | 3.507194 | 0.09666629
44.21295 | 40.8715 | 37.80423 | 34.21767 | 3.067268 | 3.490031 | 0.09653466
44.22295 | 40.8702 | 37.76861 | 34.19934 | 3.101593 | 3.472864 | 0.09640454
44.23294 | 40.8417 | 37.73301 | 34.18102 | 3.108692 | 3.455712 | 0.09627606
44.24294 | 40.8145 | 37.69737 | 34.16268 | 3.117131 | 3.438545 | 0.09614896
44.25294 | 40.8086 | 37.66173 | 34.14432 | 3.146875 | 3.421381 | 0.09602335
44.26294 | 40.8033 | 37.62608 | 34.12596 | 3.177218 | 3.404225 | 0.09589923
44.27294 | 40.754 | 37.59044 | 34.10758 | 3.163561 | 3.387078 | 0.09577659
44.28294 | 40.7624 | 37.5548 | 34.0892 | 3.207598 | 3.369943 | 0.09565542
44.29293 | 40.684 | 37.51921 | 34.07083 | 3.164792 | 3.35284 | 0.09553584
44.30293 | 40.7595 | 37.48359 | 34.05243 | 3.275912 | 3.335737 | 0.0954176
44.31293 | 40.6874 | 37.44798 | 34.03403 | 3.23942 | 3.318653 | 0.09530082
44.32293 | 40.6869 | 37.41239 | 34.01561 | 3.274513 | 3.301591 | 0.09518548
44.33293 | 40.6565 | 37.37681 | 33.99719 | 3.279689 | 3.284552 | 0.09507158
44.34292 | 40.624 | 37.34129 | 33.97877 | 3.282711 | 3.267557 | 0.09495922
44.35292 | 40.6208 | 37.30575 | 33.96033 | 3.315047 | 3.250573 | 0.09484817
44.36292 | 40.5889 | 37.27024 | 33.94188 | 3.318659 | 3.23362 | 0.09473854
44.37292 | 40.5681 | 37.23476 | 33.92343 | 3.333345 | 3.216699 | 0.09463032
44.38292 | 40.589 | 37.1993 | 33.90496 | 3.389703 | 3.199813 | 0.0945235
44.39292 | 40.5423 | 37.16387 | 33.88649 | 3.378432 | 3.182963 | 0.09441808
44.40291 | 40.5163 | 37.12851 | 33.86802 | 3.387794 | 3.166168 | 0.09431416
44.41291 | 40.5185 | 37.09314 | 33.84953 | 3.425357 | 3.149397 | 0.09421151
44.42291 | 40.496 | 37.05781 | 33.83104 | 3.438185 | 3.132667 | 0.09411024
44.43291 | 40.4639 | 37.02252 | 33.81253 | 3.441376 | 3.115982 | 0.09401035
44.44291 | 40.4289 | 36.98727 | 33.79402 | 3.441628 | 3.099342 | 0.09391183
44.4529 | 40.4497 | 36.9521 | 33.77552 | 3.497604 | 3.082764 | 0.09381475
44.4629 | 40.4062 | 36.91693 | 33.75699 | 3.489273 | 3.06622 | 0.09371893
44.4729 | 40.3796 | 36.8818 | 33.73845 | 3.497798 | 3.049725 | 0.09362446
44.4829 | 40.3715 | 36.84672 | 33.71991 | 3.524777 | 3.033282 | 0.09353133
44.4929 | 40.3346 | 36.81169 | 33.70136 | 3.522909 | 3.016892 | 0.09343953
44.5029 | 40.334 | 36.77671 | 33.6828 | 3.557293 | 3.000557 | 0.09334906
44.51289 | 40.2817 | 36.74181 | 33.66425 | 3.539893 | 2.984293 | 0.09326001
44.52289 | 40.2571 | 36.70692 | 33.64568 | 3.550176 | 2.96807 | 0.09317217
44.53289 | 40.2499 | 36.67209 | 33.6271 | 3.577807 | 2.951906 | 0.09308565
44.54289 | 40.2073 | 36.63732 | 33.60851 | 3.569984 | 2.935801 | 0.09300044
44.55289 | 40.1975 | 36.60259 | 33.58992 | 3.594906 | 2.919757 | 0.09291652
44.56288 | 40.1769 | 36.56797 | 33.57134 | 3.608933 | 2.903795 | 0.09283398
44.57288 | 40.1696 | 36.53336 | 33.55273 | 3.636242 | 2.887876 | 0.09275264
44.58288 | 40.1345 | 36.49881 | 33.53412 | 3.635692 | 2.87202 | 0.09267259
44.59288 | 40.103 | 36.46432 | 33.51549 | 3.638684 | 2.856229 | 0.09259381
44.60288 | 40.0802 | 36.42989 | 33.49687 | 3.650314 | 2.840504 | 0.09251631
44.61288 | 40.0757 | 36.39552 | 33.47823 | 3.680184 | 2.824846 | 0.09244006
44.62287 | 40.0322 | 36.36124 | 33.45961 | 3.670957 | 2.809271 | 0.09236516
44.63287 | 40.0087 | 36.327 | 33.44096 | 3.681701 | 2.793749 | 0.09229144
44.64287 | 39.9828 | 36.29282 | 33.4223 | 3.689981 | 2.778296 | 0.09221896
44.65287 | 40.0118 | 36.2587 | 33.40364 | 3.753096 | 2.762913 | 0.09214773
44.66287 | 39.9068 | 36.22465 | 33.38498 | 3.682145 | 2.747601 | 0.09207774
44.67286 | 39.9295 | 36.19071 | 33.36632 | 3.738795 | 2.732375 | 0.09200905
44.68286 | 39.9098 | 36.15679 | 33.34764 | 3.753011 | 2.717207 | 0.09194153
44.69286 | 39.88 | 36.12294 | 33.32895 | 3.757056 | 2.702114 | 0.09187522
44.70286 | 39.8508 | 36.08916 | 33.31026 | 3.761636 | 2.687091 | 0.09181014
44.71286 | 39.8123 | 36.05545 | 33.29156 | 3.756847 | 2.672143 | 0.09174627
44.72286 | 39.8371 | 36.02181 | 33.27286 | 3.815288 | 2.657268 | 0.09168362
44.73285 | 39.7862 | 35.98827 | 33.25417 | 3.797925 | 2.642484 | 0.09162223
44.74285 | 39.7664 | 35.95477 | 33.23545 | 3.811625 | 2.62776 | 0.09156198
44.75285 | 39.7477 | 35.92135 | 33.21673 | 3.826354 | 2.613112 | 0.09150293
44.76285 | 39.7282 | 35.88799 | 33.198 | 3.840212 | 2.59854 | 0.09144507
44.77285 | 39.6819 | 35.8547 | 33.17927 | 3.827197 | 2.584044 | 0.0913884
44.78284 | 39.6852 | 35.82152 | 33.16055 | 3.863677 | 2.56964 | 0.09133296
44.79284 | 39.6256 | 35.78838 | 33.14181 | 3.837217 | 2.555299 | 0.09127866
44.80284 | 39.6333 | 35.75532 | 33.12306 | 3.877983 | 2.541035 | 0.09122551
44.81284 | 39.5608 | 35.72232 | 33.1043 | 3.838476 | 2.526849 | 0.09117355
44.82284 | 39.5716 | 35.68941 | 33.08554 | 3.882195 | 2.512742 | 0.09112275
44.83283 | 39.5037 | 35.65659 | 33.06679 | 3.847107 | 2.498726 | 0.09107317
44.84283 | 39.5323 | 35.62382 | 33.04802 | 3.908478 | 2.484775 | 0.09102468
44.85283 | 39.4341 | 35.59113 | 33.02925 | 3.842974 | 2.470903 | 0.09097736
44.86283 | 39.4092 | 35.55851 | 33.01047 | 3.850694 | 2.45711 | 0.09093119
44.87283 | 39.4048 | 35.52596 | 32.99168 | 3.87884 | 2.443395 | 0.09088616
44.88283 | 39.3825 | 35.49349 | 32.97289 | 3.88901 | 2.42976 | 0.09084227
44.89282 | 39.3153 | 35.46113 | 32.95411 | 3.854173 | 2.416217 | 0.09079957
44.90282 | 39.3039 | 35.42881 | 32.93531 | 3.875093 | 2.40274 | 0.09075796
44.91282 | 39.2852 | 35.39656 | 32.9165 | 3.888637 | 2.389343 | 0.09071747
44.92282 | 39.2467 | 35.3644 | 32.89769 | 3.882305 | 2.376024 | 0.09067812
44.93282 | 39.1695 | 35.3323 | 32.87888 | 3.837197 | 2.362786 | 0.09063989
44.94281 | 39.195 | 35.30032 | 32.86008 | 3.894681 | 2.349639 | 0.09060281
44.95281 | 39.2018 | 35.26838 | 32.84125 | 3.933422 | 2.336559 | 0.09056682
44.96281 | 39.0784 | 35.23651 | 32.82242 | 3.841886 | 2.323558 | 0.09053193
44.97281 | 39.0851 | 35.20473 | 32.80359 | 3.880375 | 2.310636 | 0.09049817
44.98281 | 39.0784 | 35.17301 | 32.78475 | 3.905387 | 2.297794 | 0.0904655
44.99281 | 39.0285 | 35.14138 | 32.76591 | 3.887124 | 2.285031 | 0.09043395
45.0028 | 38.9996 | 35.10985 | 32.74708 | 3.889753 | 2.272359 | 0.09040351
45.0128 | 38.9642 | 35.07836 | 32.72823 | 3.885838 | 2.259754 | 0.09037415
45.0228 | 38.9736 | 35.04695 | 32.70938 | 3.926647 | 2.247227 | 0.09034589
45.0328 | 38.8803 | 35.01562 | 32.69052 | 3.86468 | 2.234779 | 0.09031871
45.0428 | 38.9034 | 34.98436 | 32.67166 | 3.919038 | 2.22241 | 0.09029262
45.05279 | 38.8706 | 34.95321 | 32.65281 | 3.917389 | 2.210131 | 0.09026766
45.06279 | 38.8543 | 34.9221 | 32.63394 | 3.932195 | 2.197918 | 0.09024373
45.07279 | 38.7953 | 34.89107 | 32.61507 | 3.904227 | 2.185783 | 0.09022088
45.08279 | 38.7545 | 34.86012 | 32.59619 | 3.894383 | 2.173726 | 0.09019913
45.09279 | 38.7806 | 34.82924 | 32.57731 | 3.951364 | 2.161747 | 0.09017844
45.10279 | 38.7293 | 34.79843 | 32.55843 | 3.930871 | 2.149845 | 0.09015882
45.11278 | 38.674 | 34.76773 | 32.53956 | 3.906272 | 2.138031 | 0.09014029
45.12278 | 38.6744 | 34.73707 | 32.52067 | 3.937329 | 2.126283 | 0.0901228
45.13278 | 38.6708 | 34.70649 | 32.50177 | 3.964312 | 2.114612 | 0.09010637
45.14278 | 38.5898 | 34.67598 | 32.48287 | 3.913821 | 2.103016 | 0.09009102
45.15278 | 38.5824 | 34.64554 | 32.46397 | 3.936856 | 2.091498 | 0.09007672
45.16277 | 38.583 | 34.61521 | 32.44508 | 3.967787 | 2.080066 | 0.09006348
45.17277 | 38.5217 | 34.58493 | 32.42618 | 3.936775 | 2.068698 | 0.09005129
45.18277 | 38.4757 | 34.55471 | 32.40726 | 3.920989 | 2.057406 | 0.09004016
45.19277 | 38.4651 | 34.52457 | 32.38835 | 3.940531 | 2.046189 | 0.09003006
45.20277 | 38.4586 | 34.4945 | 32.36943 | 3.964099 | 2.035046 | 0.09002102
45.21277 | 38.3783 | 34.4645 | 32.35051 | 3.913795 | 2.023978 | 0.09001302
45.22276 | 38.3821 | 34.43461 | 32.33161 | 3.94749 | 2.012995 | 0.09000607
45.23276 | 38.374 | 34.40476 | 32.31268 | 3.969242 | 2.002074 | 0.09000015
45.24276 | 38.3087 | 34.37498 | 32.29376 | 3.933722 | 1.991227 | 0.08999529
45.25276 | 38.284 | 34.34527 | 32.27482 | 3.93873 | 1.980454 | 0.08999145
45.26276 | 38.2688 | 34.31563 | 32.25589 | 3.953168 | 1.969753 | 0.08998864
45.27275 | 38.2609 | 34.2861 | 32.23697 | 3.974805 | 1.959134 | 0.08998687
45.28275 | 38.1681 | 34.2566 | 32.21804 | 3.911501 | 1.948578 | 0.08998614
45.29275 | 38.1893 | 34.22717 | 32.19909 | 3.962127 | 1.938093 | 0.08998643
45.30275 | 38.1414 | 34.19782 | 32.18015 | 3.943582 | 1.927679 | 0.08998775
45.31275 | 38.1291 | 34.16853 | 32.16121 | 3.960568 | 1.917337 | 0.0899901
45.32275 | 38.0752 | 34.13932 | 32.14226 | 3.935884 | 1.907065 | 0.08999347
45.33274 | 38.0317 | 34.1102 | 32.12333 | 3.921503 | 1.896874 | 0.08999786
45.34274 | 38.0598 | 34.08112 | 32.10437 | 3.978681 | 1.886742 | 0.09000327
45.35274 | 37.9725 | 34.05211 | 32.08542 | 3.920391 | 1.87668 | 0.09000972
45.36274 | 37.9328 | 34.02317 | 32.06646 | 3.909633 | 1.866687 | 0.09001717
45.37274 | 37.9444 | 33.99429 | 32.04751 | 3.950107 | 1.856763 | 0.09002565
45.38273 | 37.8866 | 33.96552 | 32.02856 | 3.921084 | 1.846916 | 0.09003512
45.39273 | 37.8315 | 33.93678 | 32.0096 | 3.894724 | 1.837128 | 0.09004562
45.40273 | 37.847 | 33.9081 | 31.99064 | 3.938896 | 1.827408 | 0.09005714
45.41273 | 37.8185 | 33.8795 | 31.97167 | 3.939002 | 1.817755 | 0.09006967
45.42273 | 37.7454 | 33.85096 | 31.95271 | 3.894441 | 1.808169 | 0.09008322
45.43273 | 37.7165 | 33.82249 | 31.93374 | 3.894015 | 1.798649 | 0.09009777
45.44272 | 37.7367 | 33.79411 | 31.91479 | 3.942595 | 1.789205 | 0.09011331
45.45272 | 37.6144 | 33.76576 | 31.89582 | 3.848637 | 1.779817 | 0.09012988
45.46272 | 37.6371 | 33.73748 | 31.87684 | 3.899615 | 1.770494 | 0.09014746
45.47272 | 37.5968 | 33.70927 | 31.85787 | 3.887529 | 1.761236 | 0.09016605
45.48272 | 37.5632 | 33.68112 | 31.83889 | 3.882078 | 1.752043 | 0.09018564
45.49271 | 37.4955 | 33.65306 | 31.81994 | 3.842435 | 1.742922 | 0.09020621
45.50271 | 37.4798 | 33.62504 | 31.80096 | 3.854757 | 1.733857 | 0.09022781
45.51271 | 37.4716 | 33.59708 | 31.78198 | 3.874515 | 1.724854 | 0.09025041
45.52271 | 37.4 | 33.56919 | 31.763 | 3.830811 | 1.715915 | 0.09027401
45.53271 | 37.337 | 33.54136 | 31.74402 | 3.795644 | 1.707037 | 0.09029861
45.54271 | 37.3564 | 33.51358 | 31.72504 | 3.842815 | 1.698222 | 0.09032422
45.5527 | 37.2926 | 33.4859 | 31.70607 | 3.806697 | 1.689477 | 0.0903508
45.5627 | 37.2482 | 33.45826 | 31.68709 | 3.789945 | 1.680785 | 0.09037841
45.5727 | 37.2287 | 33.43067 | 31.66811 | 3.798031 | 1.672154 | 0.09040701
45.5827 | 37.2348 | 33.40314 | 31.64912 | 3.831657 | 1.663583 | 0.09043661
45.5927 | 37.1099 | 33.37568 | 31.63014 | 3.734222 | 1.655072 | 0.09046721
45.60269 | 37.1052 | 33.3483 | 31.61117 | 3.756901 | 1.646629 | 0.09049878
45.61269 | 37.1168 | 33.32095 | 31.59219 | 3.795846 | 1.638237 | 0.09053139
45.62269 | 37.0234 | 33.29367 | 31.5732 | 3.729732 | 1.629904 | 0.09056498
45.63269 | 36.9636 | 33.26644 | 31.55421 | 3.697159 | 1.621629 | 0.09059957
45.64269 | 37.0272 | 33.23927 | 31.53523 | 3.787927 | 1.613413 | 0.09063516
45.65269 | 36.9143 | 33.21216 | 31.51624 | 3.702137 | 1.605254 | 0.09067175
45.66268 | 36.8755 | 33.18514 | 31.49727 | 3.690362 | 1.59716 | 0.0907093
45.67268 | 36.8697 | 33.15814 | 31.47828 | 3.711556 | 1.589115 | 0.09074788
45.68268 | 36.8221 | 33.13121 | 31.45929 | 3.690892 | 1.581126 | 0.09078746
45.69268 | 36.7222 | 33.10433 | 31.44031 | 3.617872 | 1.573194 | 0.09082804
45.70268 | 36.7433 | 33.07751 | 31.42132 | 3.665795 | 1.565317 | 0.0908696
45.71267 | 36.7087 | 33.05077 | 31.40235 | 3.657932 | 1.557505 | 0.09091214
45.72267 | 36.6398 | 33.02406 | 31.38336 | 3.615743 | 1.549739 | 0.0909557
45.73267 | 36.6179 | 32.9974 | 31.36438 | 3.6205 | 1.542024 | 0.09100027
45.74267 | 36.623 | 32.9708 | 31.34539 | 3.652199 | 1.534366 | 0.09104583
45.75267 | 36.5185 | 32.94426 | 31.3264 | 3.574243 | 1.526762 | 0.09109239
45.76267 | 36.5021 | 32.91777 | 31.30742 | 3.584333 | 1.519211 | 0.09113995
45.77266 | 36.4836 | 32.89136 | 31.28845 | 3.592238 | 1.511723 | 0.09118845
45.78266 | 36.4547 | 32.86498 | 31.26947 | 3.589719 | 1.504278 | 0.09123801
45.79266 | 36.3487 | 32.83865 | 31.25048 | 3.510046 | 1.496884 | 0.09128857
45.80266 | 36.3975 | 32.81238 | 31.2315 | 3.585121 | 1.489541 | 0.09134012
45.81266 | 36.3404 | 32.78616 | 31.21251 | 3.554242 | 1.482251 | 0.09139267
45.82265 | 36.2543 | 32.76002 | 31.19355 | 3.494282 | 1.47502 | 0.09144618
45.83265 | 36.2739 | 32.7339 | 31.17457 | 3.539998 | 1.467831 | 0.09150074
45.84265 | 36.2492 | 32.70784 | 31.15559 | 3.541361 | 1.460693 | 0.09155629
45.85265 | 36.136 | 32.68183 | 31.13661 | 3.454172 | 1.453605 | 0.09161286
45.86265 | 36.1555 | 32.65587 | 31.11763 | 3.499632 | 1.446566 | 0.09167043
45.87265 | 36.1445 | 32.62996 | 31.09865 | 3.51454 | 1.439576 | 0.091729
45.88264 | 36.0429 | 32.60413 | 31.0797 | 3.438772 | 1.432642 | 0.09178852
45.89264 | 36.0582 | 32.57832 | 31.06072 | 3.479879 | 1.42575 | 0.0918491
45.90264 | 36.0408 | 32.55256 | 31.04175 | 3.488235 | 1.418905 | 0.09191069
45.91264 | 35.9719 | 32.52686 | 31.02278 | 3.445042 | 1.412109 | 0.09197329
45.92264 | 35.9426 | 32.5012 | 31.00381 | 3.441399 | 1.405359 | 0.09203689
45.93263 | 35.9189 | 32.47562 | 30.98485 | 3.44328 | 1.398664 | 0.09210144
45.94263 | 35.9052 | 32.45006 | 30.96589 | 3.455139 | 1.392008 | 0.09216707
45.95263 | 35.811 | 32.42455 | 30.94692 | 3.386448 | 1.385399 | 0.09223371
45.96263 | 35.8366 | 32.39909 | 30.92795 | 3.437508 | 1.378835 | 0.09230136
45.97263 | 35.7846 | 32.37368 | 30.90899 | 3.410921 | 1.372318 | 0.09237003
45.98263 | 35.7494 | 32.34831 | 30.89003 | 3.401085 | 1.365845 | 0.09243971
45.99262 | 35.705 | 32.32302 | 30.87109 | 3.381977 | 1.359424 | 0.09251035
46.00262 | 35.6875 | 32.29775 | 30.85213 | 3.389746 | 1.353041 | 0.09258206
46.01262 | 35.6403 | 32.27253 | 30.83317 | 3.367769 | 1.346702 | 0.0926548
46.02262 | 35.5969 | 32.24736 | 30.81422 | 3.349544 | 1.340407 | 0.09272855
46.03262 | 35.5893 | 32.22223 | 30.79527 | 3.367073 | 1.334156 | 0.09280334
46.04261 | 35.5314 | 32.19717 | 30.77634 | 3.33423 | 1.327954 | 0.09287906
46.05261 | 35.4792 | 32.17213 | 30.75739 | 3.307067 | 1.321788 | 0.09295589
46.06261 | 35.4928 | 32.14714 | 30.73844 | 3.345657 | 1.315666 | 0.09303375
46.07261 | 35.42 | 32.1222 | 30.7195 | 3.297803 | 1.309585 | 0.09311263
46.08261 | 35.389 | 32.0973 | 30.70056 | 3.291703 | 1.303546 | 0.09319255
46.09261 | 35.384 | 32.07244 | 30.68162 | 3.311557 | 1.29755 | 0.09327349
46.1026 | 35.3329 | 32.04766 | 30.6627 | 3.285243 | 1.2916 | 0.0933554
46.1126 | 35.2549 | 32.02289 | 30.64377 | 3.232009 | 1.285685 | 0.09343841
46.1226 | 35.2632 | 31.99817 | 30.62484 | 3.265031 | 1.279811 | 0.09352246
46.1326 | 35.2239 | 31.97349 | 30.60591 | 3.250408 | 1.273977 | 0.09360755
46.1426 | 35.1375 | 31.94886 | 30.58698 | 3.188642 | 1.268183 | 0.09369368
46.15259 | 35.1329 | 31.92429 | 30.56808 | 3.208608 | 1.262434 | 0.09378077
46.16259 | 35.1189 | 31.89974 | 30.54916 | 3.219156 | 1.25672 | 0.09386899
46.17259 | 35.0188 | 31.87524 | 30.53024 | 3.14356 | 1.251044 | 0.09395825
46.18259 | 35.0173 | 31.85078 | 30.51132 | 3.166522 | 1.245407 | 0.09404856
46.19259 | 34.9906 | 31.82636 | 30.49241 | 3.164242 | 1.239809 | 0.09413993
46.20259 | 34.8898 | 31.80198 | 30.4735 | 3.087819 | 1.234248 | 0.09423234
46.21258 | 34.8952 | 31.77767 | 30.45461 | 3.11753 | 1.228731 | 0.09432572
46.22258 | 34.8356 | 31.75338 | 30.43571 | 3.082223 | 1.223246 | 0.09442025
46.23258 | 34.7818 | 31.72912 | 30.41681 | 3.052675 | 1.217799 | 0.09451583
46.24258 | 34.7832 | 31.70491 | 30.39791 | 3.078286 | 1.212388 | 0.09461248
46.25258 | 34.7302 | 31.68074 | 30.37902 | 3.049456 | 1.207014 | 0.09471019
46.26257 | 34.6367 | 31.65664 | 30.36015 | 2.980061 | 1.201682 | 0.09480886
46.27257 | 34.6761 | 31.63255 | 30.34126 | 3.043549 | 1.196381 | 0.0949087
46.28257 | 34.5937 | 31.6085 | 30.32238 | 2.985197 | 1.191115 | 0.09500962
46.29257 | 34.5288 | 31.5845 | 30.3035 | 2.944305 | 1.185885 | 0.0951116
46.30257 | 34.5315 | 31.56053 | 30.28462 | 2.970973 | 1.180691 | 0.09521467
46.31257 | 34.4903 | 31.5366 | 30.26575 | 2.953701 | 1.175531 | 0.09531881
46.32256 | 34.3976 | 31.51273 | 30.2469 | 2.884866 | 1.170411 | 0.09542393
46.33256 | 34.4567 | 31.48888 | 30.22803 | 2.967816 | 1.165321 | 0.09553024
46.34256 | 34.3449 | 31.46507 | 30.20917 | 2.879826 | 1.160265 | 0.09563763
46.35256 | 34.2953 | 31.4413 | 30.19031 | 2.853997 | 1.155243 | 0.09574611
46.36256 | 34.2855 | 31.41757 | 30.17146 | 2.86793 | 1.150254 | 0.09585568
46.37255 | 34.2354 | 31.3939 | 30.15263 | 2.841501 | 1.145304 | 0.09596624
46.38255 | 34.1969 | 31.37024 | 30.13378 | 2.826658 | 1.140382 | 0.09607799
46.39255 | 34.1758 | 31.34662 | 30.11494 | 2.829176 | 1.135493 | 0.09619086
46.40255 | 34.1529 | 31.32304 | 30.0961 | 2.829856 | 1.130636 | 0.09630482
46.41255 | 34.0785 | 31.2995 | 30.07727 | 2.778999 | 1.125812 | 0.0964199
46.42255 | 34.0624 | 31.276 | 30.05844 | 2.786404 | 1.12102 | 0.09653607
46.43254 | 34.0447 | 31.25255 | 30.03963 | 2.792149 | 1.116265 | 0.09665323
46.44254 | 33.9474 | 31.22912 | 30.02081 | 2.71828 | 1.111536 | 0.09677163
46.45254 | 33.9728 | 31.20573 | 30.002 | 2.767074 | 1.106839 | 0.09689116
46.46254 | 33.9393 | 31.18237 | 29.98318 | 2.756932 | 1.102173 | 0.0970118
46.47254 | 33.8346 | 31.15905 | 29.96438 | 2.675552 | 1.097538 | 0.09713358
46.48253 | 33.8686 | 31.13579 | 29.94559 | 2.732814 | 1.092938 | 0.09725633
46.49253 | 33.8168 | 31.11254 | 29.92679 | 2.704263 | 1.088364 | 0.09738036
46.50253 | 33.7449 | 31.08932 | 29.908 | 2.655575 | 1.08382 | 0.09750551
46.51253 | 33.7645 | 31.06615 | 29.88921 | 2.698352 | 1.079306 | 0.09763182
46.52253 | 33.663 | 31.04301 | 29.87043 | 2.619993 | 1.074822 | 0.09775924
46.53253 | 33.6683 | 31.0199 | 29.85165 | 2.648399 | 1.070367 | 0.09788783
46.54252 | 33.6167 | 30.99685 | 29.83289 | 2.619846 | 1.065946 | 0.09801742
46.55252 | 33.59 | 30.97382 | 29.81412 | 2.616182 | 1.06155 | 0.09814829
46.56252 | 33.5438 | 30.95082 | 29.79536 | 2.592982 | 1.057182 | 0.09828032
46.57252 | 33.4929 | 30.92785 | 29.7766 | 2.565048 | 1.052843 | 0.0984135
46.58252 | 33.5023 | 30.90492 | 29.75784 | 2.597379 | 1.048532 | 0.09854784
46.59251 | 33.4279 | 30.88205 | 29.73911 | 2.545853 | 1.044253 | 0.09868323
46.60251 | 33.392 | 30.85918 | 29.72037 | 2.532815 | 1.039999 | 0.0988199
46.61251 | 33.3911 | 30.83636 | 29.70163 | 2.554744 | 1.035771 | 0.09895775
46.62251 | 33.2984 | 30.81356 | 29.68289 | 2.484838 | 1.031572 | 0.09909678
46.63251 | 33.2899 | 30.7908 | 29.66416 | 2.499099 | 1.027399 | 0.09923699
46.64251 | 33.2733 | 30.76807 | 29.64544 | 2.505226 | 1.023254 | 0.09937838
46.6525 | 33.1734 | 30.7454 | 29.62674 | 2.427997 | 1.01914 | 0.09952081
46.6625 | 33.1912 | 30.72274 | 29.60803 | 2.468457 | 1.015048 | 0.09966459
46.6725 | 33.1083 | 30.70012 | 29.58932 | 2.408184 | 1.010983 | 0.09980954
46.6825 | 33.1183 | 30.67752 | 29.57062 | 2.440778 | 1.006943 | 0.09995571
46.6925 | 33.0574 | 30.65496 | 29.55193 | 2.402439 | 1.00293 | 0.1001031
46.70249 | 33.0003 | 30.63246 | 29.53326 | 2.367845 | 0.9989465 | 0.1002515
46.71249 | 32.9745 | 30.60996 | 29.51457 | 2.364541 | 0.9949847 | 0.1004013
46.72249 | 32.9434 | 30.5875 | 29.4959 | 2.355904 | 0.9910484 | 0.1005523
46.73249 | 32.9016 | 30.56507 | 29.47722 | 2.336535 | 0.9871372 | 0.1007045
46.74249 | 32.8653 | 30.54267 | 29.45856 | 2.322633 | 0.9832511 | 0.1008579
46.75249 | 32.8344 | 30.5203 | 29.4399 | 2.3141 | 0.9793898 | 0.1010126
46.76248 | 32.7851 | 30.49799 | 29.42126 | 2.287113 | 0.9755569 | 0.1011683
46.77248 | 32.7562 | 30.47568 | 29.40261 | 2.280516 | 0.9717447 | 0.1013255
46.78248 | 32.7144 | 30.45341 | 29.38397 | 2.260987 | 0.9679567 | 0.1014838
46.79248 | 32.6643 | 30.43117 | 29.36534 | 2.233127 | 0.9641929 | 0.1016435
46.80248 | 32.6103 | 30.40896 | 29.34671 | 2.201335 | 0.960453 | 0.1018043
46.81247 | 32.6305 | 30.38681 | 29.3281 | 2.243689 | 0.9567415 | 0.1019663
46.82247 | 32.511 | 30.36466 | 29.30949 | 2.146335 | 0.9530486 | 0.1021296
46.83247 | 32.5627 | 30.34255 | 29.29088 | 2.22015 | 0.9493792 | 0.1022943
46.84247 | 32.4649 | 30.32047 | 29.27227 | 2.144434 | 0.945733 | 0.1024602
46.85247 | 32.4477 | 30.29841 | 29.25368 | 2.149287 | 0.9421097 | 0.1026274
46.86247 | 32.3922 | 30.27639 | 29.23508 | 2.11581 | 0.9385094 | 0.1027958
46.87246 | 32.3466 | 30.25442 | 29.21652 | 2.09218 | 0.9349351 | 0.1029654
46.88246 | 32.3183 | 30.23246 | 29.19794 | 2.085842 | 0.9313797 | 0.1031364
46.89246 | 32.2789 | 30.21053 | 29.17937 | 2.068373 | 0.9278468 | 0.1033087
46.90246 | 32.245 | 30.18863 | 29.16081 | 2.056374 | 0.9243359 | 0.1034823
46.91246 | 32.2217 | 30.16675 | 29.14225 | 2.054945 | 0.9208469 | 0.1036572
46.92245 | 32.1418 | 30.14494 | 29.12372 | 1.996865 | 0.9173832 | 0.1038332
46.93245 | 32.1604 | 30.12312 | 29.10518 | 2.037276 | 0.9139376 | 0.1040107
46.94245 | 32.0896 | 30.10134 | 29.08664 | 1.988258 | 0.9105136 | 0.1041895
46.95245 | 32.0455 | 30.07959 | 29.06811 | 1.965909 | 0.9071109 | 0.1043697
46.96245 | 32.0211 | 30.05787 | 29.04959 | 1.963232 | 0.9037294 | 0.1045511
46.97245 | 31.9672 | 30.03618 | 29.03107 | 1.931024 | 0.9003687 | 0.1047339
46.98244 | 31.9962 | 30.01453 | 29.01258 | 1.981666 | 0.8970321 | 0.1049179
46.99244 | 31.8584 | 29.9929 | 28.99408 | 1.865501 | 0.893713 | 0.1051033
47.00244 | 31.8804 | 29.97129 | 28.97559 | 1.909106 | 0.8904143 | 0.1052901
47.01244 | 31.8464 | 29.94972 | 28.9571 | 1.896682 | 0.8871361 | 0.1054783
47.02244 | 31.784 | 29.92817 | 28.93863 | 1.855829 | 0.883878 | 0.1056678
47.03243 | 31.7621 | 29.90667 | 28.92017 | 1.855425 | 0.8806436 | 0.1058584
47.04243 | 31.7018 | 29.88519 | 28.90171 | 1.816615 | 0.8774255 | 0.1060507
47.05243 | 31.7045 | 29.86372 | 28.88325 | 1.840776 | 0.8742272 | 0.1062443
47.06243 | 31.6511 | 29.84229 | 28.8648 | 1.808808 | 0.8710483 | 0.1064392
47.07243 | 31.6137 | 29.82089 | 28.84636 | 1.792812 | 0.8678891 | 0.1066356
47.08243 | 31.5975 | 29.79951 | 28.82793 | 1.797987 | 0.864749 | 0.1068333
47.09242 | 31.5502 | 29.77819 | 28.80952 | 1.772013 | 0.8616312 | 0.1070322
47.10242 | 31.5105 | 29.75687 | 28.79111 | 1.753632 | 0.8585294 | 0.1072327
47.11242 | 31.4713 | 29.73558 | 28.7727 | 1.735723 | 0.8554465 | 0.1074346
47.12242 | 31.4424 | 29.71431 | 28.75429 | 1.728086 | 0.8523822 | 0.1076379
47.13242 | 31.3895 | 29.69308 | 28.7359 | 1.69642 | 0.8493366 | 0.1078426
47.14241 | 31.3696 | 29.67189 | 28.71753 | 1.697706 | 0.8463123 | 0.1080485
47.15241 | 31.3516 | 29.65071 | 28.69915 | 1.700885 | 0.8433035 | 0.1082561
47.16241 | 31.2797 | 29.62956 | 28.68079 | 1.650137 | 0.8403129 | 0.1084651
47.17241 | 31.2932 | 29.60844 | 28.66242 | 1.684761 | 0.8373402 | 0.1086755
47.18241 | 31.1929 | 29.58734 | 28.64407 | 1.605557 | 0.8343856 | 0.1088873
47.19241 | 31.1895 | 29.56627 | 28.62572 | 1.623226 | 0.8314487 | 0.1091006
47.2024 | 31.1385 | 29.54525 | 28.60741 | 1.593246 | 0.8285324 | 0.1093151
47.2124 | 31.1164 | 29.52424 | 28.58908 | 1.59216 | 0.8256307 | 0.1095313
47.2224 | 31.0654 | 29.50325 | 28.57076 | 1.562147 | 0.8227464 | 0.1097489
47.2324 | 31.0499 | 29.48229 | 28.55245 | 1.567607 | 0.8198793 | 0.109968
47.2424 | 30.9819 | 29.46136 | 28.53414 | 1.52054 | 0.8170294 | 0.1101886
47.25239 | 30.9961 | 29.44048 | 28.51587 | 1.555625 | 0.8141993 | 0.1104105
47.26239 | 30.9056 | 29.4196 | 28.49758 | 1.486003 | 0.8113833 | 0.110634
47.27239 | 30.892 | 29.39875 | 28.4793 | 1.493255 | 0.8085841 | 0.110859
47.28239 | 30.8533 | 29.37792 | 28.46103 | 1.47538 | 0.8058015 | 0.1110855
47.29239 | 30.8017 | 29.35712 | 28.44277 | 1.444578 | 0.8030355 | 0.1113135
47.30239 | 30.7976 | 29.33635 | 28.42452 | 1.46125 | 0.8002858 | 0.111543
47.31238 | 30.7202 | 29.31563 | 28.4063 | 1.404574 | 0.7975552 | 0.1117737
47.32238 | 30.6999 | 29.29491 | 28.38806 | 1.404992 | 0.794838 | 0.1120063
47.33238 | 30.6911 | 29.27422 | 28.36984 | 1.416884 | 0.7921368 | 0.1122403
47.34238 | 30.5932 | 29.25355 | 28.35162 | 1.33965 | 0.7894516 | 0.1124758
47.35238 | 30.5798 | 29.23291 | 28.33342 | 1.346889 | 0.7867822 | 0.1127129
47.36237 | 30.5552 | 29.21232 | 28.31524 | 1.342881 | 0.7841312 | 0.1129513
47.37237 | 30.4889 | 29.19173 | 28.29705 | 1.297167 | 0.781493 | 0.1131915
47.38237 | 30.5124 | 29.17117 | 28.27887 | 1.341228 | 0.7788704 | 0.1134332
47.39237 | 30.3861 | 29.15064 | 28.2607 | 1.235462 | 0.7762632 | 0.1136764
47.40237 | 30.4254 | 29.13013 | 28.24254 | 1.29527 | 0.7736711 | 0.1139212
47.41237 | 30.3748 | 29.10965 | 28.22439 | 1.265152 | 0.7710943 | 0.1141676
47.42236 | 30.2967 | 29.08921 | 28.20626 | 1.207488 | 0.768535 | 0.1144153
47.43236 | 30.3132 | 29.06878 | 28.18813 | 1.244418 | 0.7659881 | 0.1146648
47.44236 | 30.2401 | 29.04838 | 28.17001 | 1.191723 | 0.763456 | 0.1149159
47.45236 | 30.2349 | 29.028 | 28.15189 | 1.206902 | 0.7609386 | 0.1151686
47.46236 | 30.2068 | 29.00765 | 28.13379 | 1.199154 | 0.7584359 | 0.1154228
47.47235 | 30.134 | 28.98734 | 28.11571 | 1.146662 | 0.7559501 | 0.1156784
47.48235 | 30.1214 | 28.96704 | 28.09762 | 1.154363 | 0.7534763 | 0.1159359
47.49235 | 30.0901 | 28.94676 | 28.07955 | 1.143339 | 0.7510168 | 0.1161949
47.50235 | 30.0465 | 28.92651 | 28.06148 | 1.11999 | 0.7485713 | 0.1164556
47.51235 | 30.0646 | 28.90629 | 28.04343 | 1.158315 | 0.7461401 | 0.1167179
47.52235 | 29.9582 | 28.88609 | 28.02538 | 1.072114 | 0.743723 | 0.1169818
47.53234 | 29.9511 | 28.86593 | 28.00736 | 1.085168 | 0.7413219 | 0.117247
47.54234 | 29.926 | 28.84578 | 27.98934 | 1.080217 | 0.7389324 | 0.1175142
47.55234 | 29.8784 | 28.82566 | 27.97132 | 1.052741 | 0.7365565 | 0.117783
47.56234 | 29.8902 | 28.80556 | 27.95331 | 1.084639 | 0.7341943 | 0.1180534
47.57234 | 29.8092 | 28.78549 | 27.93532 | 1.023712 | 0.7318455 | 0.1183255
47.58233 | 29.795 | 28.76546 | 27.91735 | 1.02954 | 0.7295126 | 0.118599
47.59233 | 29.7832 | 28.74544 | 27.89937 | 1.037763 | 0.7271906 | 0.1188744
47.60233 | 29.7341 | 28.72544 | 27.88141 | 1.008661 | 0.7248818 | 0.1191514
47.61233 | 29.7196 | 28.70547 | 27.86345 | 1.014134 | 0.7225861 | 0.1194301
47.62233 | 29.6536 | 28.68552 | 27.8455 | 0.9680812 | 0.7203037 | 0.1197106
47.63233 | 29.6315 | 28.6656 | 27.82757 | 0.965904 | 0.718034 | 0.1199926
47.64232 | 29.6434 | 28.64572 | 27.80966 | 0.9976821 | 0.7157795 | 0.1202761
47.65232 | 29.5497 | 28.62584 | 27.79175 | 0.9238551 | 0.7135355 | 0.1205615
47.66232 | 29.5868 | 28.606 | 27.77384 | 0.9808032 | 0.7113042 | 0.1208486
47.67232 | 29.4958 | 28.58617 | 27.75595 | 0.9096267 | 0.7090854 | 0.1211375
47.68232 | 29.4936 | 28.56637 | 27.73807 | 0.9272253 | 0.7068792 | 0.121428
47.69231 | 29.4628 | 28.54662 | 27.72021 | 0.9161795 | 0.7046876 | 0.1217199
47.70231 | 29.3921 | 28.52687 | 27.70235 | 0.8652287 | 0.7025061 | 0.1220139
47.71231 | 29.4106 | 28.50715 | 27.6845 | 0.9034532 | 0.700337 | 0.1223095
47.72231 | 29.3345 | 28.48745 | 27.66666 | 0.8470532 | 0.69818 | 0.1226069
47.73231 | 29.3302 | 28.46777 | 27.64883 | 0.8624286 | 0.696035 | 0.122906
47.74231 | 29.3055 | 28.44812 | 27.63101 | 0.8573795 | 0.693902 | 0.1232068
47.7523 | 29.259 | 28.42851 | 27.61322 | 0.8304862 | 0.6917832 | 0.1235091
47.7623 | 29.2307 | 28.40891 | 27.59542 | 0.821788 | 0.689674 | 0.1238134
47.7723 | 29.1824 | 28.38933 | 27.57764 | 0.7930654 | 0.6875765 | 0.1241194
47.7823 | 29.1614 | 28.36978 | 27.55986 | 0.7916185 | 0.6854908 | 0.1244272
47.7923 | 29.1491 | 28.35025 | 27.5421 | 0.7988471 | 0.6834167 | 0.1247367
47.80229 | 29.0928 | 28.33077 | 27.52436 | 0.7620319 | 0.681356 | 0.1250476
47.81229 | 29.0673 | 28.31129 | 27.50662 | 0.7560119 | 0.6793048 | 0.1253607
47.82229 | 29.0242 | 28.29183 | 27.48889 | 0.7323676 | 0.677265 | 0.1256754
47.83229 | 28.9824 | 28.2724 | 27.47117 | 0.709999 | 0.6752364 | 0.125992
47.84229 | 28.9773 | 28.25299 | 27.45346 | 0.7243062 | 0.6732191 | 0.1263103
47.85229 | 28.9129 | 28.23361 | 27.43577 | 0.6792892 | 0.6712129 | 0.1266303
47.86228 | 28.9249 | 28.21427 | 27.4181 | 0.7106287 | 0.6692196 | 0.1269519
47.87228 | 28.8219 | 28.19494 | 27.40043 | 0.6269635 | 0.6672355 | 0.1272755
47.88228 | 28.852 | 28.17563 | 27.38276 | 0.6763741 | 0.6652622 | 0.1276008
47.89228 | 28.7655 | 28.15634 | 27.36511 | 0.6091606 | 0.6632998 | 0.127928
47.90228 | 28.7759 | 28.13708 | 27.34747 | 0.638823 | 0.6613481 | 0.128257
47.91227 | 28.735 | 28.11786 | 27.32986 | 0.6171423 | 0.6594089 | 0.1285874
47.92227 | 28.6743 | 28.09864 | 27.31224 | 0.5756567 | 0.6574786 | 0.1289199
47.93227 | 28.6919 | 28.07945 | 27.29464 | 0.6124471 | 0.6555588 | 0.1292542
47.94227 | 28.6219 | 28.06029 | 27.27705 | 0.5616137 | 0.6536494 | 0.1295903
47.95227 | 28.6152 | 28.04114 | 27.25947 | 0.5740562 | 0.6517505 | 0.1299282
47.96227 | 28.5924 | 28.02203 | 27.2419 | 0.5703749 | 0.6498619 | 0.1302679
47.97226 | 28.5205 | 28.00295 | 27.22435 | 0.5175507 | 0.6479854 | 0.1306091
47.98226 | 28.5225 | 27.98388 | 27.20681 | 0.5386216 | 0.6461173 | 0.1309523
47.99226 | 28.4905 | 27.96483 | 27.18927 | 0.5256688 | 0.6442593 | 0.1312974
48.00226 | 28.4614 | 27.94581 | 27.17175 | 0.515592 | 0.6424114 | 0.1316443
48.01226 | 28.4522 | 27.92681 | 27.15424 | 0.5253916 | 0.6405735 | 0.131993
48.02225 | 28.3727 | 27.90785 | 27.13676 | 0.4648481 | 0.6387475 | 0.1323432
48.03225 | 28.3919 | 27.8889 | 27.11927 | 0.5030005 | 0.6369291 | 0.1326955
48.04225 | 28.2988 | 27.86997 | 27.1018 | 0.4288281 | 0.6351215 | 0.1330496
48.05225 | 28.351 | 27.85107 | 27.08434 | 0.4999335 | 0.6333222 | 0.1334055
48.06225 | 28.2594 | 27.83219 | 27.06689 | 0.4272137 | 0.6315341 | 0.1337632
48.07224 | 28.2684 | 27.81335 | 27.04947 | 0.4550521 | 0.6297566 | 0.1341224
48.08224 | 28.251 | 27.79451 | 27.03204 | 0.4564862 | 0.6279865 | 0.1344837
48.09224 | 28.1882 | 27.7757 | 27.01463 | 0.412496 | 0.6262265 | 0.1348468
48.10224 | 28.1904 | 27.75692 | 26.99723 | 0.4334828 | 0.6244755 | 0.1352118
48.11224 | 28.127 | 27.73815 | 26.97984 | 0.3888455 | 0.6227343 | 0.1355785
48.12224 | 28.1156 | 27.71941 | 26.96247 | 0.3961852 | 0.6210018 | 0.1359471
48.13223 | 28.1024 | 27.70072 | 26.94512 | 0.4016822 | 0.6192809 | 0.1363171
48.14223 | 28.052 | 27.68203 | 26.92777 | 0.3699746 | 0.6175671 | 0.1366892
48.15223 | 28.0576 | 27.66336 | 26.91043 | 0.3942436 | 0.6158625 | 0.1370632
48.16223 | 27.9871 | 27.64471 | 26.89311 | 0.342389 | 0.614167 | 0.137439
48.17223 | 27.9783 | 27.62609 | 26.87579 | 0.3522111 | 0.6124805 | 0.1378165
48.18222 | 27.9433 | 27.60751 | 26.85851 | 0.3357912 | 0.6108045 | 0.1381955
48.19222 | 27.9098 | 27.58893 | 26.84122 | 0.3208664 | 0.6091358 | 0.1385767
48.20222 | 27.8902 | 27.57038 | 26.82395 | 0.3198183 | 0.6074759 | 0.1389596
48.21222 | 27.8559 | 27.55185 | 26.80668 | 0.3040467 | 0.6058248 | 0.1393443
48.22222 | 27.8342 | 27.53335 | 26.78943 | 0.3008519 | 0.6041825 | 0.1397308
48.23222 | 27.7984 | 27.51487 | 26.7722 | 0.2835337 | 0.6025488 | 0.1401192
48.24221 | 27.7535 | 27.49643 | 26.75499 | 0.2570738 | 0.6009253 | 0.1405088
48.25221 | 27.7487 | 27.47799 | 26.73778 | 0.2707091 | 0.5993088 | 0.1409007
48.26221 | 27.6974 | 27.45958 | 26.72058 | 0.237821 | 0.5977008 | 0.1412943
48.27221 | 27.693 | 27.44119 | 26.7034 | 0.2518098 | 0.5961012 | 0.1416897
48.28221 | 27.649 | 27.42282 | 26.68623 | 0.2261752 | 0.5945101 | 0.1420869
48.2922 | 27.623 | 27.4045 | 26.66909 | 0.2184992 | 0.5929288 | 0.1424854
48.3022 | 27.581 | 27.38618 | 26.65194 | 0.1948183 | 0.5913542 | 0.1428861
48.3122 | 27.5676 | 27.36789 | 26.63481 | 0.1997142 | 0.5897879 | 0.1432886
48.3222 | 27.5146 | 27.34961 | 26.61769 | 0.164987 | 0.5882298 | 0.1436927
48.3322 | 27.508 | 27.33136 | 26.60058 | 0.1766366 | 0.5866798 | 0.1440987
48.3422 | 27.4834 | 27.31314 | 26.58349 | 0.1702631 | 0.5851379 | 0.1445063
48.35219 | 27.4346 | 27.29495 | 26.56643 | 0.1396483 | 0.5836055 | 0.1449153
48.36219 | 27.4284 | 27.27677 | 26.54937 | 0.1516286 | 0.5820797 | 0.1453264
48.37219 | 27.3467 | 27.25861 | 26.53231 | 0.08808589 | 0.5805617 | 0.1457392
48.38219 | 27.373 | 27.24048 | 26.51527 | 0.1325202 | 0.5790516 | 0.1461538
48.39219 | 27.3102 | 27.22237 | 26.49825 | 0.08783126 | 0.5775494 | 0.14657
48.40218 | 27.2996 | 27.2043 | 26.48125 | 0.0953013 | 0.5760565 | 0.1469875
48.41218 | 27.2829 | 27.18623 | 26.46426 | 0.09666657 | 0.5745697 | 0.1474072
48.42218 | 27.2219 | 27.16819 | 26.44727 | 0.0537088 | 0.5730907 | 0.1478284
48.43218 | 27.2246 | 27.15017 | 26.4303 | 0.07442793 | 0.5716194 | 0.1482514
48.44218 | 27.1665 | 27.13218 | 26.41334 | 0.03432422 | 0.5701556 | 0.1486761
48.45218 | 27.1737 | 27.1142 | 26.3964 | 0.05949765 | 0.5686993 | 0.1491024
48.46217 | 27.107 | 27.09627 | 26.37949 | 0.01073016 | 0.567252 | 0.1495299
48.47217 | 27.1087 | 27.07834 | 26.36257 | 0.03035768 | 0.5658108 | 0.1499595
48.48217 | 27.0585 | 27.06044 | 26.34567 | -0.001937586 | 0.564377 | 0.1503907
48.49217 | 27.0616 | 27.04256 | 26.32878 | 0.0190443 | 0.5629504 | 0.1508235
48.50217 | 26.9938 | 27.0247 | 26.31191 | -0.03089668 | 0.5615313 | 0.1512579
48.51216 | 27.0093 | 27.00688 | 26.29506 | 0.002421659 | 0.5601208 | 0.1516936
48.52216 | 26.9518 | 26.98906 | 26.27822 | -0.03726487 | 0.5587161 | 0.1521312
48.53216 | 26.9186 | 26.97127 | 26.26139 | -0.05267429 | 0.5573187 | 0.1525704
48.54216 | 26.9196 | 26.95351 | 26.24457 | -0.03390639 | 0.5559283 | 0.1530112
48.55216 | 26.8681 | 26.93576 | 26.22776 | -0.0676613 | 0.5545451 | 0.1534535
48.56216 | 26.871 | 26.91804 | 26.21097 | -0.04703886 | 0.5531689 | 0.1538974
48.57215 | 26.8123 | 26.90036 | 26.19421 | -0.08805685 | 0.5518011 | 0.1543423
48.58215 | 26.8114 | 26.88268 | 26.17745 | -0.07127985 | 0.5504389 | 0.1547892
48.59215 | 26.7915 | 26.86503 | 26.1607 | -0.07352554 | 0.5490837 | 0.1552377
48.60215 | 26.746 | 26.84739 | 26.14397 | -0.1013938 | 0.5477353 | 0.1556876
48.61215 | 26.7516 | 26.82978 | 26.12725 | -0.07818479 | 0.5463938 | 0.156139
48.62214 | 26.6681 | 26.81222 | 26.11056 | -0.144116 | 0.5450604 | 0.1565914
48.63214 | 26.7348 | 26.79465 | 26.09387 | -0.05985212 | 0.5437325 | 0.1570458
48.64214 | 26.6052 | 26.77711 | 26.0772 | -0.1719108 | 0.5424112 | 0.1575016
48.65214 | 26.6651 | 26.75959 | 26.06054 | -0.09449215 | 0.5410967 | 0.1579588
48.66214 | 26.5813 | 26.7421 | 26.04389 | -0.160796 | 0.5397889 | 0.1584174
48.67214 | 26.5996 | 26.72462 | 26.02726 | -0.1250224 | 0.5384875 | 0.1588775
48.68213 | 26.5518 | 26.70719 | 26.01066 | -0.1553887 | 0.5371941 | 0.1593384
48.69213 | 26.5319 | 26.68976 | 25.99405 | -0.1578601 | 0.5359059 | 0.1598012
48.70213 | 26.4907 | 26.67235 | 25.97746 | -0.1816539 | 0.5346242 | 0.1602654
48.71213 | 26.4886 | 26.65497 | 25.96089 | -0.1663702 | 0.533349 | 0.1607309
48.72213 | 26.4498 | 26.63761 | 25.94433 | -0.187809 | 0.5320802 | 0.1611977
48.73212 | 26.431 | 26.62029 | 25.9278 | -0.1892874 | 0.530819 | 0.1616653
48.74212 | 26.4389 | 26.60297 | 25.91127 | -0.1640709 | 0.5295629 | 0.1621348
48.75212 | 26.3482 | 26.58568 | 25.89476 | -0.2374768 | 0.5283131 | 0.1626055
48.76212 | 26.4013 | 26.56841 | 25.87826 | -0.1671051 | 0.5270696 | 0.1630775
48.77212 | 26.2952 | 26.55116 | 25.86177 | -0.2559557 | 0.5258323 | 0.1635507
48.78212 | 26.3404 | 26.53393 | 25.8453 | -0.1935286 | 0.5246011 | 0.1640252
48.79211 | 26.2601 | 26.51674 | 25.82886 | -0.2566411 | 0.5233774 | 0.1645004
48.80211 | 26.2833 | 26.49956 | 25.81242 | -0.2162586 | 0.5221586 | 0.1649773
48.81211 | 26.2112 | 26.4824 | 25.796 | -0.2711983 | 0.5209458 | 0.1654554
48.82211 | 26.2244 | 26.46526 | 25.77959 | -0.2408604 | 0.5197392 | 0.1659346
48.83211 | 26.1671 | 26.44814 | 25.76319 | -0.2810447 | 0.5185385 | 0.166415
48.8421 | 26.1774 | 26.43107 | 25.74683 | -0.2536682 | 0.5173449 | 0.166896
48.8521 | 26.122 | 26.414 | 25.73046 | -0.2919968 | 0.5161562 | 0.1673787
48.8621 | 26.1053 | 26.39695 | 25.71411 | -0.2916477 | 0.5149734 | 0.1678624
48.8721 | 26.0731 | 26.37992 | 25.69778 | -0.3068207 | 0.5137964 | 0.1683472
48.8821 | 26.0556 | 26.36292 | 25.68146 | -0.3073158 | 0.5126253 | 0.1688331
48.8921 | 26.0622 | 26.34593 | 25.66515 | -0.2837331 | 0.51146 | 0.16932
48.90209 | 25.9675 | 26.32899 | 25.64888 | -0.3614894 | 0.5103016 | 0.1698075
48.91209 | 26.0375 | 26.31205 | 25.63261 | -0.2745508 | 0.5091478 | 0.1702964
48.92209 | 25.9157 | 26.29513 | 25.61635 | -0.3794343 | 0.5079997 | 0.1707864
48.93209 | 25.9937 | 26.27824 | 25.60011 | -0.2845399 | 0.5068574 | 0.1712773
48.94209 | 25.8623 | 26.26137 | 25.58388 | -0.3990675 | 0.5057206 | 0.1717692
48.95208 | 25.9152 | 26.24453 | 25.56768 | -0.3293339 | 0.5045906 | 0.1722616
48.96208 | 25.8576 | 26.22771 | 25.55149 | -0.3701055 | 0.5034651 | 0.1727553
48.97208 | 25.8383 | 26.2109 | 25.5353 | -0.3725991 | 0.5023451 | 0.17325
48.98208 | 25.8198 | 26.19411 | 25.51914 | -0.3743146 | 0.5012306 | 0.1737455
48.99208 | 25.7997 | 26.17735 | 25.50299 | -0.3776521 | 0.5001217 | 0.174242
49.00208 | 25.7741 | 26.16061 | 25.48685 | -0.3865115 | 0.4990182 | 0.1747392
49.01207 | 25.7485 | 26.14391 | 25.47075 | -0.3954095 | 0.4979212 | 0.1752368
49.02207 | 25.7303 | 26.12721 | 25.45465 | -0.3969127 | 0.4968285 | 0.1757358
49.03207 | 25.6799 | 26.11054 | 25.43856 | -0.4306378 | 0.4957412 | 0.1762355
49.04207 | 25.705 | 26.09388 | 25.42249 | -0.3888848 | 0.4946592 | 0.176736
49.05207 | 25.622 | 26.07725 | 25.40643 | -0.4552537 | 0.4935826 | 0.1772373
49.06206 | 25.6442 | 26.06066 | 25.39041 | -0.4164609 | 0.4925122 | 0.1777388
49.07206 | 25.6043 | 26.04407 | 25.37439 | -0.4397737 | 0.4914465 | 0.1782416
49.08206 | 25.5878 | 26.02751 | 25.35838 | -0.4397077 | 0.4903853 | 0.1787451
49.09206 | 25.5731 | 26.01096 | 25.34238 | -0.437864 | 0.4893298 | 0.1792493
49.10206 | 25.5419 | 25.99444 | 25.32641 | -0.4525416 | 0.488279 | 0.1797541
49.11206 | 25.5127 | 25.97794 | 25.31045 | -0.4652416 | 0.4872339 | 0.1802597
49.12205 | 25.4953 | 25.96148 | 25.29452 | -0.4661794 | 0.4861946 | 0.1807654
49.13205 | 25.48 | 25.94502 | 25.27859 | -0.4650226 | 0.4851594 | 0.1812722
49.14205 | 25.4563 | 25.92859 | 25.26268 | -0.4722874 | 0.4841293 | 0.1817797
49.15205 | 25.3838 | 25.91217 | 25.24678 | -0.528374 | 0.4831041 | 0.1822878
49.16205 | 25.4336 | 25.89578 | 25.2309 | -0.4621822 | 0.482084 | 0.1827965
49.17204 | 25.3453 | 25.87943 | 25.21505 | -0.5341286 | 0.4810699 | 0.1833052
49.18204 | 25.3881 | 25.86308 | 25.19921 | -0.4749802 | 0.4800596 | 0.1838151
49.19204 | 25.3045 | 25.84675 | 25.18337 | -0.5422535 | 0.4790543 | 0.1843255
49.20204 | 25.3302 | 25.83045 | 25.16756 | -0.5002485 | 0.4780539 | 0.1848364
49.21204 | 25.2589 | 25.81417 | 25.15176 | -0.5552652 | 0.4770583 | 0.1853479
49.22204 | 25.2763 | 25.7979 | 25.13598 | -0.5216035 | 0.4760676 | 0.1858599
49.23203 | 25.2233 | 25.78168 | 25.12022 | -0.5583796 | 0.4750827 | 0.1863719
49.24203 | 25.2335 | 25.76546 | 25.10447 | -0.5319612 | 0.4741016 | 0.186885
49.25203 | 25.1931 | 25.74926 | 25.08874 | -0.5561644 | 0.4731253 | 0.1873985
49.26203 | 25.1909 | 25.73309 | 25.07302 | -0.5421892 | 0.4721536 | 0.1879124
49.27203 | 25.1674 | 25.71694 | 25.05732 | -0.5495356 | 0.4711867 | 0.1884269
49.28202 | 25.13 | 25.70082 | 25.04165 | -0.5708197 | 0.4702254 | 0.1889413
49.29202 | 25.1193 | 25.68471 | 25.02598 | -0.5654094 | 0.4692679 | 0.1894567
49.30202 | 25.1023 | 25.66862 | 25.01033 | -0.5663206 | 0.468315 | 0.1899725
49.31202 | 25.0703 | 25.65255 | 24.9947 | -0.5822534 | 0.4673667 | 0.1904888
49.32202 | 25.1061 | 25.63651 | 24.97908 | -0.5304078 | 0.4664229 | 0.1910054
49.33202 | 25.0255 | 25.62048 | 24.96348 | -0.5949839 | 0.4654839 | 0.1915226
49.34201 | 25.0582 | 25.6045 | 24.94791 | -0.5462975 | 0.4645502 | 0.1920396
49.35201 | 24.9798 | 25.58852 | 24.93234 | -0.6087167 | 0.4636201 | 0.1925575
49.36201 | 24.9974 | 25.57256 | 24.91679 | -0.5751575 | 0.4626945 | 0.1930759
49.37201 | 24.9582 | 25.55662 | 24.90125 | -0.5984198 | 0.4617734 | 0.1935947
49.38201 | 24.9669 | 25.5407 | 24.88573 | -0.5738038 | 0.4608567 | 0.1941138
49.392 | 24.9424 | 25.52483 | 24.87025 | -0.5824252 | 0.4599453 | 0.1946329
49.402 | 24.9143 | 25.50895 | 24.85476 | -0.5946523 | 0.4590374 | 0.1951529
49.412 | 24.9182 | 25.4931 | 24.83929 | -0.574901 | 0.4581339 | 0.1956733
49.422 | 24.8888 | 25.47727 | 24.82384 | -0.5884713 | 0.4572347 | 0.196194
49.432 | 24.8565 | 25.46146 | 24.80841 | -0.6049633 | 0.4563399 | 0.1967152
49.442 | 24.8766 | 25.44568 | 24.79299 | -0.5690769 | 0.4554494 | 0.1972368
49.45199 | 24.8044 | 25.42993 | 24.77761 | -0.6255278 | 0.4545641 | 0.1977583
49.46199 | 24.8557 | 25.41418 | 24.76222 | -0.5584846 | 0.4536821 | 0.1982807
49.47199 | 24.7642 | 25.39846 | 24.74686 | -0.634263 | 0.4528044 | 0.1988035
49.48199 | 24.8094 | 25.38276 | 24.73151 | -0.5733631 | 0.4519309 | 0.1993267
49.49199 | 24.7343 | 25.36708 | 24.71617 | -0.6327849 | 0.4510616 | 0.1998504
49.50198 | 24.76 | 25.35144 | 24.70087 | -0.5914439 | 0.4501973 | 0.200374
49.51198 | 24.7243 | 25.33581 | 24.68557 | -0.611509 | 0.4493363 | 0.2008985
49.52198 | 24.6977 | 25.3202 | 24.67029 | -0.6224958 | 0.4484795 | 0.2014234
49.53198 | 24.6806 | 25.3046 | 24.65503 | -0.6240043 | 0.4476268 | 0.2019489
49.54198 | 24.6602 | 25.28903 | 24.63978 | -0.6288346 | 0.4467782 | 0.2024747
49.55198 | 24.6228 | 25.27349 | 24.62455 | -0.6506865 | 0.4459336 | 0.2030011
49.56197 | 24.649 | 25.25798 | 24.60935 | -0.6089757 | 0.4450939 | 0.2035274
49.57197 | 24.5706 | 25.24247 | 24.59416 | -0.6718712 | 0.4442575 | 0.2040547
49.58197 | 24.6383 | 25.22699 | 24.57898 | -0.5886884 | 0.443425 | 0.2045825
49.59197 | 24.507 | 25.21153 | 24.56382 | -0.7045274 | 0.4425965 | 0.2051109
49.60197 | 24.5632 | 25.19609 | 24.54868 | -0.6328883 | 0.441772 | 0.2056397
49.61196 | 24.5165 | 25.18069 | 24.53357 | -0.6641865 | 0.4409523 | 0.2061686
49.62196 | 24.4986 | 25.16529 | 24.51846 | -0.666691 | 0.4401357 | 0.2066986
49.63196 | 24.4881 | 25.14992 | 24.50337 | -0.6618176 | 0.439323 | 0.2072292
49.64196 | 24.4367 | 25.13457 | 24.48829 | -0.697866 | 0.4385142 | 0.2077604
49.65196 | 24.4431 | 25.11924 | 24.47323 | -0.6761363 | 0.4377092 | 0.2082922
49.66196 | 24.4081 | 25.10393 | 24.4582 | -0.6958286 | 0.4369082 | 0.2088246
49.67195 | 24.3932 | 25.08866 | 24.44319 | -0.6954582 | 0.4361117 | 0.2093572
49.68195 | 24.3832 | 25.07339 | 24.42819 | -0.6901944 | 0.4353183 | 0.2098909
49.69195 | 24.3337 | 25.05815 | 24.4132 | -0.7244527 | 0.4345286 | 0.2104254
49.70195 | 24.3138 | 25.04293 | 24.39823 | -0.7291332 | 0.4337428 | 0.2109606
49.71195 | 24.3215 | 25.02774 | 24.38328 | -0.7062357 | 0.4329607 | 0.2114965
49.72194 | 24.275 | 25.01258 | 24.36836 | -0.7375755 | 0.4321831 | 0.2120327
49.73194 | 24.2893 | 24.99742 | 24.35344 | -0.7081223 | 0.4314085 | 0.2125703
49.74194 | 24.2309 | 24.98229 | 24.33855 | -0.7513912 | 0.4306376 | 0.2131086
49.75194 | 24.2355 | 24.96718 | 24.32366 | -0.7316825 | 0.4298704 | 0.2136478
49.76194 | 24.1998 | 24.9521 | 24.3088 | -0.7522959 | 0.4291068 | 0.2141879
49.77194 | 24.2092 | 24.93703 | 24.29396 | -0.7278317 | 0.428347 | 0.2147289
49.78193 | 24.1466 | 24.922 | 24.27914 | -0.7754048 | 0.4275914 | 0.2152702
49.79193 | 24.1824 | 24.90699 | 24.26433 | -0.7245852 | 0.4268387 | 0.2158131
49.80193 | 24.1052 | 24.89199 | 24.24954 | -0.7867881 | 0.4260897 | 0.216357
49.81193 | 24.1283 | 24.87701 | 24.23477 | -0.7487134 | 0.4253442 | 0.2169019
49.82193 | 24.0888 | 24.86206 | 24.22001 | -0.7732611 | 0.4246023 | 0.2174479
49.83192 | 24.0824 | 24.84715 | 24.20529 | -0.7647464 | 0.4238648 | 0.2179944
49.84192 | 24.087 | 24.83224 | 24.19057 | -0.7452391 | 0.4231299 | 0.2185426
49.85192 | 24.0267 | 24.81735 | 24.17586 | -0.7906545 | 0.4223986 | 0.219092
49.86192 | 24.0379 | 24.80249 | 24.16118 | -0.7645926 | 0.4216708 | 0.2196426
49.87192 | 23.9942 | 24.78765 | 24.14651 | -0.7934534 | 0.4209465 | 0.2201945
49.88192 | 23.9881 | 24.77284 | 24.13186 | -0.7847369 | 0.4202256 | 0.2207476
49.89191 | 23.9982 | 24.75806 | 24.11725 | -0.7598579 | 0.4195089 | 0.2213015
49.90191 | 23.9666 | 24.74329 | 24.10263 | -0.776687 | 0.418795 | 0.2218573
49.91191 | 23.9369 | 24.72854 | 24.08804 | -0.7916389 | 0.4180844 | 0.2224144
49.92191 | 23.9547 | 24.71381 | 24.07346 | -0.7591137 | 0.4173772 | 0.2229731
49.93191 | 23.8727 | 24.69911 | 24.0589 | -0.8264115 | 0.4166735 | 0.2235331
49.9419 | 23.9297 | 24.68445 | 24.04438 | -0.7547469 | 0.4159738 | 0.2240942
49.9519 | 23.8605 | 24.66979 | 24.02986 | -0.8092907 | 0.4152767 | 0.2246574
49.9619 | 23.8524 | 24.65516 | 24.01535 | -0.8027576 | 0.414583 | 0.2252221
49.9719 | 23.8592 | 24.64055 | 24.00087 | -0.7813477 | 0.4138927 | 0.2257885
49.9819 | 23.8094 | 24.62596 | 23.9864 | -0.8165609 | 0.4132056 | 0.2263567
49.9919 | 23.8295 | 24.6114 | 23.97195 | -0.7818974 | 0.4125217 | 0.2269265
50.00189 | 23.7713 | 24.59687 | 23.95753 | -0.8255717 | 0.4118419 | 0.2274975
50.01189 | 23.8043 | 24.58235 | 23.94312 | -0.7780548 | 0.4111647 | 0.2280709
50.02189 | 23.7249 | 24.56786 | 23.92872 | -0.8429613 | 0.4104907 | 0.2286462
50.03189 | 23.7494 | 24.55339 | 23.91435 | -0.8039913 | 0.40982 | 0.2292234
50.04189 | 23.7056 | 24.53894 | 23.89999 | -0.8333447 | 0.4091524 | 0.2298026
50.05188 | 23.6997 | 24.52454 | 23.88566 | -0.8248361 | 0.4084887 | 0.2303833
50.06188 | 23.6761 | 24.51014 | 23.87134 | -0.8340367 | 0.4078276 | 0.2309665
50.07188 | 23.6686 | 24.49576 | 23.85704 | -0.827161 | 0.4071696 | 0.2315519
50.08188 | 23.6459 | 24.48141 | 23.84275 | -0.835509 | 0.4065148 | 0.2321394
50.09188 | 23.6191 | 24.46708 | 23.82849 | -0.8479807 | 0.4058631 | 0.2327291
50.10188 | 23.6159 | 24.45278 | 23.81424 | -0.8368763 | 0.4052145 | 0.233321
50.11187 | 23.5666 | 24.43851 | 23.80003 | -0.87191 | 0.4045698 | 0.2339147
50.12187 | 23.5881 | 24.42425 | 23.78581 | -0.8361534 | 0.4039274 | 0.2345113
50.13187 | 23.5211 | 24.41002 | 23.77162 | -0.8889208 | 0.4032882 | 0.2351104
50.14187 | 23.5516 | 24.39581 | 23.75745 | -0.8442122 | 0.4026521 | 0.2357118
50.15187 | 23.4916 | 24.38163 | 23.74329 | -0.8900277 | 0.402019 | 0.2363158
50.16186 | 23.4829 | 24.36748 | 23.72917 | -0.8845816 | 0.4013896 | 0.2369218
50.17186 | 23.4851 | 24.35335 | 23.71505 | -0.8682455 | 0.4007625 | 0.2375309
50.18186 | 23.4321 | 24.33923 | 23.70095 | -0.9071336 | 0.4001386 | 0.2381427
50.19186 | 23.4568 | 24.32515 | 23.68687 | -0.8683462 | 0.3995176 | 0.2387573
50.20186 | 23.3924 | 24.31108 | 23.67281 | -0.9186831 | 0.3988996 | 0.2393746
50.21186 | 23.4072 | 24.29704 | 23.65877 | -0.8898444 | 0.3982846 | 0.2399947
50.22185 | 23.3661 | 24.28304 | 23.64475 | -0.9169443 | 0.3976732 | 0.240617
50.23185 | 23.3498 | 24.26905 | 23.63075 | -0.9192547 | 0.3970641 | 0.241243
50.24185 | 23.352 | 24.25509 | 23.61676 | -0.9030898 | 0.396458 | 0.2418718
50.25185 | 23.3169 | 24.24115 | 23.60279 | -0.9242496 | 0.3958548 | 0.2425038
50.26185 | 23.2953 | 24.22723 | 23.58884 | -0.931934 | 0.3952545 | 0.2431388
50.27184 | 23.2813 | 24.21336 | 23.57492 | -0.9320572 | 0.3946578 | 0.2437763
50.28184 | 23.2896 | 24.19949 | 23.56101 | -0.9098913 | 0.3940633 | 0.2444176
50.29184 | 23.2131 | 24.18565 | 23.54712 | -0.9725504 | 0.3934717 | 0.2450622
50.30184 | 23.2652 | 24.17183 | 23.53324 | -0.9066344 | 0.392883 | 0.2457101
50.31184 | 23.2075 | 24.15804 | 23.51939 | -0.9505435 | 0.3922971 | 0.2463613
50.32184 | 23.1915 | 24.14428 | 23.50555 | -0.9527777 | 0.3917141 | 0.247016
50.33183 | 23.2029 | 24.13055 | 23.49174 | -0.927651 | 0.3911347 | 0.2476734
50.34183 | 23.1371 | 24.11684 | 23.47794 | -0.9797354 | 0.3905572 | 0.2483351
50.35183 | 23.1805 | 24.10315 | 23.46416 | -0.9226454 | 0.3899828 | 0.2490002
50.36183 | 23.1009 | 24.08948 | 23.4504 | -0.9885803 | 0.3894109 | 0.2496691
50.37183 | 23.1319 | 24.07584 | 23.43666 | -0.9439411 | 0.3888421 | 0.2503416
50.38182 | 23.1207 | 24.06224 | 23.42295 | -0.9415407 | 0.3882764 | 0.2510171
50.39182 | 23.0531 | 24.04865 | 23.40924 | -0.9955522 | 0.387713 | 0.2516971
50.40182 | 23.1173 | 24.03509 | 23.39556 | -0.9177892 | 0.3871523 | 0.252381
50.41182 | 23.0374 | 24.02155 | 23.38189 | -0.9841517 | 0.3865941 | 0.2530687
50.42182 | 23.0734 | 24.00804 | 23.36824 | -0.9346402 | 0.3860391 | 0.2537604
50.43182 | 23.0215 | 23.99455 | 23.35461 | -0.9730542 | 0.3854864 | 0.254456
50.44181 | 23.0024 | 23.98111 | 23.34102 | -0.9787077 | 0.3849373 | 0.2551551
50.45181 | 23.0277 | 23.96767 | 23.32742 | -0.9399734 | 0.3843902 | 0.2558589
50.46181 | 22.9784 | 23.95427 | 23.31385 | -0.9758651 | 0.3838457 | 0.2565669
50.47181 | 23.008 | 23.94088 | 23.3003 | -0.9328827 | 0.383304 | 0.2572791
50.48181 | 22.9656 | 23.92753 | 23.28677 | -0.9619264 | 0.3827648 | 0.2579955
50.4918 | 22.9464 | 23.91421 | 23.27326 | -0.9678095 | 0.382229 | 0.2587156
50.5018 | 22.9626 | 23.90091 | 23.25977 | -0.9383054 | 0.3816951 | 0.2594407
50.5118 | 22.9291 | 23.88763 | 23.24629 | -0.9585274 | 0.3811639 | 0.2601703
50.5218 | 22.9309 | 23.87438 | 23.23284 | -0.9434757 | 0.3806354 | 0.2609043
50.5318 | 22.9138 | 23.86115 | 23.2194 | -0.9473504 | 0.3801094 | 0.2616428
50.5418 | 22.9072 | 23.84795 | 23.20598 | -0.9407514 | 0.379586 | 0.2623859
50.55179 | 22.89 | 23.83479 | 23.19259 | -0.944792 | 0.3790658 | 0.2631328
50.56179 | 22.8823 | 23.82165 | 23.17921 | -0.9393458 | 0.3785476 | 0.2638852
50.57179 | 22.8699 | 23.80853 | 23.16585 | -0.9386262 | 0.378032 | 0.2646423
50.58179 | 22.8533 | 23.79543 | 23.15251 | -0.9421332 | 0.3775189 | 0.2654042
50.59179 | 22.8459 | 23.78237 | 23.13919 | -0.9364669 | 0.3770084 | 0.2661709
50.60178 | 22.8256 | 23.76934 | 23.1259 | -0.9437402 | 0.3765008 | 0.2669417
50.61178 | 22.8068 | 23.75633 | 23.11261 | -0.9495272 | 0.3759954 | 0.2677182
50.62178 | 22.8079 | 23.74334 | 23.09935 | -0.9354411 | 0.3754925 | 0.2684996
50.63178 | 22.7982 | 23.73038 | 23.0861 | -0.9321818 | 0.374992 | 0.2692861
50.64178 | 22.7852 | 23.71745 | 23.07288 | -0.9322493 | 0.374494 | 0.2700776
50.65178 | 22.756 | 23.70454 | 23.05967 | -0.9485439 | 0.3739986 | 0.2708742
50.66177 | 22.7573 | 23.69168 | 23.0465 | -0.9343783 | 0.373506 | 0.2716752
50.67177 | 22.7375 | 23.67883 | 23.03333 | -0.9413268 | 0.3730155 | 0.2724822
50.68177 | 22.7149 | 23.666 | 23.02018 | -0.9511025 | 0.3725275 | 0.2732944
50.69177 | 22.7162 | 23.65321 | 23.00705 | -0.9370053 | 0.3720418 | 0.2741119
50.70177 | 22.6736 | 23.64044 | 22.99394 | -0.9668353 | 0.3715586 | 0.2749348
50.71176 | 22.6802 | 23.62771 | 22.98086 | -0.9475053 | 0.3710784 | 0.2757622
50.72176 | 22.6457 | 23.61499 | 22.96779 | -0.9692899 | 0.3706001 | 0.2765959
50.73176 | 22.6599 | 23.6023 | 22.95474 | -0.9424017 | 0.3701241 | 0.277435
50.74176 | 22.6441 | 23.58964 | 22.94171 | -0.9455409 | 0.3696506 | 0.2782796
50.75176 | 22.5923 | 23.57701 | 22.9287 | -0.9847076 | 0.3691795 | 0.2791298
50.76176 | 22.6056 | 23.5644 | 22.91571 | -0.9588018 | 0.3687108 | 0.2799856
50.77175 | 22.5726 | 23.55184 | 22.90274 | -0.979236 | 0.3682448 | 0.2808462
50.78175 | 22.5703 | 23.53929 | 22.88979 | -0.9689853 | 0.3677809 | 0.2817133
50.79175 | 22.5746 | 23.52676 | 22.87686 | -0.9521622 | 0.3673192 | 0.2825861
50.80175 | 22.5073 | 23.51427 | 22.86394 | -1.006967 | 0.3668599 | 0.2834647
50.81175 | 22.5318 | 23.5018 | 22.85105 | -0.9699988 | 0.3664029 | 0.2843491
50.82174 | 22.5076 | 23.48937 | 22.83818 | -0.9817713 | 0.3659488 | 0.2852385
50.83174 | 22.4943 | 23.47696 | 22.82533 | -0.982659 | 0.3654965 | 0.2861346
50.84174 | 22.4894 | 23.46457 | 22.81249 | -0.9751745 | 0.3650464 | 0.2870366
50.85174 | 22.4363 | 23.45222 | 22.79967 | -1.015918 | 0.3645988 | 0.2879446
50.86174 | 22.4525 | 23.43989 | 22.78688 | -0.9873892 | 0.3641534 | 0.2888586
50.87174 | 22.4375 | 23.42759 | 22.7741 | -0.9900884 | 0.3637103 | 0.2897786
50.88173 | 22.4028 | 23.41533 | 22.76135 | -1.012528 | 0.3632699 | 0.2907038
50.89173 | 22.412 | 23.40308 | 22.74862 | -0.9910832 | 0.3628314 | 0.2916359
50.90173 | 22.3837 | 23.39087 | 22.7359 | -1.007166 | 0.3623951 | 0.2925742
50.91173 | 22.3666 | 23.37868 | 22.7232 | -1.012078 | 0.361961 | 0.2935187
50.92173 | 22.3732 | 23.36652 | 22.71052 | -0.9933174 | 0.3615292 | 0.2944693
50.93172 | 22.3342 | 23.3544 | 22.69787 | -1.020197 | 0.3611001 | 0.2954252
50.94172 | 22.3394 | 23.34229 | 22.68523 | -1.002893 | 0.3606728 | 0.2963884
50.95172 | 22.3096 | 23.33022 | 22.67261 | -1.020617 | 0.3602477 | 0.2973579
50.96172 | 22.3123 | 23.31817 | 22.66001 | -1.005869 | 0.3598248 | 0.2983337
50.97172 | 22.2828 | 23.30615 | 22.64743 | -1.02335 | 0.3594041 | 0.2993158
50.98172 | 22.2799 | 23.29416 | 22.63487 | -1.014259 | 0.3589857 | 0.3003043
50.99171 | 22.2634 | 23.28221 | 22.62234 | -1.018808 | 0.3585698 | 0.3012982
51.00171 | 22.2535 | 23.27027 | 22.60982 | -1.016774 | 0.3581557 | 0.3022996
51.01171 | 22.2331 | 23.25837 | 22.59732 | -1.025268 | 0.3577438 | 0.3033074
51.02171 | 22.2197 | 23.24649 | 22.58483 | -1.026791 | 0.357334 | 0.3043218
51.03171 | 22.2054 | 23.23464 | 22.57237 | -1.029242 | 0.3569264 | 0.3053427
51.0417 | 22.2085 | 23.22283 | 22.55994 | -1.014333 | 0.3565214 | 0.306369
51.0517 | 22.172 | 23.21104 | 22.54752 | -1.039041 | 0.3561181 | 0.3074029
51.0617 | 22.194 | 23.19928 | 22.53512 | -1.005278 | 0.355717 | 0.3084435
51.0717 | 22.1536 | 23.18754 | 22.52273 | -1.033943 | 0.355318 | 0.3094908
51.0817 | 22.1513 | 23.17584 | 22.51037 | -1.024537 | 0.3549211 | 0.3105446
51.0917 | 22.1443 | 23.16416 | 22.49803 | -1.019859 | 0.3545263 | 0.3116051
51.10169 | 22.1165 | 23.15252 | 22.48572 | -1.036022 | 0.354134 | 0.3126712
51.11169 | 22.1251 | 23.1409 | 22.47341 | -1.015802 | 0.3537435 | 0.3137451
51.12169 | 22.1099 | 23.12931 | 22.46113 | -1.01941 | 0.353355 | 0.3148257
51.13169 | 22.0828 | 23.11775 | 22.44887 | -1.034948 | 0.3529686 | 0.315913
51.14169 | 22.0934 | 23.10621 | 22.43662 | -1.012813 | 0.3525843 | 0.3170071
51.15168 | 22.0772 | 23.09472 | 22.42441 | -1.01752 | 0.3522025 | 0.3181069
51.16168 | 22.0591 | 23.08324 | 22.41221 | -1.024143 | 0.3518223 | 0.3192146
51.17168 | 22.05 | 23.0718 | 22.40002 | -1.021795 | 0.3514443 | 0.3203291
51.18168 | 22.0164 | 23.06038 | 22.38786 | -1.043976 | 0.3510682 | 0.3214503
51.19168 | 22.0368 | 23.04899 | 22.37571 | -1.012186 | 0.3506943 | 0.3225785
51.20168 | 22.0162 | 23.03762 | 22.36359 | -1.021424 | 0.3503223 | 0.3237134
51.21167 | 22.0048 | 23.0263 | 22.3515 | -1.021503 | 0.3499528 | 0.324854
51.22167 | 22.0031 | 23.015 | 22.33941 | -1.011899 | 0.3495849 | 0.3260027
51.23167 | 21.9704 | 23.00372 | 22.32735 | -1.033324 | 0.3492191 | 0.3271582
51.24167 | 21.9849 | 22.99248 | 22.3153 | -1.007578 | 0.3488552 | 0.3283206
51.25167 | 21.9554 | 22.98126 | 22.30328 | -1.025861 | 0.3484934 | 0.3294898
51.26166 | 21.9422 | 22.97008 | 22.29129 | -1.027884 | 0.3481339 | 0.3306648
51.27166 | 21.9398 | 22.95892 | 22.2793 | -1.019125 | 0.3477761 | 0.3318479
51.28166 | 21.9285 | 22.94779 | 22.26734 | -1.019294 | 0.3474202 | 0.3330378
51.29166 | 21.9235 | 22.93669 | 22.25539 | -1.013192 | 0.3470664 | 0.3342347
51.30166 | 21.9059 | 22.92562 | 22.24347 | -1.019719 | 0.3467145 | 0.3354384
51.31166 | 21.8923 | 22.91458 | 22.23156 | -1.022276 | 0.3463647 | 0.3366491
51.32165 | 21.8883 | 22.90357 | 22.21969 | -1.015272 | 0.346017 | 0.3378654
51.33165 | 21.8738 | 22.89259 | 22.20782 | -1.018786 | 0.3456711 | 0.3390899
51.34165 | 21.8421 | 22.88163 | 22.19598 | -1.039528 | 0.3453271 | 0.3403212
51.35165 | 21.8627 | 22.8707 | 22.18416 | -1.008 | 0.3449848 | 0.3415595
51.36165 | 21.8259 | 22.8598 | 22.17235 | -1.0339 | 0.3446448 | 0.3428046
51.37164 | 21.8312 | 22.84894 | 22.16058 | -1.01774 | 0.344307 | 0.3440553
51.38164 | 21.8256 | 22.8381 | 22.14881 | -1.012499 | 0.3439706 | 0.3453142
51.39164 | 21.7955 | 22.82729 | 22.13707 | -1.031786 | 0.3436362 | 0.3465799
51.40164 | 21.8029 | 22.8165 | 22.12535 | -1.013602 | 0.3433039 | 0.3478525
51.41164 | 21.7736 | 22.80575 | 22.11364 | -1.032146 | 0.3429734 | 0.3491319
51.42163 | 21.7601 | 22.79503 | 22.10197 | -1.034931 | 0.3426451 | 0.3504169
51.43163 | 21.7782 | 22.78433 | 22.0903 | -1.006133 | 0.3423184 | 0.3517099
51.44163 | 21.7322 | 22.77366 | 22.07866 | -1.041464 | 0.3419935 | 0.3530098
51.45163 | 21.7356 | 22.76302 | 22.06704 | -1.027424 | 0.3416705 | 0.3543164
51.46163 | 21.7334 | 22.75241 | 22.05543 | -1.019012 | 0.3413496 | 0.3556298
51.47163 | 21.7123 | 22.74183 | 22.04385 | -1.02953 | 0.3410304 | 0.3569499
51.48162 | 21.7051 | 22.73129 | 22.0323 | -1.026186 | 0.3407134 | 0.3582755
51.49162 | 21.6986 | 22.72076 | 22.02075 | -1.022161 | 0.340398 | 0.359609
51.50162 | 21.6647 | 22.71026 | 22.00923 | -1.045564 | 0.3400844 | 0.3609492
51.51162 | 21.6581 | 22.6998 | 21.99773 | -1.041696 | 0.3397727 | 0.3622961
51.52162 | 21.672 | 22.68936 | 21.98624 | -1.017357 | 0.3394629 | 0.3636496
51.53161 | 21.6335 | 22.67896 | 21.97479 | -1.045456 | 0.3391551 | 0.3650083
51.54161 | 21.6344 | 22.66857 | 21.96335 | -1.034174 | 0.338849 | 0.3663749
51.55161 | 21.6275 | 22.65822 | 21.95193 | -1.03072 | 0.3385447 | 0.3677481
51.56161 | 21.6073 | 22.64789 | 21.94052 | -1.040595 | 0.3382421 | 0.3691277
51.57161 | 21.605 | 22.6376 | 21.92914 | -1.032598 | 0.3379414 | 0.3705139
51.58161 | 21.5941 | 22.62733 | 21.91778 | -1.033229 | 0.3376426 | 0.3719064
51.5916 | 21.5853 | 22.6171 | 21.90645 | -1.031799 | 0.3373459 | 0.3733039
51.6016 | 21.5791 | 22.60689 | 21.89513 | -1.027787 | 0.3370506 | 0.3747092
51.6116 | 21.5644 | 22.5967 | 21.88383 | -1.032304 | 0.3367573 | 0.3761208
51.6216 | 21.5541 | 22.58655 | 21.87254 | -1.032449 | 0.3364656 | 0.3775386
51.6316 | 21.5489 | 22.57642 | 21.86128 | -1.027521 | 0.3361757 | 0.3789627
51.64159 | 21.5298 | 22.56633 | 21.85005 | -1.036532 | 0.335888 | 0.3803915
51.65159 | 21.5324 | 22.55626 | 21.83883 | -1.023861 | 0.3356018 | 0.3818279
51.66159 | 21.5067 | 22.54622 | 21.82763 | -1.039518 | 0.3353173 | 0.3832703
51.67159 | 21.4995 | 22.5362 | 21.81645 | -1.036703 | 0.3350346 | 0.3847187
51.68159 | 21.4922 | 22.52622 | 21.80529 | -1.034016 | 0.3347537 | 0.3861731
51.69159 | 21.4833 | 22.51626 | 21.79415 | -1.032957 | 0.3344746 | 0.3876334
51.70158 | 21.4777 | 22.50634 | 21.78304 | -1.028636 | 0.3341975 | 0.3890981
51.71158 | 21.4702 | 22.49643 | 21.77194 | -1.026232 | 0.3339218 | 0.39057
51.72158 | 21.4408 | 22.48656 | 21.76086 | -1.045756 | 0.3336479 | 0.3920477
51.73158 | 21.4486 | 22.47671 | 21.7498 | -1.028108 | 0.3333758 | 0.393531
51.74158 | 21.4268 | 22.46689 | 21.73876 | -1.040087 | 0.3331054 | 0.3950199
51.75157 | 21.4223 | 22.4571 | 21.72775 | -1.034803 | 0.332837 | 0.3965129
51.76157 | 21.4127 | 22.44734 | 21.71675 | -1.034637 | 0.3325701 | 0.3980129
51.77157 | 21.3722 | 22.4376 | 21.70578 | -1.065398 | 0.332305 | 0.3995182
51.78157 | 21.4038 | 22.42789 | 21.69482 | -1.024087 | 0.3320415 | 0.4010288
51.79157 | 21.3839 | 22.4182 | 21.68388 | -1.034303 | 0.3317798 | 0.4025447
51.80157 | 21.3426 | 22.40855 | 21.67296 | -1.065945 | 0.3315198 | 0.4040657
51.81156 | 21.3691 | 22.39892 | 21.66207 | -1.029825 | 0.3312617 | 0.4055903
51.82156 | 21.3372 | 22.38932 | 21.6512 | -1.052122 | 0.3310052 | 0.4071214
51.83156 | 21.3054 | 22.37975 | 21.64034 | -1.074345 | 0.3307503 | 0.4086574
51.84156 | 21.32 | 22.3702 | 21.6295 | -1.050195 | 0.3304971 | 0.4101983
51.85156 | 21.3034 | 22.36067 | 21.61868 | -1.057272 | 0.3302456 | 0.4117439
51.86155 | 21.2791 | 22.35119 | 21.6079 | -1.072085 | 0.3299961 | 0.4132925
51.87155 | 21.2887 | 22.34172 | 21.59712 | -1.053015 | 0.329748 | 0.4148474
51.88155 | 21.2713 | 22.33227 | 21.58636 | -1.060972 | 0.3295016 | 0.4164066
51.89155 | 21.2631 | 22.32285 | 21.57563 | -1.059754 | 0.3292568 | 0.4179702
51.90155 | 21.247 | 22.31346 | 21.56491 | -1.066463 | 0.3290138 | 0.4195381
51.91155 | 21.2422 | 22.3041 | 21.55422 | -1.061898 | 0.3287724 | 0.4211101
51.92154 | 21.2226 | 22.29477 | 21.54355 | -1.072168 | 0.328533 | 0.4226846
51.93154 | 21.2145 | 22.28545 | 21.53289 | -1.070954 | 0.3282949 | 0.4242646
51.94154 | 21.2078 | 22.27617 | 21.52226 | -1.068366 | 0.3280585 | 0.4258485
51.95154 | 21.1951 | 22.2669 | 21.51164 | -1.071804 | 0.3278238 | 0.4274361
51.96154 | 21.2048 | 22.25767 | 21.50105 | -1.052867 | 0.3275908 | 0.4290272
51.97153 | 21.1776 | 22.24847 | 21.49049 | -1.070865 | 0.3273595 | 0.4306204
51.98153 | 21.1624 | 22.23928 | 21.47993 | -1.076879 | 0.3271298 | 0.4322185
51.99153 | 21.1505 | 22.23012 | 21.4694 | -1.079618 | 0.3269017 | 0.4338198
52.00153 | 21.1416 | 22.22098 | 21.45888 | -1.079382 | 0.3266752 | 0.4354242
52.01153 | 21.1423 | 22.21187 | 21.44839 | -1.069571 | 0.3264503 | 0.4370317
52.02153 | 21.1213 | 22.20278 | 21.43792 | -1.081485 | 0.3262271 | 0.438642
52.03152 | 21.115 | 22.19373 | 21.42747 | -1.078732 | 0.3260058 | 0.4402535
52.04152 | 21.1177 | 22.18469 | 21.41704 | -1.066994 | 0.3257858 | 0.4418692
52.05152 | 21.0831 | 22.17568 | 21.40663 | -1.092581 | 0.3255675 | 0.4434873
52.06152 | 21.0909 | 22.16669 | 21.39623 | -1.075792 | 0.3253507 | 0.4451078
52.07152 | 21.0702 | 22.15773 | 21.38586 | -1.087527 | 0.3251356 | 0.4467305
52.08151 | 21.0556 | 22.14879 | 21.37552 | -1.093195 | 0.3249224 | 0.4483534
52.09151 | 21.0685 | 22.13988 | 21.36519 | -1.071377 | 0.3247105 | 0.44998
52.10151 | 21.0307 | 22.13098 | 21.35488 | -1.100284 | 0.3245002 | 0.4516084
52.11151 | 21.0365 | 22.12211 | 21.34458 | -1.085613 | 0.3242916 | 0.4532384
52.12151 | 21.0237 | 22.11327 | 21.33431 | -1.089566 | 0.3240845 | 0.4548699
52.13151 | 20.999 | 22.10444 | 21.32406 | -1.105442 | 0.323879 | 0.4565025
52.1415 | 21.0016 | 22.09565 | 21.31384 | -1.09405 | 0.3236753 | 0.4581347
52.1515 | 20.9841 | 22.08687 | 21.30363 | -1.102771 | 0.3234731 | 0.4597696
52.1615 | 20.9593 | 22.07812 | 21.29344 | -1.118815 | 0.3232723 | 0.4614053
52.1715 | 20.9711 | 22.06938 | 21.28327 | -1.098282 | 0.3230732 | 0.4630416
52.1815 | 20.9496 | 22.06067 | 21.27312 | -1.111071 | 0.3228756 | 0.4646784
52.19149 | 20.9429 | 22.05199 | 21.263 | -1.10909 | 0.3226798 | 0.4663138
52.20149 | 20.9291 | 22.04332 | 21.25289 | -1.114223 | 0.3224854 | 0.4679511
52.21149 | 20.9187 | 22.03468 | 21.2428 | -1.115978 | 0.3222927 | 0.4695883
52.22149 | 20.918 | 22.02605 | 21.23273 | -1.108054 | 0.3221014 | 0.4712255
52.23149 | 20.8989 | 22.01745 | 21.22268 | -1.118551 | 0.3219117 | 0.472862
52.24149 | 20.8825 | 22.00887 | 21.21265 | -1.12637 | 0.3217235 | 0.474498
52.25148 | 20.8937 | 22.00032 | 21.20265 | -1.106618 | 0.3215372 | 0.4761317
52.26148 | 20.8627 | 21.99178 | 21.19266 | -1.129078 | 0.3213522 | 0.4777661
52.27148 | 20.8738 | 21.98326 | 21.18269 | -1.109459 | 0.3211687 | 0.4793993
52.28148 | 20.8571 | 21.97476 | 21.17274 | -1.11766 | 0.3209869 | 0.4810312
52.29148 | 20.8539 | 21.96628 | 21.16281 | -1.112382 | 0.3208064 | 0.4826616
52.30147 | 20.8505 | 21.95783 | 21.15291 | -1.107331 | 0.3206278 | 0.4842885
52.31147 | 20.8346 | 21.94939 | 21.14303 | -1.114792 | 0.3204505 | 0.4859153
52.32147 | 20.821 | 21.94097 | 21.13316 | -1.119973 | 0.3202748 | 0.4875399
52.33147 | 20.8123 | 21.93257 | 21.12331 | -1.120273 | 0.3201006 | 0.4891623
52.34147 | 20.8069 | 21.92419 | 21.11348 | -1.117293 | 0.3199279 | 0.4907821
52.35147 | 20.8047 | 21.91583 | 21.10367 | -1.111131 | 0.3197569 | 0.4923992
52.36146 | 20.7959 | 21.9075 | 21.0939 | -1.111596 | 0.3195874 | 0.4940118
52.37146 | 20.7892 | 21.89917 | 21.08413 | -1.109971 | 0.3194193 | 0.4956228
52.38146 | 20.7845 | 21.89087 | 21.07438 | -1.106365 | 0.3192528 | 0.4972305
52.39146 | 20.743 | 21.88258 | 21.06465 | -1.139577 | 0.3190877 | 0.4988346
52.40146 | 20.7955 | 21.87431 | 21.05495 | -1.078807 | 0.3189242 | 0.5004349
52.41145 | 20.7559 | 21.86606 | 21.04527 | -1.110162 | 0.3187624 | 0.5020297
52.42145 | 20.7357 | 21.85783 | 21.0356 | -1.122127 | 0.318602 | 0.5036218
52.43145 | 20.7649 | 21.84961 | 21.02596 | -1.084709 | 0.318443 | 0.5052095
52.44145 | 20.7343 | 21.84141 | 21.01633 | -1.107107 | 0.3182856 | 0.5067925
52.45145 | 20.7184 | 21.83322 | 21.00672 | -1.114823 | 0.3181296 | 0.5083707
52.46145 | 20.7368 | 21.82505 | 20.99714 | -1.088255 | 0.3179752 | 0.5099437
52.47144 | 20.716 | 21.81691 | 20.98758 | -1.100911 | 0.3178224 | 0.5115099
52.48144 | 20.6935 | 21.80878 | 20.97803 | -1.115275 | 0.317671 | 0.5130721
52.49144 | 20.6917 | 21.80066 | 20.96851 | -1.108955 | 0.317521 | 0.5146284
52.50144 | 20.6908 | 21.79255 | 20.959 | -1.101751 | 0.3173726 | 0.5161788
52.51144 | 20.6741 | 21.78446 | 20.94951 | -1.110361 | 0.3172256 | 0.5177229
52.52143 | 20.6804 | 21.7764 | 20.94006 | -1.095995 | 0.3170804 | 0.5192589
52.53143 | 20.6606 | 21.76834 | 20.93061 | -1.107736 | 0.3169364 | 0.5207898
52.54143 | 20.6457 | 21.76029 | 20.92118 | -1.114591 | 0.3167939 | 0.5223138
52.55143 | 20.647 | 21.75226 | 20.91178 | -1.10526 | 0.3166529 | 0.5238305
52.56143 | 20.6431 | 21.74424 | 20.90239 | -1.101144 | 0.3165134 | 0.5253399
52.57143 | 20.6245 | 21.73624 | 20.89302 | -1.111741 | 0.3163754 | 0.5268415
52.58142 | 20.6397 | 21.72826 | 20.88369 | -1.088561 | 0.316239 | 0.5283338
52.59142 | 20.6157 | 21.72028 | 20.87436 | -1.104585 | 0.3161039 | 0.5298195
52.60142 | 20.598 | 21.71232 | 20.86506 | -1.114322 | 0.3159703 | 0.5312967
52.61142 | 20.6066 | 21.70437 | 20.85577 | -1.097772 | 0.3158382 | 0.5327653
52.62142 | 20.5924 | 21.69644 | 20.8465 | -1.104035 | 0.3157077 | 0.5342251
52.63141 | 20.5983 | 21.68852 | 20.83727 | -1.090218 | 0.3155785 | 0.5356743
52.64141 | 20.5787 | 21.68061 | 20.82804 | -1.101906 | 0.3154509 | 0.5371156
52.65141 | 20.56 | 21.6727 | 20.81883 | -1.112705 | 0.3153247 | 0.5385473
52.66141 | 20.5764 | 21.66482 | 20.80965 | -1.088416 | 0.3151998 | 0.5399693
52.67141 | 20.5517 | 21.65694 | 20.80048 | -1.105238 | 0.3150765 | 0.5413811
52.68141 | 20.5597 | 21.64907 | 20.79133 | -1.089371 | 0.3149547 | 0.5427826
52.6914 | 20.5478 | 21.64122 | 20.78222 | -1.093423 | 0.3148344 | 0.5441722
52.7014 | 20.5254 | 21.63338 | 20.77311 | -1.107977 | 0.3147155 | 0.5455524
52.7114 | 20.5487 | 21.62554 | 20.76402 | -1.076842 | 0.3145981 | 0.5469216
52.7214 | 20.5337 | 21.61772 | 20.75496 | -1.084017 | 0.314482 | 0.5482795
52.7314 | 20.5228 | 21.6099 | 20.74591 | -1.087102 | 0.3143674 | 0.5496259
52.74139 | 20.5303 | 21.6021 | 20.73689 | -1.071804 | 0.3142545 | 0.5509592
52.75139 | 20.5136 | 21.59431 | 20.72788 | -1.080708 | 0.3141428 | 0.5522818
52.76139 | 20.5322 | 21.58652 | 20.7189 | -1.054321 | 0.3140325 | 0.5535922
52.77139 | 20.5198 | 21.57874 | 20.70993 | -1.058943 | 0.3139238 | 0.5548902
52.78139 | 20.504 | 21.57097 | 20.70098 | -1.066973 | 0.3138165 | 0.5561754
52.79139 | 20.5118 | 21.56321 | 20.69205 | -1.051412 | 0.3137105 | 0.5574477
52.80138 | 20.4954 | 21.55547 | 20.68315 | -1.060066 | 0.3136062 | 0.5587057
52.81138 | 20.4856 | 21.54772 | 20.67427 | -1.062121 | 0.3135032 | 0.5599514
52.82138 | 20.5082 | 21.53998 | 20.6654 | -1.031783 | 0.3134017 | 0.5611835
52.83138 | 20.4881 | 21.53225 | 20.65655 | -1.044153 | 0.3133016 | 0.5624017
52.84138 | 20.4998 | 21.52453 | 20.64772 | -1.02473 | 0.3132029 | 0.5636059
52.85137 | 20.4839 | 21.51682 | 20.63892 | -1.032921 | 0.3131057 | 0.5647946
52.86137 | 20.4765 | 21.50911 | 20.63013 | -1.032612 | 0.3130099 | 0.5659699
52.87137 | 20.4823 | 21.50141 | 20.62136 | -1.019109 | 0.3129155 | 0.5671304
52.88137 | 20.4633 | 21.49371 | 20.61261 | -1.030412 | 0.3128225 | 0.568276
52.89137 | 20.4796 | 21.48602 | 20.60388 | -1.006421 | 0.312731 | 0.5694064
52.90137 | 20.4824 | 21.47834 | 20.59517 | -0.9959361 | 0.3126409 | 0.5705213
52.91136 | 20.4611 | 21.47066 | 20.58649 | -1.009564 | 0.3125523 | 0.5716195
52.92136 | 20.4736 | 21.46299 | 20.57782 | -0.98939 | 0.3124651 | 0.5727029
52.93136 | 20.4636 | 21.45532 | 20.56917 | -0.9917208 | 0.3123793 | 0.5737703
52.94136 | 20.4542 | 21.44766 | 20.56054 | -0.9934565 | 0.3122949 | 0.5748214
52.95136 | 20.462 | 21.44 | 20.55193 | -0.9779969 | 0.3122119 | 0.5758561
52.96135 | 20.4406 | 21.43235 | 20.54335 | -0.9917493 | 0.3121304 | 0.576873
52.97135 | 20.4415 | 21.4247 | 20.53477 | -0.9831984 | 0.3120503 | 0.5778741
52.98135 | 20.4383 | 21.41705 | 20.52622 | -0.9787514 | 0.3119716 | 0.5788581
52.99135 | 20.4293 | 21.40941 | 20.51769 | -0.9801083 | 0.3118943 | 0.5798248
53.00135 | 20.4422 | 21.40177 | 20.50918 | -0.9595688 | 0.3118185 | 0.5807741
53.01135 | 20.4205 | 21.39413 | 20.50068 | -0.9736328 | 0.311744 | 0.5817057
53.02134 | 20.4195 | 21.38651 | 20.49222 | -0.9670075 | 0.3116711 | 0.5826186
53.03134 | 20.4251 | 21.37888 | 20.48376 | -0.9537776 | 0.3115994 | 0.5835144
53.04134 | 20.4004 | 21.37125 | 20.47533 | -0.9708506 | 0.3115292 | 0.584392
53.05134 | 20.4062 | 21.36363 | 20.46691 | -0.9574263 | 0.3114604 | 0.5852512
53.06134 | 20.4098 | 21.356 | 20.45852 | -0.9462044 | 0.3113931 | 0.5860918
53.07133 | 20.4018 | 21.34839 | 20.45015 | -0.9465924 | 0.3113272 | 0.586913
53.08133 | 20.4116 | 21.34077 | 20.4418 | -0.9291748 | 0.3112626 | 0.587716
53.09133 | 20.3815 | 21.33316 | 20.43346 | -0.9516593 | 0.3111995 | 0.5885001
53.10133 | 20.3995 | 21.32555 | 20.42514 | -0.9260455 | 0.3111377 | 0.5892649
53.11133 | 20.3827 | 21.31793 | 20.41685 | -0.9352333 | 0.3110774 | 0.5900104
53.12133 | 20.3905 | 21.31032 | 20.40857 | -0.9198224 | 0.3110185 | 0.5907363
53.13132 | 20.3747 | 21.30272 | 20.40032 | -0.9280206 | 0.310961 | 0.591442
53.14132 | 20.3584 | 21.29511 | 20.39208 | -0.9367122 | 0.310905 | 0.5921285
53.15132 | 20.3698 | 21.2875 | 20.38386 | -0.9177048 | 0.3108503 | 0.5927951
53.16132 | 20.3803 | 21.2799 | 20.37566 | -0.8995982 | 0.310797 | 0.5934417
53.17132 | 20.343 | 21.27229 | 20.36748 | -0.9292922 | 0.3107451 | 0.594068
53.18131 | 20.3638 | 21.26469 | 20.35933 | -0.9008945 | 0.3106947 | 0.5946734
53.19131 | 20.3627 | 21.25709 | 20.35118 | -0.8943895 | 0.3106456 | 0.595259
53.20131 | 20.3378 | 21.24948 | 20.34306 | -0.9116848 | 0.3105979 | 0.595824
53.21131 | 20.3444 | 21.24188 | 20.33496 | -0.8974803 | 0.3105516 | 0.5963684
53.22131 | 20.3323 | 21.23428 | 20.32688 | -0.9019758 | 0.3105068 | 0.5968919
53.23131 | 20.3412 | 21.22667 | 20.31881 | -0.8854712 | 0.3104633 | 0.5973946
53.2413 | 20.3293 | 21.21907 | 20.31078 | -0.889774 | 0.3104213 | 0.5978759
53.2513 | 20.3276 | 21.21147 | 20.30275 | -0.883869 | 0.3103806 | 0.5983365
53.2613 | 20.3261 | 21.20386 | 20.29475 | -0.8777634 | 0.3103413 | 0.5987759
53.2713 | 20.3151 | 21.19626 | 20.28676 | -0.8811575 | 0.3103035 | 0.5991941
53.2813 | 20.3061 | 21.18865 | 20.27879 | -0.8825509 | 0.310267 | 0.599591
53.29129 | 20.3095 | 21.18105 | 20.27085 | -0.8715512 | 0.310232 | 0.599966
53.30129 | 20.2848 | 21.17344 | 20.26292 | -0.8886431 | 0.3101983 | 0.60032
53.31129 | 20.3038 | 21.16583 | 20.25502 | -0.8620342 | 0.3101661 | 0.6006524
53.32129 | 20.2873 | 21.15822 | 20.24713 | -0.8709244 | 0.3101352 | 0.6009632
53.33129 | 20.2726 | 21.15061 | 20.23926 | -0.8780135 | 0.3101058 | 0.6012523
53.34129 | 20.2858 | 21.143 | 20.2314 | -0.8572016 | 0.3100777 | 0.6015197
53.35128 | 20.2619 | 21.1354 | 20.22358 | -0.8734962 | 0.3100511 | 0.6017651
53.36128 | 20.262 | 21.12778 | 20.21577 | -0.865782 | 0.3100258 | 0.6019889
53.37128 | 20.2746 | 21.12017 | 20.20797 | -0.8455665 | 0.3100019 | 0.6021907
53.38128 | 20.2476 | 21.11255 | 20.2002 | -0.8649497 | 0.3099795 | 0.6023708
53.39128 | 20.2434 | 21.10493 | 20.19244 | -0.8615317 | 0.3099584 | 0.602529
53.40127 | 20.2508 | 21.09732 | 20.18472 | -0.8465199 | 0.3099387 | 0.602665
53.41127 | 20.2378 | 21.0897 | 20.177 | -0.851899 | 0.3099204 | 0.6027792
53.42127 | 20.2295 | 21.08208 | 20.1693 | -0.8525768 | 0.3099036 | 0.6028715
53.43127 | 20.2261 | 21.07445 | 20.16162 | -0.8483531 | 0.3098881 | 0.6029418
53.44127 | 20.2345 | 21.06683 | 20.15396 | -0.8323279 | 0.309874 | 0.6029901
53.45127 | 20.213 | 21.0592 | 20.14632 | -0.8462013 | 0.3098613 | 0.6030164
53.46126 | 20.1915 | 21.05158 | 20.13871 | -0.8600808 | 0.30985 | 0.6030207
53.47126 | 20.2109 | 21.04395 | 20.13111 | -0.8330512 | 0.3098401 | 0.6030031
53.48126 | 20.2035 | 21.03632 | 20.12352 | -0.8328201 | 0.3098316 | 0.6029635
53.49126 | 20.1878 | 21.02869 | 20.11596 | -0.8408874 | 0.3098245 | 0.6029019
53.50126 | 20.1835 | 21.02105 | 20.10842 | -0.8375534 | 0.3098189 | 0.6028184
53.51125 | 20.1767 | 21.01343 | 20.1009 | -0.8367254 | 0.3098145 | 0.6027132
53.52125 | 20.1671 | 21.00579 | 20.09339 | -0.8386885 | 0.3098117 | 0.602586
53.53125 | 20.175 | 20.99815 | 20.0859 | -0.82315 | 0.3098102 | 0.602437
53.54125 | 20.1561 | 20.99051 | 20.07843 | -0.8344103 | 0.3098101 | 0.6022662
53.55125 | 20.158 | 20.98287 | 20.07098 | -0.8248691 | 0.3098114 | 0.6020736
53.56125 | 20.137 | 20.97523 | 20.06355 | -0.8382266 | 0.3098141 | 0.6018595
53.57124 | 20.1449 | 20.96759 | 20.05615 | -0.8226904 | 0.3098181 | 0.6016239
53.58124 | 20.1335 | 20.95995 | 20.04876 | -0.8264455 | 0.3098237 | 0.6013666
53.59124 | 20.1157 | 20.9523 | 20.04138 | -0.8365994 | 0.3098306 | 0.6010877
53.60124 | 20.1211 | 20.94465 | 20.03403 | -0.823552 | 0.3098389 | 0.6007875
53.61124 | 20.0985 | 20.937 | 20.02669 | -0.8385036 | 0.3098485 | 0.6004659
53.62123 | 20.0868 | 20.92936 | 20.01938 | -0.8425619 | 0.3098597 | 0.6001233
53.63123 | 20.0932 | 20.92171 | 20.01208 | -0.8285116 | 0.3098722 | 0.5997593
53.64123 | 20.0691 | 20.91406 | 20.0048 | -0.8449604 | 0.309886 | 0.5993742
53.65123 | 20.0695 | 20.90641 | 19.99754 | -0.8369087 | 0.3099015 | 0.5989681
53.66123 | 20.0516 | 20.89876 | 19.9903 | -0.847156 | 0.3099182 | 0.5985411
53.67123 | 20.0485 | 20.8911 | 19.98307 | -0.8426027 | 0.3099363 | 0.5980932
53.68122 | 20.0435 | 20.88346 | 19.97588 | -0.8399566 | 0.3099558 | 0.5976252
53.69122 | 20.0154 | 20.8758 | 19.96869 | -0.8604024 | 0.3099767 | 0.5971361
53.70122 | 20.0289 | 20.86815 | 19.96152 | -0.8392479 | 0.3099991 | 0.5966265
53.71122 | 20.0139 | 20.86049 | 19.95437 | -0.8465931 | 0.3100228 | 0.5960966
53.72122 | 19.9746 | 20.85284 | 19.94724 | -0.8782383 | 0.3100481 | 0.5955464
53.73121 | 20.0068 | 20.84519 | 19.94014 | -0.838391 | 0.3100745 | 0.5949767
53.74121 | 19.9922 | 20.83754 | 19.93305 | -0.8453361 | 0.3101025 | 0.5943864
53.75121 | 19.9598 | 20.82988 | 19.92597 | -0.8700815 | 0.3101319 | 0.5937763
53.76121 | 19.955 | 20.82223 | 19.91892 | -0.8672273 | 0.3101627 | 0.5931464
53.77121 | 19.951 | 20.81457 | 19.91188 | -0.8635734 | 0.3101949 | 0.592497
53.78121 | 19.9376 | 20.80692 | 19.90486 | -0.8693202 | 0.3102286 | 0.5918282
53.7912 | 19.922 | 20.79928 | 19.89787 | -0.8772753 | 0.3102636 | 0.5911407
53.8012 | 19.9066 | 20.79162 | 19.89089 | -0.8850235 | 0.3103 | 0.5904334
53.8112 | 19.9258 | 20.78397 | 19.88393 | -0.8581728 | 0.3103379 | 0.5897071
53.8212 | 19.8814 | 20.77632 | 19.87698 | -0.8949232 | 0.3103772 | 0.588962
53.8312 | 19.898 | 20.76867 | 19.87006 | -0.8706749 | 0.3104179 | 0.5881982
53.84119 | 19.8821 | 20.76104 | 19.86316 | -0.8789356 | 0.3104599 | 0.5874167
53.85119 | 19.8475 | 20.75339 | 19.85627 | -0.9058902 | 0.3105035 | 0.586616
53.86119 | 19.8751 | 20.74575 | 19.8494 | -0.8706465 | 0.3105484 | 0.5857972
53.87119 | 19.8501 | 20.7381 | 19.84255 | -0.8880047 | 0.3105948 | 0.5849604
53.88119 | 19.834 | 20.73046 | 19.83572 | -0.8964649 | 0.3106426 | 0.5841057
53.89119 | 19.8451 | 20.72283 | 19.8289 | -0.8777272 | 0.3106918 | 0.5832334
53.90118 | 19.8108 | 20.7152 | 19.82211 | -0.9043996 | 0.3107424 | 0.5823445
53.91118 | 19.8185 | 20.70757 | 19.81533 | -0.8890668 | 0.3107945 | 0.5814374
53.92118 | 19.7966 | 20.69994 | 19.80858 | -0.9033367 | 0.310848 | 0.5805132
53.93118 | 19.783 | 20.69231 | 19.80183 | -0.9093095 | 0.3109029 | 0.579572
53.94118 | 19.7685 | 20.68469 | 19.79511 | -0.9161852 | 0.3109593 | 0.5786142
53.95117 | 19.7644 | 20.67707 | 19.78841 | -0.9126718 | 0.311017 | 0.5776407
53.96117 | 19.76 | 20.66945 | 19.78173 | -0.9094542 | 0.3110762 | 0.5766499
53.97117 | 19.7401 | 20.66184 | 19.77506 | -0.92174 | 0.3111368 | 0.575643
53.98117 | 19.7182 | 20.65423 | 19.76841 | -0.9360296 | 0.3111989 | 0.5746201
53.99117 | 19.7242 | 20.64662 | 19.76178 | -0.9224231 | 0.3112625 | 0.5735815
54.00117 | 19.7192 | 20.63902 | 19.75517 | -0.9198207 | 0.3113274 | 0.5725273
54.01116 | 19.6876 | 20.63143 | 19.74858 | -0.9438303 | 0.3113937 | 0.5714589
54.02116 | 19.6884 | 20.62384 | 19.742 | -0.9354366 | 0.3114616 | 0.5703742
54.03116 | 19.6832 | 20.61625 | 19.73544 | -0.9330476 | 0.3115308 | 0.5692745
54.04116 | 19.6586 | 20.60866 | 19.7289 | -0.9500635 | 0.3116015 | 0.5681601
54.05116 | 19.6648 | 20.60108 | 19.72238 | -0.9362844 | 0.3116736 | 0.5670312
54.06115 | 19.6322 | 20.59352 | 19.71588 | -0.9613181 | 0.3117471 | 0.5658891
54.07115 | 19.6414 | 20.58595 | 19.7094 | -0.9445497 | 0.3118222 | 0.5647318
54.08115 | 19.6195 | 20.57839 | 19.70293 | -0.9588869 | 0.3118987 | 0.5635606
54.09115 | 19.6077 | 20.57083 | 19.69648 | -0.9631299 | 0.3119766 | 0.5623758
54.10115 | 19.5966 | 20.56328 | 19.69005 | -0.9666789 | 0.312056 | 0.5611775
54.11115 | 19.5825 | 20.55573 | 19.68363 | -0.9732343 | 0.3121369 | 0.5599659
54.12114 | 19.5749 | 20.5482 | 19.67724 | -0.9733034 | 0.312219 | 0.5587425
54.13114 | 19.5718 | 20.54067 | 19.67086 | -0.9688718 | 0.3123028 | 0.5575052
54.14114 | 19.5514 | 20.53315 | 19.6645 | -0.981747 | 0.312388 | 0.5562552
54.15114 | 19.5571 | 20.52563 | 19.65816 | -0.9685291 | 0.3124747 | 0.5549929
54.16114 | 19.5341 | 20.51812 | 19.65184 | -0.9840186 | 0.3125627 | 0.5537185
54.17113 | 19.544 | 20.51062 | 19.64554 | -0.966623 | 0.3126523 | 0.5524334
54.18113 | 19.521 | 20.50313 | 19.63925 | -0.9821275 | 0.3127433 | 0.5511354
54.19113 | 19.502 | 20.49564 | 19.63298 | -0.9936398 | 0.3128358 | 0.5498259
54.20113 | 19.5049 | 20.48816 | 19.62673 | -0.9832603 | 0.3129298 | 0.5485051
54.21113 | 19.511 | 20.48069 | 19.62049 | -0.969689 | 0.3130252 | 0.5471733
54.22113 | 19.4821 | 20.47323 | 19.61427 | -0.9911261 | 0.3131221 | 0.5458307
54.23112 | 19.4773 | 20.46578 | 19.60808 | -0.9884794 | 0.3132204 | 0.5444789
54.24112 | 19.4756 | 20.45833 | 19.6019 | -0.9827341 | 0.3133203 | 0.5431154
54.25112 | 19.4672 | 20.4509 | 19.59573 | -0.983698 | 0.3134216 | 0.5417418
54.26112 | 19.4487 | 20.44347 | 19.58959 | -0.9947711 | 0.3135245 | 0.5403583
54.27112 | 19.4273 | 20.43605 | 19.58346 | -1.008754 | 0.3136287 | 0.5389651
54.28111 | 19.441 | 20.42865 | 19.57736 | -0.9876534 | 0.3137344 | 0.5375638
54.29111 | 19.4385 | 20.42126 | 19.57126 | -0.9827556 | 0.3138417 | 0.536152
54.30111 | 19.4035 | 20.41387 | 19.56519 | -1.010368 | 0.3139505 | 0.5347311
54.31111 | 19.4146 | 20.40649 | 19.55913 | -0.9918906 | 0.3140607 | 0.5333015
54.32111 | 19.403 | 20.39912 | 19.55309 | -0.9961238 | 0.3141724 | 0.5318633
54.33111 | 19.3967 | 20.39177 | 19.54707 | -0.9950677 | 0.3142856 | 0.5304167
54.3411 | 19.3863 | 20.38443 | 19.54107 | -0.9981299 | 0.3144003 | 0.5289635
54.3511 | 19.3731 | 20.3771 | 19.53508 | -1.003996 | 0.3145165 | 0.527501
54.3611 | 19.3782 | 20.36977 | 19.52911 | -0.9915732 | 0.3146342 | 0.5260308
54.3711 | 19.3709 | 20.36246 | 19.52316 | -0.9915621 | 0.3147534 | 0.5245531
54.3811 | 19.3505 | 20.35516 | 19.51722 | -1.004663 | 0.3148741 | 0.5230683
54.39109 | 19.3577 | 20.34788 | 19.51131 | -0.9901827 | 0.3149962 | 0.5215781
54.40109 | 19.3315 | 20.34061 | 19.50541 | -1.009107 | 0.31512 | 0.5200794
54.41109 | 19.3299 | 20.33334 | 19.49953 | -1.003444 | 0.3152452 | 0.5185741
54.42109 | 19.3374 | 20.32609 | 19.49366 | -0.988694 | 0.315372 | 0.5170625
54.43109 | 19.2904 | 20.31886 | 19.48781 | -1.028456 | 0.3155003 | 0.5155447
54.44109 | 19.313 | 20.31163 | 19.48198 | -0.9986315 | 0.3156301 | 0.514021
54.45108 | 19.2914 | 20.30443 | 19.47617 | -1.013027 | 0.3157612 | 0.5124931
54.46108 | 19.298 | 20.29723 | 19.47038 | -0.9992287 | 0.315894 | 0.5109582
54.47108 | 19.2838 | 20.29004 | 19.4646 | -1.006244 | 0.3160284 | 0.5094179
54.48108 | 19.2667 | 20.28287 | 19.45884 | -1.016173 | 0.3161643 | 0.5078726
54.49108 | 19.2769 | 20.27572 | 19.45309 | -0.9988153 | 0.3163018 | 0.5063223
54.50107 | 19.2647 | 20.26858 | 19.44737 | -1.003879 | 0.3164405 | 0.504769
54.51107 | 19.2481 | 20.26145 | 19.44166 | -1.01335 | 0.316581 | 0.5032096
54.52107 | 19.2455 | 20.25434 | 19.43597 | -1.008836 | 0.316723 | 0.501646
54.53107 | 19.2392 | 20.24724 | 19.43029 | -1.008036 | 0.3168666 | 0.5000782
54.54107 | 19.2313 | 20.24015 | 19.42463 | -1.008851 | 0.3170117 | 0.4985067
54.55107 | 19.2376 | 20.23308 | 19.41899 | -0.9954803 | 0.3171584 | 0.4969314
54.56106 | 19.2125 | 20.22603 | 19.41337 | -1.013532 | 0.3173065 | 0.4953543
54.57106 | 19.1928 | 20.21899 | 19.40776 | -1.026193 | 0.3174561 | 0.4937723
54.58106 | 19.2071 | 20.21197 | 19.40217 | -1.004868 | 0.3176074 | 0.4921872
54.59106 | 19.1871 | 20.20496 | 19.3966 | -1.01786 | 0.3177604 | 0.4905992
54.60106 | 19.1875 | 20.19797 | 19.39104 | -1.010467 | 0.3179148 | 0.4890084
54.61105 | 19.1785 | 20.191 | 19.38551 | -1.012497 | 0.3180705 | 0.4874168
54.62105 | 19.161 | 20.18404 | 19.37999 | -1.023037 | 0.3182282 | 0.4858213
54.63105 | 19.1605 | 20.17709 | 19.37448 | -1.016593 | 0.3183872 | 0.4842236
54.64105 | 19.1654 | 20.17017 | 19.36899 | -1.004765 | 0.3185479 | 0.482624
54.65105 | 19.1537 | 20.16325 | 19.36352 | -1.009554 | 0.3187102 | 0.4810226
54.66105 | 19.1455 | 20.15636 | 19.35807 | -1.01086 | 0.3188741 | 0.4794195
54.67104 | 19.1398 | 20.14949 | 19.35263 | -1.00969 | 0.3190393 | 0.4778167
54.68104 | 19.1491 | 20.14263 | 19.34721 | -0.9935297 | 0.3192063 | 0.476211
54.69104 | 19.1241 | 20.13579 | 19.34181 | -1.011687 | 0.3193749 | 0.4746042
54.70104 | 19.1224 | 20.12896 | 19.33642 | -1.006562 | 0.3195451 | 0.4729966
54.71104 | 19.1262 | 20.12215 | 19.33105 | -0.9959541 | 0.3197169 | 0.4713882
54.72103 | 19.1207 | 20.11537 | 19.3257 | -0.994671 | 0.3198901 | 0.4697808
54.73103 | 19.1094 | 20.1086 | 19.32036 | -0.999199 | 0.3200651 | 0.4681715
54.74103 | 19.1038 | 20.10184 | 19.31504 | -0.998045 | 0.3202416 | 0.4665619
54.75103 | 19.0737 | 20.09511 | 19.30974 | -1.021409 | 0.3204198 | 0.4649523
54.76103 | 19.1009 | 20.08839 | 19.30445 | -0.9874917 | 0.3205996 | 0.4633427
54.77102 | 19.0909 | 20.0817 | 19.29918 | -0.9907994 | 0.3207809 | 0.461735
54.78102 | 19.0746 | 20.07502 | 19.29393 | -1.000419 | 0.3209639 | 0.4601261
54.79102 | 19.0848 | 20.06836 | 19.28869 | -0.9835572 | 0.3211485 | 0.4585178
54.80102 | 19.0669 | 20.06171 | 19.28347 | -0.9948143 | 0.3213348 | 0.4569101
54.81102 | 19.0677 | 20.05509 | 19.27826 | -0.9873905 | 0.3215227 | 0.4553033
54.82102 | 19.048 | 20.04849 | 19.27308 | -1.000486 | 0.3217122 | 0.4536976
54.83101 | 19.0531 | 20.04191 | 19.26791 | -0.9888067 | 0.3219032 | 0.4520945
54.84101 | 19.057 | 20.03534 | 19.26275 | -0.9783406 | 0.3220959 | 0.4504911
54.85101 | 19.0599 | 20.02879 | 19.25761 | -0.9688938 | 0.3222904 | 0.4488892
54.86101 | 19.0282 | 20.02227 | 19.25249 | -0.9940667 | 0.3224864 | 0.4472889
54.87101 | 19.0372 | 20.01576 | 19.24738 | -0.9785593 | 0.3226842 | 0.4456902
54.881 | 19.006 | 20.00928 | 19.2423 | -1.003278 | 0.3228834 | 0.444095
54.891 | 19.0329 | 20.00281 | 19.23723 | -0.9699106 | 0.3230844 | 0.4425002
54.901 | 18.9971 | 19.99636 | 19.23217 | -0.999263 | 0.3232871 | 0.4409074
54.911 | 18.9994 | 19.98994 | 19.22713 | -0.9905356 | 0.3234914 | 0.4393169
54.921 | 18.9939 | 19.98353 | 19.2221 | -0.9896284 | 0.3236974 | 0.4377288
54.931 | 18.9866 | 19.97714 | 19.21709 | -0.9905415 | 0.3239051 | 0.4361431
54.94099 | 18.9709 | 19.97078 | 19.21211 | -0.9998815 | 0.3241142 | 0.4345616
54.95099 | 18.9817 | 19.96444 | 19.20713 | -0.9827357 | 0.3243253 | 0.4329812
54.96099 | 18.9674 | 19.95811 | 19.20217 | -0.9907106 | 0.324538 | 0.4314037
54.97099 | 18.9567 | 19.95181 | 19.19722 | -0.9951062 | 0.3247524 | 0.4298291
54.98099 | 18.9554 | 19.94552 | 19.1923 | -0.9901226 | 0.3249685 | 0.4282576
54.99098 | 18.9325 | 19.93927 | 19.18739 | -1.006766 | 0.3251861 | 0.4266908
55.00098 | 18.9536 | 19.93302 | 19.18249 | -0.9794245 | 0.3254055 | 0.4251258
55.01098 | 18.933 | 19.9268 | 19.17761 | -0.9938041 | 0.3256267 | 0.4235641
55.02098 | 18.9285 | 19.9206 | 19.17275 | -0.9921048 | 0.3258497 | 0.422006
55.03098 | 18.9227 | 19.91443 | 19.1679 | -0.9917268 | 0.3260742 | 0.4204514
55.04098 | 18.9195 | 19.90827 | 19.16307 | -0.9887701 | 0.3263005 | 0.4189005
55.05097 | 18.9149 | 19.90214 | 19.15826 | -0.987241 | 0.3265284 | 0.417355
55.06097 | 18.9008 | 19.89603 | 19.15346 | -0.9952272 | 0.3267581 | 0.4158118
55.07097 | 18.8808 | 19.88993 | 19.14867 | -1.009135 | 0.3269895 | 0.4142726
55.08097 | 18.8996 | 19.88386 | 19.1439 | -0.9842645 | 0.3272228 | 0.4127375
55.09097 | 18.8691 | 19.87782 | 19.13915 | -1.008716 | 0.3274577 | 0.4112066
55.10096 | 18.8871 | 19.87179 | 19.13442 | -0.9846947 | 0.3276941 | 0.4096815
55.11096 | 18.8804 | 19.86579 | 19.1297 | -0.9853896 | 0.3279326 | 0.4081591
55.12096 | 18.8832 | 19.85981 | 19.12499 | -0.9766063 | 0.3281727 | 0.4066413
55.13096 | 18.8584 | 19.85385 | 19.1203 | -0.9954451 | 0.3284147 | 0.4051279
55.14096 | 18.8662 | 19.84791 | 19.11563 | -0.9817058 | 0.3286583 | 0.4036191
55.15096 | 18.8638 | 19.84199 | 19.11097 | -0.9781887 | 0.3289038 | 0.402115
55.16095 | 18.8688 | 19.8361 | 19.10633 | -0.9672995 | 0.3291507 | 0.4006171
55.17095 | 18.8644 | 19.83023 | 19.1017 | -0.9658267 | 0.3293997 | 0.3991225
55.18095 | 18.8496 | 19.82438 | 19.09709 | -0.9747762 | 0.3296504 | 0.3976329
55.19095 | 18.8567 | 19.81855 | 19.0925 | -0.961848 | 0.329903 | 0.3961482
55.20095 | 18.8545 | 19.81274 | 19.08792 | -0.9582422 | 0.3301573 | 0.3946686
55.21094 | 18.85 | 19.80696 | 19.08336 | -0.9569645 | 0.3304132 | 0.3931955
55.22094 | 18.8372 | 19.8012 | 19.07881 | -0.9640034 | 0.3306711 | 0.3917262
55.23094 | 18.8331 | 19.79546 | 19.07427 | -0.9623649 | 0.3309307 | 0.3902621
55.24094 | 18.8462 | 19.78975 | 19.06975 | -0.9435489 | 0.3311922 | 0.3888033
55.25094 | 18.8302 | 19.78406 | 19.06525 | -0.9538555 | 0.3314556 | 0.3873498
55.26094 | 18.8237 | 19.77838 | 19.06076 | -0.9546847 | 0.3317207 | 0.3859018
55.27093 | 18.8361 | 19.77274 | 19.05629 | -0.9366423 | 0.3319874 | 0.3844608
55.28093 | 18.8254 | 19.76712 | 19.05184 | -0.9417168 | 0.3322562 | 0.3830238
55.29093 | 18.8348 | 19.76151 | 19.04739 | -0.926714 | 0.3325268 | 0.3815923
55.30093 | 18.8073 | 19.75593 | 19.04297 | -0.948634 | 0.3327992 | 0.3801666
55.31093 | 18.8243 | 19.75038 | 19.03856 | -0.9260768 | 0.3330735 | 0.3787465
55.32092 | 18.8196 | 19.74485 | 19.03416 | -0.9252478 | 0.3333493 | 0.3773335
55.33092 | 18.815 | 19.73934 | 19.02978 | -0.9243362 | 0.3336273 | 0.375925
55.34092 | 18.8098 | 19.73385 | 19.02542 | -0.9240475 | 0.3339071 | 0.3745223
55.35092 | 18.8062 | 19.72838 | 19.02107 | -0.9221816 | 0.3341888 | 0.3731255
55.36092 | 18.7995 | 19.72294 | 19.01673 | -0.9234386 | 0.3344723 | 0.3717346
55.37092 | 18.8003 | 19.71752 | 19.01241 | -0.9172186 | 0.3347577 | 0.3703496
55.38091 | 18.7907 | 19.71213 | 19.00811 | -0.9214268 | 0.3350447 | 0.368972
55.39091 | 18.7702 | 19.70675 | 19.00382 | -0.9365527 | 0.3353339 | 0.3675992
55.40091 | 18.791 | 19.7014 | 18.99954 | -0.9104015 | 0.335625 | 0.3662324
55.41091 | 18.7718 | 19.69607 | 18.99528 | -0.9242733 | 0.3359179 | 0.3648717
55.42091 | 18.7778 | 19.69077 | 18.99104 | -0.9129681 | 0.3362128 | 0.3635172
55.4309 | 18.7711 | 19.68549 | 18.98681 | -0.9143912 | 0.3365092 | 0.3621702
55.4409 | 18.7678 | 19.68023 | 18.9826 | -0.912432 | 0.3368079 | 0.3608281
55.4509 | 18.7643 | 19.675 | 18.9784 | -0.9106959 | 0.3371084 | 0.3594922
55.4609 | 18.7597 | 19.66978 | 18.97421 | -0.9100828 | 0.3374109 | 0.3581627
55.4709 | 18.7416 | 19.66459 | 18.97004 | -0.9229928 | 0.3377153 | 0.3568394
55.4809 | 18.768 | 19.65943 | 18.96588 | -0.8914258 | 0.3380217 | 0.3555225
55.49089 | 18.7526 | 19.65429 | 18.96174 | -0.901687 | 0.3383296 | 0.3542133
55.50089 | 18.7327 | 19.64917 | 18.95762 | -0.9164662 | 0.3386399 | 0.3529091
55.51089 | 18.7587 | 19.64407 | 18.95351 | -0.8853684 | 0.338952 | 0.3516113
55.52089 | 18.725 | 19.63899 | 18.94941 | -0.9139937 | 0.3392662 | 0.35032
55.53089 | 18.7398 | 19.63394 | 18.94532 | -0.894142 | 0.3395823 | 0.3490352
55.54088 | 18.7371 | 19.62892 | 18.94126 | -0.8918185 | 0.3399 | 0.3477582
55.55088 | 18.6954 | 19.62391 | 18.93721 | -0.928513 | 0.34022 | 0.3464863
55.56088 | 18.724 | 19.61893 | 18.93317 | -0.8949305 | 0.340542 | 0.3452209
55.57088 | 18.7044 | 19.61397 | 18.92914 | -0.9095711 | 0.340866 | 0.343962
55.58088 | 18.7107 | 19.60903 | 18.92513 | -0.8983347 | 0.341192 | 0.3427098
55.59088 | 18.7128 | 19.60412 | 18.92114 | -0.8913213 | 0.3415199 | 0.341464
55.60087 | 18.6879 | 19.59924 | 18.91716 | -0.911336 | 0.3418496 | 0.3402261
55.61087 | 18.7018 | 19.59437 | 18.91319 | -0.8925687 | 0.3421816 | 0.3389935
55.62087 | 18.6963 | 19.58952 | 18.90924 | -0.8932244 | 0.3425156 | 0.3377676
55.63087 | 18.6815 | 19.5847 | 18.9053 | -0.9032031 | 0.3428516 | 0.3365482
55.64087 | 18.6817 | 19.5799 | 18.90138 | -0.8982049 | 0.3431897 | 0.3353355
55.65086 | 18.6756 | 19.57513 | 18.89747 | -0.8995344 | 0.3435294 | 0.3341307
55.66086 | 18.6655 | 19.57038 | 18.89358 | -0.9048821 | 0.3438715 | 0.3329312
55.67086 | 18.6783 | 19.56565 | 18.8897 | -0.8873526 | 0.3442157 | 0.3317383
55.68086 | 18.6624 | 19.56095 | 18.88583 | -0.8985462 | 0.344562 | 0.3305521
55.69086 | 18.6446 | 19.55626 | 18.88198 | -0.9116625 | 0.3449102 | 0.3293725
55.70086 | 18.6566 | 19.5516 | 18.87814 | -0.8950019 | 0.3452606 | 0.3281996
55.71085 | 18.635 | 19.54697 | 18.87432 | -0.9119689 | 0.3456127 | 0.3270346
55.72085 | 18.6287 | 19.54235 | 18.87051 | -0.913654 | 0.3459672 | 0.3258751
55.73085 | 18.6445 | 19.53776 | 18.86672 | -0.8932619 | 0.3463238 | 0.3247222
55.74085 | 18.6003 | 19.53319 | 18.86293 | -0.9328927 | 0.3466825 | 0.323576
55.75085 | 18.647 | 19.52865 | 18.85917 | -0.8816463 | 0.3470433 | 0.3224364
55.76084 | 18.621 | 19.52413 | 18.85542 | -0.9031271 | 0.3474059 | 0.3213047
55.77084 | 18.5969 | 19.51963 | 18.85168 | -0.9227263 | 0.3477709 | 0.3201785
55.78084 | 18.6238 | 19.51515 | 18.84795 | -0.8913481 | 0.348138 | 0.3190589
55.79084 | 18.6026 | 19.51069 | 18.84424 | -0.9080927 | 0.3485073 | 0.3179461
55.80084 | 18.6103 | 19.50626 | 18.84054 | -0.8959599 | 0.3488787 | 0.3168399
55.81084 | 18.6047 | 19.50185 | 18.83686 | -0.8971499 | 0.3492523 | 0.3157404
55.82083 | 18.5785 | 19.49747 | 18.83319 | -0.9189669 | 0.3496276 | 0.3146486
55.83083 | 18.6121 | 19.4931 | 18.82953 | -0.881002 | 0.3500055 | 0.3135624
55.84083 | 18.5871 | 19.48876 | 18.82589 | -0.9016599 | 0.3503855 | 0.3124829
55.85083 | 18.5814 | 19.48444 | 18.82226 | -0.9030402 | 0.3507677 | 0.3114099
55.86083 | 18.5834 | 19.48014 | 18.81865 | -0.8967431 | 0.3511521 | 0.3103437
55.87082 | 18.571 | 19.47587 | 18.81505 | -0.9048726 | 0.3515382 | 0.309285
55.88082 | 18.5673 | 19.47162 | 18.81146 | -0.9043204 | 0.3519269 | 0.308232
55.89082 | 18.5821 | 19.46739 | 18.80789 | -0.8852906 | 0.3523179 | 0.3071856
55.90082 | 18.5532 | 19.46318 | 18.80433 | -0.9099835 | 0.3527112 | 0.3061458
55.91082 | 18.5869 | 19.459 | 18.80078 | -0.8720985 | 0.3531065 | 0.3051125
55.92082 | 18.5676 | 19.45484 | 18.79725 | -0.8872361 | 0.3535043 | 0.3040859
55.93081 | 18.5539 | 19.4507 | 18.79373 | -0.8967999 | 0.3539036 | 0.3030669
55.94081 | 18.5809 | 19.44658 | 18.79022 | -0.8656819 | 0.3543057 | 0.3020534
55.95081 | 18.5546 | 19.44249 | 18.78673 | -0.8878863 | 0.35471 | 0.3010465
55.96081 | 18.5489 | 19.43841 | 18.78325 | -0.8895128 | 0.3551166 | 0.3000461
55.97081 | 18.5762 | 19.43436 | 18.77978 | -0.8581616 | 0.3555255 | 0.2990522
55.9808 | 18.543 | 19.43034 | 18.77633 | -0.8873365 | 0.3559362 | 0.2980659
55.9908 | 18.5593 | 19.42633 | 18.77289 | -0.8670295 | 0.3563497 | 0.2970851
56.0008 | 18.5469 | 19.42234 | 18.76947 | -0.8754447 | 0.3567654 | 0.2961108
56.0108 | 18.5384 | 19.41838 | 18.76606 | -0.8799818 | 0.3571834 | 0.2951429
56.0208 | 18.5384 | 19.41444 | 18.76266 | -0.8760411 | 0.3576038 | 0.2941815
56.0308 | 18.5389 | 19.41052 | 18.75927 | -0.8716223 | 0.3580264 | 0.2932267
56.04079 | 18.5132 | 19.40663 | 18.7559 | -0.8934293 | 0.3584509 | 0.2922791
56.05079 | 18.5477 | 19.40275 | 18.75254 | -0.8550544 | 0.3588782 | 0.2913371
56.06079 | 18.5095 | 19.3989 | 18.74919 | -0.8894013 | 0.3593078 | 0.2904015
56.07079 | 18.5255 | 19.39507 | 18.74586 | -0.8695701 | 0.3597398 | 0.2894722
56.08079 | 18.5302 | 19.39126 | 18.74254 | -0.8610607 | 0.3601741 | 0.2885494
56.09078 | 18.5146 | 19.38748 | 18.73923 | -0.8728769 | 0.3606104 | 0.2876338
56.10078 | 18.5134 | 19.38371 | 18.73594 | -0.870311 | 0.3610495 | 0.2867237
56.11078 | 18.5149 | 19.37997 | 18.73266 | -0.8650668 | 0.3614909 | 0.2858199
56.12078 | 18.5041 | 19.37624 | 18.72939 | -0.8721442 | 0.3619348 | 0.2849224
56.13078 | 18.5137 | 19.37254 | 18.72613 | -0.8588433 | 0.362381 | 0.2840312
56.14078 | 18.4949 | 19.36886 | 18.72289 | -0.8739639 | 0.3628296 | 0.2831463
56.15077 | 18.4834 | 19.36521 | 18.71966 | -0.8818098 | 0.3632803 | 0.2822685
56.16077 | 18.4969 | 19.36157 | 18.71644 | -0.8646735 | 0.3637338 | 0.2813961
56.17077 | 18.4937 | 19.35796 | 18.71324 | -0.8642587 | 0.3641897 | 0.28053
56.18077 | 18.4631 | 19.35437 | 18.71005 | -0.8912653 | 0.3646481 | 0.27967
56.19077 | 18.4691 | 19.35079 | 18.70687 | -0.8816933 | 0.3651089 | 0.2788163
56.20076 | 18.4434 | 19.34725 | 18.7037 | -0.9038462 | 0.3655717 | 0.2779695
56.21076 | 18.459 | 19.34372 | 18.70055 | -0.8847168 | 0.3660375 | 0.2771281
56.22076 | 18.4559 | 19.34021 | 18.69741 | -0.8843087 | 0.3665057 | 0.2762928
56.23076 | 18.4613 | 19.33672 | 18.69428 | -0.8754219 | 0.3669765 | 0.2754636
56.24076 | 18.439 | 19.33326 | 18.69117 | -0.8942562 | 0.3674497 | 0.2746406
56.25076 | 18.4439 | 19.32981 | 18.68806 | -0.8859117 | 0.3679255 | 0.2738236
56.26075 | 18.4174 | 19.32639 | 18.68497 | -0.9089917 | 0.3684032 | 0.2730134
56.27075 | 18.44 | 19.32299 | 18.6819 | -0.8829893 | 0.3688841 | 0.2722085
56.28075 | 18.4107 | 19.31961 | 18.67883 | -0.908908 | 0.3693674 | 0.2714097
56.29075 | 18.4222 | 19.31625 | 18.67578 | -0.8940476 | 0.3698532 | 0.2706168
56.30075 | 18.4317 | 19.31291 | 18.67274 | -0.8812083 | 0.3703417 | 0.2698299
56.31074 | 18.3845 | 19.30959 | 18.66971 | -0.9250932 | 0.3708322 | 0.2690498
56.32074 | 18.4149 | 19.3063 | 18.66669 | -0.8913955 | 0.3713258 | 0.2682748
56.33074 | 18.4046 | 19.30302 | 18.66369 | -0.8984187 | 0.371822 | 0.2675057
56.34074 | 18.3836 | 19.29976 | 18.6607 | -0.9161627 | 0.3723207 | 0.2667425
56.35074 | 18.3723 | 19.29653 | 18.65772 | -0.9242274 | 0.3728221 | 0.2659852
56.36074 | 18.3929 | 19.29331 | 18.65475 | -0.9004129 | 0.3733261 | 0.2652338
56.37073 | 18.3808 | 19.29012 | 18.6518 | -0.9093221 | 0.3738322 | 0.2644889
56.38073 | 18.3809 | 19.28695 | 18.64886 | -0.9060488 | 0.3743414 | 0.2637491
56.39073 | 18.3709 | 19.2838 | 18.64593 | -0.9128961 | 0.3748534 | 0.2630152
56.40073 | 18.3725 | 19.28066 | 18.64301 | -0.9081639 | 0.3753679 | 0.2622869
56.41073 | 18.3793 | 19.27755 | 18.6401 | -0.8982523 | 0.3758852 | 0.2615645
56.42072 | 18.3564 | 19.27446 | 18.63721 | -0.9180642 | 0.3764046 | 0.2608485
56.43072 | 18.375 | 19.27139 | 18.63433 | -0.8963932 | 0.3769271 | 0.2601375
56.44072 | 18.3765 | 19.26834 | 18.63146 | -0.8918429 | 0.3774525 | 0.2594321
56.45072 | 18.3625 | 19.26531 | 18.6286 | -0.9028127 | 0.3779804 | 0.2587325
56.46072 | 18.3567 | 19.2623 | 18.62575 | -0.9056029 | 0.3785113 | 0.2580385
56.47072 | 18.3485 | 19.25931 | 18.62292 | -0.9108133 | 0.3790447 | 0.2573501
56.48071 | 18.3671 | 19.25635 | 18.6201 | -0.8892469 | 0.3795804 | 0.256668
56.49071 | 18.3439 | 19.2534 | 18.61729 | -0.9094976 | 0.3801194 | 0.2559908
56.50071 | 18.3434 | 19.25047 | 18.61449 | -0.9070685 | 0.3806611 | 0.2553192
56.51071 | 18.3611 | 19.24756 | 18.6117 | -0.8864595 | 0.3812056 | 0.2546531
56.52071 | 18.3396 | 19.24467 | 18.60893 | -0.9050705 | 0.3817529 | 0.2539925
56.5307 | 18.3485 | 19.2418 | 18.60616 | -0.8933044 | 0.3823025 | 0.253338
56.5407 | 18.3584 | 19.23896 | 18.60341 | -0.8805554 | 0.3828555 | 0.2526884
56.5507 | 18.3441 | 19.23613 | 18.60067 | -0.8920263 | 0.3834112 | 0.2520443
56.5607 | 18.356 | 19.23332 | 18.59794 | -0.877317 | 0.3839698 | 0.2514056
56.5707 | 18.3405 | 19.23053 | 18.59522 | -0.8900276 | 0.3845312 | 0.2507723
56.5807 | 18.3435 | 19.22776 | 18.59252 | -0.884258 | 0.3850955 | 0.2501443
56.59069 | 18.3673 | 19.22501 | 18.58983 | -0.8577109 | 0.3856621 | 0.2495224
56.60069 | 18.3411 | 19.22228 | 18.58714 | -0.8811808 | 0.3862322 | 0.2489052
56.61069 | 18.342 | 19.21957 | 18.58447 | -0.8775703 | 0.3868051 | 0.2482933
56.62069 | 18.3567 | 19.21688 | 18.58181 | -0.8601795 | 0.387381 | 0.2476868
56.63069 | 18.3376 | 19.21421 | 18.57916 | -0.8766082 | 0.3879597 | 0.2470855
56.64068 | 18.3428 | 19.21156 | 18.57653 | -0.8687593 | 0.3885409 | 0.2464901
56.65068 | 18.3333 | 19.20893 | 18.5739 | -0.875627 | 0.3891255 | 0.2458994
56.66068 | 18.3352 | 19.20631 | 18.57129 | -0.8711143 | 0.389713 | 0.2453138
56.67068 | 18.3383 | 19.20372 | 18.56868 | -0.865421 | 0.3903036 | 0.2447334
56.68068 | 18.3297 | 19.20115 | 18.56609 | -0.8714471 | 0.3908972 | 0.2441583
56.69068 | 18.3214 | 19.19859 | 18.56351 | -0.8771925 | 0.3914937 | 0.2435882
56.70067 | 18.3429 | 19.19606 | 18.56094 | -0.8531599 | 0.3920926 | 0.2430239
56.71067 | 18.3324 | 19.19354 | 18.55838 | -0.8611439 | 0.3926952 | 0.2424641
56.72067 | 18.3281 | 19.19105 | 18.55584 | -0.8629471 | 0.3933007 | 0.2419094
56.73067 | 18.3463 | 19.18857 | 18.5533 | -0.8422695 | 0.3939093 | 0.2413598
56.74067 | 18.323 | 19.18611 | 18.55077 | -0.863111 | 0.394521 | 0.2408152
56.75066 | 18.33 | 19.18367 | 18.54826 | -0.8536742 | 0.3951352 | 0.2402762
56.76066 | 18.3263 | 19.18125 | 18.54576 | -0.8549538 | 0.3957529 | 0.2397417
56.77066 | 18.3174 | 19.17885 | 18.54327 | -0.8614526 | 0.3963739 | 0.2392121
56.78066 | 18.3388 | 19.17647 | 18.54078 | -0.8376704 | 0.3969979 | 0.2386876
56.79066 | 18.3274 | 19.17411 | 18.53831 | -0.8467071 | 0.397625 | 0.2381679
56.80066 | 18.3319 | 19.17176 | 18.53585 | -0.8398627 | 0.3982553 | 0.2376533
56.81065 | 18.3091 | 19.16944 | 18.53341 | -0.8603396 | 0.3988881 | 0.237144
56.82065 | 18.3161 | 19.16713 | 18.53097 | -0.8510329 | 0.3995247 | 0.236639
56.83065 | 18.3337 | 19.16484 | 18.52854 | -0.831145 | 0.4001644 | 0.236139
56.84065 | 18.3283 | 19.16258 | 18.52612 | -0.8342759 | 0.4008073 | 0.2356438
56.85065 | 18.3179 | 19.16033 | 18.52372 | -0.8424254 | 0.4014535 | 0.2351534
56.86064 | 18.3387 | 19.1581 | 18.52133 | -0.819396 | 0.4021022 | 0.2346683
56.87064 | 18.3285 | 19.15588 | 18.51894 | -0.8273826 | 0.4027545 | 0.2341875
56.88064 | 18.3213 | 19.15369 | 18.51657 | -0.8323884 | 0.4034106 | 0.2337114
56.89064 | 18.3543 | 19.15151 | 18.5142 | -0.7972122 | 0.4040694 | 0.2332401
56.90064 | 18.3399 | 19.14935 | 18.51185 | -0.8094548 | 0.4047318 | 0.2327736
56.91064 | 18.3342 | 19.14722 | 18.50951 | -0.8130162 | 0.4053976 | 0.2323117
56.92063 | 18.3531 | 19.1451 | 18.50718 | -0.7919976 | 0.4060657 | 0.2318549
56.93063 | 18.3291 | 19.143 | 18.50486 | -0.8138956 | 0.4067379 | 0.2314024
56.94063 | 18.3515 | 19.14091 | 18.50254 | -0.7894119 | 0.4074135 | 0.2309545
56.95063 | 18.3549 | 19.13885 | 18.50024 | -0.7839466 | 0.4080924 | 0.2305113
56.96063 | 18.3371 | 19.1368 | 18.49795 | -0.7996996 | 0.4087747 | 0.2300726
56.97062 | 18.3352 | 19.13477 | 18.49567 | -0.7995729 | 0.4094597 | 0.2296389
56.98062 | 18.3436 | 19.13276 | 18.4934 | -0.7891624 | 0.4101487 | 0.2292094
56.99062 | 18.3295 | 19.13077 | 18.49114 | -0.8012701 | 0.4108412 | 0.2287845
57.00062 | 18.3608 | 19.1288 | 18.48889 | -0.7679959 | 0.411537 | 0.2283641
57.01062 | 18.3493 | 19.12684 | 18.48666 | -0.7775399 | 0.4122363 | 0.2279481
57.02062 | 18.334 | 19.1249 | 18.48443 | -0.7909019 | 0.412939 | 0.2275367
57.03061 | 18.3635 | 19.12298 | 18.48221 | -0.759484 | 0.4136445 | 0.2271301
57.04061 | 18.3383 | 19.12108 | 18.48 | -0.7827821 | 0.4143542 | 0.2267276
57.05061 | 18.329 | 19.1192 | 18.4778 | -0.7901982 | 0.4150673 | 0.2263296
57.06061 | 18.3664 | 19.11733 | 18.47561 | -0.7509323 | 0.415784 | 0.2259359
57.07061 | 18.3422 | 19.11548 | 18.47343 | -0.7732843 | 0.4165042 | 0.2255466
57.0806 | 18.3458 | 19.11366 | 18.47127 | -0.7678558991 | 0.4172272 | 0.2251621
57.0906 | 18.3497 | 19.11184 | 18.46911 | -0.7621436 | 0.4179545 | 0.2247816
57.1006 | 18.3305 | 19.11005 | 18.46696 | -0.7795491 | 0.4186854 | 0.2244054
57.1106 | 18.3526 | 19.10827 | 18.46482 | -0.7556723 | 0.4194198 | 0.2240335
57.1206 | 18.3235 | 19.10651 | 18.46269 | -0.7830133 | 0.4201578 | 0.2236659
57.1306 | 18.3326 | 19.10477 | 18.46057 | -0.7721721 | 0.4208996 | 0.2233027
57.14059 | 18.3389 | 19.10305 | 18.45846 | -0.7641502 | 0.4216441 | 0.222944
57.15059 | 18.334 | 19.10134 | 18.45636 | -0.7673442 | 0.4223931 | 0.2225893
57.16059 | 18.3257 | 19.09966 | 18.45427 | -0.7739558 | 0.4231457 | 0.2222387
57.17059 | 18.3438 | 19.09798 | 18.45219 | -0.754185 | 0.423902 | 0.2218924
57.18059 | 18.3274 | 19.09633 | 18.45012 | -0.7689317 | 0.424662 | 0.2215503
57.19058 | 18.3371 | 19.0947 | 18.44806 | -0.7575976 | 0.425425 | 0.2212127
57.20058 | 18.3391 | 19.09308 | 18.44601 | -0.7539793 | 0.4261925 | 0.2208789
57.21058 | 18.3208 | 19.09148 | 18.44397 | -0.7706784 | 0.4269637 | 0.2205493
57.22058 | 18.3412 | 19.08989 | 18.44193 | -0.748695 | 0.4277387 | 0.2202238
57.23058 | 18.3392 | 19.08833 | 18.43991 | -0.7491289 | 0.4285175 | 0.2199025
57.24058 | 18.3192 | 19.08678 | 18.43789 | -0.7675802 | 0.4293001 | 0.2195852
57.25057 | 18.3355 | 19.08525 | 18.43589 | -0.7497503 | 0.4300858 | 0.2192723
57.26057 | 18.3386 | 19.08374 | 18.4339 | -0.7451362 | 0.430876 | 0.2189631
57.27057 | 18.3199 | 19.08224 | 18.43191 | -0.7623393 | 0.4316701 | 0.218658
57.28057 | 18.3344 | 19.08076 | 18.42993 | -0.7463596 | 0.4324681 | 0.218357
57.29057 | 18.3278 | 19.0793 | 18.42797 | -0.7514971 | 0.43327 | 0.2180599
57.30056 | 18.3187 | 19.07785 | 18.42601 | -0.7591532 | 0.434075 | 0.2177671
57.31056 | 18.3405 | 19.07643 | 18.42406 | -0.7359251 | 0.4348847 | 0.217478
57.32056 | 18.3239 | 19.07501 | 18.42212 | -0.7511139 | 0.4356984 | 0.2171929
57.33056 | 18.3306 | 19.07362 | 18.42019 | -0.7430199 | 0.436516 | 0.2169117
57.34056 | 18.3436 | 19.07224 | 18.41827 | -0.7286429 | 0.4373376 | 0.2166345
57.35056 | 18.3275 | 19.07088 | 18.41636 | -0.7433829 | 0.4381632 | 0.2163612
57.36055 | 18.3345 | 19.06954 | 18.41446 | -0.7350411 | 0.438992 | 0.216092
57.37055 | 18.3431 | 19.06821 | 18.41256 | -0.7251149 | 0.4398256 | 0.2158264
57.38055 | 18.3188 | 19.06691 | 18.41068 | -0.7481059 | 0.4406634 | 0.2155648
57.39055 | 18.3447 | 19.06561 | 18.4088 | -0.7209134 | 0.4415051 | 0.2153069
57.40055 | 18.3367 | 19.06434 | 18.40693 | -0.7276382 | 0.4423511 | 0.215053
57.41054 | 18.3342 | 19.06308 | 18.40508 | -0.7288808 | 0.4432003 | 0.2148031
57.42054 | 18.3484 | 19.06184 | 18.40323 | -0.7134389 | 0.4440544 | 0.2145567
57.43054 | 18.3384 | 19.06061 | 18.40139 | -0.722214 | 0.4449128 | 0.2143141
57.44054 | 18.3292 | 19.05941 | 18.39956 | -0.7302056 | 0.4457751 | 0.2140753
57.45054 | 18.3518 | 19.05821 | 18.39773 | -0.7064141 | 0.4466419 | 0.2138403
57.46054 | 18.3315 | 19.05704 | 18.39592 | -0.7255391 | 0.4475127 | 0.213609
57.47053 | 18.3586 | 19.05588 | 18.39411 | -0.6972821 | 0.448387 | 0.2133817
57.48053 | 18.3555 | 19.05474 | 18.39232 | -0.6992405 | 0.4492663 | 0.2131578
57.49053 | 18.3488 | 19.05362 | 18.39053 | -0.7048155 | 0.4501499 | 0.2129377
57.50053 | 18.3569 | 19.05251 | 18.38875 | -0.6956071 | 0.4510379 | 0.2127213
57.51053 | 18.3652 | 19.05142 | 18.38698 | -0.6862153 | 0.4519301 | 0.2125085
57.52052 | 18.3455 | 19.05034 | 18.38522 | -0.704841 | 0.4528258 | 0.2122996
57.53052 | 18.3608 | 19.04928 | 18.38346 | -0.6884822 | 0.4537267 | 0.2120941
57.54052 | 18.3545 | 19.04824 | 18.38172 | -0.6937398 | 0.454632 | 0.2118923
57.55052 | 18.3638 | 19.04721 | 18.37998 | -0.6834139 | 0.4555417 | 0.211694
57.56052 | 18.3748 | 19.0462 | 18.37825 | -0.6714044 | 0.4564558 | 0.2114994
57.57052 | 18.348 | 19.04521 | 18.37653 | -0.6972113 | 0.4573744 | 0.2113084
57.58051 | 18.377 | 19.04424 | 18.37482 | -0.6672356 | 0.4582965 | 0.2111211
57.59051 | 18.3449 | 19.04328 | 18.37311 | -0.6983752 | 0.459224 | 0.2109372
57.60051 | 18.3528 | 19.04233 | 18.37142 | -0.6895311 | 0.4601559 | 0.2107568
57.61051 | 18.3561 | 19.0414 | 18.36973 | -0.6853034 | 0.4610924 | 0.2105799
57.62051 | 18.3582 | 19.04049 | 18.36805 | -0.6822918 | 0.4620335 | 0.2104066
57.6305 | 18.3494 | 19.0396 | 18.36638 | -0.6901975 | 0.4629782 | 0.210237
57.6405 | 18.3677 | 19.03872 | 18.36472 | -0.6710185 | 0.4639284 | 0.2100706
57.6505 | 18.3676 | 19.03786 | 18.36306 | -0.6702556 | 0.4648831 | 0.2099078
57.6605 | 18.3473 | 19.03701 | 18.36142 | -0.6897089 | 0.4658426 | 0.2097484
57.6705 | 18.3671 | 19.03618 | 18.35978 | -0.6690784 | 0.4668067 | 0.2095924
57.6805 | 18.3452 | 19.03536 | 18.35815 | -0.690164 | 0.4677754 | 0.2094399
57.69049 | 18.3496 | 19.03457 | 18.35653 | -0.6849665 | 0.4687479 | 0.2092909
57.70049 | 18.3607 | 19.03378 | 18.35491 | -0.6730843 | 0.4697261 | 0.2091453
57.71049 | 18.3499 | 19.03302 | 18.35331 | -0.6831181 | 0.4707091 | 0.209003
57.72049 | 18.3565 | 19.03227 | 18.35171 | -0.6757679 | 0.4716967 | 0.2088641
57.73049 | 18.3501 | 19.03153 | 18.35012 | -0.6814338 | 0.4726892 | 0.2087285
57.74048 | 18.3438 | 19.03082 | 18.34853 | -0.6870164 | 0.4736855 | 0.2085965
57.75048 | 18.3421 | 19.03011 | 18.34696 | -0.6880142 | 0.4746876 | 0.2084676
57.76048 | 18.35 | 19.02943 | 18.34539 | -0.6794279 | 0.4756946 | 0.2083421
57.77048 | 18.3395 | 19.02876 | 18.34383 | -0.6892576 | 0.4767065 | 0.2082199
57.78048 | 18.3565 | 19.0281 | 18.34228 | -0.6716031 | 0.4777232 | 0.208101
57.79048 | 18.3535 | 19.02746 | 18.34073 | -0.6739646 | 0.4787449 | 0.2079854
57.80047 | 18.3623 | 19.02684 | 18.3392 | -0.6645425 | 0.4797705 | 0.2078731
57.81047 | 18.3571 | 19.02624 | 18.33767 | -0.6691356 | 0.4808022 | 0.207764
57.82047 | 18.3587 | 19.02564 | 18.33615 | -0.6669445 | 0.4818388 | 0.2076582
57.83047 | 18.3617 | 19.02507 | 18.33463 | -0.6633692 | 0.4828804 | 0.2075556
57.84047 | 18.3614 | 19.02451 | 18.33313 | -0.6631097 | 0.4839271 | 0.2074562
57.85046 | 18.3648 | 19.02397 | 18.33163 | -0.6591665 | 0.4849778 | 0.2073602
57.86046 | 18.3814 | 19.02344 | 18.33014 | -0.6420384 | 0.4860347 | 0.2072672
57.87046 | 18.3718 | 19.02293 | 18.32865 | -0.6511261 | 0.4870967 | 0.2071774
57.88046 | 18.3767 | 19.02243 | 18.32717 | -0.6457293 | 0.4881638 | 0.2070908
57.89046 | 18.3855 | 19.02195 | 18.3257 | -0.6364483 | 0.4892362 | 0.2070073
57.90046 | 18.378 | 19.02148 | 18.32424 | -0.643483 | 0.4903137 | 0.206927
57.91045 | 18.3734 | 19.02103 | 18.32279 | -0.6476336 | 0.4913953 | 0.2068499
57.92045 | 18.392 | 19.0206 | 18.32134 | -0.6285995 | 0.4924833 | 0.2067758
57.93045 | 18.3919 | 19.02018 | 18.3199 | -0.6282808 | 0.4935766 | 0.2067049
57.94045 | 18.3889 | 19.01978 | 18.31847 | -0.6308778 | 0.4946752 | 0.206637
57.95045 | 18.3979 | 19.01939 | 18.31704 | -0.6214903 | 0.4957791 | 0.2065722
57.96044 | 18.401 | 19.01902 | 18.31562 | -0.6180187 | 0.4968872 | 0.2065105
57.97044 | 18.4241 | 19.01866 | 18.31421 | -0.5945622 | 0.4980018 | 0.2064518
57.98044 | 18.4157 | 19.01832 | 18.3128 | -0.6026212 | 0.4991219 | 0.2063961
57.99044 | 18.4239 | 19.018 | 18.3114 | -0.5940957 | 0.5002474 | 0.2063435
58.00044 | 18.4325 | 19.01769 | 18.31001 | -0.5851855 | 0.5013782 | 0.2062938
58.01044 | 18.4149 | 19.01739 | 18.30863 | -0.6024909 | 0.5025146 | 0.2062472
58.02043 | 18.4336 | 19.01711 | 18.30725 | -0.5835119 | 0.5036555 | 0.2062036
58.03043 | 18.4363 | 19.01685 | 18.30588 | -0.580548 | 0.5048029 | 0.2061629
58.04043 | 18.4362 | 19.0166 | 18.30452 | -0.5803994 | 0.5059559 | 0.2061252
58.05043 | 18.4438 | 19.01637 | 18.30316 | -0.5725662 | 0.5071146 | 0.2060903
58.06043 | 18.4436 | 19.01615 | 18.30181 | -0.5725484 | 0.5082788 | 0.2060585
58.07042 | 18.437 | 19.01595 | 18.30047 | -0.5789456 | 0.5094471 | 0.2060295
58.08042 | 18.456 | 19.01576 | 18.29913 | -0.5597587 | 0.5106231 | 0.2060034
58.09042 | 18.4534 | 19.01559 | 18.2978 | -0.5621867 | 0.5118044 | 0.2059803
58.10042 | 18.4583 | 19.01543 | 18.29648 | -0.5571299 | 0.5129914 | 0.2059599
58.11042 | 18.4738 | 19.01529 | 18.29516 | -0.5414884 | 0.5141842 | 0.2059425
58.12041 | 18.4623 | 19.01516 | 18.29385 | -0.5528618 | 0.5153812 | 0.2059278
58.13041 | 18.4667 | 19.01505 | 18.29255 | -0.548351 | 0.5165859 | 0.205916
58.14041 | 18.4898 | 19.01495 | 18.29125 | -0.5251547 | 0.5177958 | 0.205907
58.15041 | 18.4801 | 19.01487 | 18.28996 | -0.5347742 | 0.5190123 | 0.2059008
58.16041 | 18.4789 | 19.01481 | 18.28868 | -0.5359081 | 0.5202339 | 0.2058974
58.17041 | 18.4916 | 19.01476 | 18.2874 | -0.523158 | 0.5214622 | 0.2058967
58.1804 | 18.489 | 19.01472 | 18.28613 | -0.5257222 | 0.5226946 | 0.2058987
58.1904 | 18.491 | 19.0147 | 18.28486 | -0.5237018 | 0.5239345 | 0.2059035
58.2004 | 18.508 | 19.0147 | 18.28361 | -0.5066965 | 0.5251804 | 0.2059111
58.2104 | 18.4761 | 19.01471 | 18.28235 | -0.5386061 | 0.5264323 | 0.2059213
58.2204 | 18.4997 | 19.01473 | 18.28111 | -0.5150309 | 0.5276904 | 0.2059342
58.23039 | 18.5044 | 19.01477 | 18.27987 | -0.5103706 | 0.5289533 | 0.2059497
58.24039 | 18.4963 | 19.01483 | 18.27863 | -0.5185254 | 0.5302237 | 0.2059679
58.25039 | 18.5298 | 19.0149 | 18.27741 | -0.485095 | 0.5315002 | 0.2059888
58.26039 | 18.5136 | 19.01498 | 18.27618 | -0.5013797 | 0.5327829 | 0.2060122
58.27039 | 18.5109 | 19.01508 | 18.27497 | -0.5041793 | 0.5340719 | 0.2060383
58.28039 | 18.5365 | 19.01519 | 18.27376 | -0.4786938 | 0.535367 | 0.2060669
58.29038 | 18.5323 | 19.01532 | 18.27256 | -0.4830231 | 0.5366673 | 0.2060981
58.30038 | 18.5358 | 19.01547 | 18.27136 | -0.4796674 | 0.5379751 | 0.2061319
58.31038 | 18.5515 | 19.01563 | 18.27017 | -0.4641265 | 0.5392893 | 0.2061682
58.32038 | 18.5382 | 19.0158 | 18.26898 | -0.4776005 | 0.5406099 | 0.206207
58.33038 | 18.5497 | 19.01599 | 18.2678 | -0.4662893 | 0.5419368 | 0.2062483
58.34037 | 18.5742 | 19.01619 | 18.26663 | -0.4419927 | 0.543269 | 0.206292
58.35037 | 18.5499 | 19.01641 | 18.26546 | -0.4665111 | 0.544609 | 0.2063382
58.36037 | 18.575 | 19.01664 | 18.2643 | -0.4416443 | 0.5459555 | 0.2063869
58.37037 | 18.5822 | 19.01689 | 18.26315 | -0.4346921 | 0.5473085 | 0.206438
58.38037 | 18.556 | 19.01715 | 18.262 | -0.4611548 | 0.5486681 | 0.2064915
58.39037 | 18.6069 | 19.01743 | 18.26085 | -0.4105321 | 0.5500343 | 0.2065473
58.40036 | 18.6085 | 19.01772 | 18.25971 | -0.4092239 | 0.5514058 | 0.2066055
58.41036 | 18.5964 | 19.01803 | 18.25858 | -0.4216305 | 0.5527854 | 0.2066661
58.42036 | 18.6283 | 19.01835 | 18.25745 | -0.3900519 | 0.5541717 | 0.2067289
58.43036 | 18.6303 | 19.01869 | 18.25633 | -0.3883878 | 0.5555647 | 0.2067941
58.44036 | 18.6177 | 19.01904 | 18.25521 | -0.4013385 | 0.5569645 | 0.2068616
58.45035 | 18.6546 | 19.0194 | 18.2541 | -0.3648033 | 0.5583697 | 0.2069313
58.46035 | 18.6484 | 19.01978 | 18.253 | -0.371383 | 0.5597832 | 0.2070032
58.47035 | 18.6413 | 19.02018 | 18.2519 | -0.3788773 | 0.5612036 | 0.2070774
58.48035 | 18.6737 | 19.02059 | 18.2508 | -0.3468861 | 0.5626308 | 0.2071537
58.49035 | 18.6722 | 19.02101 | 18.24971 | -0.3488095 | 0.564065 | 0.2072323
58.50035 | 18.6714 | 19.02145 | 18.24863 | -0.3500473 | 0.5655062 | 0.207313
58.51034 | 18.6842 | 19.0219 | 18.24755 | -0.3376992 | 0.5669531 | 0.2073956
58.52034 | 18.6755 | 19.02237 | 18.24648 | -0.3468659 | 0.5684083 | 0.2074806
58.53034 | 18.6857 | 19.02285 | 18.24541 | -0.3371472 | 0.5698708 | 0.2075675
58.54034 | 18.7028 | 19.02334 | 18.24435 | -0.3205427 | 0.5713403 | 0.2076566
58.55034 | 18.6855 | 19.02385 | 18.24329 | -0.3383527 | 0.5728169 | 0.2077477
58.56033 | 18.7221 | 19.02438 | 18.24224 | -0.3022766 | 0.5742994 | 0.2078406
58.57033 | 18.719 | 19.02492 | 18.24119 | -0.3059153 | 0.5757904 | 0.2079357
58.58033 | 18.7 | 19.02547 | 18.24015 | -0.3254683 | 0.5772888 | 0.2080327
58.59033 | 18.7356 | 19.02604 | 18.23911 | -0.2904357 | 0.5787945 | 0.2081317
58.60033 | 18.7301 | 19.02662 | 18.23808 | -0.2965173 | 0.5803075 | 0.2082325
58.61033 | 18.7244 | 19.02721 | 18.23705 | -0.3028132 | 0.5818279 | 0.2083353
58.62032 | 18.746 | 19.02782 | 18.23603 | -0.2818228 | 0.5833542 | 0.2084398
58.63032 | 18.7405 | 19.02845 | 18.23501 | -0.2879472 | 0.5848895 | 0.2085462
58.64032 | 18.7307 | 19.02909 | 18.234 | -0.2983857 | 0.5864322 | 0.2086545
58.65032 | 18.7667 | 19.02974 | 18.23299 | -0.2630385 | 0.5879825 | 0.2087645
58.66032 | 18.7472 | 19.03041 | 18.23199 | -0.2832054 | 0.5895403 | 0.2088762
58.67031 | 18.7472 | 19.03109 | 18.23099 | -0.2838858 | 0.5911042 | 0.2089895
58.68031 | 18.7512 | 19.03178 | 18.23 | -0.2805807 | 0.592677 | 0.2091047
58.69031 | 18.7542 | 19.03249 | 18.22901 | -0.2782899 | 0.5942577 | 0.2092215
58.70031 | 18.762 | 19.03321 | 18.22803 | -0.2712132 | 0.5958462 | 0.20934
58.71031 | 18.7789 | 19.03395 | 18.22705 | -0.2550505 | 0.5974424 | 0.20946
58.72031 | 18.7741 | 19.0347 | 18.22607 | -0.2606018 | 0.5990463 | 0.2095817
58.7303 | 18.787 | 19.03547 | 18.22511 | -0.2484665 | 0.6006565 | 0.2097047
58.7403 | 18.778 | 19.03625 | 18.22414 | -0.2582458 | 0.6022762 | 0.2098294
58.7503 | 18.7901 | 19.03704 | 18.22318 | -0.2469391 | 0.6039038 | 0.2099556
58.7603 | 18.7895 | 19.03785 | 18.22222 | -0.2483463 | 0.6055392 | 0.2100832
58.7703 | 18.809 | 19.03867 | 18.22127 | -0.2296673 | 0.6071827 | 0.2102123
58.78029 | 18.8073 | 19.0395 | 18.22033 | -0.2322015 | 0.6088325 | 0.2103426
58.79029 | 18.8071 | 19.04035 | 18.21938 | -0.2332503 | 0.6104921 | 0.2104744
58.80029 | 18.8177 | 19.04121 | 18.21845 | -0.2235129 | 0.6121598 | 0.2106075
58.81029 | 18.8135 | 19.04209 | 18.21751 | -0.2285894 | 0.6138355 | 0.2107419
58.82029 | 18.8248 | 19.04298 | 18.21658 | -0.2181796 | 0.6155195 | 0.2108776
58.83029 | 18.8267 | 19.04388 | 18.21566 | -0.2171835 | 0.6172116 | 0.2110145
58.84028 | 18.8281 | 19.0448 | 18.21474 | -0.2167003 | 0.6189104 | 0.2111524
58.85028 | 18.8438 | 19.04573 | 18.21382 | -0.2019317 | 0.6206191 | 0.2112917
58.86028 | 18.8443 | 19.04668 | 18.21291 | -0.2023768 | 0.6223361 | 0.211432
58.87028 | 18.8561 | 19.04764 | 18.212 | -0.1915355 | 0.6240616 | 0.2115735
58.88028 | 18.8623 | 19.04861 | 18.2111 | -0.1863079 | 0.6257955 | 0.211716
58.89027 | 18.8627 | 19.04959 | 18.2102 | -0.1868928 | 0.627536 | 0.2118593
58.90027 | 18.8736 | 19.05059 | 18.2093 | -0.1769923 | 0.6292868 | 0.2120038
58.91027 | 18.8808 | 19.05161 | 18.20841 | -0.1708053 | 0.6310461 | 0.2121493
58.92027 | 18.8727 | 19.05263 | 18.20752 | -0.1799318 | 0.632814 | 0.2122956
58.93027 | 18.8989 | 19.05367 | 18.20664 | -0.1547718 | 0.6345905 | 0.2124428
58.94027 | 18.9018 | 19.05473 | 18.20576 | -0.1529253 | 0.6363757 | 0.2125908
58.95026 | 18.8947 | 19.05579 | 18.20488 | -0.1610912 | 0.6381678 | 0.2127395
58.96026 | 18.9176 | 19.05687 | 18.20401 | -0.1392715 | 0.6399704 | 0.2128891
58.97026 | 18.9159 | 19.05797 | 18.20314 | -0.1420652 | 0.6417818 | 0.2130394
58.98026 | 18.9184 | 19.05907 | 18.20228 | -0.1406722 | 0.6436021 | 0.2131904
58.99026 | 18.9167 | 19.06019 | 18.20142 | -0.1434926 | 0.6454312 | 0.213342
59.00025 | 18.9344 | 19.06133 | 18.20056 | -0.1269252 | 0.6472674 | 0.2134941
59.01025 | 18.9361 | 19.06247 | 18.19971 | -0.126372 | 0.6491143 | 0.2136468
59.02025 | 18.9533 | 19.06363 | 18.19886 | -0.1103322 | 0.6509703 | 0.2138001
59.03025 | 18.9583 | 19.06481 | 18.19802 | -0.1065056 | 0.6528353 | 0.2139539
59.04025 | 18.9671 | 19.06599 | 18.19717 | -0.09889199 | 0.6547093 | 0.2141081
59.05025 | 18.9603 | 19.06719 | 18.19634 | -0.1068917 | 0.6565926 | 0.2142626
59.06024 | 18.9759 | 19.0684 | 18.1955 | -0.09250329 | 0.6584831 | 0.2144174
59.07024 | 18.9889 | 19.06963 | 18.19467 | -0.08072912 | 0.6603847 | 0.2145727
59.08024 | 18.9901 | 19.07087 | 18.19384 | -0.080768 | 0.6622955 | 0.2147282
59.09024 | 19.0012 | 19.07212 | 18.19302 | -0.07091995 | 0.6642156 | 0.214884
59.10024 | 19.0083 | 19.07338 | 18.1922 | -0.06508487 | 0.6661451 | 0.2150399
59.11023 | 19.007 | 19.07466 | 18.19138 | -0.06766156 | 0.668082 | 0.2151958
59.12023 | 19.0119 | 19.07595 | 18.19057 | -0.06405236 | 0.6700303 | 0.215352
59.13023 | 19.0334 | 19.07726 | 18.18976 | -0.0438561 | 0.671988 | 0.2155082
59.14023 | 19.0197 | 19.07857 | 18.18895 | -0.05887268 | 0.6739553 | 0.2156644
59.15023 | 19.033 | 19.0799 | 18.18815 | -0.04690213 | 0.6759321 | 0.2158206
59.16023 | 19.056 | 19.08124 | 18.18735 | -0.02524435 | 0.6779185 | 0.2159767
59.17022 | 19.0469 | 19.0826 | 18.18655 | -0.03569741 | 0.6799119 | 0.2161325
59.18022 | 19.059 | 19.08397 | 18.18576 | -0.02496585 | 0.6819183 | 0.2162883
59.19022 | 19.0844 | 19.08535 | 18.18497 | -0.0009463261 | 0.6839338 | 0.2164439
59.20022 | 19.0785 | 19.08674 | 18.18418 | -0.008239509 | 0.6859591 | 0.2165993
59.21022 | 19.0985 | 19.08815 | 18.1834 | 0.01035469 | 0.6879941 | 0.2167543
59.22021 | 19.1005 | 19.08956 | 18.18262 | 0.01093828 | 0.6900364 | 0.2169088
59.23021 | 19.0961 | 19.09099 | 18.18184 | 0.005107257 | 0.6920913 | 0.2170631
59.24021 | 19.1264 | 19.09244 | 18.18106 | 0.03396367 | 0.6941561 | 0.217217
59.25021 | 19.1233 | 19.09389 | 18.18029 | 0.02940754 | 0.6962309 | 0.2173703
59.26021 | 19.1171 | 19.09536 | 18.17952 | 0.02173898 | 0.6983157 | 0.2175231
59.27021 | 19.1466 | 19.09684 | 18.17876 | 0.04975792 | 0.7004106 | 0.2176753
59.2802 | 19.1472 | 19.09833 | 18.17799 | 0.04886588 | 0.7025136 | 0.2178268
59.2902 | 19.149 | 19.09984 | 18.17723 | 0.04915996 | 0.7046289 | 0.2179777
59.3002 | 19.1598 | 19.10136 | 18.17648 | 0.05844174 | 0.7067544 | 0.2181279
59.3102 | 19.1608 | 19.10289 | 18.17572 | 0.05791111 | 0.7088902 | 0.2182773
59.3202 | 19.1769 | 19.10443 | 18.17497 | 0.07246825 | 0.7110362 | 0.2184259
59.33019 | 19.2016 | 19.10599 | 18.17422 | 0.09561464 | 0.7131905 | 0.2185735
59.34019 | 19.1927 | 19.10755 | 18.17348 | 0.08514722 | 0.7153573 | 0.2187204
59.35019 | 19.1964 | 19.10913 | 18.17273 | 0.08726764 | 0.7175346 | 0.2188662
59.36019 | 19.2249 | 19.11072 | 18.17199 | 0.1141758 | 0.7197224 | 0.2190111
59.37019 | 19.2178 | 19.11233 | 18.17125 | 0.105472 | 0.7219207 | 0.2191549
59.38019 | 19.2281 | 19.11394 | 18.17052 | 0.114156 | 0.7241296 | 0.2192976
59.39018 | 19.2433 | 19.11557 | 18.16978 | 0.1277295 | 0.726347 | 0.219439
59.40018 | 19.2332 | 19.11721 | 18.16905 | 0.1159893 | 0.7285772 | 0.2195793
59.41018 | 19.2584 | 19.11886 | 18.16833 | 0.1395372 | 0.7308182 | 0.2197184
59.42018 | 19.2628 | 19.12053 | 18.1676 | 0.1422731 | 0.7330699 | 0.2198562
59.43018 | 19.2578 | 19.1222 | 18.16688 | 0.135597 | 0.7353324 | 0.2199927
59.44017 | 19.2802 | 19.12389 | 18.16616 | 0.1563106 | 0.7376036 | 0.2201276
59.45017 | 19.2803 | 19.12559 | 18.16544 | 0.1547108 | 0.7398878 | 0.2202612
59.46017 | 19.2721 | 19.1273 | 18.16472 | 0.1447991 | 0.7421831 | 0.2203934
59.47017 | 19.3046 | 19.12902 | 18.16401 | 0.1755756 | 0.7444893 | 0.220524
59.48017 | 19.3178 | 19.13076 | 18.1633 | 0.1870403 | 0.7468066 | 0.220653
59.49017 | 19.2941 | 19.13251 | 18.16259 | 0.1615931 | 0.749135 | 0.2207805
59.50016 | 19.3387 | 19.13426 | 18.16189 | 0.2044361 | 0.7514722 | 0.2209061
59.51016 | 19.3433 | 19.13603 | 18.16118 | 0.2072656 | 0.7538228 | 0.2210301
59.52016 | 19.3304 | 19.13782 | 18.16048 | 0.1925835 | 0.7561847 | 0.2211524
59.53016 | 19.3714 | 19.13961 | 18.15978 | 0.2317897 | 0.7585579 | 0.2212728
59.54016 | 19.3675 | 19.14142 | 18.15908 | 0.2260843 | 0.7609424 | 0.2213914
59.55015 | 19.3623 | 19.14323 | 18.15839 | 0.2190692 | 0.7633358 | 0.2215079
59.56015 | 19.3993 | 19.14506 | 18.15769 | 0.2542406 | 0.7657431 | 0.2216227
59.57015 | 19.3922 | 19.1469 | 18.157 | 0.2453006 | 0.7681617 | 0.2217354
59.58015 | 19.3897 | 19.14875 | 18.15631 | 0.2409491 | 0.7705919 | 0.2218461
59.59015 | 19.4184 | 19.15061 | 18.15563 | 0.2677861 | 0.7730336 | 0.2219547
59.60015 | 19.4235 | 19.15249 | 18.15494 | 0.2710118 | 0.7754869 | 0.2220611
59.61014 | 19.4057 | 19.15437 | 18.15426 | 0.2513279 | 0.7779494 | 0.2221653
59.62014 | 19.4451 | 19.15627 | 18.15358 | 0.2888307 | 0.780426 | 0.2222674
59.63014 | 19.4573 | 19.15818 | 18.1529 | 0.2991222 | 0.7829143 | 0.2223672
59.64014 | 19.4513 | 19.1601 | 18.15222 | 0.2912025 | 0.7854144 | 0.2224647
59.65014 | 19.4851 | 19.16203 | 18.15154 | 0.3230714 | 0.7879263 | 0.2225598
59.66013 | 19.4836 | 19.16397 | 18.15087 | 0.3196309 | 0.7904476 | 0.2226525
59.67013 | 19.4954 | 19.16592 | 18.1502 | 0.3294775 | 0.7929831 | 0.2227428
59.68013 | 19.5172 | 19.16789 | 18.14953 | 0.3493127 | 0.7955306 | 0.2228306
59.69013 | 19.5203 | 19.16986 | 18.14886 | 0.3504368 | 0.7980901 | 0.222916
59.70013 | 19.5398 | 19.17185 | 18.14819 | 0.3679498 | 0.8006617 | 0.2229987
59.71013 | 19.5557 | 19.17385 | 18.14752 | 0.3818516 | 0.8032452 | 0.2230789
59.72012 | 19.5439 | 19.17586 | 18.14686 | 0.3680443 | 0.8058384 | 0.2231564
59.73012 | 19.5785 | 19.17788 | 18.1462 | 0.4006239 | 0.8084463 | 0.2232312
59.74012 | 19.5964 | 19.17991 | 18.14554 | 0.4164926 | 0.8110662 | 0.2233033
59.75012 | 19.5821 | 19.18195 | 18.14488 | 0.4001502 | 0.8136986 | 0.2233727
59.76012 | 19.5932 | 19.184 | 18.14422 | 0.4091969 | 0.8163431 | 0.2234393
59.77011 | 19.6212 | 19.18607 | 18.14357 | 0.4351349 | 0.8189969 | 0.223503
59.78011 | 19.6265 | 19.18814 | 18.14291 | 0.4383597 | 0.8216661 | 0.2235639
59.79011 | 19.6442 | 19.19023 | 18.14226 | 0.4539734 | 0.8243478 | 0.2236219
59.80011 | 19.6601 | 19.19232 | 18.1416 | 0.4677763 | 0.8270418 | 0.2236769
59.81011 | 19.664 | 19.19443 | 18.14095 | 0.4695683 | 0.8297483 | 0.223729
59.82011 | 19.6782 | 19.19655 | 18.14031 | 0.4816495 | 0.8324674 | 0.223778
59.8301 | 19.6984 | 19.19868 | 18.13966 | 0.4997219 | 0.8351964 | 0.223824
59.8401 | 19.6898 | 19.20082 | 18.13901 | 0.4889814 | 0.8379406 | 0.2238669
59.8501 | 19.7199 | 19.20297 | 18.13837 | 0.5169302 | 0.8406974 | 0.2239067
59.8601 | 19.7201 | 19.20513 | 18.13772 | 0.5149682 | 0.843467 | 0.2239434
59.8701 | 19.7218 | 19.2073 | 18.13708 | 0.5144954 | 0.8462493 | 0.2239769
59.88009 | 19.7504 | 19.20949 | 18.13644 | 0.540914 | 0.8490415 | 0.2240072
59.89009 | 19.7338 | 19.21168 | 18.1358 | 0.5221198 | 0.8518494 | 0.2240343
59.90009 | 19.7583 | 19.21389 | 18.13516 | 0.5444149 | 0.85467 | 0.2240581
59.91009 | 19.7617 | 19.2161 | 18.13452 | 0.5455994 | 0.8575035 | 0.2240787
59.92009 | 19.7716 | 19.21833 | 18.13388 | 0.5532732 | 0.8603499 | 0.2240959
59.93009 | 19.7879 | 19.22056 | 18.13324 | 0.5673363 | 0.8632092 | 0.2241098
59.94008 | 19.7942 | 19.22281 | 18.13261 | 0.5713911 | 0.8660788 | 0.2241203
59.95008 | 19.8098 | 19.22507 | 18.13198 | 0.5847329 | 0.8689642 | 0.2241274
59.96008 | 19.8139 | 19.22734 | 18.13134 | 0.5865644 | 0.8718625 | 0.2241311
59.97008 | 19.8192 | 19.22961 | 18.13071 | 0.5895852 | 0.874774 | 0.2241314
59.98008 | 19.8366 | 19.2319 | 18.13008 | 0.6046955 | 0.8776985 | 0.2241282
59.99007 | 19.86 | 19.2342 | 18.12945 | 0.6257973 | 0.8806336 | 0.2241215
60.00007 | 19.8583 | 19.23651 | 18.12882 | 0.6217866 | 0.8835844 | 0.2241113
60.01007 | 19.8661 | 19.23883 | 18.12819 | 0.6272653 | 0.8865486 | 0.2240976
60.02007 | 19.89 | 19.24117 | 18.12756 | 0.6488335 | 0.889526 | 0.2240804
60.03007 | 19.8906 | 19.24351 | 18.12693 | 0.6470913 | 0.8925166 | 0.2240596
60.04007 | 19.9029 | 19.24586 | 18.12631 | 0.6570386 | 0.8955206 | 0.2240352
60.05006 | 19.9251 | 19.24822 | 18.12568 | 0.6768778 | 0.8985349 | 0.2240072
60.06006 | 19.9197 | 19.2506 | 18.12505 | 0.6691043 | 0.9015655 | 0.2239756
60.07006 | 19.9256 | 19.25298 | 18.12443 | 0.6726201 | 0.9046098 | 0.2239404
60.08006 | 19.9582 | 19.25537 | 18.12381 | 0.7028259 | 0.9076671 | 0.2239015
60.09006 | 19.9719 | 19.25778 | 18.12318 | 0.714121 | 0.9107382 | 0.223859
60.10005 | 19.9721 | 19.26019 | 18.12256 | 0.7119082 | 0.9138196 | 0.2238129
60.11005 | 20.0017 | 19.26262 | 18.12194 | 0.7390827 | 0.9169175 | 0.223763
60.12005 | 19.998 | 19.26505 | 18.12131 | 0.7329468 | 0.9200289 | 0.2237095
60.13005 | 20.0085 | 19.2675 | 18.12069 | 0.7410007 | 0.9231539 | 0.2236523
60.14005 | 20.0477 | 19.26996 | 18.12007 | 0.7777441 | 0.9262926 | 0.2235914
60.15005 | 20.0447 | 19.27242 | 18.11945 | 0.772277 | 0.9294449 | 0.2235267
60.16004 | 20.0572 | 19.2749 | 18.11883 | 0.7823023 | 0.9326076 | 0.2234584
60.17004 | 20.0713 | 19.27739 | 18.11821 | 0.7939149 | 0.9357871 | 0.2233864
60.18004 | 20.0739 | 19.27988 | 18.11759 | 0.7940171 | 0.9389802 | 0.2233106
60.19004 | 20.1001 | 19.28239 | 18.11697 | 0.817709 | 0.942187 | 0.223231
60.20004 | 20.115 | 19.28491 | 18.11635 | 0.8300907 | 0.9454076 | 0.2231478
60.21003 | 20.1052 | 19.28744 | 18.11574 | 0.8177645 | 0.9486387 | 0.2230609
60.22003 | 20.123 | 19.28997 | 18.11512 | 0.8330257 | 0.9518867 | 0.2229701
60.23003 | 20.1556 | 19.29252 | 18.1145 | 0.8630766 | 0.9551485 | 0.2228757
60.24003 | 20.147 | 19.29508 | 18.11388 | 0.8519174 | 0.9584241 | 0.2227775
60.25003 | 20.1676 | 19.29765 | 18.11326 | 0.8699478 | 0.9617134 | 0.2226756
60.26003 | 20.1824 | 19.30023 | 18.11265 | 0.8821681 | 0.9650165 | 0.2225699
60.27002 | 20.1885 | 19.30282 | 18.11203 | 0.8856807 | 0.9683303 | 0.2224607
60.28002 | 20.2128 | 19.30542 | 18.11141 | 0.9073806 | 0.971661 | 0.2223476
60.29002 | 20.2438 | 19.30803 | 18.11079 | 0.9357703 | 0.9750056 | 0.2222308
60.30002 | 20.2252 | 19.31065 | 18.11018 | 0.9145498 | 0.9783641 | 0.2221103
60.31002 | 20.2599 | 19.31328 | 18.10956 | 0.9466192 | 0.9817364 | 0.2219861
60.32001 | 20.2601 | 19.31592 | 18.10894 | 0.9441809 | 0.9851194 | 0.2218583
60.33001 | 20.2566 | 19.31857 | 18.10832 | 0.93803 | 0.9885194 | 0.2217267
60.34001 | 20.2982 | 19.32123 | 18.10771 | 0.9769692 | 0.9919331 | 0.2215915
60.35001 | 20.3152 | 19.3239 | 18.10709 | 0.991298 | 0.9953609 | 0.2214526
60.36001 | 20.3001 | 19.32658 | 18.10647 | 0.9735168 | 0.9988026 | 0.22131
60.37001 | 20.3319 | 19.32927 | 18.10585 | 1.002625 | 1.002258 | 0.2211638
60.38 | 20.3559 | 19.33197 | 18.10523 | 1.023927 | 1.005724 | 0.2210142
60.39 | 20.3382 | 19.33468 | 18.10462 | 1.003515 | 1.009207 | 0.2208608
60.4 | 20.3751 | 19.33741 | 18.104 | 1.037694 | 1.012705 | 0.2207038
60.41 | 20.3898 | 19.34014 | 18.10338 | 1.049662 | 1.016216 | 0.2205432
60.42 | 20.3941 | 19.34288 | 18.10276 | 1.051221 | 1.01974 | 0.2203791
60.42999 | 20.419 | 19.34563 | 18.10214 | 1.073373 | 1.023274 | 0.2202116
60.43999 | 20.4372 | 19.34839 | 18.10152 | 1.088811 | 1.026827 | 0.2200405
60.44999 | 20.4214 | 19.35116 | 18.1009 | 1.07024 | 1.030393 | 0.2198658
60.45999 | 20.476 | 19.35394 | 18.10028 | 1.122058 | 1.033974 | 0.2196877
60.46999 | 20.4572 | 19.35673 | 18.09966 | 1.100467 | 1.037568 | 0.2195061
60.47999 | 20.4584 | 19.35953 | 18.09904 | 1.098866 | 1.041175 | 0.2193211
60.48998 | 20.4902 | 19.36234 | 18.09842 | 1.127857 | 1.044794 | 0.2191328
60.49998 | 20.5068 | 19.36516 | 18.09779 | 1.141636 | 1.048429 | 0.218941
60.50998 | 20.4927 | 19.368 | 18.09717 | 1.124705 | 1.052078 | 0.2187458
60.51998 | 20.5286 | 19.37084 | 18.09655 | 1.157764 | 1.055741 | 0.2185473
60.52998 | 20.5349 | 19.37369 | 18.09592 | 1.161214 | 1.059417 | 0.2183455
60.53997 | 20.5283 | 19.37654 | 18.0953 | 1.151756 | 1.063104 | 0.2181406
60.54997 | 20.5726 | 19.37941 | 18.09467 | 1.193185 | 1.066808 | 0.2179322
60.55997 | 20.5578 | 19.38229 | 18.09405 | 1.175505 | 1.070525 | 0.2177206
60.56997 | 20.5802 | 19.38518 | 18.09342 | 1.195016 | 1.074256 | 0.2175058
60.57997 | 20.5981 | 19.38808 | 18.0928 | 1.210016 | 1.078001 | 0.2172879
60.58997 | 20.602 | 19.39099 | 18.09217 | 1.211007 | 1.081759 | 0.2170668
60.59996 | 20.5968 | 19.39391 | 18.09154 | 1.202891 | 1.085527 | 0.2168428
60.60996 | 20.6241 | 19.39684 | 18.09091 | 1.227263 | 1.089312 | 0.2166155
60.61996 | 20.6352 | 19.39977 | 18.09028 | 1.235425 | 1.09311 | 0.2163852
60.62996 | 20.6209 | 19.40272 | 18.08965 | 1.218178 | 1.096922 | 0.2161519
60.63996 | 20.6648 | 19.40568 | 18.08902 | 1.259121 | 1.100747 | 0.2159156
60.64995 | 20.6614 | 19.40864 | 18.08838 | 1.252757 | 1.104582 | 0.2156765
60.65995 | 20.66 | 19.41162 | 18.08775 | 1.248381 | 1.108433 | 0.2154344
60.66995 | 20.6837 | 19.4146 | 18.08712 | 1.269096 | 1.112298 | 0.2151893
60.67995 | 20.6858 | 19.4176 | 18.08648 | 1.268201 | 1.116176 | 0.2149414
60.68995 | 20.6976 | 19.4206 | 18.08584 | 1.276997 | 1.120067 | 0.2146908
60.69995 | 20.7215 | 19.42362 | 18.08521 | 1.297884 | 1.123971 | 0.2144373
60.70994 | 20.7327 | 19.42664 | 18.08457 | 1.306065 | 1.127884 | 0.2141813
60.71994 | 20.7308 | 19.42967 | 18.08393 | 1.301133 | 1.131814 | 0.2139225
60.72994 | 20.7433 | 19.43271 | 18.08329 | 1.310592 | 1.135757 | 0.2136609
60.73994 | 20.7521 | 19.43576 | 18.08265 | 1.316343 | 1.139713 | 0.2133968
60.74994 | 20.7693 | 19.43882 | 18.08201 | 1.330484 | 1.143681 | 0.21313
60.75993 | 20.7849 | 19.44188 | 18.08136 | 1.343019 | 1.147658 | 0.212861
60.76993 | 20.7888 | 19.44496 | 18.08072 | 1.343842 | 1.151651 | 0.2125892
60.77993 | 20.7832 | 19.44804 | 18.08007 | 1.335157 | 1.155657 | 0.212315
60.78993 | 20.8113 | 19.45114 | 18.07942 | 1.360163 | 1.159675 | 0.2120383
60.79993 | 20.8128 | 19.45424 | 18.07878 | 1.35856 | 1.163706 | 0.2117592
60.80993 | 20.8363 | 19.45735 | 18.07813 | 1.378948 | 1.167749 | 0.2114778
60.81992 | 20.8421 | 19.46047 | 18.07748 | 1.381631 | 1.1718 | 0.2111944
60.82992 | 20.8352 | 19.4636 | 18.07682 | 1.371602 | 1.175867 | 0.2109085
60.83992 | 20.853 | 19.46674 | 18.07617 | 1.386265 | 1.179946 | 0.2106203
60.84992 | 20.8651 | 19.46988 | 18.07551 | 1.395219 | 1.184037 | 0.2103299
60.85992 | 20.8649 | 19.47303 | 18.07486 | 1.391866 | 1.188139 | 0.2100374
60.86991 | 20.8888 | 19.47619 | 18.0742 | 1.412607 | 1.19225 | 0.2097431
60.87991 | 20.8978 | 19.47936 | 18.07354 | 1.418437 | 1.196376 | 0.2094464
60.88991 | 20.9026 | 19.48254 | 18.07288 | 1.420058 | 1.200513 | 0.2091478
60.89991 | 20.9041 | 19.48573 | 18.07222 | 1.418372 | 1.204662 | 0.2088471
60.90991 | 20.9333 | 19.48892 | 18.07155 | 1.444378 | 1.208822 | 0.2085446
60.91991 | 20.9143 | 19.49212 | 18.07089 | 1.422177 | 1.212993 | 0.2082402
60.9299 | 20.9453 | 19.49533 | 18.07022 | 1.449971 | 1.217171 | 0.2079342
60.9399 | 20.9502 | 19.49855 | 18.06956 | 1.451654 | 1.221364 | 0.2076261
60.9499 | 20.9417 | 19.50177 | 18.06889 | 1.43993 | 1.225568 | 0.2073163
60.9599 | 20.9668 | 19.505 | 18.06821 | 1.461798 | 1.229782 | 0.2070047
60.9699 | 20.9623 | 19.50824 | 18.06754 | 1.45406 | 1.234007 | 0.2066915
60.97989 | 20.9632 | 19.51148 | 18.06687 | 1.451717 | 1.238239 | 0.206377
60.98989 | 20.9906 | 19.51474 | 18.06619 | 1.475864 | 1.242484 | 0.2060606
60.99989 | 21.0058 | 19.518 | 18.06551 | 1.487804 | 1.24674 | 0.2057427
61.00989 | 20.9995 | 19.52126 | 18.06483 | 1.478237 | 1.251006 | 0.2054233
61.01989 | 21.0296 | 19.52454 | 18.06415 | 1.505064 | 1.255281 | 0.2051024
61.02989 | 21.0206 | 19.52782 | 18.06347 | 1.492784 | 1.259567 | 0.2047801
61.03988 | 21.0495 | 19.5311 | 18.06279 | 1.518401 | 1.263857 | 0.2044567
61.04988 | 21.0515 | 19.53439 | 18.0621 | 1.517109 | 1.268161 | 0.2041318
61.05988 | 21.0472 | 19.53769 | 18.06141 | 1.50951 | 1.272475 | 0.2038055
61.06988 | 21.0608 | 19.54099 | 18.06072 | 1.519806 | 1.276797 | 0.203478
61.07988 | 21.0864 | 19.5443 | 18.06003 | 1.542095 | 1.281128 | 0.2031494
61.08987 | 21.097 | 19.54762 | 18.05933 | 1.549383 | 1.285464 | 0.2028198
61.09987 | 21.0904 | 19.55094 | 18.05864 | 1.539461 | 1.289812 | 0.2024889
61.10987 | 21.1146 | 19.55427 | 18.05794 | 1.560334 | 1.294169 | 0.2021569
61.11987 | 21.1219 | 19.5576 | 18.05724 | 1.564303 | 1.298534 | 0.2018239
61.12987 | 21.132 | 19.56093 | 18.05654 | 1.571065 | 1.302907 | 0.2014899
61.13987 | 21.1583 | 19.56428 | 18.05583 | 1.594024 | 1.307287 | 0.201155
61.14986 | 21.1451 | 19.56762 | 18.05513 | 1.57748 | 1.311672 | 0.2008195
61.15986 | 21.1566 | 19.57097 | 18.05442 | 1.585629 | 1.316067 | 0.2004829
61.16986 | 21.1923 | 19.57433 | 18.05371 | 1.617974 | 1.32047 | 0.2001454
61.17986 | 21.1959 | 19.57769 | 18.053 | 1.618215 | 1.32488 | 0.1998072
61.18986 | 21.2189 | 19.58105 | 18.05228 | 1.637851 | 1.329296 | 0.1994682
61.19985 | 21.2217 | 19.58441 | 18.05157 | 1.637287 | 1.333715 | 0.1991289
61.20985 | 21.2321 | 19.58778 | 18.05085 | 1.644317 | 1.338145 | 0.1987886
61.21985 | 21.2336 | 19.59116 | 18.05013 | 1.642443 | 1.342581 | 0.1984477
61.22985 | 21.2794 | 19.59453 | 18.04941 | 1.684866 | 1.347022 | 0.1981062
61.23985 | 21.2538 | 19.59791 | 18.04868 | 1.655886 | 1.351469 | 0.1977642
61.24985 | 21.2656 | 19.6013 | 18.04795 | 1.664303 | 1.355922 | 0.1974218
61.25984 | 21.2927 | 19.60468 | 18.04722 | 1.688021 | 1.360375 | 0.1970792
61.26984 | 21.3071 | 19.60807 | 18.04649 | 1.699033 | 1.364838 | 0.1967359
61.27984 | 21.3094 | 19.61146 | 18.04576 | 1.697944 | 1.369306 | 0.1963922
61.28984 | 21.3229 | 19.61485 | 18.04502 | 1.708052 | 1.373778 | 0.1960482
61.29984 | 21.3298 | 19.61824 | 18.04428 | 1.711559 | 1.378254 | 0.1957039
61.30983 | 21.3418 | 19.62163 | 18.04354 | 1.720168 | 1.38273 | 0.1953597
61.31983 | 21.366 | 19.62503 | 18.0428 | 1.740972 | 1.387213 | 0.1950149
61.32983 | 21.3665 | 19.62842 | 18.04205 | 1.738076 | 1.391701 | 0.19467
61.33983 | 21.362 | 19.63182 | 18.0413 | 1.730179 | 1.396191 | 0.194325
61.34983 | 21.3924 | 19.63522 | 18.04055 | 1.757182 | 1.400684 | 0.1939798
61.35982 | 21.3938 | 19.63861 | 18.0398 | 1.755188 | 1.405176 | 0.1936349
61.36982 | 21.3989 | 19.64201 | 18.03905 | 1.756891 | 1.409674 | 0.1932897
61.37982 | 21.4117 | 19.64541 | 18.03829 | 1.766294 | 1.414174 | 0.1929444
61.38982 | 21.4174 | 19.6488 | 18.03753 | 1.768598 | 1.418676 | 0.1925992
61.39982 | 21.42 | 19.6522 | 18.03676 | 1.767803 | 1.42318 | 0.1922541
61.40982 | 21.4412 | 19.65559 | 18.036 | 1.78561 | 1.427684 | 0.1919091
61.41981 | 21.4367 | 19.65898 | 18.03523 | 1.777721 | 1.432185 | 0.1915646
61.42981 | 21.423 | 19.66237 | 18.03446 | 1.760631 | 1.436691 | 0.19122
61.43981 | 21.4725 | 19.66576 | 18.03368 | 1.806743 | 1.441197 | 0.1908755
61.44981 | 21.4745 | 19.66914 | 18.03291 | 1.805358 | 1.445703 | 0.1905313
61.45981 | 21.471 | 19.67252 | 18.03213 | 1.798475 | 1.450209 | 0.1901874
61.4698 | 21.4756 | 19.6759 | 18.03135 | 1.799699 | 1.454709 | 0.1898441
61.4798 | 21.49 | 19.67928 | 18.03056 | 1.810723 | 1.459213 | 0.1895009
61.4898 | 21.5006 | 19.68265 | 18.02978 | 1.817951 | 1.463715 | 0.189158
61.4998 | 21.526 | 19.68602 | 18.02899 | 1.839983 | 1.468216 | 0.1888156
61.5098 | 21.5151 | 19.68938 | 18.02819 | 1.825719 | 1.472714 | 0.1884736
61.5198 | 21.5087 | 19.69274 | 18.0274 | 1.81596 | 1.47721 | 0.188132
61.52979 | 21.5427 | 19.69609 | 18.0266 | 1.846611 | 1.481697 | 0.1877914
61.53979 | 21.5524 | 19.69944 | 18.0258 | 1.852963 | 1.486188 | 0.1874509
61.54979 | 21.5337 | 19.70278 | 18.02499 | 1.83092 | 1.490674 | 0.1871109
61.55979 | 21.5767 | 19.70612 | 18.02419 | 1.870584 | 1.495157 | 0.1867716
61.56979 | 21.5743 | 19.70945 | 18.02338 | 1.864854 | 1.499635 | 0.1864329
61.57978 | 21.5649 | 19.71277 | 18.02257 | 1.852134 | 1.504105 | 0.1860952
61.58978 | 21.5807 | 19.71608 | 18.02175 | 1.864618 | 1.508573 | 0.1857578
61.59978 | 21.6093 | 19.71939 | 18.02093 | 1.88991 | 1.513037 | 0.1854211
61.60978 | 21.6055 | 19.72269 | 18.02011 | 1.88281 | 1.517494 | 0.1850851
61.61978 | 21.6446 | 19.72598 | 18.01929 | 1.918618 | 1.521946 | 0.18475
61.62978 | 21.6209 | 19.72926 | 18.01846 | 1.891635 | 1.526391 | 0.1844155
61.63977 | 21.6253 | 19.73254 | 18.01763 | 1.892764 | 1.530824 | 0.1840823
61.64977 | 21.6677 | 19.7358 | 18.0168 | 1.9319 | 1.535255 | 0.1837495
61.65977 | 21.6546 | 19.73905 | 18.01596 | 1.915546 | 1.539678 | 0.1834176
61.66977 | 21.6529 | 19.7423 | 18.01512 | 1.910602 | 1.544092 | 0.1830866
61.67977 | 21.6759 | 19.74553 | 18.01428 | 1.930368 | 1.548499 | 0.1827565
61.68976 | 21.7028 | 19.74875 | 18.01343 | 1.95405 | 1.552891 | 0.1824277
61.69976 | 21.6843 | 19.75196 | 18.01258 | 1.932339 | 1.557279 | 0.1820995
61.70976 | 21.7182 | 19.75516 | 18.01173 | 1.963041 | 1.561657 | 0.1817722
61.71976 | 21.7168 | 19.75835 | 18.01088 | 1.958454 | 1.566025 | 0.181446
61.72976 | 21.7175 | 19.76152 | 18.01002 | 1.955981 | 1.570382 | 0.1811208
61.73976 | 21.7386 | 19.76468 | 18.00915 | 1.973921 | 1.574727 | 0.1807966
61.74975 | 21.7521 | 19.76782 | 18.00829 | 1.984278 | 1.579057 | 0.1804738
61.75975 | 21.7692 | 19.77095 | 18.00742 | 1.998246 | 1.58338 | 0.1801518
61.76975 | 21.7884 | 19.77407 | 18.00655 | 2.014328 | 1.587689 | 0.1798309
61.77975 | 21.7753 | 19.77717 | 18.00568 | 1.998126 | 1.591986 | 0.1795112
61.78975 | 21.7816 | 19.78026 | 18.0048 | 2.001339 | 1.59627 | 0.1791925
61.79974 | 21.8219 | 19.78333 | 18.00392 | 2.038571 | 1.600535 | 0.1788754
61.80974 | 21.8162 | 19.78638 | 18.00303 | 2.029816 | 1.604791 | 0.1785591
61.81974 | 21.8175 | 19.78942 | 18.00215 | 2.028079 | 1.609031 | 0.1782441
61.82974 | 21.8456 | 19.79244 | 18.00125 | 2.053158 | 1.613257 | 0.1779302
61.83974 | 21.8623 | 19.79544 | 18.00036 | 2.066856 | 1.617467 | 0.1776177
61.84974 | 21.8448 | 19.79843 | 17.99946 | 2.046371 | 1.62166 | 0.1773063
61.85973 | 21.8855 | 19.80139 | 17.99856 | 2.084109 | 1.625833 | 0.1769966
61.86973 | 21.8929 | 19.80434 | 17.99766 | 2.088562 | 1.629994 | 0.1766878
61.87973 | 21.8767 | 19.80726 | 17.99675 | 2.069435 | 1.634136 | 0.1763803
61.88973 | 21.8976 | 19.81017 | 17.99584 | 2.087429 | 1.638261 | 0.1760742
61.89973 | 21.9177 | 19.81306 | 17.99492 | 2.104643 | 1.642367 | 0.1757694
61.90972 | 21.9262 | 19.81592 | 17.994 | 2.110281 | 1.64645 | 0.1754664
61.91972 | 21.9329 | 19.81876 | 17.99308 | 2.114137 | 1.650517 | 0.1751643
61.92972 | 21.9443 | 19.82158 | 17.99216 | 2.122716 | 1.654565 | 0.1748636
61.93972 | 21.9506 | 19.82438 | 17.99123 | 2.126218 | 1.658592 | 0.1745643
61.94972 | 21.9625 | 19.82716 | 17.99029 | 2.135342 | 1.662598 | 0.1742664
61.95972 | 21.9716 | 19.82991 | 17.98936 | 2.14169 | 1.666583 | 0.17397
61.96971 | 21.9734 | 19.83263 | 17.98842 | 2.140765 | 1.670542 | 0.1736753
61.97971 | 22.0007 | 19.83534 | 17.98747 | 2.165362 | 1.674483 | 0.1733817
61.98971 | 21.982 | 19.83802 | 17.98653 | 2.143984 | 1.678401 | 0.1730896
61.99971 | 22.0023 | 19.84067 | 17.98557 | 2.161631 | 1.682295 | 0.172799
62.00971 | 22.0204 | 19.8433 | 17.98462 | 2.177105 | 1.686165 | 0.1725099
62.0197 | 22.0053 | 19.84589 | 17.98366 | 2.159407 | 1.690007 | 0.1722225
62.0297 | 22.0167 | 19.84847 | 17.9827 | 2.168234 | 1.693828 | 0.1719364
62.0397 | 22.0394 | 19.85101 | 17.98174 | 2.188389 | 1.697624 | 0.1716518
62.0497 | 22.0429 | 19.85353 | 17.98077 | 2.189372 | 1.701394 | 0.1713687
62.0597 | 22.0413 | 19.85602 | 17.97979 | 2.185284 | 1.705137 | 0.1710872
62.0697 | 22.062 | 19.85848 | 17.97882 | 2.203524 | 1.708853 | 0.1708072
62.07969 | 22.0803 | 19.8609 | 17.97784 | 2.219397 | 1.712538 | 0.170529
62.08969 | 22.055 | 19.8633 | 17.97685 | 2.191698 | 1.716199 | 0.1702522
62.09969 | 22.0763 | 19.86567 | 17.97586 | 2.210629 | 1.719832 | 0.1699769
62.10969 | 22.0944 | 19.86801 | 17.97487 | 2.226391 | 1.723436 | 0.1697032
62.11969 | 22.0948 | 19.87032 | 17.97387 | 2.224485 | 1.72701 | 0.1694311
62.12968 | 22.1 | 19.87259 | 17.97288 | 2.227413 | 1.730551 | 0.1691608
62.13968 | 22.1163 | 19.87483 | 17.97187 | 2.241471 | 1.734066 | 0.1688919
62.14968 | 22.1095 | 19.87704 | 17.97086 | 2.232463 | 1.737549 | 0.1686246
62.15968 | 22.1219 | 19.87921 | 17.96985 | 2.242688 | 1.741001 | 0.168359
62.16968 | 22.136 | 19.88135 | 17.96884 | 2.254648 | 1.744421 | 0.1680949
62.17968 | 22.1296 | 19.88346 | 17.96782 | 2.246142 | 1.747808 | 0.1678325
62.18967 | 22.1332 | 19.88553 | 17.96679 | 2.247674 | 1.751159 | 0.167572
62.19967 | 22.1656 | 19.88756 | 17.96577 | 2.278039 | 1.754481 | 0.1673129
62.20967 | 22.154 | 19.88956 | 17.96474 | 2.26444 | 1.757769 | 0.1670554
62.21967 | 22.159 | 19.89152 | 17.9637 | 2.267478 | 1.761021 | 0.1667996
62.22967 | 22.1863 | 19.89345 | 17.96266 | 2.292854 | 1.76424 | 0.1665454
62.23966 | 22.1836 | 19.89533 | 17.96162 | 2.288268 | 1.76742 | 0.1662932
62.24966 | 22.1738 | 19.89718 | 17.96057 | 2.276619 | 1.770567 | 0.1660424
62.25966 | 22.2075 | 19.89899 | 17.95952 | 2.308509 | 1.773678 | 0.1657932
62.26966 | 22.196 | 19.90076 | 17.95846 | 2.295238 | 1.776752 | 0.1655457
62.27966 | 22.1976 | 19.90249 | 17.9574 | 2.295106 | 1.779789 | 0.1653
62.28966 | 22.2275 | 19.90419 | 17.95634 | 2.323314 | 1.782789 | 0.1650559
62.29965 | 22.2245 | 19.90584 | 17.95527 | 2.318665 | 1.785747 | 0.1648137
62.30965 | 22.1994 | 19.90745 | 17.9542 | 2.291955 | 1.78867 | 0.164573
62.31965 | 22.2475 | 19.90901 | 17.95313 | 2.338486 | 1.791554 | 0.1643339
62.32965 | 22.2227 | 19.91054 | 17.95205 | 2.312159 | 1.794398 | 0.1640966
62.33965 | 22.2184 | 19.91202 | 17.95096 | 2.306375 | 1.797202 | 0.163861
62.34964 | 22.2575 | 19.91346 | 17.94987 | 2.344035 | 1.799963 | 0.1636272
62.35964 | 22.259 | 19.91486 | 17.94878 | 2.344137 | 1.802686 | 0.163395
62.36964 | 22.2438 | 19.91622 | 17.94768 | 2.327583 | 1.805368 | 0.1631645
62.37964 | 22.2577 | 19.91753 | 17.94658 | 2.340173 | 1.808008 | 0.1629357
62.38964 | 22.2711 | 19.91879 | 17.94548 | 2.352308 | 1.810606 | 0.1627085
62.39964 | 22.2491 | 19.92001 | 17.94437 | 2.329088 | 1.813161 | 0.1624832
62.40963 | 22.2887 | 19.92119 | 17.94326 | 2.367514 | 1.815671 | 0.1622597
62.41963 | 22.2722 | 19.92232 | 17.94214 | 2.349885 | 1.81814 | 0.1620377
62.42963 | 22.2623 | 19.9234 | 17.94101 | 2.338902 | 1.820565 | 0.1618174
62.43963 | 22.3029 | 19.92443 | 17.93989 | 2.378467 | 1.822947 | 0.1615988
62.44963 | 22.2873 | 19.92542 | 17.93876 | 2.361878 | 1.825283 | 0.1613819
62.45962 | 22.2804 | 19.92636 | 17.93762 | 2.354038 | 1.827573 | 0.161167
62.46962 | 22.292 | 19.92726 | 17.93648 | 2.364745 | 1.829819 | 0.1609535
62.47962 | 22.3004 | 19.9281 | 17.93534 | 2.3723 | 1.83202 | 0.1607418
62.48962 | 22.2935 | 19.9289 | 17.93419 | 2.364604 | 1.834174 | 0.1605318
62.49962 | 22.3066 | 19.92964 | 17.93304 | 2.376957 | 1.836282 | 0.1603234
62.50962 | 22.3091 | 19.93034 | 17.93188 | 2.37876 | 1.838344 | 0.1601168
62.51961 | 22.3134 | 19.93099 | 17.93072 | 2.382413 | 1.840356 | 0.1599121
62.52961 | 22.312 | 19.93158 | 17.92955 | 2.380415 | 1.842323 | 0.1597089
62.53961 | 22.3267 | 19.93213 | 17.92838 | 2.394568 | 1.844242 | 0.1595073
62.54961 | 22.348 | 19.93263 | 17.92721 | 2.415372 | 1.846113 | 0.1593075
62.55961 | 22.3006 | 19.93307 | 17.92603 | 2.367527 | 1.847935 | 0.1591094
62.5696 | 22.3511 | 19.93347 | 17.92485 | 2.417634 | 1.849708 | 0.1589132
62.5796 | 22.352 | 19.93381 | 17.92366 | 2.418193 | 1.851432 | 0.1587184
62.5896 | 22.3276 | 19.9341 | 17.92246 | 2.393503 | 1.853108 | 0.1585254
62.5996 | 22.3492 | 19.93433 | 17.92127 | 2.414866 | 1.854733 | 0.158334
62.6096 | 22.3618 | 19.93452 | 17.92006 | 2.427282 | 1.856309 | 0.1581444
62.6196 | 22.3358 | 19.93465 | 17.91886 | 2.401151 | 1.857835 | 0.1579564
62.62959 | 22.3474 | 19.93473 | 17.91765 | 2.412673 | 1.859309 | 0.1577703
62.63959 | 22.3691 | 19.93475 | 17.91643 | 2.434349 | 1.860733 | 0.1575856
62.64959 | 22.357 | 19.93472 | 17.91521 | 2.422278 | 1.862107 | 0.1574027
62.65959 | 22.3763 | 19.93464 | 17.91399 | 2.441662 | 1.86343 | 0.1572214
62.66959 | 22.3511 | 19.9345 | 17.91276 | 2.416599 | 1.864701 | 0.1570418
62.67958 | 22.3615 | 19.93431 | 17.91153 | 2.427192 | 1.865919 | 0.156864
62.68958 | 22.3788 | 19.93406 | 17.91029 | 2.444739 | 1.867087 | 0.1566877
62.69958 | 22.3705 | 19.93376 | 17.90904 | 2.436741 | 1.868202 | 0.156513
62.70958 | 22.3667 | 19.9334 | 17.9078 | 2.433298 | 1.869266 | 0.1563401
62.71958 | 22.3731 | 19.93299 | 17.90654 | 2.440111 | 1.870277 | 0.1561687
62.72958 | 22.3632 | 19.93252 | 17.90529 | 2.430679 | 1.871236 | 0.155999
62.73957 | 22.3821 | 19.932 | 17.90403 | 2.450102 | 1.872141 | 0.1558312
62.74957 | 22.3708 | 19.93142 | 17.90276 | 2.439382 | 1.872994 | 0.1556648
62.75957 | 22.3677 | 19.93078 | 17.90149 | 2.436918 | 1.873794 | 0.1555
62.76957 | 22.3587 | 19.93009 | 17.90021 | 2.42861 | 1.874541 | 0.1553369
62.77957 | 22.3795 | 19.92934 | 17.89893 | 2.450158 | 1.875235 | 0.1551754
62.78956 | 22.3769 | 19.92854 | 17.89765 | 2.448362 | 1.875875 | 0.1550156
62.79956 | 22.353 | 19.92768 | 17.89636 | 2.425324 | 1.876462 | 0.1548573
62.80956 | 22.3766 | 19.92676 | 17.89506 | 2.449842 | 1.876995 | 0.1547007
62.81956 | 22.3704 | 19.92578 | 17.89376 | 2.444617 | 1.877475 | 0.1545456
62.82956 | 22.3669 | 19.92475 | 17.89246 | 2.442149 | 1.877901 | 0.1543922
62.83956 | 22.3721 | 19.92366 | 17.89115 | 2.448438 | 1.878273 | 0.1542403
62.84955 | 22.3641 | 19.92252 | 17.88984 | 2.441582 | 1.878591 | 0.1540902
62.85955 | 22.3771 | 19.92132 | 17.88852 | 2.455785 | 1.878856 | 0.1539415
62.86955 | 22.358 | 19.92006 | 17.88719 | 2.437945 | 1.879067 | 0.1537945
62.87955 | 22.3817 | 19.91874 | 17.88587 | 2.462962 | 1.879223 | 0.153649
62.88955 | 22.3815 | 19.91736 | 17.88453 | 2.464136 | 1.879326 | 0.153505
62.89954 | 22.3511 | 19.91593 | 17.8832 | 2.435166 | 1.879375 | 0.1533628
62.90954 | 22.3771 | 19.91445 | 17.88185 | 2.462655 | 1.87937 | 0.153222
62.91954 | 22.3554 | 19.9129 | 17.88051 | 2.442501 | 1.879311 | 0.1530828
62.92954 | 22.3653 | 19.9113 | 17.87915 | 2.454004 | 1.879198 | 0.1529451
62.93954 | 22.3962 | 19.90964 | 17.8778 | 2.486564 | 1.879032 | 0.152809
62.94954 | 22.3485 | 19.90792 | 17.87643 | 2.440581 | 1.878811 | 0.1526744
62.95953 | 22.3808 | 19.90615 | 17.87507 | 2.474654 | 1.878537 | 0.1525415
62.96953 | 22.3818 | 19.90431 | 17.8737 | 2.477485 | 1.87821 | 0.15241
62.97953 | 22.3573 | 19.90243 | 17.87232 | 2.454874 | 1.877828 | 0.15228
62.98953 | 22.3662 | 19.90048 | 17.87094 | 2.465719 | 1.877394 | 0.1521515
62.99953 | 22.3862 | 19.89848 | 17.86955 | 2.487721 | 1.876905 | 0.1520246
63.00952 | 22.3908 | 19.89642 | 17.86816 | 2.494378 | 1.876364 | 0.1518993
63.01952 | 22.3419 | 19.89431 | 17.86676 | 2.447593 | 1.87577 | 0.1517754
63.02952 | 22.4052 | 19.89213 | 17.86536 | 2.513065 | 1.875122 | 0.151653
63.03952 | 22.3569 | 19.88991 | 17.86395 | 2.466994 | 1.874422 | 0.1515321
63.04952 | 22.3712 | 19.88762 | 17.86254 | 2.483578 | 1.873668 | 0.1514127
63.05952 | 22.3546 | 19.88528 | 17.86112 | 2.469319 | 1.872862 | 0.1512948
63.06951 | 22.3715 | 19.88289 | 17.8597 | 2.488613 | 1.872005 | 0.1511785
63.07951 | 22.374 | 19.88043 | 17.85828 | 2.493565 | 1.871094 | 0.1510635
63.08951 | 22.3496 | 19.87793 | 17.85685 | 2.471673 | 1.870132 | 0.15095
63.09951 | 22.3745 | 19.87536 | 17.85541 | 2.499136 | 1.869118 | 0.150838
63.10951 | 22.3464 | 19.87275 | 17.85397 | 2.473655 | 1.868051 | 0.1507275
63.1195 | 22.3555 | 19.87007 | 17.85252 | 2.485425 | 1.866935 | 0.1506185
63.1295 | 22.352 | 19.86735 | 17.85107 | 2.484654 | 1.865767 | 0.1505109
63.1395 | 22.3562 | 19.86456 | 17.84961 | 2.491636 | 1.864547 | 0.1504047
63.1495 | 22.3377 | 19.86173 | 17.84815 | 2.475974 | 1.863276 | 0.1503
63.1595 | 22.3564 | 19.85884 | 17.84668 | 2.497565 | 1.861956 | 0.1501967
63.1695 | 22.3549 | 19.85589 | 17.84521 | 2.49901 | 1.860585 | 0.1500948
63.17949 | 22.3049 | 19.85289 | 17.84373 | 2.452006 | 1.859165 | 0.1499945
63.18949 | 22.3617 | 19.84984 | 17.84225 | 2.511858 | 1.857694 | 0.1498955
63.19949 | 22.3172 | 19.84674 | 17.84076 | 2.470463 | 1.856174 | 0.1497979
63.20949 | 22.2939 | 19.84358 | 17.83927 | 2.450322 | 1.854605 | 0.1497017
63.21949 | 22.3333 | 19.84037 | 17.83777 | 2.492932 | 1.852987 | 0.1496069
63.22948 | 22.3294 | 19.83711 | 17.83627 | 2.492292 | 1.851322 | 0.1495137
63.23948 | 22.2915 | 19.83379 | 17.83476 | 2.457706 | 1.849607 | 0.1494217
63.24948 | 22.3077 | 19.83043 | 17.83325 | 2.477273 | 1.847845 | 0.1493311
63.25948 | 22.3036 | 19.82701 | 17.83173 | 2.47659 | 1.846035 | 0.1492419
63.26948 | 22.279 | 19.82354 | 17.83021 | 2.455459 | 1.844178 | 0.1491542
63.27948 | 22.3135 | 19.82002 | 17.82868 | 2.493478 | 1.842273 | 0.1490677
63.28947 | 22.2729 | 19.81646 | 17.82715 | 2.456444 | 1.840325 | 0.1489828
63.29947 | 22.2834 | 19.81284 | 17.82561 | 2.470564 | 1.838328 | 0.1488992
63.30947 | 22.2688 | 19.80917 | 17.82406 | 2.459633 | 1.836285 | 0.1488169
63.31947 | 22.2765 | 19.80545 | 17.82252 | 2.471051 | 1.834197 | 0.148736
63.32947 | 22.2611 | 19.80168 | 17.82096 | 2.459418 | 1.832065 | 0.1486564
63.33946 | 22.2467 | 19.79787 | 17.8194 | 2.44883 | 1.829889 | 0.1485783
63.34946 | 22.251 | 19.79401 | 17.81784 | 2.456994 | 1.827667 | 0.1485014
63.35946 | 22.2579 | 19.79009 | 17.81627 | 2.467806 | 1.825401 | 0.1484259
63.36946 | 22.2054 | 19.78614 | 17.81469 | 2.419264 | 1.823092 | 0.1483518
63.37946 | 22.2461 | 19.78213 | 17.81311 | 2.46397 | 1.82074 | 0.148279
63.38946 | 22.224 | 19.77808 | 17.81152 | 2.445922 | 1.818346 | 0.1482075
63.39945 | 22.2146 | 19.77398 | 17.80994 | 2.440617 | 1.815911 | 0.1481374
63.40945 | 22.2192 | 19.76984 | 17.80834 | 2.449361 | 1.813432 | 0.1480686
63.41945 | 22.2047 | 19.76565 | 17.80674 | 2.43905 | 1.810912 | 0.1480011
63.42945 | 22.1994 | 19.76142 | 17.80513 | 2.437984 | 1.808351 | 0.147935
63.43945 | 22.203 | 19.75714 | 17.80352 | 2.445863 | 1.805749 | 0.1478701
63.44944 | 22.1953 | 19.75282 | 17.8019 | 2.442481 | 1.803111 | 0.1478067
63.45944 | 22.1757 | 19.74845 | 17.80028 | 2.427248 | 1.800429 | 0.1477445
63.46944 | 22.1765 | 19.74404 | 17.79865 | 2.432457 | 1.797709 | 0.1476836
63.47944 | 22.1874 | 19.73959 | 17.79702 | 2.447809 | 1.79495 | 0.1476239
63.48944 | 22.1643 | 19.7351 | 17.79538 | 2.429203 | 1.792153 | 0.1475657
63.49944 | 22.1339 | 19.73056 | 17.79373 | 2.403339 | 1.789318 | 0.1475087
63.50943 | 22.1649 | 19.72599 | 17.79209 | 2.438912 | 1.786449 | 0.147453
63.51943 | 22.1574 | 19.72137 | 17.79043 | 2.43603 | 1.78354 | 0.1473986
63.52943 | 22.146 | 19.71671 | 17.78877 | 2.429289 | 1.780594 | 0.1473455
63.53943 | 22.1449 | 19.71201 | 17.78711 | 2.432887 | 1.777613 | 0.1472936
63.54943 | 22.1206 | 19.70727 | 17.78544 | 2.413325 | 1.774596 | 0.1472431
63.55942 | 22.1353 | 19.7025 | 17.78376 | 2.432797 | 1.771548 | 0.1471939
63.56942 | 22.1205 | 19.69769 | 17.78208 | 2.422812 | 1.768462 | 0.1471459
63.57942 | 22.1343 | 19.69283 | 17.78039 | 2.441466 | 1.765342 | 0.1470992
63.58942 | 22.1028 | 19.68794 | 17.7787 | 2.414857 | 1.762189 | 0.1470537
63.59942 | 22.1148 | 19.68302 | 17.777 | 2.431785 | 1.759002 | 0.1470096
63.60942 | 22.1104 | 19.67805 | 17.7753 | 2.432349 | 1.755784 | 0.1469667
63.61941 | 22.0873 | 19.67306 | 17.77359 | 2.414245 | 1.752536 | 0.1469251
63.62941 | 22.118 | 19.66802 | 17.77188 | 2.449981 | 1.749254 | 0.1468847
63.63941 | 22.0894 | 19.66295 | 17.77016 | 2.426452 | 1.745941 | 0.1468456
63.64941 | 22.0754 | 19.65784 | 17.76844 | 2.417558 | 1.742597 | 0.1468078
63.65941 | 22.0911 | 19.6527 | 17.76671 | 2.438398 | 1.739223 | 0.1467712
63.6694 | 22.0686 | 19.64753 | 17.76497 | 2.421067 | 1.735823 | 0.146736
63.6794 | 22.0859 | 19.64233 | 17.76323 | 2.443573 | 1.732391 | 0.1467019
63.6894 | 22.0617 | 19.63709 | 17.76149 | 2.424612 | 1.728931 | 0.1466691
63.6994 | 22.0761 | 19.63182 | 17.75974 | 2.444284 | 1.725442 | 0.1466375
63.7094 | 22.0467 | 19.62651 | 17.75798 | 2.420187 | 1.721926 | 0.1466072
63.7194 | 22.0422 | 19.62118 | 17.75622 | 2.421022 | 1.718383 | 0.1465782
63.72939 | 22.0512 | 19.61582 | 17.75445 | 2.435381 | 1.714817 | 0.1465504
63.73939 | 22.0252 | 19.61042 | 17.75268 | 2.414776 | 1.711221 | 0.1465238
63.74939 | 22.0351 | 19.605 | 17.7509 | 2.430101 | 1.7076 | 0.1464985
63.75939 | 22.0211 | 19.59955 | 17.74912 | 2.421554 | 1.703954 | 0.1464744
63.76939 | 22.0169 | 19.59406 | 17.74733 | 2.422837 | 1.700284 | 0.1464516
63.77938 | 22.0111 | 19.58856 | 17.74553 | 2.422542 | 1.696593 | 0.14643
63.78938 | 21.9759 | 19.58302 | 17.74373 | 2.392881 | 1.692875 | 0.1464096
63.79938 | 21.9917 | 19.57745 | 17.74193 | 2.414246 | 1.689134 | 0.1463905
63.80938 | 21.964 | 19.57186 | 17.74012 | 2.392138 | 1.685371 | 0.1463726
63.81938 | 21.981 | 19.56624 | 17.7383 | 2.414757 | 1.681585 | 0.1463559
63.82938 | 21.9529 | 19.5606 | 17.73648 | 2.392301 | 1.677779 | 0.1463405
63.83937 | 21.9485 | 19.55494 | 17.73465 | 2.393563 | 1.673956 | 0.1463263
63.84937 | 21.9339 | 19.54924 | 17.73282 | 2.384657 | 1.670108 | 0.1463134
63.85937 | 21.9318 | 19.54352 | 17.73098 | 2.388275 | 1.66624 | 0.1463016
63.86937 | 21.9053 | 19.53778 | 17.72914 | 2.367517 | 1.662352 | 0.1462911
63.87937 | 21.9031 | 19.53202 | 17.72729 | 2.371083 | 1.658445 | 0.1462819
63.88936 | 21.8999 | 19.52624 | 17.72544 | 2.373665 | 1.654523 | 0.1462738
63.89936 | 21.8802 | 19.52042 | 17.72358 | 2.359775 | 1.65058 | 0.146267
63.90936 | 21.8654 | 19.51459 | 17.72171 | 2.350807 | 1.646619 | 0.1462614
63.91936 | 21.8541 | 19.50874 | 17.71984 | 2.345361 | 1.642641 | 0.1462571
63.92936 | 21.8466 | 19.50286 | 17.71796 | 2.343735 | 1.638646 | 0.1462539
63.93936 | 21.8206 | 19.49697 | 17.71608 | 2.32363 | 1.634635 | 0.146252
63.94935 | 21.8218 | 19.49106 | 17.7142 | 2.330739 | 1.630612 | 0.1462513
63.95935 | 21.8158 | 19.48513 | 17.7123 | 2.330673 | 1.62657 | 0.1462519
63.96935 | 21.7917 | 19.47917 | 17.71041 | 2.312527 | 1.622514 | 0.1462536
63.97935 | 21.7934 | 19.4732 | 17.7085 | 2.320198 | 1.618443 | 0.1462566
63.98935 | 21.7677 | 19.46721 | 17.70659 | 2.300488 | 1.614358 | 0.1462608
63.99934 | 21.7676 | 19.46121 | 17.70468 | 2.30639 | 1.610264 | 0.1462662
64.00934 | 21.7379 | 19.45519 | 17.70276 | 2.282715 | 1.606153 | 0.1462729
64.01934 | 21.756 | 19.44914 | 17.70083 | 2.306856 | 1.60203 | 0.1462808
64.02934 | 21.7149 | 19.44309 | 17.6989 | 2.271814 | 1.597894 | 0.1462898
64.03934 | 21.7181 | 19.43701 | 17.69697 | 2.281088 | 1.593747 | 0.1463001
64.04934 | 21.7083 | 19.43092 | 17.69502 | 2.277377 | 1.589589 | 0.1463117
64.05933 | 21.7017 | 19.42483 | 17.69308 | 2.276875 | 1.585424 | 0.1463244
64.06933 | 21.6622 | 19.41871 | 17.69112 | 2.243493 | 1.581244 | 0.1463384
64.07933 | 21.6641 | 19.41257 | 17.68917 | 2.251526 | 1.577055 | 0.1463535
64.08933 | 21.6641 | 19.40643 | 17.6872 | 2.257673 | 1.572857 | 0.1463699
64.09933 | 21.6391 | 19.40027 | 17.68523 | 2.238832 | 1.568649 | 0.1463876
64.10932 | 21.6268 | 19.3941 | 17.68326 | 2.232699 | 1.564438 | 0.1464064
64.11932 | 21.6411 | 19.38792 | 17.68128 | 2.253183 | 1.560213 | 0.1464264
64.12932 | 21.6088 | 19.38172 | 17.67929 | 2.227081 | 1.555981 | 0.1464477
64.13932 | 21.5968 | 19.37551 | 17.6773 | 2.221289 | 1.551742 | 0.1464702
64.14932 | 21.5891 | 19.36929 | 17.6753 | 2.219809 | 1.547496 | 0.1464938
64.15932 | 21.5844 | 19.36306 | 17.6733 | 2.22134 | 1.543243 | 0.1465188
64.16931 | 21.552 | 19.35683 | 17.67129 | 2.195175 | 1.538989 | 0.1465449
64.17931 | 21.5671 | 19.35057 | 17.66928 | 2.216526 | 1.534724 | 0.1465722
64.18931 | 21.5488 | 19.34431 | 17.66726 | 2.204487 | 1.530454 | 0.1466007
64.19931 | 21.5291 | 19.33804 | 17.66523 | 2.191057 | 1.526179 | 0.1466305
64.20931 | 21.5225 | 19.33176 | 17.6632 | 2.190736 | 1.5219 | 0.1466615
64.2193 | 21.503 | 19.32548 | 17.66117 | 2.177517 | 1.51762 | 0.1466936
64.2293 | 21.492 | 19.31919 | 17.65913 | 2.172812 | 1.513332 | 0.146727
64.2393 | 21.4757 | 19.31288 | 17.65708 | 2.162816 | 1.509041 | 0.1467616
64.2493 | 21.4911 | 19.30657 | 17.65503 | 2.184527 | 1.504747 | 0.1467974
64.2593 | 21.4537 | 19.30026 | 17.65297 | 2.153445 | 1.50045 | 0.1468345
64.2693 | 21.4455 | 19.29393 | 17.65091 | 2.151569 | 1.496151 | 0.1468727
64.27929 | 21.435 | 19.28761 | 17.64884 | 2.147394 | 1.491854 | 0.1469121
64.28929 | 21.4234 | 19.28127 | 17.64677 | 2.14213 | 1.487551 | 0.1469527
64.29929 | 21.4124 | 19.27493 | 17.64469 | 2.137473 | 1.483246 | 0.1469945
64.30929 | 21.401 | 19.26858 | 17.6426 | 2.132421 | 1.478941 | 0.1470376
64.31929 | 21.3879 | 19.26223 | 17.64051 | 2.125674 | 1.474635 | 0.1470818
64.32928 | 21.3577 | 19.25588 | 17.63842 | 2.101824 | 1.470333 | 0.1471272
64.33928 | 21.3727 | 19.24951 | 17.63631 | 2.123186 | 1.466027 | 0.1471739
64.34928 | 21.3534 | 19.24315 | 17.63421 | 2.110252 | 1.461721 | 0.1472217
64.35928 | 21.3163 | 19.23678 | 17.63209 | 2.079521 | 1.457415 | 0.1472708
64.36928 | 21.3146 | 19.23041 | 17.62997 | 2.084194 | 1.45311 | 0.147321
64.37928 | 21.3185 | 19.22403 | 17.62785 | 2.09447 | 1.448807 | 0.1473724
64.38927 | 21.2824 | 19.21766 | 17.62572 | 2.064743 | 1.444509 | 0.147425
64.39927 | 21.2758 | 19.21128 | 17.62359 | 2.064524 | 1.440209 | 0.1474788
64.40927 | 21.2668 | 19.20489 | 17.62145 | 2.061907 | 1.435911 | 0.1475338
64.41927 | 21.2638 | 19.19851 | 17.6193 | 2.065293 | 1.431616 | 0.14759
64.42927 | 21.2306 | 19.19212 | 17.61715 | 2.03848 | 1.427323 | 0.1476473
64.43926 | 21.2357 | 19.18574 | 17.615 | 2.049962 | 1.423037 | 0.1477058
64.44926 | 21.2076 | 19.17935 | 17.61283 | 2.028251 | 1.418751 | 0.1477656
64.45926 | 21.2125 | 19.17296 | 17.61066 | 2.039541 | 1.414468 | 0.1478265
64.46926 | 21.1894 | 19.16657 | 17.60849 | 2.022832 | 1.410188 | 0.1478886
64.47926 | 21.1838 | 19.16018 | 17.60631 | 2.023622 | 1.405913 | 0.1479518
64.48926 | 21.1528 | 19.15379 | 17.60413 | 1.999013 | 1.401642 | 0.1480163
64.49925 | 21.1742 | 19.1474 | 17.60194 | 2.026797 | 1.39738 | 0.1480818
64.50925 | 21.1153 | 19.14101 | 17.59975 | 1.974287 | 1.393119 | 0.1481486
64.51925 | 21.1196 | 19.13462 | 17.59754 | 1.984977 | 1.388863 | 0.1482165
64.52925 | 21.1062 | 19.12824 | 17.59534 | 1.977965 | 1.384612 | 0.1482856
64.53925 | 21.0958 | 19.12185 | 17.59313 | 1.973951 | 1.380366 | 0.1483559
64.54924 | 21.0999 | 19.11547 | 17.59091 | 1.984431 | 1.376131 | 0.1484272
64.55924 | 21.0627 | 19.10909 | 17.58869 | 1.953614 | 1.371897 | 0.1484998
64.56924 | 21.0749 | 19.1027 | 17.58646 | 1.972196 | 1.36767 | 0.1485735
64.57924 | 21.0425 | 19.09632 | 17.58423 | 1.946175 | 1.363449 | 0.1486483
64.58924 | 21.0393 | 19.08995 | 17.58199 | 1.949352 | 1.359235 | 0.1487243
64.59924 | 21.0283 | 19.08357 | 17.57974 | 1.944727 | 1.355028 | 0.1488015
64.60923 | 21.0142 | 19.07721 | 17.5775 | 1.936992 | 1.350832 | 0.1488796
64.61923 | 21.0092 | 19.07084 | 17.57524 | 1.938361 | 1.34664 | 0.148959
64.62923 | 20.9802 | 19.06447 | 17.57298 | 1.915726 | 1.342455 | 0.1490395
64.63923 | 20.9873 | 19.05811 | 17.57071 | 1.929188 | 1.338278 | 0.1491212
64.64923 | 20.9587 | 19.05175 | 17.56844 | 1.906946 | 1.334108 | 0.149204
64.65922 | 20.9454 | 19.04541 | 17.56617 | 1.899995 | 1.329951 | 0.1492877
64.66922 | 20.9408 | 19.03905 | 17.56388 | 1.901745 | 1.325799 | 0.1493727
64.67922 | 20.9307 | 19.03271 | 17.5616 | 1.897991 | 1.321654 | 0.1494588
64.68922 | 20.9027 | 19.02637 | 17.5593 | 1.876333 | 1.317519 | 0.149546
64.69922 | 20.9106 | 19.02003 | 17.557 | 1.89057 | 1.313392 | 0.1496343
64.70921 | 20.8859 | 19.0137 | 17.5547 | 1.872197 | 1.309279 | 0.1497235
64.71921 | 20.8604 | 19.00738 | 17.55239 | 1.853024 | 1.30517 | 0.149814
64.72921 | 20.8723 | 19.00105 | 17.55008 | 1.871247 | 1.301071 | 0.1499055
64.73921 | 20.8581 | 18.99474 | 17.54776 | 1.863364 | 1.296982 | 0.1499981
64.74921 | 20.8432 | 18.98842 | 17.54543 | 1.854776 | 1.292902 | 0.1500918
64.75921 | 20.8184 | 18.98212 | 17.5431 | 1.836283 | 1.288833 | 0.1501866
64.7692 | 20.8219 | 18.97582 | 17.54076 | 1.846077 | 1.284777 | 0.1502823
64.7792 | 20.7994 | 18.96953 | 17.53842 | 1.829872 | 1.280727 | 0.1503791
64.7892 | 20.7716 | 18.96324 | 17.53607 | 1.808361 | 1.276688 | 0.150477
64.7992 | 20.7677 | 18.95696 | 17.53372 | 1.810743 | 1.272659 | 0.1505759
64.8092 | 20.7625 | 18.95068 | 17.53136 | 1.81182 | 1.268641 | 0.1506759
64.81919 | 20.7314 | 18.94442 | 17.529 | 1.786984 | 1.264638 | 0.1507768
64.82919 | 20.7232 | 18.93815 | 17.52663 | 1.785047 | 1.260641 | 0.1508787
64.83919 | 20.7151 | 18.9319 | 17.52426 | 1.783204 | 1.256656 | 0.1509818
64.84919 | 20.6895 | 18.92565 | 17.52188 | 1.763854 | 1.252682 | 0.1510858
64.85919 | 20.6692 | 18.9194 | 17.51949 | 1.749797 | 1.248718 | 0.1511908
64.86919 | 20.6706 | 18.91317 | 17.5171 | 1.757434 | 1.244767 | 0.1512968
64.87918 | 20.6424 | 18.90694 | 17.51471 | 1.735457 | 1.240831 | 0.1514036
64.88918 | 20.6239 | 18.90072 | 17.51231 | 1.723178 | 1.236902 | 0.1515116
64.89918 | 20.6266 | 18.89451 | 17.5099 | 1.732093 | 1.232985 | 0.1516205
64.90918 | 20.6051 | 18.8883 | 17.50749 | 1.7168 | 1.22908 | 0.1517303
64.91918 | 20.5705 | 18.8821 | 17.50507 | 1.688399 | 1.225187 | 0.1518411
64.92917 | 20.566 | 18.87592 | 17.50265 | 1.690085 | 1.22131 | 0.1519528
64.93917 | 20.5458 | 18.86973 | 17.50022 | 1.676069 | 1.217441 | 0.1520655
64.94917 | 20.5212 | 18.86356 | 17.49779 | 1.657645 | 1.213585 | 0.152179
64.95917 | 20.4905 | 18.85739 | 17.49535 | 1.633113 | 1.209741 | 0.1522936
64.96917 | 20.4928 | 18.85123 | 17.49291 | 1.641573 | 1.205909 | 0.152409
64.97917 | 20.4664 | 18.84508 | 17.49046 | 1.621325 | 1.202089 | 0.1525253
64.98916 | 20.4402 | 18.83894 | 17.48801 | 1.601261 | 1.198288 | 0.1526423
64.99916 | 20.4384 | 18.8328 | 17.48555 | 1.605597 | 1.194494 | 0.1527604
65.00916 | 20.4144 | 18.82668 | 17.48308 | 1.587724 | 1.190713 | 0.1528793
65.01916 | 20.3885 | 18.82056 | 17.48061 | 1.567943 | 1.186944 | 0.1529991
65.02916 | 20.3843 | 18.81445 | 17.47814 | 1.569853 | 1.183189 | 0.1531197
65.03915 | 20.3698 | 18.80835 | 17.47566 | 1.561448 | 1.17945 | 0.1532411
65.04915 | 20.3388 | 18.80226 | 17.47317 | 1.536541 | 1.175721 | 0.1533634
65.05915 | 20.3146 | 18.79617 | 17.47068 | 1.518426 | 1.172005 | 0.1534864
65.06915 | 20.3165 | 18.7901 | 17.46819 | 1.526401 | 1.168302 | 0.1536103
65.07915 | 20.3018 | 18.78403 | 17.46568 | 1.517768 | 1.164612 | 0.153735
65.08915 | 20.2529 | 18.77797 | 17.46318 | 1.474926 | 1.160936 | 0.1538605
65.09914 | 20.2593 | 18.77193 | 17.46067 | 1.487368 | 1.157276 | 0.1539866
65.10914 | 20.2432 | 18.76589 | 17.45815 | 1.477308 | 1.153627 | 0.1541136
65.11914 | 20.2202 | 18.75986 | 17.45563 | 1.460339 | 1.149991 | 0.1542413
65.12914 | 20.2163 | 18.75384 | 17.4531 | 1.462461 | 1.146369 | 0.1543697
65.13914 | 20.2003 | 18.74783 | 17.45057 | 1.452473 | 1.14276 | 0.1544989
65.14913 | 20.1829 | 18.74183 | 17.44803 | 1.441071 | 1.139168 | 0.1546286
65.15913 | 20.1678 | 18.73583 | 17.44549 | 1.431965 | 1.135587 | 0.1547592
65.16913 | 20.153 | 18.72985 | 17.44294 | 1.42315 | 1.132019 | 0.1548905
65.17913 | 20.1537 | 18.72387 | 17.44039 | 1.429826 | 1.128465 | 0.1550224
65.18913 | 20.1299 | 18.71791 | 17.43783 | 1.411992 | 1.124925 | 0.1551549
65.19913 | 20.1218 | 18.71195 | 17.43526 | 1.409849 | 1.121399 | 0.1552881
65.20912 | 20.0996 | 18.70601 | 17.4327 | 1.393591 | 1.11789 | 0.1554219
65.21912 | 20.079 | 18.70007 | 17.43012 | 1.378929 | 1.114391 | 0.1555563
65.22912 | 20.0771 | 18.69414 | 17.42754 | 1.382958 | 1.110907 | 0.1556914
65.23912 | 20.0478 | 18.68822 | 17.42496 | 1.359577 | 1.107437 | 0.155827
65.24912 | 20.0471 | 18.68231 | 17.42237 | 1.364787 | 1.10398 | 0.1559632
65.25911 | 20.0282 | 18.67642 | 17.41978 | 1.351781 | 1.100541 | 0.1560998
65.26911 | 20.0138 | 18.67053 | 17.41718 | 1.343272 | 1.097113 | 0.1562371
65.27911 | 19.9902 | 18.66465 | 17.41457 | 1.325553 | 1.093699 | 0.156375
65.28911 | 19.988 | 18.65878 | 17.41196 | 1.329225 | 1.090299 | 0.1565133
65.29911 | 19.9794 | 18.65291 | 17.40935 | 1.326487 | 1.086913 | 0.1566521
65.30911 | 19.9532 | 18.64706 | 17.40673 | 1.306139 | 1.083542 | 0.1567915
65.3191 | 19.925 | 18.64122 | 17.40411 | 1.283776 | 1.080188 | 0.1569311
65.3291 | 19.932 | 18.63539 | 17.40147 | 1.296609 | 1.076844 | 0.1570714
65.3391 | 19.9151 | 18.62957 | 17.39884 | 1.285533 | 1.073516 | 0.157212
65.3491 | 19.8891 | 18.62375 | 17.3962 | 1.265347 | 1.070201 | 0.1573531
65.3591 | 19.8683 | 18.61795 | 17.39355 | 1.250352 | 1.0669 | 0.1574946
65.36909 | 19.8579 | 18.61216 | 17.39091 | 1.245741 | 1.063617 | 0.1576364
65.37909 | 19.8356 | 18.60637 | 17.38825 | 1.229226 | 1.060345 | 0.1577787
65.38909 | 19.8066 | 18.6006 | 17.38559 | 1.206001 | 1.057088 | 0.1579213
65.39909 | 19.7971 | 18.59483 | 17.38292 | 1.202267 | 1.053844 | 0.1580642
65.40909 | 19.792 | 18.58908 | 17.38025 | 1.202923 | 1.050615 | 0.1582075
65.41909 | 19.7648 | 18.58333 | 17.37758 | 1.18147 | 1.0474 | 0.1583511
65.42908 | 19.7501 | 18.5776 | 17.3749 | 1.172501 | 1.044203 | 0.1584948
65.43908 | 19.7434 | 18.57187 | 17.37222 | 1.171529 | 1.041016 | 0.1586389
65.44908 | 19.7121 | 18.56615 | 17.36953 | 1.145947 | 1.037844 | 0.1587833
65.45908 | 19.6931 | 18.56044 | 17.36683 | 1.132655 | 1.034687 | 0.1589279
65.46908 | 19.6749 | 18.55475 | 17.36413 | 1.120154 | 1.031543 | 0.1590727
65.47907 | 19.6693 | 18.54906 | 17.36143 | 1.120237 | 1.028417 | 0.1592176
65.48907 | 19.6375 | 18.54338 | 17.35872 | 1.094117 | 1.025302 | 0.1593628
65.49907 | 19.635 | 18.53771 | 17.356 | 1.097287 | 1.022202 | 0.1595082
65.50907 | 19.5987 | 18.53205 | 17.35328 | 1.066648 | 1.019115 | 0.1596537
65.51907 | 19.5715 | 18.5264 | 17.35056 | 1.045099 | 1.016043 | 0.1597993
65.52907 | 19.5558 | 18.52076 | 17.34783 | 1.035041 | 1.012985 | 0.159945
65.53906 | 19.5492 | 18.51513 | 17.3451 | 1.034067 | 1.009945 | 0.1600907
65.54906 | 19.5359 | 18.50951 | 17.34236 | 1.02639 | 1.006916 | 0.1602366
65.55906 | 19.4963 | 18.5039 | 17.33961 | 0.992403 | 1.003901 | 0.1603826
65.56906 | 19.5042 | 18.49829 | 17.33686 | 1.005907 | 1.0009 | 0.1605285
65.57906 | 19.4756 | 18.4927 | 17.33411 | 0.9829016 | 0.9979129 | 0.1606745
65.58905 | 19.4514 | 18.48712 | 17.33136 | 0.9642814 | 0.9949432 | 0.1608204
65.59905 | 19.4324 | 18.48154 | 17.32859 | 0.9508573 | 0.9919848 | 0.1609663
65.60905 | 19.4251 | 18.47598 | 17.32582 | 0.9491241 | 0.9890403 | 0.1611122
65.61905 | 19.4025 | 18.47042 | 17.32305 | 0.9320815 | 0.9861101 | 0.1612581
65.62905 | 19.3842 | 18.46487 | 17.32027 | 0.9193297 | 0.9831939 | 0.1614038
65.63905 | 19.3552 | 18.45933 | 17.31749 | 0.8958688 | 0.9802918 | 0.1615494
65.64904 | 19.3492 | 18.45381 | 17.31471 | 0.8953931 | 0.9774066 | 0.1616948
65.65904 | 19.3108 | 18.44829 | 17.31191 | 0.8625138 | 0.9745327 | 0.1618402
65.66904 | 19.3026 | 18.44277 | 17.30912 | 0.8598254 | 0.9716727 | 0.1619854
65.67904 | 19.2812 | 18.43727 | 17.30631 | 0.843928 | 0.9688266 | 0.1621304
65.68904 | 19.2746 | 18.43178 | 17.30351 | 0.8428214 | 0.9659947 | 0.1622752
65.69903 | 19.2447 | 18.4263 | 17.3007 | 0.8184006 | 0.9631792 | 0.1624196
65.70903 | 19.2376 | 18.42082 | 17.29788 | 0.8167761 | 0.960375 | 0.162564
65.71903 | 19.2156 | 18.41536 | 17.29506 | 0.8002427 | 0.9575847 | 0.162708
65.72903 | 19.1954 | 18.4099 | 17.29224 | 0.7855004 | 0.9548083 | 0.1628518
65.73903 | 19.1795 | 18.40445 | 17.28941 | 0.7750492 | 0.9520457 | 0.1629952
65.74903 | 19.1725 | 18.39901 | 17.28658 | 0.7734891 | 0.949297 | 0.1631384
65.75902 | 19.1284 | 18.39359 | 17.28374 | 0.734815 | 0.9465647 | 0.163281
65.76902 | 19.1226 | 18.38816 | 17.2809 | 0.7344375 | 0.9438433 | 0.1634234
65.77902 | 19.1095 | 18.38275 | 17.27805 | 0.7267513 | 0.9411357 | 0.1635654
65.78902 | 19.0911 | 18.37734 | 17.27519 | 0.7137563 | 0.938442 | 0.163707
65.79902 | 19.0511 | 18.37195 | 17.27234 | 0.6791526 | 0.9357619 | 0.1638481
65.80901 | 19.0478 | 18.36656 | 17.26948 | 0.6812352 | 0.933098 | 0.1639887
65.81901 | 19.0234 | 18.36119 | 17.26661 | 0.6622145 | 0.930445 | 0.1641289
65.82901 | 19.0081 | 18.35581 | 17.26374 | 0.6522852 | 0.9278057 | 0.1642686
65.83901 | 18.993 | 18.35045 | 17.26086 | 0.6425476 | 0.9251798 | 0.1644078
65.84901 | 18.9793 | 18.3451 | 17.25798 | 0.6342015 | 0.9225674 | 0.1645465
65.85901 | 18.9583 | 18.33975 | 17.2551 | 0.618547 | 0.9199687 | 0.1646846
65.869 | 18.9456 | 18.33442 | 17.25221 | 0.6111789 | 0.9173857 | 0.164822
65.879 | 18.9373 | 18.32909 | 17.24932 | 0.6082078 | 0.9148138 | 0.1649589
65.889 | 18.9139 | 18.32377 | 17.24642 | 0.5901284 | 0.9122552 | 0.1650952
65.899 | 18.8897 | 18.31846 | 17.24352 | 0.5712408 | 0.9097098 | 0.1652308
65.909 | 18.8881 | 18.31316 | 17.24061 | 0.5749449 | 0.9071779 | 0.1653658
65.91899 | 18.8597 | 18.30786 | 17.2377 | 0.5518358 | 0.9046616 | 0.1655
65.92899 | 18.843 | 18.30258 | 17.23479 | 0.5404239 | 0.9021561 | 0.1656335
65.93899 | 18.8206 | 18.2973 | 17.23187 | 0.523304 | 0.8996637 | 0.1657664
65.94899 | 18.8221 | 18.29202 | 17.22894 | 0.530076 | 0.8971846 | 0.1658985
65.95899 | 18.8026 | 18.28676 | 17.22601 | 0.5158401 | 0.8947185 | 0.1660298
65.96899 | 18.7839 | 18.2815 | 17.22308 | 0.5023963 | 0.8922655 | 0.1661603
65.97898 | 18.7872 | 18.27626 | 17.22014 | 0.5109393 | 0.8898281 | 0.1662899
65.98898 | 18.7652 | 18.27102 | 17.2172 | 0.4941799 | 0.8874012 | 0.1664188
65.99898 | 18.7609 | 18.26579 | 17.21425 | 0.4951127 | 0.8849872 | 0.1665468
66.00898 | 18.7375 | 18.26056 | 17.2113 | 0.4769378 | 0.8825862 | 0.166674
66.01898 | 18.7388 | 18.25534 | 17.20835 | 0.4834553 | 0.8801981 | 0.1668002
66.02897 | 18.7165 | 18.25014 | 17.20539 | 0.4663599 | 0.8778252 | 0.1669254
66.03897 | 18.7018 | 18.24494 | 17.20243 | 0.4568621 | 0.8754627 | 0.1670498
66.04897 | 18.7095 | 18.23974 | 17.19946 | 0.4697568 | 0.873113 | 0.1671732
66.05897 | 18.6757 | 18.23456 | 17.19648 | 0.4411441 | 0.8707761 | 0.1672956
66.06897 | 18.6705 | 18.22938 | 17.19351 | 0.4411238 | 0.8684519 | 0.1674171
66.07897 | 18.6351 | 18.2242 | 17.19053 | 0.4108963 | 0.8661402 | 0.1675375
66.08896 | 18.6424 | 18.21904 | 17.18754 | 0.4233554 | 0.8638444 | 0.1676568
66.09896 | 18.6264 | 18.21389 | 17.18455 | 0.4125133 | 0.861558 | 0.1677751
66.10896 | 18.5993 | 18.20874 | 17.18156 | 0.3905639 | 0.859284 | 0.1678923
66.11896 | 18.6085 | 18.20359 | 17.17856 | 0.4049072 | 0.8570227 | 0.1680084
66.12896 | 18.5896 | 18.19846 | 17.17556 | 0.3911435 | 0.8547738 | 0.1681234
66.13895 | 18.5694 | 18.19333 | 17.17256 | 0.3760676 | 0.8525394 | 0.1682372
66.14895 | 18.5664 | 18.18821 | 17.16955 | 0.3781897 | 0.8503153 | 0.1683499
66.15895 | 18.5427 | 18.1831 | 17.16653 | 0.3596048 | 0.8481034 | 0.1684614
66.16895 | 18.5188 | 18.17799 | 17.16351 | 0.3408129 | 0.8459039 | 0.1685717
66.17895 | 18.5115 | 18.17289 | 17.16049 | 0.3386142 | 0.8437166 | 0.1686809
66.18895 | 18.4961 | 18.16779 | 17.15746 | 0.3283085 | 0.8415416 | 0.1687887
66.19894 | 18.4823 | 18.16271 | 17.15443 | 0.3195911 | 0.8393807 | 0.1688952
66.20894 | 18.4473 | 18.15763 | 17.1514 | 0.2896719 | 0.8372299 | 0.1690006
66.21894 | 18.4269 | 18.15255 | 17.14836 | 0.274346 | 0.8350911 | 0.1691046
66.22894 | 18.4304 | 18.14749 | 17.14531 | 0.2829133 | 0.8329645 | 0.1692073
66.23894 | 18.4108 | 18.14243 | 17.14227 | 0.2683741 | 0.8308498 | 0.1693087
66.24893 | 18.3815 | 18.13738 | 17.13922 | 0.2441232 | 0.8287491 | 0.1694087
66.25893 | 18.3733 | 18.13233 | 17.13616 | 0.2409709 | 0.8266583 | 0.1695073
66.26893 | 18.362 | 18.12729 | 17.1331 | 0.2347121 | 0.8245793 | 0.1696046
66.27893 | 18.3319 | 18.12225 | 17.13004 | 0.2096468 | 0.8225121 | 0.1697005
66.28893 | 18.3263 | 18.11722 | 17.12697 | 0.2090752 | 0.8204567 | 0.169795
66.29893 | 18.3113 | 18.1122 | 17.1239 | 0.1990971 | 0.8184132 | 0.169888
66.30892 | 18.2912 | 18.10719 | 17.12083 | 0.1840079 | 0.816383 | 0.1699795
66.31892 | 18.2722 | 18.10218 | 17.11775 | 0.1700172 | 0.8143629 | 0.1700696
66.32892 | 18.2663 | 18.09718 | 17.11467 | 0.1691203 | 0.8123543 | 0.1701582
66.33892 | 18.2421 | 18.09218 | 17.11158 | 0.1499173 | 0.8103572 | 0.1702454
66.34892 | 18.2145 | 18.08719 | 17.10849 | 0.1273082 | 0.8083716 | 0.170331
66.35891 | 18.2031 | 18.08221 | 17.1054 | 0.1208879 | 0.8063995 | 0.1704149
66.36891 | 18.1833 | 18.07723 | 17.1023 | 0.1060667 | 0.8044368 | 0.1704974
66.37891 | 18.1696 | 18.07226 | 17.0992 | 0.09733946 | 0.8024856 | 0.1705784
66.38891 | 18.1645 | 18.06729 | 17.09609 | 0.09720623 | 0.8005457 | 0.1706577
66.39891 | 18.1362 | 18.06233 | 17.09298 | 0.07386693 | 0.7986173 | 0.1707355
66.40891 | 18.1218 | 18.05738 | 17.08987 | 0.06442199 | 0.7966999 | 0.1708117
66.4189 | 18.1114 | 18.05243 | 17.08675 | 0.05896615 | 0.7947957 | 0.1708861
66.4289 | 18.1063 | 18.04749 | 17.08363 | 0.05880944 | 0.7929009 | 0.170959
66.4389 | 18.0803 | 18.04255 | 17.08051 | 0.03774709 | 0.7910172 | 0.1710302
66.4489 | 18.0673 | 18.03762 | 17.07738 | 0.02967897 | 0.7891445 | 0.1710998
66.4589 | 18.0388 | 18.03269 | 17.07424 | 0.006105111 | 0.7872831 | 0.1711676
66.46889 | 18.0336 | 18.02778 | 17.07111 | 0.005820805 | 0.7854343 | 0.1712337
66.47889 | 18.0173 | 18.02286 | 17.06797 | -0.005564198 | 0.7835948 | 0.1712982
66.48889 | 17.9919 | 18.01795 | 17.06483 | -0.02605481 | 0.7817662 | 0.1713609
66.49889 | 17.9724 | 18.01305 | 17.06168 | -0.04065088 | 0.7799485 | 0.1714219
66.50889 | 17.9687 | 18.00815 | 17.05853 | -0.03945249 | 0.7781416 | 0.1714812
66.51889 | 17.9456 | 18.00326 | 17.05538 | -0.05765947 | 0.7763456 | 0.1715387
66.52888 | 17.9287 | 17.99838 | 17.05222 | -0.06967673 | 0.774562 | 0.1715944
66.53888 | 17.9208 | 17.99349 | 17.04906 | -0.07269458 | 0.7727876 | 0.1716483
66.54888 | 17.9076 | 17.98862 | 17.04589 | -0.08101768 | 0.7710237 | 0.1717004
66.55888 | 17.8802 | 17.98375 | 17.04272 | -0.1035461 | 0.7692705 | 0.1717508
66.56888 | 17.8876 | 17.97888 | 17.03955 | -0.09127968 | 0.7675279 | 0.1717993
66.57887 | 17.8586 | 17.97402 | 17.03638 | -0.1154238 | 0.7657979 | 0.171846
66.58887 | 17.8461 | 17.96917 | 17.0332 | -0.1230678 | 0.7640763 | 0.1718908
66.59887 | 17.8265 | 17.96432 | 17.03002 | -0.137817 | 0.7623653 | 0.1719339
66.60887 | 17.8172 | 17.95947 | 17.02683 | -0.1422713 | 0.7606647 | 0.171975
66.61887 | 17.8013 | 17.95463 | 17.02364 | -0.1533307 | 0.7589746 | 0.1720143
66.62887 | 17.7782 | 17.9498 | 17.02045 | -0.1715951 | 0.7572947 | 0.1720517
66.63886 | 17.7658 | 17.94497 | 17.01726 | -0.1791694 | 0.7556268 | 0.1720872
66.64886 | 17.7542 | 17.94014 | 17.01406 | -0.1859438 | 0.7539676 | 0.1721209
66.65886 | 17.7397 | 17.93532 | 17.01085 | -0.1956232 | 0.7523185 | 0.1721526
66.66886 | 17.7189 | 17.93051 | 17.00765 | -0.2116075 | 0.7506797 | 0.1721825
66.67886 | 17.7255 | 17.9257 | 17.00444 | -0.2001967 | 0.7490511 | 0.1722104
66.68885 | 17.6964 | 17.9209 | 17.00122 | -0.2244955 | 0.7474341 | 0.1722364
66.69885 | 17.6842 | 17.91609 | 16.99801 | -0.2318944 | 0.7458256 | 0.1722605
66.70885 | 17.6777 | 17.9113 | 16.99479 | -0.233598 | 0.7442272 | 0.1722826
66.71885 | 17.6631 | 17.90651 | 16.99156 | -0.2434065 | 0.7426387 | 0.1723028
66.72885 | 17.644 | 17.90172 | 16.98834 | -0.2577196 | 0.7410602 | 0.1723211
66.73885 | 17.6286 | 17.89694 | 16.98511 | -0.2683376 | 0.7394917 | 0.1723374
66.74884 | 17.6229 | 17.89216 | 16.98188 | -0.2692649 | 0.7379345 | 0.1723517
66.75884 | 17.5955 | 17.88739 | 16.97864 | -0.2918921 | 0.7363857 | 0.1723641
66.76884 | 17.5676 | 17.88262 | 16.9754 | -0.3150239 | 0.7348466 | 0.1723745
66.77884 | 17.5538 | 17.87786 | 16.97216 | -0.3240604 | 0.7333173 | 0.172383
66.78884 | 17.5535 | 17.8731 | 16.96891 | -0.3196015 | 0.7317978 | 0.1723895
66.79883 | 17.5344 | 17.86835 | 16.96567 | -0.3339518 | 0.7302893 | 0.172394
66.80883 | 17.5107 | 17.8636 | 16.96242 | -0.352902 | 0.7287891 | 0.1723965
66.81883 | 17.5124 | 17.85886 | 16.95916 | -0.3464566 | 0.7272985 | 0.172397
66.82883 | 17.486 | 17.85412 | 16.9559 | -0.3681157 | 0.7258174 | 0.1723956
66.83883 | 17.4621 | 17.84938 | 16.95264 | -0.3872793 | 0.7243459 | 0.1723921
66.84883 | 17.4508 | 17.84465 | 16.94938 | -0.3938473 | 0.7228838 | 0.1723867
66.85882 | 17.44 | 17.83992 | 16.94611 | -0.3999244 | 0.7214326 | 0.1723792
66.86882 | 17.4184 | 17.8352 | 16.94284 | -0.4168013 | 0.7199895 | 0.1723698
66.87882 | 17.3887 | 17.83048 | 16.93957 | -0.4417825 | 0.7185556 | 0.1723584
66.88882 | 17.3923 | 17.82577 | 16.93629 | -0.4334681 | 0.7171312 | 0.1723449
66.89882 | 17.3668 | 17.82106 | 16.93301 | -0.454258 | 0.7157161 | 0.1723295
66.90881 | 17.3424 | 17.81636 | 16.92973 | -0.4739569 | 0.7143116 | 0.1723121
66.91881 | 17.3186 | 17.81166 | 16.92645 | -0.4930554 | 0.7129149 | 0.1722927
66.92881 | 17.3248 | 17.80696 | 16.92316 | -0.4821582 | 0.7115275 | 0.1722712
66.93881 | 17.3009 | 17.80227 | 16.91987 | -0.5013652 | 0.7101492 | 0.1722478
66.94881 | 17.2835 | 17.79758 | 16.91657 | -0.5140765 | 0.70878 | 0.1722224
66.95881 | 17.2713 | 17.79289 | 16.91328 | -0.521592 | 0.7074199 | 0.172195
66.9688 | 17.263 | 17.78822 | 16.90998 | -0.5252164 | 0.7060702 | 0.1721656
66.9788 | 17.2392 | 17.78354 | 16.90668 | -0.5443403 | 0.7047282 | 0.1721342
66.9888 | 17.2224 | 17.77887 | 16.90337 | -0.5564684 | 0.7033951 | 0.1721008
66.9988 | 17.2135 | 17.7742 | 16.90006 | -0.5607007 | 0.702071 | 0.1720655
67.0088 | 17.2004 | 17.76954 | 16.89675 | -0.569137 | 0.7007558 | 0.1720281
67.01879 | 17.1846 | 17.76488 | 16.89344 | -0.5802823 | 0.6994508 | 0.1719888
67.02879 | 17.1629 | 17.76023 | 16.89013 | -0.597327 | 0.6981533 | 0.1719475
67.03879 | 17.1564 | 17.75558 | 16.88681 | -0.5991757 | 0.6968646 | 0.1719042
67.04879 | 17.1325 | 17.75093 | 16.88348 | -0.6184287 | 0.6955847 | 0.171859
67.05879 | 17.1196 | 17.74629 | 16.88016 | -0.6266857 | 0.6943136 | 0.1718117
67.06879 | 17.112 | 17.74165 | 16.87683 | -0.6296467 | 0.693051 | 0.1717625
67.07878 | 17.102 | 17.73702 | 16.87351 | -0.6350165 | 0.6917985 | 0.1717114
67.08878 | 17.0893 | 17.73239 | 16.87017 | -0.6430856 | 0.6905533 | 0.1716584
67.09878 | 17.0691 | 17.72776 | 16.86684 | -0.6586589 | 0.6893167 | 0.1716033
67.10878 | 17.0577 | 17.72314 | 16.8635 | -0.6654361 | 0.6880887 | 0.1715463
67.11878 | 17.048 | 17.71852 | 16.86016 | -0.6705175 | 0.6868693 | 0.1714874
67.12877 | 17.0289 | 17.71391 | 16.85682 | -0.6850073 | 0.6856594 | 0.1714266
67.13877 | 17.0204 | 17.7093 | 16.85348 | -0.6888967 | 0.6844569 | 0.1713639
67.14877 | 17.002 | 17.70469 | 16.85013 | -0.70269 | 0.6832628 | 0.1712992
67.15877 | 16.9946 | 17.70009 | 16.84678 | -0.7054874 | 0.6820771 | 0.1712326
67.16877 | 16.9656 | 17.69549 | 16.84342 | -0.7298887 | 0.6808998 | 0.1711641
67.17877 | 16.9683 | 17.69089 | 16.84007 | -0.7225941 | 0.6797308 | 0.1710937
67.18876 | 16.9336 | 17.68631 | 16.83672 | -0.7527079 | 0.6785712 | 0.1710216
67.19876 | 16.9285 | 17.68172 | 16.83336 | -0.7532212 | 0.6774188 | 0.1709474
67.20876 | 16.9161 | 17.67714 | 16.82999 | -0.7610385 | 0.6762746 | 0.1708714
67.21876 | 16.9059 | 17.67256 | 16.82663 | -0.7666598 | 0.6751387 | 0.1707935
67.22876 | 16.8864 | 17.66799 | 16.82326 | -0.781585 | 0.6740109 | 0.1707138
67.23875 | 16.8732 | 17.66342 | 16.81989 | -0.7902188 | 0.6728923 | 0.1706323
67.24875 | 16.8622 | 17.65885 | 16.81652 | -0.796652 | 0.6717808 | 0.170549
67.25875 | 16.8391 | 17.65429 | 16.81315 | -0.815189 | 0.6706773 | 0.1704637
67.26875 | 16.8324 | 17.64973 | 16.80977 | -0.8173301 | 0.6695819 | 0.1703767
67.27875 | 16.8147 | 17.64518 | 16.80639 | -0.8304752 | 0.6684945 | 0.1702879
67.28875 | 16.8093 | 17.64062 | 16.80301 | -0.8313242 | 0.6674151 | 0.1701972
67.29874 | 16.7816 | 17.63608 | 16.79963 | -0.8544822 | 0.6663452 | 0.1701049
67.30874 | 16.7717 | 17.63154 | 16.79625 | -0.8598386 | 0.6652812 | 0.1700107
67.31874 | 16.7514 | 17.627 | 16.79286 | -0.8755998 | 0.664226 | 0.1699148
67.32874 | 16.7401 | 17.62246 | 16.78947 | -0.8823647 | 0.6631783 | 0.1698171
67.33874 | 16.7161 | 17.61793 | 16.78608 | -0.9018337 | 0.6621385 | 0.1697177
67.34873 | 16.7068 | 17.61341 | 16.78269 | -0.9066108 | 0.6611073 | 0.1696166
67.35873 | 16.7098 | 17.60889 | 16.77929 | -0.8990876 | 0.660083 | 0.1695137
67.36873 | 16.6897 | 17.60437 | 16.77589 | -0.9146683 | 0.6590664 | 0.1694092
67.37873 | 16.6692 | 17.59985 | 16.77249 | -0.930653 | 0.6580576 | 0.1693029
67.38873 | 16.6576 | 17.59534 | 16.76909 | -0.9377418 | 0.6570565 | 0.1691949
67.39873 | 16.6545 | 17.59083 | 16.76569 | -0.9363344 | 0.6560631 | 0.1690853
67.40872 | 16.6315 | 17.58634 | 16.76228 | -0.9548356 | 0.6550782 | 0.1689742
67.41872 | 16.6114 | 17.58184 | 16.75887 | -0.9704362 | 0.6541 | 0.1688612
67.42872 | 16.6092 | 17.57734 | 16.75546 | -0.9681409 | 0.6531294 | 0.1687467
67.43872 | 16.5915 | 17.57285 | 16.75205 | -0.9813496 | 0.6521664 | 0.1686305
67.44872 | 16.5706 | 17.56836 | 16.74864 | -0.9977623 | 0.6512108 | 0.1685128
67.45871 | 16.5546 | 17.56388 | 16.74523 | -1.009283 | 0.6502637 | 0.1683936
67.46871 | 16.5437 | 17.5594 | 16.74181 | -1.015704 | 0.6493232 | 0.1682726
67.47871 | 16.5333 | 17.55493 | 16.73839 | -1.021629 | 0.6483901 | 0.1681501
67.48871 | 16.516 | 17.55046 | 16.73497 | -1.034458 | 0.6474644 | 0.1680261
67.49871 | 16.5003 | 17.54599 | 16.73154 | -1.045691 | 0.6465461 | 0.1679005
67.50871 | 16.496 | 17.54153 | 16.72812 | -1.045528 | 0.6456352 | 0.1677734
67.5187 | 16.4825 | 17.53707 | 16.7247 | -1.054573 | 0.6447325 | 0.167645
67.5287 | 16.4564 | 17.53262 | 16.72127 | -1.076218 | 0.6438363 | 0.1675149
67.5387 | 16.4544 | 17.52817 | 16.71784 | -1.073767 | 0.6429473 | 0.1673833
67.5487 | 16.4443 | 17.52372 | 16.7144 | -1.079421 | 0.6420656 | 0.1672503
67.5587 | 16.4232 | 17.51928 | 16.71097 | -1.096078 | 0.6411912 | 0.1671158
67.56869 | 16.3976 | 17.51484 | 16.70754 | -1.117244 | 0.6403248 | 0.1669801
67.57869 | 16.4024 | 17.51041 | 16.7041 | -1.10801 | 0.6394647 | 0.1668428
67.58869 | 16.3894 | 17.50598 | 16.70066 | -1.116579 | 0.6386118 | 0.166704
67.59869 | 16.3622 | 17.50155 | 16.69722 | -1.139353 | 0.6377661 | 0.1665639
67.60869 | 16.34 | 17.49713 | 16.69378 | -1.157131 | 0.6369274 | 0.1664225
67.61869 | 16.3445 | 17.49271 | 16.69034 | -1.148214 | 0.6360959 | 0.1662796
67.62868 | 16.3442 | 17.4883 | 16.6869 | -1.144104 | 0.6352722 | 0.1661356
67.63868 | 16.3086 | 17.4839 | 16.68345 | -1.175295 | 0.6344547 | 0.1659901
67.64868 | 16.3075 | 17.47949 | 16.68 | -1.17199 | 0.6336442 | 0.1658433
67.65868 | 16.3061 | 17.47509 | 16.67655 | -1.168989 | 0.6328409 | 0.1656952
67.66868 | 16.2916 | 17.47069 | 16.6731 | -1.179092 | 0.6320444 | 0.1655458
67.67867 | 16.2561 | 17.4663 | 16.66965 | -1.210204 | 0.6312556 | 0.1653953
67.68867 | 16.261 | 17.46192 | 16.6662 | -1.200916 | 0.630473 | 0.1652435
67.69867 | 16.2525 | 17.45753 | 16.66274 | -1.205032 | 0.6296973 | 0.1650904
67.70867 | 16.2307 | 17.45315 | 16.65929 | -1.222453 | 0.6289285 | 0.164936
67.71867 | 16.2142 | 17.44878 | 16.65583 | -1.234577 | 0.6281666 | 0.1647805
67.72867 | 16.2157 | 17.44441 | 16.65237 | -1.228707 | 0.6274115 | 0.1646238
67.73866 | 16.1869 | 17.44004 | 16.64891 | -1.253144 | 0.6266638 | 0.1644661
67.74866 | 16.1811 | 17.43568 | 16.64545 | -1.254582 | 0.6259223 | 0.1643071
67.75866 | 16.181 | 17.43132 | 16.64199 | -1.250324 | 0.6251876 | 0.1641469
67.76866 | 16.1677 | 17.42697 | 16.63853 | -1.259271 | 0.6244596 | 0.1639857
67.77866 | 16.1507 | 17.42262 | 16.63506 | -1.271922 | 0.6237383 | 0.1638233
67.78865 | 16.1275 | 17.41828 | 16.6316 | -1.290781 | 0.6230244 | 0.16366
67.79865 | 16.1315 | 17.41394 | 16.62813 | -1.282442 | 0.6223166 | 0.1634955
67.80865 | 16.1222 | 17.40961 | 16.62466 | -1.287406 | 0.6216152 | 0.1633299
67.81865 | 16.1063 | 17.40527 | 16.62119 | -1.298975 | 0.6209207 | 0.1631634
67.82865 | 16.0833 | 17.40095 | 16.61772 | -1.317648 | 0.6202325 | 0.1629957
67.83865 | 16.0801 | 17.39663 | 16.61425 | -1.316526 | 0.6195514 | 0.1628271
67.84864 | 16.065 | 17.39231 | 16.61078 | -1.327312 | 0.6188772 | 0.1626577
67.85864 | 16.0523 | 17.388 | 16.6073 | -1.335699 | 0.6182089 | 0.1624871
67.86864 | 16.039 | 17.38369 | 16.60383 | -1.344691 | 0.6175472 | 0.1623156
67.87864 | 16.0225 | 17.37939 | 16.60035 | -1.356887 | 0.6168919 | 0.1621432
67.88864 | 16.0221 | 17.37509 | 16.59687 | -1.352987 | 0.6162432 | 0.1619698
67.89863 | 16.0034 | 17.3708 | 16.5934 | -1.367397 | 0.6156016 | 0.1617957
67.90863 | 15.9985 | 17.36651 | 16.58992 | -1.368007 | 0.6149657 | 0.1616206
67.91863 | 15.983 | 17.36222 | 16.58644 | -1.379221 | 0.6143363 | 0.1614445
67.92863 | 15.9746 | 17.35794 | 16.58296 | -1.38334 | 0.6137134 | 0.1612676
67.93863 | 15.9565 | 17.35366 | 16.57948 | -1.397164 | 0.6130968 | 0.1610899
67.94863 | 15.9539 | 17.34939 | 16.57599 | -1.395493 | 0.6124867 | 0.1609114
67.95862 | 15.9525 | 17.34513 | 16.57251 | -1.392631 | 0.6118834 | 0.1607323
67.96862 | 15.9316 | 17.34087 | 16.56903 | -1.409269 | 0.611286 | 0.1605521
67.97862 | 15.92 | 17.33661 | 16.56555 | -1.416612 | 0.6106948 | 0.1603712
67.98862 | 15.9138 | 17.33236 | 16.56206 | -1.41856 | 0.6101099 | 0.1601896
67.99862 | 15.9042 | 17.32811 | 16.55857 | -1.423912 | 0.6095314 | 0.1600072
68.00861 | 15.8854 | 17.32387 | 16.55509 | -1.438474 | 0.6089597 | 0.1598243
68.01861 | 15.8741 | 17.31964 | 16.5516 | -1.445536 | 0.6083936 | 0.1596405
68.02861 | 15.883 | 17.3154 | 16.54811 | -1.432403 | 0.6078338 | 0.159456
68.03861 | 15.8708 | 17.31118 | 16.54462 | -1.440375 | 0.6072802 | 0.1592708
68.04861 | 15.8478 | 17.30695 | 16.54113 | -1.459152 | 0.6067328 | 0.1590849
68.0586 | 15.845 | 17.30274 | 16.53765 | -1.457738 | 0.6061921 | 0.1588986
68.0686 | 15.8429 | 17.29853 | 16.53416 | -1.455625 | 0.6056571 | 0.1587115
68.0786 | 15.8335 | 17.29432 | 16.53067 | -1.460817 | 0.6051282 | 0.1585238
68.0886 | 15.814 | 17.29011 | 16.52717 | -1.476114 | 0.6046053 | 0.1583355
68.0986 | 15.8201 | 17.28592 | 16.52368 | -1.465816 | 0.6040887 | 0.1581466
68.1086 | 15.8053 | 17.28172 | 16.52019 | -1.476423 | 0.6035782 | 0.1579571
68.11859 | 15.7913 | 17.27754 | 16.5167 | -1.48624 | 0.6030742 | 0.1577673
68.12859 | 15.7806 | 17.27336 | 16.5132 | -1.492757 | 0.6025758 | 0.1575768
68.13859 | 15.7815 | 17.26918 | 16.50971 | -1.487679 | 0.6020834 | 0.1573857
68.14859 | 15.7572 | 17.26501 | 16.50622 | -1.507807 | 0.6015971 | 0.1571941
68.15859 | 15.7473 | 17.26084 | 16.50272 | -1.513539 | 0.6011167 | 0.157002
68.16858 | 15.7444 | 17.25668 | 16.49923 | -1.512281 | 0.6006429 | 0.1568097
68.17858 | 15.7362 | 17.25252 | 16.49573 | -1.516324 | 0.6001746 | 0.1566167
68.18858 | 15.7343 | 17.24837 | 16.49224 | -1.514073 | 0.5997122 | 0.1564233
68.19858 | 15.7165 | 17.24423 | 16.48874 | -1.527726 | 0.5992559 | 0.1562294
68.20858 | 15.7049 | 17.24009 | 16.48524 | -1.535185 | 0.5988054 | 0.1560351
68.21858 | 15.7039 | 17.23595 | 16.48175 | -1.532049 | 0.5983609 | 0.1558404
68.22857 | 15.6916 | 17.23182 | 16.47825 | -1.540223 | 0.5979227 | 0.1556455
68.23857 | 15.6767 | 17.2277 | 16.47476 | -1.550998 | 0.59749 | 0.1554501
68.24857 | 15.6775 | 17.22358 | 16.47126 | -1.546078 | 0.5970632 | 0.1552543
68.25857 | 15.6611 | 17.21946 | 16.46776 | -1.558363 | 0.5966422 | 0.1550581
68.26857 | 15.6491 | 17.21535 | 16.46427 | -1.566255 | 0.5962271 | 0.1548616
68.27856 | 15.6346 | 17.21126 | 16.46077 | -1.576655 | 0.5958183 | 0.154665
68.28856 | 15.6292 | 17.20716 | 16.45727 | -1.577957 | 0.5954152 | 0.1544679
68.29856 | 15.6253 | 17.20306 | 16.45378 | -1.577764 | 0.5950172 | 0.1542705
68.30856 | 15.6114 | 17.19898 | 16.45028 | -1.587578 | 0.5946257 | 0.1540728
68.31856 | 15.6042 | 17.1949 | 16.44678 | -1.590696 | 0.5942394 | 0.1538748
68.32856 | 15.5999 | 17.19082 | 16.44328 | -1.59092 | 0.5938595 | 0.1536766
68.33855 | 15.5957 | 17.18675 | 16.43979 | -1.591054 | 0.5934853 | 0.1534784
68.34855 | 15.5806 | 17.18269 | 16.43629 | -1.602089 | 0.5931166 | 0.1532797
68.35855 | 15.5684 | 17.17863 | 16.4328 | -1.61023 | 0.5927537 | 0.1530809
68.36855 | 15.5666 | 17.17458 | 16.4293 | -1.607977 | 0.5923964 | 0.1528818
68.37855 | 15.5548 | 17.17053 | 16.4258 | -1.615729 | 0.5920448 | 0.1526825
68.38854 | 15.5462 | 17.16649 | 16.42231 | -1.620291 | 0.5916993 | 0.1524833
68.39854 | 15.5353 | 17.16245 | 16.41881 | -1.627154 | 0.5913592 | 0.1522837
68.40854 | 15.5306 | 17.15842 | 16.41532 | -1.627824 | 0.5910247 | 0.1520839
68.41854 | 15.5166 | 17.1544 | 16.41182 | -1.637799 | 0.5906958 | 0.151884
68.42854 | 15.5003 | 17.15038 | 16.40832 | -1.65008 | 0.5903727 | 0.151684
68.43854 | 15.5013 | 17.14637 | 16.40483 | -1.645067 | 0.5900551 | 0.1514839
68.44853 | 15.4989 | 17.14236 | 16.40134 | -1.643464 | 0.5897435 | 0.1512839
68.45853 | 15.4842 | 17.13836 | 16.39784 | -1.654162 | 0.5894373 | 0.1510836
68.46853 | 15.4728 | 17.13437 | 16.39435 | -1.661567 | 0.5891366 | 0.1508832
68.47853 | 15.4705 | 17.13038 | 16.39085 | -1.659877 | 0.5888415 | 0.1506827
68.48853 | 15.4631 | 17.12639 | 16.38736 | -1.663293 | 0.588552 | 0.1504822
68.49852 | 15.4508 | 17.12242 | 16.38387 | -1.671619 | 0.5882684 | 0.1502818
68.50852 | 15.4376 | 17.11845 | 16.38038 | -1.680848 | 0.58799 | 0.1500812
68.51852 | 15.4332 | 17.11448 | 16.37688 | -1.681282 | 0.5877172 | 0.1498805
68.52852 | 15.4279 | 17.11052 | 16.37339 | -1.682622 | 0.58745 | 0.1496799
68.53852 | 15.4144 | 17.10657 | 16.3699 | -1.692169 | 0.5871883 | 0.1494792
68.54852 | 15.4079 | 17.10262 | 16.36641 | -1.694721 | 0.5869321 | 0.1492786
68.55851 | 15.3974 | 17.09868 | 16.36292 | -1.701284 | 0.5866816 | 0.1490781
68.56851 | 15.3924 | 17.09475 | 16.35943 | -1.702348 | 0.5864365 | 0.1488775
68.57851 | 15.3874 | 17.09082 | 16.35595 | -1.703419 | 0.5861968 | 0.148677
68.58851 | 15.3794 | 17.0869 | 16.35246 | -1.707496 | 0.5859624 | 0.1484764
68.59851 | 15.3775 | 17.08298 | 16.34897 | -1.70548 | 0.5857339 | 0.148276
68.6085 | 15.3675 | 17.07907 | 16.34549 | -1.711573 | 0.5855107 | 0.1480757
68.6185 | 15.3622 | 17.07517 | 16.342 | -1.712969 | 0.5852929 | 0.1478754
68.6285 | 15.3562 | 17.07127 | 16.33852 | -1.715071 | 0.5850807 | 0.1476751
68.6385 | 15.3553 | 17.06738 | 16.33503 | -1.712079 | 0.5848736 | 0.147475
68.6485 | 15.336 | 17.06349 | 16.33155 | -1.727494 | 0.5846723 | 0.1472749
68.6585 | 15.333 | 17.05962 | 16.32806 | -1.726615 | 0.5844761 | 0.147075
68.66849 | 15.3355 | 17.05575 | 16.32459 | -1.720246 | 0.5842856 | 0.1468753
68.67849 | 15.3328 | 17.05188 | 16.3211 | -1.71908 | 0.5841004 | 0.1466756
68.68849 | 15.318 | 17.04802 | 16.31762 | -1.730021 | 0.5839205 | 0.1464761
68.69849 | 15.3065 | 17.04417 | 16.31414 | -1.737667 | 0.5837461 | 0.1462766
68.70849 | 15.3108 | 17.04032 | 16.31067 | -1.729521 | 0.583577 | 0.1460774
68.71848 | 15.3027 | 17.03648 | 16.30719 | -1.733784 | 0.5834134 | 0.1458784
68.72848 | 15.3049 | 17.03265 | 16.30372 | -1.727751 | 0.5832551 | 0.1456795
68.73848 | 15.2834 | 17.02882 | 16.30024 | -1.745423 | 0.5831022 | 0.1454807
68.74848 | 15.2987 | 17.025 | 16.29677 | -1.726303 | 0.5829546 | 0.1452821
68.75848 | 15.2918 | 17.02119 | 16.29329 | -1.729389 | 0.5828123 | 0.1450837
68.76848 | 15.2772 | 17.01738 | 16.28982 | -1.740181 | 0.5826753 | 0.1448855
68.77847 | 15.2562 | 17.01358 | 16.28635 | -1.757385 | 0.5825439 | 0.1446877
68.78847 | 15.2708 | 17.00979 | 16.28288 | -1.738991 | 0.5824176 | 0.1444899
68.79847 | 15.2635 | 17.006 | 16.27941 | -1.742503 | 0.5822966 | 0.1442923
68.80847 | 15.2572 | 17.00222 | 16.27595 | -1.745023 | 0.582181 | 0.144095
68.81847 | 15.2439 | 16.99845 | 16.27248 | -1.754549 | 0.5820706 | 0.1438979
68.82846 | 15.2331 | 16.99469 | 16.26902 | -1.761586 | 0.5819658 | 0.1437012
68.83846 | 15.2393 | 16.99093 | 16.26555 | -1.751625 | 0.5818659 | 0.1435046
68.84846 | 15.2294 | 16.98717 | 16.26209 | -1.757772 | 0.5817715 | 0.1433082
68.85846 | 15.2141 | 16.98343 | 16.25863 | -1.769325 | 0.5816822 | 0.1431121
68.86846 | 15.2262 | 16.97969 | 16.25517 | -1.753486 | 0.5815984 | 0.1429162
68.87846 | 15.2094 | 16.97595 | 16.25171 | -1.766553 | 0.5815196 | 0.1427206
68.88845 | 15.2065 | 16.97223 | 16.24826 | -1.765731 | 0.5814464 | 0.1425255
68.89845 | 15.1948 | 16.96851 | 16.2448 | -1.773712 | 0.5813783 | 0.1423305
68.90845 | 15.1895 | 16.9648 | 16.24135 | -1.7753 | 0.5813154 | 0.1421357
68.91845 | 15.1911 | 16.9611 | 16.2379 | -1.769995 | 0.5812577 | 0.1419413
68.92845 | 15.1725 | 16.9574 | 16.23444 | -1.784897 | 0.5812053 | 0.1417471
68.93844 | 15.1703 | 16.95371 | 16.231 | -1.78341 | 0.5811582 | 0.1415534
68.94844 | 15.1634 | 16.95003 | 16.22755 | -1.786626 | 0.5811162 | 0.1413599
68.95844 | 15.1614 | 16.94635 | 16.2241 | -1.784949 | 0.5810795 | 0.1411667
68.96844 | 15.1465 | 16.94268 | 16.22066 | -1.79618 | 0.581048 | 0.1409737
68.97844 | 15.1397 | 16.93902 | 16.21721 | -1.799318 | 0.5810217 | 0.1407812
68.98844 | 15.1418 | 16.93536 | 16.21377 | -1.793562 | 0.5810006 | 0.1405889
68.99843 | 15.1325 | 16.93172 | 16.21034 | -1.799218 | 0.5809848 | 0.1403971
69.00843 | 15.112 | 16.92808 | 16.2069 | -1.816077 | 0.5809741 | 0.1402056
69.01843 | 15.118 | 16.92444 | 16.20346 | -1.806444 | 0.5809686 | 0.1400143
69.02843 | 15.1076 | 16.92082 | 16.20003 | -1.813217 | 0.5809684 | 0.1398234
69.03843 | 15.0923 | 16.9172 | 16.19659 | -1.824898 | 0.5809733 | 0.1396328
69.04842 | 15.0876 | 16.91359 | 16.19316 | -1.82599 | 0.5809834 | 0.1394428
69.05842 | 15.0813 | 16.90999 | 16.18973 | -1.828686 | 0.5809987 | 0.139253
69.06842 | 15.0792 | 16.90639 | 16.18631 | -1.827189 | 0.5810191 | 0.1390635
69.07842 | 15.0708 | 16.9028 | 16.18288 | -1.831999 | 0.5810448 | 0.1388744
69.08842 | 15.0487 | 16.89922 | 16.17946 | -1.850517 | 0.5810756 | 0.1386856
69.09842 | 15.0428 | 16.89564 | 16.17603 | -1.852843 | 0.5811116 | 0.1384973
69.10841 | 15.0549 | 16.89208 | 16.17262 | -1.837179 | 0.5811527 | 0.1383095
69.11841 | 15.0261 | 16.88852 | 16.1692 | -1.862419 | 0.581199 | 0.1381219
69.12841 | 15.0279 | 16.88497 | 16.16578 | -1.857067 | 0.5812505 | 0.1379347
69.13841 | 15.0213 | 16.88142 | 16.16237 | -1.860123 | 0.5813072 | 0.1377478
69.14841 | 15.0126 | 16.87789 | 16.15896 | -1.865286 | 0.5813689 | 0.1375613
69.1584 | 14.9986 | 16.87436 | 16.15555 | -1.87576 | 0.5814358 | 0.1373755
69.1684 | 14.9941 | 16.87084 | 16.15214 | -1.876738 | 0.5815079 | 0.1371899
69.1784 | 14.9866 | 16.86732 | 16.14873 | -1.880724 | 0.5815852 | 0.1370046
69.1884 | 14.9907 | 16.86382 | 16.14533 | -1.873118 | 0.5816676 | 0.1368198
69.1984 | 14.9746 | 16.86032 | 16.14193 | -1.885719 | 0.5817551 | 0.1366353
69.2084 | 14.9667 | 16.85683 | 16.13853 | -1.890128 | 0.5818478 | 0.1364513
69.21839 | 14.9675 | 16.85335 | 16.13513 | -1.885848 | 0.5819455 | 0.1362679
69.22839 | 14.9496 | 16.84987 | 16.13174 | -1.900273 | 0.5820485 | 0.1360847
69.23839 | 14.9593 | 16.84641 | 16.12835 | -1.887105 | 0.5821566 | 0.1359019
69.24839 | 14.9482 | 16.84295 | 16.12496 | -1.894745 | 0.5822699 | 0.1357195
69.25839 | 14.9391 | 16.83949 | 16.12157 | -1.900393 | 0.5823882 | 0.1355376
69.26838 | 14.9427 | 16.83605 | 16.11818 | -1.893353 | 0.5825116 | 0.1353563
69.27838 | 14.9402 | 16.83262 | 16.1148 | -1.892417 | 0.5826403 | 0.1351752
69.28838 | 14.9242 | 16.82919 | 16.11142 | -1.904989 | 0.5827741 | 0.1349946
69.29838 | 14.9292 | 16.82577 | 16.10804 | -1.896568 | 0.582913 | 0.1348143
69.30838 | 14.9202 | 16.82236 | 16.10466 | -1.902156 | 0.583057 | 0.1346346
69.31838 | 14.9281 | 16.81895 | 16.10129 | -1.890852 | 0.5832062 | 0.1344552
69.32837 | 14.9215 | 16.81556 | 16.09792 | -1.894059 | 0.5833603 | 0.1342765
69.33837 | 14.9091 | 16.81217 | 16.09455 | -1.903071 | 0.5835197 | 0.134098
69.34837 | 14.9226 | 16.80879 | 16.09119 | -1.886191 | 0.5836843 | 0.13392
69.35837 | 14.901 | 16.80542 | 16.08782 | -1.904419 | 0.583854 | 0.1337424
69.36837 | 14.9015 | 16.80206 | 16.08446 | -1.900556 | 0.5840288 | 0.1335653
69.37836 | 14.9049 | 16.7987 | 16.08111 | -1.893804 | 0.5842085 | 0.1333888
69.38836 | 14.9084 | 16.79536 | 16.07775 | -1.886956 | 0.5843936 | 0.1332126
69.39836 | 14.902 | 16.79202 | 16.0744 | -1.890017 | 0.5845838 | 0.1330368
69.40836 | 14.8971 | 16.78869 | 16.07105 | -1.891587 | 0.5847791 | 0.1328615
69.41836 | 14.8966 | 16.78536 | 16.0677 | -1.888764 | 0.5849796 | 0.1326866
69.42836 | 14.8963 | 16.78205 | 16.06435 | -1.88575 | 0.5851852 | 0.1325122
69.43835 | 14.8925 | 16.77875 | 16.06101 | -1.886248 | 0.5853957 | 0.1323385
69.44835 | 14.8902 | 16.77545 | 16.05767 | -1.88525 | 0.5856115 | 0.132165
69.45835 | 14.8867 | 16.77216 | 16.05434 | -1.885461 | 0.5858325 | 0.131992
69.46835 | 14.8961 | 16.76888 | 16.051 | -1.87278 | 0.5860586 | 0.1318194
69.47835 | 14.8882 | 16.76561 | 16.04767 | -1.877408 | 0.5862899 | 0.1316474
69.48834 | 14.8819 | 16.76235 | 16.04435 | -1.880448 | 0.586526 | 0.1314759
69.49834 | 14.8741 | 16.75909 | 16.04102 | -1.884993 | 0.5867675 | 0.1313048
69.50834 | 14.8892 | 16.75585 | 16.0377 | -1.866646 | 0.5870142 | 0.1311341
69.51834 | 14.8855 | 16.75261 | 16.03438 | -1.867108 | 0.587266 | 0.1309639
69.52834 | 14.8728 | 16.74938 | 16.03106 | -1.876579 | 0.5875229 | 0.1307942
69.53834 | 14.8814 | 16.74616 | 16.02775 | -1.864758 | 0.587785 | 0.130625
69.54833 | 14.8701 | 16.74295 | 16.02444 | -1.872849 | 0.588052 | 0.1304564
69.55833 | 14.8733 | 16.73975 | 16.02113 | -1.866445 | 0.5883243 | 0.1302881
69.56833 | 14.8711 | 16.73655 | 16.01783 | -1.865451 | 0.588602 | 0.1301203
69.57833 | 14.8699 | 16.73336 | 16.01453 | -1.863464 | 0.5888845 | 0.129953
69.58833 | 14.8692 | 16.73019 | 16.01123 | -1.860987 | 0.5891725 | 0.1297862
69.59832 | 14.8691 | 16.72702 | 16.00794 | -1.857922 | 0.5894652 | 0.12962
69.60832 | 14.8679 | 16.72386 | 16.00464 | -1.855962 | 0.5897629 | 0.1294541
69.61832 | 14.8544 | 16.72071 | 16.00136 | -1.866312 | 0.5900666 | 0.1292887
69.62832 | 14.8613 | 16.71757 | 15.99807 | -1.856269 | 0.5903746 | 0.1291239
69.63832 | 14.8516 | 16.71444 | 15.99479 | -1.862836 | 0.5906886 | 0.1289595
69.64832 | 14.856 | 16.71131 | 15.99151 | -1.855312 | 0.591007 | 0.1287955
69.65831 | 14.8467 | 16.7082 | 15.98824 | -1.8615 | 0.5913308 | 0.1286323
69.66831 | 14.8566 | 16.70509 | 15.98496 | -1.848494 | 0.59166 | 0.1284694
69.67831 | 14.8496 | 16.702 | 15.9817 | -1.852397 | 0.5919943 | 0.1283069
69.68831 | 14.8506 | 16.69891 | 15.97843 | -1.848309 | 0.5923338 | 0.128145
69.69831 | 14.8412 | 16.69583 | 15.97517 | -1.85463 | 0.5926785 | 0.1279836
69.7083 | 14.8489 | 16.69276 | 15.97191 | -1.843863 | 0.593028 | 0.1278228
69.7183 | 14.8462 | 16.6897 | 15.96866 | -1.843502 | 0.593383 | 0.1276623
69.7283 | 14.8368 | 16.68665 | 15.9654 | -1.849851 | 0.5937433 | 0.1275024
69.7383 | 14.839 | 16.68361 | 15.96216 | -1.844608 | 0.5941087 | 0.1273429
69.7483 | 14.8369 | 16.68057 | 15.95891 | -1.843675 | 0.5944793 | 0.127184
69.7583 | 14.834 | 16.67755 | 15.95567 | -1.843551 | 0.5948552 | 0.1270256
69.76829 | 14.8249 | 16.67454 | 15.95244 | -1.84964 | 0.5952359 | 0.1268678
69.77829 | 14.827 | 16.67153 | 15.9492 | -1.844534 | 0.5956222 | 0.1267104
69.78829 | 14.8248 | 16.66854 | 15.94597 | -1.843738 | 0.5960136 | 0.1265534
69.79829 | 14.8198 | 16.66555 | 15.94274 | -1.845752 | 0.5964104 | 0.126397
69.80829 | 14.8107 | 16.66257 | 15.93952 | -1.851875 | 0.5968124 | 0.1262411
69.81828 | 14.8174 | 16.65961 | 15.9363 | -1.84221 | 0.597219 | 0.1260859
69.82828 | 14.8122 | 16.65665 | 15.93309 | -1.844452 | 0.5976315 | 0.125931
69.83828 | 14.8059 | 16.6537 | 15.92988 | -1.847803 | 0.5980492 | 0.1257766
69.84828 | 14.8027 | 16.65076 | 15.92667 | -1.848064 | 0.5984721 | 0.1256228
69.85828 | 14.7968 | 16.64783 | 15.92346 | -1.851034 | 0.5989002 | 0.1254694
69.86828 | 14.7908 | 16.64491 | 15.92026 | -1.854114 | 0.5993336 | 0.1253166
69.87827 | 14.7922 | 16.64201 | 15.91707 | -1.849806 | 0.5997719 | 0.1251644
69.88827 | 14.7801 | 16.63911 | 15.91388 | -1.859006 | 0.6002158 | 0.1250127
69.89827 | 14.7752 | 16.63621 | 15.91069 | -1.861015 | 0.600665 | 0.1248614
69.90827 | 14.7672 | 16.63333 | 15.9075 | -1.866133 | 0.6011195 | 0.1247106
69.91827 | 14.7843 | 16.63046 | 15.90432 | -1.846162 | 0.6015793 | 0.1245604
69.92826 | 14.768 | 16.6276 | 15.90115 | -1.859603 | 0.6020439 | 0.1244108
69.93826 | 14.757 | 16.62475 | 15.89797 | -1.86775 | 0.6025141 | 0.1242616
69.94826 | 14.7543 | 16.62191 | 15.89481 | -1.867608 | 0.6029898 | 0.124113
69.95826 | 14.7569 | 16.61908 | 15.89164 | -1.862176 | 0.6034707 | 0.1239648
69.96826 | 14.757 | 16.61625 | 15.88848 | -1.859253 | 0.6039569 | 0.1238172
69.97826 | 14.7489 | 16.61344 | 15.88532 | -1.864541 | 0.6044485 | 0.1236701
69.98825 | 14.7453 | 16.61064 | 15.88217 | -1.865341 | 0.6049449 | 0.1235237
69.99825 | 14.7433 | 16.60785 | 15.87902 | -1.864549 | 0.6054472 | 0.1233776
70.00825 | 14.749 | 16.60507 | 15.87588 | -1.856066 | 0.6059548 | 0.1232321
70.01825 | 14.7373 | 16.60229 | 15.87274 | -1.864994 | 0.6064677 | 0.1230872
70.02825 | 14.7327 | 16.59953 | 15.8696 | -1.866831 | 0.606986 | 0.1229427
70.03824 | 14.7394 | 16.59678 | 15.86647 | -1.857382 | 0.6075091 | 0.122799
70.04824 | 14.7433 | 16.59404 | 15.86335 | -1.85074 | 0.608038 | 0.1226556
70.05824 | 14.7364 | 16.59131 | 15.86022 | -1.854908 | 0.6085724 | 0.1225128
70.06824 | 14.7321 | 16.58859 | 15.8571 | -1.856486 | 0.6091122 | 0.1223705
70.07824 | 14.7365 | 16.58588 | 15.85399 | -1.849375 | 0.6096572 | 0.1222287
70.08824 | 14.733 | 16.58317 | 15.85088 | -1.850174 | 0.6102078 | 0.1220875
70.09823 | 14.7409 | 16.58049 | 15.84778 | -1.839586 | 0.6107631 | 0.1219469
70.10823 | 14.728 | 16.57781 | 15.84467 | -1.849806 | 0.6113244 | 0.1218068
70.11823 | 14.7443 | 16.57514 | 15.84158 | -1.830836 | 0.6118912 | 0.1216672
70.12823 | 14.7331 | 16.57248 | 15.83848 | -1.839376 | 0.6124633 | 0.1215281
70.13823 | 14.7409 | 16.56983 | 15.8354 | -1.828927 | 0.6130409 | 0.1213896
70.14822 | 14.7318 | 16.56719 | 15.83232 | -1.835391 | 0.6136233 | 0.1212518
70.15822 | 14.7298 | 16.56456 | 15.82924 | -1.834763 | 0.6142118 | 0.1211144
70.16822 | 14.7394 | 16.56195 | 15.82616 | -1.822545 | 0.6148057 | 0.1209775
70.17822 | 14.7347 | 16.55934 | 15.82309 | -1.824638 | 0.6154051 | 0.1208412
70.18822 | 14.7362 | 16.55674 | 15.82003 | -1.820542 | 0.6160099 | 0.1207054
70.19822 | 14.7348 | 16.55416 | 15.81697 | -1.819356 | 0.6166202 | 0.1205702
70.20821 | 14.745 | 16.55158 | 15.81391 | -1.806583 | 0.6172354 | 0.1204356
70.21821 | 14.7344 | 16.54902 | 15.81086 | -1.814619 | 0.6178567 | 0.1203015
70.22821 | 14.7366 | 16.54647 | 15.80781 | -1.809865 | 0.6184834 | 0.120168
70.23821 | 14.7449 | 16.54392 | 15.80477 | -1.799023 | 0.6191157 | 0.120035
70.24821 | 14.7484 | 16.54139 | 15.80173 | -1.792991 | 0.6197536 | 0.1199025
70.2582 | 14.7513 | 16.53887 | 15.79871 | -1.787572 | 0.6203962 | 0.1197707
70.2682 | 14.7368 | 16.53636 | 15.79568 | -1.799562 | 0.6210451 | 0.1196394
70.2782 | 14.7473 | 16.53386 | 15.79265 | -1.786563 | 0.6216995 | 0.1195086
70.2882 | 14.7493 | 16.53137 | 15.78964 | -1.782074 | 0.6223595 | 0.1193784
70.2982 | 14.7535 | 16.5289 | 15.78662 | -1.775397 | 0.6230249 | 0.1192488
70.3082 | 14.7481 | 16.52643 | 15.78361 | -1.77833 | 0.6236961 | 0.1191197
70.31819 | 14.7493 | 16.52398 | 15.78061 | -1.774678 | 0.624372 | 0.1189913
70.32819 | 14.7578 | 16.52153 | 15.77762 | -1.763733 | 0.6250543 | 0.1188633
70.33819 | 14.771 | 16.5191 | 15.77462 | -1.7481 | 0.6257421 | 0.118736
70.34819 | 14.7504 | 16.51668 | 15.77163 | -1.766278 | 0.6264355 | 0.1186091
70.35819 | 14.7607 | 16.51427 | 15.76865 | -1.753567 | 0.6271346 | 0.1184829
70.36818 | 14.7697 | 16.51187 | 15.76567 | -1.74217 | 0.6278386 | 0.1183573
70.37818 | 14.7761 | 16.50948 | 15.7627 | -1.733382 | 0.6285489 | 0.1182322
70.38818 | 14.7704 | 16.50711 | 15.75973 | -1.736705 | 0.6292649 | 0.1181077
70.39818 | 14.768 | 16.50474 | 15.75677 | -1.736739 | 0.6299865 | 0.1179837
70.40818 | 14.7639 | 16.50239 | 15.75381 | -1.738485 | 0.6307138 | 0.1178603
70.41818 | 14.7787 | 16.50004 | 15.75086 | -1.721342 | 0.6314468 | 0.1177375
70.42817 | 14.7732 | 16.49771 | 15.74791 | -1.724513 | 0.6321846 | 0.1176154
70.43817 | 14.7816 | 16.49539 | 15.74497 | -1.713793 | 0.632929 | 0.1174937
70.44817 | 14.763 | 16.49308 | 15.74203 | -1.730085 | 0.6336791 | 0.1173726
70.45817 | 14.783 | 16.49079 | 15.7391 | -1.707788 | 0.6344348 | 0.1172521
70.46817 | 14.7814 | 16.4885 | 15.73617 | -1.707102 | 0.6351963 | 0.1171322
70.47816 | 14.7802 | 16.48623 | 15.73326 | -1.706031 | 0.6359627 | 0.117013
70.48816 | 14.7706 | 16.48397 | 15.73034 | -1.713369 | 0.6367357 | 0.1168942
70.49816 | 14.7828 | 16.48172 | 15.72743 | -1.698918 | 0.6375144 | 0.116776
70.50816 | 14.7894 | 16.47948 | 15.72452 | -1.690079 | 0.6382989 | 0.1166584
70.51816 | 14.7822 | 16.47725 | 15.72162 | -1.695052 | 0.6390891 | 0.1165414
70.52816 | 14.7865 | 16.47504 | 15.71873 | -1.688537 | 0.6398852 | 0.116425
70.53815 | 14.7718 | 16.47284 | 15.71584 | -1.701036 | 0.6406862 | 0.1163092
70.54815 | 14.7727 | 16.47064 | 15.71296 | -1.697944 | 0.6414939 | 0.116194
70.55815 | 14.7917 | 16.46846 | 15.71008 | -1.676765 | 0.6423074 | 0.1160793
70.56815 | 14.7777 | 16.4663 | 15.70721 | -1.688597 | 0.6431266 | 0.1159652
70.57815 | 14.7729 | 16.46414 | 15.70434 | -1.691241 | 0.6439518 | 0.1158518
70.58814 | 14.7839 | 16.462 | 15.70148 | -1.6781 | 0.6447821 | 0.115739
70.59814 | 14.7814 | 16.45987 | 15.69862 | -1.678468 | 0.6456189 | 0.1156267
70.60814 | 14.7858 | 16.45775 | 15.69577 | -1.671948 | 0.6464617 | 0.115515
70.61814 | 14.7792 | 16.45564 | 15.69293 | -1.67644 | 0.6473102 | 0.1154039
70.62814 | 14.785 | 16.45354 | 15.69009 | -1.668545 | 0.6481649 | 0.1152933
70.63814 | 14.7852 | 16.45146 | 15.68725 | -1.666262 | 0.6490252 | 0.1151834
70.64813 | 14.7883 | 16.44939 | 15.68443 | -1.661093 | 0.6498909 | 0.1150742
70.65813 | 14.7912 | 16.44733 | 15.68161 | -1.656134 | 0.6507631 | 0.1149655
70.66813 | 14.7782 | 16.44529 | 15.67879 | -1.667087 | 0.6516414 | 0.1148573
70.67813 | 14.7875 | 16.44325 | 15.67598 | -1.655753 | 0.6525255 | 0.1147498
70.68813 | 14.7873 | 16.44123 | 15.67317 | -1.653931 | 0.6534157 | 0.1146429
70.69812 | 14.7868 | 16.43922 | 15.67038 | -1.652423 | 0.654311 | 0.1145366
70.70812 | 14.776 | 16.43723 | 15.66758 | -1.661226 | 0.6552132 | 0.1144309
70.71812 | 14.7977 | 16.43524 | 15.66479 | -1.637541 | 0.6561213 | 0.1143258
70.72812 | 14.7931 | 16.43327 | 15.66201 | -1.640169 | 0.6570355 | 0.1142212
70.73812 | 14.7874 | 16.43131 | 15.65924 | -1.643909 | 0.6579557 | 0.1141173
70.74812 | 14.7877 | 16.42936 | 15.65647 | -1.641662 | 0.6588819 | 0.114014
70.75811 | 14.7977 | 16.42743 | 15.6537 | -1.629729 | 0.6598133 | 0.1139114
70.76811 | 14.7998 | 16.42551 | 15.65095 | -1.625707 | 0.6607517 | 0.1138092
70.77811 | 14.7858 | 16.4236 | 15.64819 | -1.637798 | 0.6616961 | 0.1137077
70.78811 | 14.7934 | 16.4217 | 15.64545 | -1.628301 | 0.6626466 | 0.1136068
70.79811 | 14.7947 | 16.41982 | 15.64271 | -1.625117 | 0.6636032 | 0.1135065
70.8081 | 14.7866 | 16.41795 | 15.63998 | -1.631348 | 0.6645651 | 0.1134069
70.8181 | 14.7922 | 16.41609 | 15.63725 | -1.62389 | 0.6655339 | 0.1133079
70.8281 | 14.7854 | 16.41424 | 15.63453 | -1.628844 | 0.6665089 | 0.1132094
70.8381 | 14.7868 | 16.41241 | 15.63181 | -1.625612 | 0.6674901 | 0.1131115
70.8481 | 14.7971 | 16.41059 | 15.6291 | -1.613492 | 0.6684774 | 0.1130142
70.8581 | 14.7958 | 16.40879 | 15.6264 | -1.612985 | 0.6694709 | 0.1129176
70.86809 | 14.8005 | 16.40699 | 15.6237 | -1.606493 | 0.6704693 | 0.1128216
70.87809 | 14.7887 | 16.40521 | 15.62101 | -1.616512 | 0.6714756 | 0.1127262
70.88809 | 14.7981 | 16.40344 | 15.61833 | -1.605344 | 0.6724873 | 0.1126313
70.89809 | 14.806 | 16.40169 | 15.61565 | -1.59569 | 0.6735061 | 0.1125371
70.90809 | 14.8052 | 16.39995 | 15.61297 | -1.594748 | 0.6745303 | 0.1124435
70.91808 | 14.8048 | 16.39822 | 15.61031 | -1.593421 | 0.6755601 | 0.1123506
70.92808 | 14.8005 | 16.39651 | 15.60765 | -1.596006 | 0.676597 | 0.1122582
70.93808 | 14.8055 | 16.3948 | 15.605 | -1.589304 | 0.6776407 | 0.1121664
70.94808 | 14.8212 | 16.39311 | 15.60235 | -1.571915 | 0.6786902 | 0.1120752
70.95808 | 14.818 | 16.39144 | 15.59971 | -1.57344 | 0.6797464 | 0.1119847
70.96808 | 14.8106 | 16.38978 | 15.59707 | -1.579177 | 0.6808086 | 0.1118947
70.97807 | 14.8248 | 16.38813 | 15.59445 | -1.56333 | 0.6818762 | 0.1118054
70.98807 | 14.834 | 16.38649 | 15.59183 | -1.552495 | 0.6829512 | 0.1117167
70.99807 | 14.8358 | 16.38487 | 15.58921 | -1.549073 | 0.6840327 | 0.1116286
71.00807 | 14.8436 | 16.38326 | 15.5866 | -1.539664 | 0.6851204 | 0.1115411
71.01807 | 14.8313 | 16.38167 | 15.584 | -1.550369 | 0.6862146 | 0.1114541
71.02806 | 14.8526 | 16.38009 | 15.58141 | -1.52749 | 0.687314 | 0.1113679
71.03806 | 14.8581 | 16.37852 | 15.57882 | -1.520422 | 0.688421 | 0.1112822
71.04806 | 14.8618 | 16.37697 | 15.57624 | -1.515168 | 0.6895345 | 0.1111971
71.05806 | 14.8526 | 16.37543 | 15.57366 | -1.522827 | 0.6906543 | 0.1111127
71.06806 | 14.8545 | 16.3739 | 15.57109 | -1.5194 | 0.6917806 | 0.1110288
71.07806 | 14.8687 | 16.37239 | 15.56853 | -1.503687 | 0.6929134 | 0.1109455
71.08805 | 14.8762 | 16.37089 | 15.56597 | -1.494689 | 0.6940516 | 0.1108629
71.09805 | 14.8735 | 16.3694 | 15.56342 | -1.495903 | 0.6951973 | 0.1107809
71.10805 | 14.8765 | 16.36793 | 15.56088 | -1.491431 | 0.6963496 | 0.1106994
71.11805 | 14.8854 | 16.36647 | 15.55835 | -1.481073 | 0.6975085 | 0.1106186
71.12805 | 14.889 | 16.36503 | 15.55582 | -1.476029 | 0.6986738 | 0.1105384
71.13804 | 14.8912 | 16.3636 | 15.5533 | -1.4724 | 0.6998445 | 0.1104588
71.14804 | 14.8863 | 16.36218 | 15.55078 | -1.475883 | 0.701023 | 0.1103798
71.15804 | 14.8975 | 16.36078 | 15.54827 | -1.463281 | 0.702208 | 0.1103013
71.16804 | 14.8958 | 16.35939 | 15.54577 | -1.463593 | 0.7033997 | 0.1102235
71.17804 | 14.9058 | 16.35802 | 15.54327 | -1.452218 | 0.704598 | 0.1101463
71.18804 | 14.8952 | 16.35666 | 15.54079 | -1.461458 | 0.7058029 | 0.1100696
71.19803 | 14.8958 | 16.35531 | 15.53831 | -1.459513 | 0.7070132 | 0.1099937
71.20803 | 14.9092 | 16.35398 | 15.53583 | -1.444781 | 0.7082313 | 0.1099183
71.21803 | 14.8992 | 16.35266 | 15.53336 | -1.453464 | 0.7094562 | 0.1098434
71.22803 | 14.9074 | 16.35136 | 15.5309 | -1.44396 | 0.7106877 | 0.1097692
71.23803 | 14.9025 | 16.35007 | 15.52845 | -1.447571 | 0.7119259 | 0.1096955
71.24802 | 14.9179 | 16.3488 | 15.526 | -1.430897 | 0.7131696 | 0.1096226
71.25802 | 14.9119 | 16.34754 | 15.52356 | -1.435636 | 0.7144212 | 0.1095501
71.26802 | 14.9166 | 16.34629 | 15.52113 | -1.42969 | 0.7156796 | 0.1094782
71.27802 | 14.9192 | 16.34506 | 15.51871 | -1.425858 | 0.7169447 | 0.109407
71.28802 | 14.9179 | 16.34384 | 15.51629 | -1.42594 | 0.7182166 | 0.1093363
71.29801 | 14.9336 | 16.34264 | 15.51388 | -1.409038 | 0.7194939 | 0.1092663
71.30801 | 14.9318 | 16.34145 | 15.51147 | -1.409649 | 0.7207794 | 0.1091967
71.31801 | 14.922 | 16.34028 | 15.50908 | -1.418275 | 0.7220716 | 0.1091278
71.32801 | 14.9234 | 16.33912 | 15.50669 | -1.415715 | 0.7233706 | 0.1090595
71.33801 | 14.9418 | 16.33797 | 15.5043 | -1.39617 | 0.7246765 | 0.1089917
71.34801 | 14.9517 | 16.33684 | 15.50193 | -1.38514 | 0.7259893 | 0.1089245
71.358 | 14.9522 | 16.33573 | 15.49956 | -1.383525 | 0.7273076 | 0.108858
71.368 | 14.9502 | 16.33462 | 15.4972 | -1.384424 | 0.728634 | 0.108792
71.378 | 14.9621 | 16.33354 | 15.49484 | -1.371438 | 0.7299673 | 0.1087265
71.388 | 14.9778 | 16.33247 | 15.4925 | -1.354666 | 0.7313075 | 0.1086617
71.398 | 14.9811 | 16.33141 | 15.49016 | -1.350309 | 0.7326547 | 0.1085974
71.40799 | 14.9849 | 16.33037 | 15.48783 | -1.345468 | 0.7340075 | 0.1085337
71.41799 | 14.9851 | 16.32934 | 15.4855 | -1.344241 | 0.7353685 | 0.1084706
71.42799 | 15.0046 | 16.32833 | 15.48318 | -1.323728 | 0.7367364 | 0.108408
71.43799 | 15.0132 | 16.32733 | 15.48087 | -1.31413 | 0.7381113 | 0.108346
71.44799 | 15.0073 | 16.32635 | 15.47857 | -1.319048 | 0.7394932 | 0.1082845
71.45799 | 15.0161 | 16.32538 | 15.47627 | -1.30928 | 0.7408822 | 0.1082236
71.46798 | 15.013 | 16.32443 | 15.47399 | -1.311428 | 0.7422767 | 0.1081633
71.47798 | 15.0379 | 16.32349 | 15.47171 | -1.285591 | 0.7436797 | 0.1081036
71.48798 | 15.0374 | 16.32257 | 15.46943 | -1.285168 | 0.7450896 | 0.1080443
71.49798 | 15.0489 | 16.32166 | 15.46717 | -1.27276 | 0.7465066 | 0.1079857
71.50798 | 15.0469 | 16.32077 | 15.46491 | -1.273868 | 0.7479306 | 0.1079276
71.51797 | 15.0556 | 16.31989 | 15.46266 | -1.264291 | 0.7493604 | 0.10787
71.52797 | 15.0654 | 16.31903 | 15.46042 | -1.253629 | 0.7507987 | 0.107813
71.53797 | 15.0727 | 16.31818 | 15.45818 | -1.245482 | 0.7522439 | 0.1077565
71.54797 | 15.0701 | 16.31735 | 15.45595 | -1.24725 | 0.7536964 | 0.1077006
71.55797 | 15.0691 | 16.31653 | 15.45373 | -1.247433 | 0.7551559 | 0.1076452
71.56797 | 15.077 | 16.31573 | 15.45152 | -1.238732 | 0.7566227 | 0.1075904
71.57796 | 15.0758 | 16.31495 | 15.44932 | -1.239147 | 0.758095 | 0.1075361
71.58796 | 15.0827 | 16.31418 | 15.44712 | -1.231476 | 0.7595761 | 0.1074823
71.59796 | 15.0856 | 16.31342 | 15.44493 | -1.227821 | 0.7610642 | 0.107429
71.60796 | 15.0869 | 16.31268 | 15.44275 | -1.225781 | 0.7625596 | 0.1073763
71.61796 | 15.095 | 16.31196 | 15.44057 | -1.216957 | 0.7640622 | 0.1073241
71.62795 | 15.1026 | 16.31125 | 15.43841 | -1.208648 | 0.7655705 | 0.1072725
71.63795 | 15.1058 | 16.31055 | 15.43625 | -1.204755 | 0.7670875 | 0.1072213
71.64795 | 15.1015 | 16.30988 | 15.43409 | -1.208377 | 0.7686117 | 0.1071706
71.65795 | 15.1133 | 16.30921 | 15.43195 | -1.195914 | 0.7701432 | 0.1071205
71.66795 | 15.1124 | 16.30857 | 15.42981 | -1.196167 | 0.771682 | 0.1070708
71.67795 | 15.1236 | 16.30794 | 15.42769 | -1.184336 | 0.773228 | 0.1070217
71.68794 | 15.1233 | 16.30732 | 15.42557 | -1.18402 | 0.7747798 | 0.1069731
71.69794 | 15.1277 | 16.30672 | 15.42345 | -1.17902 | 0.7763404 | 0.106925
71.70794 | 15.1275 | 16.30614 | 15.42135 | -1.178636 | 0.7779082 | 0.1068774
71.71794 | 15.1353 | 16.30557 | 15.41925 | -1.170267 | 0.7794835 | 0.1068303
71.72794 | 15.1456 | 16.30501 | 15.41716 | -1.159414 | 0.7810661 | 0.1067836
71.73793 | 15.151 | 16.30448 | 15.41508 | -1.153477 | 0.7826544 | 0.1067375
71.74793 | 15.1624 | 16.30396 | 15.41301 | -1.141555 | 0.7842516 | 0.1066919
71.75793 | 15.1685 | 16.30345 | 15.41095 | -1.134949 | 0.7858563 | 0.1066467
71.76793 | 15.1797 | 16.30296 | 15.40889 | -1.123259 | 0.7874682 | 0.106602
71.77793 | 15.1814 | 16.30249 | 15.40684 | -1.121085 | 0.7890876 | 0.1065578
71.78793 | 15.1905 | 16.30203 | 15.4048 | -1.111527 | 0.7907145 | 0.106514
71.79792 | 15.2073 | 16.30158 | 15.40277 | -1.094285 | 0.792347 | 0.1064708
71.80792 | 15.2142 | 16.30116 | 15.40074 | -1.086958 | 0.7939885 | 0.1064279
71.81792 | 15.223 | 16.30075 | 15.39872 | -1.077748 | 0.7956376 | 0.1063856
71.82792 | 15.2221 | 16.30035 | 15.39672 | -1.078253 | 0.797294 | 0.1063437
71.83792 | 15.2232 | 16.29997 | 15.39471 | -1.076775 | 0.7989579 | 0.1063023
71.84791 | 15.2489 | 16.29961 | 15.39272 | -1.050712 | 0.8006276 | 0.1062613
71.85791 | 15.254 | 16.29927 | 15.39074 | -1.045266 | 0.8023065 | 0.1062207
71.86791 | 15.2634 | 16.29894 | 15.38876 | -1.035535 | 0.8039927 | 0.1061806
71.87791 | 15.2704 | 16.29862 | 15.38679 | -1.028221 | 0.8056865 | 0.106141
71.88791 | 15.278 | 16.29832 | 15.38483 | -1.020322 | 0.8073877 | 0.1061018
71.89791 | 15.298 | 16.29804 | 15.38288 | -1.00004 | 0.8090966 | 0.106063
71.9079 | 15.3018 | 16.29777 | 15.38094 | -0.995974 | 0.8108111 | 0.1060247
71.9179 | 15.3066 | 16.29752 | 15.379 | -0.9909239 | 0.8125349 | 0.1059867
71.9279 | 15.3066 | 16.29729 | 15.37707 | -0.9906902 | 0.8142663 | 0.1059492
71.9379 | 15.3298 | 16.29707 | 15.37516 | -0.9672724 | 0.816005 | 0.1059121
71.9479 | 15.338 | 16.29687 | 15.37324 | -0.958871 | 0.8177514 | 0.1058754
71.95789 | 15.332 | 16.29669 | 15.37134 | -0.9646854 | 0.819503 | 0.1058392
71.96789 | 15.3457 | 16.29652 | 15.36945 | -0.9508165 | 0.8212645 | 0.1058033
71.97789 | 15.3429 | 16.29636 | 15.36756 | -0.9534638 | 0.8230335 | 0.1057679
71.98789 | 15.3671 | 16.29623 | 15.36568 | -0.9291274 | 0.8248102 | 0.1057328
71.99789 | 15.3779 | 16.29611 | 15.36381 | -0.9182073 | 0.8265944 | 0.1056981
72.00789 | 15.3859 | 16.296 | 15.36195 | -0.9101036 | 0.8283862 | 0.1056638
72.01788 | 15.3828 | 16.29592 | 15.3601 | -0.9131163 | 0.8301838 | 0.10563
72.02788 | 15.3966 | 16.29585 | 15.35826 | -0.8992453 | 0.8319907 | 0.1055965
72.03788 | 15.4106 | 16.29579 | 15.35642 | -0.8851906 | 0.8338053 | 0.1055633
72.04788 | 15.4193 | 16.29575 | 15.35459 | -0.8764524 | 0.8356275 | 0.1055305
72.05788 | 15.4222 | 16.29573 | 15.35278 | -0.8735304 | 0.8374572 | 0.1054982
72.06787 | 15.4268 | 16.29573 | 15.35097 | -0.8689251 | 0.8392928 | 0.1054661
72.07787 | 15.4299 | 16.29574 | 15.34916 | -0.8658362 | 0.8411379 | 0.1054345
72.08787 | 15.4341 | 16.29576 | 15.34737 | -0.8616636 | 0.8429905 | 0.1054032
72.09787 | 15.4521 | 16.29581 | 15.34558 | -0.8437076 | 0.8448508 | 0.1053722
72.10787 | 15.4561 | 16.29587 | 15.34381 | -0.8397681 | 0.8467187 | 0.1053416
72.11787 | 15.4599 | 16.29595 | 15.34204 | -0.836045 | 0.8485942 | 0.1053113
72.12786 | 15.4712 | 16.29604 | 15.34028 | -0.8248384 | 0.8504755 | 0.1052814
72.13786 | 15.4787 | 16.29615 | 15.33853 | -0.8174484 | 0.8523664 | 0.1052518
72.14786 | 15.4897 | 16.29628 | 15.33679 | -0.806575 | 0.8542649 | 0.1052225
72.15786 | 15.4841 | 16.29642 | 15.33505 | -0.8123181 | 0.856171 | 0.1051936
72.16786 | 15.4879 | 16.29658 | 15.33333 | -0.8086778 | 0.8580848 | 0.105165
72.17785 | 15.5029 | 16.29675 | 15.33161 | -0.7938536 | 0.860004 | 0.1051367
72.18785 | 15.5045 | 16.29695 | 15.3299 | -0.7924464 | 0.8619331 | 0.1051087
72.19785 | 15.5068 | 16.29716 | 15.32821 | -0.790356 | 0.8638699 | 0.105081
72.20785 | 15.5045 | 16.29738 | 15.32651 | -0.792882 | 0.8658143 | 0.1050536
72.21785 | 15.5132 | 16.29762 | 15.32483 | -0.7844247 | 0.8677664 | 0.1050265
72.22785 | 15.5256 | 16.29788 | 15.32316 | -0.772284 | 0.8697261 | 0.1049997
72.23784 | 15.5356 | 16.29816 | 15.32149 | -0.7625598 | 0.8716916 | 0.1049733
72.24784 | 15.5297 | 16.29845 | 15.31984 | -0.7687524 | 0.8736666 | 0.1049471
72.25784 | 15.5424 | 16.29876 | 15.31819 | -0.7563617 | 0.8756492 | 0.1049211
72.26784 | 15.5503 | 16.29909 | 15.31655 | -0.7487877 | 0.8776396 | 0.1048955
72.27784 | 15.5526 | 16.29943 | 15.31492 | -0.7468304 | 0.8796377 | 0.1048701
72.28783 | 15.5661 | 16.29979 | 15.3133 | -0.7336894 | 0.8816414 | 0.104845
72.29783 | 15.5677 | 16.30017 | 15.31169 | -0.7324654 | 0.8836547 | 0.1048201
72.30783 | 15.5721 | 16.30056 | 15.31009 | -0.7284581 | 0.8856756 | 0.1047955
72.31783 | 15.5861 | 16.30097 | 15.30849 | -0.7148675 | 0.8877043 | 0.1047712
72.32783 | 15.5939 | 16.30139 | 15.30691 | -0.7074937 | 0.8897405 | 0.1047471
72.33783 | 15.5978 | 16.30184 | 15.30533 | -0.7040365 | 0.8917843 | 0.1047233
72.34782 | 15.6014 | 16.3023 | 15.30376 | -0.7008957 | 0.8938339 | 0.1046997
72.35782 | 15.6161 | 16.30277 | 15.3022 | -0.6866719 | 0.895893 | 0.1046763
72.36782 | 15.6297 | 16.30326 | 15.30065 | -0.673565 | 0.8979598 | 0.1046532
72.37782 | 15.6462 | 16.30377 | 15.29911 | -0.6575746 | 0.9000342 | 0.1046302
72.38782 | 15.6474 | 16.3043 | 15.29758 | -0.6569011 | 0.9021162 | 0.1046075
72.39781 | 15.6612 | 16.30484 | 15.29605 | -0.6436438 | 0.9042037 | 0.1045851
72.40781 | 15.6574 | 16.3054 | 15.29454 | -0.6480037 | 0.9063009 | 0.1045628
72.41781 | 15.6754 | 16.30598 | 15.29303 | -0.6305804 | 0.9084057 | 0.1045408
72.42781 | 15.6914 | 16.30657 | 15.29154 | -0.6151738 | 0.9105181 | 0.1045189
72.43781 | 15.692 | 16.30718 | 15.29005 | -0.6151838 | 0.9126379 | 0.1044973
72.44781 | 15.6963 | 16.30781 | 15.28857 | -0.6115106 | 0.9147654 | 0.1044758
72.4578 | 15.7026 | 16.30845 | 15.2871 | -0.6058537 | 0.9168985 | 0.1044546
72.4678 | 15.7093 | 16.30911 | 15.28564 | -0.5998139 | 0.919041 | 0.1044335
72.4778 | 15.7128 | 16.30979 | 15.28419 | -0.596991 | 0.9211912 | 0.1044126
72.4878 | 15.7341 | 16.31048 | 15.28274 | -0.5763847 | 0.9233489 | 0.1043918
72.4978 | 15.7361 | 16.3112 | 15.28131 | -0.5750951 | 0.925514 | 0.1043713
72.50779 | 15.7301 | 16.31192 | 15.27989 | -0.5818215 | 0.9276845 | 0.1043509
72.51779 | 15.7472 | 16.31267 | 15.27847 | -0.5654655 | 0.9298647 | 0.1043307
72.52779 | 15.7573 | 16.31343 | 15.27706 | -0.556126 | 0.9320523 | 0.1043106
72.53779 | 15.7621 | 16.3142 | 15.27567 | -0.5521032 | 0.9342474 | 0.1042907
72.54779 | 15.7685 | 16.315 | 15.27428 | -0.5464972 | 0.93645 | 0.104271
72.55779 | 15.7617 | 16.31581 | 15.2729 | -0.5541079 | 0.93866 | 0.1042514
72.56778 | 15.7786 | 16.31663 | 15.27153 | -0.5380344 | 0.9408752 | 0.1042319
72.57778 | 15.7855 | 16.31748 | 15.27017 | -0.5319784 | 0.9431001 | 0.1042126
72.58778 | 15.7879 | 16.31834 | 15.26881 | -0.530439 | 0.9453322 | 0.1041934
72.59778 | 15.7841 | 16.31922 | 15.26747 | -0.5351162 | 0.9475717 | 0.1041743
72.60778 | 15.7932 | 16.32011 | 15.26614 | -0.5269102 | 0.9498187 | 0.1041554
72.61777 | 15.8096 | 16.32102 | 15.26481 | -0.5114197 | 0.9520707 | 0.1041365
72.62777 | 15.8166 | 16.32195 | 15.2635 | -0.5053468 | 0.9543322 | 0.1041178
72.63777 | 15.8233 | 16.32289 | 15.26219 | -0.4995905 | 0.9566011 | 0.1040992
72.64777 | 15.8273 | 16.32385 | 15.26089 | -0.4965508 | 0.9588772 | 0.1040807
72.65777 | 15.8272 | 16.32483 | 15.2596 | -0.4976277 | 0.9611606 | 0.1040624
72.66777 | 15.8455 | 16.32582 | 15.25833 | -0.4803211 | 0.9634511 | 0.1040441
72.67776 | 15.8548 | 16.32683 | 15.25706 | -0.4720301 | 0.9657468 | 0.1040259
72.68776 | 15.8607 | 16.32786 | 15.2558 | -0.4671564 | 0.9680517 | 0.1040078
72.69776 | 15.8672 | 16.3289 | 15.25455 | -0.4616995 | 0.9703639 | 0.1039898
72.70776 | 15.863 | 16.32996 | 15.2533 | -0.4669589 | 0.9726832 | 0.1039718
72.71776 | 15.8831 | 16.33103 | 15.25207 | -0.4479347 | 0.9750096 | 0.103954
72.72775 | 15.8926 | 16.33213 | 15.25085 | -0.439526 | 0.9773408 | 0.1039362
72.73775 | 15.905 | 16.33323 | 15.24963 | -0.4282347 | 0.9796813 | 0.1039185
72.74775 | 15.9158 | 16.33436 | 15.24843 | -0.41856 | 0.982029 | 0.1039009
72.75775 | 15.9135 | 16.3355 | 15.24723 | -0.4220015 | 0.9843836 | 0.1038833
72.76775 | 15.9398 | 16.33666 | 15.24605 | -0.3968595 | 0.9867452 | 0.1038658
72.77775 | 15.9459 | 16.33783 | 15.24487 | -0.3919336 | 0.9891137 | 0.1038483
72.78774 | 15.9609 | 16.33902 | 15.24371 | -0.3781231 | 0.9914869 | 0.1038309
72.79774 | 15.9689 | 16.34023 | 15.24255 | -0.37133 | 0.9938693 | 0.1038136
72.80774 | 15.9638 | 16.34145 | 15.2414 | -0.3776531 | 0.9962586 | 0.1037962
72.81774 | 15.9995 | 16.34269 | 15.24026 | -0.3431924 | 0.9986546 | 0.103779
72.82774 | 16.0101 | 16.34395 | 15.23913 | -0.3338478 | 1.001057 | 0.1037617
72.83773 | 16.0071 | 16.34522 | 15.23801 | -0.3381185 | 1.003465 | 0.1037446
72.84773 | 16.0282 | 16.34651 | 15.2369 | -0.3183063 | 1.005881 | 0.1037274
72.85773 | 16.0201 | 16.34781 | 15.2358 | -0.3277102 | 1.008304 | 0.1037103
72.86773 | 16.0522 | 16.34913 | 15.2347 | -0.2969304 | 1.010734 | 0.1036931
72.87773 | 16.0686 | 16.35047 | 15.23362 | -0.2818665 | 1.01317 | 0.103676
72.88773 | 16.0803 | 16.35182 | 15.23255 | -0.2715185 | 1.015613 | 0.103659
72.89772 | 16.0877 | 16.35319 | 15.23148 | -0.2654855 | 1.01806 | 0.1036419
72.90772 | 16.0879 | 16.35457 | 15.23043 | -0.2666695 | 1.020516 | 0.1036249
72.91772 | 16.1038 | 16.35597 | 15.22938 | -0.2521696 | 1.022978 | 0.1036078
72.92772 | 16.1178 | 16.35739 | 15.22835 | -0.2395854 | 1.025447 | 0.1035908
72.93772 | 16.1307 | 16.35882 | 15.22732 | -0.2281174 | 1.027922 | 0.1035738
72.94771 | 16.1377 | 16.36026 | 15.22631 | -0.2225635 | 1.030401 | 0.1035567
72.95771 | 16.1352 | 16.36173 | 15.2253 | -0.2265268 | 1.032889 | 0.1035397
72.96771 | 16.1473 | 16.36321 | 15.2243 | -0.2159058 | 1.035383 | 0.1035226
72.97771 | 16.1577 | 16.3647 | 15.22331 | -0.2070006 | 1.037884 | 0.1035056
72.98771 | 16.169 | 16.36621 | 15.22233 | -0.1972109 | 1.04039 | 0.1034885
72.99771 | 16.1779 | 16.36774 | 15.22136 | -0.189837 | 1.042903 | 0.1034714
73.0077 | 16.1841 | 16.36928 | 15.2204 | -0.1851771 | 1.045419 | 0.1034544
73.0177 | 16.1914 | 16.37083 | 15.21945 | -0.1794342 | 1.047943 | 0.1034372
73.0277 | 16.2014 | 16.37241 | 15.21851 | -0.1710067 | 1.050474 | 0.1034201
73.0377 | 16.2135 | 16.37399 | 15.21758 | -0.1604947 | 1.053011 | 0.1034029
73.0477 | 16.2206 | 16.3756 | 15.21666 | -0.1549982 | 1.055553 | 0.1033857
73.05769 | 16.2226 | 16.37722 | 15.21575 | -0.1546152 | 1.058099 | 0.1033685
73.06769 | 16.2297 | 16.37885 | 15.21485 | -0.1491492 | 1.060652 | 0.1033513
73.07769 | 16.2422 | 16.3805 | 15.21395 | -0.1382984 | 1.063212 | 0.103334
73.08769 | 16.2478 | 16.38216 | 15.21307 | -0.1343627 | 1.065777 | 0.1033167
73.09769 | 16.2538 | 16.38384 | 15.21219 | -0.1300423 | 1.068348 | 0.1032993
73.10769 | 16.2706 | 16.38554 | 15.21133 | -0.1149368 | 1.070925 | 0.1032819
73.11768 | 16.2761 | 16.38724 | 15.21048 | -0.1111447 | 1.073504 | 0.1032645
73.12768 | 16.2889 | 16.38897 | 15.20963 | -0.1000693 | 1.076091 | 0.103247
73.13768 | 16.3059 | 16.39071 | 15.2088 | -0.08480869 | 1.078684 | 0.1032294
73.14768 | 16.3077 | 16.39246 | 15.20797 | -0.08476301 | 1.081282 | 0.1032118
73.15768 | 16.3288 | 16.39423 | 15.20715 | -0.06543199 | 1.083885 | 0.1031942
73.16767 | 16.3223 | 16.39601 | 15.20635 | -0.07371326 | 1.08649 | 0.1031765
73.17767 | 16.3475 | 16.39781 | 15.20555 | -0.05031171 | 1.089103 | 0.1031588
73.18767 | 16.3596 | 16.39962 | 15.20476 | -0.04002485 | 1.091721 | 0.103141
73.19767 | 16.3671 | 16.40145 | 15.20398 | -0.03435223 | 1.094344 | 0.1031231
73.20767 | 16.3705 | 16.40329 | 15.20322 | -0.03279441 | 1.096973 | 0.1031052
73.21767 | 16.3777 | 16.40515 | 15.20246 | -0.02745084 | 1.099606 | 0.1030872
73.22766 | 16.3986 | 16.40702 | 15.20171 | -0.008419776 | 1.102241 | 0.1030692
73.23766 | 16.4178 | 16.4089 | 15.20097 | 0.00889521 | 1.104883 | 0.1030511
73.24766 | 16.4219 | 16.4108 | 15.20024 | 0.01109583 | 1.107531 | 0.103033
73.25766 | 16.4406 | 16.41272 | 15.19952 | 0.02788256 | 1.110182 | 0.1030147
73.26766 | 16.4396 | 16.41464 | 15.19881 | 0.02495512 | 1.112838 | 0.1029965
73.27765 | 16.4517 | 16.41658 | 15.19811 | 0.03511606 | 1.115495 | 0.1029781
73.28765 | 16.4755 | 16.41854 | 15.19742 | 0.05696062 | 1.11816 | 0.1029597
73.29765 | 16.4736 | 16.42051 | 15.19674 | 0.05309144 | 1.120829 | 0.1029412
73.30765 | 16.4932 | 16.42249 | 15.19607 | 0.07070845 | 1.123502 | 0.1029226
73.31765 | 16.4989 | 16.42449 | 15.1954 | 0.07441189 | 1.126179 | 0.102904
73.32765 | 16.5044 | 16.4265 | 15.19475 | 0.07790171 | 1.12886 | 0.1028853
73.33764 | 16.5145 | 16.42852 | 15.19411 | 0.08597987 | 1.131543 | 0.1028665
73.34764 | 16.5309 | 16.43056 | 15.19348 | 0.1003427 | 1.134232 | 0.1028477
73.35764 | 16.544 | 16.43261 | 15.19285 | 0.1113922 | 1.136924 | 0.1028288
73.36764 | 16.5485 | 16.43467 | 15.19224 | 0.1138284 | 1.13962 | 0.1028098
73.37764 | 16.5583 | 16.43675 | 15.19164 | 0.1215513 | 1.14232 | 0.1027907
73.38763 | 16.5677 | 16.43884 | 15.19104 | 0.1288633 | 1.145021 | 0.1027716
73.39763 | 16.5846 | 16.44094 | 15.19046 | 0.1436602 | 1.147727 | 0.1027524
73.40763 | 16.5971 | 16.44306 | 15.18989 | 0.1540443 | 1.150437 | 0.1027331
73.41763 | 16.6015 | 16.44518 | 15.18932 | 0.1563153 | 1.15315 | 0.1027137
73.42763 | 16.6119 | 16.44733 | 15.18877 | 0.1645736 | 1.155866 | 0.1026943
73.43763 | 16.6256 | 16.44948 | 15.18822 | 0.1761193 | 1.158585 | 0.1026748
73.44762 | 16.6387 | 16.45165 | 15.18769 | 0.1870547 | 1.161305 | 0.1026552
73.45762 | 16.6439 | 16.45382 | 15.18716 | 0.1900754 | 1.164029 | 0.1026356
73.46762 | 16.6524 | 16.45602 | 15.18664 | 0.1963837 | 1.166757 | 0.1026159
73.47762 | 16.6603 | 16.45822 | 15.18614 | 0.2020798 | 1.169487 | 0.1025961
73.48762 | 16.6816 | 16.46044 | 15.18564 | 0.2211635 | 1.17222 | 0.1025762
73.49761 | 16.692 | 16.46266 | 15.18515 | 0.2293374 | 1.174952 | 0.1025563
73.50761 | 16.7011 | 16.4649 | 15.18468 | 0.2361975 | 1.177689 | 0.1025363
73.51761 | 16.7161 | 16.46715 | 15.18421 | 0.2489453 | 1.180429 | 0.1025162
73.52761 | 16.7293 | 16.46942 | 15.18375 | 0.2598816 | 1.183171 | 0.102496
73.53761 | 16.7311 | 16.47169 | 15.1833 | 0.2594061 | 1.185914 | 0.1024758
73.54761 | 16.7514 | 16.47398 | 15.18287 | 0.277419 | 1.18866 | 0.1024555
73.5576 | 16.7683 | 16.47628 | 15.18244 | 0.2920228 | 1.191404 | 0.1024352
73.5676 | 16.7675 | 16.47859 | 15.18202 | 0.2889131 | 1.194153 | 0.1024147
73.5776 | 16.7772 | 16.48091 | 15.18161 | 0.296292 | 1.196903 | 0.1023942
73.5876 | 16.7834 | 16.48324 | 15.18121 | 0.3001598 | 1.199655 | 0.1023737
73.5976 | 16.7956 | 16.48558 | 15.18082 | 0.3100168 | 1.202408 | 0.1023531
73.60759 | 16.8205 | 16.48794 | 15.18044 | 0.3325649 | 1.20516 | 0.1023324
73.61759 | 16.8291 | 16.4903 | 15.18007 | 0.3388002 | 1.207915 | 0.1023117
73.62759 | 16.8377 | 16.49268 | 15.17971 | 0.3450246 | 1.210672 | 0.1022909
73.63759 | 16.8469 | 16.49506 | 15.17936 | 0.3518385 | 1.213429 | 0.10227
73.64759 | 16.854 | 16.49746 | 15.17902 | 0.3565422 | 1.216187 | 0.1022491
73.65759 | 16.8693 | 16.49986 | 15.17869 | 0.3694355 | 1.218945 | 0.1022281
73.66758 | 16.8787 | 16.50228 | 15.17837 | 0.376421 | 1.221701 | 0.1022071
73.67758 | 16.8908 | 16.50471 | 15.17806 | 0.3860939 | 1.224461 | 0.102186
73.68758 | 16.8986 | 16.50714 | 15.17776 | 0.391457 | 1.22722 | 0.1021649
73.69758 | 16.9013 | 16.50959 | 15.17747 | 0.3917103 | 1.22998 | 0.1021437
73.70758 | 16.9082 | 16.51205 | 15.17718 | 0.396154 | 1.232739 | 0.1021225
73.71757 | 16.9226 | 16.51451 | 15.17691 | 0.4080904 | 1.235496 | 0.1021013
73.72757 | 16.9396 | 16.51698 | 15.17665 | 0.4226151 | 1.238255 | 0.10208
73.73757 | 16.9513 | 16.51947 | 15.1764 | 0.4318304 | 1.241014 | 0.1020586
73.74757 | 16.9543 | 16.52196 | 15.17615 | 0.4323367 | 1.243772 | 0.1020372
73.75757 | 16.9486 | 16.52447 | 15.17592 | 0.4241339 | 1.246529 | 0.1020158
73.76757 | 16.9786 | 16.52698 | 15.1757 | 0.4516222 | 1.249285 | 0.1019943
73.77756 | 16.983 | 16.5295 | 15.17548 | 0.4535043 | 1.252038 | 0.1019729
73.78756 | 16.9978 | 16.53202 | 15.17528 | 0.4657751 | 1.254793 | 0.1019514
73.79756 | 17.0087 | 16.53456 | 15.17509 | 0.4741377 | 1.257546 | 0.1019298
73.80756 | 17.0035 | 16.53711 | 15.1749 | 0.4663918 | 1.260298 | 0.1019082
73.81756 | 17.0114 | 16.53966 | 15.17473 | 0.4717376 | 1.263048 | 0.1018867
73.82755 | 17.0159 | 16.54222 | 15.17456 | 0.473678 | 1.265794 | 0.1018651
73.83755 | 17.0358 | 16.54479 | 15.17441 | 0.491008 | 1.26854 | 0.1018434
73.84755 | 17.0424 | 16.54737 | 15.17426 | 0.4950302 | 1.271285 | 0.1018218
73.85755 | 17.0541 | 16.54996 | 15.17413 | 0.5041447 | 1.274028 | 0.1018001
73.86755 | 17.06 | 16.55255 | 15.174 | 0.5074519 | 1.276768 | 0.1017785
73.87755 | 17.0752 | 16.55515 | 15.17389 | 0.5200517 | 1.279506 | 0.1017568
73.88754 | 17.0893 | 16.55775 | 15.17378 | 0.5315469 | 1.282239 | 0.1017352
73.89754 | 17.0914 | 16.56037 | 15.17368 | 0.5310324 | 1.284972 | 0.1017135
73.90754 | 17.1071 | 16.56299 | 15.1736 | 0.5441111 | 1.287701 | 0.1016918
73.91754 | 17.1069 | 16.56562 | 15.17352 | 0.5412831 | 1.290428 | 0.1016702
73.92754 | 17.1124 | 16.56825 | 15.17345 | 0.5441485 | 1.293152 | 0.1016485
73.93753 | 17.132 | 16.57089 | 15.17339 | 0.5611101 | 1.295869 | 0.1016269
73.94753 | 17.1302 | 16.57354 | 15.17335 | 0.5566629 | 1.298586 | 0.1016053
73.95753 | 17.1461 | 16.57619 | 15.17331 | 0.5699095 | 1.301299 | 0.1015836
73.96753 | 17.1521 | 16.57885 | 15.17328 | 0.5732502 | 1.304009 | 0.1015621
73.97753 | 17.1647 | 16.58151 | 15.17326 | 0.5831852 | 1.306714 | 0.1015405
73.98753 | 17.1706 | 16.58419 | 15.17325 | 0.5864145 | 1.309416 | 0.101519
73.99752 | 17.1803 | 16.58686 | 15.17325 | 0.5934409 | 1.31211 | 0.1014975
74.00752 | 17.1977 | 16.58954 | 15.17326 | 0.6081594 | 1.314803 | 0.101476
74.01752 | 17.2009 | 16.59223 | 15.17328 | 0.6086729 | 1.31749 | 0.1014546
74.02752 | 17.2109 | 16.59492 | 15.17331 | 0.6159813 | 1.320174 | 0.1014332
74.03752 | 17.2045 | 16.59762 | 15.17335 | 0.606885 | 1.322852 | 0.1014119
74.04751 | 17.2288 | 16.60031 | 15.1734 | 0.6284866 | 1.325522 | 0.1013906
74.05751 | 17.2393 | 16.60302 | 15.17346 | 0.6362811 | 1.32819 | 0.1013694
74.06751 | 17.2437 | 16.60573 | 15.17353 | 0.6379714 | 1.330853 | 0.1013482
74.07751 | 17.2512 | 16.60844 | 15.17361 | 0.6427575 | 1.33351 | 0.1013271
74.08751 | 17.2669 | 16.61116 | 15.17369 | 0.6557396 | 1.336161 | 0.1013061
74.09751 | 17.2599 | 16.61388 | 15.17379 | 0.6460179 | 1.338806 | 0.1012851
74.1075 | 17.2904 | 16.6166 | 15.1739 | 0.6737953 | 1.341442 | 0.1012642
74.1175 | 17.3011 | 16.61933 | 15.17401 | 0.6817665 | 1.344075 | 0.1012434
74.1275 | 17.3115 | 16.62207 | 15.17414 | 0.6894346 | 1.346701 | 0.1012226
74.1375 | 17.3101 | 16.6248 | 15.17428 | 0.6852995 | 1.349321 | 0.101202
74.1475 | 17.3179 | 16.62754 | 15.17442 | 0.6903614 | 1.351934 | 0.1011814
74.15749 | 17.331 | 16.63028 | 15.17458 | 0.7007233 | 1.354537 | 0.1011609
74.16749 | 17.3482 | 16.63302 | 15.17474 | 0.7151801 | 1.357136 | 0.1011405
74.17749 | 17.3597 | 16.63577 | 15.17492 | 0.7239343 | 1.359727 | 0.1011202
74.18749 | 17.3674 | 16.63851 | 15.1751 | 0.7288864 | 1.362311 | 0.1011001
74.19749 | 17.3742 | 16.64126 | 15.1753 | 0.7329364 | 1.364887 | 0.10108
74.20749 | 17.3899 | 16.64402 | 15.1755 | 0.7458845 | 1.367456 | 0.10106
74.21748 | 17.4034 | 16.64677 | 15.17571 | 0.7566337 | 1.370013 | 0.1010402
74.22748 | 17.4196 | 16.64952 | 15.17594 | 0.7700786 | 1.372566 | 0.1010205
74.23748 | 17.4247 | 16.65228 | 15.17617 | 0.7724223 | 1.375109 | 0.1010009
74.24748 | 17.4444 | 16.65504 | 15.17641 | 0.7893648 | 1.377644 | 0.1009814
74.25748 | 17.447 | 16.65779 | 15.17666 | 0.7892065 | 1.380171 | 0.1009621
74.26747 | 17.4483 | 16.66055 | 15.17692 | 0.7877507 | 1.382685 | 0.1009429
74.27747 | 17.4714 | 16.66331 | 15.17719 | 0.8080909 | 1.385193 | 0.1009239
74.28747 | 17.4889 | 16.66607 | 15.17747 | 0.8228308 | 1.387692 | 0.100905
74.29747 | 17.4927 | 16.66883 | 15.17776 | 0.8238702 | 1.390182 | 0.1008863
74.30747 | 17.5067 | 16.67159 | 15.17806 | 0.8351098 | 1.392662 | 0.1008677
74.31747 | 17.5164 | 16.67435 | 15.17837 | 0.8420495 | 1.395132 | 0.1008492
74.32746 | 17.5229 | 16.67711 | 15.17869 | 0.8457924 | 1.397589 | 0.100831
74.33746 | 17.5475 | 16.67987 | 15.17902 | 0.8676328 | 1.400039 | 0.1008129
74.34746 | 17.5521 | 16.68263 | 15.17935 | 0.8694742 | 1.402478 | 0.100795
74.35746 | 17.568 | 16.68538 | 15.1797 | 0.8826163 | 1.404907 | 0.1007772
74.36746 | 17.5788 | 16.68814 | 15.18006 | 0.8906595 | 1.407325 | 0.1007597
74.37745 | 17.5783 | 16.69089 | 15.18042 | 0.8874067 | 1.40973 | 0.1007423
74.38745 | 17.5885 | 16.69365 | 15.1808 | 0.8948526 | 1.412126 | 0.1007252
74.39745 | 17.6096 | 16.6964 | 15.18118 | 0.9132003 | 1.414511 | 0.1007082
74.40745 | 17.6195 | 16.69915 | 15.18157 | 0.9203497 | 1.416884 | 0.1006914
74.41745 | 17.6336 | 16.7019 | 15.18198 | 0.9317012 | 1.419246 | 0.1006749
74.42745 | 17.6334 | 16.70465 | 15.18239 | 0.9287548 | 1.421595 | 0.1006585
74.43744 | 17.6371 | 16.70739 | 15.18281 | 0.9297137 | 1.423931 | 0.1006424
74.44744 | 17.6514 | 16.71013 | 15.18325 | 0.9412721 | 1.426256 | 0.1006264
74.45744 | 17.6621 | 16.71287 | 15.18369 | 0.949234 | 1.428569 | 0.1006108
74.46744 | 17.6793 | 16.7156 | 15.18414 | 0.9636983 | 1.430869 | 0.1005953
74.47744 | 17.6847 | 16.71833 | 15.1846 | 0.9663657 | 1.433157 | 0.1005801
74.48743 | 17.6884 | 16.72106 | 15.18507 | 0.9673392 | 1.43543 | 0.1005651
74.49743 | 17.7032 | 16.72379 | 15.18554 | 0.9794135 | 1.437691 | 0.1005503
74.50743 | 17.7074 | 16.72651 | 15.18603 | 0.9808914 | 1.43994 | 0.1005358
74.51743 | 17.7218 | 16.72923 | 15.18653 | 0.9925733 | 1.442175 | 0.1005216
74.52743 | 17.7251 | 16.73194 | 15.18704 | 0.9931592 | 1.444396 | 0.1005076
74.53743 | 17.741 | 16.73465 | 15.18755 | 1.006349 | 1.446603 | 0.1004939
74.54742 | 17.7411 | 16.73735 | 15.18808 | 1.003747 | 1.448794 | 0.1004804
74.55742 | 17.7421 | 16.74005 | 15.18861 | 1.002046 | 1.450974 | 0.1004672
74.56742 | 17.756 | 16.74275 | 15.18916 | 1.01325 | 1.453138 | 0.1004543
74.57742 | 17.774 | 16.74544 | 15.18971 | 1.028559 | 1.455289 | 0.1004417
74.58742 | 17.7821 | 16.74813 | 15.19027 | 1.033973 | 1.457424 | 0.1004293
74.59741 | 17.7833 | 16.7508 | 15.19085 | 1.032495 | 1.459543 | 0.1004173
74.60741 | 17.7962 | 16.75348 | 15.19143 | 1.04272 | 1.461648 | 0.1004055
74.61741 | 17.7988 | 16.75615 | 15.19202 | 1.042651 | 1.463738 | 0.1003941
74.62741 | 17.7998 | 16.75881 | 15.19262 | 1.040987 | 1.465813 | 0.1003829
74.63741 | 17.8268 | 16.76147 | 15.19323 | 1.06533 | 1.467872 | 0.1003721
74.6474 | 17.8305 | 16.76412 | 15.19384 | 1.066382 | 1.469914 | 0.1003615
74.6574 | 17.8333 | 16.76676 | 15.19447 | 1.066537 | 1.471941 | 0.1003513
74.6674 | 17.8407 | 16.7694 | 15.19511 | 1.071299 | 1.473953 | 0.1003414
74.6774 | 17.853 | 16.77203 | 15.19575 | 1.080968 | 1.475948 | 0.1003319
74.6874 | 17.8517 | 16.77466 | 15.19641 | 1.077044 | 1.477926 | 0.1003226
74.6974 | 17.861 | 16.77727 | 15.19707 | 1.083727 | 1.479888 | 0.1003137
74.70739 | 17.8854 | 16.77988 | 15.19774 | 1.105519 | 1.481832 | 0.1003052
74.71739 | 17.8824 | 16.78248 | 15.19843 | 1.099917 | 1.48376 | 0.100297
74.72739 | 17.8947 | 16.78508 | 15.19912 | 1.109622 | 1.485671 | 0.1002891
74.73739 | 17.8999 | 16.78766 | 15.19982 | 1.112235 | 1.487565 | 0.1002816
74.74739 | 17.9034 | 16.79024 | 15.20053 | 1.113156 | 1.489442 | 0.1002744
74.75738 | 17.9236 | 16.79281 | 15.20125 | 1.130788 | 1.491299 | 0.1002677
74.76738 | 17.9202 | 16.79537 | 15.20197 | 1.124826 | 1.49314 | 0.1002612
74.77738 | 17.9389 | 16.79793 | 15.20271 | 1.140972 | 1.494963 | 0.1002552
74.78738 | 17.9434 | 16.80047 | 15.20346 | 1.142926 | 1.496768 | 0.1002495
74.79738 | 17.951 | 16.80301 | 15.20421 | 1.14799 | 1.498555 | 0.1002442
74.80738 | 17.957 | 16.80554 | 15.20497 | 1.151462 | 1.500324 | 0.1002393
74.81737 | 17.9767 | 16.80805 | 15.20575 | 1.168646 | 1.502072 | 0.1002348
74.82737 | 17.977 | 16.81056 | 15.20653 | 1.166437 | 1.503803 | 0.1002307
74.83737 | 17.9896 | 16.81306 | 15.20732 | 1.176538 | 1.505516 | 0.100227
74.84737 | 17.995 | 16.81555 | 15.20812 | 1.179448 | 1.507209 | 0.1002237
74.85737 | 18.0117 | 16.81803 | 15.20893 | 1.193668 | 1.508884 | 0.1002208
74.86736 | 18.0161 | 16.8205 | 15.20974 | 1.1956 | 1.510538 | 0.1002183
74.87736 | 18.0284 | 16.82296 | 15.21057 | 1.205439 | 1.512173 | 0.1002162
74.88736 | 18.0424 | 16.82541 | 15.21141 | 1.216989 | 1.51379 | 0.1002145
74.89736 | 18.0478 | 16.82785 | 15.21225 | 1.21995 | 1.515386 | 0.1002133
74.90736 | 18.049 | 16.83028 | 15.2131 | 1.218721 | 1.516963 | 0.1002125
74.91736 | 18.0602 | 16.8327 | 15.21397 | 1.227502 | 1.51852 | 0.1002121
74.92735 | 18.0731 | 16.8351 | 15.21484 | 1.237997 | 1.520056 | 0.1002121
74.93735 | 18.086 | 16.8375 | 15.21572 | 1.2485 | 1.521572 | 0.1002126
74.94735 | 18.1046 | 16.83989 | 15.2166 | 1.264714 | 1.523069 | 0.1002136
74.95735 | 18.108 | 16.84226 | 15.2175 | 1.26574 | 1.524545 | 0.1002149
74.96735 | 18.1218 | 16.84462 | 15.21841 | 1.277177 | 1.526 | 0.1002168
74.97734 | 18.1304 | 16.84697 | 15.21932 | 1.283427 | 1.527433 | 0.1002191
74.98734 | 18.1385 | 16.84931 | 15.22024 | 1.289187 | 1.528847 | 0.1002218
74.99734 | 18.148 | 16.85164 | 15.22118 | 1.296359 | 1.53024 | 0.1002251
75.00734 | 18.1686 | 16.85396 | 15.22212 | 1.314642 | 1.531612 | 0.1002287
75.01734 | 18.1697 | 16.85626 | 15.22307 | 1.313438 | 1.532963 | 0.1002329
75.02734 | 18.1743 | 16.85855 | 15.22402 | 1.315745 | 1.534292 | 0.1002375
75.03733 | 18.1959 | 16.86083 | 15.22499 | 1.335068 | 1.535599 | 0.1002426
75.04733 | 18.2046 | 16.8631 | 15.22597 | 1.3415 | 1.536886 | 0.1002482
75.05733 | 18.2201 | 16.86536 | 15.22695 | 1.354745 | 1.538151 | 0.1002543
75.06733 | 18.2313 | 16.8676 | 15.22794 | 1.363702 | 1.539394 | 0.1002609
75.07733 | 18.247 | 16.86983 | 15.22894 | 1.377172 | 1.540616 | 0.100268
75.08732 | 18.2482 | 16.87204 | 15.22995 | 1.376157 | 1.541815 | 0.1002755
75.09732 | 18.2596 | 16.87425 | 15.23097 | 1.385353 | 1.542992 | 0.1002836
75.10732 | 18.2722 | 16.87644 | 15.232 | 1.395761 | 1.544148 | 0.1002922
75.11732 | 18.2847 | 16.87862 | 15.23303 | 1.406083 | 1.545282 | 0.1003013
75.12732 | 18.2928 | 16.88078 | 15.23408 | 1.412018 | 1.546393 | 0.1003108
75.13732 | 18.3105 | 16.88293 | 15.23513 | 1.427566 | 1.547482 | 0.100321
75.14731 | 18.2995 | 16.88507 | 15.23619 | 1.41443 | 1.548548 | 0.1003316
75.15731 | 18.3235 | 16.88719 | 15.23726 | 1.436306 | 1.549592 | 0.1003427
75.16731 | 18.3327 | 16.88931 | 15.23834 | 1.443395 | 1.550614 | 0.1003544
75.17731 | 18.3397 | 16.8914 | 15.23942 | 1.448297 | 1.551613 | 0.1003666
75.18731 | 18.34 | 16.89349 | 15.24052 | 1.446514 | 1.552589 | 0.1003793
75.1973 | 18.3585 | 16.89555 | 15.24162 | 1.462946 | 1.553542 | 0.1003926
75.2073 | 18.3651 | 16.89761 | 15.24273 | 1.46749 | 1.554473 | 0.1004064
75.2173 | 18.3723 | 16.89965 | 15.24385 | 1.472648 | 1.555381 | 0.1004207
75.2273 | 18.3789 | 16.90168 | 15.24498 | 1.47722 | 1.556266 | 0.1004356
75.2373 | 18.3893 | 16.90369 | 15.24611 | 1.485607 | 1.557128 | 0.1004511
75.2473 | 18.3811 | 16.90569 | 15.24726 | 1.475407 | 1.557967 | 0.100467
75.25729 | 18.392 | 16.90768 | 15.24841 | 1.484324 | 1.558782 | 0.1004836
75.26729 | 18.3975 | 16.90965 | 15.24957 | 1.487853 | 1.559574 | 0.1005007
75.27729 | 18.3996 | 16.9116 | 15.25074 | 1.487997 | 1.560344 | 0.1005183
75.28729 | 18.4072 | 16.91354 | 15.25192 | 1.493655 | 1.56109 | 0.1005366
75.29729 | 18.402 | 16.91547 | 15.2531 | 1.486528 | 1.561813 | 0.1005553
75.30728 | 18.4208 | 16.91738 | 15.2543 | 1.503417 | 1.562512 | 0.1005747
75.31728 | 18.409 | 16.91928 | 15.2555 | 1.489719 | 1.563189 | 0.1005946
75.32728 | 18.427 | 16.92116 | 15.25671 | 1.505836 | 1.563842 | 0.1006151
75.33728 | 18.4283 | 16.92303 | 15.25793 | 1.505267 | 1.564471 | 0.1006362
75.34728 | 18.4293 | 16.92489 | 15.25915 | 1.504413 | 1.565078 | 0.1006578
75.35728 | 18.4302 | 16.92673 | 15.26039 | 1.503474 | 1.56566 | 0.1006801
75.36727 | 18.4327 | 16.92855 | 15.26163 | 1.504152 | 1.566219 | 0.1007028
75.37727 | 18.4373 | 16.93036 | 15.26288 | 1.506942 | 1.566755 | 0.1007263
75.38727 | 18.4316 | 16.93215 | 15.26413 | 1.499448 | 1.567267 | 0.1007502
75.39727 | 18.4508 | 16.93393 | 15.2654 | 1.516868 | 1.567756 | 0.1007748
75.40727 | 18.4483 | 16.9357 | 15.26667 | 1.512604 | 1.568222 | 0.1008
75.41726 | 18.4468 | 16.93744 | 15.26795 | 1.509356 | 1.568663 | 0.1008257
75.42726 | 18.453 | 16.93918 | 15.26924 | 1.513822 | 1.569082 | 0.1008521
75.43726 | 18.4502 | 16.9409 | 15.27054 | 1.509302 | 1.569476 | 0.1008791
75.44726 | 18.459 | 16.9426 | 15.27185 | 1.516398 | 1.569848 | 0.1009066
75.45726 | 18.4637 | 16.94429 | 15.27316 | 1.519409 | 1.570196 | 0.1009348
75.46726 | 18.4761 | 16.94597 | 15.27448 | 1.530134 | 1.57052 | 0.1009636
75.47725 | 18.471 | 16.94762 | 15.27581 | 1.523377 | 1.570821 | 0.1009929
75.48725 | 18.4808 | 16.94927 | 15.27715 | 1.531533 | 1.571098 | 0.1010229
75.49725 | 18.4785 | 16.9509 | 15.27849 | 1.527604 | 1.571352 | 0.1010535
75.50725 | 18.4797 | 16.95251 | 15.27984 | 1.52719 | 1.571583 | 0.1010847
75.51725 | 18.4764 | 16.95411 | 15.2812 | 1.522291 | 1.57179 | 0.1011166
75.52724 | 18.4964 | 16.95569 | 15.28257 | 1.540709 | 1.571974 | 0.101149
75.53724 | 18.4998 | 16.95726 | 15.28394 | 1.54254 | 1.572135 | 0.101182
75.54724 | 18.5056 | 16.95881 | 15.28533 | 1.546787 | 1.572272 | 0.1012157
75.55724 | 18.5115 | 16.96035 | 15.28672 | 1.551148 | 1.572386 | 0.10125
75.56724 | 18.5189 | 16.96188 | 15.28811 | 1.557025 | 1.572477 | 0.101285
75.57724 | 18.5179 | 16.96338 | 15.28952 | 1.554516 | 1.572545 | 0.1013205
75.58723 | 18.5249 | 16.96488 | 15.29093 | 1.560024 | 1.572589 | 0.1013567
75.59723 | 18.5369 | 16.96635 | 15.29235 | 1.570545 | 1.572611 | 0.1013935
75.60723 | 18.5431 | 16.96782 | 15.29378 | 1.575282 | 1.572609 | 0.1014309
75.61723 | 18.5393 | 16.96927 | 15.29521 | 1.570033 | 1.572585 | 0.101469
75.62723 | 18.5567 | 16.9707 | 15.29666 | 1.585999 | 1.572537 | 0.1015077
75.63722 | 18.5633 | 16.97212 | 15.2981 | 1.591181 | 1.572467 | 0.101547
75.64722 | 18.5756 | 16.97352 | 15.29956 | 1.602077 | 1.572374 | 0.101587
75.65722 | 18.5829 | 16.97491 | 15.30103 | 1.607987 | 1.572258 | 0.1016276
75.66722 | 18.5962 | 16.97629 | 15.3025 | 1.619912 | 1.57212 | 0.1016689
75.67722 | 18.6039 | 16.97765 | 15.30398 | 1.626252 | 1.571959 | 0.1017107
75.68722 | 18.6162 | 16.97899 | 15.30546 | 1.637207 | 1.571775 | 0.1017533
75.69721 | 18.6233 | 16.98032 | 15.30696 | 1.642977 | 1.57157 | 0.1017964
75.70721 | 18.6324 | 16.98164 | 15.30846 | 1.65076 | 1.571341 | 0.1018402
75.71721 | 18.6367 | 16.98294 | 15.30997 | 1.653758 | 1.571091 | 0.1018846
75.72721 | 18.6524 | 16.98423 | 15.31148 | 1.668171 | 1.570818 | 0.1019297
75.73721 | 18.6557 | 16.9855 | 15.313 | 1.670197 | 1.570523 | 0.1019755
75.7472 | 18.6704 | 16.98676 | 15.31453 | 1.683639 | 1.570207 | 0.1020218
75.7572 | 18.6884 | 16.98801 | 15.31607 | 1.700394 | 1.569868 | 0.1020688
75.7672 | 18.6959 | 16.98924 | 15.31761 | 1.706663 | 1.569508 | 0.1021165
75.7772 | 18.6968 | 16.99045 | 15.31916 | 1.706347 | 1.569125 | 0.1021648
75.7872 | 18.6968 | 16.99166 | 15.32072 | 1.705144 | 1.568721 | 0.1022137
75.7972 | 18.7214 | 16.99285 | 15.32229 | 1.728555 | 1.568296 | 0.1022633
75.80719 | 18.7296 | 16.99402 | 15.32386 | 1.735581 | 1.567849 | 0.1023135
75.81719 | 18.729 | 16.99518 | 15.32543 | 1.73382 | 1.567381 | 0.1023644
75.82719 | 18.7512 | 16.99633 | 15.32702 | 1.754872 | 1.566892 | 0.102416
75.83719 | 18.7496 | 16.99746 | 15.32861 | 1.752138 | 1.566381 | 0.1024682
75.84719 | 18.7541 | 16.99858 | 15.33021 | 1.755518 | 1.56585 | 0.102521
75.85718 | 18.7594 | 16.99969 | 15.33182 | 1.759712 | 1.565298 | 0.1025744
75.86718 | 18.762 | 17.00078 | 15.33343 | 1.761218 | 1.564725 | 0.1026286
75.87718 | 18.7813 | 17.00186 | 15.33505 | 1.779437 | 1.564131 | 0.1026834
75.88718 | 18.7767 | 17.00293 | 15.33667 | 1.77377 | 1.563517 | 0.1027388
75.89718 | 18.7905 | 17.00398 | 15.33831 | 1.786515 | 1.562882 | 0.1027949
75.90718 | 18.7841 | 17.00503 | 15.33995 | 1.779074 | 1.562227 | 0.1028516
75.91717 | 18.7949 | 17.00605 | 15.34159 | 1.788847 | 1.561553 | 0.1029089
75.92717 | 18.7934 | 17.00707 | 15.34324 | 1.786331 | 1.560858 | 0.1029669
75.93717 | 18.7935 | 17.00807 | 15.3449 | 1.785428 | 1.560143 | 0.1030256
75.94717 | 18.8063 | 17.00906 | 15.34657 | 1.797237 | 1.559408 | 0.1030849
75.95717 | 18.8048 | 17.01004 | 15.34824 | 1.794759 | 1.558654 | 0.1031449
75.96716 | 18.7985 | 17.01101 | 15.34992 | 1.787494 | 1.557881 | 0.1032054
75.97716 | 18.8064 | 17.01196 | 15.3516 | 1.794441 | 1.557088 | 0.1032667
75.98716 | 18.8072 | 17.0129 | 15.3533 | 1.794299 | 1.556276 | 0.1033286
75.99716 | 18.8083 | 17.01383 | 15.35499 | 1.79447 | 1.555444 | 0.1033911
76.00716 | 18.8038 | 17.01475 | 15.3567 | 1.789052 | 1.554594 | 0.1034543
76.01716 | 18.8156 | 17.01565 | 15.35841 | 1.799946 | 1.553725 | 0.1035181
76.02715 | 18.8193 | 17.01655 | 15.36013 | 1.802753 | 1.552839 | 0.1035825
76.03715 | 18.8137 | 17.01743 | 15.36185 | 1.79627 | 1.551933 | 0.1036476
76.04715 | 18.8177 | 17.0183 | 15.36358 | 1.799399 | 1.551008 | 0.1037134
76.05715 | 18.8252 | 17.01916 | 15.36532 | 1.806039 | 1.550066 | 0.1037798
76.06715 | 18.8178 | 17.02001 | 15.36706 | 1.797791 | 1.549105 | 0.1038468
76.07714 | 18.8095 | 17.02085 | 15.3688 | 1.788654 | 1.548128 | 0.1039144
76.08714 | 18.8197 | 17.02167 | 15.37056 | 1.798027 | 1.547132 | 0.1039827
76.09714 | 18.8169 | 17.02249 | 15.37232 | 1.794411 | 1.546119 | 0.1040516
76.10714 | 18.8293 | 17.02329 | 15.37409 | 1.806006 | 1.545088 | 0.1041212
76.11714 | 18.8334 | 17.02409 | 15.37586 | 1.809311 | 1.54404 | 0.1041914
76.12714 | 18.8251 | 17.02487 | 15.37764 | 1.800227 | 1.542975 | 0.1042622
76.13713 | 18.8282 | 17.02565 | 15.37942 | 1.802554 | 1.541894 | 0.1043336
76.14713 | 18.8223 | 17.02641 | 15.38121 | 1.79589 | 1.540795 | 0.1044057
76.15713 | 18.8445 | 17.02716 | 15.38301 | 1.817336 | 1.53968 | 0.1044784
76.16713 | 18.8442 | 17.02791 | 15.38481 | 1.816292 | 1.538548 | 0.1045518
76.17713 | 18.849 | 17.02864 | 15.38662 | 1.820358 | 1.5374 | 0.1046257
76.18712 | 18.8458 | 17.02937 | 15.38843 | 1.816434 | 1.536237 | 0.1047002
76.19712 | 18.842 | 17.03008 | 15.39025 | 1.811919 | 1.535058 | 0.1047754
76.20712 | 18.848 | 17.03079 | 15.39207 | 1.817214 | 1.533862 | 0.1048512
76.21712 | 18.8499 | 17.03148 | 15.3939 | 1.818417 | 1.532651 | 0.1049277
76.22712 | 18.8557 | 17.03217 | 15.39574 | 1.82353 | 1.531425 | 0.1050047
76.23712 | 18.8575 | 17.03285 | 15.39758 | 1.824652 | 1.530183 | 0.1050824
76.24711 | 18.8749 | 17.03352 | 15.39943 | 1.841383 | 1.528928 | 0.1051606
76.25711 | 18.8625 | 17.03418 | 15.40128 | 1.828322 | 1.527656 | 0.1052395
76.26711 | 18.8707 | 17.03483 | 15.40314 | 1.83587 | 1.52637 | 0.1053189
76.27711 | 18.8749 | 17.03547 | 15.40501 | 1.839426 | 1.525069 | 0.105399
76.28711 | 18.8808 | 17.03611 | 15.40688 | 1.84469 | 1.523754 | 0.1054797
76.2971 | 18.8726 | 17.03674 | 15.40875 | 1.835863 | 1.522426 | 0.1055609
76.3071 | 18.8797 | 17.03736 | 15.41063 | 1.842344 | 1.521083 | 0.1056428
76.3171 | 18.8764 | 17.03797 | 15.41252 | 1.838432 | 1.519726 | 0.1057253
76.3271 | 18.8785 | 17.03857 | 15.41441 | 1.839928 | 1.518356 | 0.1058084
76.3371 | 18.8859 | 17.03917 | 15.4163 | 1.846731 | 1.516972 | 0.105892
76.3471 | 18.8929 | 17.03976 | 15.41821 | 1.853143 | 1.515575 | 0.1059763
76.35709 | 18.8907 | 17.04034 | 15.42011 | 1.850361 | 1.514166 | 0.106061
76.36709 | 18.8876 | 17.04091 | 15.42202 | 1.846687 | 1.512743 | 0.1061464
76.37709 | 18.8921 | 17.04148 | 15.42394 | 1.850619 | 1.511307 | 0.1062324
76.38709 | 18.8944 | 17.04204 | 15.42586 | 1.852358 | 1.509858 | 0.106319
76.39709 | 18.9033 | 17.0426 | 15.42779 | 1.860704 | 1.508397 | 0.1064061
76.40708 | 18.9011 | 17.04314 | 15.42972 | 1.857957 | 1.506926 | 0.1064937
76.41708 | 18.9003 | 17.04368 | 15.43166 | 1.856616 | 1.505441 | 0.106582
76.42708 | 18.8915 | 17.04422 | 15.4336 | 1.847281 | 1.503944 | 0.1066709
76.43708 | 18.9023 | 17.04475 | 15.43555 | 1.857553 | 1.502436 | 0.1067603
76.44708 | 18.9032 | 17.04527 | 15.4375 | 1.85793 | 1.500916 | 0.1068502
76.45708 | 18.9123 | 17.04579 | 15.43946 | 1.866513 | 1.499384 | 0.1069407
76.46707 | 18.9068 | 17.0463 | 15.44142 | 1.860503 | 1.497844 | 0.1070317
76.47707 | 18.9147 | 17.0468 | 15.44339 | 1.867897 | 1.49629 | 0.1071233
76.48707 | 18.9114 | 17.0473 | 15.44536 | 1.864097 | 1.494726 | 0.1072154
76.49707 | 18.9241 | 17.0478 | 15.44734 | 1.876303 | 1.493152 | 0.1073081
76.50707 | 18.923 | 17.04829 | 15.44932 | 1.874713 | 1.491567 | 0.1074013
76.51706 | 18.9205 | 17.04877 | 15.4513 | 1.871729 | 1.489973 | 0.107495
76.52706 | 18.9129 | 17.04925 | 15.45329 | 1.86365 | 1.488368 | 0.1075893
76.53706 | 18.9243 | 17.04973 | 15.45529 | 1.874575 | 1.486753 | 0.1076841
76.54706 | 18.9221 | 17.0502 | 15.45729 | 1.871905 | 1.485128 | 0.1077794
76.55706 | 18.93 | 17.05066 | 15.45929 | 1.879339 | 1.483494 | 0.1078753
76.56706 | 18.9284 | 17.05112 | 15.4613 | 1.877278 | 1.48185 | 0.1079716
76.57705 | 18.9367 | 17.05158 | 15.46331 | 1.885121 | 1.4802 | 0.1080684
76.58705 | 18.9309 | 17.05203 | 15.46533 | 1.878867 | 1.478538 | 0.1081658
76.59705 | 18.9376 | 17.05248 | 15.46735 | 1.885119 | 1.476868 | 0.1082636
76.60705 | 18.9329 | 17.05293 | 15.46938 | 1.879973 | 1.475189 | 0.108362
76.61705 | 18.942 | 17.05337 | 15.47141 | 1.888632 | 1.473501 | 0.1084609
76.62704 | 18.9414 | 17.05381 | 15.47344 | 1.887594 | 1.471807 | 0.1085601
76.63704 | 18.9435 | 17.05424 | 15.47548 | 1.88926 | 1.470103 | 0.10866
76.64704 | 18.9373 | 17.05467 | 15.47752 | 1.882628 | 1.468391 | 0.1087603
76.65704 | 18.935 | 17.0551 | 15.47957 | 1.8799 | 1.466672 | 0.1088611
76.66704 | 18.9408 | 17.05552 | 15.48162 | 1.885275 | 1.464945 | 0.1089623
76.67704 | 18.9375 | 17.05595 | 15.48367 | 1.881553 | 1.46321 | 0.1090641
76.68703 | 18.9386 | 17.05637 | 15.48573 | 1.882235 | 1.46147 | 0.1091661
76.69703 | 18.938 | 17.05678 | 15.48779 | 1.881218 | 1.459721 | 0.1092688
76.70703 | 18.9388 | 17.0572 | 15.48986 | 1.881604 | 1.457965 | 0.1093719
76.71703 | 18.9341 | 17.05761 | 15.49193 | 1.876492 | 1.456202 | 0.1094754
76.72703 | 18.9326 | 17.05802 | 15.494 | 1.874583 | 1.454433 | 0.1095794
76.73702 | 18.9289 | 17.05842 | 15.49608 | 1.870476 | 1.452659 | 0.1096837
76.74702 | 18.9339 | 17.05883 | 15.49816 | 1.875071 | 1.450878 | 0.1097886
76.75702 | 18.9199 | 17.05923 | 15.50025 | 1.860668 | 1.44909 | 0.1098938
76.76702 | 18.9178 | 17.05963 | 15.50234 | 1.858167 | 1.447296 | 0.1099995
76.77702 | 18.9099 | 17.06003 | 15.50443 | 1.849868 | 1.445496 | 0.1101057
76.78702 | 18.9215 | 17.06043 | 15.50653 | 1.86107 | 1.443691 | 0.1102122
76.79701 | 18.9128 | 17.06083 | 15.50863 | 1.851974 | 1.441882 | 0.110319
76.80701 | 18.9116 | 17.06122 | 15.51073 | 1.850379 | 1.440066 | 0.1104263
76.81701 | 18.903 | 17.06161 | 15.51284 | 1.841385 | 1.438245 | 0.110534
76.82701 | 18.8916 | 17.06201 | 15.51495 | 1.829593 | 1.436419 | 0.1106422
76.83701 | 18.8925 | 17.0624 | 15.51706 | 1.830101 | 1.434588 | 0.1107507
76.847 | 18.8879 | 17.06279 | 15.51918 | 1.825111 | 1.432754 | 0.1108594
76.857 | 18.8935 | 17.06318 | 15.5213 | 1.830322 | 1.430914 | 0.1109687
76.867 | 18.895 | 17.06357 | 15.52342 | 1.831433 | 1.429069 | 0.1110783
76.877 | 18.8963 | 17.06396 | 15.52555 | 1.832344 | 1.42722 | 0.1111882
76.887 | 18.8801 | 17.06434 | 15.52768 | 1.815757 | 1.425368 | 0.1112986
76.897 | 18.8819 | 17.06473 | 15.52981 | 1.81717 | 1.423511 | 0.1114092
76.90699 | 18.8856 | 17.06512 | 15.53194 | 1.820483 | 1.421652 | 0.1115201
76.91699 | 18.8796 | 17.0655 | 15.53408 | 1.814097 | 1.419788 | 0.1116315
76.92699 | 18.8721 | 17.06589 | 15.53623 | 1.80621 | 1.41792 | 0.1117432
76.93699 | 18.8816 | 17.06628 | 15.53837 | 1.815324 | 1.416049 | 0.1118552
76.94699 | 18.8854 | 17.06666 | 15.54052 | 1.818737 | 1.414175 | 0.1119675
76.95698 | 18.8867 | 17.06705 | 15.54267 | 1.819651 | 1.4123 | 0.11208
76.96698 | 18.885 | 17.06744 | 15.54482 | 1.817565 | 1.41042 | 0.1121929
76.97698 | 18.8814 | 17.06782 | 15.54698 | 1.813578 | 1.408537 | 0.1123062
76.98698 | 18.8906 | 17.06821 | 15.54914 | 1.82239 | 1.406651 | 0.1124197
76.99698 | 18.8829 | 17.0686 | 15.5513 | 1.814303 | 1.404763 | 0.1125335
77.00698 | 18.8763 | 17.06899 | 15.55347 | 1.807314 | 1.402872 | 0.1126476
77.01697 | 18.8737 | 17.06937 | 15.55563 | 1.804326 | 1.400981 | 0.1127618
77.02697 | 18.8841 | 17.06976 | 15.5578 | 1.814336 | 1.399086 | 0.1128765
77.03697 | 18.8815 | 17.07015 | 15.55997 | 1.811346 | 1.397189 | 0.1129913
77.04697 | 18.8843 | 17.07055 | 15.56215 | 1.813755 | 1.39529 | 0.1131065
77.05697 | 18.8832 | 17.07094 | 15.56433 | 1.812262 | 1.39339 | 0.1132218
77.06696 | 18.8758 | 17.07133 | 15.5665 | 1.80447 | 1.391489 | 0.1133374
77.07696 | 18.879 | 17.07172 | 15.56869 | 1.807276 | 1.389585 | 0.1134532
77.08696 | 18.8766 | 17.07212 | 15.57087 | 1.80448 | 1.38768 | 0.1135693
77.09696 | 18.8675 | 17.07252 | 15.57306 | 1.794984 | 1.385774 | 0.1136856
77.10696 | 18.8705 | 17.07291 | 15.57525 | 1.797586 | 1.383866 | 0.113802
77.11696 | 18.8657 | 17.07331 | 15.57744 | 1.792387 | 1.381958 | 0.1139187
77.12695 | 18.8687 | 17.07371 | 15.57963 | 1.794987 | 1.38005 | 0.1140355
77.13695 | 18.8608 | 17.07412 | 15.58182 | 1.786685 | 1.378139 | 0.1141526
77.14695 | 18.8688 | 17.07452 | 15.58402 | 1.794281 | 1.376228 | 0.1142699
77.15695 | 18.8526 | 17.07492 | 15.58622 | 1.777676 | 1.374317 | 0.1143873
77.16695 | 18.8569 | 17.07533 | 15.58842 | 1.781569 | 1.372405 | 0.1145049
77.17694 | 18.8574 | 17.07574 | 15.59062 | 1.781662 | 1.370494 | 0.1146225
77.18694 | 18.8487 | 17.07615 | 15.59283 | 1.772552 | 1.368581 | 0.1147404
77.19694 | 18.856 | 17.07656 | 15.59503 | 1.77944 | 1.366668 | 0.1148585
77.20694 | 18.8522 | 17.07697 | 15.59724 | 1.775226 | 1.364755 | 0.1149766
77.21694 | 18.8537 | 17.07739 | 15.59945 | 1.776311 | 1.362842 | 0.1150949
77.22694 | 18.8459 | 17.07781 | 15.60166 | 1.768093 | 1.36093 | 0.1152134
77.23693 | 18.844 | 17.07823 | 15.60388 | 1.765774 | 1.359019 | 0.1153318
77.24693 | 18.8432 | 17.07865 | 15.60609 | 1.764553 | 1.357107 | 0.1154504
77.25693 | 18.8493 | 17.07907 | 15.60831 | 1.770229 | 1.355195 | 0.1155691
77.26693 | 18.8379 | 17.0795 | 15.61052 | 1.758404 | 1.353284 | 0.1156879
77.27693 | 18.8326 | 17.07992 | 15.61274 | 1.752676 | 1.351373 | 0.1158068
77.28692 | 18.8444 | 17.08035 | 15.61496 | 1.764047 | 1.349465 | 0.1159257
77.29692 | 18.837 | 17.08079 | 15.61718 | 1.756215 | 1.347556 | 0.1160447
77.30692 | 18.8431 | 17.08122 | 15.61941 | 1.761881 | 1.345647512 | 0.1161638
77.31692 | 18.8499 | 17.08166 | 15.62163 | 1.768244 | 1.34374 | 0.1162829
77.32692 | 18.832 | 17.08209 | 15.62386 | 1.749906 | 1.341834 | 0.1164021
77.33692 | 18.8307 | 17.08254 | 15.62609 | 1.748165 | 1.339929 | 0.1165213
77.34691 | 18.8272 | 17.08298 | 15.62831 | 1.744222 | 1.338027 | 0.1166404
77.35691 | 18.824 | 17.08342 | 15.63054 | 1.740576 | 1.336124 | 0.1167596
77.36691 | 18.8199 | 17.08387 | 15.63277 | 1.736028 | 1.334223 | 0.1168788
77.37691 | 18.8182 | 17.08432 | 15.635 | 1.733877 | 1.332323 | 0.1169981
77.38691 | 18.8158 | 17.08478 | 15.63723 | 1.731025 | 1.330425 | 0.1171173
77.3969 | 18.8048 | 17.08523 | 15.63946 | 1.71957 | 1.32853 | 0.1172364
77.4069 | 18.8136 | 17.08569 | 15.6417 | 1.727912 | 1.326635 | 0.1173555
77.4169 | 18.8032 | 17.08615 | 15.64393 | 1.717052 | 1.324742 | 0.1174747
77.4269 | 18.7956 | 17.08661 | 15.64617 | 1.70899 | 1.32285 | 0.1175938
77.4369 | 18.7904 | 17.08708 | 15.6484 | 1.703325 | 1.320961 | 0.1177128
77.4469 | 18.7825 | 17.08754 | 15.65064 | 1.694957 | 1.319073 | 0.1178317
77.45689 | 18.77 | 17.08801 | 15.65287 | 1.681988 | 1.317189 | 0.1179505
77.46689 | 18.769 | 17.08848 | 15.65511 | 1.680515 | 1.315305 | 0.1180693
77.47689 | 18.7683 | 17.08896 | 15.65735 | 1.67934 | 1.313424 | 0.118188
77.48689 | 18.7563 | 17.08944 | 15.65959 | 1.666863 | 1.311544 | 0.1183066
77.49689 | 18.7533 | 17.08992 | 15.66182 | 1.663383 | 1.309667 | 0.1184252
77.50688 | 18.7511 | 17.0904 | 15.66406 | 1.660701 | 1.307794 | 0.1185434
77.51688 | 18.7507 | 17.09088 | 15.6663 | 1.659816 | 1.305922 | 0.1186617
77.52688 | 18.747 | 17.09137 | 15.66854 | 1.655629 | 1.304052 | 0.1187798
77.53688 | 18.7384 | 17.09186 | 15.67078 | 1.646539 | 1.302184 | 0.1188978
77.54688 | 18.7327 | 17.09235 | 15.67302 | 1.640347 | 1.300319 | 0.1190156
77.55688 | 18.7418 | 17.09285 | 15.67526 | 1.648953 | 1.298456 | 0.1191333
77.56687 | 18.7284 | 17.09334 | 15.67749 | 1.635056 | 1.296598 | 0.1192507
77.57687 | 18.7332 | 17.09384 | 15.67973 | 1.639357 | 1.294741 | 0.119368
77.58687 | 18.7284 | 17.09435 | 15.68197 | 1.634055 | 1.292886 | 0.1194851
77.59687 | 18.7318 | 17.09485 | 15.68421 | 1.636951 | 1.291034 | 0.1196021
77.60687 | 18.731 | 17.09536 | 15.68645 | 1.635644 | 1.289185 | 0.1197188
77.61686 | 18.7335 | 17.09586 | 15.68869 | 1.637636 | 1.28734 | 0.1198352
77.62686 | 18.7313 | 17.09638 | 15.69093 | 1.634925 | 1.285497 | 0.1199515
77.63686 | 18.7338 | 17.09689 | 15.69317 | 1.636911 | 1.283656 | 0.1200675
77.64686 | 18.7205 | 17.0974 | 15.6954 | 1.623095 | 1.281818 | 0.1201833
77.65686 | 18.7353 | 17.09792 | 15.69764 | 1.637378 | 1.279983 | 0.1202989
77.66686 | 18.7305 | 17.09844 | 15.69988 | 1.632057 | 1.278152 | 0.1204141
77.67685 | 18.7242 | 17.09896 | 15.70211 | 1.625236 | 1.276325 | 0.120529
77.68685 | 18.73 | 17.09949 | 15.70435 | 1.630511 | 1.274499 | 0.1206438
77.69685 | 18.7218 | 17.10002 | 15.70658 | 1.621785 | 1.272676 | 0.1207582
77.70685 | 18.734 | 17.10054 | 15.70882 | 1.633456 | 1.270856 | 0.1208723
77.71685 | 18.7244 | 17.10107 | 15.71105 | 1.623325 | 1.26904 | 0.1209862
77.72684 | 18.7291 | 17.10161 | 15.71328 | 1.627492 | 1.267229 | 0.1210996
77.73684 | 18.7181 | 17.10214 | 15.71551 | 1.615957 | 1.265419 | 0.1212128
77.74684 | 18.7151 | 17.10268 | 15.71774 | 1.612421 | 1.263612 | 0.1213256
77.75684 | 18.7212 | 17.10322 | 15.71997 | 1.617983 | 1.261808 | 0.1214381
77.76684 | 18.716 | 17.10376 | 15.7222 | 1.612242 | 1.260007 | 0.1215502
77.77684 | 18.7151 | 17.1043 | 15.72443 | 1.6108 | 1.25821 | 0.121662
77.78683 | 18.6995 | 17.10484 | 15.72665 | 1.594657 | 1.256418 | 0.1217733
77.79683 | 18.7003 | 17.10539 | 15.72888 | 1.594911 | 1.254627 | 0.1218843
77.80683 | 18.7022 | 17.10594 | 15.7311 | 1.596264 | 1.252839 | 0.121995
77.81683 | 18.6946 | 17.10648 | 15.73332 | 1.588116 | 1.251055 | 0.1221052
77.82683 | 18.6853 | 17.10703 | 15.73555 | 1.578265 | 1.249274 | 0.122215
77.83682 | 18.6754 | 17.10759 | 15.73776 | 1.567814 | 1.247499 | 0.1223243
77.84682 | 18.6758 | 17.10814 | 15.73998 | 1.56766 | 1.245724 | 0.1224332
77.85682 | 18.6671 | 17.10869 | 15.7422 | 1.558406 | 1.243953 | 0.1225418
77.86682 | 18.6621 | 17.10925 | 15.74441 | 1.55285 | 1.242185 | 0.1226498
77.87682 | 18.6639 | 17.10981 | 15.74663 | 1.554093 | 1.240421 | 0.1227574
77.88682 | 18.6575 | 17.11037 | 15.74884 | 1.547135 | 1.23866 | 0.1228646
77.89681 | 18.6368 | 17.11092 | 15.75105 | 1.525875 | 1.236905 | 0.1229712
77.90681 | 18.6406 | 17.11149 | 15.75326 | 1.529115 | 1.235151 | 0.1230773
77.91681 | 18.6296 | 17.11205 | 15.75546 | 1.517553 | 1.2334 | 0.123183
77.92681 | 18.6261 | 17.11261 | 15.75767 | 1.513491 | 1.231652 | 0.1232882
77.93681 | 18.6183 | 17.11317 | 15.75987 | 1.505127 | 1.229908 | 0.1233929
77.9468 | 18.6031 | 17.11374 | 15.76207 | 1.489364 | 1.228169 | 0.123497
77.9568 | 18.6139 | 17.1143 | 15.76427 | 1.499599 | 1.226431 | 0.1236006
77.9668 | 18.598 | 17.11487 | 15.76647 | 1.483133 | 1.224697 | 0.1237037
77.9768 | 18.5996 | 17.11543 | 15.76866 | 1.484167 | 1.222966 | 0.1238062
77.9868 | 18.5941 | 17.116 | 15.77085 | 1.4781 | 1.221239 | 0.1239082
77.99679 | 18.593 | 17.11657 | 15.77304 | 1.476433 | 1.219516 | 0.1240095
78.00679 | 18.5726 | 17.11713 | 15.77523 | 1.455466 | 1.217796 | 0.1241103
78.01679 | 18.5784 | 17.1177 | 15.77741 | 1.460698 | 1.216078 | 0.1242106
78.02679 | 18.5787 | 17.11827 | 15.7796 | 1.46043 | 1.214364 | 0.1243102
78.03679 | 18.5741 | 17.11884 | 15.78178 | 1.455261 | 1.212653 | 0.1244093
78.04679 | 18.5627 | 17.11941 | 15.78395 | 1.443293 | 1.210945 | 0.1245077
78.05678 | 18.5699 | 17.11998 | 15.78613 | 1.449925 | 1.209242 | 0.1246054
78.06678 | 18.5689 | 17.12054 | 15.7883 | 1.448356 | 1.207541 | 0.1247026
78.07678 | 18.5663 | 17.12111 | 15.79047 | 1.445188 | 1.205842 | 0.1247992
78.08678 | 18.5602 | 17.12168 | 15.79264 | 1.43852 | 1.204148 | 0.1248951
78.09678 | 18.5546 | 17.12225 | 15.7948 | 1.432353 | 1.202456 | 0.1249903
78.10677 | 18.5516 | 17.12281 | 15.79696 | 1.428786 | 1.200769 | 0.1250848
78.11677 | 18.5382 | 17.12338 | 15.79912 | 1.414819 | 1.199083 | 0.1251787
78.12677 | 18.5384 | 17.12395 | 15.80127 | 1.414453 | 1.197401 | 0.1252719
78.13677 | 18.5442 | 17.12451 | 15.80343 | 1.419688 | 1.195722 | 0.1253645
78.14677 | 18.5321 | 17.12508 | 15.80558 | 1.407023 | 1.194046 | 0.1254563
78.15677 | 18.5232 | 17.12564 | 15.80772 | 1.397559 | 1.192372 | 0.1255474
78.16676 | 18.5218 | 17.1262 | 15.80986 | 1.395597 | 1.190704 | 0.1256378
78.17676 | 18.5218 | 17.12677 | 15.812 | 1.395035 | 1.189037 | 0.1257275
78.18676 | 18.5067 | 17.12733 | 15.81414 | 1.379374 | 1.187373 | 0.1258164
78.19676 | 18.5003 | 17.12789 | 15.81627 | 1.372414 | 1.185711 | 0.1259047
78.20676 | 18.5037 | 17.12844 | 15.8184 | 1.375256 | 1.184053 | 0.1259921
78.21675 | 18.4898 | 17.129 | 15.82052 | 1.3608 | 1.182399 | 0.1260788
78.22675 | 18.4765 | 17.12956 | 15.82264 | 1.346944 | 1.180747 | 0.1261647
78.23675 | 18.4721 | 17.13011 | 15.82476 | 1.341991 | 1.179097 | 0.1262499
78.24675 | 18.4746 | 17.13066 | 15.82688 | 1.343938 | 1.17745 | 0.1263343
78.25675 | 18.4607 | 17.13121 | 15.82899 | 1.329488 | 1.175806 | 0.1264179
78.26675 | 18.4476 | 17.13176 | 15.8311 | 1.31584 | 1.174164 | 0.1265008
78.27674 | 18.4596 | 17.13231 | 15.8332 | 1.327294 | 1.172527 | 0.1265827
78.28674 | 18.4425 | 17.13285 | 15.8353 | 1.309649 | 1.170891 | 0.1266639
78.29674 | 18.4487 | 17.13339 | 15.83739 | 1.315307 | 1.169257 | 0.1267443
78.30674 | 18.4388 | 17.13393 | 15.83948 | 1.304867 | 1.167626 | 0.1268239
78.31674 | 18.4332 | 17.13447 | 15.84157 | 1.29873 | 1.165998 | 0.1269026
78.32673 | 18.4288 | 17.135 | 15.84365 | 1.293795 | 1.164374 | 0.1269804
78.33673 | 18.424 | 17.13554 | 15.84573 | 1.288463 | 1.162751 | 0.1270575
78.34673 | 18.4163 | 17.13607 | 15.8478 | 1.280233 | 1.16113 | 0.1271337
78.35673 | 18.4153 | 17.13659 | 15.84987 | 1.278706 | 1.159511 | 0.127209
78.36673 | 18.4151 | 17.13712 | 15.85194 | 1.277982 | 1.157895 | 0.1272835
78.37673 | 18.3976 | 17.13764 | 15.854 | 1.25996 | 1.156281 | 0.1273571
78.38672 | 18.4085 | 17.13816 | 15.85606 | 1.270343 | 1.154671 | 0.1274297
78.39672 | 18.3993 | 17.13867 | 15.85811 | 1.260628 | 1.153062 | 0.1275015
78.40672 | 18.3913 | 17.13918 | 15.86016 | 1.252117 | 1.151455 | 0.1275724
78.41672 | 18.3956 | 17.13969 | 15.8622 | 1.255908 | 1.149851 | 0.1276424
78.42672 | 18.3907 | 17.1402 | 15.86424 | 1.250504 | 1.148248 | 0.1277115
78.43671 | 18.3916 | 17.1407 | 15.86627 | 1.250903 | 1.146649 | 0.1277796
78.44671 | 18.3772 | 17.14119 | 15.8683 | 1.236006 | 1.14505 | 0.1278469
78.45671 | 18.3764 | 17.14169 | 15.87032 | 1.234713 | 1.143454 | 0.1279132
78.46671 | 18.3693 | 17.14218 | 15.87234 | 1.227123 | 1.141859 | 0.1279786
78.47671 | 18.3676 | 17.14266 | 15.87435 | 1.224938 | 1.140267 | 0.1280431
78.48671 | 18.3535 | 17.14314 | 15.87636 | 1.210357 | 1.138676 | 0.1281066
78.4967 | 18.3494 | 17.14362 | 15.87836 | 1.20578 | 1.137089 | 0.1281691
78.5067 | 18.3451 | 17.14409 | 15.88036 | 1.201008 | 1.135502 | 0.1282307
78.5167 | 18.3387 | 17.14456 | 15.88235 | 1.19414 | 1.133917 | 0.1282913
78.5267 | 18.3357 | 17.14502 | 15.88434 | 1.190676 | 1.132333 | 0.1283509
78.5367 | 18.3326 | 17.14548 | 15.88632 | 1.187118 | 1.130751 | 0.1284096
78.54669 | 18.3246 | 17.14594 | 15.8883 | 1.178664 | 1.129172 | 0.1284672
78.55669 | 18.3076 | 17.14638 | 15.89027 | 1.161215 | 1.127594 | 0.1285239
78.56669 | 18.3095 | 17.14683 | 15.89223 | 1.162672 | 1.126016 | 0.1285797
78.57669 | 18.3029 | 17.14727 | 15.89419 | 1.155633 | 1.124441 | 0.1286344
78.58669 | 18.3014 | 17.1477 | 15.89615 | 1.153699 | 1.122867 | 0.1286881
78.59669 | 18.2909 | 17.14813 | 15.89809 | 1.142771 | 1.121294 | 0.1287408
78.60668 | 18.2925 | 17.14855 | 15.90003 | 1.143949 | 1.119724 | 0.1287924
78.61668 | 18.2814 | 17.14897 | 15.90197 | 1.132432 | 1.118154 | 0.1288431
78.62668 | 18.282 | 17.14938 | 15.9039 | 1.132621 | 1.116585 | 0.1288927
78.63668 | 18.2828 | 17.14978 | 15.90583 | 1.133016 | 1.115017 | 0.1289413
78.64668 | 18.2778 | 17.15018 | 15.90774 | 1.127616 | 1.113451 | 0.1289889
78.65667 | 18.2739 | 17.15058 | 15.90965 | 1.123323 | 1.111887 | 0.1290354
78.66667 | 18.259 | 17.15096 | 15.91156 | 1.108036 | 1.110322 | 0.1290809
78.67667 | 18.269 | 17.15135 | 15.91346 | 1.117655 | 1.108759 | 0.1291253
78.68667 | 18.2589 | 17.15172 | 15.91535 | 1.10718 | 1.107197 | 0.1291687
78.69667 | 18.2519 | 17.15209 | 15.91724 | 1.099812 | 1.105635 | 0.129211
78.70667 | 18.255 | 17.15245 | 15.91912 | 1.102551 | 1.104075 | 0.1292523
78.71666 | 18.2459 | 17.1528 | 15.92099 | 1.093097 | 1.102517 | 0.1292925
78.72666 | 18.2386 | 17.15315 | 15.92286 | 1.085449 | 1.100958 | 0.1293316
78.73666 | 18.2273 | 17.15349 | 15.92472 | 1.073808 | 1.0994 | 0.1293697
78.74666 | 18.2294 | 17.15383 | 15.92658 | 1.075574 | 1.097843 | 0.1294067
78.75666 | 18.2222 | 17.15415 | 15.92842 | 1.068047 | 1.096286 | 0.1294427
78.76665 | 18.2201 | 17.15447 | 15.93026 | 1.065628 | 1.094731 | 0.1294775
78.77665 | 18.1973 | 17.15478 | 15.9321 | 1.042516 | 1.093176 | 0.1295112
78.78665 | 18.1982 | 17.15509 | 15.93392 | 1.043112 | 1.091621 | 0.1295439
78.79665 | 18.1831 | 17.15539 | 15.93574 | 1.027715 | 1.090066 | 0.1295755
78.80665 | 18.1771 | 17.15568 | 15.93756 | 1.021425 | 1.088513 | 0.129606
78.81665 | 18.1637 | 17.15596 | 15.93936 | 1.007743 | 1.086959 | 0.1296353
78.82664 | 18.1603 | 17.15623 | 15.94116 | 1.00407 | 1.085407 | 0.1296636
78.83664 | 18.141 | 17.15649 | 15.94295 | 0.984505 | 1.083854 | 0.1296908
78.84664 | 18.1337 | 17.15675 | 15.94473 | 0.9769478 | 1.082301 | 0.1297169
78.85664 | 18.1232 | 17.157 | 15.94651 | 0.9661989 | 1.080749 | 0.1297418
78.86664 | 18.0998 | 17.15724 | 15.94828 | 0.9425584 | 1.079196 | 0.1297657
78.87663 | 18.0973 | 17.15747 | 15.95004 | 0.9398267 | 1.077645 | 0.1297884
78.88663 | 18.0816 | 17.1577 | 15.95179 | 0.9239033 | 1.076093 | 0.1298101
78.89663 | 18.0794 | 17.15791 | 15.95354 | 0.9214886 | 1.074541 | 0.1298306
78.90663 | 18.0657 | 17.15812 | 15.95528 | 0.9075827 | 1.072988 | 0.12985
78.91663 | 18.0539 | 17.15831 | 15.95701 | 0.8955858 | 1.071436 | 0.1298683
78.92663 | 18.0417 | 17.1585 | 15.95873 | 0.8831979 | 1.069884 | 0.1298854
78.93662 | 18.0432 | 17.15868 | 15.96045 | 0.8845193 | 1.068333 | 0.1299015
78.94662 | 18.0258 | 17.15885 | 15.96215 | 0.8669498 | 1.06678 | 0.1299164
78.95662 | 18.0158 | 17.15901 | 15.96385 | 0.8567897 | 1.065227 | 0.1299302
78.96662 | 18.0163 | 17.15916 | 15.96554 | 0.857139 | 1.063674 | 0.1299428
78.97662 | 18.002 | 17.1593 | 15.96723 | 0.8426979 | 1.06212 | 0.1299543
78.98661 | 17.9962 | 17.15943 | 15.9689 | 0.8367665 | 1.060568 | 0.1299647
78.99661 | 17.9929 | 17.15956 | 15.97057 | 0.8333449 | 1.059013 | 0.129974
79.00661 | 17.9821 | 17.15967 | 15.97223 | 0.8224331 | 1.057459 | 0.1299821
79.01661 | 17.9836 | 17.15977 | 15.97388 | 0.8238313 | 1.055903 | 0.1299892
79.02661 | 17.9728 | 17.15986 | 15.97552 | 0.8129396 | 1.054348 | 0.129995
79.03661 | 17.9705 | 17.15994 | 15.97715 | 0.810558 | 1.052791 | 0.1299998
79.0466 | 17.9624 | 17.16001 | 15.97877 | 0.8023866 | 1.051236 | 0.1300034
79.0566 | 17.9646 | 17.16007 | 15.98039 | 0.8045262 | 1.049678 | 0.1300058
79.0666 | 17.9581 | 17.16012 | 15.982 | 0.7979758 | 1.04812 | 0.1300072
79.0766 | 17.9413 | 17.16016 | 15.9836 | 0.781136 | 1.046561 | 0.1300074
79.0866 | 17.9418 | 17.16019 | 15.98518 | 0.781607 | 1.045002 | 0.1300065
79.09659 | 17.9306 | 17.16021 | 15.98676 | 0.7703885 | 1.043443 | 0.1300044
79.10659 | 17.9201 | 17.16022 | 15.98834 | 0.7598811 | 1.041882 | 0.1300012
79.11659 | 17.9118 | 17.16022 | 15.9899 | 0.7515848 | 1.04032 | 0.1299969
79.12659 | 17.9077 | 17.1602 | 15.99145 | 0.7474995 | 1.038757 | 0.1299914
79.13659 | 17.9018 | 17.16017 | 15.993 | 0.7416254 | 1.037193 | 0.1299849
79.14659 | 17.8937 | 17.16014 | 15.99453 | 0.7335626 | 1.035628 | 0.1299771
79.15658 | 17.8875 | 17.16009 | 15.99606 | 0.7274112 | 1.034064 | 0.1299683
79.16658 | 17.8797 | 17.16003 | 15.99757 | 0.7196713 | 1.032497 | 0.1299583
79.17658 | 17.878 | 17.15996 | 15.99908 | 0.718043 | 1.030929 | 0.1299472
79.18658 | 17.8672 | 17.15987 | 16.00058 | 0.7073263 | 1.02936 | 0.1299349
79.19658 | 17.8632 | 17.15978 | 16.00207 | 0.7034213 | 1.02779 | 0.1299216
79.20657 | 17.855 | 17.15967 | 16.00354 | 0.6953281 | 1.026221 | 0.1299071
79.21657 | 17.8476 | 17.15955 | 16.00501 | 0.688047 | 1.024648 | 0.1298915
79.22657 | 17.8423 | 17.15942 | 16.00647 | 0.682878 | 1.023075 | 0.1298748
79.23657 | 17.8331 | 17.15928 | 16.00792 | 0.673821 | 1.0215 | 0.1298569
79.24657 | 17.8325 | 17.15912 | 16.00936 | 0.6733763 | 1.019924 | 0.1298379
79.25657 | 17.8274 | 17.15896 | 16.01079 | 0.6684439 | 1.018347 | 0.1298178
79.26656 | 17.8273 | 17.15878 | 16.01221 | 0.6685237 | 1.01677 | 0.1297967
79.27656 | 17.8167 | 17.15858 | 16.01362 | 0.6581162 | 1.01519 | 0.1297743
79.28656 | 17.8118 | 17.15838 | 16.01502 | 0.6534212 | 1.013608 | 0.1297509
79.29656 | 17.8148 | 17.15816 | 16.01641 | 0.656639 | 1.012026 | 0.1297264
79.30656 | 17.8085 | 17.15793 | 16.01779 | 0.6505694 | 1.010442 | 0.1297007
79.31655 | 17.7987 | 17.15769 | 16.01916 | 0.6410125 | 1.008858 | 0.129674
79.32655 | 17.7868 | 17.15743 | 16.02051 | 0.6293688 | 1.007271 | 0.1296462
79.33655 | 17.7897 | 17.15716 | 16.02186 | 0.632538 | 1.005682 | 0.1296172
79.34655 | 17.7781 | 17.15688 | 16.0232 | 0.6212203 | 1.004092 | 0.1295872
79.35655 | 17.7683 | 17.15658 | 16.02453 | 0.6117158 | 1.002501 | 0.129556
79.36655 | 17.7653 | 17.15628 | 16.02584 | 0.6090245 | 1.000907 | 0.1295238
79.37654 | 17.7597 | 17.15595 | 16.02715 | 0.6037463 | 0.9993144 | 0.1294905
79.38654 | 17.7496 | 17.15562 | 16.02844 | 0.5939818 | 0.9977182 | 0.1294561
79.39654 | 17.7355 | 17.15527 | 16.02973 | 0.5802308 | 0.9961204 | 0.1294206
79.40654 | 17.7344 | 17.15491 | 16.031 | 0.5794933 | 0.994521 | 0.129384
79.41654 | 17.7199 | 17.15453 | 16.03226 | 0.5653695 | 0.99292 | 0.1293464
79.42653 | 17.7071 | 17.15414 | 16.03351 | 0.5529592 | 0.9913188 | 0.1293077
79.43653 | 17.6891 | 17.15374 | 16.03475 | 0.5353629 | 0.9897144 | 0.129268
79.44653 | 17.6829 | 17.15332 | 16.03598 | 0.5295805 | 0.9881083 | 0.1292271
79.45653 | 17.6715 | 17.15289 | 16.0372 | 0.5186122 | 0.9865005 | 0.1291852
79.46653 | 17.6643 | 17.15244 | 16.03841 | 0.5118578 | 0.9848911 | 0.1291423
79.47653 | 17.6625 | 17.15198 | 16.0396 | 0.5105175 | 0.98328 | 0.1290982
79.48652 | 17.6374 | 17.15151 | 16.04079 | 0.485891 | 0.9816685 | 0.1290532
79.49652 | 17.6327 | 17.15102 | 16.04196 | 0.4816791 | 0.9800539 | 0.1290071
79.50652 | 17.6263 | 17.15052 | 16.04312 | 0.4757817 | 0.9784374 | 0.12896
79.51652 | 17.6095 | 17.15 | 16.04427 | 0.4594986 | 0.9768192 | 0.1289118
79.52652 | 17.5918 | 17.14947 | 16.04541 | 0.44233 | 0.9751992 | 0.1288626
79.53651 | 17.5833 | 17.14892 | 16.04653 | 0.4343754 | 0.973579 | 0.1288124
79.54651 | 17.5669 | 17.14836 | 16.04765 | 0.4185358 | 0.9719555 | 0.1287611
79.55651 | 17.5571 | 17.14779 | 16.04875 | 0.409311 | 0.9703301 | 0.1287088
79.56651 | 17.549 | 17.1472 | 16.04984 | 0.4018009 | 0.9687029 | 0.1286555
79.57651 | 17.5414 | 17.14659 | 16.05092 | 0.3948057 | 0.9670738 | 0.1286012
79.58651 | 17.5337 | 17.14597 | 16.05199 | 0.3877252 | 0.9654431 | 0.1285458
79.5965 | 17.5187 | 17.14534 | 16.05304 | 0.3733592 | 0.963812 | 0.1284896
79.6065 | 17.5161 | 17.14469 | 16.05408 | 0.3714087 | 0.9621775 | 0.1284322
79.6165 | 17.5041 | 17.14403 | 16.05511 | 0.3600733 | 0.9605412 | 0.1283739
79.6265 | 17.4926 | 17.14335 | 16.05613 | 0.349253 | 0.9589031 | 0.1283146
79.6365 | 17.4819 | 17.14265 | 16.05713 | 0.339248 | 0.957263 | 0.1282543
79.64649 | 17.4707 | 17.14194 | 16.05813 | 0.3287574 | 0.9556228 | 0.1281931
79.65649 | 17.471 | 17.14122 | 16.05911 | 0.3297829 | 0.9539791 | 0.1281309
79.66649 | 17.4657 | 17.14048 | 16.06007 | 0.3252237 | 0.9523336 | 0.1280677
79.67649 | 17.4593 | 17.13972 | 16.06103 | 0.31958 | 0.9506863 | 0.1280035
79.68649 | 17.4516 | 17.13895 | 16.06197 | 0.3126518 | 0.9490371 | 0.1279384
79.69649 | 17.4484 | 17.13816 | 16.0629 | 0.310239 | 0.9473861 | 0.1278723
79.70648 | 17.4413 | 17.13736 | 16.06382 | 0.3039412 | 0.9457348 | 0.1278054
79.71648 | 17.4355 | 17.13654 | 16.06472 | 0.2989597 | 0.9440802 | 0.1277374
79.72648 | 17.4293 | 17.13571 | 16.06561 | 0.2935939 | 0.9424237 | 0.1276685
79.73648 | 17.4152 | 17.13486 | 16.06649 | 0.280344 | 0.9407653 | 0.1275987
79.74648 | 17.4071 | 17.13399 | 16.06736 | 0.2731098 | 0.9391052 | 0.127528
79.75647 | 17.4091 | 17.13311 | 16.06821 | 0.2759907 | 0.9374448 | 0.1274564
79.76647 | 17.4026 | 17.13221 | 16.06905 | 0.2703883 | 0.9357811 | 0.1273838
79.77647 | 17.3973 | 17.1313 | 16.06987 | 0.266002 | 0.9341155 | 0.1273103
79.78647 | 17.3899 | 17.13037 | 16.07068 | 0.2595316 | 0.9324482 | 0.127236
79.79647 | 17.3882 | 17.12942 | 16.07148 | 0.2587774 | 0.930779 | 0.1271607
79.80647 | 17.381 | 17.12846 | 16.07227 | 0.2525392 | 0.9291082 | 0.1270845
79.81646 | 17.3731 | 17.12748 | 16.07304 | 0.2456163 | 0.9274372 | 0.1270076
79.82646 | 17.3641 | 17.12649 | 16.0738 | 0.2376106 | 0.9257628 | 0.1269296
79.83646 | 17.3523 | 17.12548 | 16.07454 | 0.2268212 | 0.9240866 | 0.1268509
79.84646 | 17.3398 | 17.12445 | 16.07527 | 0.215348 | 0.9224087 | 0.1267712
79.85646 | 17.334 | 17.12341 | 16.07599 | 0.2105913 | 0.9207291 | 0.1266907
79.86645 | 17.3264 | 17.12235 | 16.07669 | 0.2040498 | 0.9190496 | 0.1266094
79.87645 | 17.3198 | 17.12127 | 16.07738 | 0.1985259 | 0.9173666 | 0.1265272
79.88645 | 17.3154 | 17.12018 | 16.07806 | 0.1952185 | 0.915682 | 0.1264442
79.89645 | 17.3063 | 17.11907 | 16.07872 | 0.1872277 | 0.9139956 | 0.1263603
79.90645 | 17.2963 | 17.11795 | 16.07936 | 0.1783534 | 0.9123077 | 0.1262756
79.91645 | 17.2879 | 17.1168 | 16.08 | 0.1710958 | 0.9106181 | 0.12619
79.92644 | 17.2738 | 17.11565 | 16.08061 | 0.1581537 | 0.9089286 | 0.1261038
79.93644 | 17.2602 | 17.11447 | 16.08122 | 0.1457295 | 0.9072358 | 0.1260166
79.94644 | 17.245 | 17.11328 | 16.08181 | 0.131722 | 0.9055414 | 0.1259287
79.95644 | 17.2354 | 17.11207 | 16.08238 | 0.1233313 | 0.9038455 | 0.1258399
79.96644 | 17.2237 | 17.11084 | 16.08294 | 0.1128575 | 0.902148 | 0.1257504
79.97643 | 17.2207 | 17.1096 | 16.08349 | 0.1110994 | 0.9004506 | 0.1256602
79.98643 | 17.2053 | 17.10834 | 16.08402 | 0.09695928 | 0.8987501 | 0.1255691
79.99643 | 17.2035 | 17.10706 | 16.08454 | 0.0964362 | 0.8970481 | 0.1254772
80.00643 | 17.1863 | 17.10577 | 16.08504 | 0.08053004 | 0.8953447 | 0.1253846
80.01643 | 17.176 | 17.10446 | 16.08553 | 0.07154095 | 0.8936398 | 0.1252913
80.02643 | 17.1669 | 17.10313 | 16.086 | 0.06376893 | 0.8919335 | 0.1251971
80.03642 | 17.1499 | 17.10179 | 16.08646 | 0.04811232 | 0.8902278 | 0.1251024
80.04642 | 17.1437 | 17.10043 | 16.0869 | 0.04327457 | 0.8885187 | 0.1250068
80.05642 | 17.1187 | 17.09905 | 16.08733 | 0.01965394 | 0.8868082 | 0.1249104
80.06642 | 17.1116 | 17.09765 | 16.08774 | 0.01395048 | 0.8850965 | 0.1248134
80.07642 | 17.1072 | 17.09624 | 16.08814 | 0.01096437 | 0.8833833 | 0.1247156
80.08641 | 17.099 | 17.09481 | 16.08852 | 0.004193828 | 0.8816708 | 0.1246173
80.09641 | 17.09 | 17.09336 | 16.08888 | -0.003357549 | 0.879955 | 0.1245181
80.10641 | 17.0776 | 17.09189 | 16.08924 | -0.01429202 | 0.8782383 | 0.1244182
80.11641 | 17.0714 | 17.09041 | 16.08957 | -0.01900872 | 0.87652 | 0.1243177
80.12641 | 17.0594 | 17.08891 | 16.08989 | -0.02950844 | 0.8748009 | 0.1242165
80.13641 | 17.0356 | 17.08739 | 16.0902 | -0.05179031 | 0.8730803 | 0.1241146
80.1464 | 17.0293 | 17.08586 | 16.09048 | -0.05655643 | 0.8713604 | 0.1240121
80.1564 | 17.0102 | 17.0843 | 16.09076 | -0.07410372 | 0.8696379 | 0.1239089
80.1664 | 17 | 17.08273 | 16.09101 | -0.08273309 | 0.8679139 | 0.123805
80.1764 | 16.9928 | 17.08115 | 16.09126 | -0.08834541 | 0.8661893 | 0.1237005
80.1864 | 16.9877 | 17.07954 | 16.09148 | -0.09183984 | 0.8644634 | 0.1235953
80.19639 | 16.9722 | 17.07792 | 16.09169 | -0.1057183 | 0.8627383 | 0.1234896
80.20639 | 16.9582 | 17.07628 | 16.09188 | -0.1180775 | 0.8610105 | 0.1233832
80.21639 | 16.9552 | 17.07462 | 16.09206 | -0.1194193 | 0.859282 | 0.1232761
80.22639 | 16.9419 | 17.07294 | 16.09222 | -0.1310432 | 0.8575523 | 0.1231685
80.23639 | 16.9232 | 17.07125 | 16.09237 | -0.1480493 | 0.8558218 | 0.1230602
80.24639 | 16.9095 | 17.06954 | 16.0925 | -0.1600375 | 0.8540902 | 0.1229514
80.25638 | 16.9061 | 17.06781 | 16.09261 | -0.1617101 | 0.8523599 | 0.122842
80.26638 | 16.888 | 17.06606 | 16.0927 | -0.1780629 | 0.850627 | 0.122732
80.27638 | 16.8786 | 17.0643 | 16.09278 | -0.1856979 | 0.8488931 | 0.1226214
80.28638 | 16.873 | 17.06252 | 16.09285 | -0.1895151 | 0.8471587 | 0.1225102
80.29638 | 16.8641 | 17.06071 | 16.09289 | -0.1966144 | 0.8454236 | 0.1223984
80.30637 | 16.8525 | 17.0589 | 16.09292 | -0.2063976 | 0.8436894 | 0.1222863
80.31637 | 16.8408 | 17.05706 | 16.09293 | -0.2162611 | 0.841953 | 0.1221734
80.32637 | 16.8349 | 17.05521 | 16.09293 | -0.2203066 | 0.8402159 | 0.12206
80.33637 | 16.821 | 17.05333 | 16.09291 | -0.2323343 | 0.8384783 | 0.1219461
80.34637 | 16.8132 | 17.05144 | 16.09287 | -0.2382439 | 0.8367402 | 0.1218316
80.35637 | 16.8034 | 17.04954 | 16.09282 | -0.2461353 | 0.8350014 | 0.1217167
80.36636 | 16.7868 | 17.04761 | 16.09275 | -0.2608108 | 0.833264 | 0.1216013
80.37636 | 16.7797 | 17.04567 | 16.09266 | -0.2659662 | 0.8315244 | 0.1214853
80.38636 | 16.7738 | 17.0437 | 16.09255 | -0.2699036 | 0.8297844 | 0.1213688
80.39636 | 16.7598 | 17.04172 | 16.09243 | -0.2819229 | 0.8280441 | 0.1212518
80.40636 | 16.7596 | 17.03972 | 16.09229 | -0.280124 | 0.8263033 | 0.1211343
80.41635 | 16.7466 | 17.03771 | 16.09213 | -0.291109 | 0.824564 | 0.1210165
80.42635 | 16.7425 | 17.03567 | 16.09195 | -0.2931738 | 0.8228228 | 0.120898
80.43635 | 16.7305 | 17.03362 | 16.09176 | -0.3031204 | 0.8210812 | 0.1207791
80.44635 | 16.7238 | 17.03155 | 16.09155 | -0.3077488 | 0.8193395 | 0.1206597
80.45635 | 16.7157 | 17.02946 | 16.09132 | -0.313759 | 0.8175976 | 0.1205399
80.46635 | 16.698 | 17.02735 | 16.09108 | -0.3293509 | 0.8158556 | 0.1204196
80.47634 | 16.6866 | 17.02523 | 16.09081 | -0.3386266 | 0.8141152 | 0.1202991
80.48634 | 16.686 | 17.02308 | 16.09053 | -0.3370819 | 0.812373 | 0.1201779
80.49634 | 16.6742 | 17.02092 | 16.09023 | -0.3467189 | 0.8106307 | 0.1200563
80.50634 | 16.6747 | 17.01874 | 16.08991 | -0.3440376 | 0.8088884 | 0.1199343
80.51634 | 16.6631 | 17.01654 | 16.08958 | -0.3534379 | 0.8071463 | 0.1198119
80.52633 | 16.6554 | 17.01432 | 16.08923 | -0.358922 | 0.8054059 | 0.1196892
80.53633 | 16.6463 | 17.01209 | 16.08886 | -0.3657856 | 0.8036639 | 0.119566
80.54633 | 16.6293 | 17.00983 | 16.08847 | -0.3805306 | 0.801922 | 0.1194424
80.55633 | 16.6277 | 17.00756 | 16.08806 | -0.3798573 | 0.8001803 | 0.1193184
80.56633 | 16.62 | 17.00527 | 16.08763 | -0.3852655 | 0.7984388 | 0.119194
80.57633 | 16.5971 | 17.00296 | 16.08719 | -0.4058552 | 0.7966975 | 0.1190693
80.58632 | 16.6 | 17.00063 | 16.08673 | -0.4006287 | 0.7949583 | 0.1189443
80.59632 | 16.5797 | 16.99828 | 16.08625 | -0.4185815 | 0.7932176 | 0.1188188
80.60632 | 16.5754 | 16.99592 | 16.08575 | -0.4205156 | 0.7914773 | 0.118693
80.61632 | 16.5604 | 16.99353 | 16.08523 | -0.4331312 | 0.7897373 | 0.1185668
80.62632 | 16.5519 | 16.99113 | 16.08469 | -0.4392282 | 0.7879978 | 0.1184402
80.63631 | 16.5353 | 16.98871 | 16.08413 | -0.453409 | 0.7862606 | 0.1183135
80.64631 | 16.5214 | 16.98627 | 16.08356 | -0.4648688 | 0.7845219 | 0.1181863
80.65631 | 16.505 | 16.98381 | 16.08297 | -0.47881 | 0.782784 | 0.1180588
80.66631 | 16.5 | 16.98133 | 16.08236 | -0.4813326 | 0.7810465 | 0.1179309
80.67631 | 16.4784 | 16.97884 | 16.08172 | -0.5004364 | 0.7793096 | 0.1178028
80.68631 | 16.4692 | 16.97632 | 16.08107 | -0.5071216 | 0.7775733 | 0.1176743
80.6963 | 16.4561 | 16.97379 | 16.08041 | -0.5176905 | 0.7758394 | 0.1175457
80.7063 | 16.4408 | 16.97124 | 16.07972 | -0.5304383 | 0.7741046 | 0.1174167
80.7163 | 16.4278 | 16.96867 | 16.07901 | -0.5408673 | 0.7723704 | 0.1172873
80.7263 | 16.4141 | 16.96608 | 16.07828 | -0.5519775 | 0.7706371 | 0.1171577
80.7363 | 16.3995 | 16.96347 | 16.07754 | -0.5639689 | 0.7689045 | 0.1170278
80.74629 | 16.3854 | 16.96084 | 16.07677 | -0.5754442 | 0.7671744 | 0.1168978
80.75629 | 16.377 | 16.9582 | 16.07599 | -0.5811979 | 0.7654435 | 0.1167674
80.76629 | 16.3681 | 16.95553 | 16.07518 | -0.587433 | 0.7637136 | 0.1166367
80.77629 | 16.3485 | 16.95285 | 16.07436 | -0.6043491 | 0.7619846 | 0.1165058
80.78629 | 16.3377 | 16.95015 | 16.07352 | -0.6124464 | 0.7602566 | 0.1163746
80.79629 | 16.3232 | 16.94742 | 16.07265 | -0.6242246 | 0.7585295 | 0.1162432
80.80628 | 16.3121 | 16.94469 | 16.07177 | -0.6325868 | 0.7568051 | 0.1161117
80.81628 | 16.3029 | 16.94193 | 16.07087 | -0.6390273 | 0.7550803 | 0.1159799
80.82628 | 16.2878 | 16.93915 | 16.06994 | -0.6513488 | 0.7533564 | 0.1158478
80.83628 | 16.2778 | 16.93635 | 16.069 | -0.6585513 | 0.7516337 | 0.1157155
80.84628 | 16.2649 | 16.93353 | 16.06804 | -0.6686349 | 0.7499122 | 0.1155829
80.85627 | 16.2571 | 16.9307 | 16.06706 | -0.6736023 | 0.7481936 | 0.1154504
80.86627 | 16.2517 | 16.92785 | 16.06606 | -0.6761478 | 0.7464745 | 0.1153174
80.87627 | 16.2463 | 16.92497 | 16.06503 | -0.6786743 | 0.7447568 | 0.1151843
80.88627 | 16.2253 | 16.92208 | 16.06399 | -0.6967817 | 0.7430403 | 0.115051
80.89627 | 16.2215 | 16.91917 | 16.06293 | -0.69767 | 0.7413251 | 0.1149176
80.90627 | 16.2122 | 16.91624 | 16.06184 | -0.7040392 | 0.7396114 | 0.1147839
80.91626 | 16.2007 | 16.91329 | 16.06074 | -0.7125922 | 0.7379007 | 0.1146502
80.92626 | 16.1884 | 16.91032 | 16.05962 | -0.7219232 | 0.7361897 | 0.1145162
80.93626 | 16.1772 | 16.90733 | 16.05847 | -0.7301349 | 0.7344803 | 0.1143821
80.94626 | 16.1744 | 16.90433 | 16.05731 | -0.7299275 | 0.7327723 | 0.1142478
80.95626 | 16.1708 | 16.9013 | 16.05612 | -0.7305009 | 0.7310659 | 0.1141133
80.96625 | 16.1677 | 16.89826 | 16.05492 | -0.730558 | 0.7293626 | 0.1139789
80.97625 | 16.158 | 16.89519 | 16.05369 | -0.737193 | 0.7276594 | 0.1138441
80.98625 | 16.1454 | 16.89211 | 16.05244 | -0.7467087 | 0.7259577 | 0.1137093
80.99625 | 16.136 | 16.88901 | 16.05117 | -0.753005 | 0.7242578 | 0.1135743
81.00625 | 16.1297 | 16.88588 | 16.04988 | -0.756182 | 0.7225594 | 0.1134392
81.01625 | 16.1215 | 16.88274 | 16.04857 | -0.7612397 | 0.7208627 | 0.1133039
81.02624 | 16.1097 | 16.87958 | 16.04724 | -0.7698814 | 0.7191697 | 0.1131687
81.03624 | 16.1052 | 16.8764 | 16.04589 | -0.7712006 | 0.7174769 | 0.1130333
81.04624 | 16.0996 | 16.8732 | 16.04452 | -0.7736 | 0.7157853 | 0.1128977
81.05624 | 16.091 | 16.86998 | 16.04312 | -0.7789804 | 0.7140961 | 0.1127621
81.06624 | 16.0817 | 16.86674 | 16.04171 | -0.7850409 | 0.7124082 | 0.1126263
81.07623 | 16.0711 | 16.86349 | 16.04027 | -0.7923858 | 0.7107245 | 0.1124906
81.08623 | 16.0563 | 16.86021 | 16.03881 | -0.8039077 | 0.7090407 | 0.1123547
81.09623 | 16.0444 | 16.85691 | 16.03733 | -0.81251 | 0.7073589 | 0.1122187
81.10623 | 16.0385 | 16.85359 | 16.03583 | -0.8150929 | 0.7056791 | 0.1120827
81.11623 | 16.0329 | 16.85026 | 16.03431 | -0.817356 | 0.7040009 | 0.1119465
81.12623 | 16.0269 | 16.8469 | 16.03276 | -0.82 | 0.7023254 | 0.1118104
81.13622 | 16.0136 | 16.84353 | 16.0312 | -0.8299275 | 0.7006532 | 0.1116742
81.14622 | 15.9996 | 16.84013 | 16.02961 | -0.8405321 | 0.6989816 | 0.1115379
81.15622 | 15.9881 | 16.83672 | 16.028 | -0.8486171 | 0.697312 | 0.1114016
81.16622 | 15.9817 | 16.83328 | 16.02637 | -0.8515824 | 0.6956446 | 0.1112652
81.17622 | 15.9686 | 16.82983 | 16.02472 | -0.861228 | 0.6939794 | 0.1111288
81.18621 | 15.9577 | 16.82636 | 16.02305 | -0.8686574 | 0.6923179 | 0.1109924
81.19621 | 15.9489 | 16.82286 | 16.02135 | -0.8739637 | 0.6906571 | 0.1108559
81.20621 | 15.943 | 16.81935 | 16.01963 | -0.8763502 | 0.6889985 | 0.1107194
81.21621 | 15.9386 | 16.81582 | 16.01789 | -0.877217 | 0.6873422 | 0.1105829
81.22621 | 15.9303 | 16.81226 | 16.01613 | -0.881964 | 0.6856882 | 0.1104463
81.2362 | 15.9213 | 16.80869 | 16.01435 | -0.8873947 | 0.6840381 | 0.1103099
81.2462 | 15.9104 | 16.8051 | 16.01254 | -0.8947021 | 0.6823888 | 0.1101733
81.2562 | 15.9064 | 16.80149 | 16.01071 | -0.8950896 | 0.6807418 | 0.1100367
81.2662 | 15.8945 | 16.79786 | 16.00886 | -0.9033572 | 0.6790971 | 0.1099001
81.2762 | 15.8917 | 16.7942 | 16.00699 | -0.902505 | 0.677455 | 0.1097635
81.2862 | 15.8807 | 16.79053 | 16.00509 | -0.9098329 | 0.6758153 | 0.1096269
81.29619 | 15.8688 | 16.78684 | 16.00317 | -0.9180444 | 0.6741796 | 0.1094905
81.30619 | 15.8597 | 16.78313 | 16.00123 | -0.9234324 | 0.6725449 | 0.109354
81.31619 | 15.8623 | 16.7794 | 15.99927 | -0.9171003 | 0.6709126 | 0.1092174
81.32619 | 15.8466 | 16.77565 | 15.99728 | -0.9290482 | 0.6692829 | 0.109081
81.33619 | 15.8383 | 16.77188 | 15.99528 | -0.9335762 | 0.6676558 | 0.1089445
81.34618 | 15.83 | 16.76809 | 15.99325 | -0.938088 | 0.666033 | 0.1088082
81.35618 | 15.8173 | 16.76428 | 15.99119 | -0.946976 | 0.6644112 | 0.1086718
81.36618 | 15.807 | 16.76044 | 15.98912 | -0.9534435 | 0.6627916 | 0.1085354
81.37618 | 15.7965 | 16.75659 | 15.98702 | -0.9600911 | 0.6611751 | 0.1083991
81.38618 | 15.789 | 16.75272 | 15.98489 | -0.9637184 | 0.6595609 | 0.1082629
81.39618 | 15.7628 | 16.74883 | 15.98275 | -0.9860258 | 0.6579497 | 0.1081267
81.40617 | 15.7559 | 16.74492 | 15.98058 | -0.9890166 | 0.6563426 | 0.1079907
81.41617 | 15.745 | 16.74098 | 15.97839 | -0.9959834 | 0.6547367 | 0.1078546
81.42617 | 15.7247 | 16.73703 | 15.97618 | -1.01233 | 0.6531335 | 0.1077185
81.43617 | 15.7159 | 16.73306 | 15.97394 | -1.017156 | 0.6515331 | 0.1075826
81.44617 | 15.7055 | 16.72906 | 15.97168 | -1.023562 | 0.6499355 | 0.1074467
81.45616 | 15.6897 | 16.72505 | 15.9694 | -1.035352 | 0.6483422 | 0.107311
81.46616 | 15.6679 | 16.72102 | 15.96709 | -1.053117 | 0.6467503 | 0.1071753
81.47616 | 15.6656 | 16.71696 | 15.96476 | -1.051362 | 0.6451611 | 0.1070397
81.48616 | 15.6443 | 16.71289 | 15.96241 | -1.068586 | 0.6435748 | 0.1069041
81.49616 | 15.6305 | 16.70879 | 15.96003 | -1.07829 | 0.6419914 | 0.1067686
81.50616 | 15.6214 | 16.70467 | 15.95763 | -1.083274 | 0.6404109 | 0.1066333
81.51615 | 15.6036 | 16.70054 | 15.95521 | -1.096941 | 0.6388348 | 0.1064981
81.52615 | 15.5862 | 16.69638 | 15.95276 | -1.110184 | 0.6372601 | 0.1063629
81.53615 | 15.575 | 16.69221 | 15.95029 | -1.117206 | 0.6356884 | 0.1062279
81.54615 | 15.5672 | 16.68801 | 15.94779 | -1.120807 | 0.6341197 | 0.1060929
81.55615 | 15.5554 | 16.68379 | 15.94528 | -1.128388 | 0.6325539 | 0.105958
81.56614 | 15.546 | 16.67955 | 15.94274 | -1.133553 | 0.6309927 | 0.1058234
81.57614 | 15.5358 | 16.67529 | 15.94017 | -1.139492 | 0.6294329 | 0.1056888
81.58614 | 15.5236 | 16.67101 | 15.93758 | -1.147412 | 0.6278762 | 0.1055543
81.59614 | 15.5129 | 16.66671 | 15.93497 | -1.15381 | 0.6263225 | 0.1054199
81.60614 | 15.4955 | 16.66239 | 15.93233 | -1.166887 | 0.6247719 | 0.1052856
81.61614 | 15.4831 | 16.65804 | 15.92967 | -1.174944 | 0.6232244 | 0.1051515
81.62613 | 15.476 | 16.65368 | 15.92699 | -1.177685 | 0.6216814 | 0.1050177
81.63613 | 15.4693 | 16.6493 | 15.92428 | -1.18 | 0.62014 | 0.1048838
81.64613 | 15.4644 | 16.64489 | 15.92154 | -1.180495 | 0.6186018 | 0.1047501
81.65613 | 15.4537 | 16.64047 | 15.91879 | -1.186768 | 0.6170667 | 0.1046165
81.66613 | 15.4421 | 16.63602 | 15.916 | -1.193921 | 0.6155348 | 0.1044831
81.67612 | 15.4338 | 16.63156 | 15.9132 | -1.197757 | 0.6140075 | 0.1043499
81.68612 | 15.4294 | 16.62707 | 15.91037 | -1.197668 | 0.6124818 | 0.1042168
81.69612 | 15.4131 | 16.62256 | 15.90752 | -1.209458 | 0.6109594 | 0.1040838
81.70612 | 15.4075 | 16.61803 | 15.90464 | -1.210527 | 0.6094402 | 0.1039509
81.71612 | 15.4065 | 16.61348 | 15.90173 | -1.206975 | 0.6079241 | 0.1038183
81.72612 | 15.405 | 16.6089 | 15.89881 | -1.203902 | 0.6064114 | 0.1036858
81.73611 | 15.3999 | 16.60431 | 15.89586 | -1.204413 | 0.6049032 | 0.1035535
81.74611 | 15.3861 | 16.5997 | 15.89288 | -1.213598 | 0.6033969 | 0.1034214
81.75611 | 15.3878 | 16.59506 | 15.88988 | -1.207261 | 0.6018939 | 0.1032893
81.76611 | 15.385 | 16.5904 | 15.88685 | -1.205404 | 0.600394 | 0.1031575
81.77611 | 15.3789 | 16.58573 | 15.8838 | -1.206825 | 0.5988975 | 0.1030258
81.7861 | 15.3825 | 16.58103 | 15.88073 | -1.19853 | 0.5974057 | 0.1028945
81.7961 | 15.3693 | 16.57631 | 15.87763 | -1.207009 | 0.5959158 | 0.1027632
81.8061 | 15.3768 | 16.57157 | 15.87451 | -1.194767 | 0.5944292 | 0.1026321
81.8161 | 15.365 | 16.5668 | 15.87136 | -1.201804 | 0.5929459 | 0.1025011
81.8261 | 15.3678 | 16.56202 | 15.86818 | -1.194219 | 0.5914659 | 0.1023704
81.8361 | 15.3584 | 16.55721 | 15.86498 | -1.198813 | 0.5899892 | 0.1022398
81.84609 | 15.3585 | 16.55239 | 15.86176 | -1.19389 | 0.5885174 | 0.1021096
81.85609 | 15.3548 | 16.54754 | 15.85851 | -1.192741 | 0.5870475 | 0.1019794
81.86609 | 15.3533 | 16.54267 | 15.85524 | -1.189371 | 0.5855809 | 0.1018494
81.87609 | 15.3579 | 16.53778 | 15.85194 | -1.179879 | 0.5841177 | 0.1017197
81.88609 | 15.35 | 16.53287 | 15.84862 | -1.182866 | 0.5826578 | 0.1015901
81.89608 | 15.3366 | 16.52794 | 15.84527 | -1.191336 | 0.5812028 | 0.1014608
81.90608 | 15.3277 | 16.52298 | 15.8419 | -1.19528 | 0.5797498 | 0.1013317
81.91608 | 15.3261 | 16.518 | 15.8385 | -1.191902 | 0.5783002 | 0.1012027
81.92608 | 15.3102 | 16.513 | 15.83507 | -1.202803 | 0.5768542 | 0.101074
81.93608 | 15.3117 | 16.50798 | 15.83163 | -1.196282 | 0.5754114 | 0.1009454
81.94608 | 15.3091 | 16.50294 | 15.82815 | -1.193839 | 0.5739721 | 0.1008171
81.95607 | 15.2942 | 16.49788 | 15.82465 | -1.20368 | 0.5725373 | 0.1006891
81.96607 | 15.2909 | 16.49279 | 15.82113 | -1.201894 | 0.571105 | 0.1005613
81.97607 | 15.2863 | 16.48769 | 15.81758 | -1.201387 | 0.5696758 | 0.1004336
81.98607 | 15.2736 | 16.48256 | 15.814 | -1.208957 | 0.5682504 | 0.1003062
81.99607 | 15.2591 | 16.47741 | 15.8104 | -1.218306 | 0.566828 | 0.1001789
82.00606 | 15.2504 | 16.47224 | 15.80678 | -1.221839 | 0.5654109 | 0.1000521
82.01606 | 15.2459 | 16.46704 | 15.80312 | -1.221144 | 0.5639957 | 0.09992532
82.02606 | 15.2355 | 16.46183 | 15.79944 | -1.226328 | 0.562584 | 0.09979878
82.03606 | 15.2237 | 16.45659 | 15.79574 | -1.232889 | 0.5611757 | 0.09967249
82.04606 | 15.2173 | 16.45133 | 15.79201 | -1.234029 | 0.559771 | 0.09954642
82.05606 | 15.2072 | 16.44605 | 15.78826 | -1.238847 | 0.5583696 | 0.09942059
82.06605 | 15.1995 | 16.44075 | 15.78448 | -1.241248 | 0.5569732 | 0.09929511
82.07605 | 15.1909 | 16.43542 | 15.78067 | -1.244522 | 0.5555789 | 0.09916976
82.08605 | 15.1784 | 16.43007 | 15.77684 | -1.251674 | 0.5541881 | 0.09904464
82.09605 | 15.165 | 16.4247 | 15.77298 | -1.259704 | 0.5528008 | 0.09891977
82.10605 | 15.146 | 16.41931 | 15.7691 | -1.273312 | 0.551417 | 0.09879514
82.11604 | 15.1476 | 16.4139 | 15.76519 | -1.266303 | 0.5500381 | 0.09867089
82.12604 | 15.1273 | 16.40847 | 15.76126 | -1.281167 | 0.5486613 | 0.09854676
82.13604 | 15.1255 | 16.40301 | 15.7573 | -1.277508 | 0.5472881 | 0.09842287
82.14604 | 15.1107 | 16.39753 | 15.75331 | -1.286828 | 0.5459183 | 0.09829923
82.15604 | 15.1046 | 16.39203 | 15.7493 | -1.287425 | 0.5445521 | 0.09817584
82.16604 | 15.0974 | 16.3865 | 15.74526 | -1.2891 | 0.5431894 | 0.09805271
82.17603 | 15.0817 | 16.38096 | 15.7412 | -1.299259 | 0.5418316 | 0.09792994
82.18603 | 15.0674 | 16.37539 | 15.73711 | -1.307989 | 0.5404759 | 0.09780731
82.19603 | 15.0506 | 16.3698 | 15.73299 | -1.319198 | 0.5391239 | 0.09768494
82.20603 | 15.0489 | 16.36418 | 15.72885 | -1.315284 | 0.5377753 | 0.09756284
82.21603 | 15.0359 | 16.35855 | 15.72468 | -1.322647 | 0.5364303 | 0.09744098
82.22602 | 15.0283 | 16.35289 | 15.72048 | -1.324594 | 0.5350901 | 0.09731952
82.23602 | 15.0149 | 16.34721 | 15.71626 | -1.332314 | 0.5337521 | 0.09719819
82.24602 | 15.0123 | 16.34151 | 15.71202 | -1.32921 | 0.5324177 | 0.09707712
82.25602 | 15.0086 | 16.33578 | 15.70774 | -1.327184 | 0.5310869 | 0.09695632
82.26602 | 14.9958 | 16.33004 | 15.70344 | -1.334236 | 0.5297595 | 0.09683578
82.27602 | 14.9877 | 16.32427 | 15.69911 | -1.336566 | 0.5284357 | 0.09671551
82.28601 | 14.9766 | 16.31848 | 15.69477 | -1.341878 | 0.5271168 | 0.09659562
82.29601 | 14.9619 | 16.31266 | 15.69039 | -1.350763 | 0.5258 | 0.09647589
82.30601 | 14.9607 | 16.30682 | 15.68598 | -1.346125 | 0.5244869 | 0.09635642
82.31601 | 14.9523 | 16.30096 | 15.68155 | -1.348664 | 0.5231773 | 0.09623723
82.32601 | 14.95 | 16.29508 | 15.67709 | -1.345081 | 0.5218711 | 0.0961183
82.336 | 14.9424 | 16.28918 | 15.67261 | -1.346781 | 0.5205699 | 0.09599977
82.346 | 14.9411 | 16.28325 | 15.6681 | -1.342152 | 0.5192709 | 0.09588139
82.356 | 14.9367 | 16.2773 | 15.66356 | -1.340601 | 0.5179754 | 0.09576328
82.366 | 14.932 | 16.27133 | 15.659 | -1.339327 | 0.5166835 | 0.09564545
82.376 | 14.9212 | 16.26533 | 15.65441 | -1.344131 | 0.5153951 | 0.0955279
82.386 | 14.9057 | 16.25931 | 15.64979 | -1.353612 | 0.5141102 | 0.09541062
82.39599 | 14.9079 | 16.25328 | 15.64515 | -1.345376 | 0.5128301 | 0.09529373
82.40599 | 14.9011 | 16.24721 | 15.64048 | -1.346111 | 0.5115524 | 0.095177
82.41599 | 14.8927 | 16.24112 | 15.63579 | -1.348424 | 0.5102781 | 0.09506056
82.42599 | 14.896 | 16.23501 | 15.63106 | -1.339014 | 0.5090074 | 0.0949444
82.43599 | 14.8857 | 16.22888 | 15.62631 | -1.343181 | 0.5077402 | 0.09482851
82.44598 | 14.8794 | 16.22273 | 15.62154 | -1.343331 | 0.5064778 | 0.09471302
82.45598 | 14.8768 | 16.21655 | 15.61674 | -1.339752 | 0.5052177 | 0.0945977
82.46598 | 14.8682 | 16.21035 | 15.61191 | -1.342151 | 0.5039611 | 0.09448266
82.47598 | 14.8608 | 16.20413 | 15.60705 | -1.343327 | 0.502708 | 0.09436789
82.48598 | 14.841 | 16.19788 | 15.60217 | -1.356879 | 0.5014584 | 0.09425341
82.49598 | 14.8431 | 16.19161 | 15.59726 | -1.348509 | 0.5002124 | 0.09413922
82.50597 | 14.837 | 16.18532 | 15.59233 | -1.348322 | 0.4989711 | 0.09402542
82.51597 | 14.8295 | 16.17901 | 15.58736 | -1.349506 | 0.497732 | 0.09391179
82.52597 | 14.8269 | 16.17267 | 15.58237 | -1.345767 | 0.4964965 | 0.09379844
82.53597 | 14.8185 | 16.1663 | 15.57735 | -1.347805 | 0.4952645 | 0.09368538
82.54597 | 14.8186 | 16.15992 | 15.57231 | -1.34132 | 0.494036 | 0.09357261
82.55596 | 14.8089 | 16.15352 | 15.56725 | -1.344618 | 0.4928122 | 0.09346024
82.56596 | 14.7988 | 16.14709 | 15.56215 | -1.348287 | 0.4915907 | 0.09334803
82.57596 | 14.7895 | 16.14063 | 15.55702 | -1.351133 | 0.4903727 | 0.09323612
82.58596 | 14.7775 | 16.13416 | 15.55187 | -1.356655 | 0.4891582 | 0.09312448
82.59596 | 14.7739 | 16.12765 | 15.54669 | -1.353755 | 0.4879471 | 0.09301314
82.60596 | 14.7666 | 16.12113 | 15.54149 | -1.354531 | 0.4867396 | 0.09290207
82.61595 | 14.7582 | 16.11459 | 15.53626 | -1.356391 | 0.4855366 | 0.0927914
82.62595 | 14.7543 | 16.10802 | 15.531 | -1.353722 | 0.4843361 | 0.09268092
82.63595 | 14.747 | 16.10143 | 15.52572 | -1.354429 | 0.4831389 | 0.09257071
82.64595 | 14.7376 | 16.09481 | 15.52041 | -1.357213 | 0.4819453 | 0.0924608
82.65595 | 14.7324 | 16.08817 | 15.51507 | -1.355773 | 0.480755 | 0.09235117
82.66594 | 14.7209 | 16.08152 | 15.50971 | -1.360617 | 0.4795694 | 0.09224194
82.67594 | 14.7055 | 16.07483 | 15.50431 | -1.369332 | 0.4783862 | 0.09213288
82.68594 | 14.6987 | 16.06812 | 15.49889 | -1.369423 | 0.4772063 | 0.09202411
82.69594 | 14.6927 | 16.06139 | 15.49344 | -1.368691 | 0.4760299 | 0.09191563
82.70594 | 14.6801 | 16.05464 | 15.48797 | -1.374535 | 0.474857 | 0.09180743
82.71594 | 14.679 | 16.04786 | 15.48247 | -1.368856 | 0.4736875 | 0.09169952
82.72593 | 14.6669 | 16.04106 | 15.47695 | -1.374161 | 0.4725225 | 0.09159199
82.73593 | 14.6556 | 16.03424 | 15.47139 | -1.378636 | 0.4713598 | 0.09148465
82.74593 | 14.6466 | 16.02739 | 15.46581 | -1.380787 | 0.4702006 | 0.0913776
82.75593 | 14.6345 | 16.02052 | 15.4602 | -1.386016 | 0.4690447 | 0.09127083
82.76593 | 14.6256 | 16.01362 | 15.45456 | -1.38802 | 0.4678923 | 0.09116434
82.77592 | 14.6152 | 16.00671 | 15.44891 | -1.391509 | 0.4667444 | 0.09105824
82.78592 | 14.599 | 15.99977 | 15.44322 | -1.400767 | 0.4655991 | 0.09095233
82.79592 | 14.5931 | 15.9928 | 15.4375 | -1.399702 | 0.4644566 | 0.0908467
82.80592 | 14.5842 | 15.98581 | 15.43175 | -1.401613 | 0.463318 | 0.09074134
82.81592 | 14.574 | 15.9788 | 15.42598 | -1.404801 | 0.4621823 | 0.09063628
82.82592 | 14.5658 | 15.97177 | 15.42018 | -1.405966 | 0.4610505 | 0.09053149
82.83591 | 14.5626 | 15.96471 | 15.41436 | -1.402114 | 0.4599226 | 0.09042709
82.84591 | 14.5496 | 15.95763 | 15.40851 | -1.408032 | 0.4587972 | 0.09032287
82.85591 | 14.531 | 15.95053 | 15.40263 | -1.419526 | 0.4576752 | 0.09021893
82.86591 | 14.5216 | 15.9434 | 15.39673 | -1.421798 | 0.4565566 | 0.09011527
82.87591 | 14.5056 | 15.93625 | 15.39079 | -1.430645 | 0.4554414 | 0.09001189
82.8859 | 14.5003 | 15.92908 | 15.38484 | -1.428777 | 0.4543308 | 0.08990889
82.8959 | 14.4946 | 15.92188 | 15.37885 | -1.427278 | 0.4532222 | 0.08980607
82.9059 | 14.4922 | 15.91466 | 15.37283 | -1.422455 | 0.4521169 | 0.08970353
82.9159 | 14.4821 | 15.90741 | 15.36679 | -1.425309 | 0.451015 | 0.08960126
82.9259 | 14.4668 | 15.90014 | 15.36072 | -1.433339 | 0.4499163 | 0.08949927
82.9359 | 14.4562 | 15.89285 | 15.35463 | -1.436646 | 0.448821 | 0.08939756
82.94589 | 14.4452 | 15.88554 | 15.34851 | -1.440337 | 0.4477297 | 0.08929622
82.95589 | 14.4306 | 15.8782 | 15.34236 | -1.447597 | 0.4466413 | 0.08919505
82.96589 | 14.4242 | 15.87083 | 15.33618 | -1.446634 | 0.4455559 | 0.08909415
82.97589 | 14.4175 | 15.86345 | 15.32998 | -1.445947 | 0.4444737 | 0.08899354
82.98589 | 14.4095 | 15.85604 | 15.32375 | -1.446537 | 0.4433949 | 0.0888932
82.99588 | 14.4027 | 15.84861 | 15.3175 | -1.445911 | 0.4423203 | 0.08879322
83.00588 | 14.393 | 15.84115 | 15.31121 | -1.448154 | 0.441248 | 0.08869342
83.01588 | 14.3879 | 15.83367 | 15.3049 | -1.445773 | 0.4401789 | 0.08859389
83.02588 | 14.3834 | 15.82617 | 15.29856 | -1.442769 | 0.4391131 | 0.08849462
83.03588 | 14.3715 | 15.81864 | 15.2922 | -1.447141 | 0.4380505 | 0.08839563
83.04588 | 14.3598 | 15.81109 | 15.2858 | -1.45129 | 0.4369911 | 0.0882969
83.05587 | 14.3538 | 15.80352 | 15.27939 | -1.449724 | 0.4359364 | 0.08819853
83.06587 | 14.3411 | 15.79593 | 15.27294 | -1.454825 | 0.4348835 | 0.08810033
83.07587 | 14.3428 | 15.7883 | 15.26647 | -1.445504 | 0.4338338 | 0.08800239
83.08587 | 14.3335 | 15.78066 | 15.25997 | -1.447159 | 0.4327874 | 0.08790472
83.09587 | 14.3295 | 15.77299 | 15.25344 | -1.443491 | 0.4317441 | 0.08780731
83.10586 | 14.3273 | 15.76531 | 15.24689 | -1.438007 | 0.430705 | 0.08771025
83.11586 | 14.3212 | 15.75759 | 15.24031 | -1.436391 | 0.4296681 | 0.08761337
83.12586 | 14.3148 | 15.74985 | 15.2337 | -1.435052 | 0.4286344 | 0.08751673
83.13586 | 14.3054 | 15.74209 | 15.22707 | -1.43669 | 0.4276039 | 0.08742036
83.14586 | 14.2938 | 15.7343 | 15.2204 | -1.440505 | 0.4265765 | 0.08732424
83.15586 | 14.2935 | 15.7265 | 15.21371 | -1.432996 | 0.4255522 | 0.08722838
83.16585 | 14.2834 | 15.71867 | 15.20701 | -1.435271 | 0.4245322 | 0.08713287
83.17585 | 14.2841 | 15.71081 | 15.20026 | -1.426715 | 0.4235143 | 0.08703751
83.18585 | 14.2813 | 15.70294 | 15.19349 | -1.421636 | 0.4224995 | 0.0869424
83.19585 | 14.2729 | 15.69503 | 15.1867 | -1.422133 | 0.4214878 | 0.08684755
83.20585 | 14.2757 | 15.68711 | 15.17987 | -1.411407 | 0.4204792 | 0.08675294
83.21584 | 14.2706 | 15.67917 | 15.17303 | -1.408565 | 0.4194748 | 0.08665868
83.22584 | 14.2707 | 15.67119 | 15.16616 | -1.400492 | 0.4184725 | 0.08656457
83.23584 | 14.2615 | 15.6632 | 15.15925 | -1.401696 | 0.4174732 | 0.0864707
83.24584 | 14.2637 | 15.65518 | 15.15232 | -1.391476 | 0.4164771 | 0.08637708
83.25584 | 14.2605 | 15.64713 | 15.14537 | -1.386633 | 0.4154841 | 0.0862837
83.26584 | 14.2503 | 15.63907 | 15.13838 | -1.388767 | 0.4144941 | 0.08619056
83.27583 | 14.25 | 15.63099 | 15.13138 | -1.380985 | 0.4135081 | 0.08609776
83.28583 | 14.2577 | 15.62287 | 15.12434 | -1.365172 | 0.4125242 | 0.0860051
83.29583 | 14.254 | 15.61474 | 15.11728 | -1.360736 | 0.4115434 | 0.08591267
83.30583 | 14.2584 | 15.60658 | 15.11019 | -1.348177 | 0.4105657 | 0.08582049
83.31583 | 14.2536 | 15.59839 | 15.10307 | -1.344794 | 0.4095909 | 0.08572853
83.32582 | 14.2389 | 15.5902 | 15.09594 | -1.351296 | 0.4086201 | 0.08563689
83.33582 | 14.2411 | 15.58197 | 15.08877 | -1.340866 | 0.4076515 | 0.0855454
83.34582 | 14.2421 | 15.57371 | 15.08157 | -1.331614 | 0.4066858 | 0.08545415
83.35582 | 14.2322 | 15.56544 | 15.07435 | -1.333238 | 0.4057231 | 0.08536311
83.36582 | 14.2278 | 15.55714 | 15.0671 | -1.329339 | 0.4047634 | 0.08527231
83.37582 | 14.2232 | 15.54882 | 15.05983 | -1.325617 | 0.4038067 | 0.08518173
83.38581 | 14.2189 | 15.54048 | 15.05253 | -1.32158 | 0.4028539 | 0.08509146
83.39581 | 14.2139 | 15.53211 | 15.04521 | -1.318211 | 0.4019032 | 0.08500132
83.40581 | 14.1999 | 15.52372 | 15.03785 | -1.32382 | 0.4009554 | 0.08491141
83.41581 | 14.1902 | 15.51531 | 15.03047 | -1.325105 | 0.4000106 | 0.08482172
83.42581 | 14.1847 | 15.50687 | 15.02307 | -1.322167 | 0.3990687 | 0.08473224
83.4358 | 14.1806 | 15.49841 | 15.01564 | -1.317815 | 0.3981306 | 0.08464307
83.4458 | 14.1632 | 15.48993 | 15.00818 | -1.326731 | 0.3971946 | 0.08455402
83.4558 | 14.1567 | 15.48142 | 15.0007 | -1.324724 | 0.3962615 | 0.08446519
83.4658 | 14.1554 | 15.47289 | 14.99319 | -1.317494 | 0.3953313 | 0.08437657
83.4758 | 14.1444 | 15.46434 | 14.98565 | -1.319941 | 0.3944041 | 0.08428816
83.4858 | 14.1322 | 15.45577 | 14.97809 | -1.323565 | 0.3934797 | 0.08419995
83.49579 | 14.1262 | 15.44717 | 14.9705 | -1.320975 | 0.3925591 | 0.08411205
83.50579 | 14.1128 | 15.43855 | 14.96289 | -1.325753 | 0.3916405 | 0.08402425
83.51579 | 14.1094 | 15.42991 | 14.95525 | -1.320509 | 0.3907247 | 0.08393666
83.52579 | 14.1071 | 15.42124 | 14.94758 | -1.314141 | 0.3898119 | 0.08384927
83.53579 | 14.095 | 15.41255 | 14.93989 | -1.317551 | 0.3889019 | 0.08376208
83.54578 | 14.089 | 15.40385 | 14.93218 | -1.314847 | 0.3879956 | 0.08367518
83.55578 | 14.0825 | 15.39511 | 14.92443 | -1.312611 | 0.3870912 | 0.08358839
83.56578 | 14.0733 | 15.38635 | 14.91666 | -1.313052 | 0.3861898 | 0.08350179
83.57578 | 14.0608 | 15.37757 | 14.90886 | -1.316771 | 0.3852911 | 0.08341538
83.58578 | 14.0536 | 15.36877 | 14.90104 | -1.315167 | 0.3843952 | 0.08332917
83.59578 | 14.0471 | 15.35994 | 14.89319 | -1.31284 | 0.3835022 | 0.08324314
83.60577 | 14.0472 | 15.3511 | 14.88533 | -1.3039 | 0.3826128 | 0.0831574
83.61577 | 14.0327 | 15.34223 | 14.87743 | -1.309528 | 0.3817254 | 0.08307175
83.62577 | 14.0279 | 15.33333 | 14.86951 | -1.305434 | 0.3808407 | 0.08298629
83.63577 | 14.0112 | 15.32442 | 14.86156 | -1.313217 | 0.3799588 | 0.082901
83.64577 | 14.0092 | 15.31548 | 14.85358 | -1.306277 | 0.3790796 | 0.0828159
83.65576 | 13.9967 | 15.30652 | 14.84559 | -1.309824 | 0.3782041 | 0.08273106
83.66576 | 13.9865 | 15.29754 | 14.83756 | -1.31104 | 0.3773305 | 0.08264632
83.67576 | 13.9842 | 15.28853 | 14.82951 | -1.304333 | 0.3764596 | 0.08256175
83.68576 | 13.9682 | 15.2795 | 14.82144 | -1.311304 | 0.3755915 | 0.08247736
83.69576 | 13.9691 | 15.27045 | 14.81333 | -1.301353 | 0.374726 | 0.08239314
83.70576 | 13.9557 | 15.26138 | 14.80521 | -1.305679 | 0.3738633 | 0.08230909
83.71575 | 13.945 | 15.25229 | 14.79706 | -1.307293 | 0.3730042 | 0.08222531
83.72575 | 13.9423 | 15.24317 | 14.78889 | -1.300875 | 0.3721469 | 0.08214159
83.73575 | 13.9235 | 15.23403 | 14.78068 | -1.310534 | 0.3712923 | 0.08205805
83.74575 | 13.9114 | 15.22487 | 14.77246 | -1.313472 | 0.3704403 | 0.08197466
83.75575 | 13.9135 | 15.21569 | 14.76421 | -1.302188 | 0.3695911 | 0.08189143
83.76574 | 13.9028 | 15.20649 | 14.75594 | -1.30369 | 0.3687453 | 0.08180846
83.77574 | 13.8926 | 15.19726 | 14.74763 | -1.304662 | 0.3679013 | 0.08172556
83.78574 | 13.8942 | 15.18801 | 14.73931 | -1.293812 | 0.3670601 | 0.08164282
83.79574 | 13.8775 | 15.17874 | 14.73096 | -1.301239 | 0.3662214 | 0.08156023
83.80574 | 13.8674 | 15.16945 | 14.72258 | -1.302045 | 0.3653854 | 0.0814778
83.81574 | 13.858 | 15.16013 | 14.71418 | -1.302129 | 0.3645521 | 0.08139551
83.82573 | 13.854 | 15.1508 | 14.70577 | -1.296801 | 0.3637221 | 0.08131347
83.83573 | 13.8413 | 15.14144 | 14.69732 | -1.300142 | 0.3628941 | 0.08123149
83.84573 | 13.8409 | 15.13206 | 14.68884 | -1.29116 | 0.3620684 | 0.08114965
83.85573 | 13.8365 | 15.12266 | 14.68034 | -1.286158 | 0.3612456 | 0.08106797
83.86573 | 13.8224 | 15.11323 | 14.67182 | -1.290833 | 0.3604251 | 0.08098642
83.87572 | 13.8098 | 15.1038 | 14.66328 | -1.293997 | 0.3596081 | 0.08090509
83.88572 | 13.7967 | 15.09433 | 14.65471 | -1.29763 | 0.3587928 | 0.08082382
83.89572 | 13.7956 | 15.08484 | 14.64612 | -1.289241 | 0.3579802 | 0.0807427
83.90572 | 13.7817 | 15.07533 | 14.6375 | -1.293631 | 0.35717 | 0.08066171
83.91572 | 13.7753 | 15.0658 | 14.62886 | -1.290499 | 0.3563625 | 0.08058086
83.92572 | 13.768 | 15.05625 | 14.62019 | -1.288247 | 0.3555574 | 0.08050014
83.93571 | 13.7576 | 15.04668 | 14.61151 | -1.289083 | 0.3547559 | 0.08041964
83.94571 | 13.7587 | 15.03709 | 14.60279 | -1.278388 | 0.3539558 | 0.08033918
83.95571 | 13.7411 | 15.02747 | 14.59405 | -1.286371 | 0.3531584 | 0.08025886
83.96571 | 13.7386 | 15.01783 | 14.58529 | -1.279234 | 0.3523634 | 0.08017866
83.97571 | 13.7333 | 15.00818 | 14.57651 | -1.274876 | 0.3515709 | 0.08009857
83.9857 | 13.7291 | 14.99851 | 14.56771 | -1.269407 | 0.3507817 | 0.0800187
83.9957 | 13.724 | 14.98881 | 14.55887 | -1.264807 | 0.3499941 | 0.07993886
84.0057 | 13.7193 | 14.97909 | 14.55002 | -1.259786 | 0.3492091 | 0.07985916
84.0157 | 13.7092 | 14.96934 | 14.54114 | -1.260145 | 0.3484265 | 0.07977956
84.0257 | 13.7067 | 14.95958 | 14.53224 | -1.252882 | 0.3476464 | 0.0797001
84.0357 | 13.7093 | 14.9498 | 14.52331 | -1.2405 | 0.3468687 | 0.07962073
84.04569 | 13.6962 | 14.94001 | 14.51437 | -1.243806 | 0.3460942 | 0.07954159
84.05569 | 13.7007 | 14.93018 | 14.5054 | -1.229482 | 0.3453215 | 0.07946246
84.06569 | 13.6952 | 14.92034 | 14.4964 | -1.225138 | 0.3445511 | 0.07938344
84.07569 | 13.6833 | 14.91047 | 14.48739 | -1.227173 | 0.343783 | 0.07930453
84.08569 | 13.6833 | 14.90059 | 14.47835 | -1.217288 | 0.3430174 | 0.07922573
84.09568 | 13.6759 | 14.89069 | 14.46929 | -1.214793 | 0.342255 | 0.07914711
84.10568 | 13.6702 | 14.88077 | 14.46021 | -1.210568 | 0.3414942 | 0.07906853
84.11568 | 13.665 | 14.87082 | 14.4511 | -1.205822 | 0.3407358 | 0.07899005
84.12568 | 13.6643 | 14.86086 | 14.44197 | -1.196557 | 0.3399798 | 0.07891167
84.13568 | 13.6569 | 14.85087 | 14.43281 | -1.193972 | 0.3392261 | 0.07883339
84.14568 | 13.6546 | 14.84087 | 14.42364 | -1.186266 | 0.3384748 | 0.07875521
84.15567 | 13.6458 | 14.83085 | 14.41445 | -1.185051 | 0.3377267 | 0.07867722
84.16567 | 13.64 | 14.82081 | 14.40523 | -1.180807 | 0.3369801 | 0.07859924
84.17567 | 13.6417 | 14.81074 | 14.39599 | -1.169042 | 0.3362357 | 0.07852135
84.18567 | 13.6315 | 14.80066 | 14.38672 | -1.169158 | 0.3354938 | 0.07844355
84.19567 | 13.6277 | 14.79055 | 14.37743 | -1.162855 | 0.3347542 | 0.07836586
84.20566 | 13.6263 | 14.78044 | 14.36814 | -1.154142 | 0.3340176 | 0.07828831
84.21566 | 13.6248 | 14.7703 | 14.35881 | -1.145499 | 0.3332826 | 0.0782108
84.22566 | 13.612 | 14.76014 | 14.34945 | -1.148138 | 0.3325497 | 0.07813336
84.23566 | 13.6131 | 14.74996 | 14.34008 | -1.136857 | 0.3318193 | 0.07805603
84.24566 | 13.6143 | 14.73976 | 14.33069 | -1.125457 | 0.3310913 | 0.07797877
84.25566 | 13.6124 | 14.72954 | 14.32127 | -1.117138 | 0.3303653 | 0.0779016
84.26565 | 13.6057 | 14.71931 | 14.31184 | -1.11361 | 0.3296425 | 0.0778246
84.27565 | 13.6058 | 14.70905 | 14.30238 | -1.103253 | 0.3289211 | 0.07774761
84.28565 | 13.5988 | 14.69878 | 14.29291 | -1.099978 | 0.328202 | 0.07767068
84.29565 | 13.5979 | 14.68848 | 14.2834 | -1.090583 | 0.3274851 | 0.07759384
84.30565 | 13.5924 | 14.67817 | 14.27388 | -1.08577 | 0.3267705 | 0.07751707
84.31564 | 13.5862 | 14.66785 | 14.26435 | -1.081649 | 0.3260587 | 0.07744046
84.32564 | 13.5876 | 14.6575 | 14.25479 | -1.069899 | 0.3253485 | 0.07736385
84.33564 | 13.5846 | 14.64713 | 14.2452 | -1.062531 | 0.3246406 | 0.07728731
84.34564 | 13.571 | 14.63674 | 14.2356 | -1.065745 | 0.3239348 | 0.07721085
84.35564 | 13.5644 | 14.62634 | 14.22597 | -1.06194 | 0.3232312 | 0.07713447
84.36564 | 13.5625 | 14.61592 | 14.21633 | -1.053417 | 0.3225298 | 0.07705816
84.37563 | 13.5552 | 14.60549 | 14.20667 | -1.050287 | 0.3218313 | 0.076982
84.38563 | 13.5382 | 14.59503 | 14.19699 | -1.056828 | 0.3211343 | 0.07690583
84.39563 | 13.5361 | 14.58455 | 14.18728 | -1.048451 | 0.3204394 | 0.07682973
84.40563 | 13.5235 | 14.57406 | 14.17756 | -1.050557 | 0.3197467 | 0.07675369
84.41563 | 13.5128 | 14.56355 | 14.16781 | -1.050745 | 0.3190561 | 0.07667773
84.42562 | 13.5115 | 14.55303 | 14.15806 | -1.041526 | 0.3183684 | 0.07660189
84.43562 | 13.4998 | 14.54248 | 14.14827 | -1.042679 | 0.3176821 | 0.07652605
84.44562 | 13.4894 | 14.53192 | 14.13847 | -1.042515 | 0.3169979 | 0.07645029
84.45562 | 13.4812 | 14.52133 | 14.12864 | -1.040134 | 0.3163159 | 0.07637458
84.46562 | 13.4747 | 14.51073 | 14.1188 | -1.036035 | 0.315636 | 0.07629894
84.47562 | 13.4561 | 14.50012 | 14.10894 | -1.044019 | 0.3149582 | 0.07622336
84.48561 | 13.4421 | 14.4895 | 14.09907 | -1.047397 | 0.3142831 | 0.07614792
84.49561 | 13.4412 | 14.47885 | 14.08917 | -1.037648 | 0.3136095 | 0.07607246
84.50561 | 13.4365 | 14.46818 | 14.07925 | -1.031682 | 0.312938 | 0.07599706
84.51561 | 13.4254 | 14.4575 | 14.06931 | -1.032099 | 0.3122685 | 0.07592173
84.52561 | 13.419 | 14.4468 | 14.05935 | -1.0278 | 0.3116011 | 0.07584644
84.5356 | 13.4178 | 14.4361 | 14.04939 | -1.018295 | 0.3109364 | 0.07577129
84.5456 | 13.4089 | 14.42536 | 14.03939 | -1.016463 | 0.3102732 | 0.07569612
84.5556 | 13.4018 | 14.41462 | 14.02938 | -1.012815 | 0.3096119 | 0.07562101
84.5656 | 13.3936 | 14.40385 | 14.01935 | -1.010251 | 0.3089528 | 0.07554595
84.5756 | 13.3884 | 14.39307 | 14.0093 | -1.004671 | 0.3082956 | 0.07547095
84.58559 | 13.394 | 14.38229 | 13.99925 | -0.9882855 | 0.3076412 | 0.07539607
84.59559 | 13.3809 | 14.37147 | 13.98916 | -0.9905737 | 0.3069881 | 0.07532118
84.60559 | 13.3807 | 14.36065 | 13.97906 | -0.9799463 | 0.306337 | 0.07524634
84.61559 | 13.3842 | 14.3498 | 13.96894 | -0.9656034 | 0.3056879 | 0.07517155
84.62559 | 13.3841 | 14.33895 | 13.95881 | -0.9548451 | 0.3050408 | 0.07509681
84.63559 | 13.3805 | 14.32807 | 13.94865 | -0.9475715 | 0.3043957 | 0.07502213
84.64558 | 13.371 | 14.31719 | 13.93849 | -0.9461935 | 0.3037532 | 0.07494756
84.65558 | 13.3821 | 14.30629 | 13.9283 | -0.9241897 | 0.3031121 | 0.07487298
84.66558 | 13.3637 | 14.29537 | 13.9181 | -0.9316709 | 0.3024729 | 0.07479844
84.67558 | 13.3683 | 14.28444 | 13.90788 | -0.9161374 | 0.3018358 | 0.07472396
84.68558 | 13.37 | 14.27349 | 13.89764 | -0.9034891 | 0.3012005 | 0.07464952
84.69557 | 13.3682 | 14.26254 | 13.88739 | -0.8943372 | 0.3005679 | 0.07457521
84.70557 | 13.3699 | 14.25156 | 13.87712 | -0.88166 | 0.2999365 | 0.07450087
84.71557 | 13.3552 | 14.24057 | 13.86683 | -0.8853684 | 0.2993071 | 0.07442658
84.72557 | 13.3536 | 14.22956 | 13.85653 | -0.8759626 | 0.2986796 | 0.07435234
84.73557 | 13.3441 | 14.21854 | 13.84621 | -0.8744428 | 0.2980541 | 0.07427814
84.74557 | 13.342 | 14.20751 | 13.83587 | -0.865509 | 0.2974304 | 0.07420399
84.75556 | 13.3279 | 14.19647 | 13.82553 | -0.8685725 | 0.2968093 | 0.07412996
84.76556 | 13.3381 | 14.18541 | 13.81517 | -0.8473112 | 0.2961895 | 0.0740559
84.77556 | 13.3286 | 14.17434 | 13.80478 | -0.8457364 | 0.2955715 | 0.07398189
84.78556 | 13.3247 | 14.16325 | 13.79438 | -0.8385482 | 0.2949555 | 0.07390793
84.79556 | 13.3118 | 14.15215 | 13.78397 | -0.8403467 | 0.2943413 | 0.07383402
84.80555 | 13.3009 | 14.14104 | 13.77355 | -0.8401432 | 0.2937296 | 0.07376022
84.81555 | 13.3023 | 14.12992 | 13.76311 | -0.8276155 | 0.2931192 | 0.0736864
84.82555 | 13.2973 | 14.11878 | 13.75265 | -0.821475 | 0.2925107 | 0.07361262
84.83555 | 13.2859 | 14.10762 | 13.74218 | -0.8217218 | 0.291904 | 0.07353888
84.84555 | 13.2757 | 14.09646 | 13.73169 | -0.8207559 | 0.2912991 | 0.0734652
84.85555 | 13.2675 | 14.08528 | 13.72119 | -0.8177776 | 0.2906961 | 0.07339155
84.86554 | 13.2629 | 14.0741 | 13.71068 | -0.8111981 | 0.2900955 | 0.07331802
84.87554 | 13.2618 | 14.0629 | 13.70015 | -0.8010953 | 0.2894961 | 0.07324447
84.88554 | 13.2614 | 14.05168 | 13.68961 | -0.7902805 | 0.2888986 | 0.07317096
84.89554 | 13.2555 | 14.04045 | 13.67905 | -0.7849538 | 0.2883029 | 0.07309751
84.90554 | 13.2513 | 14.02922 | 13.66848 | -0.7779153 | 0.287709 | 0.07302409
84.91553 | 13.2427 | 14.01798 | 13.65791 | -0.7752765 | 0.2871175 | 0.07295079
84.92553 | 13.2306 | 14.00672 | 13.64731 | -0.776115 | 0.2865272 | 0.07287747
84.93553 | 13.2331 | 13.99544 | 13.6367 | -0.7623422 | 0.2859387 | 0.07280419
84.94553 | 13.2316 | 13.98416 | 13.62608 | -0.7525582 | 0.285352 | 0.07273096
84.95553 | 13.2299 | 13.97286 | 13.61544 | -0.7429633 | 0.284767 | 0.07265777
84.96553 | 13.2356 | 13.96156 | 13.60479 | -0.7259575 | 0.2841838 | 0.07258463
84.97552 | 13.2221 | 13.95025 | 13.59414 | -0.7281523 | 0.283603 | 0.07251161
84.98552 | 13.2181 | 13.93893 | 13.58346 | -0.7208252 | 0.2830233 | 0.07243856
84.99552 | 13.224 | 13.92759 | 13.57278 | -0.7035878 | 0.2824454 | 0.07236556
85.00552 | 13.216 | 13.91624 | 13.56208 | -0.7002401 | 0.2818693 | 0.0722926
85.01552 | 13.2039 | 13.90488 | 13.55137 | -0.7009824 | 0.2812948 | 0.0722197
85.02551 | 13.2021 | 13.89353 | 13.54066 | -0.6914262 | 0.2807229 | 0.07214691
85.03551 | 13.2011 | 13.88215 | 13.52992 | -0.6810488 | 0.2801519 | 0.0720741
85.04551 | 13.1981 | 13.87076 | 13.51918 | -0.6726617 | 0.2795825 | 0.07200134
85.05551 | 13.2037 | 13.85937 | 13.50842 | -0.6556653 | 0.279015 | 0.07192862
85.06551 | 13.1965 | 13.84796 | 13.49765 | -0.6514597 | 0.2784494 | 0.07185596
85.07551 | 13.1925 | 13.83654 | 13.48688 | -0.6440449 | 0.2778852 | 0.07178334
85.0855 | 13.1904 | 13.82513 | 13.4761 | -0.6347324 | 0.2773232 | 0.07171084
85.0955 | 13.1866 | 13.8137 | 13.4653 | -0.6270999 | 0.2767625 | 0.07163833
85.1055 | 13.1789 | 13.80226 | 13.45449 | -0.6233588 | 0.2762035 | 0.07156586
85.1155 | 13.173 | 13.79081 | 13.44367 | -0.6178093 | 0.2756461 | 0.07149345
85.1255 | 13.1742 | 13.77935 | 13.43284 | -0.6051514 | 0.2750904 | 0.07142108
85.13549 | 13.1722 | 13.7679 | 13.42201 | -0.5956971 | 0.2745371 | 0.07134885
85.14549 | 13.1653 | 13.75642 | 13.41116 | -0.5911233 | 0.2739847 | 0.07127658
85.15549 | 13.1644 | 13.74494 | 13.4003 | -0.5805417 | 0.273434 | 0.07120438
85.16549 | 13.1618 | 13.73345 | 13.38944 | -0.5716526 | 0.272885 | 0.07113222
85.17549 | 13.1544 | 13.72196 | 13.37856 | -0.5675561 | 0.2723375 | 0.07106012
85.18549 | 13.1435 | 13.71045 | 13.36767 | -0.5669523 | 0.2717918 | 0.07098808
85.19548 | 13.1372 | 13.69895 | 13.35679 | -0.5617529 | 0.271248 | 0.07091616
85.20548 | 13.1281 | 13.68744 | 13.34589 | -0.5593352 | 0.2707055 | 0.07084422
85.21548 | 13.1251 | 13.67591 | 13.33497 | -0.550811 | 0.2701647 | 0.07077234
85.22548 | 13.1208 | 13.66438 | 13.32405 | -0.5435802 | 0.2696254 | 0.07070052
85.23548 | 13.1127 | 13.65284 | 13.31313 | -0.5401429 | 0.2690876 | 0.07062875
85.24547 | 13.1081 | 13.64131 | 13.3022 | -0.5332113 | 0.2685521 | 0.07055712
85.25547 | 13.0954 | 13.62976 | 13.29126 | -0.5343621 | 0.2680176 | 0.07048547
85.26547 | 13.0932 | 13.61821 | 13.28031 | -0.5250071 | 0.2674848 | 0.07041388
85.27547 | 13.0865 | 13.60665 | 13.26935 | -0.5201466 | 0.2669534 | 0.07034235
85.28547 | 13.0701 | 13.59508 | 13.25839 | -0.5249807 | 0.2664237 | 0.07027088
85.29547 | 13.0662 | 13.58351 | 13.24741 | -0.5173095 | 0.2658955 | 0.07019947
85.30546 | 13.0534 | 13.57195 | 13.23645 | -0.5185452 | 0.2653696 | 0.0701282
85.31546 | 13.0552 | 13.56036 | 13.22546 | -0.5051641 | 0.2648444 | 0.07005691
85.32546 | 13.05 | 13.54878 | 13.21447 | -0.4987788 | 0.2643211 | 0.06998569
85.33546 | 13.0533 | 13.53719 | 13.20348 | -0.4838888 | 0.2637992 | 0.06991453
85.34546 | 13.0424 | 13.52559 | 13.19247 | -0.4831947 | 0.2632788 | 0.06984344
85.35545 | 13.0329 | 13.51401 | 13.18148 | -0.481108 | 0.2627603 | 0.06977248
85.36545 | 13.021 | 13.50241 | 13.17046 | -0.481406 | 0.262243 | 0.06970153
85.37545 | 13.0281 | 13.4908 | 13.15944 | -0.4627004 | 0.2617272 | 0.06963063
85.38545 | 13.0215 | 13.47919 | 13.14842 | -0.4576914 | 0.2612129 | 0.06955981
85.39545 | 13.0194 | 13.46758 | 13.13739 | -0.4481792 | 0.2607002 | 0.06948905
85.40545 | 13.0181 | 13.45596 | 13.12636 | -0.437864 | 0.2601889 | 0.06941836
85.41544 | 13.0167 | 13.44436 | 13.11533 | -0.4276578 | 0.2596799 | 0.06934781
85.42544 | 13.012 | 13.43274 | 13.10429 | -0.4207371 | 0.2591716 | 0.06927727
85.43544 | 13.0127 | 13.42111 | 13.09324 | -0.4084142 | 0.2586649 | 0.06920679
85.44544 | 12.9923 | 13.40949 | 13.08219 | -0.417189 | 0.2581597 | 0.06913639
85.45544 | 13.0003 | 13.39786 | 13.07114 | -0.3975618 | 0.2576559 | 0.06906606
85.46543 | 12.9987 | 13.38624 | 13.06009 | -0.3875446 | 0.2571541 | 0.06899588
85.47543 | 12.9909 | 13.37461 | 13.04904 | -0.3837142 | 0.2566533 | 0.0689257
85.48543 | 12.9861 | 13.36298 | 13.03797 | -0.3768824 | 0.256154 | 0.0688556
85.49543 | 12.9791 | 13.35135 | 13.02691 | -0.3722496 | 0.2556561 | 0.06878557
85.50543 | 12.97 | 13.33972 | 13.01584 | -0.3697158 | 0.2551597 | 0.06871563
85.51543 | 12.9778 | 13.32808 | 13.00477 | -0.3502814 | 0.2546647 | 0.06864575
85.52542 | 12.9598 | 13.31646 | 12.99371 | -0.3566581 | 0.2541717 | 0.06857604
85.53542 | 12.9615 | 13.30482 | 12.98264 | -0.3433231 | 0.2536796 | 0.06850633
85.54542 | 12.9528 | 13.29319 | 12.97156 | -0.340388 | 0.253189 | 0.0684367
85.55542 | 12.9461 | 13.28155 | 12.96049 | -0.3354531 | 0.2526998 | 0.06836715
85.56542 | 12.937 | 13.26992 | 12.94941 | -0.3329186 | 0.252212 | 0.06829769
85.57541 | 12.9324 | 13.2583 | 12.93834 | -0.3258965 | 0.2517262 | 0.06822838
85.58541 | 12.9259 | 13.24666 | 12.92726 | -0.3207636 | 0.2512412 | 0.06815908
85.59541 | 12.9277 | 13.23503 | 12.91618 | -0.3073319 | 0.2507577 | 0.06808988
85.60541 | 12.9154 | 13.2234 | 12.90511 | -0.3080015 | 0.2502756 | 0.06802076
85.61541 | 12.9038 | 13.21177 | 12.89403 | -0.3079727 | 0.2497949 | 0.06795173
85.62541 | 12.9107 | 13.20015 | 12.88295 | -0.2894457 | 0.2493156 | 0.06788278
85.6354 | 12.9058 | 13.18853 | 12.87188 | -0.2827324 | 0.2488381 | 0.067814
85.6454 | 12.8973 | 13.17691 | 12.8608 | -0.2796098 | 0.2483616 | 0.06774524
85.6554 | 12.8939 | 13.16529 | 12.84973 | -0.2713898 | 0.2478864 | 0.06767657
85.6654 | 12.8936 | 13.15367 | 12.83865 | -0.2600725 | 0.2474126 | 0.06760799
85.6754 | 12.8853 | 13.14206 | 12.82758 | -0.2567582 | 0.2469402 | 0.0675395
85.68539 | 12.897 | 13.13046 | 12.81652 | -0.2334587 | 0.2464696 | 0.06747117
85.69539 | 12.891 | 13.11885 | 12.80545 | -0.2278512 | 0.246 | 0.06740288
85.70539 | 12.8878 | 13.10725 | 12.79438 | -0.2194474 | 0.2455316 | 0.06733468
85.71539 | 12.8781 | 13.09565 | 12.78332 | -0.2175476 | 0.2450647 | 0.06726658
85.72539 | 12.8701 | 13.08405 | 12.77225 | -0.213952 | 0.244599 | 0.06719857
85.73539 | 12.8803 | 13.07246 | 12.7612 | -0.1921609 | 0.2441348 | 0.06713067
85.74538 | 12.8742 | 13.06089 | 12.75015 | -0.1866861 | 0.2436723 | 0.06706293
85.75538 | 12.8751 | 13.0493 | 12.7391 | -0.1742048 | 0.2432107 | 0.06699523
85.76538 | 12.8656 | 13.03773 | 12.72805 | -0.1721286 | 0.2427504 | 0.06692763
85.77538 | 12.8569 | 13.02616 | 12.71701 | -0.169258 | 0.2422914 | 0.06686012
85.78538 | 12.8446 | 13.01459 | 12.70597 | -0.1699931 | 0.2418338 | 0.06679273
85.79537 | 12.8487 | 13.00305 | 12.69494 | -0.1543458 | 0.2413779 | 0.0667255
85.80537 | 12.8377 | 12.99149 | 12.68391 | -0.1537932 | 0.2409229 | 0.06665832
85.81537 | 12.8325 | 12.97995 | 12.67289 | -0.1474471 | 0.2404692 | 0.06659124
85.82537 | 12.8186 | 12.96841 | 12.66187 | -0.1498078 | 0.2400168 | 0.06652427
85.83537 | 12.8141 | 12.95688 | 12.65085 | -0.1427755 | 0.2395657 | 0.06645741
85.84537 | 12.8062 | 12.94535 | 12.63984 | -0.1391506 | 0.2391158 | 0.06639065
85.85536 | 12.7983 | 12.93384 | 12.62885 | -0.1355448 | 0.2386677 | 0.06632408
85.86536 | 12.7845 | 12.92234 | 12.61786 | -0.1378353 | 0.2382205 | 0.06625755
85.87536 | 12.781 | 12.91083 | 12.60687 | -0.1298339 | 0.2377745 | 0.06619113
85.88536 | 12.7789 | 12.89934 | 12.59589 | -0.1204408 | 0.2373298 | 0.06612482
85.89536 | 12.7782 | 12.88786 | 12.58491 | -0.1096565 | 0.2368863 | 0.06605864
85.90535 | 12.7719 | 12.87639 | 12.57396 | -0.1044925 | 0.2364446 | 0.06599262
85.91535 | 12.7654 | 12.86493 | 12.563 | -0.09952632 | 0.2360036 | 0.06592666
85.92535 | 12.7516 | 12.85347 | 12.55204 | -0.1018696 | 0.235564 | 0.06586082
85.93535 | 12.7605 | 12.84202 | 12.5411 | -0.08152263 | 0.2351256 | 0.06579509
85.94535 | 12.7549 | 12.83059 | 12.53017 | -0.0756857 | 0.2346884 | 0.06572948
85.95535 | 12.7567 | 12.81916 | 12.51924 | -0.06245909 | 0.2342525 | 0.06566399
85.96534 | 12.7585 | 12.80775 | 12.50834 | -0.0492545 | 0.2338182 | 0.06559869
85.97534 | 12.7537 | 12.79635 | 12.49743 | -0.04264937 | 0.2333848 | 0.06553345
85.98534 | 12.7468 | 12.78496 | 12.48653 | -0.0381554 | 0.2329525 | 0.06546832
85.99534 | 12.7461 | 12.77357 | 12.47565 | -0.02747292 | 0.2325215 | 0.06540332
86.00534 | 12.7474 | 12.7622 | 12.46477 | -0.01480214 | 0.2320917 | 0.06533844
86.01533 | 12.7553 | 12.75085 | 12.45392 | 0.004445235 | 0.2316635 | 0.06527375
86.02533 | 12.7433 | 12.73951 | 12.44306 | 0.003791644 | 0.2312362 | 0.06520912
86.03533 | 12.744 | 12.72817 | 12.43222 | 0.01582543 | 0.23081 | 0.06514462
86.04533 | 12.7379 | 12.71685 | 12.42139 | 0.02104629 | 0.230385 | 0.06508025
86.05533 | 12.7372 | 12.70555 | 12.41057 | 0.03165396 | 0.2299613 | 0.065016
86.06533 | 12.7276 | 12.69425 | 12.39976 | 0.03334811 | 0.2295387 | 0.06495189
86.07532 | 12.7215 | 12.68298 | 12.38898 | 0.03851709 | 0.2291178 | 0.06488797
86.08532 | 12.7347 | 12.67172 | 12.37819 | 0.06298343 | 0.2286976 | 0.06482412
86.09532 | 12.7254 | 12.66046 | 12.36743 | 0.06493522 | 0.2282786 | 0.06476039
86.10532 | 12.7177 | 12.64923 | 12.35667 | 0.06847243 | 0.2278607 | 0.0646968
86.11532 | 12.7156 | 12.63801 | 12.34593 | 0.07759447 | 0.2274441 | 0.06463334
86.12531 | 12.7161 | 12.62681 | 12.33521 | 0.08929018 | 0.2270289 | 0.06457007
86.13531 | 12.7188 | 12.61562 | 12.3245 | 0.1031814 | 0.2266146 | 0.06450687
86.14531 | 12.7206 | 12.60444 | 12.3138 | 0.1161566 | 0.2262014 | 0.06444382
86.15531 | 12.7127 | 12.59328 | 12.30311 | 0.1194156 | 0.2257894 | 0.06438089
86.16531 | 12.7211 | 12.58214 | 12.29245 | 0.138958 | 0.2253785 | 0.06431811
86.17531 | 12.7189 | 12.57102 | 12.28179 | 0.1478836 | 0.2249688 | 0.06425546
86.1853 | 12.7141 | 12.55992 | 12.27117 | 0.1541808 | 0.2245607 | 0.06419302
86.1953 | 12.7148 | 12.54883 | 12.26054 | 0.1659716 | 0.2241533 | 0.06413065
86.2053 | 12.7107 | 12.53776 | 12.24994 | 0.1729447 | 0.223747 | 0.06406842
86.2153 | 12.7234 | 12.5267 | 12.23935 | 0.1966995 | 0.2233418 | 0.06400633
86.2253 | 12.7124 | 12.51566 | 12.22878 | 0.1967359 | 0.2229378 | 0.06394438
86.23529 | 12.7083 | 12.50466 | 12.21824 | 0.2036426 | 0.2225352 | 0.06388263
86.24529 | 12.7112 | 12.49366 | 12.2077 | 0.2175411 | 0.2221334 | 0.06382096
86.25529 | 12.7101 | 12.48268 | 12.19719 | 0.2274201 | 0.2217327 | 0.06375944
86.26529 | 12.7038 | 12.47172 | 12.18669 | 0.2320794 | 0.2213331 | 0.06369805
86.27529 | 12.6929 | 12.46078 | 12.17621 | 0.2321186 | 0.2209346 | 0.06363682
86.28529 | 12.68 | 12.44986 | 12.16575 | 0.2301373 | 0.2205373 | 0.06357573
86.29528 | 12.6818 | 12.43898 | 12.15532 | 0.2428243 | 0.2201415 | 0.06351487
86.30528 | 12.6757 | 12.4281 | 12.1449 | 0.2476012 | 0.2197463 | 0.06345407
86.31528 | 12.6738 | 12.41724 | 12.1345 | 0.2565565 | 0.2193523 | 0.06339342
86.32528 | 12.668 | 12.40641 | 12.12412 | 0.2615902 | 0.2189593 | 0.06333291
86.33528 | 12.6597 | 12.3956 | 12.11376 | 0.2641017 | 0.2185673 | 0.06327255
86.34527 | 12.6445 | 12.38482 | 12.10343 | 0.25968 | 0.2181769 | 0.06321239
86.35527 | 12.6422 | 12.37405 | 12.09311 | 0.2681462 | 0.2177871 | 0.06315233
86.36527 | 12.6401 | 12.36331 | 12.08282 | 0.2767893 | 0.2173984 | 0.06309242
86.37527 | 12.6255 | 12.35259 | 12.07255 | 0.2729089 | 0.2170108 | 0.06303266
86.38527 | 12.6219 | 12.3419 | 12.0623 | 0.2800046 | 0.2166243 | 0.06297304
86.39527 | 12.6207 | 12.33122 | 12.05207 | 0.2894761 | 0.2162388 | 0.06291358
86.40526 | 12.6246 | 12.32059 | 12.04188 | 0.3040124 | 0.2158548 | 0.06285434
86.41526 | 12.615 | 12.30997 | 12.0317 | 0.3050345 | 0.2154715 | 0.06279518
86.42526 | 12.6148 | 12.29937 | 12.02154 | 0.3154313 | 0.2150892 | 0.06273617
86.43526 | 12.6085 | 12.2888 | 12.01141 | 0.3197025 | 0.2147079 | 0.06267732
86.44526 | 12.6177 | 12.27825 | 12.00131 | 0.3394477 | 0.2143277 | 0.06261862
86.45525 | 12.6117 | 12.26774 | 11.99123 | 0.3439561 | 0.2139488 | 0.06256012
86.46525 | 12.6193 | 12.25725 | 11.98118 | 0.3620483 | 0.2135706 | 0.06250173
86.47525 | 12.6209 | 12.24679 | 11.97115 | 0.3741135 | 0.2131935 | 0.06244349
86.48525 | 12.6229 | 12.23635 | 11.96115 | 0.3865512 | 0.2128174 | 0.0623854
86.49525 | 12.6339 | 12.22594 | 11.95117 | 0.4079611 | 0.2124424 | 0.06232747
86.50525 | 12.6342 | 12.21556 | 11.94122 | 0.4186428 | 0.2120683 | 0.06226969
86.51524 | 12.6387 | 12.20521 | 11.93131 | 0.4334856 | 0.2116957 | 0.06221215
86.52524 | 12.6396 | 12.19489 | 11.92141 | 0.4447099 | 0.2113237 | 0.06215468
86.53524 | 12.6273 | 12.1846 | 11.91154 | 0.4427049 | 0.2109527 | 0.06209737
86.54524 | 12.6394 | 12.17433 | 11.90171 | 0.4650703 | 0.2105827 | 0.06204022
86.55524 | 12.654 | 12.16409 | 11.8919 | 0.4899056 | 0.2102137 | 0.06198323
86.56523 | 12.6525 | 12.1539 | 11.88213 | 0.4986004 | 0.2098461 | 0.06192644
86.57523 | 12.6465 | 12.14373 | 11.87238 | 0.5027746 | 0.2094791 | 0.06186976
86.58523 | 12.6412 | 12.13358 | 11.86266 | 0.5076175 | 0.2091131 | 0.06181324
86.59523 | 12.6512 | 12.12347 | 11.85297 | 0.5277288 | 0.2087481 | 0.06175688
86.60523 | 12.6423 | 12.11339 | 11.84331 | 0.5289083 | 0.208384 | 0.06170068
86.61523 | 12.6403 | 12.10334 | 11.83368 | 0.5369554 | 0.208021 | 0.06164463
86.62522 | 12.6318 | 12.09334 | 11.82409 | 0.5384597 | 0.2076594 | 0.0615888
86.63522 | 12.6429 | 12.08336 | 11.81453 | 0.559541 | 0.2072983 | 0.06153307
86.64522 | 12.6325 | 12.07341 | 11.805 | 0.5590887 | 0.2069382 | 0.0614775
86.65522 | 12.633 | 12.0635 | 11.7955 | 0.5695026 | 0.206579 | 0.06142209
86.66522 | 12.6209 | 12.05362 | 11.78603 | 0.5672821 | 0.2062209 | 0.06136684
86.67521 | 12.6168 | 12.04378 | 11.77661 | 0.5730171 | 0.205864 | 0.06131179
86.68521 | 12.6158 | 12.03397 | 11.76721 | 0.5818268 | 0.2055077 | 0.06125686
86.69521 | 12.6111 | 12.0242 | 11.75784 | 0.586901 | 0.2051525 | 0.06120209
86.70521 | 12.6017 | 12.01446 | 11.74852 | 0.5872394 | 0.204798 | 0.06114747
86.71521 | 12.6131 | 12.00476 | 11.73922 | 0.6083413 | 0.2044447 | 0.06109302
86.72521 | 12.6082 | 11.99509 | 11.72996 | 0.6131065 | 0.2040923 | 0.06103872
86.7352 | 12.5909 | 11.98548 | 11.72075 | 0.605425 | 0.2037411 | 0.06098465
86.7452 | 12.5989 | 11.97588 | 11.71156 | 0.6230156 | 0.2033906 | 0.06093067
86.7552 | 12.5897 | 11.96633 | 11.70241 | 0.6233681 | 0.2030409 | 0.06087686
86.7652 | 12.6062 | 11.95682 | 11.6933 | 0.6493824 | 0.2026922 | 0.0608232
86.7752 | 12.5943 | 11.94734 | 11.68423 | 0.6469578 | 0.2023445 | 0.06076971
86.78519 | 12.5902 | 11.93792 | 11.6752 | 0.6522846 | 0.201998 | 0.06071642
86.79519 | 12.5811 | 11.92852 | 11.6662 | 0.6525811 | 0.2016521 | 0.06066324
86.80519 | 12.5808 | 11.91916 | 11.65725 | 0.6616377 | 0.2013071 | 0.06061022
86.81519 | 12.5834 | 11.90985 | 11.64833 | 0.6735537 | 0.200963 | 0.06055737
86.82519 | 12.5934 | 11.90057 | 11.63945 | 0.6928288 | 0.2006198 | 0.06050467
86.83519 | 12.5818 | 11.89134 | 11.63061 | 0.6904625 | 0.2002776 | 0.06045213
86.84518 | 12.5778 | 11.88215 | 11.62182 | 0.6956453 | 0.1999366 | 0.0603998
86.85518 | 12.5843 | 11.873 | 11.61306 | 0.7112952 | 0.1995961 | 0.06034758
86.86518 | 12.5699 | 11.8639 | 11.60435 | 0.7060023 | 0.1992566 | 0.06029552
86.87518 | 12.5709 | 11.85483 | 11.59567 | 0.7160664 | 0.198918 | 0.06024362
86.88518 | 12.5641 | 11.84581 | 11.58704 | 0.7182869 | 0.1985802 | 0.06019187
86.89517 | 12.5759 | 11.83685 | 11.57846 | 0.7390546 | 0.1982437 | 0.06014034
86.90517 | 12.5628 | 11.82791 | 11.56992 | 0.7348868 | 0.1979077 | 0.06008891
86.91517 | 12.5677 | 11.81903 | 11.56142 | 0.7486742 | 0.1975727 | 0.06003764
86.92517 | 12.5589 | 11.81018 | 11.55296 | 0.7487163 | 0.1972385 | 0.05998653
86.93517 | 12.5622 | 11.80139 | 11.54455 | 0.7608126 | 0.1969052 | 0.05993558
86.94517 | 12.5504 | 11.79264 | 11.53618 | 0.7577628 | 0.1965727 | 0.05988479
86.95516 | 12.545 | 11.78394 | 11.52787 | 0.7610576 | 0.1962415 | 0.0598342
86.96516 | 12.5424 | 11.77529 | 11.51959 | 0.7671141 | 0.1959108 | 0.05978372
86.97516 | 12.5334 | 11.76668 | 11.51136 | 0.766723 | 0.195581 | 0.0597334
86.98516 | 12.5402 | 11.75812 | 11.50318 | 0.7820838 | 0.1952521 | 0.05968323
86.99516 | 12.5326 | 11.7496 | 11.49505 | 0.7829963 | 0.194924 | 0.05963322
87.00515 | 12.518 | 11.74115 | 11.48697 | 0.7768513 | 0.1945971 | 0.05958341
87.01515 | 12.513 | 11.73273 | 11.47893 | 0.7802654 | 0.1942707 | 0.05953371
87.02515 | 12.5067 | 11.72437 | 11.47094 | 0.7823297 | 0.1939452 | 0.05948416
87.03515 | 12.5119 | 11.71606 | 11.463 | 0.7958437 | 0.1936205 | 0.05943477
87.04515 | 12.5036 | 11.70779 | 11.45511 | 0.7958068 | 0.1932967 | 0.05938554
87.05515 | 12.4865 | 11.69958 | 11.44727 | 0.7869186 | 0.1929737 | 0.05933645
87.06514 | 12.4995 | 11.69143 | 11.43949 | 0.8080706 | 0.1926519 | 0.05928757
87.07514 | 12.4958 | 11.68332 | 11.43175 | 0.8124786 | 0.1923306 | 0.0592388
87.08514 | 12.4946 | 11.67527 | 11.42407 | 0.8193338 | 0.1920101 | 0.05919017
87.09514 | 12.4816 | 11.66726 | 11.41643 | 0.8143359 | 0.1916905 | 0.0591417
87.10514 | 12.4775 | 11.65932 | 11.40885 | 0.8181843 | 0.1913717 | 0.05909338
87.11513 | 12.4787 | 11.65143 | 11.40133 | 0.8272707 | 0.191054 | 0.05904526
87.12513 | 12.4802 | 11.64359 | 11.39386 | 0.8366103 | 0.1907369 | 0.05899724
87.13513 | 12.4782 | 11.63581 | 11.38644 | 0.8423949 | 0.1904206 | 0.05894937
87.14513 | 12.4846 | 11.62808 | 11.37907 | 0.8565238 | 0.1901051 | 0.05890165
87.15513 | 12.478 | 11.6204 | 11.37176 | 0.8575967 | 0.1897904 | 0.05885408
87.16513 | 12.4801 | 11.61279 | 11.3645 | 0.8673129 | 0.1894765 | 0.05880666
87.17512 | 12.4612 | 11.60524 | 11.35731 | 0.8559645 | 0.1891638 | 0.05875943
87.18512 | 12.4612 | 11.59773 | 11.35017 | 0.8634662 | 0.1888515 | 0.05871231
87.19512 | 12.4769 | 11.59029 | 11.34308 | 0.8866096 | 0.1885402 | 0.05866533
87.20512 | 12.4602 | 11.58291 | 11.33606 | 0.8772946 | 0.1882294 | 0.0586185
87.21512 | 12.4604 | 11.57558 | 11.32909 | 0.8848204 | 0.1879196 | 0.05857181
87.22511 | 12.4579 | 11.56832 | 11.32218 | 0.8895794 | 0.1876109 | 0.05852532
87.23511 | 12.4794 | 11.56111 | 11.31533 | 0.9182856 | 0.1873026 | 0.05847892
87.24511 | 12.4617 | 11.55397 | 11.30854 | 0.9077311 | 0.1869952 | 0.05843267
87.25511 | 12.4412 | 11.54688 | 11.30181 | 0.8943155 | 0.1866885 | 0.05838656
87.26511 | 12.423 | 11.53986 | 11.29514 | 0.8831382 | 0.1863826 | 0.05834059
87.27511 | 12.4582 | 11.5329 | 11.28853 | 0.9252988 | 0.1860775 | 0.05829476
87.2851 | 12.4535 | 11.52601 | 11.28199 | 0.9274897 | 0.1857736 | 0.05824912
87.2951 | 12.4321 | 11.51918 | 11.2755 | 0.9129244 | 0.1854701 | 0.05820358
87.3051 | 12.437 | 11.5124 | 11.26908 | 0.9245955 | 0.1851672 | 0.05815817
87.3151 | 12.4538 | 11.5057 | 11.26272 | 0.9481022 | 0.1848652 | 0.05811291
87.3251 | 12.4275 | 11.49906 | 11.25642 | 0.9284441 | 0.1845641 | 0.05806778
87.33509 | 12.437 | 11.49249 | 11.2502 | 0.9445142 | 0.1842639 | 0.05802283
87.34509 | 12.4183 | 11.48597 | 11.24403 | 0.9323251 | 0.1839642 | 0.05797798
87.35509 | 12.438 | 11.47953 | 11.23793 | 0.9584695 | 0.1836653 | 0.05793326
87.36509 | 12.4184 | 11.47315 | 11.2319 | 0.945247 | 0.1833671 | 0.05788868
87.37509 | 12.4271 | 11.46684 | 11.22593 | 0.960257 | 0.1830697 | 0.05784423
87.38509 | 12.4407 | 11.4606 | 11.22003 | 0.980099 | 0.1827731 | 0.05779992
87.39508 | 12.433 | 11.45443 | 11.2142 | 0.9785663 | 0.1824776 | 0.05775578
87.40508 | 12.4061 | 11.44833 | 11.20844 | 0.9577707 | 0.1821825 | 0.05771173
87.41508 | 12.4228 | 11.44229 | 11.20274 | 0.9805056 | 0.1818881 | 0.05766781
87.42508 | 12.4011 | 11.43633 | 11.19711 | 0.9647702 | 0.1815944 | 0.05762402
87.43508 | 12.4126 | 11.43044 | 11.19155 | 0.9821641 | 0.1813015 | 0.05758036
87.44507 | 12.4237 | 11.42462 | 11.18607 | 0.9990809 | 0.1810096 | 0.05753687
87.45507 | 12.402 | 11.41887 | 11.18066 | 0.9831317 | 0.1807182 | 0.05749347
87.46507 | 12.4071 | 11.41319 | 11.17531 | 0.9939101 | 0.1804275 | 0.05745019
87.47507 | 12.4046 | 11.40758 | 11.17004 | 0.9970155 | 0.1801376 | 0.05740704
87.48507 | 12.3969 | 11.40205 | 11.16484 | 0.9948473 | 0.1798483 | 0.05736401
87.49507 | 12.3893 | 11.39659 | 11.15971 | 0.9927051 | 0.1795598 | 0.05732111
87.50506 | 12.3544 | 11.39122 | 11.15467 | 0.9631827 | 0.1792725 | 0.05727838
87.51506 | 12.3692 | 11.38591 | 11.14969 | 0.9832906 | 0.1789854 | 0.05723572
87.52506 | 12.3688 | 11.38068 | 11.14478 | 0.9881227 | 0.1786991 | 0.05719318
87.53506 | 12.3595 | 11.37552 | 11.13996 | 0.9839784 | 0.1784135 | 0.05715076
87.54506 | 12.3439 | 11.37044 | 11.13521 | 0.9734571 | 0.1781286 | 0.05710846
87.55505 | 12.3261 | 11.36545 | 11.13054 | 0.9606534 | 0.1778447 | 0.05706632
87.56505 | 12.3178 | 11.36052 | 11.12594 | 0.9572764 | 0.1775614 | 0.05702426
87.57505 | 12.3118 | 11.35568 | 11.12142 | 0.9561209 | 0.1772786 | 0.05698231
87.58505 | 12.2897 | 11.35091 | 11.11698 | 0.9387861 | 0.1769964 | 0.05694048
87.59505 | 12.2766 | 11.34623 | 11.11261 | 0.9303713 | 0.1767152 | 0.05689876
87.60505 | 12.2737 | 11.34162 | 11.10833 | 0.9320759 | 0.1764346 | 0.05685715
87.61504 | 12.2763 | 11.3371 | 11.10413 | 0.9391952 | 0.1761549 | 0.05681571
87.62504 | 12.2606 | 11.33266 | 11.10001 | 0.9279372 | 0.1758758 | 0.05677432
87.63504 | 12.257 | 11.3283 | 11.09597 | 0.9286971 | 0.1755972 | 0.05673305
87.64504 | 12.238 | 11.32403 | 11.09201 | 0.9139741 | 0.1753193 | 0.05669187
87.65504 | 12.2462 | 11.31983 | 11.08814 | 0.9263676 | 0.1750422 | 0.05665082
87.66503 | 12.2199 | 11.31573 | 11.08435 | 0.9041729 | 0.1747661 | 0.05660991
87.67503 | 12.2332 | 11.3117 | 11.08064 | 0.9214977 | 0.1744903 | 0.05656906
87.68503 | 12.2179 | 11.30776 | 11.07702 | 0.9101372 | 0.1742152 | 0.05652832
87.69503 | 12.2254 | 11.30391 | 11.07348 | 0.9214908 | 0.1739408 | 0.05648768
87.70503 | 12.2316 | 11.30014 | 11.07003 | 0.931458 | 0.1736671 | 0.05644715
87.71503 | 12.225 | 11.29646 | 11.06666 | 0.9285379 | 0.1733941 | 0.05640671
87.72502 | 12.2192 | 11.29287 | 11.06338 | 0.9263266 | 0.173122 | 0.05636641
87.73502 | 12.2141 | 11.28937 | 11.06019 | 0.9247306 | 0.1728502 | 0.05632617
87.74502 | 12.2135 | 11.28595 | 11.05709 | 0.9275456 | 0.1725792 | 0.05628603
87.75502 | 12.217 | 11.28263 | 11.05407 | 0.9343708 | 0.1723089 | 0.05624599
87.76502 | 12.2269 | 11.27939 | 11.05115 | 0.9475059 | 0.1720392 | 0.05620604
87.77501 | 12.2274 | 11.27625 | 11.04832 | 0.951147 | 0.1717704 | 0.05616623
87.78501 | 12.226 | 11.2732 | 11.04557 | 0.9527997 | 0.1715021 | 0.05612646
87.79501 | 12.2361 | 11.27024 | 11.04292 | 0.9658603 | 0.1712344 | 0.05608679
87.80501 | 12.2302 | 11.26737 | 11.04036 | 0.9628281 | 0.1709673 | 0.05604721
87.81501 | 12.2362 | 11.2646 | 11.03789 | 0.9716025 | 0.1707009 | 0.05600771
87.82501 | 12.235 | 11.26192 | 11.03551 | 0.9730828 | 0.1704352 | 0.05596831
87.835 | 12.2372 | 11.25933 | 11.03323 | 0.9778659 | 0.1701704 | 0.05592902
87.845 | 12.2453 | 11.25684 | 11.03105 | 0.9884561 | 0.169906 | 0.05588979
87.855 | 12.2467 | 11.25445 | 11.02896 | 0.9922504 | 0.1696422 | 0.05585064
87.865 | 12.248 | 11.25215 | 11.02696 | 0.995848 | 0.169379 | 0.05581157
87.875 | 12.2539 | 11.24995 | 11.02506 | 1.003948 | 0.1691165 | 0.05577258
87.88499 | 12.2579 | 11.24785 | 11.02326 | 1.010048 | 0.1688549 | 0.05573371
87.89499 | 12.2471 | 11.24585 | 11.02156 | 1.001252 | 0.1685937 | 0.05569489
87.90499 | 12.241 | 11.24394 | 11.01995 | 0.9970566 | 0.1683332 | 0.05565614
87.91499 | 12.2397 | 11.24214 | 11.01845 | 0.997561 | 0.1680732 | 0.05561746
87.92499 | 12.2463 | 11.24044 | 11.01704 | 1.005865 | 0.1678139 | 0.05557887
87.93498 | 12.232 | 11.23883 | 11.01574 | 0.9931657 | 0.1675555 | 0.05554038
87.94498 | 12.2399 | 11.23733 | 11.01453 | 1.002566 | 0.1672974 | 0.05550193
87.95498 | 12.2409 | 11.23594 | 11.01343 | 1.004964 | 0.16704 | 0.05546355
87.96498 | 12.2264 | 11.23464 | 11.01243 | 0.9917587 | 0.1667832 | 0.05542524
87.97498 | 12.2148 | 11.23345 | 11.01154 | 0.9813493 | 0.1665271 | 0.05538699
87.98498 | 12.2268 | 11.23236 | 11.01074 | 0.9944351 | 0.1662715 | 0.05534881
87.99497 | 12.2057 | 11.23139 | 11.01006 | 0.9743146 | 0.1660168 | 0.05531074
88.00497 | 12.208 | 11.23051 | 11.00948 | 0.977489 | 0.1657625 | 0.05527269
88.01497 | 12.2116 | 11.22974 | 11.009 | 0.9818566 | 0.1655088 | 0.05523471
88.02497 | 12.2024 | 11.22908 | 11.00863 | 0.9733168 | 0.1652557 | 0.05519679
88.03497 | 12.1912 | 11.22853 | 11.00837 | 0.9626688 | 0.1650032 | 0.05515892
88.04496 | 12.1995 | 11.22809 | 11.00822 | 0.9714116 | 0.1647516 | 0.05512116
88.05496 | 12.1799 | 11.22775 | 11.00817 | 0.9521453 | 0.1645004 | 0.05508341
88.06496 | 12.1771 | 11.22753 | 11.00824 | 0.9495687 | 0.1642497 | 0.05504572
88.07496 | 12.1784 | 11.22742 | 11.00841 | 0.9509811 | 0.1639997 | 0.05500809
88.08496 | 12.1698 | 11.22742 | 11.0087 | 0.9423819 | 0.1637502 | 0.05497051
88.09496 | 12.1601 | 11.22753 | 11.0091 | 0.9325702 | 0.1635014 | 0.05493298
88.10495 | 12.1733 | 11.22775 | 11.00961 | 0.9455457 | 0.1632534 | 0.05489554
88.11495 | 12.161 | 11.22809 | 11.01023 | 0.9329072 | 0.1630057 | 0.05485811
88.12495 | 12.1486 | 11.22855 | 11.01097 | 0.9200541 | 0.1627586 | 0.05482072
88.13495 | 12.1526 | 11.22911 | 11.01182 | 0.9234858 | 0.1625122 | 0.05478339
88.14495 | 12.1425 | 11.2298 | 11.01279 | 0.9127015 | 0.1622663 | 0.0547461
88.15494 | 12.1295 | 11.2306 | 11.01387 | 0.8989013 | 0.1620212 | 0.05470889
88.16494 | 12.1407 | 11.23152 | 11.01507 | 0.9091829 | 0.1617765 | 0.05467168
88.17494 | 12.1326 | 11.23255 | 11.01639 | 0.9000463 | 0.1615324 | 0.05463452
88.18494 | 12.1397 | 11.23371 | 11.01782 | 0.9059908 | 0.1612888 | 0.05459739
88.19494 | 12.1459 | 11.23498 | 11.01938 | 0.9109156 | 0.1610459 | 0.0545603
88.20494 | 12.129 | 11.23638 | 11.02105 | 0.89262 | 0.1608035 | 0.05452325
88.21493 | 12.1154 | 11.2379 | 11.02285 | 0.8775048 | 0.160562 | 0.05448627
88.22493 | 12.1411 | 11.23953 | 11.02476 | 0.9015662 | 0.1603207 | 0.05444929
88.23493 | 12.124 | 11.24129 | 11.0268 | 0.882705 | 0.1600801 | 0.05441234
88.24493 | 12.1262 | 11.24318 | 11.02896 | 0.8830204 | 0.15984 | 0.05437542
88.25493 | 12.1445 | 11.24519 | 11.03125 | 0.8993117 | 0.1596005 | 0.05433853
88.26492 | 12.1347 | 11.24732 | 11.03366 | 0.8873802 | 0.1593618 | 0.0543017
88.27492 | 12.1328 | 11.24958 | 11.03619 | 0.883221 | 0.1591234 | 0.05426487
88.28492 | 12.1285 | 11.25196 | 11.03885 | 0.8765353 | 0.1588856 | 0.05422806
88.29492 | 12.1167 | 11.25448 | 11.04164 | 0.8622225 | 0.1586483 | 0.05419127
88.30492 | 12.1281 | 11.25712 | 11.04455 | 0.8709816 | 0.1584116 | 0.0541545
88.31492 | 12.1273 | 11.25989 | 11.04759 | 0.867412 | 0.1581755 | 0.05411775
88.32491 | 12.1204 | 11.26278 | 11.05076 | 0.8576159 | 0.1579402 | 0.05408107
88.33491 | 12.1299 | 11.26581 | 11.05406 | 0.8640866 | 0.1577051 | 0.05404436
88.34491 | 12.1201 | 11.26897 | 11.0575 | 0.8511262 | 0.1574707 | 0.05400767
88.35491 | 12.1189 | 11.27227 | 11.06106 | 0.846634 | 0.1572368 | 0.05397099
88.36491 | 12.1098 | 11.27569 | 11.06475 | 0.8341091 | 0.1570034 | 0.05393432
88.3749 | 12.1192 | 11.27925 | 11.06858 | 0.8399545 | 0.1567708 | 0.05389771
88.3849 | 12.1082 | 11.28294 | 11.07254 | 0.8252621 | 0.1565385 | 0.05386106
88.3949 | 12.1133 | 11.28677 | 11.07663 | 0.8265347 | 0.1563068 | 0.05382443
88.4049 | 12.1136 | 11.29073 | 11.08087 | 0.8228714 | 0.1560756 | 0.05378781
88.4149 | 12.1203 | 11.29483 | 11.08523 | 0.8254716 | 0.155845 | 0.05375119
88.4249 | 12.1086 | 11.29907 | 11.08974 | 0.8095343 | 0.1556149 | 0.05371457
88.43489 | 12.1125 | 11.30344 | 11.09437 | 0.8090632 | 0.1553856 | 0.05367799
88.44489 | 12.1074 | 11.30795 | 11.09915 | 0.7994488 | 0.1551566 | 0.05364139
88.45489 | 12.107 | 11.31261 | 11.10407 | 0.7943946 | 0.1549281 | 0.05360478
88.46489 | 12.0963 | 11.3174 | 11.10913 | 0.7788997 | 0.1547001 | 0.05356816
88.47489 | 12.1119 | 11.32234 | 11.11433 | 0.7895634 | 0.1544727 | 0.05353155
88.48488 | 12.1316 | 11.32741 | 11.11967 | 0.8041899 | 0.154246 | 0.05349496
88.49488 | 12.1212 | 11.33263 | 11.12515 | 0.7885683 | 0.1540196 | 0.05345834
88.50488 | 12.1073 | 11.338 | 11.13078 | 0.7693027 | 0.1537938 | 0.05342171
88.51488 | 12.1108 | 11.34351 | 11.13655 | 0.7672924 | 0.1535685 | 0.05338507
88.52488 | 12.1101 | 11.34916 | 11.14247 | 0.7609364 | 0.1533437 | 0.05334842
88.53488 | 12.1083 | 11.35497 | 11.14853 | 0.753334 | 0.1531194 | 0.05331176
88.54487 | 12.1269 | 11.36091 | 11.15474 | 0.7659904 | 0.152896 | 0.05327512
88.55487 | 12.1215 | 11.36701 | 11.1611 | 0.7544927 | 0.1526727 | 0.05323844
88.56487 | 12.1125 | 11.37325 | 11.1676 | 0.7392461 | 0.1524501 | 0.05320173
88.57487 | 12.1305 | 11.37965 | 11.17426 | 0.7508497 | 0.1522279 | 0.05316501
88.58487 | 12.1187 | 11.3862 | 11.18106 | 0.7325027 | 0.1520061 | 0.05312828
88.59486 | 12.0976 | 11.39289 | 11.18801 | 0.704711 | 0.1517852 | 0.05309154
88.60486 | 12.124 | 11.39974 | 11.19512 | 0.7242602 | 0.1515645 | 0.05305478
88.61486 | 12.1153 | 11.40674 | 11.20238 | 0.7085563 | 0.1513444 | 0.05301796
88.62486 | 12.1169 | 11.4139 | 11.2098 | 0.7029982 | 0.1511247 | 0.05298114
88.63486 | 12.1177 | 11.42121 | 11.21736 | 0.6964852 | 0.1509056 | 0.05294427
88.64486 | 12.1125 | 11.42868 | 11.22509 | 0.6838164 | 0.150687 | 0.05290739
88.65485 | 12.1163 | 11.4363 | 11.23296 | 0.6799986 | 0.1504691 | 0.05287053
88.66485 | 12.1095 | 11.44408 | 11.241 | 0.6654157 | 0.1502515 | 0.05283359
88.67485 | 12.1022 | 11.45203 | 11.24919 | 0.6501744 | 0.1500344 | 0.05279662
88.68485 | 12.106 | 11.46013 | 11.25755 | 0.6458738 | 0.1498177 | 0.05275961
88.69485 | 12.1035 | 11.46839 | 11.26606 | 0.635113 | 0.1496016 | 0.05272258
88.70484 | 12.1027 | 11.4768 | 11.27473 | 0.6258997 | 0.1493861 | 0.05268554
88.71484 | 12.103 | 11.48538 | 11.28356 | 0.617616 | 0.149171 | 0.05264842
88.72484 | 12.1002 | 11.49413 | 11.29256 | 0.6060695 | 0.1489563 | 0.05261128
88.73484 | 12.1058 | 11.50304 | 11.30172 | 0.6027592 | 0.1487422 | 0.05257408
88.74484 | 12.0871 | 11.51212 | 11.31105 | 0.5749843 | 0.1485285 | 0.05253685
88.75484 | 12.0906 | 11.52136 | 11.32054 | 0.5692438 | 0.1483153 | 0.05249958
88.76483 | 12.0958 | 11.53075 | 11.33019 | 0.5650463 | 0.1481029 | 0.05246231
88.77483 | 12.0872 | 11.54033 | 11.34001 | 0.5468722 | 0.1478907 | 0.05242495
88.78483 | 12.0823 | 11.55007 | 11.35 | 0.5322298 | 0.1476789 | 0.05238754
88.79483 | 12.1014 | 11.55998 | 11.36016 | 0.5414182 | 0.1474677 | 0.05235008
88.80483 | 12.0816 | 11.57006 | 11.37049 | 0.5115365 | 0.1472569 | 0.05231258
88.81482 | 12.0774 | 11.58031 | 11.38098 | 0.4970943 | 0.1470468 | 0.05227505
88.82482 | 12.0832 | 11.59073 | 11.39166 | 0.4924698 | 0.146837 | 0.05223744
88.83482 | 12.064 | 11.60133 | 11.4025 | 0.4626725 | 0.1466277 | 0.05219978
88.84482 | 12.0735 | 11.6121 | 11.41352 | 0.4614014 | 0.1464188 | 0.05216206
88.85482 | 12.0715 | 11.62304 | 11.42471 | 0.4484556 | 0.1462104 | 0.05212429
88.86482 | 12.0718 | 11.63417 | 11.43608 | 0.4376341 | 0.1460025 | 0.05208646
88.87481 | 12.061 | 11.64545 | 11.44761 | 0.4155474 | 0.1457953 | 0.05204862
88.88481 | 12.0512 | 11.65693 | 11.45933 | 0.394272 | 0.1455883 | 0.05201067
88.89481 | 12.0435 | 11.66858 | 11.47123 | 0.374918 | 0.1453818 | 0.05197266
88.90481 | 12.0532 | 11.68042 | 11.4833 | 0.3727847 | 0.1451758 | 0.0519346
88.91481 | 12.0416 | 11.69243 | 11.49556 | 0.349171 | 0.1449702 | 0.05189646
88.9248 | 12.0497 | 11.70461 | 11.50799 | 0.3450882 | 0.1447653 | 0.0518583
88.9348 | 12.0549 | 11.71699 | 11.52061 | 0.3379111 | 0.1445606 | 0.05182003
88.9448 | 12.054 | 11.72955 | 11.53341 | 0.3244506 | 0.1443564 | 0.0517817
88.9548 | 12.0342 | 11.74229 | 11.5464 | 0.291906 | 0.1441526 | 0.0517433
88.9648 | 12.0499 | 11.75522 | 11.55957 | 0.2946762 | 0.1439494 | 0.05170483
88.9748 | 12.037 | 11.76834 | 11.57293 | 0.2686602 | 0.1437466 | 0.05166629
88.98479 | 12.0494 | 11.78163 | 11.58646 | 0.2677705 | 0.1435444 | 0.05162771
88.99479 | 12.0644 | 11.79512 | 11.60019 | 0.2692795 | 0.1433425 | 0.05158903
89.00479 | 12.057 | 11.8088 | 11.61411 | 0.2481994 | 0.143141 | 0.05155026
89.01479 | 12.0468 | 11.82267 | 11.62822 | 0.2241292 | 0.14294 | 0.05151143
89.02479 | 12.0589 | 11.83673 | 11.64252 | 0.222168 | 0.1427395 | 0.05147251
89.03478 | 12.0356 | 11.85097 | 11.657 | 0.1846291 | 0.1425396 | 0.05143355
89.04478 | 12.0557 | 11.86542 | 11.67168 | 0.190283 | 0.1423399 | 0.05139448
89.05478 | 12.0361 | 11.88006 | 11.68656 | 0.1560428 | 0.1421407 | 0.05135533
89.06478 | 12.0565 | 11.89489 | 11.70163 | 0.1616077 | 0.1419419 | 0.05131609
89.07478 | 12.0521 | 11.90992 | 11.7169 | 0.1421765 | 0.1417436 | 0.05127677
89.08478 | 12.0451 | 11.92515 | 11.73237 | 0.1199482 | 0.1415457 | 0.05123737
89.09477 | 12.0296 | 11.94056 | 11.74802 | 0.08903746 | 0.1413484 | 0.05119793
89.10477 | 12.0415 | 11.95619 | 11.76388 | 0.08531229 | 0.1411514 | 0.05115836
89.11477 | 12.0168 | 11.97201 | 11.77994 | 0.04478705 | 0.1409548 | 0.0511187
89.12477 | 12.0069 | 11.98804 | 11.7962 | 0.01886071 | 0.1407587 | 0.05107895
89.13477 | 12.045 | 12.00427 | 11.81267 | 0.04073222 | 0.140563 | 0.05103912
89.14476 | 12.0384 | 12.02068 | 11.82932 | 0.01771716 | 0.1403679 | 0.05099922
89.15476 | 12.0211 | 12.03732 | 11.84619 | -0.01621844 | 0.1401731 | 0.0509592
89.16476 | 12.0272 | 12.05416 | 11.86326 | -0.02695924 | 0.1399786 | 0.05091909
89.17476 | 11.9983 | 12.07121 | 11.88054 | -0.07290631 | 0.1397847 | 0.05087889
89.18476 | 11.998 | 12.08846 | 11.89803 | -0.09046065 | 0.1395911 | 0.05083859
89.19476 | 11.996 | 12.10592 | 11.91573 | -0.1099233 | 0.139398 | 0.0507982
89.20475 | 12.0222 | 12.12358 | 11.93361 | -0.1013776 | 0.1392055 | 0.05075775
89.21475 | 12.0284 | 12.14146 | 11.95173 | -0.1130599 | 0.1390132 | 0.05071716
89.22475 | 12.0085 | 12.15955 | 11.97006 | -0.1510537 | 0.1388213 | 0.05067647
89.23475 | 12.0019 | 12.17786 | 11.98859 | -0.17596 | 0.1386299 | 0.05063569
89.24475 | 12.0132 | 12.19638 | 12.00735 | -0.1831799 | 0.1384389 | 0.0505948
89.25474 | 11.9617 | 12.2151 | 12.02629 | -0.2533957 | 0.1382485 | 0.05055385
89.26474 | 12.0061 | 12.23405 | 12.04547 | -0.2279458 | 0.1380583 | 0.05051276
89.27474 | 12.0257 | 12.25321 | 12.06487 | -0.2275127 | 0.1378686 | 0.05047157
89.28474 | 12.0011 | 12.2726 | 12.08449 | -0.2714975 | 0.1376792 | 0.05043027
89.29474 | 11.9817 | 12.2922 | 12.10432 | -0.3105013 | 0.1374903 | 0.05038887
89.30474 | 12.0002 | 12.31203 | 12.12438 | -0.3118251 | 0.1373018 | 0.05034736
89.31473 | 11.9593 | 12.33205 | 12.14463 | -0.3727498 | 0.1371139 | 0.05030579
89.32473 | 11.992 | 12.35232 | 12.16513 | -0.3603167 | 0.1369262 | 0.05026407
89.33473 | 11.9628 | 12.37281 | 12.18585 | -0.410007 | 0.1367389 | 0.05022224
89.34473 | 12.0012 | 12.39352 | 12.20679 | -0.3923216 | 0.1365521 | 0.0501803
89.35473 | 11.9548 | 12.41446 | 12.22796 | -0.4596617 | 0.1363656 | 0.05013825
89.36472 | 11.9421 | 12.43561 | 12.24933 | -0.4935072 | 0.1361797 | 0.05009613
89.37472 | 12.0011 | 12.457 | 12.27095 | -0.4559014 | 0.1359941 | 0.05005386
89.38472 | 11.9263 | 12.47862 | 12.2928 | -0.5523244 | 0.1358088 | 0.05001147
89.39472 | 11.9663 | 12.50048 | 12.31488 | -0.5341774 | 0.135624 | 0.04996898
89.40472 | 11.9689 | 12.52256 | 12.3372 | -0.5536614 | 0.1354396 | 0.04992636
89.41472 | 11.9447 | 12.54488 | 12.35974 | -0.6001777 | 0.1352555 | 0.04988364
89.42471 | 11.9318 | 12.5674 | 12.38249 | -0.6356045 | 0.135072 | 0.04984084
89.43471 | 11.9604 | 12.59019 | 12.4055 | -0.6297882 | 0.1348888 | 0.04979789
89.44471 | 11.9448 | 12.61321 | 12.42875 | -0.6684074 | 0.134706 | 0.04975482
89.45471 | 11.9453 | 12.63646 | 12.45223 | -0.6911634 | 0.1345235 | 0.04971163
89.46471 | 11.9768 | 12.65996 | 12.47595 | -0.6831571 | 0.1343414 | 0.04966832
89.4747 | 11.9324 | 12.68367 | 12.49988 | -0.751266 | 0.13416 | 0.04962493
89.4847 | 11.9507 | 12.70764 | 12.52408 | -0.7569386 | 0.1339787 | 0.04958139
89.4947 | 11.9451 | 12.73185 | 12.54852 | -0.7867525 | 0.1337978 | 0.04953772
89.5047 | 11.9663 | 12.75631 | 12.5732 | -0.7900089 | 0.1336173 | 0.04949394
89.5147 | 11.9573 | 12.78101 | 12.59812 | -0.8237087 | 0.1334372 | 0.04945003
89.5247 | 11.9682 | 12.80595 | 12.62329 | -0.8377534 | 0.1332575 | 0.049406
89.53469 | 11.9531 | 12.83112 | 12.64868 | -0.8780187 | 0.1330784 | 0.04936189
89.54469 | 11.9444 | 12.85656 | 12.67434 | -0.912156 | 0.1328994 | 0.04931762
89.55469 | 11.9721 | 12.88224 | 12.70025 | -0.9101416 | 0.1327208 | 0.04927322
89.56469 | 11.9438 | 12.90818 | 12.72641 | -0.9643766 | 0.1325427 | 0.0492287
89.57469 | 11.9813 | 12.93436 | 12.75281 | -0.9530623 | 0.1323649 | 0.04918406
89.58468 | 11.9571 | 12.96077 | 12.77945 | -1.003673 | 0.1321876 | 0.04913933
89.59468 | 11.9826 | 12.98746 | 12.80636 | -1.004863 | 0.1320106 | 0.04909444
89.60468 | 11.9206 | 13.01441 | 12.83352 | -1.093807 | 0.1318339 | 0.04904942
89.61468 | 11.9548 | 13.04161 | 12.86095 | -1.086807 | 0.1316577 | 0.04900427
89.62468 | 11.9616 | 13.06906 | 12.88862 | -1.107463 | 0.1314818 | 0.048959
89.63468 | 11.9474 | 13.09678 | 12.91656 | -1.149377 | 0.1313062 | 0.0489136
89.64467 | 11.9688 | 13.12472 | 12.94472 | -1.155922 | 0.1311313 | 0.04886812
89.65467 | 11.923 | 13.15295 | 12.97318 | -1.229955 | 0.1309565 | 0.04882247
89.66467 | 11.9499 | 13.18145 | 13.00189 | -1.231549 | 0.1307821 | 0.04877668
89.67467 | 11.9168 | 13.21021 | 13.03087 | -1.293406 | 0.1306081 | 0.04873077
89.68467 | 11.9383 | 13.23923 | 13.06011 | -1.300927 | 0.1304344 | 0.04868473
89.69466 | 11.9412 | 13.26848 | 13.08958 | -1.327283 | 0.1302613 | 0.04863861
89.70466 | 11.9239 | 13.29803 | 13.11935 | -1.374134 | 0.1300883 | 0.04859231
89.71466 | 11.9245 | 13.32785 | 13.14939 | -1.403354 | 0.1299158 | 0.04854588
89.72466 | 11.9332 | 13.35794 | 13.1797 | -1.424741 | 0.1297436 | 0.04849932
89.73466 | 11.9053 | 13.3883 | 13.21027 | -1.482999 | 0.1295718 | 0.04845263
89.74466 | 11.9128 | 13.41893 | 13.24112 | -1.506128 | 0.1294003 | 0.04840582
89.75465 | 11.9182 | 13.4498 | 13.27221 | -1.531599 | 0.1292294 | 0.04835892
89.76465 | 11.9234 | 13.48097 | 13.3036 | -1.557574 | 0.1290586 | 0.04831183
89.77465 | 11.9359 | 13.51242 | 13.33527 | -1.576524 | 0.1288883 | 0.04826462
89.78465 | 11.9159 | 13.54415 | 13.36721 | -1.62825 | 0.1287182 | 0.04821728
89.79465 | 11.9325 | 13.57615 | 13.39944 | -1.643654 | 0.1285486 | 0.04816981
89.80464 | 11.9192 | 13.6084 | 13.4319 | -1.689204 | 0.1283794 | 0.04812224
89.81464 | 11.9287 | 13.64097 | 13.46468 | -1.712266 | 0.1282105 | 0.04807451
89.82464 | 11.9337 | 13.67381 | 13.49774 | -1.74011 | 0.1280419 | 0.04802664
89.83464 | 11.9414 | 13.70694 | 13.53108 | -1.765536 | 0.1278736 | 0.04797864
89.84464 | 11.9441 | 13.74035 | 13.56471 | -1.796246 | 0.1277057 | 0.0479305
89.85464 | 11.9417 | 13.77404 | 13.59862 | -1.832341 | 0.1275382 | 0.04788224
89.86463 | 11.9318 | 13.80799 | 13.63278 | -1.876189 | 0.1273712 | 0.04783389
89.87463 | 11.9515 | 13.84226 | 13.66727 | -1.890758 | 0.1272044 | 0.04778536
89.88463 | 11.9672 | 13.87682 | 13.70204 | -1.909616 | 0.1270379 | 0.0477367
89.89463 | 11.9848 | 13.91166 | 13.73711 | -1.926865 | 0.1268718 | 0.04768791
89.90463 | 11.9895 | 13.94681 | 13.77246 | -1.957305 | 0.126706 | 0.04763898
89.91462 | 11.9978 | 13.9822 | 13.80807 | -1.984403 | 0.1265407 | 0.04758997
89.92462 | 11.9994 | 14.01793 | 13.84401 | -2.01853 | 0.1263756 | 0.04754078
89.93462 | 12.0278 | 14.05395 | 13.88025 | -2.026153 | 0.1262109 | 0.04749146
89.94462 | 12.0304 | 14.09027 | 13.91678 | -2.059872 | 0.1260465 | 0.04744201
89.95462 | 12.0651 | 14.12689 | 13.95362 | -2.06179 | 0.1258824 | 0.04739242
89.96462 | 12.0688 | 14.16381 | 13.99075 | -2.095008 | 0.1257187 | 0.0473427
89.97461 | 12.0667 | 14.20099 | 14.02814 | -2.134289 | 0.1255554 | 0.04729289
89.98461 | 12.0839 | 14.23851 | 14.06587 | -2.154609 | 0.1253924 | 0.04724291
89.99461 | 12.0831 | 14.27633 | 14.10391 | -2.193233 | 0.1252297 | 0.0471928