## Summary
Parameter | MoC_0.66 F m -3 m
Sample | M21-Mo2C-MMT1-SM_Cui_powder.dat
Method | GSAS-II
Phase name | MoC_0.66 F m -3 m
COD / MP ID | manual
Formula | Mo4 C2.64
Space group
Space group # | 225
Crystal system | cubic
a (Å) | 4.13803
b (Å) | 4.13803
c (Å) | 4.13803
α (°) | 90
β (°) | 90
γ (°) | 90
Volume (A^3) | 70.85687
da/a0 (%) | -2.703
db/b0 (%) | -2.703
dc/c0 (%) | -2.703
dV/V0 (%) | -7.892
Weight fraction (%) | 100
GSAS-II mass weight fraction (%) | 100
Weight fraction ± (%)
Weight fraction error source
Weight fraction propagated sigma (%)
Weight fraction systematic floor (%)
Weight fraction method | gsasii_mass_fraction
Integrated phase fraction (%)
Integrated - wt fraction (percentage points)
Integrated phase fraction method
Crystallite size (nm) | 1000
Crystallite size source | gsas_hap_size
Scale factor | 0.42483
Scale factor sigma | 0.02075115
Scale factor sigma (%) | 4.885
Scale factor sigma source | gsas_covariance
Scale * phase mass value | 176.5037
Legacy mass-weighted scale value | 176.5037
U (Caglioti) | 0.01489
V (Caglioti) | -0.01538
W (Caglioti) | 0.00566
X (Lorentzian) | 0
Y (Lorentzian) | 7.48348
η at strongest | 1
FWHM (°) | 7.9077
FWHM reference 2theta (deg) | 37.6641
FWHM reference hkl | [1, 1, 1]
N reflections | 5
Seeded by | gsas2
Zero shift (°) | -0.00155
Rwp (%) | 5.32
Rp (%) | 4.11
χ² | 81.662
GoF | 9.037

## Plot Data
2theta | Y_obs | Y_calc | Background | Residual | MoC_0.66 F m -3 m | MoC_0.66 F m -3 m peak 2θ | MoC_0.66 F m -3 m [hkl]
20.00736 | 57.9551 | 54.31956 | 54.18206 | 3.635538 | 0.137499 | 37.618 | [111]
20.01735 | 57.9493 | 54.34126 | 54.20364 | 3.608041 | 0.1376228 | 43.714 | [200]
20.02735 | 57.9274 | 54.36263 | 54.22488 | 3.564769 | 0.137747 | 63.539 | [220]
20.03735 | 57.889 | 54.38366 | 54.24579 | 3.505343 | 0.1378713 | 76.25 | [311]
20.04735 | 57.876 | 54.40434 | 54.26634 | 3.471659 | 0.1379959 | 80.306 | [222]
20.05735 | 57.8363 | 54.42468 | 54.28656 | 3.411618 | 0.1381206
20.06735 | 57.7828 | 54.44468 | 54.30644 | 3.338117 | 0.1382455
20.07734 | 57.7599 | 54.46433 | 54.32596 | 3.295574 | 0.1383704
20.08734 | 57.7142 | 54.48365 | 54.34516 | 3.230549 | 0.1384957
20.09734 | 57.6893 | 54.50264 | 54.36402 | 3.186658 | 0.1386212
20.10734 | 57.6351 | 54.5213 | 54.38255 | 3.113802 | 0.1387468
20.11734 | 57.6268 | 54.53962 | 54.40075 | 3.087179 | 0.1388727
20.12733 | 57.5704 | 54.5576 | 54.4186 | 3.012803 | 0.1389986
20.13733 | 57.5622 | 54.57526 | 54.43614 | 2.986939 | 0.1391248
20.14733 | 57.5317 | 54.5926 | 54.45335 | 2.939103 | 0.1392512
20.15733 | 57.4684 | 54.60961 | 54.47023 | 2.858793 | 0.1393778
20.16733 | 57.4258 | 54.62629 | 54.48679 | 2.799507 | 0.1395046
20.17733 | 57.4139 | 54.64266 | 54.50302 | 2.771245 | 0.1396316
20.18732 | 57.3694 | 54.65868 | 54.51892 | 2.71072 | 0.1397586
20.19732 | 57.3411 | 54.6744 | 54.53452 | 2.666699 | 0.139886
20.20732 | 57.3195 | 54.6898 | 54.54979 | 2.629696 | 0.1400135
20.21732 | 57.2496 | 54.70489 | 54.56475 | 2.54471 | 0.1401413
20.22732 | 57.2499 | 54.71966 | 54.57939 | 2.530239 | 0.1402692
20.23731 | 57.2209 | 54.7341 | 54.59371 | 2.486797 | 0.1403972
20.24731 | 57.1649 | 54.74825 | 54.60772 | 2.416652 | 0.1405255
20.25731 | 57.1131 | 54.76208 | 54.62143 | 2.351019 | 0.140654
20.26731 | 57.0941 | 54.77561 | 54.63482 | 2.318494 | 0.1407828
20.27731 | 57.0632 | 54.78882 | 54.64791 | 2.274378 | 0.1409117
20.28731 | 57.0296 | 54.80173 | 54.66069 | 2.227868 | 0.1410408
20.2973 | 57.012 | 54.81432 | 54.67315 | 2.197675 | 0.1411699
20.3073 | 56.963 | 54.82663 | 54.68533 | 2.136373 | 0.1412994
20.3173 | 56.9513 | 54.83863 | 54.6972 | 2.112673 | 0.1414291
20.3273 | 56.9491 | 54.85033 | 54.70877 | 2.098773 | 0.141559
20.3373 | 56.8847 | 54.86173 | 54.72004 | 2.022973 | 0.1416891
20.34729 | 56.8592 | 54.87282 | 54.731 | 1.98638 | 0.1418193
20.35729 | 56.813 | 54.88363 | 54.74168 | 1.929373 | 0.1419498
20.36729 | 56.7637 | 54.89414 | 54.75206 | 1.86956 | 0.1420804
20.37729 | 56.7568 | 54.90436 | 54.76215 | 1.85244 | 0.1422113
20.38729 | 56.7488 | 54.91429 | 54.77195 | 1.834512 | 0.1423424
20.39729 | 56.6925 | 54.92393 | 54.78145 | 1.768574 | 0.1424737
20.40728 | 56.6618 | 54.93327 | 54.79066 | 1.728534 | 0.142605
20.41728 | 56.656 | 54.94233 | 54.79959 | 1.713672 | 0.1427367
20.42728 | 56.6479 | 54.9511 | 54.80824 | 1.696796 | 0.1428686
20.43728 | 56.583 | 54.9596 | 54.81659 | 1.623405 | 0.1430007
20.44728 | 56.5478 | 54.9678 | 54.82467 | 1.579996 | 0.1431329
20.45727 | 56.5047 | 54.97572 | 54.83246 | 1.528977 | 0.1432653
20.46727 | 56.503 | 54.98337 | 54.83997 | 1.51963 | 0.143398
20.47727 | 56.4713 | 54.99074 | 54.84721 | 1.480562 | 0.1435309
20.48727 | 56.4308 | 54.99783 | 54.85416 | 1.432971 | 0.143664
20.49727 | 56.3918 | 55.00464 | 54.86085 | 1.387156 | 0.1437973
20.50727 | 56.3904 | 55.01118 | 54.86725 | 1.379216 | 0.1439308
20.51726 | 56.3593 | 55.01744 | 54.87338 | 1.341856 | 0.1440643
20.52726 | 56.3267 | 55.02344 | 54.87924 | 1.30326 | 0.1441983
20.53726 | 56.3297 | 55.02916 | 54.88483 | 1.300535 | 0.1443324
20.54726 | 56.2491 | 55.03462 | 54.89015 | 1.214479 | 0.1444667
20.55726 | 56.2371 | 55.03981 | 54.89521 | 1.197291 | 0.1446013
20.56725 | 56.2197 | 55.04473 | 54.89999 | 1.174974 | 0.1447359
20.57725 | 56.2028 | 55.04938 | 54.90451 | 1.153417 | 0.1448708
20.58725 | 56.1694 | 55.05378 | 54.90877 | 1.115623 | 0.145006
20.59725 | 56.1192 | 55.05791 | 54.91277 | 1.061291 | 0.1451413
20.60725 | 56.1023 | 55.06178 | 54.9165 | 1.040521 | 0.1452769
20.61725 | 56.1285 | 55.06539 | 54.91998 | 1.063109 | 0.1454127
20.62724 | 56.0379 | 55.06874 | 54.92319 | 0.9691596 | 0.1455486
20.63724 | 55.9933 | 55.07184 | 54.92615 | 0.9214631 | 0.1456848
20.64724 | 55.9895 | 55.07468 | 54.92886 | 0.914822 | 0.1458212
20.65724 | 55.97 | 55.07727 | 54.93131 | 0.892735 | 0.1459578
20.66724 | 55.9479 | 55.0796 | 54.9335 | 0.8683007 | 0.1460947
20.67723 | 55.9112 | 55.08168 | 54.93545 | 0.8295199 | 0.1462316
20.68723 | 55.8767 | 55.08351 | 54.93714 | 0.793187 | 0.1463688
20.69723 | 55.8595 | 55.0851 | 54.93859 | 0.7744028 | 0.1465063
20.70723 | 55.8269 | 55.08643 | 54.93979 | 0.7404662 | 0.146644
20.71723 | 55.7996 | 55.08752 | 54.94074 | 0.7120757 | 0.1467819
20.72723 | 55.7705 | 55.08837 | 54.94145 | 0.6821301 | 0.14692
20.73722 | 55.742 | 55.08897 | 54.94191 | 0.6530285 | 0.1470582
20.74722 | 55.679 | 55.08933 | 54.94213 | 0.5896684 | 0.1471968
20.75722 | 55.6848 | 55.08945 | 54.94212 | 0.5953493 | 0.1473356
20.76722 | 55.6626 | 55.08933 | 54.94186 | 0.5732699 | 0.1474745
20.77722 | 55.6018 | 55.08897 | 54.94136 | 0.5128288 | 0.1476137
20.78721 | 55.5653 | 55.08838 | 54.94062 | 0.4769241 | 0.147753
20.79721 | 55.5754 | 55.08754 | 54.93965 | 0.4878557 | 0.1478927
20.80721 | 55.5066 | 55.08648 | 54.93845 | 0.4201218 | 0.1480325
20.81721 | 55.4828 | 55.08518 | 54.93701 | 0.3976211 | 0.1481726
20.82721 | 55.4669 | 55.08365 | 54.93533 | 0.3832525 | 0.1483129
20.83721 | 55.4057 | 55.08189 | 54.93343 | 0.3238145 | 0.1484534
20.8472 | 55.3867 | 55.0799 | 54.9313 | 0.3068039 | 0.148594
20.8572 | 55.3608 | 55.07768 | 54.92894 | 0.2831234 | 0.1487349
20.8672 | 55.3276 | 55.07523 | 54.92635 | 0.2523699 | 0.1488761
20.8772 | 55.3004 | 55.07256 | 54.92354 | 0.227842 | 0.1490175
20.8872 | 55.2637 | 55.06966 | 54.9205 | 0.1940386 | 0.1491591
20.89719 | 55.2602 | 55.06654 | 54.91724 | 0.1936551 | 0.1493008
20.90719 | 55.2256 | 55.0632 | 54.91376 | 0.1623966 | 0.1494429
20.91719 | 55.1593 | 55.05964 | 54.91006 | 0.09965891 | 0.1495852
20.92719 | 55.1387 | 55.05586 | 54.90613 | 0.08284067 | 0.1497277
20.93719 | 55.1109 | 55.05186 | 54.90199 | 0.05904072 | 0.1498704
20.94719 | 55.09 | 55.04764 | 54.89763 | 0.04235782 | 0.1500134
20.95718 | 55.0453 | 55.04321 | 54.89306 | 0.002086203 | 0.1501565
20.96718 | 55.0052 | 55.03857 | 54.88827 | -0.03336646 | 0.1502999
20.97718 | 55.0001 | 55.03371 | 54.88326 | -0.0336057 | 0.1504435
20.98718 | 54.9529 | 55.02863 | 54.87805 | -0.07573275 | 0.1505874
20.99718 | 54.9619 | 55.02335 | 54.87262 | -0.06144882 | 0.1507315
21.00717 | 54.8987 | 55.01786 | 54.86699 | -0.1191607 | 0.1508756
21.01717 | 54.8564 | 55.01216 | 54.86114 | -0.1557586 | 0.1510202
21.02717 | 54.8433 | 55.00625 | 54.85508 | -0.162949 | 0.151165
21.03717 | 54.8053 | 55.00013 | 54.84882 | -0.1948332 | 0.15131
21.04717 | 54.8004 | 54.99381 | 54.84236 | -0.1934124 | 0.1514552
21.05717 | 54.7403 | 54.98729 | 54.83569 | -0.2469878 | 0.1516007
21.06716 | 54.7292 | 54.98057 | 54.82882 | -0.2513673 | 0.1517463
21.07716 | 54.701 | 54.97364 | 54.82175 | -0.2726387 | 0.1518922
21.08716 | 54.6709 | 54.96651 | 54.81447 | -0.2956097 | 0.1520384
21.09716 | 54.653 | 54.95918 | 54.807 | -0.3061816 | 0.1521848
21.10716 | 54.6183 | 54.95166 | 54.79932 | -0.3333555 | 0.1523314
21.11715 | 54.5846 | 54.94394 | 54.79146 | -0.3593403 | 0.1524781
21.12715 | 54.5479 | 54.93602 | 54.7834 | -0.3881219 | 0.1526252
21.13715 | 54.5287 | 54.92791 | 54.77514 | -0.3992089 | 0.1527726
21.14715 | 54.4953 | 54.9196 | 54.76668 | -0.4243025 | 0.1529201
21.15715 | 54.4765 | 54.9111 | 54.75804 | -0.4346039 | 0.153068
21.16715 | 54.4415 | 54.90241 | 54.7492 | -0.4609141 | 0.153216
21.17714 | 54.4243 | 54.89354 | 54.74018 | -0.4692433 | 0.1533641
21.18714 | 54.4166 | 54.88447 | 54.73096 | -0.467875 | 0.1535126
21.19714 | 54.3685 | 54.87522 | 54.72156 | -0.5067189 | 0.1536614
21.20714 | 54.3369 | 54.86578 | 54.71197 | -0.5288763 | 0.1538104
21.21714 | 54.3099 | 54.85615 | 54.70219 | -0.5462482 | 0.1539596
21.22713 | 54.2841 | 54.84635 | 54.69224 | -0.5622456 | 0.1541089
21.23713 | 54.2392 | 54.83635 | 54.68209 | -0.5971501 | 0.1542587
21.24713 | 54.2198 | 54.82617 | 54.67176 | -0.6063725 | 0.1544086
21.25713 | 54.1817 | 54.81581 | 54.66126 | -0.6341139 | 0.1545588
21.26713 | 54.1634 | 54.80528 | 54.65057 | -0.6418754 | 0.1547093
21.27713 | 54.1273 | 54.79456 | 54.6397 | -0.6672581 | 0.1548599
21.28712 | 54.093 | 54.78367 | 54.62866 | -0.6906741 | 0.1550107
21.29712 | 54.0941 | 54.7726 | 54.61744 | -0.6785026 | 0.1551619
21.30712 | 54.0312 | 54.76136 | 54.60604 | -0.7301556 | 0.1553133
21.31712 | 53.9932 | 54.74993 | 54.59447 | -0.7567342 | 0.1554649
21.32712 | 53.9988 | 54.73834 | 54.58272 | -0.7395395 | 0.1556168
21.33711 | 53.9381 | 54.72658 | 54.57082 | -0.7884843 | 0.1557688
21.34711 | 53.9027 | 54.71465 | 54.55873 | -0.8119462 | 0.1559212
21.35711 | 53.8781 | 54.70254 | 54.54646 | -0.8244381 | 0.1560739
21.36711 | 53.8494 | 54.69026 | 54.53403 | -0.8408608 | 0.1562267
21.37711 | 53.8136 | 54.67782 | 54.52144 | -0.8642156 | 0.1563799
21.38711 | 53.7772 | 54.6652 | 54.50867 | -0.8880034 | 0.1565333
21.3971 | 53.7505 | 54.65244 | 54.49575 | -0.9019383 | 0.1566867
21.4071 | 53.7321 | 54.6395 | 54.48265 | -0.9073956 | 0.1568406
21.4171 | 53.6767 | 54.62639 | 54.46939 | -0.9496891 | 0.1569947
21.4271 | 53.6399 | 54.61312 | 54.45597 | -0.97322 | 0.1571491
21.4371 | 53.6311 | 54.59969 | 54.44239 | -0.9685892 | 0.1573038
21.44709 | 53.5574 | 54.58611 | 54.42865 | -1.028711 | 0.1574585
21.45709 | 53.5621 | 54.57236 | 54.41475 | -1.01026 | 0.1576136
21.46709 | 53.5189 | 54.55845 | 54.40068 | -1.039551 | 0.157769
21.47709 | 53.4837 | 54.54438 | 54.38646 | -1.060684 | 0.1579246
21.48709 | 53.4629 | 54.53016 | 54.37208 | -1.067261 | 0.1580805
21.49709 | 53.424 | 54.51578 | 54.35754 | -1.091782 | 0.1582367
21.50708 | 53.3813 | 54.50126 | 54.34287 | -1.119963 | 0.158393
21.51708 | 53.3743 | 54.48658 | 54.32803 | -1.112276 | 0.1585496
21.52708 | 53.3279 | 54.47174 | 54.31303 | -1.143837 | 0.1587065
21.53708 | 53.2857 | 54.45675 | 54.29788 | -1.171046 | 0.1588637
21.54708 | 53.2905 | 54.44161 | 54.28258 | -1.151105 | 0.1590212
21.55707 | 53.2525 | 54.42633 | 54.26715 | -1.17383 | 0.1591787
21.56707 | 53.2129 | 54.41089 | 54.25156 | -1.197992 | 0.1593366
21.57707 | 53.2088 | 54.39531 | 54.23581 | -1.186506 | 0.1594949
21.58707 | 53.1593 | 54.37957 | 54.21992 | -1.220273 | 0.1596533
21.59707 | 53.1184 | 54.3637 | 54.20388 | -1.245295 | 0.159812
21.60706 | 53.1253 | 54.34769 | 54.18772 | -1.222389 | 0.1599709
21.61706 | 53.0959 | 54.33152 | 54.17139 | -1.235623 | 0.1601301
21.62706 | 53.042 | 54.31522 | 54.15493 | -1.273215 | 0.1602897
21.63706 | 53.0417 | 54.29877 | 54.13832 | -1.257066 | 0.1604494
21.64706 | 53.0252 | 54.28218 | 54.12157 | -1.256975 | 0.1606095
21.65706 | 53 | 54.26545 | 54.10468 | -1.265446 | 0.1607698
21.66705 | 52.9721 | 54.24859 | 54.08766 | -1.276494 | 0.1609302
21.67705 | 52.9474 | 54.23159 | 54.0705 | -1.284188 | 0.161091
21.68705 | 52.9255 | 54.21445 | 54.05319 | -1.288946 | 0.1612521
21.69705 | 52.886 | 54.19717 | 54.03575 | -1.311168 | 0.1614135
21.70705 | 52.8655 | 54.17975 | 54.01818 | -1.314255 | 0.1615752
21.71704 | 52.836 | 54.16223 | 54.00049 | -1.326226 | 0.1617369
21.72704 | 52.8201 | 54.14455 | 53.98265 | -1.324446 | 0.1618991
21.73704 | 52.8043 | 54.12673 | 53.96467 | -1.322435 | 0.1620615
21.74704 | 52.7839 | 54.10879 | 53.94657 | -1.324892 | 0.1622242
21.75704 | 52.7579 | 54.09072 | 53.92833 | -1.33282 | 0.1623872
21.76704 | 52.7411 | 54.07252 | 53.90997 | -1.331418 | 0.1625505
21.77703 | 52.6984 | 54.05421 | 53.89149 | -1.355807 | 0.1627138
21.78703 | 52.6687 | 54.03575 | 53.87287 | -1.36705 | 0.1628776
21.79703 | 52.6745 | 54.01717 | 53.85413 | -1.342667 | 0.1630417
21.80703 | 52.6117 | 53.99846 | 53.83525 | -1.386759 | 0.1632061
21.81703 | 52.592 | 53.97963 | 53.81625 | -1.387626 | 0.1633707
21.82702 | 52.5813 | 53.96069 | 53.79715 | -1.379388 | 0.1635354
21.83702 | 52.5766 | 53.94161 | 53.77791 | -1.365009 | 0.1637006
21.84702 | 52.5388 | 53.92241 | 53.75854 | -1.383608 | 0.163866
21.85702 | 52.5218 | 53.90309 | 53.73905 | -1.381286 | 0.1640318
21.86702 | 52.4696 | 53.88364 | 53.71945 | -1.414045 | 0.1641978
21.87702 | 52.4781 | 53.86408 | 53.69972 | -1.385984 | 0.164364
21.88701 | 52.4253 | 53.84443 | 53.67989 | -1.419125 | 0.1645304
21.89701 | 52.4093 | 53.82463 | 53.65993 | -1.415329 | 0.1646973
21.90701 | 52.3821 | 53.80472 | 53.63985 | -1.422617 | 0.1648644
21.91701 | 52.3815 | 53.78469 | 53.61966 | -1.403189 | 0.1650318
21.92701 | 52.3329 | 53.76455 | 53.59935 | -1.431647 | 0.1651995
21.937 | 52.3302 | 53.74431 | 53.57894 | -1.414111 | 0.1653673
21.947 | 52.3104 | 53.72394 | 53.55841 | -1.413542 | 0.1655355
21.957 | 52.2834 | 53.70346 | 53.53776 | -1.420061 | 0.165704
21.967 | 52.2477 | 53.68287 | 53.517 | -1.43517 | 0.1658728
21.977 | 52.2401 | 53.66217 | 53.49613 | -1.422067 | 0.1660419
21.987 | 52.2259 | 53.64136 | 53.47514 | -1.415456 | 0.1662113
21.99699 | 52.175 | 53.62046 | 53.45408 | -1.445457 | 0.1663808
22.00699 | 52.1716 | 53.59943 | 53.43288 | -1.42783 | 0.1665508
22.01699 | 52.1611 | 53.5783 | 53.41157 | -1.417196 | 0.166721
22.02699 | 52.112 | 53.55706 | 53.39016 | -1.445055 | 0.1668915
22.03699 | 52.1197 | 53.53571 | 53.36865 | -1.41601 | 0.1670624
22.04698 | 52.0904 | 53.51428 | 53.34705 | -1.423882 | 0.1672333
22.05698 | 52.0661 | 53.49273 | 53.32533 | -1.42663 | 0.1674047
22.06698 | 52.0347 | 53.47107 | 53.3035 | -1.436374 | 0.1675764
22.07698 | 52.0251 | 53.44932 | 53.28157 | -1.424218 | 0.1677484
22.08698 | 51.9922 | 53.42746 | 53.25954 | -1.43526 | 0.1679206
22.09698 | 51.9885 | 53.4055 | 53.23741 | -1.417002 | 0.1680932
22.10697 | 51.952 | 53.38347 | 53.2152 | -1.431467 | 0.1682659
22.11697 | 51.9231 | 53.36131 | 53.19287 | -1.438212 | 0.168439
22.12697 | 51.9186 | 53.33906 | 53.17045 | -1.420459 | 0.1686125
22.13697 | 51.9032 | 53.31671 | 53.14792 | -1.413509 | 0.1687862
22.14697 | 51.8526 | 53.29426 | 53.1253 | -1.441664 | 0.1689603
22.15696 | 51.8469 | 53.27175 | 53.10261 | -1.424846 | 0.1691344
22.16696 | 51.8232 | 53.24911 | 53.0798 | -1.425911 | 0.1693091
22.17696 | 51.7971 | 53.22638 | 53.0569 | -1.429282 | 0.169484
22.18696 | 51.7806 | 53.20356 | 53.0339 | -1.422961 | 0.1696592
22.19696 | 51.7462 | 53.18065 | 53.01081 | -1.434449 | 0.1698347
22.20696 | 51.7407 | 53.15764 | 52.98763 | -1.416945 | 0.1700106
22.21695 | 51.7113 | 53.13457 | 52.96439 | -1.423273 | 0.1701865
22.22695 | 51.6889 | 53.11139 | 52.94103 | -1.42249 | 0.170363
22.23695 | 51.6521 | 53.08812 | 52.91758 | -1.436017 | 0.1705397
22.24695 | 51.6494 | 53.06476 | 52.89404 | -1.415357 | 0.1707168
22.25695 | 51.6069 | 53.04131 | 52.87042 | -1.43441 | 0.1708941
22.26694 | 51.6037 | 53.0178 | 52.84673 | -1.4141 | 0.1710716
22.27694 | 51.5674 | 52.99418 | 52.82293 | -1.42678 | 0.1712495
22.28694 | 51.5602 | 52.97048 | 52.79905 | -1.410276 | 0.1714278
22.29694 | 51.5314 | 52.94669 | 52.77508 | -1.415288 | 0.1716064
22.30694 | 51.5214 | 52.92282 | 52.75103 | -1.401417 | 0.1717852
22.31694 | 51.4835 | 52.89886 | 52.7269 | -1.415363 | 0.1719644
22.32693 | 51.4746 | 52.87485 | 52.70271 | -1.400252 | 0.1721437
22.33693 | 51.4372 | 52.85074 | 52.67841 | -1.413536 | 0.1723235
22.34693 | 51.4175 | 52.82654 | 52.65404 | -1.409039 | 0.1725037
22.35693 | 51.4065 | 52.80226 | 52.62958 | -1.395763 | 0.1726841
22.36693 | 51.3804 | 52.77791 | 52.60504 | -1.397508 | 0.1728648
22.37692 | 51.362 | 52.7535 | 52.58045 | -1.3915 | 0.1730457
22.38692 | 51.3529 | 52.72899 | 52.55576 | -1.376091 | 0.1732271
22.39692 | 51.3214 | 52.7044 | 52.531 | -1.383005 | 0.1734087
22.40692 | 51.3241 | 52.67974 | 52.50615 | -1.355643 | 0.1735908
22.41692 | 51.2886 | 52.65501 | 52.48123 | -1.366406 | 0.1737731
22.42692 | 51.2399 | 52.6302 | 52.45624 | -1.390295 | 0.1739557
22.43691 | 51.2524 | 52.60534 | 52.4312 | -1.352936 | 0.1741385
22.44691 | 51.2196 | 52.58038 | 52.40606 | -1.360778 | 0.1743217
22.45691 | 51.2152 | 52.55535 | 52.38084 | -1.340149 | 0.1745053
22.46691 | 51.1875 | 52.53025 | 52.35556 | -1.342749 | 0.1746892
22.47691 | 51.1534 | 52.50508 | 52.3302 | -1.351678 | 0.1748734
22.4869 | 51.1537 | 52.47986 | 52.3048 | -1.326162 | 0.1750578
22.4969 | 51.1451 | 52.45455 | 52.27931 | -1.309452 | 0.1752427
22.5069 | 51.0995 | 52.42917 | 52.25375 | -1.329674 | 0.1754279
22.5169 | 51.0849 | 52.40373 | 52.22811 | -1.318828 | 0.1756134
22.5269 | 51.054 | 52.37821 | 52.20242 | -1.324215 | 0.1757993
22.5369 | 51.0453 | 52.35264 | 52.17665 | -1.307335 | 0.1759854
22.54689 | 51.0008 | 52.32702 | 52.15084 | -1.326216 | 0.1761717
22.55689 | 51.0044 | 52.30131 | 52.12495 | -1.296906 | 0.1763585
22.56689 | 50.9708 | 52.27553 | 52.09899 | -1.304732 | 0.1765457
22.57689 | 50.9457 | 52.24969 | 52.07296 | -1.303995 | 0.1767332
22.58689 | 50.9492 | 52.22379 | 52.04687 | -1.274594 | 0.176921
22.59688 | 50.9081 | 52.19786 | 52.02075 | -1.289758 | 0.1771089
22.60688 | 50.872 | 52.17183 | 51.99454 | -1.299834 | 0.1772974
22.61688 | 50.8687 | 52.14575 | 51.96826 | -1.27705 | 0.1774862
22.62688 | 50.8514 | 52.11961 | 51.94193 | -1.268205 | 0.1776754
22.63688 | 50.817 | 52.0934 | 51.91554 | -1.276401 | 0.1778648
22.64688 | 50.7727 | 52.06714 | 51.88908 | -1.294439 | 0.1780546
22.65687 | 50.7765 | 52.04084 | 51.8626 | -1.264345 | 0.1782446
22.66687 | 50.759 | 52.01447 | 51.83603 | -1.255467 | 0.178435
22.67687 | 50.7349 | 51.98803 | 51.80941 | -1.253132 | 0.1786259
22.68687 | 50.7049 | 51.96154 | 51.78272 | -1.256641 | 0.178817
22.69687 | 50.6775 | 51.935 | 51.75599 | -1.257495 | 0.1790085
22.70686 | 50.6649 | 51.90842 | 51.72922 | -1.243521 | 0.1792001
22.71686 | 50.6235 | 51.88177 | 51.70237 | -1.258267 | 0.1793923
22.72686 | 50.6261 | 51.85506 | 51.67547 | -1.228959 | 0.1795848
22.73686 | 50.5971 | 51.8283 | 51.64852 | -1.231198 | 0.1797776
22.74686 | 50.5784 | 51.80149 | 51.62151 | -1.223085 | 0.1799708
22.75686 | 50.546 | 51.77462 | 51.59446 | -1.228621 | 0.1801644
22.76685 | 50.5306 | 51.74773 | 51.56738 | -1.217133 | 0.1803581
22.77685 | 50.5135 | 51.72077 | 51.54022 | -1.207268 | 0.1805523
22.78685 | 50.4675 | 51.69375 | 51.51301 | -1.226254 | 0.1807469
22.79685 | 50.4484 | 51.66669 | 51.48575 | -1.21829 | 0.1809418
22.80685 | 50.4316 | 51.63958 | 51.45844 | -1.207979 | 0.1811371
22.81684 | 50.422 | 51.61245 | 51.43111 | -1.190447 | 0.1813325
22.82684 | 50.389 | 51.58524 | 51.40371 | -1.196241 | 0.1815284
22.83684 | 50.3644 | 51.55799 | 51.37626 | -1.193589 | 0.1817248
22.84684 | 50.3295 | 51.53069 | 51.34877 | -1.201191 | 0.1819214
22.85684 | 50.3344 | 51.50335 | 51.32123 | -1.168948 | 0.1821185
22.86684 | 50.2909 | 51.47596 | 51.29364 | -1.18506 | 0.1823158
22.87683 | 50.2806 | 51.44856 | 51.26604 | -1.167956 | 0.1825134
22.88683 | 50.2478 | 51.42108 | 51.23837 | -1.173282 | 0.1827114
22.89683 | 50.2262 | 51.39356 | 51.21065 | -1.167364 | 0.1829099
22.90683 | 50.2068 | 51.36601 | 51.1829 | -1.159205 | 0.1831087
22.91683 | 50.1851 | 51.3384 | 51.1551 | -1.153305 | 0.1833078
22.92682 | 50.1639 | 51.31079 | 51.12728 | -1.146891 | 0.1835072
22.93682 | 50.1633 | 51.28311 | 51.0994 | -1.11981 | 0.183707
22.94682 | 50.1365 | 51.25539 | 51.07148 | -1.118889 | 0.1839073
22.95682 | 50.1097 | 51.22763 | 51.04352 | -1.117929 | 0.1841079
22.96682 | 50.0934 | 51.19983 | 51.01552 | -1.106431 | 0.1843088
22.97682 | 50.0941 | 51.17199 | 50.98748 | -1.077895 | 0.1845101
22.98681 | 50.0534 | 51.14415 | 50.95944 | -1.090749 | 0.1847116
22.99681 | 50.0301 | 51.11624 | 50.93133 | -1.08614 | 0.1849137
23.00681 | 50.0199 | 51.08829 | 50.90318 | -1.068394 | 0.1851161
23.01681 | 50.0485 | 51.06031 | 50.87499 | -1.011813 | 0.1853189
23.02681 | 49.9858 | 51.0323 | 50.84677 | -1.046497 | 0.185522
23.0368 | 49.9699 | 51.00427 | 50.81855 | -1.034374 | 0.1857253
23.0468 | 49.9804 | 50.97619 | 50.79026 | -0.9957904 | 0.1859292
23.0568 | 49.9758 | 50.94807 | 50.76194 | -0.9722734 | 0.1861335
23.0668 | 49.9364 | 50.91992 | 50.73359 | -0.9835237 | 0.1863381
23.0768 | 49.8888 | 50.89174 | 50.7052 | -1.002942 | 0.1865431
23.0868 | 49.8917 | 50.86353 | 50.67678 | -0.9718292 | 0.1867485
23.09679 | 49.9023 | 50.83531 | 50.64836 | -0.9330136 | 0.186954
23.10679 | 49.8835 | 50.80704 | 50.61988 | -0.9235395 | 0.1871601
23.11679 | 49.844 | 50.77874 | 50.59137 | -0.9347358 | 0.1873666
23.12679 | 49.8251 | 50.7504 | 50.56283 | -0.9253028 | 0.1875735
23.13679 | 49.85 | 50.72204 | 50.53426 | -0.8720413 | 0.1877807
23.14678 | 49.7883 | 50.69368 | 50.50569 | -0.9053801 | 0.1879882
23.15678 | 49.7865 | 50.66526 | 50.47707 | -0.8787631 | 0.1881962
23.16678 | 49.7667 | 50.63682 | 50.44841 | -0.8701191 | 0.1884046
23.17678 | 49.7359 | 50.60835 | 50.41974 | -0.8724487 | 0.1886134
23.18678 | 49.7276 | 50.57985 | 50.39103 | -0.8522525 | 0.1888225
23.19678 | 49.699 | 50.55133 | 50.3623 | -0.852331 | 0.1890321
23.20677 | 49.6732 | 50.52281 | 50.33357 | -0.8496132 | 0.1892418
23.21677 | 49.6709 | 50.49424 | 50.30479 | -0.8233427 | 0.1894521
23.22677 | 49.67 | 50.46565 | 50.27599 | -0.7956485 | 0.1896628
23.23677 | 49.6049 | 50.43703 | 50.24716 | -0.8321311 | 0.1898739
23.24677 | 49.6017 | 50.40839 | 50.21831 | -0.8066911 | 0.1900854
23.25676 | 49.5948 | 50.37976 | 50.18946 | -0.7849576 | 0.190297
23.26676 | 49.5889 | 50.35107 | 50.16056 | -0.7621739 | 0.1905093
23.27676 | 49.5204 | 50.32237 | 50.13165 | -0.8019692 | 0.1907219
23.28676 | 49.5182 | 50.29364 | 50.10271 | -0.7754439 | 0.190935
23.29676 | 49.4871 | 50.2649 | 50.07375 | -0.7777986 | 0.1911484
23.30676 | 49.5025 | 50.23613 | 50.04477 | -0.7336338 | 0.1913622
23.31675 | 49.4814 | 50.20738 | 50.0158 | -0.7259788 | 0.1915762
23.32675 | 49.4177 | 50.17858 | 49.98679 | -0.7608765 | 0.1917909
23.33675 | 49.4175 | 50.14976 | 49.95775 | -0.7322563 | 0.1920059
23.34675 | 49.4077 | 50.12092 | 49.9287 | -0.7132187 | 0.1922213
23.35675 | 49.391 | 50.09206 | 49.89963 | -0.701064 | 0.1924371
23.36674 | 49.3654 | 50.06322 | 49.87057 | -0.6978219 | 0.1926531
23.37674 | 49.3297 | 50.03433 | 49.84147 | -0.7046349 | 0.1928698
23.38674 | 49.3113 | 50.00543 | 49.81235 | -0.6941324 | 0.1930868
23.39674 | 49.3081 | 49.97652 | 49.78321 | -0.6684151 | 0.1933042
23.40674 | 49.2954 | 49.94758 | 49.75406 | -0.6521832 | 0.1935221
23.41674 | 49.2449 | 49.91864 | 49.7249 | -0.6737374 | 0.1937403
23.42673 | 49.2575 | 49.88971 | 49.69575 | -0.6322071 | 0.1939587
23.43673 | 49.2213 | 49.86073 | 49.66656 | -0.6394349 | 0.1941778
23.44673 | 49.2102 | 49.83175 | 49.63735 | -0.6215501 | 0.1943973
23.45673 | 49.1682 | 49.80275 | 49.60814 | -0.6345534 | 0.1946172
23.46673 | 49.1816 | 49.77375 | 49.57891 | -0.5921451 | 0.1948374
23.47672 | 49.1386 | 49.74475 | 49.5497 | -0.6061548 | 0.1950579
23.48672 | 49.1409 | 49.71572 | 49.52045 | -0.5748249 | 0.195279
23.49672 | 49.1051 | 49.68668 | 49.49118 | -0.5815849 | 0.1955005
23.50672 | 49.0818 | 49.65764 | 49.46191 | -0.5758353 | 0.1957225
23.51672 | 49.0587 | 49.62858 | 49.43263 | -0.5698765 | 0.1959449
23.52672 | 49.0241 | 49.59951 | 49.40334 | -0.5754091 | 0.1961676
23.53671 | 49.0217 | 49.57046 | 49.37407 | -0.5487625 | 0.1963906
23.54671 | 49.0175 | 49.54138 | 49.34476 | -0.5238791 | 0.1966142
23.55671 | 48.9917 | 49.51229 | 49.31545 | -0.5205883 | 0.1968383
23.56671 | 48.963 | 49.48319 | 49.28613 | -0.5201908 | 0.1970627
23.57671 | 48.9462 | 49.45409 | 49.2568 | -0.5078869 | 0.1972876
23.5867 | 48.9246 | 49.42501 | 49.22749 | -0.5004062 | 0.1975127
23.5967 | 48.9166 | 49.39589 | 49.19815 | -0.4792909 | 0.1977385
23.6067 | 48.8847 | 49.36677 | 49.16881 | -0.4820706 | 0.1979646
23.6167 | 48.8453 | 49.33765 | 49.13945 | -0.4923458 | 0.1981912
23.6267 | 48.8361 | 49.30852 | 49.1101 | -0.4724168 | 0.1984182
23.6367 | 48.8242 | 49.27938 | 49.08074 | -0.4551842 | 0.1986457
23.64669 | 48.8105 | 49.25028 | 49.0514 | -0.4397775 | 0.1988734
23.65669 | 48.7834 | 49.22114 | 49.02204 | -0.4377388 | 0.1991017
23.66669 | 48.7731 | 49.192 | 48.99267 | -0.4188979 | 0.1993304
23.67669 | 48.7209 | 49.16286 | 48.9633 | -0.441955 | 0.1995596
23.68669 | 48.7185 | 49.13371 | 48.93392 | -0.4152107 | 0.1997893
23.69668 | 48.6981 | 49.10459 | 48.90458 | -0.4064944 | 0.2000191
23.70668 | 48.6706 | 49.07545 | 48.8752 | -0.4048485 | 0.2002496
23.71668 | 48.6579 | 49.0463 | 48.84582 | -0.3884023 | 0.2004805
23.72668 | 48.6474 | 49.01716 | 48.81644 | -0.3697565 | 0.2007119
23.73668 | 48.5855 | 48.98801 | 48.78707 | -0.4025113 | 0.2009437
23.74668 | 48.6037 | 48.95887 | 48.75769 | -0.3551672 | 0.201176
23.75667 | 48.5729 | 48.92975 | 48.72835 | -0.3568537 | 0.2014084
23.76667 | 48.5581 | 48.90061 | 48.69897 | -0.3425131 | 0.2016416
23.77667 | 48.5312 | 48.87147 | 48.6696 | -0.3402749 | 0.2018752
23.78667 | 48.528 | 48.84234 | 48.64023 | -0.3143394 | 0.2021093
23.79667 | 48.4954 | 48.81321 | 48.61086 | -0.3178072 | 0.2023438
23.80666 | 48.4528 | 48.78411 | 48.58153 | -0.3313076 | 0.2025784
23.81666 | 48.4378 | 48.75498 | 48.55217 | -0.3171829 | 0.2028139
23.82666 | 48.429 | 48.72586 | 48.52281 | -0.2968627 | 0.2030497
23.83666 | 48.3927 | 48.69675 | 48.49346 | -0.3040472 | 0.203286
23.84666 | 48.4036 | 48.66764 | 48.46411 | -0.264037 | 0.2035228
23.85666 | 48.3617 | 48.63853 | 48.43477 | -0.2768325 | 0.20376
23.86665 | 48.3413 | 48.60946 | 48.40547 | -0.2681631 | 0.2039974
23.87665 | 48.3159 | 48.58037 | 48.37614 | -0.264471 | 0.2042356
23.88665 | 48.292 | 48.55129 | 48.34681 | -0.2592857 | 0.2044741
23.89665 | 48.2725 | 48.52221 | 48.31749 | -0.2497077 | 0.2047132
23.90665 | 48.2614 | 48.49314 | 48.28818 | -0.2317373 | 0.2049527
23.91664 | 48.2432 | 48.4641 | 48.25891 | -0.2209039 | 0.2051925
23.92664 | 48.2288 | 48.43505 | 48.22962 | -0.2062499 | 0.2054329
23.93664 | 48.186 | 48.406 | 48.20033 | -0.2200046 | 0.2056738
23.94664 | 48.1591 | 48.37697 | 48.17105 | -0.2178685 | 0.2059152
23.95664 | 48.1497 | 48.34794 | 48.14178 | -0.198242 | 0.2061571
23.96664 | 48.1454 | 48.31893 | 48.11253 | -0.1735254 | 0.2063994
23.97663 | 48.1082 | 48.28995 | 48.08331 | -0.1817481 | 0.2066419
23.98663 | 48.1036 | 48.26095 | 48.05407 | -0.1573524 | 0.2068852
23.99663 | 48.0925 | 48.23197 | 48.02484 | -0.1394679 | 0.2071289
24.00663 | 48.0523 | 48.20299 | 47.99562 | -0.1506947 | 0.2073731
24.01663 | 48.0422 | 48.17403 | 47.96642 | -0.1318334 | 0.2076178
24.02662 | 48.0142 | 48.14511 | 47.93725 | -0.1309131 | 0.2078627
24.03662 | 47.9975 | 48.11618 | 47.90807 | -0.1186765 | 0.2081084
24.04662 | 48.0043 | 48.08725 | 47.8789 | -0.08295275 | 0.2083545
24.05662 | 47.9808 | 48.05834 | 47.84974 | -0.07754229 | 0.2086011
24.06662 | 47.966 | 48.02945 | 47.8206 | -0.06344544 | 0.2088482
24.07662 | 47.9327 | 48.00056 | 47.79147 | -0.0678626 | 0.2090958
24.08661 | 47.9149 | 47.97172 | 47.76238 | -0.05682297 | 0.2093436
24.09661 | 47.9111 | 47.94287 | 47.73328 | -0.03176919 | 0.2095922
24.10661 | 47.9093 | 47.91403 | 47.70419 | -0.004730435 | 0.2098412
24.11661 | 47.8507 | 47.88521 | 47.67512 | -0.03450711 | 0.2100907
24.12661 | 47.8576 | 47.8564 | 47.64606 | 0.001200466 | 0.2103407
24.1366 | 47.849 | 47.82764 | 47.61705 | 0.02136313 | 0.210591
24.1466 | 47.8451 | 47.79886 | 47.58802 | 0.04623812 | 0.210842
24.1566 | 47.7909 | 47.7701 | 47.55901 | 0.02079631 | 0.2110935
24.1666 | 47.786 | 47.74136 | 47.53002 | 0.04463733 | 0.2113455
24.1766 | 47.7756 | 47.71264 | 47.50104 | 0.06296087 | 0.211598
24.1866 | 47.7609 | 47.68393 | 47.47208 | 0.0769666 | 0.2118509
24.19659 | 47.7594 | 47.65527 | 47.44317 | 0.1041255 | 0.2121042
24.20659 | 47.7392 | 47.62661 | 47.41425 | 0.1125945 | 0.2123582
24.21659 | 47.7221 | 47.59796 | 47.38534 | 0.1241447 | 0.2126126
24.22659 | 47.6951 | 47.56932 | 47.35646 | 0.1257757 | 0.2128676
24.23659 | 47.681 | 47.54071 | 47.32759 | 0.1402872 | 0.2131232
24.24658 | 47.6504 | 47.51215 | 47.29877 | 0.1382503 | 0.2133789
24.25658 | 47.6545 | 47.48358 | 47.26994 | 0.1709218 | 0.2136354
24.26658 | 47.6117 | 47.45503 | 47.24113 | 0.1566728 | 0.2138925
24.27658 | 47.6035 | 47.4265 | 47.21235 | 0.1770031 | 0.21415
24.28658 | 47.6054 | 47.39799 | 47.18358 | 0.2074121 | 0.2144081
24.29658 | 47.5794 | 47.3695 | 47.15483 | 0.2098997 | 0.2146666
24.30657 | 47.5643 | 47.34106 | 47.12614 | 0.2232371 | 0.2149255
24.31657 | 47.5417 | 47.31262 | 47.09743 | 0.2290809 | 0.2151851
24.32657 | 47.517 | 47.2842 | 47.06875 | 0.2328022 | 0.2154452
24.33657 | 47.4882 | 47.2558 | 47.04009 | 0.2324008 | 0.2157058
24.34657 | 47.4827 | 47.22742 | 47.01146 | 0.2552764 | 0.215967
24.35656 | 47.4555 | 47.1991 | 46.98287 | 0.2564002 | 0.2162284
24.36656 | 47.4491 | 47.17077 | 46.95428 | 0.2783288 | 0.2164906
24.37656 | 47.4541 | 47.14247 | 46.92571 | 0.3116334 | 0.2167534
24.38656 | 47.3997 | 47.11419 | 46.89717 | 0.2855137 | 0.2170166
24.39656 | 47.3971 | 47.08593 | 46.86865 | 0.3111695 | 0.2172804
24.40656 | 47.3701 | 47.0577 | 46.84015 | 0.3124004 | 0.2175447
24.41655 | 47.3476 | 47.02952 | 46.81171 | 0.3180779 | 0.2178093
24.42655 | 47.3455 | 47.00134 | 46.78327 | 0.3441581 | 0.2180747
24.43655 | 47.3055 | 46.97319 | 46.75485 | 0.3323125 | 0.2183406
24.44655 | 47.3002 | 46.94506 | 46.72645 | 0.3551409 | 0.2186071
24.45655 | 47.3077 | 46.91696 | 46.69808 | 0.3907429 | 0.2188741
24.46654 | 47.278 | 46.88891 | 46.66977 | 0.3890902 | 0.2191414
24.47654 | 47.2493 | 46.86086 | 46.64145 | 0.3884387 | 0.2194094
24.48654 | 47.2457 | 46.83284 | 46.61316 | 0.4128599 | 0.2196781
24.49654 | 47.2207 | 46.80485 | 46.5849 | 0.4158536 | 0.2199472
24.50654 | 47.2072 | 46.77688 | 46.55666 | 0.4303194 | 0.220217
24.51654 | 47.1916 | 46.74894 | 46.52846 | 0.4426572 | 0.2204872
24.52653 | 47.1651 | 46.72106 | 46.5003 | 0.4440387 | 0.2207577
24.53653 | 47.1488 | 46.69318 | 46.47215 | 0.4556194 | 0.2210291
24.54653 | 47.1538 | 46.66533 | 46.44403 | 0.4884712 | 0.221301
24.55653 | 47.1339 | 46.63751 | 46.41593 | 0.4963939 | 0.2215734
24.56653 | 47.1056 | 46.60971 | 46.38787 | 0.495887 | 0.2218465
24.57652 | 47.0555 | 46.58198 | 46.35986 | 0.4735226 | 0.2221197
24.58652 | 47.0546 | 46.55424 | 46.33185 | 0.5003559 | 0.2223939
24.59652 | 47.0556 | 46.52654 | 46.30387 | 0.5290589 | 0.2226686
24.60652 | 47.0364 | 46.49887 | 46.27592 | 0.5375314 | 0.2229438
24.61652 | 47.0008 | 46.47123 | 46.24801 | 0.5295729 | 0.2232197
24.62652 | 46.9917 | 46.44362 | 46.22012 | 0.5480835 | 0.223496
24.63651 | 46.9655 | 46.41607 | 46.19229 | 0.549435 | 0.2237727
24.64651 | 46.9358 | 46.38852 | 46.16447 | 0.5472825 | 0.2240502
24.65651 | 46.9448 | 46.361 | 46.13667 | 0.5837981 | 0.2243282
24.66651 | 46.891 | 46.33352 | 46.10891 | 0.5574815 | 0.2246069
24.67651 | 46.8828 | 46.30607 | 46.08118 | 0.5767325 | 0.2248862
24.6865 | 46.8615 | 46.27868 | 46.05351 | 0.5828234 | 0.2251656
24.6965 | 46.8469 | 46.25129 | 46.02585 | 0.5956088 | 0.225446
24.7065 | 46.8159 | 46.22394 | 45.99821 | 0.591961 | 0.225727
24.7165 | 46.8118 | 46.19662 | 45.97061 | 0.6151798 | 0.2260085
24.7265 | 46.7891 | 46.16934 | 45.94304 | 0.6197649 | 0.2262906
24.7365 | 46.7574 | 46.14208 | 45.91551 | 0.6153161 | 0.2265733
24.74649 | 46.7364 | 46.11489 | 45.88804 | 0.6215058 | 0.2268563
24.75649 | 46.7193 | 46.08771 | 45.86057 | 0.6315883 | 0.2271402
24.76649 | 46.7157 | 46.06056 | 45.83314 | 0.6551362 | 0.2274246
24.77649 | 46.6973 | 46.03345 | 45.80574 | 0.6638492 | 0.2277096
24.78649 | 46.6885 | 46.00637 | 45.77838 | 0.6821269 | 0.2279953
24.79648 | 46.6408 | 45.97936 | 45.75108 | 0.6614423 | 0.2282812
24.80648 | 46.647 | 45.95235 | 45.72378 | 0.694649 | 0.228568
24.81648 | 46.6394 | 45.92538 | 45.69652 | 0.7140199 | 0.2288554
24.82648 | 46.6167 | 45.89845 | 45.6693 | 0.7182547 | 0.2291434
24.83648 | 46.6152 | 45.87155 | 45.64211 | 0.7436531 | 0.2294321
24.84648 | 46.575 | 45.84469 | 45.61496 | 0.7303149 | 0.2297213
24.85647 | 46.5741 | 45.81789 | 45.58788 | 0.7562131 | 0.2300107
24.86647 | 46.5641 | 45.7911 | 45.5608 | 0.7730011 | 0.2303012
24.87647 | 46.5579 | 45.76435 | 45.53376 | 0.7935518 | 0.2305922
24.88647 | 46.515 | 45.73764 | 45.50675 | 0.777365 | 0.2308838
24.89647 | 46.506 | 45.71096 | 45.47978 | 0.7950405 | 0.231176
24.90646 | 46.5098 | 45.68435 | 45.45288 | 0.8254514 | 0.2314686
24.91646 | 46.495 | 45.65775 | 45.42599 | 0.8372508 | 0.2317621
24.92646 | 46.4951 | 45.63119 | 45.39913 | 0.8639118 | 0.2320561
24.93646 | 46.4423 | 45.60467 | 45.37231 | 0.8376342 | 0.2323508
24.94646 | 46.4435 | 45.57818 | 45.34554 | 0.8653177 | 0.2326462
24.95645 | 46.4447 | 45.55176 | 45.31882 | 0.8929358 | 0.2329418
24.96645 | 46.4155 | 45.52536 | 45.29212 | 0.8901411 | 0.2332383
24.97645 | 46.4192 | 45.49899 | 45.26546 | 0.9202068 | 0.2335355
24.98645 | 46.3704 | 45.47267 | 45.23883 | 0.8977329 | 0.2338334
24.99645 | 46.3612 | 45.44638 | 45.21225 | 0.9148191 | 0.2341318
25.00645 | 46.356 | 45.42013 | 45.1857 | 0.9358652 | 0.2344309
25.01644 | 46.3391 | 45.39396 | 45.15922 | 0.9451448 | 0.2347303
25.02644 | 46.3079 | 45.36779 | 45.13276 | 0.94011 | 0.2350306
25.03644 | 46.2803 | 45.34167 | 45.10633 | 0.9386346 | 0.2353315
25.04644 | 46.2731 | 45.31558 | 45.07995 | 0.9575182 | 0.2356332
25.05644 | 46.2401 | 45.28954 | 45.0536 | 0.9505606 | 0.2359354
25.06643 | 46.2513 | 45.26356 | 45.02733 | 0.9877357 | 0.236238
25.07643 | 46.2224 | 45.2376 | 45.00106 | 0.9847954 | 0.2365415
25.08643 | 46.183 | 45.21169 | 44.97484 | 0.9713132 | 0.2368457
25.09643 | 46.1576 | 45.18581 | 44.94866 | 0.9717892 | 0.2371505
25.10643 | 46.1405 | 45.15998 | 44.92252 | 0.980523 | 0.237456
25.11643 | 46.1263 | 45.13419 | 44.89642 | 0.9921144 | 0.2377621
25.12642 | 46.1034 | 45.10846 | 44.87039 | 0.9949376 | 0.2380685
25.13642 | 46.0763 | 45.08276 | 44.84438 | 0.9935439 | 0.238376
25.14642 | 46.0622 | 45.05709 | 44.81841 | 1.005107 | 0.238684
25.15642 | 46.0351 | 45.03147 | 44.79248 | 1.003628 | 0.2389928
25.16642 | 46.0048 | 45.0059 | 44.76659 | 0.9989046 | 0.2393022
25.17641 | 45.9919 | 44.98039 | 44.74078 | 1.011513 | 0.2396119
25.18641 | 45.9624 | 44.9549 | 44.71497 | 1.007503 | 0.2399227
25.19641 | 45.9328 | 44.92945 | 44.68922 | 1.003349 | 0.2402341
25.20641 | 45.921 | 44.90405 | 44.6635 | 1.016951 | 0.2405461
25.21641 | 45.9104 | 44.87869 | 44.63783 | 1.031709 | 0.2408588
25.22641 | 45.8685 | 44.85338 | 44.61221 | 1.015122 | 0.2411722
25.2364 | 45.8515 | 44.82813 | 44.58665 | 1.023366 | 0.241486
25.2464 | 45.7983 | 44.80291 | 44.56111 | 0.9953901 | 0.2418007
25.2564 | 45.8103 | 44.77773 | 44.53561 | 1.032569 | 0.2421162
25.2664 | 45.778 | 44.7526 | 44.51016 | 1.025404 | 0.2424323
25.2764 | 45.7389 | 44.72751 | 44.48476 | 1.011393 | 0.2427491
25.28639 | 45.7494 | 44.70249 | 44.45942 | 1.046911 | 0.2430662
25.29639 | 45.7085 | 44.67749 | 44.43411 | 1.031009 | 0.2433844
25.30639 | 45.6771 | 44.65254 | 44.40884 | 1.024562 | 0.2437032
25.31639 | 45.6756 | 44.62763 | 44.38361 | 1.047968 | 0.2440228
25.32639 | 45.6431 | 44.60277 | 44.35843 | 1.040328 | 0.244343
25.33639 | 45.6046 | 44.57796 | 44.33329 | 1.026642 | 0.244664
25.34638 | 45.6007 | 44.55322 | 44.30823 | 1.047485 | 0.2449852
25.35638 | 45.5722 | 44.52849 | 44.28319 | 1.043706 | 0.2453076
25.36638 | 45.5674 | 44.50382 | 44.25819 | 1.06358 | 0.2456306
25.37638 | 45.5211 | 44.47919 | 44.23324 | 1.041907 | 0.2459543
25.38638 | 45.5114 | 44.45461 | 44.20833 | 1.056788 | 0.2462787
25.39637 | 45.4765 | 44.4301 | 44.1835 | 1.046396 | 0.2466036
25.40637 | 45.4842 | 44.40562 | 44.15869 | 1.078582 | 0.2469294
25.41637 | 45.4635 | 44.38118 | 44.13392 | 1.08232 | 0.2472559
25.42637 | 45.4392 | 44.35679 | 44.10921 | 1.08241 | 0.2475832
25.43637 | 45.4056 | 44.33245 | 44.08454 | 1.073153 | 0.2479112
25.44637 | 45.3849 | 44.30815 | 44.05991 | 1.076747 | 0.2482399
25.45636 | 45.3777 | 44.28393 | 44.03536 | 1.09377 | 0.248569
25.46636 | 45.3712 | 44.25973 | 44.01083 | 1.111468 | 0.2488992
25.47636 | 45.3407 | 44.23558 | 43.98635 | 1.105118 | 0.24923
25.48636 | 45.3346 | 44.21148 | 43.96192 | 1.123119 | 0.2495616
25.49636 | 45.3099 | 44.18743 | 43.93754 | 1.122471 | 0.249894
25.50635 | 45.2699 | 44.16345 | 43.91322 | 1.106451 | 0.2502267
25.51635 | 45.2784 | 44.13949 | 43.88893 | 1.138905 | 0.2505605
25.52635 | 45.2801 | 44.11559 | 43.86469 | 1.16451 | 0.250895
25.53635 | 45.2402 | 44.09173 | 43.8405 | 1.148466 | 0.2512303
25.54635 | 45.2291 | 44.06793 | 43.81636 | 1.161173 | 0.2515663
25.55635 | 45.2152 | 44.04417 | 43.79227 | 1.17103 | 0.251903
25.56634 | 45.2057 | 44.02049 | 43.76825 | 1.185214 | 0.2522402
25.57634 | 45.1939 | 43.99683 | 43.74425 | 1.197071 | 0.2525784
25.58634 | 45.186 | 43.97322 | 43.7203 | 1.212778 | 0.2529174
25.59634 | 45.162 | 43.94966 | 43.69641 | 1.212336 | 0.2532572
25.60634 | 45.1617 | 43.92616 | 43.67256 | 1.235543 | 0.2535976
25.61633 | 45.1373 | 43.90272 | 43.64879 | 1.234576 | 0.2539386
25.62633 | 45.1294 | 43.87932 | 43.62504 | 1.250082 | 0.2542806
25.63633 | 45.1284 | 43.85596 | 43.60134 | 1.272438 | 0.2546233
25.64633 | 45.1263 | 43.83266 | 43.57769 | 1.293643 | 0.2549669
25.65633 | 45.1005 | 43.8094 | 43.55409 | 1.291096 | 0.2553112
25.66633 | 45.0931 | 43.7862 | 43.53054 | 1.306899 | 0.2556562
25.67632 | 45.0842 | 43.76307 | 43.50707 | 1.321128 | 0.2560017
25.68632 | 45.0874 | 43.73997 | 43.48362 | 1.347428 | 0.2563483
25.69632 | 45.0781 | 43.71692 | 43.46023 | 1.361177 | 0.2566957
25.70632 | 45.0683 | 43.69393 | 43.43688 | 1.374375 | 0.2570439
25.71632 | 45.0719 | 43.67098 | 43.41359 | 1.400921 | 0.2573928
25.72631 | 45.0608 | 43.64811 | 43.39037 | 1.412692 | 0.2577422
25.73631 | 45.0503 | 43.62527 | 43.36717 | 1.425034 | 0.2580927
25.74631 | 45.0452 | 43.60248 | 43.34403 | 1.442725 | 0.258444
25.75631 | 45.0481 | 43.57974 | 43.32094 | 1.468363 | 0.2587961
25.76631 | 45.0574 | 43.55705 | 43.2979 | 1.500349 | 0.259149
25.77631 | 45.0363 | 43.53442 | 43.27491 | 1.501883 | 0.2595026
25.7863 | 45.0367 | 43.51186 | 43.252 | 1.524841 | 0.2598568
25.7963 | 45.0298 | 43.48933 | 43.22912 | 1.54047 | 0.260212
25.8063 | 45.0317 | 43.46685 | 43.20629 | 1.564846 | 0.2605681
25.8163 | 45.0046 | 43.44443 | 43.18351 | 1.560169 | 0.2609249
25.8263 | 45.0501 | 43.42206 | 43.16078 | 1.62804 | 0.2612826
25.83629 | 45.0203 | 43.39977 | 43.13812 | 1.620535 | 0.2616408
25.84629 | 45.0249 | 43.3775 | 43.1155 | 1.647399 | 0.2620001
25.85629 | 45.0056 | 43.35529 | 43.09293 | 1.65031 | 0.2623602
25.86629 | 45.0042 | 43.33313 | 43.07041 | 1.671068 | 0.2627211
25.87629 | 45.0169 | 43.31103 | 43.04794 | 1.705873 | 0.2630829
25.88629 | 45.0079 | 43.28898 | 43.02553 | 1.718923 | 0.2634455
25.89628 | 45.0179 | 43.267 | 43.00319 | 1.750899 | 0.2638085
25.90628 | 44.9856 | 43.24506 | 42.98088 | 1.740543 | 0.2641728
25.91628 | 45.0005 | 43.22317 | 42.95863 | 1.777332 | 0.2645378
25.92628 | 44.9859 | 43.20133 | 42.93643 | 1.784568 | 0.2649037
25.93628 | 45.0026 | 43.17955 | 42.91428 | 1.82305 | 0.2652705
25.94627 | 44.976 | 43.15784 | 42.89221 | 1.818157 | 0.2656376
25.95627 | 44.975 | 43.13617 | 42.87016 | 1.838831 | 0.2660061
25.96627 | 44.9571 | 43.11455 | 42.84817 | 1.84255 | 0.2663753
25.97627 | 44.944 | 43.09298 | 42.82624 | 1.851015 | 0.2667455
25.98627 | 44.9371 | 43.07147 | 42.80436 | 1.865626 | 0.2671164
25.99627 | 44.9189 | 43.05002 | 42.78253 | 1.868882 | 0.2674882
26.00626 | 44.9181 | 43.02864 | 42.76078 | 1.889462 | 0.2678605
26.01626 | 44.8896 | 43.00729 | 42.73906 | 1.882309 | 0.268234
26.02626 | 44.8671 | 42.986 | 42.71739 | 1.881101 | 0.2686084
26.03626 | 44.8267 | 42.96476 | 42.69578 | 1.861938 | 0.2689836
26.04626 | 44.8254 | 42.94358 | 42.67422 | 1.881821 | 0.2693597
26.05625 | 44.8029 | 42.92247 | 42.65274 | 1.880427 | 0.2697363
26.06625 | 44.7965 | 42.9014 | 42.63129 | 1.895099 | 0.2701141
26.07625 | 44.721 | 42.88038 | 42.60989 | 1.840616 | 0.2704928
26.08625 | 44.7286 | 42.85942 | 42.58855 | 1.869177 | 0.2708724
26.09625 | 44.6777 | 42.83852 | 42.56726 | 1.839183 | 0.2712529
26.10625 | 44.6631 | 42.81767 | 42.54603 | 1.845434 | 0.2716343
26.11624 | 44.6051 | 42.79689 | 42.52488 | 1.808208 | 0.2720161
26.12624 | 44.6065 | 42.77615 | 42.50375 | 1.830348 | 0.2723992
26.13624 | 44.5429 | 42.75547 | 42.48268 | 1.787432 | 0.2727832
26.14624 | 44.5309 | 42.73484 | 42.46167 | 1.79606 | 0.2731681
26.15624 | 44.4651 | 42.71427 | 42.44071 | 1.750833 | 0.2735539
26.16623 | 44.453 | 42.69377 | 42.41983 | 1.759228 | 0.2739403
26.17623 | 44.4106 | 42.67331 | 42.39898 | 1.737289 | 0.2743279
26.18623 | 44.3535 | 42.65291 | 42.37819 | 1.700593 | 0.2747164
26.19623 | 44.3323 | 42.63256 | 42.35745 | 1.699742 | 0.2751058
26.20623 | 44.2926 | 42.61227 | 42.33677 | 1.680334 | 0.2754961
26.21623 | 44.2435 | 42.59203 | 42.31614 | 1.65147 | 0.2758874
26.22622 | 44.2096 | 42.57187 | 42.29559 | 1.637729 | 0.2762792
26.23622 | 44.166 | 42.55175 | 42.27508 | 1.614252 | 0.2766722
26.24622 | 44.1261 | 42.53168 | 42.25461 | 1.594419 | 0.2770662
26.25622 | 44.0971 | 42.51167 | 42.23421 | 1.58543 | 0.2774612
26.26622 | 44.0472 | 42.49172 | 42.21386 | 1.555483 | 0.277857
26.27621 | 44.023 | 42.47184 | 42.19359 | 1.55116 | 0.2782535
26.28621 | 43.9884 | 42.452 | 42.17335 | 1.536401 | 0.2786512
26.29621 | 43.9343 | 42.43222 | 42.15317 | 1.502085 | 0.2790499
26.30621 | 43.8993 | 42.41249 | 42.13304 | 1.486811 | 0.2794495
26.31621 | 43.8728 | 42.39282 | 42.11297 | 1.479981 | 0.27985
26.32621 | 43.8214 | 42.37321 | 42.09295 | 1.448194 | 0.2802515
26.3362 | 43.7985 | 42.35367 | 42.07302 | 1.444831 | 0.2806535
26.3462 | 43.7468 | 42.33417 | 42.05311 | 1.41263 | 0.281057
26.3562 | 43.711 | 42.31473 | 42.03327 | 1.396272 | 0.2814613
26.3662 | 43.6985 | 42.29534 | 42.01348 | 1.403157 | 0.2818667
26.3762 | 43.642 | 42.27602 | 41.99374 | 1.365984 | 0.2822729
26.38619 | 43.6228 | 42.25676 | 41.97408 | 1.366035 | 0.2826798
26.39619 | 43.6052 | 42.23755 | 41.95446 | 1.367649 | 0.283088
26.40619 | 43.5405 | 42.2184 | 41.9349 | 1.322104 | 0.2834972
26.41619 | 43.5237 | 42.1993 | 41.91539 | 1.324403 | 0.2839074
26.42619 | 43.5002 | 42.18026 | 41.89594 | 1.319943 | 0.2843185
26.43619 | 43.4431 | 42.16127 | 41.87654 | 1.281827 | 0.2847306
26.44618 | 43.429 | 42.14237 | 41.85722 | 1.286634 | 0.2851434
26.45618 | 43.4087 | 42.1235 | 41.83794 | 1.285202 | 0.2855574
26.46618 | 43.3776 | 42.10469 | 41.81871 | 1.272913 | 0.2859725
26.47618 | 43.3537 | 42.08593 | 41.79955 | 1.267766 | 0.2863886
26.48618 | 43.3243 | 42.06724 | 41.78043 | 1.257061 | 0.2868057
26.49617 | 43.2975 | 42.04862 | 41.7614 | 1.24888 | 0.2872234
26.50617 | 43.2692 | 42.03004 | 41.7424 | 1.239159 | 0.2876425
26.51617 | 43.2345 | 42.01152 | 41.72346 | 1.222981 | 0.2880626
26.52617 | 43.2151 | 41.99305 | 41.70457 | 1.222045 | 0.2884837
26.53617 | 43.1828 | 41.97465 | 41.68574 | 1.208151 | 0.2889058
26.54617 | 43.1541 | 41.9563 | 41.66697 | 1.197799 | 0.289329
26.55616 | 43.1535 | 41.93803 | 41.64828 | 1.215471 | 0.2897527
26.56616 | 43.1082 | 41.9198 | 41.62962 | 1.188403 | 0.290178
26.57616 | 43.101 | 41.90162 | 41.61102 | 1.199377 | 0.2906042
26.58616 | 43.0503 | 41.88351 | 41.59248 | 1.166793 | 0.2910314
26.59616 | 43.0334 | 41.86545 | 41.57399 | 1.167951 | 0.2914597
26.60615 | 43.0059 | 41.84747 | 41.55558 | 1.158432 | 0.2918887
26.61615 | 42.9911 | 41.82953 | 41.53721 | 1.161574 | 0.292319
26.62615 | 42.9504 | 41.81164 | 41.51889 | 1.138757 | 0.2927505
26.63615 | 42.936 | 41.79382 | 41.50064 | 1.142182 | 0.2931829
26.64615 | 42.9146 | 41.77605 | 41.48243 | 1.138549 | 0.2936165
26.65615 | 42.8657 | 41.75834 | 41.46429 | 1.107357 | 0.294051
26.66614 | 42.8749 | 41.74071 | 41.44622 | 1.134189 | 0.2944863
26.67614 | 42.8266 | 41.72312 | 41.4282 | 1.103481 | 0.294923
26.68614 | 42.8095 | 41.70559 | 41.41023 | 1.103914 | 0.2953608
26.69614 | 42.7841 | 41.68811 | 41.39231 | 1.095989 | 0.2957996
26.70614 | 42.7614 | 41.67069 | 41.37446 | 1.090705 | 0.2962395
26.71613 | 42.7145 | 41.65335 | 41.35667 | 1.061146 | 0.2966801
26.72613 | 42.704 | 41.63605 | 41.33893 | 1.067945 | 0.2971222
26.73613 | 42.6792 | 41.61881 | 41.32125 | 1.060386 | 0.2975654
26.74613 | 42.6689 | 41.60163 | 41.30362 | 1.067268 | 0.2980096
26.75613 | 42.6587 | 41.58451 | 41.28605 | 1.074192 | 0.298455
26.76613 | 42.6069 | 41.56744 | 41.26854 | 1.039457 | 0.2989015
26.77612 | 42.6084 | 41.55045 | 41.2511 | 1.057947 | 0.2993486
26.78612 | 42.5618 | 41.53351 | 41.23371 | 1.028295 | 0.2997973
26.79612 | 42.5466 | 41.51662 | 41.21637 | 1.029984 | 0.300247
26.80612 | 42.5324 | 41.49979 | 41.19909 | 1.032615 | 0.3006979
26.81612 | 42.5104 | 41.48301 | 41.18186 | 1.027387 | 0.3011499
26.82611 | 42.4934 | 41.46632 | 41.16471 | 1.027083 | 0.3016026
26.83611 | 42.4731 | 41.44966 | 41.14761 | 1.023438 | 0.3020567
26.84611 | 42.4308 | 41.43307 | 41.13055 | 0.9977341 | 0.3025121
26.85611 | 42.4273 | 41.41653 | 41.11356 | 1.010771 | 0.3029687
26.86611 | 42.4093 | 41.40005 | 41.09662 | 1.00925 | 0.3034263
26.87611 | 42.3635 | 41.38363 | 41.07975 | 0.9798695 | 0.303885
26.8861 | 42.3738 | 41.36729 | 41.06294 | 1.006514 | 0.3043445
26.8961 | 42.3317 | 41.35098 | 41.04618 | 0.9807164 | 0.3048055
26.9061 | 42.3189 | 41.33474 | 41.02947 | 0.9841598 | 0.3052677
26.9161 | 42.3085 | 41.31856 | 41.01282 | 0.9899444 | 0.3057311
26.9261 | 42.2647 | 41.30243 | 40.99623 | 0.9622702 | 0.3061957
26.93609 | 42.2619 | 41.28638 | 40.97972 | 0.9755212 | 0.3066608
26.94609 | 42.2515 | 41.27037 | 40.96324 | 0.9811294 | 0.3071278
26.95609 | 42.2114 | 41.25442 | 40.94683 | 0.9569789 | 0.3075957
26.96609 | 42.2132 | 41.23853 | 40.93047 | 0.9746695 | 0.308065
26.97609 | 42.1726 | 41.2227 | 40.91416 | 0.9499013 | 0.3085354
26.98609 | 42.1545 | 41.20693 | 40.89792 | 0.9475742 | 0.3090069
26.99608 | 42.1502 | 41.19123 | 40.88175 | 0.9589726 | 0.3094792
27.00608 | 42.1172 | 41.17557 | 40.86562 | 0.9416279 | 0.3099532
27.01608 | 42.1093 | 41.15998 | 40.84955 | 0.9493244 | 0.3104283
27.02608 | 42.0876 | 41.14444 | 40.83353 | 0.943162 | 0.3109047
27.03608 | 42.0631 | 41.12896 | 40.81758 | 0.9341408 | 0.3113822
27.04607 | 42.0491 | 41.11355 | 40.80169 | 0.9355453 | 0.3118605
27.05607 | 42.0279 | 41.09819 | 40.78585 | 0.9297065 | 0.3123404
27.06607 | 42.0154 | 41.08289 | 40.77007 | 0.9325088 | 0.3128216
27.07607 | 42.0022 | 41.06765 | 40.75434 | 0.9345523 | 0.3133041
27.08607 | 41.9727 | 41.05246 | 40.73868 | 0.9202369 | 0.3137877
27.09607 | 41.9528 | 41.03734 | 40.72306 | 0.9154627 | 0.3142726
27.10606 | 41.9298 | 41.02229 | 40.70753 | 0.9075147 | 0.3147581
27.11606 | 41.9218 | 41.00728 | 40.69203 | 0.9145229 | 0.3152455
27.12606 | 41.8978 | 40.99233 | 40.67659 | 0.9054723 | 0.3157341
27.13606 | 41.886 | 40.97744 | 40.66121 | 0.9085629 | 0.3162239
27.14606 | 41.8525 | 40.96261 | 40.64589 | 0.8898948 | 0.3167149
27.15605 | 41.8366 | 40.94785 | 40.63064 | 0.888753 | 0.3172068
27.16605 | 41.8192 | 40.93313 | 40.61543 | 0.8860673 | 0.3177004
27.17605 | 41.7967 | 40.91848 | 40.60028 | 0.8782228 | 0.3181952
27.18605 | 41.7682 | 40.90388 | 40.58519 | 0.8643196 | 0.3186914
27.19605 | 41.7475 | 40.88934 | 40.57015 | 0.8581576 | 0.3191888
27.20605 | 41.7327 | 40.87486 | 40.55518 | 0.8578368 | 0.3196875
27.21604 | 41.7099 | 40.86046 | 40.54027 | 0.849443 | 0.320187
27.22604 | 41.6947 | 40.8461 | 40.52541 | 0.8486049 | 0.3206882
27.23604 | 41.6554 | 40.83179 | 40.5106 | 0.8236081 | 0.3211907
27.24604 | 41.6446 | 40.81755 | 40.49585 | 0.8270526 | 0.3216945
27.25604 | 41.6261 | 40.80336 | 40.48116 | 0.8227384 | 0.3221997
27.26603 | 41.5942 | 40.78925 | 40.46654 | 0.8049514 | 0.3227057
27.27603 | 41.5648 | 40.77518 | 40.45197 | 0.78962 | 0.3232134
27.28603 | 41.5479 | 40.76117 | 40.43745 | 0.78673 | 0.3237224
27.29603 | 41.534 | 40.74722 | 40.42299 | 0.7867813 | 0.3242329
27.30603 | 41.4873 | 40.73333 | 40.40858 | 0.753974 | 0.3247446
27.31603 | 41.4795 | 40.71949 | 40.39423 | 0.7600082 | 0.3252576
27.32602 | 41.4371 | 40.70573 | 40.37996 | 0.73137 | 0.3257715
27.33602 | 41.4269 | 40.69201 | 40.36573 | 0.7348872 | 0.3262873
27.34602 | 41.39 | 40.67835 | 40.35155 | 0.7116458 | 0.3268043
27.35602 | 41.3599 | 40.66475 | 40.33743 | 0.695146 | 0.3273227
27.36602 | 41.3556 | 40.65121 | 40.32337 | 0.7043876 | 0.3278425
27.37601 | 41.3025 | 40.63774 | 40.30938 | 0.6647574 | 0.3283631
27.38601 | 41.2907 | 40.62432 | 40.29543 | 0.6663822 | 0.3288856
27.39601 | 41.2766 | 40.61095 | 40.28154 | 0.6656486 | 0.3294095
27.40601 | 41.2412 | 40.59764 | 40.26771 | 0.6435567 | 0.3299347
27.41601 | 41.23 | 40.58439 | 40.25393 | 0.6456064 | 0.3304613
27.42601 | 41.2107 | 40.5712 | 40.24021 | 0.6394977 | 0.3309893
27.436 | 41.1619 | 40.55808 | 40.22656 | 0.6038177 | 0.3315182
27.446 | 41.1474 | 40.54501 | 40.21296 | 0.6023925 | 0.332049
27.456 | 41.1353 | 40.53199 | 40.19941 | 0.6033091 | 0.3325812
27.466 | 41.0911 | 40.51903 | 40.18592 | 0.5720675 | 0.3331147
27.476 | 41.0972 | 40.50613 | 40.17248 | 0.5910676 | 0.3336497
27.48599 | 41.0707 | 40.4933 | 40.15912 | 0.5773968 | 0.3341856
27.49599 | 41.0788 | 40.48052 | 40.1458 | 0.5982807 | 0.3347234
27.50599 | 41.0332 | 40.46779 | 40.13253 | 0.5654065 | 0.3352627
27.51599 | 41.0053 | 40.45513 | 40.11932 | 0.5501742 | 0.3358034
27.52599 | 41.0157 | 40.44252 | 40.10617 | 0.5731839 | 0.3363455
27.53599 | 40.9804 | 40.42996 | 40.09308 | 0.5504355 | 0.336889
27.54598 | 40.962 | 40.41748 | 40.08005 | 0.5445167 | 0.3374335
27.55598 | 40.9455 | 40.40505 | 40.06707 | 0.5404525 | 0.33798
27.56598 | 40.9453 | 40.39267 | 40.05414 | 0.5526304 | 0.3385279
27.57598 | 40.9207 | 40.38035 | 40.04127 | 0.5403503 | 0.3390772
27.58598 | 40.894 | 40.36809 | 40.02846 | 0.5259124 | 0.3396281
27.59597 | 40.8743 | 40.3559 | 40.01572 | 0.5184045 | 0.3401798
27.60597 | 40.8448 | 40.34375 | 40.00302 | 0.5010511 | 0.3407336
27.61597 | 40.8481 | 40.33166 | 39.99037 | 0.5164399 | 0.3412889
27.62597 | 40.7979 | 40.31963 | 39.97778 | 0.478271 | 0.3418456
27.63597 | 40.8001 | 40.30766 | 39.96525 | 0.4924444 | 0.3424039
27.64597 | 40.7764 | 40.29574 | 39.95278 | 0.4806602 | 0.3429636
27.65596 | 40.7579 | 40.28389 | 39.94037 | 0.4740065 | 0.3435243
27.66596 | 40.7467 | 40.27209 | 39.92801 | 0.4746072 | 0.3440871
27.67596 | 40.7003 | 40.26035 | 39.9157 | 0.4399504 | 0.3446514
27.68596 | 40.6754 | 40.24866 | 39.90345 | 0.426736 | 0.3452172
27.69596 | 40.6708 | 40.23704 | 39.89125 | 0.4337642 | 0.3457845
27.70595 | 40.6596 | 40.22548 | 39.87912 | 0.4341235 | 0.3463528
27.71595 | 40.6316 | 40.21396 | 39.86704 | 0.417637 | 0.3469232
27.72595 | 40.6095 | 40.20251 | 39.85501 | 0.4069932 | 0.3474952
27.73595 | 40.5984 | 40.19111 | 39.84304 | 0.4072921 | 0.3480687
27.74595 | 40.5713 | 40.17977 | 39.83112 | 0.3915338 | 0.3486437
27.75595 | 40.5495 | 40.16848 | 39.81926 | 0.3810183 | 0.3492204
27.76594 | 40.5478 | 40.15727 | 39.80747 | 0.3905344 | 0.349798
27.77594 | 40.5226 | 40.1461 | 39.79572 | 0.3765047 | 0.3503777
27.78594 | 40.4884 | 40.13498 | 39.78402 | 0.3534179 | 0.3509591
27.79594 | 40.4971 | 40.12393 | 39.77238 | 0.3731741 | 0.351542
27.80594 | 40.4844 | 40.11293 | 39.7608 | 0.3714733 | 0.3521265
27.81593 | 40.4455 | 40.102 | 39.74928 | 0.3435047 | 0.352712
27.82593 | 40.4484 | 40.09111 | 39.73781 | 0.3572901 | 0.3532998
27.83593 | 40.4201 | 40.08028 | 39.72639 | 0.3398188 | 0.3538891
27.84593 | 40.3878 | 40.06951 | 39.71503 | 0.3182906 | 0.3544801
27.85593 | 40.3998 | 40.05879 | 39.70372 | 0.3410057 | 0.3550726
27.86593 | 40.3549 | 40.04814 | 39.69247 | 0.3067641 | 0.3556668
27.87592 | 40.3711 | 40.03754 | 39.68128 | 0.3335554 | 0.356262
27.88592 | 40.3415 | 40.027 | 39.67014 | 0.3145006 | 0.3568595
27.89592 | 40.2983 | 40.01651 | 39.65905 | 0.2817893 | 0.3574587
27.90592 | 40.3056 | 40.00608 | 39.64802 | 0.2995216 | 0.3580594
27.91592 | 40.2571 | 39.9957 | 39.63704 | 0.2613973 | 0.3586618
27.92591 | 40.2585 | 39.98539 | 39.62613 | 0.2731064 | 0.3592653
27.93591 | 40.2547 | 39.97513 | 39.61526 | 0.2795695 | 0.359871
27.94591 | 40.2212 | 39.96492 | 39.60445 | 0.2562763 | 0.3604786
27.95591 | 40.2103 | 39.95477 | 39.59369 | 0.2555268 | 0.3610877
27.96591 | 40.2055 | 39.94468 | 39.58298 | 0.2608212 | 0.3616986
27.97591 | 40.1664 | 39.93464 | 39.57233 | 0.2317595 | 0.362311
27.9859 | 40.1538 | 39.92467 | 39.56174 | 0.2291316 | 0.3629247
27.9959 | 40.1344 | 39.91474 | 39.5512 | 0.219658 | 0.3635406
28.0059 | 40.1144 | 39.90487 | 39.54071 | 0.2095282 | 0.3641582
28.0159 | 40.0923 | 39.89506 | 39.53028 | 0.1972425 | 0.3647777
28.0259 | 40.0841 | 39.8853 | 39.5199 | 0.1988009 | 0.3653988
28.03589 | 40.0573 | 39.87561 | 39.50959 | 0.181694 | 0.3660209
28.04589 | 40.0481 | 39.86596 | 39.49931 | 0.1821409 | 0.3666456
28.05589 | 40.0165 | 39.85637 | 39.4891 | 0.1601323 | 0.3672719
28.06589 | 40.0057 | 39.84683 | 39.47893 | 0.158868 | 0.3678999
28.07589 | 39.9891 | 39.83735 | 39.46882 | 0.1517481 | 0.3685298
28.08589 | 39.9506 | 39.82793 | 39.45877 | 0.1226726 | 0.3691615
28.09588 | 39.951 | 39.81857 | 39.44877 | 0.1324324 | 0.3697943
28.10588 | 39.9074 | 39.80925 | 39.43882 | 0.09814618 | 0.3704295
28.11588 | 39.8868 | 39.8 | 39.42893 | 0.08680465 | 0.3710665
28.12588 | 39.8862 | 39.79079 | 39.41909 | 0.09540783 | 0.3717052
28.13588 | 39.8591 | 39.78164 | 39.4093 | 0.07745575 | 0.3723459
28.14587 | 39.8284 | 39.77256 | 39.39957 | 0.05583946 | 0.3729876
28.15587 | 39.8122 | 39.76352 | 39.38989 | 0.0486772 | 0.3736319
28.16587 | 39.7606 | 39.75454 | 39.38026 | 0.006059916 | 0.3742779
28.17587 | 39.7635 | 39.74561 | 39.37069 | 0.01788765 | 0.3749258
28.18587 | 39.7386 | 39.73674 | 39.36116 | 0.001860475 | 0.3755756
28.19586 | 39.6925 | 39.72793 | 39.3517 | -0.03543037 | 0.3762265
28.20586 | 39.6775 | 39.71917 | 39.34229 | -0.04166713 | 0.37688
28.21586 | 39.6536 | 39.71046 | 39.33292 | -0.05685863 | 0.3775353
28.22586 | 39.6357 | 39.7018 | 39.32361 | -0.06610477 | 0.3781924
28.23586 | 39.6175 | 39.69321 | 39.31435 | -0.07570551 | 0.3788515
28.24586 | 39.5729 | 39.68466 | 39.30515 | -0.1117608 | 0.3795124
28.25585 | 39.5701 | 39.67618 | 39.296 | -0.106079 | 0.3801746
28.26585 | 39.5339 | 39.66774 | 39.2869 | -0.1338431 | 0.3808393
28.27585 | 39.5103 | 39.65936 | 39.27786 | -0.1490615 | 0.381506
28.28585 | 39.4973 | 39.65103 | 39.26886 | -0.1537342 | 0.3821745
28.29585 | 39.4615 | 39.64276 | 39.25992 | -0.1812611 | 0.382845
28.30584 | 39.4513 | 39.63455 | 39.25103 | -0.1832503 | 0.3835168
28.31584 | 39.4312 | 39.62639 | 39.24219 | -0.1951854 | 0.3841911
28.32584 | 39.4124 | 39.61827 | 39.23341 | -0.2058744 | 0.3848673
28.33584 | 39.4057 | 39.61022 | 39.22467 | -0.2045174 | 0.3855456
28.34584 | 39.3769 | 39.60221 | 39.21599 | -0.2253143 | 0.3862259
28.35584 | 39.3562 | 39.59426 | 39.20736 | -0.238065 | 0.386908
28.36583 | 39.3465 | 39.58638 | 39.19879 | -0.2398772 | 0.3875915
28.37583 | 39.3244 | 39.57854 | 39.19026 | -0.2541352 | 0.3882777
28.38583 | 39.3086 | 39.57075 | 39.18178 | -0.2621468 | 0.3889658
28.39583 | 39.294 | 39.56301 | 39.17336 | -0.2690119 | 0.3896559
28.40583 | 39.2661 | 39.55533 | 39.16498 | -0.2892305 | 0.3903481
28.41582 | 39.271 | 39.54771 | 39.15667 | -0.27671 | 0.3910415
28.42582 | 39.2495 | 39.54014 | 39.1484 | -0.2906352 | 0.3917376
28.43582 | 39.2182 | 39.53261 | 39.14018 | -0.3144136 | 0.3924359
28.44582 | 39.2279 | 39.52515 | 39.13201 | -0.2972453 | 0.3931362
28.45582 | 39.1833 | 39.51773 | 39.12389 | -0.33443 | 0.3938385
28.46582 | 39.1844 | 39.51037 | 39.11582 | -0.3259677 | 0.3945428
28.47581 | 39.1445 | 39.50307 | 39.10782 | -0.3585656 | 0.3952485
28.48581 | 39.1413 | 39.49581 | 39.09985 | -0.3545092 | 0.3959571
28.49581 | 39.1371 | 39.48861 | 39.09194 | -0.3515055 | 0.3966677
28.50581 | 39.1007 | 39.48145 | 39.08407 | -0.3807546 | 0.3973804
28.51581 | 39.103 | 39.47436 | 39.07626 | -0.3713563 | 0.3980952
28.5258 | 39.0868 | 39.46732 | 39.06851 | -0.3805176 | 0.3988114
28.5358 | 39.0433 | 39.46032 | 39.06079 | -0.4170243 | 0.3995304
28.5458 | 39.0263 | 39.45338 | 39.05313 | -0.4270836 | 0.4002515
28.5558 | 39.027 | 39.4465 | 39.04552 | -0.4194951 | 0.4009748
28.5658 | 39.0001 | 39.43966 | 39.03796 | -0.439559 | 0.4017002
28.5758 | 38.9996 | 39.43288 | 39.03045 | -0.433275 | 0.4024278
28.58579 | 38.9906 | 39.42615 | 39.02299 | -0.4355499 | 0.4031568
28.59579 | 38.9677 | 39.41947 | 39.01558 | -0.4517701 | 0.4038887
28.60579 | 38.9585 | 39.41284 | 39.00822 | -0.4543422 | 0.4046228
28.61579 | 38.9271 | 39.40627 | 39.00091 | -0.4791663 | 0.405359
28.62579 | 38.9313 | 39.39974 | 38.99364 | -0.4684423 | 0.4060975
28.63578 | 38.8948 | 39.39328 | 38.98644 | -0.4984764 | 0.4068375
28.64578 | 38.8767 | 39.38686 | 38.97928 | -0.5101557 | 0.4075804
28.65578 | 38.8612 | 39.38049 | 38.97216 | -0.5192865 | 0.4083254
28.66578 | 38.867 | 39.37417 | 38.9651 | -0.5071689 | 0.4090728
28.67578 | 38.8369 | 39.3679 | 38.95808 | -0.5310027 | 0.4098224
28.68578 | 38.831 | 39.36169 | 38.95111 | -0.5306879 | 0.4105742
28.69577 | 38.8217 | 39.35553 | 38.9442 | -0.5338305 | 0.4113276
28.70577 | 38.8063 | 39.34942 | 38.93733 | -0.5431182 | 0.412084
28.71577 | 38.7935 | 39.34336 | 38.93051 | -0.5498569 | 0.4128426
28.72577 | 38.7763 | 39.33735 | 38.92374 | -0.5610467 | 0.4136035
28.73577 | 38.7622 | 39.33139 | 38.91702 | -0.5691874 | 0.4143668
28.74576 | 38.7422 | 39.32548 | 38.91035 | -0.583285 | 0.4151316
28.75576 | 38.7293 | 39.31963 | 38.90373 | -0.5903273 | 0.4158994
28.76576 | 38.7157 | 39.31382 | 38.89715 | -0.5981204 | 0.4166696
28.77576 | 38.7046 | 39.30806 | 38.89062 | -0.6034641 | 0.4174421
28.78576 | 38.6893 | 39.30236 | 38.88414 | -0.6130584 | 0.418217
28.79576 | 38.6643 | 39.2967 | 38.87771 | -0.6324032 | 0.4189942
28.80575 | 38.6698 | 39.2911 | 38.87133 | -0.6213039 | 0.4197731
28.81575 | 38.6601 | 39.28555 | 38.86499 | -0.6254493 | 0.420555
28.82575 | 38.657 | 39.28004 | 38.85871 | -0.623045 | 0.4213393
28.83575 | 38.6323 | 39.27459 | 38.85246 | -0.6422908 | 0.4221261
28.84575 | 38.6015 | 39.26919 | 38.84627 | -0.6676866 | 0.4229153
28.85574 | 38.6058 | 39.26384 | 38.84013 | -0.6580378 | 0.4237061
28.86574 | 38.5984 | 39.25853 | 38.83403 | -0.6601335 | 0.4245001
28.87574 | 38.5731 | 39.25328 | 38.82798 | -0.680179 | 0.4252965
28.88574 | 38.5876 | 39.24807 | 38.82198 | -0.6604742 | 0.4260954
28.89574 | 38.546 | 39.24292 | 38.81602 | -0.6969191 | 0.4268967
28.90574 | 38.5507 | 39.23781 | 38.81011 | -0.6871135 | 0.4277006
28.91573 | 38.5388 | 39.23276 | 38.80426 | -0.6939624 | 0.428506
28.92573 | 38.4998 | 39.22776 | 38.79844 | -0.7279557 | 0.4293148
28.93573 | 38.499 | 39.2228 | 38.79267 | -0.7237983 | 0.4301261
28.94573 | 38.4822 | 39.21789 | 38.78695 | -0.73569 | 0.4309399
28.95573 | 38.4582 | 39.21303 | 38.78127 | -0.7548309 | 0.4317562
28.96572 | 38.4589 | 39.20823 | 38.77565 | -0.7493257 | 0.4325742
28.97572 | 38.4391 | 39.20346 | 38.77007 | -0.7643646 | 0.4333956
28.98572 | 38.4448 | 39.19875 | 38.76453 | -0.7539523 | 0.4342196
28.99572 | 38.4042 | 39.19409 | 38.75904 | -0.7898888 | 0.4350461
29.00572 | 38.3738 | 39.18947 | 38.7536 | -0.8156741 | 0.4358751
29.01572 | 38.3687 | 39.18491 | 38.7482 | -0.816208 | 0.4367068
29.02571 | 38.3714 | 39.18039 | 38.74285 | -0.8089949 | 0.4375403
29.03571 | 38.3372 | 39.17593 | 38.73755 | -0.8387256 | 0.4383771
29.04571 | 38.3245 | 39.1715 | 38.73229 | -0.8470048 | 0.4392166
29.05571 | 38.3043 | 39.16713 | 38.72707 | -0.8628323 | 0.4400587
29.06571 | 38.2867 | 39.16281 | 38.7219 | -0.8761077 | 0.4409034
29.0757 | 38.2962 | 39.15854 | 38.71679 | -0.8623358 | 0.4417501
29.0857 | 38.2504 | 39.15431 | 38.71171 | -0.9039074 | 0.4426
29.0957 | 38.2341 | 39.15013 | 38.70667 | -0.9160269 | 0.4434527
29.1057 | 38.2163 | 39.14599 | 38.70169 | -0.9296944 | 0.4443083
29.1157 | 38.1986 | 39.14191 | 38.69674 | -0.9433096 | 0.4451665
29.1257 | 38.195 | 39.13787 | 38.69185 | -0.9428723 | 0.4460272
29.13569 | 38.1743 | 39.13389 | 38.687 | -0.9595867 | 0.4468901
29.14569 | 38.1636 | 39.12994 | 38.68219 | -0.9663444 | 0.4477563
29.15569 | 38.1486 | 39.12605 | 38.67742 | -0.9774495 | 0.4486253
29.16569 | 38.1205 | 39.1222 | 38.6727 | -1.001702 | 0.4494971
29.17569 | 38.1255 | 39.1184 | 38.66803 | -0.9929018 | 0.4503718
29.18568 | 38.1035 | 39.11465 | 38.6634 | -1.011152 | 0.4512482
29.19568 | 38.0769 | 39.11095 | 38.65882 | -1.034046 | 0.4521284
29.20568 | 38.0924 | 39.10729 | 38.65428 | -1.014887 | 0.4530115
29.21568 | 38.068 | 39.10367 | 38.64978 | -1.035674 | 0.4538972
29.22568 | 38.0516 | 39.10011 | 38.64532 | -1.048508 | 0.4547858
29.23568 | 38.0365 | 39.09659 | 38.64091 | -1.060089 | 0.4556773
29.24567 | 38.0224 | 39.09312 | 38.63655 | -1.07072 | 0.4565707
29.25567 | 38.0275 | 39.08969 | 38.63223 | -1.062194 | 0.4574679
29.26567 | 37.9996 | 39.08631 | 38.62795 | -1.086715 | 0.458368
29.27567 | 37.9823 | 39.08298 | 38.62371 | -1.100681 | 0.459271
29.28567 | 37.9947 | 39.07969 | 38.61952 | -1.084994 | 0.4601769
29.29566 | 37.9647 | 39.07646 | 38.61537 | -1.111757 | 0.4610848
29.30566 | 37.9593 | 39.07326 | 38.61126 | -1.113962 | 0.4619965
29.31566 | 37.9489 | 39.07011 | 38.6072 | -1.121212 | 0.4629112
29.32566 | 37.9372 | 39.06701 | 38.60318 | -1.129809 | 0.4638289
29.33566 | 37.9372 | 39.06395 | 38.5992 | -1.126752 | 0.4647495
29.34566 | 37.9232 | 39.06094 | 38.59527 | -1.13774 | 0.4656731
29.35565 | 37.8939 | 39.05798 | 38.59138 | -1.164076 | 0.4665988
29.36565 | 37.9034 | 39.05506 | 38.58753 | -1.151656 | 0.4675284
29.37565 | 37.8672 | 39.05218 | 38.58372 | -1.18498 | 0.4684611
29.38565 | 37.8593 | 39.04935 | 38.57995 | -1.19005 | 0.4693967
29.39565 | 37.8682 | 39.04656 | 38.57623 | -1.178365 | 0.4703355
29.40564 | 37.8406 | 39.04383 | 38.57255 | -1.203228 | 0.4712764
29.41564 | 37.8329 | 39.04113 | 38.56891 | -1.208233 | 0.4722213
29.42564 | 37.8002 | 39.03848 | 38.56531 | -1.238283 | 0.4731693
29.43564 | 37.8044 | 39.03588 | 38.56176 | -1.231478 | 0.4741203
29.44564 | 37.7919 | 39.03332 | 38.55824 | -1.241417 | 0.4750746
29.45564 | 37.7706 | 39.0308 | 38.55477 | -1.260201 | 0.4760319
29.46563 | 37.7531 | 39.02833 | 38.55134 | -1.275232 | 0.4769915
29.47563 | 37.747 | 39.02591 | 38.54795 | -1.278905 | 0.4779552
29.48563 | 37.7436 | 39.02352 | 38.5446 | -1.279923 | 0.4789219
29.49563 | 37.7237 | 39.02118 | 38.54129 | -1.297485 | 0.479892
29.50563 | 37.7064 | 39.01889 | 38.53803 | -1.31249 | 0.4808653
29.51562 | 37.6958 | 39.01664 | 38.5348 | -1.320842 | 0.4818406
29.52562 | 37.6918 | 39.01444 | 38.53162 | -1.322636 | 0.4828204
29.53562 | 37.67 | 39.01227 | 38.52847 | -1.342274 | 0.4838034
29.54562 | 37.6543 | 39.01016 | 38.52537 | -1.355856 | 0.4847896
29.55562 | 37.6406 | 39.00808 | 38.5223 | -1.367481 | 0.485779
29.56562 | 37.6386 | 39.00605 | 38.51928 | -1.36745 | 0.486772
29.57561 | 37.6176 | 39.00406 | 38.5163 | -1.386464 | 0.487767
29.58561 | 37.591 | 39.00212 | 38.51335 | -1.41112 | 0.4887664
29.59561 | 37.5846 | 39.00022 | 38.51045 | -1.415619 | 0.4897692
29.60561 | 37.5783 | 38.99836 | 38.50759 | -1.420061 | 0.4907755
29.61561 | 37.5675 | 38.99655 | 38.50476 | -1.429046 | 0.491785
29.6256 | 37.5647 | 38.99478 | 38.50198 | -1.430076 | 0.4927968
29.6356 | 37.5501 | 38.99305 | 38.49923 | -1.442948 | 0.4938131
29.6456 | 37.524 | 38.99136 | 38.49653 | -1.467362 | 0.4948329
29.6556 | 37.5324 | 38.98972 | 38.49386 | -1.457319 | 0.495856
29.6656 | 37.5004 | 38.98812 | 38.49124 | -1.487718 | 0.4968826
29.6756 | 37.5016 | 38.98656 | 38.48865 | -1.48496 | 0.4979127
29.68559 | 37.5053 | 38.98505 | 38.4861 | -1.479746 | 0.4989453
29.69559 | 37.4534 | 38.98357 | 38.48359 | -1.530173 | 0.4999824
29.70559 | 37.4835 | 38.98214 | 38.48112 | -1.498642 | 0.501023
29.71559 | 37.4733 | 38.98075 | 38.47869 | -1.507453 | 0.5020671
29.72559 | 37.4459 | 38.97941 | 38.47629 | -1.533507 | 0.5031148
29.73558 | 37.4457 | 38.9781 | 38.47394 | -1.532403 | 0.504165
29.74558 | 37.4202 | 38.97684 | 38.47162 | -1.55664 | 0.5052198
29.75558 | 37.4164 | 38.97562 | 38.46934 | -1.559219 | 0.5062783
29.76558 | 37.4153 | 38.97444 | 38.4671 | -1.55914 | 0.5073402
29.77558 | 37.4019 | 38.9733 | 38.4649 | -1.571402 | 0.5084059
29.78558 | 37.4044 | 38.97221 | 38.46273 | -1.567806 | 0.5094752
29.79557 | 37.3889 | 38.97115 | 38.4606 | -1.582252 | 0.5105472
29.80557 | 37.3794 | 38.97014 | 38.45851 | -1.590738 | 0.5116239
29.81557 | 37.3822 | 38.96917 | 38.45646 | -1.586966 | 0.5127042
29.82557 | 37.3766 | 38.96823 | 38.45445 | -1.591635 | 0.5137883
29.83557 | 37.3513 | 38.96734 | 38.45247 | -1.616044 | 0.5148762
29.84556 | 37.3573 | 38.9665 | 38.45053 | -1.609196 | 0.5159667
29.85556 | 37.3513 | 38.96569 | 38.44863 | -1.614387 | 0.517062
29.86556 | 37.3421 | 38.96492 | 38.44676 | -1.622819 | 0.5181612
29.87556 | 37.3472 | 38.96419 | 38.44493 | -1.616992 | 0.5192641
29.88556 | 37.3109 | 38.96351 | 38.44313 | -1.652605 | 0.5203709
29.89556 | 37.3115 | 38.96286 | 38.44138 | -1.651359 | 0.5214815
29.90555 | 37.2972 | 38.96225 | 38.43966 | -1.665054 | 0.5225949
29.91555 | 37.2854 | 38.96169 | 38.43797 | -1.676288 | 0.5237133
29.92555 | 37.2852 | 38.96116 | 38.43633 | -1.675963 | 0.5248355
29.93555 | 37.2586 | 38.96068 | 38.43472 | -1.702077 | 0.5259617
29.94555 | 37.2587 | 38.96023 | 38.43314 | -1.701532 | 0.5270918
29.95554 | 37.2551 | 38.95983 | 38.4316 | -1.704726 | 0.5282248
29.96554 | 37.2323 | 38.95946 | 38.4301 | -1.72716 | 0.5293628
29.97554 | 37.2218 | 38.95913 | 38.42863 | -1.737334 | 0.5305049
29.98554 | 37.2097 | 38.95885 | 38.4272 | -1.749147 | 0.5316509
29.99554 | 37.1947 | 38.9586 | 38.4258 | -1.7639 | 0.532801
30.00554 | 37.1968 | 38.95839 | 38.42444 | -1.761592 | 0.5339552
30.01553 | 37.1847 | 38.95822 | 38.42311 | -1.773524 | 0.5351122
30.02553 | 37.1617 | 38.95809 | 38.42182 | -1.796394 | 0.5362745
30.03553 | 37.1644 | 38.958 | 38.42056 | -1.793604 | 0.5374409
30.04553 | 37.1461 | 38.95795 | 38.41934 | -1.811853 | 0.5386115
30.05553 | 37.1364 | 38.95794 | 38.41815 | -1.82154 | 0.5397862
30.06552 | 37.1114 | 38.95797 | 38.417 | -1.846567 | 0.5409638
30.07552 | 37.1323 | 38.95803 | 38.41588 | -1.825732 | 0.5421469
30.08552 | 37.1086 | 38.95814 | 38.4148 | -1.849535 | 0.5433342
30.09552 | 37.1014 | 38.95828 | 38.41375 | -1.856877 | 0.5445256
30.10552 | 37.1123 | 38.95846 | 38.41274 | -1.846158 | 0.5457214
30.11552 | 37.088 | 38.95868 | 38.41176 | -1.870677 | 0.5469214
30.12551 | 37.0972 | 38.95893 | 38.41081 | -1.861734 | 0.5481246
30.13551 | 37.09 | 38.95923 | 38.4099 | -1.869229 | 0.5493332
30.14551 | 37.0615 | 38.95956 | 38.40902 | -1.898062 | 0.5505462
30.15551 | 37.0806 | 38.95993 | 38.40817 | -1.879333 | 0.5517635
30.16551 | 37.0588 | 38.96034 | 38.40736 | -1.901543 | 0.5529852
30.1755 | 37.0685 | 38.96079 | 38.40658 | -1.892289 | 0.55421
30.1855 | 37.0588 | 38.96127 | 38.40583 | -1.902473 | 0.5554406
30.1955 | 37.0429 | 38.9618 | 38.40512 | -1.918895 | 0.5566755
30.2055 | 37.0374 | 38.96235 | 38.40444 | -1.924955 | 0.557915
30.2155 | 37.034 | 38.96295 | 38.40379 | -1.928951 | 0.5591589
30.2255 | 37.0143 | 38.96359 | 38.40318 | -1.949285 | 0.5604073
30.23549 | 37.0042 | 38.96426 | 38.4026 | -1.960056 | 0.5616588
30.24549 | 37.011 | 38.96496 | 38.40205 | -1.953964 | 0.5629164
30.25549 | 37.0028 | 38.96571 | 38.40153 | -1.962909 | 0.5641784
30.26549 | 36.982 | 38.96649 | 38.40105 | -1.984491 | 0.5654452
30.27549 | 36.9796 | 38.96731 | 38.40059 | -1.98771 | 0.5667165
30.28548 | 36.995 | 38.96816 | 38.40017 | -1.973165 | 0.5679911
30.29548 | 36.9696 | 38.96906 | 38.39979 | -1.999457 | 0.5692717
30.30548 | 36.9617 | 38.96999 | 38.39943 | -2.008285 | 0.570557
30.31548 | 36.9678 | 38.97095 | 38.3991 | -2.003151 | 0.5718471
30.32548 | 36.9605 | 38.97195 | 38.39881 | -2.011452 | 0.5731418
30.33548 | 36.9464 | 38.97299 | 38.39855 | -2.02659 | 0.5744414
30.34547 | 36.9451 | 38.97406 | 38.39832 | -2.028962 | 0.5757444
30.35547 | 36.9253 | 38.97517 | 38.39812 | -2.049872 | 0.5770536
30.36547 | 36.9247 | 38.97632 | 38.39795 | -2.051618 | 0.5783676
30.37547 | 36.9355 | 38.9775 | 38.39781 | -2.041999 | 0.5796864
30.38547 | 36.8985 | 38.97872 | 38.39771 | -2.080216 | 0.5810101
30.39546 | 36.9137 | 38.97997 | 38.39763 | -2.066268 | 0.5823375
30.40546 | 36.8971 | 38.98126 | 38.39759 | -2.084156 | 0.583671
30.41546 | 36.8919 | 38.98258 | 38.39757 | -2.09068 | 0.5850096
30.42546 | 36.8965 | 38.98394 | 38.39759 | -2.08744 | 0.5863531
30.43546 | 36.8843 | 38.98533 | 38.39763 | -2.101034 | 0.5877016
30.44546 | 36.8869 | 38.98676 | 38.39771 | -2.099864 | 0.5890551
30.45545 | 36.8781 | 38.98823 | 38.39781 | -2.110127 | 0.5904124
30.46545 | 36.8739 | 38.98973 | 38.39795 | -2.115827 | 0.5917761
30.47545 | 36.8689 | 38.99126 | 38.39812 | -2.122362 | 0.593145
30.48545 | 36.8699 | 38.99283 | 38.39831 | -2.122931 | 0.5945189
30.49545 | 36.8549 | 38.99444 | 38.39854 | -2.139535 | 0.595898
30.50544 | 36.8737 | 38.99607 | 38.39879 | -2.122373 | 0.597281
30.51544 | 36.8565 | 38.99775 | 38.39908 | -2.141246 | 0.5986705
30.52544 | 36.8574 | 38.99945 | 38.39939 | -2.142054 | 0.6000653
30.53544 | 36.8387 | 39.0012 | 38.39973 | -2.162496 | 0.6014654
30.54544 | 36.8565 | 39.00297 | 38.4001 | -2.146472 | 0.6028707
30.55544 | 36.8503 | 39.00478 | 38.4005 | -2.154483 | 0.6042814
30.56543 | 36.8233 | 39.00663 | 38.40093 | -2.183326 | 0.6056961
30.57543 | 36.8416 | 39.0085 | 38.40139 | -2.166904 | 0.6071175
30.58543 | 36.8438 | 39.01042 | 38.40187 | -2.166617 | 0.6085443
30.59543 | 36.8304 | 39.01236 | 38.40239 | -2.181963 | 0.6099765
30.60543 | 36.827 | 39.01434 | 38.40293 | -2.187343 | 0.6114143
30.61542 | 36.8282 | 39.01635 | 38.4035 | -2.188154 | 0.6128561
30.62542 | 36.8176 | 39.0184 | 38.4041 | -2.200801 | 0.6143049
30.63542 | 36.8133 | 39.02048 | 38.40472 | -2.207182 | 0.6157593
30.64542 | 36.7961 | 39.0226 | 38.40538 | -2.226496 | 0.6172191
30.65542 | 36.8068 | 39.02474 | 38.40606 | -2.217943 | 0.6186846
30.66542 | 36.7949 | 39.02692 | 38.40677 | -2.232023 | 0.6201558
30.67541 | 36.77 | 39.02913 | 38.4075 | -2.259134 | 0.6216309
30.68541 | 36.7951 | 39.03138 | 38.40827 | -2.23628 | 0.6231135
30.69541 | 36.7692 | 39.03366 | 38.40906 | -2.264459 | 0.6246016
30.70541 | 36.7593 | 39.03597 | 38.40988 | -2.276671 | 0.6260958
30.71541 | 36.7681 | 39.03832 | 38.41072 | -2.270216 | 0.6275954
30.7254 | 36.7431 | 39.04069 | 38.41159 | -2.297591 | 0.6290995
30.7354 | 36.7615 | 39.0431 | 38.41249 | -2.281601 | 0.6306112
30.7454 | 36.7645 | 39.04554 | 38.41341 | -2.281042 | 0.6321284
30.7554 | 36.7455 | 39.04802 | 38.41437 | -2.302517 | 0.6336516
30.7654 | 36.7502 | 39.05052 | 38.41534 | -2.300324 | 0.6351808
30.7754 | 36.7457 | 39.05306 | 38.41635 | -2.307363 | 0.636716
30.78539 | 36.7479 | 39.05563 | 38.41738 | -2.307731 | 0.6382557
30.79539 | 36.7433 | 39.05823 | 38.41843 | -2.314934 | 0.639803
30.80539 | 36.744 | 39.06087 | 38.41951 | -2.316869 | 0.6413563
30.81539 | 36.748 | 39.06354 | 38.42062 | -2.315536 | 0.6429157
30.82539 | 36.74 | 39.06623 | 38.42175 | -2.326234 | 0.6444813
30.83538 | 36.7467 | 39.06896 | 38.42291 | -2.322262 | 0.6460515
30.84538 | 36.7474 | 39.07172 | 38.42409 | -2.324323 | 0.6476295
30.85538 | 36.7295 | 39.07452 | 38.4253 | -2.345016 | 0.6492136
30.86538 | 36.7376 | 39.07734 | 38.42654 | -2.339741 | 0.650804
30.87538 | 36.7495 | 39.0802 | 38.4278 | -2.330697 | 0.6524008
30.88538 | 36.7176 | 39.08308 | 38.42908 | -2.365484 | 0.6540039
30.89537 | 36.7487 | 39.086 | 38.43039 | -2.337299 | 0.6556118
30.90537 | 36.7412 | 39.08895 | 38.43172 | -2.347748 | 0.6572277
30.91537 | 36.7456 | 39.09193 | 38.43308 | -2.346328 | 0.65885
30.92537 | 36.7527 | 39.09494 | 38.43446 | -2.342239 | 0.6604788
30.93537 | 36.7458 | 39.09798 | 38.43587 | -2.352181 | 0.6621141
30.94536 | 36.7653 | 39.10105 | 38.4373 | -2.33575 | 0.6637544
30.95536 | 36.7651 | 39.10415 | 38.43875 | -2.339053 | 0.6654028
30.96536 | 36.758 | 39.10729 | 38.44023 | -2.349287 | 0.6670579
30.97536 | 36.7651 | 39.11045 | 38.44173 | -2.345351 | 0.6687196
30.98536 | 36.7418 | 39.11365 | 38.44326 | -2.371845 | 0.670388
30.99536 | 36.8019 | 39.11687 | 38.44481 | -2.31497 | 0.6720632
31.00535 | 36.7811 | 39.12012 | 38.44638 | -2.339022 | 0.6737435
31.01535 | 36.7763 | 39.12341 | 38.44797 | -2.347107 | 0.6754322
31.02535 | 36.8009 | 39.12672 | 38.44959 | -2.325822 | 0.6771278
31.03535 | 36.7803 | 39.13007 | 38.45124 | -2.349767 | 0.6788302
31.04535 | 36.7724 | 39.13344 | 38.4529 | -2.361041 | 0.6805396
31.05534 | 36.8235 | 39.13684 | 38.45459 | -2.313343 | 0.6822542
31.06534 | 36.7837 | 39.14028 | 38.4563 | -2.356577 | 0.6839775
31.07534 | 36.8182 | 39.14374 | 38.45803 | -2.325541 | 0.6857079
31.08534 | 36.8097 | 39.14723 | 38.45979 | -2.337534 | 0.6874453
31.09534 | 36.807 | 39.15076 | 38.46157 | -2.343757 | 0.6891898
31.10534 | 36.8324 | 39.15431 | 38.46337 | -2.321909 | 0.6909415
31.11533 | 36.812 | 39.15789 | 38.46519 | -2.345887 | 0.6926987
31.12533 | 36.8309 | 39.1615 | 38.46703 | -2.330598 | 0.6944647
31.13533 | 36.836 | 39.16514 | 38.4689 | -2.329138 | 0.6962381
31.14533 | 36.835 | 39.16881 | 38.47079 | -2.333807 | 0.6980188
31.15533 | 36.8389 | 39.1725 | 38.4727 | -2.333605 | 0.6998068
31.16532 | 36.84 | 39.17623 | 38.47463 | -2.336228 | 0.7016005
31.17532 | 36.8332 | 39.17998 | 38.47658 | -2.346783 | 0.7034034
31.18532 | 36.8626 | 39.18377 | 38.47855 | -2.321168 | 0.7052137
31.19532 | 36.8464 | 39.18758 | 38.48055 | -2.341181 | 0.7070316
31.20532 | 36.8535 | 39.19142 | 38.48257 | -2.337922 | 0.708857
31.21532 | 36.8641 | 39.19529 | 38.4846 | -2.331193 | 0.71069
31.22531 | 36.8535 | 39.19919 | 38.48666 | -2.345687 | 0.712529
31.23531 | 36.8679 | 39.20311 | 38.48874 | -2.335214 | 0.7143774
31.24531 | 36.8763 | 39.20707 | 38.49084 | -2.330769 | 0.7162334
31.25531 | 36.8716 | 39.21105 | 38.49296 | -2.339453 | 0.7180973
31.26531 | 36.8716 | 39.21506 | 38.4951 | -2.343464 | 0.719969
31.2753 | 36.8924 | 39.2191 | 38.49725 | -2.3267 | 0.7218468
31.2853 | 36.8839 | 39.22317 | 38.49943 | -2.339268 | 0.7237342
31.2953 | 36.8877 | 39.22726 | 38.50163 | -2.339563 | 0.7256297
31.3053 | 36.8854 | 39.23139 | 38.50385 | -2.345986 | 0.7275332
31.3153 | 36.8858 | 39.23554 | 38.50609 | -2.349738 | 0.7294447
31.3253 | 36.8878 | 39.23972 | 38.50835 | -2.351916 | 0.7313643
31.33529 | 36.882 | 39.24392 | 38.51063 | -2.361918 | 0.73329
31.34529 | 36.9097 | 39.24815 | 38.51293 | -2.338452 | 0.7352261
31.35529 | 36.8906 | 39.25241 | 38.51524 | -2.361814 | 0.7371703
31.36529 | 36.9095 | 39.2567 | 38.51758 | -2.347203 | 0.7391227
31.37529 | 36.9005 | 39.26102 | 38.51994 | -2.360519 | 0.7410835
31.38528 | 36.9308 | 39.26536 | 38.52231 | -2.334558 | 0.7430506
31.39528 | 36.9204 | 39.26973 | 38.5247 | -2.349328 | 0.7450281
31.40528 | 36.9196 | 39.27413 | 38.52711 | -2.354526 | 0.7470143
31.41528 | 36.9449 | 39.27855 | 38.52954 | -2.33365 | 0.7490087
31.42528 | 36.9391 | 39.283 | 38.53199 | -2.343902 | 0.7510121
31.43528 | 36.9494 | 39.28748 | 38.53446 | -2.338081 | 0.7530237
31.44527 | 36.9523 | 39.29198 | 38.53694 | -2.339682 | 0.7550421
31.45527 | 36.9462 | 39.29651 | 38.53944 | -2.350314 | 0.7570713
31.46527 | 36.9676 | 39.30107 | 38.54196 | -2.333473 | 0.7591093
31.47527 | 36.9662 | 39.30566 | 38.5445 | -2.339458 | 0.7611561
31.48527 | 36.9864 | 39.31027 | 38.54706 | -2.32387 | 0.7632118
31.49526 | 36.9841 | 39.3149 | 38.54963 | -2.330804 | 0.7652744
31.50526 | 36.9843 | 39.31957 | 38.55222 | -2.33527 | 0.767348
31.51526 | 36.9864 | 39.32426 | 38.55483 | -2.337861 | 0.7694308
31.52526 | 37.0031 | 39.32898 | 38.55746 | -2.325879 | 0.7715225
31.53526 | 36.9953 | 39.33372 | 38.5601 | -2.338423 | 0.7736234
31.54525 | 37.0136 | 39.33849 | 38.56276 | -2.324888 | 0.7757314
31.55525 | 37.013 | 39.34328 | 38.56543 | -2.330284 | 0.7778507
31.56525 | 37.0075 | 39.34811 | 38.56813 | -2.340607 | 0.7799794
31.57525 | 37.0304 | 39.35296 | 38.57084 | -2.322555 | 0.7821175
31.58525 | 37.0298 | 39.35783 | 38.57356 | -2.328029 | 0.784265
31.59525 | 37.0188 | 39.36273 | 38.57631 | -2.34393 | 0.786422
31.60524 | 37.0334 | 39.36765 | 38.57906 | -2.334251 | 0.7885863
31.61524 | 37.0323 | 39.3726 | 38.58184 | -2.340302 | 0.7907624
31.62524 | 37.0473 | 39.37758 | 38.58463 | -2.33028 | 0.7929481
31.63524 | 37.0516 | 39.38258 | 38.58744 | -2.330983 | 0.7951435
31.64524 | 37.0474 | 39.38761 | 38.59026 | -2.340211 | 0.7973487
31.65523 | 37.0715 | 39.39266 | 38.5931 | -2.32116 | 0.7995616
31.66523 | 37.0617 | 39.39774 | 38.59595 | -2.33604 | 0.8017865
31.67523 | 37.0762 | 39.40284 | 38.59882 | -2.326645 | 0.8040214
31.68523 | 37.0843 | 39.40798 | 38.60171 | -2.323675 | 0.8062662
31.69523 | 37.0902 | 39.41313 | 38.60461 | -2.322931 | 0.8085211
31.70523 | 37.1155 | 39.41831 | 38.60753 | -2.302811 | 0.8107862
31.71522 | 37.0981 | 39.42351 | 38.61045 | -2.325412 | 0.8130592
31.72522 | 37.1383 | 39.42874 | 38.6134 | -2.290443 | 0.8153447
31.73522 | 37.1286 | 39.434 | 38.61636 | -2.305399 | 0.8176405
31.74522 | 37.1411 | 39.43928 | 38.61933 | -2.29818 | 0.8199466
31.75522 | 37.148 | 39.44459 | 38.62232 | -2.296586 | 0.8222633
31.76521 | 37.1532 | 39.44991 | 38.62532 | -2.296712 | 0.8245881
31.77521 | 37.1711 | 39.45527 | 38.62834 | -2.284168 | 0.8269258
31.78521 | 37.1781 | 39.46065 | 38.63137 | -2.282548 | 0.8292741
31.79521 | 37.1954 | 39.46605 | 38.63442 | -2.270654 | 0.8316332
31.80521 | 37.2043 | 39.47148 | 38.63748 | -2.267184 | 0.8340029
31.81521 | 37.2111 | 39.47694 | 38.64056 | -2.265839 | 0.8363835
31.8252 | 37.2149 | 39.48241 | 38.64364 | -2.267512 | 0.8387725
31.8352 | 37.2308 | 39.48792 | 38.64674 | -2.257116 | 0.8411748
31.8452 | 37.2382 | 39.49344 | 38.64986 | -2.255244 | 0.8435885
31.8552 | 37.2329 | 39.499 | 38.65298 | -2.266097 | 0.8460127
31.8652 | 37.2646 | 39.50457 | 38.65613 | -2.239974 | 0.8484488
31.87519 | 37.2494 | 39.51017 | 38.65928 | -2.26077 | 0.8508931
31.88519 | 37.2913 | 39.5158 | 38.66244 | -2.224496 | 0.8533514
31.89519 | 37.2812 | 39.52145 | 38.66562 | -2.240246 | 0.8558211
31.90519 | 37.2989 | 39.52712 | 38.66882 | -2.22822 | 0.8583023
31.91519 | 37.3 | 39.53282 | 38.67202 | -2.232819 | 0.8607949
31.92519 | 37.301 | 39.53854 | 38.67524 | -2.237542 | 0.8632992
31.93518 | 37.3166 | 39.54428 | 38.67847 | -2.227683 | 0.8658127
31.94518 | 37.3272 | 39.55005 | 38.68171 | -2.222854 | 0.8683403
31.95518 | 37.3328 | 39.55585 | 38.68497 | -2.223048 | 0.8708798
31.96518 | 37.3477 | 39.56167 | 38.68824 | -2.213967 | 0.8734312
31.97518 | 37.351 | 39.56751 | 38.69152 | -2.21651 | 0.8759946
31.98517 | 37.3693 | 39.57337 | 38.6948 | -2.204071 | 0.8785674
31.99517 | 37.3866 | 39.57926 | 38.69811 | -2.192661 | 0.8811549
32.00517 | 37.3909 | 39.58518 | 38.70142 | -2.194276 | 0.8837546
32.01517 | 37.4007 | 39.59111 | 38.70475 | -2.190414 | 0.8863665
32.02517 | 37.397 | 39.59708 | 38.70808 | -2.200075 | 0.8889908
32.03517 | 37.4242 | 39.60306 | 38.71143 | -2.178861 | 0.8916276
32.04516 | 37.432 | 39.60906 | 38.71479 | -2.177064 | 0.8942742
32.05516 | 37.4407 | 39.6151 | 38.71816 | -2.174397 | 0.8969361
32.06516 | 37.455 | 39.62115 | 38.72154 | -2.166154 | 0.8996106
32.07516 | 37.4711 | 39.62723 | 38.72494 | -2.156134 | 0.9022979
32.08516 | 37.484 | 39.63334 | 38.72834 | -2.149337 | 0.9049979
32.09515 | 37.4929 | 39.63946 | 38.73175 | -2.146558 | 0.9077083
32.10515 | 37.4984 | 39.64561 | 38.73517 | -2.147209 | 0.9104343
32.11515 | 37.5119 | 39.65178 | 38.73861 | -2.139883 | 0.9131733
32.12515 | 37.5362 | 39.65798 | 38.74205 | -2.121781 | 0.9159256
32.13515 | 37.5303 | 39.6642 | 38.74551 | -2.133901 | 0.9186911
32.14515 | 37.5561 | 39.67045 | 38.74898 | -2.114346 | 0.9214699
32.15514 | 37.5722 | 39.67671 | 38.75245 | -2.104507 | 0.9242594
32.16514 | 37.5783 | 39.683 | 38.75593 | -2.104698 | 0.9270652
32.17514 | 37.5809 | 39.68931 | 38.75943 | -2.108412 | 0.9298846
32.18514 | 37.584 | 39.69565 | 38.76293 | -2.11165 | 0.9327176
32.19514 | 37.6157 | 39.70201 | 38.76645 | -2.08631 | 0.9355645
32.20513 | 37.6092 | 39.70839 | 38.76997 | -2.099188 | 0.9384223
32.21513 | 37.6419 | 39.7148 | 38.7735 | -2.072895 | 0.941297
32.22513 | 37.6449 | 39.72123 | 38.77704 | -2.076326 | 0.9441857
32.23513 | 37.6619 | 39.72768 | 38.78059 | -2.065779 | 0.9470885
32.24513 | 37.6592 | 39.73416 | 38.78415 | -2.074956 | 0.9500056
32.25513 | 37.6888 | 39.74066 | 38.78772 | -2.051856 | 0.9529371
32.26512 | 37.7118 | 39.74717 | 38.79129 | -2.035372 | 0.95588
32.27512 | 37.7088 | 39.75372 | 38.79488 | -2.044918 | 0.9588404
32.28512 | 37.7385 | 39.76029 | 38.79847 | -2.021787 | 0.9618153
32.29512 | 37.7671 | 39.76688 | 38.80207 | -1.999779 | 0.964805
32.30512 | 37.779 | 39.77349 | 38.80568 | -1.994494 | 0.9678095
32.31511 | 37.7875 | 39.78013 | 38.8093 | -1.992626 | 0.970826
32.32511 | 37.8219 | 39.78679 | 38.81293 | -1.964887 | 0.9738604
32.33511 | 37.8269 | 39.79347 | 38.81656 | -1.966572 | 0.9769099
32.34511 | 37.8499 | 39.80018 | 38.8202 | -1.950279 | 0.9799746
32.35511 | 37.8819 | 39.80691 | 38.82385 | -1.925009 | 0.9830547
32.36511 | 37.8862 | 39.81366 | 38.82751 | -1.927463 | 0.9861502
32.3751 | 37.8915 | 39.82043 | 38.83117 | -1.928932 | 0.9892581
32.3851 | 37.915 | 39.82723 | 38.83485 | -1.912231 | 0.9923846
32.3951 | 37.9454 | 39.83405 | 38.83853 | -1.888654 | 0.9955271
32.4051 | 37.9477 | 39.8409 | 38.84221 | -1.893199 | 0.9986852
32.4151 | 37.9653 | 39.84777 | 38.84591 | -1.882467 | 1.001859
32.42509 | 37.983 | 39.85465 | 38.8496 | -1.871651 | 1.005046
32.43509 | 38.0031 | 39.86157 | 38.85331 | -1.858465 | 1.008253
32.44509 | 38.0258 | 39.8685 | 38.85703 | -1.842702 | 1.011475
32.45509 | 38.0341 | 39.87546 | 38.86075 | -1.841362 | 1.014714
32.46509 | 38.0503 | 39.88245 | 38.86448 | -1.832145 | 1.01797
32.47509 | 38.0874 | 39.88945 | 38.86821 | -1.802052 | 1.021242
32.48508 | 38.081 | 39.89647 | 38.87195 | -1.815473 | 1.024527
32.49508 | 38.107 | 39.90353 | 38.87569 | -1.796525 | 1.027833
32.50508 | 38.1055 | 39.9106 | 38.87944 | -1.8051 | 1.031155
32.51508 | 38.1335 | 39.9177 | 38.8832 | -1.784198 | 1.034495
32.52508 | 38.1655 | 39.92482 | 38.88697 | -1.759319 | 1.037851
32.53507 | 38.1859 | 39.93196 | 38.89073 | -1.746056 | 1.041222
32.54507 | 38.1916 | 39.93912 | 38.89451 | -1.747523 | 1.044614
32.55507 | 38.2217 | 39.94631 | 38.89829 | -1.724613 | 1.048023
32.56507 | 38.2407 | 39.95353 | 38.90208 | -1.712826 | 1.05145
32.57507 | 38.2529 | 39.96076 | 38.90587 | -1.707862 | 1.054894
32.58507 | 38.2775 | 39.96802 | 38.90966 | -1.690522 | 1.058357
32.59506 | 38.3037 | 39.9753 | 38.91346 | -1.671596 | 1.061833
32.60506 | 38.3165 | 39.9826 | 38.91727 | -1.666102 | 1.065332
32.61506 | 38.3381 | 39.98993 | 38.92108 | -1.65183 | 1.068849
32.62506 | 38.3632 | 39.99728 | 38.9249 | -1.634082 | 1.072384
32.63506 | 38.3992 | 40.00466 | 38.92872 | -1.605457 | 1.075938
32.64505 | 38.3979 | 40.01205 | 38.93254 | -1.614148 | 1.079507
32.65505 | 38.4247 | 40.01947 | 38.93637 | -1.594769 | 1.083098
32.66505 | 38.4448 | 40.02691 | 38.94021 | -1.582114 | 1.086709
32.67505 | 38.4656 | 40.03438 | 38.94404 | -1.568782 | 1.090338
32.68505 | 38.5085 | 40.04187 | 38.94789 | -1.533374 | 1.093987
32.69505 | 38.5136 | 40.04939 | 38.95173 | -1.535788 | 1.097655
32.70504 | 38.5367 | 40.05692 | 38.95558 | -1.520219 | 1.101338
32.71504 | 38.5562 | 40.06448 | 38.95943 | -1.50828 | 1.105045
32.72504 | 38.5672 | 40.07207 | 38.96329 | -1.504865 | 1.108772
32.73504 | 38.6251 | 40.07967 | 38.96715 | -1.454573 | 1.112519
32.74504 | 38.6284 | 40.08731 | 38.97102 | -1.458905 | 1.116286
32.75503 | 38.6702 | 40.09495 | 38.97488 | -1.424753 | 1.120069
32.76503 | 38.6891 | 40.10263 | 38.97876 | -1.413532 | 1.123876
32.77503 | 38.7103 | 40.11034 | 38.98263 | -1.400035 | 1.127704
32.78503 | 38.7499 | 40.11806 | 38.98651 | -1.368161 | 1.131552
32.79503 | 38.7707 | 40.12581 | 38.99039 | -1.355111 | 1.135421
32.80503 | 38.772 | 40.13359 | 38.99427 | -1.361585 | 1.139311
32.81502 | 38.8154 | 40.14138 | 38.99816 | -1.325975 | 1.143218
32.82502 | 38.8198 | 40.1492 | 39.00205 | -1.329397 | 1.147151
32.83502 | 38.8706 | 40.15704 | 39.00594 | -1.286442 | 1.151104
32.84502 | 38.875 | 40.16491 | 39.00983 | -1.289912 | 1.155079
32.85502 | 38.883 | 40.17281 | 39.01373 | -1.289805 | 1.159076
32.86501 | 38.9314 | 40.18071 | 39.01762 | -1.249315 | 1.163091
32.87501 | 38.9391 | 40.18866 | 39.02152 | -1.249556 | 1.167132
32.88501 | 38.9776 | 40.19662 | 39.02543 | -1.219022 | 1.171195
32.89501 | 39.0049 | 40.20461 | 39.02933 | -1.199712 | 1.17528
32.90501 | 39.0102 | 40.21263 | 39.03324 | -1.202426 | 1.179388
32.91501 | 39.0551 | 40.22067 | 39.03715 | -1.165565 | 1.183518
32.925 | 39.0771 | 40.22872 | 39.04105 | -1.15162 | 1.187667
32.935 | 39.097 | 40.23681 | 39.04496 | -1.139808 | 1.191844
32.945 | 39.1477 | 40.24492 | 39.04888 | -1.09722 | 1.196043
32.955 | 39.1292 | 40.25306 | 39.05279 | -1.123857 | 1.200266
32.965 | 39.1889 | 40.26122 | 39.05671 | -1.072319 | 1.204512
32.97499 | 39.2087 | 40.2694 | 39.06062 | -1.060697 | 1.208778
32.98499 | 39.229 | 40.27761 | 39.06454 | -1.048608 | 1.213071
32.99499 | 39.2663 | 40.28584 | 39.06845 | -1.019543 | 1.217389
33.00499 | 39.2862 | 40.2941 | 39.07237 | -1.007905 | 1.221731
33.01499 | 39.3055 | 40.30239 | 39.07629 | -0.9968907 | 1.226097
33.02499 | 39.3263 | 40.3107 | 39.08021 | -0.9844023 | 1.230488
33.03498 | 39.3826 | 40.31903 | 39.08413 | -0.93643 | 1.234899
33.04498 | 39.3901 | 40.32739 | 39.08805 | -0.9372918 | 1.23934
33.05498 | 39.4225 | 40.33578 | 39.09197 | -0.9132792 | 1.243806
33.06498 | 39.4449 | 40.34419 | 39.0959 | -0.899292 | 1.248297
33.07498 | 39.4698 | 40.35263 | 39.09982 | -0.8828305 | 1.252814
33.08497 | 39.4883 | 40.36109 | 39.10373 | -0.8727862 | 1.257351
33.09497 | 39.5198 | 40.36958 | 39.10766 | -0.8497762 | 1.26192
33.10497 | 39.5445 | 40.37809 | 39.11158 | -0.8335919 | 1.266514
33.11497 | 39.5682 | 40.38663 | 39.1155 | -0.8184337 | 1.271135
33.12497 | 39.5948 | 40.3952 | 39.11942 | -0.8004015 | 1.275782
33.13497 | 39.6089 | 40.4038 | 39.12334 | -0.7948957 | 1.280456
33.14496 | 39.6228 | 40.41241 | 39.12726 | -0.7896073 | 1.285152
33.15496 | 39.6539 | 40.42105 | 39.13117 | -0.7671541 | 1.28988
33.16496 | 39.6793 | 40.42973 | 39.13509 | -0.7504271 | 1.294635
33.17496 | 39.7092 | 40.43843 | 39.13901 | -0.7292271 | 1.299418
33.18496 | 39.736 | 40.44715 | 39.14293 | -0.7111536 | 1.304228
33.19495 | 39.7937 | 40.4559 | 39.14684 | -0.6621983 | 1.309062
33.20495 | 39.7849 | 40.46468 | 39.15075 | -0.6797788 | 1.313929
33.21495 | 39.8205 | 40.47349 | 39.15466 | -0.6529862 | 1.318824
33.22495 | 39.8606 | 40.48232 | 39.15857 | -0.6217209 | 1.323747
33.23495 | 39.8747 | 40.49118 | 39.16248 | -0.6164828 | 1.3287
33.24495 | 39.8992 | 40.50007 | 39.16639 | -0.6008722 | 1.333681
33.25494 | 39.9536 | 40.50898 | 39.17029 | -0.5553806 | 1.338687
33.26494 | 39.9839 | 40.51793 | 39.1742 | -0.5340251 | 1.343727
33.27494 | 40.0033 | 40.5269 | 39.1781 | -0.5235977 | 1.348797
33.28494 | 40.0314 | 40.5359 | 39.182 | -0.5044983 | 1.353897
33.29494 | 40.0666 | 40.54493 | 39.1859 | -0.4783269 | 1.359027
33.30493 | 40.0878 | 40.55397 | 39.18979 | -0.466175 | 1.364183
33.31493 | 40.1465 | 40.56306 | 39.19369 | -0.4165602 | 1.369374
33.32493 | 40.161 | 40.57217 | 39.19758 | -0.4111739 | 1.374596
33.33493 | 40.1932 | 40.58132 | 39.20147 | -0.3881165 | 1.37985
33.34493 | 40.2439 | 40.59049 | 39.20535 | -0.346588 | 1.385134
33.35493 | 40.2504 | 40.59969 | 39.20924 | -0.3492885 | 1.390451
33.36492 | 40.2898 | 40.60891 | 39.21311 | -0.319109 | 1.395794
33.37492 | 40.325 | 40.61817 | 39.21699 | -0.2931676 | 1.401174
33.38492 | 40.3575 | 40.62746 | 39.22087 | -0.269956 | 1.406587
33.39492 | 40.4005 | 40.63677 | 39.22474 | -0.2362741 | 1.412033
33.40492 | 40.4354 | 40.64612 | 39.22861 | -0.2107218 | 1.417512
33.41491 | 40.451 | 40.65549 | 39.23247 | -0.2044902 | 1.423018
33.42491 | 40.4998 | 40.6649 | 39.23633 | -0.1650981 | 1.428563
33.43491 | 40.5436 | 40.67434 | 39.24019 | -0.1307363 | 1.434142
33.44491 | 40.561 | 40.68381 | 39.24405 | -0.122805 | 1.439755
33.45491 | 40.6175 | 40.6933 | 39.2479 | -0.07580434 | 1.445402
33.46491 | 40.6423 | 40.70283 | 39.25175 | -0.0605347 | 1.451084
33.4749 | 40.694 | 40.71239 | 39.25559 | -0.01838626 | 1.456795
33.4849 | 40.7221 | 40.72198 | 39.25943 | 0.0001212851 | 1.462547
33.4949 | 40.7451 | 40.7316 | 39.26327 | 0.01349732 | 1.468334
33.5049 | 40.7917 | 40.74126 | 39.2671 | 0.05044184 | 1.474157
33.5149 | 40.825 | 40.75095 | 39.27093 | 0.07405435 | 1.480016
33.52489 | 40.8779 | 40.76066 | 39.27475 | 0.1172447 | 1.485905
33.53489 | 40.8985 | 40.77041 | 39.27857 | 0.1280931 | 1.491837
33.54489 | 40.9215 | 40.78019 | 39.28239 | 0.1413092 | 1.497805
33.55489 | 41.001 | 40.79001 | 39.2862 | 0.2109926 | 1.503811
33.56489 | 41.0035 | 40.79986 | 39.29 | 0.2036432 | 1.509854
33.57489 | 41.0472 | 40.80974 | 39.2938 | 0.2374606 | 1.515935
33.58488 | 41.0866 | 40.81965 | 39.2976 | 0.2669546 | 1.522048
33.59488 | 41.1116 | 40.82959 | 39.30139 | 0.2820054 | 1.528206
33.60488 | 41.1544 | 40.83958 | 39.30518 | 0.3148222 | 1.534402
33.61488 | 41.1894 | 40.84959 | 39.30896 | 0.3398054 | 1.540637
33.62488 | 41.2269 | 40.85965 | 39.31273 | 0.3672541 | 1.546912
33.63487 | 41.2463 | 40.86972 | 39.3165 | 0.3765789 | 1.55322
33.64487 | 41.2783 | 40.87984 | 39.32027 | 0.3984582 | 1.559575
33.65487 | 41.313 | 40.89 | 39.32403 | 0.4230034 | 1.565969
33.66487 | 41.3473 | 40.90019 | 39.32778 | 0.4471126 | 1.572405
33.67487 | 41.3949 | 40.91041 | 39.33153 | 0.4844874 | 1.578881
33.68487 | 41.4362 | 40.92067 | 39.33528 | 0.5155255 | 1.585399
33.69486 | 41.4526 | 40.93096 | 39.33901 | 0.5216399 | 1.591951
33.70486 | 41.4892 | 40.94129 | 39.34274 | 0.5479064 | 1.598553
33.71486 | 41.5381 | 40.95166 | 39.34647 | 0.5864362 | 1.605197
33.72486 | 41.5883 | 40.96207 | 39.35019 | 0.6262297 | 1.611884
33.73486 | 41.6142 | 40.97251 | 39.3539 | 0.6416861 | 1.618614
33.74485 | 41.6409 | 40.98298 | 39.3576 | 0.6579155 | 1.625381
33.75485 | 41.6897 | 40.9935 | 39.3613 | 0.6961969 | 1.632199
33.76485 | 41.7346 | 41.00406 | 39.365 | 0.7305409 | 1.63906
33.77485 | 41.7637 | 41.01465 | 39.36869 | 0.7490462 | 1.645967
33.78485 | 41.8182 | 41.02529 | 39.37237 | 0.7929136 | 1.652918
33.79485 | 41.8473 | 41.03596 | 39.37604 | 0.811342 | 1.659915
33.80484 | 41.8954 | 41.04666 | 39.37971 | 0.8487421 | 1.666951
33.81484 | 41.9043 | 41.05741 | 39.38337 | 0.8468922 | 1.67404
33.82484 | 41.9543 | 41.0682 | 39.38702 | 0.8861027 | 1.681175
33.83484 | 42.0139 | 41.07903 | 39.39067 | 0.9348735 | 1.688357
33.84484 | 42.0351 | 41.0899 | 39.39431 | 0.9452036 | 1.695587
33.85483 | 42.0785 | 41.1008 | 39.39794 | 0.9777043 | 1.702858
33.86483 | 42.1205 | 41.11175 | 39.40156 | 1.008753 | 1.710184
33.87483 | 42.1564 | 41.12274 | 39.40518 | 1.033661 | 1.717558
33.88483 | 42.1917 | 41.13377 | 39.40879 | 1.057927 | 1.724982
33.89483 | 42.2221 | 41.14485 | 39.41239 | 1.077251 | 1.732454
33.90483 | 42.2621 | 41.15597 | 39.41599 | 1.106133 | 1.739977
33.91482 | 42.3035 | 41.16712 | 39.41957 | 1.136383 | 1.747543
33.92482 | 42.326 | 41.17832 | 39.42315 | 1.14768 | 1.755167
33.93482 | 42.373 | 41.18957 | 39.42672 | 1.183433 | 1.762842
33.94482 | 42.4163 | 41.20086 | 39.43029 | 1.215442 | 1.770569
33.95482 | 42.4513 | 41.21219 | 39.43384 | 1.239107 | 1.778348
33.96481 | 42.4972 | 41.22356 | 39.43739 | 1.27364 | 1.786172
33.97481 | 42.5328 | 41.23498 | 39.44093 | 1.297816 | 1.794057
33.98481 | 42.5559 | 41.24645 | 39.44446 | 1.309446 | 1.801995
33.99481 | 42.5942 | 41.25797 | 39.44798 | 1.336232 | 1.809987
34.00481 | 42.6467 | 41.26953 | 39.45149 | 1.377171 | 1.818034
34.01481 | 42.6806 | 41.28114 | 39.455 | 1.399464 | 1.826136
34.0248 | 42.7195 | 41.29278 | 39.45849 | 1.426722 | 1.834285
34.0348 | 42.7758 | 41.30448 | 39.46198 | 1.471321 | 1.842498
34.0448 | 42.7976 | 41.31623 | 39.46546 | 1.481373 | 1.850767
34.0548 | 42.851 | 41.32802 | 39.46893 | 1.522976 | 1.859094
34.0648 | 42.8999 | 41.33987 | 39.47239 | 1.560031 | 1.867478
34.07479 | 42.9497 | 41.35175 | 39.47584 | 1.597949 | 1.875911
34.08479 | 42.9936 | 41.36369 | 39.47928 | 1.629906 | 1.884411
34.09479 | 43.0312 | 41.37569 | 39.48272 | 1.655513 | 1.892971
34.10479 | 43.0767 | 41.38773 | 39.48614 | 1.68897 | 1.901589
34.11479 | 43.1347 | 41.39982 | 39.48956 | 1.734876 | 1.910268
34.12479 | 43.1585 | 41.41197 | 39.49296 | 1.746531 | 1.919008
34.13478 | 43.2114 | 41.42415 | 39.49635 | 1.787247 | 1.927799
34.14478 | 43.2437 | 41.4364 | 39.49974 | 1.807299 | 1.936661
34.15478 | 43.2926 | 41.4487 | 39.50312 | 1.843899 | 1.945585
34.16478 | 43.3362 | 41.46105 | 39.50648 | 1.875145 | 1.954572
34.17478 | 43.3805 | 41.47346 | 39.50984 | 1.907037 | 1.963623
34.18477 | 43.4281 | 41.48591 | 39.51318 | 1.942188 | 1.972729
34.19477 | 43.453 | 41.49843 | 39.51652 | 1.954572 | 1.981909
34.20477 | 43.5082 | 41.511 | 39.51985 | 1.997201 | 1.991153
34.21477 | 43.5435 | 41.52363 | 39.52316 | 2.019874 | 2.000463
34.22477 | 43.5957 | 41.53631 | 39.52647 | 2.059392 | 2.00984
34.23477 | 43.6345 | 41.54905 | 39.52976 | 2.085452 | 2.019284
34.24476 | 43.6814 | 41.56183 | 39.53305 | 2.119568 | 2.028786
34.25476 | 43.7155 | 41.57469 | 39.53632 | 2.140814 | 2.038365
34.26476 | 43.7505 | 41.5876 | 39.53958 | 2.162902 | 2.048014
34.27476 | 43.7993 | 41.60057 | 39.54284 | 2.19873 | 2.057732
34.28476 | 43.8434 | 41.6136 | 39.54608 | 2.2298 | 2.06752
34.29475 | 43.8848 | 41.62668 | 39.54931 | 2.258122 | 2.077369
34.30475 | 43.89 | 41.63983 | 39.55253 | 2.250172 | 2.087299
34.31475 | 43.9441 | 41.65304 | 39.55574 | 2.291059 | 2.097302
34.32475 | 43.9881 | 41.66631 | 39.55894 | 2.321786 | 2.107377
34.33475 | 44.0309 | 41.67965 | 39.56212 | 2.35125 | 2.117525
34.34475 | 44.0592 | 41.69305 | 39.5653 | 2.366151 | 2.127748
34.35474 | 44.1047 | 41.7065 | 39.56846 | 2.398202 | 2.138036
34.36474 | 44.1556 | 41.72002 | 39.57162 | 2.435575 | 2.148409
34.37474 | 44.1943 | 41.73362 | 39.57476 | 2.460684 | 2.158858
34.38474 | 44.2239 | 41.74727 | 39.57789 | 2.476627 | 2.169385
34.39474 | 44.2696 | 41.761 | 39.58101 | 2.508604 | 2.179988
34.40473 | 44.3098 | 41.77477 | 39.58411 | 2.535028 | 2.19066
34.41473 | 44.383 | 41.78863 | 39.58721 | 2.594371 | 2.201422
34.42473 | 44.4177 | 41.80255 | 39.59029 | 2.615146 | 2.212263
34.43473 | 44.4635 | 41.81655 | 39.59336 | 2.646953 | 2.223186
34.44473 | 44.4881 | 41.83061 | 39.59642 | 2.65749 | 2.234189
34.45473 | 44.5568 | 41.84474 | 39.59947 | 2.712056 | 2.245275
34.46472 | 44.6098 | 41.85893 | 39.6025 | 2.750866 | 2.256433
34.47472 | 44.6672 | 41.87321 | 39.60552 | 2.793991 | 2.267686
34.48472 | 44.6809 | 41.88756 | 39.60853 | 2.793343 | 2.279023
34.49472 | 44.756 | 41.90198 | 39.61153 | 2.854022 | 2.290445
34.50472 | 44.7808 | 41.91647 | 39.61452 | 2.864327 | 2.301954
34.51471 | 44.8652 | 41.93103 | 39.61749 | 2.934172 | 2.313539
34.52471 | 44.8827 | 41.94567 | 39.62045 | 2.937028 | 2.325222
34.53471 | 44.9222 | 41.96039 | 39.6234 | 2.961807 | 2.336995
34.54471 | 44.9971 | 41.97519 | 39.62633 | 3.02191 | 2.348857
34.55471 | 45.0229 | 41.99007 | 39.62926 | 3.032835 | 2.360809
34.56471 | 45.0748 | 42.00502 | 39.63217 | 3.069782 | 2.372853
34.5747 | 45.1196 | 42.02004 | 39.63506 | 3.099564 | 2.384977
34.5847 | 45.1598 | 42.03515 | 39.63794 | 3.124651 | 2.397206
34.5947 | 45.2292 | 42.05034 | 39.64081 | 3.178858 | 2.409529
34.6047 | 45.245 | 42.06562 | 39.64367 | 3.179382 | 2.421947
34.6147 | 45.2962 | 42.08098 | 39.64651 | 3.215225 | 2.434461
34.62469 | 45.3475 | 42.0964 | 39.64934 | 3.251098 | 2.447059
34.63469 | 45.3869 | 42.11193 | 39.65216 | 3.274973 | 2.459767
34.64469 | 45.4277 | 42.12754 | 39.65496 | 3.300163 | 2.472574
34.65469 | 45.4704 | 42.14323 | 39.65775 | 3.327166 | 2.48548
34.66469 | 45.54 | 42.15902 | 39.66053 | 3.380982 | 2.498487
34.67469 | 45.5754 | 42.17489 | 39.66329 | 3.40051 | 2.511596
34.68468 | 45.5969 | 42.19083 | 39.66604 | 3.406065 | 2.524794
34.69468 | 45.6784 | 42.20688 | 39.66878 | 3.471515 | 2.538109
34.70468 | 45.7178 | 42.22303 | 39.6715 | 3.494774 | 2.551528
34.71468 | 45.7381 | 42.23926 | 39.6742 | 3.498842 | 2.565053
34.72468 | 45.8054 | 42.25558 | 39.6769 | 3.549817 | 2.578685
34.73467 | 45.8321 | 42.27199 | 39.67957 | 3.560114 | 2.592411
34.74467 | 45.9082 | 42.2885 | 39.68224 | 3.619701 | 2.606259
34.75467 | 45.9361 | 42.30511 | 39.68489 | 3.630992 | 2.620217
34.76467 | 45.9637 | 42.32181 | 39.68753 | 3.641886 | 2.634286
34.77467 | 46.0583 | 42.33862 | 39.69015 | 3.719683 | 2.648467
34.78467 | 46.0744 | 42.35552 | 39.69276 | 3.718881 | 2.662761
34.79466 | 46.136 | 42.3725 | 39.69535 | 3.763499 | 2.677152
34.80466 | 46.1985 | 42.38961 | 39.69793 | 3.808895 | 2.691678
34.81466 | 46.2616 | 42.40681 | 39.70049 | 3.85479 | 2.706319
34.82466 | 46.3075 | 42.42412 | 39.70304 | 3.883381 | 2.721078
34.83466 | 46.3606 | 42.44153 | 39.70558 | 3.91907 | 2.735955
34.84465 | 46.423 | 42.45903 | 39.70809 | 3.963974 | 2.750934
34.85465 | 46.485 | 42.47665 | 39.7106 | 4.008351 | 2.766052
34.86465 | 46.5239 | 42.49438 | 39.71309 | 4.02952 | 2.781293
34.87465 | 46.5589 | 42.51222 | 39.71556 | 4.046681 | 2.796657
34.88465 | 46.6305 | 42.53017 | 39.71802 | 4.100332 | 2.812147
34.89464 | 46.6936 | 42.54821 | 39.72046 | 4.145389 | 2.827747
34.90464 | 46.7165 | 42.56638 | 39.72289 | 4.150117 | 2.84349
34.91464 | 46.7664 | 42.58467 | 39.72531 | 4.181731 | 2.859362
34.92464 | 46.8316 | 42.60307 | 39.7277 | 4.228531 | 2.875364
34.93464 | 46.8484 | 42.62159 | 39.73009 | 4.226814 | 2.891498
34.94464 | 46.916 | 42.64022 | 39.73246 | 4.275781 | 2.907764
34.95463 | 46.9429 | 42.65895 | 39.7348 | 4.283948 | 2.924148
34.96463 | 46.9661 | 42.67782 | 39.73714 | 4.288276 | 2.940683
34.97463 | 47.0651 | 42.69682 | 39.73946 | 4.368283 | 2.957355
34.98463 | 47.0712 | 42.71593 | 39.74177 | 4.355268 | 2.974165
34.99463 | 47.1041 | 42.73517 | 39.74406 | 4.36893 | 2.991115
35.00462 | 47.2063 | 42.75452 | 39.74633 | 4.451785 | 3.008189
35.01462 | 47.1878 | 42.77401 | 39.74858 | 4.413795 | 3.025422
35.02462 | 47.2976 | 42.79362 | 39.75082 | 4.503977 | 3.042799
35.03462 | 47.2855 | 42.81337 | 39.75305 | 4.47213 | 3.060321
35.04462 | 47.3596 | 42.83325 | 39.75526 | 4.526352 | 3.07799
35.05462 | 47.4342 | 42.85326 | 39.75745 | 4.580943 | 3.095807
35.06461 | 47.4198 | 42.87338 | 39.75962 | 4.54642 | 3.113756
35.07461 | 47.4916 | 42.89366 | 39.76178 | 4.597942 | 3.131874
35.08461 | 47.5433 | 42.91407 | 39.76393 | 4.629228 | 3.150145
35.09461 | 47.5413 | 42.93462 | 39.76605 | 4.606676 | 3.16857
35.10461 | 47.6023 | 42.95532 | 39.76816 | 4.646984 | 3.187151
35.1146 | 47.6238 | 42.97613 | 39.77026 | 4.647672 | 3.205871
35.1246 | 47.6911 | 42.9971 | 39.77233 | 4.693998 | 3.224769
35.1346 | 47.7305 | 43.01822 | 39.77439 | 4.712279 | 3.243826
35.1446 | 47.7076 | 43.03949 | 39.77644 | 4.668115 | 3.263047
35.1546 | 47.7895 | 43.0609 | 39.77847 | 4.728604 | 3.282431
35.1646 | 47.8313 | 43.08246 | 39.78048 | 4.748844 | 3.301981
35.17459 | 47.835 | 43.10415 | 39.78247 | 4.730854 | 3.32168
35.18459 | 47.9146 | 43.12601 | 39.78444 | 4.788592 | 3.341566
35.19459 | 47.9071 | 43.14802 | 39.7864 | 4.759076 | 3.361623
35.20459 | 47.9929 | 43.1702 | 39.78834 | 4.822704 | 3.381854
35.21459 | 48.0395 | 43.19252 | 39.79027 | 4.846975 | 3.402257
35.22458 | 48.0413 | 43.21499 | 39.79217 | 4.82631 | 3.422817
35.23458 | 48.142 | 43.23764 | 39.79406 | 4.904362 | 3.443575
35.24458 | 48.143 | 43.26045 | 39.79594 | 4.882552 | 3.464512
35.25458 | 48.2255 | 43.28342 | 39.79779 | 4.942078 | 3.485631
35.26458 | 48.2659 | 43.30656 | 39.79963 | 4.959338 | 3.506934
35.27458 | 48.2754 | 43.32987 | 39.80145 | 4.945531 | 3.528421
35.28457 | 48.3769 | 43.35332 | 39.80325 | 5.023576 | 3.550075
35.29457 | 48.3685 | 43.37697 | 39.80503 | 4.991528 | 3.571938
35.30457 | 48.4411 | 43.40079 | 39.8068 | 5.040307 | 3.593992
35.31457 | 48.4939 | 43.42479 | 39.80855 | 5.069111 | 3.616239
35.32457 | 48.4999 | 43.44896 | 39.81028 | 5.050938 | 3.63868
35.33456 | 48.6026 | 43.47329 | 39.81199 | 5.129314 | 3.661292
35.34456 | 48.6135 | 43.49782 | 39.81369 | 5.115681 | 3.68413
35.35456 | 48.6711 | 43.52253 | 39.81537 | 5.148565 | 3.707168
35.36456 | 48.7161 | 43.54743 | 39.81703 | 5.168665 | 3.730409
35.37456 | 48.7471 | 43.57252 | 39.81867 | 5.174578 | 3.753854
35.38456 | 48.81 | 43.5978 | 39.82029 | 5.212202 | 3.777507
35.39455 | 48.831 | 43.62324 | 39.82189 | 5.20776 | 3.801346
35.40455 | 48.8824 | 43.6489 | 39.82348 | 5.233501 | 3.825418
35.41455 | 48.9204 | 43.67475 | 39.82505 | 5.245646 | 3.849704
35.42455 | 48.948 | 43.7008 | 39.8266 | 5.247195 | 3.874205
35.43455 | 49.019 | 43.72706 | 39.82813 | 5.291945 | 3.898925
35.44454 | 49.0319 | 43.75348 | 39.82964 | 5.278419 | 3.923839
35.45454 | 49.0827 | 43.78014 | 39.83114 | 5.302564 | 3.949
35.46454 | 49.1261 | 43.807 | 39.83261 | 5.319103 | 3.974385
35.47454 | 49.1279 | 43.83407 | 39.83407 | 5.293835 | 3.999996
35.48454 | 49.2104 | 43.86134 | 39.83551 | 5.349057 | 4.025836
35.49454 | 49.2337 | 43.88883 | 39.83693 | 5.344866 | 4.051907
35.50453 | 49.27 | 43.91651 | 39.83833 | 5.353488 | 4.078186
35.51453 | 49.3235 | 43.94443 | 39.83971 | 5.379066 | 4.104725
35.52453 | 49.3148 | 43.97257 | 39.84107 | 5.342226 | 4.131503
35.53453 | 49.3878 | 44.00094 | 39.84241 | 5.386864 | 4.158521
35.54453 | 49.409 | 44.02952 | 39.84374 | 5.379478 | 4.185782
35.55452 | 49.4752 | 44.0583 | 39.84504 | 5.416895 | 4.213261
35.56452 | 49.5093 | 44.08734 | 39.84633 | 5.421955 | 4.241014
35.57452 | 49.5059 | 44.11662 | 39.8476 | 5.389285 | 4.269017
35.58452 | 49.5862 | 44.14612 | 39.84885 | 5.440081 | 4.297272
35.59452 | 49.5895 | 44.17586 | 39.85007 | 5.413642 | 4.325783
35.60452 | 49.6483 | 44.20583 | 39.85128 | 5.442465 | 4.35455
35.61451 | 49.6762 | 44.23602 | 39.85247 | 5.440177 | 4.38355
35.62451 | 49.7227 | 44.26648 | 39.85364 | 5.456217 | 4.41284
35.63451 | 49.7659 | 44.29719 | 39.85479 | 5.468711 | 4.442394
35.64451 | 49.747 | 44.32814 | 39.85593 | 5.418858 | 4.472216
35.65451 | 49.8317 | 44.35935 | 39.85704 | 5.472354 | 4.502308
35.6645 | 49.8509 | 44.39077 | 39.85813 | 5.460129 | 4.532642
35.6745 | 49.8793 | 44.42248 | 39.8592 | 5.456817 | 4.563282
35.6845 | 49.9381 | 44.45445 | 39.86025 | 5.483647 | 4.594199
35.6945 | 49.9466 | 44.48668 | 39.86129 | 5.459916 | 4.625397
35.7045 | 49.9927 | 44.51918 | 39.8623 | 5.473522 | 4.656878
35.7145 | 50.002 | 44.55194 | 39.86329 | 5.450063 | 4.688644
35.72449 | 50.0738 | 44.58493 | 39.86426 | 5.488867 | 4.720668
35.73449 | 50.0819 | 44.61823 | 39.86522 | 5.463668 | 4.753014
35.74449 | 50.127 | 44.6518 | 39.86615 | 5.475196 | 4.785653
35.75449 | 50.1836 | 44.68565 | 39.86706 | 5.497947 | 4.818589
35.76449 | 50.1929 | 44.71978 | 39.86796 | 5.473119 | 4.851825
35.77448 | 50.2657 | 44.75416 | 39.86883 | 5.511543 | 4.885329
35.78448 | 50.2563 | 44.78885 | 39.86968 | 5.467449 | 4.919171
35.79448 | 50.3112 | 44.82383 | 39.87051 | 5.487368 | 4.953319
35.80448 | 50.3558 | 44.8591 | 39.87132 | 5.496697 | 4.987779
35.81448 | 50.375 | 44.89467 | 39.87212 | 5.480334 | 5.022551
35.82448 | 50.4262 | 44.93052 | 39.87289 | 5.495676 | 5.057638
35.83447 | 50.4321 | 44.96665 | 39.87364 | 5.465454 | 5.09301
35.84447 | 50.4804 | 45.0031 | 39.87437 | 5.477298 | 5.128737
35.85447 | 50.519 | 45.03986 | 39.87507 | 5.479137 | 5.164789
35.86447 | 50.5469 | 45.07693 | 39.87576 | 5.469971 | 5.201166
35.87447 | 50.5477 | 45.1143 | 39.87643 | 5.433395 | 5.237874
35.88446 | 50.5769 | 45.15196 | 39.87708 | 5.424945 | 5.274878
35.89446 | 50.6192 | 45.18996 | 39.8777 | 5.429243 | 5.312253
35.90446 | 50.6131 | 45.22828 | 39.87831 | 5.384825 | 5.349966
35.91446 | 50.6776 | 45.26691 | 39.87889 | 5.410686 | 5.38802
35.92446 | 50.6456 | 45.30587 | 39.87946 | 5.339725 | 5.426418
35.93446 | 50.7015 | 45.34516 | 39.88 | 5.356339 | 5.465161
35.94445 | 50.7082 | 45.38473 | 39.88052 | 5.323472 | 5.504206
35.95445 | 50.7266 | 45.42467 | 39.88102 | 5.301927 | 5.543651
35.96445 | 50.7544 | 45.46495 | 39.8815 | 5.289448 | 5.58345
35.97445 | 50.7532 | 45.50557 | 39.88196 | 5.247633 | 5.623606
35.98445 | 50.7886 | 45.54652 | 39.8824 | 5.24208 | 5.664122
35.99444 | 50.7948 | 45.58778 | 39.88281 | 5.207024 | 5.704962
36.00444 | 50.8289 | 45.62941 | 39.88321 | 5.199485 | 5.746206
36.01444 | 50.8588 | 45.6714 | 39.88358 | 5.187398 | 5.78782
36.02444 | 50.8739 | 45.71374 | 39.88393 | 5.160163 | 5.829802
36.03444 | 50.8894 | 45.75642 | 39.88427 | 5.132975 | 5.87216
36.04444 | 50.9252 | 45.79947 | 39.88457 | 5.125732 | 5.914893
36.05443 | 50.9487 | 45.84282 | 39.88486 | 5.105876 | 5.957962
36.06443 | 50.9607 | 45.88658 | 39.88513 | 5.074116 | 6.001455
36.07443 | 50.9824 | 45.93071 | 39.88537 | 5.051694 | 6.045332
36.08443 | 51.0045 | 45.97519 | 39.8856 | 5.029308 | 6.089594
36.09443 | 51.0179 | 46.02004 | 39.8858 | 4.997855 | 6.134246
36.10442 | 51.061 | 46.06522 | 39.88598 | 4.995776 | 6.179245
36.11442 | 51.0546 | 46.11082 | 39.88614 | 4.943782 | 6.224681
36.12442 | 51.0834 | 46.15679 | 39.88627 | 4.926614 | 6.270512
36.13442 | 51.0949 | 46.20313 | 39.88639 | 4.891769 | 6.316742
36.14442 | 51.1179 | 46.24985 | 39.88648 | 4.868046 | 6.363372
36.15442 | 51.128 | 46.29696 | 39.88655 | 4.831041 | 6.410406
36.16441 | 51.17 | 46.3444 | 39.8866 | 4.825601 | 6.457797
36.17441 | 51.1593 | 46.39227 | 39.88663 | 4.76703 | 6.505641
36.18441 | 51.1911 | 46.44053 | 39.88663 | 4.750572 | 6.553894
36.19441 | 51.2034 | 46.48918 | 39.88662 | 4.714225 | 6.602558
36.20441 | 51.2348 | 46.53821 | 39.88658 | 4.696587 | 6.651634
36.2144 | 51.2426 | 46.58759 | 39.88652 | 4.655006 | 6.701077
36.2244 | 51.2421 | 46.63742 | 39.88643 | 4.604682 | 6.750984
36.2344 | 51.2847 | 46.68764 | 39.88633 | 4.597064 | 6.801307
36.2444 | 51.2671 | 46.73825 | 39.8862 | 4.528847 | 6.852052
36.2544 | 51.3124 | 46.78927 | 39.88605 | 4.523133 | 6.903216
36.2644 | 51.3081 | 46.84068 | 39.88588 | 4.467418 | 6.954803
36.27439 | 51.3166 | 46.89245 | 39.88568 | 4.424154 | 7.006761
36.28439 | 51.349 | 46.94466 | 39.88547 | 4.404337 | 7.059196
36.29439 | 51.3673 | 46.99728 | 39.88523 | 4.370015 | 7.112056
36.30439 | 51.3394 | 47.05031 | 39.88497 | 4.28909 | 7.165343
36.31439 | 51.4007 | 47.10374 | 39.88468 | 4.296961 | 7.219057
36.32438 | 51.3847 | 47.15752 | 39.88438 | 4.227177 | 7.273147
36.33438 | 51.4161 | 47.21176 | 39.88405 | 4.204336 | 7.327718
36.34438 | 51.4189 | 47.26641 | 39.88369 | 4.152489 | 7.382717
36.35438 | 51.4596 | 47.32147 | 39.88332 | 4.138133 | 7.438148
36.36438 | 51.4972 | 47.37693 | 39.88292 | 4.120271 | 7.494007
36.37438 | 51.4674 | 47.4328 | 39.8825 | 4.034603 | 7.550295
36.38437 | 51.5273 | 47.48902 | 39.88206 | 4.038281 | 7.606958
36.39437 | 51.5249 | 47.5457 | 39.88159 | 3.9792 | 7.664106
36.40437 | 51.5689 | 47.60279 | 39.88111 | 3.966112 | 7.721682
36.41437 | 51.5745 | 47.66028 | 39.88059 | 3.914219 | 7.779686
36.42437 | 51.5891 | 47.71818 | 39.88006 | 3.870922 | 7.838118
36.43436 | 51.645 | 47.77642 | 39.8795 | 3.868582 | 7.896913
36.44436 | 51.6315 | 47.83512 | 39.87892 | 3.796379 | 7.956197
36.45436 | 51.6643 | 47.89422 | 39.87832 | 3.770076 | 8.015903
36.46436 | 51.6648 | 47.95373 | 39.8777 | 3.711068 | 8.076036
36.47436 | 51.6761 | 48.01363 | 39.87705 | 3.662469 | 8.136585
36.48436 | 51.7102 | 48.07393 | 39.87637 | 3.636274 | 8.197552
36.49435 | 51.6867 | 48.13454 | 39.87568 | 3.55216 | 8.25886
36.50435 | 51.7392 | 48.19562 | 39.87496 | 3.543583 | 8.320656
36.51435 | 51.7219 | 48.25708 | 39.87422 | 3.464818 | 8.382862
36.52435 | 51.7252 | 48.31893 | 39.87346 | 3.406269 | 8.445476
36.53435 | 51.7523 | 48.38116 | 39.87267 | 3.371139 | 8.508494
36.54434 | 51.7369 | 48.44371 | 39.87186 | 3.293192 | 8.571851
36.55434 | 51.7455 | 48.50669 | 39.87102 | 3.238811 | 8.635667
36.56434 | 51.736 | 48.57004 | 39.87016 | 3.165961 | 8.699876
36.57434 | 51.7495 | 48.63376 | 39.86928 | 3.115745 | 8.764473
36.58434 | 51.7333 | 48.69783 | 39.86838 | 3.035469 | 8.829453
36.59434 | 51.7359 | 48.76226 | 39.86745 | 2.973638 | 8.894813
36.60433 | 51.7557 | 48.82698 | 39.8665 | 2.928721 | 8.96048
36.61433 | 51.7115 | 48.8921 | 39.86552 | 2.819397 | 9.02658
36.62433 | 51.7191 | 48.95757 | 39.86452 | 2.761534 | 9.093042
36.63433 | 51.7065 | 49.02336 | 39.8635 | 2.683139 | 9.159859
36.64433 | 51.6801 | 49.08948 | 39.86246 | 2.590619 | 9.227025
36.65432 | 51.6999 | 49.15585 | 39.86139 | 2.544046 | 9.294466
36.66432 | 51.6814 | 49.2226 | 39.86029 | 2.458799 | 9.362306
36.67432 | 51.6715 | 49.28965 | 39.85918 | 2.381848 | 9.430474
36.68432 | 51.6715 | 49.357 | 39.85804 | 2.314503 | 9.49896
36.69432 | 51.6753 | 49.42463 | 39.85687 | 2.250672 | 9.567755
36.70432 | 51.6712 | 49.49254 | 39.85568 | 2.178664 | 9.636851
36.71431 | 51.6585 | 49.56064 | 39.85447 | 2.097855 | 9.70617
36.72431 | 51.649 | 49.62908 | 39.85324 | 2.019922 | 9.77584
36.73431 | 51.6721 | 49.69776 | 39.85198 | 1.974342 | 9.845779
36.74431 | 51.6242 | 49.76668 | 39.8507 | 1.857525 | 9.91598
36.75431 | 51.6476 | 49.83582 | 39.84939 | 1.811783 | 9.986429
36.7643 | 51.6502 | 49.90511 | 39.84806 | 1.745094 | 10.05705
36.7743 | 51.6225 | 49.97466 | 39.8467 | 1.647837 | 10.12796
36.7843 | 51.6483 | 50.04441 | 39.84532 | 1.603888 | 10.19909
36.7943 | 51.6293 | 50.11434 | 39.84392 | 1.514963 | 10.27042
36.8043 | 51.6412 | 50.18442 | 39.84249 | 1.456776 | 10.34193
36.8143 | 51.6277 | 50.25466 | 39.84104 | 1.37304 | 10.41362
36.82429 | 51.6426 | 50.32496 | 39.83957 | 1.317637 | 10.4854
36.83429 | 51.6235 | 50.39545 | 39.83807 | 1.228047 | 10.55739
36.84429 | 51.6213 | 50.46605 | 39.83654 | 1.155251 | 10.62951
36.85429 | 51.6185 | 50.53673 | 39.835 | 1.081767 | 10.70174
36.86429 | 51.6072 | 50.60749 | 39.83342 | 0.9997099 | 10.77407
36.87428 | 51.5986 | 50.67823 | 39.83183 | 0.9203676 | 10.8464
36.88428 | 51.5883 | 50.74908 | 39.83021 | 0.839219 | 10.91887
36.89428 | 51.583 | 50.81995 | 39.82856 | 0.7630486 | 10.99139
36.90428 | 51.5847 | 50.89082 | 39.82689 | 0.6938774 | 11.06393
36.91428 | 51.5713 | 50.96168 | 39.8252 | 0.6096241 | 11.13648
36.92428 | 51.5774 | 51.03249 | 39.82348 | 0.5449078 | 11.20901
36.93427 | 51.5621 | 51.10318 | 39.82174 | 0.4589158 | 11.28144
36.94427 | 51.5683 | 51.17387 | 39.81997 | 0.3944337 | 11.35389
36.95427 | 51.545 | 51.24445 | 39.81818 | 0.3005497 | 11.42627
36.96427 | 51.5557 | 51.31492 | 39.81637 | 0.2407837 | 11.49855
36.97427 | 51.5275 | 51.38524 | 39.81453 | 0.1422612 | 11.57071
36.98426 | 51.5197 | 51.45533 | 39.81266 | 0.06437053 | 11.64266
36.99426 | 51.517 | 51.5253 | 39.81078 | -0.008300958 | 11.71453
37.00426 | 51.5291 | 51.59506 | 39.80886 | -0.06596147 | 11.7862
37.01426 | 51.4827 | 51.66459 | 39.80692 | -0.1818865 | 11.85766
37.02426 | 51.4636 | 51.73385 | 39.80496 | -0.2702534 | 11.92889
37.03426 | 51.4736 | 51.80283 | 39.80297 | -0.3292345 | 11.99986
37.04425 | 51.4346 | 51.87142 | 39.80096 | -0.4368244 | 12.07046
37.05425 | 51.4215 | 51.93976 | 39.79893 | -0.5182631 | 12.14084
37.06425 | 51.4093 | 52.00775 | 39.79686 | -0.5984501 | 12.21089
37.07425 | 51.3723 | 52.07534 | 39.79478 | -0.7030375 | 12.28056
37.08425 | 51.3636 | 52.14251 | 39.79267 | -0.7789094 | 12.34984
37.09424 | 51.3211 | 52.20916 | 39.79053 | -0.8880626 | 12.41863
37.10424 | 51.3208 | 52.27542 | 39.78837 | -0.9546234 | 12.48705
37.11424 | 51.2925 | 52.34118 | 39.78619 | -1.048683 | 12.55499
37.12424 | 51.2435 | 52.40642 | 39.78398 | -1.162916 | 12.62244
37.13424 | 51.2335 | 52.47109 | 39.78174 | -1.237594 | 12.68935
37.14424 | 51.1836 | 52.53519 | 39.77948 | -1.351586 | 12.7557
37.15423 | 51.1989 | 52.5986 | 39.7772 | -1.399701 | 12.8214
37.16423 | 51.1256 | 52.66143 | 39.77489 | -1.535832 | 12.88654
37.17423 | 51.1344 | 52.72359 | 39.77256 | -1.58919 | 12.95103
37.18423 | 51.0869 | 52.78505 | 39.7702 | -1.698146 | 13.01485
37.19423 | 51.0417 | 52.84576 | 39.76781 | -1.804065 | 13.07795
37.20422 | 51.0299 | 52.90566 | 39.76541 | -1.875761 | 13.14025
37.21422 | 50.9891 | 52.96482 | 39.76297 | -1.975721 | 13.20185
37.22422 | 50.9585 | 53.02315 | 39.76051 | -2.064654 | 13.26264
37.23422 | 50.9457 | 53.08063 | 39.75803 | -2.134931 | 13.3226
37.24422 | 50.8838 | 53.13722 | 39.75552 | -2.253421 | 13.3817
37.25422 | 50.89 | 53.19289 | 39.75299 | -2.302892 | 13.43991
37.26421 | 50.8211 | 53.24756 | 39.75043 | -2.42646 | 13.49713
37.27421 | 50.7941 | 53.30131 | 39.74784 | -2.507205 | 13.55346
37.28421 | 50.7441 | 53.35404 | 39.74524 | -2.609938 | 13.6088
37.29421 | 50.7258 | 53.40573 | 39.7426 | -2.679933 | 13.66313
37.30421 | 50.6616 | 53.45636 | 39.73994 | -2.794757 | 13.71642
37.3142 | 50.6485 | 53.50583 | 39.73726 | -2.857334 | 13.76858
37.3242 | 50.6075 | 53.55423 | 39.73455 | -2.946731 | 13.81968
37.3342 | 50.5611 | 53.60147 | 39.73181 | -3.040367 | 13.86965
37.3442 | 50.529 | 53.64752 | 39.72905 | -3.118517 | 13.91847
37.3542 | 50.4949 | 53.69235 | 39.72627 | -3.197451 | 13.96609
37.3642 | 50.4739 | 53.73594 | 39.72345 | -3.262039 | 14.01248
37.37419 | 50.4187 | 53.77822 | 39.72062 | -3.359516 | 14.05759
37.38419 | 50.3897 | 53.81923 | 39.71776 | -3.429534 | 14.10148
37.39419 | 50.3144 | 53.85893 | 39.71487 | -3.544527 | 14.14405
37.40419 | 50.2851 | 53.89727 | 39.71196 | -3.612168 | 14.18531
37.41419 | 50.2406 | 53.93423 | 39.70902 | -3.693633 | 14.22521
37.42418 | 50.2001 | 53.96976 | 39.70606 | -3.769659 | 14.2637
37.43418 | 50.1549 | 54.0039 | 39.70307 | -3.848996 | 14.30082
37.44418 | 50.1238 | 54.03658 | 39.70006 | -3.912781 | 14.33652
37.45418 | 50.0722 | 54.0678 | 39.69702 | -3.995596 | 14.37078
37.46418 | 50.0429 | 54.09752 | 39.69396 | -4.054616 | 14.40356
37.47418 | 49.9628 | 54.12572 | 39.69087 | -4.162919 | 14.43485
37.48417 | 49.9592 | 54.15236 | 39.68775 | -4.193162 | 14.46461
37.49417 | 49.9002 | 54.17748 | 39.68461 | -4.27728 | 14.49287
37.50417 | 49.8871 | 54.20102 | 39.68145 | -4.313923 | 14.51958
37.51417 | 49.8123 | 54.22298 | 39.67826 | -4.410676 | 14.54472
37.52417 | 49.7615 | 54.24332 | 39.67504 | -4.481821 | 14.56828
37.53416 | 49.7388 | 54.26203 | 39.6718 | -4.523229 | 14.59023
37.54416 | 49.6594 | 54.27912 | 39.66853 | -4.61972 | 14.61059
37.55416 | 49.6374 | 54.29456 | 39.66524 | -4.657161 | 14.62932
37.56416 | 49.5793 | 54.30834 | 39.66192 | -4.72904 | 14.64642
37.57416 | 49.5414 | 54.32045 | 39.65857 | -4.779047 | 14.66187
37.58416 | 49.4768 | 54.33087 | 39.6552 | -4.854071 | 14.67567
37.59415 | 49.4331 | 54.3396 | 39.65181 | -4.906496 | 14.68779
37.60415 | 49.3996 | 54.34663 | 39.64839 | -4.947032 | 14.69824
37.61415 | 49.36 | 54.35197 | 39.64494 | -4.991966 | 14.70702
37.62415 | 49.3273 | 54.35559 | 39.64147 | -5.028288 | 14.71412
37.63415 | 49.2437 | 54.3575 | 39.63797 | -5.113796 | 14.71952
37.64414 | 49.2296 | 54.35769 | 39.63445 | -5.128088 | 14.72324
37.65414 | 49.173 | 54.35616 | 39.6309 | -5.183164 | 14.72526
37.66414 | 49.1528 | 54.35292 | 39.62733 | -5.20012 | 14.72559
37.67414 | 49.0826 | 54.34796 | 39.62373 | -5.265359 | 14.72423
37.68414 | 49.0525 | 54.34128 | 39.6201 | -5.288783 | 14.72118
37.69414 | 49.0057 | 54.33289 | 39.61645 | -5.327194 | 14.71645
37.70413 | 48.9591 | 54.32281 | 39.61277 | -5.363707 | 14.71003
37.71413 | 48.9302 | 54.31101 | 39.60907 | -5.380811 | 14.70194
37.72413 | 48.8757 | 54.29752 | 39.60534 | -5.421818 | 14.69218
37.73413 | 48.8572 | 54.28234 | 39.60159 | -5.425138 | 14.68075
37.74413 | 48.8006 | 54.26548 | 39.5978 | -5.464878 | 14.66767
37.75412 | 48.7552 | 54.24697 | 39.594 | -5.491773 | 14.65297
37.76412 | 48.7351 | 54.22679 | 39.59017 | -5.491694 | 14.63662
37.77412 | 48.651 | 54.20497 | 39.58631 | -5.553971 | 14.61866
37.78412 | 48.6221 | 54.18152 | 39.58243 | -5.559419 | 14.59909
37.79412 | 48.5498 | 54.15645 | 39.57852 | -5.606651 | 14.57793
37.80412 | 48.5155 | 54.12978 | 39.57458 | -5.614284 | 14.5552
37.81411 | 48.4604 | 54.10156 | 39.57063 | -5.641162 | 14.53094
37.82411 | 48.4177 | 54.07175 | 39.56664 | -5.654051 | 14.50511
37.83411 | 48.3784 | 54.04039 | 39.56263 | -5.661992 | 14.47776
37.84411 | 48.3139 | 54.00751 | 39.55859 | -5.693606 | 14.44892
37.85411 | 48.2652 | 53.97312 | 39.55453 | -5.707917 | 14.41859
37.8641 | 48.2209 | 53.93728 | 39.55044 | -5.716379 | 14.38684
37.8741 | 48.1495 | 53.89994 | 39.54632 | -5.750441 | 14.35362
37.8841 | 48.12 | 53.86117 | 39.54218 | -5.741168 | 14.31899
37.8941 | 48.0361 | 53.82098 | 39.53801 | -5.784876 | 14.28296
37.9041 | 47.9996 | 53.7794 | 39.53382 | -5.779796 | 14.24557
37.9141 | 47.9474 | 53.73645 | 39.5296 | -5.789046 | 14.20684
37.92409 | 47.9005 | 53.6922 | 39.52536 | -5.791704 | 14.16684
37.93409 | 47.8363 | 53.6466 | 39.52109 | -5.810305 | 14.12551
37.94409 | 47.7991 | 53.59972 | 39.51679 | -5.800619 | 14.08293
37.95409 | 47.7493 | 53.55157 | 39.51247 | -5.802272 | 14.0391
37.96409 | 47.6831 | 53.50219 | 39.50812 | -5.819094 | 13.99407
37.97408 | 47.6432 | 53.45166 | 39.50375 | -5.808465 | 13.94791
37.98408 | 47.5861 | 53.39991 | 39.49935 | -5.813809 | 13.90056
37.99408 | 47.5503 | 53.34701 | 39.49493 | -5.79671 | 13.85208
38.00408 | 47.4742 | 53.293 | 39.49047 | -5.818795 | 13.80252
38.01408 | 47.4564 | 53.23789 | 39.486 | -5.781493 | 13.7519
38.02408 | 47.3803 | 53.18174 | 39.48149 | -5.801437 | 13.70024
38.03407 | 47.3326 | 53.12461 | 39.47697 | -5.792011 | 13.64764
38.04407 | 47.2921 | 53.06643 | 39.47241 | -5.774332 | 13.59402
38.05407 | 47.2206 | 53.00729 | 39.46783 | -5.786691 | 13.53946
38.06407 | 47.2082 | 52.94721 | 39.46322 | -5.739013 | 13.48399
38.07407 | 47.0859 | 52.88623 | 39.45859 | -5.800332 | 13.42764
38.08406 | 47.0988 | 52.82444 | 39.45393 | -5.725639 | 13.3705
38.09406 | 47.0328 | 52.76174 | 39.44925 | -5.728944 | 13.31249
38.10406 | 46.9766 | 52.69824 | 39.44454 | -5.721637 | 13.2537
38.11406 | 46.944 | 52.63395 | 39.4398 | -5.689949 | 13.19415
38.12406 | 46.8774 | 52.56891 | 39.43504 | -5.69151 | 13.13387
38.13405 | 46.8227 | 52.50322 | 39.43025 | -5.680517 | 13.07296
38.14405 | 46.7486 | 52.43677 | 39.42544 | -5.688169 | 13.01133
38.15405 | 46.727 | 52.36966 | 39.4206 | -5.642662 | 12.94906
38.16405 | 46.671 | 52.30192 | 39.41573 | -5.630923 | 12.88619
38.17405 | 46.6114 | 52.23359 | 39.41084 | -5.622185 | 12.82275
38.18405 | 46.575 | 52.16468 | 39.40592 | -5.589676 | 12.75876
38.19404 | 46.516 | 52.09531 | 39.40098 | -5.57931 | 12.69433
38.20404 | 46.4988 | 52.02535 | 39.39601 | -5.526546 | 12.62934
38.21404 | 46.3843 | 51.9549 | 39.39101 | -5.570597 | 12.56388
38.22404 | 46.3901 | 51.88399 | 39.38599 | -5.493892 | 12.498
38.23404 | 46.3054 | 51.81266 | 39.38094 | -5.507258 | 12.43172
38.24403 | 46.2495 | 51.74099 | 39.37587 | -5.491492 | 12.36512
38.25403 | 46.1942 | 51.66888 | 39.37077 | -5.474682 | 12.29811
38.26403 | 46.1306 | 51.59642 | 39.36565 | -5.465825 | 12.23078
38.27403 | 46.0824 | 51.52364 | 39.36049 | -5.441244 | 12.16315
38.28403 | 46.0113 | 51.45057 | 39.35532 | -5.439266 | 12.09525
38.29403 | 45.973 | 51.37722 | 39.35011 | -5.40422 | 12.02711
38.30402 | 45.9151 | 51.3037 | 39.34489 | -5.388599 | 11.95881
38.31402 | 45.848 | 51.22988 | 39.33963 | -5.381882 | 11.89025
38.32402 | 45.8059 | 51.15587 | 39.33435 | -5.349969 | 11.82152
38.33402 | 45.7345 | 51.08168 | 39.32904 | -5.347182 | 11.75264
38.34402 | 45.7066 | 51.00734 | 39.32371 | -5.300743 | 11.68364
38.35401 | 45.6191 | 50.93295 | 39.31835 | -5.313847 | 11.61459
38.36401 | 45.5803 | 50.85837 | 39.31297 | -5.278069 | 11.5454
38.37401 | 45.5335 | 50.78371 | 39.30756 | -5.250206 | 11.47615
38.38401 | 45.5033 | 50.70898 | 39.30212 | -5.205679 | 11.40686
38.39401 | 45.4231 | 50.63421 | 39.29665 | -5.211106 | 11.33755
38.40401 | 45.3916 | 50.55941 | 39.29116 | -5.167809 | 11.26824
38.414 | 45.3195 | 50.48468 | 39.28565 | -5.165178 | 11.19902
38.424 | 45.3094 | 50.40989 | 39.28011 | -5.100487 | 11.12977
38.434 | 45.2111 | 50.33513 | 39.27455 | -5.124028 | 11.06058
38.444 | 45.1743 | 50.26042 | 39.26895 | -5.086117 | 10.99146
38.454 | 45.1186 | 50.18577 | 39.26333 | -5.067173 | 10.92244
38.46399 | 45.0483 | 50.11129 | 39.25769 | -5.062986 | 10.85359
38.47399 | 45.0198 | 50.03683 | 39.25202 | -5.017025 | 10.7848
38.48399 | 44.9263 | 49.96248 | 39.24633 | -5.03618 | 10.71615
38.49399 | 44.9144 | 49.88826 | 39.2406 | -4.973863 | 10.64766
38.50399 | 44.8221 | 49.81419 | 39.23486 | -4.992093 | 10.57934
38.51399 | 44.7744 | 49.74028 | 39.22908 | -4.965882 | 10.5112
38.52398 | 44.7431 | 49.66662 | 39.22329 | -4.923516 | 10.44333
38.53398 | 44.6451 | 49.59307 | 39.21746 | -4.947966 | 10.37561
38.54398 | 44.6401 | 49.51971 | 39.21161 | -4.879614 | 10.30811
38.55398 | 44.5724 | 49.44658 | 39.20573 | -4.874175 | 10.24084
38.56398 | 44.484 | 49.37366 | 39.19983 | -4.88966 | 10.17383
38.57397 | 44.4701 | 49.30105 | 39.1939 | -4.83095 | 10.10715
38.58397 | 44.3973 | 49.22862 | 39.18795 | -4.831316 | 10.04067
38.59397 | 44.3579 | 49.15644 | 39.18197 | -4.798539 | 9.974473
38.60397 | 44.273 | 49.08453 | 39.17596 | -4.811529 | 9.908571
38.61397 | 44.2243 | 49.0129 | 39.16993 | -4.788596 | 9.842971
38.62397 | 44.2101 | 48.94155 | 39.16387 | -4.731449 | 9.777683
38.63396 | 44.1182 | 48.87057 | 39.15779 | -4.752367 | 9.712779
38.64396 | 44.0823 | 48.79982 | 39.15168 | -4.717519 | 9.648142
38.65396 | 44.0142 | 48.72938 | 39.14554 | -4.715183 | 9.583842
38.66396 | 43.9336 | 48.65927 | 39.13938 | -4.725666 | 9.519888
38.67396 | 43.9357 | 48.58948 | 39.13319 | -4.653777 | 9.456287
38.68395 | 43.8301 | 48.52009 | 39.12698 | -4.689989 | 9.393106
38.69395 | 43.8025 | 48.45097 | 39.12074 | -4.648474 | 9.330231
38.70395 | 43.7629 | 48.3822 | 39.11448 | -4.619305 | 9.267727
38.71395 | 43.6862 | 48.31379 | 39.10819 | -4.627591 | 9.205604
38.72395 | 43.7135 | 48.24573 | 39.10187 | -4.532234 | 9.143864
38.73395 | 43.6045 | 48.17804 | 39.09553 | -4.573541 | 9.082515
38.74394 | 43.5707 | 48.11079 | 39.08916 | -4.540089 | 9.021624
38.75394 | 43.559 | 48.04384 | 39.08277 | -4.484839 | 8.961069
38.76394 | 43.4395 | 47.97727 | 39.07635 | -4.537768 | 8.900917
38.77394 | 43.469 | 47.91108 | 39.0699 | -4.442078 | 8.841174
38.78394 | 43.355 | 47.84528 | 39.06343 | -4.490275 | 8.781842
38.79393 | 43.3476 | 47.77994 | 39.05694 | -4.432335 | 8.722993
38.80393 | 43.2843 | 47.71491 | 39.05042 | -4.430614 | 8.664494
38.81393 | 43.2447 | 47.65029 | 39.04387 | -4.40559 | 8.606419
38.82393 | 43.186 | 47.58606 | 39.0373 | -4.400064 | 8.548767
38.83393 | 43.1568 | 47.52224 | 39.0307 | -4.365439 | 8.491542
38.84393 | 43.0728 | 47.45882 | 39.02407 | -4.386018 | 8.434747
38.85392 | 43.0336 | 47.39587 | 39.01743 | -4.362265 | 8.378438
38.86392 | 42.9628 | 47.33326 | 39.01075 | -4.370458 | 8.322508
38.87392 | 42.9066 | 47.27106 | 39.00405 | -4.36446 | 8.267013
38.88392 | 42.8861 | 47.20927 | 38.99732 | -4.323173 | 8.211954
38.89392 | 42.8079 | 47.1479 | 38.99057 | -4.339998 | 8.157332
38.90391 | 42.7722 | 47.087 | 38.98379 | -4.314796 | 8.103203
38.91391 | 42.7194 | 47.02645 | 38.97699 | -4.307049 | 8.04946
38.92391 | 42.6553 | 46.96632 | 38.97016 | -4.311016 | 7.996159
38.93391 | 42.6323 | 46.9066 | 38.9633 | -4.274298 | 7.943297
38.94391 | 42.5761 | 46.8473 | 38.95642 | -4.271197 | 7.890877
38.95391 | 42.5256 | 46.78841 | 38.94951 | -4.262812 | 7.838899
38.9639 | 42.4668 | 46.73 | 38.94259 | -4.263199 | 7.787412
38.9739 | 42.448 | 46.67194 | 38.93563 | -4.223944 | 7.736315
38.9839 | 42.3608 | 46.61431 | 38.92864 | -4.253508 | 7.685663
38.9939 | 42.3581 | 46.55708 | 38.92164 | -4.198984 | 7.635449
39.0039 | 42.3105 | 46.50028 | 38.9146 | -4.189776 | 7.585675
39.01389 | 42.2626 | 46.44394 | 38.90755 | -4.181338 | 7.53639
39.02389 | 42.2321 | 46.38796 | 38.90046 | -4.155858 | 7.487497
39.03389 | 42.1668 | 46.33239 | 38.89335 | -4.16559 | 7.43904
39.04389 | 42.1298 | 46.27723 | 38.88621 | -4.147435 | 7.391021
39.05389 | 42.077 | 46.22249 | 38.87905 | -4.14549 | 7.343438
39.06389 | 42.055 | 46.16815 | 38.87186 | -4.113154 | 7.29629
39.07388 | 41.9877 | 46.11428 | 38.86466 | -4.126581 | 7.249622
39.08388 | 41.9303 | 46.06076 | 38.85742 | -4.13046 | 7.20334
39.09388 | 41.9368 | 46.00764 | 38.85016 | -4.070845 | 7.157488
39.10388 | 41.8717 | 45.95493 | 38.84287 | -4.083234 | 7.112066
39.11388 | 41.8261 | 45.90263 | 38.83555 | -4.076525 | 7.067072
39.12387 | 41.796 | 45.85077 | 38.82822 | -4.054768 | 7.022548
39.13387 | 41.7418 | 45.79926 | 38.82086 | -4.057459 | 6.978403
39.14387 | 41.7182 | 45.74815 | 38.81347 | -4.029947 | 6.934682
39.15387 | 41.6469 | 45.69743 | 38.80605 | -4.050531 | 6.891381
39.16387 | 41.6068 | 45.64711 | 38.79861 | -4.040307 | 6.848499
39.17387 | 41.5756 | 45.59718 | 38.79114 | -4.021576 | 6.806033
39.18386 | 41.5869 | 45.54768 | 38.78366 | -3.960781 | 6.764022
39.19386 | 41.5229 | 45.49853 | 38.77614 | -3.975626 | 6.722385
39.20386 | 41.4978 | 45.44976 | 38.7686 | -3.951955 | 6.681156
39.21386 | 41.4596 | 45.40137 | 38.76103 | -3.941767 | 6.640335
39.22386 | 41.4153 | 45.35336 | 38.75344 | -3.938061 | 6.599921
39.23385 | 41.3618 | 45.30578 | 38.74583 | -3.943978 | 6.559948
39.24385 | 41.3569 | 45.25853 | 38.73819 | -3.901625 | 6.520338
39.25385 | 41.2909 | 45.21165 | 38.73052 | -3.920746 | 6.481127
39.26385 | 41.2702 | 45.16514 | 38.72283 | -3.894939 | 6.442313
39.27385 | 41.2541 | 45.119 | 38.71511 | -3.864901 | 6.403892
39.28385 | 41.1936 | 45.07323 | 38.70737 | -3.879628 | 6.365863
39.29384 | 41.1713 | 45.02787 | 38.6996 | -3.856565 | 6.32826
39.30384 | 41.1129 | 44.98282 | 38.69181 | -3.869919 | 6.291007
39.31384 | 41.069 | 44.93813 | 38.68399 | -3.869131 | 6.254138
39.32384 | 41.045 | 44.8938 | 38.67615 | -3.848801 | 6.217651
39.33384 | 40.9804 | 44.84982 | 38.66828 | -3.869424 | 6.181543
39.34383 | 40.9736 | 44.80625 | 38.6604 | -3.832645 | 6.14585
39.35383 | 40.9092 | 44.76297 | 38.65248 | -3.853769 | 6.110492
39.36383 | 40.9061 | 44.72005 | 38.64453 | -3.813945 | 6.075512
39.37383 | 40.86 | 44.67746 | 38.63657 | -3.817459 | 6.040894
39.38383 | 40.7983 | 44.63521 | 38.62857 | -3.836915 | 6.006643
39.39383 | 40.7769 | 44.59331 | 38.62055 | -3.816409 | 5.972756
39.40382 | 40.7086 | 44.55178 | 38.61252 | -3.84318 | 5.939262
39.41382 | 40.7019 | 44.51054 | 38.60445 | -3.808644 | 5.906093
39.42382 | 40.6394 | 44.46964 | 38.59636 | -3.830238 | 5.873281
39.43382 | 40.5974 | 44.42906 | 38.58824 | -3.831661 | 5.840821
39.44382 | 40.5825 | 44.38881 | 38.5801 | -3.80631 | 5.808713
39.45381 | 40.5314 | 44.34892 | 38.57194 | -3.817521 | 5.776983
39.46381 | 40.5063 | 44.30931 | 38.56375 | -3.803013 | 5.745567
39.47381 | 40.441 | 44.27002 | 38.55553 | -3.829023 | 5.714495
39.48381 | 40.4183 | 44.23105 | 38.54729 | -3.812749 | 5.683762
39.49381 | 40.3679 | 44.19239 | 38.53902 | -3.824487 | 5.653367
39.50381 | 40.3257 | 44.15404 | 38.53073 | -3.828336 | 5.623306
39.5138 | 40.322 | 44.11603 | 38.52242 | -3.794029 | 5.593607
39.5238 | 40.2479 | 44.07829 | 38.51408 | -3.830391 | 5.56421
39.5338 | 40.2262 | 44.04085 | 38.50572 | -3.814655 | 5.535139
39.5438 | 40.2112 | 44.00372 | 38.49733 | -3.792519 | 5.506393
39.5538 | 40.1673 | 43.96688 | 38.48891 | -3.799581 | 5.477969
39.56379 | 40.1273 | 43.93037 | 38.48048 | -3.803073 | 5.449892
39.57379 | 40.0867 | 43.89412 | 38.47202 | -3.807422 | 5.422105
39.58379 | 40.0551 | 43.85816 | 38.46353 | -3.80306 | 5.394631
39.59379 | 40.0468 | 43.82249 | 38.45502 | -3.775688 | 5.367471
39.60379 | 39.9866 | 43.7871 | 38.44648 | -3.800499 | 5.34062
39.61379 | 39.9596 | 43.75199 | 38.43792 | -3.792394 | 5.314077
39.62378 | 39.9628 | 43.7172 | 38.42934 | -3.754403 | 5.287863
39.63378 | 39.9124 | 43.68266 | 38.42073 | -3.770255 | 5.261926
39.64378 | 39.8759 | 43.64838 | 38.41209 | -3.772484 | 5.23629
39.65378 | 39.8308 | 43.61438 | 38.40343 | -3.783584 | 5.21095
39.66378 | 39.8143 | 43.58066 | 38.39475 | -3.766356 | 5.185906
39.67377 | 39.8038 | 43.54723 | 38.38605 | -3.743429 | 5.161178
39.68377 | 39.7322 | 43.51403 | 38.37732 | -3.781835 | 5.136717
39.69377 | 39.7188 | 43.4811 | 38.36856 | -3.762304 | 5.112543
39.70377 | 39.6998 | 43.44844 | 38.35978 | -3.748636 | 5.088656
39.71377 | 39.6786 | 43.41603 | 38.35097 | -3.737426 | 5.065052
39.72377 | 39.6181 | 43.38387 | 38.34214 | -3.765773 | 5.041729
39.73376 | 39.6143 | 43.35201 | 38.3333 | -3.737707 | 5.018708
39.74376 | 39.5587 | 43.32036 | 38.32442 | -3.761661 | 4.995941
39.75376 | 39.5508 | 43.28897 | 38.31552 | -3.738166 | 4.973448
39.76376 | 39.5097 | 43.25782 | 38.30659 | -3.748119 | 4.951228
39.77376 | 39.4659 | 43.22692 | 38.29764 | -3.761018 | 4.929277
39.78375 | 39.4666 | 43.19629 | 38.28867 | -3.729691 | 4.907616
39.79375 | 39.4369 | 43.16587 | 38.27968 | -3.728974 | 4.886199
39.80375 | 39.3749 | 43.1357 | 38.27065 | -3.760799 | 4.865047
39.81375 | 39.3806 | 43.10576 | 38.2616 | -3.72516 | 4.844155
39.82375 | 39.346 | 43.07606 | 38.25253 | -3.730057 | 4.823524
39.83375 | 39.334 | 43.04659 | 38.24344 | -3.712588 | 4.80315
39.84374 | 39.3161 | 43.01738 | 38.23433 | -3.701278 | 4.78305
39.85374 | 39.2508 | 42.98837 | 38.22518 | -3.73757 | 4.763185
39.86374 | 39.2897 | 42.95959 | 38.21602 | -3.669889 | 4.743572
39.87374 | 39.2217 | 42.93103 | 38.20683 | -3.709333 | 4.724207
39.88374 | 39.242 | 42.9027 | 38.19761 | -3.660702 | 4.705091
39.89373 | 39.2151 | 42.87463 | 38.18838 | -3.659525 | 4.686244
39.90373 | 39.1995 | 42.84674 | 38.17912 | -3.647235 | 4.667617
39.91373 | 39.1826 | 42.81906 | 38.16983 | -3.636463 | 4.649232
39.92373 | 39.1534 | 42.79161 | 38.16052 | -3.638207 | 4.631086
39.93373 | 39.1426 | 42.76437 | 38.15119 | -3.621766 | 4.613179
39.94373 | 39.138 | 42.73734 | 38.14183 | -3.599337 | 4.595508
39.95372 | 39.0791 | 42.71055 | 38.13246 | -3.631445 | 4.578089
39.96372 | 39.1014 | 42.68394 | 38.12305 | -3.582536 | 4.560885
39.97372 | 39.0667 | 42.65753 | 38.11362 | -3.590835 | 4.543913
39.98372 | 39.0194 | 42.63134 | 38.10417 | -3.611939 | 4.52717
39.99372 | 39.0085 | 42.60535 | 38.09469 | -3.596847 | 4.510654
40.00371 | 38.9878 | 42.57958 | 38.0852 | -3.591783 | 4.49438
40.01371 | 38.9557 | 42.55399 | 38.07568 | -3.598294 | 4.478315
40.02371 | 38.9573 | 42.5286 | 38.06613 | -3.571303 | 4.462472
40.03371 | 38.9133 | 42.50341 | 38.05656 | -3.590111 | 4.44685
40.04371 | 38.9034 | 42.47841 | 38.04697 | -3.575015 | 4.431448
40.05371 | 38.8627 | 42.45361 | 38.03735 | -3.590912 | 4.416263
40.0637 | 38.8685 | 42.42903 | 38.02772 | -3.560527 | 4.401309
40.0737 | 38.8231 | 42.40461 | 38.01805 | -3.581509 | 4.386556
40.0837 | 38.8094 | 42.38038 | 38.00837 | -3.570981 | 4.372015
40.0937 | 38.7897 | 42.35634 | 37.99865 | -3.56664 | 4.357686
40.1037 | 38.7618 | 42.33249 | 37.98892 | -3.570687 | 4.343568
40.11369 | 38.7576 | 42.30884 | 37.97917 | -3.551242 | 4.329671
40.12369 | 38.715 | 42.28536 | 37.96939 | -3.570358 | 4.315968
40.13369 | 38.7054 | 42.26206 | 37.95959 | -3.556657 | 4.302472
40.14369 | 38.6653 | 42.23894 | 37.94976 | -3.573637 | 4.289179
40.15369 | 38.6395 | 42.216 | 37.93991 | -3.576497 | 4.27609
40.16369 | 38.6195 | 42.19323 | 37.93003 | -3.573735 | 4.263202
40.17368 | 38.5942 | 42.17067 | 37.92015 | -3.576473 | 4.250528
40.18368 | 38.6187 | 42.14826 | 37.91022 | -3.529564 | 4.238039
40.19368 | 38.5471 | 42.12603 | 37.90028 | -3.578931 | 4.22575
40.20368 | 38.5508 | 42.10397 | 37.89031 | -3.553171 | 4.213656
40.21368 | 38.5367 | 42.08208 | 37.88032 | -3.545383 | 4.201758
40.22367 | 38.5052 | 42.06039 | 37.87032 | -3.555188 | 4.190066
40.23367 | 38.4989 | 42.03884 | 37.86029 | -3.539941 | 4.178554
40.24367 | 38.4697 | 42.01746 | 37.85023 | -3.547763 | 4.167234
40.25367 | 38.4563 | 41.99625 | 37.84015 | -3.539952 | 4.156105
40.26367 | 38.4552 | 41.97521 | 37.83004 | -3.520008 | 4.145166
40.27367 | 38.4209 | 41.95433 | 37.81991 | -3.533429 | 4.134414
40.28366 | 38.4176 | 41.93363 | 37.80977 | -3.516035 | 4.12386
40.29366 | 38.3994 | 41.91308 | 37.7996 | -3.513683 | 4.113482
40.30366 | 38.3853 | 41.89269 | 37.78941 | -3.507394 | 4.103288
40.31366 | 38.3573 | 41.87247 | 37.77919 | -3.515166 | 4.093278
40.32366 | 38.335 | 41.8524 | 37.76895 | -3.517397 | 4.083451
40.33365 | 38.3405 | 41.83251 | 37.75869 | -3.492007 | 4.073815
40.34365 | 38.3106 | 41.81276 | 37.74841 | -3.502156 | 4.06435
40.35365 | 38.3167 | 41.79316 | 37.7381 | -3.476461 | 4.055065
40.36365 | 38.3229 | 41.77372 | 37.72776 | -3.450824 | 4.045959
40.37365 | 38.2357 | 41.75444 | 37.71741 | -3.518741 | 4.037031
40.38365 | 38.2617 | 41.73531 | 37.70703 | -3.473612 | 4.02828
40.39364 | 38.2244 | 41.71636 | 37.69664 | -3.491956 | 4.019713
40.40364 | 38.284 | 41.69753 | 37.68622 | -3.413534 | 4.011313
40.41364 | 38.2173 | 41.67886 | 37.67578 | -3.461563 | 4.003087
40.42364 | 38.2319 | 41.66034 | 37.66531 | -3.428444 | 3.995034
40.43364 | 38.2135 | 41.64197 | 37.65482 | -3.428474 | 3.987154
40.44363 | 38.1761 | 41.62377 | 37.64432 | -3.447672 | 3.979453
40.45363 | 38.1886 | 41.6057 | 37.63378 | -3.4171 | 3.971915
40.46363 | 38.1643 | 41.58778 | 37.62323 | -3.423476 | 3.964548
40.47363 | 38.1854 | 41.57 | 37.61265 | -3.384599 | 3.95735
40.48363 | 38.1607 | 41.55237 | 37.60205 | -3.391668 | 3.95032
40.49363 | 38.1454 | 41.53488 | 37.59143 | -3.389483 | 3.943458
40.50362 | 38.1375 | 41.51756 | 37.58079 | -3.380063 | 3.936773
40.51362 | 38.1419 | 41.50037 | 37.57012 | -3.358467 | 3.930244
40.52362 | 38.1102 | 41.48331 | 37.55943 | -3.373114 | 3.923881
40.53362 | 38.1354 | 41.4664 | 37.54872 | -3.331005 | 3.917683
40.54362 | 38.1199 | 41.44964 | 37.53799 | -3.329737 | 3.91165
40.55361 | 38.1194 | 41.43303 | 37.52724 | -3.313628 | 3.905785
40.56361 | 38.0969 | 41.41654 | 37.51646 | -3.319643 | 3.900078
40.57361 | 38.0991 | 41.4002 | 37.50566 | -3.301098 | 3.894534
40.58361 | 38.0818 | 41.38399 | 37.49484 | -3.302194 | 3.889151
40.59361 | 38.0812 | 41.36793 | 37.484 | -3.286729 | 3.88393
40.60361 | 38.097 | 41.352 | 37.47313 | -3.255002 | 3.878869
40.6136 | 38.0945 | 41.33623 | 37.46226 | -3.24173 | 3.873974
40.6236 | 38.0837 | 41.32058 | 37.45135 | -3.23688 | 3.869232
40.6336 | 38.0695 | 41.30507 | 37.44042 | -3.235567 | 3.864651
40.6436 | 38.0518 | 41.28969 | 37.42946 | -3.237891 | 3.860228
40.6536 | 38.0578 | 41.27445 | 37.41849 | -3.216652 | 3.855963
40.66359 | 38.0342 | 41.25936 | 37.4075 | -3.225163 | 3.85186
40.67359 | 38.0788 | 41.24439 | 37.39649 | -3.165595 | 3.847909
40.68359 | 38.0628 | 41.22956 | 37.38545 | -3.166762 | 3.844116
40.69359 | 38.0368 | 41.21486 | 37.37438 | -3.178064 | 3.840479
40.70359 | 38.0445 | 41.2003 | 37.3633 | -3.1558 | 3.836998
40.71359 | 38.0384 | 41.18587 | 37.3522 | -3.14747 | 3.833672
40.72358 | 38.0444 | 41.17159 | 37.34108 | -3.127188 | 3.830505
40.73358 | 38.0481 | 41.15743 | 37.32994 | -3.109325 | 3.827489
40.74358 | 38.0282 | 41.1434 | 37.31877 | -3.115196 | 3.824628
40.75358 | 38.0551 | 41.1295 | 37.30758 | -3.074399 | 3.821921
40.76358 | 38.038 | 41.11573 | 37.29637 | -3.077734 | 3.819368
40.77357 | 38.0508 | 41.10211 | 37.28515 | -3.051314 | 3.816969
40.78357 | 38.0354 | 41.08861 | 37.27389 | -3.053214 | 3.814722
40.79357 | 38.0502 | 41.07524 | 37.26262 | -3.025045 | 3.812628
40.80357 | 38.0495 | 41.06201 | 37.25132 | -3.012507 | 3.810687
40.81357 | 38.0379 | 41.0489 | 37.24 | -3.011001 | 3.808899
40.82357 | 38.0593 | 41.03593 | 37.22866 | -2.976626 | 3.807262
40.83356 | 38.0388 | 41.02309 | 37.21731 | -2.984294 | 3.805779
40.84356 | 38.055 | 41.01038 | 37.20593 | -2.95538 | 3.804446
40.85356 | 38.0648 | 40.9978 | 37.19453 | -2.932997 | 3.803265
40.86356 | 38.0467 | 40.98534 | 37.18311 | -2.938644 | 3.802235
40.87356 | 38.1091 | 40.97302 | 37.17167 | -2.863922 | 3.801357
40.88355 | 38.0805 | 40.96084 | 37.16021 | -2.880342 | 3.80063
40.89355 | 38.1 | 40.94878 | 37.14873 | -2.848779 | 3.800053
40.90355 | 38.1018 | 40.93685 | 37.13722 | -2.835046 | 3.799627
40.91355 | 38.067 | 40.92504 | 37.12569 | -2.858044 | 3.799352
40.92355 | 38.1078 | 40.91337 | 37.11414 | -2.805571 | 3.799228
40.93355 | 38.0915 | 40.90183 | 37.10257 | -2.810328 | 3.799254
40.94354 | 38.0999 | 40.89042 | 37.091 | -2.790525 | 3.799429
40.95354 | 38.0915 | 40.87914 | 37.07939 | -2.787641 | 3.799756
40.96354 | 38.088 | 40.86799 | 37.06775 | -2.779992 | 3.800238
40.97354 | 38.0975 | 40.85697 | 37.0561 | -2.759467 | 3.800865
40.98354 | 38.0748 | 40.84607 | 37.04443 | -2.771273 | 3.801643
40.99353 | 38.084 | 40.83532 | 37.03275 | -2.751315 | 3.802567
41.00353 | 38.0949 | 40.82468 | 37.02103 | -2.72978 | 3.803645
41.01353 | 38.0708 | 40.81417 | 37.0093 | -2.743374 | 3.804874
41.02353 | 38.1135 | 40.8038 | 36.99755 | -2.690299 | 3.806253
41.03353 | 38.0839 | 40.79355 | 36.98577 | -2.709653 | 3.807782
41.04353 | 38.0891 | 40.78344 | 36.97398 | -2.694338 | 3.809462
41.05352 | 38.1238 | 40.77346 | 36.96217 | -2.649663 | 3.81129
41.06352 | 38.1085 | 40.76361 | 36.95034 | -2.655108 | 3.813271
41.07352 | 38.1292 | 40.75388 | 36.93848 | -2.624683 | 3.815403
41.08352 | 38.0855 | 40.74429 | 36.9266 | -2.658789 | 3.817685
41.09352 | 38.1432 | 40.73483 | 36.91471 | -2.591626 | 3.820119
41.10351 | 38.1325 | 40.7255 | 36.9028 | -2.593003 | 3.822701
41.11351 | 38.1136 | 40.7163 | 36.89087 | -2.602702 | 3.825437
41.12351 | 38.1718 | 40.70723 | 36.87891 | -2.535432 | 3.828324
41.13351 | 38.1214 | 40.69829 | 36.86693 | -2.576894 | 3.831363
41.14351 | 38.1621 | 40.68949 | 36.85493 | -2.527387 | 3.834553
41.15351 | 38.1511 | 40.68081 | 36.84292 | -2.529713 | 3.837896
41.1635 | 38.1684 | 40.67228 | 36.83089 | -2.503877 | 3.841385
41.1735 | 38.1926 | 40.66387 | 36.81884 | -2.471267 | 3.845032
41.1835 | 38.19 | 40.65559 | 36.80676 | -2.465592 | 3.848833
41.1935 | 38.2203 | 40.64745 | 36.79466 | -2.427147 | 3.852786
41.2035 | 38.2256 | 40.63944 | 36.78255 | -2.413836 | 3.856891
41.21349 | 38.2303 | 40.63157 | 36.77042 | -2.401265 | 3.861144
41.22349 | 38.2848 | 40.62382 | 36.75827 | -2.339022 | 3.865556
41.23349 | 38.2644 | 40.61621 | 36.74609 | -2.351813 | 3.870123
41.24349 | 38.2965 | 40.60874 | 36.73389 | -2.312238 | 3.874843
41.25349 | 38.3005 | 40.6014 | 36.72168 | -2.300898 | 3.879718
41.26349 | 38.3031 | 40.59419 | 36.70945 | -2.291094 | 3.884748
41.27348 | 38.3462 | 40.58713 | 36.6972 | -2.240932 | 3.889928
41.28348 | 38.3388 | 40.5802 | 36.68493 | -2.241399 | 3.895269
41.29348 | 38.3962 | 40.5734 | 36.67264 | -2.177203 | 3.900765
41.30348 | 38.3551 | 40.56674 | 36.66033 | -2.211643 | 3.906418
41.31348 | 38.3876 | 40.56022 | 36.64799 | -2.172621 | 3.912227
41.32347 | 38.3856 | 40.55384 | 36.63566 | -2.168243 | 3.918188
41.33347 | 38.3759 | 40.5476 | 36.62328 | -2.171696 | 3.924311
41.34347 | 38.4406 | 40.54149 | 36.6109 | -2.100888 | 3.930593
41.35347 | 38.4277 | 40.53552 | 36.59849 | -2.107819 | 3.937032
41.36347 | 38.435 | 40.52969 | 36.58606 | -2.09469 | 3.943631
41.37347 | 38.4496 | 40.524 | 36.57361 | -2.0744 | 3.950388
41.38346 | 38.4608 | 40.51846 | 36.56116 | -2.057656 | 3.957298
41.39346 | 38.482 | 40.51305 | 36.54867 | -2.031048 | 3.964375
41.40346 | 38.5014 | 40.50778 | 36.53617 | -2.006381 | 3.971612
41.41346 | 38.5112 | 40.50266 | 36.52365 | -1.991456 | 3.97901
41.42346 | 38.5309 | 40.49767 | 36.5111 | -1.966773 | 3.98657
41.43345 | 38.5074 | 40.49284 | 36.49855 | -1.985438 | 3.994284
41.44345 | 38.5589 | 40.48814 | 36.48597 | -1.929242 | 4.002168
41.45345 | 38.537 | 40.48359 | 36.47338 | -1.94659 | 4.010214
41.46345 | 38.5621 | 40.47918 | 36.46076 | -1.917082 | 4.018424
41.47345 | 38.6121 | 40.47492 | 36.44812 | -1.86282 | 4.026798
41.48344 | 38.5891 | 40.47081 | 36.43548 | -1.881708 | 4.035328
41.49344 | 38.6025 | 40.46684 | 36.42281 | -1.864337 | 4.044032
41.50344 | 38.5818 | 40.46301 | 36.41011 | -1.881214 | 4.052901
41.51344 | 38.6273 | 40.45934 | 36.3974 | -1.832038 | 4.061936
41.52344 | 38.6194 | 40.45581 | 36.38467 | -1.83641 | 4.071138
41.53344 | 38.6756 | 40.45243 | 36.37192 | -1.776831 | 4.080507
41.54343 | 38.6832 | 40.44921 | 36.35917 | -1.766005 | 4.090034
41.55343 | 38.6484 | 40.44613 | 36.34639 | -1.797725 | 4.09974
41.56343 | 38.6968 | 40.4432 | 36.33358 | -1.746396 | 4.109614
41.57343 | 38.7023 | 40.44042 | 36.32076 | -1.738118 | 4.119657
41.58343 | 38.7025 | 40.43779 | 36.30792 | -1.735292 | 4.129871
41.59342 | 38.7403 | 40.43532 | 36.29508 | -1.695022 | 4.140246
41.60342 | 38.7558 | 40.433 | 36.2822 | -1.677202 | 4.150803
41.61342 | 38.7567 | 40.43083 | 36.2693 | -1.674135 | 4.161531
41.62342 | 38.7738 | 40.42882 | 36.25639 | -1.655023 | 4.172432
41.63342 | 38.7867 | 40.42697 | 36.24346 | -1.640266 | 4.183506
41.64342 | 38.8287 | 40.42527 | 36.23051 | -1.596566 | 4.194754
41.65341 | 38.852 | 40.42372 | 36.21756 | -1.571723 | 4.206166
41.66341 | 38.8558 | 40.42234 | 36.20457 | -1.566536 | 4.217764
41.67341 | 38.846 | 40.42111 | 36.19157 | -1.575107 | 4.229538
41.68341 | 38.858 | 40.42004 | 36.17855 | -1.562037 | 4.241489
41.69341 | 38.9027 | 40.41913 | 36.16551 | -1.516425 | 4.253616
41.7034 | 38.8949 | 40.41838 | 36.15247 | -1.523476 | 4.26591
41.7134 | 38.9592 | 40.41779 | 36.13939 | -1.458585 | 4.278394
41.7234 | 38.9194 | 40.41736 | 36.1263 | -1.497956 | 4.291057
41.7334 | 38.9395 | 40.41709 | 36.11319 | -1.477589 | 4.3039
41.7434 | 38.9565 | 40.41699 | 36.10006 | -1.460485 | 4.316924
41.7534 | 38.9719 | 40.41704 | 36.08692 | -1.445145 | 4.330128
41.76339 | 39.0036 | 40.41727 | 36.07377 | -1.413669 | 4.343502
41.77339 | 39.0086 | 40.41766 | 36.06059 | -1.409058 | 4.357071
41.78339 | 39.0256 | 40.41821 | 36.04739 | -1.392612 | 4.370823
41.79339 | 39.0438 | 40.41893 | 36.03417 | -1.375133 | 4.384759
41.80339 | 39.0291 | 40.41982 | 36.02094 | -1.390721 | 4.398879
41.81338 | 39.0974 | 40.42088 | 36.0077 | -1.323477 | 4.413173
41.82338 | 39.0761 | 40.4221 | 35.99444 | -1.346 | 4.427663
41.83338 | 39.1118 | 40.42349 | 35.98115 | -1.311694 | 4.442342
41.84338 | 39.1371 | 40.42506 | 35.96785 | -1.287957 | 4.457206
41.85338 | 39.1169 | 40.42679 | 35.95453 | -1.309891 | 4.472259
41.86338 | 39.1921 | 40.42869 | 35.9412 | -1.236595 | 4.487499
41.87337 | 39.1595 | 40.43077 | 35.92786 | -1.27127 | 4.502914
41.88337 | 39.2449 | 40.43302 | 35.91449 | -1.18812 | 4.518535
41.89337 | 39.2187 | 40.43544 | 35.9011 | -1.216742 | 4.534344
41.90337 | 39.2432 | 40.43804 | 35.88769 | -1.194839 | 4.550346
41.91337 | 39.2607 | 40.44081 | 35.87427 | -1.180109 | 4.566537
41.92336 | 39.2687 | 40.44375 | 35.86085 | -1.175055 | 4.582907
41.93336 | 39.298 | 40.44688 | 35.84739 | -1.148876 | 4.599484
41.94336 | 39.3266 | 40.45017 | 35.83392 | -1.123575 | 4.616255
41.95336 | 39.327 | 40.45365 | 35.82043 | -1.12665 | 4.633219
41.96336 | 39.3335 | 40.4573 | 35.80693 | -1.123804 | 4.650378
41.97336 | 39.3461 | 40.46113 | 35.7934 | -1.115035 | 4.667731
41.98335 | 39.3788 | 40.46514 | 35.77988 | -1.086342 | 4.685263
41.99335 | 39.3848 | 40.46933 | 35.76632 | -1.084531 | 4.703008
42.00335 | 39.3886 | 40.4737 | 35.75275 | -1.085101 | 4.72095
42.01335 | 39.3951 | 40.47825 | 35.73916 | -1.083151 | 4.739088
42.02335 | 39.3952 | 40.48298 | 35.72556 | -1.087782 | 4.757424
42.03334 | 39.4374 | 40.48789 | 35.71195 | -1.05049 | 4.77594
42.04334 | 39.4434 | 40.49298 | 35.69831 | -1.049585 | 4.794673
42.05334 | 39.453 | 40.49826 | 35.68466 | -1.045262 | 4.813604
42.06334 | 39.4925 | 40.50372 | 35.67099 | -1.011222 | 4.832734
42.07334 | 39.4708 | 40.50937 | 35.6573 | -1.038566 | 4.852065
42.08334 | 39.5213 | 40.51519 | 35.6436 | -0.9938919 | 4.871594
42.09333 | 39.5035 | 40.5212 | 35.62989 | -1.017698 | 4.891305
42.10333 | 39.526 | 40.52739 | 35.61616 | -1.001393 | 4.911236
42.11333 | 39.5545 | 40.53377 | 35.60241 | -0.9792736 | 4.931368
42.12333 | 39.5347 | 40.54034 | 35.58864 | -1.005639 | 4.9517
42.13333 | 39.5912 | 40.54709 | 35.57486 | -0.9558896 | 4.972234
42.14332 | 39.5888 | 40.55402 | 35.56107 | -0.9652192 | 4.992949
42.15332 | 39.5724 | 40.56114 | 35.54725 | -0.988741 | 5.013887
42.16332 | 39.5996 | 40.56845 | 35.53342 | -0.9688493 | 5.035026
42.17332 | 39.603 | 40.57594 | 35.51958 | -0.972943 | 5.056367
42.18332 | 39.638 | 40.58362 | 35.50571 | -0.9456233 | 5.07791
42.19332 | 39.6309 | 40.59149 | 35.49184 | -0.9605905 | 5.099655
42.20331 | 39.6413 | 40.59953 | 35.47795 | -0.9582268 | 5.121572
42.21331 | 39.6658 | 40.60777 | 35.46405 | -0.9419663 | 5.143721
42.22331 | 39.6898 | 40.61619 | 35.45012 | -0.9263916 | 5.166072
42.23331 | 39.7464 | 40.6248 | 35.43618 | -0.8784037 | 5.188625
42.24331 | 39.7242 | 40.6336 | 35.42222 | -0.9094017 | 5.211379
42.2533 | 39.7337 | 40.64258 | 35.40826 | -0.9088775 | 5.234313
42.2633 | 39.7627 | 40.65175 | 35.39428 | -0.8890472 | 5.25747
42.2733 | 39.7951 | 40.6611 | 35.38027 | -0.8660023 | 5.280828
42.2833 | 39.8561 | 40.67064 | 35.36626 | -0.8145427 | 5.304387
42.2933 | 39.842 | 40.68037 | 35.35222 | -0.838368 | 5.328145
42.3033 | 39.8587 | 40.69028 | 35.33817 | -0.8315782 | 5.352104
42.31329 | 39.8882 | 40.70036 | 35.32412 | -0.8121622 | 5.376238
42.32329 | 39.934 | 40.71064 | 35.31005 | -0.7766392 | 5.400594
42.33329 | 39.9479 | 40.7211 | 35.29595 | -0.7732 | 5.425149
42.34329 | 39.9554 | 40.73174 | 35.28184 | -0.7763424 | 5.449901
42.35329 | 39.9753 | 40.74257 | 35.26772 | -0.7672663 | 5.474849
42.36328 | 39.9914 | 40.75356 | 35.25359 | -0.7621562 | 5.499964
42.37328 | 39.9976 | 40.76474 | 35.23944 | -0.767141 | 5.525303
42.38328 | 40.0528 | 40.7761 | 35.22527 | -0.7233047 | 5.550836
42.39328 | 40.0304 | 40.78765 | 35.21109 | -0.7572468 | 5.576562
42.40328 | 40.0727 | 40.79937 | 35.19689 | -0.7266663 | 5.60248
42.41328 | 40.0487 | 40.81126 | 35.18267 | -0.7625616 | 5.628589
42.42327 | 40.0707 | 40.82332 | 35.16846 | -0.75262 | 5.654861
42.43327 | 40.1136 | 40.83556 | 35.15422 | -0.7219642 | 5.681348
42.44327 | 40.1153 | 40.84798 | 35.13996 | -0.7326804 | 5.708022
42.45327 | 40.1367 | 40.86057 | 35.12569 | -0.7238669 | 5.734881
42.46327 | 40.1149 | 40.87332 | 35.1114 | -0.7584242 | 5.761924
42.47326 | 40.1523 | 40.88624 | 35.09711 | -0.7339358 | 5.789123
42.48326 | 40.1608 | 40.89933 | 35.0828 | -0.7385266 | 5.816529
42.49326 | 40.1972 | 40.91258 | 35.06847 | -0.7153813 | 5.844114
42.50326 | 40.1868 | 40.926 | 35.05412 | -0.7391991 | 5.871876
42.51326 | 40.2036 | 40.93958 | 35.03976 | -0.7359775 | 5.899813
42.52326 | 40.1958 | 40.95331 | 35.02539 | -0.7575142 | 5.927923
42.53325 | 40.2489 | 40.96719 | 35.01102 | -0.7182949 | 5.956176
42.54325 | 40.2496 | 40.98124 | 34.99662 | -0.7316425 | 5.984625
42.55325 | 40.2863 | 40.99544 | 34.9822 | -0.7091428 | 6.013241
42.56325 | 40.267 | 41.00979 | 34.96777 | -0.7427922 | 6.042019
42.57325 | 40.2734 | 41.02429 | 34.95333 | -0.7508887 | 6.070959
42.58324 | 40.2926 | 41.03892 | 34.93889 | -0.7463158 | 6.10003
42.59324 | 40.3293 | 41.0537 | 34.92441 | -0.7243987 | 6.129284
42.60324 | 40.3435 | 41.06862 | 34.90993 | -0.7251201 | 6.158691
42.61324 | 40.3053 | 41.08368 | 34.89543 | -0.7783773 | 6.188247
42.62324 | 40.336 | 41.09887 | 34.88092 | -0.7628674 | 6.21795
42.63324 | 40.3532 | 41.11419 | 34.86639 | -0.7609874 | 6.247797
42.64323 | 40.4065 | 41.12962 | 34.85186 | -0.7231179 | 6.277753
42.65323 | 40.3746 | 41.14519 | 34.83731 | -0.7705865 | 6.307876
42.66323 | 40.3798 | 41.16087 | 34.82274 | -0.7810741 | 6.338131
42.67323 | 40.3808 | 41.17668 | 34.80816 | -0.7958774 | 6.368516
42.68323 | 40.4261 | 41.19259 | 34.79357 | -0.7664924 | 6.399026
42.69322 | 40.4485 | 41.2086 | 34.77897 | -0.7600994 | 6.429627
42.70322 | 40.4683 | 41.22473 | 34.76435 | -0.7564257 | 6.460375
42.71322 | 40.4363 | 41.24095 | 34.74972 | -0.804651 | 6.491235
42.72322 | 40.4788 | 41.25727 | 34.73507 | -0.7784716 | 6.522204
42.73322 | 40.5164 | 41.27368 | 34.72041 | -0.7572826 | 6.553277
42.74322 | 40.5111 | 41.29018 | 34.70573 | -0.7790796 | 6.584449
42.75321 | 40.5461 | 41.30674 | 34.69106 | -0.7606417 | 6.615685
42.76321 | 40.5418 | 41.32339 | 34.67636 | -0.7815949 | 6.647039
42.77321 | 40.5418 | 41.34012 | 34.66164 | -0.7983206 | 6.67848
42.78321 | 40.5768 | 41.35691 | 34.64691 | -0.7801114 | 6.709998
42.79321 | 40.6021 | 41.37376 | 34.63217 | -0.7716628 | 6.74159
42.8032 | 40.6058 | 41.39065 | 34.61743 | -0.7848532 | 6.773219
42.8132 | 40.6023 | 41.40761 | 34.60267 | -0.8053089 | 6.804942
42.8232 | 40.633 | 41.42461 | 34.58789 | -0.7916078 | 6.83672
42.8332 | 40.6256 | 41.44164 | 34.5731 | -0.8160449 | 6.868549
42.8432 | 40.6597 | 41.45871 | 34.55829 | -0.7990134 | 6.900423
42.8532 | 40.6781 | 41.47581 | 34.54347 | -0.7977061 | 6.932333
42.86319 | 40.6672 | 41.4929 | 34.52866 | -0.8257022 | 6.964245
42.87319 | 40.6931 | 41.51003 | 34.51381 | -0.8169267 | 6.996213
42.88319 | 40.6861 | 41.52716 | 34.49896 | -0.8410567 | 7.028198
42.89319 | 40.7286 | 41.54429 | 34.48409 | -0.8156853 | 7.060195
42.90319 | 40.7608 | 41.5614 | 34.46921 | -0.8006048 | 7.092196
42.91318 | 40.7282 | 41.57849 | 34.45433 | -0.8502926 | 7.124162
42.92318 | 40.7684 | 41.59557 | 34.43943 | -0.827174 | 7.156149
42.93318 | 40.7566 | 41.61262 | 34.42451 | -0.8560245 | 7.188117
42.94318 | 40.8087 | 41.62964 | 34.40958 | -0.8209376 | 7.220061
42.95318 | 40.8101 | 41.6466 | 34.39463 | -0.8365047 | 7.251971
42.96318 | 40.7813 | 41.66352 | 34.37968 | -0.8822182 | 7.283839
42.97317 | 40.8128 | 41.68035 | 34.36473 | -0.8675533 | 7.315626
42.98317 | 40.8116 | 41.69713 | 34.34975 | -0.8855343 | 7.347386
42.99317 | 40.8614 | 41.71384 | 34.33476 | -0.8524364 | 7.37908
43.00317 | 40.8361 | 41.73045 | 34.31975 | -0.8943526 | 7.410699
43.01317 | 40.8417 | 41.74697 | 34.30474 | -0.9052726 | 7.442235
43.02316 | 40.8752 | 41.76337 | 34.28973 | -0.8881722 | 7.473646
43.03316 | 40.8609 | 41.77967 | 34.27469 | -0.9187741 | 7.504987
43.04316 | 40.8771 | 41.79585 | 34.25964 | -0.9187532 | 7.536217
43.05316 | 40.903 | 41.8119 | 34.24457 | -0.9089013 | 7.567328
43.06316 | 40.9226 | 41.82781 | 34.2295 | -0.9052076 | 7.598309
43.07316 | 40.9001 | 41.84356 | 34.21441 | -0.943464 | 7.629152
43.08315 | 40.9165 | 41.85914 | 34.19933 | -0.9426449 | 7.659816
43.09315 | 40.9484 | 41.87457 | 34.18422 | -0.9261715 | 7.690352
43.10315 | 40.9644 | 41.88982 | 34.1691 | -0.925418 | 7.720719
43.11315 | 40.9353 | 41.90488 | 34.15397 | -0.9695754 | 7.750909
43.12315 | 40.9541 | 41.91973 | 34.13882 | -0.9656329 | 7.780911
43.13314 | 40.9674 | 41.93437 | 34.12368 | -0.9669673 | 7.810686
43.14314 | 40.9959 | 41.9488 | 34.10851 | -0.9528961 | 7.840281
43.15314 | 40.9811 | 41.96299 | 34.09334 | -0.9818935 | 7.869657
43.16314 | 40.9631 | 41.97695 | 34.07815 | -1.013852 | 7.898805
43.17314 | 40.9411 | 41.99066 | 34.06295 | -1.049557 | 7.927711
43.18314 | 40.9689 | 42.0041 | 34.04773 | -1.035203 | 7.956369
43.19313 | 40.9905 | 42.01726 | 34.03253 | -1.026764 | 7.984737
43.20313 | 40.9644 | 42.03015 | 34.01729 | -1.065754 | 8.012861
43.21313 | 40.929 | 42.04275 | 34.00205 | -1.11375 | 8.040703
43.22313 | 40.9565 | 42.05504 | 33.98679 | -1.098543 | 8.068252
43.23313 | 40.9551 | 42.06702 | 33.97152 | -1.111921 | 8.095497
43.24312 | 40.9727 | 42.07866 | 33.95626 | -1.105961 | 8.1224
43.25312 | 40.9344 | 42.08998 | 33.94097 | -1.155576 | 8.149004
43.26312 | 40.9537 | 42.10094 | 33.92567 | -1.147244 | 8.175272
43.27312 | 40.9576 | 42.11155 | 33.91036 | -1.153953 | 8.201192
43.28312 | 40.9507 | 42.12179 | 33.89504 | -1.171093 | 8.226753
43.29312 | 40.9711 | 42.13165 | 33.87971 | -1.160554 | 8.251945
43.30311 | 40.9548 | 42.14111 | 33.86438 | -1.186305 | 8.276724
43.31311 | 40.9578 | 42.15017 | 33.84903 | -1.192374 | 8.301146
43.32311 | 40.9818 | 42.15883 | 33.83366 | -1.17703 | 8.325166
43.33311 | 40.9727 | 42.16706 | 33.81829 | -1.194363 | 8.348772
43.34311 | 40.9767 | 42.17486 | 33.80291 | -1.198163 | 8.371957
43.3531 | 40.973 | 42.18221 | 33.78753 | -1.209211 | 8.394684
43.3631 | 40.9971 | 42.18911 | 33.77212 | -1.192013 | 8.416991
43.3731 | 41.0062 | 42.19555 | 33.75671 | -1.189347 | 8.438841
43.3831 | 41.0044 | 42.20151 | 33.74128 | -1.197108 | 8.460227
43.3931 | 41.043 | 42.20698 | 33.72584 | -1.163982 | 8.481137
43.4031 | 40.9894 | 42.21196 | 33.7104 | -1.222561 | 8.501562
43.41309 | 41.0885 | 42.21643 | 33.69496 | -1.127931 | 8.521473
43.42309 | 41.0803 | 42.22039 | 33.67949 | -1.14009 | 8.540898
43.43309 | 41.0715 | 42.22382 | 33.66402 | -1.152324 | 8.559808
43.44309 | 41.085 | 42.22672 | 33.64853 | -1.141722 | 8.578193
43.45309 | 41.1206 | 42.22908 | 33.63303 | -1.108477 | 8.596043
43.46308 | 41.1215 | 42.23088 | 33.61754 | -1.109377 | 8.613334
43.47308 | 41.1362 | 42.23212 | 33.60203 | -1.095917 | 8.63009
43.48308 | 41.1438 | 42.23279 | 33.5865 | -1.088987 | 8.646284
43.49308 | 41.1555 | 42.23288 | 33.57097 | -1.077376 | 8.661909
43.50308 | 41.1968 | 42.23238 | 33.55542 | -1.035578 | 8.676956
43.51308 | 41.1747 | 42.23128 | 33.53987 | -1.056584 | 8.691416
43.52307 | 41.2256 | 42.22959 | 33.52432 | -1.003985 | 8.705266
43.53307 | 41.2013 | 42.22728 | 33.50875 | -1.025977 | 8.718531
43.54307 | 41.249 | 42.22435 | 33.49316 | -0.9753488 | 8.731186
43.55307 | 41.2457 | 42.2208 | 33.47757 | -0.9750952 | 8.743224
43.56307 | 41.2597 | 42.21661 | 33.46197 | -0.956908 | 8.754639
43.57306 | 41.2886 | 42.21179 | 33.44637 | -0.923187 | 8.765413
43.58306 | 41.2893 | 42.20631 | 33.43075 | -0.9170148 | 8.775561
43.59306 | 41.3401 | 42.20019 | 33.41512 | -0.8600915 | 8.785068
43.60306 | 41.3137 | 42.19341 | 33.39949 | -0.8797099 | 8.793925
43.61306 | 41.3368 | 42.18596 | 33.38384 | -0.849165 | 8.802128
43.62306 | 41.3516 | 42.17785 | 33.36818 | -0.8262519 | 8.809672
43.63305 | 41.3524 | 42.16908 | 33.35253 | -0.8166757 | 8.816546
43.64305 | 41.3594 | 42.15961 | 33.33686 | -0.8002132 | 8.822758
43.65305 | 41.3423 | 42.14947 | 33.32117 | -0.8071686 | 8.828297
43.66305 | 41.3876 | 42.13864 | 33.30548 | -0.7510394 | 8.833161
43.67305 | 41.3439 | 42.12712 | 33.28978 | -0.7832213 | 8.837344
43.68304 | 41.3613 | 42.11492 | 33.27408 | -0.7536233 | 8.840841
43.69304 | 41.3592 | 42.10202 | 33.25836 | -0.7428192 | 8.843656
43.70304 | 41.3558 | 42.08842 | 33.24264 | -0.7326172 | 8.845782
43.71304 | 41.3495 | 42.07412 | 33.2269 | -0.7246174 | 8.847219
43.72304 | 41.3558 | 42.05911 | 33.21115 | -0.7033144 | 8.847961
43.73304 | 41.3466 | 42.04341 | 33.1954 | -0.696811 | 8.848011
43.74303 | 41.3659 | 42.02702 | 33.17965 | -0.6611207 | 8.847367
43.75303 | 41.3326 | 42.00991 | 33.16388 | -0.6773111 | 8.846028
43.76303 | 41.3413 | 41.9921 | 33.1481 | -0.6507968 | 8.843993
43.77303 | 41.3295 | 41.97358 | 33.13232 | -0.6440796 | 8.841263
43.78303 | 41.3409 | 41.95436 | 33.11652 | -0.6134584 | 8.837838
43.79302 | 41.3225 | 41.93445 | 33.10073 | -0.6119537 | 8.833721
43.80302 | 41.2963 | 41.91383 | 33.08492 | -0.6175297 | 8.828909
43.81302 | 41.3296 | 41.8925 | 33.0691 | -0.5629047 | 8.823405
43.82302 | 41.2842 | 41.87048 | 33.05327 | -0.586283 | 8.817212
43.83302 | 41.3147 | 41.84777 | 33.03743 | -0.5330652 | 8.81033
43.84302 | 41.2852 | 41.82435 | 33.02159 | -0.5391537 | 8.802763
43.85301 | 41.2955 | 41.80028 | 33.00575 | -0.5047774 | 8.794524
43.86301 | 41.2585 | 41.77549 | 32.98989 | -0.5169913 | 8.785598
43.87301 | 41.2781 | 41.75002 | 32.97402 | -0.4719216 | 8.775997
43.88301 | 41.2898 | 41.72387 | 32.95815 | -0.4340736 | 8.765725
43.89301 | 41.2659 | 41.69705 | 32.94226 | -0.4311509 | 8.754786
43.903 | 41.2293 | 41.66959 | 32.92639 | -0.4402859 | 8.743197
43.913 | 41.2787 | 41.64143 | 32.91049 | -0.3627287 | 8.730939
43.923 | 41.2407 | 41.61261 | 32.89458 | -0.3719126 | 8.71803
43.933 | 41.2552 | 41.58314 | 32.87867 | -0.3279423 | 8.704474
43.943 | 41.2039 | 41.55302 | 32.86275 | -0.3491234 | 8.690277
43.953 | 41.2315 | 41.52226 | 32.84682 | -0.2907638 | 8.675447
43.96299 | 41.2254 | 41.4909 | 32.8309 | -0.2654991 | 8.660004
43.97299 | 41.1927 | 41.45888 | 32.81495 | -0.2661755 | 8.643925
43.98299 | 41.1945 | 41.42623 | 32.799 | -0.2317309 | 8.627232
43.99299 | 41.1976 | 41.39297 | 32.78304 | -0.195372 | 8.609932
44.00299 | 41.1862 | 41.35911 | 32.76707 | -0.1729069 | 8.592033
44.01298 | 41.1373 | 41.32468 | 32.75112 | -0.1873772 | 8.573561
44.02298 | 41.1273 | 41.28962 | 32.73514 | -0.1623224 | 8.554487
44.03298 | 41.1592 | 41.25399 | 32.71915 | -0.0947865 | 8.534839
44.04298 | 41.1211 | 41.21778 | 32.70315 | -0.09667615 | 8.514623
44.05298 | 41.106 | 41.181 | 32.68715 | -0.07499904 | 8.493848
44.06298 | 41.1154 | 41.14367 | 32.67114 | -0.02826786 | 8.472526
44.07297 | 41.0728 | 41.10583 | 32.65514 | -0.03302594 | 8.450683
44.08297 | 41.1116 | 41.06741 | 32.63912 | 0.04419112 | 8.428289
44.09297 | 41.0202 | 41.02846 | 32.62309 | -0.008263849 | 8.405373
44.10297 | 41.082 | 40.989 | 32.60705 | 0.09299957 | 8.381946
44.11297 | 41.0307 | 40.94903 | 32.59101 | 0.0816733 | 8.358015
44.12296 | 41.0023 | 40.90859 | 32.57498 | 0.09370509 | 8.333617
44.13296 | 41.0124 | 40.86763 | 32.55892 | 0.1447666 | 8.308712
44.14296 | 40.989 | 40.82619 | 32.54286 | 0.1628064 | 8.283335
44.15296 | 40.9794 | 40.78429 | 32.52679 | 0.1951148 | 8.257496
44.16296 | 40.9746 | 40.74192 | 32.51071 | 0.2326842 | 8.231202
44.17296 | 40.9109 | 40.6991 | 32.49463 | 0.2117988 | 8.204469
44.18295 | 40.96 | 40.65589 | 32.47856 | 0.3041094 | 8.177331
44.19295 | 40.869 | 40.61221 | 32.46246 | 0.256789 | 8.149747
44.20295 | 40.8971 | 40.56811 | 32.44636 | 0.3289854 | 8.121751
44.21295 | 40.8715 | 40.52361 | 32.43026 | 0.3478868 | 8.093357
44.22295 | 40.8702 | 40.47872 | 32.41414 | 0.391484 | 8.064574
44.23294 | 40.8417 | 40.43348 | 32.39804 | 0.4082195 | 8.035442
44.24294 | 40.8145 | 40.38783 | 32.38191 | 0.4266729 | 8.005914
44.25294 | 40.8086 | 40.34181 | 32.36578 | 0.4667898 | 7.976029
44.26294 | 40.8033 | 40.29544 | 32.34964 | 0.5078571 | 7.9458
44.27294 | 40.754 | 40.24873 | 32.3335 | 0.505266 | 7.915235
44.28294 | 40.7624 | 40.2017 | 32.31735 | 0.5607047 | 7.884346
44.29293 | 40.684 | 40.15438 | 32.30121 | 0.5296156 | 7.853174
44.30293 | 40.7595 | 40.10672 | 32.28505 | 0.6527824 | 7.821669
44.31293 | 40.6874 | 40.05875 | 32.26888 | 0.6286466 | 7.789872
44.32293 | 40.6869 | 40.0105 | 32.25271 | 0.6763976 | 7.757794
44.33293 | 40.6565 | 39.96198 | 32.23653 | 0.6945247 | 7.725445
44.34292 | 40.624 | 39.91323 | 32.22036 | 0.7107695 | 7.692868
44.35292 | 40.6208 | 39.86418 | 32.20417 | 0.7566189 | 7.660008
44.36292 | 40.5889 | 39.81489 | 32.18798 | 0.7740122 | 7.62691
44.37292 | 40.5681 | 39.76536 | 32.17178 | 0.8027404 | 7.593583
44.38292 | 40.589 | 39.71561 | 32.15557 | 0.873392 | 7.560037
44.39292 | 40.5423 | 39.66564 | 32.13936 | 0.8766589 | 7.526282
44.40291 | 40.5163 | 39.61552 | 32.12316 | 0.9007795 | 7.492362
44.41291 | 40.5185 | 39.56516 | 32.10694 | 0.9533433 | 7.45822
44.42291 | 40.496 | 39.51461 | 32.09071 | 0.9813908 | 7.4239
44.43291 | 40.4639 | 39.46389 | 32.07448 | 1.000013 | 7.38941
44.44291 | 40.4289 | 39.413 | 32.05824 | 1.0159 | 7.35476
44.4529 | 40.4497 | 39.36202 | 32.04201 | 1.087679 | 7.320007
44.4629 | 40.4062 | 39.31083 | 32.02577 | 1.095366 | 7.285069
44.4729 | 40.3796 | 39.25951 | 32.00951 | 1.120088 | 7.249999
44.4829 | 40.3715 | 39.20806 | 31.99326 | 1.163438 | 7.214807
44.4929 | 40.3346 | 39.15649 | 31.97699 | 1.178106 | 7.179501
44.5029 | 40.334 | 39.10482 | 31.96073 | 1.229182 | 7.144093
44.51289 | 40.2817 | 39.05309 | 31.94447 | 1.228607 | 7.108623
44.52289 | 40.2571 | 39.00123 | 31.92819 | 1.255874 | 7.073033
44.53289 | 40.2499 | 38.94928 | 31.91191 | 1.300624 | 7.037365
44.54289 | 40.2073 | 38.89725 | 31.89563 | 1.310049 | 7.001626
44.55289 | 40.1975 | 38.84516 | 31.87933 | 1.35234 | 6.965826
44.56288 | 40.1769 | 38.79306 | 31.86306 | 1.383837 | 6.930007
44.57288 | 40.1696 | 38.74086 | 31.84676 | 1.428737 | 6.894108
44.58288 | 40.1345 | 38.68862 | 31.83045 | 1.445878 | 6.858171
44.59288 | 40.103 | 38.63635 | 31.81414 | 1.466654 | 6.822204
44.60288 | 40.0802 | 38.58404 | 31.79783 | 1.496157 | 6.786214
44.61288 | 40.0757 | 38.53172 | 31.78151 | 1.54398 | 6.750208
44.62287 | 40.0322 | 38.47944 | 31.76521 | 1.552765 | 6.714229
44.63287 | 40.0087 | 38.42709 | 31.74888 | 1.581606 | 6.678214
44.64287 | 39.9828 | 38.37475 | 31.73255 | 1.608045 | 6.642204
44.65287 | 40.0118 | 38.32242 | 31.71622 | 1.689377 | 6.606206
44.66287 | 39.9068 | 38.27011 | 31.69988 | 1.636695 | 6.570227
44.67286 | 39.9295 | 38.21787 | 31.68355 | 1.711634 | 6.534314
44.68286 | 39.9098 | 38.1656 | 31.66721 | 1.744204 | 6.498391
44.69286 | 39.88 | 38.11336 | 31.65086 | 1.766639 | 6.462506
44.70286 | 39.8508 | 38.06116 | 31.6345 | 1.789635 | 6.426664
44.71286 | 39.8123 | 38.00901 | 31.61814 | 1.803286 | 6.390871
44.72286 | 39.8371 | 37.95691 | 31.60178 | 1.880187 | 6.355132
44.73285 | 39.7862 | 37.90492 | 31.58543 | 1.88128 | 6.319488
44.74285 | 39.7664 | 37.85294 | 31.56906 | 1.913462 | 6.283875
44.75285 | 39.7477 | 37.80102 | 31.55269 | 1.946676 | 6.248333
44.76285 | 39.7282 | 37.74918 | 31.53631 | 1.979021 | 6.212865
44.77285 | 39.6819 | 37.69741 | 31.51993 | 1.984487 | 6.177479
44.78284 | 39.6852 | 37.64578 | 31.50357 | 2.039421 | 6.142212
44.79284 | 39.6256 | 37.59418 | 31.48718 | 2.03142 | 6.107
44.80284 | 39.6333 | 37.54267 | 31.47079 | 2.090627 | 6.071883
44.81284 | 39.5608 | 37.49126 | 31.4544 | 2.06954 | 6.036865
44.82284 | 39.5716 | 37.43995 | 31.438 | 2.131653 | 6.001949
44.83283 | 39.5037 | 37.38879 | 31.42161 | 2.114912 | 5.967173
44.84283 | 39.5323 | 37.33769 | 31.40521 | 2.194615 | 5.932474
44.85283 | 39.4341 | 37.28669 | 31.3888 | 2.147406 | 5.89789
44.86283 | 39.4092 | 37.23582 | 31.37239 | 2.173382 | 5.863424
44.87283 | 39.4048 | 37.18506 | 31.35598 | 2.219739 | 5.829079
44.88283 | 39.3825 | 37.13442 | 31.33957 | 2.248075 | 5.794859
44.89282 | 39.3153 | 37.08396 | 31.32316 | 2.231336 | 5.760801
44.90282 | 39.3039 | 37.03358 | 31.30674 | 2.270318 | 5.72684
44.91282 | 39.2852 | 36.98333 | 31.29032 | 2.301869 | 5.693015
44.92282 | 39.2467 | 36.93322 | 31.27389 | 2.313485 | 5.659327
44.93282 | 39.1695 | 36.88324 | 31.25746 | 2.286263 | 5.625778
44.94281 | 39.195 | 36.83345 | 31.24104 | 2.361554 | 5.592405
44.95281 | 39.2018 | 36.78375 | 31.22461 | 2.41805 | 5.559145
44.96281 | 39.0784 | 36.7342 | 31.20817 | 2.344201 | 5.526032
44.97281 | 39.0851 | 36.6848 | 31.19173 | 2.400305 | 5.493069
44.98281 | 39.0784 | 36.63554 | 31.17528 | 2.442859 | 5.460259
44.99281 | 39.0285 | 36.58644 | 31.15884 | 2.442061 | 5.427603
45.0028 | 38.9996 | 36.53754 | 31.1424 | 2.462061 | 5.395135
45.0128 | 38.9642 | 36.48875 | 31.12595 | 2.475453 | 5.362794
45.0228 | 38.9736 | 36.44011 | 31.1095 | 2.533487 | 5.330613
45.0328 | 38.8803 | 36.39164 | 31.09304 | 2.488662 | 5.298595
45.0428 | 38.9034 | 36.34332 | 31.07659 | 2.560075 | 5.26674
45.05279 | 38.8706 | 36.29522 | 31.06014 | 2.575378 | 5.23508
45.06279 | 38.8543 | 36.24724 | 31.04368 | 2.607064 | 5.203557
45.07279 | 38.7953 | 36.19942 | 31.02721 | 2.595884 | 5.172202
45.08279 | 38.7545 | 36.15176 | 31.01075 | 2.602737 | 5.141016
45.09279 | 38.7806 | 36.10428 | 30.99428 | 2.676321 | 5.110001
45.10279 | 38.7293 | 36.05696 | 30.97781 | 2.672335 | 5.079157
45.11278 | 38.674 | 36.00987 | 30.96135 | 2.664133 | 5.048516
45.12278 | 38.6744 | 35.9629 | 30.94488 | 2.711505 | 5.018019
45.13278 | 38.6708 | 35.9161 | 30.9284 | 2.754703 | 4.987697
45.14278 | 38.5898 | 35.86947 | 30.91192 | 2.720329 | 4.957549
45.15278 | 38.5824 | 35.82302 | 30.89544 | 2.75938 | 4.927579
45.16277 | 38.583 | 35.77679 | 30.87898 | 2.80621 | 4.897814
45.17277 | 38.5217 | 35.73069 | 30.86249 | 2.79101 | 4.868198
45.18277 | 38.4757 | 35.68477 | 30.84601 | 2.790933 | 4.83876
45.19277 | 38.4651 | 35.63902 | 30.82952 | 2.826079 | 4.8095
45.20277 | 38.4586 | 35.59345 | 30.81303 | 2.865148 | 4.78042
45.21277 | 38.3783 | 35.54806 | 30.79654 | 2.830238 | 4.751519
45.22276 | 38.3821 | 35.50289 | 30.78007 | 2.879206 | 4.722826
45.23276 | 38.374 | 35.45786 | 30.76358 | 2.91614 | 4.694285
45.24276 | 38.3087 | 35.41301 | 30.74708 | 2.895694 | 4.665925
45.25276 | 38.284 | 35.36833 | 30.73059 | 2.915669 | 4.637745
45.26276 | 38.2688 | 35.32383 | 30.71409 | 2.944965 | 4.609745
45.27275 | 38.2609 | 35.27956 | 30.69761 | 2.981339 | 4.581953
45.28275 | 38.1681 | 35.23542 | 30.68111 | 2.932676 | 4.554315
45.29275 | 38.1893 | 35.19147 | 30.66461 | 2.997833 | 4.526857
45.30275 | 38.1414 | 35.14769 | 30.64811 | 2.993711 | 4.49958
45.31275 | 38.1291 | 35.10409 | 30.63161 | 3.025011 | 4.472483
45.32275 | 38.0752 | 35.06067 | 30.6151 | 3.01453 | 4.445567
45.33274 | 38.0317 | 35.01747 | 30.59862 | 3.014228 | 4.418857
45.34274 | 38.0598 | 34.97441 | 30.58211 | 3.085389 | 4.392301
45.35274 | 37.9725 | 34.93153 | 30.5656 | 3.040972 | 4.365924
45.36274 | 37.9328 | 34.88882 | 30.5491 | 3.043976 | 4.339726
45.37274 | 37.9444 | 34.8463 | 30.53259 | 3.098102 | 4.313707
45.38273 | 37.8866 | 34.80399 | 30.5161 | 3.082609 | 4.287892
45.39273 | 37.8315 | 34.76182 | 30.49959 | 3.06968 | 4.26223
45.40273 | 37.847 | 34.71983 | 30.48308 | 3.127174 | 4.236745
45.41273 | 37.8185 | 34.67801 | 30.46657 | 3.140491 | 4.211438
45.42273 | 37.7454 | 34.63637 | 30.45006 | 3.109032 | 4.186307
45.43273 | 37.7165 | 34.5949 | 30.43355 | 3.121598 | 4.161353
45.44272 | 37.7367 | 34.55365 | 30.41706 | 3.183047 | 4.136598
45.45272 | 37.6144 | 34.51254 | 30.40054 | 3.101863 | 4.111994
45.46272 | 37.6371 | 34.4716 | 30.38403 | 3.165504 | 4.087565
45.47272 | 37.5968 | 34.43083 | 30.36752 | 3.165973 | 4.063308
45.48272 | 37.5632 | 34.39023 | 30.35101 | 3.172968 | 4.039226
45.49271 | 37.4955 | 34.34985 | 30.33451 | 3.145651 | 4.015339
45.50271 | 37.4798 | 34.3096 | 30.318 | 3.170203 | 3.9916
45.51271 | 37.4716 | 34.26952 | 30.30148 | 3.202083 | 3.968033
45.52271 | 37.4 | 34.22961 | 30.28497 | 3.170394 | 3.944635
45.53271 | 37.337 | 34.18986 | 30.26846 | 3.147135 | 3.921407
45.54271 | 37.3564 | 34.15029 | 30.25194 | 3.206107 | 3.898348
45.5527 | 37.2926 | 34.11093 | 30.23545 | 3.181673 | 3.875479
45.5627 | 37.2482 | 34.07169 | 30.21893 | 3.176509 | 3.852756
45.5727 | 37.2287 | 34.03263 | 30.20242 | 3.196073 | 3.830205
45.5827 | 37.2348 | 33.99372 | 30.18591 | 3.241078 | 3.807813
45.5927 | 37.1099 | 33.95498 | 30.1694 | 3.154918 | 3.785585
45.60269 | 37.1052 | 33.91644 | 30.1529 | 3.188756 | 3.763543
45.61269 | 37.1168 | 33.87803 | 30.13639 | 3.238769 | 3.741642
45.62269 | 37.0234 | 33.83978 | 30.11988 | 3.183619 | 3.719903
45.63269 | 36.9636 | 33.80169 | 30.10337 | 3.161907 | 3.698325
45.64269 | 37.0272 | 33.76376 | 30.08686 | 3.263435 | 3.676908
45.65269 | 36.9143 | 33.726 | 30.07035 | 3.188303 | 3.65565
45.66268 | 36.8755 | 33.68842 | 30.05385 | 3.187075 | 3.634571
45.67268 | 36.8697 | 33.65097 | 30.03735 | 3.218726 | 3.613628
45.68268 | 36.8221 | 33.61368 | 30.02084 | 3.20842 | 3.592843
45.69268 | 36.7222 | 33.57654 | 30.00433 | 3.145658 | 3.572213
45.70268 | 36.7433 | 33.53956 | 29.98782 | 3.20374 | 3.551738
45.71267 | 36.7087 | 33.50277 | 29.97133 | 3.205931 | 3.531436
45.72267 | 36.6398 | 33.4661 | 29.95483 | 3.173705 | 3.511267
45.73267 | 36.6179 | 33.42957 | 29.93832 | 3.188326 | 3.49125
45.74267 | 36.623 | 33.3932 | 29.92182 | 3.229796 | 3.471383
45.75267 | 36.5185 | 33.35699 | 29.90532 | 3.161515 | 3.451667
45.76267 | 36.5021 | 33.32092 | 29.88882 | 3.181184 | 3.432099
45.77266 | 36.4836 | 33.28503 | 29.87233 | 3.198565 | 3.412702
45.78266 | 36.4547 | 33.24926 | 29.85583 | 3.205437 | 3.393429
45.79266 | 36.3487 | 33.21364 | 29.83934 | 3.135062 | 3.374302
45.80266 | 36.3975 | 33.17816 | 29.82284 | 3.219341 | 3.35532
45.81266 | 36.3404 | 33.14283 | 29.80634 | 3.197574 | 3.336482
45.82265 | 36.2543 | 33.10767 | 29.78987 | 3.146629 | 3.317805
45.83265 | 36.2739 | 33.07262 | 29.77337 | 3.201275 | 3.299252
45.84265 | 36.2492 | 33.03772 | 29.75688 | 3.211479 | 3.28084
45.85265 | 36.136 | 33.00296 | 29.74039 | 3.133042 | 3.262568
45.86265 | 36.1555 | 32.96834 | 29.7239 | 3.187164 | 3.244435
45.87265 | 36.1445 | 32.93385 | 29.70741 | 3.210647 | 3.226439
45.88264 | 36.0429 | 32.89954 | 29.69094 | 3.143357 | 3.208599
45.89264 | 36.0582 | 32.86534 | 29.67446 | 3.192864 | 3.190876
45.90264 | 36.0408 | 32.83127 | 29.65798 | 3.209533 | 3.173289
45.91264 | 35.9719 | 32.79733 | 29.6415 | 3.174567 | 3.155836
45.92264 | 35.9426 | 32.76353 | 29.62502 | 3.179067 | 3.138516
45.93263 | 35.9189 | 32.7299 | 29.60856 | 3.188999 | 3.121344
45.94263 | 35.9052 | 32.69637 | 29.59208 | 3.208832 | 3.104287
45.95263 | 35.811 | 32.66297 | 29.57561 | 3.148033 | 3.08736
45.96263 | 35.8366 | 32.6297 | 29.55913 | 3.206903 | 3.070562
45.97263 | 35.7846 | 32.59656 | 29.54266 | 3.188043 | 3.053892
45.98263 | 35.7494 | 32.56355 | 29.5262 | 3.185853 | 3.03735
45.99262 | 35.705 | 32.5307 | 29.50975 | 3.174303 | 3.020949
46.00262 | 35.6875 | 32.49794 | 29.49328 | 3.189558 | 3.004659
46.01262 | 35.6403 | 32.46531 | 29.47682 | 3.174987 | 2.988491
46.02262 | 35.5969 | 32.43281 | 29.46036 | 3.164091 | 2.972448
46.03262 | 35.5893 | 32.40043 | 29.4439 | 3.18887 | 2.956526
46.04261 | 35.5314 | 32.36821 | 29.42747 | 3.163193 | 2.940742
46.05261 | 35.4792 | 32.33607 | 29.41101 | 3.143126 | 2.925062
46.06261 | 35.4928 | 32.30406 | 29.39456 | 3.188736 | 2.909503
46.07261 | 35.42 | 32.27217 | 29.37811 | 3.147827 | 2.894061
46.08261 | 35.389 | 32.2404 | 29.36167 | 3.148596 | 2.878737
46.09261 | 35.384 | 32.20875 | 29.34522 | 3.175247 | 2.86353
46.1026 | 35.3329 | 32.17725 | 29.3288 | 3.155648 | 2.848453
46.1126 | 35.2549 | 32.14584 | 29.31236 | 3.109064 | 2.833476
46.1226 | 35.2632 | 32.11454 | 29.29592 | 3.148662 | 2.818614
46.1326 | 35.2239 | 32.08335 | 29.27949 | 3.140545 | 2.803864
46.1426 | 35.1375 | 32.05229 | 29.26306 | 3.085214 | 2.789226
46.15259 | 35.1329 | 32.02136 | 29.24665 | 3.111538 | 2.774714
46.16259 | 35.1189 | 31.99052 | 29.23022 | 3.128379 | 2.760298
46.17259 | 35.0188 | 31.95979 | 29.2138 | 3.059008 | 2.745991
46.18259 | 35.0173 | 31.92917 | 29.19738 | 3.088126 | 2.731792
46.19259 | 34.9906 | 31.89867 | 29.18096 | 3.091934 | 2.717702
46.20259 | 34.8898 | 31.86827 | 29.16455 | 3.021532 | 2.703718
46.21258 | 34.8952 | 31.83801 | 29.14816 | 3.057191 | 2.689853
46.22258 | 34.8356 | 31.80783 | 29.13175 | 3.027772 | 2.67608
46.23258 | 34.7818 | 31.77775 | 29.11534 | 3.004046 | 2.662411
46.24258 | 34.7832 | 31.74779 | 29.09894 | 3.035413 | 2.648845
46.25258 | 34.7302 | 31.71792 | 29.08254 | 3.012275 | 2.635382
46.26257 | 34.6367 | 31.6882 | 29.06616 | 2.948503 | 2.622033
46.27257 | 34.6761 | 31.65854 | 29.04977 | 3.017556 | 2.608772
46.28257 | 34.5937 | 31.62899 | 29.03338 | 2.964707 | 2.595611
46.29257 | 34.5288 | 31.59955 | 29.017 | 2.929254 | 2.582549
46.30257 | 34.5315 | 31.5702 | 29.00061 | 2.9613 | 2.569585
46.31257 | 34.4903 | 31.54095 | 28.98424 | 2.949346 | 2.556719
46.32256 | 34.3976 | 31.51184 | 28.96788 | 2.885762 | 2.543962
46.33256 | 34.4567 | 31.48279 | 28.9515 | 2.973908 | 2.531287
46.34256 | 34.3449 | 31.45384 | 28.93514 | 2.891056 | 2.518708
46.35256 | 34.2953 | 31.42499 | 28.91877 | 2.870306 | 2.506224
46.36256 | 34.2855 | 31.39624 | 28.90241 | 2.889259 | 2.493832
46.37255 | 34.2354 | 31.36761 | 28.88607 | 2.867787 | 2.481546
46.38255 | 34.1969 | 31.33905 | 28.86971 | 2.857848 | 2.469339
46.39255 | 34.1758 | 31.31059 | 28.85336 | 2.865214 | 2.457223
46.40255 | 34.1529 | 31.28221 | 28.83702 | 2.870686 | 2.445198
46.41255 | 34.0785 | 31.25394 | 28.82067 | 2.824565 | 2.433262
46.42255 | 34.0624 | 31.22575 | 28.80433 | 2.836651 | 2.421415
46.43254 | 34.0447 | 31.19768 | 28.78802 | 2.847018 | 2.409667
46.44254 | 33.9474 | 31.16968 | 28.77168 | 2.777721 | 2.397996
46.45254 | 33.9728 | 31.14177 | 28.75536 | 2.831033 | 2.386411
46.46254 | 33.9393 | 31.11394 | 28.73903 | 2.825355 | 2.374911
46.47254 | 33.8346 | 31.08621 | 28.72271 | 2.748389 | 2.363497
46.48253 | 33.8686 | 31.05859 | 28.70641 | 2.810006 | 2.352179
46.49253 | 33.8168 | 31.03104 | 28.6901 | 2.785764 | 2.340933
46.50253 | 33.7449 | 31.00357 | 28.6738 | 2.741333 | 2.32977
46.51253 | 33.7645 | 30.97618 | 28.65749 | 2.788317 | 2.318689
46.52253 | 33.663 | 30.94889 | 28.6412 | 2.714114 | 2.30769
46.53253 | 33.6683 | 30.92167 | 28.6249 | 2.746627 | 2.296772
46.54252 | 33.6167 | 30.89457 | 28.60863 | 2.722128 | 2.285945
46.55252 | 33.59 | 30.86753 | 28.59234 | 2.722472 | 2.275186
46.56252 | 33.5438 | 30.84057 | 28.57606 | 2.703233 | 2.264506
46.57252 | 33.4929 | 30.81369 | 28.55978 | 2.679211 | 2.253905
46.58252 | 33.5023 | 30.78689 | 28.54351 | 2.715407 | 2.243381
46.59251 | 33.4279 | 30.7602 | 28.52726 | 2.667695 | 2.232944
46.60251 | 33.392 | 30.73357 | 28.511 | 2.658429 | 2.222574
46.61251 | 33.3911 | 30.70702 | 28.49474 | 2.684083 | 2.212278
46.62251 | 33.2984 | 30.68054 | 28.47849 | 2.617857 | 2.202058
46.63251 | 33.2899 | 30.65415 | 28.46224 | 2.635752 | 2.191912
46.64251 | 33.2733 | 30.62783 | 28.44599 | 2.645469 | 2.18184
46.6525 | 33.1734 | 30.60162 | 28.42977 | 2.571782 | 2.17185
46.6625 | 33.1912 | 30.57546 | 28.41353 | 2.615744 | 2.161923
46.6725 | 33.1083 | 30.54937 | 28.3973 | 2.558929 | 2.152068
46.6825 | 33.1183 | 30.52336 | 28.38108 | 2.594938 | 2.142284
46.6925 | 33.0574 | 30.49743 | 28.36486 | 2.559971 | 2.132571
46.70249 | 33.0003 | 30.4716 | 28.34866 | 2.528704 | 2.122937
46.71249 | 32.9745 | 30.44581 | 28.33245 | 2.528688 | 2.113363
46.72249 | 32.9434 | 30.4201 | 28.31624 | 2.523299 | 2.103858
46.73249 | 32.9016 | 30.39446 | 28.30004 | 2.507136 | 2.094421
46.74249 | 32.8653 | 30.3689 | 28.28385 | 2.4964 | 2.085052
46.75249 | 32.8344 | 30.34341 | 28.26766 | 2.490992 | 2.07575
46.76248 | 32.7851 | 30.31802 | 28.25149 | 2.467084 | 2.066526
46.77248 | 32.7562 | 30.29267 | 28.23531 | 2.463533 | 2.057356
46.78248 | 32.7144 | 30.26739 | 28.21914 | 2.447011 | 2.048252
46.79248 | 32.6643 | 30.24218 | 28.20297 | 2.42212 | 2.039213
46.80248 | 32.6103 | 30.21704 | 28.1868 | 2.393258 | 2.030238
46.81247 | 32.6305 | 30.192 | 28.17066 | 2.438503 | 2.021335
46.82247 | 32.511 | 30.167 | 28.15451 | 2.344004 | 2.012487
46.83247 | 32.5627 | 30.14206 | 28.13836 | 2.420636 | 2.003701
46.84247 | 32.4649 | 30.1172 | 28.12222 | 2.347701 | 1.994978
46.85247 | 32.4477 | 30.0924 | 28.10609 | 2.355299 | 1.986316
46.86247 | 32.3922 | 30.06767 | 28.08995 | 2.32453 | 1.977716
46.87246 | 32.3466 | 30.04303 | 28.07385 | 2.30357 | 1.969184
46.88246 | 32.3183 | 30.01843 | 28.05773 | 2.299869 | 1.960704
46.89246 | 32.2789 | 29.9939 | 28.04161 | 2.285003 | 1.952284
46.90246 | 32.245 | 29.96943 | 28.02551 | 2.275572 | 1.943922
46.91246 | 32.2217 | 29.94502 | 28.0094 | 2.276677 | 1.93562
46.92245 | 32.1418 | 29.92071 | 27.99332 | 2.221093 | 1.927383
46.93245 | 32.1604 | 29.89643 | 27.97723 | 2.26397 | 1.919196
46.94245 | 32.0896 | 29.87222 | 27.96115 | 2.217385 | 1.911066
46.95245 | 32.0455 | 29.84806 | 27.94507 | 2.197436 | 1.902993
46.96245 | 32.0211 | 29.82397 | 27.929 | 2.197126 | 1.894976
46.97245 | 31.9672 | 29.79995 | 27.91293 | 2.167253 | 1.887015
46.98244 | 31.9962 | 29.77601 | 27.89689 | 2.220195 | 1.879118
46.99244 | 31.8584 | 29.7521 | 27.88083 | 2.1063 | 1.871266
47.00244 | 31.8804 | 29.72825 | 27.86479 | 2.152145 | 1.863469
47.01244 | 31.8464 | 29.70447 | 27.84874 | 2.14193 | 1.855726
47.02244 | 31.784 | 29.68074 | 27.83271 | 2.103256 | 1.848037
47.03243 | 31.7621 | 29.6571 | 27.81669 | 2.104999 | 1.840407
47.04243 | 31.7018 | 29.63349 | 27.80067 | 2.068306 | 1.832823
47.05243 | 31.7045 | 29.60994 | 27.78465 | 2.094555 | 1.825291
47.06243 | 31.6511 | 29.58645 | 27.76864 | 2.064646 | 1.81781
47.07243 | 31.6137 | 29.56302 | 27.75264 | 2.05068 | 1.810381
47.08243 | 31.5975 | 29.53964 | 27.73664 | 2.057856 | 1.803003
47.09242 | 31.5502 | 29.51635 | 27.72067 | 2.033852 | 1.795682
47.10242 | 31.5105 | 29.49309 | 27.70468 | 2.017415 | 1.788404
47.11242 | 31.4713 | 29.46988 | 27.6887 | 2.001421 | 1.781175
47.12242 | 31.4424 | 29.44673 | 27.67273 | 1.995672 | 1.773996
47.13242 | 31.3895 | 29.42363 | 27.65677 | 1.965868 | 1.766865
47.14241 | 31.3696 | 29.40061 | 27.64082 | 1.968985 | 1.75979
47.15241 | 31.3516 | 29.37763 | 27.62487 | 1.973971 | 1.752756
47.16241 | 31.2797 | 29.3547 | 27.60893 | 1.925003 | 1.745769
47.17241 | 31.2932 | 29.33182 | 27.59299 | 1.961381 | 1.738829
47.18241 | 31.1929 | 29.30899 | 27.57706 | 1.883905 | 1.731937
47.19241 | 31.1895 | 29.28622 | 27.56113 | 1.903276 | 1.72509
47.2024 | 31.1385 | 29.26353 | 27.54523 | 1.874971 | 1.718296
47.2124 | 31.1164 | 29.24086 | 27.52932 | 1.875537 | 1.711542
47.2224 | 31.0654 | 29.21825 | 27.51342 | 1.84715 | 1.704832
47.2324 | 31.0499 | 29.19569 | 27.49752 | 1.854212 | 1.698168
47.2424 | 30.9819 | 29.17318 | 27.48163 | 1.808721 | 1.691548
47.25239 | 30.9961 | 29.15074 | 27.46576 | 1.845358 | 1.684978
47.26239 | 30.9056 | 29.12833 | 27.44989 | 1.777266 | 1.678446
47.27239 | 30.892 | 29.10598 | 27.43402 | 1.786023 | 1.671958
47.28239 | 30.8533 | 29.08367 | 27.41816 | 1.76963 | 1.665512
47.29239 | 30.8017 | 29.06141 | 27.4023 | 1.740286 | 1.659109
47.30239 | 30.7976 | 29.03921 | 27.38646 | 1.758394 | 1.652749
47.31238 | 30.7202 | 29.01707 | 27.37063 | 1.70313 | 1.646437
47.32238 | 30.6999 | 28.99496 | 27.3548 | 1.704938 | 1.64016
47.33238 | 30.6911 | 28.9729 | 27.33898 | 1.718199 | 1.633925
47.34238 | 30.5932 | 28.95089 | 27.32316 | 1.64231 | 1.627731
47.35238 | 30.5798 | 28.92893 | 27.30735 | 1.650874 | 1.621578
47.36237 | 30.5552 | 28.90703 | 27.29156 | 1.648168 | 1.615471
47.37237 | 30.4889 | 28.88516 | 27.27577 | 1.603736 | 1.609398
47.38237 | 30.5124 | 28.86334 | 27.25998 | 1.649057 | 1.603365
47.39237 | 30.3861 | 28.84157 | 27.2442 | 1.544531 | 1.597371
47.40237 | 30.4254 | 28.81984 | 27.22843 | 1.605558 | 1.591416
47.41237 | 30.3748 | 28.79816 | 27.21266 | 1.576639 | 1.585501
47.42236 | 30.2967 | 28.77655 | 27.19692 | 1.520152 | 1.579629
47.43236 | 30.3132 | 28.75496 | 27.18117 | 1.558241 | 1.57379
47.44236 | 30.2401 | 28.73342 | 27.16543 | 1.506684 | 1.567989
47.45236 | 30.2349 | 28.71192 | 27.14969 | 1.522981 | 1.562225
47.46236 | 30.2068 | 28.69047 | 27.13397 | 1.516334 | 1.556499
47.47235 | 30.134 | 28.66908 | 27.11826 | 1.464921 | 1.550815
47.48235 | 30.1214 | 28.64772 | 27.10255 | 1.473684 | 1.545162
47.49235 | 30.0901 | 28.6264 | 27.08685 | 1.463703 | 1.539546
47.50235 | 30.0465 | 28.60512 | 27.07116 | 1.441377 | 1.533966
47.51235 | 30.0646 | 28.58389 | 27.05547 | 1.480708 | 1.528422
47.52235 | 29.9582 | 28.5627 | 27.03979 | 1.395496 | 1.522913
47.53234 | 29.9511 | 28.54158 | 27.02414 | 1.409519 | 1.517445
47.54234 | 29.926 | 28.52048 | 27.00847 | 1.40552 | 1.512006
47.55234 | 29.8784 | 28.49942 | 26.99282 | 1.378978 | 1.506603
47.56234 | 29.8902 | 28.47841 | 26.97717 | 1.411794 | 1.501234
47.57234 | 29.8092 | 28.45743 | 26.96153 | 1.351767 | 1.495898
47.58233 | 29.795 | 28.43652 | 26.94592 | 1.358477 | 1.490603
47.59233 | 29.7832 | 28.41563 | 26.9303 | 1.367566 | 1.485335
47.60233 | 29.7341 | 28.39479 | 26.91468 | 1.339314 | 1.480101
47.61233 | 29.7196 | 28.37398 | 26.89908 | 1.34562 | 1.4749
47.62233 | 29.6536 | 28.35322 | 26.88348 | 1.300385 | 1.469732
47.63233 | 29.6315 | 28.33249 | 26.86789 | 1.299009 | 1.464597
47.64232 | 29.6434 | 28.31183 | 26.85233 | 1.331571 | 1.459498
47.65232 | 29.5497 | 28.29119 | 26.83676 | 1.258514 | 1.454427
47.66232 | 29.5868 | 28.27058 | 26.8212 | 1.316216 | 1.449388
47.67232 | 29.4958 | 28.25002 | 26.80564 | 1.245778 | 1.444381
47.68232 | 29.4936 | 28.2295 | 26.7901 | 1.2641 | 1.439405
47.69231 | 29.4628 | 28.20904 | 26.77457 | 1.253762 | 1.434465
47.70231 | 29.3921 | 28.1886 | 26.75905 | 1.203504 | 1.42955
47.71231 | 29.4106 | 28.16819 | 26.74352 | 1.242408 | 1.424667
47.72231 | 29.3345 | 28.14783 | 26.72801 | 1.186672 | 1.419814
47.73231 | 29.3302 | 28.1275 | 26.71251 | 1.202697 | 1.414992
47.74231 | 29.3055 | 28.10722 | 26.69702 | 1.198284 | 1.410199
47.7523 | 29.259 | 28.08699 | 26.68155 | 1.172012 | 1.40544
47.7623 | 29.2307 | 28.06678 | 26.66607 | 1.163922 | 1.400707
47.7723 | 29.1824 | 28.04661 | 26.6506 | 1.135794 | 1.396002
47.7823 | 29.1614 | 28.02647 | 26.63515 | 1.134927 | 1.391327
47.7923 | 29.1491 | 28.00638 | 26.6197 | 1.142724 | 1.386681
47.80229 | 29.0928 | 27.98634 | 26.60427 | 1.106462 | 1.382068
47.81229 | 29.0673 | 27.96632 | 26.58884 | 1.100983 | 1.377478
47.82229 | 29.0242 | 27.94633 | 26.57342 | 1.077865 | 1.372919
47.83229 | 28.9824 | 27.92639 | 26.558 | 1.056014 | 1.368384
47.84229 | 28.9773 | 27.90648 | 26.5426 | 1.070822 | 1.36388
47.85229 | 28.9129 | 27.8866 | 26.5272 | 1.026297 | 1.359401
47.86228 | 28.9249 | 27.86679 | 26.51183 | 1.058112 | 1.354956
47.87228 | 28.8219 | 27.84699 | 26.49645 | 0.9749129 | 1.350533
47.88228 | 28.852 | 27.82722 | 26.48109 | 1.024777 | 1.346137
47.89228 | 28.7655 | 27.80749 | 26.46573 | 0.9580052 | 1.341767
47.90228 | 28.7759 | 27.7878 | 26.45038 | 0.9880977 | 1.337424
47.91227 | 28.735 | 27.76816 | 26.43505 | 0.966835 | 1.333112
47.92227 | 28.6743 | 27.74854 | 26.41972 | 0.9257563 | 1.328821
47.93227 | 28.6919 | 27.72896 | 26.4044 | 0.9629421 | 1.324557
47.94227 | 28.6219 | 27.70941 | 26.38909 | 0.912493 | 1.320318
47.95227 | 28.6152 | 27.68989 | 26.37379 | 0.9253088 | 1.316105
47.96227 | 28.5924 | 27.67041 | 26.35849 | 0.9219897 | 1.311917
47.97226 | 28.5205 | 27.65098 | 26.34323 | 0.8695165 | 1.307758
47.98226 | 28.5225 | 27.63157 | 26.32795 | 0.8909282 | 1.303621
47.99226 | 28.4905 | 27.61219 | 26.31269 | 0.8783054 | 1.299508
48.00226 | 28.4614 | 27.59285 | 26.29743 | 0.8685484 | 1.29542
48.01226 | 28.4522 | 27.57354 | 26.28219 | 0.8786573 | 1.291357
48.02225 | 28.3727 | 27.55429 | 26.26697 | 0.8184125 | 1.287322
48.03225 | 28.3919 | 27.53505 | 26.25174 | 0.8568538 | 1.283307
48.04225 | 28.2988 | 27.51584 | 26.23652 | 0.782962 | 1.279315
48.05225 | 28.351 | 27.49666 | 26.22132 | 0.8543354 | 1.275348
48.06225 | 28.2594 | 27.47752 | 26.20612 | 0.7818767 | 1.271403
48.07224 | 28.2684 | 27.45844 | 26.19095 | 0.8099645 | 1.267487
48.08224 | 28.251 | 27.43936 | 26.17577 | 0.8116388 | 1.26359
48.09224 | 28.1882 | 27.42032 | 26.1606 | 0.7678803 | 1.259716
48.10224 | 28.1904 | 27.40131 | 26.14545 | 0.7890889 | 1.255865
48.11224 | 28.127 | 27.38234 | 26.1303 | 0.7446648 | 1.252037
48.12224 | 28.1156 | 27.36339 | 26.11516 | 0.7522082 | 1.248231
48.13223 | 28.1024 | 27.3445 | 26.10005 | 0.7579003 | 1.244451
48.14223 | 28.052 | 27.32562 | 26.08493 | 0.7263789 | 1.24069
48.15223 | 28.0576 | 27.30677 | 26.06982 | 0.7508254 | 1.236951
48.16223 | 27.9871 | 27.28796 | 26.05473 | 0.6991399 | 1.233234
48.17223 | 27.9783 | 27.26918 | 26.03964 | 0.7091225 | 1.229539
48.18222 | 27.9433 | 27.25045 | 26.02458 | 0.6928547 | 1.225869
48.19222 | 27.9098 | 27.23173 | 26.00951 | 0.6780737 | 1.222217
48.20222 | 27.8902 | 27.21304 | 25.99445 | 0.6771614 | 1.218586
48.21222 | 27.8559 | 27.19438 | 25.97941 | 0.6615176 | 1.214976
48.22222 | 27.8342 | 27.17576 | 25.96437 | 0.6584426 | 1.211387
48.23222 | 27.7984 | 27.15716 | 25.94934 | 0.6412363 | 1.20782
48.24221 | 27.7535 | 27.13862 | 25.93434 | 0.6148806 | 1.204276
48.25221 | 27.7487 | 27.12009 | 25.91934 | 0.6286124 | 1.20075
48.26221 | 27.6974 | 27.10159 | 25.90434 | 0.5958134 | 1.197244
48.27221 | 27.693 | 27.08312 | 25.88936 | 0.6098838 | 1.193758
48.28221 | 27.649 | 27.06468 | 25.87438 | 0.5843233 | 1.190293
48.2922 | 27.623 | 27.04629 | 25.85943 | 0.5767142 | 1.186851
48.3022 | 27.581 | 27.02791 | 25.84448 | 0.5530931 | 1.183425
48.3122 | 27.5676 | 27.00956 | 25.82954 | 0.5580418 | 1.180019
48.3222 | 27.5146 | 26.99124 | 25.81461 | 0.5233602 | 1.176633
48.3322 | 27.508 | 26.97295 | 25.79968 | 0.5350486 | 1.173266
48.3422 | 27.4834 | 26.95469 | 25.78477 | 0.528707 | 1.169919
48.35219 | 27.4346 | 26.93648 | 25.76989 | 0.4981176 | 1.166594
48.36219 | 27.4284 | 26.91828 | 25.755 | 0.5101165 | 1.163285
48.37219 | 27.3467 | 26.90011 | 25.74012 | 0.4465858 | 1.159995
48.38219 | 27.373 | 26.88197 | 25.72525 | 0.4910255 | 1.156723
48.39219 | 27.3102 | 26.86386 | 25.71039 | 0.446336 | 1.153471
48.40218 | 27.2996 | 26.8458 | 25.69556 | 0.453799 | 1.15024
48.41218 | 27.2829 | 26.82775 | 25.68073 | 0.4551509 | 1.147024
48.42218 | 27.2219 | 26.80973 | 25.6659 | 0.4121737 | 1.143826
48.43218 | 27.2246 | 26.79173 | 25.65109 | 0.4328674 | 1.140647
48.44218 | 27.1665 | 26.77377 | 25.63628 | 0.3927321 | 1.137486
48.45218 | 27.1737 | 26.75583 | 25.62149 | 0.4178681 | 1.134343
48.46217 | 27.107 | 26.73794 | 25.60672 | 0.3690574 | 1.13122
48.47217 | 27.1087 | 26.72006 | 25.59195 | 0.388636 | 1.128112
48.48217 | 27.0585 | 26.70221 | 25.57719 | 0.356286 | 1.125022
48.49217 | 27.0616 | 26.68439 | 25.56244 | 0.3772076 | 1.121949
48.50217 | 26.9938 | 26.6666 | 25.54771 | 0.3272007 | 1.118894
48.51216 | 27.0093 | 26.64885 | 25.53299 | 0.3604478 | 1.115858
48.52216 | 26.9518 | 26.63112 | 25.51828 | 0.3206847 | 1.112837
48.53216 | 26.9186 | 26.61341 | 25.50357 | 0.3051932 | 1.109833
48.54216 | 26.9196 | 26.59573 | 25.48888 | 0.3238738 | 1.106846
48.55216 | 26.8681 | 26.57807 | 25.4742 | 0.2900265 | 1.103875
48.56216 | 26.871 | 26.56045 | 25.45953 | 0.3105514 | 1.100921
48.57215 | 26.8123 | 26.54287 | 25.44488 | 0.2694307 | 1.097986
48.58215 | 26.8114 | 26.5253 | 25.43023 | 0.2861001 | 1.095065
48.59215 | 26.7915 | 26.50776 | 25.4156 | 0.283742 | 1.09216
48.60215 | 26.746 | 26.49024 | 25.40097 | 0.2557562 | 1.089272
48.61215 | 26.7516 | 26.47276 | 25.38636 | 0.2788429 | 1.0864
48.62214 | 26.6681 | 26.45531 | 25.37177 | 0.2127852 | 1.083546
48.63214 | 26.7348 | 26.43788 | 25.35718 | 0.2969173 | 1.080705
48.64214 | 26.6052 | 26.42048 | 25.3426 | 0.1847223 | 1.07788
48.65214 | 26.6651 | 26.4031 | 25.32803 | 0.2620002 | 1.075071
48.66214 | 26.5813 | 26.38575 | 25.31347 | 0.1955511 | 1.072278
48.67214 | 26.5996 | 26.36843 | 25.29893 | 0.2311748 | 1.0695
48.68213 | 26.5518 | 26.35115 | 25.28441 | 0.2006546 | 1.06674
48.69213 | 26.5319 | 26.33388 | 25.26988 | 0.1980248 | 1.063992
48.70213 | 26.4907 | 26.31663 | 25.25537 | 0.1740681 | 1.06126
48.71213 | 26.4886 | 26.29942 | 25.24087 | 0.1891849 | 1.058543
48.72213 | 26.4498 | 26.28222 | 25.22638 | 0.1675751 | 1.05584
48.73212 | 26.431 | 26.26508 | 25.21192 | 0.1659216 | 1.053156
48.74212 | 26.4389 | 26.24794 | 25.19746 | 0.1909587 | 1.050483
48.75212 | 26.3482 | 26.23083 | 25.18301 | 0.1173695 | 1.047825
48.76212 | 26.4013 | 26.21375 | 25.16856 | 0.187554 | 1.045182
48.77212 | 26.2952 | 26.19669 | 25.15413 | 0.09851226 | 1.042553
48.78212 | 26.3404 | 26.17966 | 25.13972 | 0.1607443 | 1.039938
48.79211 | 26.2601 | 26.16267 | 25.12533 | 0.09743324 | 1.037341
48.80211 | 26.2833 | 26.14569 | 25.11093 | 0.1376131 | 1.034755
48.81211 | 26.2112 | 26.12873 | 25.09655 | 0.08246713 | 1.032183
48.82211 | 26.2244 | 26.1118 | 25.08218 | 0.112595 | 1.029625
48.83211 | 26.1671 | 26.0949 | 25.06782 | 0.07219717 | 1.027082
48.8421 | 26.1774 | 26.07804 | 25.05349 | 0.09935677 | 1.024554
48.8521 | 26.122 | 26.06119 | 25.03915 | 0.06080731 | 1.022038
48.8621 | 26.1053 | 26.04437 | 25.02483 | 0.06093239 | 1.019535
48.8721 | 26.0731 | 26.02757 | 25.01052 | 0.04553176 | 1.017046
48.8821 | 26.0556 | 26.01079 | 24.99622 | 0.0448056 | 1.014571
48.8921 | 26.0622 | 25.99405 | 24.98194 | 0.06815384 | 1.012109
48.90209 | 25.9675 | 25.97734 | 24.96768 | -0.009839754 | 1.009663
48.91209 | 26.0375 | 25.96064 | 24.95341 | 0.07685784 | 1.007227
48.92209 | 25.9157 | 25.94397 | 24.93916 | -0.02826987 | 1.004805
48.93209 | 25.9937 | 25.92732 | 24.92493 | 0.0663772 | 1.002396
48.94209 | 25.8623 | 25.9107 | 24.9107 | -0.04840095 | 0.9999998
48.95208 | 25.9152 | 25.89412 | 24.8965 | 0.02107924 | 0.997619
48.96208 | 25.8576 | 25.87755 | 24.8823 | -0.01994901 | 0.9952486
48.97208 | 25.8383 | 25.861 | 24.86811 | -0.02270233 | 0.992891
48.98208 | 25.8198 | 25.84448 | 24.85393 | -0.02468062 | 0.9905461
48.99208 | 25.7997 | 25.82798 | 24.83977 | -0.02828381 | 0.9882138
49.00208 | 25.7741 | 25.81151 | 24.82562 | -0.03741183 | 0.9858941
49.01207 | 25.7485 | 25.79508 | 24.81149 | -0.04658102 | 0.983589
49.02207 | 25.7303 | 25.77866 | 24.79736 | -0.04835856 | 0.9812941
49.03207 | 25.6799 | 25.76226 | 24.78325 | -0.08236075 | 0.9790114
49.04207 | 25.705 | 25.74589 | 24.76915 | -0.04088766 | 0.9767411
49.05207 | 25.622 | 25.72954 | 24.75506 | -0.1075391 | 0.9744829
49.06206 | 25.6442 | 25.71323 | 24.74099 | -0.06903203 | 0.9722396
49.07206 | 25.6043 | 25.69693 | 24.72693 | -0.0926318 | 0.9700047
49.08206 | 25.5878 | 25.68066 | 24.71287 | -0.09285737 | 0.9677832
49.09206 | 25.5731 | 25.66441 | 24.69883 | -0.09130595 | 0.9655721
49.10206 | 25.5419 | 25.64818 | 24.68481 | -0.1062802 | 0.9633742
49.11206 | 25.5127 | 25.63198 | 24.67079 | -0.1192774 | 0.9611867
49.12205 | 25.4953 | 25.61582 | 24.6568 | -0.1205163 | 0.9590143
49.13205 | 25.48 | 25.59966 | 24.64281 | -0.1196626 | 0.9568506
49.14205 | 25.4563 | 25.58353 | 24.62883 | -0.1272324 | 0.9546979
49.15205 | 25.3838 | 25.56743 | 24.61487 | -0.1836275 | 0.9525577
49.16205 | 25.4336 | 25.55135 | 24.60092 | -0.1177454 | 0.9504277
49.17204 | 25.3453 | 25.5353 | 24.58699 | -0.1900047 | 0.9483125
49.18204 | 25.3881 | 25.51927 | 24.57307 | -0.1311711 | 0.9462056
49.19204 | 25.3045 | 25.50326 | 24.55915 | -0.1987616 | 0.94411
49.20204 | 25.3302 | 25.48728 | 24.54525 | -0.1570759 | 0.9420254
49.21204 | 25.2589 | 25.47131 | 24.53136 | -0.2124139 | 0.9399519
49.22204 | 25.2763 | 25.45538 | 24.51749 | -0.1790758 | 0.9378893
49.23203 | 25.2233 | 25.43948 | 24.50364 | -0.2161773 | 0.9358397
49.24203 | 25.2335 | 25.42359 | 24.48979 | -0.1900866 | 0.9337989
49.25203 | 25.1931 | 25.40772 | 24.47595 | -0.2146195 | 0.9317688
49.26203 | 25.1909 | 25.39188 | 24.46213 | -0.2009761 | 0.9297496
49.27203 | 25.1674 | 25.37606 | 24.44832 | -0.2086562 | 0.9277408
49.28202 | 25.13 | 25.36028 | 24.43453 | -0.2302755 | 0.9257447
49.29202 | 25.1193 | 25.3445 | 24.42075 | -0.2252029 | 0.9237574
49.30202 | 25.1023 | 25.32875 | 24.40697 | -0.2264531 | 0.92178
49.31202 | 25.0703 | 25.31303 | 24.39321 | -0.2427274 | 0.9198137
49.32202 | 25.1061 | 25.29732 | 24.37947 | -0.1912244 | 0.9178569
49.33202 | 25.0255 | 25.28165 | 24.36573 | -0.2561453 | 0.9159112
49.34201 | 25.0582 | 25.266 | 24.35203 | -0.2078049 | 0.9139772
49.35201 | 24.9798 | 25.25037 | 24.33832 | -0.270572 | 0.9120515
49.36201 | 24.9974 | 25.23476 | 24.32463 | -0.2373624 | 0.9101359
49.37201 | 24.9582 | 25.21918 | 24.31095 | -0.2609759 | 0.9082303
49.38201 | 24.9669 | 25.20361 | 24.29728 | -0.2367125 | 0.9063347
49.392 | 24.9424 | 25.18809 | 24.28364 | -0.2456878 | 0.904451
49.402 | 24.9143 | 25.17257 | 24.27 | -0.2582705 | 0.9025751
49.412 | 24.9182 | 25.15708 | 24.25637 | -0.2388763 | 0.9007091
49.422 | 24.8888 | 25.14161 | 24.24275 | -0.2528052 | 0.898853
49.432 | 24.8565 | 25.12616 | 24.22915 | -0.2696569 | 0.8970065
49.442 | 24.8766 | 25.11073 | 24.21556 | -0.2341316 | 0.8951697
49.45199 | 24.8044 | 25.09534 | 24.202 | -0.2909445 | 0.8933442
49.46199 | 24.8557 | 25.07996 | 24.18844 | -0.2242648 | 0.8915265
49.47199 | 24.7642 | 25.06461 | 24.17489 | -0.3004081 | 0.8897183
49.48199 | 24.8094 | 25.04927 | 24.16135 | -0.239874 | 0.8879195
49.49199 | 24.7343 | 25.03396 | 24.14783 | -0.2996628 | 0.8861301
49.50198 | 24.76 | 25.01869 | 24.13434 | -0.2586894 | 0.8843517
49.51198 | 24.7243 | 25.00342 | 24.12084 | -0.2791235 | 0.8825809
49.52198 | 24.6977 | 24.98818 | 24.10736 | -0.2904802 | 0.8808194
49.53198 | 24.6806 | 24.97296 | 24.09389 | -0.2923595 | 0.879067
49.54198 | 24.6602 | 24.95776 | 24.08044 | -0.2975615 | 0.8773237
49.55198 | 24.6228 | 24.94259 | 24.067 | -0.319786 | 0.8755895
49.56197 | 24.649 | 24.92745 | 24.05358 | -0.278448 | 0.873866
49.57197 | 24.5706 | 24.91232 | 24.04017 | -0.3417175 | 0.8721497
49.58197 | 24.6383 | 24.89721 | 24.02677 | -0.2589094 | 0.8704424
49.59197 | 24.507 | 24.88212 | 24.01338 | -0.3751238 | 0.868744
49.60197 | 24.5632 | 24.86706 | 24.00001 | -0.3038605 | 0.8670544
49.61196 | 24.5165 | 24.85203 | 23.98666 | -0.3355346 | 0.8653752
49.62196 | 24.4986 | 24.83702 | 23.97331 | -0.338416 | 0.8637031
49.63196 | 24.4881 | 24.82202 | 23.95998 | -0.3339198 | 0.8620396
49.64196 | 24.4367 | 24.80705 | 23.94666 | -0.3703457 | 0.8603848
49.65196 | 24.4431 | 24.79209 | 23.93336 | -0.348994 | 0.8587386
49.66196 | 24.4081 | 24.77716 | 23.92006 | -0.3690645 | 0.857101
49.67195 | 24.3932 | 24.76227 | 23.9068 | -0.369072 | 0.8554733
49.68195 | 24.3832 | 24.74739 | 23.89353 | -0.3641868 | 0.8538526
49.69195 | 24.3337 | 24.73252 | 23.88028 | -0.3988238 | 0.8522403
49.70195 | 24.3138 | 24.71768 | 23.86705 | -0.4038828 | 0.8506362
49.71195 | 24.3215 | 24.70286 | 23.85382 | -0.3813639 | 0.8490405
49.72194 | 24.275 | 24.68808 | 23.84063 | -0.4130819 | 0.8474547
49.73194 | 24.2893 | 24.67331 | 23.82743 | -0.3840071 | 0.8458755
49.74194 | 24.2309 | 24.65855 | 23.81425 | -0.4276543 | 0.8443045
49.75194 | 24.2355 | 24.64382 | 23.80108 | -0.4083234 | 0.8427416
49.76194 | 24.1998 | 24.62911 | 23.78793 | -0.4293145 | 0.8411868
49.77194 | 24.2092 | 24.61443 | 23.77479 | -0.4052276 | 0.83964
49.78193 | 24.1466 | 24.59978 | 23.76167 | -0.4531771 | 0.8381027
49.79193 | 24.1824 | 24.58513 | 23.74856 | -0.4027339 | 0.836572
49.80193 | 24.1052 | 24.57051 | 23.73546 | -0.4653125 | 0.8350491
49.81193 | 24.1283 | 24.55591 | 23.72238 | -0.427613 | 0.8335341
49.82193 | 24.0888 | 24.54134 | 23.70931 | -0.4525352 | 0.8320269
49.83192 | 24.0824 | 24.52679 | 23.69626 | -0.4443937 | 0.830529
49.84192 | 24.087 | 24.51226 | 23.68322 | -0.4252595 | 0.8290374
49.85192 | 24.0267 | 24.49775 | 23.67019 | -0.4710469 | 0.8275535
49.86192 | 24.0379 | 24.48326 | 23.65718 | -0.4453561 | 0.8260773
49.87192 | 23.9942 | 24.46879 | 23.64418 | -0.4745869 | 0.8246087
49.88192 | 23.9881 | 24.45434 | 23.63119 | -0.4662395 | 0.8231477
49.89191 | 23.9982 | 24.43993 | 23.61823 | -0.4417279 | 0.8216957
49.90191 | 23.9666 | 24.42552 | 23.60527 | -0.4589236 | 0.8202497
49.91191 | 23.9369 | 24.41114 | 23.59233 | -0.4742409 | 0.8188113
49.92191 | 23.9547 | 24.39678 | 23.5794 | -0.4420798 | 0.8173802
49.93191 | 23.8727 | 24.38244 | 23.56648 | -0.5097402 | 0.8159567
49.9419 | 23.9297 | 24.36814 | 23.55359 | -0.4384364 | 0.8145418
49.9519 | 23.8605 | 24.35384 | 23.54071 | -0.4933398 | 0.8131329
49.9619 | 23.8524 | 24.33956 | 23.52783 | -0.4871646 | 0.8117312
49.9719 | 23.8592 | 24.32531 | 23.51497 | -0.4661109 | 0.8103368
49.9819 | 23.8094 | 24.31108 | 23.50213 | -0.5016786 | 0.8089496
49.9919 | 23.8295 | 24.29687 | 23.4893 | -0.4673678 | 0.8075696
50.00189 | 23.7713 | 24.28269 | 23.47649 | -0.5113925 | 0.8061982
50.01189 | 23.8043 | 24.26852 | 23.46369 | -0.4642243 | 0.8048323
50.02189 | 23.7249 | 24.25438 | 23.4509 | -0.5294775 | 0.8034736
50.03189 | 23.7494 | 24.24025 | 23.43813 | -0.4908521 | 0.8021219
50.04189 | 23.7056 | 24.22615 | 23.42537 | -0.520548 | 0.8007774
50.05188 | 23.6997 | 24.21208 | 23.41264 | -0.5123795 | 0.7994413
50.06188 | 23.6761 | 24.19802 | 23.39991 | -0.5219175 | 0.7981102
50.07188 | 23.6686 | 24.18398 | 23.38719 | -0.5153776 | 0.7967868
50.08188 | 23.6459 | 24.16996 | 23.37449 | -0.524058 | 0.7954693
50.09188 | 23.6191 | 24.15596 | 23.3618 | -0.5368604 | 0.7941594
50.10188 | 23.6159 | 24.14198 | 23.34913 | -0.5260834 | 0.7928557
50.11187 | 23.5666 | 24.12804 | 23.33648 | -0.561442 | 0.7915607
50.12187 | 23.5881 | 24.11411 | 23.32384 | -0.5260076 | 0.7902708
50.13187 | 23.5211 | 24.10019 | 23.31121 | -0.5790939 | 0.7889872
50.14187 | 23.5516 | 24.0863 | 23.29859 | -0.5347021 | 0.7877111
50.15187 | 23.4916 | 24.07243 | 23.28599 | -0.5808304 | 0.7864406
50.16186 | 23.4829 | 24.05859 | 23.27342 | -0.5756946 | 0.7851789
50.17186 | 23.4851 | 24.04477 | 23.26084 | -0.5596656 | 0.7839221
50.18186 | 23.4321 | 24.03096 | 23.24829 | -0.5988577 | 0.7826719
50.19186 | 23.4568 | 24.01717 | 23.23574 | -0.5603707 | 0.7814282
50.20186 | 23.3924 | 24.0034 | 23.22321 | -0.6110047 | 0.7801908
50.21186 | 23.4072 | 23.98966 | 23.2107 | -0.5824597 | 0.7789599
50.22185 | 23.3661 | 23.97595 | 23.19821 | -0.6098494 | 0.7777367
50.23185 | 23.3498 | 23.96225 | 23.18573 | -0.6124462 | 0.7765185
50.24185 | 23.352 | 23.94856 | 23.17326 | -0.596564 | 0.7753067
50.25185 | 23.3169 | 23.9349 | 23.1608 | -0.6180029 | 0.7741014
50.26185 | 23.2953 | 23.92126 | 23.14836 | -0.6259626 | 0.7729023
50.27184 | 23.2813 | 23.90766 | 23.13595 | -0.6263566 | 0.7717104
50.28184 | 23.2896 | 23.89406 | 23.12353 | -0.6044582 | 0.7705241
50.29184 | 23.2131 | 23.88048 | 23.11114 | -0.6673802 | 0.7693433
50.30184 | 23.2652 | 23.86692 | 23.09875 | -0.6017235 | 0.7681692
50.31184 | 23.2075 | 23.85339 | 23.08639 | -0.6458871 | 0.7670008
50.32184 | 23.1915 | 23.83987 | 23.07403 | -0.648372 | 0.765839
50.33183 | 23.2029 | 23.82639 | 23.06171 | -0.6234908 | 0.764684
50.34183 | 23.1371 | 23.81292 | 23.04938 | -0.675817 | 0.7635341
50.35183 | 23.1805 | 23.79946 | 23.03707 | -0.618964 | 0.7623902
50.36183 | 23.1009 | 23.78603 | 23.02478 | -0.6851317 | 0.7612523
50.37183 | 23.1319 | 23.77262 | 23.0125 | -0.6407201 | 0.7601203
50.38182 | 23.1207 | 23.75924 | 23.00025 | -0.6385426 | 0.7589955
50.39182 | 23.0531 | 23.74587 | 22.988 | -0.6927723 | 0.7578753
50.40182 | 23.1173 | 23.73252 | 22.97576 | -0.6152227 | 0.756761
50.41182 | 23.0374 | 23.71919 | 22.96354 | -0.6817938 | 0.7556527
50.42182 | 23.0734 | 23.70589 | 22.95134 | -0.6324856 | 0.7545501
50.43182 | 23.0215 | 23.6926 | 22.93914 | -0.6710979 | 0.7534534
50.44181 | 23.0024 | 23.67934 | 22.92698 | -0.6769442 | 0.7523635
50.45181 | 23.0277 | 23.6661 | 22.91482 | -0.6383977 | 0.7512783
50.46181 | 22.9784 | 23.65287 | 22.90267 | -0.6744719 | 0.7501988
50.47181 | 23.008 | 23.63967 | 22.89054 | -0.6316666 | 0.749125
50.48181 | 22.9656 | 23.62648 | 22.87842 | -0.6608819 | 0.7480569
50.4918 | 22.9464 | 23.61333 | 22.86634 | -0.6669308 | 0.7469954
50.5018 | 22.9626 | 23.60019 | 22.85425 | -0.6375872 | 0.7459386
50.5118 | 22.9291 | 23.58706 | 22.84218 | -0.657964 | 0.7448874
50.5218 | 22.9309 | 23.57396 | 22.83012 | -0.6430613 | 0.7438416
50.5318 | 22.9138 | 23.56088 | 22.81808 | -0.6470791 | 0.7428015
50.5418 | 22.9072 | 23.54782 | 22.80605 | -0.6406174 | 0.7417669
50.55179 | 22.89 | 23.53479 | 22.79405 | -0.6447891 | 0.7407388
50.56179 | 22.8823 | 23.52177 | 22.78205 | -0.6394683 | 0.7397152
50.57179 | 22.8699 | 23.50877 | 22.77007 | -0.6388678 | 0.738697
50.58179 | 22.8533 | 23.49579 | 22.7581 | -0.6424878 | 0.7376842
50.59179 | 22.8459 | 23.48283 | 22.74615 | -0.6369282 | 0.7366768
50.60178 | 22.8256 | 23.4699 | 22.73423 | -0.6443019 | 0.7356758
50.61178 | 22.8068 | 23.45698 | 22.7223 | -0.6501831 | 0.7346792
50.62178 | 22.8079 | 23.44408 | 22.7104 | -0.6361846 | 0.7336879
50.63178 | 22.7982 | 23.43121 | 22.6985 | -0.6330065 | 0.7327019
50.64178 | 22.7852 | 23.41835 | 22.68663 | -0.6331486 | 0.7317212
50.65178 | 22.756 | 23.40551 | 22.67477 | -0.6495112 | 0.7307457
50.66177 | 22.7573 | 23.39271 | 22.66293 | -0.6354068 | 0.7297765
50.67177 | 22.7375 | 23.37991 | 22.6511 | -0.6424098 | 0.7288114
50.68177 | 22.7149 | 23.36713 | 22.63928 | -0.6522333 | 0.7278517
50.69177 | 22.7162 | 23.35438 | 22.62748 | -0.6381769 | 0.726897
50.70177 | 22.6736 | 23.34164 | 22.61569 | -0.6680408 | 0.7259476
50.71176 | 22.6802 | 23.32894 | 22.60393 | -0.6487377 | 0.7250041
50.72176 | 22.6457 | 23.31624 | 22.59218 | -0.6705421 | 0.7240649
50.73176 | 22.6599 | 23.30357 | 22.58044 | -0.6436667 | 0.7231307
50.74176 | 22.6441 | 23.29091 | 22.56871 | -0.6468115 | 0.7222017
50.75176 | 22.5923 | 23.27828 | 22.557 | -0.6859765 | 0.7212776
50.76176 | 22.6056 | 23.26566 | 22.5453 | -0.6600617 | 0.7203586
50.77175 | 22.5726 | 23.25308 | 22.53363 | -0.6804797 | 0.7194455
50.78175 | 22.5703 | 23.24051 | 22.52197 | -0.6702052 | 0.7185364
50.79175 | 22.5746 | 23.22795 | 22.51032 | -0.6533508 | 0.7176323
50.80175 | 22.5073 | 23.21542 | 22.49868 | -0.7081166 | 0.7167332
50.81175 | 22.5318 | 23.2029 | 22.48706 | -0.6711026 | 0.715839
50.82174 | 22.5076 | 23.19042 | 22.47547 | -0.6828211 | 0.7149504
50.83174 | 22.4943 | 23.17795 | 22.46388 | -0.6836472 | 0.714066
50.84174 | 22.4894 | 23.16549 | 22.45231 | -0.6760934 | 0.7131864
50.85174 | 22.4363 | 23.15306 | 22.44075 | -0.7167598 | 0.7123117
50.86174 | 22.4525 | 23.14065 | 22.4292 | -0.6881462 | 0.7114418
50.87174 | 22.4375 | 23.12825 | 22.41768 | -0.6907526 | 0.7105766
50.88173 | 22.4028 | 23.11589 | 22.40617 | -0.7130914 | 0.7097171
50.89173 | 22.412 | 23.10354 | 22.39468 | -0.6915379 | 0.7088616
50.90173 | 22.3837 | 23.0912 | 22.38319 | -0.7075044 | 0.7080107
50.91173 | 22.3666 | 23.07889 | 22.37173 | -0.7122909 | 0.7071645
50.92173 | 22.3732 | 23.0666 | 22.36027 | -0.6933975 | 0.7063231
50.93172 | 22.3342 | 23.05434 | 22.34885 | -0.7201362 | 0.7054871
50.94172 | 22.3394 | 23.04208 | 22.33743 | -0.7026827 | 0.7046551
50.95172 | 22.3096 | 23.02985 | 22.32602 | -0.7202492 | 0.7038277
50.96172 | 22.3123 | 23.01764 | 22.31463 | -0.7053356 | 0.7030049
50.97172 | 22.2828 | 23.00544 | 22.30326 | -0.7226419 | 0.7021867
50.98172 | 22.2799 | 22.99327 | 22.2919 | -0.7133682 | 0.7013731
50.99171 | 22.2634 | 22.98113 | 22.28056 | -0.7177266 | 0.7005649
51.00171 | 22.2535 | 22.96899 | 22.26923 | -0.7154926 | 0.6997603
51.01171 | 22.2331 | 22.95688 | 22.25792 | -0.7237786 | 0.6989605
51.02171 | 22.2197 | 22.94478 | 22.24662 | -0.7250845 | 0.6981651
51.03171 | 22.2054 | 22.93271 | 22.23534 | -0.7273103 | 0.6973742
51.0417 | 22.2085 | 22.92067 | 22.22408 | -0.712168 | 0.6965885
51.0517 | 22.172 | 22.90863 | 22.21283 | -0.7366334 | 0.6958065
51.0617 | 22.194 | 22.89662 | 22.20159 | -0.7026188 | 0.6950291
51.0717 | 22.1536 | 22.88462 | 22.19037 | -0.731024 | 0.694256
51.0817 | 22.1513 | 22.87265 | 22.17916 | -0.721349 | 0.6934874
51.0917 | 22.1443 | 22.86069 | 22.16797 | -0.7163937 | 0.6927231
51.10169 | 22.1165 | 22.84877 | 22.15681 | -0.7322704 | 0.6919641
51.11169 | 22.1251 | 22.83685 | 22.14565 | -0.7117547 | 0.6912085
51.12169 | 22.1099 | 22.82496 | 22.1345 | -0.7150589 | 0.6904574
51.13169 | 22.0828 | 22.81308 | 22.12337 | -0.7302828 | 0.6897105
51.14169 | 22.0934 | 22.80123 | 22.11226 | -0.7078267 | 0.6889682
51.15168 | 22.0772 | 22.7894 | 22.10117 | -0.7122019 | 0.6882306
51.16168 | 22.0591 | 22.77759 | 22.09009 | -0.7184851 | 0.6874968
51.17168 | 22.05 | 22.76579 | 22.07902 | -0.7157881 | 0.6867672
51.18168 | 22.0164 | 22.75401 | 22.06797 | -0.7376107 | 0.6860418
51.19168 | 22.0368 | 22.74225 | 22.05693 | -0.7054532 | 0.6853207
51.20168 | 22.0162 | 22.73052 | 22.04591 | -0.7143153 | 0.6846039
51.21167 | 22.0048 | 22.71881 | 22.03492 | -0.7140088 | 0.6838919
51.22167 | 22.0031 | 22.70711 | 22.02393 | -0.7040102 | 0.6831834
51.23167 | 21.9704 | 22.69543 | 22.01295 | -0.7250314 | 0.6824791
51.24167 | 21.9849 | 22.68377 | 22.00199 | -0.6988722 | 0.681779
51.25167 | 21.9554 | 22.67213 | 21.99105 | -0.7167327 | 0.6810831
51.26166 | 21.9422 | 22.66052 | 21.98013 | -0.7183244 | 0.6803919
51.27166 | 21.9398 | 22.64892 | 21.96922 | -0.7091242 | 0.6797042
51.28166 | 21.9285 | 22.63734 | 21.95832 | -0.7088435 | 0.6790206
51.29166 | 21.9235 | 22.62578 | 21.94744 | -0.7022825 | 0.6783411
51.30166 | 21.9059 | 22.61424 | 21.93658 | -0.7083411 | 0.6776656
51.31166 | 21.8923 | 22.60272 | 21.92573 | -0.7104193 | 0.6769942
51.32165 | 21.8883 | 22.59123 | 21.9149 | -0.7029285 | 0.6763276
51.33165 | 21.8738 | 22.57975 | 21.90408 | -0.7059459 | 0.6756643
51.34165 | 21.8421 | 22.56828 | 21.89328 | -0.7261828 | 0.675005
51.35165 | 21.8627 | 22.55684 | 21.88249 | -0.6941392 | 0.6743497
51.36165 | 21.8259 | 22.54542 | 21.87172 | -0.7195152 | 0.6736984
51.37164 | 21.8312 | 22.53402 | 21.86097 | -0.7028222 | 0.6730518
51.38164 | 21.8256 | 22.52264 | 21.85023 | -0.6970375 | 0.6724087
51.39164 | 21.7955 | 22.51127 | 21.8395 | -0.7157719 | 0.6717691
51.40164 | 21.8029 | 22.49993 | 21.82879 | -0.6970262 | 0.6711339
51.41164 | 21.7736 | 22.4886 | 21.8181 | -0.7149996 | 0.6705022
51.42163 | 21.7601 | 22.4773 | 21.80743 | -0.7172041 | 0.6698754
51.43163 | 21.7782 | 22.46602 | 21.79677 | -0.6878167 | 0.6692517
51.44163 | 21.7322 | 22.45475 | 21.78612 | -0.7225488 | 0.6686319
51.45163 | 21.7356 | 22.4435 | 21.77548 | -0.7079003 | 0.668016
51.46163 | 21.7334 | 22.43227 | 21.76487 | -0.6988712 | 0.6674039
51.47163 | 21.7123 | 22.42106 | 21.75427 | -0.7087616 | 0.6667957
51.48162 | 21.7051 | 22.40988 | 21.74369 | -0.7047826 | 0.6661919
51.49162 | 21.6986 | 22.39871 | 21.73312 | -0.7001118 | 0.6655913
51.50162 | 21.6647 | 22.38756 | 21.72257 | -0.7228605 | 0.6649945
51.51162 | 21.6581 | 22.37643 | 21.71203 | -0.7183286 | 0.6644016
51.52162 | 21.672 | 22.36532 | 21.7015 | -0.693316 | 0.6638124
51.53161 | 21.6335 | 22.35423 | 21.69101 | -0.720734 | 0.6632276
51.54161 | 21.6344 | 22.34316 | 21.68051 | -0.7087603 | 0.6626461
51.55161 | 21.6275 | 22.33211 | 21.67004 | -0.7046057 | 0.6620681
51.56161 | 21.6073 | 22.32107 | 21.65958 | -0.7137708 | 0.6614941
51.57161 | 21.605 | 22.31005 | 21.64913 | -0.705055 | 0.6609235
51.58161 | 21.5941 | 22.29906 | 21.6387 | -0.7049587 | 0.6603569
51.5916 | 21.5853 | 22.28809 | 21.6283 | -0.7027926 | 0.6597944
51.6016 | 21.5791 | 22.27713 | 21.6179 | -0.6980348 | 0.659235
51.6116 | 21.5644 | 22.2662 | 21.60752 | -0.7017965 | 0.6586795
51.6216 | 21.5541 | 22.25528 | 21.59715 | -0.7011773 | 0.6581274
51.6316 | 21.5489 | 22.24438 | 21.5868 | -0.6954776 | 0.6575792
51.64159 | 21.5298 | 22.23351 | 21.57647 | -0.7037079 | 0.657035
51.65159 | 21.5324 | 22.22265 | 21.56615 | -0.6902467 | 0.656494
51.66159 | 21.5067 | 22.2118 | 21.55585 | -0.7051046 | 0.6559566
51.67159 | 21.4995 | 22.20098 | 21.54556 | -0.7014819 | 0.6554228
51.68159 | 21.4922 | 22.19018 | 21.53529 | -0.6979784 | 0.6548926
51.69159 | 21.4833 | 22.17939 | 21.52503 | -0.6960942 | 0.654366
51.70158 | 21.4777 | 22.16864 | 21.5148 | -0.6909399 | 0.6538435
51.71158 | 21.4702 | 22.15789 | 21.50457 | -0.6876941 | 0.653324
51.72158 | 21.4408 | 22.14717 | 21.49436 | -0.7063675 | 0.6528081
51.73158 | 21.4486 | 22.13646 | 21.48416 | -0.6878601 | 0.6522958
51.74158 | 21.4268 | 22.12577 | 21.47398 | -0.6989719 | 0.651787
51.75157 | 21.4223 | 22.11511 | 21.46383 | -0.6928135 | 0.6512822
51.76157 | 21.4127 | 22.10446 | 21.45368 | -0.6917637 | 0.6507804
51.77157 | 21.3722 | 22.09383 | 21.44355 | -0.7216329 | 0.6502822
51.78157 | 21.4038 | 22.08322 | 21.43343 | -0.6794215 | 0.6497874
51.79157 | 21.3839 | 22.07263 | 21.42333 | -0.6887291 | 0.6492962
51.80157 | 21.3426 | 22.06206 | 21.41325 | -0.7194558 | 0.6488084
51.81156 | 21.3691 | 22.05151 | 21.40319 | -0.6824122 | 0.6483245
51.82156 | 21.3372 | 22.04098 | 21.39313 | -0.7037772 | 0.6478436
51.83156 | 21.3054 | 22.03046 | 21.3831 | -0.7250613 | 0.6473662
51.84156 | 21.32 | 22.01996 | 21.37307 | -0.6999645 | 0.6468922
51.85156 | 21.3034 | 22.00949 | 21.36307 | -0.7060868 | 0.6464216
51.86155 | 21.2791 | 21.99904 | 21.35308 | -0.7199387 | 0.645955
51.87155 | 21.2887 | 21.9886 | 21.34311 | -0.699899 | 0.6454912
51.88155 | 21.2713 | 21.97818 | 21.33315 | -0.7068785 | 0.6450309
51.89155 | 21.2631 | 21.96778 | 21.3232 | -0.7046771 | 0.644574
51.90155 | 21.247 | 21.95739 | 21.31327 | -0.7103947 | 0.6441204
51.91155 | 21.2422 | 21.94703 | 21.30336 | -0.7048314 | 0.6436702
51.92154 | 21.2226 | 21.9367 | 21.29347 | -0.7140974 | 0.6432238
51.93154 | 21.2145 | 21.92637 | 21.28359 | -0.711872 | 0.6427804
51.94154 | 21.2078 | 21.91607 | 21.27373 | -0.7082657 | 0.6423402
51.95154 | 21.1951 | 21.90578 | 21.26387 | -0.7106784 | 0.6419034
51.96154 | 21.2048 | 21.89551 | 21.25404 | -0.6907101 | 0.64147
51.97153 | 21.1776 | 21.88527 | 21.24423 | -0.707671 | 0.6410403
51.98153 | 21.1624 | 21.87504 | 21.23443 | -0.7126406 | 0.6406135
51.99153 | 21.1505 | 21.86483 | 21.22464 | -0.7143292 | 0.6401899
52.00153 | 21.1416 | 21.85464 | 21.21487 | -0.7130367 | 0.6397697
52.01153 | 21.1423 | 21.84446 | 21.20511 | -0.7021632 | 0.6393528
52.02153 | 21.1213 | 21.83431 | 21.19537 | -0.7130086 | 0.6389391
52.03152 | 21.115 | 21.82418 | 21.18565 | -0.7091831 | 0.6385291
52.04152 | 21.1177 | 21.81407 | 21.17594 | -0.6963663 | 0.638122
52.05152 | 21.0831 | 21.80397 | 21.16625 | -0.7208685 | 0.6377181
52.06152 | 21.0909 | 21.79389 | 21.15657 | -0.7029895 | 0.6373175
52.07152 | 21.0702 | 21.78383 | 21.14691 | -0.7136295 | 0.6369201
52.08151 | 21.0556 | 21.7738 | 21.13727 | -0.7181983 | 0.6365263
52.09151 | 21.0685 | 21.76378 | 21.12764 | -0.695276 | 0.6361353
52.10151 | 21.0307 | 21.75377 | 21.11802 | -0.7230726 | 0.6357476
52.11151 | 21.0365 | 21.74379 | 21.10842 | -0.707288 | 0.6353631
52.12151 | 21.0237 | 21.73382 | 21.09884 | -0.7101222 | 0.6349817
52.13151 | 20.999 | 21.72388 | 21.08927 | -0.7248753 | 0.6346036
52.1415 | 21.0016 | 21.71396 | 21.07973 | -0.7123571 | 0.634229
52.1515 | 20.9841 | 21.70405 | 21.07019 | -0.7199477 | 0.6338572
52.1615 | 20.9593 | 21.69416 | 21.06067 | -0.7348573 | 0.6334886
52.1715 | 20.9711 | 21.68429 | 21.05116 | -0.7131856 | 0.6331231
52.1815 | 20.9496 | 21.67443 | 21.04167 | -0.7248327 | 0.6327608
52.19149 | 20.9429 | 21.66461 | 21.03221 | -0.7217083 | 0.632402
52.20149 | 20.9291 | 21.65479 | 21.02275 | -0.7256929 | 0.632046
52.21149 | 20.9187 | 21.645 | 21.0133 | -0.7262963 | 0.6316931
52.22149 | 20.918 | 21.63522 | 21.00388 | -0.7172184 | 0.6313433
52.23149 | 20.8989 | 21.62546 | 20.99446 | -0.7265593 | 0.6309967
52.24149 | 20.8825 | 21.61572 | 20.98507 | -0.7332189 | 0.6306531
52.25148 | 20.8937 | 21.60601 | 20.97569 | -0.7123069 | 0.630313
52.26148 | 20.8627 | 21.5963 | 20.96633 | -0.7336039 | 0.6299757
52.27148 | 20.8738 | 21.58662 | 20.95698 | -0.7128196 | 0.6296414
52.28148 | 20.8571 | 21.57695 | 20.94764 | -0.719854 | 0.6293103
52.29148 | 20.8539 | 21.56731 | 20.93832 | -0.7134071 | 0.6289822
52.30147 | 20.8505 | 21.55769 | 20.92903 | -0.7071885 | 0.6286575
52.31147 | 20.8346 | 21.54808 | 20.91974 | -0.7134789 | 0.6283356
52.32147 | 20.821 | 21.53849 | 20.91047 | -0.7174882 | 0.6280169
52.33147 | 20.8123 | 21.52892 | 20.90121 | -0.7166157 | 0.6277008
52.34147 | 20.8069 | 21.51936 | 20.89197 | -0.712462 | 0.627388
52.35147 | 20.8047 | 21.50983 | 20.88275 | -0.705127 | 0.6270783
52.36146 | 20.7959 | 21.50032 | 20.87355 | -0.7044201 | 0.6267718
52.37146 | 20.7892 | 21.49082 | 20.86435 | -0.7016222 | 0.6264681
52.38146 | 20.7845 | 21.48134 | 20.85518 | -0.6968432 | 0.6261677
52.39146 | 20.743 | 21.47188 | 20.84601 | -0.7288826 | 0.62587
52.40146 | 20.7955 | 21.46244 | 20.83687 | -0.6669403 | 0.6255751
52.41145 | 20.7559 | 21.45303 | 20.82774 | -0.6971264 | 0.6252839
52.42145 | 20.7357 | 21.44362 | 20.81863 | -0.7079215 | 0.6249953
52.43145 | 20.7649 | 21.43423 | 20.80953 | -0.6693348 | 0.6247094
52.44145 | 20.7343 | 21.42487 | 20.80044 | -0.6905672 | 0.6244269
52.45145 | 20.7184 | 21.41552 | 20.79137 | -0.6971178 | 0.6241472
52.46145 | 20.7368 | 21.40619 | 20.78232 | -0.669387 | 0.6238705
52.47144 | 20.716 | 21.39688 | 20.77329 | -0.680884 | 0.623597
52.48144 | 20.6935 | 21.38759 | 20.76426 | -0.69409 | 0.623326
52.49144 | 20.6917 | 21.37831 | 20.75526 | -0.6866148 | 0.6230583
52.50144 | 20.6908 | 21.36906 | 20.74626 | -0.678258 | 0.6227934
52.51144 | 20.6741 | 21.35982 | 20.73729 | -0.6857196 | 0.6225315
52.52143 | 20.6804 | 21.35061 | 20.72834 | -0.6702089 | 0.6222728
52.53143 | 20.6606 | 21.34141 | 20.71939 | -0.6808074 | 0.6220167
52.54143 | 20.6457 | 21.33222 | 20.71046 | -0.6865241 | 0.6217634
52.55143 | 20.647 | 21.32306 | 20.70155 | -0.6760595 | 0.6215131
52.56143 | 20.6431 | 21.31391 | 20.69265 | -0.6708134 | 0.6212659
52.57143 | 20.6245 | 21.30479 | 20.68376 | -0.6802857 | 0.6210217
52.58142 | 20.6397 | 21.29569 | 20.6749 | -0.6559852 | 0.6207803
52.59142 | 20.6157 | 21.28659 | 20.66605 | -0.6708942 | 0.6205417
52.60142 | 20.598 | 21.27752 | 20.65722 | -0.6795217 | 0.6203062
52.61142 | 20.6066 | 21.26847 | 20.64839 | -0.6618673 | 0.6200732
52.62142 | 20.5924 | 21.25943 | 20.63959 | -0.6670313 | 0.6198434
52.63141 | 20.5983 | 21.25042 | 20.63081 | -0.6521228 | 0.6196167
52.64141 | 20.5787 | 21.24142 | 20.62203 | -0.6627236 | 0.6193925
52.65141 | 20.56 | 21.23244 | 20.61327 | -0.6724427 | 0.6191713
52.66141 | 20.5764 | 21.22348 | 20.60453 | -0.6470801 | 0.6189529
52.67141 | 20.5517 | 21.21454 | 20.5958 | -0.6628359 | 0.6187375
52.68141 | 20.5597 | 21.20561 | 20.58709 | -0.6459098 | 0.6185248
52.6914 | 20.5478 | 21.19671 | 20.5784 | -0.6489111 | 0.6183153
52.7014 | 20.5254 | 21.18782 | 20.56971 | -0.6624216 | 0.6181084
52.7114 | 20.5487 | 21.17895 | 20.56105 | -0.6302505 | 0.6179043
52.7214 | 20.5337 | 21.1701 | 20.55239 | -0.6363976 | 0.6177031
52.7314 | 20.5228 | 21.16126 | 20.54376 | -0.638463 | 0.6175048
52.74139 | 20.5303 | 21.15246 | 20.53515 | -0.6221554 | 0.6173094
52.75139 | 20.5136 | 21.14366 | 20.52654 | -0.6300572 | 0.6171167
52.76139 | 20.5322 | 21.13488 | 20.51795 | -0.6026772 | 0.6169268
52.77139 | 20.5198 | 21.12612 | 20.50938 | -0.6063154 | 0.6167398
52.78139 | 20.504 | 21.11737 | 20.50082 | -0.6133719 | 0.6165556
52.79139 | 20.5118 | 21.10865 | 20.49227 | -0.5968465 | 0.6163742
52.80138 | 20.4954 | 21.09995 | 20.48375 | -0.604548 | 0.6161958
52.81138 | 20.4856 | 21.09126 | 20.47524 | -0.6056589 | 0.61602
52.82138 | 20.5082 | 21.08259 | 20.46674 | -0.5743881 | 0.6158471
52.83138 | 20.4881 | 21.07394 | 20.45826 | -0.5858353 | 0.6156769
52.84138 | 20.4998 | 21.0653 | 20.44979 | -0.5655006 | 0.6155095
52.85137 | 20.4839 | 21.05669 | 20.44135 | -0.5727928 | 0.6153451
52.86137 | 20.4765 | 21.04809 | 20.43291 | -0.5715944 | 0.6151833
52.87137 | 20.4823 | 21.03951 | 20.42449 | -0.5572141 | 0.6150244
52.88137 | 20.4633 | 21.03095 | 20.41608 | -0.5676519 | 0.6148681
52.89137 | 20.4796 | 21.02241 | 20.40769 | -0.5428078 | 0.6147148
52.90137 | 20.4824 | 21.01388 | 20.39932 | -0.5314818 | 0.6145641
52.91136 | 20.4611 | 21.00538 | 20.39097 | -0.5442823 | 0.6144164
52.92136 | 20.4736 | 20.99689 | 20.38262 | -0.5232924 | 0.6142713
52.93136 | 20.4636 | 20.98842 | 20.37429 | -0.5248204 | 0.614129
52.94136 | 20.4542 | 20.97997 | 20.36598 | -0.5257666 | 0.6139894
52.95136 | 20.462 | 20.97153 | 20.35768 | -0.5095307 | 0.6138527
52.96135 | 20.4406 | 20.96312 | 20.3494 | -0.5225213 | 0.6137188
52.97135 | 20.4415 | 20.95472 | 20.34113 | -0.5132214 | 0.6135875
52.98135 | 20.4383 | 20.94634 | 20.33288 | -0.5080396 | 0.613459
52.99135 | 20.4293 | 20.93798 | 20.32464 | -0.5086757 | 0.6133332
53.00135 | 20.4422 | 20.92963 | 20.31642 | -0.4874297 | 0.6132102
53.01135 | 20.4205 | 20.9213 | 20.30821 | -0.5008018 | 0.6130899
53.02134 | 20.4195 | 20.913 | 20.30003 | -0.4935001 | 0.6129725
53.03134 | 20.4251 | 20.90471 | 20.29185 | -0.4796079 | 0.6128577
53.04134 | 20.4004 | 20.89643 | 20.28369 | -0.4960338 | 0.6127457
53.05134 | 20.4062 | 20.88818 | 20.27554 | -0.4819774 | 0.6126363
53.06134 | 20.4098 | 20.87994 | 20.26741 | -0.4701391 | 0.6125298
53.07133 | 20.4018 | 20.87173 | 20.2593 | -0.4699268 | 0.612426
53.08133 | 20.4116 | 20.86352 | 20.2512 | -0.4519242 | 0.6123249
53.09133 | 20.3815 | 20.85534 | 20.24311 | -0.4738395 | 0.6122265
53.10133 | 20.3995 | 20.84717 | 20.23504 | -0.4476726 | 0.6121309
53.11133 | 20.3827 | 20.83902 | 20.22699 | -0.4563235 | 0.6120379
53.12133 | 20.3905 | 20.83089 | 20.21894 | -0.4403923 | 0.6119477
53.13132 | 20.3747 | 20.82279 | 20.21093 | -0.4480871 | 0.6118603
53.14132 | 20.3584 | 20.81469 | 20.20292 | -0.4562915 | 0.6117754
53.15132 | 20.3698 | 20.80661 | 20.19492 | -0.4368137 | 0.6116934
53.16132 | 20.3803 | 20.79855 | 20.18694 | -0.4182537 | 0.6116139
53.17132 | 20.343 | 20.79051 | 20.17897 | -0.4475115 | 0.6115373
53.18131 | 20.3638 | 20.7825 | 20.17103 | -0.4186951 | 0.6114634
53.19131 | 20.3627 | 20.77449 | 20.1631 | -0.4117883 | 0.6113921
53.20131 | 20.3378 | 20.7665 | 20.15518 | -0.4286994 | 0.6113235
53.21131 | 20.3444 | 20.75853 | 20.14727 | -0.4141282 | 0.6112577
53.22131 | 20.3323 | 20.75057 | 20.13938 | -0.4182747 | 0.6111945
53.23131 | 20.3412 | 20.74264 | 20.1315 | -0.401439 | 0.611134
53.2413 | 20.3293 | 20.73473 | 20.12365 | -0.4054289 | 0.6110764
53.2513 | 20.3276 | 20.72683 | 20.11581 | -0.3992284 | 0.6110212
53.2613 | 20.3261 | 20.71895 | 20.10798 | -0.3928457 | 0.6109688
53.2713 | 20.3151 | 20.71108 | 20.10016 | -0.3959807 | 0.6109191
53.2813 | 20.3061 | 20.70323 | 20.09236 | -0.3971333 | 0.6108721
53.29129 | 20.3095 | 20.69541 | 20.08458 | -0.3859114 | 0.6108279
53.30129 | 20.2848 | 20.6876 | 20.07681 | -0.4027991 | 0.610786
53.31129 | 20.3038 | 20.6798 | 20.06906 | -0.3760048 | 0.6107473
53.32129 | 20.2873 | 20.67203 | 20.06132 | -0.3847279 | 0.6107109
53.33129 | 20.2726 | 20.66427 | 20.05359 | -0.3916686 | 0.6106773
53.34129 | 20.2858 | 20.65653 | 20.04588 | -0.3707268 | 0.6106463
53.35128 | 20.2619 | 20.64881 | 20.03819 | -0.3869105 | 0.6106182
53.36128 | 20.262 | 20.6411 | 20.03051 | -0.3791039 | 0.6105925
53.37128 | 20.2746 | 20.63341 | 20.02285 | -0.3588149 | 0.6105697
53.38128 | 20.2476 | 20.62574 | 20.01519 | -0.3781435 | 0.6105495
53.39128 | 20.2434 | 20.61809 | 20.00756 | -0.3746896 | 0.6105319
53.40127 | 20.2508 | 20.61046 | 19.99994 | -0.3596607 | 0.610517
53.41127 | 20.2378 | 20.60284 | 19.99234 | -0.3650419 | 0.6105049
53.42127 | 20.2295 | 20.59524 | 19.98475 | -0.3657405 | 0.6104953
53.43127 | 20.2261 | 20.58766 | 19.97717 | -0.3615564 | 0.6104883
53.44127 | 20.2345 | 20.58009 | 19.96961 | -0.3455901 | 0.6104842
53.45127 | 20.213 | 20.57254 | 19.96206 | -0.3595411 | 0.6104827
53.46126 | 20.1915 | 20.56502 | 19.95453 | -0.3735169 | 0.6104837
53.47126 | 20.2109 | 20.5575 | 19.94702 | -0.346603 | 0.6104876
53.48126 | 20.2035 | 20.55001 | 19.93951 | -0.3465063 | 0.6104942
53.49126 | 20.1878 | 20.54253 | 19.93202 | -0.3547269 | 0.6105031
53.50126 | 20.1835 | 20.53507 | 19.92455 | -0.351565 | 0.6105149
53.51125 | 20.1767 | 20.52763 | 19.9171 | -0.350928 | 0.6105294
53.52125 | 20.1671 | 20.5202 | 19.90965 | -0.3531009 | 0.6105465
53.53125 | 20.175 | 20.51279 | 19.90222 | -0.3377912 | 0.6105663
53.54125 | 20.1561 | 20.5054 | 19.89481 | -0.3492988 | 0.6105887
53.55125 | 20.158 | 20.49802 | 19.88741 | -0.3400239 | 0.6106139
53.56125 | 20.137 | 20.49067 | 19.88002 | -0.3536661 | 0.6106416
53.57124 | 20.1449 | 20.48333 | 19.87266 | -0.3384331 | 0.610672
53.58124 | 20.1335 | 20.47601 | 19.8653 | -0.34251 | 0.6107051
53.59124 | 20.1157 | 20.4687 | 19.85796 | -0.3530043 | 0.6107408
53.60124 | 20.1211 | 20.46142 | 19.85064 | -0.3403158 | 0.6107793
53.61124 | 20.0985 | 20.45414 | 19.84332 | -0.3556446 | 0.6108203
53.62123 | 20.0868 | 20.4469 | 19.83603 | -0.360098 | 0.6108642
53.63123 | 20.0932 | 20.43966 | 19.82875 | -0.3464613 | 0.6109106
53.64123 | 20.0691 | 20.43244 | 19.82148 | -0.3633417 | 0.6109595
53.65123 | 20.0695 | 20.42524 | 19.81423 | -0.3557395 | 0.6110112
53.66123 | 20.0516 | 20.41805 | 19.80699 | -0.3664546 | 0.6110657
53.67123 | 20.0485 | 20.41089 | 19.79976 | -0.3623868 | 0.6111227
53.68122 | 20.0435 | 20.40374 | 19.79256 | -0.3602434 | 0.6111824
53.69122 | 20.0154 | 20.39661 | 19.78537 | -0.3812099 | 0.6112448
53.70122 | 20.0289 | 20.38949 | 19.77818 | -0.3605937 | 0.6113098
53.71122 | 20.0139 | 20.38239 | 19.77102 | -0.3684944 | 0.6113773
53.72122 | 19.9746 | 20.37531 | 19.76386 | -0.4007124 | 0.6114477
53.73121 | 20.0068 | 20.36825 | 19.75673 | -0.3614548 | 0.6115208
53.74121 | 19.9922 | 20.36121 | 19.74961 | -0.3690069 | 0.6115963
53.75121 | 19.9598 | 20.35418 | 19.7425 | -0.3943764 | 0.6116747
53.76121 | 19.955 | 20.34716 | 19.73541 | -0.3921629 | 0.6117558
53.77121 | 19.951 | 20.34017 | 19.72833 | -0.3891664 | 0.6118394
53.78121 | 19.9376 | 20.33319 | 19.72126 | -0.3955869 | 0.6119256
53.7912 | 19.922 | 20.32623 | 19.71422 | -0.4042317 | 0.6120146
53.8012 | 19.9066 | 20.31929 | 19.70718 | -0.4126864 | 0.6121063
53.8112 | 19.9258 | 20.31236 | 19.70016 | -0.3865581 | 0.6122006
53.8212 | 19.8814 | 20.30545 | 19.69315 | -0.4240469 | 0.6122976
53.8312 | 19.898 | 20.29855 | 19.68616 | -0.4005527 | 0.6123973
53.84119 | 19.8821 | 20.29168 | 19.67918 | -0.4095824 | 0.6124996
53.85119 | 19.8475 | 20.28482 | 19.67222 | -0.4373222 | 0.6126046
53.86119 | 19.8751 | 20.27798 | 19.66527 | -0.4028789 | 0.6127122
53.87119 | 19.8501 | 20.27115 | 19.65833 | -0.4210526 | 0.6128226
53.88119 | 19.834 | 20.26434 | 19.65141 | -0.4303433 | 0.6129356
53.89119 | 19.8451 | 20.25755 | 19.6445 | -0.4124508 | 0.6130513
53.90118 | 19.8108 | 20.25078 | 19.63761 | -0.4399821 | 0.6131696
53.91118 | 19.8185 | 20.24402 | 19.63073 | -0.4255236 | 0.6132907
53.92118 | 19.7966 | 20.23728 | 19.62387 | -0.4406819 | 0.6134143
53.93118 | 19.783 | 20.23056 | 19.61702 | -0.4475571 | 0.6135408
53.94118 | 19.7685 | 20.22385 | 19.61018 | -0.4553492 | 0.6136698
53.95117 | 19.7644 | 20.21716 | 19.60336 | -0.4527648 | 0.6138015
53.96117 | 19.76 | 20.21049 | 19.59655 | -0.4504906 | 0.6139359
53.97117 | 19.7401 | 20.20383 | 19.58976 | -0.4637332 | 0.6140731
53.98117 | 19.7182 | 20.19719 | 19.58298 | -0.4789927 | 0.6142129
53.99117 | 19.7242 | 20.19057 | 19.57621 | -0.4663689 | 0.6143553
54.00117 | 19.7192 | 20.18396 | 19.56946 | -0.464762 | 0.6145006
54.01116 | 19.6876 | 20.17738 | 19.56273 | -0.4897785 | 0.6146484
54.02116 | 19.6884 | 20.17081 | 19.55601 | -0.4824051 | 0.6147989
54.03116 | 19.6832 | 20.16425 | 19.5493 | -0.4810484 | 0.6149522
54.04116 | 19.6586 | 20.15771 | 19.5426 | -0.4991086 | 0.6151082
54.05116 | 19.6648 | 20.15119 | 19.53592 | -0.4863854 | 0.6152668
54.06115 | 19.6322 | 20.14469 | 19.52926 | -0.5124856 | 0.6154281
54.07115 | 19.6414 | 20.1382 | 19.5226 | -0.4967959 | 0.6155921
54.08115 | 19.6195 | 20.13172 | 19.51596 | -0.5122229 | 0.6157589
54.09115 | 19.6077 | 20.12527 | 19.50934 | -0.5175666 | 0.6159284
54.10115 | 19.5966 | 20.11883 | 19.50273 | -0.522227 | 0.6161006
54.11115 | 19.5825 | 20.1124 | 19.49613 | -0.529904 | 0.6162755
54.12114 | 19.5749 | 20.106 | 19.48955 | -0.5311041 | 0.6164529
54.13114 | 19.5718 | 20.09961 | 19.48298 | -0.5278144 | 0.6166332
54.14114 | 19.5514 | 20.09324 | 19.47643 | -0.5418414 | 0.6168162
54.15114 | 19.5571 | 20.08688 | 19.46988 | -0.529785 | 0.617002
54.16114 | 19.5341 | 20.08055 | 19.46335 | -0.5464451 | 0.6171904
54.17113 | 19.544 | 20.07423 | 19.45685 | -0.5302282 | 0.6173815
54.18113 | 19.521 | 20.06792 | 19.45035 | -0.5469215 | 0.6175754
54.19113 | 19.502 | 20.06163 | 19.44386 | -0.5596314 | 0.617772
54.20113 | 19.5049 | 20.05536 | 19.43739 | -0.5504579 | 0.6179714
54.21113 | 19.511 | 20.0491 | 19.43093 | -0.5381009 | 0.6181735
54.22113 | 19.4821 | 20.04286 | 19.42448 | -0.5607603 | 0.6183784
54.23112 | 19.4773 | 20.03664 | 19.41806 | -0.5593426 | 0.6185858
54.24112 | 19.4756 | 20.03044 | 19.41164 | -0.5548351 | 0.6187961
54.25112 | 19.4672 | 20.02424 | 19.40523 | -0.5570441 | 0.6190091
54.26112 | 19.4487 | 20.01807 | 19.39884 | -0.5693696 | 0.6192249
54.27112 | 19.4273 | 20.01191 | 19.39247 | -0.5846115 | 0.6194435
54.28111 | 19.441 | 20.00578 | 19.38611 | -0.5647761 | 0.6196646
54.29111 | 19.4385 | 19.99965 | 19.37976 | -0.5611509 | 0.6198887
54.30111 | 19.4035 | 19.99354 | 19.37343 | -0.5900421 | 0.6201155
54.31111 | 19.4146 | 19.98745 | 19.3671 | -0.5728498 | 0.620345
54.32111 | 19.403 | 19.98137 | 19.3608 | -0.5783738 | 0.6205774
54.33111 | 19.3967 | 19.97531 | 19.3545 | -0.5786142 | 0.6208125
54.3411 | 19.3863 | 19.96928 | 19.34823 | -0.5829771 | 0.6210501
54.3511 | 19.3731 | 19.96325 | 19.34196 | -0.5901503 | 0.6212908
54.3611 | 19.3782 | 19.95724 | 19.33571 | -0.5790398 | 0.6215342
54.3711 | 19.3709 | 19.95125 | 19.32947 | -0.5803457 | 0.6217804
54.3811 | 19.3505 | 19.94527 | 19.32324 | -0.5947678 | 0.6220293
54.39109 | 19.3577 | 19.93931 | 19.31703 | -0.5816123 | 0.6222809
54.40109 | 19.3315 | 19.93337 | 19.31083 | -0.6018671 | 0.6225354
54.41109 | 19.3299 | 19.92744 | 19.30465 | -0.5975382 | 0.6227928
54.42109 | 19.3374 | 19.92153 | 19.29847 | -0.5841255 | 0.6230529
54.43109 | 19.2904 | 19.91563 | 19.29231 | -0.6252291 | 0.6233158
54.44109 | 19.313 | 19.90975 | 19.28617 | -0.5967489 | 0.6235816
54.45108 | 19.2914 | 19.90389 | 19.28004 | -0.6124909 | 0.6238498
54.46108 | 19.298 | 19.89804 | 19.27392 | -0.6000432 | 0.6241212
54.47108 | 19.2838 | 19.89221 | 19.26782 | -0.6084117 | 0.6243954
54.48108 | 19.2667 | 19.8864 | 19.26172 | -0.6196964 | 0.6246723
54.49108 | 19.2769 | 19.8806 | 19.25565 | -0.6036973 | 0.6249521
54.50107 | 19.2647 | 19.87482 | 19.24959 | -0.6101201 | 0.6252345
54.51107 | 19.2481 | 19.86905 | 19.24353 | -0.6209533 | 0.6255199
54.52107 | 19.2455 | 19.8633 | 19.23749 | -0.6178027 | 0.6258082
54.53107 | 19.2392 | 19.85757 | 19.23147 | -0.6183682 | 0.6260994
54.54107 | 19.2313 | 19.85185 | 19.22546 | -0.6205497 | 0.6263933
54.55107 | 19.2376 | 19.84615 | 19.21946 | -0.6085474 | 0.6266901
54.56106 | 19.2125 | 19.84047 | 19.21348 | -0.6279669 | 0.6269894
54.57106 | 19.1928 | 19.8348 | 19.2075 | -0.6419969 | 0.627292
54.58106 | 19.2071 | 19.82914 | 19.20155 | -0.6220428 | 0.6275974
54.59106 | 19.1871 | 19.8235 | 19.1956 | -0.6364048 | 0.6279055
54.60106 | 19.1875 | 19.81788 | 19.18967 | -0.6303829 | 0.6282166
54.61105 | 19.1785 | 19.81228 | 19.18375 | -0.6337826 | 0.6285303
54.62105 | 19.161 | 19.80669 | 19.17785 | -0.6456926 | 0.628847
54.63105 | 19.1605 | 19.80112 | 19.17195 | -0.6406188 | 0.6291668
54.64105 | 19.1654 | 19.79556 | 19.16607 | -0.6301609 | 0.6294894
54.65105 | 19.1537 | 19.79002 | 19.1602 | -0.636319 | 0.6298149
54.66105 | 19.1455 | 19.78449 | 19.15435 | -0.6389929 | 0.6301432
54.67104 | 19.1398 | 19.77899 | 19.14851 | -0.6391882 | 0.6304739
54.68104 | 19.1491 | 19.77349 | 19.14269 | -0.6243944 | 0.6308084
54.69104 | 19.1241 | 19.76802 | 19.13687 | -0.6439162 | 0.6311454
54.70104 | 19.1224 | 19.76255 | 19.13107 | -0.640154 | 0.6314853
54.71104 | 19.1262 | 19.75711 | 19.12528 | -0.6309074 | 0.631828
54.72103 | 19.1207 | 19.75168 | 19.11951 | -0.6309828 | 0.6321738
54.73103 | 19.1094 | 19.74627 | 19.11375 | -0.6368681 | 0.6325224
54.74103 | 19.1038 | 19.74087 | 19.108 | -0.6370692 | 0.6328738
54.75103 | 19.0737 | 19.73549 | 19.10226 | -0.6617866 | 0.6332287
54.76103 | 19.1009 | 19.73012 | 19.09653 | -0.6292195 | 0.6335862
54.77102 | 19.0909 | 19.72477 | 19.09083 | -0.6338735 | 0.6339461
54.78102 | 19.0746 | 19.71944 | 19.08513 | -0.6448385 | 0.6343098
54.79102 | 19.0848 | 19.71412 | 19.07944 | -0.6293189 | 0.6346762
54.80102 | 19.0669 | 19.70881 | 19.07377 | -0.6419148 | 0.6350452
54.81102 | 19.0677 | 19.70353 | 19.06811 | -0.6358268 | 0.6354175
54.82102 | 19.048 | 19.69825 | 19.06246 | -0.6502545 | 0.6357928
54.83101 | 19.0531 | 19.693 | 19.05683 | -0.6399033 | 0.6361707
54.84101 | 19.057 | 19.68776 | 19.05121 | -0.6307625 | 0.636552
54.85101 | 19.0599 | 19.68254 | 19.0456 | -0.6226375 | 0.6369362
54.86101 | 19.0282 | 19.67733 | 19.04 | -0.6491283 | 0.6373235
54.87101 | 19.0372 | 19.67213 | 19.03442 | -0.6349346 | 0.6377136
54.881 | 19.006 | 19.66696 | 19.02886 | -0.6609619 | 0.6381065
54.891 | 19.0329 | 19.6618 | 19.0233 | -0.6288996 | 0.6385027
54.901 | 18.9971 | 19.65665 | 19.01775 | -0.659553 | 0.638902
54.911 | 18.9994 | 19.65152 | 19.01222 | -0.6521221 | 0.6393042
54.921 | 18.9939 | 19.64641 | 19.0067 | -0.6525068 | 0.6397096
54.931 | 18.9866 | 19.64131 | 19.00119 | -0.6547072 | 0.6401179
54.94099 | 18.9709 | 19.63623 | 18.9957 | -0.6653282 | 0.6405289
54.95099 | 18.9817 | 19.63116 | 18.99022 | -0.6494597 | 0.6409433
54.96099 | 18.9674 | 19.62611 | 18.98475 | -0.6587068 | 0.6413607
54.97099 | 18.9567 | 19.62107 | 18.97929 | -0.6643695 | 0.6417813
54.98099 | 18.9554 | 19.61605 | 18.97384 | -0.6606478 | 0.6422049
54.99098 | 18.9325 | 19.61105 | 18.96842 | -0.6785467 | 0.6426312
55.00098 | 18.9536 | 19.60606 | 18.963 | -0.652456 | 0.6430609
55.01098 | 18.933 | 19.60108 | 18.95759 | -0.6680809 | 0.6434938
55.02098 | 18.9285 | 19.59612 | 18.95219 | -0.6676213 | 0.6439297
55.03098 | 18.9227 | 19.59118 | 18.94681 | -0.6684772 | 0.6443687
55.04098 | 18.9195 | 19.58625 | 18.94144 | -0.6667485 | 0.6448108
55.05097 | 18.9149 | 19.58134 | 18.93608 | -0.6664403 | 0.6452556
55.06097 | 18.9008 | 19.57644 | 18.93074 | -0.6756426 | 0.6457039
55.07097 | 18.8808 | 19.57156 | 18.9254 | -0.6907604 | 0.6461554
55.08097 | 18.8996 | 19.56669 | 18.92008 | -0.6670936 | 0.64661
55.09097 | 18.8691 | 19.56184 | 18.91477 | -0.6927422 | 0.6470678
55.10096 | 18.8871 | 19.55701 | 18.90948 | -0.6699112 | 0.6475282
55.11096 | 18.8804 | 19.55219 | 18.9042 | -0.6717906 | 0.6479923
55.12096 | 18.8832 | 19.54739 | 18.89893 | -0.6641854 | 0.6484595
55.13096 | 18.8584 | 19.5426 | 18.89367 | -0.6841957 | 0.6489298
55.14096 | 18.8662 | 19.53782 | 18.88842 | -0.6716213 | 0.6494034
55.15096 | 18.8638 | 19.53306 | 18.88318 | -0.6692622 | 0.64988
55.16095 | 18.8688 | 19.52832 | 18.87796 | -0.6595232 | 0.6503595
55.17095 | 18.8644 | 19.52359 | 18.87275 | -0.6591948 | 0.6508425
55.18095 | 18.8496 | 19.51888 | 18.86755 | -0.6692817 | 0.6513288
55.19095 | 18.8567 | 19.51418 | 18.86237 | -0.657484 | 0.6518183
55.20095 | 18.8545 | 19.5095 | 18.85719 | -0.6550015 | 0.652311
55.21094 | 18.85 | 19.50484 | 18.85203 | -0.654839 | 0.6528065
55.22094 | 18.8372 | 19.50019 | 18.84688 | -0.6629871 | 0.6533057
55.23094 | 18.8331 | 19.49555 | 18.84174 | -0.6624504 | 0.6538082
55.24094 | 18.8462 | 19.49093 | 18.83662 | -0.6447289 | 0.6543137
55.25094 | 18.8302 | 19.48632 | 18.8315 | -0.6561228 | 0.6548227
55.26094 | 18.8237 | 19.48173 | 18.8264 | -0.6580318 | 0.6553349
55.27093 | 18.8361 | 19.47716 | 18.82131 | -0.6410606 | 0.6558498
55.28093 | 18.8254 | 19.4726 | 18.81623 | -0.6472001 | 0.6563686
55.29093 | 18.8348 | 19.46805 | 18.81116 | -0.6332546 | 0.6568905
55.30093 | 18.8073 | 19.46352 | 18.80611 | -0.6562244 | 0.6574158
55.31093 | 18.8243 | 19.45901 | 18.80106 | -0.6347094 | 0.6579444
55.32092 | 18.8196 | 19.45451 | 18.79604 | -0.634914 | 0.6584759
55.33092 | 18.815 | 19.45003 | 18.79102 | -0.6350292 | 0.6590111
55.34092 | 18.8098 | 19.44556 | 18.78601 | -0.6357596 | 0.6595497
55.35092 | 18.8062 | 19.44111 | 18.78101 | -0.6349051 | 0.6600916
55.36092 | 18.7995 | 19.43667 | 18.77603 | -0.6371656 | 0.6606368
55.37092 | 18.8003 | 19.43224 | 18.77106 | -0.6319413 | 0.6611854
55.38091 | 18.7907 | 19.42784 | 18.7661 | -0.6371365 | 0.6617369
55.39091 | 18.7702 | 19.42344 | 18.76115 | -0.6532423 | 0.6622922
55.40091 | 18.791 | 19.41906 | 18.75621 | -0.6280632 | 0.6628509
55.41091 | 18.7718 | 19.4147 | 18.75129 | -0.6428991 | 0.663413
55.42091 | 18.7778 | 19.41035 | 18.74637 | -0.63255 | 0.6639785
55.4309 | 18.7711 | 19.40602 | 18.74147 | -0.6349204 | 0.6645468
55.4409 | 18.7678 | 19.4017 | 18.73658 | -0.6339014 | 0.6651192
55.4509 | 18.7643 | 19.3974 | 18.7317 | -0.6330973 | 0.6656949
55.4609 | 18.7597 | 19.39311 | 18.72683 | -0.6334082 | 0.666274
55.4709 | 18.7416 | 19.38883 | 18.72198 | -0.6472342 | 0.6668567
55.4809 | 18.768 | 19.38458 | 18.71713 | -0.6165751 | 0.6674427
55.49089 | 18.7526 | 19.38034 | 18.7123 | -0.6277352 | 0.6680317
55.50089 | 18.7327 | 19.37611 | 18.70748 | -0.6434061 | 0.6686247
55.51089 | 18.7587 | 19.37189 | 18.70267 | -0.6131918 | 0.6692212
55.52089 | 18.725 | 19.36769 | 18.69787 | -0.6426924 | 0.6698211
55.53089 | 18.7398 | 19.36351 | 18.69308 | -0.623708 | 0.6704246
55.54088 | 18.7371 | 19.35934 | 18.68831 | -0.6222426 | 0.6710309
55.55088 | 18.6954 | 19.35519 | 18.68355 | -0.6597879 | 0.6716414
55.56088 | 18.724 | 19.35105 | 18.67879 | -0.6270482 | 0.6722555
55.57088 | 18.7044 | 19.34692 | 18.67405 | -0.6425233 | 0.672873
55.58088 | 18.7107 | 19.34281 | 18.66932 | -0.6321132 | 0.6734941
55.59088 | 18.7128 | 19.33872 | 18.6646 | -0.625918 | 0.6741188
55.60087 | 18.6879 | 19.33464 | 18.6599 | -0.6467416 | 0.6747464
55.61087 | 18.7018 | 19.33058 | 18.6552 | -0.6287761 | 0.6753782
55.62087 | 18.6963 | 19.32653 | 18.65051 | -0.6302253 | 0.6760136
55.63087 | 18.6815 | 19.32249 | 18.64584 | -0.6409894 | 0.6766526
55.64087 | 18.6817 | 19.31847 | 18.64117 | -0.6367681 | 0.6772951
55.65086 | 18.6756 | 19.31447 | 18.63653 | -0.6388658 | 0.6779408
55.66086 | 18.6655 | 19.31047 | 18.63188 | -0.6449741 | 0.6785906
55.67086 | 18.6783 | 19.3065 | 18.62725 | -0.6281972 | 0.6792441
55.68086 | 18.6624 | 19.30254 | 18.62263 | -0.640135 | 0.6799011
55.69086 | 18.6446 | 19.29859 | 18.61803 | -0.6539878 | 0.6805621
55.70086 | 18.6566 | 19.29466 | 18.61343 | -0.6380551 | 0.6812265
55.71085 | 18.635 | 19.29074 | 18.60885 | -0.6557406 | 0.6818936
55.72085 | 18.6287 | 19.28684 | 18.60427 | -0.6581377 | 0.6825658
55.73085 | 18.6445 | 19.28295 | 18.59971 | -0.638449 | 0.6832413
55.74085 | 18.6003 | 19.27908 | 18.59515 | -0.6787753 | 0.6839207
55.75085 | 18.647 | 19.27522 | 18.59061 | -0.628216 | 0.6846036
55.76084 | 18.621 | 19.27137 | 18.58609 | -0.650375 | 0.6852894
55.77084 | 18.5969 | 19.26755 | 18.58157 | -0.6706454 | 0.6859801
55.78084 | 18.6238 | 19.26373 | 18.57706 | -0.6399298 | 0.6866741
55.79084 | 18.6026 | 19.25993 | 18.57256 | -0.6573296 | 0.6873725
55.80084 | 18.6103 | 19.25614 | 18.56807 | -0.6458432 | 0.688074
55.81084 | 18.6047 | 19.25237 | 18.56359 | -0.6476722 | 0.68878
55.82083 | 18.5785 | 19.24862 | 18.55913 | -0.6701188 | 0.6894882
55.83083 | 18.6121 | 19.24488 | 18.55468 | -0.6327765 | 0.6902014
55.84083 | 18.5871 | 19.24115 | 18.55023 | -0.6540489 | 0.6909185
55.85083 | 18.5814 | 19.23744 | 18.5458 | -0.6560359 | 0.6916394
55.86083 | 18.5834 | 19.23374 | 18.54137 | -0.6503374 | 0.6923642
55.87082 | 18.571 | 19.23006 | 18.53697 | -0.6590572 | 0.6930922
55.88082 | 18.5673 | 19.22639 | 18.53256 | -0.6590878 | 0.6938246
55.89082 | 18.5821 | 19.22273 | 18.52817 | -0.6406329 | 0.6945611
55.90082 | 18.5532 | 19.21909 | 18.52379 | -0.6658926 | 0.6953014
55.91082 | 18.5869 | 19.21547 | 18.51942 | -0.6285668 | 0.6960456
55.92082 | 18.5676 | 19.21186 | 18.51506 | -0.6442555 | 0.6967938
55.93081 | 18.5539 | 19.20826 | 18.51072 | -0.6543622 | 0.6975451
55.94081 | 18.5809 | 19.20468 | 18.50638 | -0.62378 | 0.6983012
55.95081 | 18.5546 | 19.20111 | 18.50205 | -0.6465121 | 0.6990612
55.96081 | 18.5489 | 19.19756 | 18.49773 | -0.6486587 | 0.6998252
55.97081 | 18.5762 | 19.19402 | 18.49343 | -0.6178197 | 0.7005932
55.9808 | 18.543 | 19.1905 | 18.48913 | -0.6474988 | 0.7013645
55.9908 | 18.5593 | 19.18699 | 18.48485 | -0.6276888 | 0.7021405
56.0008 | 18.5469 | 19.18349 | 18.48057 | -0.6365933 | 0.7029206
56.0108 | 18.5384 | 19.18001 | 18.47631 | -0.6416121 | 0.7037047
56.0208 | 18.5384 | 19.17655 | 18.47205 | -0.6381453 | 0.7044929
56.0308 | 18.5389 | 19.17309 | 18.46781 | -0.6341929 | 0.7052851
56.04079 | 18.5132 | 19.16966 | 18.46358 | -0.6564584 | 0.7060807
56.05079 | 18.5477 | 19.16623 | 18.45935 | -0.6185348 | 0.706881
56.06079 | 18.5095 | 19.16283 | 18.45514 | -0.6533257 | 0.7076857
56.07079 | 18.5255 | 19.15943 | 18.45094 | -0.6339309 | 0.7084944
56.08079 | 18.5302 | 19.15605 | 18.44674 | -0.6258503 | 0.7093071
56.09078 | 18.5146 | 19.15269 | 18.44256 | -0.6380876 | 0.7101233
56.10078 | 18.5134 | 19.14934 | 18.43839 | -0.6359359 | 0.7109445
56.11078 | 18.5149 | 19.146 | 18.43423 | -0.6310984 | 0.7117698
56.12078 | 18.5041 | 19.14268 | 18.43008 | -0.6385753 | 0.7125993
56.13078 | 18.5137 | 19.13937 | 18.42593 | -0.6256666 | 0.7134331
56.14078 | 18.4949 | 19.13607 | 18.4218 | -0.6411721 | 0.7142711
56.15077 | 18.4834 | 19.1328 | 18.41768 | -0.6493952 | 0.7151124
56.16077 | 18.4969 | 19.12953 | 18.41357 | -0.6326294 | 0.715959
56.17077 | 18.4937 | 19.12628 | 18.40947 | -0.6325778 | 0.7168096
56.18077 | 18.4631 | 19.12304 | 18.40538 | -0.6599405 | 0.7176647
56.19077 | 18.4691 | 19.11982 | 18.40129 | -0.6507175 | 0.718524
56.20076 | 18.4434 | 19.11661 | 18.39723 | -0.673212 | 0.7193868
56.21076 | 18.459 | 19.11342 | 18.39316 | -0.6544175 | 0.7202548
56.22076 | 18.4559 | 19.11024 | 18.38911 | -0.6543373 | 0.7211271
56.23076 | 18.4613 | 19.10707 | 18.38507 | -0.6457713 | 0.7220038
56.24076 | 18.439 | 19.10392 | 18.38103 | -0.6649195 | 0.7228849
56.25076 | 18.4439 | 19.10078 | 18.37701 | -0.656882 | 0.7237703
56.26075 | 18.4174 | 19.09766 | 18.373 | -0.6802618 | 0.7246593
56.27075 | 18.44 | 19.09455 | 18.369 | -0.6545527 | 0.7255536
56.28075 | 18.4107 | 19.09146 | 18.36501 | -0.6807578 | 0.7264523
56.29075 | 18.4222 | 19.08838 | 18.36102 | -0.6661772 | 0.7273556
56.30075 | 18.4317 | 19.08531 | 18.35705 | -0.6536107 | 0.7282632
56.31074 | 18.3845 | 19.08226 | 18.35309 | -0.6977615 | 0.7291745
56.32074 | 18.4149 | 19.07922 | 18.34913 | -0.6643233 | 0.7300912
56.33074 | 18.4046 | 19.0762 | 18.34519 | -0.6715994 | 0.7310123
56.34074 | 18.3836 | 19.07319 | 18.34125 | -0.6895896 | 0.7319381
56.35074 | 18.3723 | 19.07019 | 18.33733 | -0.697894 | 0.7328683
56.36074 | 18.3929 | 19.06721 | 18.33341 | -0.6743125 | 0.7338032
56.37073 | 18.3808 | 19.06425 | 18.32951 | -0.6834482 | 0.7347417
56.38073 | 18.3809 | 19.06129 | 18.32561 | -0.680395 | 0.7356857
56.39073 | 18.3709 | 19.05836 | 18.32172 | -0.687456 | 0.7366344
56.40073 | 18.3725 | 19.05543 | 18.31784 | -0.6829311 | 0.7375877
56.41073 | 18.3793 | 19.05252 | 18.31397 | -0.6732203 | 0.7385457
56.42072 | 18.3564 | 19.04963 | 18.31012 | -0.6932266 | 0.7395074
56.43072 | 18.375 | 19.04674 | 18.30627 | -0.671744 | 0.7404746
56.44072 | 18.3765 | 19.04388 | 18.30243 | -0.6673756 | 0.7414467
56.45072 | 18.3625 | 19.04102 | 18.2986 | -0.6785212 | 0.7424234
56.46072 | 18.3567 | 19.03818 | 18.29478 | -0.681481 | 0.7434049
56.47072 | 18.3485 | 19.03535 | 18.29096 | -0.6868548 | 0.7443912
56.48071 | 18.3671 | 19.03255 | 18.28716 | -0.6654456 | 0.7453813
56.49071 | 18.3439 | 19.02975 | 18.28337 | -0.6858477 | 0.7463772
56.50071 | 18.3434 | 19.02696 | 18.27959 | -0.6835637 | 0.7473778
56.51071 | 18.3611 | 19.02419 | 18.27581 | -0.6630939 | 0.7483833
56.52071 | 18.3396 | 19.02144 | 18.27204 | -0.6818381 | 0.7493937
56.5307 | 18.3485 | 19.0187 | 18.26829 | -0.6701992 | 0.7504079
56.5407 | 18.3584 | 19.01597 | 18.26454 | -0.6575715 | 0.751428
56.5507 | 18.3441 | 19.01326 | 18.2608 | -0.6691579 | 0.7524531
56.5607 | 18.356 | 19.01056 | 18.25708 | -0.6545583 | 0.753483
56.5707 | 18.3405 | 19.00787 | 18.25335 | -0.6673728 | 0.7545179
56.5807 | 18.3435 | 19.0052 | 18.24964 | -0.6617014 | 0.7555578
56.59069 | 18.3673 | 19.00255 | 18.24595 | -0.6352466 | 0.7566016
56.60069 | 18.3411 | 18.9999 | 18.24225 | -0.6588032 | 0.7576514
56.61069 | 18.342 | 18.99727 | 18.23857 | -0.6552738 | 0.7587063
56.62069 | 18.3567 | 18.99466 | 18.23489 | -0.6379584 | 0.7597662
56.63069 | 18.3376 | 18.99206 | 18.23123 | -0.6544571 | 0.7608312
56.64068 | 18.3428 | 18.98947 | 18.22757 | -0.6466724 | 0.7619003
56.65068 | 18.3333 | 18.9869 | 18.22392 | -0.6535991 | 0.7629755
56.66068 | 18.3352 | 18.98434 | 18.22028 | -0.6491398 | 0.7640558
56.67068 | 18.3383 | 18.98179 | 18.21665 | -0.6434944 | 0.7651412
56.68068 | 18.3297 | 18.97926 | 18.21303 | -0.6495631 | 0.7662318
56.69068 | 18.3214 | 18.97675 | 18.20942 | -0.6553458 | 0.7673276
56.70067 | 18.3429 | 18.97425 | 18.20582 | -0.6313451 | 0.7684276
56.71067 | 18.3324 | 18.97176 | 18.20222 | -0.6393558 | 0.7695338
56.72067 | 18.3281 | 18.96928 | 18.19864 | -0.6411804 | 0.7706453
56.73067 | 18.3463 | 18.96682 | 18.19506 | -0.6205191 | 0.771762
56.74067 | 18.323 | 18.96437 | 18.19149 | -0.6413717 | 0.7728841
56.75066 | 18.33 | 18.96194 | 18.18793 | -0.6319408 | 0.7740103
56.76066 | 18.3263 | 18.95952 | 18.18438 | -0.6332214 | 0.775143
56.77066 | 18.3174 | 18.95712 | 18.18083 | -0.639716 | 0.776281
56.78066 | 18.3388 | 18.95472 | 18.1773 | -0.6159246 | 0.7774245
56.79066 | 18.3274 | 18.95235 | 18.17377 | -0.6249471 | 0.7785733
56.80066 | 18.3319 | 18.94998 | 18.17026 | -0.6180835 | 0.7797274
56.81065 | 18.3091 | 18.94764 | 18.16675 | -0.6385364 | 0.780886
56.82065 | 18.3161 | 18.9453 | 18.16325 | -0.6292009 | 0.7820512
56.83065 | 18.3337 | 18.94298 | 18.15976 | -0.6092793 | 0.7832218
56.84065 | 18.3283 | 18.94067 | 18.15627 | -0.6123717 | 0.784398
56.85065 | 18.3179 | 18.93838 | 18.1528 | -0.620478 | 0.7855796
56.86064 | 18.3387 | 18.9361 | 18.14933 | -0.5974006 | 0.7867656
56.87064 | 18.3285 | 18.93383 | 18.14588 | -0.6053348 | 0.7879585
56.88064 | 18.3213 | 18.93158 | 18.14243 | -0.610283 | 0.7891568
56.89064 | 18.3543 | 18.92935 | 18.13898 | -0.5750453 | 0.7903609
56.90064 | 18.3399 | 18.92712 | 18.13555 | -0.5872215 | 0.7915706
56.91064 | 18.3342 | 18.92491 | 18.13213 | -0.5907115 | 0.7927859
56.92063 | 18.3531 | 18.92272 | 18.12871 | -0.5696178 | 0.7940058
56.93063 | 18.3291 | 18.92054 | 18.1253 | -0.5914358 | 0.7952325
56.94063 | 18.3515 | 18.91837 | 18.1219 | -0.5668678 | 0.796465
56.95063 | 18.3549 | 18.91621 | 18.11851 | -0.5613138 | 0.7977033
56.96063 | 18.3371 | 18.91407 | 18.11513 | -0.5769737 | 0.7989474
56.97062 | 18.3352 | 18.91195 | 18.11175 | -0.5767497 | 0.8001961
56.98062 | 18.3436 | 18.90984 | 18.10839 | -0.5662376 | 0.8014518
56.99062 | 18.3295 | 18.90774 | 18.10503 | -0.5782393 | 0.8027134
57.00062 | 18.3608 | 18.90566 | 18.10167 | -0.5448551 | 0.8039808
57.01062 | 18.3493 | 18.90358 | 18.09833 | -0.5542848 | 0.8052542
57.02062 | 18.334 | 18.90153 | 18.09499 | -0.5675285 | 0.8065335
57.03061 | 18.3635 | 18.89949 | 18.09167 | -0.5359882 | 0.8078175
57.04061 | 18.3383 | 18.89746 | 18.08835 | -0.5591592 | 0.8091082
57.05061 | 18.329 | 18.89545 | 18.08504 | -0.5664454 | 0.8104062
57.06061 | 18.3664 | 18.89344 | 18.08174 | -0.5270443 | 0.8117089
57.07061 | 18.3422 | 18.89146 | 18.07844 | -0.5492585 | 0.813019
57.0806 | 18.3458 | 18.88949 | 18.07515 | -0.5436873 | 0.8143325
57.0906 | 18.3497 | 18.88753 | 18.07187 | -0.5378287 | 0.8156541
57.1006 | 18.3305 | 18.88558 | 18.0686 | -0.5550842 | 0.8169819
57.1106 | 18.3526 | 18.88365 | 18.06534 | -0.5310537 | 0.8183158
57.1206 | 18.3235 | 18.88174 | 18.06208 | -0.5582371 | 0.819656
57.1306 | 18.3326 | 18.87983 | 18.05883 | -0.5472346 | 0.8210024
57.14059 | 18.3389 | 18.87795 | 18.05559 | -0.5390479 | 0.8223538
57.15059 | 18.334 | 18.87607 | 18.05236 | -0.5420733 | 0.8237126
57.16059 | 18.3257 | 18.87421 | 18.04913 | -0.5485127 | 0.8250779
57.17059 | 18.3438 | 18.87237 | 18.04592 | -0.528566 | 0.8264494
57.18059 | 18.3274 | 18.87053 | 18.04271 | -0.5431334 | 0.8278274
57.19058 | 18.3371 | 18.86872 | 18.03951 | -0.5316167 | 0.8292103
57.20058 | 18.3391 | 18.86691 | 18.03631 | -0.5278121 | 0.8306011
57.21058 | 18.3208 | 18.86512 | 18.03312 | -0.5443215 | 0.8319983
57.22058 | 18.3412 | 18.86334 | 18.02994 | -0.522145 | 0.833402
57.23058 | 18.3392 | 18.86158 | 18.02677 | -0.5223824 | 0.8348121
57.24058 | 18.3192 | 18.85983 | 18.02361 | -0.540634 | 0.8362289
57.25057 | 18.3355 | 18.8581 | 18.02045 | -0.5226013 | 0.8376508
57.26057 | 18.3386 | 18.85638 | 18.0173 | -0.5177809 | 0.8390807
57.27057 | 18.3199 | 18.85467 | 18.01416 | -0.5347745 | 0.8405172
57.28057 | 18.3344 | 18.85298 | 18.01102 | -0.5185821 | 0.8419603
57.29057 | 18.3278 | 18.8513 | 18.00789 | -0.5235039 | 0.8434102
57.30056 | 18.3187 | 18.84964 | 18.00478 | -0.5309414 | 0.8448654
57.31056 | 18.3405 | 18.84799 | 18.00166 | -0.5074912 | 0.8463286
57.32056 | 18.3239 | 18.84636 | 17.99856 | -0.5224551 | 0.8477987
57.33056 | 18.3306 | 18.84473 | 17.99546 | -0.5141331 | 0.8492756
57.34056 | 18.3436 | 18.84313 | 17.99237 | -0.4995252 | 0.8507593
57.35056 | 18.3275 | 18.84153 | 17.98928 | -0.5140314 | 0.8522499
57.36055 | 18.3345 | 18.83995 | 17.98621 | -0.5054533 | 0.853746
57.37055 | 18.3431 | 18.83839 | 17.98314 | -0.4952877 | 0.8552504
57.38055 | 18.3188 | 18.83684 | 17.98007 | -0.5180362 | 0.8567618
57.39055 | 18.3447 | 18.8353 | 17.97702 | -0.4905988 | 0.8582801
57.40055 | 18.3367 | 18.83378 | 17.97397 | -0.4970756 | 0.8598055
57.41054 | 18.3342 | 18.83227 | 17.97093 | -0.498068 | 0.8613365
57.42054 | 18.3484 | 18.83077 | 17.9679 | -0.482373 | 0.862876
57.43054 | 18.3384 | 18.82929 | 17.96487 | -0.4908922 | 0.8644227
57.44054 | 18.3292 | 18.82783 | 17.96185 | -0.4986255 | 0.8659765
57.45054 | 18.3518 | 18.82637 | 17.95884 | -0.4745731 | 0.8675375
57.46054 | 18.3315 | 18.82493 | 17.95583 | -0.4934347 | 0.8691057
57.47053 | 18.3586 | 18.82351 | 17.95283 | -0.4649121 | 0.8706797
57.48053 | 18.3555 | 18.8221 | 17.94984 | -0.4666022 | 0.8722625
57.49053 | 18.3488 | 18.82071 | 17.94685 | -0.4719064 | 0.8738526
57.50053 | 18.3569 | 18.81932 | 17.94387 | -0.4624249 | 0.87545
57.51053 | 18.3652 | 18.81796 | 17.9409 | -0.4527576 | 0.8770548
57.52052 | 18.3455 | 18.81661 | 17.93794 | -0.4711059 | 0.8786655
57.53052 | 18.3608 | 18.81527 | 17.93498 | -0.4544671 | 0.8802852
57.54052 | 18.3545 | 18.81394 | 17.93203 | -0.4594426 | 0.8819125
57.55052 | 18.3638 | 18.81263 | 17.92909 | -0.4488323 | 0.8835472
57.56052 | 18.3748 | 18.81134 | 17.92615 | -0.4365362 | 0.8851895
57.57052 | 18.348 | 18.81005 | 17.92322 | -0.4620545 | 0.8868394
57.58051 | 18.377 | 18.80879 | 17.92029 | -0.4317884 | 0.8884953
57.59051 | 18.3449 | 18.80754 | 17.91737 | -0.4626352 | 0.8901605
57.60051 | 18.3528 | 18.8063 | 17.91446 | -0.4534965 | 0.8918334
57.61051 | 18.3561 | 18.80507 | 17.91156 | -0.448972 | 0.8935141
57.62051 | 18.3582 | 18.80386 | 17.90866 | -0.4456619 | 0.8952026
57.6305 | 18.3494 | 18.80267 | 17.90577 | -0.4532674 | 0.8968972
57.6405 | 18.3677 | 18.80149 | 17.90288 | -0.433786 | 0.8986012
57.6505 | 18.3676 | 18.80032 | 17.90001 | -0.432719 | 0.9003133
57.6605 | 18.3473 | 18.79917 | 17.89713 | -0.4518663 | 0.9020331
57.6705 | 18.3671 | 18.79803 | 17.89427 | -0.4309281 | 0.903761
57.6805 | 18.3452 | 18.7969 | 17.89141 | -0.4517043 | 0.9054969
57.69049 | 18.3496 | 18.7958 | 17.88856 | -0.4461962 | 0.9072392
57.70049 | 18.3607 | 18.7947 | 17.88571 | -0.4340012 | 0.9089912
57.71049 | 18.3499 | 18.79362 | 17.88287 | -0.4437208 | 0.9107513
57.72049 | 18.3565 | 18.79255 | 17.88004 | -0.4360549 | 0.9125196
57.73049 | 18.3501 | 18.7915 | 17.87721 | -0.4414035 | 0.9142962
57.74048 | 18.3438 | 18.79047 | 17.87439 | -0.4466675 | 0.9160791
57.75048 | 18.3421 | 18.78945 | 17.87157 | -0.4473451 | 0.9178721
57.76048 | 18.35 | 18.78844 | 17.86876 | -0.4384373 | 0.9196735
57.77048 | 18.3395 | 18.78744 | 17.86596 | -0.447944 | 0.9214832
57.78048 | 18.3565 | 18.78647 | 17.86316 | -0.4299652 | 0.9233012
57.79048 | 18.3535 | 18.7855 | 17.86037 | -0.4320011 | 0.9251278
57.80047 | 18.3623 | 18.78455 | 17.85759 | -0.4222525 | 0.9269609
57.81047 | 18.3571 | 18.78362 | 17.85481 | -0.4265176 | 0.9288045
57.82047 | 18.3587 | 18.7827 | 17.85204 | -0.4239973 | 0.9306566
57.83047 | 18.3617 | 18.78179 | 17.84927 | -0.4200916 | 0.9325172
57.84047 | 18.3614 | 18.7809 | 17.84651 | -0.4195007 | 0.9343866
57.85046 | 18.3648 | 18.78003 | 17.84376 | -0.4152253 | 0.9362628
57.86046 | 18.3814 | 18.77916 | 17.84101 | -0.3977638 | 0.9381495
57.87046 | 18.3718 | 18.77832 | 17.83827 | -0.4065169 | 0.940045
57.88046 | 18.3767 | 18.77748 | 17.83554 | -0.4007849 | 0.9419494
57.89046 | 18.3855 | 18.77667 | 17.8328 | -0.3911675 | 0.9438625
57.90046 | 18.378 | 18.77586 | 17.83008 | -0.397865 | 0.9457846
57.91045 | 18.3734 | 18.77508 | 17.82736 | -0.4016781 | 0.9477138
57.92045 | 18.392 | 18.77431 | 17.82465 | -0.3823052 | 0.9496539
57.93045 | 18.3919 | 18.77355 | 17.82194 | -0.3816471 | 0.951603
57.94045 | 18.3889 | 18.7728 | 17.81924 | -0.3839039 | 0.9535611
57.95045 | 18.3979 | 18.77208 | 17.81655 | -0.3741755 | 0.9555283
57.96044 | 18.401 | 18.77136 | 17.81386 | -0.3703629 | 0.9575029
57.97044 | 18.4241 | 18.77066 | 17.81118 | -0.3465644 | 0.9594885
57.98044 | 18.4157 | 18.76998 | 17.8085 | -0.3542809 | 0.9614834
57.99044 | 18.4239 | 18.76931 | 17.80582 | -0.3454122 | 0.9634876
58.00044 | 18.4325 | 18.76866 | 17.80316 | -0.3361587 | 0.9655012
58.01044 | 18.4149 | 18.76802 | 17.8005 | -0.3531201 | 0.9675242
58.02043 | 18.4336 | 18.7674 | 17.79784 | -0.3337972 | 0.9695546
58.03043 | 18.4363 | 18.76679 | 17.79519 | -0.3304878 | 0.9715956
58.04043 | 18.4362 | 18.7662 | 17.79255 | -0.3299954 | 0.973648
58.05043 | 18.4438 | 18.76562 | 17.78991 | -0.3218161 | 0.9757081
58.06043 | 18.4436 | 18.76505 | 17.78727 | -0.321454 | 0.9777798
58.07042 | 18.437 | 18.76451 | 17.78465 | -0.3275055 | 0.9798571
58.08042 | 18.456 | 18.76397 | 17.78203 | -0.3079726 | 0.9819471
58.09042 | 18.4534 | 18.76345 | 17.77941 | -0.310055 | 0.9840471
58.10042 | 18.4583 | 18.76295 | 17.7768 | -0.3046526 | 0.9861568
58.11042 | 18.4738 | 18.76247 | 17.77419 | -0.2886661 | 0.9882771
58.12041 | 18.4623 | 18.76199 | 17.77159 | -0.2996941 | 0.9904038
58.13041 | 18.4667 | 18.76154 | 17.76899 | -0.2948375 | 0.9925434
58.14041 | 18.4898 | 18.7611 | 17.7664 | -0.2712962 | 0.9946929
58.15041 | 18.4801 | 18.76067 | 17.76382 | -0.2805703 | 0.9968525
58.16041 | 18.4789 | 18.76026 | 17.76124 | -0.2813598 | 0.9990223
58.17041 | 18.4916 | 18.75986 | 17.75866 | -0.2682647 | 1.001202
58.1804 | 18.489 | 18.75949 | 17.7561 | -0.2704855 | 1.00339
58.1904 | 18.491 | 18.75912 | 17.75353 | -0.2681213 | 1.005591
58.2004 | 18.508 | 18.75877 | 17.75097 | -0.2507726 | 1.007802
58.2104 | 18.4761 | 18.75844 | 17.74842 | -0.2823394 | 1.010023
58.2204 | 18.4997 | 18.75812 | 17.74587 | -0.2584218 | 1.012255
58.23039 | 18.5044 | 18.75782 | 17.74333 | -0.2534201 | 1.014495
58.24039 | 18.4963 | 18.75753 | 17.74079 | -0.2612337 | 1.016747
58.25039 | 18.5298 | 18.75726 | 17.73825 | -0.2274629 | 1.019011
58.26039 | 18.5136 | 18.75701 | 17.73572 | -0.2434078 | 1.021285
58.27039 | 18.5109 | 18.75677 | 17.7332 | -0.2458683 | 1.023569
58.28039 | 18.5365 | 18.75654 | 17.73068 | -0.2200446 | 1.025865
58.29038 | 18.5323 | 18.75634 | 17.72817 | -0.224037 | 1.028169
58.30038 | 18.5358 | 18.75614 | 17.72566 | -0.2203449 | 1.030486
58.31038 | 18.5515 | 18.75597 | 17.72315 | -0.2044686 | 1.032814
58.32038 | 18.5382 | 18.75581 | 17.72065 | -0.2176082 | 1.035154
58.33038 | 18.5497 | 18.75566 | 17.71816 | -0.2059636 | 1.037504
58.34037 | 18.5742 | 18.75554 | 17.71567 | -0.1813352 | 1.039863
58.35037 | 18.5499 | 18.75542 | 17.71319 | -0.2055225 | 1.042235
58.36037 | 18.575 | 18.75533 | 17.71071 | -0.1803258 | 1.044619
58.37037 | 18.5822 | 18.75525 | 17.70823 | -0.1730451 | 1.047014
58.38037 | 18.556 | 18.75518 | 17.70576 | -0.1991805 | 1.04942
58.39037 | 18.6069 | 18.75513 | 17.70329 | -0.1482321 | 1.051838
58.40036 | 18.6085 | 18.7551 | 17.70083 | -0.1465998 | 1.054265
58.41036 | 18.5964 | 18.75508 | 17.69838 | -0.1586836 | 1.056706
58.42036 | 18.6283 | 18.75508 | 17.69593 | -0.1267835 | 1.059158
58.43036 | 18.6303 | 18.7551 | 17.69348 | -0.1247998 | 1.061622
58.44036 | 18.6177 | 18.75513 | 17.69103 | -0.1374323 | 1.064098
58.45035 | 18.6546 | 18.75518 | 17.6886 | -0.1005811 | 1.066583
58.46035 | 18.6484 | 18.75525 | 17.68616 | -0.1068463 | 1.069082
58.47035 | 18.6413 | 18.75533 | 17.68373 | -0.1140278 | 1.071593
58.48035 | 18.6737 | 18.75543 | 17.68131 | -0.08172589 | 1.074116
58.49035 | 18.6722 | 18.75554 | 17.67889 | -0.08334025 | 1.076651
58.50035 | 18.6714 | 18.75567 | 17.67647 | -0.08427129 | 1.079199
58.51034 | 18.6842 | 18.75582 | 17.67406 | -0.07161865 | 1.081756
58.52034 | 18.6755 | 18.75598 | 17.67166 | -0.08048276 | 1.084327
58.53034 | 18.6857 | 18.75616 | 17.66925 | -0.07046349 | 1.086911
58.54034 | 18.7028 | 18.75636 | 17.66685 | -0.05356089 | 1.089507
58.55034 | 18.6855 | 18.75657 | 17.66446 | -0.07107487 | 1.092116
58.56033 | 18.7221 | 18.75681 | 17.66207 | -0.03470566 | 1.094734
58.57033 | 18.719 | 18.75705 | 17.65969 | -0.03805323 | 1.097368
58.58033 | 18.7 | 18.75732 | 17.6573 | -0.05731767 | 1.100014
58.59033 | 18.7356 | 18.7576 | 17.65493 | -0.02199897 | 1.102673
58.60033 | 18.7301 | 18.7579 | 17.65255 | -0.02779719 | 1.105344
58.61033 | 18.7244 | 18.75821 | 17.65018 | -0.03381243 | 1.108029
58.62032 | 18.746 | 18.75854 | 17.64782 | -0.01254442 | 1.110723
58.63032 | 18.7405 | 18.75889 | 17.64546 | -0.01839361 | 1.113433
58.64032 | 18.7307 | 18.75926 | 17.6431 | -0.02855992 | 1.116156
58.65032 | 18.7667 | 18.75964 | 17.64075 | 0.007056569 | 1.118893
58.66032 | 18.7472 | 18.76004 | 17.6384 | -0.01284419 | 1.121642
58.67031 | 18.7472 | 18.76046 | 17.63606 | -0.01326169 | 1.124402
58.68031 | 18.7512 | 18.7609 | 17.63372 | -0.00969688 | 1.127178
58.69031 | 18.7542 | 18.76135 | 17.63138 | -0.007149359 | 1.129967
58.70031 | 18.762 | 18.76182 | 17.62905 | 0.000180644 | 1.13277
58.71031 | 18.7789 | 18.76231 | 17.62672 | 0.01659348 | 1.135586
58.72031 | 18.7741 | 18.76281 | 17.6244 | 0.0112886 | 1.138415
58.7303 | 18.787 | 18.76333 | 17.62208 | 0.02366681 | 1.141256
58.7403 | 18.778 | 18.76387 | 17.61976 | 0.0141269 | 1.144113
58.7503 | 18.7901 | 18.76443 | 17.61745 | 0.02566938 | 1.146984
58.7603 | 18.7895 | 18.76501 | 17.61514 | 0.02449427 | 1.149868
58.7703 | 18.809 | 18.7656 | 17.61283 | 0.04340135 | 1.152767
58.78029 | 18.8073 | 18.76621 | 17.61053 | 0.04109138 | 1.155677
58.79029 | 18.8071 | 18.76684 | 17.60823 | 0.04026284 | 1.158604
58.80029 | 18.8177 | 18.76748 | 17.60594 | 0.05021655 | 1.161544
58.81029 | 18.8135 | 18.76815 | 17.60365 | 0.0453522 | 1.1645
58.82029 | 18.8248 | 18.76883 | 17.60136 | 0.0559699 | 1.167469
58.83029 | 18.8267 | 18.76953 | 17.59908 | 0.05716967 | 1.170453
58.84028 | 18.8281 | 18.77025 | 17.5968 | 0.05785196 | 1.173448
58.85028 | 18.8438 | 18.77098 | 17.59452 | 0.07281543 | 1.176461
58.86028 | 18.8443 | 18.77174 | 17.59225 | 0.07256072 | 1.179489
58.87028 | 18.8561 | 18.77251 | 17.58998 | 0.08358775 | 1.182531
58.88028 | 18.8623 | 18.7733 | 17.58772 | 0.08899657 | 1.185588
58.89027 | 18.8627 | 18.77411 | 17.58546 | 0.08858766 | 1.188656
58.90027 | 18.8736 | 18.77494 | 17.5832 | 0.09865964 | 1.191743
58.91027 | 18.8808 | 18.77579 | 17.58094 | 0.105013 | 1.194845
58.92027 | 18.8727 | 18.77665 | 17.57869 | 0.09604796 | 1.197962
58.93027 | 18.8989 | 18.77754 | 17.57644 | 0.1213643 | 1.201094
58.94027 | 18.9018 | 18.77844 | 17.5742 | 0.1233621 | 1.204241
58.95026 | 18.8947 | 18.77936 | 17.57196 | 0.1153418 | 1.207401
58.96026 | 18.9176 | 18.7803 | 17.56972 | 0.137302 | 1.210579
58.97026 | 18.9159 | 18.78126 | 17.56748 | 0.1346432 | 1.213773
58.98026 | 18.9184 | 18.78223 | 17.56525 | 0.1361658 | 1.216982
58.99026 | 18.9167 | 18.78323 | 17.56302 | 0.1334693 | 1.220207
59.00025 | 18.9344 | 18.78425 | 17.5608 | 0.1501548 | 1.223444
59.01025 | 18.9361 | 18.78528 | 17.55858 | 0.1508202 | 1.226701
59.02025 | 18.9533 | 18.78633 | 17.55636 | 0.1669665 | 1.229973
59.03025 | 18.9583 | 18.78741 | 17.55414 | 0.1708934 | 1.233262
59.04025 | 18.9671 | 18.7885 | 17.55193 | 0.1786012 | 1.236567
59.05025 | 18.9603 | 18.78961 | 17.54972 | 0.1706898 | 1.239887
59.06024 | 18.9759 | 18.79074 | 17.54752 | 0.1851599 | 1.243221
59.07024 | 18.9889 | 18.79189 | 17.54532 | 0.1970094 | 1.246575
59.08024 | 18.9901 | 18.79306 | 17.54312 | 0.1970394 | 1.249945
59.09024 | 19.0012 | 18.79425 | 17.54092 | 0.2069499 | 1.253332
59.10024 | 19.0083 | 18.79546 | 17.53872 | 0.2128407 | 1.256735
59.11023 | 19.007 | 18.79669 | 17.53654 | 0.2103129 | 1.260151
59.12023 | 19.0119 | 18.79794 | 17.53435 | 0.2139641 | 1.263588
59.13023 | 19.0334 | 18.7992 | 17.53216 | 0.2341955 | 1.267042
59.14023 | 19.0197 | 18.80049 | 17.52998 | 0.2192069 | 1.270513
59.15023 | 19.033 | 18.8018 | 17.5278 | 0.2311983 | 1.274001
59.16023 | 19.056 | 18.80313 | 17.52562 | 0.2528696 | 1.277506
59.17022 | 19.0469 | 18.80448 | 17.52345 | 0.2424219 | 1.281025
59.18022 | 19.059 | 18.80585 | 17.52128 | 0.253153 | 1.284564
59.19022 | 19.0844 | 18.80724 | 17.51911 | 0.2771636 | 1.288122
59.20022 | 19.0785 | 18.80865 | 17.51695 | 0.2698539 | 1.291697
59.21022 | 19.0985 | 18.81008 | 17.51479 | 0.2884238 | 1.295289
59.22021 | 19.1005 | 18.81153 | 17.51263 | 0.2889745 | 1.298896
59.23021 | 19.0961 | 18.813 | 17.51047 | 0.2831032 | 1.302524
59.24021 | 19.1264 | 18.81449 | 17.50832 | 0.3119112 | 1.30617
59.25021 | 19.1233 | 18.816 | 17.50617 | 0.3072985 | 1.309834
59.26021 | 19.1171 | 18.81753 | 17.50402 | 0.2995651 | 1.313517
59.27021 | 19.1466 | 18.81909 | 17.50187 | 0.3275107 | 1.317217
59.2802 | 19.1472 | 18.82066 | 17.49973 | 0.3265368 | 1.320933
59.2902 | 19.149 | 18.82226 | 17.49759 | 0.3267421 | 1.324669
59.3002 | 19.1598 | 18.82388 | 17.49545 | 0.3359246 | 1.328425
59.3102 | 19.1608 | 18.82552 | 17.49331 | 0.3352846 | 1.332201
59.3202 | 19.1769 | 18.82717 | 17.49118 | 0.3497259 | 1.335993
59.33019 | 19.2016 | 18.82885 | 17.48905 | 0.3727461 | 1.339801
59.34019 | 19.1927 | 18.83056 | 17.48692 | 0.3621433 | 1.343633
59.35019 | 19.1964 | 18.83228 | 17.4848 | 0.3641188 | 1.347483
59.36019 | 19.2249 | 18.83403 | 17.48267 | 0.3908729 | 1.351353
59.37019 | 19.2178 | 18.83579 | 17.48055 | 0.3820052 | 1.355242
59.38019 | 19.2281 | 18.83758 | 17.47843 | 0.3905156 | 1.35915
59.39018 | 19.2433 | 18.83939 | 17.47632 | 0.4039061 | 1.363074
59.40018 | 19.2332 | 18.84123 | 17.47421 | 0.3919728 | 1.367022
59.41018 | 19.2584 | 18.84308 | 17.47209 | 0.4153175 | 1.370989
59.42018 | 19.2628 | 18.84496 | 17.46998 | 0.4178401 | 1.374976
59.43018 | 19.2578 | 18.84686 | 17.46788 | 0.4109406 | 1.378983
59.44017 | 19.2802 | 18.84878 | 17.46577 | 0.4314205 | 1.383006
59.45017 | 19.2803 | 18.85072 | 17.46367 | 0.4295761 | 1.387053
59.46017 | 19.2721 | 18.85269 | 17.46157 | 0.4194094 | 1.39112
59.47017 | 19.3046 | 18.85468 | 17.45947 | 0.4499201 | 1.395208
59.48017 | 19.3178 | 18.85669 | 17.45738 | 0.4611082 | 1.399316
59.49017 | 19.2941 | 18.85873 | 17.45528 | 0.4353735 | 1.403445
59.50016 | 19.3387 | 18.86078 | 17.45319 | 0.4779181 | 1.407591
59.51016 | 19.3433 | 18.86286 | 17.4511 | 0.4804376 | 1.411761
59.52016 | 19.3304 | 18.86497 | 17.44901 | 0.4654342 | 1.415952
59.53016 | 19.3714 | 18.86709 | 17.44693 | 0.5043077 | 1.420165
59.54016 | 19.3675 | 18.86924 | 17.44484 | 0.4982581 | 1.424398
59.55015 | 19.3623 | 18.87141 | 17.44276 | 0.4908871 | 1.428649
59.56015 | 19.3993 | 18.87361 | 17.44068 | 0.5256909 | 1.432925
59.57015 | 19.3922 | 18.87583 | 17.43861 | 0.5163712 | 1.437223
59.58015 | 19.3897 | 18.87807 | 17.43653 | 0.5116276 | 1.441542
59.59015 | 19.4184 | 18.88034 | 17.43446 | 0.5380606 | 1.445883
59.60015 | 19.4235 | 18.88263 | 17.43238 | 0.5408699 | 1.450246
59.61014 | 19.4057 | 18.88494 | 17.43032 | 0.5207575 | 1.454627
59.62014 | 19.4451 | 18.88728 | 17.42825 | 0.5578188 | 1.459034
59.63014 | 19.4573 | 18.88964 | 17.42618 | 0.5676563 | 1.463463
59.64014 | 19.4513 | 18.89203 | 17.42412 | 0.5592694 | 1.467915
59.65014 | 19.4851 | 18.89444 | 17.42205 | 0.5906585 | 1.472389
59.66013 | 19.4836 | 18.89687 | 17.41999 | 0.5867255 | 1.476881
59.67013 | 19.4954 | 18.89933 | 17.41793 | 0.5960655 | 1.4814
59.68013 | 19.5172 | 18.90182 | 17.41588 | 0.6153812 | 1.485942
59.69013 | 19.5203 | 18.90433 | 17.41382 | 0.6159723 | 1.490507
59.70013 | 19.5398 | 18.90686 | 17.41177 | 0.6329384 | 1.495096
59.71013 | 19.5557 | 18.90942 | 17.40971 | 0.6462798 | 1.499707
59.72012 | 19.5439 | 18.912 | 17.40766 | 0.6318988 | 1.504337
59.73012 | 19.5785 | 18.91461 | 17.40561 | 0.6638901 | 1.508995
59.74012 | 19.5964 | 18.91724 | 17.40357 | 0.6791563 | 1.513677
59.75012 | 19.5821 | 18.9199 | 17.40152 | 0.6621972 | 1.518383
59.76012 | 19.5932 | 18.92259 | 17.39948 | 0.6706127 | 1.523112
59.77011 | 19.6212 | 18.92529 | 17.39743 | 0.6959054 | 1.527861
59.78011 | 19.6265 | 18.92803 | 17.39539 | 0.6984698 | 1.532638
59.79011 | 19.6442 | 18.93079 | 17.39335 | 0.7134086 | 1.537439
59.80011 | 19.6601 | 18.93358 | 17.39131 | 0.7265216 | 1.542265
59.81011 | 19.664 | 18.93639 | 17.38928 | 0.7276087 | 1.547116
59.82011 | 19.6782 | 18.93923 | 17.38724 | 0.7389697 | 1.551991
59.8301 | 19.6984 | 18.94209 | 17.38521 | 0.7563074 | 1.556886
59.8401 | 19.6898 | 18.94498 | 17.38317 | 0.7448161 | 1.56181
59.8501 | 19.7199 | 18.9479 | 17.38114 | 0.7719984 | 1.56676
59.8601 | 19.7201 | 18.95085 | 17.37911 | 0.7692541 | 1.571735
59.8701 | 19.7218 | 18.95382 | 17.37708 | 0.7679834 | 1.576734
59.88009 | 19.7504 | 18.95681 | 17.37506 | 0.7935889 | 1.581755
59.89009 | 19.7338 | 18.95984 | 17.37303 | 0.7739647 | 1.586806
59.90009 | 19.7583 | 18.96289 | 17.371 | 0.7954134 | 1.591882
59.91009 | 19.7617 | 18.96596 | 17.36898 | 0.7957352 | 1.596985
59.92009 | 19.7716 | 18.96907 | 17.36696 | 0.8025298 | 1.602113
59.93009 | 19.7879 | 18.9722 | 17.36494 | 0.8156973 | 1.607268
59.94008 | 19.7942 | 18.97536 | 17.36292 | 0.8188404 | 1.612443
59.95008 | 19.8098 | 18.97855 | 17.3609 | 0.8312529 | 1.61765
59.96008 | 19.8139 | 18.98176 | 17.35888 | 0.8321378 | 1.622883
59.97008 | 19.8192 | 18.985 | 17.35686 | 0.834195 | 1.628144
59.98008 | 19.8366 | 18.98828 | 17.35485 | 0.8483244 | 1.63343
59.99007 | 19.86 | 18.99157 | 17.35283 | 0.8684289 | 1.638739
60.00007 | 19.8583 | 18.9949 | 17.35082 | 0.8634022 | 1.64408
60.01007 | 19.8661 | 18.99825 | 17.34881 | 0.8678473 | 1.649448
60.02007 | 19.89 | 19.00164 | 17.34679 | 0.8883641 | 1.654843
60.03007 | 19.8906 | 19.00505 | 17.34478 | 0.8855523 | 1.660266
60.04007 | 19.9029 | 19.00849 | 17.34277 | 0.8944121 | 1.665716
60.05006 | 19.9251 | 19.01195 | 17.34076 | 0.9131466 | 1.671189
60.06006 | 19.9197 | 19.01545 | 17.33876 | 0.9042489 | 1.676695
60.07006 | 19.9256 | 19.01898 | 17.33675 | 0.9066221 | 1.682229
60.08006 | 19.9582 | 19.02253 | 17.33474 | 0.9356664 | 1.687791
60.09006 | 19.9719 | 19.02612 | 17.33274 | 0.9457814 | 1.693382
60.10005 | 19.9721 | 19.02973 | 17.33073 | 0.9423708 | 1.698995
60.11005 | 20.0017 | 19.03337 | 17.32873 | 0.9683271 | 1.704643
60.12005 | 19.998 | 19.03705 | 17.32673 | 0.9609539 | 1.710319
60.13005 | 20.0085 | 19.04075 | 17.32472 | 0.9677512 | 1.716024
60.14005 | 20.0477 | 19.04448 | 17.32272 | 1.003219 | 1.721758
60.15005 | 20.0447 | 19.04824 | 17.32072 | 0.9964558 | 1.727522
60.16004 | 20.0572 | 19.05203 | 17.31872 | 1.005167 | 1.733309
60.17004 | 20.0713 | 19.05586 | 17.31672 | 1.015444 | 1.739131
60.18004 | 20.0739 | 19.05971 | 17.31473 | 1.014191 | 1.744983
60.19004 | 20.1001 | 19.06359 | 17.31273 | 1.036508 | 1.750865
60.20004 | 20.115 | 19.06751 | 17.31073 | 1.047493 | 1.756777
60.21003 | 20.1052 | 19.07145 | 17.30874 | 1.033752 | 1.762712
60.22003 | 20.123 | 19.07542 | 17.30674 | 1.047577 | 1.768684
60.23003 | 20.1556 | 19.07943 | 17.30474 | 1.07617 | 1.774687
60.24003 | 20.147 | 19.08347 | 17.30275 | 1.063533 | 1.780719
60.25003 | 20.1676 | 19.08754 | 17.30075 | 1.080064 | 1.786783
60.26003 | 20.1824 | 19.09164 | 17.29876 | 1.090764 | 1.792877
60.27002 | 20.1885 | 19.09576 | 17.29677 | 1.092736 | 1.798996
60.28002 | 20.2128 | 19.09993 | 17.29477 | 1.112873 | 1.805153
60.29002 | 20.2438 | 19.10412 | 17.29278 | 1.139678 | 1.81134
60.30002 | 20.2252 | 19.10835 | 17.29079 | 1.116851 | 1.817559
60.31002 | 20.2599 | 19.11261 | 17.2888 | 1.147293 | 1.82381
60.32001 | 20.2601 | 19.11689 | 17.28681 | 1.143206 | 1.830086
60.33001 | 20.2566 | 19.12122 | 17.28482 | 1.135383 | 1.8364
60.34001 | 20.2982 | 19.12557 | 17.28283 | 1.172628 | 1.842746
60.35001 | 20.3152 | 19.12996 | 17.28084 | 1.18524 | 1.849124
60.36001 | 20.3001 | 19.13438 | 17.27885 | 1.165719 | 1.855535
60.37001 | 20.3319 | 19.13883 | 17.27686 | 1.193066 | 1.861978
60.38 | 20.3559 | 19.14331 | 17.27487 | 1.212587 | 1.868445
60.39 | 20.3382 | 19.14783 | 17.27288 | 1.190368 | 1.874953
60.4 | 20.3751 | 19.15238 | 17.27089 | 1.222715 | 1.881494
60.41 | 20.3898 | 19.15697 | 17.2689 | 1.23283 | 1.888069
60.42 | 20.3941 | 19.16159 | 17.26691 | 1.232511 | 1.894676
60.42999 | 20.419 | 19.16624 | 17.26493 | 1.252762 | 1.901311
60.43999 | 20.4372 | 19.17092 | 17.26294 | 1.266276 | 1.907985
60.44999 | 20.4214 | 19.17564 | 17.26095 | 1.245756 | 1.914693
60.45999 | 20.476 | 19.1804 | 17.25896 | 1.295602 | 1.921435
60.46999 | 20.4572 | 19.18519 | 17.25697 | 1.272014 | 1.928212
60.47999 | 20.4584 | 19.19001 | 17.25499 | 1.268391 | 1.935021
60.48998 | 20.4902 | 19.19486 | 17.253 | 1.29534 | 1.941859
60.49998 | 20.5068 | 19.19975 | 17.25101 | 1.307048 | 1.948738
60.50998 | 20.4927 | 19.20468 | 17.24903 | 1.288022 | 1.955651
60.51998 | 20.5286 | 19.20964 | 17.24704 | 1.318962 | 1.962599
60.52998 | 20.5349 | 19.21463 | 17.24505 | 1.320267 | 1.969582
60.53997 | 20.5283 | 19.21966 | 17.24307 | 1.308641 | 1.976593
60.54997 | 20.5726 | 19.22472 | 17.24108 | 1.347876 | 1.983646
60.55997 | 20.5578 | 19.22982 | 17.23909 | 1.327975 | 1.990735
60.56997 | 20.5802 | 19.23496 | 17.2371 | 1.345239 | 1.997859
60.57997 | 20.5981 | 19.24013 | 17.23511 | 1.357968 | 2.005018
60.58997 | 20.602 | 19.24534 | 17.23313 | 1.35666 | 2.012213
60.59996 | 20.5968 | 19.25058 | 17.23114 | 1.346222 | 2.019437
60.60996 | 20.6241 | 19.25586 | 17.22915 | 1.368244 | 2.026704
60.61996 | 20.6352 | 19.26117 | 17.22716 | 1.374029 | 2.034007
60.62996 | 20.6209 | 19.26652 | 17.22518 | 1.354378 | 2.041347
60.63996 | 20.6648 | 19.27191 | 17.22319 | 1.392891 | 2.048723
60.64995 | 20.6614 | 19.27733 | 17.2212 | 1.384072 | 2.056128
60.65995 | 20.66 | 19.28279 | 17.21921 | 1.377212 | 2.063578
60.66995 | 20.6837 | 19.28828 | 17.21722 | 1.395415 | 2.071064
60.67995 | 20.6858 | 19.29382 | 17.21523 | 1.391982 | 2.078588
60.68995 | 20.6976 | 19.29939 | 17.21324 | 1.398211 | 2.086148
60.69995 | 20.7215 | 19.305 | 17.21125 | 1.416504 | 2.093746
60.70994 | 20.7327 | 19.31064 | 17.20926 | 1.422065 | 2.101374
60.71994 | 20.7308 | 19.31632 | 17.20727 | 1.414483 | 2.109047
60.72994 | 20.7433 | 19.32204 | 17.20528 | 1.421264 | 2.116757
60.73994 | 20.7521 | 19.32779 | 17.20329 | 1.424307 | 2.124506
60.74994 | 20.7693 | 19.33359 | 17.20129 | 1.435713 | 2.132293
60.75993 | 20.7849 | 19.33941 | 17.1993 | 1.445487 | 2.14011
60.76993 | 20.7888 | 19.34528 | 17.19731 | 1.443517 | 2.147973
60.77993 | 20.7832 | 19.35119 | 17.19532 | 1.43201 | 2.155874
60.78993 | 20.8113 | 19.35714 | 17.19332 | 1.454164 | 2.163814
60.79993 | 20.8128 | 19.36312 | 17.19133 | 1.44968 | 2.171792
60.80993 | 20.8363 | 19.36914 | 17.18933 | 1.467158 | 2.17981
60.81992 | 20.8421 | 19.3752 | 17.18734 | 1.466903 | 2.187858
60.82992 | 20.8352 | 19.3813 | 17.18534 | 1.453904 | 2.195953
60.83992 | 20.853 | 19.38743 | 17.18335 | 1.465567 | 2.204087
60.84992 | 20.8651 | 19.39361 | 17.18135 | 1.47149 | 2.212261
60.85992 | 20.8649 | 19.39982 | 17.17935 | 1.465075 | 2.220474
60.86991 | 20.8888 | 19.40607 | 17.17735 | 1.482728 | 2.228719
60.87991 | 20.8978 | 19.41237 | 17.17535 | 1.485434 | 2.237011
60.88991 | 20.9026 | 19.4187 | 17.17335 | 1.483902 | 2.245343
60.89991 | 20.9041 | 19.42507 | 17.17135 | 1.479031 | 2.253715
60.90991 | 20.9333 | 19.43148 | 17.16935 | 1.50182 | 2.262127
60.91991 | 20.9143 | 19.43793 | 17.16735 | 1.476371 | 2.270579
60.9299 | 20.9453 | 19.44441 | 17.16535 | 1.500887 | 2.279063
60.9399 | 20.9502 | 19.45094 | 17.16335 | 1.499258 | 2.287595
60.9499 | 20.9417 | 19.45751 | 17.16134 | 1.48419 | 2.296168
60.9599 | 20.9668 | 19.46412 | 17.15934 | 1.502681 | 2.304781
60.9699 | 20.9623 | 19.47077 | 17.15733 | 1.491533 | 2.313436
60.97989 | 20.9632 | 19.47745 | 17.15533 | 1.485752 | 2.322122
60.98989 | 20.9906 | 19.48418 | 17.15332 | 1.506423 | 2.330857
60.99989 | 21.0058 | 19.49094 | 17.15131 | 1.514855 | 2.339634
61.00989 | 20.9995 | 19.49775 | 17.1493 | 1.501747 | 2.348451
61.01989 | 21.0296 | 19.5046 | 17.14729 | 1.524998 | 2.35731
61.02989 | 21.0206 | 19.51149 | 17.14528 | 1.509109 | 2.36621
61.03988 | 21.0495 | 19.51841 | 17.14327 | 1.531087 | 2.375142
61.04988 | 21.0515 | 19.52538 | 17.14126 | 1.526117 | 2.384124
61.05988 | 21.0472 | 19.53239 | 17.13924 | 1.514807 | 2.393148
61.06988 | 21.0608 | 19.53944 | 17.13723 | 1.521357 | 2.402213
61.07988 | 21.0864 | 19.54653 | 17.13521 | 1.539865 | 2.41132
61.08987 | 21.097 | 19.55366 | 17.1332 | 1.543341 | 2.42046
61.09987 | 21.0904 | 19.56083 | 17.13118 | 1.529568 | 2.42965
61.10987 | 21.1146 | 19.56805 | 17.12916 | 1.546555 | 2.438882
61.11987 | 21.1219 | 19.5753 | 17.12714 | 1.546601 | 2.448155
61.12987 | 21.132 | 19.58259 | 17.12512 | 1.549406 | 2.457471
61.13987 | 21.1583 | 19.58993 | 17.1231 | 1.568371 | 2.466828
61.14986 | 21.1451 | 19.5973 | 17.12108 | 1.547801 | 2.476219
61.15986 | 21.1566 | 19.60472 | 17.11906 | 1.551883 | 2.485661
61.16986 | 21.1923 | 19.61218 | 17.11703 | 1.580125 | 2.495144
61.17986 | 21.1959 | 19.61967 | 17.115 | 1.576226 | 2.50467
61.18986 | 21.2189 | 19.62722 | 17.11298 | 1.591685 | 2.514238
61.19985 | 21.2217 | 19.63479 | 17.11095 | 1.586911 | 2.523839
61.20985 | 21.2321 | 19.64241 | 17.10892 | 1.589689 | 2.533491
61.21985 | 21.2336 | 19.65008 | 17.10689 | 1.583525 | 2.543186
61.22985 | 21.2794 | 19.65778 | 17.10486 | 1.62162 | 2.552922
61.23985 | 21.2538 | 19.66553 | 17.10282 | 1.588274 | 2.562702
61.24985 | 21.2656 | 19.67331 | 17.10079 | 1.592288 | 2.572523
61.25984 | 21.2927 | 19.68113 | 17.09875 | 1.611568 | 2.582377
61.26984 | 21.3071 | 19.689 | 17.09672 | 1.618099 | 2.592283
61.27984 | 21.3094 | 19.69691 | 17.09468 | 1.612489 | 2.602232
61.28984 | 21.3229 | 19.70486 | 17.09264 | 1.618039 | 2.612222
61.29984 | 21.3298 | 19.71285 | 17.0906 | 1.616947 | 2.622256
61.30983 | 21.3418 | 19.72088 | 17.08856 | 1.620922 | 2.632321
61.31983 | 21.366 | 19.72895 | 17.08651 | 1.637048 | 2.642438
61.32983 | 21.3665 | 19.73707 | 17.08447 | 1.629434 | 2.652598
61.33983 | 21.362 | 19.74522 | 17.08242 | 1.616779 | 2.6628
61.34983 | 21.3924 | 19.75342 | 17.08037 | 1.638983 | 2.673044
61.35982 | 21.3938 | 19.76165 | 17.07833 | 1.632155 | 2.68332
61.36982 | 21.3989 | 19.76992 | 17.07627 | 1.628977 | 2.693648
61.37982 | 21.4117 | 19.77824 | 17.07422 | 1.633459 | 2.704019
61.38982 | 21.4174 | 19.7866 | 17.07217 | 1.630801 | 2.714431
61.39982 | 21.42 | 19.795 | 17.07011 | 1.625003 | 2.724885
61.40982 | 21.4412 | 19.80344 | 17.06806 | 1.637764 | 2.735381
61.41981 | 21.4367 | 19.81191 | 17.066 | 1.624793 | 2.745908
61.42981 | 21.423 | 19.82043 | 17.06394 | 1.602573 | 2.756488
61.43981 | 21.4725 | 19.82899 | 17.06188 | 1.643514 | 2.767108
61.44981 | 21.4745 | 19.83759 | 17.05981 | 1.636914 | 2.777771
61.45981 | 21.471 | 19.84622 | 17.05775 | 1.624775 | 2.788475
61.4698 | 21.4756 | 19.8549 | 17.05569 | 1.620705 | 2.799209
61.4798 | 21.49 | 19.86361 | 17.05362 | 1.626387 | 2.809995
61.4898 | 21.5006 | 19.87237 | 17.05155 | 1.628229 | 2.820823
61.4998 | 21.526 | 19.88117 | 17.04948 | 1.644831 | 2.831691
61.5098 | 21.5151 | 19.89 | 17.0474 | 1.625095 | 2.8426
61.5198 | 21.5087 | 19.89888 | 17.04533 | 1.60982 | 2.85355
61.52979 | 21.5427 | 19.90779 | 17.04326 | 1.634915 | 2.864529
61.53979 | 21.5524 | 19.91673 | 17.04118 | 1.635667 | 2.875554
61.54979 | 21.5337 | 19.92573 | 17.0391 | 1.607973 | 2.886628
61.55979 | 21.5767 | 19.93476 | 17.03702 | 1.641943 | 2.897739
61.56979 | 21.5743 | 19.94382 | 17.03493 | 1.630476 | 2.908889
61.57978 | 21.5649 | 19.95292 | 17.03285 | 1.611983 | 2.920065
61.58978 | 21.5807 | 19.96206 | 17.03077 | 1.61864 | 2.931294
61.59978 | 21.6093 | 19.97124 | 17.02868 | 1.63806 | 2.942563
61.60978 | 21.6055 | 19.98046 | 17.02659 | 1.625042 | 2.95387
61.61978 | 21.6446 | 19.98971 | 17.0245 | 1.654888 | 2.965217
61.62978 | 21.6209 | 19.999 | 17.0224 | 1.621896 | 2.976602
61.63977 | 21.6253 | 20.00832 | 17.02031 | 1.616978 | 2.988013
61.64977 | 21.6677 | 20.01769 | 17.01821 | 1.650014 | 2.999475
61.65977 | 21.6546 | 20.02709 | 17.01611 | 1.627514 | 3.010974
61.66977 | 21.6529 | 20.03652 | 17.01401 | 1.616378 | 3.022511
61.67977 | 21.6759 | 20.04599 | 17.01191 | 1.629908 | 3.034084
61.68976 | 21.7028 | 20.05549 | 17.00981 | 1.647311 | 3.045684
61.69976 | 21.6843 | 20.06503 | 17.0077 | 1.61927 | 3.057331
61.70976 | 21.7182 | 20.07461 | 17.00559 | 1.643595 | 3.069015
61.71976 | 21.7168 | 20.08421 | 17.00348 | 1.632586 | 3.080735
61.72976 | 21.7175 | 20.09386 | 17.00137 | 1.623643 | 3.092491
61.73976 | 21.7386 | 20.10353 | 16.99925 | 1.635066 | 3.104282
61.74975 | 21.7521 | 20.11323 | 16.99714 | 1.638866 | 3.116096
61.75975 | 21.7692 | 20.12298 | 16.99502 | 1.646224 | 3.127957
61.76975 | 21.7884 | 20.13275 | 16.9929 | 1.655649 | 3.139852
61.77975 | 21.7753 | 20.14256 | 16.99078 | 1.632743 | 3.151781
61.78975 | 21.7816 | 20.15239 | 16.98865 | 1.629205 | 3.163744
61.79974 | 21.8219 | 20.16225 | 16.98653 | 1.659646 | 3.175728
61.80974 | 21.8162 | 20.17215 | 16.9844 | 1.644046 | 3.187756
61.81974 | 21.8175 | 20.18208 | 16.98227 | 1.635416 | 3.199817
61.82974 | 21.8456 | 20.19204 | 16.98013 | 1.653556 | 3.21191
61.83974 | 21.8623 | 20.20203 | 16.978 | 1.660267 | 3.224034
61.84974 | 21.8448 | 20.21205 | 16.97586 | 1.63275 | 3.236189
61.85973 | 21.8855 | 20.22209 | 16.97372 | 1.663413 | 3.248362
61.86973 | 21.8929 | 20.23216 | 16.97158 | 1.660738 | 3.260578
61.87973 | 21.8767 | 20.24226 | 16.96944 | 1.634437 | 3.272823
61.88973 | 21.8976 | 20.25239 | 16.96729 | 1.645209 | 3.285097
61.89973 | 21.9177 | 20.26255 | 16.96515 | 1.655154 | 3.2974
61.90972 | 21.9262 | 20.27272 | 16.963 | 1.653483 | 3.309719
61.91972 | 21.9329 | 20.28292 | 16.96085 | 1.649977 | 3.322077
61.92972 | 21.9443 | 20.29315 | 16.95869 | 1.651147 | 3.334462
61.93972 | 21.9506 | 20.30341 | 16.95653 | 1.647192 | 3.346874
61.94972 | 21.9625 | 20.31369 | 16.95438 | 1.648814 | 3.359311
61.95972 | 21.9716 | 20.32399 | 16.95221 | 1.647613 | 3.371773
61.96971 | 21.9734 | 20.3343 | 16.95005 | 1.6391 | 3.384247
61.97971 | 22.0007 | 20.34465 | 16.94789 | 1.656055 | 3.396758
61.98971 | 21.982 | 20.35501 | 16.94572 | 1.626989 | 3.409292
61.99971 | 22.0023 | 20.3654 | 16.94355 | 1.636903 | 3.421849
62.00971 | 22.0204 | 20.3758 | 16.94138 | 1.644597 | 3.434428
62.0197 | 22.0053 | 20.38622 | 16.9392 | 1.619082 | 3.447015
62.0297 | 22.0167 | 20.39666 | 16.93703 | 1.620039 | 3.459636
62.0397 | 22.0394 | 20.40712 | 16.93485 | 1.632278 | 3.472276
62.0497 | 22.0429 | 20.4176 | 16.93266 | 1.625301 | 3.484936
62.0597 | 22.0413 | 20.42809 | 16.93048 | 1.613207 | 3.497614
62.0697 | 22.062 | 20.4386 | 16.92829 | 1.623398 | 3.510309
62.07969 | 22.0803 | 20.44912 | 16.92611 | 1.631185 | 3.52301
62.08969 | 22.055 | 20.45965 | 16.92391 | 1.595348 | 3.535739
62.09969 | 22.0763 | 20.4702 | 16.92172 | 1.606098 | 3.548483
62.10969 | 22.0944 | 20.48076 | 16.91952 | 1.613635 | 3.561242
62.11969 | 22.0948 | 20.49134 | 16.91732 | 1.603462 | 3.574014
62.12968 | 22.1 | 20.50191 | 16.91512 | 1.598088 | 3.586788
62.13968 | 22.1163 | 20.51251 | 16.91292 | 1.603794 | 3.599585
62.14968 | 22.1095 | 20.52311 | 16.91071 | 1.586392 | 3.612394
62.15968 | 22.1219 | 20.53372 | 16.90851 | 1.588182 | 3.625213
62.16968 | 22.136 | 20.54434 | 16.90629 | 1.591665 | 3.638042
62.17968 | 22.1296 | 20.55496 | 16.90408 | 1.574642 | 3.650879
62.18967 | 22.1332 | 20.56558 | 16.90187 | 1.567623 | 3.663711
62.19967 | 22.1656 | 20.57621 | 16.89965 | 1.589391 | 3.676562
62.20967 | 22.154 | 20.58684 | 16.89742 | 1.567156 | 3.689419
62.21967 | 22.159 | 20.59748 | 16.8952 | 1.561518 | 3.702281
62.22967 | 22.1863 | 20.60812 | 16.89297 | 1.578179 | 3.715147
62.23966 | 22.1836 | 20.61875 | 16.89075 | 1.56485 | 3.728003
62.24966 | 22.1738 | 20.62939 | 16.88852 | 1.544412 | 3.740873
62.25966 | 22.2075 | 20.64002 | 16.88628 | 1.567475 | 3.753744
62.26966 | 22.196 | 20.65066 | 16.88404 | 1.545342 | 3.766614
62.27966 | 22.1976 | 20.66129 | 16.8818 | 1.536313 | 3.779483
62.28966 | 22.2275 | 20.67191 | 16.87956 | 1.555589 | 3.79235
62.29965 | 22.2245 | 20.68252 | 16.87732 | 1.541981 | 3.8052
62.30965 | 22.1994 | 20.69313 | 16.87507 | 1.50627 | 3.818059
62.31965 | 22.2475 | 20.70373 | 16.87282 | 1.543768 | 3.830911
62.32965 | 22.2227 | 20.71432 | 16.87057 | 1.508375 | 3.843757
62.33965 | 22.2184 | 20.72491 | 16.86831 | 1.493494 | 3.856594
62.34964 | 22.2575 | 20.73547 | 16.86606 | 1.522034 | 3.86941
62.35964 | 22.259 | 20.74602 | 16.8638 | 1.512977 | 3.882228
62.36964 | 22.2438 | 20.75657 | 16.86153 | 1.487234 | 3.895034
62.37964 | 22.2577 | 20.76709 | 16.85926 | 1.490608 | 3.907827
62.38964 | 22.2711 | 20.7776 | 16.857 | 1.493498 | 3.920607
62.39964 | 22.2491 | 20.78809 | 16.85472 | 1.461006 | 3.93337
62.40963 | 22.2887 | 20.79856 | 16.85245 | 1.490144 | 3.946105
62.41963 | 22.2722 | 20.80901 | 16.85017 | 1.463192 | 3.958835
62.42963 | 22.2623 | 20.81944 | 16.84789 | 1.442862 | 3.971545
62.43963 | 22.3029 | 20.82984 | 16.84561 | 1.473055 | 3.984235
62.44963 | 22.2873 | 20.84023 | 16.84332 | 1.447073 | 3.996903
62.45962 | 22.2804 | 20.85057 | 16.84104 | 1.429826 | 4.009536
62.46962 | 22.292 | 20.8609 | 16.83875 | 1.431097 | 4.022157
62.47962 | 22.3004 | 20.8712 | 16.83645 | 1.429197 | 4.034751
62.48962 | 22.2935 | 20.88147 | 16.83415 | 1.412026 | 4.04732
62.49962 | 22.3066 | 20.89171 | 16.83185 | 1.414887 | 4.059859
62.50962 | 22.3091 | 20.90192 | 16.82955 | 1.40718 | 4.072369
62.51961 | 22.3134 | 20.91208 | 16.82725 | 1.401318 | 4.084834
62.52961 | 22.312 | 20.92222 | 16.82494 | 1.389782 | 4.097279
62.53961 | 22.3267 | 20.93232 | 16.82263 | 1.394382 | 4.10969
62.54961 | 22.348 | 20.94238 | 16.82031 | 1.405621 | 4.122066
62.55961 | 22.3006 | 20.9524 | 16.818 | 1.3482 | 4.134404
62.5696 | 22.3511 | 20.96237 | 16.81568 | 1.388731 | 4.146691
62.5796 | 22.352 | 20.97231 | 16.81335 | 1.379694 | 4.158952
62.5896 | 22.3276 | 20.9822 | 16.81103 | 1.345402 | 4.171169
62.5996 | 22.3492 | 20.99204 | 16.8087 | 1.357156 | 4.183345
62.6096 | 22.3618 | 21.00184 | 16.80637 | 1.359958 | 4.195475
62.6196 | 22.3358 | 21.01159 | 16.80403 | 1.324208 | 4.20756
62.62959 | 22.3474 | 21.02128 | 16.8017 | 1.326119 | 4.219585
62.63959 | 22.3691 | 21.03093 | 16.79936 | 1.338172 | 4.231572
62.64959 | 22.357 | 21.04052 | 16.79701 | 1.316479 | 4.243509
62.65959 | 22.3763 | 21.05006 | 16.79466 | 1.326241 | 4.255394
62.66959 | 22.3511 | 21.05954 | 16.79231 | 1.29156 | 4.267226
62.67958 | 22.3615 | 21.06895 | 16.78996 | 1.292552 | 4.278984
62.68958 | 22.3788 | 21.07831 | 16.78761 | 1.300489 | 4.290703
62.69958 | 22.3705 | 21.08761 | 16.78525 | 1.282889 | 4.302362
62.70958 | 22.3667 | 21.09685 | 16.78289 | 1.269851 | 4.313962
62.71958 | 22.3731 | 21.10602 | 16.78052 | 1.267078 | 4.3255
62.72958 | 22.3632 | 21.11513 | 16.77815 | 1.248072 | 4.336974
62.73957 | 22.3821 | 21.12416 | 16.77579 | 1.257942 | 4.348373
62.74957 | 22.3708 | 21.13313 | 16.77341 | 1.237673 | 4.359716
62.75957 | 22.3677 | 21.14202 | 16.77103 | 1.225676 | 4.37099
62.76957 | 22.3587 | 21.15085 | 16.76865 | 1.207852 | 4.382195
62.77957 | 22.3795 | 21.1596 | 16.76627 | 1.219903 | 4.393328
62.78956 | 22.3769 | 21.16826 | 16.76389 | 1.208638 | 4.404377
62.79956 | 22.353 | 21.17686 | 16.7615 | 1.176143 | 4.415362
62.80956 | 22.3766 | 21.18537 | 16.7591 | 1.191226 | 4.426271
62.81956 | 22.3704 | 21.19381 | 16.75671 | 1.176593 | 4.437101
62.82956 | 22.3669 | 21.20216 | 16.75431 | 1.164741 | 4.447851
62.83956 | 22.3721 | 21.21043 | 16.75191 | 1.161674 | 4.45852
62.84955 | 22.3641 | 21.2186 | 16.7495 | 1.145502 | 4.469096
62.85955 | 22.3771 | 21.22669 | 16.74709 | 1.150409 | 4.479597
62.86955 | 22.358 | 21.23469 | 16.74468 | 1.123306 | 4.490012
62.87955 | 22.3817 | 21.24261 | 16.74227 | 1.139095 | 4.500338
62.88955 | 22.3815 | 21.25042 | 16.73985 | 1.131075 | 4.510576
62.89954 | 22.3511 | 21.25814 | 16.73743 | 1.092959 | 4.520711
62.90954 | 22.3771 | 21.26577 | 16.73501 | 1.111331 | 4.530764
62.91954 | 22.3554 | 21.2733 | 16.73258 | 1.0821 | 4.540722
62.92954 | 22.3653 | 21.28073 | 16.73015 | 1.084569 | 4.550584
62.93954 | 22.3962 | 21.28806 | 16.72771 | 1.10814 | 4.560347
62.94954 | 22.3485 | 21.29529 | 16.72528 | 1.053213 | 4.570012
62.95953 | 22.3808 | 21.3024 | 16.72284 | 1.078397 | 4.579566
62.96953 | 22.3818 | 21.30942 | 16.72039 | 1.07238 | 4.589026
62.97953 | 22.3573 | 21.31633 | 16.71795 | 1.040972 | 4.598382
62.98953 | 22.3662 | 21.32313 | 16.7155 | 1.043072 | 4.607631
62.99953 | 22.3862 | 21.32982 | 16.71304 | 1.056383 | 4.616774
63.00952 | 22.3908 | 21.33639 | 16.71059 | 1.054413 | 4.625799
63.01952 | 22.3419 | 21.34285 | 16.70813 | 0.9990503 | 4.634721
63.02952 | 22.4052 | 21.3492 | 16.70566 | 1.056004 | 4.643531
63.03952 | 22.3569 | 21.35543 | 16.7032 | 1.001474 | 4.652228
63.04952 | 22.3712 | 21.36154 | 16.70073 | 1.009663 | 4.660809
63.05952 | 22.3546 | 21.36753 | 16.69826 | 0.9870724 | 4.669272
63.06951 | 22.3715 | 21.37339 | 16.69578 | 0.9981089 | 4.67761
63.07951 | 22.374 | 21.37914 | 16.6933 | 0.9948631 | 4.685836
63.08951 | 22.3496 | 21.38476 | 16.69082 | 0.964842 | 4.69394
63.09951 | 22.3745 | 21.39025 | 16.68833 | 0.984247 | 4.701921
63.10951 | 22.3464 | 21.39562 | 16.68584 | 0.95078 | 4.709778
63.1195 | 22.3555 | 21.40085 | 16.68335 | 0.9546466 | 4.717502
63.1295 | 22.352 | 21.40596 | 16.68085 | 0.9460387 | 4.725107
63.1395 | 22.3562 | 21.41094 | 16.67835 | 0.9452634 | 4.732582
63.1495 | 22.3377 | 21.41578 | 16.67585 | 0.9219211 | 4.739927
63.1595 | 22.3564 | 21.42049 | 16.67334 | 0.9359137 | 4.747141
63.1695 | 22.3549 | 21.42506 | 16.67083 | 0.9298422 | 4.754223
63.17949 | 22.3049 | 21.42949 | 16.66832 | 0.8754128 | 4.761163
63.18949 | 22.3617 | 21.43378 | 16.66581 | 0.9279171 | 4.767975
63.19949 | 22.3172 | 21.43794 | 16.66329 | 0.8792619 | 4.774651
63.20949 | 22.2939 | 21.44195 | 16.66076 | 0.8519483 | 4.781188
63.21949 | 22.3333 | 21.44582 | 16.65824 | 0.8874769 | 4.787586
63.22948 | 22.3294 | 21.44955 | 16.65571 | 0.879853 | 4.793838
63.23948 | 22.2915 | 21.45313 | 16.65318 | 0.8383706 | 4.799954
63.24948 | 22.3077 | 21.45657 | 16.65064 | 0.851134 | 4.805927
63.25948 | 22.3036 | 21.45985 | 16.6481 | 0.8437451 | 4.811757
63.26948 | 22.279 | 21.463 | 16.64555 | 0.8160045 | 4.817441
63.27948 | 22.3135 | 21.46599 | 16.64301 | 0.8475135 | 4.82298
63.28947 | 22.2729 | 21.46882 | 16.64046 | 0.8040761 | 4.828365
63.29947 | 22.2834 | 21.47151 | 16.6379 | 0.8118874 | 4.833608
63.30947 | 22.2688 | 21.47405 | 16.63535 | 0.7947517 | 4.838702
63.31947 | 22.2765 | 21.47643 | 16.63279 | 0.8000695 | 4.843645
63.32947 | 22.2611 | 21.47866 | 16.63022 | 0.7824419 | 4.848437
63.33946 | 22.2467 | 21.48073 | 16.62766 | 0.765972 | 4.853072
63.34946 | 22.251 | 21.48264 | 16.62508 | 0.7683569 | 4.857559
63.35946 | 22.2579 | 21.4844 | 16.62251 | 0.7734989 | 4.861892
63.36946 | 22.2054 | 21.486 | 16.61993 | 0.7193997 | 4.866069
63.37946 | 22.2461 | 21.48744 | 16.61735 | 0.7586594 | 4.870092
63.38946 | 22.224 | 21.48872 | 16.61476 | 0.7352785 | 4.873958
63.39945 | 22.2146 | 21.48984 | 16.61218 | 0.7247597 | 4.877663
63.40945 | 22.2192 | 21.4908 | 16.60958 | 0.7284015 | 4.881214
63.41945 | 22.2047 | 21.4916 | 16.60699 | 0.713105 | 4.884606
63.42945 | 22.1994 | 21.49223 | 16.60439 | 0.7071709 | 4.887839
63.43945 | 22.203 | 21.4927 | 16.60179 | 0.7103009 | 4.890912
63.44944 | 22.1953 | 21.49301 | 16.59918 | 0.7022945 | 4.893822
63.45944 | 22.1757 | 21.49315 | 16.59657 | 0.6825523 | 4.896574
63.46944 | 22.1765 | 21.49312 | 16.59396 | 0.6833752 | 4.899165
63.47944 | 22.1874 | 21.49294 | 16.59134 | 0.6944637 | 4.901593
63.48944 | 22.1643 | 21.49258 | 16.58872 | 0.671718 | 4.903859
63.49944 | 22.1339 | 21.49206 | 16.5861 | 0.6418393 | 4.905962
63.50943 | 22.1649 | 21.49137 | 16.58347 | 0.673526 | 4.9079
63.51943 | 22.1574 | 21.49052 | 16.58084 | 0.6668814 | 4.909676
63.52943 | 22.146 | 21.4895 | 16.57821 | 0.6565031 | 4.911289
63.53943 | 22.1449 | 21.48831 | 16.57557 | 0.6565931 | 4.912737
63.54943 | 22.1206 | 21.48695 | 16.57293 | 0.6336509 | 4.914021
63.55942 | 22.1353 | 21.48542 | 16.57029 | 0.6498752 | 4.915139
63.56942 | 22.1205 | 21.48373 | 16.56764 | 0.63677 | 4.916093
63.57942 | 22.1343 | 21.48187 | 16.56498 | 0.6524332 | 4.916882
63.58942 | 22.1028 | 21.47984 | 16.56233 | 0.6229646 | 4.917506
63.59942 | 22.1148 | 21.47764 | 16.55967 | 0.6371649 | 4.917966
63.60942 | 22.1104 | 21.47527 | 16.55701 | 0.6351338 | 4.91826
63.61941 | 22.0873 | 21.47273 | 16.55434 | 0.6145687 | 4.918389
63.62941 | 22.118 | 21.47003 | 16.55167 | 0.6479743 | 4.918353
63.63941 | 22.0894 | 21.46715 | 16.549 | 0.6222494 | 4.918152
63.64941 | 22.0754 | 21.46411 | 16.54632 | 0.6112927 | 4.917786
63.65941 | 22.0911 | 21.4609 | 16.54364 | 0.6302044 | 4.917255
63.6694 | 22.0686 | 21.45752 | 16.54096 | 0.6110801 | 4.916561
63.6794 | 22.0859 | 21.45397 | 16.53827 | 0.6319274 | 4.915702
63.6894 | 22.0617 | 21.45026 | 16.53558 | 0.6114423 | 4.914679
63.6994 | 22.0761 | 21.44638 | 16.53288 | 0.6297244 | 4.913492
63.7094 | 22.0467 | 21.44233 | 16.53018 | 0.6043744 | 4.912141
63.7194 | 22.0422 | 21.43811 | 16.52748 | 0.60409 | 4.910628
63.72939 | 22.0512 | 21.43373 | 16.52478 | 0.6174678 | 4.908953
63.73939 | 22.0252 | 21.42918 | 16.52207 | 0.5960156 | 4.907115
63.74939 | 22.0351 | 21.42447 | 16.51936 | 0.6106291 | 4.905115
63.75939 | 22.0211 | 21.41959 | 16.51664 | 0.6015069 | 4.902954
63.76939 | 22.0169 | 21.41455 | 16.51392 | 0.6023493 | 4.900632
63.77938 | 22.0111 | 21.40935 | 16.5112 | 0.6017498 | 4.898153
63.78938 | 21.9759 | 21.40398 | 16.50847 | 0.5719193 | 4.895512
63.79938 | 21.9917 | 21.39845 | 16.50574 | 0.593251 | 4.892711
63.80938 | 21.964 | 21.39276 | 16.503 | 0.571244 | 4.889753
63.81938 | 21.981 | 21.3869 | 16.50026 | 0.594098 | 4.886638
63.82938 | 21.9529 | 21.38089 | 16.49752 | 0.5720131 | 4.883365
63.83937 | 21.9485 | 21.37472 | 16.49478 | 0.5737793 | 4.879942
63.84937 | 21.9339 | 21.36839 | 16.49203 | 0.565512 | 4.876359
63.85937 | 21.9318 | 21.3619 | 16.48928 | 0.569903 | 4.872621
63.86937 | 21.9053 | 21.35525 | 16.48652 | 0.5500512 | 4.86873
63.87937 | 21.9031 | 21.34845 | 16.48376 | 0.5546547 | 4.864687
63.88936 | 21.8999 | 21.34149 | 16.481 | 0.5584078 | 4.860495
63.89936 | 21.8802 | 21.33438 | 16.47823 | 0.545821 | 4.856149
63.90936 | 21.8654 | 21.32711 | 16.47546 | 0.538288 | 4.851654
63.91936 | 21.8541 | 21.31969 | 16.47268 | 0.5344072 | 4.847009
63.92936 | 21.8466 | 21.31212 | 16.4699 | 0.5344784 | 4.842217
63.93936 | 21.8206 | 21.3044 | 16.46712 | 0.5161987 | 4.837279
63.94935 | 21.8218 | 21.29654 | 16.46434 | 0.525261 | 4.8322
63.95935 | 21.8158 | 21.28852 | 16.46155 | 0.5272789 | 4.826971
63.96935 | 21.7917 | 21.28036 | 16.45876 | 0.5113434 | 4.8216
63.97935 | 21.7934 | 21.27205 | 16.45596 | 0.5213541 | 4.816086
63.98935 | 21.7677 | 21.26359 | 16.45316 | 0.5041088 | 4.810432
63.99934 | 21.7676 | 21.255 | 16.45036 | 0.5125989 | 4.804644
64.00934 | 21.7379 | 21.24626 | 16.44755 | 0.4916394 | 4.798711
64.01934 | 21.756 | 21.23738 | 16.44474 | 0.5186205 | 4.792641
64.02934 | 21.7149 | 21.22836 | 16.44192 | 0.4865412 | 4.786436
64.03934 | 21.7181 | 21.2192 | 16.4391 | 0.4989004 | 4.780096
64.04934 | 21.7083 | 21.2099 | 16.43628 | 0.4983959 | 4.773623
64.05933 | 21.7017 | 21.20048 | 16.43346 | 0.5012184 | 4.767024
64.06933 | 21.6622 | 21.19092 | 16.43063 | 0.4712838 | 4.760288
64.07933 | 21.6641 | 21.18122 | 16.42779 | 0.4828822 | 4.753423
64.08933 | 21.6641 | 21.17139 | 16.42496 | 0.4927118 | 4.746431
64.09933 | 21.6391 | 21.16143 | 16.42212 | 0.4776716 | 4.739312
64.10932 | 21.6268 | 21.15135 | 16.41928 | 0.4754499 | 4.732075
64.11932 | 21.6411 | 21.14113 | 16.41643 | 0.4999653 | 4.724708
64.12932 | 21.6088 | 21.13079 | 16.41358 | 0.4780065 | 4.717218
64.13932 | 21.5968 | 21.12033 | 16.41072 | 0.4764715 | 4.709609
64.14932 | 21.5891 | 21.10974 | 16.40786 | 0.4793595 | 4.70188
64.15932 | 21.5844 | 21.09903 | 16.405 | 0.4853681 | 4.694034
64.16931 | 21.552 | 21.08821 | 16.40213 | 0.4637866 | 4.686079
64.17931 | 21.5671 | 21.07727 | 16.39926 | 0.489833 | 4.678003
64.18931 | 21.5488 | 21.0662 | 16.39639 | 0.4825962 | 4.669814
64.19931 | 21.5291 | 21.05503 | 16.39351 | 0.4740747 | 4.661513
64.20931 | 21.5225 | 21.04373 | 16.39063 | 0.4787656 | 4.653103
64.2193 | 21.503 | 21.03234 | 16.38775 | 0.4706581 | 4.644592
64.2293 | 21.492 | 21.02083 | 16.38486 | 0.4711721 | 4.635967
64.2393 | 21.4757 | 21.00921 | 16.38197 | 0.466494 | 4.627237
64.2493 | 21.4911 | 20.99748 | 16.37907 | 0.4936236 | 4.618403
64.2593 | 21.4537 | 20.98564 | 16.37617 | 0.4680579 | 4.609469
64.2693 | 21.4455 | 20.9737 | 16.37327 | 0.4717967 | 4.600433
64.27929 | 21.435 | 20.96167 | 16.37037 | 0.4733254 | 4.591308
64.28929 | 21.4234 | 20.94953 | 16.36746 | 0.4738665 | 4.582078
64.29929 | 21.4124 | 20.93729 | 16.36454 | 0.4751063 | 4.572752
64.30929 | 21.401 | 20.92496 | 16.36162 | 0.4760438 | 4.563332
64.31929 | 21.3879 | 20.91252 | 16.3587 | 0.4753766 | 4.553821
64.32928 | 21.3577 | 20.90001 | 16.35578 | 0.4576913 | 4.544228
64.33928 | 21.3727 | 20.88739 | 16.35285 | 0.4853103 | 4.534538
64.34928 | 21.3534 | 20.87468 | 16.34992 | 0.4787201 | 4.524761
64.35928 | 21.3163 | 20.86188 | 16.34698 | 0.4544189 | 4.514898
64.36928 | 21.3146 | 20.849 | 16.34404 | 0.4656048 | 4.504952
64.37928 | 21.3185 | 20.83602 | 16.3411 | 0.4824769 | 4.494923
64.38927 | 21.2824 | 20.82298 | 16.33816 | 0.4594196 | 4.484825
64.39927 | 21.2758 | 20.80984 | 16.3352 | 0.4659578 | 4.474637
64.40927 | 21.2668 | 20.79662 | 16.33225 | 0.4701766 | 4.464373
64.41927 | 21.2638 | 20.78333 | 16.32929 | 0.4804748 | 4.454033
64.42927 | 21.2306 | 20.76995 | 16.32633 | 0.4606504 | 4.443619
64.43926 | 21.2357 | 20.75651 | 16.32337 | 0.4791876 | 4.433144
64.44926 | 21.2076 | 20.74299 | 16.3204 | 0.4646129 | 4.422588
64.45926 | 21.2125 | 20.72939 | 16.31743 | 0.4831104 | 4.411963
64.46926 | 21.1894 | 20.71572 | 16.31445 | 0.473679 | 4.401271
64.47926 | 21.1838 | 20.70198 | 16.31147 | 0.4818164 | 4.390513
64.48926 | 21.1528 | 20.68818 | 16.30849 | 0.4646219 | 4.379691
64.49925 | 21.1742 | 20.67432 | 16.3055 | 0.4998792 | 4.368818
64.50925 | 21.1153 | 20.66039 | 16.30251 | 0.4549145 | 4.357874
64.51925 | 21.1196 | 20.64639 | 16.29952 | 0.4732128 | 4.34687
64.52925 | 21.1062 | 20.63233 | 16.29652 | 0.4738724 | 4.335808
64.53925 | 21.0958 | 20.61821 | 16.29352 | 0.4775908 | 4.324692
64.54924 | 21.0999 | 20.60405 | 16.29052 | 0.4958537 | 4.313531
64.55924 | 21.0627 | 20.58981 | 16.28751 | 0.4728868 | 4.302307
64.56924 | 21.0749 | 20.57553 | 16.28449 | 0.4993743 | 4.291032
64.57924 | 21.0425 | 20.56118 | 16.28148 | 0.4813156 | 4.279707
64.58924 | 21.0393 | 20.54679 | 16.27846 | 0.4925081 | 4.268335
64.59924 | 21.0283 | 20.53235 | 16.27543 | 0.4959509 | 4.256915
64.60923 | 21.0142 | 20.51787 | 16.27241 | 0.4963277 | 4.245463
64.61923 | 21.0092 | 20.50333 | 16.26938 | 0.5058665 | 4.233955
64.62923 | 20.9802 | 20.48875 | 16.26634 | 0.4914506 | 4.222405
64.63923 | 20.9873 | 20.47412 | 16.26331 | 0.513178 | 4.210815
64.64923 | 20.9587 | 20.45945 | 16.26027 | 0.4992485 | 4.199186
64.65922 | 20.9454 | 20.44475 | 16.25722 | 0.500646 | 4.187531
64.66922 | 20.9408 | 20.43 | 16.25417 | 0.5107972 | 4.175829
64.67922 | 20.9307 | 20.41521 | 16.25112 | 0.5154858 | 4.164092
64.68922 | 20.9027 | 20.40039 | 16.24807 | 0.5023118 | 4.152322
64.69922 | 20.9106 | 20.38553 | 16.24501 | 0.5250737 | 4.14052
64.70921 | 20.8859 | 20.37065 | 16.24195 | 0.515254 | 4.1287
64.71921 | 20.8604 | 20.35572 | 16.23888 | 0.5046813 | 4.116839
64.72921 | 20.8723 | 20.34076 | 16.23581 | 0.5315397 | 4.104951
64.73921 | 20.8581 | 20.32577 | 16.23274 | 0.5323273 | 4.093038
64.74921 | 20.8432 | 20.31076 | 16.22966 | 0.5324438 | 4.081098
64.75921 | 20.8184 | 20.29571 | 16.22658 | 0.5226872 | 4.069136
64.7692 | 20.8219 | 20.28066 | 16.2235 | 0.5412412 | 4.057164
64.7792 | 20.7994 | 20.26557 | 16.22041 | 0.5338338 | 4.045159
64.7892 | 20.7716 | 20.25045 | 16.21732 | 0.5211498 | 4.033135
64.7992 | 20.7677 | 20.23531 | 16.21422 | 0.5323876 | 4.021093
64.8092 | 20.7625 | 20.22016 | 16.21112 | 0.542345 | 4.009034
64.81919 | 20.7314 | 20.20499 | 16.20802 | 0.5264069 | 3.996972
64.82919 | 20.7232 | 20.1898 | 16.20492 | 0.5334017 | 3.984883
64.83919 | 20.7151 | 20.17459 | 16.20181 | 0.5405133 | 3.972781
64.84919 | 20.6895 | 20.15936 | 16.19869 | 0.5301396 | 3.960668
64.85919 | 20.6692 | 20.14412 | 16.19558 | 0.5250801 | 3.948544
64.86919 | 20.6706 | 20.12887 | 16.19246 | 0.5417336 | 3.93641
64.87918 | 20.6424 | 20.11362 | 16.18934 | 0.5287842 | 3.92428
64.88918 | 20.6239 | 20.09834 | 16.18621 | 0.5255595 | 3.912132
64.89918 | 20.6266 | 20.08305 | 16.18308 | 0.5435453 | 3.899977
64.90918 | 20.6051 | 20.06776 | 16.17994 | 0.5373386 | 3.887818
64.91918 | 20.5705 | 20.05246 | 16.17681 | 0.5180392 | 3.875655
64.92917 | 20.566 | 20.03717 | 16.17367 | 0.5288286 | 3.863504
64.93917 | 20.5458 | 20.02186 | 16.17052 | 0.52394 | 3.851338
64.94917 | 20.5212 | 20.00654 | 16.16737 | 0.5146553 | 3.839171
64.95917 | 20.4905 | 19.99122 | 16.16422 | 0.4992752 | 3.827003
64.96917 | 20.4928 | 19.9759 | 16.16107 | 0.5168955 | 3.814838
64.97917 | 20.4664 | 19.96058 | 16.15791 | 0.5058162 | 3.802676
64.98916 | 20.4402 | 19.94528 | 16.15475 | 0.4949158 | 3.790535
64.99916 | 20.4384 | 19.92997 | 16.15158 | 0.5084345 | 3.778382
65.00916 | 20.4144 | 19.91465 | 16.14841 | 0.4997507 | 3.766235
65.01916 | 20.3885 | 19.89934 | 16.14524 | 0.4891644 | 3.754095
65.02916 | 20.3843 | 19.88403 | 16.14206 | 0.5002735 | 3.741962
65.03915 | 20.3698 | 19.86874 | 16.13889 | 0.5010624 | 3.729849
65.04915 | 20.3388 | 19.85344 | 16.13571 | 0.48536 | 3.717735
65.05915 | 20.3146 | 19.83815 | 16.13252 | 0.4764509 | 3.70563
65.06915 | 20.3165 | 19.82287 | 16.12933 | 0.493634 | 3.693537
65.07915 | 20.3018 | 19.80759 | 16.12614 | 0.4942081 | 3.681457
65.08915 | 20.2529 | 19.79233 | 16.12294 | 0.4605724 | 3.669389
65.09914 | 20.2593 | 19.77709 | 16.11974 | 0.4822114 | 3.657347
65.10914 | 20.2432 | 19.76185 | 16.11654 | 0.481354 | 3.645309
65.11914 | 20.2202 | 19.74662 | 16.11333 | 0.4735846 | 3.633285
65.12914 | 20.2163 | 19.7314 | 16.11012 | 0.4849017 | 3.621279
65.13914 | 20.2003 | 19.71619 | 16.10691 | 0.4841057 | 3.609289
65.14913 | 20.1829 | 19.70102 | 16.10369 | 0.4818798 | 3.597329
65.15913 | 20.1678 | 19.68585 | 16.10047 | 0.4819535 | 3.585376
65.16913 | 20.153 | 19.67069 | 16.09725 | 0.4823113 | 3.573443
65.17913 | 20.1537 | 19.65555 | 16.09402 | 0.4981521 | 3.561529
65.18913 | 20.1299 | 19.64042 | 16.09079 | 0.4894752 | 3.549637
65.19913 | 20.1218 | 19.62532 | 16.08755 | 0.4964805 | 3.537767
65.20912 | 20.0996 | 19.61025 | 16.08432 | 0.4893519 | 3.52593
65.21912 | 20.079 | 19.59518 | 16.08108 | 0.4838186 | 3.514104
65.22912 | 20.0771 | 19.58014 | 16.07783 | 0.496965 | 3.502302
65.23912 | 20.0478 | 19.56511 | 16.07458 | 0.4826899 | 3.490525
65.24912 | 20.0471 | 19.55011 | 16.07133 | 0.4969938 | 3.478773
65.25911 | 20.0282 | 19.53514 | 16.06808 | 0.4930605 | 3.467057
65.26911 | 20.0138 | 19.52018 | 16.06482 | 0.4936195 | 3.455356
65.27911 | 19.9902 | 19.50525 | 16.06156 | 0.4849548 | 3.443682
65.28911 | 19.988 | 19.49033 | 16.0583 | 0.4976661 | 3.432035
65.29911 | 19.9794 | 19.47545 | 16.05503 | 0.5039527 | 3.420417
65.30911 | 19.9532 | 19.46059 | 16.05176 | 0.4926141 | 3.408826
65.3191 | 19.925 | 19.44576 | 16.04849 | 0.4792356 | 3.397276
65.3291 | 19.932 | 19.43095 | 16.04521 | 0.5010455 | 3.385744
65.3391 | 19.9151 | 19.41617 | 16.04193 | 0.4989283 | 3.374243
65.3491 | 19.8891 | 19.40142 | 16.03864 | 0.4876841 | 3.362771
65.3591 | 19.8683 | 19.38669 | 16.03536 | 0.4816117 | 3.351331
65.36909 | 19.8579 | 19.372 | 16.03207 | 0.4858968 | 3.339934
65.37909 | 19.8356 | 19.35733 | 16.02878 | 0.4782678 | 3.328557
65.38909 | 19.8066 | 19.34269 | 16.02548 | 0.4639096 | 3.317213
65.39909 | 19.7971 | 19.32808 | 16.02218 | 0.4690218 | 3.305901
65.40909 | 19.792 | 19.3135 | 16.01887 | 0.4785039 | 3.294623
65.41909 | 19.7648 | 19.29894 | 16.01557 | 0.4658553 | 3.283379
65.42908 | 19.7501 | 19.28444 | 16.01226 | 0.4656617 | 3.27218
65.43908 | 19.7434 | 19.26995 | 16.00894 | 0.4734507 | 3.261005
65.44908 | 19.7121 | 19.25549 | 16.00563 | 0.4566082 | 3.249864
65.45908 | 19.6931 | 19.24107 | 16.00231 | 0.4520338 | 3.238759
65.46908 | 19.6749 | 19.22667 | 15.99898 | 0.4482267 | 3.227689
65.47907 | 19.6693 | 19.21233 | 15.99566 | 0.4569724 | 3.216667
65.48907 | 19.6375 | 19.198 | 15.99233 | 0.439499 | 3.20567
65.49907 | 19.635 | 19.18371 | 15.989 | 0.4512925 | 3.19471
65.50907 | 19.5987 | 19.16945 | 15.98566 | 0.4292517 | 3.183787
65.51907 | 19.5715 | 19.15522 | 15.98232 | 0.4162768 | 3.172901
65.52907 | 19.5558 | 19.14103 | 15.97898 | 0.4147675 | 3.162053
65.53906 | 19.5492 | 19.12689 | 15.97564 | 0.4223093 | 3.151253
65.54906 | 19.5359 | 19.11277 | 15.97229 | 0.4231301 | 3.140481
65.55906 | 19.4963 | 19.09868 | 15.96894 | 0.3976151 | 3.129748
65.56906 | 19.5042 | 19.08464 | 15.96558 | 0.4195643 | 3.119054
65.57906 | 19.4756 | 19.07062 | 15.96222 | 0.4049781 | 3.108398
65.58905 | 19.4514 | 19.05666 | 15.95887 | 0.3947415 | 3.097793
65.59905 | 19.4324 | 19.04272 | 15.9555 | 0.3896825 | 3.087217
65.60905 | 19.4251 | 19.02881 | 15.95213 | 0.3962863 | 3.07668
65.61905 | 19.4025 | 19.01495 | 15.94876 | 0.3875536 | 3.066184
65.62905 | 19.3842 | 19.00112 | 15.94539 | 0.3830836 | 3.055727
65.63905 | 19.3552 | 18.98732 | 15.94201 | 0.3678761 | 3.045312
65.64904 | 19.3492 | 18.97358 | 15.93864 | 0.3756178 | 3.034947
65.65904 | 19.3108 | 18.95987 | 15.93525 | 0.3509348 | 3.024613
65.66904 | 19.3026 | 18.94619 | 15.93187 | 0.356414 | 3.014319
65.67904 | 19.2812 | 18.93255 | 15.92848 | 0.348655 | 3.004068
65.68904 | 19.2746 | 18.91894 | 15.92509 | 0.3556576 | 2.993857
65.69903 | 19.2447 | 18.90539 | 15.92169 | 0.3393084 | 2.983698
65.70903 | 19.2376 | 18.89187 | 15.9183 | 0.345734 | 2.973571
65.71903 | 19.2156 | 18.87838 | 15.91489 | 0.3372206 | 2.963485
65.72903 | 19.1954 | 18.86493 | 15.91149 | 0.3304682 | 2.953442
65.73903 | 19.1795 | 18.85152 | 15.90808 | 0.3279766 | 2.943441
65.74903 | 19.1725 | 18.83815 | 15.90467 | 0.3343457 | 2.933482
65.75902 | 19.1284 | 18.82484 | 15.90126 | 0.3035626 | 2.923575
65.76902 | 19.1226 | 18.81155 | 15.89785 | 0.311053 | 2.9137
65.77902 | 19.1095 | 18.7983 | 15.89443 | 0.3112039 | 2.903869
65.78902 | 19.0911 | 18.78509 | 15.89101 | 0.3060147 | 2.89408
65.79902 | 19.0511 | 18.77191 | 15.88758 | 0.2791859 | 2.884334
65.80901 | 19.0478 | 18.7588 | 15.88416 | 0.2890044 | 2.87464
65.81901 | 19.0234 | 18.7457 | 15.88072 | 0.2776955 | 2.86498
65.82901 | 19.0081 | 18.73265 | 15.87729 | 0.2754467 | 2.855362
65.83901 | 18.993 | 18.71964 | 15.87385 | 0.2733579 | 2.845788
65.84901 | 18.9793 | 18.70667 | 15.87041 | 0.2726287 | 2.836257
65.85901 | 18.9583 | 18.69374 | 15.86697 | 0.2645592 | 2.826769
65.869 | 18.9456 | 18.68086 | 15.86353 | 0.2647365 | 2.817333
65.879 | 18.9373 | 18.66801 | 15.86008 | 0.2692863 | 2.807932
65.889 | 18.9139 | 18.6552 | 15.85663 | 0.2586953 | 2.798574
65.899 | 18.8897 | 18.64244 | 15.85318 | 0.2472639 | 2.789259
65.909 | 18.8881 | 18.62971 | 15.84972 | 0.2583921 | 2.779988
65.91899 | 18.8597 | 18.61703 | 15.84626 | 0.2426671 | 2.770769
65.92899 | 18.843 | 18.60439 | 15.8428 | 0.2386142 | 2.761585
65.93899 | 18.8206 | 18.59178 | 15.83934 | 0.2288207 | 2.752444
65.94899 | 18.8221 | 18.57921 | 15.83587 | 0.242886 | 2.743346
65.95899 | 18.8026 | 18.56669 | 15.8324 | 0.2359109 | 2.734293
65.96899 | 18.7839 | 18.5542 | 15.82892 | 0.2296952 | 2.725282
65.97898 | 18.7872 | 18.54177 | 15.82545 | 0.2454267 | 2.716324
65.98898 | 18.7652 | 18.52937 | 15.82197 | 0.2358296 | 2.7074
65.99898 | 18.7609 | 18.51701 | 15.81849 | 0.2438917 | 2.69852
66.00898 | 18.7375 | 18.50469 | 15.815 | 0.232813 | 2.689684
66.01898 | 18.7388 | 18.49241 | 15.81152 | 0.2463939 | 2.68089
66.02897 | 18.7165 | 18.48018 | 15.80803 | 0.2363221 | 2.672149
66.03897 | 18.7018 | 18.46798 | 15.80454 | 0.2338216 | 2.663442
66.04897 | 18.7095 | 18.45582 | 15.80104 | 0.2536806 | 2.654779
66.05897 | 18.6757 | 18.4437 | 15.79754 | 0.2319987 | 2.64616
66.06897 | 18.6705 | 18.43162 | 15.79404 | 0.2388766 | 2.637583
66.07897 | 18.6351 | 18.41959 | 15.79054 | 0.2155135 | 2.62905
66.08896 | 18.6424 | 18.4076 | 15.78703 | 0.2347986 | 2.620568
66.09896 | 18.6264 | 18.39565 | 15.78352 | 0.2307544 | 2.612121
66.10896 | 18.5993 | 18.38373 | 15.78001 | 0.2155703 | 2.603717
66.11896 | 18.6085 | 18.37185 | 15.7765 | 0.2366459 | 2.595356
66.12896 | 18.5896 | 18.36002 | 15.77298 | 0.2295808 | 2.587038
66.13895 | 18.5694 | 18.34824 | 15.76946 | 0.2211624 | 2.578773
66.14895 | 18.5664 | 18.33648 | 15.76594 | 0.2299174 | 2.57054
66.15895 | 18.5427 | 18.32477 | 15.76242 | 0.2179313 | 2.562351
66.16895 | 18.5188 | 18.31309 | 15.75889 | 0.2057055 | 2.554204
66.17895 | 18.5115 | 18.30146 | 15.75536 | 0.2100399 | 2.5461
66.18895 | 18.4961 | 18.28987 | 15.75183 | 0.2062342 | 2.538038
66.19894 | 18.4823 | 18.27833 | 15.7483 | 0.2039743 | 2.53003
66.20894 | 18.4473 | 18.26681 | 15.74476 | 0.1804889 | 2.522053
66.21894 | 18.4269 | 18.25534 | 15.74122 | 0.1715637 | 2.514119
66.22894 | 18.4304 | 18.2439 | 15.73767 | 0.1864983 | 2.506227
66.23894 | 18.4108 | 18.23251 | 15.73413 | 0.178294 | 2.498377
66.24893 | 18.3815 | 18.22116 | 15.73059 | 0.1603386 | 2.490576
66.25893 | 18.3733 | 18.20985 | 15.72703 | 0.1634549 | 2.48281
66.26893 | 18.362 | 18.19857 | 15.72348 | 0.163432 | 2.475086
66.27893 | 18.3319 | 18.18733 | 15.71993 | 0.1445698 | 2.467404
66.28893 | 18.3263 | 18.17613 | 15.71637 | 0.1501682 | 2.459763
66.29893 | 18.3113 | 18.16497 | 15.71281 | 0.1463275 | 2.452164
66.30892 | 18.2912 | 18.15386 | 15.70925 | 0.1373367 | 2.444614
66.31892 | 18.2722 | 18.14278 | 15.70568 | 0.1294182 | 2.437097
66.32892 | 18.2663 | 18.13174 | 15.70212 | 0.1345607 | 2.429623
66.33892 | 18.2421 | 18.12074 | 15.69855 | 0.1213645 | 2.422189
66.34892 | 18.2145 | 18.10977 | 15.69497 | 0.1047299 | 2.414796
66.35891 | 18.2031 | 18.09885 | 15.6914 | 0.1042458 | 2.407451
66.36891 | 18.1833 | 18.08797 | 15.68783 | 0.09533391 | 2.40014
66.37891 | 18.1696 | 18.07712 | 15.68425 | 0.09248364 | 2.392869
66.38891 | 18.1645 | 18.0663 | 15.68067 | 0.09819536 | 2.385639
66.39891 | 18.1362 | 18.05553 | 15.67708 | 0.08066867 | 2.37845
66.40891 | 18.1218 | 18.0448 | 15.67349 | 0.07700416 | 2.371301
66.4189 | 18.1114 | 18.03411 | 15.66991 | 0.07729106 | 2.364199
66.4289 | 18.1063 | 18.02345 | 15.66632 | 0.08285087 | 2.357131
66.4389 | 18.0803 | 18.01283 | 15.66273 | 0.06747282 | 2.350102
66.4489 | 18.0673 | 18.00224 | 15.65913 | 0.06505735 | 2.343113
66.4589 | 18.0388 | 17.9917 | 15.65553 | 0.04710397 | 2.336164
66.46889 | 18.0336 | 17.9812 | 15.65194 | 0.05240314 | 2.329262
66.47889 | 18.0173 | 17.97072 | 15.64833 | 0.04657561 | 2.322391
66.48889 | 17.9919 | 17.96029 | 15.64473 | 0.03161076 | 2.315561
66.49889 | 17.9724 | 17.94989 | 15.64112 | 0.02250903 | 2.308769
66.50889 | 17.9687 | 17.93953 | 15.63751 | 0.02917006 | 2.302017
66.51889 | 17.9456 | 17.92921 | 15.6339 | 0.01639482 | 2.295304
66.52888 | 17.9287 | 17.91893 | 15.63029 | 0.009772582 | 2.288636
66.53888 | 17.9208 | 17.90868 | 15.62668 | 0.01212364 | 2.282
66.54888 | 17.9076 | 17.89846 | 15.62306 | 0.00913858 | 2.275403
66.55888 | 17.8802 | 17.88828 | 15.61944 | -0.008082972 | 2.268844
66.56888 | 17.8876 | 17.87814 | 15.61582 | 0.009459287 | 2.262324
66.57887 | 17.8586 | 17.86804 | 15.6122 | -0.00944428 | 2.255848
66.58887 | 17.8461 | 17.85797 | 15.60857 | -0.01187392 | 2.249404
66.59887 | 17.8265 | 17.84794 | 15.60494 | -0.02143922 | 2.242998
66.60887 | 17.8172 | 17.83794 | 15.60131 | -0.02074026 | 2.236629
66.61887 | 17.8013 | 17.82798 | 15.59768 | -0.02667696 | 2.230298
66.62887 | 17.7782 | 17.81805 | 15.59404 | -0.03984922 | 2.224005
66.63886 | 17.7658 | 17.80817 | 15.59041 | -0.04236652 | 2.217755
66.64886 | 17.7542 | 17.79831 | 15.58677 | -0.04410889 | 2.211536
66.65886 | 17.7397 | 17.78849 | 15.58313 | -0.04878672 | 2.205354
66.66886 | 17.7189 | 17.7787 | 15.57949 | -0.05979928 | 2.19921
66.67886 | 17.7255 | 17.76895 | 15.57585 | -0.04344683 | 2.193102
66.68885 | 17.6964 | 17.75924 | 15.5722 | -0.06283854 | 2.187036
66.69885 | 17.6842 | 17.74956 | 15.56855 | -0.06535508 | 2.181001
66.70885 | 17.6777 | 17.73991 | 15.5649 | -0.0622062 | 2.175003
66.71885 | 17.6631 | 17.73029 | 15.56125 | -0.06719156 | 2.169041
66.72885 | 17.644 | 17.72071 | 15.5576 | -0.07671118 | 2.163115
66.73885 | 17.6286 | 17.71116 | 15.55394 | -0.08256476 | 2.157225
66.74884 | 17.6229 | 17.70166 | 15.55029 | -0.07876163 | 2.151376
66.75884 | 17.5955 | 17.69218 | 15.54663 | -0.09668299 | 2.145557
66.76884 | 17.5676 | 17.68274 | 15.54296 | -0.1151379 | 2.139774
66.77884 | 17.5538 | 17.67333 | 15.5393 | -0.1195263 | 2.134026
66.78884 | 17.5535 | 17.66395 | 15.53563 | -0.1104483 | 2.128314
66.79883 | 17.5344 | 17.65461 | 15.53197 | -0.1202126 | 2.122642
66.80883 | 17.5107 | 17.6453 | 15.5283 | -0.1346009 | 2.117
66.81883 | 17.5124 | 17.63602 | 15.52463 | -0.1236224 | 2.111392
66.82883 | 17.486 | 17.62678 | 15.52096 | -0.1407765 | 2.105819
66.83883 | 17.4621 | 17.61756 | 15.51728 | -0.1554634 | 2.100281
66.84883 | 17.4508 | 17.60838 | 15.51361 | -0.1575829 | 2.094777
66.85882 | 17.44 | 17.59924 | 15.50993 | -0.159244 | 2.089312
66.86882 | 17.4184 | 17.59013 | 15.50625 | -0.1717285 | 2.083877
66.87882 | 17.3887 | 17.58105 | 15.50257 | -0.1923452 | 2.078475
66.88882 | 17.3923 | 17.57199 | 15.49889 | -0.179694 | 2.073107
66.89882 | 17.3668 | 17.56297 | 15.4952 | -0.1961749 | 2.067773
66.90881 | 17.3424 | 17.554 | 15.49152 | -0.2115965 | 2.062478
66.91881 | 17.3186 | 17.54504 | 15.48783 | -0.2264408 | 2.057211
66.92881 | 17.3248 | 17.53612 | 15.48414 | -0.2113169 | 2.051977
66.93881 | 17.3009 | 17.52722 | 15.48045 | -0.2263243 | 2.046776
66.94881 | 17.2835 | 17.51836 | 15.47676 | -0.2348631 | 2.041608
66.95881 | 17.2713 | 17.50953 | 15.47306 | -0.2382332 | 2.036473
66.9688 | 17.263 | 17.50074 | 15.46937 | -0.2377429 | 2.031376
66.9788 | 17.2392 | 17.49198 | 15.46567 | -0.2527751 | 2.026306
66.9888 | 17.2224 | 17.48324 | 15.46197 | -0.2608382 | 2.021269
66.9988 | 17.2135 | 17.47453 | 15.45827 | -0.2610319 | 2.016264
67.0088 | 17.2004 | 17.46586 | 15.45457 | -0.2654561 | 2.011291
67.01879 | 17.1846 | 17.45722 | 15.45086 | -0.2726194 | 2.006355
67.02879 | 17.1629 | 17.4486 | 15.44716 | -0.2857047 | 2.001446
67.03879 | 17.1564 | 17.44002 | 15.44345 | -0.2836199 | 1.996569
67.04879 | 17.1325 | 17.43147 | 15.43974 | -0.2989656 | 1.991723
67.05879 | 17.1196 | 17.42294 | 15.43603 | -0.303341 | 1.986909
67.06879 | 17.112 | 17.41445 | 15.43232 | -0.3024464 | 1.982126
67.07878 | 17.102 | 17.40599 | 15.42861 | -0.3039897 | 1.977379
67.08878 | 17.0893 | 17.39755 | 15.4249 | -0.3082541 | 1.972658
67.09878 | 17.0691 | 17.38915 | 15.42118 | -0.3200485 | 1.967969
67.10878 | 17.0577 | 17.38077 | 15.41746 | -0.323072 | 1.96331
67.11878 | 17.048 | 17.37242 | 15.41374 | -0.324425 | 1.958681
67.12877 | 17.0289 | 17.36411 | 15.41003 | -0.3352149 | 1.954088
67.13877 | 17.0204 | 17.35583 | 15.40631 | -0.3354259 | 1.949521
67.14877 | 17.002 | 17.34757 | 15.40258 | -0.3455657 | 1.944983
67.15877 | 16.9946 | 17.33933 | 15.39886 | -0.344734 | 1.940476
67.16877 | 16.9656 | 17.33113 | 15.39513 | -0.3655316 | 1.935999
67.17877 | 16.9683 | 17.32296 | 15.39141 | -0.3546573 | 1.931552
67.18876 | 16.9336 | 17.31482 | 15.38768 | -0.3812194 | 1.927138
67.19876 | 16.9285 | 17.3067 | 15.38395 | -0.3782022 | 1.92275
67.20876 | 16.9161 | 17.29861 | 15.38022 | -0.382513 | 1.918392
67.21876 | 16.9059 | 17.29055 | 15.37649 | -0.3846515 | 1.914062
67.22876 | 16.8864 | 17.28252 | 15.37276 | -0.3961182 | 1.909762
67.23875 | 16.8732 | 17.27452 | 15.36903 | -0.4013234 | 1.905498
67.24875 | 16.8622 | 17.26655 | 15.36529 | -0.4043457 | 1.901256
67.25875 | 16.8391 | 17.2586 | 15.36155 | -0.4194956 | 1.897043
67.26875 | 16.8324 | 17.25067 | 15.35782 | -0.4182734 | 1.892858
67.27875 | 16.8147 | 17.24278 | 15.35408 | -0.4280779 | 1.888702
67.28875 | 16.8093 | 17.23491 | 15.35034 | -0.4256101 | 1.884574
67.29874 | 16.7816 | 17.22708 | 15.3466 | -0.4454772 | 1.880479
67.30874 | 16.7717 | 17.21926 | 15.34286 | -0.4475635 | 1.876408
67.31874 | 16.7514 | 17.21148 | 15.33911 | -0.4600768 | 1.872364
67.32874 | 16.7401 | 17.20372 | 15.33537 | -0.463617 | 1.868349
67.33874 | 16.7161 | 17.19598 | 15.33162 | -0.4798839 | 1.864362
67.34873 | 16.7068 | 17.18828 | 15.32788 | -0.481485 | 1.860406
67.35873 | 16.7098 | 17.1806 | 15.32413 | -0.4708049 | 1.856473
67.36873 | 16.6897 | 17.17295 | 15.32038 | -0.4832515 | 1.852569
67.37873 | 16.6692 | 17.16532 | 15.31663 | -0.4961243 | 1.848691
67.38873 | 16.6576 | 17.15772 | 15.31288 | -0.5001232 | 1.844841
67.39873 | 16.6545 | 17.15015 | 15.30913 | -0.4956482 | 1.841017
67.40872 | 16.6315 | 17.14261 | 15.30538 | -0.5111068 | 1.837225
67.41872 | 16.6114 | 17.13508 | 15.30163 | -0.5236836 | 1.833455
67.42872 | 16.6092 | 17.12759 | 15.29787 | -0.5183864 | 1.829712
67.43872 | 16.5915 | 17.12011 | 15.29412 | -0.5286147 | 1.825996
67.44872 | 16.5706 | 17.11267 | 15.29036 | -0.5420687 | 1.822306
67.45871 | 16.5546 | 17.10526 | 15.28661 | -0.5506555 | 1.818646
67.46871 | 16.5437 | 17.09786 | 15.28285 | -0.5541603 | 1.815009
67.47871 | 16.5333 | 17.09049 | 15.27909 | -0.5571903 | 1.811398
67.48871 | 16.516 | 17.08315 | 15.27533 | -0.5671455 | 1.807813
67.49871 | 16.5003 | 17.07583 | 15.27157 | -0.5755259 | 1.804253
67.50871 | 16.496 | 17.06853 | 15.26781 | -0.5725313 | 1.80072
67.5187 | 16.4825 | 17.06127 | 15.26405 | -0.5787685 | 1.797215
67.5287 | 16.4564 | 17.05402 | 15.26029 | -0.5976236 | 1.793733
67.5387 | 16.4544 | 17.0468 | 15.25653 | -0.5924032 | 1.790276
67.5487 | 16.4443 | 17.03961 | 15.25276 | -0.5953075 | 1.786845
67.5587 | 16.4232 | 17.03244 | 15.249 | -0.6092362 | 1.783438
67.56869 | 16.3976 | 17.0253 | 15.24524 | -0.6276964 | 1.78006
67.57869 | 16.4024 | 17.01817 | 15.24147 | -0.615774 | 1.776704
67.58869 | 16.3894 | 17.01108 | 15.2377 | -0.6216756 | 1.773373
67.59869 | 16.3622 | 17.004 | 15.23394 | -0.6418013 | 1.770066
67.60869 | 16.34 | 16.99695 | 15.23017 | -0.6569512 | 1.766784
67.61869 | 16.3445 | 16.98993 | 15.2264 | -0.645425 | 1.763527
67.62868 | 16.3442 | 16.98293 | 15.22263 | -0.6387295 | 1.760297
67.63868 | 16.3086 | 16.97595 | 15.21886 | -0.6673509 | 1.757088
67.64868 | 16.3075 | 16.969 | 15.21509 | -0.6614959 | 1.753904
67.65868 | 16.3061 | 16.96206 | 15.21132 | -0.6559647 | 1.750744
67.66868 | 16.2916 | 16.95516 | 15.20755 | -0.6635568 | 1.747607
67.67867 | 16.2561 | 16.94828 | 15.20378 | -0.6921793 | 1.744498
67.68867 | 16.261 | 16.94142 | 15.20001 | -0.6804179 | 1.74141
67.69867 | 16.2525 | 16.93458 | 15.19624 | -0.68208 | 1.738345
67.70867 | 16.2307 | 16.92777 | 15.19246 | -0.6970654 | 1.735304
67.71867 | 16.2142 | 16.92097 | 15.18869 | -0.7067737 | 1.732286
67.72867 | 16.2157 | 16.9142 | 15.18491 | -0.698505 | 1.729292
67.73866 | 16.1869 | 16.90747 | 15.18114 | -0.7205658 | 1.726324
67.74866 | 16.1811 | 16.90074 | 15.17737 | -0.7196428 | 1.723376
67.75866 | 16.181 | 16.89404 | 15.17359 | -0.7130426 | 1.720452
67.76866 | 16.1677 | 16.88736 | 15.16982 | -0.7196649 | 1.71755
67.77866 | 16.1507 | 16.88071 | 15.16604 | -0.73001 | 1.714671
67.78865 | 16.1275 | 16.87408 | 15.16227 | -0.746584 | 1.711818
67.79865 | 16.1315 | 16.86747 | 15.15849 | -0.7359739 | 1.708985
67.80865 | 16.1222 | 16.86089 | 15.15471 | -0.7386861 | 1.706175
67.81865 | 16.1063 | 16.85432 | 15.15093 | -0.7480206 | 1.703387
67.82865 | 16.0833 | 16.84778 | 15.14716 | -0.7644772 | 1.700621
67.83865 | 16.0801 | 16.84126 | 15.14338 | -0.761156 | 1.697878
67.84864 | 16.065 | 16.83476 | 15.1396 | -0.7697632 | 1.69516
67.85864 | 16.0523 | 16.82829 | 15.13582 | -0.7759859 | 1.692461
67.86864 | 16.039 | 16.82183 | 15.13205 | -0.7828306 | 1.689784
67.87864 | 16.0225 | 16.8154 | 15.12827 | -0.7928969 | 1.68713
67.88864 | 16.0221 | 16.80899 | 15.12449 | -0.7868851 | 1.684497
67.89863 | 16.0034 | 16.8026 | 15.12071 | -0.7992012 | 1.681888
67.90863 | 15.9985 | 16.79623 | 15.11693 | -0.7977325 | 1.679299
67.91863 | 15.983 | 16.78989 | 15.11315 | -0.8068855 | 1.676731
67.92863 | 15.9746 | 16.78356 | 15.10937 | -0.8089599 | 1.674185
67.93863 | 15.9565 | 16.77726 | 15.10559 | -0.8207555 | 1.671661
67.94863 | 15.9539 | 16.77097 | 15.10182 | -0.8170725 | 1.669157
67.95862 | 15.9525 | 16.76472 | 15.09804 | -0.8122169 | 1.666678
67.96862 | 15.9316 | 16.75848 | 15.09426 | -0.8268763 | 1.664217
67.97862 | 15.92 | 16.75226 | 15.09048 | -0.8322568 | 1.661777
67.98862 | 15.9138 | 16.74606 | 15.0867 | -0.8322584 | 1.659358
67.99862 | 15.9042 | 16.73988 | 15.08292 | -0.8356809 | 1.656961
68.00861 | 15.8854 | 16.73373 | 15.07914 | -0.8483302 | 1.654586
68.01861 | 15.8741 | 16.72759 | 15.07536 | -0.8534944 | 1.65223
68.02861 | 15.883 | 16.72148 | 15.07159 | -0.8384795 | 1.649894
68.03861 | 15.8708 | 16.71539 | 15.06781 | -0.8445851 | 1.647579
68.04861 | 15.8478 | 16.70931 | 15.06403 | -0.8615114 | 1.645285
68.0586 | 15.845 | 16.70326 | 15.06025 | -0.8582643 | 1.643013
68.0686 | 15.8429 | 16.69723 | 15.05647 | -0.8543318 | 1.640759
68.0786 | 15.8335 | 16.69122 | 15.05269 | -0.8577196 | 1.638526
68.0886 | 15.814 | 16.68523 | 15.04891 | -0.8712278 | 1.636313
68.0986 | 15.8201 | 16.67926 | 15.04514 | -0.8591563 | 1.63412
68.1086 | 15.8053 | 16.67331 | 15.04136 | -0.8680052 | 1.631947
68.11859 | 15.7913 | 16.66738 | 15.03758 | -0.8760802 | 1.629796
68.12859 | 15.7806 | 16.66147 | 15.03381 | -0.8808694 | 1.627663
68.13859 | 15.7815 | 16.65558 | 15.03003 | -0.8740787 | 1.62555
68.14859 | 15.7572 | 16.64971 | 15.02625 | -0.892508 | 1.623456
68.15859 | 15.7473 | 16.64386 | 15.02247 | -0.8965573 | 1.621383
68.16858 | 15.7444 | 16.63803 | 15.0187 | -0.8936323 | 1.61933
68.17858 | 15.7362 | 16.63222 | 15.01493 | -0.8960216 | 1.617296
68.18858 | 15.7343 | 16.62643 | 15.01115 | -0.8921303 | 1.61528
68.19858 | 15.7165 | 16.62066 | 15.00737 | -0.904159 | 1.613285
68.20858 | 15.7049 | 16.61491 | 15.0036 | -0.9100075 | 1.611308
68.21858 | 15.7039 | 16.60918 | 14.99982 | -0.9052756 | 1.609351
68.22857 | 15.6916 | 16.60347 | 14.99605 | -0.9118688 | 1.607414
68.23857 | 15.6767 | 16.59778 | 14.99228 | -0.9210761 | 1.605495
68.24857 | 15.6775 | 16.5921 | 14.98851 | -0.9146026 | 1.603595
68.25857 | 15.6611 | 16.58645 | 14.98473 | -0.9253489 | 1.601714
68.26857 | 15.6491 | 16.58081 | 14.98096 | -0.9317145 | 1.599852
68.27856 | 15.6346 | 16.5752 | 14.97719 | -0.9406047 | 1.59801
68.28856 | 15.6292 | 16.56961 | 14.97342 | -0.9404092 | 1.596186
68.29856 | 15.6253 | 16.56403 | 14.96965 | -0.9387326 | 1.59438
68.30856 | 15.6114 | 16.55848 | 14.96588 | -0.9470751 | 1.592592
68.31856 | 15.6042 | 16.55294 | 14.96211 | -0.9487367 | 1.590824
68.32856 | 15.5999 | 16.54742 | 14.95834 | -0.9475179 | 1.589074
68.33855 | 15.5957 | 16.54192 | 14.95458 | -0.9462232 | 1.587343
68.34855 | 15.5806 | 16.53644 | 14.95081 | -0.9558421 | 1.58563
68.35855 | 15.5684 | 16.53098 | 14.94705 | -0.9625802 | 1.583935
68.36855 | 15.5666 | 16.52554 | 14.94328 | -0.958937 | 1.582258
68.37855 | 15.5548 | 16.52011 | 14.93951 | -0.9653125 | 1.580599
68.38854 | 15.5462 | 16.51471 | 14.93575 | -0.9685143 | 1.578962
68.39854 | 15.5353 | 16.50933 | 14.93199 | -0.9740262 | 1.577337
68.40854 | 15.5306 | 16.50396 | 14.92823 | -0.9733595 | 1.575734
68.41854 | 15.5166 | 16.49861 | 14.92446 | -0.9820089 | 1.574146
68.42854 | 15.5003 | 16.49328 | 14.9207 | -0.9929792 | 1.572578
68.43854 | 15.5013 | 16.48797 | 14.91694 | -0.9866668 | 1.571026
68.44853 | 15.4989 | 16.48268 | 14.91318 | -0.9837786 | 1.569494
68.45853 | 15.4842 | 16.47741 | 14.90942 | -0.9932052 | 1.56798
68.46853 | 15.4728 | 16.47215 | 14.90567 | -0.9993477 | 1.566481
68.47853 | 15.4705 | 16.46691 | 14.90191 | -0.9964113 | 1.565002
68.48853 | 15.4631 | 16.46169 | 14.89815 | -0.9985902 | 1.563538
68.49852 | 15.4508 | 16.4565 | 14.8944 | -1.005696 | 1.562095
68.50852 | 15.4376 | 16.45131 | 14.89065 | -1.013714 | 1.560667
68.51852 | 15.4332 | 16.44615 | 14.88689 | -1.012949 | 1.559256
68.52852 | 15.4279 | 16.441 | 14.88314 | -1.013104 | 1.557864
68.53852 | 15.4144 | 16.43588 | 14.87939 | -1.021475 | 1.556487
68.54852 | 15.4079 | 16.43077 | 14.87564 | -1.022866 | 1.555129
68.55851 | 15.3974 | 16.42568 | 14.87189 | -1.02828 | 1.553788
68.56851 | 15.3924 | 16.42061 | 14.86814 | -1.028207 | 1.552464
68.57851 | 15.3874 | 16.41555 | 14.8644 | -1.028152 | 1.551156
68.58851 | 15.3794 | 16.41051 | 14.86065 | -1.031115 | 1.549866
68.59851 | 15.3775 | 16.4055 | 14.8569 | -1.027996 | 1.548592
68.6085 | 15.3675 | 16.4005 | 14.85316 | -1.033 | 1.547337
68.6185 | 15.3622 | 16.39552 | 14.84942 | -1.033317 | 1.546097
68.6285 | 15.3562 | 16.39055 | 14.84568 | -1.034352 | 1.544874
68.6385 | 15.3553 | 16.38561 | 14.84194 | -1.030305 | 1.543667
68.6485 | 15.336 | 16.38068 | 14.8382 | -1.044676 | 1.542478
68.6585 | 15.333 | 16.37576 | 14.83446 | -1.042765 | 1.541305
68.66849 | 15.3355 | 16.37088 | 14.83073 | -1.035376 | 1.540149
68.67849 | 15.3328 | 16.366 | 14.82699 | -1.033201 | 1.53901
68.68849 | 15.318 | 16.36114 | 14.82326 | -1.043143 | 1.537886
68.69849 | 15.3065 | 16.3563 | 14.81952 | -1.049803 | 1.536779
68.70849 | 15.3108 | 16.35148 | 14.81579 | -1.04068 | 1.535689
68.71848 | 15.3027 | 16.34668 | 14.81206 | -1.04398 | 1.534616
68.72848 | 15.3049 | 16.34189 | 14.80834 | -1.036994 | 1.533558
68.73848 | 15.2834 | 16.33712 | 14.80461 | -1.053724 | 1.532517
68.74848 | 15.2987 | 16.33237 | 14.80088 | -1.033673 | 1.531491
68.75848 | 15.2918 | 16.32764 | 14.79716 | -1.035839 | 1.530482
68.76848 | 15.2772 | 16.32292 | 14.79343 | -1.045722 | 1.529489
68.77847 | 15.2562 | 16.31823 | 14.78971 | -1.062028 | 1.528513
68.78847 | 15.2708 | 16.31355 | 14.78599 | -1.042746 | 1.527553
68.79847 | 15.2635 | 16.30888 | 14.78227 | -1.045382 | 1.526608
68.80847 | 15.2572 | 16.30424 | 14.77856 | -1.047036 | 1.525679
68.81847 | 15.2439 | 16.29961 | 14.77484 | -1.055707 | 1.524766
68.82846 | 15.2331 | 16.295 | 14.77113 | -1.0619 | 1.52387
68.83846 | 15.2393 | 16.29041 | 14.76742 | -1.051106 | 1.522989
68.84846 | 15.2294 | 16.28583 | 14.76371 | -1.05643 | 1.522124
68.85846 | 15.2141 | 16.28127 | 14.76 | -1.06717 | 1.521275
68.86846 | 15.2262 | 16.27673 | 14.75629 | -1.050528 | 1.520441
68.87846 | 15.2094 | 16.2722 | 14.75258 | -1.062804 | 1.519623
68.88845 | 15.2065 | 16.2677 | 14.74888 | -1.061201 | 1.518822
68.89845 | 15.1948 | 16.26321 | 14.74518 | -1.068411 | 1.518035
68.90845 | 15.1895 | 16.25874 | 14.74147 | -1.069239 | 1.517264
68.91845 | 15.1911 | 16.25428 | 14.73777 | -1.063183 | 1.516508
68.92845 | 15.1725 | 16.24985 | 14.73408 | -1.077345 | 1.515768
68.93844 | 15.1703 | 16.24543 | 14.73038 | -1.075129 | 1.515045
68.94844 | 15.1634 | 16.24103 | 14.72669 | -1.077625 | 1.514336
68.95844 | 15.1614 | 16.23664 | 14.723 | -1.075239 | 1.513642
68.96844 | 15.1465 | 16.23227 | 14.71931 | -1.08577 | 1.512964
68.97844 | 15.1397 | 16.22792 | 14.71562 | -1.088217 | 1.512301
68.98844 | 15.1418 | 16.22358 | 14.71193 | -1.081783 | 1.511653
68.99843 | 15.1325 | 16.21927 | 14.70825 | -1.086769 | 1.511022
69.00843 | 15.112 | 16.21497 | 14.70456 | -1.102969 | 1.510405
69.01843 | 15.118 | 16.21069 | 14.70088 | -1.092685 | 1.509803
69.02843 | 15.1076 | 16.20642 | 14.6972 | -1.098819 | 1.509217
69.03843 | 15.0923 | 16.20217 | 14.69352 | -1.10987 | 1.508645
69.04842 | 15.0876 | 16.19794 | 14.68985 | -1.110342 | 1.50809
69.05842 | 15.0813 | 16.19373 | 14.68618 | -1.112427 | 1.507548
69.06842 | 15.0792 | 16.18953 | 14.68251 | -1.110329 | 1.507022
69.07842 | 15.0708 | 16.18535 | 14.67884 | -1.114548 | 1.506511
69.08842 | 15.0487 | 16.18118 | 14.67517 | -1.132485 | 1.506015
69.09842 | 15.0428 | 16.17704 | 14.6715 | -1.134238 | 1.505534
69.10841 | 15.0549 | 16.17291 | 14.66784 | -1.118012 | 1.505069
69.11841 | 15.0261 | 16.1688 | 14.66418 | -1.1427 | 1.504618
69.12841 | 15.0279 | 16.1647 | 14.66052 | -1.136804 | 1.504182
69.13841 | 15.0213 | 16.16063 | 14.65687 | -1.139326 | 1.50376
69.14841 | 15.0126 | 16.15656 | 14.65321 | -1.143964 | 1.503354
69.1584 | 14.9986 | 16.15252 | 14.64956 | -1.153923 | 1.502963
69.1684 | 14.9941 | 16.1485 | 14.64591 | -1.154396 | 1.502586
69.1784 | 14.9866 | 16.14449 | 14.64226 | -1.157885 | 1.502224
69.1884 | 14.9907 | 16.14049 | 14.63862 | -1.149792 | 1.501877
69.1984 | 14.9746 | 16.13652 | 14.63497 | -1.161915 | 1.501544
69.2084 | 14.9667 | 16.13256 | 14.63133 | -1.165855 | 1.501226
69.21839 | 14.9675 | 16.12862 | 14.62769 | -1.161117 | 1.500923
69.22839 | 14.9496 | 16.12469 | 14.62406 | -1.175091 | 1.500635
69.23839 | 14.9593 | 16.12078 | 14.62042 | -1.161482 | 1.500361
69.24839 | 14.9482 | 16.11689 | 14.61679 | -1.16869 | 1.500102
69.25839 | 14.9391 | 16.11302 | 14.61316 | -1.173916 | 1.499857
69.26838 | 14.9427 | 16.10916 | 14.60953 | -1.166462 | 1.499628
69.27838 | 14.9402 | 16.10532 | 14.60591 | -1.165121 | 1.499412
69.28838 | 14.9242 | 16.1015 | 14.60229 | -1.177297 | 1.499211
69.29838 | 14.9292 | 16.09769 | 14.59867 | -1.16849 | 1.499025
69.30838 | 14.9202 | 16.0939 | 14.59505 | -1.1737 | 1.498853
69.31838 | 14.9281 | 16.09013 | 14.59143 | -1.162027 | 1.498695
69.32837 | 14.9215 | 16.08637 | 14.58782 | -1.164874 | 1.498552
69.33837 | 14.9091 | 16.08263 | 14.58421 | -1.173535 | 1.498424
69.34837 | 14.9226 | 16.07891 | 14.5806 | -1.156313 | 1.49831
69.35837 | 14.901 | 16.07521 | 14.577 | -1.174208 | 1.49821
69.36837 | 14.9015 | 16.07152 | 14.57339 | -1.170019 | 1.498125
69.37836 | 14.9049 | 16.06785 | 14.5698 | -1.162952 | 1.498053
69.38836 | 14.9084 | 16.0642 | 14.5662 | -1.155797 | 1.497997
69.39836 | 14.902 | 16.06056 | 14.56261 | -1.15856 | 1.497955
69.40836 | 14.8971 | 16.05694 | 14.55901 | -1.15984 | 1.497927
69.41836 | 14.8966 | 16.05334 | 14.55542 | -1.156736 | 1.497913
69.42836 | 14.8963 | 16.04975 | 14.55184 | -1.15345 | 1.497914
69.43835 | 14.8925 | 16.04618 | 14.54826 | -1.153684 | 1.497928
69.44835 | 14.8902 | 16.04263 | 14.54467 | -1.152431 | 1.497958
69.45835 | 14.8867 | 16.0391 | 14.54109 | -1.152396 | 1.498001
69.46835 | 14.8961 | 16.03558 | 14.53752 | -1.139477 | 1.498059
69.47835 | 14.8882 | 16.03208 | 14.53395 | -1.143875 | 1.49813
69.48834 | 14.8819 | 16.0286 | 14.53038 | -1.146695 | 1.498217
69.49834 | 14.8741 | 16.02513 | 14.52681 | -1.151028 | 1.498317
69.50834 | 14.8892 | 16.02168 | 14.52325 | -1.132477 | 1.498431
69.51834 | 14.8855 | 16.01824 | 14.51968 | -1.132745 | 1.498561
69.52834 | 14.8728 | 16.01483 | 14.51612 | -1.142028 | 1.498703
69.53834 | 14.8814 | 16.01143 | 14.51257 | -1.130029 | 1.49886
69.54833 | 14.8701 | 16.00805 | 14.50902 | -1.13795 | 1.49903
69.55833 | 14.8733 | 16.00468 | 14.50547 | -1.131384 | 1.499216
69.56833 | 14.8711 | 16.00134 | 14.50192 | -1.130236 | 1.499415
69.57833 | 14.8699 | 15.99801 | 14.49838 | -1.128105 | 1.499628
69.58833 | 14.8692 | 15.99469 | 14.49484 | -1.125491 | 1.499856
69.59832 | 14.8691 | 15.9914 | 14.4913 | -1.122298 | 1.500097
69.60832 | 14.8679 | 15.98812 | 14.48777 | -1.120218 | 1.500353
69.61832 | 14.8544 | 15.98486 | 14.48423 | -1.130456 | 1.500622
69.62832 | 14.8613 | 15.98161 | 14.4807 | -1.12031 | 1.500906
69.63832 | 14.8516 | 15.97838 | 14.47718 | -1.126782 | 1.501204
69.64832 | 14.856 | 15.97517 | 14.47366 | -1.119171 | 1.501516
69.65831 | 14.8467 | 15.97198 | 14.47014 | -1.12528 | 1.501842
69.66831 | 14.8566 | 15.9688 | 14.46662 | -1.112204 | 1.502182
69.67831 | 14.8496 | 15.96564 | 14.46311 | -1.116044 | 1.502536
69.68831 | 14.8506 | 15.9625 | 14.4596 | -1.111902 | 1.502904
69.69831 | 14.8412 | 15.95938 | 14.45609 | -1.118177 | 1.503286
69.7083 | 14.8489 | 15.95627 | 14.45259 | -1.107372 | 1.503681
69.7183 | 14.8462 | 15.95318 | 14.44909 | -1.106982 | 1.504091
69.7283 | 14.8368 | 15.95011 | 14.44559 | -1.113309 | 1.504515
69.7383 | 14.839 | 15.94705 | 14.4421 | -1.108053 | 1.504953
69.7483 | 14.8369 | 15.94401 | 14.43861 | -1.107114 | 1.505406
69.7583 | 14.834 | 15.94099 | 14.43512 | -1.106993 | 1.505872
69.76829 | 14.8249 | 15.93799 | 14.43164 | -1.113092 | 1.506351
69.77829 | 14.827 | 15.93501 | 14.42816 | -1.108005 | 1.506845
69.78829 | 14.8248 | 15.93204 | 14.42468 | -1.107236 | 1.507353
69.79829 | 14.8198 | 15.92908 | 14.42121 | -1.109284 | 1.507875
69.80829 | 14.8107 | 15.92615 | 14.41774 | -1.115449 | 1.508411
69.81828 | 14.8174 | 15.92324 | 14.41427 | -1.105835 | 1.508961
69.82828 | 14.8122 | 15.92034 | 14.41081 | -1.108136 | 1.509525
69.83828 | 14.8059 | 15.91745 | 14.40735 | -1.111553 | 1.510103
69.84828 | 14.8027 | 15.91459 | 14.40389 | -1.111889 | 1.510695
69.85828 | 14.7968 | 15.91174 | 14.40044 | -1.114942 | 1.511301
69.86828 | 14.7908 | 15.90891 | 14.39699 | -1.118112 | 1.51192
69.87827 | 14.7922 | 15.9061 | 14.39355 | -1.113903 | 1.512554
69.88827 | 14.7801 | 15.90331 | 14.39011 | -1.123208 | 1.513202
69.89827 | 14.7752 | 15.90053 | 14.38667 | -1.125331 | 1.513863
69.90827 | 14.7672 | 15.89777 | 14.38323 | -1.130572 | 1.514539
69.91827 | 14.7843 | 15.89503 | 14.3798 | -1.11073 | 1.515229
69.92826 | 14.768 | 15.89231 | 14.37638 | -1.124309 | 1.515932
69.93826 | 14.757 | 15.8896 | 14.37295 | -1.132603 | 1.51665
69.94826 | 14.7543 | 15.88691 | 14.36953 | -1.132614 | 1.517382
69.95826 | 14.7569 | 15.88424 | 14.36612 | -1.127343 | 1.518128
69.96826 | 14.757 | 15.88159 | 14.3627 | -1.12459 | 1.518888
69.97826 | 14.7489 | 15.87895 | 14.35929 | -1.130054 | 1.519662
69.98825 | 14.7453 | 15.87634 | 14.35589 | -1.131039 | 1.520449
69.99825 | 14.7433 | 15.87374 | 14.35249 | -1.130439 | 1.521251
70.00825 | 14.749 | 15.87116 | 14.34909 | -1.122157 | 1.522066
70.01825 | 14.7373 | 15.86859 | 14.3457 | -1.131293 | 1.522896
70.02825 | 14.7327 | 15.86605 | 14.34231 | -1.133347 | 1.52374
70.03824 | 14.7394 | 15.86352 | 14.33892 | -1.124121 | 1.524598
70.04824 | 14.7433 | 15.86101 | 14.33554 | -1.117711 | 1.52547
70.05824 | 14.7364 | 15.85852 | 14.33216 | -1.122118 | 1.526356
70.06824 | 14.7321 | 15.85604 | 14.32879 | -1.123943 | 1.527256
70.07824 | 14.7365 | 15.85359 | 14.32542 | -1.117087 | 1.52817
70.08824 | 14.733 | 15.85115 | 14.32205 | -1.118149 | 1.529099
70.09823 | 14.7409 | 15.84873 | 14.31869 | -1.107831 | 1.530041
70.10823 | 14.728 | 15.84633 | 14.31533 | -1.118328 | 1.530997
70.11823 | 14.7443 | 15.84394 | 14.31198 | -1.099644 | 1.531968
70.12823 | 14.7331 | 15.84158 | 14.30863 | -1.108478 | 1.532953
70.13823 | 14.7409 | 15.83923 | 14.30528 | -1.09833 | 1.533952
70.14822 | 14.7318 | 15.8369 | 14.30194 | -1.105103 | 1.534964
70.15822 | 14.7298 | 15.83459 | 14.2986 | -1.104792 | 1.535991
70.16822 | 14.7394 | 15.8323 | 14.29527 | -1.092899 | 1.537032
70.17822 | 14.7347 | 15.83002 | 14.29194 | -1.095324 | 1.538088
70.18822 | 14.7362 | 15.82777 | 14.28861 | -1.091567 | 1.539158
70.19822 | 14.7348 | 15.82553 | 14.28529 | -1.090729 | 1.540242
70.20821 | 14.745 | 15.82331 | 14.28197 | -1.078312 | 1.541339
70.21821 | 14.7344 | 15.82111 | 14.27866 | -1.08671 | 1.542451
70.22821 | 14.7366 | 15.81893 | 14.27535 | -1.082327 | 1.543578
70.23821 | 14.7449 | 15.81676 | 14.27204 | -1.071863 | 1.544719
70.24821 | 14.7484 | 15.81462 | 14.26874 | -1.066217 | 1.545874
70.2582 | 14.7513 | 15.81249 | 14.26545 | -1.061192 | 1.547042
70.2682 | 14.7368 | 15.81038 | 14.26216 | -1.073583 | 1.548226
70.2782 | 14.7473 | 15.80829 | 14.25887 | -1.060993 | 1.549424
70.2882 | 14.7493 | 15.80622 | 14.25559 | -1.056922 | 1.550636
70.2982 | 14.7535 | 15.80417 | 14.25231 | -1.050669 | 1.551863
70.3082 | 14.7481 | 15.80214 | 14.24903 | -1.054035 | 1.553104
70.31819 | 14.7493 | 15.80012 | 14.24576 | -1.050822 | 1.554358
70.32819 | 14.7578 | 15.79813 | 14.2425 | -1.040325 | 1.555628
70.33819 | 14.771 | 15.79615 | 14.23924 | -1.025148 | 1.556912
70.34819 | 14.7504 | 15.79419 | 14.23598 | -1.043789 | 1.55821
70.35819 | 14.7607 | 15.79225 | 14.23273 | -1.031549 | 1.559523
70.36818 | 14.7697 | 15.79033 | 14.22948 | -1.02063 | 1.560849
70.37818 | 14.7761 | 15.78843 | 14.22624 | -1.012328 | 1.562191
70.38818 | 14.7704 | 15.78654 | 14.223 | -1.016145 | 1.563548
70.39818 | 14.768 | 15.78468 | 14.21976 | -1.01668 | 1.564918
70.40818 | 14.7639 | 15.78284 | 14.21653 | -1.018935 | 1.566304
70.41818 | 14.7787 | 15.78101 | 14.21331 | -1.00231 | 1.567704
70.42817 | 14.7732 | 15.7792 | 14.21009 | -1.006005 | 1.569117
70.43817 | 14.7816 | 15.77742 | 14.20687 | -0.9958173 | 1.570546
70.44817 | 14.763 | 15.77565 | 14.20366 | -1.012649 | 1.57199
70.45817 | 14.783 | 15.7739 | 14.20045 | -0.9909 | 1.573448
70.46817 | 14.7814 | 15.77217 | 14.19725 | -0.9907702 | 1.574921
70.47816 | 14.7802 | 15.77046 | 14.19405 | -0.9902614 | 1.576407
70.48816 | 14.7706 | 15.76877 | 14.19086 | -0.9981706 | 1.577909
70.49816 | 14.7828 | 15.7671 | 14.18767 | -0.9842989 | 1.579426
70.50816 | 14.7894 | 15.76545 | 14.18449 | -0.9760469 | 1.580958
70.51816 | 14.7822 | 15.76381 | 14.18131 | -0.9816142 | 1.582504
70.52816 | 14.7865 | 15.7622 | 14.17814 | -0.9757012 | 1.584065
70.53815 | 14.7718 | 15.76061 | 14.17497 | -0.9888093 | 1.58564
70.54815 | 14.7727 | 15.75904 | 14.17181 | -0.9863354 | 1.58723
70.55815 | 14.7917 | 15.75748 | 14.16865 | -0.9657812 | 1.588836
70.56815 | 14.7777 | 15.75595 | 14.16549 | -0.9782468 | 1.590457
70.57815 | 14.7729 | 15.75443 | 14.16234 | -0.9815319 | 1.592092
70.58814 | 14.7839 | 15.75294 | 14.1592 | -0.9690386 | 1.593741
70.59814 | 14.7814 | 15.75146 | 14.15606 | -0.9700634 | 1.595406
70.60814 | 14.7858 | 15.75001 | 14.15292 | -0.9642082 | 1.597086
70.61814 | 14.7792 | 15.74857 | 14.14979 | -0.9693728 | 1.598781
70.62814 | 14.785 | 15.74716 | 14.14667 | -0.9621575 | 1.600491
70.63814 | 14.7852 | 15.74576 | 14.14355 | -0.9605622 | 1.602216
70.64813 | 14.7883 | 15.74439 | 14.14043 | -0.9560879 | 1.603955
70.65813 | 14.7912 | 15.74303 | 14.13732 | -0.9518331 | 1.60571
70.66813 | 14.7782 | 15.7417 | 14.13422 | -0.9634977 | 1.60748
70.67813 | 14.7875 | 15.74038 | 14.13112 | -0.9528832 | 1.609266
70.68813 | 14.7873 | 15.73909 | 14.12802 | -0.9517883 | 1.611067
70.69812 | 14.7868 | 15.73782 | 14.12493 | -0.9510152 | 1.612881
70.70812 | 14.776 | 15.73656 | 14.12185 | -0.9605612 | 1.614712
70.71812 | 14.7977 | 15.73533 | 14.11877 | -0.9376276 | 1.616559
70.72812 | 14.7931 | 15.73411 | 14.11569 | -0.9410143 | 1.618421
70.73812 | 14.7874 | 15.73292 | 14.11262 | -0.9455216 | 1.620298
70.74812 | 14.7877 | 15.73175 | 14.10956 | -0.9440494 | 1.62219
70.75811 | 14.7977 | 15.7306 | 14.1065 | -0.9328989 | 1.624096
70.76811 | 14.7998 | 15.72947 | 14.10345 | -0.9296675 | 1.626019
70.77811 | 14.7858 | 15.72836 | 14.1004 | -0.9425574 | 1.627958
70.78811 | 14.7934 | 15.72727 | 14.09736 | -0.9338673 | 1.629912
70.79811 | 14.7947 | 15.7262 | 14.09432 | -0.9314989 | 1.631882
70.8081 | 14.7866 | 15.72515 | 14.09129 | -0.9385514 | 1.633865
70.8181 | 14.7922 | 15.72412 | 14.08826 | -0.9319242 | 1.635865
70.8281 | 14.7854 | 15.72312 | 14.08524 | -0.9377175 | 1.637882
70.8381 | 14.7868 | 15.72213 | 14.08222 | -0.9353321 | 1.639913
70.8481 | 14.7971 | 15.72117 | 14.07921 | -0.9240678 | 1.641961
70.8581 | 14.7958 | 15.72022 | 14.0762 | -0.9244246 | 1.644025
70.86809 | 14.8005 | 15.7193 | 14.0732 | -0.9188031 | 1.646102
70.87809 | 14.7887 | 15.7184 | 14.07021 | -0.9297021 | 1.648196
70.88809 | 14.7981 | 15.71752 | 14.06722 | -0.9194222 | 1.650307
70.89809 | 14.806 | 15.71666 | 14.06423 | -0.9106636 | 1.652433
70.90809 | 14.8052 | 15.71583 | 14.06125 | -0.9106262 | 1.654576
70.91808 | 14.8048 | 15.71501 | 14.05828 | -0.9102112 | 1.656732
70.92808 | 14.8005 | 15.71422 | 14.05531 | -0.9137167 | 1.658906
70.93808 | 14.8055 | 15.71344 | 14.05235 | -0.9079435 | 1.661096
70.94808 | 14.8212 | 15.71269 | 14.04939 | -0.8914919 | 1.663302
70.95808 | 14.818 | 15.71196 | 14.04644 | -0.893962 | 1.665524
70.96808 | 14.8106 | 15.71125 | 14.04349 | -0.9006537 | 1.667762
70.97807 | 14.8248 | 15.71057 | 14.04055 | -0.8857679 | 1.670015
70.98807 | 14.834 | 15.7099 | 14.03762 | -0.8759029 | 1.672285
70.99807 | 14.8358 | 15.70926 | 14.03469 | -0.8734598 | 1.674572
71.00807 | 14.8436 | 15.70864 | 14.03176 | -0.8650386 | 1.676875
71.01807 | 14.8313 | 15.70804 | 14.02885 | -0.8767392 | 1.679194
71.02806 | 14.8526 | 15.70746 | 14.02594 | -0.8548626 | 1.681527
71.03806 | 14.8581 | 15.70691 | 14.02303 | -0.8488071 | 1.683879
71.04806 | 14.8618 | 15.70637 | 14.02013 | -0.8445738 | 1.686248
71.05806 | 14.8526 | 15.70586 | 14.01723 | -0.8532626 | 1.688632
71.06806 | 14.8545 | 15.70537 | 14.01434 | -0.8508737 | 1.691033
71.07806 | 14.8687 | 15.70491 | 14.01146 | -0.836207 | 1.693451
71.08805 | 14.8762 | 15.70446 | 14.00858 | -0.828263 | 1.695883
71.09805 | 14.8735 | 15.70404 | 14.00571 | -0.8305408 | 1.698334
71.10805 | 14.8765 | 15.70364 | 14.00284 | -0.8271411 | 1.700801
71.11805 | 14.8854 | 15.70326 | 13.99998 | -0.817864 | 1.703285
71.12805 | 14.889 | 15.70291 | 13.99712 | -0.8139093 | 1.705786
71.13804 | 14.8912 | 15.70258 | 13.99428 | -0.8113777 | 1.708301
71.14804 | 14.8863 | 15.70227 | 13.99143 | -0.8159684 | 1.710836
71.15804 | 14.8975 | 15.70198 | 13.98859 | -0.8044816 | 1.713387
71.16804 | 14.8958 | 15.70172 | 13.98576 | -0.8059177 | 1.715955
71.17804 | 14.9058 | 15.70148 | 13.98294 | -0.7956765 | 1.71854
71.18804 | 14.8952 | 15.70126 | 13.98012 | -0.8060584 | 1.721142
71.19803 | 14.8958 | 15.70106 | 13.9773 | -0.8052634 | 1.723759
71.20803 | 14.9092 | 15.70089 | 13.9745 | -0.7916911 | 1.726395
71.21803 | 14.8992 | 15.70074 | 13.97169 | -0.8015419 | 1.729048
71.22803 | 14.9074 | 15.70062 | 13.9689 | -0.7932158 | 1.731718
71.23803 | 14.9025 | 15.70051 | 13.96611 | -0.798013 | 1.734406
71.24802 | 14.9179 | 15.70043 | 13.96333 | -0.7825334 | 1.737108
71.25802 | 14.9119 | 15.70038 | 13.96055 | -0.7884771 | 1.73983
71.26802 | 14.9166 | 15.70034 | 13.95777 | -0.7837444 | 1.74257
71.27802 | 14.9192 | 15.70033 | 13.95501 | -0.7811348 | 1.745326
71.28802 | 14.9179 | 15.70035 | 13.95225 | -0.7824489 | 1.7481
71.29801 | 14.9336 | 15.70039 | 13.9495 | -0.7667864 | 1.750889
71.30801 | 14.9318 | 15.70045 | 13.94675 | -0.7686477 | 1.753699
71.31801 | 14.922 | 15.70053 | 13.94401 | -0.7785326 | 1.756525
71.32801 | 14.9234 | 15.70064 | 13.94127 | -0.7772414 | 1.75937
71.33801 | 14.9418 | 15.70077 | 13.93854 | -0.7589738 | 1.762232
71.34801 | 14.9517 | 15.70093 | 13.93582 | -0.7492302 | 1.765112
71.358 | 14.9522 | 15.70111 | 13.9331 | -0.7489105 | 1.768007
71.368 | 14.9502 | 15.70131 | 13.93039 | -0.7511148 | 1.770922
71.378 | 14.9621 | 15.70154 | 13.92769 | -0.7394434 | 1.773855
71.388 | 14.9778 | 15.7018 | 13.92499 | -0.7239959 | 1.776806
71.398 | 14.9811 | 15.70207 | 13.9223 | -0.7209727 | 1.779775
71.40799 | 14.9849 | 15.70237 | 13.91961 | -0.7174736 | 1.782759
71.41799 | 14.9851 | 15.7027 | 13.91693 | -0.717599 | 1.785765
71.42799 | 15.0046 | 15.70305 | 13.91426 | -0.6984489 | 1.788788
71.43799 | 15.0132 | 15.70342 | 13.91159 | -0.6902232 | 1.791829
71.44799 | 15.0073 | 15.70382 | 13.90893 | -0.6965222 | 1.794889
71.45799 | 15.0161 | 15.70425 | 13.90628 | -0.6881456 | 1.797967
71.46798 | 15.013 | 15.70469 | 13.90363 | -0.6916935 | 1.80106
71.47798 | 15.0379 | 15.70517 | 13.90099 | -0.6672663 | 1.804175
71.48798 | 15.0374 | 15.70566 | 13.89836 | -0.6682641 | 1.807308
71.49798 | 15.0489 | 15.70619 | 13.89573 | -0.6572869 | 1.81046
71.50798 | 15.0469 | 15.70673 | 13.8931 | -0.6598344 | 1.81363
71.51797 | 15.0556 | 15.70731 | 13.89049 | -0.6517066 | 1.816816
71.52797 | 15.0654 | 15.7079 | 13.88788 | -0.6425042 | 1.820023
71.53797 | 15.0727 | 15.70853 | 13.88528 | -0.6358272 | 1.823249
71.54797 | 15.0701 | 15.70918 | 13.88268 | -0.6390751 | 1.826494
71.55797 | 15.0691 | 15.70985 | 13.88009 | -0.6407486 | 1.829757
71.56797 | 15.077 | 15.71055 | 13.87751 | -0.6335474 | 1.83304
71.57796 | 15.0758 | 15.71127 | 13.87493 | -0.635471 | 1.836338
71.58796 | 15.0827 | 15.71202 | 13.87236 | -0.6293208 | 1.839658
71.59796 | 15.0856 | 15.7128 | 13.8698 | -0.6271962 | 1.842998
71.60796 | 15.0869 | 15.7136 | 13.86724 | -0.6266972 | 1.846356
71.61796 | 15.095 | 15.71442 | 13.86469 | -0.6194239 | 1.849734
71.62795 | 15.1026 | 15.71528 | 13.86215 | -0.6126756 | 1.853128
71.63795 | 15.1058 | 15.71615 | 13.85961 | -0.6103539 | 1.856544
71.64795 | 15.1015 | 15.71706 | 13.85708 | -0.6155583 | 1.859979
71.65795 | 15.1133 | 15.71799 | 13.85455 | -0.6046887 | 1.863434
71.66795 | 15.1124 | 15.71895 | 13.85204 | -0.606545 | 1.866908
71.67795 | 15.1236 | 15.71993 | 13.84953 | -0.5963277 | 1.870402
71.68794 | 15.1233 | 15.72094 | 13.84702 | -0.5976359 | 1.873912
71.69794 | 15.1277 | 15.72197 | 13.84453 | -0.5942701 | 1.877444
71.70794 | 15.1275 | 15.72303 | 13.84204 | -0.5955315 | 1.880996
71.71794 | 15.1353 | 15.72412 | 13.83955 | -0.5888196 | 1.884569
71.72794 | 15.1456 | 15.72523 | 13.83707 | -0.5796346 | 1.888161
71.73793 | 15.151 | 15.72637 | 13.8346 | -0.5753741 | 1.891769
71.74793 | 15.1624 | 15.72754 | 13.83214 | -0.5651423 | 1.895401
71.75793 | 15.1685 | 15.72874 | 13.82968 | -0.5602368 | 1.899053
71.76793 | 15.1797 | 15.72996 | 13.82723 | -0.5502577 | 1.902725
71.77793 | 15.1814 | 15.73121 | 13.82479 | -0.549806 | 1.906416
71.78793 | 15.1905 | 15.73248 | 13.82235 | -0.5419815 | 1.910129
71.79792 | 15.2073 | 15.73378 | 13.81993 | -0.5264807 | 1.913856
71.80792 | 15.2142 | 15.73511 | 13.8175 | -0.5209117 | 1.91761
71.81792 | 15.223 | 15.73647 | 13.81509 | -0.5134671 | 1.921381
71.82792 | 15.2221 | 15.73785 | 13.81268 | -0.5157523 | 1.925176
71.83792 | 15.2232 | 15.73926 | 13.81027 | -0.5160623 | 1.928988
71.84791 | 15.2489 | 15.7407 | 13.80788 | -0.4917996 | 1.932819
71.85791 | 15.254 | 15.74217 | 13.80549 | -0.4881656 | 1.936674
71.86791 | 15.2634 | 15.74366 | 13.80311 | -0.4802593 | 1.940549
71.87791 | 15.2704 | 15.74518 | 13.80074 | -0.4747807 | 1.944445
71.88791 | 15.278 | 15.74673 | 13.79837 | -0.4687298 | 1.948362
71.89791 | 15.298 | 15.74831 | 13.79601 | -0.4503069 | 1.9523
71.9079 | 15.3018 | 15.74991 | 13.79366 | -0.4481102 | 1.956255
71.9179 | 15.3066 | 15.75154 | 13.79131 | -0.4449428 | 1.960234
71.9279 | 15.3066 | 15.7532 | 13.78897 | -0.4466036 | 1.964235
71.9379 | 15.3298 | 15.75489 | 13.78664 | -0.4250926 | 1.968257
71.9479 | 15.338 | 15.75661 | 13.78431 | -0.4186096 | 1.9723
71.95789 | 15.332 | 15.75835 | 13.78199 | -0.4263535 | 1.97636
71.96789 | 15.3457 | 15.76013 | 13.77968 | -0.4144273 | 1.980446
71.97789 | 15.3429 | 15.76193 | 13.77738 | -0.4190295 | 1.984552
71.98789 | 15.3671 | 15.76376 | 13.77508 | -0.3966601 | 1.988681
71.99789 | 15.3779 | 15.76562 | 13.77279 | -0.3877194 | 1.99283
72.00789 | 15.3859 | 15.76751 | 13.77051 | -0.3816074 | 1.997002
72.01788 | 15.3828 | 15.76942 | 13.76823 | -0.3866224 | 2.00119
72.02788 | 15.3966 | 15.77137 | 13.76596 | -0.3747679 | 2.005405
72.03788 | 15.4106 | 15.77334 | 13.7637 | -0.3627423 | 2.009641
72.04788 | 15.4193 | 15.77535 | 13.76145 | -0.356046 | 2.0139
72.05788 | 15.4222 | 15.77738 | 13.7592 | -0.3551783 | 2.018179
72.06787 | 15.4268 | 15.77944 | 13.75696 | -0.3526379 | 2.022477
72.07787 | 15.4299 | 15.78153 | 13.75473 | -0.351629 | 2.026801
72.08787 | 15.4341 | 15.78365 | 13.7525 | -0.3495491 | 2.031147
72.09787 | 15.4521 | 15.7858 | 13.75028 | -0.3336987 | 2.035516
72.10787 | 15.4561 | 15.78798 | 13.74807 | -0.3318774 | 2.039906
72.11787 | 15.4599 | 15.79019 | 13.74587 | -0.3302863 | 2.044319
72.12786 | 15.4712 | 15.79242 | 13.74367 | -0.3212224 | 2.04875
72.13786 | 15.4787 | 15.79469 | 13.74148 | -0.3159901 | 2.053207
72.14786 | 15.4897 | 15.79699 | 13.7393 | -0.3072877 | 2.057687
72.15786 | 15.4841 | 15.79932 | 13.73713 | -0.3152153 | 2.06219
72.16786 | 15.4879 | 15.80167 | 13.73496 | -0.313773 | 2.066715
72.17785 | 15.5029 | 15.80406 | 13.7328 | -0.301158 | 2.071258
72.18785 | 15.5045 | 15.80648 | 13.73065 | -0.3019758 | 2.075829
72.19785 | 15.5068 | 15.80892 | 13.7285 | -0.3021234 | 2.080422
72.20785 | 15.5045 | 15.8114 | 13.72636 | -0.3069015 | 2.085039
72.21785 | 15.5132 | 15.81391 | 13.72423 | -0.30071 | 2.089678
72.22785 | 15.5256 | 15.81645 | 13.72211 | -0.2908489 | 2.094341
72.23784 | 15.5356 | 15.81902 | 13.71999 | -0.2834155 | 2.099022
72.24784 | 15.5297 | 15.82162 | 13.71789 | -0.2919154 | 2.10373
72.25784 | 15.5424 | 15.82425 | 13.71578 | -0.2818462 | 2.108462
72.26784 | 15.5503 | 15.82691 | 13.71369 | -0.2766075 | 2.113218
72.27784 | 15.5526 | 15.8296 | 13.7116 | -0.2769997 | 2.117996
72.28783 | 15.5661 | 15.83232 | 13.70953 | -0.2662201 | 2.122794
72.29783 | 15.5677 | 15.83507 | 13.70745 | -0.2673744 | 2.12762
72.30783 | 15.5721 | 15.83786 | 13.70539 | -0.2657594 | 2.132469
72.31783 | 15.5861 | 15.84068 | 13.70333 | -0.2545756 | 2.137342
72.32783 | 15.5939 | 15.84352 | 13.70128 | -0.2496232 | 2.142238
72.33783 | 15.5978 | 15.8464 | 13.69924 | -0.2486022 | 2.147159
72.34782 | 15.6014 | 15.84931 | 13.69721 | -0.2479096 | 2.152098
72.35782 | 15.6161 | 15.85225 | 13.69518 | -0.2361513 | 2.157067
72.36782 | 15.6297 | 15.85522 | 13.69317 | -0.2255246 | 2.162059
72.37782 | 15.6462 | 15.85823 | 13.69115 | -0.2120295 | 2.167075
72.38782 | 15.6474 | 15.86127 | 13.68915 | -0.213866 | 2.172116
72.39781 | 15.6612 | 15.86433 | 13.68716 | -0.2031317 | 2.177176
72.40781 | 15.6574 | 15.86743 | 13.68517 | -0.2100318 | 2.182265
72.41781 | 15.6754 | 15.87056 | 13.68319 | -0.1951643 | 2.187378
72.42781 | 15.6914 | 15.87373 | 13.68121 | -0.1823285 | 2.192516
72.43781 | 15.692 | 15.87693 | 13.67925 | -0.184925 | 2.197679
72.44781 | 15.6963 | 15.88015 | 13.67729 | -0.1838534 | 2.202865
72.4578 | 15.7026 | 15.88341 | 13.67534 | -0.1808112 | 2.208072
72.4678 | 15.7093 | 15.8867 | 13.6734 | -0.1774045 | 2.213308
72.4778 | 15.7128 | 15.89003 | 13.67146 | -0.1772302 | 2.218569
72.4878 | 15.7341 | 15.89339 | 13.66953 | -0.1592883 | 2.223855
72.4978 | 15.7361 | 15.89678 | 13.66761 | -0.160679 | 2.229166
72.50779 | 15.7301 | 15.9002 | 13.6657 | -0.1700991 | 2.234497
72.51779 | 15.7472 | 15.90366 | 13.6638 | -0.1564554 | 2.239858
72.52779 | 15.7573 | 15.90714 | 13.6619 | -0.1498444 | 2.245243
72.53779 | 15.7621 | 15.91067 | 13.66001 | -0.1485662 | 2.250655
72.54779 | 15.7685 | 15.91422 | 13.65813 | -0.1457211 | 2.256091
72.55779 | 15.7617 | 15.91781 | 13.65626 | -0.1561093 | 2.261553
72.56778 | 15.7786 | 15.92143 | 13.65439 | -0.1428269 | 2.267035
72.57778 | 15.7855 | 15.92508 | 13.65253 | -0.1395813 | 2.272547
72.58778 | 15.7879 | 15.92877 | 13.65068 | -0.1408688 | 2.278086
72.59778 | 15.7841 | 15.93249 | 13.64884 | -0.1483897 | 2.283649
72.60778 | 15.7932 | 15.93624 | 13.64701 | -0.1430441 | 2.289239
72.61777 | 15.8096 | 15.94003 | 13.64518 | -0.1304285 | 2.294848
72.62777 | 15.8166 | 15.94385 | 13.64336 | -0.12725 | 2.300489
72.63777 | 15.8233 | 15.94771 | 13.64155 | -0.124405 | 2.306156
72.64777 | 15.8273 | 15.95159 | 13.63975 | -0.1242942 | 2.311849
72.65777 | 15.8272 | 15.95552 | 13.63795 | -0.1283168 | 2.317567
72.66777 | 15.8455 | 15.95947 | 13.63616 | -0.1139736 | 2.323312
72.67776 | 15.8548 | 15.96346 | 13.63438 | -0.1086603 | 2.329078
72.68776 | 15.8607 | 15.96749 | 13.63261 | -0.1067851 | 2.334875
72.69776 | 15.8672 | 15.97154 | 13.63085 | -0.1043439 | 2.340698
72.70776 | 15.863 | 15.97564 | 13.62909 | -0.112637 | 2.346548
72.71776 | 15.8831 | 15.97976 | 13.62734 | -0.09666439 | 2.352424
72.72775 | 15.8926 | 15.98392 | 13.6256 | -0.09132187 | 2.358321
72.73775 | 15.905 | 15.98812 | 13.62387 | -0.08311804 | 2.36425
72.74775 | 15.9158 | 15.99235 | 13.62214 | -0.07654838 | 2.370205
72.75775 | 15.9135 | 15.99661 | 13.62043 | -0.08311351 | 2.376188
72.76775 | 15.9398 | 16.00091 | 13.61872 | -0.06111308 | 2.382197
72.77775 | 15.9459 | 16.00525 | 13.61702 | -0.05934749 | 2.388232
72.78774 | 15.9609 | 16.00961 | 13.61532 | -0.04871255 | 2.394289
72.79774 | 15.9689 | 16.01402 | 13.61364 | -0.04511625 | 2.400378
72.80774 | 15.9638 | 16.01846 | 13.61196 | -0.05465528 | 2.406495
72.81774 | 15.9995 | 16.02293 | 13.61029 | -0.0234292 | 2.412639
72.82774 | 16.0101 | 16.02744 | 13.60863 | -0.017338 | 2.418809
72.83773 | 16.0071 | 16.03198 | 13.60698 | -0.02487776 | 2.425001
72.84773 | 16.0282 | 16.03656 | 13.60533 | -0.008356833 | 2.431225
72.85773 | 16.0201 | 16.04117 | 13.60369 | -0.02107137 | 2.437478
72.86773 | 16.0522 | 16.04582 | 13.60206 | 0.006379162 | 2.443757
72.87773 | 16.0686 | 16.05051 | 13.60044 | 0.01809401 | 2.450063
72.88773 | 16.0803 | 16.05523 | 13.59883 | 0.02507353 | 2.456398
72.89772 | 16.0877 | 16.05998 | 13.59722 | 0.02772206 | 2.462753
72.90772 | 16.0879 | 16.06477 | 13.59563 | 0.02313058 | 2.469142
72.91772 | 16.1038 | 16.0696 | 13.59404 | 0.03420335 | 2.475559
72.92772 | 16.1178 | 16.07446 | 13.59246 | 0.04334063 | 2.482003
72.93772 | 16.1307 | 16.07936 | 13.59088 | 0.05134308 | 2.488474
72.94771 | 16.1377 | 16.08429 | 13.58932 | 0.05341366 | 2.494967
72.95771 | 16.1352 | 16.08926 | 13.58776 | 0.04594329 | 2.501495
72.96771 | 16.1473 | 16.09426 | 13.58621 | 0.05303702 | 2.508051
72.97771 | 16.1577 | 16.0993 | 13.58467 | 0.05839507 | 2.514634
72.98771 | 16.169 | 16.10438 | 13.58314 | 0.06461713 | 2.521245
72.99771 | 16.1779 | 16.1095 | 13.58161 | 0.06840288 | 2.527884
73.0077 | 16.1841 | 16.11464 | 13.5801 | 0.06945755 | 2.534545
73.0177 | 16.1914 | 16.11983 | 13.57859 | 0.07157101 | 2.54124
73.0277 | 16.2014 | 16.12505 | 13.57709 | 0.07634801 | 2.547964
73.0377 | 16.2135 | 16.13031 | 13.5756 | 0.08318865 | 2.554716
73.0477 | 16.2206 | 16.13561 | 13.57411 | 0.08499368 | 2.561495
73.05769 | 16.2226 | 16.14093 | 13.57264 | 0.08166894 | 2.568295
73.06769 | 16.2297 | 16.1463 | 13.57117 | 0.08340076 | 2.575131
73.07769 | 16.2422 | 16.1517 | 13.56971 | 0.09049647 | 2.581995
73.08769 | 16.2478 | 16.15715 | 13.56826 | 0.09065492 | 2.588889
73.09769 | 16.2538 | 16.16262 | 13.56681 | 0.09117674 | 2.595811
73.10769 | 16.2706 | 16.16814 | 13.56538 | 0.1024625 | 2.602761
73.11768 | 16.2761 | 16.17368 | 13.56395 | 0.1024165 | 2.609733
73.12768 | 16.2889 | 16.17927 | 13.56253 | 0.1096287 | 2.61674
73.13768 | 16.3059 | 16.1849 | 13.56112 | 0.1210039 | 2.623775
73.14768 | 16.3077 | 16.19056 | 13.55972 | 0.1171425 | 2.63084
73.15768 | 16.3288 | 16.19626 | 13.55832 | 0.1325445 | 2.637932
73.16767 | 16.3223 | 16.20199 | 13.55694 | 0.1203148 | 2.645047
73.17767 | 16.3475 | 16.20776 | 13.55556 | 0.1397424 | 2.652198
73.18767 | 16.3596 | 16.21357 | 13.55419 | 0.1460338 | 2.659377
73.19767 | 16.3671 | 16.21941 | 13.55283 | 0.1476875 | 2.666585
73.20767 | 16.3705 | 16.2253 | 13.55147 | 0.1452042 | 2.673822
73.21767 | 16.3777 | 16.23122 | 13.55013 | 0.1464844 | 2.681087
73.22766 | 16.3986 | 16.23717 | 13.54879 | 0.1614327 | 2.688375
73.23766 | 16.4178 | 16.24316 | 13.54746 | 0.1746385 | 2.695698
73.24766 | 16.4219 | 16.24919 | 13.54614 | 0.172707 | 2.70305
73.25766 | 16.4406 | 16.25526 | 13.54483 | 0.1853386 | 2.710431
73.26766 | 16.4396 | 16.26137 | 13.54353 | 0.1782326 | 2.717841
73.27765 | 16.4517 | 16.2675 | 13.54223 | 0.1841955 | 2.725273
73.28765 | 16.4755 | 16.27368 | 13.54094 | 0.2018154 | 2.732741
73.29765 | 16.4736 | 16.2799 | 13.53966 | 0.1936978 | 2.740238
73.30765 | 16.4932 | 16.28616 | 13.53839 | 0.2070431 | 2.747764
73.31765 | 16.4989 | 16.29245 | 13.53713 | 0.2064509 | 2.755319
73.32765 | 16.5044 | 16.29878 | 13.53588 | 0.2056213 | 2.762904
73.33764 | 16.5145 | 16.30514 | 13.53463 | 0.2093611 | 2.770509
73.34764 | 16.5309 | 16.31154 | 13.53339 | 0.219357 | 2.778151
73.35764 | 16.544 | 16.31798 | 13.53216 | 0.2260154 | 2.785823
73.36764 | 16.5485 | 16.32446 | 13.53094 | 0.224037 | 2.793523
73.37764 | 16.5583 | 16.33098 | 13.52973 | 0.2273206 | 2.801252
73.38763 | 16.5677 | 16.33753 | 13.52852 | 0.2301737 | 2.809003
73.39763 | 16.5846 | 16.34412 | 13.52733 | 0.2404827 | 2.816791
73.40763 | 16.5971 | 16.35075 | 13.52614 | 0.2463546 | 2.824608
73.41763 | 16.6015 | 16.35741 | 13.52496 | 0.2440888 | 2.832453
73.42763 | 16.6119 | 16.36411 | 13.52379 | 0.2477859 | 2.840328
73.43763 | 16.6256 | 16.37085 | 13.52262 | 0.2547454 | 2.848232
73.44762 | 16.6387 | 16.37763 | 13.52147 | 0.2610744 | 2.856157
73.45762 | 16.6439 | 16.38444 | 13.52032 | 0.2594594 | 2.864119
73.46762 | 16.6524 | 16.39129 | 13.51918 | 0.2611071 | 2.87211
73.47762 | 16.6603 | 16.39818 | 13.51805 | 0.2621173 | 2.88013
73.48762 | 16.6816 | 16.40511 | 13.51693 | 0.2764903 | 2.888179
73.49761 | 16.692 | 16.41207 | 13.51582 | 0.2799327 | 2.896249
73.50761 | 16.7011 | 16.41907 | 13.51471 | 0.2820311 | 2.904356
73.51761 | 16.7161 | 16.42611 | 13.51362 | 0.2899924 | 2.912491
73.52761 | 16.7293 | 16.43318 | 13.51253 | 0.2961162 | 2.920656
73.53761 | 16.7311 | 16.4403 | 13.51145 | 0.290803 | 2.928849
73.54761 | 16.7514 | 16.44745 | 13.51038 | 0.3039525 | 2.937072
73.5576 | 16.7683 | 16.45463 | 13.50931 | 0.3136719 | 2.945315
73.5676 | 16.7675 | 16.46185 | 13.50826 | 0.3056472 | 2.953595
73.5776 | 16.7772 | 16.46911 | 13.50721 | 0.3080851 | 2.961904
73.5876 | 16.7834 | 16.47641 | 13.50617 | 0.3069861 | 2.970241
73.5976 | 16.7956 | 16.48375 | 13.50514 | 0.3118503 | 2.978607
73.60759 | 16.8205 | 16.49112 | 13.50412 | 0.3293846 | 2.986994
73.61759 | 16.8291 | 16.49853 | 13.50311 | 0.3305747 | 2.995417
73.62759 | 16.8377 | 16.50597 | 13.5021 | 0.331728 | 3.003869
73.63759 | 16.8469 | 16.51346 | 13.50111 | 0.3334443 | 3.012349
73.64759 | 16.854 | 16.52098 | 13.50012 | 0.3330242 | 3.020857
73.65759 | 16.8693 | 16.52853 | 13.49914 | 0.3407672 | 3.029394
73.66758 | 16.8787 | 16.53612 | 13.49817 | 0.3425809 | 3.037951
73.67758 | 16.8908 | 16.54375 | 13.4972 | 0.3470507 | 3.046545
73.68758 | 16.8986 | 16.55142 | 13.49625 | 0.3471839 | 3.055166
73.69758 | 16.9013 | 16.55912 | 13.4953 | 0.3421805 | 3.063816
73.70758 | 16.9082 | 16.56686 | 13.49437 | 0.3413405 | 3.072494
73.71757 | 16.9226 | 16.57463 | 13.49344 | 0.3479723 | 3.081191
73.72757 | 16.9396 | 16.58244 | 13.49252 | 0.35716 | 3.089925
73.73757 | 16.9513 | 16.59029 | 13.4916 | 0.3610115 | 3.098686
73.74757 | 16.9543 | 16.59817 | 13.4907 | 0.3561269 | 3.107476
73.75757 | 16.9486 | 16.60609 | 13.4898 | 0.3425063 | 3.116292
73.76757 | 16.9786 | 16.61405 | 13.48891 | 0.3645497 | 3.125137
73.77756 | 16.983 | 16.62203 | 13.48803 | 0.3609652 | 3.134
73.78756 | 16.9978 | 16.63006 | 13.48716 | 0.3677371 | 3.142899
73.79756 | 17.0087 | 16.63813 | 13.4863 | 0.3705734 | 3.151826
73.80756 | 17.0035 | 16.64623 | 13.48545 | 0.3572741 | 3.160779
73.81756 | 17.0114 | 16.65436 | 13.4846 | 0.3570394 | 3.16976
73.82755 | 17.0159 | 16.66252 | 13.48376 | 0.3533771 | 3.178759
73.83755 | 17.0358 | 16.67073 | 13.48293 | 0.3650718 | 3.187794
73.84755 | 17.0424 | 16.67897 | 13.48211 | 0.3634315 | 3.196855
73.85755 | 17.0541 | 16.68724 | 13.4813 | 0.3668559 | 3.205943
73.86755 | 17.06 | 16.69555 | 13.4805 | 0.3644458 | 3.215057
73.87755 | 17.0752 | 16.7039 | 13.4797 | 0.3713007 | 3.224198
73.88754 | 17.0893 | 16.71227 | 13.47892 | 0.3770293 | 3.233356
73.89754 | 17.0914 | 16.72069 | 13.47814 | 0.370715 | 3.242549
73.90754 | 17.1071 | 16.72913 | 13.47737 | 0.3779664 | 3.251768
73.91754 | 17.1069 | 16.73762 | 13.4766 | 0.3692837 | 3.261013
73.92754 | 17.1124 | 16.74613 | 13.47585 | 0.3662672 | 3.270283
73.93753 | 17.132 | 16.75468 | 13.4751 | 0.3773244 | 3.279571
73.94753 | 17.1302 | 16.76326 | 13.47437 | 0.3669401 | 3.288892
73.95753 | 17.1461 | 16.77188 | 13.47364 | 0.374222 | 3.298239
73.96753 | 17.1521 | 16.78053 | 13.47292 | 0.3715707 | 3.307611
73.97753 | 17.1647 | 16.78921 | 13.47221 | 0.3754855 | 3.317008
73.98753 | 17.1706 | 16.79793 | 13.4715 | 0.3726673 | 3.326429
73.99752 | 17.1803 | 16.80667 | 13.47081 | 0.3736265 | 3.335865
74.00752 | 17.1977 | 16.81546 | 13.47012 | 0.3822427 | 3.345335
74.01752 | 17.2009 | 16.82427 | 13.46944 | 0.3766263 | 3.35483
74.02752 | 17.2109 | 16.83312 | 13.46877 | 0.3777777 | 3.364349
74.03752 | 17.2045 | 16.842 | 13.46811 | 0.3624961 | 3.373892
74.04751 | 17.2288 | 16.85091 | 13.46746 | 0.3778918 | 3.383449
74.05751 | 17.2393 | 16.85985 | 13.46681 | 0.3794469 | 3.393039
74.06751 | 17.2437 | 16.86883 | 13.46618 | 0.3748701 | 3.402653
74.07751 | 17.2512 | 16.87784 | 13.46555 | 0.3733619 | 3.412289
74.08751 | 17.2669 | 16.88688 | 13.46493 | 0.3800228 | 3.421948
74.09751 | 17.2599 | 16.89595 | 13.46432 | 0.3639525 | 3.43163
74.1075 | 17.2904 | 16.90504 | 13.46371 | 0.3853628 | 3.441322
74.1175 | 17.3011 | 16.91417 | 13.46312 | 0.3869313 | 3.451049
74.1275 | 17.3115 | 16.92333 | 13.46253 | 0.388169 | 3.460798
74.1375 | 17.3101 | 16.93252 | 13.46196 | 0.3775768 | 3.470568
74.1475 | 17.3179 | 16.94175 | 13.46139 | 0.3761548 | 3.48036
74.15749 | 17.331 | 16.95099 | 13.46082 | 0.3800123 | 3.490164
74.16749 | 17.3482 | 16.96027 | 13.46027 | 0.3879307 | 3.499998
74.17749 | 17.3597 | 16.96958 | 13.45973 | 0.39012 | 3.509854
74.18749 | 17.3674 | 16.97892 | 13.45919 | 0.3884807 | 3.51973
74.19749 | 17.3742 | 16.98829 | 13.45866 | 0.385913 | 3.529626
74.20749 | 17.3899 | 16.99768 | 13.45814 | 0.3922167 | 3.539542
74.21748 | 17.4034 | 17.0071 | 13.45763 | 0.3963015 | 3.549468
74.22748 | 17.4196 | 17.01655 | 13.45713 | 0.4030492 | 3.559424
74.23748 | 17.4247 | 17.02603 | 13.45663 | 0.3986695 | 3.569399
74.24748 | 17.4444 | 17.03554 | 13.45615 | 0.4088623 | 3.579392
74.25748 | 17.447 | 17.04507 | 13.45567 | 0.4019282 | 3.589405
74.26747 | 17.4483 | 17.05462 | 13.4552 | 0.393677 | 3.599426
74.27747 | 17.4714 | 17.06421 | 13.45474 | 0.4071897 | 3.609475
74.28747 | 17.4889 | 17.07382 | 13.45428 | 0.4150765 | 3.619541
74.29747 | 17.4927 | 17.08346 | 13.45384 | 0.4092374 | 3.629626
74.30747 | 17.5067 | 17.09313 | 13.4534 | 0.4135731 | 3.639727
74.31747 | 17.5164 | 17.10282 | 13.45297 | 0.4135835 | 3.649845
74.32746 | 17.5229 | 17.11252 | 13.45255 | 0.4103786 | 3.65997
74.33746 | 17.5475 | 17.12226 | 13.45214 | 0.4252399 | 3.670121
74.34746 | 17.5521 | 17.13202 | 13.45174 | 0.420077 | 3.680288
74.35746 | 17.568 | 17.14181 | 13.45134 | 0.4261901 | 3.69047
74.36746 | 17.5788 | 17.15162 | 13.45095 | 0.42718 | 3.700667
74.37745 | 17.5783 | 17.16144 | 13.45057 | 0.4168564 | 3.71087
74.38745 | 17.5885 | 17.1713 | 13.4502 | 0.4172005 | 3.721096
74.39745 | 17.6096 | 17.18118 | 13.44984 | 0.4284222 | 3.731337
74.40745 | 17.6195 | 17.19108 | 13.44949 | 0.4284223 | 3.741591
74.41745 | 17.6336 | 17.201 | 13.44914 | 0.4326001 | 3.75186
74.42745 | 17.6334 | 17.21094 | 13.4488 | 0.4224571 | 3.76214
74.43744 | 17.6371 | 17.2209 | 13.44847 | 0.4162031 | 3.772424
74.44744 | 17.6514 | 17.23088 | 13.44815 | 0.4205184 | 3.78273
74.45744 | 17.6621 | 17.24089 | 13.44784 | 0.4212143 | 3.793047
74.46744 | 17.6793 | 17.25091 | 13.44753 | 0.42839 | 3.803377
74.47744 | 17.6847 | 17.26095 | 13.44724 | 0.4237468 | 3.813717
74.48743 | 17.6884 | 17.27101 | 13.44695 | 0.4173944 | 3.824057
74.49743 | 17.7032 | 17.28109 | 13.44667 | 0.4221141 | 3.834418
74.50743 | 17.7074 | 17.29118 | 13.4464 | 0.4162157 | 3.844789
74.51743 | 17.7218 | 17.3013 | 13.44613 | 0.4204995 | 3.855169
74.52743 | 17.7251 | 17.31143 | 13.44588 | 0.4136664 | 3.865558
74.53743 | 17.741 | 17.32158 | 13.44563 | 0.4194167 | 3.875955
74.54742 | 17.7411 | 17.33174 | 13.44539 | 0.409361 | 3.88635
74.55742 | 17.7421 | 17.34192 | 13.44516 | 0.400179 | 3.896764
74.56742 | 17.756 | 17.35212 | 13.44493 | 0.4038821 | 3.907184
74.57742 | 17.774 | 17.36233 | 13.44472 | 0.4116707 | 3.91761
74.58742 | 17.7821 | 17.37256 | 13.44451 | 0.4095446 | 3.928044
74.59741 | 17.7833 | 17.38279 | 13.44431 | 0.4005145 | 3.938472
74.60741 | 17.7962 | 17.39304 | 13.44412 | 0.4031613 | 3.948916
74.61741 | 17.7988 | 17.4033 | 13.44394 | 0.3954954 | 3.959365
74.62741 | 17.7998 | 17.41358 | 13.44377 | 0.3862167 | 3.969818
74.63741 | 17.8268 | 17.42387 | 13.4436 | 0.4029263 | 3.980275
74.6474 | 17.8305 | 17.43417 | 13.44344 | 0.3963349 | 3.990724
74.6574 | 17.8333 | 17.44448 | 13.44329 | 0.3888222 | 4.001188
74.6674 | 17.8407 | 17.4548 | 13.44315 | 0.3858994 | 4.011653
74.6774 | 17.853 | 17.46513 | 13.44301 | 0.3878669 | 4.022119
74.6874 | 17.8517 | 17.47548 | 13.44289 | 0.3762249 | 4.032587
74.6974 | 17.861 | 17.48583 | 13.44277 | 0.3751745 | 4.043056
74.70739 | 17.8854 | 17.49617 | 13.44266 | 0.3892259 | 4.053514
74.71739 | 17.8824 | 17.50654 | 13.44256 | 0.3758595 | 4.063983
74.72739 | 17.8947 | 17.51691 | 13.44246 | 0.3777861 | 4.07445
74.73739 | 17.8999 | 17.52729 | 13.44238 | 0.3726063 | 4.084916
74.74739 | 17.9034 | 17.53768 | 13.4423 | 0.3657204 | 4.095379
74.75738 | 17.9236 | 17.54806 | 13.44223 | 0.3755394 | 4.10583
74.76738 | 17.9202 | 17.55846 | 13.44217 | 0.3617435 | 4.116288
74.77738 | 17.9389 | 17.56886 | 13.44211 | 0.3700431 | 4.126742
74.78738 | 17.9434 | 17.57926 | 13.44207 | 0.3641397 | 4.137192
74.79738 | 17.951 | 17.58967 | 13.44203 | 0.361333 | 4.147636
74.80738 | 17.957 | 17.60008 | 13.442 | 0.356924 | 4.158075
74.81737 | 17.9767 | 17.61048 | 13.44198 | 0.366223 | 4.168498
74.82737 | 17.977 | 17.62089 | 13.44196 | 0.3561112 | 4.178924
74.83737 | 17.9896 | 17.6313 | 13.44196 | 0.3582989 | 4.189343
74.84737 | 17.995 | 17.64171 | 13.44196 | 0.3532864 | 4.199754
74.85737 | 18.0117 | 17.65213 | 13.44197 | 0.3595746 | 4.210156
74.86736 | 18.0161 | 17.66253 | 13.44199 | 0.3535742 | 4.220538
74.87736 | 18.0284 | 17.67293 | 13.44201 | 0.3554659 | 4.230921
74.88736 | 18.0424 | 17.68334 | 13.44205 | 0.35906 | 4.241294
74.89736 | 18.0478 | 17.69374 | 13.44209 | 0.3540577 | 4.251655
74.90736 | 18.049 | 17.70414 | 13.44214 | 0.3448594 | 4.262004
74.91736 | 18.0602 | 17.71453 | 13.44219 | 0.3456652 | 4.272342
74.92735 | 18.0731 | 17.72491 | 13.44226 | 0.3481868 | 4.282655
74.93735 | 18.086 | 17.7353 | 13.44233 | 0.3507039 | 4.292965
74.94735 | 18.1046 | 17.74567 | 13.44241 | 0.3589281 | 4.303261
74.95735 | 18.108 | 17.75604 | 13.4425 | 0.3519593 | 4.313541
74.96735 | 18.1218 | 17.7664 | 13.4426 | 0.3553989 | 4.323806
74.97734 | 18.1304 | 17.77674 | 13.4427 | 0.3536569 | 4.334044
74.98734 | 18.1385 | 17.78709 | 13.44281 | 0.3514144 | 4.344275
74.99734 | 18.148 | 17.79742 | 13.44293 | 0.3505817 | 4.354488
75.00734 | 18.1686 | 17.80774 | 13.44306 | 0.3608603 | 4.364682
75.01734 | 18.1697 | 17.81805 | 13.44319 | 0.3516502 | 4.374858
75.02734 | 18.1743 | 17.82835 | 13.44333 | 0.3459523 | 4.385013
75.03733 | 18.1959 | 17.83862 | 13.44349 | 0.3572772 | 4.395138
75.04733 | 18.2046 | 17.84889 | 13.44364 | 0.355706 | 4.405251
75.05733 | 18.2201 | 17.85915 | 13.44381 | 0.3609495 | 4.415342
75.06733 | 18.2313 | 17.86939 | 13.44398 | 0.3619071 | 4.42541
75.07733 | 18.247 | 17.87962 | 13.44416 | 0.3673814 | 4.435455
75.08732 | 18.2482 | 17.88982 | 13.44435 | 0.3583824 | 4.445465
75.09732 | 18.2596 | 17.90001 | 13.44455 | 0.3595906 | 4.455461
75.10732 | 18.2722 | 17.91018 | 13.44475 | 0.3620164 | 4.465431
75.11732 | 18.2847 | 17.92034 | 13.44496 | 0.3643617 | 4.475373
75.12732 | 18.2928 | 17.93047 | 13.44518 | 0.3623265 | 4.485289
75.13732 | 18.3105 | 17.94059 | 13.44541 | 0.3699119 | 4.495177
75.14731 | 18.2995 | 17.95067 | 13.44565 | 0.3488278 | 4.505027
75.15731 | 18.3235 | 17.96074 | 13.44589 | 0.3627561 | 4.514856
75.16731 | 18.3327 | 17.97079 | 13.44614 | 0.3619065 | 4.524656
75.17731 | 18.3397 | 17.98082 | 13.4464 | 0.3588814 | 4.534424
75.18731 | 18.34 | 17.99082 | 13.44666 | 0.3491812 | 4.544159
75.1973 | 18.3585 | 18.00079 | 13.44693 | 0.3577142 | 4.553854
75.2073 | 18.3651 | 18.01074 | 13.44721 | 0.3543639 | 4.563524
75.2173 | 18.3723 | 18.02066 | 13.4475 | 0.3516399 | 4.573161
75.2273 | 18.3789 | 18.03056 | 13.44779 | 0.3483429 | 4.582763
75.2373 | 18.3893 | 18.04043 | 13.4481 | 0.3488742 | 4.592329
75.2473 | 18.3811 | 18.05027 | 13.44841 | 0.3308346 | 4.601858
75.25729 | 18.392 | 18.06007 | 13.44872 | 0.3319343 | 4.611342
75.26729 | 18.3975 | 18.06985 | 13.44905 | 0.3276543 | 4.620797
75.27729 | 18.3996 | 18.07959 | 13.44938 | 0.3200067 | 4.630212
75.28729 | 18.4072 | 18.08931 | 13.44972 | 0.3178904 | 4.639589
75.29729 | 18.402 | 18.09899 | 13.45007 | 0.3030072 | 4.648925
75.30728 | 18.4208 | 18.10863 | 13.45042 | 0.3121695 | 4.658208
75.31728 | 18.409 | 18.11825 | 13.45078 | 0.2907548 | 4.667461
75.32728 | 18.427 | 18.12783 | 13.45115 | 0.2991748 | 4.676672
75.33728 | 18.4283 | 18.13737 | 13.45153 | 0.2909313 | 4.685839
75.34728 | 18.4293 | 18.14688 | 13.45191 | 0.2824244 | 4.694962
75.35728 | 18.4302 | 18.15634 | 13.4523 | 0.2738555 | 4.70404
75.36727 | 18.4327 | 18.16577 | 13.4527 | 0.2669338 | 4.713063
75.37727 | 18.4373 | 18.17516 | 13.45311 | 0.2621425 | 4.722049
75.38727 | 18.4316 | 18.18451 | 13.45352 | 0.247092 | 4.730986
75.39727 | 18.4508 | 18.19382 | 13.45394 | 0.2569813 | 4.739876
75.40727 | 18.4483 | 18.20309 | 13.45437 | 0.2452134 | 4.748717
75.41726 | 18.4468 | 18.2123 | 13.4548 | 0.2344962 | 4.757499
75.42726 | 18.453 | 18.22149 | 13.45525 | 0.2315139 | 4.76624
75.43726 | 18.4502 | 18.23063 | 13.4557 | 0.2195746 | 4.77493
75.44726 | 18.459 | 18.23972 | 13.45615 | 0.2192816 | 4.783566
75.45726 | 18.4637 | 18.24877 | 13.45662 | 0.2149335 | 4.792151
75.46726 | 18.4761 | 18.25777 | 13.45709 | 0.2183323 | 4.800681
75.47725 | 18.471 | 18.26671 | 13.45756 | 0.2042868 | 4.809149
75.48725 | 18.4808 | 18.27562 | 13.45805 | 0.2051807 | 4.81757
75.49725 | 18.4785 | 18.28448 | 13.45854 | 0.1940234 | 4.825935
75.50725 | 18.4797 | 18.29328 | 13.45904 | 0.1864159 | 4.834244
75.51725 | 18.4764 | 18.30204 | 13.45955 | 0.1743592 | 4.842494
75.52724 | 18.4964 | 18.31074 | 13.46006 | 0.1856622 | 4.850678
75.53724 | 18.4998 | 18.31939 | 13.46058 | 0.1804085 | 4.858811
75.54724 | 18.5056 | 18.32799 | 13.46111 | 0.1776073 | 4.866885
75.55724 | 18.5115 | 18.33654 | 13.46164 | 0.17496 | 4.874898
75.56724 | 18.5189 | 18.34503 | 13.46218 | 0.1738672 | 4.882849
75.57724 | 18.5179 | 18.35347 | 13.46273 | 0.1644291 | 4.890739
75.58723 | 18.5249 | 18.36185 | 13.46329 | 0.163055 | 4.898558
75.59723 | 18.5369 | 18.37017 | 13.46385 | 0.1667302 | 4.906321
75.60723 | 18.5431 | 18.37844 | 13.46442 | 0.164662 | 4.91402
75.61723 | 18.5393 | 18.38665 | 13.46499 | 0.1526523 | 4.921653
75.62723 | 18.5567 | 18.3948 | 13.46558 | 0.1619018 | 4.929221
75.63722 | 18.5633 | 18.40288 | 13.46617 | 0.160418 | 4.936715
75.64722 | 18.5756 | 18.41091 | 13.46676 | 0.1646873 | 4.944149
75.65722 | 18.5829 | 18.41888 | 13.46737 | 0.1640177 | 4.951515
75.66722 | 18.5962 | 18.42679 | 13.46798 | 0.1694101 | 4.958812
75.67722 | 18.6039 | 18.43464 | 13.4686 | 0.1692649 | 4.96604
75.68722 | 18.6162 | 18.44242 | 13.46922 | 0.173783 | 4.973198
75.69721 | 18.6233 | 18.45013 | 13.46985 | 0.1731728 | 4.980278
75.70721 | 18.6324 | 18.45778 | 13.47049 | 0.174619 | 4.987294
75.71721 | 18.6367 | 18.46537 | 13.47113 | 0.1713317 | 4.994237
75.72721 | 18.6524 | 18.47289 | 13.47178 | 0.1795097 | 5.001107
75.73721 | 18.6557 | 18.48034 | 13.47244 | 0.1753551 | 5.007904
75.7472 | 18.6704 | 18.48772 | 13.4731 | 0.1826754 | 5.01462
75.7572 | 18.6884 | 18.49504 | 13.47378 | 0.1933561 | 5.021268
75.7672 | 18.6959 | 18.50229 | 13.47445 | 0.1936053 | 5.027841
75.7772 | 18.6968 | 18.50948 | 13.47514 | 0.1873247 | 5.034338
75.7872 | 18.6968 | 18.51659 | 13.47583 | 0.1802142 | 5.040757
75.7972 | 18.7214 | 18.52363 | 13.47653 | 0.1977737 | 5.0471
75.80719 | 18.7296 | 18.53059 | 13.47723 | 0.1990125 | 5.053358
75.81719 | 18.729 | 18.53748 | 13.47794 | 0.1915158 | 5.059544
75.82719 | 18.7512 | 18.54431 | 13.47866 | 0.2068918 | 5.065651
75.83719 | 18.7496 | 18.55106 | 13.47938 | 0.1985415 | 5.071677
75.84719 | 18.7541 | 18.55774 | 13.48011 | 0.1963646 | 5.077624
75.85718 | 18.7594 | 18.56433 | 13.48085 | 0.1950687 | 5.083484
75.86718 | 18.762 | 18.57086 | 13.48159 | 0.1911419 | 5.089267
75.87718 | 18.7813 | 18.57731 | 13.48234 | 0.20399 | 5.09497
75.88718 | 18.7767 | 18.58369 | 13.4831 | 0.1930148 | 5.100589
75.89718 | 18.7905 | 18.58998 | 13.48386 | 0.2005163 | 5.106125
75.90718 | 18.7841 | 18.5962 | 13.48463 | 0.1878952 | 5.111577
75.91717 | 18.7949 | 18.60234 | 13.4854 | 0.1925575 | 5.116941
75.92717 | 18.7934 | 18.60841 | 13.48618 | 0.1849927 | 5.122224
75.93717 | 18.7935 | 18.61439 | 13.48697 | 0.1791062 | 5.127423
75.94717 | 18.8063 | 18.6203 | 13.48777 | 0.1859998 | 5.132535
75.95717 | 18.8048 | 18.62613 | 13.48857 | 0.1786724 | 5.137562
75.96716 | 18.7985 | 18.63187 | 13.48937 | 0.1666321 | 5.142496
75.97716 | 18.8064 | 18.63753 | 13.49018 | 0.1688666 | 5.147349
75.98716 | 18.8072 | 18.64312 | 13.491 | 0.1640823 | 5.152114
75.99716 | 18.8083 | 18.64862 | 13.49183 | 0.1596798 | 5.156792
76.00716 | 18.8038 | 18.65404 | 13.49266 | 0.1497596 | 5.16138
76.01716 | 18.8156 | 18.65938 | 13.4935 | 0.1562218 | 5.165881
76.02715 | 18.8193 | 18.66463 | 13.49434 | 0.1546724 | 5.170287
76.03715 | 18.8137 | 18.6698 | 13.49519 | 0.1439011 | 5.174609
76.04715 | 18.8177 | 18.67489 | 13.49605 | 0.142814 | 5.17884
76.05715 | 18.8252 | 18.67989 | 13.49691 | 0.145311 | 5.182981
76.06715 | 18.8178 | 18.68481 | 13.49778 | 0.1329926 | 5.187031
76.07714 | 18.8095 | 18.68964 | 13.49865 | 0.1198642 | 5.190987
76.08714 | 18.8197 | 18.69438 | 13.49953 | 0.1253162 | 5.194855
76.09714 | 18.8169 | 18.69905 | 13.50042 | 0.1178541 | 5.198631
76.10714 | 18.8293 | 18.70362 | 13.50131 | 0.1256776 | 5.202315
76.11714 | 18.8334 | 18.70811 | 13.5022 | 0.1252879 | 5.205907
76.12714 | 18.8251 | 18.71252 | 13.50311 | 0.1125844 | 5.209407
76.13713 | 18.8282 | 18.71683 | 13.50402 | 0.1113726 | 5.21281
76.14713 | 18.8223 | 18.72106 | 13.50493 | 0.1012433 | 5.216124
76.15713 | 18.8445 | 18.7252 | 13.50585 | 0.1193016 | 5.219344
76.16713 | 18.8442 | 18.72925 | 13.50678 | 0.1149473 | 5.222471
76.17713 | 18.849 | 18.73322 | 13.50771 | 0.1157812 | 5.225504
76.18712 | 18.8458 | 18.73709 | 13.50865 | 0.1087069 | 5.228441
76.19712 | 18.842 | 18.74088 | 13.5096 | 0.1011169 | 5.231286
76.20712 | 18.848 | 18.74458 | 13.51055 | 0.1034163 | 5.234037
76.21712 | 18.8499 | 18.7482 | 13.5115 | 0.1017038 | 5.236693
76.22712 | 18.8557 | 18.75172 | 13.51246 | 0.10398 | 5.239256
76.23712 | 18.8575 | 18.75515 | 13.51343 | 0.1023456 | 5.241723
76.24711 | 18.8749 | 18.7585 | 13.5144 | 0.1164036 | 5.244093
76.25711 | 18.8625 | 18.76175 | 13.51538 | 0.1007477 | 5.24637
76.26711 | 18.8707 | 18.76492 | 13.51637 | 0.1057808 | 5.248553
76.27711 | 18.8749 | 18.768 | 13.51736 | 0.1069042 | 5.25064
76.28711 | 18.8808 | 18.77098 | 13.51835 | 0.1098166 | 5.252632
76.2971 | 18.8726 | 18.77388 | 13.51935 | 0.09872186 | 5.254527
76.3071 | 18.8797 | 18.77669 | 13.52036 | 0.1030139 | 5.256329
76.3171 | 18.8764 | 18.7794 | 13.52137 | 0.09699557 | 5.258036
76.3271 | 18.8785 | 18.78203 | 13.52239 | 0.09646744 | 5.259647
76.3371 | 18.8859 | 18.78457 | 13.52341 | 0.1013285 | 5.261163
76.3471 | 18.8929 | 18.78702 | 13.52444 | 0.1058802 | 5.262583
76.35709 | 18.8907 | 18.78938 | 13.52547 | 0.1013236 | 5.263908
76.36709 | 18.8876 | 18.79165 | 13.52651 | 0.09595443 | 5.265138
76.37709 | 18.8921 | 18.79382 | 13.52755 | 0.09827552 | 5.266273
76.38709 | 18.8944 | 18.79591 | 13.5286 | 0.0984856 | 5.267314
76.39709 | 18.9033 | 18.79791 | 13.52966 | 0.1053861 | 5.268259
76.40708 | 18.9011 | 18.79982 | 13.53071 | 0.1012768 | 5.26911
76.41708 | 18.9003 | 18.80164 | 13.53178 | 0.0986563 | 5.269865
76.42708 | 18.8915 | 18.80338 | 13.53285 | 0.08812444 | 5.270527
76.43708 | 18.9023 | 18.80502 | 13.53392 | 0.09728269 | 5.271093
76.44708 | 18.9032 | 18.80657 | 13.535 | 0.09662943 | 5.271566
76.45708 | 18.9123 | 18.80803 | 13.53609 | 0.1042657 | 5.271944
76.46707 | 18.9068 | 18.80941 | 13.53718 | 0.09739193 | 5.272228
76.47707 | 18.9147 | 18.81069 | 13.53828 | 0.1040053 | 5.272419
76.48707 | 18.9114 | 18.81189 | 13.53938 | 0.09950771 | 5.272516
76.49707 | 18.9241 | 18.813 | 13.54048 | 0.1110979 | 5.27252
76.50707 | 18.923 | 18.81402 | 13.54159 | 0.1089761 | 5.272431
76.51706 | 18.9205 | 18.81496 | 13.54271 | 0.1055433 | 5.272249
76.52706 | 18.9129 | 18.8158 | 13.54383 | 0.09709721 | 5.271974
76.53706 | 18.9243 | 18.81656 | 13.54495 | 0.1077382 | 5.271608
76.54706 | 18.9221 | 18.81723 | 13.54608 | 0.1048667 | 5.271149
76.55706 | 18.93 | 18.81782 | 13.54722 | 0.1121816 | 5.270598
76.56706 | 18.9284 | 18.81832 | 13.54836 | 0.1100831 | 5.269957
76.57705 | 18.9367 | 18.81873 | 13.5495 | 0.1179719 | 5.269224
76.58705 | 18.9309 | 18.81905 | 13.55065 | 0.1118453 | 5.268401
76.59705 | 18.9376 | 18.81929 | 13.55181 | 0.1183051 | 5.267487
76.60705 | 18.9329 | 18.81945 | 13.55297 | 0.1134497 | 5.266483
76.61705 | 18.942 | 18.81952 | 13.55413 | 0.1224792 | 5.265389
76.62704 | 18.9414 | 18.81951 | 13.5553 | 0.1218934 | 5.264208
76.63704 | 18.9435 | 18.81941 | 13.55647 | 0.1240918 | 5.262936
76.64704 | 18.9373 | 18.81923 | 13.55765 | 0.118074 | 5.261576
76.65704 | 18.935 | 18.81896 | 13.55883 | 0.1160392 | 5.260128
76.66704 | 18.9408 | 18.81861 | 13.56002 | 0.1221875 | 5.258593
76.67704 | 18.9375 | 18.81818 | 13.56121 | 0.1193186 | 5.25697
76.68703 | 18.9386 | 18.81767 | 13.56241 | 0.1209324 | 5.255262
76.69703 | 18.938 | 18.81707 | 13.56361 | 0.1209271 | 5.253467
76.70703 | 18.9388 | 18.8164 | 13.56481 | 0.1224032 | 5.251586
76.71703 | 18.9341 | 18.81564 | 13.56602 | 0.1184605 | 5.249619
76.72703 | 18.9326 | 18.8148 | 13.56723 | 0.117798 | 5.247568
76.73702 | 18.9289 | 18.81389 | 13.56845 | 0.1150138 | 5.245435
76.74702 | 18.9339 | 18.81289 | 13.56967 | 0.12101 | 5.243216
76.75702 | 18.9199 | 18.81181 | 13.5709 | 0.1080857 | 5.240914
76.76702 | 18.9178 | 18.81066 | 13.57213 | 0.1071392 | 5.23853
76.77702 | 18.9099 | 18.80943 | 13.57337 | 0.1004704 | 5.236063
76.78702 | 18.9215 | 18.80812 | 13.57461 | 0.1133792 | 5.233515
76.79701 | 18.9128 | 18.80674 | 13.57585 | 0.1060631 | 5.230889
76.80701 | 18.9116 | 18.80528 | 13.5771 | 0.1063247 | 5.228179
76.81701 | 18.903 | 18.80374 | 13.57835 | 0.0992621 | 5.22539
76.82701 | 18.8916 | 18.80213 | 13.5796 | 0.08947399 | 5.222522
76.83701 | 18.8925 | 18.80044 | 13.58086 | 0.09206087 | 5.219575
76.847 | 18.8879 | 18.79868 | 13.58213 | 0.08921977 | 5.216553
76.857 | 18.8935 | 18.79685 | 13.5834 | 0.09665373 | 5.213451
76.867 | 18.895 | 18.79494 | 13.58467 | 0.1000606 | 5.210272
76.877 | 18.8963 | 18.79296 | 13.58594 | 0.1033391 | 5.207018
76.887 | 18.8801 | 18.79091 | 13.58722 | 0.08918865 | 5.203688
76.897 | 18.8819 | 18.78879 | 13.58851 | 0.09310971 | 5.200283
76.90699 | 18.8856 | 18.7866 | 13.58979 | 0.09899888 | 5.196807
76.91699 | 18.8796 | 18.78434 | 13.59109 | 0.09525925 | 5.193256
76.92699 | 18.8721 | 18.78201 | 13.59238 | 0.09008877 | 5.189631
76.93699 | 18.8816 | 18.77961 | 13.59368 | 0.1019864 | 5.185934
76.94699 | 18.8854 | 18.77715 | 13.59498 | 0.1082523 | 5.182165
76.95698 | 18.8867 | 18.77462 | 13.59629 | 0.1120824 | 5.17833
76.96698 | 18.885 | 18.77202 | 13.5976 | 0.11298 | 5.174422
76.97698 | 18.8814 | 18.76936 | 13.59891 | 0.1120446 | 5.170443
76.98698 | 18.8906 | 18.76663 | 13.60023 | 0.1239738 | 5.166397
76.99698 | 18.8829 | 18.76383 | 13.60155 | 0.1190672 | 5.162282
77.00698 | 18.8763 | 18.76098 | 13.60288 | 0.1153237 | 5.158101
77.01697 | 18.8737 | 18.75806 | 13.6042 | 0.1156402 | 5.153858
77.02697 | 18.8841 | 18.75508 | 13.60553 | 0.1290222 | 5.149544
77.03697 | 18.8815 | 18.75203 | 13.60687 | 0.1294652 | 5.145166
77.04697 | 18.8843 | 18.74893 | 13.60821 | 0.1353691 | 5.140723
77.05697 | 18.8832 | 18.74577 | 13.60955 | 0.1374331 | 5.136217
77.06696 | 18.8758 | 18.74255 | 13.61089 | 0.1332526 | 5.131654
77.07696 | 18.879 | 18.73927 | 13.61224 | 0.1397345 | 5.127023
77.08696 | 18.8766 | 18.73593 | 13.61359 | 0.1406732 | 5.122333
77.09696 | 18.8675 | 18.73253 | 13.61495 | 0.1349695 | 5.117581
77.10696 | 18.8705 | 18.72908 | 13.61631 | 0.1414224 | 5.11277
77.11696 | 18.8657 | 18.72557 | 13.61767 | 0.1401306 | 5.1079
77.12695 | 18.8687 | 18.72201 | 13.61903 | 0.14669 | 5.102977
77.13695 | 18.8608 | 18.71839 | 13.6204 | 0.1424072 | 5.097992
77.14695 | 18.8688 | 18.71472 | 13.62177 | 0.1540772 | 5.092951
77.15695 | 18.8526 | 18.711 | 13.62315 | 0.1416004 | 5.087853
77.16695 | 18.8569 | 18.70722 | 13.62452 | 0.1496756 | 5.082701
77.17694 | 18.8574 | 18.7034 | 13.6259 | 0.1539973 | 5.0775
77.18694 | 18.8487 | 18.69953 | 13.62729 | 0.1491738 | 5.072241
77.19694 | 18.856 | 18.6956 | 13.62867 | 0.1603992 | 5.066929
77.20694 | 18.8522 | 18.69163 | 13.63006 | 0.1605739 | 5.061565
77.21694 | 18.8537 | 18.6876 | 13.63145 | 0.1660967 | 5.056151
77.22694 | 18.8459 | 18.68353 | 13.63285 | 0.1623663 | 5.050686
77.23693 | 18.844 | 18.67942 | 13.63424 | 0.1645788 | 5.045177
77.24693 | 18.8432 | 18.67526 | 13.63564 | 0.1679408 | 5.039615
77.25693 | 18.8493 | 18.67105 | 13.63705 | 0.1782482 | 5.034005
77.26693 | 18.8379 | 18.6668 | 13.63845 | 0.1710991 | 5.028348
77.27693 | 18.8326 | 18.66251 | 13.63986 | 0.1700937 | 5.022645
77.28692 | 18.8444 | 18.65817 | 13.64127 | 0.1862269 | 5.016902
77.29692 | 18.837 | 18.65379 | 13.64269 | 0.1832063 | 5.011109
77.30692 | 18.8431 | 18.64937 | 13.6441 | 0.1937268 | 5.005272
77.31692 | 18.8499 | 18.64491 | 13.64552 | 0.2049873 | 4.999392
77.32692 | 18.832 | 18.64041 | 13.64694 | 0.1915883 | 4.99347
77.33692 | 18.8307 | 18.63587 | 13.64837 | 0.1948275 | 4.987507
77.34691 | 18.8272 | 18.6313 | 13.64979 | 0.1959006 | 4.981509
77.35691 | 18.824 | 18.62668 | 13.65122 | 0.1973152 | 4.975466
77.36691 | 18.8199 | 18.62203 | 13.65265 | 0.1978665 | 4.969383
77.37691 | 18.8182 | 18.61735 | 13.65408 | 0.2008537 | 4.963263
77.38691 | 18.8158 | 18.61262 | 13.65552 | 0.2031759 | 4.957105
77.3969 | 18.8048 | 18.60787 | 13.65696 | 0.196928 | 4.950916
77.4069 | 18.8136 | 18.60308 | 13.6584 | 0.2105178 | 4.944686
77.4169 | 18.8032 | 18.59826 | 13.65984 | 0.2049409 | 4.93842
77.4269 | 18.7956 | 18.5934 | 13.66128 | 0.2021959 | 4.932121
77.4369 | 18.7904 | 18.58852 | 13.66273 | 0.2018822 | 4.925788
77.4469 | 18.7825 | 18.5836 | 13.66418 | 0.1988998 | 4.919421
77.45689 | 18.77 | 18.57866 | 13.66563 | 0.19134 | 4.913032
77.46689 | 18.769 | 18.57368 | 13.66708 | 0.1953161 | 4.906603
77.47689 | 18.7683 | 18.56868 | 13.66854 | 0.1996201 | 4.900144
77.48689 | 18.7563 | 18.56365 | 13.66999 | 0.1926521 | 4.893655
77.49689 | 18.7533 | 18.55859 | 13.67145 | 0.1947109 | 4.887138
77.50688 | 18.7511 | 18.55351 | 13.67291 | 0.1975916 | 4.880598
77.51688 | 18.7507 | 18.5484 | 13.67437 | 0.2023019 | 4.874025
77.52688 | 18.747 | 18.54326 | 13.67584 | 0.2037373 | 4.867425
77.53688 | 18.7384 | 18.5381 | 13.6773 | 0.2002965 | 4.8608
77.54688 | 18.7327 | 18.53292 | 13.67877 | 0.1997795 | 4.854149
77.55688 | 18.7418 | 18.52772 | 13.68024 | 0.2140848 | 4.847475
77.56687 | 18.7284 | 18.5225 | 13.68171 | 0.2059041 | 4.840786
77.57687 | 18.7332 | 18.51725 | 13.68318 | 0.2159527 | 4.834064
77.58687 | 18.7284 | 18.51198 | 13.68466 | 0.2164249 | 4.827318
77.59687 | 18.7318 | 18.50669 | 13.68613 | 0.225114 | 4.820553
77.60687 | 18.731 | 18.50138 | 13.68761 | 0.2296222 | 4.813767
77.61686 | 18.7335 | 18.49606 | 13.68909 | 0.2374408 | 4.806971
77.62686 | 18.7313 | 18.49071 | 13.69057 | 0.2405854 | 4.800146
77.63686 | 18.7338 | 18.48535 | 13.69205 | 0.2484469 | 4.793303
77.64686 | 18.7205 | 18.47997 | 13.69353 | 0.2405256 | 4.786441
77.65686 | 18.7353 | 18.47458 | 13.69502 | 0.2607196 | 4.779563
77.66686 | 18.7305 | 18.46917 | 13.6965 | 0.261329 | 4.772668
77.67685 | 18.7242 | 18.46375 | 13.69799 | 0.2604478 | 4.765764
77.68685 | 18.73 | 18.45831 | 13.69948 | 0.2716855 | 4.758838
77.69685 | 18.7218 | 18.45286 | 13.70097 | 0.2689369 | 4.751897
77.70685 | 18.734 | 18.4474 | 13.70246 | 0.2866006 | 4.744943
77.71685 | 18.7244 | 18.44192 | 13.70395 | 0.2824767 | 4.737975
77.72684 | 18.7291 | 18.43644 | 13.70544 | 0.2926594 | 4.731001
77.73684 | 18.7181 | 18.43094 | 13.70693 | 0.2871579 | 4.724009
77.74684 | 18.7151 | 18.42543 | 13.70843 | 0.2896663 | 4.717005
77.75684 | 18.7212 | 18.41992 | 13.70992 | 0.3012829 | 4.709993
77.76684 | 18.716 | 18.41439 | 13.71142 | 0.3016104 | 4.702969
77.77684 | 18.7151 | 18.40885 | 13.71292 | 0.3062459 | 4.695936
77.78683 | 18.6995 | 18.40332 | 13.71441 | 0.2961849 | 4.6889
77.79683 | 18.7003 | 18.39777 | 13.71591 | 0.3025349 | 4.681851
77.80683 | 18.7022 | 18.39221 | 13.71741 | 0.3099925 | 4.674794
77.81683 | 18.6946 | 18.38664 | 13.71891 | 0.3079556 | 4.66773
77.82683 | 18.6853 | 18.38108 | 13.72042 | 0.3042247 | 4.660659
77.83682 | 18.6754 | 18.37551 | 13.72192 | 0.2998934 | 4.65359
77.84682 | 18.6758 | 18.36993 | 13.72342 | 0.3058716 | 4.64651
77.85682 | 18.6671 | 18.36435 | 13.72492 | 0.3027542 | 4.639424
77.86682 | 18.6621 | 18.35876 | 13.72643 | 0.30334 | 4.632334
77.87682 | 18.6639 | 18.35317 | 13.72793 | 0.3107289 | 4.625241
77.88682 | 18.6575 | 18.34758 | 13.72943 | 0.3099203 | 4.618145
77.89681 | 18.6368 | 18.34199 | 13.73094 | 0.2948078 | 4.611054
77.90681 | 18.6406 | 18.3364 | 13.73244 | 0.3042021 | 4.603954
77.91681 | 18.6296 | 18.3308 | 13.73395 | 0.2987973 | 4.596853
77.92681 | 18.6261 | 18.32521 | 13.73546 | 0.300893 | 4.589752
77.93681 | 18.6183 | 18.31961 | 13.73696 | 0.2986886 | 4.58265
77.9468 | 18.6031 | 18.31402 | 13.73847 | 0.2890781 | 4.575555
77.9568 | 18.6139 | 18.30843 | 13.73997 | 0.3054723 | 4.568454
77.9668 | 18.598 | 18.30284 | 13.74148 | 0.2951646 | 4.561355
77.9768 | 18.5996 | 18.29724 | 13.74299 | 0.302355 | 4.554258
77.9868 | 18.5941 | 18.29166 | 13.74449 | 0.3024432 | 4.547162
77.99679 | 18.593 | 18.28608 | 13.746 | 0.3069231 | 4.540077
78.00679 | 18.5726 | 18.2805 | 13.74751 | 0.2921047 | 4.532988
78.01679 | 18.5784 | 18.27492 | 13.74901 | 0.303483 | 4.525903
78.02679 | 18.5787 | 18.26934 | 13.75052 | 0.3093571 | 4.518822
78.03679 | 18.5741 | 18.26377 | 13.75203 | 0.3103267 | 4.511745
78.04679 | 18.5627 | 18.25821 | 13.75353 | 0.3044913 | 4.504674
78.05678 | 18.5699 | 18.25265 | 13.75504 | 0.3172459 | 4.497615
78.06678 | 18.5689 | 18.2471 | 13.75655 | 0.3217995 | 4.490555
78.07678 | 18.5663 | 18.24155 | 13.75805 | 0.3247465 | 4.483502
78.08678 | 18.5602 | 18.23601 | 13.75956 | 0.3241877 | 4.476456
78.09678 | 18.5546 | 18.23048 | 13.76106 | 0.3241217 | 4.469417
78.10677 | 18.5516 | 18.22496 | 13.76256 | 0.3266433 | 4.462392
78.11677 | 18.5382 | 18.21944 | 13.76407 | 0.3187628 | 4.455368
78.12677 | 18.5384 | 18.21393 | 13.76557 | 0.3244738 | 4.448353
78.13677 | 18.5442 | 18.20842 | 13.76708 | 0.335777 | 4.441347
78.14677 | 18.5321 | 18.20293 | 13.76858 | 0.3291715 | 4.43435
78.15677 | 18.5232 | 18.19744 | 13.77008 | 0.3257572 | 4.427362
78.16676 | 18.5218 | 18.19197 | 13.77158 | 0.329828 | 4.420392
78.17676 | 18.5218 | 18.18651 | 13.77308 | 0.3352949 | 4.413424
78.18676 | 18.5067 | 18.18105 | 13.77458 | 0.3256515 | 4.406468
78.19676 | 18.5003 | 18.1756 | 13.77608 | 0.3246984 | 4.399522
78.20676 | 18.5037 | 18.17017 | 13.77758 | 0.3335346 | 4.392587
78.21675 | 18.4898 | 18.16475 | 13.77907 | 0.3250545 | 4.385672
78.22675 | 18.4765 | 18.15933 | 13.78057 | 0.3171696 | 4.37876
78.23675 | 18.4721 | 18.15393 | 13.78207 | 0.3181725 | 4.371862
78.24675 | 18.4746 | 18.14854 | 13.78356 | 0.3260639 | 4.364976
78.25675 | 18.4607 | 18.14316 | 13.78505 | 0.3175439 | 4.358102
78.26675 | 18.4476 | 18.13779 | 13.78655 | 0.3098121 | 4.351242
78.27674 | 18.4596 | 18.13244 | 13.78804 | 0.3271619 | 4.344402
78.28674 | 18.4425 | 18.12709 | 13.78953 | 0.3154052 | 4.337569
78.29674 | 18.4487 | 18.12176 | 13.79101 | 0.3269355 | 4.33075
78.30674 | 18.4388 | 18.11645 | 13.7925 | 0.3223527 | 4.323945
78.31674 | 18.4332 | 18.11114 | 13.79399 | 0.3220569 | 4.317154
78.32673 | 18.4288 | 18.10586 | 13.79547 | 0.3229426 | 4.310385
78.33673 | 18.424 | 18.10058 | 13.79696 | 0.3234195 | 4.303625
78.34673 | 18.4163 | 18.09532 | 13.79844 | 0.3209828 | 4.296879
78.35673 | 18.4153 | 18.09007 | 13.79992 | 0.3252322 | 4.290149
78.36673 | 18.4151 | 18.08483 | 13.8014 | 0.3302675 | 4.283434
78.37673 | 18.3976 | 18.07961 | 13.80288 | 0.3179886 | 4.276736
78.38672 | 18.4085 | 18.07441 | 13.80435 | 0.3340898 | 4.27006
78.39672 | 18.3993 | 18.06922 | 13.80582 | 0.3300816 | 4.263394
78.40672 | 18.3913 | 18.06404 | 13.8073 | 0.327259 | 4.256743
78.41672 | 18.3956 | 18.05888 | 13.80877 | 0.3367206 | 4.250111
78.42672 | 18.3907 | 18.05373 | 13.81024 | 0.3369677 | 4.243494
78.43671 | 18.3916 | 18.04861 | 13.8117 | 0.3429946 | 4.236901
78.44671 | 18.3772 | 18.04349 | 13.81317 | 0.333711 | 4.230319
78.45671 | 18.3764 | 18.03839 | 13.81463 | 0.338012 | 4.223754
78.46671 | 18.3693 | 18.0333 | 13.8161 | 0.3359972 | 4.217207
78.47671 | 18.3676 | 18.02823 | 13.81756 | 0.3393673 | 4.210677
78.48671 | 18.3535 | 18.02318 | 13.81901 | 0.3303212 | 4.204165
78.4967 | 18.3494 | 18.01815 | 13.82047 | 0.3312545 | 4.197678
78.5067 | 18.3451 | 18.01312 | 13.82192 | 0.3319768 | 4.191202
78.5167 | 18.3387 | 18.00812 | 13.82337 | 0.330583 | 4.184744
78.5267 | 18.3357 | 18.00313 | 13.82482 | 0.3325731 | 4.178304
78.5367 | 18.3326 | 17.99815 | 13.82627 | 0.334447 | 4.171883
78.54669 | 18.3246 | 17.9932 | 13.82771 | 0.3313983 | 4.165489
78.55669 | 18.3076 | 17.98826 | 13.82916 | 0.3193396 | 4.159105
78.56669 | 18.3095 | 17.98334 | 13.8306 | 0.326165 | 4.152739
78.57669 | 18.3029 | 17.97843 | 13.83203 | 0.3244737 | 4.146393
78.58669 | 18.3014 | 17.97353 | 13.83347 | 0.3278661 | 4.140065
78.59669 | 18.2909 | 17.96866 | 13.8349 | 0.3222422 | 4.133756
78.60668 | 18.2925 | 17.9638 | 13.83633 | 0.328697 | 4.127473
78.61668 | 18.2814 | 17.95896 | 13.83776 | 0.32244 | 4.121202
78.62668 | 18.282 | 17.95413 | 13.83918 | 0.3278663 | 4.11495
78.63668 | 18.2828 | 17.94932 | 13.84061 | 0.3334763 | 4.108718
78.64668 | 18.2778 | 17.94453 | 13.84203 | 0.3332702 | 4.102504
78.65667 | 18.2739 | 17.93976 | 13.84344 | 0.3341423 | 4.096317
78.66667 | 18.259 | 17.935 | 13.84485 | 0.3240001 | 4.090145
78.67667 | 18.269 | 17.93026 | 13.84627 | 0.3387441 | 4.08399
78.68667 | 18.2589 | 17.92553 | 13.84767 | 0.3333716 | 4.077854
78.69667 | 18.2519 | 17.92082 | 13.84908 | 0.331083 | 4.071737
78.70667 | 18.255 | 17.91612 | 13.85048 | 0.3388779 | 4.06564
78.71666 | 18.2459 | 17.91145 | 13.85188 | 0.3344518 | 4.059568
78.72666 | 18.2386 | 17.90679 | 13.85328 | 0.3318144 | 4.053509
78.73666 | 18.2273 | 17.90214 | 13.85467 | 0.3251601 | 4.04747
78.74666 | 18.2294 | 17.89751 | 13.85606 | 0.3318899 | 4.04145
78.75666 | 18.2222 | 17.8929 | 13.85745 | 0.3293038 | 4.035449
78.76665 | 18.2201 | 17.8883 | 13.85883 | 0.3317966 | 4.029474
78.77665 | 18.1973 | 17.88372 | 13.86021 | 0.3135782 | 4.023512
78.78665 | 18.1982 | 17.87916 | 13.86159 | 0.3190443 | 4.017569
78.79665 | 18.1831 | 17.87461 | 13.86296 | 0.3084939 | 4.011646
78.80665 | 18.1771 | 17.87007 | 13.86433 | 0.307028 | 4.005742
78.81665 | 18.1637 | 17.86555 | 13.8657 | 0.2981463 | 3.999857
78.82664 | 18.1603 | 17.86106 | 13.86706 | 0.2992448 | 3.993996
78.83664 | 18.141 | 17.85657 | 13.86842 | 0.2844325 | 3.988149
78.84664 | 18.1337 | 17.8521 | 13.86977 | 0.2816044 | 3.982321
78.85664 | 18.1232 | 17.84764 | 13.87113 | 0.2755612 | 3.976512
78.86664 | 18.0998 | 17.8432 | 13.87248 | 0.256603 | 3.970722
78.87663 | 18.0973 | 17.83877 | 13.87382 | 0.2585254 | 3.964956
78.88663 | 18.0816 | 17.83436 | 13.87516 | 0.2472372 | 3.959203
78.89663 | 18.0794 | 17.82997 | 13.8765 | 0.249434 | 3.953469
78.90663 | 18.0657 | 17.82558 | 13.87783 | 0.2401167 | 3.947753
78.91663 | 18.0539 | 17.82122 | 13.87916 | 0.2326845 | 3.942055
78.92663 | 18.0417 | 17.81686 | 13.88049 | 0.2248381 | 3.936376
78.93662 | 18.0432 | 17.81253 | 13.88181 | 0.2306733 | 3.930721
78.94662 | 18.0258 | 17.8082 | 13.88312 | 0.2175986 | 3.925078
78.95662 | 18.0158 | 17.80389 | 13.88444 | 0.2119102 | 3.919453
78.96662 | 18.0163 | 17.79959 | 13.88575 | 0.2167077 | 3.913847
78.97662 | 18.002 | 17.79531 | 13.88705 | 0.2066928 | 3.908257
78.98661 | 17.9962 | 17.79104 | 13.88835 | 0.2051592 | 3.902691
78.99661 | 17.9929 | 17.78678 | 13.88965 | 0.2061167 | 3.897137
79.00661 | 17.9821 | 17.78254 | 13.89094 | 0.1995614 | 3.8916
79.01661 | 17.9836 | 17.77831 | 13.89223 | 0.2052933 | 3.886081
79.02661 | 17.9728 | 17.77409 | 13.89351 | 0.198712 | 3.880579
79.03661 | 17.9705 | 17.76988 | 13.89479 | 0.2006181 | 3.875094
79.0466 | 17.9624 | 17.76569 | 13.89606 | 0.1967084 | 3.869631
79.0566 | 17.9646 | 17.76151 | 13.89733 | 0.2030903 | 3.864179
79.0666 | 17.9581 | 17.75734 | 13.8986 | 0.2007601 | 3.858745
79.0766 | 17.9413 | 17.75318 | 13.89986 | 0.1881185 | 3.853326
79.0866 | 17.9418 | 17.74903 | 13.90111 | 0.1927654 | 3.847923
79.09659 | 17.9306 | 17.7449 | 13.90236 | 0.185697 | 3.842542
79.10659 | 17.9201 | 17.74078 | 13.90361 | 0.1793213 | 3.837172
79.11659 | 17.9118 | 17.73667 | 13.90485 | 0.1751347 | 3.831817
79.12659 | 17.9077 | 17.73256 | 13.90608 | 0.1751377 | 3.826478
79.13659 | 17.9018 | 17.72847 | 13.90732 | 0.1733301 | 3.821154
79.14659 | 17.8937 | 17.72439 | 13.90854 | 0.1693121 | 3.815845
79.15658 | 17.8875 | 17.72032 | 13.90976 | 0.167181 | 3.810556
79.16658 | 17.8797 | 17.71626 | 13.91098 | 0.1634434 | 3.805278
79.17658 | 17.878 | 17.7122 | 13.91219 | 0.1657966 | 3.800013
79.18658 | 17.8672 | 17.70816 | 13.9134 | 0.1590402 | 3.794764
79.19658 | 17.8632 | 17.70413 | 13.9146 | 0.1590748 | 3.789528
79.20657 | 17.855 | 17.7001 | 13.91579 | 0.1548966 | 3.784312
79.21657 | 17.8476 | 17.69609 | 13.91698 | 0.1515139 | 3.779104
79.22657 | 17.8423 | 17.69208 | 13.91817 | 0.1502227 | 3.773911
79.23657 | 17.8331 | 17.68808 | 13.91935 | 0.1450235 | 3.768731
79.24657 | 17.8325 | 17.68408 | 13.92052 | 0.1484166 | 3.763564
79.25657 | 17.8274 | 17.6801 | 13.92169 | 0.1473021 | 3.75841
79.26656 | 17.8273 | 17.67612 | 13.92285 | 0.1511766 | 3.753273
79.27656 | 17.8167 | 17.67215 | 13.92401 | 0.1445474 | 3.748145
79.28656 | 17.8118 | 17.66819 | 13.92516 | 0.1436119 | 3.743029
79.29656 | 17.8148 | 17.66423 | 13.92631 | 0.1505697 | 3.737925
79.30656 | 17.8085 | 17.66028 | 13.92745 | 0.1482215 | 3.732833
79.31655 | 17.7987 | 17.65634 | 13.92858 | 0.1423632 | 3.727758
79.32655 | 17.7868 | 17.6524 | 13.92971 | 0.1344029 | 3.722689
79.33655 | 17.7897 | 17.64846 | 13.93083 | 0.1412376 | 3.717632
79.34655 | 17.7781 | 17.64453 | 13.93195 | 0.1335665 | 3.712586
79.35655 | 17.7683 | 17.64061 | 13.93306 | 0.127691 | 3.707551
79.36655 | 17.7653 | 17.63669 | 13.93416 | 0.1286108 | 3.702526
79.37654 | 17.7597 | 17.63278 | 13.93526 | 0.1269222 | 3.697517
79.38654 | 17.7496 | 17.62887 | 13.93635 | 0.1207336 | 3.692513
79.39654 | 17.7355 | 17.62496 | 13.93744 | 0.1105411 | 3.687518
79.40654 | 17.7344 | 17.62105 | 13.93852 | 0.1133452 | 3.682534
79.41654 | 17.7199 | 17.61715 | 13.93959 | 0.1027461 | 3.677559
79.42653 | 17.7071 | 17.61326 | 13.94066 | 0.0938398 | 3.672598
79.43653 | 17.6891 | 17.60936 | 13.94172 | 0.07973547 | 3.667641
79.44653 | 17.6829 | 17.60547 | 13.94278 | 0.07742833 | 3.662693
79.45653 | 17.6715 | 17.60158 | 13.94383 | 0.06991889 | 3.657754
79.46653 | 17.6643 | 17.59769 | 13.94487 | 0.06660789 | 3.652823
79.47653 | 17.6625 | 17.5938 | 13.9459 | 0.06869538 | 3.6479
79.48652 | 17.6374 | 17.58992 | 13.94693 | 0.04747784 | 3.642989
79.49652 | 17.6327 | 17.58604 | 13.94796 | 0.04666338 | 3.638081
79.50652 | 17.6263 | 17.58215 | 13.94897 | 0.04414808 | 3.633181
79.51652 | 17.6095 | 17.57827 | 13.94998 | 0.03123257 | 3.628287
79.52652 | 17.5918 | 17.57438 | 13.95098 | 0.01741686 | 3.623401
79.53651 | 17.5833 | 17.5705 | 13.95198 | 0.01279791 | 3.618525
79.54651 | 17.5669 | 17.56662 | 13.95297 | 0.0002829851 | 3.613651
79.55651 | 17.5571 | 17.56273 | 13.95395 | -0.005631052 | 3.608784
79.56651 | 17.549 | 17.55884 | 13.95492 | -0.009843895 | 3.603922
79.57651 | 17.5414 | 17.55495 | 13.95589 | -0.01355495 | 3.599065
79.58651 | 17.5337 | 17.55106 | 13.95685 | -0.01736482 | 3.594214
79.5965 | 17.5187 | 17.54718 | 13.9578 | -0.02847614 | 3.589373
79.6065 | 17.5161 | 17.54328 | 13.95875 | -0.02718144 | 3.584532
79.6165 | 17.5041 | 17.53938 | 13.95969 | -0.03528417 | 3.579696
79.6265 | 17.4926 | 17.53548 | 13.96062 | -0.0428838 | 3.574863
79.6365 | 17.4819 | 17.53158 | 13.96155 | -0.04968039 | 3.570035
79.64649 | 17.4707 | 17.52768 | 13.96246 | -0.05697722 | 3.565215
79.65649 | 17.471 | 17.52377 | 13.96337 | -0.05276642 | 3.560395
79.66649 | 17.4657 | 17.51985 | 13.96427 | -0.05415172 | 3.555577
79.67649 | 17.4593 | 17.51593 | 13.96517 | -0.05663234 | 3.550763
79.68649 | 17.4516 | 17.51201 | 13.96606 | -0.06040829 | 3.545951
79.69649 | 17.4484 | 17.50808 | 13.96694 | -0.05967934 | 3.541143
79.70648 | 17.4413 | 17.50415 | 13.96781 | -0.06284925 | 3.536341
79.71648 | 17.4355 | 17.50021 | 13.96867 | -0.06470933 | 3.531536
79.72648 | 17.4293 | 17.49626 | 13.96953 | -0.06696376 | 3.526734
79.73648 | 17.4152 | 17.49231 | 13.97038 | -0.07711206 | 3.521933
79.74648 | 17.4071 | 17.48835 | 13.97122 | -0.08125397 | 3.517134
79.75647 | 17.4091 | 17.48439 | 13.97205 | -0.07529417 | 3.512341
79.76647 | 17.4026 | 17.48042 | 13.97288 | -0.07782205 | 3.507543
79.77647 | 17.3973 | 17.47644 | 13.9737 | -0.07914294 | 3.502747
79.78647 | 17.3899 | 17.47246 | 13.97451 | -0.0825563 | 3.49795
79.79647 | 17.3882 | 17.46846 | 13.97531 | -0.08026173 | 3.493154
79.80647 | 17.381 | 17.46446 | 13.9761 | -0.08345894 | 3.488358
79.81646 | 17.3731 | 17.46045 | 13.97689 | -0.0873517 | 3.483566
79.82646 | 17.3641 | 17.45643 | 13.97766 | -0.09233172 | 3.478769
79.83646 | 17.3523 | 17.4524 | 13.97843 | -0.1001032 | 3.473971
79.84646 | 17.3398 | 17.44837 | 13.97919 | -0.1085651 | 3.469173
79.85646 | 17.334 | 17.44432 | 13.97994 | -0.1103172 | 3.464372
79.86645 | 17.3264 | 17.44027 | 13.98069 | -0.1138658 | 3.459578
79.87645 | 17.3198 | 17.4362 | 13.98142 | -0.1163982 | 3.454775
79.88645 | 17.3154 | 17.43212 | 13.98215 | -0.1167205 | 3.44997
79.89645 | 17.3063 | 17.42803 | 13.98287 | -0.1217318 | 3.445163
79.90645 | 17.2963 | 17.42393 | 13.98358 | -0.1276325 | 3.440353
79.91645 | 17.2879 | 17.41982 | 13.98428 | -0.131922 | 3.435542
79.92644 | 17.2738 | 17.4157 | 13.98497 | -0.1419041 | 3.430732
79.93644 | 17.2602 | 17.41157 | 13.98566 | -0.1513706 | 3.425914
79.94644 | 17.245 | 17.40743 | 13.98633 | -0.1624253 | 3.421094
79.95644 | 17.2354 | 17.40327 | 13.987 | -0.1678676 | 3.41627
79.96644 | 17.2237 | 17.3991 | 13.98766 | -0.1753974 | 3.411442
79.97643 | 17.2207 | 17.39492 | 13.9883 | -0.174219 | 3.406615
79.98643 | 17.2053 | 17.39072 | 13.98894 | -0.1854231 | 3.40178
79.99643 | 17.2035 | 17.38651 | 13.98957 | -0.183014 | 3.39694
80.00643 | 17.1863 | 17.38229 | 13.9902 | -0.1959917 | 3.392096
80.01643 | 17.176 | 17.37806 | 13.99081 | -0.2020557 | 3.387248
80.02643 | 17.1669 | 17.37381 | 13.99141 | -0.2069059 | 3.382394
80.03642 | 17.1499 | 17.36955 | 13.99201 | -0.2196462 | 3.377541
80.04642 | 17.1437 | 17.36527 | 13.99259 | -0.2215677 | 3.372677
80.05642 | 17.1187 | 17.36097 | 13.99317 | -0.2422746 | 3.367809
80.06642 | 17.1116 | 17.35667 | 13.99373 | -0.2450666 | 3.362934
80.07642 | 17.1072 | 17.35234 | 13.99429 | -0.2451439 | 3.358054
80.08641 | 17.099 | 17.34801 | 13.99484 | -0.2490095 | 3.353173
80.09641 | 17.09 | 17.34366 | 13.99537 | -0.2536556 | 3.348281
80.10641 | 17.0776 | 17.33929 | 13.9959 | -0.2616863 | 3.343383
80.11641 | 17.0714 | 17.3349 | 13.99642 | -0.2635008 | 3.338478
80.12641 | 17.0594 | 17.3305 | 13.99693 | -0.2710991 | 3.333567
80.13641 | 17.0356 | 17.32608 | 13.99743 | -0.2904812 | 3.328649
80.1464 | 17.0293 | 17.32165 | 13.99792 | -0.2923511 | 3.32373
80.1564 | 17.0102 | 17.3172 | 13.9984 | -0.307 | 3.318798
80.1664 | 17 | 17.31273 | 13.99887 | -0.3127315 | 3.313859
80.1764 | 16.9928 | 17.30825 | 13.99933 | -0.3154459 | 3.308913
80.1864 | 16.9877 | 17.30374 | 13.99978 | -0.3160434 | 3.303959
80.19639 | 16.9722 | 17.29923 | 14.00022 | -0.3270271 | 3.299003
80.20639 | 16.9582 | 17.29469 | 14.00066 | -0.3364889 | 3.294033
80.21639 | 16.9552 | 17.29013 | 14.00108 | -0.3349331 | 3.289057
80.22639 | 16.9419 | 17.28556 | 14.00149 | -0.3436587 | 3.284071
80.23639 | 16.9232 | 17.28097 | 14.00189 | -0.3577665 | 3.279078
80.24639 | 16.9095 | 17.27636 | 14.00228 | -0.3668554 | 3.274077
80.25638 | 16.9061 | 17.27173 | 14.00266 | -0.3656301 | 3.269071
80.26638 | 16.888 | 17.26708 | 14.00303 | -0.3790817 | 3.264053
80.27638 | 16.8786 | 17.26241 | 14.00339 | -0.3838145 | 3.259026
80.28638 | 16.873 | 17.25773 | 14.00374 | -0.3847278 | 3.25399
80.29638 | 16.8641 | 17.25302 | 14.00408 | -0.388922 | 3.248945
80.30637 | 16.8525 | 17.2483 | 14.00441 | -0.3958014 | 3.243896
80.31637 | 16.8408 | 17.24356 | 14.00472 | -0.4027567 | 3.238833
80.32637 | 16.8349 | 17.23879 | 14.00503 | -0.4038918 | 3.233761
80.33637 | 16.821 | 17.23401 | 14.00533 | -0.4130075 | 3.22868
80.34637 | 16.8132 | 17.2292 | 14.00561 | -0.416003 | 3.223589
80.35637 | 16.8034 | 17.22438 | 14.00589 | -0.4209781 | 3.218488
80.36636 | 16.7868 | 17.21954 | 14.00615 | -0.4327379 | 3.213383
80.37636 | 16.7797 | 17.21467 | 14.00641 | -0.4349726 | 3.208264
80.38636 | 16.7738 | 17.20979 | 14.00665 | -0.4359865 | 3.203134
80.39636 | 16.7598 | 17.20488 | 14.00688 | -0.4450796 | 3.197995
80.40636 | 16.7596 | 17.19995 | 14.00711 | -0.4403523 | 3.192846
80.41635 | 16.7466 | 17.19501 | 14.00732 | -0.4484085 | 3.187692
80.42635 | 16.7425 | 17.19004 | 14.00752 | -0.4475392 | 3.182523
80.43635 | 16.7305 | 17.18505 | 14.00771 | -0.4545486 | 3.177343
80.44635 | 16.7238 | 17.18004 | 14.00788 | -0.4562366 | 3.172154
80.45635 | 16.7157 | 17.175 | 14.00805 | -0.4593037 | 3.166955
80.46635 | 16.698 | 17.16995 | 14.0082 | -0.4719487 | 3.161744
80.47634 | 16.6866 | 17.16488 | 14.00835 | -0.4782777 | 3.156529
80.48634 | 16.686 | 17.15978 | 14.00848 | -0.47378 | 3.151299
80.49634 | 16.6742 | 17.15466 | 14.0086 | -0.4804607 | 3.146058
80.50634 | 16.6747 | 17.14952 | 14.00871 | -0.4748191 | 3.140807
80.51634 | 16.6631 | 17.14436 | 14.00881 | -0.4812561 | 3.135545
80.52633 | 16.6554 | 17.13918 | 14.0089 | -0.4837758 | 3.130278
80.53633 | 16.6463 | 17.13397 | 14.00897 | -0.4876688 | 3.124995
80.54633 | 16.6293 | 17.12874 | 14.00904 | -0.4994395 | 3.119701
80.55633 | 16.6277 | 17.12349 | 14.00909 | -0.4957881 | 3.114397
80.56633 | 16.62 | 17.11821 | 14.00913 | -0.4982141 | 3.109083
80.57633 | 16.5971 | 17.11292 | 14.00916 | -0.5158183 | 3.103757
80.58632 | 16.6 | 17.10761 | 14.00918 | -0.5076053 | 3.098427
80.59632 | 16.5797 | 17.10226 | 14.00918 | -0.5225643 | 3.09308
80.60632 | 16.5754 | 17.0969 | 14.00918 | -0.5215013 | 3.087723
80.61632 | 16.5604 | 17.09152 | 14.00916 | -0.5311154 | 3.082355
80.62632 | 16.5519 | 17.08611 | 14.00913 | -0.5342073 | 3.076977
80.63631 | 16.5353 | 17.08068 | 14.00909 | -0.5453819 | 3.071593
80.64631 | 16.5214 | 17.07523 | 14.00904 | -0.5538286 | 3.066194
80.65631 | 16.505 | 17.06975 | 14.00897 | -0.5647525 | 3.060783
80.66631 | 16.5 | 17.06425 | 14.00889 | -0.5642538 | 3.055362
80.67631 | 16.4784 | 17.05873 | 14.0088 | -0.5803324 | 3.049931
80.68631 | 16.4692 | 17.05319 | 14.0087 | -0.5839885 | 3.044489
80.6963 | 16.4561 | 17.04763 | 14.00859 | -0.5915269 | 3.039042
80.7063 | 16.4408 | 17.04204 | 14.00846 | -0.6012375 | 3.033579
80.7163 | 16.4278 | 17.03643 | 14.00832 | -0.6086251 | 3.028105
80.7263 | 16.4141 | 17.03079 | 14.00817 | -0.6166899 | 3.022621
80.7363 | 16.3995 | 17.02513 | 14.008 | -0.6256321 | 3.017127
80.74629 | 16.3854 | 17.01946 | 14.00783 | -0.6340572 | 3.011628
80.75629 | 16.377 | 17.01375 | 14.00764 | -0.6367538 | 3.006113
80.76629 | 16.3681 | 17.00803 | 14.00744 | -0.6399276 | 3.000588
80.77629 | 16.3485 | 17.00228 | 14.00723 | -0.6537786 | 2.995053
80.78629 | 16.3377 | 16.99651 | 14.007 | -0.6588072 | 2.989507
80.79629 | 16.3232 | 16.99071 | 14.00676 | -0.6675125 | 2.983952
80.80628 | 16.3121 | 16.9849 | 14.00651 | -0.6728013 | 2.978392
80.81628 | 16.3029 | 16.97906 | 14.00625 | -0.6761625 | 2.972817
80.82628 | 16.2878 | 16.9732 | 14.00597 | -0.6853991 | 2.967231
80.83628 | 16.2778 | 16.96731 | 14.00568 | -0.6895147 | 2.961636
80.84628 | 16.2649 | 16.96141 | 14.00538 | -0.6965063 | 2.95603
80.85627 | 16.2571 | 16.95548 | 14.00506 | -0.6983825 | 2.950422
80.86627 | 16.2517 | 16.94953 | 14.00473 | -0.6978297 | 2.944798
80.87627 | 16.2463 | 16.94355 | 14.00439 | -0.6972542 | 2.939164
80.88627 | 16.2253 | 16.93756 | 14.00404 | -0.7122564 | 2.933521
80.89627 | 16.2215 | 16.93154 | 14.00367 | -0.710036 | 2.927868
80.90627 | 16.2122 | 16.92549 | 14.00329 | -0.7132933 | 2.922206
80.91626 | 16.2007 | 16.91944 | 14.00289 | -0.7187355 | 2.916542
80.92626 | 16.1884 | 16.91335 | 14.00249 | -0.7249469 | 2.91086
80.93626 | 16.1772 | 16.90724 | 14.00207 | -0.7300385 | 2.905172
80.94626 | 16.1744 | 16.90111 | 14.00163 | -0.7267056 | 2.899473
80.95626 | 16.1708 | 16.89495 | 14.00119 | -0.7241529 | 2.893767
80.96625 | 16.1677 | 16.88878 | 14.00073 | -0.7210833 | 2.888058
80.97625 | 16.158 | 16.88259 | 14.00025 | -0.7245852 | 2.882333
80.98625 | 16.1454 | 16.87637 | 13.99976 | -0.7309652 | 2.876601
80.99625 | 16.136 | 16.87012 | 13.99926 | -0.7341235 | 2.87086
81.00625 | 16.1297 | 16.86386 | 13.99875 | -0.73416 | 2.86511
81.01625 | 16.1215 | 16.85757 | 13.99822 | -0.7360734 | 2.859352
81.02624 | 16.1097 | 16.85127 | 13.99768 | -0.7415739 | 2.853593
81.03624 | 16.1052 | 16.84495 | 13.99713 | -0.7397454 | 2.84782
81.04624 | 16.0996 | 16.8386 | 13.99656 | -0.7389953 | 2.842038
81.05624 | 16.091 | 16.83222 | 13.99597 | -0.7412239 | 2.83625
81.06624 | 16.0817 | 16.82583 | 13.99538 | -0.744131 | 2.830453
81.07623 | 16.0711 | 16.81942 | 13.99477 | -0.7483233 | 2.824655
81.08623 | 16.0563 | 16.81299 | 13.99414 | -0.756688 | 2.818844
81.09623 | 16.0444 | 16.80653 | 13.99351 | -0.7621318 | 2.813025
81.10623 | 16.0385 | 16.80005 | 13.99285 | -0.7615545 | 2.8072
81.11623 | 16.0329 | 16.79356 | 13.99219 | -0.7606562 | 2.801367
81.12623 | 16.0269 | 16.78704 | 13.99151 | -0.7601375 | 2.795529
81.13622 | 16.0136 | 16.7805 | 13.99082 | -0.766904 | 2.789688
81.14622 | 15.9996 | 16.77394 | 13.99011 | -0.7743437 | 2.783836
81.15622 | 15.9881 | 16.76736 | 13.98939 | -0.7792628 | 2.777978
81.16622 | 15.9817 | 16.76076 | 13.98865 | -0.7790617 | 2.772113
81.17622 | 15.9686 | 16.75414 | 13.9879 | -0.7855401 | 2.766242
81.18621 | 15.9577 | 16.7475 | 13.98713 | -0.7898046 | 2.76037
81.19621 | 15.9489 | 16.74084 | 13.98636 | -0.7919428 | 2.754488
81.20621 | 15.943 | 16.73416 | 13.98556 | -0.7911609 | 2.748599
81.21621 | 15.9386 | 16.72746 | 13.98475 | -0.7888591 | 2.742706
81.22621 | 15.9303 | 16.72074 | 13.98393 | -0.7904375 | 2.736806
81.2362 | 15.9213 | 16.714 | 13.9831 | -0.7927037 | 2.730908
81.2462 | 15.9104 | 16.70724 | 13.98224 | -0.7968429 | 2.724999
81.2562 | 15.9064 | 16.70046 | 13.98138 | -0.7940626 | 2.719084
81.2662 | 15.8945 | 16.69366 | 13.9805 | -0.799163 | 2.713165
81.2762 | 15.8917 | 16.68684 | 13.9796 | -0.795144 | 2.707241
81.2862 | 15.8807 | 16.68001 | 13.97869 | -0.799306 | 2.701313
81.29619 | 15.8688 | 16.67316 | 13.97777 | -0.8043557 | 2.695386
81.30619 | 15.8597 | 16.66628 | 13.97683 | -0.8065799 | 2.689449
81.31619 | 15.8623 | 16.65939 | 13.97588 | -0.7970852 | 2.683508
81.32619 | 15.8466 | 16.65247 | 13.97491 | -0.8058719 | 2.677564
81.33619 | 15.8383 | 16.64554 | 13.97392 | -0.8072401 | 2.671615
81.34618 | 15.83 | 16.6386 | 13.97293 | -0.8085968 | 2.665669
81.35618 | 15.8173 | 16.63163 | 13.97191 | -0.8143283 | 2.659714
81.36618 | 15.807 | 16.62464 | 13.97089 | -0.8176419 | 2.653756
81.37618 | 15.7965 | 16.61764 | 13.96984 | -0.8211371 | 2.647794
81.38618 | 15.789 | 16.61061 | 13.96878 | -0.8216143 | 2.64183
81.39618 | 15.7628 | 16.60357 | 13.96771 | -0.8407739 | 2.635863
81.40617 | 15.7559 | 16.59652 | 13.96662 | -0.8406228 | 2.629899
81.41617 | 15.745 | 16.58945 | 13.96552 | -0.8444472 | 2.623927
81.42617 | 15.7247 | 16.58235 | 13.9644 | -0.8576543 | 2.617952
81.43617 | 15.7159 | 16.57524 | 13.96327 | -0.8593438 | 2.611976
81.44617 | 15.7055 | 16.56812 | 13.96212 | -0.8626166 | 2.605998
81.45616 | 15.6897 | 16.56098 | 13.96096 | -0.8712794 | 2.600024
81.46616 | 15.6679 | 16.55382 | 13.95978 | -0.885918 | 2.594042
81.47616 | 15.6656 | 16.54664 | 13.95858 | -0.8810398 | 2.588059
81.48616 | 15.6443 | 16.53944 | 13.95737 | -0.8951449 | 2.582074
81.49616 | 15.6305 | 16.53223 | 13.95614 | -0.9017334 | 2.576089
81.50616 | 15.6214 | 16.52501 | 13.9549 | -0.9036056 | 2.570102
81.51615 | 15.6036 | 16.51777 | 13.95365 | -0.9141688 | 2.564121
81.52615 | 15.5862 | 16.51051 | 13.95238 | -0.9243085 | 2.558133
81.53615 | 15.575 | 16.50323 | 13.95109 | -0.9282324 | 2.552145
81.54615 | 15.5672 | 16.49594 | 13.94978 | -0.9287402 | 2.546156
81.55615 | 15.5554 | 16.48863 | 13.94846 | -0.9332323 | 2.540167
81.56614 | 15.546 | 16.48132 | 13.94713 | -0.935316 | 2.534185
81.57614 | 15.5358 | 16.47398 | 13.94578 | -0.938177 | 2.528196
81.58614 | 15.5236 | 16.46662 | 13.94441 | -0.9430225 | 2.522208
81.59614 | 15.5129 | 16.45925 | 13.94303 | -0.946353 | 2.51622
81.60614 | 15.4955 | 16.45187 | 13.94163 | -0.9563682 | 2.510233
81.61614 | 15.4831 | 16.44447 | 13.94022 | -0.9613683 | 2.504247
81.62613 | 15.476 | 16.43706 | 13.93879 | -0.961061 | 2.498268
81.63613 | 15.4693 | 16.42963 | 13.93735 | -0.9603317 | 2.492284
81.64613 | 15.4644 | 16.42219 | 13.93589 | -0.9577876 | 2.486301
81.65613 | 15.4537 | 16.41473 | 13.93441 | -0.961029 | 2.48032
81.66613 | 15.4421 | 16.40726 | 13.93292 | -0.9651562 | 2.47434
81.67612 | 15.4338 | 16.39978 | 13.93141 | -0.9659765 | 2.468368
81.68612 | 15.4294 | 16.39228 | 13.92988 | -0.9628756 | 2.462392
81.69612 | 15.4131 | 16.38476 | 13.92834 | -0.9716603 | 2.456419
81.70612 | 15.4075 | 16.37723 | 13.92678 | -0.9697311 | 2.450447
81.71612 | 15.4065 | 16.36969 | 13.92521 | -0.9631884 | 2.444478
81.72612 | 15.405 | 16.36213 | 13.92362 | -0.9571321 | 2.438511
81.73611 | 15.3999 | 16.35457 | 13.92202 | -0.9546697 | 2.432553
81.74611 | 15.3861 | 16.34699 | 13.92039 | -0.9608864 | 2.426593
81.75611 | 15.3878 | 16.33939 | 13.91876 | -0.9515899 | 2.420635
81.76611 | 15.385 | 16.33178 | 13.9171 | -0.9467804 | 2.41468
81.77611 | 15.3789 | 16.32416 | 13.91543 | -0.9452577 | 2.408729
81.7861 | 15.3825 | 16.31653 | 13.91374 | -0.9340298 | 2.402787
81.7961 | 15.3693 | 16.30888 | 13.91204 | -0.9395815 | 2.396842
81.8061 | 15.3768 | 16.30122 | 13.91032 | -0.9244207 | 2.390902
81.8161 | 15.365 | 16.29355 | 13.90858 | -0.9285471 | 2.384965
81.8261 | 15.3678 | 16.28586 | 13.90683 | -0.9180616 | 2.379033
81.8361 | 15.3584 | 16.27816 | 13.90506 | -0.9197632 | 2.373105
81.84609 | 15.3585 | 16.27046 | 13.90327 | -0.9119606 | 2.367187
81.85609 | 15.3548 | 16.26274 | 13.90147 | -0.9079381 | 2.361267
81.86609 | 15.3533 | 16.255 | 13.89965 | -0.9017038 | 2.355352
81.87609 | 15.3579 | 16.24726 | 13.89782 | -0.8893578 | 2.349443
81.88609 | 15.35 | 16.2395 | 13.89596 | -0.8894999 | 2.343538
81.89608 | 15.3366 | 16.23174 | 13.89409 | -0.8951379 | 2.337644
81.90608 | 15.3277 | 16.22396 | 13.89221 | -0.8962572 | 2.331749
81.91608 | 15.3261 | 16.21616 | 13.89031 | -0.8900648 | 2.32586
81.92608 | 15.3102 | 16.20836 | 13.88839 | -0.8981621 | 2.319977
81.93608 | 15.3117 | 16.20055 | 13.88645 | -0.8888472 | 2.314099
81.94608 | 15.3091 | 16.19272 | 13.8845 | -0.8836215 | 2.308226
81.95607 | 15.2942 | 16.18489 | 13.88253 | -0.8906923 | 2.302366
81.96607 | 15.2909 | 16.17704 | 13.88054 | -0.8861448 | 2.296505
81.97607 | 15.2863 | 16.16919 | 13.87854 | -0.8828863 | 2.290651
81.98607 | 15.2736 | 16.16132 | 13.87651 | -0.8877174 | 2.284803
81.99607 | 15.2591 | 16.15344 | 13.87448 | -0.8943377 | 2.278961
82.00606 | 15.2504 | 16.14556 | 13.87242 | -0.8951554 | 2.273132
82.01606 | 15.2459 | 16.13766 | 13.87035 | -0.8917551 | 2.267304
82.02606 | 15.2355 | 16.12974 | 13.86826 | -0.8942445 | 2.261482
82.03606 | 15.2237 | 16.12182 | 13.86616 | -0.8981239 | 2.255667
82.04606 | 15.2173 | 16.11389 | 13.86403 | -0.8965931 | 2.24986
82.05606 | 15.2072 | 16.10595 | 13.86189 | -0.8987524 | 2.244059
82.06605 | 15.1995 | 16.09801 | 13.85974 | -0.8985098 | 2.238272
82.07605 | 15.1909 | 16.09005 | 13.85756 | -0.8991494 | 2.232486
82.08605 | 15.1784 | 16.08208 | 13.85537 | -0.9036795 | 2.226708
82.09605 | 15.165 | 16.0741 | 13.85316 | -0.9091001 | 2.220938
82.10605 | 15.146 | 16.06611 | 13.85094 | -0.9201111 | 2.215175
82.11604 | 15.1476 | 16.05812 | 13.8487 | -0.9105208 | 2.209426
82.12604 | 15.1273 | 16.05011 | 13.84643 | -0.922813 | 2.203679
82.13604 | 15.1255 | 16.0421 | 13.84416 | -0.9165963 | 2.19794
82.14604 | 15.1107 | 16.03407 | 13.84186 | -0.9233703 | 2.192209
82.15604 | 15.1046 | 16.02604 | 13.83955 | -0.9214356 | 2.186487
82.16604 | 15.0974 | 16.01799 | 13.83722 | -0.9205917 | 2.180773
82.17603 | 15.0817 | 16.00995 | 13.83487 | -0.928247 | 2.175074
82.18603 | 15.0674 | 16.00189 | 13.83251 | -0.9344854 | 2.169377
82.19603 | 15.0506 | 15.99382 | 13.83013 | -0.9432153 | 2.163689
82.20603 | 15.0489 | 15.98574 | 13.82773 | -0.9368365 | 2.15801
82.21603 | 15.0359 | 15.97765 | 13.82531 | -0.9417492 | 2.15234
82.22602 | 15.0283 | 15.96956 | 13.82288 | -0.9412615 | 2.146685
82.23602 | 15.0149 | 15.96146 | 13.82042 | -0.9465575 | 2.141033
82.24602 | 15.0123 | 15.95335 | 13.81796 | -0.9410451 | 2.13539
82.25602 | 15.0086 | 15.94522 | 13.81547 | -0.9366247 | 2.129757
82.26602 | 14.9958 | 15.9371 | 13.81296 | -0.9412961 | 2.124133
82.27602 | 14.9877 | 15.92896 | 13.81044 | -0.9412593 | 2.118519
82.28601 | 14.9766 | 15.92082 | 13.8079 | -0.9442224 | 2.112919
82.29601 | 14.9619 | 15.91267 | 13.80535 | -0.9507698 | 2.107325
82.30601 | 14.9607 | 15.90451 | 13.80277 | -0.9438094 | 2.10174
82.31601 | 14.9523 | 15.89634 | 13.80018 | -0.9440413 | 2.096164
82.32601 | 14.95 | 15.88817 | 13.79757 | -0.9381653 | 2.090599
82.336 | 14.9424 | 15.87999 | 13.79494 | -0.9375897 | 2.085049
82.346 | 14.9411 | 15.8718 | 13.79229 | -0.9306985 | 2.079504
82.356 | 14.9367 | 15.8636 | 13.78963 | -0.9269 | 2.07397
82.366 | 14.932 | 15.85539 | 13.78695 | -0.923394 | 2.068445
82.376 | 14.9212 | 15.84718 | 13.78425 | -0.9259804 | 2.062931
82.386 | 14.9057 | 15.83896 | 13.78153 | -0.9332597 | 2.057428
82.39599 | 14.9079 | 15.83074 | 13.7788 | -0.9228397 | 2.05194
82.40599 | 14.9011 | 15.8225 | 13.77605 | -0.9214046 | 2.046458
82.41599 | 14.8927 | 15.81426 | 13.77328 | -0.9215623 | 2.040986
82.42599 | 14.896 | 15.80601 | 13.77049 | -0.910013 | 2.035525
82.43599 | 14.8857 | 15.79776 | 13.76768 | -0.9120567 | 2.030076
82.44598 | 14.8794 | 15.7895 | 13.76486 | -0.9101014 | 2.024642
82.45598 | 14.8768 | 15.78123 | 13.76202 | -0.9044313 | 2.019214
82.46598 | 14.8682 | 15.77295 | 13.75916 | -0.9047543 | 2.013797
82.47598 | 14.8608 | 15.76467 | 13.75628 | -0.9038711 | 2.008392
82.48598 | 14.841 | 15.75638 | 13.75338 | -0.9153797 | 2.002996
82.49598 | 14.8431 | 15.74808 | 13.75047 | -0.9049824 | 1.997613
82.50597 | 14.837 | 15.73979 | 13.74754 | -0.9027868 | 1.992247
82.51597 | 14.8295 | 15.73148 | 13.74459 | -0.9019762 | 1.986886
82.52597 | 14.8269 | 15.72316 | 13.74162 | -0.8962594 | 1.981537
82.53597 | 14.8185 | 15.71484 | 13.73864 | -0.8963358 | 1.976199
82.54597 | 14.8186 | 15.70651 | 13.73563 | -0.8879059 | 1.970873
82.55596 | 14.8089 | 15.69818 | 13.73261 | -0.8892786 | 1.965565
82.56596 | 14.7988 | 15.68984 | 13.72957 | -0.891036 | 1.960262
82.57596 | 14.7895 | 15.68149 | 13.72652 | -0.8919871 | 1.954972
82.58596 | 14.7775 | 15.67313 | 13.72344 | -0.8956318 | 1.949692
82.59596 | 14.7739 | 15.66477 | 13.72035 | -0.8908704 | 1.944425
82.60596 | 14.7666 | 15.6564 | 13.71723 | -0.8898029 | 1.93917
82.61595 | 14.7582 | 15.64804 | 13.71411 | -0.8898365 | 1.933931
82.62595 | 14.7543 | 15.63966 | 13.71096 | -0.8853575 | 1.9287
82.63595 | 14.747 | 15.63127 | 13.70779 | -0.884271 | 1.923481
82.64595 | 14.7376 | 15.62288 | 13.70461 | -0.8852798 | 1.918274
82.65595 | 14.7324 | 15.61448 | 13.7014 | -0.8820812 | 1.913078
82.66594 | 14.7209 | 15.60609 | 13.69818 | -0.8851878 | 1.907903
82.67594 | 14.7055 | 15.59768 | 13.69495 | -0.8921782 | 1.902732
82.68594 | 14.6987 | 15.58926 | 13.69169 | -0.8905625 | 1.897574
82.69594 | 14.6927 | 15.58084 | 13.68841 | -0.8881414 | 1.892428
82.70594 | 14.6801 | 15.57241 | 13.68512 | -0.8923141 | 1.887295
82.71594 | 14.679 | 15.56398 | 13.68181 | -0.8849812 | 1.882174
82.72593 | 14.6669 | 15.55555 | 13.67848 | -0.8886494 | 1.877069
82.73593 | 14.6556 | 15.54711 | 13.67513 | -0.8915052 | 1.871973
82.74593 | 14.6466 | 15.53866 | 13.67177 | -0.8920551 | 1.866889
82.75593 | 14.6345 | 15.5302 | 13.66838 | -0.8956995 | 1.861818
82.76593 | 14.6256 | 15.52174 | 13.66498 | -0.8961395 | 1.856761
82.77592 | 14.6152 | 15.51328 | 13.66156 | -0.898081 | 1.85172
82.78592 | 14.599 | 15.50481 | 13.65812 | -0.9058087 | 1.846687
82.79592 | 14.5931 | 15.49633 | 13.65466 | -0.9032306 | 1.841667
82.80592 | 14.5842 | 15.48785 | 13.65119 | -0.9036474 | 1.836659
82.81592 | 14.574 | 15.47936 | 13.64769 | -0.9053584 | 1.831664
82.82592 | 14.5658 | 15.47086 | 13.64418 | -0.9050641 | 1.826682
82.83591 | 14.5626 | 15.46237 | 13.64065 | -0.8997727 | 1.821718
82.84591 | 14.5496 | 15.45387 | 13.63711 | -0.9042674 | 1.816761
82.85591 | 14.531 | 15.44536 | 13.63354 | -0.914357 | 1.811818
82.86591 | 14.5216 | 15.43684 | 13.62995 | -0.915241 | 1.806887
82.87591 | 14.5056 | 15.42832 | 13.62635 | -0.9227198 | 1.801969
82.8859 | 14.5003 | 15.4198 | 13.62273 | -0.9195017 | 1.797069
82.8959 | 14.4946 | 15.41127 | 13.61909 | -0.9166698 | 1.792177
82.9059 | 14.4922 | 15.40273 | 13.61543 | -0.9105327 | 1.787299
82.9159 | 14.4821 | 15.39419 | 13.61176 | -0.9120904 | 1.782433
82.9259 | 14.4668 | 15.38564 | 13.60806 | -0.9188428 | 1.77758
82.9359 | 14.4562 | 15.37709 | 13.60435 | -0.9208898 | 1.77274
82.94589 | 14.4452 | 15.36854 | 13.60062 | -0.9233403 | 1.767918
82.95589 | 14.4306 | 15.35998 | 13.59687 | -0.9293773 | 1.763104
82.96589 | 14.4242 | 15.35141 | 13.59311 | -0.9272088 | 1.758304
82.97589 | 14.4175 | 15.34284 | 13.58932 | -0.9253353 | 1.753516
82.98589 | 14.4095 | 15.33426 | 13.58551 | -0.9247569 | 1.748742
82.99588 | 14.4027 | 15.32568 | 13.5817 | -0.9229815 | 1.743985
83.00588 | 14.393 | 15.31709 | 13.57786 | -0.9240928 | 1.739237
83.01588 | 14.3879 | 15.3085 | 13.574 | -0.9205989 | 1.734502
83.02588 | 14.3834 | 15.2999 | 13.57012 | -0.9164999 | 1.729781
83.03588 | 14.3715 | 15.2913 | 13.56622 | -0.9197959 | 1.725072
83.04588 | 14.3598 | 15.28269 | 13.56231 | -0.9228868 | 1.720377
83.05587 | 14.3538 | 15.27408 | 13.55838 | -0.9202811 | 1.715699
83.06587 | 14.3411 | 15.26546 | 13.55443 | -0.924362 | 1.71103
83.07587 | 14.3428 | 15.25684 | 13.55046 | -0.914038 | 1.706374
83.08587 | 14.3335 | 15.24821 | 13.54648 | -0.914709 | 1.701732
83.09587 | 14.3295 | 15.23957 | 13.54247 | -0.9100748 | 1.697102
83.10586 | 14.3273 | 15.23094 | 13.53845 | -0.9036443 | 1.69249
83.11586 | 14.3212 | 15.2223 | 13.53441 | -0.9011013 | 1.687889
83.12586 | 14.3148 | 15.21365 | 13.53035 | -0.8988522 | 1.683299
83.13586 | 14.3054 | 15.205 | 13.52628 | -0.8995973 | 1.678721
83.14586 | 14.2938 | 15.19634 | 13.52218 | -0.9025385 | 1.674158
83.15586 | 14.2935 | 15.18767 | 13.51807 | -0.8941749 | 1.669608
83.16585 | 14.2834 | 15.17901 | 13.51394 | -0.8956147 | 1.665076
83.17585 | 14.2841 | 15.17034 | 13.50979 | -0.8862411 | 1.660552
83.18585 | 14.2813 | 15.16166 | 13.50562 | -0.8803627 | 1.656042
83.19585 | 14.2729 | 15.15298 | 13.50143 | -0.8800794 | 1.651545
83.20585 | 14.2757 | 15.14429 | 13.49723 | -0.8685912 | 1.647061
83.21584 | 14.2706 | 15.13561 | 13.49301 | -0.8650077 | 1.642596
83.22584 | 14.2707 | 15.12691 | 13.48877 | -0.8562097 | 1.638138
83.23584 | 14.2615 | 15.11821 | 13.48451 | -0.856707 | 1.633694
83.24584 | 14.2637 | 15.1095 | 13.48024 | -0.8457994 | 1.629263
83.25584 | 14.2605 | 15.10079 | 13.47594 | -0.8402868 | 1.624845
83.26584 | 14.2503 | 15.09207 | 13.47163 | -0.8417695 | 1.620441
83.27583 | 14.25 | 15.08336 | 13.4673 | -0.833356 | 1.616053
83.28583 | 14.2577 | 15.07463 | 13.46295 | -0.816929 | 1.611675
83.29583 | 14.254 | 15.0659 | 13.45859 | -0.8118974 | 1.60731
83.30583 | 14.2584 | 15.05716 | 13.4542 | -0.7987608 | 1.602958
83.31583 | 14.2536 | 15.04842 | 13.4498 | -0.7948194 | 1.59862
83.32582 | 14.2389 | 15.03968 | 13.44538 | -0.8007818 | 1.594298
83.33582 | 14.2411 | 15.03093 | 13.44094 | -0.789831 | 1.589986
83.34582 | 14.2421 | 15.02218 | 13.43649 | -0.7800752 | 1.585687
83.35582 | 14.2322 | 15.01341 | 13.43201 | -0.7812147 | 1.581401
83.36582 | 14.2278 | 15.00465 | 13.42752 | -0.7768494 | 1.577128
83.37582 | 14.2232 | 14.99588 | 13.42301 | -0.7726794 | 1.572868
83.38581 | 14.2189 | 14.98711 | 13.41849 | -0.7682131 | 1.568625
83.39581 | 14.2139 | 14.97833 | 13.41394 | -0.7644337 | 1.564391
83.40581 | 14.1999 | 14.96955 | 13.40938 | -0.7696494 | 1.56017
83.41581 | 14.1902 | 14.96076 | 13.4048 | -0.7705603 | 1.555963
83.42581 | 14.1847 | 14.95197 | 13.4002 | -0.7672665 | 1.551768
83.4358 | 14.1806 | 14.94318 | 13.39559 | -0.7625767 | 1.54759
83.4458 | 14.1632 | 14.93437 | 13.39095 | -0.7711733 | 1.543422
83.4558 | 14.1567 | 14.92557 | 13.3863 | -0.7688654 | 1.539266
83.4658 | 14.1554 | 14.91675 | 13.38163 | -0.7613527 | 1.535123
83.4758 | 14.1444 | 14.90794 | 13.37694 | -0.7635353 | 1.530994
83.4858 | 14.1322 | 14.89911 | 13.37224 | -0.7669133 | 1.526877
83.49579 | 14.1262 | 14.89029 | 13.36752 | -0.764095 | 1.522777
83.50579 | 14.1128 | 14.88146 | 13.36278 | -0.7686636 | 1.518686
83.51579 | 14.1094 | 14.87263 | 13.35802 | -0.7632274 | 1.514608
83.52579 | 14.1071 | 14.86379 | 13.35324 | -0.7566864 | 1.510542
83.53579 | 14.095 | 14.85494 | 13.34845 | -0.7599409 | 1.50649
83.54578 | 14.089 | 14.8461 | 13.34364 | -0.7570994 | 1.502454
83.55578 | 14.0825 | 14.83724 | 13.33882 | -0.7547443 | 1.498427
83.56578 | 14.0733 | 14.82838 | 13.33397 | -0.7550848 | 1.494413
83.57578 | 14.0608 | 14.81952 | 13.32911 | -0.7587205 | 1.490412
83.58578 | 14.0536 | 14.81065 | 13.32423 | -0.7570516 | 1.486424
83.59578 | 14.0471 | 14.80178 | 13.31933 | -0.754678 | 1.482448
83.60577 | 14.0472 | 14.79291 | 13.31442 | -0.7457087 | 1.478489
83.61577 | 14.0327 | 14.78403 | 13.30949 | -0.7513258 | 1.474538
83.62577 | 14.0279 | 14.77514 | 13.30454 | -0.7472383 | 1.4706
83.63577 | 14.0112 | 14.76625 | 13.29957 | -0.7550462 | 1.466675
83.64577 | 14.0092 | 14.75735 | 13.29459 | -0.7481495 | 1.462762
83.65576 | 13.9967 | 14.74846 | 13.28959 | -0.7517571 | 1.458866
83.66576 | 13.9865 | 14.73955 | 13.28457 | -0.7530512 | 1.454979
83.67576 | 13.9842 | 14.73064 | 13.27954 | -0.7464406 | 1.451104
83.68576 | 13.9682 | 14.72173 | 13.27448 | -0.7535257 | 1.447242
83.69576 | 13.9691 | 14.71281 | 13.26941 | -0.7437059 | 1.443391
83.70576 | 13.9557 | 14.70388 | 13.26433 | -0.7481817 | 1.439554
83.71575 | 13.945 | 14.69496 | 13.25923 | -0.7499617 | 1.435733
83.72575 | 13.9423 | 14.68603 | 13.25411 | -0.7437284 | 1.43192
83.73575 | 13.9235 | 14.67709 | 13.24897 | -0.7535904 | 1.42812
83.74575 | 13.9114 | 14.66815 | 13.24382 | -0.7567481 | 1.424332
83.75575 | 13.9135 | 14.6592 | 13.23864 | -0.7457011 | 1.420556
83.76574 | 13.9028 | 14.65026 | 13.23346 | -0.7474585 | 1.416797
83.77574 | 13.8926 | 14.6413 | 13.22826 | -0.7487025 | 1.413046
83.78574 | 13.8942 | 14.63234 | 13.22303 | -0.7381421 | 1.409307
83.79574 | 13.8775 | 14.62338 | 13.2178 | -0.7458771 | 1.405581
83.80574 | 13.8674 | 14.61441 | 13.21254 | -0.7470076 | 1.401866
83.81574 | 13.858 | 14.60543 | 13.20727 | -0.7474337 | 1.398164
83.82573 | 13.854 | 14.59646 | 13.20199 | -0.7424642 | 1.394478
83.83573 | 13.8413 | 14.58748 | 13.19668 | -0.7461815 | 1.3908
83.84573 | 13.8409 | 14.57849 | 13.19136 | -0.7375943 | 1.387134
83.85573 | 13.8365 | 14.5695 | 13.18602 | -0.7330026 | 1.38348
83.86573 | 13.8224 | 14.56051 | 13.18067 | -0.7381066 | 1.379839
83.87572 | 13.8098 | 14.55152 | 13.1753 | -0.7417151 | 1.376213
83.88572 | 13.7967 | 14.54251 | 13.16992 | -0.7458102 | 1.372595
83.89572 | 13.7956 | 14.5335 | 13.16451 | -0.737901 | 1.368989
83.90572 | 13.7817 | 14.52449 | 13.15909 | -0.7427874 | 1.365395
83.91572 | 13.7753 | 14.51547 | 13.15366 | -0.7401696 | 1.361813
83.92572 | 13.768 | 14.50645 | 13.1482 | -0.7384473 | 1.358243
83.93571 | 13.7576 | 14.49743 | 13.14274 | -0.7398298 | 1.354688
83.94571 | 13.7587 | 14.4884 | 13.13726 | -0.7296989 | 1.351141
83.95571 | 13.7411 | 14.47936 | 13.13176 | -0.7382638 | 1.347607
83.96571 | 13.7386 | 14.47032 | 13.12624 | -0.7317246 | 1.344084
83.97571 | 13.7333 | 14.46128 | 13.12071 | -0.7279809 | 1.340572
83.9857 | 13.7291 | 14.45224 | 13.11517 | -0.7231421 | 1.337076
83.9957 | 13.724 | 14.44319 | 13.1096 | -0.71919 | 1.333588
84.0057 | 13.7193 | 14.43413 | 13.10402 | -0.7148338 | 1.330112
84.0157 | 13.7092 | 14.42507 | 13.09843 | -0.7158733 | 1.326647
84.0257 | 13.7067 | 14.41601 | 13.09282 | -0.7093088 | 1.323194
84.0357 | 13.7093 | 14.40694 | 13.08719 | -0.6976401 | 1.319752
84.04569 | 13.6962 | 14.39788 | 13.08155 | -0.7016776 | 1.316326
84.05569 | 13.7007 | 14.3888 | 13.07589 | -0.6881006 | 1.312907
84.06569 | 13.6952 | 14.37972 | 13.07022 | -0.6845196 | 1.3095
84.07569 | 13.6833 | 14.37063 | 13.06453 | -0.6873345 | 1.306104
84.08569 | 13.6833 | 14.36155 | 13.05883 | -0.6782454 | 1.302719
84.09568 | 13.6759 | 14.35246 | 13.05311 | -0.6765614 | 1.299349
84.10568 | 13.6702 | 14.34336 | 13.04738 | -0.6731643 | 1.295987
84.11568 | 13.665 | 14.33426 | 13.04163 | -0.6692632 | 1.292636
84.12568 | 13.6643 | 14.32516 | 13.03586 | -0.6608569 | 1.289296
84.13568 | 13.6569 | 14.31605 | 13.03008 | -0.6591479 | 1.285967
84.14568 | 13.6546 | 14.30694 | 13.02428 | -0.6523351 | 1.28265
84.15567 | 13.6458 | 14.29783 | 13.01848 | -0.6520287 | 1.279349
84.16567 | 13.64 | 14.28871 | 13.01265 | -0.6487081 | 1.276054
84.17567 | 13.6417 | 14.27958 | 13.00681 | -0.6378838 | 1.27277
84.18567 | 13.6315 | 14.27046 | 13.00096 | -0.6389556 | 1.269497
84.19567 | 13.6277 | 14.26132 | 12.99509 | -0.6336236 | 1.266235
84.20566 | 13.6263 | 14.2522 | 12.98921 | -0.625897 | 1.262988
84.21566 | 13.6248 | 14.24306 | 12.98331 | -0.6182576 | 1.259748
84.22566 | 13.612 | 14.23391 | 12.9774 | -0.6219146 | 1.256519
84.23566 | 13.6131 | 14.22477 | 12.97147 | -0.6116678 | 1.253301
84.24566 | 13.6143 | 14.21562 | 12.96552 | -0.6013173 | 1.250093
84.25566 | 13.6124 | 14.20646 | 12.95957 | -0.5940634 | 1.246897
84.26565 | 13.6057 | 14.19731 | 12.9536 | -0.591615 | 1.243714
84.27565 | 13.6058 | 14.18815 | 12.94761 | -0.582354 | 1.240539
84.28565 | 13.5988 | 14.17899 | 12.94161 | -0.5801894 | 1.237375
84.29565 | 13.5979 | 14.16982 | 12.9356 | -0.5719214 | 1.234222
84.30565 | 13.5924 | 14.16065 | 12.92957 | -0.5682499 | 1.231079
84.31564 | 13.5862 | 14.15148 | 12.92353 | -0.5652842 | 1.227949
84.32564 | 13.5876 | 14.14231 | 12.91748 | -0.5547059 | 1.224828
84.33564 | 13.5846 | 14.13312 | 12.91141 | -0.5485243 | 1.221716
84.34564 | 13.571 | 14.12394 | 12.90532 | -0.5529395 | 1.218616
84.35564 | 13.5644 | 14.11475 | 12.89923 | -0.5503513 | 1.215525
84.36564 | 13.5625 | 14.10556 | 12.89311 | -0.54306 | 1.212446
84.37563 | 13.5552 | 14.09637 | 12.887 | -0.5411746 | 1.209379
84.38563 | 13.5382 | 14.08718 | 12.88086 | -0.5489769 | 1.20632
84.39563 | 13.5361 | 14.07798 | 12.8747 | -0.5418761 | 1.203272
84.40563 | 13.5235 | 14.06877 | 12.86854 | -0.5452723 | 1.200234
84.41563 | 13.5128 | 14.05957 | 12.86236 | -0.5467654 | 1.197206
84.42562 | 13.5115 | 14.05036 | 12.85617 | -0.5388646 | 1.194191
84.43562 | 13.4998 | 14.04115 | 12.84997 | -0.5413518 | 1.191183
84.44562 | 13.4894 | 14.03194 | 12.84375 | -0.542536 | 1.188186
84.45562 | 13.4812 | 14.02272 | 12.83752 | -0.5415173 | 1.185198
84.46562 | 13.4747 | 14.0135 | 12.83127 | -0.538796 | 1.182221
84.47562 | 13.4561 | 14.00427 | 12.82502 | -0.5481718 | 1.179254
84.48561 | 13.4421 | 13.99505 | 12.81875 | -0.552954 | 1.1763
84.49561 | 13.4412 | 13.98582 | 12.81247 | -0.5446243 | 1.173353
84.50561 | 13.4365 | 13.97659 | 12.80618 | -0.5400921 | 1.170416
84.51561 | 13.4254 | 13.96736 | 12.79987 | -0.5419572 | 1.167489
84.52561 | 13.419 | 13.95812 | 12.79355 | -0.5391198 | 1.164572
84.5356 | 13.4178 | 13.94889 | 12.78722 | -0.5310891 | 1.161667
84.5456 | 13.4089 | 13.93965 | 12.78088 | -0.5307467 | 1.15877
84.5556 | 13.4018 | 13.9304 | 12.77452 | -0.5286018 | 1.155882
84.5656 | 13.3936 | 13.92115 | 12.76815 | -0.5275547 | 1.153004
84.5756 | 13.3884 | 13.91191 | 12.76177 | -0.5235053 | 1.150136
84.58559 | 13.394 | 13.90266 | 12.75538 | -0.5086629 | 1.147281
84.59559 | 13.3809 | 13.89341 | 12.74898 | -0.5125089 | 1.144432
84.60559 | 13.3807 | 13.88415 | 12.74256 | -0.5034529 | 1.141593
84.61559 | 13.3842 | 13.87489 | 12.73613 | -0.4906948 | 1.138764
84.62559 | 13.3841 | 13.86563 | 12.72969 | -0.4815346 | 1.135944
84.63559 | 13.3805 | 13.85637 | 12.72324 | -0.4758725 | 1.133133
84.64558 | 13.371 | 13.84712 | 12.71678 | -0.4761176 | 1.130335
84.65558 | 13.3821 | 13.83785 | 12.71031 | -0.4557517 | 1.127544
84.66558 | 13.3637 | 13.82858 | 12.70382 | -0.464884 | 1.124762
84.67558 | 13.3683 | 13.81931 | 12.69732 | -0.4510144 | 1.12199
84.68558 | 13.37 | 13.81004 | 12.69082 | -0.4400433 | 1.119227
84.69557 | 13.3682 | 13.80078 | 12.6843 | -0.4325797 | 1.116476
84.70557 | 13.3699 | 13.79151 | 12.67777 | -0.4216052 | 1.113731
84.71557 | 13.3552 | 13.78223 | 12.67123 | -0.4270293 | 1.110996
84.72557 | 13.3536 | 13.77295 | 12.66468 | -0.4193519 | 1.10827
84.73557 | 13.3441 | 13.76367 | 12.65812 | -0.4195732 | 1.105553
84.74557 | 13.342 | 13.75439 | 12.65155 | -0.412393 | 1.102846
84.75556 | 13.3279 | 13.74512 | 12.64497 | -0.4172208 | 1.10015
84.76556 | 13.3381 | 13.73584 | 12.63838 | -0.3977383 | 1.097461
84.77556 | 13.3286 | 13.72655 | 12.63177 | -0.3979545 | 1.094781
84.78556 | 13.3247 | 13.71727 | 12.62516 | -0.3925698 | 1.09211
84.79556 | 13.3118 | 13.70798 | 12.61854 | -0.396184 | 1.089448
84.80555 | 13.3009 | 13.69871 | 12.61191 | -0.3978069 | 1.086798
84.81555 | 13.3023 | 13.68942 | 12.60527 | -0.3871194 | 1.084154
84.82555 | 13.2973 | 13.68013 | 12.59861 | -0.382831 | 1.081519
84.83555 | 13.2859 | 13.67084 | 12.59195 | -0.3849417 | 1.078892
84.84555 | 13.2757 | 13.66155 | 12.58528 | -0.3858523 | 1.076275
84.85555 | 13.2675 | 13.65226 | 12.5786 | -0.384762 | 1.073667
84.86554 | 13.2629 | 13.64298 | 12.57191 | -0.3800804 | 1.071069
84.87554 | 13.2618 | 13.63369 | 12.56521 | -0.3718888 | 1.068478
84.88554 | 13.2614 | 13.6244 | 12.5585 | -0.3629972 | 1.065896
84.89554 | 13.2555 | 13.61511 | 12.55178 | -0.3596053 | 1.063322
84.90554 | 13.2513 | 13.60581 | 12.54506 | -0.3545132 | 1.060757
84.91553 | 13.2427 | 13.59653 | 12.53833 | -0.3538306 | 1.058204
84.92553 | 13.2306 | 13.58724 | 12.53158 | -0.356639 | 1.055657
84.93553 | 13.2331 | 13.57795 | 12.52483 | -0.3448468 | 1.053118
84.94553 | 13.2316 | 13.56865 | 12.51807 | -0.3370547 | 1.050588
84.95553 | 13.2299 | 13.55936 | 12.5113 | -0.3294622 | 1.048065
84.96553 | 13.2356 | 13.55007 | 12.50452 | -0.3144712 | 1.045553
84.97552 | 13.2221 | 13.54079 | 12.49774 | -0.3186884 | 1.043049
84.98552 | 13.2181 | 13.5315 | 12.49094 | -0.3133972 | 1.040552
84.99552 | 13.224 | 13.52221 | 12.48414 | -0.2982071 | 1.038065
85.00552 | 13.216 | 13.51292 | 12.47733 | -0.2969174 | 1.035585
85.01552 | 13.2039 | 13.50363 | 12.47052 | -0.2997284 | 1.033113
85.02551 | 13.2021 | 13.49435 | 12.4637 | -0.2922499 | 1.030653
85.03551 | 13.2011 | 13.48506 | 12.45686 | -0.2839626 | 1.028198
85.04551 | 13.1981 | 13.47578 | 12.45002 | -0.2776762 | 1.025752
85.05551 | 13.2037 | 13.46649 | 12.44318 | -0.2627907 | 1.023313
85.06551 | 13.1965 | 13.45721 | 12.43632 | -0.2607065 | 1.020883
85.07551 | 13.1925 | 13.44792 | 12.42946 | -0.2554234 | 1.018461
85.0855 | 13.1904 | 13.43865 | 12.4226 | -0.2482508 | 1.016049
85.0955 | 13.1866 | 13.42937 | 12.41573 | -0.2427705 | 1.013643
85.1055 | 13.1789 | 13.42009 | 12.40885 | -0.241191 | 1.011245
85.1155 | 13.173 | 13.41081 | 12.40196 | -0.2378144 | 1.008856
85.1255 | 13.1742 | 13.40154 | 12.39506 | -0.2273389 | 1.006474
85.13549 | 13.1722 | 13.39227 | 12.38817 | -0.2200744 | 1.004103
85.14549 | 13.1653 | 13.383 | 12.38127 | -0.2177025 | 1.001737
85.15549 | 13.1644 | 13.37373 | 12.37435 | -0.2093326 | 0.9993787
85.16549 | 13.1618 | 13.36446 | 12.36744 | -0.2026648 | 0.9970286
85.17549 | 13.1544 | 13.3552 | 12.36051 | -0.2007992 | 0.9946864
85.18549 | 13.1435 | 13.34594 | 12.35358 | -0.2024359 | 0.992352
85.19548 | 13.1372 | 13.33668 | 12.34666 | -0.1994841 | 0.9900276
85.20548 | 13.1281 | 13.32743 | 12.33972 | -0.1993256 | 0.9877087
85.21548 | 13.1251 | 13.31817 | 12.33277 | -0.1930698 | 0.9853976
85.22548 | 13.1208 | 13.30892 | 12.32582 | -0.1881165 | 0.9830941
85.23548 | 13.1127 | 13.29967 | 12.31887 | -0.1869662 | 0.9807984
85.24547 | 13.1081 | 13.29043 | 12.31192 | -0.1823279 | 0.9785126
85.25547 | 13.0954 | 13.28118 | 12.30495 | -0.1857835 | 0.9762321
85.26547 | 13.0932 | 13.27194 | 12.29798 | -0.1787422 | 0.9739593
85.27547 | 13.0865 | 13.2627 | 12.29101 | -0.1762041 | 0.9716939
85.28547 | 13.0701 | 13.25347 | 12.28403 | -0.1833693 | 0.9694361
85.29547 | 13.0662 | 13.24424 | 12.27705 | -0.1780381 | 0.9671859
85.30546 | 13.0534 | 13.23502 | 12.27007 | -0.1816195 | 0.9649452
85.31546 | 13.0552 | 13.2258 | 12.26309 | -0.1705955 | 0.96271
85.32546 | 13.05 | 13.21658 | 12.25609 | -0.1665753 | 0.960482
85.33546 | 13.0533 | 13.20736 | 12.2491 | -0.1540589 | 0.9582614
85.34546 | 13.0424 | 13.19815 | 12.2421 | -0.1557465 | 0.9560482
85.35545 | 13.0329 | 13.18895 | 12.2351 | -0.1560476 | 0.9538445
85.36545 | 13.021 | 13.17974 | 12.2281 | -0.1587437 | 0.951646
85.37545 | 13.0281 | 13.17054 | 12.22109 | -0.1424442 | 0.9494548
85.38545 | 13.0215 | 13.16135 | 12.21408 | -0.1398492 | 0.9472707
85.39545 | 13.0194 | 13.15216 | 12.20706 | -0.1327588 | 0.945094
85.40545 | 13.0181 | 13.14297 | 12.20005 | -0.1248736 | 0.9429248
85.41544 | 13.0167 | 13.1338 | 12.19304 | -0.1171015 | 0.940764
85.42544 | 13.012 | 13.12463 | 12.18602 | -0.1126257 | 0.9386088
85.43544 | 13.0127 | 13.11546 | 12.17899 | -0.102755 | 0.9364606
85.44544 | 12.9923 | 13.10629 | 12.17197 | -0.1139896 | 0.9343195
85.45544 | 13.0003 | 13.09713 | 12.16494 | -0.0968295 | 0.9321855
85.46543 | 12.9987 | 13.08798 | 12.15792 | -0.08928452 | 0.930061
85.47543 | 12.9909 | 13.07884 | 12.15089 | -0.08793557 | 0.927941
85.48543 | 12.9861 | 13.06969 | 12.14386 | -0.08359239 | 0.925828
85.49543 | 12.9791 | 13.06056 | 12.13683 | -0.08145513 | 0.923722
85.50543 | 12.97 | 13.05142 | 12.1298 | -0.0814239 | 0.9216229
85.51543 | 12.9778 | 13.0423 | 12.12277 | -0.06449877 | 0.9195307
85.52542 | 12.9598 | 13.03319 | 12.11574 | -0.07338899 | 0.9174473
85.53542 | 12.9615 | 13.02408 | 12.10871 | -0.06257662 | 0.9153689
85.54542 | 12.9528 | 13.01497 | 12.10167 | -0.06217084 | 0.9132973
85.55542 | 12.9461 | 13.00587 | 12.09464 | -0.0597717 | 0.9112324
85.56542 | 12.937 | 12.99678 | 12.08761 | -0.05977941 | 0.9091743
85.57541 | 12.9324 | 12.9877 | 12.08058 | -0.05530311 | 0.9071249
85.58541 | 12.9259 | 12.97862 | 12.07354 | -0.05272489 | 0.9050802
85.59541 | 12.9277 | 12.96955 | 12.06651 | -0.04185396 | 0.9030423
85.60541 | 12.9154 | 12.96049 | 12.05948 | -0.04509034 | 0.9010109
85.61541 | 12.9038 | 12.95143 | 12.05245 | -0.04763441 | 0.8989863
85.62541 | 12.9107 | 12.94239 | 12.04542 | -0.03168609 | 0.8969683
85.6354 | 12.9058 | 12.93335 | 12.0384 | -0.02755459 | 0.8949588
85.6454 | 12.8973 | 12.92432 | 12.03137 | -0.02702209 | 0.8929539
85.6554 | 12.8939 | 12.9153 | 12.02434 | -0.02139779 | 0.8909556
85.6654 | 12.8936 | 12.90628 | 12.01732 | -0.01268168 | 0.8889638
85.6754 | 12.8853 | 12.89727 | 12.0103 | -0.01197406 | 0.8869785
85.68539 | 12.897 | 12.88828 | 12.00328 | 0.008716048 | 0.8850016
85.69539 | 12.891 | 12.87929 | 11.99626 | 0.01170647 | 0.883029
85.70539 | 12.8878 | 12.87031 | 11.98925 | 0.0174879 | 0.881063
85.71539 | 12.8781 | 12.86134 | 11.98224 | 0.01676029 | 0.8791034
85.72539 | 12.8701 | 12.85238 | 11.97523 | 0.0177236 | 0.8771501
85.73539 | 12.8803 | 12.84342 | 11.96822 | 0.03687747 | 0.8752032
85.74538 | 12.8742 | 12.83449 | 11.96122 | 0.03971288 | 0.8732645
85.75538 | 12.8751 | 12.82555 | 11.95422 | 0.04954759 | 0.8713302
85.76538 | 12.8656 | 12.81663 | 11.94723 | 0.04897251 | 0.869402
85.77538 | 12.8569 | 12.80771 | 11.94023 | 0.04918744 | 0.8674802
85.78538 | 12.8446 | 12.79881 | 11.93324 | 0.04579214 | 0.8655646
85.79537 | 12.8487 | 12.78992 | 11.92627 | 0.05877775 | 0.863657
85.80537 | 12.8377 | 12.78104 | 11.91928 | 0.05666171 | 0.8617538
85.81537 | 12.8325 | 12.77217 | 11.91231 | 0.06033499 | 0.8598567
85.82537 | 12.8186 | 12.7633 | 11.90534 | 0.05529749 | 0.8579657
85.83537 | 12.8141 | 12.75445 | 11.89837 | 0.05964892 | 0.8560809
85.84537 | 12.8062 | 12.74561 | 11.89141 | 0.06058938 | 0.854202
85.85536 | 12.7983 | 12.73679 | 11.88446 | 0.06150963 | 0.8523312
85.86536 | 12.7845 | 12.72797 | 11.87751 | 0.05652729 | 0.8504643
85.87536 | 12.781 | 12.71917 | 11.87056 | 0.06183311 | 0.8486037
85.88536 | 12.7789 | 12.71037 | 11.86362 | 0.06852722 | 0.846749
85.89536 | 12.7782 | 12.70159 | 11.85669 | 0.07660925 | 0.8449002
85.90535 | 12.7719 | 12.69283 | 11.84977 | 0.07907043 | 0.8430592
85.91535 | 12.7654 | 12.68407 | 11.84285 | 0.08132797 | 0.8412222
85.92535 | 12.7516 | 12.67533 | 11.83594 | 0.07627298 | 0.8393912
85.93535 | 12.7605 | 12.66659 | 11.82903 | 0.09390526 | 0.837566
85.94535 | 12.7549 | 12.65788 | 11.82213 | 0.09702464 | 0.8357467
85.95535 | 12.7567 | 12.64917 | 11.81524 | 0.107531 | 0.8339332
85.96534 | 12.7585 | 12.64048 | 11.80836 | 0.1180153 | 0.8321273
85.97534 | 12.7537 | 12.6318 | 11.80148 | 0.121895 | 0.8303253
85.98534 | 12.7468 | 12.62314 | 11.79461 | 0.1236609 | 0.8285291
85.99534 | 12.7461 | 12.61449 | 11.78775 | 0.1316131 | 0.8267387
86.00534 | 12.7474 | 12.60585 | 11.78089 | 0.1415513 | 0.8249539
86.01533 | 12.7553 | 12.59723 | 11.77406 | 0.1580667 | 0.8231766
86.02533 | 12.7433 | 12.58862 | 11.76722 | 0.1546762 | 0.8214033
86.03533 | 12.744 | 12.58003 | 11.76039 | 0.1639712 | 0.8196356
86.04533 | 12.7379 | 12.57145 | 11.75358 | 0.1664515 | 0.8178734
86.05533 | 12.7372 | 12.56288 | 11.74677 | 0.1743169 | 0.8161168
86.06533 | 12.7276 | 12.55433 | 11.73997 | 0.173267 | 0.8143659
86.07532 | 12.7215 | 12.54581 | 11.73318 | 0.1756934 | 0.8126223
86.08532 | 12.7347 | 12.53729 | 11.7264 | 0.1974126 | 0.8108824
86.09532 | 12.7254 | 12.52878 | 11.71964 | 0.1966162 | 0.8091481
86.10532 | 12.7177 | 12.5203 | 11.71288 | 0.1974038 | 0.8074192
86.11532 | 12.7156 | 12.51182 | 11.70613 | 0.2037753 | 0.8056959
86.12531 | 12.7161 | 12.50338 | 11.6994 | 0.2127219 | 0.8039797
86.13531 | 12.7188 | 12.49494 | 11.69267 | 0.2238605 | 0.8022672
86.14531 | 12.7206 | 12.48652 | 11.68596 | 0.2340823 | 0.8005601
86.15531 | 12.7127 | 12.47811 | 11.67925 | 0.2345873 | 0.7988584
86.16531 | 12.7211 | 12.46972 | 11.67256 | 0.251375 | 0.797162
86.17531 | 12.7189 | 12.46135 | 11.66588 | 0.2575454 | 0.7954711
86.1853 | 12.7141 | 12.45301 | 11.65922 | 0.2610899 | 0.793787
86.1953 | 12.7148 | 12.44468 | 11.65257 | 0.2701249 | 0.7921067
86.2053 | 12.7107 | 12.43636 | 11.64593 | 0.2743419 | 0.7904316
86.2153 | 12.7234 | 12.42806 | 11.6393 | 0.2953407 | 0.7887618
86.2253 | 12.7124 | 12.41978 | 11.63268 | 0.292621 | 0.7870973
86.23529 | 12.7083 | 12.41153 | 11.62609 | 0.2967746 | 0.7854396
86.24529 | 12.7112 | 12.40328 | 11.6195 | 0.3079175 | 0.7837854
86.25529 | 12.7101 | 12.39506 | 11.61292 | 0.3150413 | 0.7821365
86.26529 | 12.7038 | 12.38685 | 11.60636 | 0.3169459 | 0.7804927
86.27529 | 12.6929 | 12.37867 | 11.59982 | 0.3142309 | 0.7788541
86.28529 | 12.68 | 12.3705 | 11.59328 | 0.3094962 | 0.7772205
86.29528 | 12.6818 | 12.36237 | 11.58677 | 0.3194328 | 0.7755943
86.30528 | 12.6757 | 12.35424 | 11.58027 | 0.3214586 | 0.7739704
86.31528 | 12.6738 | 12.34614 | 11.57378 | 0.3276628 | 0.7723527
86.32528 | 12.668 | 12.33805 | 11.56731 | 0.3299476 | 0.7707389
86.33528 | 12.6597 | 12.32999 | 11.56086 | 0.3297103 | 0.7691312
86.34527 | 12.6445 | 12.32195 | 11.55443 | 0.322545 | 0.7675291
86.35527 | 12.6422 | 12.31393 | 11.548 | 0.3282659 | 0.7659309
86.36527 | 12.6401 | 12.30593 | 11.5416 | 0.3341653 | 0.7643376
86.37527 | 12.6255 | 12.29796 | 11.53521 | 0.3275429 | 0.7627493
86.38527 | 12.6219 | 12.29 | 11.52884 | 0.3318984 | 0.7611659
86.39527 | 12.6207 | 12.28207 | 11.52248 | 0.3386317 | 0.7595875
86.40526 | 12.6246 | 12.27417 | 11.51615 | 0.3504341 | 0.758016
86.41526 | 12.615 | 12.26628 | 11.50983 | 0.3487223 | 0.7564473
86.42526 | 12.6148 | 12.25841 | 11.50353 | 0.3563874 | 0.7548835
86.43526 | 12.6085 | 12.25057 | 11.49725 | 0.3579294 | 0.7533245
86.44526 | 12.6177 | 12.24275 | 11.49098 | 0.3749479 | 0.7517703
86.45525 | 12.6117 | 12.23496 | 11.48474 | 0.3767354 | 0.7502219
86.46525 | 12.6193 | 12.22719 | 11.47852 | 0.3921058 | 0.7486778
86.47525 | 12.6209 | 12.21945 | 11.47231 | 0.4014531 | 0.7471374
86.48525 | 12.6229 | 12.21173 | 11.46612 | 0.4111748 | 0.7456029
86.49525 | 12.6339 | 12.20403 | 11.45996 | 0.429873 | 0.744072
86.50525 | 12.6342 | 12.19635 | 11.45381 | 0.4378452 | 0.7425468
86.51524 | 12.6387 | 12.18871 | 11.44769 | 0.4499851 | 0.7410273
86.52524 | 12.6396 | 12.18109 | 11.44158 | 0.4585072 | 0.739511
86.53524 | 12.6273 | 12.1735 | 11.4355 | 0.4538036 | 0.7379993
86.54524 | 12.6394 | 12.16593 | 11.42943 | 0.4734741 | 0.7364923
86.55524 | 12.654 | 12.15838 | 11.42339 | 0.4956184 | 0.7349899
86.56523 | 12.6525 | 12.15087 | 11.41738 | 0.5016287 | 0.7334935
86.57523 | 12.6465 | 12.14338 | 11.41138 | 0.5031199 | 0.7320003
86.58523 | 12.6412 | 12.13592 | 11.4054 | 0.5052841 | 0.7305116
86.59523 | 12.6512 | 12.12848 | 11.39945 | 0.522721 | 0.7290275
86.60523 | 12.6423 | 12.12107 | 11.39352 | 0.5212304 | 0.7275479
86.61523 | 12.6403 | 12.11369 | 11.38762 | 0.5266121 | 0.7260729
86.62522 | 12.6318 | 12.10634 | 11.38174 | 0.5254585 | 0.7246037
86.63522 | 12.6429 | 12.09902 | 11.37588 | 0.5438839 | 0.7231376
86.64522 | 12.6325 | 12.09172 | 11.37004 | 0.5407807 | 0.7216759
86.65522 | 12.633 | 12.08445 | 11.36423 | 0.5485487 | 0.7202187
86.66522 | 12.6209 | 12.07721 | 11.35845 | 0.5436875 | 0.718766
86.67521 | 12.6168 | 12.07001 | 11.35269 | 0.5467899 | 0.717319
86.68521 | 12.6158 | 12.06283 | 11.34696 | 0.5529697 | 0.715875
86.69521 | 12.6111 | 12.05568 | 11.34124 | 0.5554197 | 0.7144354
86.70521 | 12.6017 | 12.04856 | 11.33556 | 0.5531394 | 0.7130002
86.71521 | 12.6131 | 12.04147 | 11.3299 | 0.5716286 | 0.7115693
86.72521 | 12.6082 | 12.03441 | 11.32427 | 0.5737871 | 0.7101428
86.7352 | 12.5909 | 12.02739 | 11.31867 | 0.5635076 | 0.7087219
86.7452 | 12.5989 | 12.0204 | 11.31309 | 0.5785037 | 0.7073039
86.7552 | 12.5897 | 12.01343 | 11.30754 | 0.5762683 | 0.7058902
86.7652 | 12.6062 | 12.0065 | 11.30202 | 0.5997009 | 0.7044808
86.7752 | 12.5943 | 11.9996 | 11.29652 | 0.5947013 | 0.7030756
86.78519 | 12.5902 | 11.99274 | 11.29106 | 0.5974624 | 0.701676
86.79519 | 12.5811 | 11.9859 | 11.28562 | 0.5951977 | 0.7002793
86.80519 | 12.5808 | 11.9791 | 11.28021 | 0.6016998 | 0.6988867
86.81519 | 12.5834 | 11.97233 | 11.27483 | 0.6110687 | 0.6974984
86.82519 | 12.5934 | 11.9656 | 11.26948 | 0.6278039 | 0.6961141
86.83519 | 12.5818 | 11.95889 | 11.26416 | 0.6229051 | 0.6947341
86.84518 | 12.5778 | 11.95223 | 11.25887 | 0.6255655 | 0.6933595
86.85518 | 12.5843 | 11.9456 | 11.25361 | 0.638698 | 0.6919877
86.86518 | 12.5699 | 11.939 | 11.24838 | 0.6308957 | 0.69062
86.87518 | 12.5709 | 11.93244 | 11.24319 | 0.6384582 | 0.6892564
86.88518 | 12.5641 | 11.92591 | 11.23802 | 0.6381853 | 0.6878969
86.89517 | 12.5759 | 11.91943 | 11.23289 | 0.6564702 | 0.6865427
86.90517 | 12.5628 | 11.91297 | 11.22778 | 0.6498255 | 0.6851913
86.91517 | 12.5677 | 11.90656 | 11.22271 | 0.6611445 | 0.6838438
86.92517 | 12.5589 | 11.90017 | 11.21767 | 0.6587268 | 0.6825004
86.93517 | 12.5622 | 11.89383 | 11.21267 | 0.6683722 | 0.681161
86.94517 | 12.5504 | 11.88752 | 11.20769 | 0.6628802 | 0.6798255
86.95516 | 12.545 | 11.88126 | 11.20276 | 0.6637445 | 0.6784954
86.96516 | 12.5424 | 11.87502 | 11.19786 | 0.667377 | 0.6771679
86.97516 | 12.5334 | 11.86883 | 11.19298 | 0.6645712 | 0.6758445
86.98516 | 12.5402 | 11.86267 | 11.18815 | 0.6775272 | 0.6745246
86.99516 | 12.5326 | 11.85656 | 11.18335 | 0.6760441 | 0.6732088
87.00515 | 12.518 | 11.85048 | 11.17859 | 0.6675159 | 0.6718982
87.01515 | 12.513 | 11.84445 | 11.17386 | 0.6685542 | 0.6705902
87.02515 | 12.5067 | 11.83845 | 11.16916 | 0.6682526 | 0.669286
87.03515 | 12.5119 | 11.83249 | 11.1645 | 0.6794108 | 0.6679857
87.04515 | 12.5036 | 11.82657 | 11.15988 | 0.6770286 | 0.6666893
87.05515 | 12.4865 | 11.82069 | 11.1553 | 0.6658056 | 0.6653966
87.06514 | 12.4995 | 11.81486 | 11.15076 | 0.6846355 | 0.6641092
87.07514 | 12.4958 | 11.80907 | 11.14625 | 0.6867298 | 0.6628242
87.08514 | 12.4946 | 11.80332 | 11.14177 | 0.6912824 | 0.6615429
87.09514 | 12.4816 | 11.79761 | 11.13734 | 0.6839927 | 0.6602656
87.10514 | 12.4775 | 11.79194 | 11.13295 | 0.6855608 | 0.6589916
87.11513 | 12.4787 | 11.78632 | 11.1286 | 0.6923806 | 0.6577226
87.12513 | 12.4802 | 11.78074 | 11.12428 | 0.6994626 | 0.6564563
87.13513 | 12.4782 | 11.7752 | 11.12001 | 0.7030012 | 0.6551937
87.14513 | 12.4846 | 11.7697 | 11.11577 | 0.7148959 | 0.6539347
87.15513 | 12.478 | 11.76425 | 11.11157 | 0.7137464 | 0.6526795
87.16513 | 12.4801 | 11.75885 | 11.10742 | 0.7212523 | 0.6514279
87.17512 | 12.4612 | 11.75349 | 11.10331 | 0.707708 | 0.6501814
87.18512 | 12.4612 | 11.74818 | 11.09924 | 0.7130235 | 0.6489375
87.19512 | 12.4769 | 11.74291 | 11.09521 | 0.7339939 | 0.6476967
87.20512 | 12.4602 | 11.73768 | 11.09122 | 0.7225184 | 0.6464597
87.21512 | 12.4604 | 11.7325 | 11.08728 | 0.7278969 | 0.6452258
87.22511 | 12.4579 | 11.72738 | 11.08338 | 0.7305235 | 0.6439969
87.23511 | 12.4794 | 11.72229 | 11.07952 | 0.7571081 | 0.6427706
87.24511 | 12.4617 | 11.71725 | 11.07571 | 0.7444452 | 0.641548
87.25511 | 12.4412 | 11.71227 | 11.07194 | 0.7289349 | 0.6403286
87.26511 | 12.423 | 11.70732 | 11.06821 | 0.7156763 | 0.6391129
87.27511 | 12.4582 | 11.70243 | 11.06453 | 0.7557693 | 0.6379007
87.2851 | 12.4535 | 11.69759 | 11.0609 | 0.7559083 | 0.6366937
87.2951 | 12.4321 | 11.6928 | 11.05731 | 0.7393034 | 0.6354886
87.3051 | 12.437 | 11.68805 | 11.05376 | 0.7489489 | 0.6342869
87.3151 | 12.4538 | 11.68336 | 11.05027 | 0.7704446 | 0.6330886
87.3251 | 12.4275 | 11.67871 | 11.04682 | 0.7487901 | 0.6318938
87.33509 | 12.437 | 11.67412 | 11.04342 | 0.7628807 | 0.6307032
87.34509 | 12.4183 | 11.66958 | 11.04006 | 0.7487245 | 0.6295153
87.35509 | 12.438 | 11.66508 | 11.03675 | 0.772917 | 0.6283308
87.36509 | 12.4184 | 11.66064 | 11.03349 | 0.7577578 | 0.6271495
87.37509 | 12.4271 | 11.65625 | 11.03028 | 0.7708461 | 0.625972
87.38509 | 12.4407 | 11.65192 | 11.02712 | 0.7887821 | 0.6247976
87.39508 | 12.433 | 11.64764 | 11.02401 | 0.7853606 | 0.6236281
87.40508 | 12.4061 | 11.64341 | 11.02095 | 0.7626904 | 0.6224605
87.41508 | 12.4228 | 11.63923 | 11.01794 | 0.7835666 | 0.6212961
87.42508 | 12.4011 | 11.63511 | 11.01498 | 0.7659887 | 0.6201351
87.43508 | 12.4126 | 11.63104 | 11.01207 | 0.7815563 | 0.6189775
87.44507 | 12.4237 | 11.62703 | 11.00921 | 0.7966655 | 0.6178239
87.45507 | 12.402 | 11.62308 | 11.0064 | 0.7789228 | 0.6166731
87.46507 | 12.4071 | 11.61918 | 11.00365 | 0.7879248 | 0.6155253
87.47507 | 12.4046 | 11.61533 | 11.00095 | 0.7892708 | 0.6143807
87.48507 | 12.3969 | 11.61154 | 10.9983 | 0.7853605 | 0.6132392
87.49507 | 12.3893 | 11.60781 | 10.99571 | 0.781493 | 0.6121014
87.50506 | 12.3544 | 11.60414 | 10.99317 | 0.7502648 | 0.6109678
87.51506 | 12.3692 | 11.60052 | 10.99068 | 0.7686827 | 0.6098362
87.52506 | 12.3688 | 11.59696 | 10.98825 | 0.7718425 | 0.6087078
87.53506 | 12.3595 | 11.59346 | 10.98587 | 0.7660439 | 0.6075826
87.54506 | 12.3439 | 11.59001 | 10.98355 | 0.7538865 | 0.6064606
87.55505 | 12.3261 | 11.58663 | 10.98129 | 0.7394666 | 0.6053428
87.56505 | 12.3178 | 11.58331 | 10.97908 | 0.7344902 | 0.6042272
87.57505 | 12.3118 | 11.58005 | 10.97693 | 0.7317538 | 0.6031147
87.58505 | 12.2897 | 11.57684 | 10.97484 | 0.712857 | 0.6020052
87.59505 | 12.2766 | 11.5737 | 10.9728 | 0.7028993 | 0.6008989
87.60505 | 12.2737 | 11.57062 | 10.97082 | 0.7030802 | 0.5997957
87.61504 | 12.2763 | 11.5676 | 10.96891 | 0.7086964 | 0.5986968
87.62504 | 12.2606 | 11.56465 | 10.96705 | 0.6959534 | 0.5975998
87.63504 | 12.257 | 11.56175 | 10.96525 | 0.6952479 | 0.5965059
87.64504 | 12.238 | 11.55892 | 10.96351 | 0.6790793 | 0.5954151
87.65504 | 12.2462 | 11.55615 | 10.96183 | 0.6900473 | 0.5943273
87.66503 | 12.2199 | 11.55345 | 10.96021 | 0.6664489 | 0.5932436
87.67503 | 12.2332 | 11.55081 | 10.95865 | 0.6823888 | 0.5921619
87.68503 | 12.2179 | 11.54824 | 10.95715 | 0.6696639 | 0.5910833
87.69503 | 12.2254 | 11.54573 | 10.95572 | 0.6796739 | 0.5900076
87.70503 | 12.2316 | 11.54328 | 10.95435 | 0.6883182 | 0.588935
87.71503 | 12.225 | 11.5409 | 10.95304 | 0.6840966 | 0.5878653
87.72502 | 12.2192 | 11.53859 | 10.95179 | 0.680606 | 0.5867999
87.73502 | 12.2141 | 11.53635 | 10.95061 | 0.677751 | 0.5857362
87.74502 | 12.2135 | 11.53417 | 10.9495 | 0.6793287 | 0.5846754
87.75502 | 12.217 | 11.53206 | 10.94844 | 0.6849385 | 0.5836177
87.76502 | 12.2269 | 11.53002 | 10.94746 | 0.6968801 | 0.5825628
87.77501 | 12.2274 | 11.52805 | 10.94654 | 0.6993513 | 0.5815117
87.78501 | 12.226 | 11.52615 | 10.94568 | 0.6998549 | 0.5804629
87.79501 | 12.2361 | 11.52431 | 10.94489 | 0.7117893 | 0.5794166
87.80501 | 12.2302 | 11.52255 | 10.94417 | 0.7076534 | 0.5783733
87.81501 | 12.2362 | 11.52085 | 10.94352 | 0.7153471 | 0.577333
87.82501 | 12.235 | 11.51923 | 10.94293 | 0.7157697 | 0.5762955
87.835 | 12.2372 | 11.51768 | 10.94242 | 0.7195193 | 0.5752621
87.845 | 12.2453 | 11.5162 | 10.94197 | 0.7290987 | 0.5742304
87.855 | 12.2467 | 11.51479 | 10.94159 | 0.7319058 | 0.5732014
87.865 | 12.248 | 11.51346 | 10.94128 | 0.73454 | 0.5721754
87.875 | 12.2539 | 11.5122 | 10.94105 | 0.7417009 | 0.5711521
87.88499 | 12.2579 | 11.51101 | 10.94088 | 0.746887 | 0.5701327
87.89499 | 12.2471 | 11.5099 | 10.94078 | 0.7372001 | 0.5691151
87.90499 | 12.241 | 11.50886 | 10.94076 | 0.7321384 | 0.5681002
87.91499 | 12.2397 | 11.5079 | 10.94081 | 0.7318016 | 0.5670882
87.92499 | 12.2463 | 11.50701 | 10.94093 | 0.7392892 | 0.5660789
87.93498 | 12.232 | 11.5062 | 10.94113 | 0.7257999 | 0.5650733
87.94498 | 12.2399 | 11.50547 | 10.9414 | 0.7344348 | 0.5640696
87.95498 | 12.2409 | 11.50481 | 10.94174 | 0.7360926 | 0.5630686
87.96498 | 12.2264 | 11.50423 | 10.94216 | 0.7221729 | 0.5620703
87.97498 | 12.2148 | 11.50372 | 10.94265 | 0.7110751 | 0.5610747
87.98498 | 12.2268 | 11.5033 | 10.94322 | 0.7234987 | 0.5600819
87.99497 | 12.2057 | 11.50296 | 10.94386 | 0.7027431 | 0.5590926
88.00497 | 12.208 | 11.50269 | 10.94459 | 0.7053083 | 0.5581052
88.01497 | 12.2116 | 11.50251 | 10.94539 | 0.7090935 | 0.5571205
88.02497 | 12.2024 | 11.5024 | 10.94626 | 0.6999982 | 0.5561384
88.03497 | 12.1912 | 11.50238 | 10.94722 | 0.6888219 | 0.5551589
88.04496 | 12.1995 | 11.50244 | 10.94825 | 0.6970642 | 0.5541831
88.05496 | 12.1799 | 11.50258 | 10.94937 | 0.6773244 | 0.553209
88.06496 | 12.1771 | 11.5028 | 10.95056 | 0.6743022 | 0.5522375
88.07496 | 12.1784 | 11.5031 | 10.95183 | 0.6752969 | 0.5512687
88.08496 | 12.1698 | 11.50349 | 10.95319 | 0.6663082 | 0.5503024
88.09496 | 12.1601 | 11.50396 | 10.95463 | 0.6561354 | 0.5493388
88.10495 | 12.1733 | 11.50452 | 10.95614 | 0.6687787 | 0.5483787
88.11495 | 12.161 | 11.50516 | 10.95774 | 0.6558364 | 0.5474203
88.12495 | 12.1486 | 11.50589 | 10.95943 | 0.6427086 | 0.5464644
88.13495 | 12.1526 | 11.50671 | 10.96119 | 0.6458947 | 0.5455111
88.14495 | 12.1425 | 11.50761 | 10.96305 | 0.6348942 | 0.5445604
88.15494 | 12.1295 | 11.50859 | 10.96498 | 0.6209077 | 0.5436132
88.16494 | 12.1407 | 11.50967 | 10.967 | 0.6310325 | 0.5426676
88.17494 | 12.1326 | 11.51083 | 10.96911 | 0.6217692 | 0.5417245
88.18494 | 12.1397 | 11.51208 | 10.9713 | 0.6276172 | 0.5407839
88.19494 | 12.1459 | 11.51342 | 10.97358 | 0.6324759 | 0.539846
88.20494 | 12.129 | 11.51486 | 10.97594 | 0.614145 | 0.5389104
88.21493 | 12.1154 | 11.51637 | 10.9784 | 0.5990254 | 0.5379783
88.22493 | 12.1411 | 11.51799 | 10.98094 | 0.6231134 | 0.5370477
88.23493 | 12.124 | 11.51969 | 10.98357 | 0.6043101 | 0.5361197
88.24493 | 12.1262 | 11.52149 | 10.98629 | 0.6047149 | 0.5351942
88.25493 | 12.1445 | 11.52337 | 10.9891 | 0.6211273 | 0.5342711
88.26492 | 12.1347 | 11.52535 | 10.992 | 0.6093488 | 0.5333513
88.27492 | 12.1328 | 11.52743 | 10.99499 | 0.6053748 | 0.5324331
88.28492 | 12.1285 | 11.52959 | 10.99808 | 0.5989068 | 0.5315174
88.29492 | 12.1167 | 11.53186 | 11.00125 | 0.5848441 | 0.5306041
88.30492 | 12.1281 | 11.53421 | 11.00452 | 0.5938863 | 0.5296932
88.31492 | 12.1273 | 11.53667 | 11.00788 | 0.5906328 | 0.5287847
88.32491 | 12.1204 | 11.53921 | 11.01133 | 0.5811857 | 0.5278795
88.33491 | 12.1299 | 11.54186 | 11.01488 | 0.5880392 | 0.5269759
88.34491 | 12.1201 | 11.5446 | 11.01853 | 0.5754954 | 0.5260745
88.35491 | 12.1189 | 11.54745 | 11.02227 | 0.5714535 | 0.5251757
88.36491 | 12.1098 | 11.55039 | 11.02611 | 0.5594132 | 0.5242791
88.3749 | 12.1192 | 11.55342 | 11.03004 | 0.565777 | 0.5233859
88.3849 | 12.1082 | 11.55656 | 11.03407 | 0.5516381 | 0.5224941
88.3949 | 12.1133 | 11.5598 | 11.0382 | 0.553499 | 0.5216046
88.4049 | 12.1136 | 11.56314 | 11.04242 | 0.5504591 | 0.5207175
88.4149 | 12.1203 | 11.56658 | 11.04675 | 0.5537179 | 0.5198328
88.4249 | 12.1086 | 11.57013 | 11.05117 | 0.5384748 | 0.5189503
88.43489 | 12.1125 | 11.57377 | 11.0557 | 0.5387329 | 0.518071
88.44489 | 12.1074 | 11.57752 | 11.06032 | 0.5298843 | 0.5171932
88.45489 | 12.107 | 11.58137 | 11.06505 | 0.5256321 | 0.5163177
88.46489 | 12.0963 | 11.58532 | 11.06988 | 0.5109756 | 0.5154444
88.47489 | 12.1119 | 11.58939 | 11.07481 | 0.5225143 | 0.5145735
88.48488 | 12.1316 | 11.59355 | 11.07984 | 0.5380518 | 0.5137057
88.49488 | 12.1212 | 11.59782 | 11.08498 | 0.5233792 | 0.5128393
88.50488 | 12.1073 | 11.6022 | 11.09022 | 0.5051 | 0.5119751
88.51488 | 12.1108 | 11.60669 | 11.09557 | 0.5041136 | 0.5111132
88.52488 | 12.1101 | 11.61128 | 11.10103 | 0.4988194 | 0.5102536
88.53488 | 12.1083 | 11.61598 | 11.10659 | 0.4923168 | 0.5093962
88.54487 | 12.1269 | 11.62079 | 11.11225 | 0.5061099 | 0.5085421
88.55487 | 12.1215 | 11.62571 | 11.11802 | 0.4957891 | 0.5076889
88.56487 | 12.1125 | 11.63074 | 11.1239 | 0.4817579 | 0.5068381
88.57487 | 12.1305 | 11.63588 | 11.12989 | 0.4946156 | 0.5059899
88.58487 | 12.1187 | 11.64114 | 11.13599 | 0.4775621 | 0.5051436
88.59486 | 12.0976 | 11.6465 | 11.1422 | 0.4511024 | 0.5043
88.60486 | 12.124 | 11.65198 | 11.14852 | 0.4720244 | 0.5034581
88.61486 | 12.1153 | 11.65757 | 11.15495 | 0.4577331 | 0.5026183
88.62486 | 12.1169 | 11.66327 | 11.16149 | 0.453628 | 0.5017807
88.63486 | 12.1177 | 11.66909 | 11.16815 | 0.4486084 | 0.5009453
88.64486 | 12.1125 | 11.67503 | 11.17491 | 0.4374737 | 0.500112
88.65485 | 12.1163 | 11.68107 | 11.18179 | 0.4352293 | 0.4992817
88.66485 | 12.1095 | 11.68724 | 11.18878 | 0.4222624 | 0.4984529
88.67485 | 12.1022 | 11.69352 | 11.1959 | 0.4086787 | 0.4976261
88.68485 | 12.106 | 11.69992 | 11.20312 | 0.4060773 | 0.4968013
88.69485 | 12.1035 | 11.70644 | 11.21046 | 0.3970577 | 0.4959787
88.70484 | 12.1027 | 11.71307 | 11.21792 | 0.3896262 | 0.4951587
88.71484 | 12.103 | 11.71983 | 11.22549 | 0.3831683 | 0.4943404
88.72484 | 12.1002 | 11.72671 | 11.23319 | 0.37349 | 0.4935243
88.73484 | 12.1058 | 11.73371 | 11.241 | 0.3720911 | 0.4927101
88.74484 | 12.0871 | 11.74083 | 11.24893 | 0.346271 | 0.4918977
88.75484 | 12.0906 | 11.74807 | 11.25698 | 0.3425285 | 0.4910877
88.76483 | 12.0958 | 11.75543 | 11.26515 | 0.3403705 | 0.4902807
88.77483 | 12.0872 | 11.76292 | 11.27344 | 0.324282 | 0.4894749
88.78483 | 12.0823 | 11.77053 | 11.28186 | 0.3117694 | 0.4886709
88.79483 | 12.1014 | 11.77827 | 11.2904 | 0.3231321 | 0.4878692
88.80483 | 12.0816 | 11.78613 | 11.29906 | 0.2954694 | 0.4870694
88.81482 | 12.0774 | 11.79411 | 11.30784 | 0.2832888 | 0.4862724
88.82482 | 12.0832 | 11.80223 | 11.31675 | 0.2809734 | 0.4854767
88.83482 | 12.064 | 11.81047 | 11.32579 | 0.2535308 | 0.484683
88.84482 | 12.0735 | 11.81884 | 11.33495 | 0.2546601 | 0.4838914
88.85482 | 12.0715 | 11.82734 | 11.34424 | 0.2441606 | 0.4831017
88.86482 | 12.0718 | 11.83597 | 11.35365 | 0.2358318 | 0.482314
88.87481 | 12.061 | 11.84472 | 11.36319 | 0.2162818 | 0.4815291
88.88481 | 12.0512 | 11.85361 | 11.37286 | 0.1975924 | 0.4807454
88.89481 | 12.0435 | 11.86263 | 11.38266 | 0.1808715 | 0.4799637
88.90481 | 12.0532 | 11.87178 | 11.3926 | 0.1814185 | 0.479184
88.91481 | 12.0416 | 11.88107 | 11.40266 | 0.1605328 | 0.4784062
88.9248 | 12.0497 | 11.89048 | 11.41285 | 0.159223 | 0.4776312
88.9348 | 12.0549 | 11.90003 | 11.42317 | 0.1548698 | 0.4768573
88.9448 | 12.054 | 11.90972 | 11.43363 | 0.1442817 | 0.4760854
88.9548 | 12.0342 | 11.91954 | 11.44423 | 0.1146581 | 0.4753154
88.9648 | 12.0499 | 11.9295 | 11.45495 | 0.1203982 | 0.4745474
88.9748 | 12.037 | 11.9396 | 11.46582 | 0.09740143 | 0.4737813
88.98479 | 12.0494 | 11.94982 | 11.4768 | 0.09957731 | 0.4730179
88.99479 | 12.0644 | 11.9602 | 11.48794 | 0.1042047 | 0.4722557
89.00479 | 12.057 | 11.97071 | 11.49921 | 0.08629302 | 0.4714953
89.01479 | 12.0468 | 11.98136 | 11.51062 | 0.06544155 | 0.4707369
89.02479 | 12.0589 | 11.99215 | 11.52217 | 0.06674965 | 0.4699803
89.03478 | 12.0356 | 12.00307 | 11.53385 | 0.03252761 | 0.4692264
89.04478 | 12.0557 | 12.01415 | 11.54567 | 0.0415528 | 0.4684736
89.05478 | 12.0361 | 12.02536 | 11.55764 | 0.01073535 | 0.4677227
89.06478 | 12.0565 | 12.03673 | 11.56975 | 0.01977459 | 0.4669737
89.07478 | 12.0521 | 12.04823 | 11.582 | 0.003869787 | 0.4662265
89.08478 | 12.0451 | 12.05988 | 11.5944 | -0.01477983 | 0.4654812
89.09477 | 12.0296 | 12.07166 | 11.60692 | -0.04206303 | 0.4647385
89.10477 | 12.0415 | 12.0836 | 11.61961 | -0.04210419 | 0.4639968
89.11477 | 12.0168 | 12.09569 | 11.63244 | -0.07889235 | 0.4632571
89.12477 | 12.0069 | 12.10793 | 11.64541 | -0.1010282 | 0.4625192
89.13477 | 12.045 | 12.12031 | 11.65853 | -0.0753125 | 0.4617831
89.14476 | 12.0384 | 12.13283 | 11.67178 | -0.09443337 | 0.4610495
89.15476 | 12.0211 | 12.14552 | 11.6852 | -0.1244166 | 0.460317
89.16476 | 12.0272 | 12.15835 | 11.69876 | -0.1311505 | 0.4595864
89.17476 | 11.9983 | 12.17134 | 11.71248 | -0.1730359 | 0.4588576
89.18476 | 11.998 | 12.18447 | 11.72634 | -0.1864733 | 0.4581305
89.19476 | 11.996 | 12.19776 | 11.74036 | -0.2017637 | 0.4574052
89.20475 | 12.0222 | 12.21119 | 11.75451 | -0.1889943 | 0.4566825
89.21475 | 12.0284 | 12.22479 | 11.76883 | -0.1963926 | 0.4559608
89.22475 | 12.0085 | 12.23855 | 11.78331 | -0.2300463 | 0.455241
89.23475 | 12.0019 | 12.25246 | 11.79793 | -0.2505556 | 0.4545227
89.24475 | 12.0132 | 12.26652 | 11.81272 | -0.2533218 | 0.4538064
89.25474 | 11.9617 | 12.28073 | 11.82764 | -0.3190312 | 0.4530924
89.26474 | 12.0061 | 12.29511 | 11.84273 | -0.2890129 | 0.4523796
89.27474 | 12.0257 | 12.30965 | 11.85799 | -0.2839537 | 0.4516684
89.28474 | 12.0011 | 12.32435 | 11.8734 | -0.3232543 | 0.4509591
89.29474 | 11.9817 | 12.33922 | 11.88896 | -0.3575155 | 0.4502514
89.30474 | 12.0002 | 12.35424 | 11.90469 | -0.354038 | 0.4495455
89.31473 | 11.9593 | 12.36941 | 11.92057 | -0.4101075 | 0.4488421
89.32473 | 11.992 | 12.38475 | 11.93662 | -0.392755 | 0.4481396
89.33473 | 11.9628 | 12.40027 | 11.95283 | -0.437466 | 0.4474388
89.34473 | 12.0012 | 12.41594 | 11.9692 | -0.4147418 | 0.4467399
89.35473 | 11.9548 | 12.43178 | 11.98574 | -0.4769827 | 0.4460425
89.36472 | 11.9421 | 12.44777 | 12.00243 | -0.5056735 | 0.4453474
89.37472 | 12.0011 | 12.46395 | 12.01929 | -0.4628472 | 0.4446534
89.38472 | 11.9263 | 12.48029 | 12.03633 | -0.5539887 | 0.4439611
89.39472 | 11.9663 | 12.4968 | 12.05353 | -0.5304986 | 0.4432705
89.40472 | 11.9689 | 12.51348 | 12.0709 | -0.5445779 | 0.4425816
89.41472 | 11.9447 | 12.53033 | 12.08843 | -0.5856272 | 0.4418943
89.42471 | 11.9318 | 12.54733 | 12.10612 | -0.6155305 | 0.4412095
89.43471 | 11.9604 | 12.56452 | 12.124 | -0.6041226 | 0.4405258
89.44471 | 11.9448 | 12.58189 | 12.14204 | -0.6370869 | 0.4398435
89.45471 | 11.9453 | 12.59942 | 12.16026 | -0.6541245 | 0.4391627
89.46471 | 11.9768 | 12.61714 | 12.17865 | -0.6403364 | 0.4384837
89.4747 | 11.9324 | 12.63501 | 12.1972 | -0.7026053 | 0.4378068
89.4847 | 11.9507 | 12.65307 | 12.21594 | -0.7023679 | 0.4371311
89.4947 | 11.9451 | 12.67131 | 12.23485 | -0.7262072 | 0.436457
89.5047 | 11.9663 | 12.68972 | 12.25394 | -0.723424 | 0.4357845
89.5147 | 11.9573 | 12.70832 | 12.27321 | -0.7510192 | 0.4351137
89.5247 | 11.9682 | 12.72709 | 12.29265 | -0.7588935 | 0.4344444
89.53469 | 11.9531 | 12.74603 | 12.31225 | -0.7929291 | 0.4337777
89.54469 | 11.9444 | 12.76516 | 12.33205 | -0.8207642 | 0.4331117
89.55469 | 11.9721 | 12.78448 | 12.35203 | -0.8123809 | 0.4324472
89.56469 | 11.9438 | 12.80398 | 12.3722 | -0.8601802 | 0.4317844
89.57469 | 11.9813 | 12.82366 | 12.39254 | -0.8423629 | 0.4311231
89.58468 | 11.9571 | 12.84351 | 12.41305 | -0.8864097 | 0.4304638
89.59468 | 11.9826 | 12.86356 | 12.43376 | -0.8809616 | 0.4298057
89.60468 | 11.9206 | 12.8838 | 12.45465 | -0.9631994 | 0.429149
89.61468 | 11.9548 | 12.90422 | 12.47573 | -0.9494241 | 0.428494
89.62468 | 11.9616 | 12.92484 | 12.497 | -0.9632367 | 0.4278407
89.63468 | 11.9474 | 12.94564 | 12.51845 | -0.9982377 | 0.4271888
89.64467 | 11.9688 | 12.96661 | 12.54007 | -0.9978073 | 0.4265394
89.65467 | 11.923 | 12.98779 | 12.5619 | -1.064788 | 0.4258906
89.66467 | 11.9499 | 13.00916 | 12.58392 | -1.05926 | 0.4252433
89.67467 | 11.9168 | 13.03072 | 12.60613 | -1.113924 | 0.4245976
89.68467 | 11.9383 | 13.05248 | 12.62853 | -1.11418 | 0.4239535
89.69466 | 11.9412 | 13.07441 | 12.6511 | -1.133209 | 0.4233113
89.70466 | 11.9239 | 13.09655 | 12.67388 | -1.172654 | 0.4226703
89.71466 | 11.9245 | 13.11889 | 12.69686 | -1.194395 | 0.4220307
89.72466 | 11.9332 | 13.14143 | 12.72004 | -1.208232 | 0.4213924
89.73466 | 11.9053 | 13.16417 | 12.74341 | -1.258867 | 0.4207558
89.74466 | 11.9128 | 13.1871 | 12.76698 | -1.2743 | 0.4201209
89.75465 | 11.9182 | 13.21021 | 12.79072 | -1.292009 | 0.4194879
89.76465 | 11.9234 | 13.23354 | 12.81469 | -1.310141 | 0.4188559
89.77465 | 11.9359 | 13.25707 | 12.83885 | -1.321174 | 0.4182252
89.78465 | 11.9159 | 13.28081 | 12.86321 | -1.36491 | 0.4175961
89.79465 | 11.9325 | 13.30475 | 12.88778 | -1.372248 | 0.4169684
89.80464 | 11.9192 | 13.32886 | 12.91252 | -1.409665 | 0.4163428
89.81464 | 11.9287 | 13.35321 | 12.93749 | -1.424511 | 0.4157182
89.82464 | 11.9337 | 13.37776 | 12.96267 | -1.444063 | 0.4150949
89.83464 | 11.9414 | 13.40252 | 12.98805 | -1.461121 | 0.4144731
89.84464 | 11.9441 | 13.42749 | 13.01363 | -1.483387 | 0.4138528
89.85464 | 11.9417 | 13.45266 | 13.03943 | -1.510961 | 0.4132339
89.86463 | 11.9318 | 13.47802 | 13.0654 | -1.546219 | 0.4126171
89.87463 | 11.9515 | 13.50361 | 13.09161 | -1.552113 | 0.4120011
89.88463 | 11.9672 | 13.52942 | 13.11803 | -1.562217 | 0.4113865
89.89463 | 11.9848 | 13.55543 | 13.14466 | -1.570634 | 0.4107734
89.90463 | 11.9895 | 13.58166 | 13.1715 | -1.592164 | 0.4101618
89.91462 | 11.9978 | 13.60808 | 13.19853 | -1.610281 | 0.409552
89.92462 | 11.9994 | 13.63474 | 13.2258 | -1.63534 | 0.4089431
89.93462 | 12.0278 | 13.66161 | 13.25328 | -1.633814 | 0.4083357
89.94462 | 12.0304 | 13.68871 | 13.28098 | -1.658306 | 0.4077297
89.95462 | 12.0651 | 13.71602 | 13.30889 | -1.650915 | 0.4071251
89.96462 | 12.0688 | 13.74354 | 13.33702 | -1.674743 | 0.4065218
89.97461 | 12.0667 | 13.77126 | 13.36534 | -1.704563 | 0.4059206
89.98461 | 12.0839 | 13.79923 | 13.39391 | -1.715332 | 0.4053202
89.99461 | 12.0831 | 13.82742 | 13.4227 | -1.744322 | 0.4047212