## Summary
Parameter | MoC_0.66 F m -3 m | MoO2_P21c_fixed P 21/c
Sample | M21-Mo2C-MMT1-SM_Cui_powder.dat | M21-Mo2C-MMT1-SM_Cui_powder.dat
Method | GSAS-II | GSAS-II
Phase name | MoC_0.66 F m -3 m | MoO2_P21c_fixed P 21/c
COD / MP ID | manual | manual
Formula | Mo4 C2.64 | Mo4 O8
Space group
Space group # | 225 | 14
Crystal system | cubic | monoclinic
a (Å) | 4.1176 | 5.54083
b (Å) | 4.1176 | 4.86854
c (Å) | 4.1176 | 5.64137
α (°) | 90 | 90
β (°) | 90 | 120.175
γ (°) | 90 | 90
Volume (A^3) | 69.81257 | 131.55883
da/a0 (%) | -3.184 | 0
db/b0 (%) | -3.184 | 0
dc/c0 (%) | -3.184 | 0
dV/V0 (%) | -9.25 | 0
Weight fraction (%) | 89.2 | 10.8
GSAS-II mass weight fraction (%) | 88.7 | 11.3
Weight fraction ± (%) | 2.27 | 2.27
Weight fraction error source | integrated_phase_area_diagonal_covariance+binary_closure | integrated_phase_area_diagonal_covariance+binary_closure
Weight fraction propagated sigma (%) | 2.269 | 2.269
Weight fraction systematic floor (%) | 1.785 | 1
Weight fraction method | integrated_phase_pattern_area | integrated_phase_pattern_area
Integrated phase fraction (%) | 89.2 | 10.8
Integrated - wt fraction (percentage points) | 0.55 | -0.55
Integrated phase fraction method | primary_quant_from_refined_phase_envelope | primary_quant_from_refined_phase_envelope
Crystallite size (nm) | 1000 | 1000
Crystallite size source | gsas_hap_size | gsas_hap_size
Scale factor | 0.3512 | 0.03632
Scale factor sigma | 0.02772065 | 0.00809701
Scale factor sigma (%) | 7.893 | 22.295
Scale factor sigma source | gsas_covariance | gsas_covariance
Scale * phase mass value | 145.9111 | 18.58579568
Legacy mass-weighted scale value | 145.9111 | 18.58579568
U (Caglioti) | 0.01489 | 0.01489
V (Caglioti) | -0.01538 | -0.01538
W (Caglioti) | 0.00566 | 0.00566
X (Lorentzian) | 0 | 0
Y (Lorentzian) | 6.11289 | 6.11289
η at strongest | 1 | 1
FWHM (°) | 6.4616 | 6.2731
FWHM reference 2theta (deg) | 37.7641 | 25.8563
FWHM reference hkl | [1, 1, 1] | [0, 1, 1]
N reflections | 5 | 47
Seeded by | gsas2 | gsas2
Zero shift (°) | -0.08413 | -0.08413
Rwp (%) | 6.09 | 6.09
Rp (%) | 4.89 | 4.89
χ² | 107.361 | 107.361
GoF | 10.361 | 10.361

## Plot Data
2theta | Y_obs | Y_calc | Background | Residual | MoC_0.66 F m -3 m | MoO2_P21c_fixed P 21/c | MoC_0.66 F m -3 m peak 2θ | MoC_0.66 F m -3 m [hkl] | MoO2_P21c_fixed P 21/c peak 2θ | MoO2_P21c_fixed P 21/c [hkl]
20.00736 | 57.9551 | 53.0298 | 52.93587 | 4.925301 | 0.06603007 | 0.02789618 | 37.812 | [111] | 25.836 | [011]
20.01735 | 57.9493 | 53.07131 | 52.97724 | 4.877989 | 0.06609255 | 0.02797803 | 43.942 | [200] | 25.922 | [111]
20.02735 | 57.9274 | 53.11238 | 53.01816 | 4.815023 | 0.06615519 | 0.02806035 | 63.891 | [220] | 31.696 | [102]
20.03735 | 57.889 | 53.15296 | 53.0586 | 4.736043 | 0.06621793 | 0.02814307 | 76.697 | [311] | 36.829 | [002]
20.04735 | 57.876 | 53.19305 | 53.09855 | 4.682946 | 0.06628076 | 0.02822619 | 80.786 | [222] | 36.895 | [020]
20.05735 | 57.8363 | 53.23267 | 53.13802 | 4.60363 | 0.06634367 | 0.02830972 |  |  | 37.078 | [202]
20.06735 | 57.7828 | 53.27181 | 53.17701 | 4.510994 | 0.0664067 | 0.02839366 |  |  | 37.131 | [111]
20.07734 | 57.7599 | 53.31043 | 53.21548 | 4.449472 | 0.06646975 | 0.02847792 |  |  | 37.522 | [200]
20.08734 | 57.7142 | 53.34861 | 53.25352 | 4.365586 | 0.06653297 | 0.02856269 |  |  | 41.378 | [012]
20.09734 | 57.6893 | 53.38633 | 53.29108 | 4.302973 | 0.06659627 | 0.02864786 |  |  | 42.007 | [210]
20.10734 | 57.6351 | 53.42357 | 53.32818 | 4.211529 | 0.06665969 | 0.02873346 |  |  | 49.414 | [122]
20.11734 | 57.6268 | 53.46035 | 53.3648 | 4.166455 | 0.06672319 | 0.02881948 |  |  | 49.716 | [102]
20.12733 | 57.5704 | 53.49662 | 53.40093 | 4.073782 | 0.06678672 | 0.02890584 |  |  | 52.959 | [113]
20.13733 | 57.5622 | 53.53246 | 53.43662 | 4.029736 | 0.06685043 | 0.02899272 |  |  | 53.1 | [213]
20.14733 | 57.5317 | 53.56785 | 53.47185 | 3.963853 | 0.06691422 | 0.02908002 |  |  | 53.118 | [022]
20.15733 | 57.4684 | 53.60277 | 53.50663 | 3.865629 | 0.06697812 | 0.02916776 |  |  | 53.305 | [222]
20.16733 | 57.4258 | 53.63724 | 53.54094 | 3.788562 | 0.06704211 | 0.02925593 |  |  | 53.639 | [220]
20.17733 | 57.4139 | 53.67125 | 53.5748 | 3.742651 | 0.0671062 | 0.02934455 |  |  | 53.77 | [211]
20.18732 | 57.3694 | 53.70477 | 53.60817 | 3.664627 | 0.06717033 | 0.02943351 |  |  | 54.001 | [311]
20.19732 | 57.3411 | 53.73788 | 53.64112 | 3.60322 | 0.06723461 | 0.02952301 |  |  | 57.688 | [300]
20.20732 | 57.3195 | 53.77054 | 53.67363 | 3.548962 | 0.067299 | 0.02961296 |  |  | 59.94 | [013]
20.21732 | 57.2496 | 53.80275 | 53.70568 | 3.446852 | 0.06736348 | 0.02970336 |  |  | 60.074 | [131]
20.22732 | 57.2499 | 53.83451 | 53.73729 | 3.415386 | 0.06742807 | 0.02979422 |  |  | 60.329 | [313]
20.23731 | 57.2209 | 53.86581 | 53.76843 | 3.355095 | 0.06749268 | 0.02988544 |  |  | 63.492 | [122]
20.24731 | 57.1649 | 53.89669 | 53.79915 | 3.268212 | 0.06755747 | 0.02997721 |  |  | 66.211 | [204]
20.25731 | 57.1131 | 53.92713 | 53.82944 | 3.185969 | 0.06762236 | 0.03006945 |  |  | 66.625 | [131]
20.26731 | 57.0941 | 53.95714 | 53.85929 | 3.136962 | 0.06768734 | 0.03016215 |  |  | 67.09 | [202]
20.27731 | 57.0632 | 53.98671 | 53.8887 | 3.07649 | 0.06775243 | 0.03025534 |  |  | 67.577 | [402]
20.28731 | 57.0296 | 54.01585 | 53.91768 | 3.01375 | 0.06781762 | 0.03034898 |  |  | 69.251 | [104]
20.2973 | 57.012 | 54.04453 | 53.9462 | 2.96747 | 0.06788284 | 0.03044302 |  |  | 69.571 | [304]
20.3073 | 56.963 | 54.07281 | 53.97432 | 2.890189 | 0.06794822 | 0.03053762 |  |  | 72.783 | [113]
20.3173 | 56.9513 | 54.10066 | 54.00202 | 2.850635 | 0.06801371 | 0.03063271 |  |  | 73.658 | [311]
20.3273 | 56.9491 | 54.12809 | 54.02929 | 2.821006 | 0.06807931 | 0.03072829 |  |  | 78.281 | [224]
20.3373 | 56.8847 | 54.1551 | 54.05613 | 2.729599 | 0.068145 | 0.03082436 |  |  | 78.354 | [133]
20.34729 | 56.8592 | 54.18166 | 54.08253 | 2.677539 | 0.06821073 | 0.03092083 |  |  | 78.362 | [004]
20.35729 | 56.813 | 54.20783 | 54.10854 | 2.60517 | 0.06827662 | 0.03101789 |  |  | 78.523 | [040]
20.36729 | 56.7637 | 54.23358 | 54.13412 | 2.530118 | 0.06834263 | 0.03111545 |  |  | 78.973 | [404]
20.37729 | 56.7568 | 54.25892 | 54.1593 | 2.497881 | 0.06840872 | 0.03121352 |  |  | 79.104 | [222]
20.38729 | 56.7488 | 54.28384 | 54.18406 | 2.464956 | 0.06847493 | 0.03131209 |  |  | 79.208 | [331]
20.39729 | 56.6925 | 54.30836 | 54.20841 | 2.384142 | 0.06854124 | 0.03141118 |  |  | 79.561 | [422]
20.40728 | 56.6618 | 54.33244 | 54.23232 | 2.32936 | 0.06860759 | 0.03151068 |  |  | 80.067 | [400]
20.41728 | 56.656 | 54.35614 | 54.25585 | 2.299861 | 0.06867409 | 0.0316108 |  |  | 81.141 | [124]
20.42728 | 56.6479 | 54.37943 | 54.27898 | 2.268466 | 0.06874071 | 0.03171144 |  |  | 84.238 | [033]
20.43728 | 56.583 | 54.40233 | 54.30171 | 2.180674 | 0.06880744 | 0.03181261 |  |  | 84.577 | [333]
20.44728 | 56.5478 | 54.42482 | 54.32403 | 2.122983 | 0.06887427 | 0.03191431 |  |  | 88.363 | [302]
20.45727 | 56.5047 | 54.44689 | 54.34593 | 2.057812 | 0.06894113 | 0.03201644 |  |  | 89.633 | [215]
20.46727 | 56.503 | 54.46858 | 54.36746 | 2.034416 | 0.06900816 | 0.0321192 |  |  | 89.82 | [315]
20.47727 | 56.4713 | 54.48989 | 54.38859 | 1.981415 | 0.0690753 | 0.03222252 |  |  | 89.916 | [024]
20.48727 | 56.4308 | 54.51079 | 54.40932 | 1.920007 | 0.06914255 | 0.03232637
20.49727 | 56.3918 | 54.53131 | 54.42967 | 1.86049 | 0.0692099 | 0.03243077
20.50727 | 56.3904 | 54.55144 | 54.44962 | 1.838962 | 0.06927736 | 0.03253573
20.51726 | 56.3593 | 54.57116 | 54.46917 | 1.788141 | 0.06934485 | 0.03264115
20.52726 | 56.3267 | 54.59051 | 54.48835 | 1.736186 | 0.06941252 | 0.03274722
20.53726 | 56.3297 | 54.60949 | 54.50715 | 1.720214 | 0.06948029 | 0.03285386
20.54726 | 56.2491 | 54.62808 | 54.52557 | 1.621023 | 0.06954818 | 0.03296107
20.55726 | 56.2371 | 54.64629 | 54.5436 | 1.590813 | 0.06961616 | 0.03306886
20.56725 | 56.2197 | 54.6641 | 54.56124 | 1.555597 | 0.06968419 | 0.03317711
20.57725 | 56.2028 | 54.68156 | 54.57852 | 1.52124 | 0.06975239 | 0.03328606
20.58725 | 56.1694 | 54.69864 | 54.59543 | 1.470757 | 0.0698207 | 0.03339558
20.59725 | 56.1192 | 54.71535 | 54.61196 | 1.403846 | 0.06988912 | 0.0335057
20.60725 | 56.1023 | 54.7317 | 54.62812 | 1.370605 | 0.06995764 | 0.03361641
20.61725 | 56.1285 | 54.74767 | 54.64391 | 1.380833 | 0.07002627 | 0.03372773
20.62724 | 56.0379 | 54.76326 | 54.65932 | 1.274642 | 0.07009494 | 0.03383953
20.63724 | 55.9933 | 54.7785 | 54.67438 | 1.214801 | 0.07016379 | 0.03395206
20.64724 | 55.9895 | 54.79338 | 54.68908 | 1.196123 | 0.07023275 | 0.03406519
20.65724 | 55.97 | 54.80789 | 54.70341 | 1.162106 | 0.07030181 | 0.03417895
20.66724 | 55.9479 | 54.82205 | 54.71739 | 1.125848 | 0.07037099 | 0.03429332
20.67723 | 55.9112 | 54.83584 | 54.73099 | 1.075361 | 0.07044021 | 0.0344082
20.68723 | 55.8767 | 54.84928 | 54.74425 | 1.027416 | 0.0705096 | 0.03452384
20.69723 | 55.8595 | 54.86238 | 54.75716 | 0.9971244 | 0.07057911 | 0.0346401
20.70723 | 55.8269 | 54.87511 | 54.76971 | 0.9517851 | 0.07064872 | 0.03475701
20.71723 | 55.7996 | 54.8875 | 54.78191 | 0.9120961 | 0.07071844 | 0.03487456
20.72723 | 55.7705 | 54.89954 | 54.79376 | 0.8709555 | 0.07078828 | 0.03499277
20.73722 | 55.742 | 54.91123 | 54.80526 | 0.8307731 | 0.07085815 | 0.03511151
20.74722 | 55.679 | 54.92258 | 54.81642 | 0.7564237 | 0.07092822 | 0.03523101
20.75722 | 55.6848 | 54.93358 | 54.82723 | 0.7512173 | 0.07099839 | 0.0353512
20.76722 | 55.6626 | 54.94425 | 54.83771 | 0.7183523 | 0.07106867 | 0.03547204
20.77722 | 55.6018 | 54.95457 | 54.84784 | 0.6472269 | 0.07113906 | 0.03559357
20.78721 | 55.5653 | 54.96455 | 54.85763 | 0.600749 | 0.07120949 | 0.03571565
20.79721 | 55.5754 | 54.9742 | 54.86708 | 0.601197 | 0.07128011 | 0.03583852
20.80721 | 55.5066 | 54.98352 | 54.87621 | 0.5230793 | 0.07135084 | 0.03596211
20.81721 | 55.4828 | 54.99251 | 54.885 | 0.4902941 | 0.07142169 | 0.03608637
20.82721 | 55.4669 | 55.00116 | 54.89346 | 0.4657397 | 0.07149265 | 0.03621136
20.83721 | 55.4057 | 55.00949 | 54.90158 | 0.3962143 | 0.07156372 | 0.03633702
20.8472 | 55.3867 | 55.01748 | 54.90938 | 0.3692241 | 0.07163482 | 0.03646329
20.8572 | 55.3608 | 55.02515 | 54.91685 | 0.3356514 | 0.07170612 | 0.03659039
20.8672 | 55.3276 | 55.0325 | 54.924 | 0.2951025 | 0.07177753 | 0.03671823
20.8772 | 55.3004 | 55.03952 | 54.93083 | 0.2608757 | 0.07184906 | 0.03684678
20.8872 | 55.2637 | 55.04623 | 54.93733 | 0.2174694 | 0.0719207 | 0.03697608
20.89719 | 55.2602 | 55.05261 | 54.94351 | 0.2075881 | 0.07199239 | 0.03710598
20.90719 | 55.2256 | 55.05868 | 54.94938 | 0.1669172 | 0.07206425 | 0.03723675
20.91719 | 55.1593 | 55.06444 | 54.95493 | 0.09486174 | 0.07213624 | 0.03736828
20.92719 | 55.1387 | 55.06988 | 54.96017 | 0.06881989 | 0.07220834 | 0.03750056
20.93719 | 55.1109 | 55.07501 | 54.9651 | 0.03589002 | 0.07228056 | 0.03763361
20.94719 | 55.09 | 55.07983 | 54.96971 | 0.01017045 | 0.0723529 | 0.03776742
20.95718 | 55.0453 | 55.08434 | 54.97401 | -0.03903617 | 0.07242528 | 0.03790187
20.96718 | 55.0052 | 55.08854 | 54.97801 | -0.08334046 | 0.07249783 | 0.03803724
20.97718 | 55.0001 | 55.09244 | 54.9817 | -0.09233949 | 0.07257051 | 0.0381734
20.98718 | 54.9529 | 55.09603 | 54.98508 | -0.1431349 | 0.07264332 | 0.03831034
20.99718 | 54.9619 | 55.09933 | 54.98816 | -0.1374283 | 0.07271624 | 0.03844809
21.00717 | 54.8987 | 55.10232 | 54.99094 | -0.2036186 | 0.07278921 | 0.0385865
21.01717 | 54.8564 | 55.10501 | 54.99343 | -0.2486134 | 0.07286236 | 0.03872587
21.02717 | 54.8433 | 55.10741 | 54.99561 | -0.264111 | 0.07293562 | 0.03886605
21.03717 | 54.8053 | 55.10951 | 54.9975 | -0.3042133 | 0.07300902 | 0.03900705
21.04717 | 54.8004 | 55.11132 | 54.99909 | -0.3109218 | 0.07308253 | 0.03914889
21.05717 | 54.7403 | 55.11284 | 55.00039 | -0.3725382 | 0.07315617 | 0.03929157
21.06716 | 54.7292 | 55.11406 | 55.0014 | -0.3848629 | 0.07322985 | 0.03943495
21.07716 | 54.701 | 55.115 | 55.00212 | -0.4140001 | 0.07330371 | 0.03957931
21.08716 | 54.6709 | 55.11565 | 55.00255 | -0.44475 | 0.0733777 | 0.03972454
21.09716 | 54.653 | 55.11601 | 55.00269 | -0.4630142 | 0.07345179 | 0.03987064
21.10716 | 54.6183 | 55.11609 | 55.00255 | -0.4977942 | 0.07352603 | 0.0400176
21.11715 | 54.5846 | 55.11589 | 55.00213 | -0.5312921 | 0.07360031 | 0.0401653
21.12715 | 54.5479 | 55.11541 | 55.00142 | -0.567509 | 0.07367479 | 0.04031403
21.13715 | 54.5287 | 55.11465 | 55.00043 | -0.5859466 | 0.07374938 | 0.04046366
21.14715 | 54.4953 | 55.11361 | 54.99917 | -0.6183064 | 0.07382409 | 0.04061418
21.15715 | 54.4765 | 55.11229 | 54.99763 | -0.63579 | 0.07389891 | 0.04076561
21.16715 | 54.4415 | 55.1107 | 54.99581 | -0.669199 | 0.07397387 | 0.04091796
21.17714 | 54.4243 | 55.10884 | 54.99372 | -0.6845369 | 0.07404888 | 0.04107108
21.18714 | 54.4166 | 55.1067 | 54.99135 | -0.6901016 | 0.07412408 | 0.04122527
21.19714 | 54.3685 | 55.1043 | 54.98872 | -0.7357964 | 0.07419941 | 0.04138042
21.20714 | 54.3369 | 55.10162 | 54.98581 | -0.7647228 | 0.07427487 | 0.04153649
21.21714 | 54.3099 | 55.09868 | 54.98264 | -0.7887823 | 0.07435042 | 0.04169354
21.22713 | 54.2841 | 55.09548 | 54.9792 | -0.8113799 | 0.07442604 | 0.04185137
21.23713 | 54.2392 | 55.09201 | 54.9755 | -0.8528106 | 0.07450186 | 0.04201034
21.24713 | 54.2198 | 55.08828 | 54.97153 | -0.8684791 | 0.07457781 | 0.04217028
21.25713 | 54.1817 | 55.08429 | 54.9673 | -0.9025869 | 0.07465388 | 0.04233121
21.26713 | 54.1634 | 55.08004 | 54.96281 | -0.9166355 | 0.07473008 | 0.04249313
21.27713 | 54.1273 | 55.07553 | 54.95806 | -0.9482264 | 0.07480639 | 0.04265606
21.28712 | 54.093 | 55.07077 | 54.95306 | -0.9777661 | 0.07488276 | 0.04281984
21.29712 | 54.0941 | 55.06575 | 54.9478 | -0.9716464 | 0.07495931 | 0.04298477
21.30712 | 54.0312 | 55.06047 | 54.94229 | -1.029274 | 0.07503602 | 0.04315077
21.31712 | 53.9932 | 55.05495 | 54.93652 | -1.061749 | 0.07511284 | 0.04331777
21.32712 | 53.9988 | 55.04917 | 54.9305 | -1.050375 | 0.07518979 | 0.04348583
21.33711 | 53.9381 | 55.04316 | 54.92424 | -1.105057 | 0.07526678 | 0.04365478
21.34711 | 53.9027 | 55.03689 | 54.91772 | -1.134187 | 0.07534398 | 0.04382496
21.35711 | 53.8781 | 55.03037 | 54.91095 | -1.152271 | 0.07542131 | 0.04399621
21.36711 | 53.8494 | 55.02361 | 54.90394 | -1.174211 | 0.07549877 | 0.04416854
21.37711 | 53.8136 | 55.01661 | 54.89669 | -1.203008 | 0.07557636 | 0.04434195
21.38711 | 53.7772 | 55.00936 | 54.88919 | -1.232164 | 0.07565407 | 0.04451647
21.3971 | 53.7505 | 55.00189 | 54.88146 | -1.251388 | 0.07573183 | 0.04469193
21.4071 | 53.7321 | 54.99417 | 54.87349 | -1.262065 | 0.07580981 | 0.04486867
21.4171 | 53.6767 | 54.98621 | 54.86527 | -1.309506 | 0.07588791 | 0.04504654
21.4271 | 53.6399 | 54.97801 | 54.85682 | -1.338112 | 0.07596614 | 0.04522555
21.4371 | 53.6311 | 54.96958 | 54.84813 | -1.338483 | 0.0760445 | 0.04540571
21.44709 | 53.5574 | 54.96093 | 54.83922 | -1.403531 | 0.0761229 | 0.04558684
21.45709 | 53.5621 | 54.95204 | 54.83007 | -1.389938 | 0.07620152 | 0.04576932
21.46709 | 53.5189 | 54.94292 | 54.82068 | -1.424016 | 0.07628027 | 0.04595298
21.47709 | 53.4837 | 54.93357 | 54.81107 | -1.449866 | 0.07635916 | 0.04613782
21.48709 | 53.4629 | 54.92399 | 54.80123 | -1.461089 | 0.07643817 | 0.04632386
21.49709 | 53.424 | 54.91419 | 54.79116 | -1.490186 | 0.07651731 | 0.04651111
21.50708 | 53.3813 | 54.90417 | 54.78087 | -1.52287 | 0.07659651 | 0.04669939
21.51708 | 53.3743 | 54.89392 | 54.77036 | -1.519621 | 0.07667592 | 0.04688909
21.52708 | 53.3279 | 54.88345 | 54.75961 | -1.55555 | 0.07675545 | 0.04708003
21.53708 | 53.2857 | 54.87276 | 54.74865 | -1.58706 | 0.07683512 | 0.04727221
21.54708 | 53.2905 | 54.86185 | 54.73747 | -1.571351 | 0.07691494 | 0.04746566
21.55707 | 53.2525 | 54.85074 | 54.72608 | -1.598237 | 0.07699479 | 0.04766019
21.56707 | 53.2129 | 54.8394 | 54.71446 | -1.626495 | 0.07707487 | 0.0478562
21.57707 | 53.2088 | 54.82784 | 54.70263 | -1.61904 | 0.07715507 | 0.0480535
21.58707 | 53.1593 | 54.81607 | 54.69058 | -1.656771 | 0.07723542 | 0.04825211
21.59707 | 53.1184 | 54.80409 | 54.67832 | -1.685691 | 0.07731589 | 0.04845204
21.60706 | 53.1253 | 54.79191 | 54.66586 | -1.666613 | 0.07739643 | 0.0486531
21.61706 | 53.0959 | 54.77951 | 54.65318 | -1.683614 | 0.07747718 | 0.0488557
21.62706 | 53.042 | 54.76691 | 54.64029 | -1.724907 | 0.07755806 | 0.04905966
21.63706 | 53.0417 | 54.75409 | 54.62719 | -1.712394 | 0.07763907 | 0.04926498
21.64706 | 53.0252 | 54.74108 | 54.61389 | -1.715877 | 0.07772022 | 0.04947169
21.65706 | 53 | 54.72786 | 54.60037 | -1.727856 | 0.07780152 | 0.04967978
21.66705 | 52.9721 | 54.71445 | 54.58667 | -1.742347 | 0.07788286 | 0.04988907
21.67705 | 52.9474 | 54.70082 | 54.57276 | -1.753423 | 0.07796443 | 0.05009999
21.68705 | 52.9255 | 54.687 | 54.55864 | -1.7615 | 0.07804613 | 0.05031233
21.69705 | 52.886 | 54.67298 | 54.54432 | -1.786979 | 0.07812797 | 0.05052612
21.70705 | 52.8655 | 54.65876 | 54.52981 | -1.793261 | 0.07820994 | 0.05074137
21.71704 | 52.836 | 54.64436 | 54.51511 | -1.808362 | 0.07829198 | 0.05095787
21.72704 | 52.8201 | 54.62975 | 54.5002 | -1.809655 | 0.07837424 | 0.05117606
21.73704 | 52.8043 | 54.61495 | 54.4851 | -1.810655 | 0.07845663 | 0.05139576
21.74704 | 52.7839 | 54.59996 | 54.46981 | -1.816063 | 0.07853916 | 0.05161696
21.75704 | 52.7579 | 54.58478 | 54.45432 | -1.826881 | 0.07862184 | 0.05183969
21.76704 | 52.7411 | 54.56941 | 54.43864 | -1.82831 | 0.07870465 | 0.05206396
21.77703 | 52.6984 | 54.55387 | 54.42279 | -1.855467 | 0.07878752 | 0.05228955
21.78703 | 52.6687 | 54.53812 | 54.40673 | -1.869422 | 0.07887062 | 0.05251693
21.79703 | 52.6745 | 54.52219 | 54.39049 | -1.847693 | 0.07895385 | 0.05274591
21.80703 | 52.6117 | 54.50608 | 54.37407 | -1.894379 | 0.07903723 | 0.05297647
21.81703 | 52.592 | 54.48978 | 54.35745 | -1.897783 | 0.07912074 | 0.05320863
21.82702 | 52.5813 | 54.47332 | 54.34068 | -1.892022 | 0.07920432 | 0.0534422
21.83702 | 52.5766 | 54.45667 | 54.3237 | -1.880065 | 0.07928813 | 0.05367764
21.84702 | 52.5388 | 54.43983 | 54.30654 | -1.901029 | 0.07937207 | 0.05391475
21.85702 | 52.5218 | 54.42282 | 54.28921 | -1.901016 | 0.07945616 | 0.05415352
21.86702 | 52.4696 | 54.40563 | 54.27169 | -1.936027 | 0.07954039 | 0.05439398
21.87702 | 52.4781 | 54.38826 | 54.254 | -1.910162 | 0.07962477 | 0.05463615
21.88701 | 52.4253 | 54.37074 | 54.23615 | -1.945442 | 0.07970921 | 0.0548798
21.89701 | 52.4093 | 54.35303 | 54.21811 | -1.943731 | 0.07979386 | 0.05512542
21.90701 | 52.3821 | 54.33515 | 54.1999 | -1.95305 | 0.07987868 | 0.0553728
21.91701 | 52.3815 | 54.3171 | 54.18151 | -1.935598 | 0.07996362 | 0.05562195
21.92701 | 52.3329 | 54.29888 | 54.16296 | -1.965978 | 0.08004873 | 0.05587289
21.937 | 52.3302 | 54.28051 | 54.14425 | -1.950309 | 0.08013389 | 0.05612535
21.947 | 52.3104 | 54.26196 | 54.12536 | -1.951555 | 0.08021928 | 0.05637992
21.957 | 52.2834 | 54.24324 | 54.1063 | -1.959836 | 0.08030481 | 0.05663632
21.967 | 52.2477 | 54.22435 | 54.08707 | -1.976654 | 0.08039049 | 0.05689459
21.977 | 52.2401 | 54.20531 | 54.06768 | -1.965208 | 0.08047633 | 0.05715472
21.987 | 52.2259 | 54.1861 | 54.04812 | -1.960201 | 0.08056231 | 0.05741676
21.99699 | 52.175 | 54.16675 | 54.02843 | -1.991754 | 0.08064834 | 0.05768045
22.00699 | 52.1716 | 54.14723 | 54.00855 | -1.975628 | 0.08073463 | 0.05794632
22.01699 | 52.1611 | 54.12754 | 53.98851 | -1.966444 | 0.08082104 | 0.05821415
22.02699 | 52.112 | 54.1077 | 53.96831 | -1.995704 | 0.08090762 | 0.05848395
22.03699 | 52.1197 | 54.08771 | 53.94796 | -1.968008 | 0.08099434 | 0.05875573
22.04698 | 52.0904 | 54.06758 | 53.92747 | -1.977179 | 0.08108112 | 0.05902926
22.05698 | 52.0661 | 54.04728 | 53.9068 | -1.981176 | 0.08116814 | 0.05930509
22.06698 | 52.0347 | 54.02682 | 53.88598 | -1.992121 | 0.08125531 | 0.05958296
22.07698 | 52.0251 | 54.00622 | 53.86501 | -1.981115 | 0.08134263 | 0.0598629
22.08698 | 51.9922 | 53.98546 | 53.84389 | -1.99326 | 0.0814301 | 0.06014493
22.09698 | 51.9885 | 53.96456 | 53.82261 | -1.976057 | 0.08151773 | 0.06042906
22.10697 | 51.952 | 53.94353 | 53.80121 | -1.991528 | 0.08160542 | 0.06071506
22.11697 | 51.9231 | 53.92233 | 53.77963 | -1.999231 | 0.08169335 | 0.06100349
22.12697 | 51.9186 | 53.90099 | 53.75791 | -1.98239 | 0.08178143 | 0.06129408
22.13697 | 51.9032 | 53.8795 | 53.73605 | -1.976304 | 0.08186966 | 0.06158687
22.14697 | 51.8526 | 53.85788 | 53.71404 | -2.005277 | 0.08195805 | 0.06188189
22.15696 | 51.8469 | 53.83613 | 53.6919 | -1.989229 | 0.0820465 | 0.06217885
22.16696 | 51.8232 | 53.81422 | 53.66961 | -1.99102 | 0.08213519 | 0.06247836
22.17696 | 51.7971 | 53.79217 | 53.64717 | -1.995071 | 0.08222404 | 0.06278018
22.18696 | 51.7806 | 53.76998 | 53.62459 | -1.989384 | 0.08231304 | 0.06308429
22.19696 | 51.7462 | 53.74766 | 53.60187 | -2.001461 | 0.08240221 | 0.06339074
22.20696 | 51.7407 | 53.7252 | 53.57901 | -1.984501 | 0.08249151 | 0.06369954
22.21695 | 51.7113 | 53.70263 | 53.55604 | -1.99133 | 0.0825809 | 0.06401043
22.22695 | 51.6889 | 53.6799 | 53.53291 | -1.991002 | 0.08267052 | 0.06432402
22.23695 | 51.6521 | 53.65704 | 53.50964 | -2.004942 | 0.0827603 | 0.06464005
22.24695 | 51.6494 | 53.63405 | 53.48624 | -1.984651 | 0.08285025 | 0.06495853
22.25695 | 51.6069 | 53.61093 | 53.46271 | -2.00403 | 0.08294034 | 0.0652795
22.26694 | 51.6037 | 53.5877 | 53.43907 | -1.984002 | 0.0830305 | 0.06560265
22.27694 | 51.5674 | 53.56432 | 53.41527 | -1.996924 | 0.08312092 | 0.06592865
22.28694 | 51.5602 | 53.54082 | 53.39135 | -1.980618 | 0.08321149 | 0.06625722
22.29694 | 51.5314 | 53.51719 | 53.3673 | -1.985787 | 0.08330222 | 0.06658837
22.30694 | 51.5214 | 53.49343 | 53.34312 | -1.972031 | 0.0833931 | 0.06692214
22.31694 | 51.4835 | 53.46955 | 53.31881 | -1.986052 | 0.08348414 | 0.06725855
22.32693 | 51.4746 | 53.44557 | 53.2944 | -1.970973 | 0.08357527 | 0.06759728
22.33693 | 51.4372 | 53.42145 | 53.26984 | -1.98425 | 0.08366663 | 0.06793906
22.34693 | 51.4175 | 53.39721 | 53.24516 | -1.979706 | 0.08375816 | 0.06828355
22.35693 | 51.4065 | 53.37284 | 53.22036 | -1.966342 | 0.08384985 | 0.06863082
22.36693 | 51.3804 | 53.34836 | 53.19544 | -1.967961 | 0.08394171 | 0.06898086
22.37692 | 51.362 | 53.32379 | 53.17042 | -1.961787 | 0.08403363 | 0.06933338
22.38692 | 51.3529 | 53.29907 | 53.14526 | -1.946172 | 0.08412581 | 0.06968908
22.39692 | 51.3214 | 53.27424 | 53.11998 | -1.952842 | 0.08421815 | 0.07004766
22.40692 | 51.3241 | 53.2493 | 53.09458 | -1.925198 | 0.08431065 | 0.07040915
22.41692 | 51.2886 | 53.22424 | 53.06906 | -1.935641 | 0.08440331 | 0.07077358
22.42692 | 51.2399 | 53.19907 | 53.04343 | -1.959172 | 0.08449615 | 0.07114097
22.43691 | 51.2524 | 53.17382 | 53.01772 | -1.921418 | 0.08458905 | 0.071511
22.44691 | 51.2196 | 53.14843 | 52.99186 | -1.928828 | 0.08468221 | 0.07188444
22.45691 | 51.2152 | 53.12293 | 52.96589 | -1.90773 | 0.08477554 | 0.07226094
22.46691 | 51.1875 | 53.09732 | 52.93981 | -1.909824 | 0.08486902 | 0.07264054
22.47691 | 51.1534 | 53.07161 | 52.91363 | -1.918211 | 0.08496267 | 0.07302328
22.4869 | 51.1537 | 53.04582 | 52.88735 | -1.892118 | 0.08505641 | 0.07340875
22.4969 | 51.1451 | 53.0199 | 52.86095 | -1.874795 | 0.0851504 | 0.07379785
22.5069 | 51.0995 | 52.99387 | 52.83443 | -1.894368 | 0.08524455 | 0.0741902
22.5169 | 51.0849 | 52.96774 | 52.80781 | -1.882839 | 0.08533888 | 0.07458583
22.5269 | 51.054 | 52.94151 | 52.78109 | -1.887508 | 0.08543337 | 0.07498477
22.5369 | 51.0453 | 52.91518 | 52.75426 | -1.869876 | 0.08552803 | 0.07538706
22.54689 | 51.0008 | 52.88877 | 52.72736 | -1.887972 | 0.08562276 | 0.07579234
22.55689 | 51.0044 | 52.86224 | 52.70032 | -1.857842 | 0.08571776 | 0.07620144
22.56689 | 50.9708 | 52.83561 | 52.67319 | -1.864815 | 0.08581293 | 0.076614
22.57689 | 50.9457 | 52.80889 | 52.64595 | -1.863191 | 0.08590826 | 0.07703007
22.58689 | 50.9492 | 52.78207 | 52.61862 | -1.832871 | 0.08600378 | 0.07744967
22.59688 | 50.9081 | 52.75518 | 52.59121 | -1.847084 | 0.08609936 | 0.07787245
22.60688 | 50.872 | 52.72818 | 52.56368 | -1.856177 | 0.08619521 | 0.07829926
22.61688 | 50.8687 | 52.70108 | 52.53606 | -1.832377 | 0.08629123 | 0.07872973
22.62688 | 50.8514 | 52.67388 | 52.50833 | -1.822485 | 0.08638743 | 0.07916391
22.63688 | 50.817 | 52.6466 | 52.48052 | -1.829602 | 0.08648379 | 0.07960183
22.64688 | 50.7727 | 52.61923 | 52.45261 | -1.84653 | 0.08658034 | 0.08004356
22.65687 | 50.7765 | 52.5918 | 52.42463 | -1.815297 | 0.08667695 | 0.08048867
22.66687 | 50.759 | 52.56425 | 52.39654 | -1.805248 | 0.08677384 | 0.08093809
22.67687 | 50.7349 | 52.53661 | 52.36835 | -1.801713 | 0.08687091 | 0.08139144
22.68687 | 50.7049 | 52.50889 | 52.34008 | -1.803992 | 0.08696814 | 0.08184877
22.69687 | 50.6775 | 52.48109 | 52.31171 | -1.803587 | 0.08706555 | 0.0823101
22.70686 | 50.6649 | 52.45322 | 52.28329 | -1.788325 | 0.08716305 | 0.08277504
22.71686 | 50.6235 | 52.42525 | 52.25475 | -1.801752 | 0.08726081 | 0.08324454
22.72686 | 50.6261 | 52.3972 | 52.22612 | -1.771098 | 0.08735875 | 0.0837182
22.73686 | 50.5971 | 52.36906 | 52.19741 | -1.771963 | 0.08745686 | 0.08419606
22.74686 | 50.5784 | 52.34085 | 52.16861 | -1.762447 | 0.08755516 | 0.08467818
22.75686 | 50.546 | 52.31255 | 52.13973 | -1.766553 | 0.08765363 | 0.08516461
22.76685 | 50.5306 | 52.28421 | 52.1108 | -1.753609 | 0.08775218 | 0.08565491
22.77685 | 50.5135 | 52.25576 | 52.08176 | -1.742259 | 0.08785102 | 0.0861501
22.78685 | 50.4675 | 52.22723 | 52.05263 | -1.759733 | 0.08795002 | 0.08664974
22.79685 | 50.4484 | 52.19863 | 52.02343 | -1.750232 | 0.08804921 | 0.08715391
22.80685 | 50.4316 | 52.16996 | 51.99414 | -1.738356 | 0.08814858 | 0.08766264
22.81684 | 50.422 | 52.14124 | 51.96481 | -1.719236 | 0.08824803 | 0.08817549
22.82684 | 50.389 | 52.11241 | 51.93537 | -1.723414 | 0.08834776 | 0.08869351
22.83684 | 50.3644 | 52.08352 | 51.90586 | -1.719121 | 0.08844767 | 0.08921627
22.84684 | 50.3295 | 52.05456 | 51.87627 | -1.725057 | 0.08854777 | 0.08974383
22.85684 | 50.3344 | 52.02552 | 51.8466 | -1.691124 | 0.08864804 | 0.09027623
22.86684 | 50.2909 | 51.99642 | 51.81686 | -1.705521 | 0.08874849 | 0.09081354
22.87683 | 50.2806 | 51.96728 | 51.78708 | -1.68668 | 0.08884904 | 0.09135528
22.88683 | 50.2478 | 51.93804 | 51.75719 | -1.690243 | 0.08894986 | 0.0919026
22.89683 | 50.2262 | 51.90874 | 51.72723 | -1.68254 | 0.08905088 | 0.09245498
22.90683 | 50.2068 | 51.87937 | 51.69721 | -1.672571 | 0.08915207 | 0.09301255
22.91683 | 50.1851 | 51.84994 | 51.66711 | -1.664838 | 0.08925345 | 0.09357531
22.92682 | 50.1639 | 51.82047 | 51.63697 | -1.656572 | 0.08935491 | 0.0941428
22.93682 | 50.1633 | 51.79091 | 51.60674 | -1.627613 | 0.08945666 | 0.09471619
22.94682 | 50.1365 | 51.76129 | 51.57644 | -1.624793 | 0.0895586 | 0.095295
22.95682 | 50.1097 | 51.73161 | 51.54607 | -1.621913 | 0.08966072 | 0.0958793
22.96682 | 50.0934 | 51.70187 | 51.51564 | -1.608472 | 0.08976303 | 0.09646909
22.97682 | 50.0941 | 51.67207 | 51.48514 | -1.577973 | 0.08986553 | 0.09706454
22.98681 | 50.0534 | 51.64225 | 51.45461 | -1.588845 | 0.0899681 | 0.0976651
22.99681 | 50.0301 | 51.61233 | 51.42399 | -1.582231 | 0.09007099 | 0.09827201
23.00681 | 50.0199 | 51.58236 | 51.3933 | -1.56246 | 0.09017406 | 0.09888474
23.01681 | 50.0485 | 51.55233 | 51.36255 | -1.503834 | 0.09027731 | 0.0995034
23.02681 | 49.9858 | 51.52225 | 51.33174 | -1.536454 | 0.09038075 | 0.100128
23.0368 | 49.9699 | 51.49215 | 51.30091 | -1.52225 | 0.09048429 | 0.1007581
23.0468 | 49.9804 | 51.46196 | 51.26998 | -1.481563 | 0.09058813 | 0.1013949
23.0568 | 49.9758 | 51.43172 | 51.23899 | -1.455925 | 0.09069214 | 0.102038
23.0668 | 49.9364 | 51.40144 | 51.20795 | -1.465036 | 0.09079636 | 0.1026873
23.0768 | 49.8888 | 51.3711 | 51.17685 | -1.482296 | 0.09090075 | 0.103343
23.0868 | 49.8917 | 51.34071 | 51.1457 | -1.449008 | 0.09100536 | 0.1040052
23.09679 | 49.9023 | 51.3103 | 51.11452 | -1.408001 | 0.09111004 | 0.1046731
23.10679 | 49.8835 | 51.27982 | 51.08325 | -1.396317 | 0.09121503 | 0.1053485
23.11679 | 49.844 | 51.24929 | 51.05194 | -1.405286 | 0.09132021 | 0.1060305
23.12679 | 49.8251 | 51.21871 | 51.02056 | -1.393609 | 0.09142558 | 0.1067194
23.13679 | 49.85 | 51.18809 | 50.98914 | -1.338088 | 0.09153116 | 0.1074152
23.14678 | 49.7883 | 51.15745 | 50.9577 | -1.369153 | 0.09163682 | 0.1081172
23.15678 | 49.7865 | 51.12674 | 50.92617 | -1.340244 | 0.09174277 | 0.108827
23.16678 | 49.7667 | 51.09599 | 50.8946 | -1.329294 | 0.09184895 | 0.109544
23.17678 | 49.7359 | 51.0652 | 50.86298 | -1.329301 | 0.0919553 | 0.1102682
23.18678 | 49.7276 | 51.03437 | 50.83131 | -1.306768 | 0.09206186 | 0.1109998
23.19678 | 49.699 | 51.0035 | 50.79959 | -1.304496 | 0.09216862 | 0.1117389
23.20677 | 49.6732 | 50.97262 | 50.76785 | -1.299415 | 0.09227546 | 0.1124848
23.21677 | 49.6709 | 50.94167 | 50.73604 | -1.270766 | 0.09238262 | 0.1132391
23.22677 | 49.67 | 50.91068 | 50.70419 | -1.240679 | 0.09248997 | 0.1140011
23.23677 | 49.6049 | 50.87966 | 50.67229 | -1.274756 | 0.09259753 | 0.114771
23.24677 | 49.6017 | 50.8486 | 50.64034 | -1.246897 | 0.0927053 | 0.1155489
23.25676 | 49.5948 | 50.81754 | 50.60839 | -1.222735 | 0.09281313 | 0.1163341
23.26676 | 49.5889 | 50.78641 | 50.57636 | -1.197508 | 0.09292131 | 0.1171283
23.27676 | 49.5204 | 50.75525 | 50.54429 | -1.234848 | 0.09302967 | 0.1179307
23.28676 | 49.5182 | 50.72406 | 50.51218 | -1.205856 | 0.09313824 | 0.1187416
23.29676 | 49.4871 | 50.69283 | 50.48002 | -1.205733 | 0.09324701 | 0.1195611
23.30676 | 49.5025 | 50.66158 | 50.44783 | -1.159079 | 0.09335599 | 0.1203891
23.31675 | 49.4814 | 50.63033 | 50.41564 | -1.148927 | 0.09346507 | 0.1212252
23.32675 | 49.4177 | 50.59901 | 50.38337 | -1.181315 | 0.09357444 | 0.1220709
23.33675 | 49.4175 | 50.56767 | 50.35106 | -1.150174 | 0.09368406 | 0.1229257
23.34675 | 49.4077 | 50.53631 | 50.31872 | -1.128607 | 0.09379385 | 0.1237896
23.35675 | 49.391 | 50.50491 | 50.28635 | -1.113913 | 0.09390385 | 0.1246628
23.36674 | 49.3654 | 50.47353 | 50.25397 | -1.108126 | 0.09401396 | 0.1255446
23.37674 | 49.3297 | 50.44208 | 50.22152 | -1.112382 | 0.09412439 | 0.1264367
23.38674 | 49.3113 | 50.41061 | 50.18904 | -1.099315 | 0.09423501 | 0.1273385
23.39674 | 49.3081 | 50.37912 | 50.15653 | -1.071024 | 0.09434585 | 0.1282501
23.40674 | 49.2954 | 50.34761 | 50.12398 | -1.052212 | 0.09445691 | 0.1291717
23.41674 | 49.2449 | 50.31608 | 50.09141 | -1.071178 | 0.09456817 | 0.1301034
23.42673 | 49.2575 | 50.28456 | 50.05883 | -1.027055 | 0.09467953 | 0.1310444
23.43673 | 49.2213 | 50.25298 | 50.02619 | -1.031681 | 0.09479122 | 0.1319967
23.44673 | 49.2102 | 50.22139 | 49.99353 | -1.011188 | 0.09490313 | 0.1329595
23.45673 | 49.1682 | 50.18978 | 49.96083 | -1.021578 | 0.09501522 | 0.133933
23.46673 | 49.1816 | 50.15815 | 49.9281 | -0.9765497 | 0.09512754 | 0.1349173
23.47672 | 49.1386 | 50.12654 | 49.89539 | -0.987937 | 0.09523996 | 0.1359117
23.48672 | 49.1409 | 50.09488 | 49.86261 | -0.9539772 | 0.09535272 | 0.1369182
23.49672 | 49.1051 | 50.0632 | 49.8298 | -0.9581027 | 0.09546568 | 0.137936
23.50672 | 49.0818 | 50.03151 | 49.79697 | -0.9497143 | 0.09557886 | 0.1389653
23.51672 | 49.0587 | 49.99981 | 49.76411 | -0.9411129 | 0.09569226 | 0.1400063
23.52672 | 49.0241 | 49.9681 | 49.73123 | -0.9439993 | 0.09580587 | 0.1410592
23.53671 | 49.0217 | 49.93641 | 49.69836 | -0.914706 | 0.09591959 | 0.1421229
23.54671 | 49.0175 | 49.90467 | 49.66544 | -0.8871705 | 0.09603363 | 0.1432
23.55671 | 48.9917 | 49.87293 | 49.63249 | -0.8812252 | 0.09614791 | 0.1442894
23.56671 | 48.963 | 49.84117 | 49.59952 | -0.878171 | 0.09626239 | 0.1453913
23.57671 | 48.9462 | 49.80941 | 49.56653 | -0.8632087 | 0.0963771 | 0.146506
23.5867 | 48.9246 | 49.77767 | 49.53355 | -0.8530708 | 0.0964919 | 0.1476323
23.5967 | 48.9166 | 49.74589 | 49.50051 | -0.8292949 | 0.09660705 | 0.1487731
23.6067 | 48.8847 | 49.71411 | 49.46746 | -0.8294136 | 0.09672242 | 0.1499273
23.6167 | 48.8453 | 49.68233 | 49.43439 | -0.8370273 | 0.096838 | 0.151095
23.6267 | 48.8361 | 49.65054 | 49.40131 | -0.8144371 | 0.09695381 | 0.1522763
23.6367 | 48.8242 | 49.61874 | 49.3682 | -0.7945438 | 0.09706985 | 0.1534717
23.64669 | 48.8105 | 49.58698 | 49.33511 | -0.77648 | 0.09718599 | 0.1546798
23.65669 | 48.7834 | 49.55518 | 49.30198 | -0.771783 | 0.09730247 | 0.1559036
23.66669 | 48.7731 | 49.52339 | 49.26882 | -0.7502855 | 0.09741918 | 0.1571421
23.67669 | 48.7209 | 49.49159 | 49.23566 | -0.7706882 | 0.09753611 | 0.1583954
23.68669 | 48.7185 | 49.45979 | 49.20248 | -0.741292 | 0.09765326 | 0.1596638
23.69668 | 48.6981 | 49.42803 | 49.16931 | -0.7299296 | 0.09777053 | 0.1609462
23.70668 | 48.6706 | 49.39624 | 49.1361 | -0.7256382 | 0.09788814 | 0.1622454
23.71668 | 48.6579 | 49.36445 | 49.10288 | -0.7065504 | 0.09800598 | 0.1635603
23.72668 | 48.6474 | 49.33267 | 49.06965 | -0.685267 | 0.09812405 | 0.1648914
23.73668 | 48.5855 | 49.30089 | 49.03641 | -0.715389 | 0.09824235 | 0.1662387
23.74668 | 48.6037 | 49.26912 | 49.00315 | -0.6654172 | 0.09836086 | 0.1676025
23.75667 | 48.5729 | 49.23738 | 48.96992 | -0.6644841 | 0.09847951 | 0.1689818
23.76667 | 48.5581 | 49.20563 | 48.93665 | -0.6475272 | 0.0985985 | 0.1703796
23.77667 | 48.5312 | 49.17388 | 48.90337 | -0.642679 | 0.09871771 | 0.1717947
23.78667 | 48.528 | 49.14214 | 48.87008 | -0.6141404 | 0.09883716 | 0.1732274
23.79667 | 48.4954 | 49.11041 | 48.83678 | -0.6150123 | 0.09895684 | 0.174678
23.80666 | 48.4528 | 49.07873 | 48.80351 | -0.6259272 | 0.09907664 | 0.1761454
23.81666 | 48.4378 | 49.04702 | 48.77019 | -0.6092226 | 0.09919679 | 0.1776327
23.82666 | 48.429 | 49.01533 | 48.73688 | -0.586331 | 0.09931717 | 0.1791388
23.83666 | 48.3927 | 48.98365 | 48.70355 | -0.5909534 | 0.09943779 | 0.1806641
23.84666 | 48.4036 | 48.95199 | 48.67022 | -0.5483906 | 0.09955864 | 0.1822087
23.85666 | 48.3617 | 48.92034 | 48.63689 | -0.5586436 | 0.09967973 | 0.1837731
23.86665 | 48.3413 | 48.88874 | 48.60359 | -0.5474448 | 0.09980094 | 0.185356
23.87665 | 48.3159 | 48.85713 | 48.57025 | -0.5412317 | 0.09992251 | 0.1869608
23.88665 | 48.292 | 48.82554 | 48.53691 | -0.5335371 | 0.1000443 | 0.1885864
23.89665 | 48.2725 | 48.79396 | 48.50356 | -0.5214618 | 0.1001664 | 0.1902331
23.90665 | 48.2614 | 48.76241 | 48.47022 | -0.5010065 | 0.1002886 | 0.1919011
23.91664 | 48.2432 | 48.7309 | 48.4369 | -0.487704 | 0.100411 | 0.1935893
23.92664 | 48.2288 | 48.69939 | 48.40356 | -0.4705918 | 0.1005338 | 0.1953013
23.93664 | 48.186 | 48.6679 | 48.37021 | -0.4819026 | 0.1006568 | 0.1970358
23.94664 | 48.1591 | 48.63644 | 48.33686 | -0.4773371 | 0.1007801 | 0.1987932
23.95664 | 48.1497 | 48.605 | 48.30352 | -0.4552965 | 0.1009035 | 0.200574
23.96664 | 48.1454 | 48.57358 | 48.27018 | -0.4281815 | 0.1010273 | 0.2023784
23.97663 | 48.1082 | 48.54222 | 48.23687 | -0.4340245 | 0.1011511 | 0.2042051
23.98663 | 48.1036 | 48.51086 | 48.20353 | -0.4072636 | 0.1012754 | 0.206058
23.99663 | 48.0925 | 48.47953 | 48.1702 | -0.3870312 | 0.1013998 | 0.2079359
24.00663 | 48.0523 | 48.44823 | 48.13686 | -0.3959282 | 0.1015245 | 0.2098392
24.01663 | 48.0422 | 48.41696 | 48.10354 | -0.3747557 | 0.1016495 | 0.2117682
24.02662 | 48.0142 | 48.38575 | 48.07025 | -0.3715458 | 0.1017746 | 0.2137215
24.03662 | 47.9975 | 48.35454 | 48.03693 | -0.3570369 | 0.1019 | 0.2157034
24.04662 | 48.0043 | 48.32336 | 48.00362 | -0.3190613 | 0.1020258 | 0.2177124
24.05662 | 47.9808 | 48.29222 | 47.97032 | -0.31142 | 0.1021517 | 0.219749
24.06662 | 47.966 | 48.26111 | 47.93702 | -0.295114 | 0.1022779 | 0.2218138
24.07662 | 47.9327 | 48.23004 | 47.90373 | -0.2973443 | 0.1024044 | 0.2239071
24.08661 | 47.9149 | 48.19904 | 47.87048 | -0.2841428 | 0.102531 | 0.2260272
24.09661 | 47.9111 | 48.16805 | 47.83721 | -0.2569486 | 0.1026579 | 0.2281792
24.10661 | 47.9093 | 48.13709 | 47.80395 | -0.2277937 | 0.1027851 | 0.2303612
24.11661 | 47.8507 | 48.10618 | 47.77069 | -0.2554792 | 0.1029126 | 0.2325739
24.12661 | 47.8576 | 48.07531 | 47.73745 | -0.217706 | 0.1030403 | 0.2348178
24.1366 | 47.849 | 48.04451 | 47.70425 | -0.1955061 | 0.1031682 | 0.2370912
24.1466 | 47.8451 | 48.01372 | 47.67102 | -0.1686188 | 0.1032964 | 0.2393991
24.1566 | 47.7909 | 47.98298 | 47.63781 | -0.192076 | 0.1034249 | 0.2417399
24.1666 | 47.786 | 47.95228 | 47.60461 | -0.1662788 | 0.1035536 | 0.2441141
24.1766 | 47.7756 | 47.92163 | 47.57142 | -0.1460283 | 0.1036826 | 0.2465224
24.1866 | 47.7609 | 47.89103 | 47.53825 | -0.1301256 | 0.1038119 | 0.2489653
24.19659 | 47.7594 | 47.8605 | 47.50512 | -0.1011023 | 0.1039413 | 0.2514411
24.20659 | 47.7392 | 47.83 | 47.47197 | -0.09079833 | 0.1040711 | 0.2539552
24.21659 | 47.7221 | 47.79955 | 47.43884 | -0.07744506 | 0.1042011 | 0.2565054
24.22659 | 47.6951 | 47.76914 | 47.40572 | -0.07404442 | 0.1043314 | 0.2590933
24.23659 | 47.681 | 47.7388 | 47.37262 | -0.05779714 | 0.104462 | 0.2617191
24.24658 | 47.6504 | 47.70853 | 47.33956 | -0.05813468 | 0.1045927 | 0.2643808
24.25658 | 47.6545 | 47.6783 | 47.30649 | -0.02379754 | 0.1047238 | 0.2670845
24.26658 | 47.6117 | 47.64812 | 47.27343 | -0.0364172 | 0.1048552 | 0.269828
24.27658 | 47.6035 | 47.61799 | 47.2404 | -0.01449491 | 0.1049868 | 0.2726123
24.28658 | 47.6054 | 47.58793 | 47.20738 | 0.01746814 | 0.1051187 | 0.2754381
24.29658 | 47.5794 | 47.55793 | 47.17437 | 0.02147075 | 0.1052508 | 0.2783061
24.30657 | 47.5643 | 47.52802 | 47.14142 | 0.03628177 | 0.1053831 | 0.2812142
24.31657 | 47.5417 | 47.49814 | 47.10846 | 0.04355991 | 0.1055158 | 0.2841689
24.32657 | 47.517 | 47.46833 | 47.07551 | 0.04867393 | 0.1056488 | 0.2871682
24.33657 | 47.4882 | 47.43858 | 47.04258 | 0.04962254 | 0.105782 | 0.2902128
24.34657 | 47.4827 | 47.4089 | 47.00968 | 0.07380452 | 0.1059155 | 0.2933037
24.35656 | 47.4555 | 47.37931 | 46.97682 | 0.07618881 | 0.1060491 | 0.2964386
24.36656 | 47.4491 | 47.34977 | 46.94396 | 0.0993336 | 0.1061831 | 0.2996244
24.37656 | 47.4541 | 47.32029 | 46.91112 | 0.1338078 | 0.1063175 | 0.3028591
24.38656 | 47.3997 | 47.29089 | 46.87829 | 0.1088102 | 0.106452 | 0.3061434
24.39656 | 47.3971 | 47.26156 | 46.8455 | 0.1355392 | 0.1065869 | 0.3094784
24.40656 | 47.3701 | 47.23231 | 46.81272 | 0.1377937 | 0.1067221 | 0.312865
24.41655 | 47.3476 | 47.20316 | 46.78 | 0.144443 | 0.1068573 | 0.3163006
24.42655 | 47.3455 | 47.17406 | 46.74727 | 0.1714441 | 0.106993 | 0.3197931
24.43655 | 47.3055 | 47.14503 | 46.71456 | 0.1604665 | 0.107129 | 0.3233401
24.44655 | 47.3002 | 47.11609 | 46.68188 | 0.1841087 | 0.1072652 | 0.3269425
24.45655 | 47.3077 | 47.08723 | 46.64923 | 0.2204692 | 0.1074018 | 0.3306014
24.46654 | 47.278 | 47.05848 | 46.61663 | 0.2195178 | 0.1075384 | 0.3343142
24.47654 | 47.2493 | 47.02979 | 46.58402 | 0.2195108 | 0.1076755 | 0.3380892
24.48654 | 47.2457 | 47.00118 | 46.55145 | 0.2445176 | 0.1078129 | 0.3419239
24.49654 | 47.2207 | 46.97266 | 46.51889 | 0.2480369 | 0.1079505 | 0.3458194
24.50654 | 47.2072 | 46.94423 | 46.48637 | 0.2629671 | 0.1080884 | 0.3497767
24.51654 | 47.1916 | 46.91589 | 46.45387 | 0.2757067 | 0.1082266 | 0.3537971
24.52653 | 47.1651 | 46.88767 | 46.42143 | 0.2774257 | 0.108365 | 0.3578777
24.53653 | 47.1488 | 46.85952 | 46.38899 | 0.2892794 | 0.1085038 | 0.3620276
24.54653 | 47.1538 | 46.83146 | 46.35658 | 0.3223377 | 0.1086428 | 0.366244
24.55653 | 47.1339 | 46.8035 | 46.32419 | 0.330399 | 0.1087822 | 0.3705283
24.56653 | 47.1056 | 46.77564 | 46.29183 | 0.3299617 | 0.1089218 | 0.3748817
24.57652 | 47.0555 | 46.7479 | 46.25954 | 0.3075963 | 0.1090616 | 0.3793009
24.58652 | 47.0546 | 46.72024 | 46.22725 | 0.3343569 | 0.1092019 | 0.383796
24.59652 | 47.0556 | 46.69269 | 46.19498 | 0.3629138 | 0.1093424 | 0.388364
24.60652 | 47.0364 | 46.66523 | 46.16275 | 0.3711654 | 0.1094832 | 0.3930062
24.61652 | 47.0008 | 46.63789 | 46.13054 | 0.3629098 | 0.1096243 | 0.3977241
24.62652 | 46.9917 | 46.61065 | 46.09837 | 0.3810456 | 0.1097656 | 0.4025188
24.63651 | 46.9655 | 46.58356 | 46.06626 | 0.3819438 | 0.1099072 | 0.4073867
24.64651 | 46.9358 | 46.55654 | 46.03415 | 0.3792567 | 0.1100491 | 0.4123394
24.65651 | 46.9448 | 46.52964 | 46.00208 | 0.4151553 | 0.1101914 | 0.4173732
24.66651 | 46.891 | 46.50286 | 45.97004 | 0.388138 | 0.110334 | 0.4224897
24.67651 | 46.8828 | 46.4762 | 45.93803 | 0.4066029 | 0.1104768 | 0.4276902
24.6865 | 46.8615 | 46.44968 | 45.90609 | 0.4118215 | 0.1106198 | 0.4329711
24.6965 | 46.8469 | 46.42325 | 45.87415 | 0.4236453 | 0.1107633 | 0.4383441
24.7065 | 46.8159 | 46.39695 | 45.84224 | 0.4189455 | 0.110907 | 0.4438058
24.7165 | 46.8118 | 46.37078 | 45.81037 | 0.4410205 | 0.1110511 | 0.4493576
24.7265 | 46.7891 | 46.34473 | 45.77854 | 0.4443682 | 0.1111954 | 0.4550011
24.7365 | 46.7574 | 46.31881 | 45.74674 | 0.4385867 | 0.1113401 | 0.460738
24.74649 | 46.7364 | 46.29305 | 45.715 | 0.4433481 | 0.1114849 | 0.466564
24.75649 | 46.7193 | 46.2674 | 45.68328 | 0.4519024 | 0.1116302 | 0.4724921
24.76649 | 46.7157 | 46.24188 | 45.65158 | 0.4738216 | 0.1117758 | 0.4785185
24.77649 | 46.6973 | 46.2165 | 45.61993 | 0.4808036 | 0.1119216 | 0.4846446
24.78649 | 46.6885 | 46.19125 | 45.58831 | 0.4972465 | 0.1120678 | 0.4908722
24.79648 | 46.6408 | 46.16618 | 45.55677 | 0.4746242 | 0.1122141 | 0.4971956
24.80648 | 46.647 | 46.14122 | 45.52523 | 0.505783 | 0.1123609 | 0.503631
24.81648 | 46.6394 | 46.1164 | 45.49372 | 0.5229965 | 0.112508 | 0.510173
24.82648 | 46.6167 | 46.09174 | 45.46226 | 0.5249627 | 0.1126555 | 0.5168232
24.83648 | 46.6152 | 46.06722 | 45.43083 | 0.5479798 | 0.1128032 | 0.5235833
24.84648 | 46.575 | 46.04285 | 45.39945 | 0.5321454 | 0.1129512 | 0.5304551
24.85647 | 46.5741 | 46.01867 | 45.36813 | 0.5554333 | 0.1130994 | 0.5374334
24.86647 | 46.5641 | 45.99461 | 45.33683 | 0.5694902 | 0.1132481 | 0.5445336
24.87647 | 46.5579 | 45.97071 | 45.30556 | 0.5871896 | 0.113397 | 0.5517506
24.88647 | 46.515 | 45.94697 | 45.27434 | 0.5680294 | 0.1135463 | 0.5590862
24.89647 | 46.506 | 45.92339 | 45.24315 | 0.5826076 | 0.1136959 | 0.5665421
24.90646 | 46.5098 | 45.9 | 45.21204 | 0.6097987 | 0.1138457 | 0.5741125
24.91646 | 46.495 | 45.87675 | 45.18094 | 0.6182478 | 0.1139959 | 0.581814
24.92646 | 46.4951 | 45.85367 | 45.14988 | 0.6414291 | 0.1141465 | 0.5896409
24.93646 | 46.4423 | 45.83076 | 45.11887 | 0.6115409 | 0.1142974 | 0.5975947
24.94646 | 46.4435 | 45.80802 | 45.08789 | 0.635481 | 0.1144486 | 0.6056774
24.95645 | 46.4447 | 45.78548 | 45.05699 | 0.6592249 | 0.1145999 | 0.6138823
24.96645 | 46.4155 | 45.76308 | 45.02611 | 0.6524162 | 0.1147518 | 0.6222269
24.97645 | 46.4192 | 45.74087 | 44.99526 | 0.6783301 | 0.114904 | 0.6307052
24.98645 | 46.3704 | 45.71883 | 44.96446 | 0.651565 | 0.1150564 | 0.6393184
24.99645 | 46.3612 | 45.69698 | 44.9337 | 0.6642189 | 0.1152093 | 0.6480681
25.00645 | 46.356 | 45.67531 | 44.90299 | 0.6806901 | 0.1153624 | 0.6569558
25.01644 | 46.3391 | 45.65384 | 44.87236 | 0.6852552 | 0.1155157 | 0.6659739
25.02644 | 46.3079 | 45.63254 | 44.84173 | 0.6753563 | 0.1156695 | 0.6751414
25.03644 | 46.2803 | 45.61143 | 44.81116 | 0.6688697 | 0.1158236 | 0.6844508
25.04644 | 46.2731 | 45.59051 | 44.78062 | 0.6825942 | 0.1159781 | 0.6939032
25.05644 | 46.2401 | 45.56977 | 44.75014 | 0.6703283 | 0.1161329 | 0.7034998
25.06643 | 46.2513 | 45.54925 | 44.71973 | 0.70205 | 0.1162878 | 0.7132321
25.07643 | 46.2224 | 45.5289 | 44.68934 | 0.6934997 | 0.1164433 | 0.7231199
25.08643 | 46.183 | 45.50874 | 44.65899 | 0.6742554 | 0.1165991 | 0.7331546
25.09643 | 46.1576 | 45.48878 | 44.62869 | 0.668816 | 0.1167552 | 0.7433369
25.10643 | 46.1405 | 45.46902 | 44.59844 | 0.6714808 | 0.1169117 | 0.7536674
25.11643 | 46.1263 | 45.44945 | 44.56824 | 0.676849 | 0.1170685 | 0.7641466
25.12642 | 46.1034 | 45.4301 | 44.53811 | 0.6733006 | 0.1172254 | 0.7747642
25.13642 | 46.0763 | 45.41093 | 44.508 | 0.6653742 | 0.1173829 | 0.7855413
25.14642 | 46.0622 | 45.39195 | 44.47794 | 0.67025 | 0.1175407 | 0.7964675
25.15642 | 46.0351 | 45.37317 | 44.44793 | 0.6619277 | 0.1176989 | 0.8075427
25.16642 | 46.0048 | 45.35459 | 44.41797 | 0.6502077 | 0.1178574 | 0.8187663
25.17641 | 45.9919 | 45.33623 | 44.38809 | 0.6556716 | 0.1180161 | 0.8301267
25.18641 | 45.9624 | 45.31804 | 44.35822 | 0.6443573 | 0.1181752 | 0.8416452
25.19641 | 45.9328 | 45.30005 | 44.32841 | 0.6327467 | 0.1183347 | 0.8533101
25.20641 | 45.921 | 45.28226 | 44.29864 | 0.6387408 | 0.1184946 | 0.8651197
25.21641 | 45.9104 | 45.26466 | 44.26893 | 0.6457409 | 0.1186548 | 0.8770727
25.22641 | 45.8685 | 45.24725 | 44.23927 | 0.6212484 | 0.1188154 | 0.8891674
25.2364 | 45.8515 | 45.23005 | 44.20969 | 0.6214489 | 0.1189762 | 0.9013885
25.2464 | 45.7983 | 45.21302 | 44.18013 | 0.5852774 | 0.1191374 | 0.9137597
25.2564 | 45.8103 | 45.19618 | 44.15062 | 0.61412 | 0.1192991 | 0.9262651
25.2664 | 45.778 | 45.17952 | 44.12116 | 0.5984791 | 0.119461 | 0.9389022
25.2764 | 45.7389 | 45.16304 | 44.09175 | 0.5758579 | 0.1196234 | 0.9516672
25.28639 | 45.7494 | 45.14676 | 44.06243 | 0.6026436 | 0.1197859 | 0.9645439
25.29639 | 45.7085 | 45.13063 | 44.03312 | 0.5778731 | 0.1199489 | 0.9775532
25.30639 | 45.6771 | 45.11467 | 44.00388 | 0.5624342 | 0.1201123 | 0.9906782
25.31639 | 45.6756 | 45.09887 | 43.97468 | 0.5767311 | 0.120276 | 1.003914
25.32639 | 45.6431 | 45.08323 | 43.94554 | 0.5598695 | 0.1204402 | 1.017255
25.33639 | 45.6046 | 45.06775 | 43.91645 | 0.5368548 | 0.1206046 | 1.030695
25.34638 | 45.6007 | 45.05242 | 43.88744 | 0.5482795 | 0.1207693 | 1.044214
25.35638 | 45.5722 | 45.03722 | 43.85845 | 0.5349773 | 0.1209345 | 1.057834
25.36638 | 45.5674 | 45.02216 | 43.82953 | 0.5452415 | 0.1211 | 1.071533
25.37638 | 45.5211 | 45.00722 | 43.80065 | 0.5138798 | 0.1212659 | 1.085304
25.38638 | 45.5114 | 44.9924 | 43.77183 | 0.5190001 | 0.1214322 | 1.099137
25.39637 | 45.4765 | 44.9777 | 43.74309 | 0.4987963 | 0.1215987 | 1.113012
25.40637 | 45.4842 | 44.96309 | 43.71438 | 0.5211073 | 0.1217657 | 1.126944
25.41637 | 45.4635 | 44.94857 | 43.68573 | 0.5149279 | 0.1219331 | 1.140912
25.42637 | 45.4392 | 44.93413 | 43.65713 | 0.5050681 | 0.1221009 | 1.154904
25.43637 | 45.4056 | 44.91976 | 43.62858 | 0.4858391 | 0.122269 | 1.16891
25.44637 | 45.3849 | 44.90545 | 43.60009 | 0.4794521 | 0.1224375 | 1.182917
25.45636 | 45.3777 | 44.8912 | 43.57169 | 0.4865046 | 0.1226062 | 1.196901
25.46636 | 45.3712 | 44.87696 | 43.54331 | 0.494238 | 0.1227754 | 1.210875
25.47636 | 45.3407 | 44.86275 | 43.51499 | 0.4779512 | 0.122945 | 1.224812
25.48636 | 45.3346 | 44.84854 | 43.48673 | 0.4860576 | 0.123115 | 1.238699
25.49636 | 45.3099 | 44.83433 | 43.45852 | 0.4755718 | 0.1232854 | 1.252521
25.50635 | 45.2699 | 44.82011 | 43.4304 | 0.4497935 | 0.123456 | 1.266251
25.51635 | 45.2784 | 44.80583 | 43.40231 | 0.4725672 | 0.1236271 | 1.279898
25.52635 | 45.2801 | 44.79151 | 43.37427 | 0.4885943 | 0.1237986 | 1.293434
25.53635 | 45.2402 | 44.77711 | 43.3463 | 0.463091 | 0.1239705 | 1.306843
25.54635 | 45.2291 | 44.76263 | 43.31838 | 0.466474 | 0.1241428 | 1.320107
25.55635 | 45.2152 | 44.74804 | 43.29052 | 0.4671605 | 0.1243155 | 1.333209
25.56634 | 45.2057 | 44.73335 | 43.26274 | 0.4723527 | 0.1244883 | 1.346118
25.57634 | 45.1939 | 44.7185 | 43.235 | 0.4753986 | 0.1246618 | 1.358843
25.58634 | 45.186 | 44.7035 | 43.20731 | 0.4825014 | 0.1248356 | 1.371352
25.59634 | 45.162 | 44.68832 | 43.17968 | 0.4736795 | 0.1250098 | 1.383627
25.60634 | 45.1617 | 44.67295 | 43.15212 | 0.4887517 | 0.1251844 | 1.395647
25.61633 | 45.1373 | 44.65738 | 43.12464 | 0.4799203 | 0.1253593 | 1.407385
25.62633 | 45.1294 | 44.64156 | 43.09719 | 0.4878363 | 0.1255346 | 1.418842
25.63633 | 45.1284 | 44.6255 | 43.0698 | 0.5029026 | 0.1257104 | 1.429989
25.64633 | 45.1263 | 44.60916 | 43.04247 | 0.5171383 | 0.1258866 | 1.440807
25.65633 | 45.1005 | 44.59254 | 43.0152 | 0.5079618 | 0.1260632 | 1.451276
25.66633 | 45.0931 | 44.57561 | 42.98799 | 0.517492 | 0.1262401 | 1.461378
25.67632 | 45.0842 | 44.55837 | 42.96087 | 0.5258289 | 0.1264173 | 1.471085
25.68632 | 45.0874 | 44.54077 | 42.93378 | 0.546626 | 0.1265951 | 1.480398
25.69632 | 45.0781 | 44.52282 | 42.90675 | 0.5552835 | 0.1267733 | 1.489289
25.70632 | 45.0683 | 44.50448 | 42.87979 | 0.5638182 | 0.1269519 | 1.497742
25.71632 | 45.0719 | 44.48575 | 42.85288 | 0.5861468 | 0.1271308 | 1.50574
25.72631 | 45.0608 | 44.46663 | 42.82607 | 0.5941657 | 0.12731 | 1.513259
25.73631 | 45.0503 | 44.44707 | 42.79928 | 0.6032286 | 0.1274898 | 1.520299
25.74631 | 45.0452 | 44.42707 | 42.77256 | 0.6181308 | 0.12767 | 1.526837
25.75631 | 45.0481 | 44.40661 | 42.7459 | 0.6414861 | 0.1278507 | 1.53286
25.76631 | 45.0574 | 44.38569 | 42.71931 | 0.6717066 | 0.1280317 | 1.538355
25.77631 | 45.0363 | 44.3643 | 42.69277 | 0.6720043 | 0.1282131 | 1.543311
25.7863 | 45.0367 | 44.34243 | 42.66633 | 0.6942679 | 0.1283948 | 1.547711
25.7963 | 45.0298 | 44.32005 | 42.63992 | 0.7097497 | 0.128577 | 1.551557
25.8063 | 45.0317 | 44.29716 | 42.61357 | 0.7345373 | 0.1287597 | 1.554834
25.8163 | 45.0046 | 44.27376 | 42.58728 | 0.7308373 | 0.1289428 | 1.557536
25.8263 | 45.0501 | 44.24984 | 42.56106 | 0.8002555 | 0.1291263 | 1.559655
25.83629 | 45.0203 | 44.22543 | 42.53493 | 0.7948722 | 0.1293101 | 1.561187
25.84629 | 45.0249 | 44.20046 | 42.50884 | 0.8244389 | 0.1294944 | 1.562131
25.85629 | 45.0056 | 44.17497 | 42.4828 | 0.8306341 | 0.1296792 | 1.562483
25.86629 | 45.0042 | 44.14894 | 42.45684 | 0.8552578 | 0.1298644 | 1.562242
25.87629 | 45.0169 | 44.12239 | 42.43093 | 0.8945096 | 0.13005 | 1.561409
25.88629 | 45.0079 | 44.09531 | 42.40509 | 0.9125872 | 0.130236 | 1.559986
25.89628 | 45.0179 | 44.06774 | 42.37934 | 0.9501592 | 0.1304223 | 1.557978
25.90628 | 44.9856 | 44.03962 | 42.35363 | 0.9459765 | 0.1306092 | 1.555386
25.91628 | 45.0005 | 44.01099 | 42.32798 | 0.9895057 | 0.1307966 | 1.552217
25.92628 | 44.9859 | 43.98186 | 42.3024 | 1.00404 | 0.1309844 | 1.548479
25.93628 | 45.0026 | 43.95223 | 42.27688 | 1.050369 | 0.1311726 | 1.544179
25.94627 | 44.976 | 43.92214 | 42.25145 | 1.053856 | 0.131361 | 1.539333
25.95627 | 44.975 | 43.89155 | 42.22606 | 1.083447 | 0.1315501 | 1.533942
25.96627 | 44.9571 | 43.8605 | 42.20074 | 1.096603 | 0.1317396 | 1.528021
25.97627 | 44.944 | 43.82899 | 42.17548 | 1.115009 | 0.1319295 | 1.521583
25.98627 | 44.9371 | 43.79705 | 42.15028 | 1.140054 | 0.1321199 | 1.514642
25.99627 | 44.9189 | 43.76468 | 42.12516 | 1.15422 | 0.1323107 | 1.507212
26.00626 | 44.9181 | 43.73194 | 42.10012 | 1.186162 | 0.1325018 | 1.499316
26.01626 | 44.8896 | 43.69877 | 42.07512 | 1.190827 | 0.1326935 | 1.490956
26.02626 | 44.8671 | 43.66523 | 42.05019 | 1.201867 | 0.1328857 | 1.482155
26.03626 | 44.8267 | 43.63134 | 42.02533 | 1.195364 | 0.1330783 | 1.47293
26.04626 | 44.8254 | 43.5971 | 42.00053 | 1.228301 | 0.1332714 | 1.463299
26.05625 | 44.8029 | 43.56258 | 41.97582 | 1.240325 | 0.1334647 | 1.45329
26.06625 | 44.7965 | 43.52772 | 41.95115 | 1.268785 | 0.1336586 | 1.442902
26.07625 | 44.721 | 43.49257 | 41.92656 | 1.228429 | 0.133853 | 1.432163
26.08625 | 44.7286 | 43.45716 | 41.90202 | 1.271438 | 0.1340479 | 1.421092
26.09625 | 44.6777 | 43.42151 | 41.87756 | 1.256193 | 0.1342432 | 1.409708
26.10625 | 44.6631 | 43.38563 | 41.85316 | 1.277474 | 0.134439 | 1.39803
26.11624 | 44.6051 | 43.34957 | 41.82885 | 1.255527 | 0.134635 | 1.386089
26.12624 | 44.6065 | 43.3133 | 41.80458 | 1.293204 | 0.1348317 | 1.373881
26.13624 | 44.5429 | 43.27685 | 41.78039 | 1.26605 | 0.1350289 | 1.361436
26.14624 | 44.5309 | 43.24025 | 41.75625 | 1.290648 | 0.1352265 | 1.348772
26.15624 | 44.4651 | 43.20352 | 41.73219 | 1.261577 | 0.1354246 | 1.335908
26.16623 | 44.453 | 43.16672 | 41.70822 | 1.286284 | 0.1356229 | 1.322874
26.17623 | 44.4106 | 43.12978 | 41.68429 | 1.280823 | 0.135822 | 1.309664
26.18623 | 44.3535 | 43.09276 | 41.66043 | 1.260741 | 0.1360215 | 1.296307
26.19623 | 44.3323 | 43.05568 | 41.63664 | 1.276621 | 0.1362214 | 1.28282
26.20623 | 44.2926 | 43.01855 | 41.61291 | 1.274046 | 0.1364219 | 1.269219
26.21623 | 44.2435 | 42.9814 | 41.58926 | 1.262099 | 0.1366227 | 1.255521
26.22622 | 44.2096 | 42.94427 | 41.56569 | 1.265329 | 0.1368239 | 1.241755
26.23622 | 44.166 | 42.90711 | 41.54217 | 1.258894 | 0.1370258 | 1.227908
26.24622 | 44.1261 | 42.86996 | 41.51872 | 1.256142 | 0.1372281 | 1.21401
26.25622 | 44.0971 | 42.83284 | 41.49534 | 1.26426 | 0.1374309 | 1.200072
26.26622 | 44.0472 | 42.79577 | 41.47202 | 1.251433 | 0.1376342 | 1.18611
26.27621 | 44.023 | 42.75879 | 41.4488 | 1.264213 | 0.1378378 | 1.172149
26.28621 | 43.9884 | 42.72184 | 41.42562 | 1.26656 | 0.1380421 | 1.158175
26.29621 | 43.9343 | 42.68497 | 41.40251 | 1.249327 | 0.1382468 | 1.144213
26.30621 | 43.8993 | 42.6482 | 41.37947 | 1.2511 | 0.1384521 | 1.130273
26.31621 | 43.8728 | 42.61153 | 41.3565 | 1.261271 | 0.1386578 | 1.116367
26.32621 | 43.8214 | 42.57497 | 41.3336 | 1.246428 | 0.138864 | 1.102504
26.3362 | 43.7985 | 42.53857 | 41.31079 | 1.259927 | 0.1390705 | 1.088708
26.3462 | 43.7468 | 42.50227 | 41.28803 | 1.24453 | 0.1392777 | 1.07496
26.3562 | 43.711 | 42.46611 | 41.26534 | 1.244893 | 0.1394854 | 1.061283
26.3662 | 43.6985 | 42.43009 | 41.24271 | 1.268408 | 0.1396936 | 1.047683
26.3762 | 43.642 | 42.39423 | 41.22016 | 1.247768 | 0.1399023 | 1.034169
26.38619 | 43.6228 | 42.35857 | 41.1977 | 1.264229 | 0.1401113 | 1.020761
26.39619 | 43.6052 | 42.32304 | 41.17528 | 1.282157 | 0.140321 | 1.007438
26.40619 | 43.5405 | 42.28769 | 41.15294 | 1.252811 | 0.1405313 | 0.9942186
26.41619 | 43.5237 | 42.25252 | 41.13066 | 1.271184 | 0.140742 | 0.9811096
26.42619 | 43.5002 | 42.21753 | 41.10846 | 1.282672 | 0.1409532 | 0.9681153
26.43619 | 43.4431 | 42.18273 | 41.08632 | 1.26037 | 0.1411649 | 0.9552406
26.44618 | 43.429 | 42.14816 | 41.06428 | 1.280839 | 0.141377 | 0.942502
26.45618 | 43.4087 | 42.11376 | 41.04229 | 1.294945 | 0.1415897 | 0.9298784
26.46618 | 43.3776 | 42.07955 | 41.02036 | 1.298049 | 0.141803 | 0.9173858
26.47618 | 43.3537 | 42.04555 | 40.99851 | 1.308148 | 0.1420168 | 0.905027
26.48618 | 43.3243 | 42.01176 | 40.97673 | 1.312539 | 0.1422311 | 0.8928051
26.49617 | 43.2975 | 41.97822 | 40.95503 | 1.319285 | 0.1424457 | 0.8807358
26.50617 | 43.2692 | 41.94485 | 40.93339 | 1.324354 | 0.142661 | 0.8687941
26.51617 | 43.2345 | 41.91169 | 40.91182 | 1.322808 | 0.1428769 | 0.8569955
26.52617 | 43.2151 | 41.87875 | 40.89032 | 1.336347 | 0.1430933 | 0.8453415
26.53617 | 43.1828 | 41.84603 | 40.86889 | 1.336769 | 0.1433102 | 0.8338336
26.54617 | 43.1541 | 41.81353 | 40.84753 | 1.340572 | 0.1435276 | 0.8224726
26.55616 | 43.1535 | 41.78128 | 40.82626 | 1.372224 | 0.1437454 | 0.8112704
26.56616 | 43.1082 | 41.74921 | 40.80504 | 1.358988 | 0.1439639 | 0.8002054
26.57616 | 43.101 | 41.71737 | 40.7839 | 1.383632 | 0.144183 | 0.7892894
26.58616 | 43.0503 | 41.68575 | 40.76282 | 1.364555 | 0.1444025 | 0.7785224
26.59616 | 43.0334 | 41.65434 | 40.74182 | 1.379057 | 0.1446227 | 0.7679045
26.60615 | 43.0059 | 41.62319 | 40.7209 | 1.382708 | 0.1448431 | 0.7574458
26.61615 | 42.9911 | 41.59223 | 40.70004 | 1.39887 | 0.1450643 | 0.7471253
26.62615 | 42.9504 | 41.56149 | 40.67925 | 1.388911 | 0.145286 | 0.7369532
26.63615 | 42.936 | 41.53097 | 40.65853 | 1.405033 | 0.1455083 | 0.7269289
26.64615 | 42.9146 | 41.50066 | 40.63788 | 1.413936 | 0.1457312 | 0.7170514
26.65615 | 42.8657 | 41.47058 | 40.61731 | 1.39512 | 0.1459545 | 0.7073203
26.66614 | 42.8749 | 41.44074 | 40.59682 | 1.434158 | 0.1461782 | 0.6977437
26.67614 | 42.8266 | 41.41109 | 40.57639 | 1.415509 | 0.1464027 | 0.688302
26.68614 | 42.8095 | 41.38166 | 40.55602 | 1.427844 | 0.1466277 | 0.6790036
26.69614 | 42.7841 | 41.35243 | 40.53573 | 1.431666 | 0.1468533 | 0.6698472
26.70614 | 42.7614 | 41.32343 | 40.51551 | 1.437974 | 0.1470795 | 0.6608316
26.71613 | 42.7145 | 41.29466 | 40.49539 | 1.419842 | 0.147306 | 0.6519642
26.72613 | 42.704 | 41.26607 | 40.47531 | 1.437928 | 0.1475333 | 0.6432261
26.73613 | 42.6792 | 41.23769 | 40.45531 | 1.441505 | 0.1477611 | 0.6346248
26.74613 | 42.6689 | 41.20953 | 40.43538 | 1.459375 | 0.1479895 | 0.6261586
26.75613 | 42.6587 | 41.18156 | 40.41552 | 1.477138 | 0.1482185 | 0.6178263
26.76613 | 42.6069 | 41.1538 | 40.39573 | 1.453097 | 0.148448 | 0.609626
26.77612 | 42.6084 | 41.12628 | 40.37603 | 1.482125 | 0.1486779 | 0.6015642
26.78612 | 42.5618 | 41.09892 | 40.35639 | 1.462879 | 0.1489086 | 0.5936233
26.79612 | 42.5466 | 41.07177 | 40.33682 | 1.474833 | 0.1491398 | 0.5858098
26.80612 | 42.5324 | 41.04481 | 40.31732 | 1.487589 | 0.1493716 | 0.5781219
26.81612 | 42.5104 | 41.01805 | 40.29789 | 1.492349 | 0.1496041 | 0.5705579
26.82611 | 42.4934 | 40.99151 | 40.27855 | 1.501887 | 0.1498368 | 0.5631235
26.83611 | 42.4731 | 40.96514 | 40.25927 | 1.507958 | 0.1500704 | 0.5558022
26.84611 | 42.4308 | 40.93896 | 40.24006 | 1.491838 | 0.1503046 | 0.5485998
26.85611 | 42.4273 | 40.91297 | 40.22092 | 1.514327 | 0.1505393 | 0.5415145
26.86611 | 42.4093 | 40.88717 | 40.20185 | 1.522129 | 0.1507747 | 0.5345446
26.87611 | 42.3635 | 40.86156 | 40.18286 | 1.501944 | 0.1510106 | 0.5276883
26.8861 | 42.3738 | 40.83615 | 40.16395 | 1.537648 | 0.1512469 | 0.5209506
26.8961 | 42.3317 | 40.8109 | 40.1451 | 1.520795 | 0.151484 | 0.5143164
26.9061 | 42.3189 | 40.78584 | 40.12633 | 1.533061 | 0.1517217 | 0.5077907
26.9161 | 42.3085 | 40.76095 | 40.10762 | 1.547547 | 0.1519601 | 0.5013718
26.9261 | 42.2647 | 40.73625 | 40.08899 | 1.528455 | 0.152199 | 0.495058
26.93609 | 42.2619 | 40.71174 | 40.07045 | 1.550161 | 0.1524383 | 0.4888542
26.94609 | 42.2515 | 40.68738 | 40.05196 | 1.564118 | 0.1526784 | 0.4827454
26.95609 | 42.2114 | 40.6632 | 40.03354 | 1.548201 | 0.1529191 | 0.4767367
26.96609 | 42.2132 | 40.63919 | 40.0152 | 1.574013 | 0.1531605 | 0.4708265
26.97609 | 42.1726 | 40.61534 | 39.99693 | 1.557256 | 0.1534025 | 0.465013
26.98609 | 42.1545 | 40.59167 | 39.97873 | 1.562829 | 0.153645 | 0.4592946
26.99608 | 42.1502 | 40.56819 | 39.96062 | 1.582013 | 0.153888 | 0.4536754
27.00608 | 42.1172 | 40.54484 | 39.94257 | 1.572356 | 0.1541318 | 0.4481425
27.01608 | 42.1093 | 40.52167 | 39.92459 | 1.587634 | 0.1543762 | 0.4427
27.02608 | 42.0876 | 40.49865 | 39.90668 | 1.588951 | 0.1546213 | 0.4373465
27.03608 | 42.0631 | 40.47579 | 39.88885 | 1.587307 | 0.154867 | 0.4320802
27.04607 | 42.0491 | 40.45312 | 39.8711 | 1.59598 | 0.1551131 | 0.4269055
27.05607 | 42.0279 | 40.43058 | 39.85341 | 1.59732 | 0.15536 | 0.4218093
27.06607 | 42.0154 | 40.4082 | 39.83579 | 1.607204 | 0.1556076 | 0.416796
27.07607 | 42.0022 | 40.38597 | 39.81825 | 1.616232 | 0.1558558 | 0.411864
27.08607 | 41.9727 | 40.36389 | 39.80078 | 1.608808 | 0.1561046 | 0.407012
27.09607 | 41.9528 | 40.34197 | 39.78338 | 1.610832 | 0.1563541 | 0.4022386
27.10606 | 41.9298 | 40.32022 | 39.76607 | 1.609584 | 0.156604 | 0.3975469
27.11606 | 41.9218 | 40.29859 | 39.74881 | 1.623208 | 0.1568547 | 0.3929264
27.12606 | 41.8978 | 40.27711 | 39.73163 | 1.620685 | 0.1571062 | 0.3883803
27.13606 | 41.886 | 40.25578 | 39.71452 | 1.630216 | 0.1573582 | 0.3839073
27.14606 | 41.8525 | 40.2346 | 39.69748 | 1.617901 | 0.157611 | 0.3795062
27.15605 | 41.8366 | 40.21358 | 39.68053 | 1.623022 | 0.1578641 | 0.3751798
27.16605 | 41.8192 | 40.19268 | 39.66364 | 1.626521 | 0.1581181 | 0.3709184
27.17605 | 41.7967 | 40.17192 | 39.64682 | 1.624778 | 0.1583728 | 0.366725
27.18605 | 41.7682 | 40.1513 | 39.63008 | 1.616896 | 0.1586281 | 0.3625985
27.19605 | 41.7475 | 40.13082 | 39.6134 | 1.616675 | 0.1588841 | 0.3585375
27.20605 | 41.7327 | 40.11048 | 39.5968 | 1.622216 | 0.1591407 | 0.354541
27.21604 | 41.7099 | 40.0903 | 39.58029 | 1.619601 | 0.1593978 | 0.3506114
27.22604 | 41.6947 | 40.07023 | 39.56383 | 1.62447 | 0.1596558 | 0.3467402
27.23604 | 41.6554 | 40.05029 | 39.54745 | 1.605105 | 0.1599145 | 0.34293
27.24604 | 41.6446 | 40.03049 | 39.53114 | 1.614108 | 0.1601738 | 0.3391796
27.25604 | 41.6261 | 40.01082 | 39.5149 | 1.615278 | 0.1604338 | 0.335488
27.26603 | 41.5942 | 39.9913 | 39.49875 | 1.602897 | 0.1606943 | 0.3318578
27.27603 | 41.5648 | 39.97189 | 39.48266 | 1.592907 | 0.1609557 | 0.3282806
27.28603 | 41.5479 | 39.95261 | 39.46664 | 1.595287 | 0.1612177 | 0.3247591
27.29603 | 41.534 | 39.93346 | 39.45069 | 1.600539 | 0.1614805 | 0.3212922
27.30603 | 41.4873 | 39.91443 | 39.43481 | 1.572865 | 0.1617439 | 0.3178791
27.31603 | 41.4795 | 39.89554 | 39.41901 | 1.583965 | 0.1620081 | 0.3145186
27.32602 | 41.4371 | 39.87678 | 39.40329 | 1.560321 | 0.1622726 | 0.3112131
27.33602 | 41.4269 | 39.85813 | 39.38763 | 1.568772 | 0.1625381 | 0.3079552
27.34602 | 41.39 | 39.8396 | 39.37205 | 1.5504 | 0.1628043 | 0.3047471
27.35602 | 41.3599 | 39.82119 | 39.35653 | 1.538706 | 0.1630713 | 0.3015881
27.36602 | 41.3556 | 39.80291 | 39.34109 | 1.552691 | 0.1633389 | 0.2984772
27.37601 | 41.3025 | 39.78476 | 39.32574 | 1.517737 | 0.163607 | 0.2954165
27.38601 | 41.2907 | 39.76672 | 39.31044 | 1.523982 | 0.163876 | 0.2923992
27.39601 | 41.2766 | 39.74879 | 39.29522 | 1.527809 | 0.1641457 | 0.2894275
27.40601 | 41.2412 | 39.73098 | 39.28007 | 1.510218 | 0.1644162 | 0.2865005
27.41601 | 41.23 | 39.71329 | 39.26499 | 1.516709 | 0.1646874 | 0.2836175
27.42601 | 41.2107 | 39.69571 | 39.24998 | 1.514985 | 0.1649593 | 0.2807776
27.436 | 41.1619 | 39.67827 | 39.23506 | 1.483628 | 0.1652316 | 0.2779829
27.446 | 41.1474 | 39.66093 | 39.22019 | 1.486474 | 0.165505 | 0.275227
27.456 | 41.1353 | 39.64369 | 39.2054 | 1.491606 | 0.165779 | 0.272512
27.466 | 41.0911 | 39.62657 | 39.19068 | 1.464525 | 0.1660538 | 0.2698371
27.476 | 41.0972 | 39.60957 | 39.17604 | 1.487632 | 0.1663294 | 0.2672017
27.48599 | 41.0707 | 39.59269 | 39.16148 | 1.47801 | 0.1666054 | 0.2646076
27.49599 | 41.0788 | 39.57591 | 39.14697 | 1.502895 | 0.1668824 | 0.262049
27.50599 | 41.0332 | 39.55923 | 39.13254 | 1.473969 | 0.1671601 | 0.2595278
27.51599 | 41.0053 | 39.54267 | 39.11818 | 1.462634 | 0.1674386 | 0.2570433
27.52599 | 41.0157 | 39.52621 | 39.1039 | 1.48949 | 0.1677178 | 0.2545948
27.53599 | 40.9804 | 39.50986 | 39.08968 | 1.470538 | 0.1679978 | 0.2521819
27.54598 | 40.962 | 39.49364 | 39.07555 | 1.468363 | 0.1682783 | 0.2498062
27.55598 | 40.9455 | 39.4775 | 39.06148 | 1.467996 | 0.1685597 | 0.2474622
27.56598 | 40.9453 | 39.46148 | 39.04748 | 1.483824 | 0.168842 | 0.2451519
27.57598 | 40.9207 | 39.44555 | 39.03355 | 1.475146 | 0.169125 | 0.2428745
27.58598 | 40.894 | 39.42974 | 39.0197 | 1.464264 | 0.1694088 | 0.2406296
27.59597 | 40.8743 | 39.41404 | 39.00593 | 1.460261 | 0.169693 | 0.2384188
27.60597 | 40.8448 | 39.39843 | 38.99221 | 1.44637 | 0.1699783 | 0.2362371
27.61597 | 40.8481 | 39.38292 | 38.97857 | 1.465176 | 0.1702644 | 0.2340862
27.62597 | 40.7979 | 39.36752 | 38.965 | 1.430379 | 0.1705512 | 0.2319656
27.63597 | 40.8001 | 39.35222 | 38.95151 | 1.447881 | 0.1708389 | 0.2298747
27.64597 | 40.7764 | 39.33702 | 38.93808 | 1.439381 | 0.1711273 | 0.227813
27.65596 | 40.7579 | 39.32194 | 38.92474 | 1.435964 | 0.1714162 | 0.2257823
27.66596 | 40.7467 | 39.30694 | 38.91145 | 1.439763 | 0.1717061 | 0.2237776
27.67596 | 40.7003 | 39.29204 | 38.89824 | 1.408262 | 0.1719969 | 0.2218007
27.68596 | 40.6754 | 39.27724 | 38.8851 | 1.398161 | 0.1722884 | 0.219851
27.69596 | 40.6708 | 39.26254 | 38.87203 | 1.408262 | 0.1725808 | 0.2179281
27.70595 | 40.6596 | 39.24795 | 38.85904 | 1.411649 | 0.1728736 | 0.2160335
27.71595 | 40.6316 | 39.23345 | 38.84612 | 1.398154 | 0.1731676 | 0.2141629
27.72595 | 40.6095 | 39.21904 | 38.83326 | 1.390461 | 0.1734623 | 0.2123178
27.73595 | 40.5984 | 39.20473 | 38.82047 | 1.393671 | 0.1737579 | 0.2104978
27.74595 | 40.5713 | 39.19052 | 38.80776 | 1.380784 | 0.1740542 | 0.2087024
27.75595 | 40.5495 | 39.1764 | 38.79512 | 1.373102 | 0.1743514 | 0.2069312
27.76594 | 40.5478 | 39.16239 | 38.78256 | 1.38541 | 0.1746491 | 0.2051856
27.77594 | 40.5226 | 39.14846 | 38.77005 | 1.374137 | 0.1749479 | 0.2034617
27.78594 | 40.4884 | 39.13463 | 38.75762 | 1.353769 | 0.1752475 | 0.2017608
27.79594 | 40.4971 | 39.12089 | 38.74526 | 1.376207 | 0.175548 | 0.2000826
27.80594 | 40.4844 | 39.10725 | 38.73297 | 1.377151 | 0.1758493 | 0.1984267
27.81593 | 40.4455 | 39.09371 | 38.72077 | 1.351788 | 0.1761511 | 0.1967943
27.82593 | 40.4484 | 39.08025 | 38.70862 | 1.368146 | 0.1764541 | 0.1951819
27.83593 | 40.4201 | 39.06689 | 38.69654 | 1.353212 | 0.1767579 | 0.1935906
27.84593 | 40.3878 | 39.05361 | 38.68453 | 1.334185 | 0.1770625 | 0.1920203
27.85593 | 40.3998 | 39.04043 | 38.6726 | 1.359366 | 0.177368 | 0.1904705
27.86593 | 40.3549 | 39.02734 | 38.66073 | 1.327556 | 0.1776743 | 0.1889409
27.87592 | 40.3711 | 39.01436 | 38.64894 | 1.356743 | 0.1779811 | 0.1874326
27.88592 | 40.3415 | 39.00145 | 38.63722 | 1.340051 | 0.1782891 | 0.1859424
27.89592 | 40.2983 | 38.98863 | 38.62556 | 1.309669 | 0.178598 | 0.1844715
27.90592 | 40.3056 | 38.9759 | 38.61398 | 1.329697 | 0.1789078 | 0.1830195
27.91592 | 40.2571 | 38.96326 | 38.60246 | 1.293836 | 0.1792184 | 0.1815862
27.92591 | 40.2585 | 38.95073 | 38.59102 | 1.307773 | 0.1795295 | 0.1801726
27.93591 | 40.2547 | 38.93827 | 38.57965 | 1.316434 | 0.1798419 | 0.1787756
27.94591 | 40.2212 | 38.92589 | 38.56834 | 1.295306 | 0.1801551 | 0.1773964
27.95591 | 40.2103 | 38.91361 | 38.55711 | 1.29669 | 0.1804691 | 0.1760347
27.96591 | 40.2055 | 38.90141 | 38.54594 | 1.304087 | 0.1807841 | 0.1746902
27.97591 | 40.1664 | 38.8893 | 38.53484 | 1.277096 | 0.1811 | 0.1733627
27.9859 | 40.1538 | 38.87729 | 38.52383 | 1.276505 | 0.1814164 | 0.1720531
27.9959 | 40.1344 | 38.86536 | 38.51287 | 1.26904 | 0.181734 | 0.1707587
28.0059 | 40.1144 | 38.85351 | 38.50198 | 1.260889 | 0.1820525 | 0.1694804
28.0159 | 40.0923 | 38.84175 | 38.49116 | 1.250551 | 0.182372 | 0.1682181
28.0259 | 40.0841 | 38.83007 | 38.48041 | 1.254027 | 0.1826922 | 0.1669714
28.03589 | 40.0573 | 38.81849 | 38.46974 | 1.238806 | 0.1830132 | 0.1657414
28.04589 | 40.0481 | 38.80699 | 38.45913 | 1.241112 | 0.1833353 | 0.1645253
28.05589 | 40.0165 | 38.79557 | 38.44858 | 1.220933 | 0.1836583 | 0.1633243
28.06589 | 40.0057 | 38.78423 | 38.43811 | 1.221468 | 0.1839823 | 0.162138
28.07589 | 39.9891 | 38.77298 | 38.42771 | 1.21612 | 0.1843072 | 0.1609664
28.08589 | 39.9506 | 38.76181 | 38.41737 | 1.188787 | 0.1846329 | 0.1598089
28.09588 | 39.951 | 38.75074 | 38.40711 | 1.20026 | 0.1849594 | 0.1586667
28.10588 | 39.9074 | 38.73974 | 38.39692 | 1.16766 | 0.185287 | 0.1575372
28.11588 | 39.8868 | 38.72882 | 38.38679 | 1.157977 | 0.1856156 | 0.1564214
28.12588 | 39.8862 | 38.71799 | 38.37673 | 1.16821 | 0.1859451 | 0.155319
28.13588 | 39.8591 | 38.70724 | 38.36673 | 1.151862 | 0.1862755 | 0.15423
28.14587 | 39.8284 | 38.69658 | 38.35682 | 1.13182 | 0.1866066 | 0.1531552
28.15587 | 39.8122 | 38.68599 | 38.34696 | 1.126206 | 0.1869389 | 0.1520921
28.16587 | 39.7606 | 38.67549 | 38.33718 | 1.085111 | 0.1872722 | 0.1510418
28.17587 | 39.7635 | 38.66507 | 38.32746 | 1.098434 | 0.1876065 | 0.1500037
28.18587 | 39.7386 | 38.65472 | 38.3178 | 1.083876 | 0.1879417 | 0.1489782
28.19586 | 39.6925 | 38.64447 | 38.30823 | 1.048026 | 0.1882775 | 0.147966
28.20586 | 39.6775 | 38.63429 | 38.29872 | 1.043205 | 0.1886147 | 0.1469645
28.21586 | 39.6536 | 38.6242 | 38.28927 | 1.029404 | 0.1889528 | 0.1459749
28.22586 | 39.6357 | 38.61418 | 38.27989 | 1.021523 | 0.1892918 | 0.144997
28.23586 | 39.6175 | 38.60424 | 38.27058 | 1.013261 | 0.1896319 | 0.1440305
28.24586 | 39.5729 | 38.59438 | 38.26133 | 0.97852 | 0.189973 | 0.1430753
28.25585 | 39.5701 | 38.58461 | 38.25216 | 0.9854892 | 0.1903146 | 0.1421322
28.26585 | 39.5339 | 38.57491 | 38.24305 | 0.9589887 | 0.1906577 | 0.1411992
28.27585 | 39.5103 | 38.56529 | 38.23401 | 0.9450091 | 0.1910017 | 0.140277
28.28585 | 39.4973 | 38.55575 | 38.22504 | 0.9415505 | 0.1913467 | 0.1393655
28.29585 | 39.4615 | 38.54629 | 38.21613 | 0.9152132 | 0.1916927 | 0.1384645
28.30584 | 39.4513 | 38.53691 | 38.2073 | 0.914388 | 0.1920393 | 0.1375748
28.31584 | 39.4312 | 38.52761 | 38.19852 | 0.903594 | 0.1923873 | 0.1366945
28.32584 | 39.4124 | 38.51838 | 38.18982 | 0.8940219 | 0.1927364 | 0.1358243
28.33584 | 39.4057 | 38.50923 | 38.18118 | 0.896472 | 0.1930864 | 0.134964
28.34584 | 39.3769 | 38.50016 | 38.1726 | 0.8767446 | 0.1934375 | 0.1341136
28.35584 | 39.3562 | 38.49116 | 38.1641 | 0.8650397 | 0.1937896 | 0.1332729
28.36583 | 39.3465 | 38.48225 | 38.15567 | 0.8642488 | 0.1941424 | 0.1324425
28.37583 | 39.3244 | 38.47341 | 38.14729 | 0.8509899 | 0.1944965 | 0.1316208
28.38583 | 39.3086 | 38.46465 | 38.13899 | 0.8439543 | 0.1948517 | 0.1308084
28.39583 | 39.294 | 38.45596 | 38.13074 | 0.8380421 | 0.1952079 | 0.1300051
28.40583 | 39.2661 | 38.44735 | 38.12257 | 0.8187537 | 0.1955652 | 0.129211
28.41582 | 39.271 | 38.43882 | 38.11447 | 0.8321806 | 0.1959232 | 0.1284265
28.42582 | 39.2495 | 38.43036 | 38.10643 | 0.8191403 | 0.1962826 | 0.1276501
28.43582 | 39.2182 | 38.42198 | 38.09845 | 0.7962242 | 0.196643 | 0.1268823
28.44582 | 39.2279 | 38.41367 | 38.09054 | 0.8142327 | 0.1970045 | 0.1261232
28.45582 | 39.1833 | 38.40543 | 38.08269 | 0.7778659 | 0.1973671 | 0.1253726
28.46582 | 39.1844 | 38.39728 | 38.07491 | 0.787124 | 0.1977307 | 0.1246303
28.47581 | 39.1445 | 38.3892 | 38.06721 | 0.7552992 | 0.1980951 | 0.1238969
28.48581 | 39.1413 | 38.38119 | 38.05956 | 0.7601079 | 0.1984609 | 0.123171
28.49581 | 39.1371 | 38.37326 | 38.05198 | 0.7638421 | 0.1988278 | 0.1224532
28.50581 | 39.1007 | 38.3654 | 38.04446 | 0.735302 | 0.1991957 | 0.1217433
28.51581 | 39.103 | 38.35761 | 38.03701 | 0.7453878 | 0.1995648 | 0.1210412
28.5258 | 39.0868 | 38.34991 | 38.02963 | 0.7368921 | 0.1999346 | 0.1203475
28.5358 | 39.0433 | 38.34227 | 38.0223 | 0.7010304 | 0.2003059 | 0.1196608
28.5458 | 39.0263 | 38.3347 | 38.01504 | 0.6915953 | 0.2006782 | 0.1189816
28.5558 | 39.027 | 38.32721 | 38.00785 | 0.6997868 | 0.2010517 | 0.1183099
28.5658 | 39.0001 | 38.31979 | 38.00072 | 0.6803052 | 0.2014263 | 0.1176455
28.5758 | 38.9996 | 38.31245 | 37.99366 | 0.6871507 | 0.201802 | 0.1169884
28.58579 | 38.9906 | 38.30518 | 37.98667 | 0.6854162 | 0.2021785 | 0.116339
28.59579 | 38.9677 | 38.29798 | 37.97973 | 0.6697164 | 0.2025565 | 0.1156962
28.60579 | 38.9585 | 38.29086 | 37.97286 | 0.6676443 | 0.2029356 | 0.1150603
28.61579 | 38.9271 | 38.2838 | 37.96605 | 0.6433 | 0.2033158 | 0.1144313
28.62579 | 38.9313 | 38.27682 | 37.95931 | 0.6544837 | 0.2036972 | 0.1138091
28.63578 | 38.8948 | 38.26991 | 37.95264 | 0.6248887 | 0.2040794 | 0.1131942
28.64578 | 38.8767 | 38.26307 | 37.94602 | 0.613629 | 0.2044631 | 0.1125854
28.65578 | 38.8612 | 38.2563 | 37.93947 | 0.6048979 | 0.2048479 | 0.1119832
28.66578 | 38.867 | 38.2496 | 37.93298 | 0.6173955 | 0.2052339 | 0.1113875
28.67578 | 38.8369 | 38.24298 | 37.92656 | 0.593922 | 0.2056211 | 0.1107981
28.68578 | 38.831 | 38.23642 | 37.9202 | 0.5945776 | 0.2060094 | 0.1102152
28.69577 | 38.8217 | 38.22994 | 37.91391 | 0.5917559 | 0.2063986 | 0.109639
28.70577 | 38.8063 | 38.22353 | 37.90767 | 0.5827703 | 0.2067893 | 0.1090685
28.71577 | 38.7935 | 38.21719 | 37.9015 | 0.5763143 | 0.2071811 | 0.108504
28.72577 | 38.7763 | 38.21091 | 37.89539 | 0.565388 | 0.2075743 | 0.1079456
28.73577 | 38.7622 | 38.20471 | 37.88935 | 0.5574917 | 0.2079685 | 0.1073932
28.74576 | 38.7422 | 38.19858 | 37.88337 | 0.5436195 | 0.2083636 | 0.1068472
28.75576 | 38.7293 | 38.19252 | 37.87745 | 0.5367838 | 0.2087603 | 0.1063065
28.76576 | 38.7157 | 38.18652 | 37.87159 | 0.5291785 | 0.2091582 | 0.1057715
28.77576 | 38.7046 | 38.1806 | 37.8658 | 0.5240039 | 0.2095573 | 0.1052423
28.78576 | 38.6893 | 38.17474 | 37.86006 | 0.5145601 | 0.2099576 | 0.1047186
28.79576 | 38.6643 | 38.16895 | 37.85439 | 0.4953473 | 0.2103592 | 0.1042005
28.80575 | 38.6698 | 38.16324 | 37.84879 | 0.5065601 | 0.2107616 | 0.1036885
28.81575 | 38.6601 | 38.15759 | 37.84324 | 0.5025098 | 0.2111656 | 0.1031814
28.82575 | 38.657 | 38.15201 | 37.83776 | 0.5049911 | 0.2115709 | 0.1026796
28.83575 | 38.6323 | 38.1465 | 37.83234 | 0.485804 | 0.2119775 | 0.1021832
28.84575 | 38.6015 | 38.14105 | 37.82697 | 0.4604489 | 0.2123852 | 0.101692
28.85574 | 38.6058 | 38.13568 | 37.82168 | 0.4701204 | 0.2127938 | 0.1012065
28.86574 | 38.5984 | 38.13037 | 37.81644 | 0.4680295 | 0.2132041 | 0.1007256
28.87574 | 38.5731 | 38.12513 | 37.81126 | 0.447971 | 0.2136157 | 0.1002498
28.88574 | 38.5876 | 38.11996 | 37.80615 | 0.4676449 | 0.2140285 | 0.09977904
28.89574 | 38.546 | 38.11485 | 37.80109 | 0.4311515 | 0.2144427 | 0.09931324
28.90574 | 38.5507 | 38.10981 | 37.7961 | 0.440891 | 0.2148581 | 0.09885237
28.91573 | 38.5388 | 38.10484 | 37.79117 | 0.4339585 | 0.2152744 | 0.09839679
28.92573 | 38.4998 | 38.09994 | 37.7863 | 0.3998642 | 0.2156924 | 0.09794558
28.93573 | 38.499 | 38.0951 | 37.78149 | 0.4039033 | 0.2161117 | 0.09749913
28.94573 | 38.4822 | 38.09032 | 37.77673 | 0.3918758 | 0.2165323 | 0.09705738
28.95573 | 38.4582 | 38.08562 | 37.77204 | 0.372582 | 0.2169542 | 0.09662029
28.96572 | 38.4589 | 38.08098 | 37.76742 | 0.3779174 | 0.217377 | 0.09618822
28.97572 | 38.4391 | 38.07641 | 37.76285 | 0.3626915 | 0.2178016 | 0.09576029
28.98572 | 38.4448 | 38.0719 | 37.75834 | 0.3728997 | 0.2182274 | 0.09533687
28.99572 | 38.4042 | 38.06746 | 37.75389 | 0.3367422 | 0.2186547 | 0.09491792
29.00572 | 38.3738 | 38.06308 | 37.74949 | 0.3107191 | 0.2190832 | 0.09450338
29.01572 | 38.3687 | 38.05877 | 37.74516 | 0.3099307 | 0.2195131 | 0.09409322
29.02571 | 38.3714 | 38.05453 | 37.7409 | 0.3168728 | 0.219944 | 0.09368777
29.03571 | 38.3372 | 38.05035 | 37.73668 | 0.2868542 | 0.2203766 | 0.09328621
29.04571 | 38.3245 | 38.04623 | 37.73253 | 0.2782707 | 0.2208106 | 0.09288889
29.05571 | 38.3043 | 38.04218 | 37.72844 | 0.2621224 | 0.221246 | 0.09249577
29.06571 | 38.2867 | 38.03819 | 37.7244 | 0.2485096 | 0.2216827 | 0.09210679
29.0757 | 38.2962 | 38.03427 | 37.72043 | 0.2619284 | 0.2221203 | 0.09172231
29.0857 | 38.2504 | 38.03041 | 37.71651 | 0.2199869 | 0.2225599 | 0.09134152
29.0957 | 38.2341 | 38.02662 | 37.71265 | 0.2074813 | 0.2230008 | 0.09096475
29.1057 | 38.2163 | 38.02289 | 37.70885 | 0.1934117 | 0.2234431 | 0.09059199
29.1157 | 38.1986 | 38.01922 | 37.70511 | 0.1793784 | 0.2238867 | 0.09022318
29.1257 | 38.195 | 38.01562 | 37.70143 | 0.1793814 | 0.2243319 | 0.08985828
29.13569 | 38.1743 | 38.01208 | 37.69781 | 0.1622175 | 0.2247779 | 0.0894976
29.14569 | 38.1636 | 38.00861 | 37.69424 | 0.1549938 | 0.2252259 | 0.08914042
29.15569 | 38.1486 | 38.00519 | 37.69073 | 0.1434068 | 0.2256753 | 0.08878703
29.16569 | 38.1205 | 38.00184 | 37.68728 | 0.1186569 | 0.2261261 | 0.08843742
29.17569 | 38.1255 | 37.99856 | 37.68389 | 0.1269441 | 0.2265784 | 0.08809154
29.18568 | 38.1035 | 37.99533 | 37.68055 | 0.1081653 | 0.2270317 | 0.08774972
29.19568 | 38.0769 | 37.99217 | 37.67727 | 0.08472733 | 0.2274868 | 0.08741119
29.20568 | 38.0924 | 37.98907 | 37.67405 | 0.103327 | 0.2279435 | 0.08707629
29.21568 | 38.068 | 37.98604 | 37.67089 | 0.0819643 | 0.2284016 | 0.08674499
29.22568 | 38.0516 | 37.98306 | 37.66778 | 0.06853952 | 0.2288612 | 0.08641726
29.23568 | 38.0365 | 37.98015 | 37.66473 | 0.05635282 | 0.2293223 | 0.08609305
29.24567 | 38.0224 | 37.9773 | 37.66174 | 0.04510159 | 0.2297843 | 0.08577266
29.25567 | 38.0275 | 37.97451 | 37.6588 | 0.05299149 | 0.2302484 | 0.08545542
29.26567 | 37.9996 | 37.97178 | 37.65592 | 0.02782002 | 0.2307139 | 0.08514162
29.27567 | 37.9823 | 37.96911 | 37.6531 | 0.01318713 | 0.231181 | 0.08483123
29.28567 | 37.9947 | 37.96651 | 37.65033 | 0.02819313 | 0.2316495 | 0.08452422
29.29566 | 37.9647 | 37.96396 | 37.64762 | 0.0007354678 | 0.2321192 | 0.08422091
29.30566 | 37.9593 | 37.96148 | 37.64497 | -0.002180383 | 0.2325908 | 0.08392057
29.31566 | 37.9489 | 37.95906 | 37.64237 | -0.01015698 | 0.2330639 | 0.08362351
29.32566 | 37.9372 | 37.95669 | 37.63983 | -0.01949415 | 0.2335386 | 0.08332973
29.33566 | 37.9372 | 37.95439 | 37.63734 | -0.01719176 | 0.2340149 | 0.08303919
29.34566 | 37.9232 | 37.95215 | 37.63491 | -0.02894962 | 0.2344927 | 0.08275186
29.35565 | 37.8939 | 37.94997 | 37.63253 | -0.05606974 | 0.2349716 | 0.08246799
29.36565 | 37.9034 | 37.94785 | 37.63021 | -0.04444764 | 0.2354525 | 0.08218701
29.37565 | 37.8672 | 37.94579 | 37.62794 | -0.07858534 | 0.235935 | 0.08190916
29.38565 | 37.8593 | 37.94378 | 37.62573 | -0.08448271 | 0.2364191 | 0.08163442
29.39565 | 37.8682 | 37.94184 | 37.62357 | -0.07363961 | 0.2369048 | 0.08136277
29.40564 | 37.8406 | 37.93996 | 37.62147 | -0.09935772 | 0.2373916 | 0.08109444
29.41564 | 37.8329 | 37.93813 | 37.61942 | -0.1052331 | 0.2378805 | 0.08082889
29.42564 | 37.8002 | 37.93637 | 37.61743 | -0.1361676 | 0.2383711 | 0.08056634
29.43564 | 37.8044 | 37.93466 | 37.61549 | -0.1302611 | 0.2388632 | 0.0803068
29.44564 | 37.7919 | 37.93301 | 37.61361 | -0.1411132 | 0.2393569 | 0.08005022
29.45564 | 37.7706 | 37.93142 | 37.61178 | -0.160824 | 0.2398523 | 0.07979659
29.46563 | 37.7531 | 37.92989 | 37.61 | -0.1767948 | 0.2403489 | 0.07954614
29.47563 | 37.747 | 37.92842 | 37.60828 | -0.1814223 | 0.2408475 | 0.07929834
29.48563 | 37.7436 | 37.92701 | 37.60661 | -0.183408 | 0.2413479 | 0.07905343
29.49563 | 37.7237 | 37.92565 | 37.60499 | -0.2019518 | 0.2418499 | 0.07881139
29.50563 | 37.7064 | 37.92435 | 37.60343 | -0.2179534 | 0.2423536 | 0.07857219
29.51562 | 37.6958 | 37.92311 | 37.60192 | -0.227314 | 0.2428584 | 0.07833605
29.52562 | 37.6918 | 37.92193 | 37.60046 | -0.2301309 | 0.2433655 | 0.07810248
29.53562 | 37.67 | 37.92081 | 37.59906 | -0.2508052 | 0.2438742 | 0.07787171
29.54562 | 37.6543 | 37.91974 | 37.59771 | -0.2654368 | 0.2443846 | 0.0776437
29.55562 | 37.6406 | 37.91873 | 37.59641 | -0.2781256 | 0.2448968 | 0.07741845
29.56562 | 37.6386 | 37.91777 | 37.59516 | -0.2791713 | 0.2454107 | 0.07719592
29.57561 | 37.6176 | 37.91687 | 37.59397 | -0.2992748 | 0.2459258 | 0.07697634
29.58561 | 37.591 | 37.91603 | 37.59283 | -0.325034 | 0.2464431 | 0.07675923
29.59561 | 37.5846 | 37.91525 | 37.59174 | -0.3306498 | 0.2469622 | 0.07654481
29.60561 | 37.5783 | 37.91452 | 37.59071 | -0.336222 | 0.247483 | 0.07633306
29.61561 | 37.5675 | 37.91385 | 37.58972 | -0.3463505 | 0.2480056 | 0.07612395
29.6256 | 37.5647 | 37.91324 | 37.58879 | -0.3485357 | 0.2485294 | 0.07591769
29.6356 | 37.5501 | 37.91268 | 37.58791 | -0.3625762 | 0.2490555 | 0.07571386
29.6456 | 37.524 | 37.91217 | 37.58708 | -0.3881725 | 0.2495834 | 0.07551262
29.6556 | 37.5324 | 37.91172 | 37.5863 | -0.3793245 | 0.2501131 | 0.07531397
29.6656 | 37.5004 | 37.91133 | 37.58557 | -0.4109321 | 0.2506446 | 0.07511792
29.6756 | 37.5016 | 37.911 | 37.58489 | -0.409395 | 0.2511779 | 0.07492441
29.68559 | 37.5053 | 37.91071 | 37.58427 | -0.4054135 | 0.2517125 | 0.07473365
29.69559 | 37.4534 | 37.91049 | 37.58369 | -0.4570867 | 0.2522495 | 0.07454525
29.70559 | 37.4835 | 37.91031 | 37.58317 | -0.4268149 | 0.2527882 | 0.07435936
29.71559 | 37.4733 | 37.9102 | 37.58269 | -0.4368979 | 0.2533289 | 0.07417599
29.72559 | 37.4459 | 37.91014 | 37.58227 | -0.4642355 | 0.2538713 | 0.07399513
29.73558 | 37.4457 | 37.91013 | 37.5819 | -0.4644277 | 0.2544151 | 0.07381693
29.74558 | 37.4202 | 37.91017 | 37.58157 | -0.4899742 | 0.2549613 | 0.07364103
29.75558 | 37.4164 | 37.91027 | 37.5813 | -0.4938749 | 0.2555094 | 0.0734676
29.76558 | 37.4153 | 37.91043 | 37.58107 | -0.4951298 | 0.2560594 | 0.07329662
29.77558 | 37.4019 | 37.91064 | 37.5809 | -0.5087385 | 0.2566112 | 0.0731281
29.78558 | 37.4044 | 37.9109 | 37.58077 | -0.5065011 | 0.257165 | 0.07296201
29.79557 | 37.3889 | 37.91122 | 37.5807 | -0.522317 | 0.2577201 | 0.07279851
29.80557 | 37.3794 | 37.91159 | 37.58067 | -0.5321867 | 0.2582777 | 0.07263726
29.81557 | 37.3822 | 37.91201 | 37.58069 | -0.5298098 | 0.2588372 | 0.07247843
29.82557 | 37.3766 | 37.91249 | 37.58077 | -0.5358861 | 0.2593986 | 0.07232199
29.83557 | 37.3513 | 37.91302 | 37.58089 | -0.5617155 | 0.2599621 | 0.07216794
29.84556 | 37.3573 | 37.9136 | 37.58105 | -0.5562972 | 0.2605269 | 0.07201645
29.85556 | 37.3513 | 37.91423 | 37.58127 | -0.5629323 | 0.2610942 | 0.07186716
29.86556 | 37.3421 | 37.91492 | 37.58154 | -0.5728201 | 0.2616635 | 0.07172024
29.87556 | 37.3472 | 37.91566 | 37.58185 | -0.5684603 | 0.2622348 | 0.07157569
29.88556 | 37.3109 | 37.91645 | 37.58221 | -0.605553 | 0.2628081 | 0.07143348
29.89556 | 37.3115 | 37.9173 | 37.58262 | -0.6057978 | 0.2633834 | 0.07129363
29.90555 | 37.2972 | 37.91819 | 37.58308 | -0.6209938 | 0.26396 | 0.07115625
29.91555 | 37.2854 | 37.91914 | 37.58358 | -0.6337427 | 0.2645394 | 0.07102107
29.92555 | 37.2852 | 37.92014 | 37.58413 | -0.6349434 | 0.2651207 | 0.07088822
29.93555 | 37.2586 | 37.9212 | 37.58473 | -0.6625958 | 0.2657041 | 0.07075769
29.94555 | 37.2587 | 37.9223 | 37.58538 | -0.6635997 | 0.2662896 | 0.07062949
29.95554 | 37.2551 | 37.92345 | 37.58607 | -0.6683538 | 0.2668765 | 0.07050376
29.96554 | 37.2323 | 37.92466 | 37.58681 | -0.6923602 | 0.2674661 | 0.07038014
29.97554 | 37.2218 | 37.92592 | 37.5876 | -0.7041179 | 0.2680578 | 0.0702589
29.98554 | 37.2097 | 37.92723 | 37.58843 | -0.7175264 | 0.2686516 | 0.07013993
29.99554 | 37.1947 | 37.92859 | 37.58932 | -0.7338858 | 0.2692474 | 0.07002326
30.00554 | 37.1968 | 37.93 | 37.59024 | -0.7331959 | 0.2698454 | 0.06990888
30.01553 | 37.1847 | 37.93146 | 37.59121 | -0.7467551 | 0.270445 | 0.0697969
30.02553 | 37.1617 | 37.93297 | 37.59223 | -0.7712661 | 0.2710472 | 0.06968711
30.03553 | 37.1644 | 37.93453 | 37.5933 | -0.7701274 | 0.2716516 | 0.0695796
30.04553 | 37.1461 | 37.93614 | 37.59441 | -0.7900388 | 0.2722582 | 0.06947438
30.05553 | 37.1364 | 37.9378 | 37.59556 | -0.8014002 | 0.2728669 | 0.06937144
30.06552 | 37.1114 | 37.93951 | 37.59676 | -0.8281098 | 0.2734771 | 0.06927087
30.07552 | 37.1323 | 37.94127 | 37.59801 | -0.8089708 | 0.2740902 | 0.06917249
30.08552 | 37.1086 | 37.94308 | 37.5993 | -0.8344813 | 0.2747055 | 0.0690764
30.09552 | 37.1014 | 37.94494 | 37.60064 | -0.8435413 | 0.275323 | 0.06898258
30.10552 | 37.1123 | 37.94685 | 37.60202 | -0.8345506 | 0.2759427 | 0.06889105
30.11552 | 37.088 | 37.94881 | 37.60344 | -0.860809 | 0.2765646 | 0.0688018
30.12551 | 37.0972 | 37.95081 | 37.60491 | -0.8536145 | 0.2771881 | 0.0687149
30.13551 | 37.09 | 37.95287 | 37.60643 | -0.8628708 | 0.2778146 | 0.0686302
30.14551 | 37.0615 | 37.95498 | 37.60798 | -0.8934759 | 0.2784432 | 0.06854779
30.15551 | 37.0806 | 37.95713 | 37.60959 | -0.8765296 | 0.2790742 | 0.06846765
30.16551 | 37.0588 | 37.95933 | 37.61123 | -0.9005319 | 0.2797075 | 0.0683898
30.1755 | 37.0685 | 37.96158 | 37.61292 | -0.8930802 | 0.2803423 | 0.06831431
30.1855 | 37.0588 | 37.96388 | 37.61466 | -0.9050789 | 0.2809802 | 0.06824104
30.1955 | 37.0429 | 37.96623 | 37.61644 | -0.9233257 | 0.2816204 | 0.06817004
30.2055 | 37.0374 | 37.96862 | 37.61826 | -0.9312205 | 0.2822629 | 0.06810135
30.2155 | 37.034 | 37.97106 | 37.62012 | -0.9370631 | 0.2829077 | 0.06803495
30.2255 | 37.0143 | 37.97355 | 37.62203 | -0.9592533 | 0.2835549 | 0.06797084
30.23549 | 37.0042 | 37.97609 | 37.62398 | -0.9718885 | 0.2842038 | 0.06790909
30.24549 | 37.011 | 37.97867 | 37.62597 | -0.9676737 | 0.2848557 | 0.06784959
30.25549 | 37.0028 | 37.98131 | 37.628 | -0.9785061 | 0.2855101 | 0.0677924
30.26549 | 36.982 | 37.98399 | 37.63008 | -1.001986 | 0.2861667 | 0.06773752
30.27549 | 36.9796 | 37.98671 | 37.6322 | -1.007112 | 0.2868259 | 0.06768495
30.28548 | 36.995 | 37.98948 | 37.63436 | -0.9944827 | 0.2874867 | 0.06763475
30.29548 | 36.9696 | 37.9923 | 37.63657 | -1.022703 | 0.2881508 | 0.06758682
30.30548 | 36.9617 | 37.99517 | 37.63881 | -1.03347 | 0.2888171 | 0.06754123
30.31548 | 36.9678 | 37.99808 | 37.6411 | -1.030283 | 0.2894862 | 0.06749797
30.32548 | 36.9605 | 38.00104 | 37.64343 | -1.040542 | 0.2901574 | 0.06745706
30.33548 | 36.9464 | 38.00405 | 37.6458 | -1.057648 | 0.2908314 | 0.06741847
30.34547 | 36.9451 | 38.0071 | 37.64821 | -1.061997 | 0.291507 | 0.06738229
30.35547 | 36.9253 | 38.01019 | 37.65066 | -1.084894 | 0.2921859 | 0.06734842
30.36547 | 36.9247 | 38.01334 | 37.65315 | -1.088638 | 0.2928673 | 0.06731692
30.37547 | 36.9355 | 38.01653 | 37.65569 | -1.081027 | 0.2935512 | 0.06728778
30.38547 | 36.8985 | 38.01976 | 37.65826 | -1.121262 | 0.2942379 | 0.06726102
30.39546 | 36.9137 | 38.02304 | 37.66088 | -1.109339 | 0.2949261 | 0.06723668
30.40546 | 36.8971 | 38.02636 | 37.66353 | -1.129264 | 0.2956178 | 0.06721466
30.41546 | 36.8919 | 38.02973 | 37.66623 | -1.137834 | 0.296312 | 0.06719508
30.42546 | 36.8965 | 38.03315 | 37.66896 | -1.13665 | 0.2970088 | 0.06717786
30.43546 | 36.8843 | 38.03661 | 37.67174 | -1.15231 | 0.2977082 | 0.0671631
30.44546 | 36.8869 | 38.04012 | 37.67455 | -1.153215 | 0.2984103 | 0.0671507
30.45545 | 36.8781 | 38.04366 | 37.67741 | -1.165562 | 0.2991143 | 0.06714076
30.46545 | 36.8739 | 38.04726 | 37.6803 | -1.173356 | 0.2998217 | 0.06713326
30.47545 | 36.8689 | 38.05089 | 37.68323 | -1.181994 | 0.3005317 | 0.06712815
30.48545 | 36.8699 | 38.05458 | 37.68621 | -1.184677 | 0.3012445 | 0.06712553
30.49545 | 36.8549 | 38.0583 | 37.68922 | -1.203404 | 0.3019599 | 0.06712532
30.50544 | 36.8737 | 38.06207 | 37.69227 | -1.188371 | 0.3026773 | 0.06712761
30.51544 | 36.8565 | 38.06589 | 37.69536 | -1.209386 | 0.3033982 | 0.06713234
30.52544 | 36.8574 | 38.06974 | 37.69848 | -1.212344 | 0.3041218 | 0.06713954
30.53544 | 36.8387 | 38.07365 | 37.70165 | -1.234946 | 0.3048482 | 0.06714923
30.54544 | 36.8565 | 38.07759 | 37.70485 | -1.221091 | 0.3055773 | 0.0671614
30.55544 | 36.8503 | 38.08158 | 37.70809 | -1.23128 | 0.3063092 | 0.06717607
30.56543 | 36.8233 | 38.08561 | 37.71137 | -1.262308 | 0.3070432 | 0.06719321
30.57543 | 36.8416 | 38.08968 | 37.71469 | -1.248082 | 0.3077807 | 0.06721288
30.58543 | 36.8438 | 38.0938 | 37.71804 | -1.25 | 0.3085211 | 0.06723506
30.59543 | 36.8304 | 38.09796 | 37.72144 | -1.267561 | 0.3092642 | 0.06725976
30.60543 | 36.827 | 38.10216 | 37.72487 | -1.275164 | 0.3100103 | 0.06728699
30.61542 | 36.8282 | 38.10641 | 37.72833 | -1.278205 | 0.3107585 | 0.0673167
30.62542 | 36.8176 | 38.11069 | 37.73183 | -1.293093 | 0.3115103 | 0.06734899
30.63542 | 36.8133 | 38.11502 | 37.73537 | -1.301723 | 0.312265 | 0.06738382
30.64542 | 36.7961 | 38.1194 | 37.73895 | -1.323296 | 0.3130226 | 0.06742119
30.65542 | 36.8068 | 38.12381 | 37.74257 | -1.31701 | 0.3137832 | 0.06746111
30.66542 | 36.7949 | 38.12827 | 37.74622 | -1.333366 | 0.3145467 | 0.06750359
30.67541 | 36.77 | 38.13276 | 37.7499 | -1.362759 | 0.3153124 | 0.06754856
30.68541 | 36.7951 | 38.1373 | 37.75362 | -1.342199 | 0.3160818 | 0.06759615
30.69541 | 36.7692 | 38.14188 | 37.75738 | -1.372679 | 0.3168543 | 0.06764628
30.70541 | 36.7593 | 38.1465 | 37.76117 | -1.387202 | 0.3176297 | 0.06769898
30.71541 | 36.7681 | 38.15116 | 37.765 | -1.383065 | 0.3184082 | 0.06775424
30.7254 | 36.7431 | 38.15586 | 37.76886 | -1.412764 | 0.3191889 | 0.06781199
30.7354 | 36.7615 | 38.16061 | 37.77276 | -1.39911 | 0.3199735 | 0.06787235
30.7454 | 36.7645 | 38.1654 | 37.7767 | -1.400895 | 0.3207612 | 0.06793527
30.7554 | 36.7455 | 38.17022 | 37.78067 | -1.424722 | 0.3215519 | 0.06800074
30.7654 | 36.7502 | 38.17509 | 37.78467 | -1.424889 | 0.3223458 | 0.06806876
30.7754 | 36.7457 | 38.18 | 37.78871 | -1.434296 | 0.3231427 | 0.06813932
30.78539 | 36.7479 | 38.18494 | 37.79278 | -1.437039 | 0.3239421 | 0.06821235
30.79539 | 36.7433 | 38.18993 | 37.79689 | -1.446626 | 0.3247454 | 0.06828796
30.80539 | 36.744 | 38.19495 | 37.80104 | -1.450953 | 0.3255518 | 0.0683661
30.81539 | 36.748 | 38.20002 | 37.80521 | -1.45202 | 0.3263614 | 0.06844673
30.82539 | 36.74 | 38.20513 | 37.80942 | -1.465127 | 0.3271743 | 0.06852987
30.83538 | 36.7467 | 38.21027 | 37.81366 | -1.463568 | 0.3279896 | 0.0686154
30.84538 | 36.7474 | 38.21545 | 37.81794 | -1.468053 | 0.3288089 | 0.06870348
30.85538 | 36.7295 | 38.22068 | 37.82225 | -1.491178 | 0.3296315 | 0.06879401
30.86538 | 36.7376 | 38.22594 | 37.8266 | -1.488341 | 0.3304574 | 0.06888697
30.87538 | 36.7495 | 38.23124 | 37.83097 | -1.481743 | 0.3312865 | 0.06898234
30.88538 | 36.7176 | 38.23658 | 37.83539 | -1.518984 | 0.332119 | 0.06908009
30.89537 | 36.7487 | 38.24196 | 37.83982 | -1.493258 | 0.332954 | 0.06918011
30.90537 | 36.7412 | 38.24738 | 37.8443 | -1.506176 | 0.3337932 | 0.06928257
30.91537 | 36.7456 | 38.25283 | 37.84881 | -1.507232 | 0.3346357 | 0.06938733
30.92537 | 36.7527 | 38.25833 | 37.85335 | -1.505626 | 0.3354816 | 0.06949437
30.93537 | 36.7458 | 38.26386 | 37.85792 | -1.518057 | 0.336331 | 0.06960365
30.94536 | 36.7653 | 38.26942 | 37.86252 | -1.504121 | 0.3371829 | 0.06971503
30.95536 | 36.7651 | 38.27503 | 37.86716 | -1.509928 | 0.3380391 | 0.06982869
30.96536 | 36.758 | 38.28067 | 37.87183 | -1.522672 | 0.3388987 | 0.06994447
30.97536 | 36.7651 | 38.28635 | 37.87653 | -1.521253 | 0.3397619 | 0.07006235
30.98536 | 36.7418 | 38.29207 | 37.88126 | -1.550271 | 0.3406285 | 0.07018225
30.99536 | 36.8019 | 38.29783 | 37.88602 | -1.495926 | 0.3414987 | 0.07030415
31.00535 | 36.7811 | 38.30361 | 37.89081 | -1.522512 | 0.3423716 | 0.07042786
31.01535 | 36.7763 | 38.30944 | 37.89564 | -1.53314 | 0.3432488 | 0.07055357
31.02535 | 36.8009 | 38.3153 | 37.90049 | -1.514404 | 0.3441297 | 0.0706811
31.03535 | 36.7803 | 38.3212 | 37.90538 | -1.540904 | 0.3450141 | 0.07081038
31.04535 | 36.7724 | 38.32714 | 37.9103 | -1.55474 | 0.3459022 | 0.07094136
31.05534 | 36.8235 | 38.33311 | 37.91524 | -1.509606 | 0.3467929 | 0.07107384
31.06534 | 36.7837 | 38.33911 | 37.92022 | -1.555412 | 0.3476882 | 0.071208
31.07534 | 36.8182 | 38.34515 | 37.92522 | -1.526955 | 0.3485873 | 0.07134363
31.08534 | 36.8097 | 38.35123 | 37.93026 | -1.541532 | 0.34949 | 0.07148066
31.09534 | 36.807 | 38.35734 | 37.93533 | -1.550343 | 0.3503965 | 0.071619
31.10534 | 36.8324 | 38.36349 | 37.94042 | -1.53109 | 0.3513067 | 0.07175857
31.11533 | 36.812 | 38.36966 | 37.94555 | -1.557664 | 0.3522198 | 0.07189915
31.12533 | 36.8309 | 38.37588 | 37.9507 | -1.544979 | 0.3531375 | 0.07204088
31.13533 | 36.836 | 38.38213 | 37.95588 | -1.546127 | 0.3540591 | 0.07218359
31.14533 | 36.835 | 38.38841 | 37.9611 | -1.553409 | 0.3549845 | 0.0723271
31.15533 | 36.8389 | 38.39472 | 37.96634 | -1.555825 | 0.3559137 | 0.07247139
31.16532 | 36.84 | 38.40107 | 37.9716 | -1.561067 | 0.3568459 | 0.07261614
31.17532 | 36.8332 | 38.40745 | 37.9769 | -1.574248 | 0.357783 | 0.07276152
31.18532 | 36.8626 | 38.41386 | 37.98223 | -1.551262 | 0.3587238 | 0.07290736
31.19532 | 36.8464 | 38.42031 | 37.98759 | -1.573909 | 0.3596687 | 0.07305344
31.20532 | 36.8535 | 38.42679 | 37.99297 | -1.573288 | 0.3606175 | 0.07319966
31.21532 | 36.8641 | 38.4333 | 37.99838 | -1.569198 | 0.3615703 | 0.07334595
31.22531 | 36.8535 | 38.43983 | 38.00382 | -1.586334 | 0.3625262 | 0.07349195
31.23531 | 36.8679 | 38.44641 | 38.00928 | -1.578507 | 0.363487 | 0.07363787
31.24531 | 36.8763 | 38.45301 | 38.01478 | -1.576712 | 0.3644519 | 0.07378343
31.25531 | 36.8716 | 38.45965 | 38.0203 | -1.588047 | 0.3654209 | 0.07392846
31.26531 | 36.8716 | 38.46631 | 38.02585 | -1.594713 | 0.3663939 | 0.07407284
31.2753 | 36.8924 | 38.473 | 38.03142 | -1.580602 | 0.3673702 | 0.07421626
31.2853 | 36.8839 | 38.47973 | 38.03702 | -1.595828 | 0.3683515 | 0.07435889
31.2953 | 36.8877 | 38.48648 | 38.04265 | -1.598784 | 0.369337 | 0.07450042
31.3053 | 36.8854 | 38.49327 | 38.0483 | -1.607869 | 0.3703267 | 0.07464071
31.3153 | 36.8858 | 38.50008 | 38.05398 | -1.614283 | 0.3713206 | 0.07477958
31.3253 | 36.8878 | 38.50693 | 38.05969 | -1.619127 | 0.3723187 | 0.0749169
31.33529 | 36.882 | 38.51379 | 38.06542 | -1.631791 | 0.3733202 | 0.07505237
31.34529 | 36.9097 | 38.52069 | 38.07118 | -1.610991 | 0.3743268 | 0.0751861
31.35529 | 36.8906 | 38.52762 | 38.07696 | -1.637019 | 0.3753378 | 0.07531781
31.36529 | 36.9095 | 38.53458 | 38.08277 | -1.625075 | 0.3763532 | 0.07544733
31.37529 | 36.9005 | 38.54156 | 38.08861 | -1.641058 | 0.3773729 | 0.07557452
31.38528 | 36.9308 | 38.54856 | 38.09447 | -1.617761 | 0.378396 | 0.07569907
31.39528 | 36.9204 | 38.5556 | 38.10035 | -1.635199 | 0.3794246 | 0.07582112
31.40528 | 36.9196 | 38.56266 | 38.10626 | -1.643062 | 0.3804576 | 0.07594033
31.41528 | 36.9449 | 38.56975 | 38.1122 | -1.624852 | 0.381495 | 0.07605661
31.42528 | 36.9391 | 38.57687 | 38.11816 | -1.637768 | 0.3825369 | 0.07616976
31.43528 | 36.9494 | 38.58401 | 38.12415 | -1.63461 | 0.3835834 | 0.07627967
31.44527 | 36.9523 | 38.59117 | 38.13015 | -1.63887 | 0.3846331 | 0.07638607
31.45527 | 36.9462 | 38.59836 | 38.13618 | -1.652163 | 0.3856889 | 0.07648903
31.46527 | 36.9676 | 38.60558 | 38.14224 | -1.63798 | 0.3867489 | 0.07658833
31.47527 | 36.9662 | 38.61282 | 38.14832 | -1.646622 | 0.387814 | 0.07668381
31.48527 | 36.9864 | 38.62009 | 38.15443 | -1.633688 | 0.3888832 | 0.07677536
31.49526 | 36.9841 | 38.62737 | 38.16055 | -1.643272 | 0.3899563 | 0.07686277
31.50526 | 36.9843 | 38.63469 | 38.1667 | -1.650386 | 0.3910352 | 0.07694608
31.51526 | 36.9864 | 38.64202 | 38.17288 | -1.655624 | 0.3921188 | 0.07702511
31.52526 | 37.0031 | 38.64939 | 38.17908 | -1.646286 | 0.3932071 | 0.07709975
31.53526 | 36.9953 | 38.65677 | 38.1853 | -1.661471 | 0.3943003 | 0.0771699
31.54525 | 37.0136 | 38.66417 | 38.19154 | -1.650572 | 0.3953973 | 0.0772354
31.55525 | 37.013 | 38.6716 | 38.19781 | -1.658603 | 0.3965001 | 0.07729632
31.56525 | 37.0075 | 38.67906 | 38.2041 | -1.671557 | 0.3976079 | 0.07735248
31.57525 | 37.0304 | 38.68653 | 38.21041 | -1.656133 | 0.3987205 | 0.07740385
31.58525 | 37.0298 | 38.69403 | 38.21674 | -1.664231 | 0.3998381 | 0.07745032
31.59525 | 37.0188 | 38.70155 | 38.2231 | -1.682751 | 0.4009606 | 0.07749191
31.60524 | 37.0334 | 38.70909 | 38.22947 | -1.675686 | 0.4020871 | 0.07752848
31.61524 | 37.0323 | 38.71665 | 38.23587 | -1.68435 | 0.4032198 | 0.07756008
31.62524 | 37.0473 | 38.72424 | 38.24229 | -1.676936 | 0.4043574 | 0.07758667
31.63524 | 37.0516 | 38.73184 | 38.24873 | -1.680243 | 0.4055002 | 0.07760822
31.64524 | 37.0474 | 38.73947 | 38.2552 | -1.692071 | 0.4066481 | 0.07762472
31.65523 | 37.0715 | 38.74711 | 38.26168 | -1.675613 | 0.4078 | 0.07763617
31.66523 | 37.0617 | 38.75478 | 38.26818 | -1.693084 | 0.4089582 | 0.07764258
31.67523 | 37.0762 | 38.76248 | 38.27471 | -1.686276 | 0.4101217 | 0.07764399
31.68523 | 37.0843 | 38.77019 | 38.28126 | -1.685889 | 0.4112904 | 0.0776404
31.69523 | 37.0902 | 38.77792 | 38.28783 | -1.687722 | 0.4124644 | 0.07763187
31.70523 | 37.1155 | 38.78568 | 38.29441 | -1.670177 | 0.4136437 | 0.07761842
31.71522 | 37.0981 | 38.79344 | 38.30102 | -1.695344 | 0.4148272 | 0.07760015
31.72522 | 37.1383 | 38.80124 | 38.30765 | -1.66294 | 0.4160172 | 0.07757706
31.73522 | 37.1286 | 38.80906 | 38.31429 | -1.680456 | 0.4172127 | 0.07754927
31.74522 | 37.1411 | 38.81689 | 38.32096 | -1.675793 | 0.4184136 | 0.07751683
31.75522 | 37.148 | 38.82475 | 38.32765 | -1.676751 | 0.41962 | 0.07747984
31.76521 | 37.1532 | 38.83262 | 38.33435 | -1.679421 | 0.4208307 | 0.07743844
31.77521 | 37.1711 | 38.84052 | 38.34108 | -1.669419 | 0.4220481 | 0.07739264
31.78521 | 37.1781 | 38.84844 | 38.34782 | -1.670338 | 0.4232712 | 0.07734258
31.79521 | 37.1954 | 38.85638 | 38.35459 | -1.660978 | 0.4244998 | 0.07728838
31.80521 | 37.2043 | 38.86434 | 38.36137 | -1.660038 | 0.4257341 | 0.07723016
31.81521 | 37.2111 | 38.87232 | 38.36818 | -1.661218 | 0.4269742 | 0.07716804
31.8252 | 37.2149 | 38.88031 | 38.37499 | -1.665411 | 0.4282186 | 0.07710222
31.8352 | 37.2308 | 38.88833 | 38.38183 | -1.657533 | 0.4294701 | 0.07703271
31.8452 | 37.2382 | 38.89637 | 38.38869 | -1.658175 | 0.4307274 | 0.0769597
31.8552 | 37.2329 | 38.90444 | 38.39556 | -1.671537 | 0.4319905 | 0.07688334
31.8652 | 37.2646 | 38.91252 | 38.40246 | -1.64792 | 0.4332595 | 0.07680378
31.87519 | 37.2494 | 38.92062 | 38.40936 | -1.671216 | 0.4345331 | 0.07672125
31.88519 | 37.2913 | 38.92874 | 38.41629 | -1.637441 | 0.435814 | 0.07663572
31.89519 | 37.2812 | 38.93689 | 38.42324 | -1.655686 | 0.4371008 | 0.07654744
31.90519 | 37.2989 | 38.94505 | 38.4302 | -1.646152 | 0.4383936 | 0.07645656
31.91519 | 37.3 | 38.95324 | 38.43718 | -1.653239 | 0.4396925 | 0.07636325
31.92519 | 37.301 | 38.96145 | 38.44418 | -1.660447 | 0.4409975 | 0.07626764
31.93518 | 37.3166 | 38.96967 | 38.45119 | -1.653067 | 0.4423073 | 0.07617001
31.94518 | 37.3272 | 38.97792 | 38.45822 | -1.650717 | 0.4436246 | 0.07607032
31.95518 | 37.3328 | 38.98619 | 38.46527 | -1.653388 | 0.4449482 | 0.07596881
31.96518 | 37.3477 | 38.99448 | 38.47234 | -1.64678 | 0.4462779 | 0.07586566
31.97518 | 37.351 | 39.00279 | 38.47942 | -1.651792 | 0.447614 | 0.07576101
31.98517 | 37.3693 | 39.01112 | 38.48651 | -1.641818 | 0.448955 | 0.07565513
31.99517 | 37.3866 | 39.01947 | 38.49362 | -1.632873 | 0.4503038 | 0.07554795
32.00517 | 37.3909 | 39.02785 | 38.50075 | -1.63695 | 0.451659 | 0.07543975
32.01517 | 37.4007 | 39.03625 | 38.5079 | -1.635547 | 0.4530206 | 0.07533066
32.02517 | 37.397 | 39.04467 | 38.51506 | -1.647667 | 0.4543888 | 0.07522084
32.03517 | 37.4242 | 39.05311 | 38.52223 | -1.628907 | 0.4557635 | 0.07511043
32.04516 | 37.432 | 39.06156 | 38.52942 | -1.62956 | 0.4571434 | 0.07499968
32.05516 | 37.4407 | 39.07004 | 38.53662 | -1.629344 | 0.4585312 | 0.07488853
32.06516 | 37.455 | 39.07855 | 38.54385 | -1.623549 | 0.4599258 | 0.07477721
32.07516 | 37.4711 | 39.08707 | 38.55108 | -1.615975 | 0.4613271 | 0.07466586
32.08516 | 37.484 | 39.09562 | 38.55833 | -1.611623 | 0.4627351 | 0.07455461
32.09515 | 37.4929 | 39.10418 | 38.56559 | -1.611284 | 0.4641485 | 0.0744437
32.10515 | 37.4984 | 39.11277 | 38.57287 | -1.614374 | 0.4655702 | 0.07433303
32.11515 | 37.5119 | 39.12139 | 38.58017 | -1.609487 | 0.4669988 | 0.07422284
32.12515 | 37.5362 | 39.13002 | 38.58747 | -1.593821 | 0.4684342 | 0.07411323
32.13515 | 37.5303 | 39.13868 | 38.5948 | -1.608377 | 0.4698767 | 0.07400434
32.14515 | 37.5561 | 39.14735 | 38.60213 | -1.591255 | 0.4713262 | 0.07389626
32.15514 | 37.5722 | 39.15604 | 38.60947 | -1.583845 | 0.4727811 | 0.07378922
32.16514 | 37.5783 | 39.16477 | 38.61684 | -1.586466 | 0.474245 | 0.07368309
32.17514 | 37.5809 | 39.17351 | 38.62421 | -1.592608 | 0.4757158 | 0.07357808
32.18514 | 37.584 | 39.18227 | 38.6316 | -1.598272 | 0.4771939 | 0.0734743
32.19514 | 37.6157 | 39.19106 | 38.63901 | -1.575358 | 0.4786792 | 0.07337183
32.20513 | 37.6092 | 39.19986 | 38.64642 | -1.590656 | 0.4801701 | 0.07327085
32.21513 | 37.6419 | 39.20869 | 38.65384 | -1.566785 | 0.4816701 | 0.07317126
32.22513 | 37.6449 | 39.21754 | 38.66129 | -1.572636 | 0.4831774 | 0.07307324
32.23513 | 37.6619 | 39.22641 | 38.66874 | -1.564508 | 0.4846923 | 0.07297685
32.24513 | 37.6592 | 39.2353 | 38.6762 | -1.576102 | 0.4862146 | 0.07288217
32.25513 | 37.6888 | 39.24422 | 38.68368 | -1.555417 | 0.4877446 | 0.07278929
32.26512 | 37.7118 | 39.25314 | 38.69117 | -1.541345 | 0.4892805 | 0.07269834
32.27512 | 37.7088 | 39.2621 | 38.69867 | -1.553303 | 0.4908256 | 0.07260922
32.28512 | 37.7385 | 39.27108 | 38.70618 | -1.532583 | 0.4923785 | 0.07252208
32.29512 | 37.7671 | 39.28008 | 38.71371 | -1.512984 | 0.4939392 | 0.07243696
32.30512 | 37.779 | 39.28911 | 38.72124 | -1.510106 | 0.4955076 | 0.07235393
32.31511 | 37.7875 | 39.29814 | 38.72879 | -1.510641 | 0.4970824 | 0.07227314
32.32511 | 37.8219 | 39.30721 | 38.73634 | -1.485306 | 0.4986666 | 0.07219444
32.33511 | 37.8269 | 39.31629 | 38.74392 | -1.489392 | 0.5002588 | 0.07211793
32.34511 | 37.8499 | 39.3254 | 38.7515 | -1.4755 | 0.501859 | 0.07204373
32.35511 | 37.8819 | 39.33453 | 38.75909 | -1.452628 | 0.5034674 | 0.07197186
32.36511 | 37.8862 | 39.34368 | 38.76669 | -1.457478 | 0.5050838 | 0.07190232
32.3751 | 37.8915 | 39.35284 | 38.7743 | -1.46134 | 0.5067068 | 0.07183521
32.3851 | 37.915 | 39.36203 | 38.78192 | -1.447031 | 0.5083397 | 0.07177047
32.3951 | 37.9454 | 39.37124 | 38.78955 | -1.425844 | 0.5099809 | 0.07170816
32.4051 | 37.9477 | 39.38048 | 38.7972 | -1.432778 | 0.5116305 | 0.07164835
32.4151 | 37.9653 | 39.38973 | 38.80485 | -1.424432 | 0.5132885 | 0.07159102
32.42509 | 37.983 | 39.399 | 38.81251 | -1.415998 | 0.5149533 | 0.07153629
32.43509 | 38.0031 | 39.40829 | 38.82018 | -1.405193 | 0.5166283 | 0.07148404
32.44509 | 38.0258 | 39.41761 | 38.82786 | -1.39181 | 0.5183119 | 0.07143436
32.45509 | 38.0341 | 39.42695 | 38.83556 | -1.392847 | 0.5200041 | 0.07138726
32.46509 | 38.0503 | 39.4363 | 38.84326 | -1.386004 | 0.521705 | 0.07134277
32.47509 | 38.0874 | 39.44568 | 38.85097 | -1.358282 | 0.5234148 | 0.07130089
32.48508 | 38.081 | 39.45507 | 38.85868 | -1.374071 | 0.5251316 | 0.07126169
32.49508 | 38.107 | 39.46449 | 38.86641 | -1.35749 | 0.5268591 | 0.07122509
32.50508 | 38.1055 | 39.47393 | 38.87414 | -1.368428 | 0.5285955 | 0.07119114
32.51508 | 38.1335 | 39.48339 | 38.88189 | -1.349887 | 0.5303409 | 0.07115986
32.52508 | 38.1655 | 39.49287 | 38.88964 | -1.327366 | 0.5320954 | 0.07113125
32.53507 | 38.1859 | 39.50236 | 38.89739 | -1.316456 | 0.5338574 | 0.07110535
32.54507 | 38.1916 | 39.51187 | 38.90516 | -1.320275 | 0.5356302 | 0.0710821
32.55507 | 38.2217 | 39.52141 | 38.91294 | -1.299713 | 0.5374121 | 0.07106155
32.56507 | 38.2407 | 39.53097 | 38.92072 | -1.290272 | 0.539204 | 0.07104369
32.57507 | 38.2529 | 39.54055 | 38.92852 | -1.287651 | 0.5410049 | 0.07102855
32.58507 | 38.2775 | 39.55015 | 38.93632 | -1.272649 | 0.5428152 | 0.07101608
32.59506 | 38.3037 | 39.55976 | 38.94412 | -1.256057 | 0.5446334 | 0.07100635
32.60506 | 38.3165 | 39.56939 | 38.95193 | -1.252893 | 0.5464625 | 0.0709993
32.61506 | 38.3381 | 39.57905 | 38.95975 | -1.24095 | 0.5483021 | 0.07099497
32.62506 | 38.3632 | 39.58873 | 38.96758 | -1.225526 | 0.550151 | 0.07099334
32.63506 | 38.3992 | 39.59842 | 38.97542 | -1.199222 | 0.5520099 | 0.0709944
32.64505 | 38.3979 | 39.60813 | 38.98325 | -1.210226 | 0.5538764 | 0.07099818
32.65505 | 38.4247 | 39.61786 | 38.9911 | -1.19316 | 0.5557552 | 0.07100465
32.66505 | 38.4448 | 39.62761 | 38.99896 | -1.182813 | 0.5576437 | 0.07101383
32.67505 | 38.4656 | 39.63738 | 39.00682 | -1.171785 | 0.5595427 | 0.0710257
32.68505 | 38.5085 | 39.64718 | 39.01468 | -1.138675 | 0.5614514 | 0.07104028
32.69505 | 38.5136 | 39.65698 | 39.02256 | -1.143385 | 0.5633706 | 0.07105753
32.70504 | 38.5367 | 39.6668 | 39.03043 | -1.130104 | 0.5652982 | 0.07107746
32.71504 | 38.5562 | 39.67665 | 39.03831 | -1.120451 | 0.5672381 | 0.07110009
32.72504 | 38.5672 | 39.68652 | 39.0462 | -1.119317 | 0.5691886 | 0.07112539
32.73504 | 38.6251 | 39.6964 | 39.0541 | -1.071301 | 0.5711493 | 0.07115338
32.74504 | 38.6284 | 39.7063 | 39.062 | -1.077904 | 0.5731209 | 0.07118404
32.75503 | 38.6702 | 39.71622 | 39.0699 | -1.046016 | 0.5751013 | 0.07121733
32.76503 | 38.6891 | 39.72616 | 39.07781 | -1.037056 | 0.5770943 | 0.07125331
32.77503 | 38.7103 | 39.73611 | 39.08572 | -1.025815 | 0.5790982 | 0.07129195
32.78503 | 38.7499 | 39.74609 | 39.09364 | -0.9961913 | 0.581113 | 0.07133325
32.79503 | 38.7707 | 39.75609 | 39.10157 | -0.9853862 | 0.5831389 | 0.07137719
32.80503 | 38.772 | 39.7661 | 39.1095 | -0.9940994 | 0.5851759 | 0.07142377
32.81502 | 38.8154 | 39.77612 | 39.11743 | -0.9607206 | 0.5872219 | 0.07147294
32.82502 | 38.8198 | 39.78617 | 39.12536 | -0.96637 | 0.5892814 | 0.0715248
32.83502 | 38.8706 | 39.79624 | 39.13331 | -0.9256373 | 0.5913521 | 0.07157928
32.84502 | 38.875 | 39.80632 | 39.14125 | -0.9313227 | 0.5934344 | 0.07163639
32.85502 | 38.883 | 39.81643 | 39.1492 | -0.9334259 | 0.595528 | 0.07169611
32.86501 | 38.9314 | 39.82654 | 39.15715 | -0.8951368 | 0.5976313 | 0.07175841
32.87501 | 38.9391 | 39.83668 | 39.1651 | -0.8975757 | 0.5997482 | 0.07182337
32.88501 | 38.9776 | 39.84683 | 39.17306 | -0.8692323 | 0.6018771 | 0.07189092
32.89501 | 39.0049 | 39.85701 | 39.18103 | -0.8521065 | 0.6040177 | 0.07196109
32.90501 | 39.0102 | 39.8672 | 39.18899 | -0.8569985 | 0.6061703 | 0.07203384
32.91501 | 39.0551 | 39.87741 | 39.19696 | -0.822308 | 0.6083349 | 0.07210919
32.925 | 39.0771 | 39.88762 | 39.20493 | -0.8105249 | 0.6105096 | 0.07218707
32.935 | 39.097 | 39.89787 | 39.2129 | -0.8008694 | 0.6126986 | 0.0722676
32.945 | 39.1477 | 39.90813 | 39.22088 | -0.7604314 | 0.6148998 | 0.07235072
32.955 | 39.1292 | 39.91841 | 39.22886 | -0.7892108 | 0.6171136 | 0.07243642
32.965 | 39.1889 | 39.92871 | 39.23684 | -0.7398076 | 0.6193398 | 0.0725247
32.97499 | 39.2087 | 39.93901 | 39.24482 | -0.7303114 | 0.6215764 | 0.07261546
32.98499 | 39.229 | 39.94934 | 39.25281 | -0.7203428 | 0.623828 | 0.07270889
32.99499 | 39.2663 | 39.95969 | 39.26079 | -0.6933914 | 0.6260923 | 0.07280489
33.00499 | 39.2862 | 39.97006 | 39.26878 | -0.6838573 | 0.6283694 | 0.07290346
33.01499 | 39.3055 | 39.98044 | 39.27678 | -0.6749403 | 0.6306596 | 0.0730046
33.02499 | 39.3263 | 39.99084 | 39.28477 | -0.6645405 | 0.6329629 | 0.07310831
33.03498 | 39.3826 | 40.00125 | 39.29276 | -0.6186474 | 0.6352772 | 0.07321448
33.04498 | 39.3901 | 40.01168 | 39.30075 | -0.6215817 | 0.6376069 | 0.07332331
33.05498 | 39.4225 | 40.02213 | 39.30875 | -0.5996331 | 0.63995 | 0.0734347
33.06498 | 39.4449 | 40.0326 | 39.31675 | -0.5877015 | 0.6423066 | 0.07354867
33.07498 | 39.4698 | 40.04309 | 39.32474 | -0.573287 | 0.6446769 | 0.07366521
33.08497 | 39.4883 | 40.05358 | 39.33274 | -0.5652789 | 0.6470585 | 0.07378416
33.09497 | 39.5198 | 40.0641 | 39.34074 | -0.5442982 | 0.6494562 | 0.07390582
33.10497 | 39.5445 | 40.07463 | 39.34874 | -0.5301344 | 0.6518678 | 0.07403004
33.11497 | 39.5682 | 40.08519 | 39.35674 | -0.5169875 | 0.6542935 | 0.07415683
33.12497 | 39.5948 | 40.09576 | 39.36474 | -0.5009575 | 0.6567333 | 0.07428618
33.13497 | 39.6089 | 40.10634 | 39.37274 | -0.4974444 | 0.6591874 | 0.07441811
33.14496 | 39.6228 | 40.11694 | 39.38073 | -0.4941375 | 0.6616534 | 0.07455248
33.15496 | 39.6539 | 40.12756 | 39.38873 | -0.4736581 | 0.6641363 | 0.07468954
33.16496 | 39.6793 | 40.1382 | 39.39673 | -0.4588954 | 0.6666337 | 0.07482919
33.17496 | 39.7092 | 40.14885 | 39.40473 | -0.4396495 | 0.6691458 | 0.07497141
33.18496 | 39.736 | 40.15952 | 39.41273 | -0.4235205 | 0.6716728 | 0.07511623
33.19495 | 39.7937 | 40.1702 | 39.42072 | -0.3764975 | 0.6742122 | 0.07526347
33.20495 | 39.7849 | 40.1809 | 39.42872 | -0.396002 | 0.6767691 | 0.07541346
33.21495 | 39.8205 | 40.19162 | 39.43672 | -0.3711233 | 0.6793412 | 0.07556604
33.22495 | 39.8606 | 40.20236 | 39.44471 | -0.3417614 | 0.6819286 | 0.07572122
33.23495 | 39.8747 | 40.21312 | 39.45271 | -0.3384162 | 0.6845314 | 0.07587901
33.24495 | 39.8992 | 40.22389 | 39.4607 | -0.3246877 | 0.6871497 | 0.0760394
33.25494 | 39.9536 | 40.23466 | 39.46868 | -0.2810649 | 0.6897807 | 0.07620223
33.26494 | 39.9839 | 40.24547 | 39.47667 | -0.2615705 | 0.6924309 | 0.07636787
33.27494 | 40.0033 | 40.25629 | 39.48466 | -0.252992 | 0.6950962 | 0.07653612
33.28494 | 40.0314 | 40.26713 | 39.49265 | -0.2357311 | 0.6977782 | 0.07670701
33.29494 | 40.0666 | 40.27799 | 39.50063 | -0.211386 | 0.7004755 | 0.07688054
33.30493 | 40.0878 | 40.28885 | 39.5086 | -0.2010474 | 0.703187 | 0.07705654
33.31493 | 40.1465 | 40.29974 | 39.51658 | -0.1532367 | 0.7059178 | 0.07723538
33.32493 | 40.161 | 40.31064 | 39.52456 | -0.1496424 | 0.7086647 | 0.07741687
33.33493 | 40.1932 | 40.32157 | 39.53254 | -0.1283655 | 0.7114287 | 0.07760104
33.34493 | 40.2439 | 40.3325 | 39.54051 | -0.08860491 | 0.7142092 | 0.07778789
33.35493 | 40.2504 | 40.34346 | 39.54848 | -0.09306167 | 0.717007 | 0.07797742
33.36492 | 40.2898 | 40.35442 | 39.55644 | -0.06462399 | 0.7198187 | 0.07816947
33.37492 | 40.325 | 40.36541 | 39.5644 | -0.04041436 | 0.7226507 | 0.07836441
33.38492 | 40.3575 | 40.37642 | 39.57236 | -0.01892179 | 0.7255001 | 0.07856207
33.39492 | 40.4005 | 40.38745 | 39.58032 | 0.01305386 | 0.728367 | 0.07876245
33.40492 | 40.4354 | 40.39849 | 39.58827 | 0.03691248 | 0.7312515 | 0.07896559
33.41491 | 40.451 | 40.40953 | 39.59621 | 0.04146512 | 0.7341509 | 0.07917124
33.42491 | 40.4998 | 40.42061 | 39.60416 | 0.07918963 | 0.7370712 | 0.07937988
33.43491 | 40.5436 | 40.4317 | 39.6121 | 0.111897 | 0.7400096 | 0.07959129
33.44491 | 40.561 | 40.44281 | 39.62004 | 0.1181872 | 0.7429663 | 0.07980548
33.45491 | 40.6175 | 40.45394 | 39.62798 | 0.1635602 | 0.7459414 | 0.08002248
33.46491 | 40.6423 | 40.46508 | 39.63591 | 0.177216 | 0.7489351 | 0.08024227
33.4749 | 40.694 | 40.47623 | 39.64383 | 0.2177655 | 0.7519445 | 0.08046469
33.4849 | 40.7221 | 40.48741 | 39.65175 | 0.2346867 | 0.7549757 | 0.08069015
33.4949 | 40.7451 | 40.49861 | 39.65967 | 0.2464905 | 0.7580259 | 0.08091847
33.5049 | 40.7917 | 40.50982 | 39.66758 | 0.2818768 | 0.7610954 | 0.08114965
33.5149 | 40.825 | 40.52105 | 39.67549 | 0.3039456 | 0.7641842 | 0.08138371
33.52489 | 40.8779 | 40.53229 | 39.68338 | 0.3456081 | 0.7672895 | 0.08162045
33.53489 | 40.8985 | 40.54356 | 39.69128 | 0.3549417 | 0.7704176 | 0.0818603
33.54489 | 40.9215 | 40.55484 | 39.69917 | 0.3666578 | 0.7735654 | 0.08210309
33.55489 | 41.001 | 40.56614 | 39.70706 | 0.4348561 | 0.7767332 | 0.08234884
33.56489 | 41.0035 | 40.57746 | 39.71494 | 0.4260365 | 0.7799214 | 0.08259754
33.57489 | 41.0472 | 40.5888 | 39.72282 | 0.4583992 | 0.7831297 | 0.08284922
33.58488 | 41.0866 | 40.60014 | 39.73069 | 0.4864551 | 0.7863555 | 0.08310364
33.59488 | 41.1116 | 40.61152 | 39.73855 | 0.5000818 | 0.7896051 | 0.08336133
33.60488 | 41.1544 | 40.62291 | 39.74641 | 0.5314904 | 0.7928756 | 0.08362204
33.61488 | 41.1894 | 40.63432 | 39.75427 | 0.5550809 | 0.7961672 | 0.08388581
33.62488 | 41.2269 | 40.64575 | 39.76211 | 0.5811531 | 0.79948 | 0.08415265
33.63487 | 41.2463 | 40.65718 | 39.76995 | 0.5891183 | 0.802811 | 0.08442231
33.64487 | 41.2783 | 40.66865 | 39.77778 | 0.6096538 | 0.8061668 | 0.08469534
33.65487 | 41.313 | 40.68013 | 39.78561 | 0.6328708 | 0.8095444 | 0.0849715
33.66487 | 41.3473 | 40.69163 | 39.79344 | 0.6556693 | 0.812944 | 0.0852508
33.67487 | 41.3949 | 40.70315 | 39.80125 | 0.691749 | 0.8163657 | 0.08553328
33.68487 | 41.4362 | 40.71469 | 39.80906 | 0.72151 | 0.8198098 | 0.08581895
33.69486 | 41.4526 | 40.72624 | 39.81686 | 0.7263635 | 0.8232731 | 0.08610754
33.70486 | 41.4892 | 40.73781 | 39.82465 | 0.7513867 | 0.8267626 | 0.08639966
33.71486 | 41.5381 | 40.74941 | 39.83244 | 0.7886907 | 0.8302749 | 0.08669504
33.72486 | 41.5883 | 40.76102 | 39.84022 | 0.8272756 | 0.8338105 | 0.0869937
33.73486 | 41.6142 | 40.77266 | 39.84799 | 0.8415411 | 0.8373694 | 0.08729568
33.74485 | 41.6409 | 40.7843 | 39.85575 | 0.8565989 | 0.8409483 | 0.08760066
33.75485 | 41.6897 | 40.79597 | 39.86351 | 0.8937255 | 0.8445545 | 0.08790931
33.76485 | 41.7346 | 40.80767 | 39.87126 | 0.9269327 | 0.8481846 | 0.08822134
33.77485 | 41.7637 | 40.81938 | 39.879 | 0.9443199 | 0.851839 | 0.08853677
33.78485 | 41.8182 | 40.83111 | 39.88674 | 0.9870873 | 0.8555177 | 0.08885564
33.79485 | 41.8473 | 40.84287 | 39.89447 | 1.004435 | 0.8592211 | 0.08917796
33.80484 | 41.8954 | 40.85463 | 39.90218 | 1.040774 | 0.8629448 | 0.08950344
33.81484 | 41.9043 | 40.86642 | 39.90989 | 1.037881 | 0.8666983 | 0.08983275
33.82484 | 41.9543 | 40.87823 | 39.91759 | 1.076068 | 0.8704766 | 0.09016562
33.83484 | 42.0139 | 40.89007 | 39.92528 | 1.123834 | 0.874281 | 0.09050204
33.84484 | 42.0351 | 40.90192 | 39.93297 | 1.133179 | 0.8781107 | 0.09084206
33.85483 | 42.0785 | 40.91378 | 39.94064 | 1.164716 | 0.8819624 | 0.09118538
33.86483 | 42.1205 | 40.92568 | 39.9483 | 1.194819 | 0.8858444 | 0.09153267
33.87483 | 42.1564 | 40.9376 | 39.95596 | 1.218801 | 0.8897527 | 0.09188366
33.88483 | 42.1917 | 40.94954 | 39.96361 | 1.242162 | 0.8936878 | 0.09223838
33.89483 | 42.2221 | 40.9615 | 39.97125 | 1.260602 | 0.8976497 | 0.09259683
33.90483 | 42.2621 | 40.97348 | 39.97888 | 1.28862 | 0.9016389 | 0.09295906
33.91482 | 42.3035 | 40.98547 | 39.9865 | 1.318028 | 0.9056514 | 0.09332476
33.92482 | 42.326 | 40.9975 | 39.99411 | 1.328503 | 0.9096955 | 0.09369464
33.93482 | 42.373 | 41.00955 | 40.00171 | 1.363455 | 0.9137677 | 0.09406842
33.94482 | 42.4163 | 41.02162 | 40.0093 | 1.394684 | 0.9178679 | 0.09444611
33.95482 | 42.4513 | 41.03371 | 40.01688 | 1.417592 | 0.9219966 | 0.09482774
33.96481 | 42.4972 | 41.04581 | 40.02445 | 1.451388 | 0.9261499 | 0.09521298
33.97481 | 42.5328 | 41.05795 | 40.03201 | 1.47485 | 0.9303361 | 0.09560261
33.98481 | 42.5559 | 41.07011 | 40.03956 | 1.485789 | 0.9345516 | 0.0959963
33.99481 | 42.5942 | 41.0823 | 40.0471 | 1.511905 | 0.9387965 | 0.09639408
34.00481 | 42.6467 | 41.0945 | 40.05464 | 1.552197 | 0.9430713 | 0.09679598
34.01481 | 42.6806 | 41.10673 | 40.06216 | 1.573865 | 0.947376 | 0.09720206
34.0248 | 42.7195 | 41.11898 | 40.06966 | 1.600522 | 0.9517068 | 0.09761193
34.0348 | 42.7758 | 41.13126 | 40.07716 | 1.644542 | 0.9560724 | 0.09802645
34.0448 | 42.7976 | 41.14356 | 40.08465 | 1.654039 | 0.9604689 | 0.09844526
34.0548 | 42.851 | 41.15589 | 40.09212 | 1.69511 | 0.9648967 | 0.09886839
34.0648 | 42.8999 | 41.16824 | 40.09959 | 1.731657 | 0.9693557 | 0.09929589
34.07479 | 42.9497 | 41.18061 | 40.10704 | 1.769092 | 0.9738422 | 0.09972735
34.08479 | 42.9936 | 41.19301 | 40.11448 | 1.800589 | 0.9783651 | 0.1001637
34.09479 | 43.0312 | 41.20544 | 40.12192 | 1.82576 | 0.9829203 | 0.1006046
34.10479 | 43.0767 | 41.21789 | 40.12934 | 1.858806 | 0.9875082 | 0.10105
34.11479 | 43.1347 | 41.23037 | 40.13675 | 1.904326 | 0.9921291 | 0.1014999
34.12479 | 43.1585 | 41.24288 | 40.14414 | 1.915619 | 0.9967833 | 0.1019545
34.13478 | 43.2114 | 41.2554 | 40.15152 | 1.955999 | 1.001466 | 0.1024133
34.14478 | 43.2437 | 41.26796 | 40.15889 | 1.97574 | 1.006188 | 0.1028773
34.15478 | 43.2926 | 41.28055 | 40.16626 | 2.012054 | 1.010944 | 0.103346
34.16478 | 43.3362 | 41.29316 | 40.17361 | 2.04304 | 1.015735 | 0.1038196
34.17478 | 43.3805 | 41.3058 | 40.18094 | 2.074699 | 1.02056 | 0.104298
34.18477 | 43.4281 | 41.31846 | 40.18826 | 2.109643 | 1.025416 | 0.1047808
34.19477 | 43.453 | 41.33115 | 40.19557 | 2.121846 | 1.030312 | 0.1052691
34.20477 | 43.5082 | 41.34388 | 40.20287 | 2.164321 | 1.035244 | 0.1057624
34.21477 | 43.5435 | 41.35663 | 40.21016 | 2.186867 | 1.040212 | 0.1062607
34.22477 | 43.5957 | 41.36942 | 40.21743 | 2.226285 | 1.045217 | 0.1067642
34.23477 | 43.6345 | 41.38223 | 40.2247 | 2.252273 | 1.050259 | 0.1072728
34.24476 | 43.6814 | 41.39506 | 40.23194 | 2.286345 | 1.055333 | 0.1077862
34.25476 | 43.7155 | 41.40793 | 40.23917 | 2.307573 | 1.06045 | 0.1083053
34.26476 | 43.7505 | 41.42083 | 40.24639 | 2.329672 | 1.065605 | 0.1088298
34.27476 | 43.7993 | 41.43376 | 40.2536 | 2.36554 | 1.070798 | 0.1093596
34.28476 | 43.8434 | 41.44672 | 40.2608 | 2.396677 | 1.07603 | 0.1098949
34.29475 | 43.8848 | 41.4597 | 40.26797 | 2.425097 | 1.081297 | 0.1104351
34.30475 | 43.89 | 41.47273 | 40.27514 | 2.417271 | 1.086608 | 0.1109815
34.31475 | 43.9441 | 41.48579 | 40.28229 | 2.458314 | 1.091958 | 0.1115334
34.32475 | 43.9881 | 41.49887 | 40.28943 | 2.489225 | 1.097349 | 0.1120911
34.33475 | 44.0309 | 41.512 | 40.29656 | 2.518903 | 1.102781 | 0.1126545
34.34475 | 44.0592 | 41.52515 | 40.30367 | 2.534048 | 1.108255 | 0.1132236
34.35474 | 44.1047 | 41.53833 | 40.31076 | 2.566373 | 1.113764 | 0.1137981
34.36474 | 44.1556 | 41.55155 | 40.31785 | 2.604052 | 1.119321 | 0.1143791
34.37474 | 44.1943 | 41.5648 | 40.32492 | 2.629496 | 1.12492 | 0.114966
34.38474 | 44.2239 | 41.57809 | 40.33197 | 2.645806 | 1.130562 | 0.1155591
34.39474 | 44.2696 | 41.59142 | 40.33901 | 2.678181 | 1.136247 | 0.1161582
34.40473 | 44.3098 | 41.60477 | 40.34603 | 2.705035 | 1.141969 | 0.1167629
34.41473 | 44.383 | 41.61816 | 40.35304 | 2.764839 | 1.147742 | 0.1173745
34.42473 | 44.4177 | 41.63159 | 40.36004 | 2.786107 | 1.153559 | 0.1179925
34.43473 | 44.4635 | 41.64506 | 40.36702 | 2.818439 | 1.159422 | 0.1186168
34.44473 | 44.4881 | 41.65857 | 40.37399 | 2.829534 | 1.16533 | 0.1192476
34.45473 | 44.5568 | 41.67211 | 40.38094 | 2.88469 | 1.171285 | 0.119885
34.46472 | 44.6098 | 41.68568 | 40.38787 | 2.924124 | 1.177278 | 0.1205283
34.47472 | 44.6672 | 41.69929 | 40.39479 | 2.967906 | 1.183325 | 0.121179
34.48472 | 44.6809 | 41.71295 | 40.40169 | 2.967949 | 1.18942 | 0.1218364
34.49472 | 44.756 | 41.72665 | 40.40858 | 3.029352 | 1.195562 | 0.1225007
34.50472 | 44.7808 | 41.74038 | 40.41546 | 3.040416 | 1.201753 | 0.1231719
34.51471 | 44.8652 | 41.75415 | 40.42231 | 3.111054 | 1.207987 | 0.1238495
34.52471 | 44.8827 | 41.76796 | 40.42915 | 3.114737 | 1.214276 | 0.1245348
34.53471 | 44.9222 | 41.78182 | 40.43598 | 3.140379 | 1.220614 | 0.1252272
34.54471 | 44.9971 | 41.79572 | 40.44279 | 3.20138 | 1.227004 | 0.1259269
34.55471 | 45.0229 | 41.80966 | 40.44958 | 3.213238 | 1.233444 | 0.126634
34.56471 | 45.0748 | 41.82365 | 40.45636 | 3.251154 | 1.239935 | 0.1273484
34.5747 | 45.1196 | 41.83766 | 40.46312 | 3.281941 | 1.246472 | 0.1280697
34.5847 | 45.1598 | 41.85173 | 40.46986 | 3.30807 | 1.253068 | 0.1287992
34.5947 | 45.2292 | 41.86584 | 40.47659 | 3.363355 | 1.259717 | 0.1295365
34.6047 | 45.245 | 41.88 | 40.4833 | 3.364996 | 1.26642 | 0.1302814
34.6147 | 45.2962 | 41.89421 | 40.49 | 3.40199 | 1.273177 | 0.1310343
34.62469 | 45.3475 | 41.90845 | 40.49667 | 3.439054 | 1.279981 | 0.1317943
34.63469 | 45.3869 | 41.92274 | 40.50333 | 3.464156 | 1.286848 | 0.1325631
34.64469 | 45.4277 | 41.93709 | 40.50998 | 3.490612 | 1.293771 | 0.1333401
34.65469 | 45.4704 | 41.95148 | 40.51661 | 3.51892 | 1.30075 | 0.1341253
34.66469 | 45.54 | 41.96592 | 40.52322 | 3.574079 | 1.307786 | 0.1349189
34.67469 | 45.5754 | 41.98041 | 40.52981 | 3.59499 | 1.31488 | 0.1357209
34.68468 | 45.5969 | 41.99493 | 40.53638 | 3.601966 | 1.322025 | 0.1365306
34.69468 | 45.6784 | 42.00952 | 40.54294 | 3.668877 | 1.329236 | 0.1373497
34.70468 | 45.7178 | 42.02416 | 40.54948 | 3.693638 | 1.336507 | 0.1381776
34.71468 | 45.7381 | 42.03885 | 40.556 | 3.699247 | 1.343838 | 0.1390144
34.72468 | 45.8054 | 42.0536 | 40.56251 | 3.751804 | 1.35123 | 0.13986
34.73467 | 45.8321 | 42.06838 | 40.56899 | 3.763723 | 1.358676 | 0.1407139
34.74467 | 45.9082 | 42.08323 | 40.57546 | 3.824974 | 1.366191 | 0.1415778
34.75467 | 45.9361 | 42.09813 | 40.58191 | 3.837971 | 1.373769 | 0.1424509
34.76467 | 45.9637 | 42.11309 | 40.58834 | 3.850613 | 1.381411 | 0.1433335
34.77467 | 46.0583 | 42.1281 | 40.59476 | 3.930199 | 1.389117 | 0.1442255
34.78467 | 46.0744 | 42.14317 | 40.60116 | 3.93123 | 1.396888 | 0.1451272
34.79466 | 46.136 | 42.15828 | 40.60753 | 3.977718 | 1.404717 | 0.1460377
34.80466 | 46.1985 | 42.17347 | 40.61389 | 4.025034 | 1.412619 | 0.1469589
34.81466 | 46.2616 | 42.18871 | 40.62023 | 4.072891 | 1.420589 | 0.1478901
34.82466 | 46.3075 | 42.20401 | 40.62655 | 4.103489 | 1.428627 | 0.1488314
34.83466 | 46.3606 | 42.21937 | 40.63286 | 4.141227 | 1.436733 | 0.1497829
34.84465 | 46.423 | 42.23478 | 40.63914 | 4.188219 | 1.4449 | 0.1507438
34.85465 | 46.485 | 42.25027 | 40.6454 | 4.234735 | 1.453146 | 0.1517161
34.86465 | 46.5239 | 42.26581 | 40.65165 | 4.258088 | 1.461462 | 0.152699
34.87465 | 46.5589 | 42.28142 | 40.65788 | 4.277478 | 1.469849 | 0.1536926
34.88465 | 46.6305 | 42.2971 | 40.66409 | 4.333404 | 1.47831 | 0.1546971
34.89464 | 46.6936 | 42.31282 | 40.67027 | 4.380781 | 1.486835 | 0.1557115
34.90464 | 46.7165 | 42.32862 | 40.67644 | 4.387876 | 1.495442 | 0.1567381
34.91464 | 46.7664 | 42.3445 | 40.6826 | 4.421904 | 1.504125 | 0.1577759
34.92464 | 46.8316 | 42.36043 | 40.68873 | 4.471165 | 1.512883 | 0.1588251
34.93464 | 46.8484 | 42.37644 | 40.69484 | 4.471958 | 1.521717 | 0.1598859
34.94464 | 46.916 | 42.39252 | 40.70093 | 4.523481 | 1.530629 | 0.1609583
34.95463 | 46.9429 | 42.40865 | 40.707 | 4.534252 | 1.539608 | 0.1620415
34.96463 | 46.9661 | 42.42487 | 40.71305 | 4.541234 | 1.548677 | 0.1631377
34.97463 | 47.0651 | 42.44116 | 40.71908 | 4.623943 | 1.557827 | 0.164246
34.98463 | 47.0712 | 42.45752 | 40.7251 | 4.61368 | 1.567057 | 0.1653666
34.99463 | 47.1041 | 42.47396 | 40.73109 | 4.630142 | 1.576369 | 0.1664996
35.00462 | 47.2063 | 42.49045 | 40.73706 | 4.715845 | 1.585754 | 0.167644
35.01462 | 47.1878 | 42.50704 | 40.74301 | 4.680756 | 1.595233 | 0.1688023
35.02462 | 47.2976 | 42.52371 | 40.74894 | 4.77389 | 1.604796 | 0.1699734
35.03462 | 47.2855 | 42.54045 | 40.75485 | 4.745046 | 1.614445 | 0.1711576
35.04462 | 47.3596 | 42.55728 | 40.76074 | 4.802322 | 1.62418 | 0.172355
35.05462 | 47.4342 | 42.57418 | 40.76661 | 4.860018 | 1.634003 | 0.1735658
35.06461 | 47.4198 | 42.59115 | 40.77246 | 4.828649 | 1.643905 | 0.1747889
35.07461 | 47.4916 | 42.60822 | 40.77828 | 4.883382 | 1.653907 | 0.1760269
35.08461 | 47.5433 | 42.62537 | 40.78409 | 4.91793 | 1.663999 | 0.1772787
35.09461 | 47.5413 | 42.64261 | 40.78988 | 4.898694 | 1.674182 | 0.1785445
35.10461 | 47.6023 | 42.65993 | 40.79565 | 4.942371 | 1.684459 | 0.1798246
35.1146 | 47.6238 | 42.67732 | 40.80138 | 4.946479 | 1.694819 | 0.1811177
35.1246 | 47.6911 | 42.69482 | 40.80711 | 4.996282 | 1.705284 | 0.1824267
35.1346 | 47.7305 | 42.71241 | 40.81281 | 5.018094 | 1.715845 | 0.1837505
35.1446 | 47.7076 | 42.73008 | 40.81849 | 4.977517 | 1.726504 | 0.1850891
35.1546 | 47.7895 | 42.74785 | 40.82415 | 5.041647 | 1.73726 | 0.1864429
35.1646 | 47.8313 | 42.76572 | 40.82979 | 5.065584 | 1.748117 | 0.1878119
35.17459 | 47.835 | 42.78366 | 40.8354 | 5.051345 | 1.759062 | 0.189195
35.18459 | 47.9146 | 42.80171 | 40.84099 | 5.112891 | 1.770121 | 0.1905951
35.19459 | 47.9071 | 42.81986 | 40.84657 | 5.087241 | 1.781283 | 0.192011
35.20459 | 47.9929 | 42.83811 | 40.85212 | 5.154793 | 1.792548 | 0.1934431
35.21459 | 48.0395 | 42.85646 | 40.85764 | 5.183045 | 1.803919 | 0.1948914
35.22458 | 48.0413 | 42.87489 | 40.86315 | 5.166414 | 1.815385 | 0.1963545
35.23458 | 48.142 | 42.89344 | 40.86863 | 5.248562 | 1.826971 | 0.1978358
35.24458 | 48.143 | 42.91209 | 40.87409 | 5.230906 | 1.838666 | 0.199334
35.25458 | 48.2255 | 42.93085 | 40.87953 | 5.294646 | 1.850471 | 0.2008492
35.26458 | 48.2659 | 42.94972 | 40.88495 | 5.316178 | 1.862388 | 0.2023816
35.27458 | 48.2754 | 42.9687 | 40.89035 | 5.306703 | 1.874418 | 0.2039314
35.28457 | 48.3769 | 42.98776 | 40.89572 | 5.389136 | 1.886551 | 0.2054973
35.29457 | 48.3685 | 43.00696 | 40.90107 | 5.36154 | 1.898812 | 0.2070828
35.30457 | 48.4411 | 43.02627 | 40.90639 | 5.414831 | 1.911189 | 0.2086862
35.31457 | 48.4939 | 43.04569 | 40.9117 | 5.448207 | 1.923685 | 0.2103079
35.32457 | 48.4999 | 43.06523 | 40.91698 | 5.434668 | 1.936302 | 0.2119482
35.33456 | 48.6026 | 43.08487 | 40.92224 | 5.517732 | 1.949027 | 0.2136053
35.34456 | 48.6135 | 43.10464 | 40.92747 | 5.508856 | 1.961888 | 0.2152832
35.35456 | 48.6711 | 43.12454 | 40.93269 | 5.54656 | 1.974873 | 0.2169802
35.36456 | 48.7161 | 43.14456 | 40.93788 | 5.571543 | 1.987984 | 0.2186966
35.37456 | 48.7471 | 43.1647 | 40.94304 | 5.582401 | 2.001222 | 0.2204326
35.38456 | 48.81 | 43.18497 | 40.94819 | 5.625034 | 2.014589 | 0.2221885
35.39455 | 48.831 | 43.20534 | 40.9533 | 5.625659 | 2.028074 | 0.2239626
35.40455 | 48.8824 | 43.22586 | 40.9584 | 5.656535 | 2.041704 | 0.2257587
35.41455 | 48.9204 | 43.24652 | 40.96348 | 5.673881 | 2.055468 | 0.2275754
35.42455 | 48.948 | 43.26731 | 40.96853 | 5.680694 | 2.069367 | 0.2294128
35.43455 | 49.019 | 43.28823 | 40.97355 | 5.730773 | 2.083403 | 0.2312711
35.44454 | 49.0319 | 43.30926 | 40.97855 | 5.722637 | 2.097564 | 0.2331488
35.45454 | 49.0827 | 43.33046 | 40.98353 | 5.752241 | 2.111879 | 0.2350498
35.46454 | 49.1261 | 43.35179 | 40.98849 | 5.774306 | 2.126335 | 0.2369725
35.47454 | 49.1279 | 43.37327 | 40.99342 | 5.754629 | 2.140936 | 0.238917
35.48454 | 49.2104 | 43.39489 | 40.99833 | 5.815509 | 2.155682 | 0.2408836
35.49454 | 49.2337 | 43.41666 | 41.00321 | 5.817042 | 2.170576 | 0.2428727
35.50453 | 49.27 | 43.43855 | 41.00806 | 5.83145 | 2.185603 | 0.2448824
35.51453 | 49.3235 | 43.46061 | 41.0129 | 5.862887 | 2.200797 | 0.2469168
35.52453 | 49.3148 | 43.48283 | 41.01771 | 5.831972 | 2.216143 | 0.2489744
35.53453 | 49.3878 | 43.5052 | 41.0225 | 5.882604 | 2.231644 | 0.2510553
35.54453 | 49.409 | 43.52772 | 41.02726 | 5.88128 | 2.247301 | 0.2531597
35.55452 | 49.4752 | 43.55038 | 41.03199 | 5.924824 | 2.263098 | 0.2552857
35.56452 | 49.5093 | 43.57322 | 41.03671 | 5.936082 | 2.279074 | 0.257438
35.57452 | 49.5059 | 43.59622 | 41.04139 | 5.909678 | 2.295213 | 0.2596144
35.58452 | 49.5862 | 43.61939 | 41.04606 | 5.96681 | 2.311516 | 0.2618154
35.59452 | 49.5895 | 43.64272 | 41.0507 | 5.946776 | 2.327985 | 0.264041
35.60452 | 49.6483 | 43.66623 | 41.05531 | 5.982072 | 2.344624 | 0.2662916
35.61451 | 49.6762 | 43.68988 | 41.0599 | 5.986323 | 2.361415 | 0.2685652
35.62451 | 49.7227 | 43.71372 | 41.06446 | 6.008976 | 2.378396 | 0.2708664
35.63451 | 49.7659 | 43.73775 | 41.069 | 6.028153 | 2.395551 | 0.2731932
35.64451 | 49.747 | 43.76195 | 41.07352 | 5.985054 | 2.412884 | 0.2755459
35.65451 | 49.8317 | 43.78633 | 41.07801 | 6.045374 | 2.430396 | 0.2779246
35.6645 | 49.8509 | 43.81086 | 41.08247 | 6.040035 | 2.448072 | 0.2803273
35.6745 | 49.8793 | 43.83561 | 41.0869 | 6.043688 | 2.465949 | 0.2827588
35.6845 | 49.9381 | 43.86055 | 41.09132 | 6.077554 | 2.484011 | 0.2852171
35.6945 | 49.9466 | 43.88567 | 41.09571 | 6.06093 | 2.502262 | 0.2877022
35.7045 | 49.9927 | 43.91099 | 41.10007 | 6.081714 | 2.520703 | 0.2902146
35.7145 | 50.002 | 43.9365 | 41.10441 | 6.065503 | 2.539337 | 0.2927542
35.72449 | 50.0738 | 43.96218 | 41.10871 | 6.11162 | 2.558149 | 0.2953188
35.73449 | 50.0819 | 43.98809 | 41.113 | 6.093813 | 2.577175 | 0.2979137
35.74449 | 50.127 | 44.0142 | 41.11726 | 6.112803 | 2.596402 | 0.3005365
35.75449 | 50.1836 | 44.04051 | 41.12149 | 6.143088 | 2.615832 | 0.3031873
35.76449 | 50.1929 | 44.06703 | 41.1257 | 6.125866 | 2.635467 | 0.3058664
35.77448 | 50.2657 | 44.09374 | 41.12988 | 6.17196 | 2.65529 | 0.308571
35.78448 | 50.2563 | 44.12068 | 41.13404 | 6.135615 | 2.675342 | 0.3113071
35.79448 | 50.3112 | 44.14785 | 41.13817 | 6.163355 | 2.695607 | 0.314072
35.80448 | 50.3558 | 44.17522 | 41.14227 | 6.180576 | 2.716088 | 0.3168657
35.81448 | 50.375 | 44.20282 | 41.14635 | 6.172177 | 2.736787 | 0.3196884
35.82448 | 50.4262 | 44.23065 | 41.1504 | 6.195553 | 2.757707 | 0.3225402
35.83447 | 50.4321 | 44.25867 | 41.15442 | 6.173431 | 2.778829 | 0.3254185
35.84447 | 50.4804 | 44.28695 | 41.15842 | 6.193452 | 2.800199 | 0.3283289
35.85447 | 50.519 | 44.31546 | 41.16239 | 6.203541 | 2.821797 | 0.3312687
35.86447 | 50.5469 | 44.3442 | 41.16634 | 6.202696 | 2.843627 | 0.3342381
35.87447 | 50.5477 | 44.37319 | 41.17026 | 6.174512 | 2.865692 | 0.3372372
35.88446 | 50.5769 | 44.40238 | 41.17415 | 6.174517 | 2.887973 | 0.3402629
35.89446 | 50.6192 | 44.43185 | 41.17801 | 6.187349 | 2.910516 | 0.3433214
35.90446 | 50.6131 | 44.46157 | 41.18185 | 6.151534 | 2.933303 | 0.3464096
35.91446 | 50.6776 | 44.49153 | 41.18567 | 6.186071 | 2.956336 | 0.3495276
35.92446 | 50.6456 | 44.52175 | 41.18945 | 6.123855 | 2.979619 | 0.3526754
35.93446 | 50.7015 | 44.55222 | 41.19321 | 6.149283 | 3.003154 | 0.3558529
35.94445 | 50.7082 | 44.58292 | 41.19694 | 6.125283 | 3.026922 | 0.3590571
35.95445 | 50.7266 | 44.61391 | 41.20064 | 6.112692 | 3.050971 | 0.3622942
35.96445 | 50.7544 | 44.64516 | 41.20432 | 6.109236 | 3.075283 | 0.3655608
35.97445 | 50.7532 | 44.67669 | 41.20797 | 6.076513 | 3.099859 | 0.3688571
35.98445 | 50.7886 | 44.70848 | 41.21159 | 6.080119 | 3.124704 | 0.3721828
35.99444 | 50.7948 | 44.74052 | 41.21519 | 6.054283 | 3.149796 | 0.3755345
36.00444 | 50.8289 | 44.77286 | 41.21875 | 6.05604 | 3.175187 | 0.3789188
36.01444 | 50.8588 | 44.80548 | 41.2223 | 6.053316 | 3.200856 | 0.3823321
36.02444 | 50.8739 | 44.83839 | 41.22581 | 6.03551 | 3.226806 | 0.3857744
36.03444 | 50.8894 | 44.87158 | 41.2293 | 6.017817 | 3.253042 | 0.3892452
36.04444 | 50.9252 | 44.90506 | 41.23275 | 6.020135 | 3.279566 | 0.3927446
36.05443 | 50.9487 | 44.9388 | 41.23618 | 6.009895 | 3.306354 | 0.3962686
36.06443 | 50.9607 | 44.97287 | 41.23959 | 5.987826 | 3.333465 | 0.399824
36.07443 | 50.9824 | 45.00724 | 41.24296 | 5.975159 | 3.360873 | 0.403407
36.08443 | 51.0045 | 45.04191 | 41.24631 | 5.96259 | 3.388584 | 0.4070173
36.09443 | 51.0179 | 45.07688 | 41.24963 | 5.941016 | 3.416601 | 0.4106545
36.10442 | 51.061 | 45.11212 | 41.25292 | 5.948876 | 3.444892 | 0.4143145
36.11442 | 51.0546 | 45.14772 | 41.25618 | 5.906884 | 3.47353 | 0.4180043
36.12442 | 51.0834 | 45.18362 | 41.25942 | 5.899778 | 3.502485 | 0.4217197
36.13442 | 51.0949 | 45.21985 | 41.26263 | 5.875054 | 3.53176 | 0.4254603
36.14442 | 51.1179 | 45.25639 | 41.26581 | 5.86151 | 3.561359 | 0.4292256
36.15442 | 51.128 | 45.29326 | 41.26896 | 5.834741 | 3.591287 | 0.4330149
36.16441 | 51.17 | 45.33041 | 41.27208 | 5.839586 | 3.621513 | 0.436824
36.17441 | 51.1593 | 45.36794 | 41.27517 | 5.791363 | 3.652105 | 0.4406598
36.18441 | 51.1911 | 45.40579 | 41.27824 | 5.785308 | 3.683036 | 0.4445177
36.19441 | 51.2034 | 45.44398 | 41.28128 | 5.759417 | 3.714309 | 0.4483973
36.20441 | 51.2348 | 45.48251 | 41.28429 | 5.752286 | 3.745929 | 0.4522976
36.2144 | 51.2426 | 45.52135 | 41.28727 | 5.721253 | 3.777867 | 0.4562142
36.2244 | 51.2421 | 45.56056 | 41.29022 | 5.681536 | 3.810191 | 0.4601539
36.2344 | 51.2847 | 45.60013 | 41.29314 | 5.684573 | 3.842872 | 0.464112
36.2444 | 51.2671 | 45.64004 | 41.29604 | 5.627058 | 3.875915 | 0.4680876
36.2544 | 51.3124 | 45.68031 | 41.29891 | 5.632091 | 3.909324 | 0.4720799
36.2644 | 51.3081 | 45.72093 | 41.30174 | 5.587166 | 3.943103 | 0.4760878
36.27439 | 51.3166 | 45.76188 | 41.30455 | 5.554723 | 3.977221 | 0.4801064
36.28439 | 51.349 | 45.80322 | 41.30733 | 5.545777 | 4.01175 | 0.4841426
36.29439 | 51.3673 | 45.84493 | 41.31008 | 5.522367 | 4.04666 | 0.4881913
36.30439 | 51.3394 | 45.88701 | 41.3128 | 5.45239 | 4.081954 | 0.4922514
36.31439 | 51.4007 | 45.92946 | 41.3155 | 5.471243 | 4.117638 | 0.4963217
36.32438 | 51.3847 | 45.97224 | 41.31816 | 5.412464 | 4.153679 | 0.5003966
36.33438 | 51.4161 | 46.01543 | 41.3208 | 5.400668 | 4.190152 | 0.5044837
36.34438 | 51.4189 | 46.05901 | 41.3234 | 5.359895 | 4.227026 | 0.5085773
36.35438 | 51.4596 | 46.10296 | 41.32598 | 5.35664 | 4.264305 | 0.5126759
36.36438 | 51.4972 | 46.1473 | 41.32853 | 5.349903 | 4.301992 | 0.5167783
36.37438 | 51.4674 | 46.19202 | 41.33105 | 5.275381 | 4.340091 | 0.5208831
36.38437 | 51.5273 | 46.23708 | 41.33353 | 5.290215 | 4.378568 | 0.5249846
36.39437 | 51.5249 | 46.28258 | 41.33599 | 5.242316 | 4.417503 | 0.5290895
36.40437 | 51.5689 | 46.32848 | 41.33842 | 5.240424 | 4.456862 | 0.5331922
36.41437 | 51.5745 | 46.37476 | 41.34082 | 5.199739 | 4.496647 | 0.5372911
36.42437 | 51.5891 | 46.42144 | 41.34319 | 5.167657 | 4.536864 | 0.5413846
36.43436 | 51.645 | 46.46848 | 41.34553 | 5.176524 | 4.577476 | 0.5454667
36.44436 | 51.6315 | 46.51595 | 41.34785 | 5.115545 | 4.618565 | 0.5495442
36.45436 | 51.6643 | 46.56384 | 41.35013 | 5.100464 | 4.660097 | 0.5536111
36.46436 | 51.6648 | 46.61212 | 41.35238 | 5.05268 | 4.702074 | 0.5576658
36.47436 | 51.6761 | 46.66081 | 41.3546 | 5.015291 | 4.744499 | 0.5617063
36.48436 | 51.7102 | 46.7099 | 41.3568 | 5.000296 | 4.787377 | 0.5657308
36.49435 | 51.6867 | 46.75936 | 41.35896 | 4.927341 | 4.830668 | 0.5697336
36.50435 | 51.7392 | 46.80927 | 41.36109 | 4.929929 | 4.87446 | 0.5737204
36.51435 | 51.7219 | 46.85959 | 41.36319 | 4.862307 | 4.918714 | 0.5776856
36.52435 | 51.7252 | 46.91033 | 41.36527 | 4.814874 | 4.963432 | 0.5816271
36.53435 | 51.7523 | 46.96147 | 41.36731 | 4.790828 | 5.008618 | 0.5855428
36.54434 | 51.7369 | 47.01298 | 41.36932 | 4.72392 | 5.054232 | 0.5894271
36.55434 | 51.7455 | 47.06495 | 41.3713 | 4.680547 | 5.100362 | 0.5932855
36.56434 | 51.736 | 47.11734 | 41.37326 | 4.618661 | 5.146969 | 0.5971121
36.57434 | 51.7495 | 47.17014 | 41.37518 | 4.57936 | 5.194054 | 0.6009047
36.58434 | 51.7333 | 47.22336 | 41.37707 | 4.509945 | 5.241621 | 0.6046615
36.59434 | 51.7359 | 47.27699 | 41.37894 | 4.458913 | 5.289671 | 0.6083802
36.60433 | 51.7557 | 47.33098 | 41.38077 | 4.424721 | 5.338159 | 0.6120549
36.61433 | 51.7115 | 47.38544 | 41.38257 | 4.32606 | 5.387182 | 0.6156912
36.62433 | 51.7191 | 47.44031 | 41.38434 | 4.278786 | 5.436693 | 0.619283
36.63433 | 51.7065 | 47.4956 | 41.38608 | 4.210898 | 5.486695 | 0.6228283
36.64433 | 51.6801 | 47.5513 | 41.38779 | 4.128797 | 5.53719 | 0.6263249
36.65432 | 51.6999 | 47.60736 | 41.38947 | 4.092538 | 5.588128 | 0.6297673
36.66432 | 51.6814 | 47.66389 | 41.39112 | 4.017515 | 5.63961 | 0.6331604
36.67432 | 51.6715 | 47.72082 | 41.39273 | 3.950681 | 5.691587 | 0.6364984
36.68432 | 51.6715 | 47.77816 | 41.39432 | 3.893339 | 5.74406 | 0.6397793
36.69432 | 51.6753 | 47.83591 | 41.39588 | 3.839392 | 5.797029 | 0.643001
36.70432 | 51.6712 | 47.89406 | 41.3974 | 3.77714 | 5.850494 | 0.6461615
36.71431 | 51.6585 | 47.95254 | 41.3989 | 3.705957 | 5.904389 | 0.6492557
36.72431 | 51.649 | 48.0115 | 41.40036 | 3.637504 | 5.958845 | 0.6522877
36.73431 | 51.6721 | 48.07084 | 41.4018 | 3.601255 | 6.013795 | 0.6552525
36.74431 | 51.6242 | 48.13059 | 41.4032 | 3.493608 | 6.069244 | 0.658148
36.75431 | 51.6476 | 48.19073 | 41.40457 | 3.456875 | 6.125181 | 0.6609723
36.7643 | 51.6502 | 48.25118 | 41.40591 | 3.399019 | 6.181549 | 0.663721
36.7743 | 51.6225 | 48.31208 | 41.40722 | 3.310416 | 6.238465 | 0.6663975
36.7843 | 51.6483 | 48.37336 | 41.4085 | 3.274936 | 6.295866 | 0.6689973
36.7943 | 51.6293 | 48.43502 | 41.40975 | 3.194281 | 6.353752 | 0.6715187
36.8043 | 51.6412 | 48.49704 | 41.41096 | 3.144158 | 6.412117 | 0.6739599
36.8143 | 51.6277 | 48.55943 | 41.41215 | 3.068271 | 6.47096 | 0.6763193
36.82429 | 51.6426 | 48.62211 | 41.4133 | 3.020487 | 6.530217 | 0.6785931
36.83429 | 51.6235 | 48.68521 | 41.41443 | 2.938289 | 6.59 | 0.6807842
36.84429 | 51.6213 | 48.74865 | 41.41552 | 2.872647 | 6.650245 | 0.6828887
36.85429 | 51.6185 | 48.81243 | 41.41658 | 2.806066 | 6.71095 | 0.6849054
36.86429 | 51.6072 | 48.87655 | 41.41761 | 2.730651 | 6.772108 | 0.6868328
36.87428 | 51.5986 | 48.94092 | 41.41861 | 2.657677 | 6.83365 | 0.6886677
36.88428 | 51.5883 | 49.00568 | 41.41957 | 2.582623 | 6.895692 | 0.6904128
36.89428 | 51.583 | 49.07074 | 41.42051 | 2.512263 | 6.958165 | 0.6920649
36.90428 | 51.5847 | 49.1361 | 41.42141 | 2.448604 | 7.021063 | 0.6936228
36.91428 | 51.5713 | 49.20174 | 41.42228 | 2.369555 | 7.084377 | 0.6950857
36.92428 | 51.5774 | 49.26767 | 41.42312 | 2.309729 | 7.148096 | 0.6964524
36.93427 | 51.5621 | 49.3338 | 41.42393 | 2.228298 | 7.212151 | 0.6977211
36.94427 | 51.5683 | 49.40025 | 41.42471 | 2.168046 | 7.276653 | 0.6988932
36.95427 | 51.545 | 49.46695 | 41.42545 | 2.078049 | 7.34153 | 0.6999669
36.96427 | 51.5557 | 49.53388 | 41.42617 | 2.021817 | 7.406774 | 0.7009414
36.97427 | 51.5275 | 49.60103 | 41.42685 | 1.926467 | 7.472368 | 0.7018162
36.98426 | 51.5197 | 49.66833 | 41.4275 | 1.851374 | 7.538236 | 0.70259
36.99426 | 51.517 | 49.73588 | 41.42812 | 1.781124 | 7.604494 | 0.7032641
37.00426 | 51.5291 | 49.8036 | 41.42871 | 1.725495 | 7.671062 | 0.7038373
37.01426 | 51.4827 | 49.8715 | 41.42926 | 1.611204 | 7.737927 | 0.7043094
37.02426 | 51.4636 | 49.93953 | 41.42978 | 1.524066 | 7.805071 | 0.70468
37.03426 | 51.4736 | 50.0077 | 41.43027 | 1.465897 | 7.872479 | 0.7049493
37.04425 | 51.4346 | 50.07592 | 41.43073 | 1.358684 | 7.940066 | 0.7051168
37.05425 | 51.4215 | 50.14429 | 41.43116 | 1.277209 | 8.007947 | 0.7051833
37.06425 | 51.4093 | 50.21274 | 41.43156 | 1.196558 | 8.076037 | 0.7051486
37.07425 | 51.3723 | 50.28125 | 41.43192 | 1.091052 | 8.144315 | 0.7050129
37.08425 | 51.3636 | 50.34979 | 41.43225 | 1.013809 | 8.212763 | 0.7047766
37.09424 | 51.3211 | 50.41828 | 41.43255 | 0.9028199 | 8.281289 | 0.7044402
37.10424 | 51.3208 | 50.48683 | 41.43282 | 0.8339708 | 8.350008 | 0.7040038
37.11424 | 51.2925 | 50.55535 | 41.43305 | 0.7371526 | 8.418827 | 0.7034681
37.12424 | 51.2435 | 50.62381 | 41.43326 | 0.6196867 | 8.487724 | 0.7028336
37.13424 | 51.2335 | 50.6922 | 41.43343 | 0.5412984 | 8.556674 | 0.7021011
37.14424 | 51.1836 | 50.76049 | 41.43356 | 0.4231142 | 8.62565 | 0.7012713
37.15423 | 51.1989 | 50.82858 | 41.43367 | 0.3703238 | 8.69456 | 0.7003459
37.16423 | 51.1256 | 50.89658 | 41.43374 | 0.2290228 | 8.763508 | 0.6993241
37.17423 | 51.1344 | 50.96439 | 41.43379 | 0.1700054 | 8.832401 | 0.6982076
37.18423 | 51.0869 | 51.032 | 41.4338 | 0.05489877 | 8.901208 | 0.6969975
37.19423 | 51.0417 | 51.09937 | 41.43377 | -0.05766857 | 8.969901 | 0.6956947
37.20422 | 51.0299 | 51.1664 | 41.43372 | -0.1364999 | 9.038381 | 0.6943019
37.21422 | 50.9891 | 51.2332 | 41.43363 | -0.2440961 | 9.106749 | 0.6928174
37.22422 | 50.9585 | 51.29966 | 41.43351 | -0.3411593 | 9.174906 | 0.6912437
37.23422 | 50.9457 | 51.36576 | 41.43336 | -0.4200587 | 9.24282 | 0.6895824
37.24422 | 50.8838 | 51.43146 | 41.43317 | -0.5476612 | 9.310456 | 0.6878344
37.25422 | 50.89 | 51.49673 | 41.43295 | -0.6067325 | 9.377778 | 0.6860013
37.26421 | 50.8211 | 51.56147 | 41.4327 | -0.7403651 | 9.444675 | 0.6840866
37.27421 | 50.7941 | 51.62577 | 41.43242 | -0.831669 | 9.511261 | 0.6820876
37.28421 | 50.7441 | 51.68953 | 41.43211 | -0.9454337 | 9.577421 | 0.6800079
37.29421 | 50.7258 | 51.75273 | 41.43176 | -1.02693 | 9.643124 | 0.677849
37.30421 | 50.6616 | 51.81532 | 41.43138 | -1.153716 | 9.708328 | 0.6756124
37.3142 | 50.6485 | 51.87719 | 41.43096 | -1.228694 | 9.772929 | 0.6733021
37.3242 | 50.6075 | 51.93845 | 41.43052 | -1.330949 | 9.837016 | 0.670915
37.3342 | 50.5611 | 51.99898 | 41.43004 | -1.437877 | 9.900483 | 0.6684552
37.3442 | 50.529 | 52.05874 | 41.42953 | -1.529744 | 9.963292 | 0.6659244
37.3542 | 50.4949 | 52.1177 | 41.42898 | -1.622805 | 10.0254 | 0.6633241
37.3642 | 50.4739 | 52.17582 | 41.42841 | -1.701924 | 10.08676 | 0.6606562
37.37419 | 50.4187 | 52.233 | 41.4278 | -1.814303 | 10.14728 | 0.657925
37.38419 | 50.3897 | 52.28932 | 41.42715 | -1.899615 | 10.20703 | 0.6551271
37.39419 | 50.3144 | 52.34466 | 41.42648 | -2.030262 | 10.26592 | 0.6522668
37.40419 | 50.2851 | 52.399 | 41.42577 | -2.113903 | 10.32389 | 0.649346
37.41419 | 50.2406 | 52.4523 | 41.42503 | -2.211696 | 10.3809 | 0.6463664
37.42418 | 50.2001 | 52.50445 | 41.42426 | -2.304352 | 10.43686 | 0.643333
37.43418 | 50.1549 | 52.55553 | 41.42345 | -2.400629 | 10.49184 | 0.6402413
37.44418 | 50.1238 | 52.60544 | 41.42261 | -2.481636 | 10.54573 | 0.6370965
37.45418 | 50.0722 | 52.65413 | 41.42174 | -2.581932 | 10.5985 | 0.6339
37.46418 | 50.0429 | 52.70158 | 41.42083 | -2.658677 | 10.65009 | 0.6306539
37.47418 | 49.9628 | 52.74773 | 41.41989 | -2.784929 | 10.70048 | 0.6273602
37.48417 | 49.9592 | 52.79251 | 41.41892 | -2.833306 | 10.74956 | 0.6240238
37.49417 | 49.9002 | 52.83596 | 41.41791 | -2.935757 | 10.7974 | 0.6206399
37.50417 | 49.8871 | 52.878 | 41.41688 | -2.990896 | 10.84391 | 0.6172135
37.51417 | 49.8123 | 52.91859 | 41.4158 | -3.106286 | 10.88903 | 0.6137467
37.52417 | 49.7615 | 52.95769 | 41.4147 | -3.196191 | 10.93275 | 0.6102412
37.53416 | 49.7388 | 52.99524 | 41.41356 | -3.256437 | 10.97497 | 0.6067022
37.54416 | 49.6594 | 53.03126 | 41.41239 | -3.37186 | 11.01574 | 0.6031247
37.55416 | 49.6374 | 53.06569 | 41.41119 | -3.42829 | 11.05499 | 0.5995138
37.56416 | 49.5793 | 53.09849 | 41.40995 | -3.519189 | 11.09266 | 0.5958714
37.57416 | 49.5414 | 53.12963 | 41.40868 | -3.58823 | 11.12875 | 0.5921991
37.58416 | 49.4768 | 53.15908 | 41.40738 | -3.682275 | 11.1632 | 0.5884987
37.59415 | 49.4331 | 53.18677 | 41.40604 | -3.753672 | 11.19595 | 0.5847759
37.60415 | 49.3996 | 53.21274 | 41.40467 | -3.813142 | 11.22704 | 0.5810245
37.61415 | 49.36 | 53.23693 | 41.40327 | -3.876932 | 11.25641 | 0.5772501
37.62415 | 49.3273 | 53.25931 | 41.40183 | -3.932014 | 11.28402 | 0.5734545
37.63415 | 49.2437 | 53.27986 | 41.40037 | -4.036163 | 11.30986 | 0.5696391
37.64414 | 49.2296 | 53.29854 | 41.39886 | -4.06894 | 11.33387 | 0.5658094
37.65414 | 49.173 | 53.31536 | 41.39733 | -4.142356 | 11.35607 | 0.5619595
37.66414 | 49.1528 | 53.33028 | 41.39576 | -4.177475 | 11.37642 | 0.5580948
37.67414 | 49.0826 | 53.34328 | 41.39415 | -4.260679 | 11.39491 | 0.5542167
37.68414 | 49.0525 | 53.35435 | 41.39252 | -4.301849 | 11.4115 | 0.5503268
37.69414 | 49.0057 | 53.36347 | 41.39085 | -4.357771 | 11.4262 | 0.5464266
37.70413 | 48.9591 | 53.37063 | 41.38915 | -4.411527 | 11.43896 | 0.5425214
37.71413 | 48.9302 | 53.37582 | 41.38741 | -4.445619 | 11.4498 | 0.5386051
37.72413 | 48.8757 | 53.37903 | 41.38564 | -4.503332 | 11.45871 | 0.5346827
37.73413 | 48.8572 | 53.38026 | 41.38384 | -4.523056 | 11.46566 | 0.5307558
37.74413 | 48.8006 | 53.37949 | 41.382 | -4.578889 | 11.47066 | 0.5268258
37.75412 | 48.7552 | 53.37673 | 41.38013 | -4.62153 | 11.4737 | 0.5228978
37.76412 | 48.7351 | 53.37197 | 41.37823 | -4.636872 | 11.47478 | 0.5189652
37.77412 | 48.651 | 53.36522 | 41.37629 | -4.714219 | 11.47389 | 0.5150335
37.78412 | 48.6221 | 53.35647 | 41.37432 | -4.734373 | 11.47105 | 0.5111037
37.79412 | 48.5498 | 53.34574 | 41.37232 | -4.795939 | 11.46625 | 0.507177
37.80412 | 48.5155 | 53.33303 | 41.37028 | -4.817527 | 11.45949 | 0.5032548
37.81411 | 48.4604 | 53.31836 | 41.36821 | -4.857958 | 11.45081 | 0.499342
37.82411 | 48.4177 | 53.30171 | 41.3661 | -4.884014 | 11.44018 | 0.4954318
37.83411 | 48.3784 | 53.28312 | 41.36396 | -4.904723 | 11.42763 | 0.4915295
37.84411 | 48.3139 | 53.2626 | 41.36179 | -4.948702 | 11.41317 | 0.4876359
37.85411 | 48.2652 | 53.24016 | 41.35959 | -4.974963 | 11.39682 | 0.4837522
37.8641 | 48.2209 | 53.21586 | 41.35735 | -4.994957 | 11.37862 | 0.4798831
37.8741 | 48.1495 | 53.18965 | 41.35508 | -5.040146 | 11.35855 | 0.4760219
37.8841 | 48.12 | 53.16158 | 41.35277 | -5.041581 | 11.33664 | 0.4721735
37.8941 | 48.0361 | 53.13169 | 41.35043 | -5.095585 | 11.31292 | 0.4683387
37.9041 | 47.9996 | 53.09998 | 41.34806 | -5.100384 | 11.28741 | 0.4645184
37.9141 | 47.9474 | 53.0665 | 41.34565 | -5.119104 | 11.26014 | 0.4607134
37.92409 | 47.9005 | 53.03131 | 41.34321 | -5.130812 | 11.23117 | 0.4569282
37.93409 | 47.8363 | 52.99436 | 41.34073 | -5.158063 | 11.20047 | 0.4531563
37.94409 | 47.7991 | 52.95573 | 41.33823 | -5.156627 | 11.1681 | 0.449402
37.95409 | 47.7493 | 52.91544 | 41.33568 | -5.166136 | 11.13409 | 0.4456661
37.96409 | 47.6831 | 52.87352 | 41.33311 | -5.190423 | 11.09847 | 0.4419493
37.97408 | 47.6432 | 52.83007 | 41.3305 | -5.186866 | 11.06131 | 0.4382558
37.98408 | 47.5861 | 52.78502 | 41.32786 | -5.198917 | 11.02258 | 0.434579
37.99408 | 47.5503 | 52.73845 | 41.32518 | -5.188155 | 10.98235 | 0.4309232
38.00408 | 47.4742 | 52.69042 | 41.32247 | -5.216216 | 10.94066 | 0.4272889
38.01408 | 47.4564 | 52.64094 | 41.31973 | -5.184543 | 10.89754 | 0.4236767
38.02408 | 47.3803 | 52.59007 | 41.31695 | -5.209771 | 10.85304 | 0.4200871
38.03407 | 47.3326 | 52.5379 | 41.31414 | -5.205297 | 10.80723 | 0.4165242
38.04407 | 47.2921 | 52.48436 | 41.31129 | -5.192257 | 10.76008 | 0.4129812
38.05407 | 47.2206 | 52.42954 | 41.30841 | -5.208942 | 10.71167 | 0.4094621
38.06407 | 47.2082 | 52.3735 | 41.3055 | -5.165296 | 10.66203 | 0.4059674
38.07407 | 47.0859 | 52.31626 | 41.30255 | -5.230361 | 10.61121 | 0.4024974
38.08406 | 47.0988 | 52.25794 | 41.29958 | -5.159137 | 10.55931 | 0.3990559
38.09406 | 47.0328 | 52.19845 | 41.29656 | -5.165652 | 10.50625 | 0.3956366
38.10406 | 46.9766 | 52.13791 | 41.29351 | -5.161307 | 10.45215 | 0.392243
38.11406 | 46.944 | 52.07635 | 41.29043 | -5.132345 | 10.39704 | 0.3888754
38.12406 | 46.8774 | 52.01381 | 41.28731 | -5.136409 | 10.34096 | 0.3855342
38.13405 | 46.8227 | 51.9504 | 41.28417 | -5.127704 | 10.28401 | 0.3822231
38.14405 | 46.7486 | 51.88605 | 41.28098 | -5.13745 | 10.22613 | 0.3789353
38.15405 | 46.727 | 51.82085 | 41.27777 | -5.093851 | 10.16741 | 0.3756744
38.16405 | 46.671 | 51.75485 | 41.27452 | -5.083847 | 10.10789 | 0.3724408
38.17405 | 46.6114 | 51.68809 | 41.27123 | -5.076686 | 10.04762 | 0.3692346
38.18405 | 46.575 | 51.6206 | 41.26791 | -5.045605 | 9.986636 | 0.3660558
38.19404 | 46.516 | 51.55251 | 41.26456 | -5.036513 | 9.925042 | 0.3629078
38.20404 | 46.4988 | 51.48372 | 41.26118 | -4.98492 | 9.862759 | 0.3597844
38.21404 | 46.3843 | 51.41433 | 41.25776 | -5.030032 | 9.799887 | 0.3566889
38.22404 | 46.3901 | 51.34439 | 41.2543 | -4.954287 | 9.736464 | 0.3536214
38.23404 | 46.3054 | 51.27393 | 41.25081 | -4.968529 | 9.672532 | 0.3505818
38.24403 | 46.2495 | 51.20306 | 41.2473 | -4.953563 | 9.608194 | 0.3475732
38.25403 | 46.1942 | 51.13169 | 41.24374 | -4.937488 | 9.543357 | 0.3445897
38.26403 | 46.1306 | 51.05991 | 41.24015 | -4.929312 | 9.478126 | 0.3416343
38.27403 | 46.0824 | 50.98777 | 41.23653 | -4.905372 | 9.412537 | 0.338707
38.28403 | 46.0113 | 50.9153 | 41.23287 | -4.904005 | 9.346625 | 0.3358078
38.29403 | 45.973 | 50.84254 | 41.22918 | -4.869543 | 9.280426 | 0.3329367
38.30402 | 45.9151 | 50.7696 | 41.22546 | -4.854495 | 9.214039 | 0.3300966
38.31402 | 45.848 | 50.69635 | 41.2217 | -4.848351 | 9.147368 | 0.3272815
38.32402 | 45.8059 | 50.62291 | 41.21791 | -4.817014 | 9.080512 | 0.3244943
38.33402 | 45.7345 | 50.54932 | 41.21408 | -4.814818 | 9.013501 | 0.321735
38.34402 | 45.7066 | 50.47559 | 41.21022 | -4.768993 | 8.946367 | 0.3190036
38.35401 | 45.6191 | 50.40184 | 41.20633 | -4.782741 | 8.879206 | 0.3163025
38.36401 | 45.5803 | 50.32795 | 41.2024 | -4.747649 | 8.811918 | 0.3136264
38.37401 | 45.5335 | 50.25402 | 41.19844 | -4.720516 | 8.744596 | 0.3109777
38.38401 | 45.5033 | 50.18007 | 41.19445 | -4.67677 | 8.677266 | 0.3083565
38.39401 | 45.4231 | 50.10614 | 41.19042 | -4.683038 | 8.609957 | 0.3057626
38.40401 | 45.3916 | 50.03225 | 41.18636 | -4.640647 | 8.542696 | 0.3031958
38.414 | 45.3195 | 49.95851 | 41.18226 | -4.639008 | 8.475587 | 0.3006586
38.424 | 45.3094 | 49.88477 | 41.17813 | -4.57537 | 8.408492 | 0.2981458
38.434 | 45.2111 | 49.81115 | 41.17397 | -4.600046 | 8.341519 | 0.2956597
38.444 | 45.1743 | 49.73766 | 41.16977 | -4.563355 | 8.274686 | 0.2932002
38.454 | 45.1186 | 49.66432 | 41.16554 | -4.545723 | 8.208019 | 0.2907671
38.46399 | 45.0483 | 49.59124 | 41.16127 | -4.542939 | 8.141601 | 0.2883627
38.47399 | 45.0198 | 49.51828 | 41.15698 | -4.49848 | 8.075323 | 0.285982
38.48399 | 44.9263 | 49.44554 | 41.15264 | -4.519237 | 8.009269 | 0.2836273
38.49399 | 44.9144 | 49.37303 | 41.14827 | -4.45863 | 7.943457 | 0.2812983
38.50399 | 44.8221 | 49.30078 | 41.14387 | -4.478677 | 7.877909 | 0.2789949
38.51399 | 44.7744 | 49.22879 | 41.13944 | -4.45439 | 7.812636 | 0.2767169
38.52398 | 44.7431 | 49.15716 | 41.13497 | -4.41406 | 7.747721 | 0.2744663
38.53398 | 44.6451 | 49.08576 | 41.13047 | -4.440659 | 7.68305 | 0.2722385
38.54398 | 44.6401 | 49.01467 | 41.12593 | -4.374573 | 7.618703 | 0.2700356
38.55398 | 44.5724 | 48.94392 | 41.12136 | -4.371516 | 7.554694 | 0.2678573
38.56398 | 44.484 | 48.8735 | 41.11676 | -4.3895 | 7.491036 | 0.2657034
38.57397 | 44.4701 | 48.80351 | 41.11213 | -4.333406 | 7.427803 | 0.2635759
38.58397 | 44.3973 | 48.73381 | 41.10746 | -4.336508 | 7.364883 | 0.2614703
38.59397 | 44.3579 | 48.66449 | 41.10275 | -4.306587 | 7.302348 | 0.2593884
38.60397 | 44.273 | 48.59555 | 41.09801 | -4.322553 | 7.240211 | 0.2573303
38.61397 | 44.2243 | 48.52702 | 41.09324 | -4.302715 | 7.178481 | 0.2552955
38.62397 | 44.2101 | 48.45888 | 41.08843 | -4.248783 | 7.117167 | 0.253284
38.63396 | 44.1182 | 48.39123 | 41.0836 | -4.273031 | 7.056337 | 0.2512975
38.64396 | 44.0823 | 48.32393 | 41.07872 | -4.241633 | 6.995879 | 0.2493317
38.65396 | 44.0142 | 48.25707 | 41.07381 | -4.242867 | 6.935864 | 0.2473885
38.66396 | 43.9336 | 48.19064 | 41.06887 | -4.257036 | 6.876295 | 0.2454676
38.67396 | 43.9357 | 48.12465 | 41.0639 | -4.188948 | 6.817181 | 0.243569
38.68395 | 43.8301 | 48.05917 | 41.05889 | -4.229071 | 6.758583 | 0.2416941
38.69395 | 43.8025 | 47.99409 | 41.05385 | -4.191586 | 6.700395 | 0.2398391
38.70395 | 43.7629 | 47.92946 | 41.04878 | -4.166558 | 6.642676 | 0.2380056
38.71395 | 43.6862 | 47.86529 | 41.04367 | -4.179092 | 6.585433 | 0.2361935
38.72395 | 43.7135 | 47.80159 | 41.03852 | -4.088095 | 6.52867 | 0.2344024
38.73395 | 43.6045 | 47.73837 | 41.03335 | -4.133868 | 6.472391 | 0.2326323
38.74394 | 43.5707 | 47.67568 | 41.02814 | -4.104975 | 6.416651 | 0.2308847
38.75394 | 43.559 | 47.6134 | 41.02289 | -4.054398 | 6.361348 | 0.2291557
38.76394 | 43.4395 | 47.5516 | 41.01762 | -4.1121 | 6.306536 | 0.227447
38.77394 | 43.469 | 47.49028 | 41.0123 | -4.021283 | 6.252219 | 0.2257583
38.78394 | 43.355 | 47.42945 | 41.00696 | -4.074447 | 6.198398 | 0.2240895
38.79393 | 43.3476 | 47.36916 | 41.00159 | -4.021555 | 6.145127 | 0.2224419
38.80393 | 43.2843 | 47.30929 | 40.99617 | -4.024989 | 6.092303 | 0.2208122
38.81393 | 43.2447 | 47.24991 | 40.99073 | -4.005207 | 6.039978 | 0.2192017
38.82393 | 43.186 | 47.19101 | 40.98525 | -4.005012 | 5.988154 | 0.2176103
38.83393 | 43.1568 | 47.1326 | 40.97973 | -3.975804 | 5.936832 | 0.2160377
38.84393 | 43.0728 | 47.07468 | 40.97419 | -4.001882 | 5.886011 | 0.2144837
38.85392 | 43.0336 | 47.0173 | 40.96861 | -3.983701 | 5.835738 | 0.2129497
38.86392 | 42.9628 | 46.96035 | 40.963 | -3.997549 | 5.785918 | 0.2114324
38.87392 | 42.9066 | 46.90388 | 40.95735 | -3.997282 | 5.736598 | 0.2099332
38.88392 | 42.8861 | 46.8479 | 40.95167 | -3.961798 | 5.687776 | 0.2084519
38.89392 | 42.8079 | 46.7924 | 40.94596 | -3.984496 | 5.639452 | 0.2069882
38.90391 | 42.7722 | 46.73743 | 40.94021 | -3.965228 | 5.591671 | 0.2055435
38.91391 | 42.7194 | 46.68289 | 40.93443 | -3.963485 | 5.544338 | 0.2041145
38.92391 | 42.6553 | 46.62882 | 40.92862 | -3.97352 | 5.4975 | 0.2027027
38.93391 | 42.6323 | 46.57523 | 40.92277 | -3.942929 | 5.451152 | 0.2013077
38.94391 | 42.5761 | 46.52211 | 40.91689 | -3.946012 | 5.405294 | 0.1999296
38.95391 | 42.5256 | 46.46946 | 40.91097 | -3.943865 | 5.359924 | 0.1985679
38.9639 | 42.4668 | 46.41734 | 40.90503 | -3.950537 | 5.315083 | 0.197224
38.9739 | 42.448 | 46.36562 | 40.89905 | -3.917624 | 5.270681 | 0.1958949
38.9839 | 42.3608 | 46.31437 | 40.89303 | -3.953574 | 5.226759 | 0.1945818
38.9939 | 42.3581 | 46.26358 | 40.88698 | -3.905484 | 5.183315 | 0.1932846
39.0039 | 42.3105 | 46.21325 | 40.8809 | -3.902752 | 5.140346 | 0.192003
39.01389 | 42.2626 | 46.16343 | 40.87479 | -3.900833 | 5.097901 | 0.1907382
39.02389 | 42.2321 | 46.114 | 40.86864 | -3.881905 | 5.055873 | 0.1894875
39.03389 | 42.1668 | 46.06503 | 40.86246 | -3.898225 | 5.014311 | 0.1882519
39.04389 | 42.1298 | 46.01649 | 40.85625 | -3.88669 | 4.973212 | 0.1870313
39.05389 | 42.077 | 45.9684 | 40.85 | -3.891397 | 4.932573 | 0.1858256
39.06389 | 42.055 | 45.92074 | 40.84372 | -3.865741 | 4.89239 | 0.1846345
39.07388 | 41.9877 | 45.87357 | 40.83741 | -3.885866 | 4.852699 | 0.183459
39.08388 | 41.9303 | 45.82678 | 40.83106 | -3.896475 | 4.813419 | 0.1822968
39.09388 | 41.9368 | 45.78041 | 40.82468 | -3.843612 | 4.774585 | 0.1811488
39.10388 | 41.8717 | 45.73447 | 40.81826 | -3.862772 | 4.736194 | 0.1800148
39.11388 | 41.8261 | 45.68895 | 40.81182 | -3.862852 | 4.698241 | 0.1788947
39.12387 | 41.796 | 45.64389 | 40.80534 | -3.847892 | 4.660762 | 0.1777894
39.13387 | 41.7418 | 45.5992 | 40.79883 | -3.857401 | 4.623677 | 0.1766967
39.14387 | 41.7182 | 45.55492 | 40.79228 | -3.836718 | 4.58702 | 0.1756174
39.15387 | 41.6469 | 45.51104 | 40.7857 | -3.864139 | 4.550788 | 0.1745513
39.16387 | 41.6068 | 45.46756 | 40.77909 | -3.860762 | 4.514978 | 0.1734985
39.17387 | 41.5756 | 45.42448 | 40.77244 | -3.848882 | 4.479584 | 0.1724587
39.18386 | 41.5869 | 45.38184 | 40.76577 | -3.794936 | 4.444637 | 0.1714328
39.19386 | 41.5229 | 45.33954 | 40.75905 | -3.816637 | 4.410065 | 0.1704185
39.20386 | 41.4978 | 45.29762 | 40.75231 | -3.799825 | 4.3759 | 0.1694169
39.21386 | 41.4596 | 45.25609 | 40.74553 | -3.796493 | 4.342136 | 0.1684278
39.22386 | 41.4153 | 45.21494 | 40.73872 | -3.799638 | 4.30877 | 0.167451
39.23385 | 41.3618 | 45.1742 | 40.73188 | -3.812397 | 4.275831 | 0.1664873
39.24385 | 41.3569 | 45.13379 | 40.725 | -3.776886 | 4.243249 | 0.1655348
39.25385 | 41.2909 | 45.09374 | 40.71809 | -3.80284 | 4.211055 | 0.1645943
39.26385 | 41.2702 | 45.05406 | 40.71115 | -3.783856 | 4.179243 | 0.1636655
39.27385 | 41.2541 | 45.01473 | 40.70417 | -3.760629 | 4.14781 | 0.1627485
39.28385 | 41.1936 | 44.97576 | 40.69716 | -3.782157 | 4.116752 | 0.1618431
39.29384 | 41.1713 | 44.93717 | 40.69013 | -3.765873 | 4.086096 | 0.1609501
39.30384 | 41.1129 | 44.8989 | 40.68305 | -3.785996 | 4.055777 | 0.1600675
39.31384 | 41.069 | 44.86096 | 40.67594 | -3.791962 | 4.025822 | 0.1591961
39.32384 | 41.045 | 44.82337 | 40.6688 | -3.778366 | 3.996227 | 0.1583359
39.33384 | 40.9804 | 44.7861 | 40.66163 | -3.805704 | 3.966988 | 0.1574866
39.34383 | 40.9736 | 44.74921 | 40.65443 | -3.77561 | 3.93813 | 0.1566491
39.35383 | 40.9092 | 44.71261 | 40.64719 | -3.803406 | 3.909593 | 0.1558216
39.36383 | 40.9061 | 44.67633 | 40.63992 | -3.770225 | 3.8814 | 0.1550047
39.37383 | 40.86 | 44.64036 | 40.63262 | -3.780364 | 3.85355 | 0.1541984
39.38383 | 40.7983 | 44.60472 | 40.62528 | -3.806419 | 3.826037 | 0.1534026
39.39383 | 40.7769 | 44.56939 | 40.61791 | -3.792486 | 3.798859 | 0.1526172
39.40382 | 40.7086 | 44.53439 | 40.61051 | -3.825795 | 3.772037 | 0.1518428
39.41382 | 40.7019 | 44.49967 | 40.60308 | -3.797774 | 3.745517 | 0.1510778
39.42382 | 40.6394 | 44.46525 | 40.59561 | -3.825854 | 3.719319 | 0.1503229
39.43382 | 40.5974 | 44.43113 | 40.58811 | -3.833733 | 3.693442 | 0.1495779
39.44382 | 40.5825 | 44.3973 | 40.58058 | -3.814804 | 3.667882 | 0.1488428
39.45381 | 40.5314 | 44.3638 | 40.57302 | -3.832399 | 3.642659 | 0.1481183
39.46381 | 40.5063 | 44.33055 | 40.56542 | -3.824249 | 3.617721 | 0.1474027
39.47381 | 40.441 | 44.29758 | 40.55779 | -3.856581 | 3.59309 | 0.1466967
39.48381 | 40.4183 | 44.26489 | 40.55013 | -3.846594 | 3.568761 | 0.1460003
39.49381 | 40.3679 | 44.23248 | 40.54244 | -3.864583 | 3.544732 | 0.1453132
39.50381 | 40.3257 | 44.20034 | 40.53471 | -3.874645 | 3.521 | 0.1446355
39.5138 | 40.322 | 44.16851 | 40.52696 | -3.846512 | 3.497587 | 0.1439678
39.5238 | 40.2479 | 44.13691 | 40.51917 | -3.889011 | 3.474437 | 0.1433085
39.5338 | 40.2262 | 44.10557 | 40.51134 | -3.879373 | 3.451573 | 0.1426583
39.5438 | 40.2112 | 44.07449 | 40.50348 | -3.863295 | 3.428993 | 0.1420172
39.5538 | 40.1673 | 44.04367 | 40.4956 | -3.876374 | 3.406693 | 0.141385
39.56379 | 40.1273 | 44.01314 | 40.48768 | -3.885838 | 3.384694 | 0.1407623
39.57379 | 40.0867 | 43.98282 | 40.47973 | -3.896121 | 3.362945 | 0.1401477
39.58379 | 40.0551 | 43.95275 | 40.47174 | -3.897651 | 3.341467 | 0.1395418
39.59379 | 40.0468 | 43.92293 | 40.46372 | -3.876127 | 3.320257 | 0.1389446
39.60379 | 39.9866 | 43.89334 | 40.45567 | -3.906742 | 3.299311 | 0.1383559
39.61379 | 39.9596 | 43.864 | 40.44759 | -3.904397 | 3.278629 | 0.1377757
39.62378 | 39.9628 | 43.83492 | 40.43949 | -3.872116 | 3.258225 | 0.1372045
39.63378 | 39.9124 | 43.80604 | 40.43134 | -3.893638 | 3.238057 | 0.1366411
39.64378 | 39.8759 | 43.77739 | 40.42316 | -3.90149 | 3.218142 | 0.1360859
39.65378 | 39.8308 | 43.74897 | 40.41495 | -3.918169 | 3.198479 | 0.135539
39.66378 | 39.8143 | 43.72077 | 40.40671 | -3.906471 | 3.179062 | 0.1350002
39.67377 | 39.8038 | 43.69282 | 40.39844 | -3.889022 | 3.15991 | 0.1344701
39.68377 | 39.7322 | 43.66506 | 40.39014 | -3.932864 | 3.140981 | 0.1339474
39.69377 | 39.7188 | 43.63752 | 40.3818 | -3.918722 | 3.122292 | 0.1334327
39.70377 | 39.6998 | 43.61019 | 40.37343 | -3.910393 | 3.10384 | 0.1329259
39.71377 | 39.6786 | 43.58307 | 40.36503 | -3.904474 | 3.085622 | 0.1324269
39.72377 | 39.6181 | 43.55616 | 40.35659 | -3.938062 | 3.067636 | 0.1319357
39.73376 | 39.6143 | 43.52948 | 40.34813 | -3.915183 | 3.049896 | 0.1314527
39.74376 | 39.5587 | 43.50298 | 40.33964 | -3.944279 | 3.032366 | 0.1309769
39.75376 | 39.5508 | 43.47668 | 40.33111 | -3.925875 | 3.01506 | 0.1305087
39.76376 | 39.5097 | 43.45057 | 40.32255 | -3.940869 | 2.997976 | 0.130048
39.77376 | 39.4659 | 43.42466 | 40.31395 | -3.958758 | 2.981111 | 0.1295949
39.78375 | 39.4666 | 43.39897 | 40.30534 | -3.932365 | 2.964478 | 0.1291496
39.79375 | 39.4369 | 43.37344 | 40.29668 | -3.936537 | 2.948045 | 0.1287113
39.80375 | 39.3749 | 43.3481 | 40.28799 | -3.973197 | 2.931824 | 0.1282804
39.81375 | 39.3806 | 43.32294 | 40.27927 | -3.942343 | 2.915812 | 0.1278567
39.82375 | 39.346 | 43.29797 | 40.27052 | -3.951972 | 2.900009 | 0.1274403
39.83375 | 39.334 | 43.27318 | 40.26174 | -3.939182 | 2.884411 | 0.127031
39.84374 | 39.3161 | 43.2486 | 40.25294 | -3.932495 | 2.86903 | 0.1266293
39.85374 | 39.2508 | 43.22416 | 40.24409 | -3.973361 | 2.853837 | 0.1262344
39.86374 | 39.2897 | 43.1999 | 40.23521 | -3.910201 | 2.838841 | 0.1258465
39.87374 | 39.2217 | 43.17581 | 40.2263 | -3.954114 | 2.824043 | 0.1254655
39.88374 | 39.242 | 43.1519 | 40.21737 | -3.909897 | 2.80944 | 0.1250916
39.89373 | 39.2151 | 43.12817 | 40.2084 | -3.913071 | 2.795043 | 0.124725
39.90373 | 39.1995 | 43.10459 | 40.1994 | -3.905089 | 2.780823 | 0.1243648
39.91373 | 39.1826 | 43.08117 | 40.19037 | -3.89857 | 2.766792 | 0.1240115
39.92373 | 39.1534 | 43.05791 | 40.1813 | -3.904514 | 2.752947 | 0.123665
39.93373 | 39.1426 | 43.03482 | 40.17221 | -3.892218 | 2.739287 | 0.1233253
39.94373 | 39.138 | 43.01188 | 40.16308 | -3.873881 | 2.72581 | 0.1229922
39.95372 | 39.0791 | 42.98912 | 40.15393 | -3.910022 | 2.712527 | 0.1226662
39.96372 | 39.1014 | 42.9665 | 40.14474 | -3.865095 | 2.699409 | 0.1223465
39.97372 | 39.0667 | 42.94402 | 40.13552 | -3.877321 | 2.686469 | 0.1220333
39.98372 | 39.0194 | 42.9217 | 40.12627 | -3.902298 | 2.673705 | 0.1217267
39.99372 | 39.0085 | 42.89952 | 40.11698 | -3.891025 | 2.661114 | 0.1214267
40.00371 | 38.9878 | 42.87752 | 40.10768 | -3.88972 | 2.648707 | 0.1211334
40.01371 | 38.9557 | 42.85564 | 40.09833 | -3.899939 | 2.636459 | 0.1208463
40.02371 | 38.9573 | 42.8339 | 40.08896 | -3.876603 | 2.624379 | 0.1205656
40.03371 | 38.9133 | 42.81231 | 40.07955 | -3.899008 | 2.612465 | 0.1202912
40.04371 | 38.9034 | 42.79085 | 40.07011 | -3.887454 | 2.600717 | 0.1200232
40.05371 | 38.8627 | 42.76954 | 40.06065 | -3.90684 | 2.589133 | 0.1197615
40.0637 | 38.8685 | 42.74838 | 40.05116 | -3.879883 | 2.577721 | 0.1195064
40.0737 | 38.8231 | 42.72734 | 40.04163 | -3.904241 | 2.566459 | 0.1192572
40.0837 | 38.8094 | 42.70643 | 40.03206 | -3.897034 | 2.555356 | 0.1190142
40.0937 | 38.7897 | 42.68566 | 40.02247 | -3.89596 | 2.54441 | 0.1187774
40.1037 | 38.7618 | 42.66502 | 40.01285 | -3.903217 | 2.53362 | 0.1185467
40.11369 | 38.7576 | 42.64453 | 40.00321 | -3.886926 | 2.522997 | 0.1183223
40.12369 | 38.715 | 42.62414 | 39.99352 | -3.909141 | 2.512514 | 0.1181038
40.13369 | 38.7054 | 42.60388 | 39.98381 | -3.898483 | 2.502182 | 0.1178912
40.14369 | 38.6653 | 42.58375 | 39.97406 | -3.91845 | 2.492001 | 0.1176847
40.15369 | 38.6395 | 42.56374 | 39.96429 | -3.924242 | 2.481969 | 0.1174842
40.16369 | 38.6195 | 42.54386 | 39.95448 | -3.924356 | 2.472083 | 0.1172896
40.17368 | 38.5942 | 42.52411 | 39.94466 | -3.929913 | 2.462355 | 0.1171011
40.18368 | 38.6187 | 42.50447 | 39.93479 | -3.885769 | 2.45276 | 0.1169182
40.19368 | 38.5471 | 42.48494 | 39.92489 | -3.937844 | 2.443309 | 0.1167412
40.20368 | 38.5508 | 42.46554 | 39.91497 | -3.914736 | 2.434 | 0.11657
40.21368 | 38.5367 | 42.44624 | 39.90501 | -3.909545 | 2.424832 | 0.1164046
40.22367 | 38.5052 | 42.42709 | 39.89503 | -3.921888 | 2.415812 | 0.116245
40.23367 | 38.4989 | 42.40803 | 39.88501 | -3.909125 | 2.406922 | 0.116091
40.24367 | 38.4697 | 42.38908 | 39.87496 | -3.919376 | 2.398169 | 0.1159426
40.25367 | 38.4563 | 42.37024 | 39.86489 | -3.913937 | 2.389552 | 0.1157999
40.26367 | 38.4552 | 42.35151 | 39.85478 | -3.89631 | 2.381071 | 0.1156628
40.27367 | 38.4209 | 42.33289 | 39.84464 | -3.911992 | 2.372723 | 0.1155312
40.28366 | 38.4176 | 42.3144 | 39.83448 | -3.8968 | 2.364515 | 0.1154052
40.29366 | 38.3994 | 42.296 | 39.82428 | -3.896596 | 2.356432 | 0.1152846
40.30366 | 38.3853 | 42.2777 | 39.81405 | -3.892399 | 2.348479 | 0.1151695
40.31366 | 38.3573 | 42.25951 | 39.80379 | -3.902207 | 2.340655 | 0.1150598
40.32366 | 38.335 | 42.24142 | 39.7935 | -3.906419 | 2.33296 | 0.1149554
40.33365 | 38.3405 | 42.22345 | 39.7832 | -3.882951 | 2.325399 | 0.1148565
40.34365 | 38.3106 | 42.20557 | 39.77285 | -3.894968 | 2.317958 | 0.1147627
40.35365 | 38.3167 | 42.18779 | 39.76247 | -3.871085 | 2.310642 | 0.1146742
40.36365 | 38.3229 | 42.1701 | 39.75206 | -3.847203 | 2.303451 | 0.114591
40.37365 | 38.2357 | 42.15252 | 39.74162 | -3.916819 | 2.296384 | 0.1145129
40.38365 | 38.2617 | 42.13503 | 39.73116 | -3.873334 | 2.289439 | 0.1144399
40.39364 | 38.2244 | 42.11766 | 39.72067 | -3.893263 | 2.282622 | 0.1143721
40.40364 | 38.284 | 42.10037 | 39.71014 | -3.816371 | 2.27592 | 0.1143092
40.41364 | 38.2173 | 42.08317 | 39.69959 | -3.865874 | 2.269338 | 0.1142513
40.42364 | 38.2319 | 42.06607 | 39.689 | -3.834173 | 2.262875 | 0.1141984
40.43364 | 38.2135 | 42.04906 | 39.67838 | -3.835564 | 2.25653 | 0.1141503
40.44363 | 38.1761 | 42.03217 | 39.66775 | -3.856066 | 2.250309 | 0.1141072
40.45363 | 38.1886 | 42.01534 | 39.65708 | -3.826743 | 2.244198 | 0.1140688
40.46363 | 38.1643 | 41.99861 | 39.64637 | -3.834311 | 2.238204 | 0.1140351
40.47363 | 38.1854 | 41.98197 | 39.63564 | -3.796569 | 2.232324 | 0.1140061
40.48363 | 38.1607 | 41.96542 | 39.62488 | -3.804717 | 2.226559 | 0.1139818
40.49363 | 38.1454 | 41.94895 | 39.61408 | -3.803555 | 2.220908 | 0.113962
40.50362 | 38.1375 | 41.9326 | 39.60327 | -3.795096 | 2.215375 | 0.1139467
40.51362 | 38.1419 | 41.91631 | 39.59242 | -3.774409 | 2.209948 | 0.1139359
40.52362 | 38.1102 | 41.90011 | 39.58155 | -3.789909 | 2.204634 | 0.1139295
40.53362 | 38.1354 | 41.884 | 39.57064 | -3.748595 | 2.19943 | 0.1139275
40.54362 | 38.1199 | 41.86797 | 39.5597 | -3.748067 | 2.194337 | 0.1139297
40.55361 | 38.1194 | 41.85204 | 39.54874 | -3.732639 | 2.189358 | 0.1139361
40.56361 | 38.0969 | 41.83618 | 39.53775 | -3.739279 | 2.184483 | 0.1139467
40.57361 | 38.0991 | 41.8204 | 39.52672 | -3.721303 | 2.179717 | 0.1139613
40.58361 | 38.0818 | 41.80471 | 39.51567 | -3.72291 | 2.175058 | 0.11398
40.59361 | 38.0812 | 41.7891 | 39.50459 | -3.707899 | 2.170507 | 0.1140025
40.60361 | 38.097 | 41.77357 | 39.49348 | -3.676569 | 2.166062 | 0.1140289
40.6136 | 38.0945 | 41.75814 | 39.48235 | -3.663636 | 2.161728 | 0.1140591
40.6236 | 38.0837 | 41.74277 | 39.47118 | -3.659068 | 2.157495 | 0.1140929
40.6336 | 38.0695 | 41.72748 | 39.45998 | -3.657981 | 2.153366 | 0.1141304
40.6436 | 38.0518 | 41.71227 | 39.44876 | -3.660472 | 2.149343 | 0.1141714
40.6536 | 38.0578 | 41.69714 | 39.4375 | -3.639342 | 2.145423 | 0.1142159
40.66359 | 38.0342 | 41.68211 | 39.42623 | -3.647908 | 2.141613 | 0.1142636
40.67359 | 38.0788 | 41.66713 | 39.41492 | -3.588334 | 2.1379 | 0.1143147
40.68359 | 38.0628 | 41.65224 | 39.40358 | -3.589438 | 2.134289 | 0.1143689
40.69359 | 38.0368 | 41.63742 | 39.39221 | -3.600618 | 2.130781 | 0.1144263
40.70359 | 38.0445 | 41.62267 | 39.38081 | -3.578174 | 2.127374 | 0.1144866
40.71359 | 38.0384 | 41.60801 | 39.36939 | -3.569607 | 2.124069 | 0.1145498
40.72358 | 38.0444 | 41.59343 | 39.35795 | -3.549029 | 2.120867 | 0.1146157
40.73358 | 38.0481 | 41.57891 | 39.34646 | -3.530812 | 2.117763 | 0.1146843
40.74358 | 38.0282 | 41.56447 | 39.33495 | -3.536269 | 2.11476 | 0.1147555
40.75358 | 38.0551 | 41.5501 | 39.32341 | -3.495 | 2.111856 | 0.1148292
40.76358 | 38.038 | 41.5358 | 39.31185 | -3.497805 | 2.109051 | 0.1149053
40.77357 | 38.0508 | 41.5216 | 39.30026 | -3.470797 | 2.106348 | 0.1149835
40.78357 | 38.0354 | 41.50745 | 39.28864 | -3.472048 | 2.103742 | 0.1150639
40.79357 | 38.0502 | 41.49337 | 39.27699 | -3.443171 | 2.101234 | 0.1151464
40.80357 | 38.0495 | 41.47937 | 39.26531 | -3.429867 | 2.098824 | 0.1152307
40.81357 | 38.0379 | 41.46543 | 39.25361 | -3.427534 | 2.096512 | 0.1153169
40.82357 | 38.0593 | 41.45157 | 39.24187 | -3.392272 | 2.094297 | 0.1154046
40.83356 | 38.0388 | 41.4378 | 39.23012 | -3.398995 | 2.092182 | 0.1154939
40.84356 | 38.055 | 41.42408 | 39.21833 | -3.369076 | 2.090162 | 0.1155846
40.85356 | 38.0648 | 41.41043 | 39.20651 | -3.345626 | 2.088239 | 0.1156765
40.86356 | 38.0467 | 41.39685 | 39.19466 | -3.350147 | 2.086412 | 0.1157697
40.87356 | 38.1091 | 41.38334 | 39.18279 | -3.274237 | 2.084682 | 0.1158638
40.88355 | 38.0805 | 41.36991 | 39.1709 | -3.28941 | 2.08305 | 0.1159587
40.89355 | 38.1 | 41.35654 | 39.15897 | -3.256539 | 2.081512 | 0.1160544
40.90355 | 38.1018 | 41.34324 | 39.14702 | -3.241437 | 2.08007 | 0.1161508
40.91355 | 38.067 | 41.33 | 39.13503 | -3.263004 | 2.078724 | 0.1162476
40.92355 | 38.1078 | 41.31684 | 39.12302 | -3.209039 | 2.077473 | 0.1163447
40.93355 | 38.0915 | 41.30374 | 39.11098 | -3.212242 | 2.076318 | 0.116442
40.94354 | 38.0999 | 41.29073 | 39.09893 | -3.190826 | 2.075259 | 0.1165393
40.95354 | 38.0915 | 41.27776 | 39.08683 | -3.186265 | 2.074294 | 0.1166365
40.96354 | 38.088 | 41.26487 | 39.07471 | -3.17687 | 2.073424 | 0.1167335
40.97354 | 38.0975 | 41.25204 | 39.06256 | -3.154544 | 2.07265 | 0.1168301
40.98354 | 38.0748 | 41.23928 | 39.05039 | -3.164485 | 2.07197 | 0.1169261
40.99353 | 38.084 | 41.2266 | 39.0382 | -3.142605 | 2.071384 | 0.1170214
41.00353 | 38.0949 | 41.21398 | 39.02597 | -3.119079 | 2.070894 | 0.1171159
41.01353 | 38.0708 | 41.20142 | 39.01371 | -3.13062 | 2.070499 | 0.1172094
41.02353 | 38.1135 | 41.18893 | 39.00143 | -3.075428 | 2.070198 | 0.1173018
41.03353 | 38.0839 | 41.1765 | 38.98912 | -3.092603 | 2.069992 | 0.1173929
41.04353 | 38.0891 | 41.16414 | 38.97678 | -3.075043 | 2.06988 | 0.1174825
41.05352 | 38.1238 | 41.15186 | 38.96443 | -3.028062 | 2.069863 | 0.1175705
41.06352 | 38.1085 | 41.13963 | 38.95204 | -3.031135 | 2.069941 | 0.1176568
41.07352 | 38.1292 | 41.12747 | 38.93962 | -2.998274 | 2.070114 | 0.1177413
41.08352 | 38.0855 | 41.11538 | 38.92717 | -3.029878 | 2.070381 | 0.1178237
41.09352 | 38.1432 | 41.10335 | 38.9147 | -2.960149 | 2.070743 | 0.1179039
41.10351 | 38.1325 | 41.0914 | 38.90222 | -2.958897 | 2.071199 | 0.1179817
41.11351 | 38.1136 | 41.0795 | 38.88969 | -2.9659 | 2.071751 | 0.1180572
41.12351 | 38.1718 | 41.06767 | 38.87714 | -2.895868 | 2.072397 | 0.11813
41.13351 | 38.1214 | 41.0559 | 38.86456 | -2.934502 | 2.073139 | 0.1182
41.14351 | 38.1621 | 41.0442 | 38.85196 | -2.882102 | 2.073976 | 0.1182672
41.15351 | 38.1511 | 41.03257 | 38.83933 | -2.881467 | 2.074908 | 0.1183313
41.1635 | 38.1684 | 41.02101 | 38.82668 | -2.85261 | 2.075935 | 0.1183923
41.1735 | 38.1926 | 41.00951 | 38.814 | -2.816908 | 2.077058 | 0.1184499
41.1835 | 38.19 | 40.99807 | 38.80129 | -2.808071 | 2.078276 | 0.1185041
41.1935 | 38.2203 | 40.9867 | 38.78855 | -2.766401 | 2.079591 | 0.1185548
41.2035 | 38.2256 | 40.9754 | 38.77579 | -2.749796 | 2.081002 | 0.1186017
41.21349 | 38.2303 | 40.96417 | 38.76302 | -2.733869 | 2.082507 | 0.1186448
41.22349 | 38.2848 | 40.953 | 38.7502 | -2.668197 | 2.08411 | 0.118684
41.23349 | 38.2644 | 40.94189 | 38.73736 | -2.677492 | 2.08581 | 0.1187191
41.24349 | 38.2965 | 40.93085 | 38.7245 | -2.634354 | 2.087607 | 0.11875
41.25349 | 38.3005 | 40.91988 | 38.7116 | -2.619382 | 2.089501 | 0.1187766
41.26349 | 38.3031 | 40.90898 | 38.69869 | -2.605877 | 2.091491 | 0.1187988
41.27348 | 38.3462 | 40.89815 | 38.68576 | -2.55195 | 2.093578 | 0.1188165
41.28348 | 38.3388 | 40.88738 | 38.67279 | -2.54858 | 2.095764 | 0.1188296
41.29348 | 38.3962 | 40.87668 | 38.65979 | -2.480477 | 2.098049 | 0.118838
41.30348 | 38.3551 | 40.86604 | 38.64677 | -2.510942 | 2.100431 | 0.1188415
41.31348 | 38.3876 | 40.85548 | 38.63372 | -2.467875 | 2.102912 | 0.1188401
41.32347 | 38.3856 | 40.84499 | 38.62066 | -2.459387 | 2.10549 | 0.1188338
41.33347 | 38.3759 | 40.83456 | 38.60757 | -2.458658 | 2.10817 | 0.1188224
41.34347 | 38.4406 | 40.8242 | 38.59444 | -2.383597 | 2.110949 | 0.1188057
41.35347 | 38.4277 | 40.81391 | 38.58129 | -2.386205 | 2.113828 | 0.1187839
41.36347 | 38.435 | 40.80368 | 38.56812 | -2.368683 | 2.116807 | 0.1187567
41.37347 | 38.4496 | 40.79353 | 38.55492 | -2.343931 | 2.119887 | 0.1187242
41.38346 | 38.4608 | 40.78346 | 38.54171 | -2.322659 | 2.123065 | 0.1186862
41.39346 | 38.482 | 40.77345 | 38.52846 | -2.291448 | 2.126347 | 0.1186427
41.40346 | 38.5014 | 40.76351 | 38.51518 | -2.262108 | 2.129731 | 0.1185937
41.41346 | 38.5112 | 40.75364 | 38.50188 | -2.242439 | 2.133218 | 0.118539
41.42346 | 38.5309 | 40.74384 | 38.48856 | -2.212943 | 2.136807 | 0.1184787
41.43345 | 38.5074 | 40.73413 | 38.47522 | -2.226728 | 2.140495 | 0.1184127
41.44345 | 38.5589 | 40.72448 | 38.46184 | -2.165576 | 2.144291 | 0.1183409
41.45345 | 38.537 | 40.7149 | 38.44844 | -2.177898 | 2.14819 | 0.1182633
41.46345 | 38.5621 | 40.70539 | 38.43502 | -2.143293 | 2.152194 | 0.11818
41.47345 | 38.6121 | 40.69596 | 38.42157 | -2.083862 | 2.156303 | 0.1180907
41.48344 | 38.5891 | 40.68662 | 38.40811 | -2.097516 | 2.160513 | 0.1179957
41.49344 | 38.6025 | 40.67733 | 38.39461 | -2.074835 | 2.164833 | 0.1178948
41.50344 | 38.5818 | 40.66813 | 38.38108 | -2.08633 | 2.16926 | 0.1177879
41.51344 | 38.6273 | 40.659 | 38.36753 | -2.031703 | 2.173794 | 0.1176751
41.52344 | 38.6194 | 40.64995 | 38.35396 | -2.030552 | 2.178435 | 0.1175565
41.53344 | 38.6756 | 40.64098 | 38.34036 | -1.965378 | 2.183184 | 0.1174318
41.54343 | 38.6832 | 40.63209 | 38.32675 | -1.948892 | 2.188038 | 0.1173015
41.55343 | 38.6484 | 40.62327 | 38.31311 | -1.974875 | 2.193004 | 0.117165
41.56343 | 38.6968 | 40.61454 | 38.29943 | -1.917738 | 2.198081 | 0.1170227
41.57343 | 38.7023 | 40.60588 | 38.28574 | -1.90358 | 2.203267 | 0.1168744
41.58343 | 38.7025 | 40.5973 | 38.27202 | -1.894804 | 2.208565 | 0.1167203
41.59342 | 38.7403 | 40.58882 | 38.25829 | -1.848517 | 2.213969 | 0.1165605
41.60342 | 38.7558 | 40.5804 | 38.24452 | -1.824604 | 2.21949 | 0.1163947
41.61342 | 38.7567 | 40.57207 | 38.23073 | -1.815374 | 2.225124 | 0.116223
41.62342 | 38.7738 | 40.56383 | 38.21691 | -1.790028 | 2.230872 | 0.1160456
41.63342 | 38.7867 | 40.55567 | 38.20307 | -1.768966 | 2.236734 | 0.1158624
41.64342 | 38.8287 | 40.54759 | 38.18921 | -1.718889 | 2.24271 | 0.1156735
41.65341 | 38.852 | 40.53961 | 38.17533 | -1.687606 | 2.248797 | 0.1154791
41.66341 | 38.8558 | 40.5317 | 38.16142 | -1.675901 | 2.255005 | 0.1152788
41.67341 | 38.846 | 40.52388 | 38.14748 | -1.677885 | 2.26133 | 0.115073
41.68341 | 38.858 | 40.51616 | 38.13352 | -1.658156 | 2.267773 | 0.1148616
41.69341 | 38.9027 | 40.50852 | 38.11954 | -1.605817 | 2.274334 | 0.1146446
41.7034 | 38.8949 | 40.50097 | 38.10554 | -1.606075 | 2.281008 | 0.1144224
41.7134 | 38.9592 | 40.49352 | 38.09151 | -1.534316 | 2.287808 | 0.1141946
41.7234 | 38.9194 | 40.48615 | 38.07746 | -1.56675 | 2.294729 | 0.1139615
41.7334 | 38.9395 | 40.47888 | 38.06338 | -1.539376 | 2.301771 | 0.113723
41.7434 | 38.9565 | 40.4717 | 38.04928 | -1.515195 | 2.308936 | 0.1134793
41.7534 | 38.9719 | 40.46461 | 38.03516 | -1.492709 | 2.316223 | 0.1132304
41.76339 | 39.0036 | 40.45763 | 38.02102 | -1.454025 | 2.323628 | 0.1129766
41.77339 | 39.0086 | 40.45073 | 38.00685 | -1.442131 | 2.331163 | 0.1127176
41.78339 | 39.0256 | 40.44393 | 37.99266 | -1.418334 | 2.338825 | 0.1124535
41.79339 | 39.0438 | 40.43724 | 37.97844 | -1.393435 | 2.346613 | 0.1121845
41.80339 | 39.0291 | 40.43064 | 37.9642 | -1.401536 | 2.354528 | 0.1119107
41.81338 | 39.0974 | 40.42414 | 37.94995 | -1.326743 | 2.362564 | 0.1116324
41.82338 | 39.0761 | 40.41775 | 37.93566 | -1.341645 | 2.370736 | 0.1113491
41.83338 | 39.1118 | 40.41145 | 37.92135 | -1.29965 | 2.379038 | 0.1110612
41.84338 | 39.1371 | 40.40526 | 37.90702 | -1.268157 | 2.387472 | 0.1107687
41.85338 | 39.1169 | 40.39917 | 37.89266 | -1.282269 | 2.396036 | 0.1104718
41.86338 | 39.1921 | 40.39319 | 37.87828 | -1.201087 | 2.404734 | 0.1101704
41.87337 | 39.1595 | 40.38732 | 37.8639 | -1.227817 | 2.413556 | 0.1098651
41.88337 | 39.2449 | 40.38155 | 37.84947 | -1.136649 | 2.422521 | 0.1095552
41.89337 | 39.2187 | 40.37589 | 37.83503 | -1.157189 | 2.431622 | 0.1092413
41.90337 | 39.2432 | 40.37034 | 37.82056 | -1.127139 | 2.44086 | 0.1089232
41.91337 | 39.2607 | 40.3649 | 37.80606 | -1.104197 | 2.450231 | 0.1086012
41.92336 | 39.2687 | 40.35958 | 37.79157 | -1.090876 | 2.459735 | 0.1082756
41.93336 | 39.298 | 40.35436 | 37.77703 | -1.056362 | 2.469387 | 0.107946
41.94336 | 39.3266 | 40.34926 | 37.76247 | -1.022663 | 2.479181 | 0.1076126
41.95336 | 39.327 | 40.34428 | 37.74789 | -1.01728 | 2.489115 | 0.1072756
41.96336 | 39.3335 | 40.33941 | 37.73329 | -1.005913 | 2.499192 | 0.106935
41.97336 | 39.3461 | 40.33466 | 37.71866 | -0.988564 | 2.509413 | 0.1065911
41.98335 | 39.3788 | 40.33004 | 37.70403 | -0.9512392 | 2.519769 | 0.1062442
41.99335 | 39.3848 | 40.32553 | 37.68936 | -0.9407297 | 2.530279 | 0.1058936
42.00335 | 39.3886 | 40.32114 | 37.67466 | -0.932542 | 2.540937 | 0.10554
42.01335 | 39.3951 | 40.31688 | 37.65995 | -0.9217769 | 2.551743 | 0.1051833
42.02335 | 39.3952 | 40.31274 | 37.64522 | -0.9175361 | 2.562697 | 0.1048236
42.03334 | 39.4374 | 40.30872 | 37.63047 | -0.8713245 | 2.573791 | 0.1044615
42.04334 | 39.4434 | 40.30484 | 37.61569 | -0.8614355 | 2.585046 | 0.1040962
42.05334 | 39.453 | 40.30107 | 37.60089 | -0.8480738 | 2.596454 | 0.1037283
42.06334 | 39.4925 | 40.29744 | 37.58607 | -0.8049414 | 2.608015 | 0.1033579
42.07334 | 39.4708 | 40.29394 | 37.57122 | -0.8231395 | 2.61973 | 0.102985
42.08334 | 39.5213 | 40.29057 | 37.55636 | -0.7692691 | 2.631601 | 0.1026097
42.09333 | 39.5035 | 40.28733 | 37.54149 | -0.7838328 | 2.643615 | 0.1022326
42.10333 | 39.526 | 40.28423 | 37.52658 | -0.7582292 | 2.6558 | 0.1018529
42.11333 | 39.5545 | 40.28126 | 37.51165 | -0.7267614 | 2.668145 | 0.1014711
42.12333 | 39.5347 | 40.27843 | 37.49669 | -0.7437302 | 2.680649 | 0.1010875
42.13333 | 39.5912 | 40.27574 | 37.48172 | -0.6845372 | 2.693315 | 0.1007019
42.14332 | 39.5888 | 40.27319 | 37.46674 | -0.6843862 | 2.70613 | 0.100315
42.15332 | 39.5724 | 40.27077 | 37.45173 | -0.6983733 | 2.719122 | 0.09992605
42.16332 | 39.5996 | 40.2685 | 37.43669 | -0.6689024 | 2.732278 | 0.09953556
42.17332 | 39.603 | 40.26637 | 37.42163 | -0.6633746 | 2.7456 | 0.0991436
42.18332 | 39.638 | 40.26439 | 37.40655 | -0.6263918 | 2.759089 | 0.0987503
42.19332 | 39.6309 | 40.26256 | 37.39145 | -0.6316551 | 2.772747 | 0.09835574
42.20331 | 39.6413 | 40.26087 | 37.37635 | -0.6195674 | 2.78656 | 0.09796043
42.21331 | 39.6658 | 40.25933 | 37.3612 | -0.5935266 | 2.800558 | 0.09756366
42.22331 | 39.6898 | 40.25794 | 37.34604 | -0.5681355 | 2.814727 | 0.09716594
42.23331 | 39.7464 | 40.2567 | 37.33086 | -0.510296 | 2.829069 | 0.09676735
42.24331 | 39.7242 | 40.25561 | 37.31566 | -0.5314088 | 2.843585 | 0.09636799
42.2533 | 39.7337 | 40.25468 | 37.30045 | -0.5209769 | 2.858262 | 0.09596836
42.2633 | 39.7627 | 40.2539 | 37.2852 | -0.4911989 | 2.87313 | 0.09556777
42.2733 | 39.7951 | 40.25328 | 37.26994 | -0.4581775 | 2.888175 | 0.09516669
42.2833 | 39.8561 | 40.25281 | 37.25465 | -0.3967138 | 2.903399 | 0.09476522
42.2933 | 39.842 | 40.25251 | 37.23934 | -0.4105093 | 2.918802 | 0.09436346
42.3033 | 39.8587 | 40.25237 | 37.22402 | -0.3936652 | 2.934387 | 0.09396149
42.31329 | 39.8882 | 40.25238 | 37.20869 | -0.3641828 | 2.950138 | 0.09355981
42.32329 | 39.934 | 40.25256 | 37.19332 | -0.3185635 | 2.966088 | 0.09315771
42.33329 | 39.9479 | 40.25291 | 37.17793 | -0.3050076 | 2.982221 | 0.09275566
42.34329 | 39.9554 | 40.25342 | 37.16252 | -0.2980176 | 2.998541 | 0.09235376
42.35329 | 39.9753 | 40.25409 | 37.1471 | -0.2787942 | 3.015046 | 0.09195211
42.36328 | 39.9914 | 40.25494 | 37.13166 | -0.2635383 | 3.031724 | 0.09155116
42.37328 | 39.9976 | 40.25595 | 37.1162 | -0.2583517 | 3.048605 | 0.09115021
42.38328 | 40.0528 | 40.25714 | 37.10071 | -0.2043352 | 3.065677 | 0.09074975
42.39328 | 40.0304 | 40.25849 | 37.0852 | -0.22809 | 3.082939 | 0.09034984
42.40328 | 40.0727 | 40.26002 | 37.06967 | -0.1873172 | 3.100392 | 0.08995058
42.41328 | 40.0487 | 40.26172 | 37.05413 | -0.2130184 | 3.118038 | 0.08955202
42.42327 | 40.0707 | 40.26359 | 37.03858 | -0.1928926 | 3.135861 | 0.08915465
42.43327 | 40.1136 | 40.26564 | 37.02299 | -0.1520438 | 3.153895 | 0.08875775
42.44327 | 40.1153 | 40.26787 | 37.00739 | -0.1525718 | 3.172124 | 0.08836178
42.45327 | 40.1367 | 40.27028 | 36.99176 | -0.1335774 | 3.190549 | 0.08796681
42.46327 | 40.1149 | 40.27286 | 36.97612 | -0.1579623 | 3.209172 | 0.08757292
42.47326 | 40.1523 | 40.27562 | 36.96047 | -0.1233243 | 3.227975 | 0.08718055
42.48326 | 40.1608 | 40.27857 | 36.94479 | -0.1177692 | 3.246994 | 0.08678899
42.49326 | 40.1972 | 40.2817 | 36.92908 | -0.08449576 | 3.266213 | 0.0863987
42.50326 | 40.1868 | 40.285 | 36.91336 | -0.09820453 | 3.285632 | 0.08600973
42.51326 | 40.2036 | 40.2885 | 36.89762 | -0.08489653 | 3.305252 | 0.08562215
42.52326 | 40.1958 | 40.29217 | 36.88186 | -0.09637248 | 3.325074 | 0.08523602
42.53325 | 40.2489 | 40.29603 | 36.8661 | -0.04712944 | 3.345078 | 0.08485176
42.54325 | 40.2496 | 40.30008 | 36.8503 | -0.05047563 | 3.365305 | 0.08446869
42.55325 | 40.2863 | 40.30431 | 36.83449 | -0.01800738 | 3.385734 | 0.0840872
42.56325 | 40.267 | 40.30873 | 36.81865 | -0.04172591 | 3.406368 | 0.0837074
42.57325 | 40.2734 | 40.31333 | 36.8028 | -0.03993115 | 3.427205 | 0.08332929
42.58324 | 40.2926 | 40.31812 | 36.78694 | -0.02551997 | 3.448227 | 0.08295331
42.59324 | 40.3293 | 40.3231 | 36.77105 | 0.00619906 | 3.469474 | 0.08257875
42.60324 | 40.3435 | 40.32827 | 36.75514 | 0.01523037 | 3.490925 | 0.08220604
42.61324 | 40.3053 | 40.33363 | 36.73921 | -0.0283278 | 3.512582 | 0.08183521
42.62324 | 40.336 | 40.33917 | 36.72326 | -0.003174573 | 3.534445 | 0.08146631
42.63324 | 40.3532 | 40.34491 | 36.7073 | 0.008289239 | 3.556513 | 0.08109937
42.64323 | 40.4065 | 40.35083 | 36.69133 | 0.05566995 | 3.578765 | 0.0807348
42.65323 | 40.3746 | 40.35694 | 36.67533 | 0.017656 | 3.601244 | 0.0803719
42.66323 | 40.3798 | 40.36325 | 36.65931 | 0.01655297 | 3.623928 | 0.08001107
42.67323 | 40.3808 | 40.36974 | 36.64327 | 0.01106085 | 3.646817 | 0.07965235
42.68323 | 40.4261 | 40.37642 | 36.62721 | 0.04968042 | 3.669911 | 0.07929575
42.69322 | 40.4485 | 40.38328 | 36.61115 | 0.06521703 | 3.693187 | 0.0789417
42.70322 | 40.4683 | 40.39034 | 36.59506 | 0.07795946 | 3.716689 | 0.07858945
42.71322 | 40.4363 | 40.39759 | 36.57895 | 0.03871479 | 3.740394 | 0.07823944
42.72322 | 40.4788 | 40.40502 | 36.56282 | 0.07378283 | 3.764302 | 0.07789165
42.73322 | 40.5164 | 40.41264 | 36.54668 | 0.1037644 | 3.788412 | 0.07754614
42.74322 | 40.5111 | 40.42044 | 36.53051 | 0.09066039 | 3.812724 | 0.0772029
42.75321 | 40.5461 | 40.42842 | 36.51435 | 0.1176781 | 3.837212 | 0.07686231
42.76321 | 40.5418 | 40.43659 | 36.49815 | 0.105206 | 3.861922 | 0.07652371
42.77321 | 40.5418 | 40.44495 | 36.48193 | 0.09685063 | 3.886831 | 0.07618745
42.78321 | 40.5768 | 40.45349 | 36.4657 | 0.1233144 | 3.911935 | 0.07585356
42.79321 | 40.6021 | 40.4622 | 36.44945 | 0.1398973 | 3.937236 | 0.07552203
42.8032 | 40.6058 | 40.47109 | 36.43319 | 0.1347104 | 3.962704 | 0.07519322
42.8132 | 40.6023 | 40.48016 | 36.41691 | 0.1221379 | 3.98839 | 0.07486648
42.8232 | 40.633 | 40.48941 | 36.4006 | 0.1435901 | 4.014266 | 0.07454216
42.8332 | 40.6256 | 40.49883 | 36.38428 | 0.1267691 | 4.04033 | 0.07422025
42.8432 | 40.6597 | 40.50842 | 36.36794 | 0.1512763 | 4.066581 | 0.07390078
42.8532 | 40.6781 | 40.51819 | 36.35159 | 0.1599137 | 4.093016 | 0.07358375
42.86319 | 40.6672 | 40.52811 | 36.33523 | 0.1390937 | 4.119606 | 0.07326947
42.87319 | 40.6931 | 40.5382 | 36.31884 | 0.1548994 | 4.146402 | 0.07295734
42.88319 | 40.6861 | 40.54846 | 36.30244 | 0.1376428 | 4.173374 | 0.07264766
42.89319 | 40.7286 | 40.55887 | 36.28601 | 0.1697271 | 4.200521 | 0.07234044
42.90319 | 40.7608 | 40.56944 | 36.26957 | 0.1913552 | 4.227837 | 0.07203569
42.91318 | 40.7282 | 40.58016 | 36.25313 | 0.1480392 | 4.255295 | 0.07173369
42.92318 | 40.7684 | 40.59104 | 36.23666 | 0.1773635 | 4.282944 | 0.07143388
42.93318 | 40.7566 | 40.60206 | 36.22017 | 0.1545406 | 4.310754 | 0.07113652
42.94318 | 40.8087 | 40.61322 | 36.20366 | 0.1954752 | 4.338721 | 0.07084164
42.95318 | 40.8101 | 40.62453 | 36.18714 | 0.1855697 | 4.366842 | 0.07054921
42.96318 | 40.7813 | 40.63597 | 36.1706 | 0.145329 | 4.395112 | 0.07025926
42.97317 | 40.8128 | 40.64753 | 36.15406 | 0.165268 | 4.4235 | 0.06997205
42.98317 | 40.8116 | 40.65923 | 36.13749 | 0.152369 | 4.452056 | 0.06968701
42.99317 | 40.8614 | 40.67105 | 36.1209 | 0.1903476 | 4.480749 | 0.06940442
43.00317 | 40.8361 | 40.68299 | 36.10429 | 0.1531089 | 4.509572 | 0.06912428
43.01317 | 40.8417 | 40.69504 | 36.08767 | 0.1466582 | 4.538521 | 0.06884659
43.02316 | 40.8752 | 40.70718 | 36.07105 | 0.1680204 | 4.567554 | 0.06857162
43.03316 | 40.8609 | 40.71944 | 36.0544 | 0.1414599 | 4.59674 | 0.0682988
43.04316 | 40.8771 | 40.7318 | 36.03773 | 0.1453022 | 4.626037 | 0.06802839
43.05316 | 40.903 | 40.74425 | 36.02105 | 0.1587549 | 4.655437 | 0.06776041
43.06316 | 40.9226 | 40.75678 | 36.00435 | 0.1658221 | 4.684936 | 0.06749483
43.07316 | 40.9001 | 40.76939 | 35.98763 | 0.1307116 | 4.714526 | 0.06723165
43.08315 | 40.9165 | 40.78206 | 35.97092 | 0.134441 | 4.744172 | 0.06697114
43.09315 | 40.9484 | 40.79481 | 35.95417 | 0.1535939 | 4.773925 | 0.06671272
43.10315 | 40.9644 | 40.80761 | 35.9374 | 0.1567888 | 4.80375 | 0.06645669
43.11315 | 40.9353 | 40.82047 | 35.92063 | 0.114833 | 4.833638 | 0.066203
43.12315 | 40.9541 | 40.83337 | 35.90383 | 0.1207341 | 4.863582 | 0.06595167
43.13314 | 40.9674 | 40.84629 | 35.88704 | 0.1211117 | 4.893546 | 0.06570292
43.14314 | 40.9959 | 40.85925 | 35.87021 | 0.1366495 | 4.92358 | 0.06545625
43.15314 | 40.9811 | 40.87223 | 35.85337 | 0.108868 | 4.953646 | 0.0652119
43.16314 | 40.9631 | 40.88522 | 35.83652 | 0.07787541 | 4.983736 | 0.06496985
43.17314 | 40.9411 | 40.89822 | 35.81965 | 0.04288068 | 5.013841 | 0.06473009
43.18314 | 40.9689 | 40.91121 | 35.80276 | 0.05769282 | 5.043952 | 0.06449261
43.19313 | 40.9905 | 40.92417 | 35.78588 | 0.06633302 | 5.07403 | 0.06425763
43.20313 | 40.9644 | 40.93711 | 35.76896 | 0.02728674 | 5.104125 | 0.06402466
43.21313 | 40.929 | 40.95003 | 35.75203 | -0.02102588 | 5.134199 | 0.06379394
43.22313 | 40.9565 | 40.96289 | 35.73509 | -0.006392219 | 5.164239 | 0.06356544
43.23313 | 40.9551 | 40.9757 | 35.71813 | -0.02060331 | 5.194237 | 0.06333915
43.24312 | 40.9727 | 40.98843 | 35.70117 | -0.01573241 | 5.224148 | 0.06311527
43.25312 | 40.9344 | 41.00111 | 35.68418 | -0.06670686 | 5.254034 | 0.06289336
43.26312 | 40.9537 | 41.01368 | 35.66718 | -0.05998471 | 5.283835 | 0.06267362
43.27312 | 40.9576 | 41.02617 | 35.65016 | -0.06856917 | 5.313556 | 0.06245604
43.28312 | 40.9507 | 41.03854 | 35.63312 | -0.08784439 | 5.34318 | 0.06224059
43.29312 | 40.9711 | 41.0508 | 35.61608 | -0.07969769 | 5.372694 | 0.06202727
43.30311 | 40.9548 | 41.06291 | 35.59903 | -0.1081074 | 5.40206 | 0.06181627
43.31311 | 40.9578 | 41.07488 | 35.58196 | -0.1170826 | 5.43132 | 0.06160716
43.32311 | 40.9818 | 41.0867 | 35.56486 | -0.1049017 | 5.460437 | 0.06140013
43.33311 | 40.9727 | 41.09835 | 35.54776 | -0.1256501 | 5.489395 | 0.06119516
43.34311 | 40.9767 | 41.10982 | 35.53064 | -0.1331171 | 5.518183 | 0.06099225
43.3531 | 40.973 | 41.12108 | 35.51353 | -0.1480788 | 5.546761 | 0.0607916
43.3631 | 40.9971 | 41.13214 | 35.49638 | -0.1350423 | 5.57517 | 0.06059275
43.3731 | 41.0062 | 41.14299 | 35.47922 | -0.1367852 | 5.603371 | 0.0603959
43.3831 | 41.0044 | 41.15359 | 35.46204 | -0.1491932 | 5.631348 | 0.06020104
43.3931 | 41.043 | 41.16395 | 35.44486 | -0.1209531 | 5.659089 | 0.06000816
43.4031 | 40.9894 | 41.17405 | 35.42765 | -0.1846517 | 5.686581 | 0.05981724
43.41309 | 41.0885 | 41.18387 | 35.41046 | -0.09536625 | 5.713782 | 0.05962846
43.42309 | 41.0803 | 41.1934 | 35.39323 | -0.1131003 | 5.740733 | 0.05944141
43.43309 | 41.0715 | 41.20263 | 35.37598 | -0.1311313 | 5.767392 | 0.05925629
43.44309 | 41.085 | 41.21155 | 35.35873 | -0.1265453 | 5.793745 | 0.05907306
43.45309 | 41.1206 | 41.22013 | 35.34146 | -0.09952782 | 5.819779 | 0.05889172
43.46308 | 41.1215 | 41.22836 | 35.32419 | -0.1068574 | 5.845454 | 0.05871243
43.47308 | 41.1362 | 41.23623 | 35.30689 | -0.1000349 | 5.870805 | 0.05853481
43.48308 | 41.1438 | 41.24374 | 35.28959 | -0.09993847 | 5.895794 | 0.05835904
43.49308 | 41.1555 | 41.25085 | 35.27226 | -0.09535303 | 5.920406 | 0.05818509
43.50308 | 41.1968 | 41.25757 | 35.25493 | -0.06076507 | 5.944626 | 0.05801294
43.51308 | 41.1747 | 41.26386 | 35.23758 | -0.08915997 | 5.96844 | 0.05784261
43.52307 | 41.2256 | 41.26972 | 35.22023 | -0.04411882 | 5.991812 | 0.05767421
43.53307 | 41.2013 | 41.27514 | 35.20286 | -0.07383691 | 6.014772 | 0.05750742
43.54307 | 41.249 | 41.2801 | 35.18547 | -0.031096 | 6.037284 | 0.05734237
43.55307 | 41.2457 | 41.28458 | 35.16807 | -0.0388812 | 6.059333 | 0.05717907
43.56307 | 41.2597 | 41.28858 | 35.15066 | -0.02887807 | 6.080904 | 0.05701748
43.57306 | 41.2886 | 41.29207 | 35.13325 | -0.003470084 | 6.101965 | 0.05685776
43.58306 | 41.2893 | 41.29505 | 35.11581 | -0.005751072 | 6.122543 | 0.05669958
43.59306 | 41.3401 | 41.2975 | 35.09836 | 0.04259804 | 6.142601 | 0.05654308
43.60306 | 41.3137 | 41.29941 | 35.08089 | 0.01428903 | 6.162129 | 0.05638824
43.61306 | 41.3368 | 41.30076 | 35.06342 | 0.03603613 | 6.181111 | 0.05623506
43.62306 | 41.3516 | 41.30155 | 35.04593 | 0.05005163 | 6.199535 | 0.05608351
43.63305 | 41.3524 | 41.30175 | 35.02845 | 0.05064821 | 6.217372 | 0.05593373
43.64305 | 41.3594 | 41.30136 | 35.01093 | 0.0580386 | 6.234643 | 0.05578542
43.65305 | 41.3423 | 41.30036 | 34.99341 | 0.04193527 | 6.251318 | 0.0556387
43.66305 | 41.3876 | 41.29875 | 34.97587 | 0.08885072 | 6.267385 | 0.05549356
43.67305 | 41.3439 | 41.2965 | 34.95832 | 0.04739577 | 6.282833 | 0.05535
43.68304 | 41.3613 | 41.29362 | 34.94078 | 0.06767796 | 6.297636 | 0.05520813
43.69304 | 41.3592 | 41.29008 | 34.9232 | 0.06911566 | 6.311812 | 0.05506766
43.70304 | 41.3558 | 41.28588 | 34.90562 | 0.06991584 | 6.325336 | 0.05492872
43.71304 | 41.3495 | 41.28101 | 34.88802 | 0.06848934 | 6.338197 | 0.05479129
43.72304 | 41.3558 | 41.27545 | 34.87041 | 0.08034575 | 6.350385 | 0.05465538
43.73304 | 41.3466 | 41.26921 | 34.85279 | 0.07739391 | 6.361892 | 0.05452094
43.74303 | 41.3659 | 41.26226 | 34.83518 | 0.1036365 | 6.372696 | 0.05438812
43.75303 | 41.3326 | 41.2546 | 34.81754 | 0.07799585 | 6.382812 | 0.05425664
43.76303 | 41.3413 | 41.24623 | 34.79988 | 0.09507204 | 6.392221 | 0.0541266
43.77303 | 41.3295 | 41.23713 | 34.78221 | 0.09237474 | 6.400913 | 0.05399801
43.78303 | 41.3409 | 41.22729 | 34.76454 | 0.1136094 | 6.408883 | 0.05387084
43.79302 | 41.3225 | 41.21673 | 34.74687 | 0.1057726 | 6.416117 | 0.05374522
43.80302 | 41.2963 | 41.20541 | 34.72916 | 0.09089117 | 6.422623 | 0.05362087
43.81302 | 41.3296 | 41.19334 | 34.71145 | 0.1362609 | 6.428388 | 0.05349791
43.82302 | 41.2842 | 41.18051 | 34.69373 | 0.1036873 | 6.433406 | 0.05337634
43.83302 | 41.3147 | 41.16693 | 34.676 | 0.1477728 | 6.437674 | 0.05325613
43.84302 | 41.2852 | 41.15258 | 34.65825 | 0.1326229 | 6.441188 | 0.05313728
43.85301 | 41.2955 | 41.13747 | 34.64051 | 0.1580256 | 6.44394 | 0.05301988
43.86301 | 41.2585 | 41.12159 | 34.62275 | 0.1369138 | 6.445935 | 0.05290371
43.87301 | 41.2781 | 41.10493 | 34.60497 | 0.1731738 | 6.447167 | 0.05278886
43.88301 | 41.2898 | 41.08749 | 34.58718 | 0.2023097 | 6.447632 | 0.05267532
43.89301 | 41.2659 | 41.06928 | 34.56938 | 0.1966201 | 6.447333 | 0.05256307
43.903 | 41.2293 | 41.05031 | 34.55159 | 0.1789877 | 6.446268 | 0.05245223
43.913 | 41.2787 | 41.03055 | 34.53377 | 0.2481486 | 6.444436 | 0.05234256
43.923 | 41.2407 | 41.01001 | 34.51594 | 0.2306859 | 6.441838 | 0.05223415
43.933 | 41.2552 | 40.9887 | 34.4981 | 0.266497 | 6.438475 | 0.052127
43.943 | 41.2039 | 40.96662 | 34.48025 | 0.2372796 | 6.434349 | 0.0520211
43.953 | 41.2315 | 40.94377 | 34.46239 | 0.2877333 | 6.429462 | 0.05191644
43.96299 | 41.2254 | 40.92017 | 34.44453 | 0.3052289 | 6.423823 | 0.0518131
43.97299 | 41.1927 | 40.89579 | 34.42665 | 0.2969106 | 6.417426 | 0.05171088
43.98299 | 41.1945 | 40.87065 | 34.40876 | 0.3238521 | 6.410277 | 0.05160986
43.99299 | 41.1976 | 40.84475 | 34.39086 | 0.3528485 | 6.402382 | 0.05151004
44.00299 | 41.1862 | 40.81811 | 34.37295 | 0.3680931 | 6.393749 | 0.0514114
44.01298 | 41.1373 | 40.79075 | 34.35504 | 0.3465539 | 6.384389 | 0.05131404
44.02298 | 41.1273 | 40.76262 | 34.33711 | 0.3646799 | 6.374291 | 0.05121775
44.03298 | 41.1592 | 40.73376 | 34.31917 | 0.4254354 | 6.363472 | 0.05112261
44.04298 | 41.1211 | 40.70419 | 34.30122 | 0.4169145 | 6.351939 | 0.05102863
44.05298 | 41.106 | 40.67389 | 34.28326 | 0.4321091 | 6.339698 | 0.05093578
44.06298 | 41.1154 | 40.64289 | 34.26529 | 0.4725117 | 6.326758 | 0.05084407
44.07297 | 41.0728 | 40.61122 | 34.24732 | 0.4615809 | 6.313141 | 0.05075356
44.08297 | 41.1116 | 40.57883 | 34.22933 | 0.5327708 | 6.29883 | 0.05066407
44.09297 | 41.0202 | 40.54576 | 34.21134 | 0.4744406 | 6.283848 | 0.05057569
44.10297 | 41.082 | 40.51202 | 34.19333 | 0.5699805 | 6.268204 | 0.0504884
44.11297 | 41.0307 | 40.47762 | 34.17531 | 0.5530794 | 6.251909 | 0.0504022
44.12296 | 41.0023 | 40.44261 | 34.1573 | 0.5596934 | 6.234989 | 0.05031716
44.13296 | 41.0124 | 40.40692 | 34.13926 | 0.6054792 | 6.217424 | 0.0502331
44.14296 | 40.989 | 40.37061 | 34.12122 | 0.6183917 | 6.199239 | 0.05015011
44.15296 | 40.9794 | 40.33368 | 34.10316 | 0.6457186 | 6.180449 | 0.05006817
44.16296 | 40.9746 | 40.29615 | 34.0851 | 0.6784488 | 6.161063 | 0.04998727
44.17296 | 40.9109 | 40.25803 | 34.06703 | 0.6528681 | 6.141096 | 0.04990741
44.18295 | 40.96 | 40.21938 | 34.04897 | 0.7406203 | 6.120585 | 0.04982866
44.19295 | 40.869 | 40.18012 | 34.03088 | 0.6888818 | 6.099492 | 0.04975084
44.20295 | 40.8971 | 40.1403 | 34.01278 | 0.7567957 | 6.077853 | 0.04967404
44.21295 | 40.8715 | 40.09995 | 33.99467 | 0.7715479 | 6.055684 | 0.04959825
44.22295 | 40.8702 | 40.05907 | 33.97655 | 0.8111252 | 6.032997 | 0.04952345
44.23294 | 40.8417 | 40.01773 | 33.95845 | 0.8239732 | 6.00983 | 0.04944971
44.24294 | 40.8145 | 39.97584 | 33.94031 | 0.8386586 | 5.98615 | 0.04937688
44.25294 | 40.8086 | 39.93347 | 33.92217 | 0.8751278 | 5.961994 | 0.04930503
44.26294 | 40.8033 | 39.89063 | 33.90402 | 0.9126667 | 5.937376 | 0.04923415
44.27294 | 40.754 | 39.84734 | 33.88587 | 0.9066609 | 5.91231 | 0.04916423
44.28294 | 40.7624 | 39.8036 | 33.8677 | 0.9587968 | 5.886809 | 0.04909527
44.29293 | 40.684 | 39.75948 | 33.84954 | 0.9245156 | 5.860914 | 0.04902731
44.30293 | 40.7595 | 39.71491 | 33.83136 | 1.044591 | 5.834589 | 0.04896023
44.31293 | 40.6874 | 39.66994 | 33.81317 | 1.017464 | 5.807873 | 0.04889409
44.32293 | 40.6869 | 39.62458 | 33.79497 | 1.062322 | 5.780779 | 0.04882888
44.33293 | 40.6565 | 39.57885 | 33.77676 | 1.077648 | 5.753323 | 0.04876458
44.34292 | 40.624 | 39.53281 | 33.75857 | 1.091186 | 5.725545 | 0.04870126
44.35292 | 40.6208 | 39.48639 | 33.74035 | 1.134408 | 5.697407 | 0.04863879
44.36292 | 40.5889 | 39.43964 | 33.72212 | 1.149258 | 5.668949 | 0.04857722
44.37292 | 40.5681 | 39.39258 | 33.70388 | 1.175521 | 5.640184 | 0.04851654
44.38292 | 40.589 | 39.34522 | 33.68563 | 1.243782 | 5.611128 | 0.04845676
44.39292 | 40.5423 | 39.29757 | 33.66738 | 1.244728 | 5.581794 | 0.04839785
44.40291 | 40.5163 | 39.24971 | 33.64914 | 1.266594 | 5.552228 | 0.04833989
44.41291 | 40.5185 | 39.20153 | 33.63087 | 1.316968 | 5.522379 | 0.04828273
44.42291 | 40.496 | 39.15311 | 33.6126 | 1.342885 | 5.492293 | 0.04822645
44.43291 | 40.4639 | 39.10447 | 33.59431 | 1.359432 | 5.461984 | 0.04817102
44.44291 | 40.4289 | 39.0556 | 33.57602 | 1.373297 | 5.431464 | 0.04811645
44.4529 | 40.4497 | 39.00658 | 33.55774 | 1.443115 | 5.400777 | 0.04806279
44.4629 | 40.4062 | 38.95733 | 33.53944 | 1.448874 | 5.369876 | 0.04800991
44.4729 | 40.3796 | 38.90789 | 33.52113 | 1.471709 | 5.338803 | 0.04795786
44.4829 | 40.3715 | 38.85829 | 33.50281 | 1.51321 | 5.307572 | 0.04790666
44.4929 | 40.3346 | 38.80854 | 33.48449 | 1.526064 | 5.276193 | 0.04785628
44.5029 | 40.334 | 38.75864 | 33.46616 | 1.575358 | 5.24468 | 0.04780672
44.51289 | 40.2817 | 38.70867 | 33.44784 | 1.573032 | 5.213075 | 0.04775803
44.52289 | 40.2571 | 38.65853 | 33.42949 | 1.598571 | 5.181329 | 0.0477101
44.53289 | 40.2499 | 38.60828 | 33.41114 | 1.641616 | 5.149483 | 0.04766298
44.54289 | 40.2073 | 38.55795 | 33.39278 | 1.649355 | 5.11755 | 0.04761666
44.55289 | 40.1975 | 38.50752 | 33.37441 | 1.689976 | 5.085539 | 0.04757114
44.56288 | 40.1769 | 38.45708 | 33.35606 | 1.71982 | 5.053493 | 0.04752646
44.57288 | 40.1696 | 38.40653 | 33.33768 | 1.763074 | 5.021361 | 0.04748251
44.58288 | 40.1345 | 38.35592 | 33.3193 | 1.77858 | 4.989183 | 0.04743936
44.59288 | 40.103 | 38.30527 | 33.30091 | 1.797726 | 4.95697 | 0.04739698
44.60288 | 40.0802 | 38.2546 | 33.28251 | 1.825602 | 4.924732 | 0.04735538
44.61288 | 40.0757 | 38.2039 | 33.26411 | 1.871801 | 4.892477 | 0.04731455
44.62287 | 40.0322 | 38.15324 | 33.24572 | 1.878961 | 4.860248 | 0.04727452
44.63287 | 40.0087 | 38.10253 | 33.2273 | 1.906173 | 4.827991 | 0.04723522
44.64287 | 39.9828 | 38.05182 | 33.20888 | 1.930979 | 4.795745 | 0.04719667
44.65287 | 40.0118 | 38.00113 | 33.19045 | 2.01067 | 4.763519 | 0.04715888
44.66287 | 39.9068 | 37.95046 | 33.17202 | 1.956337 | 4.731322 | 0.04712184
44.67286 | 39.9295 | 37.89988 | 33.1536 | 2.029622 | 4.699193 | 0.04708558
44.68286 | 39.9098 | 37.84928 | 33.13515 | 2.060518 | 4.667078 | 0.04705002
44.69286 | 39.88 | 37.79873 | 33.1167 | 2.081267 | 4.635014 | 0.0470152
44.70286 | 39.8508 | 37.74824 | 33.09825 | 2.10256 | 4.603011 | 0.04698111
44.71286 | 39.8123 | 37.69781 | 33.07979 | 2.114492 | 4.571074 | 0.04694775
44.72286 | 39.8371 | 37.64745 | 33.06132 | 2.189655 | 4.539211 | 0.04691513
44.73285 | 39.7862 | 37.59721 | 33.04286 | 2.188992 | 4.507461 | 0.04688325
44.74285 | 39.7664 | 37.547 | 33.02439 | 2.219397 | 4.475765 | 0.04685206
44.75285 | 39.7477 | 37.49689 | 33.0059 | 2.250812 | 4.444163 | 0.04682158
44.76285 | 39.7282 | 37.44687 | 32.98742 | 2.281333 | 4.41266 | 0.04679182
44.77285 | 39.6819 | 37.39695 | 32.96892 | 2.284954 | 4.381262 | 0.04676276
44.78284 | 39.6852 | 37.34718 | 32.95044 | 2.338019 | 4.350005 | 0.04673444
44.79284 | 39.6256 | 37.29748 | 32.93194 | 2.328122 | 4.318834 | 0.0467068
44.80284 | 39.6333 | 37.24789 | 32.91343 | 2.385408 | 4.287784 | 0.04667985
44.81284 | 39.5608 | 37.19843 | 32.89491 | 2.362373 | 4.256859 | 0.0466536
44.82284 | 39.5716 | 37.14909 | 32.8764 | 2.422511 | 4.226065 | 0.04662803
44.83283 | 39.5037 | 37.09993 | 32.85789 | 2.40377 | 4.195436 | 0.04660319
44.84283 | 39.5323 | 37.05086 | 32.83936 | 2.481442 | 4.164916 | 0.046579
44.85283 | 39.4341 | 37.00193 | 32.82083 | 2.432175 | 4.134541 | 0.04655549
44.86283 | 39.4092 | 36.95314 | 32.80229 | 2.456063 | 4.104313 | 0.04653267
44.87283 | 39.4048 | 36.9045 | 32.78375 | 2.500305 | 4.074235 | 0.04651052
44.88283 | 39.3825 | 36.856 | 32.7652 | 2.526495 | 4.044313 | 0.04648905
44.89282 | 39.3153 | 36.80772 | 32.74667 | 2.507584 | 4.014578 | 0.04646827
44.90282 | 39.3039 | 36.75954 | 32.72811 | 2.544363 | 3.984975 | 0.04644814
44.91282 | 39.2852 | 36.71152 | 32.70955 | 2.573681 | 3.955536 | 0.04642867
44.92282 | 39.2467 | 36.66367 | 32.69099 | 2.583035 | 3.926265 | 0.04640987
44.93282 | 39.1695 | 36.61598 | 32.67242 | 2.553523 | 3.897164 | 0.04639173
44.94281 | 39.195 | 36.5685 | 32.65387 | 2.626495 | 3.868263 | 0.04637426
44.95281 | 39.2018 | 36.52116 | 32.63529 | 2.680643 | 3.839509 | 0.04635743
44.96281 | 39.0784 | 36.47398 | 32.61671 | 2.604417 | 3.810931 | 0.04634126
44.97281 | 39.0851 | 36.42698 | 32.59813 | 2.658115 | 3.782534 | 0.04632574
44.98281 | 39.0784 | 36.38016 | 32.57954 | 2.698236 | 3.754317 | 0.04631086
44.99281 | 39.0285 | 36.33352 | 32.56094 | 2.694976 | 3.726283 | 0.04629664
45.0028 | 38.9996 | 36.28711 | 32.54237 | 2.712489 | 3.698461 | 0.04628307
45.0128 | 38.9642 | 36.24083 | 32.52377 | 2.723366 | 3.670797 | 0.04627013
45.0228 | 38.9736 | 36.19474 | 32.50516 | 2.778857 | 3.643322 | 0.04625782
45.0328 | 38.8803 | 36.14884 | 32.48656 | 2.731463 | 3.616034 | 0.04624616
45.0428 | 38.9034 | 36.10312 | 32.46795 | 2.800281 | 3.588938 | 0.04623513
45.05279 | 38.8706 | 36.05763 | 32.44935 | 2.812967 | 3.562058 | 0.04622475
45.06279 | 38.8543 | 36.01229 | 32.43073 | 2.842009 | 3.535344 | 0.04621498
45.07279 | 38.7953 | 35.96714 | 32.41211 | 2.828159 | 3.508824 | 0.04620585
45.08279 | 38.7545 | 35.92218 | 32.39349 | 2.83232 | 3.482496 | 0.04619735
45.09279 | 38.7806 | 35.87741 | 32.37486 | 2.903188 | 3.456363 | 0.04618947
45.10279 | 38.7293 | 35.83284 | 32.35623 | 2.896464 | 3.430425 | 0.04618221
45.11278 | 38.674 | 35.7885 | 32.33761 | 2.885503 | 3.404708 | 0.04617558
45.12278 | 38.6744 | 35.74431 | 32.31898 | 2.930094 | 3.37916 | 0.04616957
45.13278 | 38.6708 | 35.70031 | 32.30034 | 2.970491 | 3.353808 | 0.04616418
45.14278 | 38.5898 | 35.65651 | 32.28169 | 2.933293 | 3.328653 | 0.0461594
45.15278 | 38.5824 | 35.6129 | 32.26305 | 2.969502 | 3.303694 | 0.04615525
45.16277 | 38.583 | 35.56953 | 32.24442 | 3.013474 | 3.278956 | 0.0461517
45.17277 | 38.5217 | 35.52631 | 32.22577 | 2.995395 | 3.254389 | 0.04614877
45.18277 | 38.4757 | 35.48328 | 32.20711 | 2.992422 | 3.230018 | 0.04614645
45.19277 | 38.4651 | 35.44045 | 32.18846 | 3.024655 | 3.205844 | 0.04614474
45.20277 | 38.4586 | 35.39781 | 32.1698 | 3.060794 | 3.181865 | 0.04614363
45.21277 | 38.3783 | 35.35536 | 32.15114 | 3.022939 | 3.158082 | 0.04614314
45.22276 | 38.3821 | 35.31315 | 32.13249 | 3.06895 | 3.134516 | 0.04614325
45.23276 | 38.374 | 35.27109 | 32.11382 | 3.10291 | 3.111123 | 0.04614397
45.24276 | 38.3087 | 35.22922 | 32.09516 | 3.079477 | 3.087923 | 0.04614529
45.25276 | 38.284 | 35.18755 | 32.07648 | 3.096452 | 3.064916 | 0.04614721
45.26276 | 38.2688 | 35.14606 | 32.05781 | 3.122736 | 3.042103 | 0.04614973
45.27275 | 38.2609 | 35.10482 | 32.03915 | 3.156081 | 3.019512 | 0.04615285
45.28275 | 38.1681 | 35.06372 | 32.02048 | 3.104385 | 2.997082 | 0.04615657
45.29275 | 38.1893 | 35.0228 | 32.0018 | 3.166505 | 2.974837 | 0.0461609
45.30275 | 38.1414 | 34.98207 | 31.98312 | 3.159329 | 2.952789 | 0.04616581
45.31275 | 38.1291 | 34.94153 | 31.96443 | 3.187566 | 2.930931 | 0.04617133
45.32275 | 38.0752 | 34.90119 | 31.94575 | 3.174015 | 2.909261 | 0.04617743
45.33274 | 38.0317 | 34.86107 | 31.92708 | 3.170631 | 2.887806 | 0.04618413
45.34274 | 38.0598 | 34.82109 | 31.90839 | 3.238708 | 2.866511 | 0.04619143
45.35274 | 37.9725 | 34.7813 | 31.8897 | 3.1912 | 2.845401 | 0.04619932
45.36274 | 37.9328 | 34.74169 | 31.87101 | 3.191109 | 2.824477 | 0.0462078
45.37274 | 37.9444 | 34.70227 | 31.85231 | 3.242134 | 2.803736 | 0.04621687
45.38273 | 37.8866 | 34.66306 | 31.83364 | 3.223539 | 2.783198 | 0.04622652
45.39273 | 37.8315 | 34.624 | 31.81494 | 3.207502 | 2.762822 | 0.04623677
45.40273 | 37.847 | 34.58512 | 31.79624 | 3.261884 | 2.742626 | 0.04624762
45.41273 | 37.8185 | 34.54641 | 31.77754 | 3.272088 | 2.72261 | 0.04625904
45.42273 | 37.7454 | 34.50789 | 31.75884 | 3.237514 | 2.702773 | 0.04627107
45.43273 | 37.7165 | 34.46954 | 31.74014 | 3.246963 | 2.683112 | 0.04628367
45.44272 | 37.7367 | 34.4314 | 31.72146 | 3.305299 | 2.663648 | 0.04629685
45.45272 | 37.6144 | 34.3934 | 31.70275 | 3.220998 | 2.644339 | 0.04631063
45.46272 | 37.6371 | 34.35558 | 31.68405 | 3.281523 | 2.625204 | 0.04632499
45.47272 | 37.5968 | 34.31792 | 31.66534 | 3.278877 | 2.606242 | 0.04633995
45.48272 | 37.5632 | 34.28044 | 31.64663 | 3.282759 | 2.587451 | 0.04635548
45.49271 | 37.4955 | 34.24317 | 31.62795 | 3.252334 | 2.568848 | 0.04637159
45.50271 | 37.4798 | 34.20602 | 31.60924 | 3.273778 | 2.550397 | 0.0463883
45.51271 | 37.4716 | 34.16905 | 31.59053 | 3.302554 | 2.532113 | 0.04640559
45.52271 | 37.4 | 34.13224 | 31.57182 | 3.267763 | 2.513995 | 0.04642347
45.53271 | 37.337 | 34.09559 | 31.55311 | 3.241408 | 2.496042 | 0.04644193
45.54271 | 37.3564 | 34.05911 | 31.5344 | 3.297288 | 2.478254 | 0.04646097
45.5527 | 37.2926 | 34.02283 | 31.5157 | 3.269767 | 2.460648 | 0.04648059
45.5627 | 37.2482 | 33.98668 | 31.49699 | 3.261524 | 2.443183 | 0.0465008
45.5727 | 37.2287 | 33.95068 | 31.47828 | 3.27802 | 2.425879 | 0.0465216
45.5827 | 37.2348 | 33.91484 | 31.45957 | 3.319957 | 2.408733 | 0.04654298
45.5927 | 37.1099 | 33.87916 | 31.44085 | 3.230737 | 2.391744 | 0.04656495
45.60269 | 37.1052 | 33.84368 | 31.42216 | 3.261525 | 2.374928 | 0.04658748
45.61269 | 37.1168 | 33.80831 | 31.40345 | 3.308492 | 2.35825 | 0.04661062
45.62269 | 37.0234 | 33.77309 | 31.38473 | 3.250306 | 2.341726 | 0.04663434
45.63269 | 36.9636 | 33.73803 | 31.36602 | 3.225567 | 2.325354 | 0.04665864
45.64269 | 37.0272 | 33.70312 | 31.34731 | 3.324077 | 2.309132 | 0.04668353
45.65269 | 36.9143 | 33.66836 | 31.32859 | 3.245936 | 2.293061 | 0.04670901
45.66268 | 36.8755 | 33.63379 | 31.3099 | 3.241712 | 2.277153 | 0.04673505
45.67268 | 36.8697 | 33.59933 | 31.29119 | 3.270375 | 2.261377 | 0.0467617
45.68268 | 36.8221 | 33.56501 | 31.27247 | 3.257091 | 2.245746 | 0.04678894
45.69268 | 36.7222 | 33.53084 | 31.25376 | 3.191362 | 2.230259 | 0.04681676
45.70268 | 36.7433 | 33.49681 | 31.23505 | 3.246488 | 2.214916 | 0.04684516
45.71267 | 36.7087 | 33.46296 | 31.21636 | 3.245739 | 2.199729 | 0.04687413
45.72267 | 36.6398 | 33.42922 | 31.19765 | 3.210582 | 2.184667 | 0.04690371
45.73267 | 36.6179 | 33.39562 | 31.17894 | 3.222284 | 2.169745 | 0.04693389
45.74267 | 36.623 | 33.36215 | 31.16023 | 3.260847 | 2.154961 | 0.04696464
45.75267 | 36.5185 | 33.32883 | 31.14152 | 3.189672 | 2.140313 | 0.046996
45.76267 | 36.5021 | 33.29564 | 31.12281 | 3.206461 | 2.125801 | 0.04702794
45.77266 | 36.4836 | 33.26262 | 31.10412 | 3.220981 | 2.111437 | 0.04706044
45.78266 | 36.4547 | 33.2297 | 31.08541 | 3.225 | 2.097191 | 0.04709357
45.79266 | 36.3487 | 33.19691 | 31.06671 | 3.151786 | 2.083077 | 0.04712728
45.80266 | 36.3975 | 33.16426 | 31.048 | 3.233241 | 2.069093 | 0.0471616
45.81266 | 36.3404 | 33.13174 | 31.0293 | 3.208664 | 2.055239 | 0.0471965
45.82265 | 36.2543 | 33.09937 | 31.01062 | 3.154926 | 2.041525 | 0.04723197
45.83265 | 36.2739 | 33.06711 | 30.99192 | 3.206792 | 2.027924 | 0.04726806
45.84265 | 36.2492 | 33.03497 | 30.97322 | 3.214231 | 2.014449 | 0.04730476
45.85265 | 36.136 | 33.00296 | 30.95452 | 3.133043 | 2.001098 | 0.04734204
45.86265 | 36.1555 | 32.97107 | 30.93582 | 3.184431 | 1.98787 | 0.04737993
45.87265 | 36.1445 | 32.9393 | 30.91712 | 3.205195 | 1.974764 | 0.04741843
45.88264 | 36.0429 | 32.90769 | 30.89845 | 3.135206 | 1.961791 | 0.04745748
45.89264 | 36.0582 | 32.87617 | 30.87975 | 3.182026 | 1.948924 | 0.04749717
45.90264 | 36.0408 | 32.84477 | 30.86106 | 3.196026 | 1.936176 | 0.04753747
45.91264 | 35.9719 | 32.81349 | 30.84237 | 3.158407 | 1.923544 | 0.04757836
45.92264 | 35.9426 | 32.78233 | 30.82368 | 3.16027 | 1.911029 | 0.04761987
45.93263 | 35.9189 | 32.75132 | 30.80501 | 3.167585 | 1.89864 | 0.04766194
45.94263 | 35.9052 | 32.72039 | 30.78633 | 3.184815 | 1.886352 | 0.04770465
45.95263 | 35.811 | 32.68957 | 30.76764 | 3.12143 | 1.874178 | 0.04774798
45.96263 | 35.8366 | 32.65887 | 30.74896 | 3.177731 | 1.862114 | 0.04779192
45.97263 | 35.7846 | 32.62828 | 30.73028 | 3.15632 | 1.85016 | 0.04783647
45.98263 | 35.7494 | 32.5978 | 30.71161 | 3.151597 | 1.838315 | 0.04788163
45.99262 | 35.705 | 32.56747 | 30.69295 | 3.137533 | 1.82659 | 0.04792737
46.00262 | 35.6875 | 32.53721 | 30.67428 | 3.15029 | 1.81496 | 0.04797376
46.01262 | 35.6403 | 32.50706 | 30.6556 | 3.133238 | 1.803436 | 0.04802077
46.02262 | 35.5969 | 32.47702 | 30.63694 | 3.119879 | 1.792017 | 0.0480684
46.03262 | 35.5893 | 32.44709 | 30.61827 | 3.142213 | 1.780701 | 0.04811665
46.04261 | 35.5314 | 32.41729 | 30.59962 | 3.114112 | 1.769499 | 0.04816548
46.05261 | 35.4792 | 32.38756 | 30.58096 | 3.091637 | 1.758387 | 0.04821497
46.06261 | 35.4928 | 32.35794 | 30.5623 | 3.134857 | 1.747376 | 0.0482651
46.07261 | 35.42 | 32.32842 | 30.54364 | 3.091575 | 1.736464 | 0.04831584
46.08261 | 35.389 | 32.29901 | 30.52499 | 3.089992 | 1.725651 | 0.04836723
46.09261 | 35.384 | 32.26969 | 30.50634 | 3.114307 | 1.714935 | 0.04841923
46.1026 | 35.3329 | 32.24051 | 30.48771 | 3.092395 | 1.704326 | 0.04847182
46.1126 | 35.2549 | 32.21139 | 30.46906 | 3.043512 | 1.693802 | 0.04852509
46.1226 | 35.2632 | 32.18237 | 30.45042 | 3.080831 | 1.683372 | 0.04857901
46.1326 | 35.2239 | 32.15345 | 30.43178 | 3.070453 | 1.673037 | 0.04863355
46.1426 | 35.1375 | 32.12462 | 30.41314 | 3.01288 | 1.662793 | 0.04868875
46.15259 | 35.1329 | 32.09592 | 30.39452 | 3.036982 | 1.652651 | 0.04874453
46.16259 | 35.1189 | 32.06728 | 30.37589 | 3.051619 | 1.64259 | 0.048801
46.17259 | 35.0188 | 32.03874 | 30.35726 | 2.980062 | 1.632618 | 0.04885812
46.18259 | 35.0173 | 32.01029 | 30.33864 | 3.007013 | 1.622736 | 0.04891589
46.19259 | 34.9906 | 31.98193 | 30.32001 | 3.008672 | 1.612941 | 0.04897431
46.20259 | 34.8898 | 31.95366 | 30.30139 | 2.936141 | 1.603233 | 0.04903339
46.21258 | 34.8952 | 31.92551 | 30.2828 | 2.969691 | 1.593621 | 0.04909305
46.22258 | 34.8356 | 31.89742 | 30.26418 | 2.93818 | 1.584084 | 0.04915344
46.23258 | 34.7818 | 31.86942 | 30.24557 | 2.912381 | 1.574632 | 0.04921448
46.24258 | 34.7832 | 31.84151 | 30.22697 | 2.941694 | 1.565263 | 0.04927619
46.25258 | 34.7302 | 31.81368 | 30.20836 | 2.916521 | 1.555977 | 0.04933856
46.26257 | 34.6367 | 31.78597 | 30.18978 | 2.850734 | 1.546781 | 0.04940154
46.27257 | 34.6761 | 31.75831 | 30.17119 | 2.917789 | 1.537657 | 0.04946524
46.28257 | 34.5937 | 31.73074 | 30.1526 | 2.86296 | 1.528614 | 0.04952962
46.29257 | 34.5288 | 31.70325 | 30.13401 | 2.825548 | 1.519649 | 0.04959467
46.30257 | 34.5315 | 31.67585 | 30.11542 | 2.855653 | 1.510763 | 0.0496604
46.31257 | 34.4903 | 31.64852 | 30.09684 | 2.841775 | 1.501955 | 0.04972681
46.32256 | 34.3976 | 31.62131 | 30.07829 | 2.776289 | 1.493231 | 0.04979383
46.33256 | 34.4567 | 31.59415 | 30.05971 | 2.86255 | 1.484576 | 0.04986161
46.34256 | 34.3449 | 31.56707 | 30.04114 | 2.777831 | 1.475995 | 0.04993006
46.35256 | 34.2953 | 31.54007 | 30.02258 | 2.755233 | 1.467489 | 0.04999922
46.36256 | 34.2855 | 31.51314 | 30.00402 | 2.772356 | 1.459057 | 0.05006906
46.37255 | 34.2354 | 31.48633 | 29.98548 | 2.749074 | 1.450705 | 0.05013953
46.38255 | 34.1969 | 31.45956 | 29.96693 | 2.737343 | 1.442418 | 0.05021077
46.39255 | 34.1758 | 31.43287 | 29.94838 | 2.742935 | 1.434202 | 0.05028271
46.40255 | 34.1529 | 31.40625 | 29.92984 | 2.746651 | 1.426056 | 0.05035535
46.41255 | 34.0785 | 31.37971 | 29.9113 | 2.698793 | 1.417981 | 0.0504287
46.42255 | 34.0624 | 31.35324 | 29.89276 | 2.70916 | 1.409975 | 0.05050276
46.43254 | 34.0447 | 31.32687 | 29.87425 | 2.717827 | 1.402045 | 0.05057746
46.44254 | 33.9474 | 31.30055 | 29.85573 | 2.646847 | 1.394175 | 0.05065296
46.45254 | 33.9728 | 31.2743 | 29.8372 | 2.698495 | 1.386372 | 0.05072917
46.46254 | 33.9393 | 31.24813 | 29.81869 | 2.691171 | 1.378635 | 0.0508061
46.47254 | 33.8346 | 31.22202 | 29.80018 | 2.612576 | 1.370965 | 0.05088376
46.48253 | 33.8686 | 31.19602 | 29.78169 | 2.672585 | 1.363367 | 0.05096207
46.49253 | 33.8168 | 31.17005 | 29.76318 | 2.646749 | 1.355825 | 0.0510412
46.50253 | 33.7449 | 31.14416 | 29.74469 | 2.600745 | 1.348348 | 0.05112106
46.51253 | 33.7645 | 31.11833 | 29.72619 | 2.646169 | 1.340935 | 0.05120166
46.52253 | 33.663 | 31.09257 | 29.70771 | 2.570428 | 1.333583 | 0.051283
46.53253 | 33.6683 | 31.06688 | 29.68922 | 2.601418 | 1.326293 | 0.05136509
46.54252 | 33.6167 | 31.04128 | 29.67076 | 2.575417 | 1.319071 | 0.05144785
46.55252 | 33.59 | 31.01573 | 29.65229 | 2.574275 | 1.311902 | 0.05153144
46.56252 | 33.5438 | 30.99023 | 29.63382 | 2.553566 | 1.304794 | 0.05161579
46.57252 | 33.4929 | 30.96481 | 29.61536 | 2.528093 | 1.297744 | 0.05170091
46.58252 | 33.5023 | 30.93945 | 29.5969 | 2.562854 | 1.290754 | 0.05178678
46.59251 | 33.4279 | 30.91417 | 29.57847 | 2.513727 | 1.283828 | 0.05187335
46.60251 | 33.392 | 30.88894 | 29.56003 | 2.503061 | 1.276953 | 0.05196077
46.61251 | 33.3911 | 30.86377 | 29.54158 | 2.527331 | 1.270135 | 0.05204896
46.62251 | 33.2984 | 30.83866 | 29.52315 | 2.45974 | 1.263373 | 0.05213794
46.63251 | 33.2899 | 30.81361 | 29.50472 | 2.476286 | 1.256667 | 0.0522277
46.64251 | 33.2733 | 30.78863 | 29.4863 | 2.48467 | 1.250016 | 0.05231825
46.6525 | 33.1734 | 30.76373 | 29.4679 | 2.409668 | 1.243428 | 0.0524095
46.6625 | 33.1912 | 30.73887 | 29.44948 | 2.45233 | 1.236886 | 0.05250164
46.6725 | 33.1083 | 30.71407 | 29.43108 | 2.394233 | 1.230397 | 0.05259458
46.6825 | 33.1183 | 30.68932 | 29.41267 | 2.428976 | 1.223962 | 0.05268833
46.6925 | 33.0574 | 30.66464 | 29.39428 | 2.39276 | 1.217579 | 0.05278288
46.70249 | 33.0003 | 30.64004 | 29.37591 | 2.360261 | 1.211254 | 0.05287816
46.71249 | 32.9745 | 30.61547 | 29.35752 | 2.359028 | 1.204974 | 0.05297435
46.72249 | 32.9434 | 30.59096 | 29.33915 | 2.352438 | 1.198745 | 0.05307136
46.73249 | 32.9016 | 30.56651 | 29.32077 | 2.33509 | 1.192567 | 0.05316919
46.74249 | 32.8653 | 30.54212 | 29.30241 | 2.323185 | 1.186439 | 0.05326786
46.75249 | 32.8344 | 30.51778 | 29.28405 | 2.316624 | 1.18036 | 0.05336736
46.76248 | 32.7851 | 30.49352 | 29.26571 | 2.291583 | 1.174336 | 0.05346761
46.77248 | 32.7562 | 30.46929 | 29.24737 | 2.28691 | 1.168354 | 0.0535688
46.78248 | 32.7144 | 30.44512 | 29.22903 | 2.269282 | 1.16242 | 0.05367084
46.79248 | 32.6643 | 30.421 | 29.21069 | 2.2433 | 1.156534 | 0.05377373
46.80248 | 32.6103 | 30.39694 | 29.19236 | 2.213363 | 1.150695 | 0.05387748
46.81247 | 32.6305 | 30.37295 | 29.17406 | 2.257549 | 1.144908 | 0.053982
46.82247 | 32.511 | 30.34899 | 29.15575 | 2.162005 | 1.139161 | 0.05408749
46.83247 | 32.5627 | 30.32509 | 29.13744 | 2.237608 | 1.13346 | 0.05419385
46.84247 | 32.4649 | 30.30124 | 29.11914 | 2.163659 | 1.127804 | 0.05430109
46.85247 | 32.4477 | 30.27744 | 29.10084 | 2.170257 | 1.122193 | 0.05440921
46.86247 | 32.3922 | 30.2537 | 29.08255 | 2.138503 | 1.116626 | 0.05451823
46.87246 | 32.3466 | 30.23003 | 29.06429 | 2.116575 | 1.111108 | 0.05462803
46.88246 | 32.3183 | 30.20638 | 29.04601 | 2.111918 | 1.105628 | 0.05473883
46.89246 | 32.2789 | 30.18279 | 29.02775 | 2.096111 | 1.100191 | 0.05485055
46.90246 | 32.245 | 30.15925 | 29.00949 | 2.085754 | 1.094797 | 0.05496317
46.91246 | 32.2217 | 30.13575 | 28.99123 | 2.085947 | 1.089445 | 0.05507671
46.92245 | 32.1418 | 30.11233 | 28.973 | 2.029466 | 1.08414 | 0.05519105
46.93245 | 32.1604 | 30.08894 | 28.95476 | 2.07146 | 1.078871 | 0.05530644
46.94245 | 32.0896 | 30.0656 | 28.93653 | 2.024005 | 1.073643 | 0.05542276
46.95245 | 32.0455 | 30.0423 | 28.9183 | 2.003201 | 1.068455 | 0.05554002
46.96245 | 32.0211 | 30.01905 | 28.90009 | 2.002048 | 1.063308 | 0.05565822
46.97245 | 31.9672 | 29.99585 | 28.88187 | 1.971348 | 1.0582 | 0.05577737
46.98244 | 31.9962 | 29.97272 | 28.86369 | 2.023478 | 1.053136 | 0.05589735
46.99244 | 31.8584 | 29.94962 | 28.84549 | 1.908782 | 1.048107 | 0.05601842
47.00244 | 31.8804 | 29.92656 | 28.8273 | 1.953841 | 1.043116 | 0.05614045
47.01244 | 31.8464 | 29.90355 | 28.80912 | 1.942852 | 1.038163 | 0.05626346
47.02244 | 31.784 | 29.88058 | 28.79095 | 1.903417 | 1.033248 | 0.05638744
47.03243 | 31.7621 | 29.85769 | 28.7728 | 1.904413 | 1.028376 | 0.05651227
47.04243 | 31.7018 | 29.83481 | 28.75464 | 1.866986 | 1.023536 | 0.05663823
47.05243 | 31.7045 | 29.81199 | 28.73649 | 1.892514 | 1.018732 | 0.05676518
47.06243 | 31.6511 | 29.7892 | 28.71834 | 1.861897 | 1.013965 | 0.05689314
47.07243 | 31.6137 | 29.76647 | 28.70021 | 1.847235 | 1.009234 | 0.05702211
47.08243 | 31.5975 | 29.74377 | 28.68208 | 1.853728 | 1.004539 | 0.0571521
47.09242 | 31.5502 | 29.72115 | 28.66398 | 1.829055 | 0.9998838 | 0.05728297
47.10242 | 31.5105 | 29.69854 | 28.64587 | 1.81196 | 0.9952589 | 0.057415
47.11242 | 31.4713 | 29.67598 | 28.62776 | 1.795321 | 0.9906687 | 0.05754807
47.12242 | 31.4424 | 29.65346 | 28.60967 | 1.788939 | 0.9861131 | 0.05768217
47.13242 | 31.3895 | 29.63099 | 28.59158 | 1.758514 | 0.9815915 | 0.05781733
47.14241 | 31.3696 | 29.60858 | 28.57351 | 1.761024 | 0.9771079 | 0.05795341
47.15241 | 31.3516 | 29.58619 | 28.55544 | 1.765413 | 0.9726533 | 0.05809068
47.16241 | 31.2797 | 29.56384 | 28.53738 | 1.71586 | 0.968232 | 0.05822902
47.17241 | 31.2932 | 29.54153 | 28.51932 | 1.751665 | 0.9638434 | 0.05836844
47.18241 | 31.1929 | 29.51927 | 28.50128 | 1.673628 | 0.9594872 | 0.05850893
47.19241 | 31.1895 | 29.49705 | 28.48324 | 1.69245 | 0.9551632 | 0.05865052
47.2024 | 31.1385 | 29.47489 | 28.46522 | 1.663608 | 0.9508755 | 0.05879305
47.2124 | 31.1164 | 29.45275 | 28.4472 | 1.663647 | 0.9466149 | 0.05893684
47.2224 | 31.0654 | 29.43066 | 28.42919 | 1.634745 | 0.9423857 | 0.05908173
47.2324 | 31.0499 | 29.4086 | 28.41118 | 1.641302 | 0.9381874 | 0.05922774
47.2424 | 30.9819 | 29.38658 | 28.39319 | 1.59532 | 0.93402 | 0.05937487
47.25239 | 30.9961 | 29.36463 | 28.37522 | 1.631475 | 0.9298869 | 0.05952299
47.26239 | 30.9056 | 29.34269 | 28.35724 | 1.562912 | 0.9257799 | 0.05967239
47.27239 | 30.892 | 29.32079 | 28.33927 | 1.571209 | 0.9217028 | 0.05982294
47.28239 | 30.8533 | 29.29893 | 28.3213 | 1.554367 | 0.9176553 | 0.05997464
47.29239 | 30.8017 | 29.27711 | 28.30335 | 1.524585 | 0.9136371 | 0.0601275
47.30239 | 30.7976 | 29.25534 | 28.28541 | 1.542265 | 0.9096478 | 0.06028153
47.31238 | 30.7202 | 29.23362 | 28.26749 | 1.486583 | 0.9056915 | 0.06043658
47.32238 | 30.6999 | 29.21191 | 28.24956 | 1.487985 | 0.9017596 | 0.06059297
47.33238 | 30.6911 | 29.19025 | 28.23164 | 1.500849 | 0.8978559 | 0.06075055
47.34238 | 30.5932 | 29.16863 | 28.21374 | 1.424574 | 0.8939802 | 0.06090933
47.35238 | 30.5798 | 29.14704 | 28.19584 | 1.432761 | 0.8901324 | 0.06106931
47.36237 | 30.5552 | 29.12551 | 28.17796 | 1.429689 | 0.8863156 | 0.06123035
47.37237 | 30.4889 | 29.104 | 28.16008 | 1.384901 | 0.8825224 | 0.06139277
47.38237 | 30.5124 | 29.08252 | 28.14221 | 1.429876 | 0.8787563 | 0.06155642
47.39237 | 30.3861 | 29.06109 | 28.12435 | 1.325013 | 0.8750168 | 0.0617213
47.40237 | 30.4254 | 29.03969 | 28.1065 | 1.385713 | 0.8713037 | 0.06188743
47.41237 | 30.3748 | 29.01832 | 28.08865 | 1.356476 | 0.8676171 | 0.06205482
47.42236 | 30.2967 | 28.99702 | 28.07084 | 1.299681 | 0.8639599 | 0.06222328
47.43236 | 30.3132 | 28.97573 | 28.05301 | 1.337471 | 0.8603251 | 0.0623932
47.44236 | 30.2401 | 28.95448 | 28.0352 | 1.285625 | 0.8567157 | 0.06256439
47.45236 | 30.2349 | 28.93326 | 28.01739 | 1.301642 | 0.8531317 | 0.06273688
47.46236 | 30.2068 | 28.91208 | 27.99959 | 1.294723 | 0.8495728 | 0.06291065
47.47235 | 30.134 | 28.89095 | 27.98182 | 1.243048 | 0.8460422 | 0.06308555
47.48235 | 30.1214 | 28.86984 | 27.96405 | 1.251558 | 0.8425327 | 0.06326194
47.49235 | 30.0901 | 28.84877 | 27.94628 | 1.241333 | 0.8390477 | 0.06343964
47.50235 | 30.0465 | 28.82773 | 27.92852 | 1.218772 | 0.8355871 | 0.06361868
47.51235 | 30.0646 | 28.80672 | 27.91077 | 1.257876 | 0.8321503 | 0.06379905
47.52235 | 29.9582 | 28.78576 | 27.89304 | 1.172445 | 0.8287374 | 0.06398076
47.53234 | 29.9511 | 28.76484 | 27.87533 | 1.186258 | 0.8253514 | 0.06416365
47.54234 | 29.926 | 28.74394 | 27.85761 | 1.182058 | 0.8219854 | 0.06434807
47.55234 | 29.8784 | 28.72308 | 27.8399 | 1.155323 | 0.8186426 | 0.06453387
47.56234 | 29.8902 | 28.70225 | 27.8222 | 1.187953 | 0.8153227 | 0.06472104
47.57234 | 29.8092 | 28.68145 | 27.80452 | 1.12775 | 0.8120256 | 0.0649096
47.58233 | 29.795 | 28.66071 | 27.78686 | 1.13429 | 0.8087552 | 0.06509938
47.59233 | 29.7832 | 28.63998 | 27.76919 | 1.143218 | 0.8055031 | 0.06529074
47.60233 | 29.7341 | 28.61929 | 27.75153 | 1.114813 | 0.802273 | 0.06548351
47.61233 | 29.7196 | 28.59863 | 27.73388 | 1.120974 | 0.799065 | 0.0656777
47.62233 | 29.6536 | 28.578 | 27.71625 | 1.075601 | 0.7958788 | 0.06587333
47.63233 | 29.6315 | 28.5574 | 27.69862 | 1.074095 | 0.7927142 | 0.06607039
47.64232 | 29.6434 | 28.53686 | 27.68102 | 1.106535 | 0.789574 | 0.0662687
47.65232 | 29.5497 | 28.51634 | 27.66342 | 1.033363 | 0.7864519 | 0.06646866
47.66232 | 29.5868 | 28.49584 | 27.64582 | 1.090957 | 0.783351 | 0.06667009
47.67232 | 29.4958 | 28.47538 | 27.62824 | 1.020419 | 0.7802709 | 0.06687299
47.68232 | 29.4936 | 28.45495 | 27.61066 | 1.038648 | 0.7772115 | 0.06707737
47.69231 | 29.4628 | 28.43458 | 27.59312 | 1.028224 | 0.7741756 | 0.06728303
47.70231 | 29.3921 | 28.41421 | 27.57556 | 0.9778879 | 0.771157 | 0.06749041
47.71231 | 29.4106 | 28.39388 | 27.55802 | 1.016719 | 0.7681586 | 0.06769928
47.72231 | 29.3345 | 28.37358 | 27.54049 | 0.9609186 | 0.76518 | 0.06790968
47.73231 | 29.3302 | 28.35331 | 27.52297 | 0.9768857 | 0.7622215 | 0.06812159
47.74231 | 29.3055 | 28.33308 | 27.50546 | 0.9724208 | 0.7592825 | 0.06833505
47.7523 | 29.259 | 28.3129 | 27.48798 | 0.9461039 | 0.7563658 | 0.06854982
47.7623 | 29.2307 | 28.29272 | 27.47049 | 0.9379753 | 0.7534656 | 0.06876636
47.7723 | 29.1824 | 28.27258 | 27.45302 | 0.9098151 | 0.7505845 | 0.06898446
47.7823 | 29.1614 | 28.25248 | 27.43555 | 0.9089233 | 0.7477224 | 0.06920413
47.7923 | 29.1491 | 28.2324 | 27.4181 | 0.9167 | 0.7448793 | 0.06942537
47.80229 | 29.0928 | 28.21237 | 27.40067 | 0.8804255 | 0.7420574 | 0.06964798
47.81229 | 29.0673 | 28.19236 | 27.38324 | 0.8749397 | 0.7392513 | 0.06987239
47.82229 | 29.0242 | 28.17238 | 27.36582 | 0.8518228 | 0.7364636 | 0.07009841
47.83229 | 28.9824 | 28.15243 | 27.34841 | 0.8299748 | 0.7336941 | 0.07032603
47.84229 | 28.9773 | 28.1325 | 27.33101 | 0.8447959 | 0.7309427 | 0.07055527
47.85229 | 28.9129 | 28.11261 | 27.31362 | 0.8002861 | 0.7282091 | 0.07078614
47.86228 | 28.9249 | 28.09277 | 27.29626 | 0.8321255 | 0.7254964 | 0.07101841
47.87228 | 28.8219 | 28.07295 | 27.27889 | 0.7489544 | 0.7227982 | 0.07125255
47.88228 | 28.852 | 28.05315 | 27.26154 | 0.7988528 | 0.7201175 | 0.07148833
47.89228 | 28.7655 | 28.03338 | 27.2442 | 0.7321207 | 0.7174541 | 0.07172576
47.90228 | 28.7759 | 28.01364 | 27.22687 | 0.7622587 | 0.7148074 | 0.07196487
47.91227 | 28.735 | 27.99395 | 27.20957 | 0.741046 | 0.7121812 | 0.07220541
47.92227 | 28.6743 | 27.97428 | 27.19226 | 0.7000232 | 0.7095688 | 0.07244785
47.93227 | 28.6919 | 27.95463 | 27.17496 | 0.7372704 | 0.7069733 | 0.07269199
47.94227 | 28.6219 | 27.93501 | 27.15768 | 0.6868875 | 0.7043943 | 0.07293781
47.95227 | 28.6152 | 27.91543 | 27.14041 | 0.6997747 | 0.7018319 | 0.07318534
47.96227 | 28.5924 | 27.89587 | 27.12315 | 0.6965321 | 0.6992858 | 0.07343457
47.97226 | 28.5205 | 27.87636 | 27.10592 | 0.6441404 | 0.6967583 | 0.07368524
47.98226 | 28.5225 | 27.85686 | 27.08868 | 0.6656385 | 0.6942444 | 0.07393791
47.99226 | 28.4905 | 27.83739 | 27.07145 | 0.6531071 | 0.6917465 | 0.07419229
48.00226 | 28.4614 | 27.81795 | 27.05424 | 0.6434462 | 0.6892644 | 0.07444842
48.01226 | 28.4522 | 27.79854 | 27.03704 | 0.6536559 | 0.6867981 | 0.07470626
48.02225 | 28.3727 | 27.77918 | 27.01987 | 0.5935169 | 0.6843496 | 0.07496561
48.03225 | 28.3919 | 27.75983 | 27.00269 | 0.6320681 | 0.6819142 | 0.07522695
48.04225 | 28.2988 | 27.74051 | 26.98553 | 0.55829 | 0.6794942 | 0.07549007
48.05225 | 28.351 | 27.72122 | 26.96837 | 0.6297829 | 0.6770893 | 0.07575493
48.06225 | 28.2594 | 27.70195 | 26.95123 | 0.5574469 | 0.6746995 | 0.07602156
48.07224 | 28.2684 | 27.68274 | 26.93412 | 0.5856627 | 0.672327 | 0.07628969
48.08224 | 28.251 | 27.66353 | 26.917 | 0.5874688 | 0.669967 | 0.07655987
48.09224 | 28.1882 | 27.64435 | 26.8999 | 0.5438463 | 0.6676216 | 0.07683182
48.10224 | 28.1904 | 27.62521 | 26.88281 | 0.5651949 | 0.665291 | 0.07710556
48.11224 | 28.127 | 27.60609 | 26.86573 | 0.5209149 | 0.6629747 | 0.07738108
48.12224 | 28.1156 | 27.58699 | 26.84866 | 0.5286064 | 0.6606729 | 0.07765841
48.13223 | 28.1024 | 27.56795 | 26.83162 | 0.5344504 | 0.6583875 | 0.07793724
48.14223 | 28.052 | 27.54891 | 26.81458 | 0.5030851 | 0.656114 | 0.07821814
48.15223 | 28.0576 | 27.52991 | 26.79755 | 0.5276913 | 0.6538546 | 0.07850085
48.16223 | 27.9871 | 27.51093 | 26.78054 | 0.4761693 | 0.6516091 | 0.07878536
48.17223 | 27.9783 | 27.49198 | 26.76353 | 0.486319 | 0.6493774 | 0.07907165
48.18222 | 27.9433 | 27.47308 | 26.74656 | 0.4702218 | 0.6471615 | 0.07935949
48.19222 | 27.9098 | 27.45418 | 26.72958 | 0.4556153 | 0.6449571 | 0.07964941
48.20222 | 27.8902 | 27.43532 | 26.71261 | 0.4548809 | 0.6427661 | 0.07994115
48.21222 | 27.8559 | 27.41648 | 26.69566 | 0.4394185 | 0.6405886 | 0.0802347
48.22222 | 27.8342 | 27.39767 | 26.67872 | 0.4365282 | 0.6384243 | 0.08053006
48.23222 | 27.7984 | 27.37889 | 26.66179 | 0.41951 | 0.6362733 | 0.08082723
48.24221 | 27.7535 | 27.36015 | 26.64489 | 0.3933455 | 0.6341373 | 0.08112591
48.25221 | 27.7487 | 27.34143 | 26.62799 | 0.407272 | 0.6320123 | 0.08142669
48.26221 | 27.6974 | 27.32273 | 26.6111 | 0.3746708 | 0.6299001 | 0.08172929
48.27221 | 27.693 | 27.30406 | 26.59422 | 0.3889421 | 0.6278007 | 0.08203368
48.28221 | 27.649 | 27.28541 | 26.57736 | 0.3635859 | 0.625714 | 0.08233989
48.2922 | 27.623 | 27.26682 | 26.56053 | 0.3561837 | 0.6236419 | 0.08264759
48.3022 | 27.581 | 27.24823 | 26.54369 | 0.3327727 | 0.6215803 | 0.08295739
48.3122 | 27.5676 | 27.22967 | 26.52687 | 0.3379344 | 0.619531 | 0.08326899
48.3222 | 27.5146 | 27.21113 | 26.51005 | 0.3034688 | 0.617494 | 0.08358239
48.3322 | 27.508 | 27.19262 | 26.49326 | 0.3153761 | 0.6154692 | 0.08389757
48.3422 | 27.4834 | 27.17414 | 26.47647 | 0.3092561 | 0.6134565 | 0.08421452
48.35219 | 27.4346 | 27.15571 | 26.45972 | 0.2788907 | 0.6114578 | 0.08453294
48.36219 | 27.4284 | 27.13728 | 26.44296 | 0.2911168 | 0.6094691 | 0.08485345
48.37219 | 27.3467 | 27.11888 | 26.42622 | 0.2278159 | 0.6074921 | 0.08517572
48.38219 | 27.373 | 27.10051 | 26.40949 | 0.272488 | 0.605527 | 0.08549975
48.39219 | 27.3102 | 27.08217 | 26.39277 | 0.2280334 | 0.6035735 | 0.08582552
48.40218 | 27.2996 | 27.06387 | 26.37608 | 0.2357337 | 0.6016334 | 0.08615271
48.41218 | 27.2829 | 27.04557 | 26.35939 | 0.2373256 | 0.599703 | 0.08648196
48.42218 | 27.2219 | 27.02731 | 26.34271 | 0.1945908 | 0.5977839 | 0.08681292
48.43218 | 27.2246 | 27.00907 | 26.32605 | 0.2155294 | 0.5958761 | 0.08714561
48.44218 | 27.1665 | 26.99086 | 26.3094 | 0.1756415 | 0.5939796 | 0.08747998
48.45218 | 27.1737 | 26.97267 | 26.29276 | 0.2010271 | 0.5920942 | 0.08781606
48.46217 | 27.107 | 26.95453 | 26.27616 | 0.1524682 | 0.5902217 | 0.08815347
48.47217 | 27.1087 | 26.9364 | 26.25955 | 0.172301 | 0.5883583 | 0.08849288
48.48217 | 27.0585 | 26.91829 | 26.24295 | 0.1402075 | 0.5865059 | 0.08883395
48.49217 | 27.0616 | 26.90021 | 26.22637 | 0.1613878 | 0.5846643 | 0.08917665
48.50217 | 26.9938 | 26.88216 | 26.2098 | 0.1116419 | 0.5828333 | 0.08952097
48.51216 | 27.0093 | 26.86415 | 26.19327 | 0.1451519 | 0.5810148 | 0.08986654
48.52216 | 26.9518 | 26.84615 | 26.17673 | 0.1056538 | 0.5792052 | 0.09021406
48.53216 | 26.9186 | 26.82817 | 26.1602 | 0.09042971 | 0.577406 | 0.09056316
48.54216 | 26.9196 | 26.81022 | 26.14369 | 0.1093797 | 0.5756173 | 0.09091382
48.55216 | 26.8681 | 26.7923 | 26.12719 | 0.07580371 | 0.5738389 | 0.09126601
48.56216 | 26.871 | 26.7744 | 26.11071 | 0.09660195 | 0.5720707 | 0.09161972
48.57215 | 26.8123 | 26.75654 | 26.09425 | 0.05575654 | 0.5703145 | 0.09197459
48.58215 | 26.8114 | 26.7387 | 26.0778 | 0.07270332 | 0.5685667 | 0.09233127
48.59215 | 26.7915 | 26.72088 | 26.06136 | 0.0706244 | 0.566829 | 0.09268941
48.60215 | 26.746 | 26.70308 | 26.04493 | 0.04291997 | 0.5651011 | 0.093049
48.61215 | 26.7516 | 26.68531 | 26.02852 | 0.0662899 | 0.5633833 | 0.09340999
48.62214 | 26.6681 | 26.66758 | 26.01213 | 0.0005167002 | 0.5616769 | 0.09377202
48.63214 | 26.7348 | 26.64986 | 25.99575 | 0.0849358 | 0.5599787 | 0.09413576
48.64214 | 26.6052 | 26.63217 | 25.97938 | -0.02697043 | 0.5582901 | 0.09450083
48.65214 | 26.6651 | 26.6145 | 25.96302 | 0.05059809 | 0.5566111 | 0.09486723
48.66214 | 26.5813 | 26.59686 | 25.94668 | -0.01555869 | 0.5549417 | 0.0952349
48.67214 | 26.5996 | 26.57924 | 25.93035 | 0.02035938 | 0.5532818 | 0.09560385
48.68213 | 26.5518 | 26.56167 | 25.91406 | -0.009865178 | 0.5516329 | 0.09597364
48.69213 | 26.5319 | 26.5441 | 25.89776 | -0.01219722 | 0.5499917 | 0.09634501
48.70213 | 26.4907 | 26.52655 | 25.88148 | -0.03585422 | 0.5483599 | 0.09671754
48.71213 | 26.4886 | 26.50904 | 25.86521 | -0.02043616 | 0.5467372 | 0.09709121
48.72213 | 26.4498 | 26.49154 | 25.84895 | -0.04174295 | 0.5451238 | 0.09746599
48.73212 | 26.431 | 26.47409 | 25.83273 | -0.04309196 | 0.5435209 | 0.09784147
48.74212 | 26.4389 | 26.45665 | 25.8165 | -0.01774821 | 0.5419255 | 0.09821836
48.75212 | 26.3482 | 26.43923 | 25.80029 | -0.09102913 | 0.5403391 | 0.09859627
48.76212 | 26.4013 | 26.42183 | 25.7841 | -0.02053468 | 0.5387616 | 0.09897513
48.77212 | 26.2952 | 26.40446 | 25.76792 | -0.1092647 | 0.5371929 | 0.09935495
48.78212 | 26.3404 | 26.38712 | 25.75175 | -0.04671925 | 0.5356331 | 0.09973565
48.79211 | 26.2601 | 26.36982 | 25.73562 | -0.1097159 | 0.5340839 | 0.1001168
48.80211 | 26.2833 | 26.35252 | 25.71948 | -0.06921866 | 0.5325408 | 0.1004993
48.81211 | 26.2112 | 26.33525 | 25.70336 | -0.1240466 | 0.5310073 | 0.1008824
48.82211 | 26.2244 | 26.318 | 25.68725 | -0.09359789 | 0.5294815 | 0.1012664
48.83211 | 26.1671 | 26.30077 | 25.67116 | -0.1336741 | 0.527965 | 0.101651
48.8421 | 26.1774 | 26.28359 | 25.6551 | -0.1061912 | 0.5264579 | 0.102036
48.8521 | 26.122 | 26.26642 | 25.63904 | -0.1444151 | 0.5249578 | 0.1024219
48.8621 | 26.1053 | 26.24926 | 25.62299 | -0.1439629 | 0.5234659 | 0.1028084
48.8721 | 26.0731 | 26.23213 | 25.60696 | -0.1590346 | 0.5219823 | 0.1031955
48.8821 | 26.0556 | 26.21503 | 25.59094 | -0.15943 | 0.5205068 | 0.1035831
48.8921 | 26.0622 | 26.19795 | 25.57494 | -0.1357492 | 0.5190396 | 0.1039711
48.90209 | 25.9675 | 26.18091 | 25.55897 | -0.2134091 | 0.5175818 | 0.1043592
48.91209 | 26.0375 | 26.16388 | 25.543 | -0.1263758 | 0.5161308 | 0.104748
48.92209 | 25.9157 | 26.14687 | 25.52704 | -0.2311655 | 0.5146873 | 0.1051371
48.93209 | 25.9937 | 26.12988 | 25.5111 | -0.1361791 | 0.5132522 | 0.1055265
48.94209 | 25.8623 | 26.11292 | 25.49518 | -0.2506158 | 0.5118245 | 0.1059162
48.95208 | 25.9152 | 26.09599 | 25.47928 | -0.180793 | 0.5104064 | 0.1063056
48.96208 | 25.8576 | 26.07908 | 25.46339 | -0.2214764 | 0.5089945 | 0.1066956
48.97208 | 25.8383 | 26.06218 | 25.44751 | -0.223883 | 0.5075903 | 0.1070857
48.98208 | 25.8198 | 26.04531 | 25.43164 | -0.2255127 | 0.5061937 | 0.1074758
48.99208 | 25.7997 | 26.02847 | 25.41579 | -0.2287652 | 0.5048045 | 0.1078659
49.00208 | 25.7741 | 26.01164 | 25.39996 | -0.2375411 | 0.5034233 | 0.108256
49.01207 | 25.7485 | 25.99486 | 25.38416 | -0.2463565 | 0.5020507 | 0.1086456
49.02207 | 25.7303 | 25.97808 | 25.36836 | -0.2477779 | 0.5006842 | 0.1090355
49.03207 | 25.6799 | 25.96132 | 25.35257 | -0.2814222 | 0.499325 | 0.1094251
49.04207 | 25.705 | 25.94459 | 25.3368 | -0.2395891 | 0.4979733 | 0.1098145
49.05207 | 25.622 | 25.92788 | 25.32105 | -0.3058787 | 0.4966288 | 0.1102037
49.06206 | 25.6442 | 25.91121 | 25.30532 | -0.2670075 | 0.4952929 | 0.1105921
49.07206 | 25.6043 | 25.89454 | 25.2896 | -0.2902422 | 0.4939628 | 0.1109805
49.08206 | 25.5878 | 25.8779 | 25.27389 | -0.2900993 | 0.4926399 | 0.1113685
49.09206 | 25.5731 | 25.86128 | 25.2582 | -0.2881789 | 0.4913242 | 0.111756
49.10206 | 25.5419 | 25.84468 | 25.24252 | -0.3027807 | 0.4900155 | 0.1121431
49.11206 | 25.5127 | 25.8281 | 25.22686 | -0.3154048 | 0.4887138 | 0.1125295
49.12205 | 25.4953 | 25.81157 | 25.21123 | -0.3162676 | 0.4874203 | 0.1129149
49.13205 | 25.48 | 25.79504 | 25.1956 | -0.315036 | 0.4861325 | 0.1133001
49.14205 | 25.4563 | 25.77853 | 25.17999 | -0.3222265 | 0.4848515 | 0.1136846
49.15205 | 25.3838 | 25.76204 | 25.16439 | -0.378239 | 0.4835774 | 0.1140683
49.16205 | 25.4336 | 25.74557 | 25.14881 | -0.3119734 | 0.4823101 | 0.1144512
49.17204 | 25.3453 | 25.72915 | 25.13326 | -0.3838462 | 0.4810507 | 0.1148329
49.18204 | 25.3881 | 25.71272 | 25.11771 | -0.3246244 | 0.4797969 | 0.1152142
49.19204 | 25.3045 | 25.69632 | 25.10218 | -0.3918243 | 0.4785496 | 0.1155945
49.20204 | 25.3302 | 25.67995 | 25.08666 | -0.349746 | 0.477309 | 0.1159738
49.21204 | 25.2589 | 25.66359 | 25.07116 | -0.4046893 | 0.4760749 | 0.1163521
49.22204 | 25.2763 | 25.64725 | 25.05568 | -0.3709543 | 0.4748474 | 0.1167294
49.23203 | 25.2233 | 25.63096 | 25.04022 | -0.407657 | 0.4736275 | 0.1171053
49.24203 | 25.2335 | 25.61467 | 25.02477 | -0.3811651 | 0.4724129 | 0.1174804
49.25203 | 25.1931 | 25.59839 | 25.00934 | -0.4052945 | 0.4712047 | 0.1178543
49.26203 | 25.1909 | 25.58215 | 24.99392 | -0.3912454 | 0.4700028 | 0.1182271
49.27203 | 25.1674 | 25.56592 | 24.97851 | -0.3985177 | 0.4688073 | 0.1185986
49.28202 | 25.13 | 25.54973 | 24.96314 | -0.4197274 | 0.4676192 | 0.1189685
49.29202 | 25.1193 | 25.53354 | 24.94777 | -0.4142422 | 0.4664362 | 0.1193375
49.30202 | 25.1023 | 25.51738 | 24.93241 | -0.4150783 | 0.4652594 | 0.1197051
49.31202 | 25.0703 | 25.50124 | 24.91708 | -0.4309356 | 0.4640887 | 0.1200715
49.32202 | 25.1061 | 25.48511 | 24.90175 | -0.379014 | 0.4629242 | 0.1204364
49.33202 | 25.0255 | 25.46901 | 24.88645 | -0.4435135 | 0.4617657 | 0.1208
49.34201 | 25.0582 | 25.45295 | 24.87117 | -0.3947501 | 0.4606144 | 0.1211617
49.35201 | 24.9798 | 25.43689 | 24.8559 | -0.4570917 | 0.459468 | 0.1215224
49.36201 | 24.9974 | 25.42085 | 24.84065 | -0.4234544 | 0.4583276 | 0.1218816
49.37201 | 24.9582 | 25.40484 | 24.82541 | -0.446638 | 0.4571931 | 0.1222393
49.38201 | 24.9669 | 25.38884 | 24.81018 | -0.4219426 | 0.4560645 | 0.1225955
49.392 | 24.9424 | 25.37288 | 24.79499 | -0.4304841 | 0.4549428 | 0.1229498
49.402 | 24.9143 | 25.35693 | 24.7798 | -0.4426305 | 0.4538259 | 0.1233029
49.412 | 24.9182 | 25.341 | 24.76463 | -0.4227978 | 0.4527148 | 0.1236545
49.422 | 24.8888 | 25.32509 | 24.74947 | -0.4362859 | 0.4516093 | 0.1240045
49.432 | 24.8565 | 25.30919 | 24.73433 | -0.4526948 | 0.4505096 | 0.1243529
49.442 | 24.8766 | 25.29332 | 24.71921 | -0.4167246 | 0.4494156 | 0.1246998
49.45199 | 24.8044 | 25.27749 | 24.70412 | -0.473091 | 0.4483284 | 0.1250447
49.46199 | 24.8557 | 25.26166 | 24.68903 | -0.4059624 | 0.4472456 | 0.1253883
49.47199 | 24.7642 | 25.24585 | 24.67396 | -0.4816546 | 0.4461684 | 0.1257304
49.48199 | 24.8094 | 25.23007 | 24.6589 | -0.4206675 | 0.4450968 | 0.1260709
49.49199 | 24.7343 | 25.2143 | 24.64386 | -0.4800012 | 0.4440306 | 0.1264097
49.50198 | 24.76 | 25.19857 | 24.62885 | -0.4385713 | 0.442971 | 0.1267467
49.51198 | 24.7243 | 25.18285 | 24.61385 | -0.4585465 | 0.4419158 | 0.1270824
49.52198 | 24.6977 | 25.16714 | 24.59886 | -0.4694425 | 0.440866 | 0.1274165
49.53198 | 24.6806 | 25.15146 | 24.58389 | -0.4708592 | 0.4398215 | 0.1277491
49.54198 | 24.6602 | 25.1358 | 24.56893 | -0.4755967 | 0.4387824 | 0.1280801
49.55198 | 24.6228 | 25.12015 | 24.554 | -0.4973549 | 0.4377486 | 0.1284096
49.56197 | 24.649 | 25.10455 | 24.53909 | -0.4555496 | 0.4367211 | 0.1287372
49.57197 | 24.5706 | 25.08895 | 24.52419 | -0.5183494 | 0.4356978 | 0.1290637
49.58197 | 24.6383 | 25.07337 | 24.5093 | -0.43507 | 0.4346797 | 0.1293886
49.59197 | 24.507 | 25.05781 | 24.49443 | -0.5508115 | 0.4336668 | 0.1297121
49.60197 | 24.5632 | 25.04227 | 24.47958 | -0.4790738 | 0.4326591 | 0.1300342
49.61196 | 24.5165 | 25.02677 | 24.46476 | -0.5102724 | 0.4316575 | 0.1303545
49.62196 | 24.4986 | 25.01128 | 24.44994 | -0.5126765 | 0.43066 | 0.1306738
49.63196 | 24.4881 | 24.9958 | 24.43514 | -0.5077014 | 0.4296675 | 0.1309917
49.64196 | 24.4367 | 24.98035 | 24.42036 | -0.5436472 | 0.4286801 | 0.1313084
49.65196 | 24.4431 | 24.96491 | 24.40559 | -0.5218141 | 0.4276976 | 0.1316237
49.66196 | 24.4081 | 24.9495 | 24.39084 | -0.5414019 | 0.4267201 | 0.1319378
49.67195 | 24.3932 | 24.93413 | 24.37613 | -0.5409261 | 0.4257486 | 0.1322503
49.68195 | 24.3832 | 24.91876 | 24.36141 | -0.535556 | 0.4247809 | 0.132562
49.69195 | 24.3337 | 24.90341 | 24.34672 | -0.569707 | 0.4238182 | 0.1328726
49.70195 | 24.3138 | 24.88808 | 24.33204 | -0.5742791 | 0.4228604 | 0.1331821
49.71195 | 24.3215 | 24.87277 | 24.31737 | -0.5512724 | 0.4219073 | 0.1334906
49.72194 | 24.275 | 24.8575 | 24.30274 | -0.5825022 | 0.4209599 | 0.1337978
49.73194 | 24.2893 | 24.84224 | 24.28812 | -0.552938 | 0.4200165 | 0.1341044
49.74194 | 24.2309 | 24.827 | 24.27351 | -0.596095 | 0.4190777 | 0.13441
49.75194 | 24.2355 | 24.81177 | 24.25891 | -0.5762735 | 0.4181436 | 0.1347149
49.76194 | 24.1998 | 24.79657 | 24.24434 | -0.5967734 | 0.4172143 | 0.135019
49.77194 | 24.2092 | 24.78139 | 24.22978 | -0.5721947 | 0.4162896 | 0.1353223
49.78193 | 24.1466 | 24.76625 | 24.21526 | -0.619653 | 0.4153707 | 0.1356247
49.79193 | 24.1824 | 24.75112 | 24.20074 | -0.5687171 | 0.4144549 | 0.1359268
49.80193 | 24.1052 | 24.736 | 24.18623 | -0.6308034 | 0.4135443 | 0.1362284
49.81193 | 24.1283 | 24.72091 | 24.17174 | -0.5926108 | 0.4126377 | 0.1365294
49.82193 | 24.0888 | 24.70584 | 24.15727 | -0.6170406 | 0.4117362 | 0.1368301
49.83192 | 24.0824 | 24.69081 | 24.14284 | -0.6084069 | 0.4108398 | 0.1371302
49.84192 | 24.087 | 24.67578 | 24.1284 | -0.58878 | 0.4099469 | 0.1374302
49.85192 | 24.0267 | 24.66078 | 24.11399 | -0.6340751 | 0.4090585 | 0.1377301
49.86192 | 24.0379 | 24.64579 | 24.09959 | -0.6078921 | 0.4081746 | 0.1380298
49.87192 | 23.9942 | 24.63083 | 24.08521 | -0.6366313 | 0.407295 | 0.1383294
49.88192 | 23.9881 | 24.61589 | 24.07084 | -0.6277926 | 0.4064198 | 0.1386291
49.89191 | 23.9982 | 24.60099 | 24.05651 | -0.602791 | 0.4055498 | 0.1389285
49.90191 | 23.9666 | 24.5861 | 24.04219 | -0.6194967 | 0.4046833 | 0.1392284
49.91191 | 23.9369 | 24.57122 | 24.02788 | -0.6343249 | 0.4038211 | 0.1395285
49.92191 | 23.9547 | 24.55638 | 24.01358 | -0.6016754 | 0.4029631 | 0.1398289
49.93191 | 23.8727 | 24.54155 | 23.99931 | -0.6688485 | 0.4021094 | 0.1401297
49.9419 | 23.9297 | 24.52676 | 23.98507 | -0.5970588 | 0.4012608 | 0.1404307
49.9519 | 23.8605 | 24.51198 | 23.97083 | -0.6514771 | 0.4004156 | 0.1407325
49.9619 | 23.8524 | 24.49722 | 23.95661 | -0.6448181 | 0.3995744 | 0.1410349
49.9719 | 23.8592 | 24.48248 | 23.94241 | -0.6232819 | 0.3987375 | 0.141338
49.9819 | 23.8094 | 24.46777 | 23.92822 | -0.6583686 | 0.3979047 | 0.1416419
49.9919 | 23.8295 | 24.45308 | 23.91406 | -0.6235782 | 0.397076 | 0.1419467
50.00189 | 23.7713 | 24.43843 | 23.89992 | -0.6671255 | 0.3962522 | 0.1422521
50.01189 | 23.8043 | 24.42378 | 23.88579 | -0.6194813 | 0.3954317 | 0.1425589
50.02189 | 23.7249 | 24.40916 | 23.87168 | -0.6842602 | 0.3946152 | 0.1428667
50.03189 | 23.7494 | 24.39456 | 23.85758 | -0.6451625 | 0.3938028 | 0.1431758
50.04189 | 23.7056 | 24.37999 | 23.84351 | -0.6743882 | 0.3929943 | 0.1434861
50.05188 | 23.6997 | 24.36545 | 23.82946 | -0.6657518 | 0.3921906 | 0.1437975
50.06188 | 23.6761 | 24.35092 | 23.81542 | -0.6748244 | 0.3913901 | 0.1441106
50.07188 | 23.6686 | 24.33642 | 23.8014 | -0.6678206 | 0.3905935 | 0.1444253
50.08188 | 23.6459 | 24.32194 | 23.7874 | -0.6760405 | 0.3898008 | 0.1447416
50.09188 | 23.6191 | 24.30748 | 23.77341 | -0.6883842 | 0.389012 | 0.1450596
50.10188 | 23.6159 | 24.29305 | 23.75945 | -0.6771518 | 0.3882271 | 0.1453794
50.11187 | 23.5666 | 24.27866 | 23.74551 | -0.7120577 | 0.3874468 | 0.1457008
50.12187 | 23.5881 | 24.26427 | 23.73158 | -0.6761732 | 0.3866695 | 0.1460244
50.13187 | 23.5211 | 24.24991 | 23.71767 | -0.7288128 | 0.3858961 | 0.1463501
50.14187 | 23.5516 | 24.23558 | 23.70377 | -0.6839766 | 0.3851264 | 0.1466779
50.15187 | 23.4916 | 24.22126 | 23.6899 | -0.7296647 | 0.3843605 | 0.147008
50.16186 | 23.4829 | 24.20699 | 23.67605 | -0.7240915 | 0.3835991 | 0.14734
50.17186 | 23.4851 | 24.19273 | 23.66221 | -0.7076285 | 0.3828408 | 0.1476747
50.18186 | 23.4321 | 24.17849 | 23.64839 | -0.7463898 | 0.382086 | 0.1480119
50.19186 | 23.4568 | 24.16428 | 23.63459 | -0.7074758 | 0.381335 | 0.1483517
50.20186 | 23.3924 | 24.15009 | 23.6208 | -0.7576866 | 0.3805877 | 0.1486941
50.21186 | 23.4072 | 24.13592 | 23.60704 | -0.7287221 | 0.3798439 | 0.1490392
50.22185 | 23.3661 | 24.1218 | 23.59331 | -0.7556966 | 0.3791047 | 0.1493868
50.23185 | 23.3498 | 24.10768 | 23.57958 | -0.7578819 | 0.3783682 | 0.1497377
50.24185 | 23.352 | 24.09359 | 23.56587 | -0.7415922 | 0.3776353 | 0.1500915
50.25185 | 23.3169 | 24.07953 | 23.55217 | -0.7626277 | 0.376906 | 0.1504484
50.26185 | 23.2953 | 24.06549 | 23.5385 | -0.7701883 | 0.3761803 | 0.1508084
50.27184 | 23.2813 | 24.05149 | 23.52486 | -0.7701882 | 0.3754587 | 0.1511713
50.28184 | 23.2896 | 24.0375 | 23.51122 | -0.7478994 | 0.3747401 | 0.1515379
50.29184 | 23.2131 | 24.02354 | 23.4976 | -0.810436 | 0.3740248 | 0.1519078
50.30184 | 23.2652 | 24.0096 | 23.484 | -0.7443982 | 0.3733131 | 0.1522813
50.31184 | 23.2075 | 23.99569 | 23.47042 | -0.7881859 | 0.3726048 | 0.1526582
50.32184 | 23.1915 | 23.9818 | 23.45686 | -0.7902993 | 0.3719 | 0.1530388
50.33183 | 23.2029 | 23.96795 | 23.44333 | -0.7650522 | 0.3711993 | 0.1534227
50.34183 | 23.1371 | 23.95412 | 23.4298 | -0.8170171 | 0.3705013 | 0.1538108
50.35183 | 23.1805 | 23.94031 | 23.4163 | -0.759808 | 0.3698067 | 0.1542029
50.36183 | 23.1009 | 23.92652 | 23.40281 | -0.8256248 | 0.3691155 | 0.1545988
50.37183 | 23.1319 | 23.91277 | 23.38934 | -0.7808677 | 0.3684276 | 0.1549987
50.38182 | 23.1207 | 23.89905 | 23.3759 | -0.7783503 | 0.3677437 | 0.1554023
50.39182 | 23.0531 | 23.88535 | 23.36247 | -0.8322455 | 0.3670625 | 0.1558105
50.40182 | 23.1173 | 23.87167 | 23.34906 | -0.7543669 | 0.3663846 | 0.156223
50.41182 | 23.0374 | 23.85801 | 23.33566 | -0.8206147 | 0.36571 | 0.1566398
50.42182 | 23.0734 | 23.84439 | 23.32229 | -0.7709889 | 0.3650387 | 0.157061
50.43182 | 23.0215 | 23.83079 | 23.30893 | -0.8092896 | 0.3643706 | 0.1574867
50.44181 | 23.0024 | 23.81723 | 23.29561 | -0.8148304 | 0.3637063 | 0.1579166
50.45181 | 23.0277 | 23.80368 | 23.28229 | -0.7759843 | 0.3630447 | 0.1583514
50.46181 | 22.9784 | 23.79016 | 23.26899 | -0.811765 | 0.3623863 | 0.158791
50.47181 | 23.008 | 23.77667 | 23.25571 | -0.7686724 | 0.3617311 | 0.1592353
50.48181 | 22.9656 | 23.76321 | 23.24244 | -0.7976065 | 0.3610789 | 0.1596845
50.4918 | 22.9464 | 23.74978 | 23.22921 | -0.8033812 | 0.3604307 | 0.160138
50.5018 | 22.9626 | 23.73637 | 23.21599 | -0.7737692 | 0.3597849 | 0.1605971
50.5118 | 22.9291 | 23.72298 | 23.20278 | -0.7938844 | 0.3591423 | 0.1610612
50.5218 | 22.9309 | 23.70963 | 23.18959 | -0.7787267 | 0.3585028 | 0.1615304
50.5318 | 22.9138 | 23.6963 | 23.17643 | -0.7824962 | 0.3578663 | 0.1620048
50.5418 | 22.9072 | 23.68299 | 23.16328 | -0.775793 | 0.357233 | 0.1624844
50.55179 | 22.89 | 23.66973 | 23.15016 | -0.7797303 | 0.3566033 | 0.1629689
50.56179 | 22.8823 | 23.65648 | 23.13705 | -0.7741817 | 0.355976 | 0.1634592
50.57179 | 22.8699 | 23.64326 | 23.12395 | -0.7733606 | 0.3553518 | 0.163955
50.58179 | 22.8533 | 23.63007 | 23.11088 | -0.7767671 | 0.3547306 | 0.1644564
50.59179 | 22.8459 | 23.6169 | 23.09783 | -0.7710011 | 0.3541125 | 0.1649633
50.60178 | 22.8256 | 23.60378 | 23.0848 | -0.7781759 | 0.3534979 | 0.1654754
50.61178 | 22.8068 | 23.59067 | 23.07179 | -0.7838652 | 0.3528857 | 0.1659936
50.62178 | 22.8079 | 23.57758 | 23.05879 | -0.7696824 | 0.3522764 | 0.1665177
50.63178 | 22.7982 | 23.56453 | 23.04581 | -0.7663273 | 0.3516701 | 0.1670476
50.64178 | 22.7852 | 23.5515 | 23.03285 | -0.7663002 | 0.3510667 | 0.1675834
50.65178 | 22.756 | 23.5385 | 23.01991 | -0.782501 | 0.3504663 | 0.1681251
50.66177 | 22.7573 | 23.52554 | 23.007 | -0.7682428 | 0.3498693 | 0.1686724
50.67177 | 22.7375 | 23.5126 | 22.9941 | -0.7750997 | 0.3492746 | 0.1692263
50.68177 | 22.7149 | 23.49968 | 22.98122 | -0.7847847 | 0.3486829 | 0.1697863
50.69177 | 22.7162 | 23.4868 | 22.96835 | -0.7705979 | 0.3480939 | 0.1703525
50.70177 | 22.6736 | 23.47394 | 22.95551 | -0.8003394 | 0.3475078 | 0.170925
50.71176 | 22.6802 | 23.46112 | 22.94269 | -0.780922 | 0.3469252 | 0.1715033
50.72176 | 22.6457 | 23.44832 | 22.92989 | -0.8026202 | 0.3463448 | 0.1720885
50.73176 | 22.6599 | 23.43555 | 22.9171 | -0.7756468 | 0.3457672 | 0.1726802
50.74176 | 22.6441 | 23.4228 | 22.90433 | -0.7787019 | 0.3451924 | 0.1732784
50.75176 | 22.5923 | 23.41009 | 22.89158 | -0.8177855 | 0.3446204 | 0.1738831
50.76176 | 22.6056 | 23.3974 | 22.87885 | -0.7917977 | 0.3440511 | 0.1744945
50.77175 | 22.5726 | 23.38475 | 22.86615 | -0.8121512 | 0.3434852 | 0.1751119
50.78175 | 22.5703 | 23.37212 | 22.85346 | -0.8018208 | 0.3429214 | 0.1757367
50.79175 | 22.5746 | 23.35952 | 22.84079 | -0.7849191 | 0.3423604 | 0.1763683
50.80175 | 22.5073 | 23.34695 | 22.82814 | -0.8396463 | 0.3418021 | 0.1770067
50.81175 | 22.5318 | 23.3344 | 22.8155 | -0.8026024 | 0.3412465 | 0.177652
50.82174 | 22.5076 | 23.3219 | 22.8029 | -0.8142998 | 0.3406941 | 0.1783037
50.83174 | 22.4943 | 23.30941 | 22.79031 | -0.8151138 | 0.3401439 | 0.178963
50.84174 | 22.4894 | 23.29696 | 22.77773 | -0.8075568 | 0.3395963 | 0.1796294
50.85174 | 22.4363 | 23.28453 | 22.76517 | -0.8482289 | 0.3390514 | 0.1803029
50.86174 | 22.4525 | 23.27213 | 22.75264 | -0.8196301 | 0.3385092 | 0.1809836
50.87174 | 22.4375 | 23.25976 | 22.74012 | -0.8222606 | 0.3379696 | 0.1816716
50.88173 | 22.4028 | 23.24743 | 22.72763 | -0.8446326 | 0.3374331 | 0.1823661
50.89173 | 22.412 | 23.23512 | 22.71515 | -0.8231216 | 0.3368987 | 0.1830687
50.90173 | 22.3837 | 23.22284 | 22.70269 | -0.8391399 | 0.3363669 | 0.1837787
50.91173 | 22.3666 | 23.21059 | 22.69025 | -0.8439877 | 0.3358377 | 0.1844961
50.92173 | 22.3732 | 23.19836 | 22.67783 | -0.8251649 | 0.335311 | 0.185221
50.93172 | 22.3342 | 23.18618 | 22.66544 | -0.8519838 | 0.3347875 | 0.1859528
50.94172 | 22.3394 | 23.17402 | 22.65306 | -0.8346201 | 0.3342659 | 0.1866929
50.95172 | 22.3096 | 23.16189 | 22.6407 | -0.852286 | 0.3337469 | 0.1874407
50.96172 | 22.3123 | 23.14978 | 22.62835 | -0.8374815 | 0.3332304 | 0.1881962
50.97172 | 22.2828 | 23.13771 | 22.61603 | -0.8549068 | 0.3327165 | 0.1889594
50.98172 | 22.2799 | 23.12566 | 22.60373 | -0.8457618 | 0.3322051 | 0.1897305
50.99171 | 22.2634 | 23.11366 | 22.59145 | -0.8502587 | 0.3316966 | 0.1905087
51.00171 | 22.2535 | 23.10167 | 22.57919 | -0.8481733 | 0.3311901 | 0.1912955
51.01171 | 22.2331 | 23.08972 | 22.56694 | -0.856618 | 0.3306861 | 0.1920904
51.02171 | 22.2197 | 23.07779 | 22.55471 | -0.8580925 | 0.3301846 | 0.1928932
51.03171 | 22.2054 | 23.0659 | 22.54251 | -0.8604971 | 0.3296855 | 0.1937042
51.0417 | 22.2085 | 23.05404 | 22.53033 | -0.8455436 | 0.3291893 | 0.1945224
51.0517 | 22.172 | 23.04221 | 22.51816 | -0.8702083 | 0.3286951 | 0.1953496
51.0617 | 22.194 | 23.0304 | 22.50601 | -0.8364032 | 0.3282033 | 0.1961851
51.0717 | 22.1536 | 23.01863 | 22.49389 | -0.8650283 | 0.3277139 | 0.1970288
51.0817 | 22.1513 | 23.00688 | 22.48178 | -0.8555838 | 0.3272271 | 0.1978808
51.0917 | 22.1443 | 22.99517 | 22.46969 | -0.8508692 | 0.3267423 | 0.1987413
51.10169 | 22.1165 | 22.9835 | 22.45763 | -0.8669968 | 0.3262605 | 0.1996092
51.11169 | 22.1251 | 22.97184 | 22.44558 | -0.8467433 | 0.3257808 | 0.2004865
51.12169 | 22.1099 | 22.96022 | 22.43354 | -0.8503199 | 0.3253031 | 0.2013723
51.13169 | 22.0828 | 22.94863 | 22.42153 | -0.8658273 | 0.3248281 | 0.2022667
51.14169 | 22.0934 | 22.93706 | 22.40954 | -0.8436649 | 0.3243551 | 0.2031697
51.15168 | 22.0772 | 22.92554 | 22.39758 | -0.8483449 | 0.3238852 | 0.2040804
51.16168 | 22.0591 | 22.91404 | 22.38563 | -0.8549439 | 0.3234171 | 0.2050008
51.17168 | 22.05 | 22.90257 | 22.37369 | -0.8525735 | 0.3229511 | 0.2059299
51.18168 | 22.0164 | 22.89113 | 22.36178 | -0.8747338 | 0.3224875 | 0.2068678
51.19168 | 22.0368 | 22.87972 | 22.34988 | -0.8429248 | 0.3220262 | 0.2078145
51.20168 | 22.0162 | 22.86835 | 22.33801 | -0.8521466 | 0.3215672 | 0.2087701
51.21167 | 22.0048 | 22.85701 | 22.32617 | -0.8522107 | 0.3211109 | 0.2097337
51.22167 | 22.0031 | 22.84569 | 22.31433 | -0.8425942 | 0.3206564 | 0.2107073
51.23167 | 21.9704 | 22.83441 | 22.30251 | -0.8640086 | 0.3202041 | 0.2116898
51.24167 | 21.9849 | 22.82315 | 22.29072 | -0.838254 | 0.3197541 | 0.2126814
51.25167 | 21.9554 | 22.81193 | 22.27894 | -0.8565303 | 0.3193063 | 0.2136822
51.26166 | 21.9422 | 22.80075 | 22.2672 | -0.8585489 | 0.3188612 | 0.2146911
51.27166 | 21.9398 | 22.78959 | 22.25546 | -0.8497874 | 0.3184178 | 0.2157101
51.28166 | 21.9285 | 22.77846 | 22.24374 | -0.8499569 | 0.3179767 | 0.2167384
51.29166 | 21.9235 | 22.76736 | 22.23204 | -0.8438576 | 0.3175377 | 0.217776
51.30166 | 21.9059 | 22.75629 | 22.22037 | -0.8503895 | 0.3171009 | 0.2188229
51.31166 | 21.8923 | 22.74525 | 22.20871 | -0.8529526 | 0.3166663 | 0.2198791
51.32165 | 21.8883 | 22.73426 | 22.19708 | -0.845958 | 0.3162343 | 0.2209437
51.33165 | 21.8738 | 22.72328 | 22.18546 | -0.8494837 | 0.315804 | 0.2220187
51.34165 | 21.8421 | 22.71234 | 22.17386 | -0.8702407 | 0.3153759 | 0.2231033
51.35165 | 21.8627 | 22.70143 | 22.16228 | -0.838729 | 0.3149499 | 0.2241973
51.36165 | 21.8259 | 22.69055 | 22.15072 | -0.8646487 | 0.314526 | 0.2253009
51.37164 | 21.8312 | 22.67971 | 22.13919 | -0.8485108 | 0.3141047 | 0.226413
51.38164 | 21.8256 | 22.66889 | 22.12767 | -0.8432934 | 0.3136851 | 0.2275357
51.39164 | 21.7955 | 22.65811 | 22.11617 | -0.8626075 | 0.3132676 | 0.2286681
51.40164 | 21.8029 | 22.64735 | 22.10469 | -0.8444531 | 0.3128521 | 0.2298102
51.41164 | 21.7736 | 22.63663 | 22.09323 | -0.8630303 | 0.3124388 | 0.230962
51.42163 | 21.7601 | 22.62595 | 22.0818 | -0.8658498 | 0.312028 | 0.2321225
51.43163 | 21.7782 | 22.61529 | 22.07038 | -0.8370901 | 0.3116188 | 0.2332938
51.44163 | 21.7322 | 22.60466 | 22.05898 | -0.8724621 | 0.3112117 | 0.2344749
51.45163 | 21.7356 | 22.59407 | 22.04759 | -0.8584657 | 0.3108066 | 0.2356659
51.46163 | 21.7334 | 22.5835 | 22.03623 | -0.850101 | 0.3104037 | 0.2368667
51.47163 | 21.7123 | 22.57297 | 22.02489 | -0.860668 | 0.3100027 | 0.2380774
51.48162 | 21.7051 | 22.56248 | 22.01358 | -0.8573773 | 0.3096041 | 0.2392968
51.49162 | 21.6986 | 22.55201 | 22.00227 | -0.8534077 | 0.3092072 | 0.2405273
51.50162 | 21.6647 | 22.54157 | 21.99099 | -0.87687 | 0.3088123 | 0.2417679
51.51162 | 21.6581 | 22.53116 | 21.97973 | -0.8730639 | 0.3084194 | 0.2430183
51.52162 | 21.672 | 22.52079 | 21.96848 | -0.8487897 | 0.3080286 | 0.2442788
51.53161 | 21.6335 | 22.51046 | 21.95727 | -0.8769575 | 0.3076401 | 0.2455478
51.54161 | 21.6344 | 22.50015 | 21.94607 | -0.8657469 | 0.3072532 | 0.2468283
51.55161 | 21.6275 | 22.48987 | 21.93488 | -0.8623681 | 0.3068683 | 0.2481189
51.56161 | 21.6073 | 22.47962 | 21.92372 | -0.8723213 | 0.3064853 | 0.2494196
51.57161 | 21.605 | 22.46941 | 21.91257 | -0.8644062 | 0.3061043 | 0.2507303
51.58161 | 21.5941 | 22.45922 | 21.90145 | -0.8651229 | 0.3057253 | 0.252051
51.5916 | 21.5853 | 22.44908 | 21.89035 | -0.8637817 | 0.3053486 | 0.2533805
51.6016 | 21.5791 | 22.43896 | 21.87927 | -0.8598622 | 0.3049735 | 0.2547215
51.6116 | 21.5644 | 22.42887 | 21.8682 | -0.8644746 | 0.3046003 | 0.2560725
51.6216 | 21.5541 | 22.41882 | 21.85716 | -0.8647188 | 0.304229 | 0.2574337
51.6316 | 21.5489 | 22.40879 | 21.84613 | -0.8598948 | 0.3038596 | 0.258805
51.64159 | 21.5298 | 22.39881 | 21.83514 | -0.8690128 | 0.3034926 | 0.260185
51.65159 | 21.5324 | 22.38885 | 21.82415 | -0.8564525 | 0.3031271 | 0.2615765
51.66159 | 21.5067 | 22.37892 | 21.81318 | -0.8722241 | 0.3027634 | 0.2629781
51.67159 | 21.4995 | 22.36903 | 21.80224 | -0.8695276 | 0.3024017 | 0.2643898
51.68159 | 21.4922 | 22.35916 | 21.79131 | -0.8669628 | 0.3020418 | 0.2658116
51.69159 | 21.4833 | 22.34933 | 21.7804 | -0.8660298 | 0.3016838 | 0.2672433
51.70158 | 21.4777 | 22.33954 | 21.76953 | -0.8618384 | 0.3013281 | 0.2686838
51.71158 | 21.4702 | 22.32977 | 21.75866 | -0.859569 | 0.3009739 | 0.2701358
51.72158 | 21.4408 | 22.32003 | 21.74781 | -0.8792313 | 0.3006215 | 0.2715977
51.73158 | 21.4486 | 22.31033 | 21.73698 | -0.8617253 | 0.300271 | 0.2730697
51.74158 | 21.4268 | 22.30065 | 21.72618 | -0.873851 | 0.2999223 | 0.2745516
51.75157 | 21.4223 | 22.29102 | 21.7154 | -0.8687178 | 0.2995758 | 0.276042
51.76157 | 21.4127 | 22.28141 | 21.70463 | -0.8687067 | 0.2992307 | 0.2775438
51.77157 | 21.3722 | 22.27183 | 21.69388 | -0.8996272 | 0.2988876 | 0.2790555
51.78157 | 21.4038 | 22.26228 | 21.68316 | -0.8584792 | 0.2985462 | 0.2805771
51.79157 | 21.3839 | 22.25276 | 21.67245 | -0.8688627 | 0.2982066 | 0.2821084
51.80157 | 21.3426 | 22.24328 | 21.66176 | -0.9006777 | 0.2978689 | 0.2836496
51.81156 | 21.3691 | 22.23383 | 21.6511 | -0.8647335 | 0.2975333 | 0.285199
51.82156 | 21.3372 | 22.22441 | 21.64045 | -0.8872112 | 0.2971991 | 0.2867595
51.83156 | 21.3054 | 22.21502 | 21.62982 | -0.9096201 | 0.2968668 | 0.2883297
51.84156 | 21.32 | 22.20566 | 21.61921 | -0.8856603 | 0.2965362 | 0.2899095
51.85156 | 21.3034 | 22.19633 | 21.60863 | -0.8929317 | 0.2962074 | 0.2914988
51.86155 | 21.2791 | 22.18704 | 21.59807 | -0.9079434 | 0.2958807 | 0.2930959
51.87155 | 21.2887 | 22.17778 | 21.58752 | -0.8890768 | 0.2955553 | 0.2947041
51.88155 | 21.2713 | 22.16854 | 21.57699 | -0.8972412 | 0.2952319 | 0.2963215
51.89155 | 21.2631 | 22.15934 | 21.56648 | -0.8962364 | 0.2949101 | 0.2979482
51.90155 | 21.247 | 22.15016 | 21.55599 | -0.9031624 | 0.2945901 | 0.2995841
51.91155 | 21.2422 | 22.14102 | 21.54552 | -0.8988191 | 0.2942718 | 0.301229
51.92154 | 21.2226 | 22.13192 | 21.53508 | -0.9093155 | 0.2939556 | 0.3028812
51.93154 | 21.2145 | 22.12283 | 21.52465 | -0.9083333 | 0.2936407 | 0.3045441
51.94154 | 21.2078 | 22.11378 | 21.51424 | -0.9059815 | 0.2933276 | 0.3062158
51.95154 | 21.1951 | 22.10476 | 21.50385 | -0.90966 | 0.2930163 | 0.3078962
51.96154 | 21.2048 | 22.09577 | 21.49348 | -0.8909688 | 0.2927066 | 0.3095853
51.97153 | 21.1776 | 22.08682 | 21.48314 | -0.9092166 | 0.2923989 | 0.3112812
51.98153 | 21.1624 | 22.07789 | 21.47281 | -0.9154853 | 0.2920927 | 0.3129871
51.99153 | 21.1505 | 22.06898 | 21.46249 | -0.918484 | 0.2917881 | 0.3147014
52.00153 | 21.1416 | 22.06011 | 21.4522 | -0.9185123 | 0.2914852 | 0.3164238
52.01153 | 21.1423 | 22.05127 | 21.44193 | -0.9089702 | 0.291184 | 0.3181543
52.02153 | 21.1213 | 22.04246 | 21.43168 | -0.9211576 | 0.2908846 | 0.3198927
52.03152 | 21.115 | 22.03368 | 21.42146 | -0.918683 | 0.290587 | 0.3216371
52.04152 | 21.1177 | 22.02493 | 21.41125 | -0.9072289 | 0.2902908 | 0.3233909
52.05152 | 21.0831 | 22.0162 | 21.40106 | -0.9331038 | 0.2899963 | 0.3251523
52.06152 | 21.0909 | 22.00751 | 21.39088 | -0.9166075 | 0.2897035 | 0.3269209
52.07152 | 21.0702 | 21.99884 | 21.38073 | -0.9286399 | 0.2894122 | 0.3286968
52.08151 | 21.0556 | 21.99021 | 21.37061 | -0.9346096 | 0.2891231 | 0.330478
52.09151 | 21.0685 | 21.9816 | 21.3605 | -0.9130989 | 0.2888351 | 0.3322677
52.10151 | 21.0307 | 21.97302 | 21.3504 | -0.9423164 | 0.2885489 | 0.3340642
52.11151 | 21.0365 | 21.96446 | 21.34033 | -0.9279617 | 0.2882641 | 0.3358672
52.12151 | 21.0237 | 21.95594 | 21.33028 | -0.932235 | 0.2879811 | 0.3376766
52.13151 | 20.999 | 21.94744 | 21.32024 | -0.948436 | 0.2876998 | 0.3394921
52.1415 | 21.0016 | 21.93897 | 21.31024 | -0.9373727 | 0.2874201 | 0.3413117
52.1515 | 20.9841 | 21.93053 | 21.30025 | -0.9464283 | 0.2871421 | 0.3431389
52.1615 | 20.9593 | 21.92211 | 21.29027 | -0.9628108 | 0.2868655 | 0.3449717
52.1715 | 20.9711 | 21.91372 | 21.28032 | -0.9426201 | 0.2865905 | 0.3468099
52.1815 | 20.9496 | 21.90536 | 21.27039 | -0.9557559 | 0.286317 | 0.3486532
52.19149 | 20.9429 | 21.89703 | 21.26048 | -0.9541265 | 0.2860456 | 0.3504995
52.20149 | 20.9291 | 21.88871 | 21.25059 | -0.9596148 | 0.2857754 | 0.3523524
52.21149 | 20.9187 | 21.88043 | 21.24071 | -0.9617289 | 0.2855068 | 0.3542098
52.22149 | 20.918 | 21.87217 | 21.23086 | -0.9541687 | 0.2852398 | 0.3560713
52.23149 | 20.8989 | 21.86393 | 21.22102 | -0.9650338 | 0.2849743 | 0.3579369
52.24149 | 20.8825 | 21.85572 | 21.21121 | -0.973224 | 0.2847104 | 0.3598062
52.25148 | 20.8937 | 21.84755 | 21.20142 | -0.9538472 | 0.2844484 | 0.361677
52.26148 | 20.8627 | 21.83939 | 21.19165 | -0.9766868 | 0.2841876 | 0.363553
52.27148 | 20.8738 | 21.83125 | 21.18189 | -0.9574507 | 0.2839284 | 0.3654319
52.28148 | 20.8571 | 21.82314 | 21.17215 | -0.9660386 | 0.2836707 | 0.3673135
52.29148 | 20.8539 | 21.81505 | 21.16244 | -0.9611503 | 0.2834146 | 0.3691975
52.30147 | 20.8505 | 21.80699 | 21.15275 | -0.9564935 | 0.2831602 | 0.3710817
52.31147 | 20.8346 | 21.79895 | 21.14307 | -0.9643517 | 0.2829072 | 0.3729696
52.32147 | 20.821 | 21.79093 | 21.13342 | -0.9699327 | 0.2826557 | 0.3748591
52.33147 | 20.8123 | 21.78294 | 21.12378 | -0.9706363 | 0.2824057 | 0.3767497
52.34147 | 20.8069 | 21.77496 | 21.11416 | -0.968062 | 0.2821573 | 0.3786412
52.35147 | 20.8047 | 21.76701 | 21.10457 | -0.9623097 | 0.2819103 | 0.3805333
52.36146 | 20.7959 | 21.75909 | 21.095 | -0.9631868 | 0.2816651 | 0.3824239
52.37146 | 20.7892 | 21.75118 | 21.08544 | -0.9619772 | 0.2814212 | 0.3843163
52.38146 | 20.7845 | 21.74329 | 21.0759 | -0.9587884 | 0.2811788 | 0.3862082
52.39146 | 20.743 | 21.73542 | 21.06638 | -0.9924202 | 0.2809379 | 0.3880995
52.40146 | 20.7955 | 21.72757 | 21.05688 | -0.9320722 | 0.2806985 | 0.3899897
52.41145 | 20.7559 | 21.71975 | 21.04741 | -0.9638518 | 0.2804608 | 0.3918766
52.42145 | 20.7357 | 21.71194 | 21.03795 | -0.976243 | 0.2802245 | 0.3937636
52.43145 | 20.7649 | 21.70415 | 21.02852 | -0.9392533 | 0.2799895 | 0.3956485
52.44145 | 20.7343 | 21.69638 | 21.0191 | -0.9620824 | 0.2797561 | 0.3975309
52.45145 | 20.7184 | 21.68863 | 21.0097 | -0.9702298 | 0.2795241 | 0.3994105
52.46145 | 20.7368 | 21.6809 | 21.00031 | -0.9440952 | 0.2792936 | 0.4012868
52.47144 | 20.716 | 21.67319 | 20.99096 | -0.9571858 | 0.2790648 | 0.4031577
52.48144 | 20.6935 | 21.66549 | 20.98162 | -0.9719859 | 0.2788373 | 0.4050265
52.49144 | 20.6917 | 21.6578 | 20.9723 | -0.9661028 | 0.2786112 | 0.4068909
52.50144 | 20.6908 | 21.65014 | 20.963 | -0.959336 | 0.2783865 | 0.4087505
52.51144 | 20.6741 | 21.64249 | 20.95372 | -0.9683853 | 0.2781634 | 0.4106049
52.52143 | 20.6804 | 21.63486 | 20.94446 | -0.9544578 | 0.2779419 | 0.4124521
52.53143 | 20.6606 | 21.62724 | 20.93522 | -0.9666378 | 0.2777216 | 0.414295
52.54143 | 20.6457 | 21.61963 | 20.926 | -0.9739325 | 0.2775028 | 0.4161316
52.55143 | 20.647 | 21.61204 | 20.91679 | -0.9650416 | 0.2772854 | 0.4179615
52.56143 | 20.6431 | 21.60446 | 20.90761 | -0.9613645 | 0.2770695 | 0.4197841
52.57143 | 20.6245 | 21.5969 | 20.89845 | -0.9724009 | 0.276855 | 0.4215991
52.58142 | 20.6397 | 21.58936 | 20.88931 | -0.9496579 | 0.2766421 | 0.4234044
52.59142 | 20.6157 | 21.58182 | 20.88019 | -0.96612 | 0.2764304 | 0.4252029
52.60142 | 20.598 | 21.57429 | 20.87108 | -0.9762943 | 0.2762202 | 0.4269926
52.61142 | 20.6066 | 21.56678 | 20.862 | -0.9601802 | 0.2760114 | 0.428773
52.62142 | 20.5924 | 21.55928 | 20.85293 | -0.9668775 | 0.275804 | 0.4305437
52.63141 | 20.5983 | 21.55179 | 20.84389 | -0.953493 | 0.2755982 | 0.4323022
52.64141 | 20.5787 | 21.54431 | 20.83487 | -0.9656115 | 0.2753937 | 0.4340521
52.65141 | 20.56 | 21.53684 | 20.82586 | -0.97684 | 0.2751905 | 0.435791
52.66141 | 20.5764 | 21.52938 | 20.81687 | -0.952978 | 0.2749888 | 0.4375184
52.67141 | 20.5517 | 21.52193 | 20.8079 | -0.9702251 | 0.2747884 | 0.4392339
52.68141 | 20.5597 | 21.51448 | 20.79895 | -0.9547808 | 0.2745895 | 0.440937
52.6914 | 20.5478 | 21.50705 | 20.79003 | -0.959252 | 0.2743921 | 0.4426257
52.7014 | 20.5254 | 21.49962 | 20.78112 | -0.9742235 | 0.2741959 | 0.4443028
52.7114 | 20.5487 | 21.4922 | 20.77224 | -0.9435024 | 0.2740011 | 0.4459662
52.7214 | 20.5337 | 21.48479 | 20.76336 | -0.951088 | 0.2738077 | 0.4476156
52.7314 | 20.5228 | 21.47738 | 20.75451 | -0.95458 | 0.2736157 | 0.4492504
52.74139 | 20.5303 | 21.46999 | 20.74569 | -0.9396854 | 0.2734253 | 0.4508686
52.75139 | 20.5136 | 21.46259 | 20.73688 | -0.9489887 | 0.273236 | 0.452473
52.76139 | 20.5322 | 21.4552 | 20.72809 | -0.9229972 | 0.2730481 | 0.4540616
52.77139 | 20.5198 | 21.44781 | 20.71931 | -0.9280102 | 0.2728616 | 0.4556339
52.78139 | 20.504 | 21.44043 | 20.71056 | -0.9364274 | 0.2726764 | 0.4571896
52.79139 | 20.5118 | 21.43305 | 20.70183 | -0.9212482 | 0.2724926 | 0.458728
52.80138 | 20.4954 | 21.42568 | 20.69312 | -0.9302796 | 0.2723104 | 0.4602472
52.81138 | 20.4856 | 21.41831 | 20.68443 | -0.9327065 | 0.2721293 | 0.46175
52.82138 | 20.5082 | 21.41094 | 20.67575 | -0.9027357 | 0.2719495 | 0.4632345
52.83138 | 20.4881 | 21.40357 | 20.6671 | -0.9154669 | 0.2717712 | 0.4647
52.84138 | 20.4998 | 21.3962 | 20.65846 | -0.8963997 | 0.2715942 | 0.4661463
52.85137 | 20.4839 | 21.38884 | 20.64985 | -0.9049409 | 0.2714187 | 0.4675715
52.86137 | 20.4765 | 21.38148 | 20.64125 | -0.9049753 | 0.2712444 | 0.468978
52.87137 | 20.4823 | 21.37411 | 20.63267 | -0.8918101 | 0.2710714 | 0.470364
52.88137 | 20.4633 | 21.36674 | 20.62412 | -0.9034447 | 0.2708997 | 0.4717292
52.89137 | 20.4796 | 21.35938 | 20.61558 | -0.8797787 | 0.2707294 | 0.473073
52.90137 | 20.4824 | 21.35201 | 20.60706 | -0.8696118 | 0.2705604 | 0.4743952
52.91136 | 20.4611 | 21.34465 | 20.59856 | -0.8835509 | 0.2703929 | 0.475694
52.92136 | 20.4736 | 21.33728 | 20.59008 | -0.8636808 | 0.2702266 | 0.4769717
52.93136 | 20.4636 | 21.32991 | 20.58162 | -0.8663086 | 0.2700616 | 0.4782265
52.94136 | 20.4542 | 21.32253 | 20.57318 | -0.8683339 | 0.2698979 | 0.4794582
52.95136 | 20.462 | 21.31516 | 20.56475 | -0.8531563 | 0.2697356 | 0.4806663
52.96135 | 20.4406 | 21.30778 | 20.55636 | -0.8671828 | 0.2695747 | 0.4818494
52.97135 | 20.4415 | 21.3004 | 20.54797 | -0.8588982 | 0.269415 | 0.4830094
52.98135 | 20.4383 | 21.29301 | 20.53961 | -0.8547097 | 0.2692566 | 0.4841447
52.99135 | 20.4293 | 21.28562 | 20.53126 | -0.8563169 | 0.2690995 | 0.4852552
53.00135 | 20.4422 | 21.27822 | 20.52294 | -0.8360194 | 0.2689437 | 0.4863404
53.01135 | 20.4205 | 21.27082 | 20.51463 | -0.8503169 | 0.2687892 | 0.4874
53.02134 | 20.4195 | 21.26342 | 20.50635 | -0.8439165 | 0.2686361 | 0.4884326
53.03134 | 20.4251 | 21.256 | 20.49808 | -0.8309031 | 0.2684843 | 0.4894402
53.04134 | 20.4004 | 21.24858 | 20.48983 | -0.8481836 | 0.2683337 | 0.4904212
53.05134 | 20.4062 | 21.24116 | 20.4816 | -0.834958 | 0.2681844 | 0.4913755
53.06134 | 20.4098 | 21.23373 | 20.47339 | -0.8239258 | 0.2680364 | 0.4923028
53.07133 | 20.4018 | 21.22629 | 20.4652 | -0.8244942 | 0.2678898 | 0.4932018
53.08133 | 20.4116 | 21.21885 | 20.45703 | -0.8072481 | 0.2677444 | 0.4940741
53.09133 | 20.3815 | 21.21139 | 20.44888 | -0.8298946 | 0.2676003 | 0.4949186
53.10133 | 20.3995 | 21.20393 | 20.44074 | -0.8044335 | 0.2674574 | 0.495735
53.11133 | 20.3827 | 21.19646 | 20.43263 | -0.8137645 | 0.2673159 | 0.4965231
53.12133 | 20.3905 | 21.18899 | 20.42453 | -0.7984874 | 0.2671756 | 0.4972827
53.13132 | 20.3747 | 21.18151 | 20.41646 | -0.8068095 | 0.2670367 | 0.4980128
53.14132 | 20.3584 | 21.17402 | 20.4084 | -0.8156155 | 0.266899 | 0.4987146
53.15132 | 20.3698 | 21.16651 | 20.40036 | -0.7967127 | 0.2667625 | 0.4993873
53.16132 | 20.3803 | 21.159 | 20.39234 | -0.778701 | 0.2666273 | 0.5000306
53.17132 | 20.343 | 21.15148 | 20.38434 | -0.8084801 | 0.2664934 | 0.5006444
53.18131 | 20.3638 | 21.14396 | 20.37637 | -0.7801574 | 0.2663609 | 0.501228
53.19131 | 20.3627 | 21.13642 | 20.36841 | -0.7737177 | 0.2662296 | 0.5017823
53.20131 | 20.3378 | 21.12887 | 20.36046 | -0.7910683 | 0.2660995 | 0.5023066
53.21131 | 20.3444 | 21.12131 | 20.35254 | -0.7769091 | 0.2659706 | 0.5028008
53.22131 | 20.3323 | 21.11374 | 20.34463 | -0.78144 | 0.265843 | 0.5032648
53.23131 | 20.3412 | 21.10616 | 20.33675 | -0.7649608 | 0.2657167 | 0.5036984
53.2413 | 20.3293 | 21.09858 | 20.32889 | -0.7692789 | 0.2655917 | 0.5041011
53.2513 | 20.3276 | 21.09098 | 20.32104 | -0.7633792 | 0.2654679 | 0.5044737
53.2613 | 20.3261 | 21.08337 | 20.31321 | -0.7572691 | 0.2653454 | 0.5048156
53.2713 | 20.3151 | 21.07575 | 20.3054 | -0.7606484 | 0.265224 | 0.5051268
53.2813 | 20.3061 | 21.06812 | 20.29761 | -0.7620172 | 0.265104 | 0.5054073
53.29129 | 20.3095 | 21.06048292 | 20.28984 | -0.7509829 | 0.2649853 | 0.5056566
53.30129 | 20.2848 | 21.05283 | 20.28209 | -0.7680303 | 0.2648677 | 0.5058753
53.31129 | 20.3038 | 21.04517 | 20.27435 | -0.741367 | 0.2647514 | 0.5060631
53.32129 | 20.2873 | 21.03749 | 20.26664 | -0.7501928 | 0.2646363 | 0.5062199
53.33129 | 20.2726 | 21.02981 | 20.25894 | -0.7572079 | 0.2645225 | 0.5063458
53.34129 | 20.2858 | 21.02211 | 20.25126 | -0.7363121 | 0.2644099 | 0.5064407
53.35128 | 20.2619 | 21.01441 | 20.24361 | -0.7525131 | 0.2642986 | 0.5065046
53.36128 | 20.262 | 21.0067 | 20.23597 | -0.7446957 | 0.2641885 | 0.5065377
53.37128 | 20.2746 | 20.99897 | 20.22835 | -0.7243675 | 0.2640797 | 0.5065398
53.38128 | 20.2476 | 20.99123 | 20.22075 | -0.7436283 | 0.2639719 | 0.5065111
53.39128 | 20.2434 | 20.98348 | 20.21316 | -0.7400784 | 0.2638655 | 0.5064516
53.40127 | 20.2508 | 20.97573 | 20.2056 | -0.7249257 | 0.2637605 | 0.5063615
53.41127 | 20.2378 | 20.96795 | 20.19806 | -0.7301544 | 0.2636565 | 0.5062405
53.42127 | 20.2295 | 20.96017 | 20.19053 | -0.7306724 | 0.2635537 | 0.5060889
53.43127 | 20.2261 | 20.95238 | 20.18302 | -0.7262801 | 0.2634523 | 0.5059068
53.44127 | 20.2345 | 20.94458 | 20.17553 | -0.7100771 | 0.263352 | 0.5056942
53.45127 | 20.213 | 20.93676 | 20.16806 | -0.7237637 | 0.2632529 | 0.5054512
53.46126 | 20.1915 | 20.92895 | 20.16061 | -0.737448 | 0.2631553 | 0.5051784
53.47126 | 20.2109 | 20.92111 | 20.15318 | -0.7102141 | 0.2630586 | 0.5048751
53.48126 | 20.2035 | 20.91327 | 20.14577 | -0.7097702 | 0.2629632 | 0.5045419
53.49126 | 20.1878 | 20.90542 | 20.13837 | -0.7176164 | 0.262869 | 0.5041788
53.50126 | 20.1835 | 20.89755 | 20.13099 | -0.7140528 | 0.2627761 | 0.5037861
53.51125 | 20.1767 | 20.88969 | 20.12364 | -0.7129873 | 0.2626844 | 0.5033642
53.52125 | 20.1671 | 20.8818 | 20.1163 | -0.7147045 | 0.2625939 | 0.5029125
53.53125 | 20.175 | 20.87391 | 20.10898 | -0.6989123 | 0.2625045 | 0.5024317
53.54125 | 20.1561 | 20.86601 | 20.10167 | -0.7099108 | 0.2624164 | 0.5019218
53.55125 | 20.158 | 20.8581 | 20.09439 | -0.7001004 | 0.2623295 | 0.5013831
53.56125 | 20.137 | 20.85018 | 20.08712 | -0.713181 | 0.2622439 | 0.5008157
53.57124 | 20.1449 | 20.84226 | 20.07988 | -0.697361 | 0.2621595 | 0.5002205
53.58124 | 20.1335 | 20.83432 | 20.07265 | -0.7008245 | 0.2620762 | 0.4995966
53.59124 | 20.1157 | 20.82638 | 20.06544 | -0.7106798 | 0.2619941 | 0.4989446
53.60124 | 20.1211 | 20.81843 | 20.05825 | -0.697327 | 0.2619133 | 0.4982648
53.61124 | 20.0985 | 20.81047 | 20.05108 | -0.7119664 | 0.2618336 | 0.4975575
53.62123 | 20.0868 | 20.80251 | 20.04393 | -0.715706 | 0.2617552 | 0.4968236
53.63123 | 20.0932 | 20.79453 | 20.03679 | -0.7013304 | 0.261678 | 0.4960619
53.64123 | 20.0691 | 20.78655 | 20.02967 | -0.7174475 | 0.2616019 | 0.4952734
53.65123 | 20.0695 | 20.77856 | 20.02257 | -0.7090578 | 0.2615271 | 0.4944584
53.66123 | 20.0516 | 20.77056 | 20.01549 | -0.7189614 | 0.2614534 | 0.4936171
53.67123 | 20.0485 | 20.76256 | 20.00843 | -0.7140586 | 0.261381 | 0.4927498
53.68122 | 20.0435 | 20.75456 | 20.00139 | -0.7110576 | 0.2613098 | 0.4918576
53.69122 | 20.0154 | 20.74654 | 19.99436 | -0.7311427 | 0.2612397 | 0.490939
53.70122 | 20.0289 | 20.73852 | 19.98736 | -0.7096222 | 0.2611709 | 0.4899953
53.71122 | 20.0139 | 20.7305 | 19.98037 | -0.7165964 | 0.2611032 | 0.4890268
53.72122 | 19.9746 | 20.72247 | 19.9734 | -0.7478655 | 0.2610367 | 0.4880336
53.73121 | 20.0068 | 20.71444 | 19.96645 | -0.7076378 | 0.2609715 | 0.4870172
53.74121 | 19.9922 | 20.7064 | 19.95951 | -0.7141976 | 0.2609074 | 0.4859758
53.75121 | 19.9598 | 20.69835 | 19.9526 | -0.7385533 | 0.2608445 | 0.4849108
53.76121 | 19.955 | 20.69031 | 19.9457 | -0.735305 | 0.2607828 | 0.4838225
53.77121 | 19.951 | 20.68225 | 19.93882 | -0.7312532 | 0.2607223 | 0.4827111
53.78121 | 19.9376 | 20.6742 | 19.93196 | -0.7365981 | 0.260663 | 0.481577
53.7912 | 19.922 | 20.66615 | 19.92512 | -0.7441482 | 0.2606049 | 0.4804219
53.8012 | 19.9066 | 20.65809 | 19.9183 | -0.7514875 | 0.260548 | 0.4792434
53.8112 | 19.9258 | 20.65002 | 19.91149 | -0.7242244 | 0.2604922 | 0.4780433
53.8212 | 19.8814 | 20.64196 | 19.9047 | -0.7605594 | 0.2604376 | 0.4768219
53.8312 | 19.898 | 20.63389 | 19.89793 | -0.7358926 | 0.2603842 | 0.4755794
53.84119 | 19.8821 | 20.62583 | 19.89118 | -0.7437327 | 0.2603321 | 0.4743175
53.85119 | 19.8475 | 20.61776 | 19.88445 | -0.7702636 | 0.2602811 | 0.4730341
53.86119 | 19.8751 | 20.60969 | 19.87773 | -0.7345938 | 0.2602313 | 0.4717308
53.87119 | 19.8501 | 20.60162 | 19.87103 | -0.7515237 | 0.2601826 | 0.4704078
53.88119 | 19.834 | 20.59355 | 19.86435 | -0.7595536 | 0.2601351 | 0.4690656
53.89119 | 19.8451 | 20.58548 | 19.85769 | -0.7403838 | 0.2600889 | 0.4677045
53.90118 | 19.8108 | 20.57742 | 19.85105 | -0.7666228 | 0.2600438 | 0.4663263
53.91118 | 19.8185 | 20.56935 | 19.84443 | -0.7508547 | 0.2599999 | 0.4649286
53.92118 | 19.7966 | 20.56129 | 19.83782 | -0.7646881 | 0.2599572 | 0.4635131
53.93118 | 19.783 | 20.55322 | 19.83123 | -0.7702232 | 0.2599156 | 0.4620802
53.94118 | 19.7685 | 20.54516 | 19.82465 | -0.7766603 | 0.2598753 | 0.4606302
53.95117 | 19.7644 | 20.53711 | 19.81811 | -0.7727079 | 0.2598361 | 0.4591651
53.96117 | 19.76 | 20.52905 | 19.81157 | -0.7690503 | 0.2597981 | 0.4576822
53.97117 | 19.7401 | 20.521 | 19.80505 | -0.7808959 | 0.2597613 | 0.4561834
53.98117 | 19.7182 | 20.51294 | 19.79855 | -0.7947449 | 0.2597256 | 0.454669
53.99117 | 19.7242 | 20.5049 | 19.79207 | -0.7806979 | 0.2596912 | 0.4531395
54.00117 | 19.7192 | 20.49686 | 19.7856 | -0.777655 | 0.2596579 | 0.4515951
54.01116 | 19.6876 | 20.48882 | 19.77916 | -0.8012249 | 0.2596258 | 0.450038
54.02116 | 19.6884 | 20.48079 | 19.77273 | -0.7923915 | 0.2595949 | 0.4484653
54.03116 | 19.6832 | 20.47276 | 19.76632 | -0.7895635 | 0.2595651 | 0.4468788
54.04116 | 19.6586 | 20.46474 | 19.75993 | -0.8061411 | 0.2595366 | 0.4452791
54.05116 | 19.6648 | 20.45672 | 19.75355 | -0.7919248 | 0.2595092 | 0.4436665
54.06115 | 19.6322 | 20.44872 | 19.7472 | -0.8165228 | 0.259483 | 0.442043
54.07115 | 19.6414 | 20.44072 | 19.74086 | -0.7993196 | 0.259458 | 0.4404057
54.08115 | 19.6195 | 20.43272 | 19.73453 | -0.8132234 | 0.2594341 | 0.4387566
54.09115 | 19.6077 | 20.42473 | 19.72823 | -0.8170347 | 0.2594114 | 0.4370962
54.10115 | 19.5966 | 20.41675 | 19.72194 | -0.8201538 | 0.2593899 | 0.4354247
54.11115 | 19.5825 | 20.40878 | 19.71567 | -0.8262811 | 0.2593696 | 0.4337425
54.12114 | 19.5749 | 20.40082 | 19.70942 | -0.8259247 | 0.2593504 | 0.4320518
54.13114 | 19.5718 | 20.39287 | 19.70319 | -0.8210694 | 0.2593325 | 0.4303495
54.14114 | 19.5514 | 20.38492 | 19.69697 | -0.8335233 | 0.2593157 | 0.4286376
54.15114 | 19.5571 | 20.37699 | 19.69077 | -0.8198867 | 0.2593002 | 0.4269166
54.16114 | 19.5341 | 20.36906 | 19.68459 | -0.8349599 | 0.2592857 | 0.4251867
54.17113 | 19.544 | 20.36115 | 19.67843 | -0.8171514 | 0.2592724 | 0.4234502
54.18113 | 19.521 | 20.35325 | 19.67228 | -0.8322456 | 0.2592604 | 0.4217039
54.19113 | 19.502 | 20.34535 | 19.66615 | -0.8433507 | 0.2592494 | 0.4199498
54.20113 | 19.5049 | 20.33747 | 19.66004 | -0.832567 | 0.2592397 | 0.4181884
54.21113 | 19.511 | 20.3296 | 19.65394 | -0.8185951 | 0.2592312 | 0.41642
54.22113 | 19.4821 | 20.32174 | 19.64787 | -0.8396351 | 0.2592239 | 0.4146449
54.23112 | 19.4773 | 20.3139 | 19.64181 | -0.8365951 | 0.2592176 | 0.4128654
54.24112 | 19.4756 | 20.30606 | 19.63577 | -0.83046 | 0.2592127 | 0.4110781
54.25112 | 19.4672 | 20.29824 | 19.62974 | -0.8310378 | 0.2592089 | 0.4092852
54.26112 | 19.4487 | 20.29043 | 19.62374 | -0.8417287 | 0.2592062 | 0.4074871
54.27112 | 19.4273 | 20.28263 | 19.61774 | -0.8553333 | 0.2592047 | 0.405684
54.28111 | 19.441 | 20.27486 | 19.61178 | -0.8338596 | 0.2592045 | 0.4038781
54.29111 | 19.4385 | 20.26709 | 19.60582 | -0.8285923 | 0.2592054 | 0.4020662
54.30111 | 19.4035 | 20.25934 | 19.59988 | -0.8558395 | 0.2592074 | 0.4002503
54.31111 | 19.4146 | 20.2516 | 19.59396 | -0.8370015 | 0.2592107 | 0.3984309
54.32111 | 19.403 | 20.24388 | 19.58806 | -0.8408787 | 0.2592152 | 0.3966082
54.33111 | 19.3967 | 20.23617 | 19.58217 | -0.8394713 | 0.2592208 | 0.3947826
54.3411 | 19.3863 | 20.22849 | 19.5763 | -0.8421874 | 0.2592277 | 0.3929561
54.3511 | 19.3731 | 20.22081 | 19.57045 | -0.8477117 | 0.2592356 | 0.3911256
54.3611 | 19.3782 | 20.21315 | 19.56461 | -0.8349523 | 0.2592448 | 0.3892929
54.3711 | 19.3709 | 20.20551 | 19.5588 | -0.8346095 | 0.2592551 | 0.3874587
54.3811 | 19.3505 | 20.19788 | 19.55299 | -0.8473836 | 0.2592667 | 0.3856229
54.39109 | 19.3577 | 20.19028 | 19.54722 | -0.8325825 | 0.2592794 | 0.3837879
54.40109 | 19.3315 | 20.18269 | 19.54145 | -0.8511911 | 0.2592934 | 0.3819503
54.41109 | 19.3299 | 20.17512 | 19.5357 | -0.8452175 | 0.2593085 | 0.3801121
54.42109 | 19.3374 | 20.16756 | 19.52996 | -0.8301618 | 0.2593248 | 0.3782737
54.43109 | 19.2904 | 20.16002 | 19.52425 | -0.8696243 | 0.2593422 | 0.3764353
54.44109 | 19.313 | 20.15251 | 19.51855 | -0.8395053 | 0.2593609 | 0.3745973
54.45108 | 19.2914 | 20.14501 | 19.51287 | -0.8536125 | 0.2593808 | 0.3727617
54.46108 | 19.298 | 20.13753 | 19.5072 | -0.8395312 | 0.2594018 | 0.3709251
54.47108 | 19.2838 | 20.13007 | 19.50156 | -0.846269 | 0.259424 | 0.3690897
54.48108 | 19.2667 | 20.12263 | 19.49592 | -0.8559263 | 0.2594475 | 0.3672555
54.49108 | 19.2769 | 20.1152 | 19.49031 | -0.8383033 | 0.2594721 | 0.3654231
54.50107 | 19.2647 | 20.10781 | 19.48472 | -0.8431076 | 0.2594979 | 0.3635943
54.51107 | 19.2481 | 20.10042 | 19.47913 | -0.8523246 | 0.2595249 | 0.3617658
54.52107 | 19.2455 | 20.09306 | 19.47357 | -0.847562 | 0.2595531 | 0.3599397
54.53107 | 19.2392 | 20.08572 | 19.46802 | -0.8465199 | 0.2595825 | 0.3581162
54.54107 | 19.2313 | 20.0784 | 19.46249 | -0.8470986 | 0.2596131 | 0.3562955
54.55107 | 19.2376 | 20.0711 | 19.45698 | -0.8334983 | 0.2596449 | 0.3544779
54.56106 | 19.2125 | 20.06383 | 19.45148 | -0.8513265 | 0.2596778 | 0.3526654
54.57106 | 19.1928 | 20.05657 | 19.446 | -0.8637688 | 0.259712 | 0.3508546
54.58106 | 19.2071 | 20.04933 | 19.44054 | -0.8422326 | 0.2597474 | 0.3490474
54.59106 | 19.1871 | 20.04212 | 19.43509 | -0.8550181 | 0.2597839 | 0.3472442
54.60106 | 19.1875 | 20.03493 | 19.42966 | -0.8474257 | 0.2598217 | 0.3454452
54.61105 | 19.1785 | 20.02776 | 19.42425 | -0.8492624 | 0.2598607 | 0.3436522
54.62105 | 19.161 | 20.02061 | 19.41885 | -0.8596143 | 0.2599009 | 0.3418619
54.63105 | 19.1605 | 20.01349 | 19.41347 | -0.8529887 | 0.2599423 | 0.3400764
54.64105 | 19.1654 | 20.00639 | 19.40811 | -0.8409857 | 0.2599849 | 0.3382958
54.65105 | 19.1537 | 19.99931 | 19.40276 | -0.8456055 | 0.2600287 | 0.3365202
54.66105 | 19.1455 | 19.99225 | 19.39742 | -0.8467483 | 0.2600737 | 0.3347499
54.67104 | 19.1398 | 19.98522 | 19.39211 | -0.8454211 | 0.2601198 | 0.3329868
54.68104 | 19.1491 | 19.97821 | 19.38682 | -0.8291102 | 0.2601673 | 0.3312275
54.69104 | 19.1241 | 19.97122 | 19.38153 | -0.8471226 | 0.2602159 | 0.329474
54.70104 | 19.1224 | 19.96426 | 19.37627 | -0.8418585 | 0.2602658 | 0.3277263
54.71104 | 19.1262 | 19.95732 | 19.37102 | -0.8311181 | 0.2603168 | 0.3259848
54.72103 | 19.1207 | 19.95041 | 19.36579 | -0.8297083 | 0.2603691 | 0.3242511
54.73103 | 19.1094 | 19.94352 | 19.36057 | -0.8341156 | 0.2604226 | 0.3225222
54.74103 | 19.1038 | 19.93665 | 19.35537 | -0.8328468 | 0.2604773 | 0.3207997
54.75103 | 19.0737 | 19.9298 | 19.35019 | -0.8561022 | 0.2605332 | 0.3190838
54.76103 | 19.1009 | 19.92298 | 19.34502 | -0.8220819 | 0.2605904 | 0.3173748
54.77102 | 19.0909 | 19.91619 | 19.33987 | -0.8252925 | 0.2606486 | 0.3156743
54.78102 | 19.0746 | 19.90942 | 19.33473 | -0.8348209 | 0.2607082 | 0.3139791
54.79102 | 19.0848 | 19.90267 | 19.32961 | -0.8178739 | 0.2607691 | 0.3122911
54.80102 | 19.0669 | 19.89595 | 19.32451 | -0.8290515 | 0.2608311 | 0.3106103
54.81102 | 19.0677 | 19.88925 | 19.31942 | -0.8215539 | 0.2608944 | 0.3089369
54.82102 | 19.048 | 19.88258 | 19.31435 | -0.834581 | 0.2609588 | 0.307271
54.83101 | 19.0531 | 19.87594 | 19.3093 | -0.8228397 | 0.2610246 | 0.3056143
54.84101 | 19.057 | 19.86932 | 19.30426 | -0.8123166 | 0.2610914 | 0.3039637
54.85101 | 19.0599 | 19.86272 | 19.29924 | -0.8028186 | 0.2611596 | 0.3023208
54.86101 | 19.0282 | 19.85615 | 19.29423 | -0.8279459 | 0.2612291 | 0.3006858
54.87101 | 19.0372 | 19.8496 | 19.28924 | -0.8123982 | 0.2612998 | 0.2990588
54.881 | 19.006 | 19.84308 | 19.28427 | -0.8370823 | 0.2613715 | 0.2974413
54.891 | 19.0329 | 19.83659 | 19.27931 | -0.8036852 | 0.2614447 | 0.2958305
54.901 | 18.9971 | 19.83011 | 19.27437 | -0.8330134 | 0.2615191 | 0.2942278
54.911 | 18.9994 | 19.82367 | 19.26944 | -0.8242671 | 0.2615946 | 0.2926334
54.921 | 18.9939 | 19.81725 | 19.26453 | -0.8233462 | 0.2616715 | 0.2910473
54.931 | 18.9866 | 19.81085 | 19.25963 | -0.8242508 | 0.2617496 | 0.2894697
54.94099 | 18.9709 | 19.80449 | 19.25476 | -0.8335876 | 0.2618289 | 0.2879023
54.95099 | 18.9817 | 19.79814 | 19.24989 | -0.8164434 | 0.2619095 | 0.2863417
54.96099 | 18.9674 | 19.79182 | 19.24504 | -0.8244247 | 0.2619913 | 0.2847897
54.97099 | 18.9567 | 19.78553 | 19.24021 | -0.8288318 | 0.2620744 | 0.2832463
54.98099 | 18.9554 | 19.77926 | 19.23539 | -0.8238645 | 0.2621588 | 0.2817117
54.99098 | 18.9325 | 19.77303 | 19.2306 | -0.8405291 | 0.2622443 | 0.2801872
55.00098 | 18.9536 | 19.76681 | 19.22581 | -0.8132133 | 0.2623311 | 0.2786701
55.01098 | 18.933 | 19.76062 | 19.22104 | -0.8276232 | 0.2624193 | 0.2771619
55.02098 | 18.9285 | 19.75446 | 19.21629 | -0.8259589 | 0.2625086 | 0.2756625
55.03098 | 18.9227 | 19.74832 | 19.21155 | -0.8256203 | 0.2625993 | 0.274172
55.04098 | 18.9195 | 19.74221 | 19.20683 | -0.8227076 | 0.2626912 | 0.2726905
55.05097 | 18.9149 | 19.73613 | 19.20212 | -0.8212268 | 0.2627843 | 0.2712195
55.06097 | 18.9008 | 19.73007 | 19.19743 | -0.8292657 | 0.2628787 | 0.269756
55.07097 | 18.8808 | 19.72403 | 19.19275 | -0.8432303 | 0.2629744 | 0.2683015
55.08097 | 18.8996 | 19.71802 | 19.18809 | -0.8184208 | 0.2630714 | 0.2668561
55.09097 | 18.8691 | 19.71204 | 19.18345 | -0.8429371 | 0.2631697 | 0.2654198
55.10096 | 18.8871 | 19.70609 | 19.17882 | -0.818985 | 0.263269 | 0.263994
55.11096 | 18.8804 | 19.70015 | 19.17421 | -0.819753 | 0.2633699 | 0.2625759
55.12096 | 18.8832 | 19.69425 | 19.16961 | -0.8110467 | 0.263472 | 0.2611669
55.13096 | 18.8584 | 19.68837 | 19.16502 | -0.8299661 | 0.2635753 | 0.2597671
55.14096 | 18.8662 | 19.68251 | 19.16045 | -0.8163114 | 0.26368 | 0.2583765
55.15096 | 18.8638 | 19.67668 | 19.1559 | -0.8128825 | 0.263786 | 0.256995
55.16095 | 18.8688 | 19.67088 | 19.15137 | -0.8020849 | 0.2638931 | 0.255624
55.17095 | 18.8644 | 19.66511 | 19.14684 | -0.8007073 | 0.2640016 | 0.2542609
55.18095 | 18.8496 | 19.65936 | 19.14234 | -0.8097555 | 0.2641115 | 0.2529069
55.19095 | 18.8567 | 19.65363 | 19.13784 | -0.7969294 | 0.2642227 | 0.2515621
55.20095 | 18.8545 | 19.64793 | 19.13337 | -0.7934287 | 0.264335 | 0.2502265
55.21094 | 18.85 | 19.64226 | 19.12891 | -0.7922595 | 0.2644487 | 0.2489014
55.22094 | 18.8372 | 19.63661 | 19.12446 | -0.7994101 | 0.2645636 | 0.2475841
55.23094 | 18.8331 | 19.63099 | 19.12003 | -0.7978863 | 0.2646799 | 0.246276
55.24094 | 18.8462 | 19.62539 | 19.11561 | -0.7791881 | 0.2647976 | 0.2449771
55.25094 | 18.8302 | 19.61982 | 19.11121 | -0.7896154 | 0.2649166 | 0.2436873
55.26094 | 18.8237 | 19.61427 | 19.10682 | -0.7905681 | 0.2650368 | 0.2424066
55.27093 | 18.8361 | 19.60875 | 19.10246 | -0.7726517 | 0.2651583 | 0.2411364
55.28093 | 18.8254 | 19.60326 | 19.0981 | -0.7778552 | 0.2652811 | 0.2398739
55.29093 | 18.8348 | 19.59778 | 19.09376 | -0.7629841 | 0.2654054 | 0.2386205
55.30093 | 18.8073 | 19.59234 | 19.08943 | -0.7850383 | 0.2655309 | 0.2373763
55.31093 | 18.8243 | 19.58692 | 19.08512 | -0.7626178 | 0.2656578 | 0.236141
55.32092 | 18.8196 | 19.58153 | 19.08083 | -0.7619279 | 0.2657858 | 0.2349161
55.33092 | 18.815 | 19.57616 | 19.07654 | -0.7611577 | 0.2659154 | 0.2336989
55.34092 | 18.8098 | 19.57081 | 19.07228 | -0.7610127 | 0.2660462 | 0.2324907
55.35092 | 18.8062 | 19.56549 | 19.06802 | -0.7592927 | 0.2661784 | 0.2312915
55.36092 | 18.7995 | 19.5602 | 19.06378 | -0.7606978 | 0.2663119 | 0.2301012
55.37092 | 18.8003 | 19.55493 | 19.05956 | -0.7546279 | 0.2664468 | 0.2289199
55.38091 | 18.7907 | 19.54969 | 19.05536 | -0.7589882 | 0.2665829 | 0.2277485
55.39091 | 18.7702 | 19.54447 | 19.05116 | -0.7742681 | 0.2667205 | 0.2265849
55.40091 | 18.791 | 19.53927 | 19.04698 | -0.7482728 | 0.2668594 | 0.2254302
55.41091 | 18.7718 | 19.5341 | 19.04282 | -0.7623023 | 0.2669996 | 0.2242842
55.42091 | 18.7778 | 19.52896 | 19.03867 | -0.7511566 | 0.2671412 | 0.223147
55.4309 | 18.7711 | 19.52384 | 19.03454 | -0.7527406 | 0.2672841 | 0.2220197
55.4409 | 18.7678 | 19.51874 | 19.03042 | -0.7509442 | 0.2674284 | 0.2209
55.4509 | 18.7643 | 19.51367 | 19.02631 | -0.7493723 | 0.2675741 | 0.219789
55.4609 | 18.7597 | 19.50862 | 19.02222 | -0.7489249 | 0.2677212 | 0.2186866
55.4709 | 18.7416 | 19.5036 | 19.01814 | -0.7620019 | 0.2678696 | 0.2175928
55.4809 | 18.768 | 19.4986 | 19.01408 | -0.7306033 | 0.2680194 | 0.2165076
55.49089 | 18.7526 | 19.49363 | 19.01003 | -0.741034 | 0.2681705 | 0.215432
55.50089 | 18.7327 | 19.48868 | 19.006 | -0.7559841 | 0.268323 | 0.2143638
55.51089 | 18.7587 | 19.48376 | 19.00198 | -0.7250583 | 0.268477 | 0.2133042
55.52089 | 18.725 | 19.47886 | 18.99797 | -0.7538567 | 0.2686323 | 0.2122529
55.53089 | 18.7398 | 19.47398 | 18.99398 | -0.7341791 | 0.268789 | 0.2112101
55.54088 | 18.7371 | 19.46913 | 18.99001 | -0.7320305 | 0.268947 | 0.2101767
55.55088 | 18.6954 | 19.4643 | 18.98604 | -0.7689009 | 0.2691065 | 0.2091505
55.56088 | 18.724 | 19.4595 | 18.9821 | -0.7354952 | 0.2692674 | 0.2081326
55.57088 | 18.7044 | 19.45471 | 18.97816 | -0.7503134 | 0.2694297 | 0.207123
55.58088 | 18.7107 | 19.44996 | 18.97424 | -0.7392554 | 0.2695935 | 0.2061215
55.59088 | 18.7128 | 19.44522 | 18.97033 | -0.732421 | 0.2697586 | 0.2051283
55.60087 | 18.6879 | 19.44052 | 18.96645 | -0.752615 | 0.269925 | 0.2041442
55.61087 | 18.7018 | 19.43583 | 18.96257 | -0.7340279 | 0.2700929 | 0.2031671
55.62087 | 18.6963 | 19.43116 | 18.9587 | -0.7348642 | 0.2702623 | 0.202198
55.63087 | 18.6815 | 19.42652 | 18.95485 | -0.745024 | 0.2704331 | 0.201237
55.64087 | 18.6817 | 19.42191 | 18.95102 | -0.7402072 | 0.2706053 | 0.200284
55.65086 | 18.6756 | 19.41732 | 18.9472 | -0.7417184 | 0.2707788 | 0.1993398
55.66086 | 18.6655 | 19.41275 | 18.94339 | -0.7472481 | 0.2709538 | 0.1984025
55.67086 | 18.6783 | 19.4082 | 18.9396 | -0.729901 | 0.2711303 | 0.197473
55.68086 | 18.6624 | 19.40368 | 18.93582 | -0.7412771 | 0.2713083 | 0.1965514
55.69086 | 18.6446 | 19.39918 | 18.93205 | -0.7545762 | 0.2714877 | 0.1956375
55.70086 | 18.6566 | 19.3947 | 18.9283 | -0.7380983 | 0.2716685 | 0.1947313
55.71085 | 18.635 | 19.39025 | 18.92456 | -0.7552477 | 0.2718507 | 0.1938336
55.72085 | 18.6287 | 19.38582 | 18.92084 | -0.7571155 | 0.2720343 | 0.1929427
55.73085 | 18.6445 | 19.38141 | 18.91713 | -0.7369061 | 0.2722196 | 0.1920594
55.74085 | 18.6003 | 19.37702 | 18.91343 | -0.7767194 | 0.2724062 | 0.1911836
55.75085 | 18.647 | 19.37266 | 18.90975 | -0.7256555 | 0.2725944 | 0.1903153
55.76084 | 18.621 | 19.36832 | 18.90608 | -0.7473182 | 0.2727837 | 0.1894552
55.77084 | 18.5969 | 19.364 | 18.90242 | -0.7670993 | 0.2729749 | 0.1886018
55.78084 | 18.6238 | 19.3597 | 18.89878 | -0.7359028 | 0.2731674 | 0.1877557
55.79084 | 18.6026 | 19.35543 | 18.89515 | -0.7528286 | 0.2733614 | 0.1869169
55.80084 | 18.6103 | 19.35118 | 18.89153 | -0.7408768 | 0.2735569 | 0.1860854
55.81084 | 18.6047 | 19.34695 | 18.88793 | -0.7422472 | 0.273754 | 0.1852611
55.82083 | 18.5785 | 19.34274 | 18.88435 | -0.764244 | 0.2739522 | 0.1844448
55.83083 | 18.6121 | 19.33856 | 18.88077 | -0.7264587 | 0.2741522 | 0.1836348
55.84083 | 18.5871 | 19.3344 | 18.87721 | -0.7472954 | 0.2743537 | 0.182832
55.85083 | 18.5814 | 19.33025 | 18.87366 | -0.748854 | 0.2745567 | 0.1820362
55.86083 | 18.5834 | 19.32613 | 18.87013 | -0.7427346 | 0.2747612 | 0.1812474
55.87082 | 18.571 | 19.32204 | 18.86661 | -0.7510411 | 0.274967 | 0.1804663
55.88082 | 18.5673 | 19.31797 | 18.8631 | -0.7506652 | 0.2751745 | 0.1796915
55.89082 | 18.5821 | 19.31391 | 18.8596 | -0.7318111 | 0.2753836 | 0.1789235
55.90082 | 18.5532 | 19.30988 | 18.85612 | -0.7566786 | 0.2755941 | 0.1781623
55.91082 | 18.5869 | 19.30587 | 18.85265 | -0.7189677 | 0.2758062 | 0.177408
55.92082 | 18.5676 | 19.30188 | 18.8492 | -0.7342782 | 0.2760199 | 0.1766604
55.93081 | 18.5539 | 19.29791 | 18.84576 | -0.7440142 | 0.2762349 | 0.1759202
55.94081 | 18.5809 | 19.29397 | 18.84233 | -0.7130675 | 0.2764516 | 0.175186
55.95081 | 18.5546 | 19.29004 | 18.83891 | -0.7354422 | 0.2766699 | 0.1744584
55.96081 | 18.5489 | 19.28614 | 18.83551 | -0.7372381 | 0.2768897 | 0.1737374
55.97081 | 18.5762 | 19.28226 | 18.83212 | -0.7060551 | 0.2771111 | 0.173023
55.9808 | 18.543 | 19.2784 | 18.82875 | -0.7353971 | 0.2773338 | 0.1723158
55.9908 | 18.5593 | 19.27456 | 18.82538 | -0.7152563 | 0.2775583 | 0.1716143
56.0008 | 18.5469 | 19.27074 | 18.82203 | -0.7238364 | 0.2777844 | 0.1709193
56.0108 | 18.5384 | 19.26694 | 18.81869 | -0.7285374 | 0.278012 | 0.1702306
56.0208 | 18.5384 | 19.26316 | 18.81537 | -0.7247593 | 0.2782413 | 0.1695483
56.0308 | 18.5389 | 19.2594 | 18.81206 | -0.720502 | 0.2784721 | 0.1688723
56.04079 | 18.5132 | 19.25567 | 18.80876 | -0.7424691 | 0.2787043 | 0.1682032
56.05079 | 18.5477 | 19.25195 | 18.80548 | -0.7042531 | 0.2789383 | 0.1675397
56.06079 | 18.5095 | 19.24826 | 18.8022 | -0.7387576 | 0.2791739 | 0.1668823
56.07079 | 18.5255 | 19.24458 | 18.79894 | -0.7190827 | 0.2794111 | 0.1662311
56.08079 | 18.5302 | 19.24093 | 18.79569 | -0.7107283 | 0.2796499 | 0.165586
56.09078 | 18.5146 | 19.2373 | 18.79246 | -0.7226979 | 0.2798901 | 0.1649477
56.10078 | 18.5134 | 19.23368 | 18.78924 | -0.7202841 | 0.2801321 | 0.1643146
56.11078 | 18.5149 | 19.23009 | 18.78603 | -0.7151906 | 0.2803758 | 0.1636876
56.12078 | 18.5041 | 19.22652 | 18.78283 | -0.7224173 | 0.2806211 | 0.1630665
56.13078 | 18.5137 | 19.22296 | 18.77964 | -0.7092641 | 0.280868 | 0.1624513
56.14078 | 18.4949 | 19.21943 | 18.77647 | -0.724531 | 0.2811166 | 0.161842
56.15077 | 18.4834 | 19.21592 | 18.77332 | -0.7325215 | 0.2813665 | 0.1612391
56.16077 | 18.4969 | 19.21243 | 18.77017 | -0.7155283 | 0.2816184 | 0.1606414
56.17077 | 18.4937 | 19.20896 | 18.76703 | -0.7152551 | 0.2818719 | 0.1600495
56.18077 | 18.4631 | 19.2055 | 18.76391 | -0.7424016 | 0.2821271 | 0.1594633
56.19077 | 18.4691 | 19.20207 | 18.7608 | -0.732968 | 0.2823839 | 0.1588828
56.20076 | 18.4434 | 19.19866 | 18.75771 | -0.7552574 | 0.2826422 | 0.1583084
56.21076 | 18.459 | 19.19526 | 18.75462 | -0.736263 | 0.2829024 | 0.1577392
56.22076 | 18.4559 | 19.19189 | 18.75155 | -0.7359882 | 0.2831642 | 0.1571754
56.23076 | 18.4613 | 19.18853 | 18.74849 | -0.727233 | 0.2834278 | 0.1566173
56.24076 | 18.439 | 19.1852 | 18.74544 | -0.7461972 | 0.283693 | 0.1560646
56.25076 | 18.4439 | 19.18188 | 18.7424 | -0.7379808 | 0.28396 | 0.1555174
56.26075 | 18.4174 | 19.17859 | 18.73938 | -0.7611871 | 0.2842284 | 0.1549762
56.27075 | 18.44 | 19.17531 | 18.73637 | -0.7353093 | 0.2844987 | 0.1544398
56.28075 | 18.4107 | 19.17205 | 18.73337 | -0.7613507 | 0.2847708 | 0.1539087
56.29075 | 18.4222 | 19.16881 | 18.73038 | -0.7466113 | 0.2850446 | 0.153383
56.30075 | 18.4317 | 19.16559 | 18.72741 | -0.733891 | 0.2853201 | 0.1528626
56.31074 | 18.3845 | 19.16239 | 18.72445 | -0.7778929 | 0.2855971 | 0.152348
56.32074 | 18.4149 | 19.15921 | 18.7215 | -0.7443106 | 0.285876 | 0.151838
56.33074 | 18.4046 | 19.15605 | 18.71856 | -0.7514473 | 0.2861568 | 0.1513333
56.34074 | 18.3836 | 19.1529 | 18.71563 | -0.7693028 | 0.2864392 | 0.1508337
56.35074 | 18.3723 | 19.14978 | 18.71271 | -0.7774771 | 0.2867235 | 0.1503392
56.36074 | 18.3929 | 19.14667 | 18.70981 | -0.7537702 | 0.2870095 | 0.1498498
56.37073 | 18.3808 | 19.14359 | 18.70692 | -0.762785 | 0.2872969 | 0.1493659
56.38073 | 18.3809 | 19.14052 | 18.70404 | -0.7596154 | 0.2875865 | 0.1488866
56.39073 | 18.3709 | 19.13746 | 18.70117 | -0.7665644 | 0.2878778 | 0.1484123
56.40073 | 18.3725 | 19.13443 | 18.69832 | -0.761932 | 0.2881709 | 0.1479429
56.41073 | 18.3793 | 19.13142 | 18.69547 | -0.752118 | 0.2884658 | 0.1474785
56.42072 | 18.3564 | 19.12843 | 18.69264 | -0.7720254 | 0.2887622 | 0.1470194
56.43072 | 18.375 | 19.12545 | 18.68982 | -0.750448 | 0.2890605 | 0.1465647
56.44072 | 18.3765 | 19.12249 | 18.68701 | -0.7459892 | 0.289361 | 0.1461149
56.45072 | 18.3625 | 19.11955 | 18.68422 | -0.7570485 | 0.2896629 | 0.1456699
56.46072 | 18.3567 | 19.11663 | 18.68143 | -0.7599261 | 0.289967 | 0.1452296
56.47072 | 18.3485 | 19.11372 | 18.67865 | -0.7652217 | 0.2902727 | 0.1447941
56.48071 | 18.3671 | 19.11084 | 18.67589 | -0.7437384 | 0.29058 | 0.1443637
56.49071 | 18.3439 | 19.10797 | 18.67314 | -0.7640702 | 0.2908894 | 0.1439376
56.50071 | 18.3434 | 19.10512 | 18.6704 | -0.76172 | 0.2912007 | 0.1435162
56.51071 | 18.3611 | 19.10229 | 18.66767 | -0.7411877 | 0.2915139 | 0.1430994
56.52071 | 18.3396 | 19.09947 | 18.66496 | -0.7598733 | 0.2918289 | 0.1426871
56.5307 | 18.3485 | 19.09668 | 18.66225 | -0.7481796 | 0.2921455 | 0.1422799
56.5407 | 18.3584 | 19.0939 | 18.65956 | -0.7355008 | 0.2924643 | 0.1418767
56.5507 | 18.3441 | 19.09114 | 18.65688 | -0.7470397 | 0.2927849 | 0.1414781
56.5607 | 18.356 | 19.0884 | 18.6542 | -0.7323963 | 0.2931074 | 0.141084
56.5707 | 18.3405 | 19.08567 | 18.65154 | -0.7451705 | 0.2934319 | 0.1406943
56.5807 | 18.3435 | 19.08296 | 18.64889 | -0.7394623 | 0.2937582 | 0.1403091
56.59069 | 18.3673 | 19.08027 | 18.64626 | -0.7129743 | 0.2940862 | 0.1399286
56.60069 | 18.3411 | 19.0776 | 18.64363 | -0.7365011 | 0.2944164 | 0.1395522
56.61069 | 18.342 | 19.07495 | 18.64102 | -0.7329453 | 0.2947484 | 0.1391801
56.62069 | 18.3567 | 19.07231 | 18.63841 | -0.7156068 | 0.2950825 | 0.1388123
56.63069 | 18.3376 | 19.06969 | 18.63582 | -0.7320857 | 0.2954185 | 0.1384488
56.64068 | 18.3428 | 19.06708 | 18.63324 | -0.7242844 | 0.295756 | 0.1380899
56.65068 | 18.3333 | 19.0645 | 18.63067 | -0.7311978 | 0.2960959 | 0.1377349
56.66068 | 18.3352 | 19.06193 | 18.62811 | -0.7267283 | 0.2964378 | 0.1373842
56.67068 | 18.3383 | 19.05938 | 18.62556 | -0.7210759 | 0.2967816 | 0.1370376
56.68068 | 18.3297 | 19.05684 | 18.62302 | -0.7271406 | 0.2971274 | 0.1366952
56.69068 | 18.3214 | 19.05432 | 18.62049 | -0.7329223 | 0.2974751 | 0.1363569
56.70067 | 18.3429 | 19.05182 | 18.61798 | -0.7089236 | 0.2978246 | 0.1360231
56.71067 | 18.3324 | 19.04934 | 18.61547 | -0.7169392 | 0.2981763 | 0.135693
56.72067 | 18.3281 | 19.04687 | 18.61297 | -0.7187717 | 0.2985301 | 0.1353671
56.73067 | 18.3463 | 19.04442 | 18.61049 | -0.698121 | 0.2988859 | 0.1350451
56.74067 | 18.323 | 19.04199 | 18.60802 | -0.7189871 | 0.2992437 | 0.1347272
56.75066 | 18.33 | 19.03957 | 18.60556 | -0.7095724 | 0.2996032 | 0.1344136
56.76066 | 18.3263 | 19.03717 | 18.6031 | -0.7108719 | 0.2999651 | 0.1341036
56.77066 | 18.3174 | 19.03479 | 18.60066 | -0.7173881 | 0.300329 | 0.1337976
56.78066 | 18.3388 | 19.03242 | 18.59823 | -0.6936209 | 0.300695 | 0.1334956
56.79066 | 18.3274 | 19.03007 | 18.59581 | -0.7026702 | 0.301063 | 0.1331974
56.80066 | 18.3319 | 19.02774 | 18.5934 | -0.695836 | 0.3014331 | 0.1329031
56.81065 | 18.3091 | 19.02542 | 18.591 | -0.7163206 | 0.301805 | 0.132613
56.82065 | 18.3161 | 19.02312 | 18.58861 | -0.7070194 | 0.3021793 | 0.1323264
56.83065 | 18.3337 | 19.02083 | 18.58624 | -0.6871344 | 0.3025557 | 0.1320436
56.84065 | 18.3283 | 19.01857 | 18.58387 | -0.6902658 | 0.3029341 | 0.1317646
56.85065 | 18.3179 | 19.01631 | 18.58151 | -0.6984135 | 0.3033147 | 0.1314894
56.86064 | 18.3387 | 19.01408 | 18.57916 | -0.6753797 | 0.3036971 | 0.1312182
56.87064 | 18.3285 | 19.01186 | 18.57683 | -0.6833598 | 0.3040819 | 0.1309505
56.88064 | 18.3213 | 19.00966 | 18.5745 | -0.688356 | 0.3044689 | 0.1306865
56.89064 | 18.3543 | 19.00747 | 18.57218 | -0.6531684 | 0.3048581 | 0.1304261
56.90064 | 18.3399 | 19.0053 | 18.56988 | -0.6653968 | 0.3052494 | 0.1301695
56.91064 | 18.3342 | 19.00314 | 18.56758 | -0.6689413 | 0.3056428 | 0.1299164
56.92063 | 18.3531 | 19.001 | 18.5653 | -0.6479038 | 0.3060381 | 0.1296673
56.93063 | 18.3291 | 18.99888 | 18.56302 | -0.6697802 | 0.3064359 | 0.1294215
56.94063 | 18.3515 | 18.99677 | 18.56076 | -0.6452724 | 0.3068359 | 0.1291793
56.95063 | 18.3549 | 18.99468 | 18.5585 | -0.6397805 | 0.3072381 | 0.1289407
56.96063 | 18.3371 | 18.9926 | 18.55626 | -0.6555044 | 0.3076426 | 0.1287056
56.97062 | 18.3352 | 18.99055 | 18.55402 | -0.6553462 | 0.3080488 | 0.1284743
56.98062 | 18.3436 | 18.9885 | 18.5518 | -0.6449016 | 0.3084577 | 0.1282462
56.99062 | 18.3295 | 18.98647 | 18.54958 | -0.6569726 | 0.3088687 | 0.1280217
57.00062 | 18.3608 | 18.98446 | 18.54738 | -0.6236593 | 0.3092821 | 0.1278006
57.01062 | 18.3493 | 18.98246 | 18.54518 | -0.6331617 | 0.3096977 | 0.127583
57.02062 | 18.334 | 18.98048 | 18.543 | -0.6464796 | 0.3101156 | 0.1273688
57.03061 | 18.3635 | 18.97851 | 18.54082 | -0.615015 | 0.3105353 | 0.1271582
57.04061 | 18.3383 | 18.97656 | 18.53866 | -0.6382639 | 0.3109578 | 0.1269508
57.05061 | 18.329 | 18.97463 | 18.5365 | -0.6456282 | 0.3113825 | 0.1267469
57.06061 | 18.3664 | 18.97271 | 18.53435 | -0.6063079 | 0.3118095 | 0.1265462
57.07061 | 18.3422 | 18.9708 | 18.53222 | -0.6286031 | 0.3122389 | 0.126349
57.0806 | 18.3458 | 18.96892 | 18.53009 | -0.6231153 | 0.3126701 | 0.1261552
57.0906 | 18.3497 | 18.96704 | 18.52797 | -0.6173411 | 0.3131041 | 0.1259646
57.1006 | 18.3305 | 18.96518 | 18.52586 | -0.634682 | 0.3135404 | 0.1257773
57.1106 | 18.3526 | 18.96334 | 18.52377 | -0.6107383 | 0.3139792 | 0.1255932
57.1206 | 18.3235 | 18.96151 | 18.52168 | -0.6380096 | 0.3144202 | 0.1254125
57.1306 | 18.3326 | 18.9597 | 18.5196 | -0.6270962 | 0.3148637 | 0.1252349
57.14059 | 18.3389 | 18.9579 | 18.51753 | -0.6189995 | 0.315309 | 0.1250608
57.15059 | 18.334 | 18.95612 | 18.51547 | -0.6221162 | 0.3157573 | 0.1248898
57.16059 | 18.3257 | 18.95435 | 18.51342 | -0.628648 | 0.316208 | 0.1247219
57.17059 | 18.3438 | 18.95259 | 18.51138 | -0.6087946 | 0.316661 | 0.1245572
57.18059 | 18.3274 | 18.95086 | 18.50934 | -0.6234564 | 0.3171165 | 0.1243958
57.19058 | 18.3371 | 18.94913 | 18.50732 | -0.6120346 | 0.3175739 | 0.1242376
57.20058 | 18.3391 | 18.94743 | 18.50531 | -0.6083261 | 0.3180343 | 0.1240824
57.21058 | 18.3208 | 18.94573 | 18.5033 | -0.6249324 | 0.3184971 | 0.1239304
57.22058 | 18.3412 | 18.94405 | 18.50131 | -0.6028535 | 0.3189624 | 0.1237814
57.23058 | 18.3392 | 18.94239 | 18.49932 | -0.6031894 | 0.3194302 | 0.1236356
57.24058 | 18.3192 | 18.94074 | 18.49735 | -0.6215401 | 0.3199004 | 0.1234929
57.25057 | 18.3355 | 18.93911 | 18.49538 | -0.6036071 | 0.3203727 | 0.1233534
57.26057 | 18.3386 | 18.93749 | 18.49342 | -0.5988872 | 0.320848 | 0.1232168
57.27057 | 18.3199 | 18.93588 | 18.49147 | -0.6159819 | 0.3213258 | 0.1230833
57.28057 | 18.3344 | 18.93429 | 18.48953 | -0.5998912 | 0.3218062 | 0.1229528
57.29057 | 18.3278 | 18.93272 | 18.4876 | -0.6049151 | 0.3222891 | 0.1228253
57.30056 | 18.3187 | 18.93116 | 18.48568 | -0.6124551 | 0.322774 | 0.122701
57.31056 | 18.3405 | 18.92961 | 18.48377 | -0.5891081 | 0.3232621 | 0.1225796
57.32056 | 18.3239 | 18.92808 | 18.48186 | -0.6041755 | 0.3237527 | 0.1224612
57.33056 | 18.3306 | 18.92656 | 18.47997 | -0.5959574 | 0.3242459 | 0.1223457
57.34056 | 18.3436 | 18.92505 | 18.47808 | -0.5814537 | 0.3247417 | 0.1222332
57.35056 | 18.3275 | 18.92356 | 18.4762 | -0.5960645 | 0.3252401 | 0.1221237
57.36055 | 18.3345 | 18.92209 | 18.47433 | -0.587591 | 0.3257407 | 0.1220172
57.37055 | 18.3431 | 18.92063 | 18.47247 | -0.5775305 | 0.3262444 | 0.1219136
57.38055 | 18.3188 | 18.91918 | 18.47062 | -0.6003842 | 0.3267507 | 0.1218129
57.39055 | 18.3447 | 18.91775 | 18.46878 | -0.5730521 | 0.3272598 | 0.1217151
57.40055 | 18.3367 | 18.91633 | 18.46694 | -0.5796344 | 0.3277715 | 0.1216202
57.41054 | 18.3342 | 18.91493 | 18.46512 | -0.5807322 | 0.3282853 | 0.1215283
57.42054 | 18.3484 | 18.91354 | 18.4633 | -0.5651427 | 0.3288023 | 0.1214393
57.43054 | 18.3384 | 18.91217 | 18.46149 | -0.5737676 | 0.3293223 | 0.1213531
57.44054 | 18.3292 | 18.91081 | 18.45969 | -0.5816064 | 0.3298446 | 0.1212698
57.45054 | 18.3518 | 18.90946 | 18.4579 | -0.5576596 | 0.3303701 | 0.1211893
57.46054 | 18.3315 | 18.90813 | 18.45612 | -0.5766264 | 0.330898 | 0.1211117
57.47053 | 18.3586 | 18.90681 | 18.45434 | -0.5482089 | 0.3314282 | 0.121037
57.48053 | 18.3555 | 18.9055 | 18.45258 | -0.5500041 | 0.3319618 | 0.1209652
57.49053 | 18.3488 | 18.90421 | 18.45082 | -0.5554132 | 0.3324982 | 0.1208961
57.50053 | 18.3569 | 18.90294 | 18.44907 | -0.5460363 | 0.3330374 | 0.1208299
57.51053 | 18.3652 | 18.90167 | 18.44733 | -0.5364734 | 0.3335794 | 0.1207665
57.52052 | 18.3455 | 18.90043 | 18.4456 | -0.5549256 | 0.3341237 | 0.1207059
57.53052 | 18.3608 | 18.89919 | 18.44387 | -0.5383905 | 0.3346714 | 0.1206481
57.54052 | 18.3545 | 18.89797 | 18.44215 | -0.5434692 | 0.335222 | 0.1205932
57.55052 | 18.3638 | 18.89676 | 18.44045 | -0.5329618 | 0.3357754 | 0.120541
57.56052 | 18.3748 | 18.89557 | 18.43874 | -0.5207682 | 0.3363317 | 0.1204916
57.57052 | 18.348 | 18.89439 | 18.43705 | -0.5463884 | 0.3368909 | 0.120445
57.58051 | 18.377 | 18.89322 | 18.43537 | -0.5162236 | 0.3374525 | 0.1204012
57.59051 | 18.3449 | 18.89207 | 18.43369 | -0.5471713 | 0.3380176 | 0.1203602
57.60051 | 18.3528 | 18.89093 | 18.43203 | -0.5381328 | 0.3385856 | 0.1203219
57.61051 | 18.3561 | 18.88981 | 18.43036 | -0.533708 | 0.3391566 | 0.1202864
57.62051 | 18.3582 | 18.8887 | 18.42871 | -0.5304968 | 0.3397305 | 0.1202537
57.6305 | 18.3494 | 18.8876 | 18.42707 | -0.5382004 | 0.3403069 | 0.1202237
57.6405 | 18.3677 | 18.88652 | 18.42543 | -0.5188166 | 0.3408868 | 0.1201965
57.6505 | 18.3676 | 18.88545 | 18.4238 | -0.5178463 | 0.3414697 | 0.120172
57.6605 | 18.3473 | 18.88439 | 18.42218 | -0.5370897 | 0.3420557 | 0.1201503
57.6705 | 18.3671 | 18.88335 | 18.42057 | -0.5162467 | 0.3426447 | 0.1201314
57.6805 | 18.3452 | 18.88232 | 18.41897 | -0.5371172 | 0.3432368 | 0.1201151
57.69049 | 18.3496 | 18.8813 | 18.41737 | -0.5317023 | 0.3438314 | 0.1201017
57.70049 | 18.3607 | 18.8803 | 18.41578 | -0.5195998 | 0.3444296 | 0.1200909
57.71049 | 18.3499 | 18.87931 | 18.4142 | -0.5294109 | 0.345031 | 0.1200829
57.72049 | 18.3565 | 18.87834 | 18.41262 | -0.5218355 | 0.3456355 | 0.1200776
57.73049 | 18.3501 | 18.87737 | 18.41106 | -0.5272735 | 0.3462431 | 0.1200751
57.74048 | 18.3438 | 18.87643 | 18.4095 | -0.5326259 | 0.3468532 | 0.1200753
57.75048 | 18.3421 | 18.87549 | 18.40795 | -0.5333908 | 0.3474672 | 0.1200782
57.76048 | 18.35 | 18.87457 | 18.4064 | -0.5245691 | 0.3480843 | 0.1200839
57.77048 | 18.3395 | 18.87366 | 18.40486 | -0.5341608 | 0.3487046 | 0.1200922
57.78048 | 18.3565 | 18.87277 | 18.40333 | -0.5162659 | 0.3493281 | 0.1201033
57.79048 | 18.3535 | 18.87188 | 18.40181 | -0.5183844 | 0.3499549 | 0.1201172
57.80047 | 18.3623 | 18.87102 | 18.4003 | -0.5087171 | 0.3505843 | 0.1201337
57.81047 | 18.3571 | 18.87016 | 18.39879 | -0.5130622 | 0.3512176 | 0.120153
57.82047 | 18.3587 | 18.86932 | 18.39729 | -0.5106206 | 0.3518541 | 0.120175
57.83047 | 18.3617 | 18.86849 | 18.3958 | -0.5067923 | 0.352494 | 0.1201997
57.84047 | 18.3614 | 18.86768 | 18.39431 | -0.5062774 | 0.3531372 | 0.1202272
57.85046 | 18.3648 | 18.86688 | 18.39284 | -0.5020765 | 0.353783 | 0.1202574
57.86046 | 18.3814 | 18.86609 | 18.39136 | -0.484688 | 0.3544329 | 0.1202903
57.87046 | 18.3718 | 18.86531 | 18.3899 | -0.4935128 | 0.3550861 | 0.1203259
57.88046 | 18.3767 | 18.86455 | 18.38844 | -0.4878508 | 0.3557427 | 0.1203643
57.89046 | 18.3855 | 18.8638 | 18.38699 | -0.478302 | 0.3564027 | 0.1204054
57.90046 | 18.378 | 18.86307 | 18.38555 | -0.4850663 | 0.3570661 | 0.1204492
57.91045 | 18.3734 | 18.86234 | 18.38412 | -0.4889447 | 0.3577323 | 0.1204957
57.92045 | 18.392 | 18.86164 | 18.38269 | -0.4696354 | 0.3584026 | 0.120545
57.93045 | 18.3919 | 18.86094 | 18.38127 | -0.4690393 | 0.3590764 | 0.120597
57.94045 | 18.3889 | 18.86026 | 18.37985 | -0.4713563 | 0.3597536 | 0.1206517
57.95045 | 18.3979 | 18.85959 | 18.37844 | -0.4616865 | 0.3604344 | 0.1207092
57.96044 | 18.401 | 18.85893 | 18.37704 | -0.4579305 | 0.3611181 | 0.1207693
57.97044 | 18.4241 | 18.85829 | 18.37565 | -0.4341869 | 0.3618059 | 0.1208323
57.98044 | 18.4157 | 18.85766 | 18.37426 | -0.4419564 | 0.3624972 | 0.120898
57.99044 | 18.4239 | 18.85704 | 18.37288 | -0.4331389 | 0.3631922 | 0.1209664
58.00044 | 18.4325 | 18.85643 | 18.37151 | -0.4239346 | 0.3638908 | 0.1210376
58.01044 | 18.4149 | 18.85584 | 18.37014 | -0.4409433 | 0.364593 | 0.1211115
58.02043 | 18.4336 | 18.85527 | 18.36878 | -0.4216657 | 0.3652981 | 0.1211881
58.03043 | 18.4363 | 18.8547 | 18.36743 | -0.4184004 | 0.3660076 | 0.1212675
58.04043 | 18.4362 | 18.85415 | 18.36608 | -0.4179482 | 0.3667207 | 0.1213497
58.05043 | 18.4438 | 18.85361 | 18.36474 | -0.409809 | 0.3674375 | 0.1214346
58.06043 | 18.4436 | 18.85308 | 18.3634 | -0.4094828 | 0.3681581 | 0.1215222
58.07042 | 18.437 | 18.85257 | 18.36208 | -0.4155701 | 0.3688816 | 0.1216126
58.08042 | 18.456 | 18.85207 | 18.36075 | -0.3960699 | 0.3696097 | 0.1217057
58.09042 | 18.4534 | 18.85158 | 18.35944 | -0.3981826 | 0.3703414 | 0.1218016
58.10042 | 18.4583 | 18.85111 | 18.35813 | -0.3928084 | 0.3710771 | 0.1219003
58.11042 | 18.4738 | 18.85065 | 18.35683 | -0.376847 | 0.3718164 | 0.1220017
58.12041 | 18.4623 | 18.8502 | 18.35553 | -0.387899 | 0.3725589 | 0.1221058
58.13041 | 18.4667 | 18.84976 | 18.35424 | -0.3830635 | 0.373306 | 0.1222128
58.14041 | 18.4898 | 18.84934 | 18.35296 | -0.359541 | 0.374057 | 0.1223225
58.15041 | 18.4801 | 18.84893 | 18.35168 | -0.3688313 | 0.3748119 | 0.1224349
58.16041 | 18.4789 | 18.84853 | 18.35041 | -0.3696345 | 0.3755707 | 0.1225501
58.17041 | 18.4916 | 18.84815 | 18.34915 | -0.3565508 | 0.3763335 | 0.1226681
58.1804 | 18.489 | 18.84778 | 18.34789 | -0.35878 | 0.3770993 | 0.1227888
58.1904 | 18.491 | 18.84742 | 18.34664 | -0.3564219 | 0.3778699 | 0.1229123
58.2004 | 18.508 | 18.84708 | 18.34539 | -0.3390766 | 0.3786446 | 0.1230385
58.2104 | 18.4761 | 18.84674 | 18.34415 | -0.3706441 | 0.3794232 | 0.1231676
58.2204 | 18.4997 | 18.84642 | 18.34292 | -0.3467245 | 0.380206 | 0.1232994
58.23039 | 18.5044 | 18.84612 | 18.34169 | -0.341718 | 0.380992 | 0.1234338
58.24039 | 18.4963 | 18.84582 | 18.34047 | -0.349524 | 0.3817828 | 0.1235711
58.25039 | 18.5298 | 18.84554 | 18.33925 | -0.3157428 | 0.3825778 | 0.1237111
58.26039 | 18.5136 | 18.84527 | 18.33804 | -0.3316744 | 0.3833769 | 0.123854
58.27039 | 18.5109 | 18.84502 | 18.33684 | -0.3341188 | 0.3841802 | 0.1239995
58.28039 | 18.5365 | 18.84478 | 18.33564 | -0.308276 | 0.3849876 | 0.1241479
58.29038 | 18.5323 | 18.84455 | 18.33445 | -0.3122461 | 0.3857985 | 0.1242988
58.30038 | 18.5358 | 18.84433 | 18.33326 | -0.3085288 | 0.3866144 | 0.1244526
58.31038 | 18.5515 | 18.84412 | 18.33208 | -0.2926241 | 0.3874345 | 0.1246092
58.32038 | 18.5382 | 18.84393 | 18.3309 | -0.3057322 | 0.3882588 | 0.1247685
58.33038 | 18.5497 | 18.84375 | 18.32973 | -0.2940531 | 0.3890875 | 0.1249306
58.34037 | 18.5742 | 18.84359 | 18.32857 | -0.2693867 | 0.3899197 | 0.1250952
58.35037 | 18.5499 | 18.84343 | 18.32741 | -0.293533 | 0.390757 | 0.1252628
58.36037 | 18.575 | 18.84329 | 18.32626 | -0.2682918 | 0.3915987 | 0.125433
58.37037 | 18.5822 | 18.84316 | 18.32511 | -0.2609634 | 0.3924448 | 0.125606
58.38037 | 18.556 | 18.84305 | 18.32397 | -0.2870476 | 0.3932953 | 0.1257817
58.39037 | 18.6069 | 18.84294 | 18.32283 | -0.2360444 | 0.3941503 | 0.1259601
58.40036 | 18.6085 | 18.84285 | 18.3217 | -0.234354 | 0.3950088 | 0.126141
58.41036 | 18.5964 | 18.84278 | 18.32058 | -0.2463761 | 0.3958728 | 0.1263249
58.42036 | 18.6283 | 18.84271 | 18.31946 | -0.2144107 | 0.3967411 | 0.1265114
58.43036 | 18.6303 | 18.84266 | 18.31834 | -0.212358 | 0.3976141 | 0.1267006
58.44036 | 18.6177 | 18.84262 | 18.31723 | -0.2249178 | 0.3984916 | 0.1268924
58.45035 | 18.6546 | 18.84259 | 18.31613 | -0.1879902 | 0.3993729 | 0.1270868
58.46035 | 18.6484 | 18.84258 | 18.31503 | -0.1941752 | 0.4002596 | 0.127284
58.47035 | 18.6413 | 18.84257 | 18.31394 | -0.2012726 | 0.4011509 | 0.1274838
58.48035 | 18.6737 | 18.84258 | 18.31285 | -0.1688826 | 0.402047 | 0.1276863
58.49035 | 18.6722 | 18.84261 | 18.31177 | -0.1704051 | 0.4029477 | 0.1278914
58.50035 | 18.6714 | 18.84264 | 18.31069 | -0.1712401 | 0.4038531 | 0.1280992
58.51034 | 18.6842 | 18.84269 | 18.30962 | -0.1584875 | 0.4047624 | 0.1283093
58.52034 | 18.6755 | 18.84275 | 18.30855 | -0.1672474 | 0.4056774 | 0.1285223
58.53034 | 18.6857 | 18.84282 | 18.30748 | -0.1571197 | 0.4065972 | 0.1287378
58.54034 | 18.7028 | 18.8429 | 18.30643 | -0.1401044 | 0.4075218 | 0.1289559
58.55034 | 18.6855 | 18.843 | 18.30537 | -0.1575015 | 0.4084513 | 0.1291766
58.56033 | 18.7221 | 18.84311 | 18.30433 | -0.1210109 | 0.4093847 | 0.1293996
58.57033 | 18.719 | 18.84323 | 18.30328 | -0.1242328 | 0.4103239 | 0.1296253
58.58033 | 18.7 | 18.84337 | 18.30225 | -0.143367 | 0.4112682 | 0.1298536
58.59033 | 18.7356 | 18.84351 | 18.30121 | -0.1079136 | 0.4122173 | 0.1300843
58.60033 | 18.7301 | 18.84367 | 18.30018 | -0.1135724 | 0.4131715 | 0.1303176
58.61033 | 18.7244 | 18.84384 | 18.29916 | -0.1194435 | 0.4141307 | 0.1305533
58.62032 | 18.746 | 18.84403 | 18.29814 | -0.09802679 | 0.415094 | 0.1307912
58.63032 | 18.7405 | 18.84422 | 18.29713 | -0.1037224 | 0.4160633 | 0.1310317
58.64032 | 18.7307 | 18.84443 | 18.29612 | -0.1137303 | 0.4170378 | 0.1312747
58.65032 | 18.7667 | 18.84465 | 18.29511 | -0.07795038 | 0.4180174 | 0.13152
58.66032 | 18.7472 | 18.84488 | 18.29411 | -0.09768262 | 0.4190022 | 0.1317677
58.67031 | 18.7472 | 18.84513 | 18.29312 | -0.09792678 | 0.4199912 | 0.1320175
58.68031 | 18.7512 | 18.84538 | 18.29213 | -0.09418329 | 0.4209864 | 0.1322699
58.69031 | 18.7542 | 18.84565 | 18.29114 | -0.09145194 | 0.4219869 | 0.1325246
58.70031 | 18.762 | 18.84593 | 18.29016 | -0.08393231 | 0.4229923 | 0.1327815
58.71031 | 18.7789 | 18.84623 | 18.28918 | -0.06732541 | 0.4240037 | 0.1330407
58.72031 | 18.7741 | 18.84653 | 18.28821 | -0.07242989 | 0.4250199 | 0.1333021
58.7303 | 18.787 | 18.84685 | 18.28724 | -0.05984643 | 0.4260407 | 0.1335655
58.7403 | 18.778 | 18.84718 | 18.28628 | -0.06917556 | 0.4270683 | 0.1338312
58.7503 | 18.7901 | 18.84752 | 18.28532 | -0.05741595 | 0.4281007 | 0.1340991
58.7603 | 18.7895 | 18.84787 | 18.28436 | -0.05836897 | 0.4291393 | 0.1343691
58.7703 | 18.809 | 18.84823 | 18.28341 | -0.03923317 | 0.4301827 | 0.1346412
58.78029 | 18.8073 | 18.84861 | 18.28246 | -0.04130926 | 0.4312309 | 0.1349151
58.79029 | 18.8071 | 18.849 | 18.28152 | -0.04189749 | 0.4322858 | 0.1351912
58.80029 | 18.8177 | 18.8494 | 18.28058 | -0.03169754 | 0.4333463 | 0.1354693
58.81029 | 18.8135 | 18.84981 | 18.27965 | -0.03630938 | 0.4344125 | 0.1357494
58.82029 | 18.8248 | 18.85023 | 18.27872 | -0.02543293 | 0.4354843 | 0.1360314
58.83029 | 18.8267 | 18.85067 | 18.27779 | -0.0239682 | 0.4365618 | 0.1363152
58.84028 | 18.8281 | 18.85111 | 18.27687 | -0.02301471 | 0.437644 | 0.1366006
58.85028 | 18.8438 | 18.85157 | 18.27595 | -0.007773299 | 0.4387331 | 0.1368881
58.86028 | 18.8443 | 18.85204 | 18.27504 | -0.00774347 | 0.439828 | 0.1371774
58.87028 | 18.8561 | 18.85253 | 18.27413 | 0.003574819 | 0.4409287 | 0.1374684
58.88028 | 18.8623 | 18.85302 | 18.27322 | 0.009281499 | 0.4420354 | 0.1377611
58.89027 | 18.8627 | 18.85352 | 18.27232 | 0.009177193 | 0.4431469 | 0.1380551
58.90027 | 18.8736 | 18.85404 | 18.27142 | 0.01956098 | 0.4442654 | 0.138351
58.91027 | 18.8808 | 18.85457 | 18.27053 | 0.02623331 | 0.4453899 | 0.1386485
58.92027 | 18.8727 | 18.85511 | 18.26964 | 0.0175943 | 0.4465205 | 0.1389474
58.93027 | 18.8989 | 18.85566 | 18.26875 | 0.04324393 | 0.4476571 | 0.1392479
58.94027 | 18.9018 | 18.85622 | 18.26787 | 0.04558225 | 0.4487999 | 0.1395497
58.95026 | 18.8947 | 18.85679 | 18.26699 | 0.03790985 | 0.4499477 | 0.1398526
58.96026 | 18.9176 | 18.85737 | 18.26611 | 0.0602258 | 0.4511027 | 0.1401572
58.97026 | 18.9159 | 18.85797 | 18.26524 | 0.05793044 | 0.452264 | 0.140463
58.98026 | 18.9184 | 18.85858 | 18.26437 | 0.05982402 | 0.4534316 | 0.14077
58.99026 | 18.9167 | 18.85919 | 18.26351 | 0.05750651 | 0.4546054 | 0.1410782
59.00025 | 18.9344 | 18.85982 | 18.26265 | 0.07457863 | 0.4557844 | 0.1413871
59.01025 | 18.9361 | 18.86046 | 18.26179 | 0.07563909 | 0.4569709 | 0.1416975
59.02025 | 18.9533 | 18.86111 | 18.26094 | 0.09218863 | 0.4581639 | 0.1420088
59.03025 | 18.9583 | 18.86177 | 18.26009 | 0.09652728 | 0.4593633 | 0.1423211
59.04025 | 18.9671 | 18.86244 | 18.25924 | 0.104655 | 0.4605692 | 0.1426344
59.05025 | 18.9603 | 18.86313 | 18.2584 | 0.09717203 | 0.4617816 | 0.1429484
59.06024 | 18.9759 | 18.86382 | 18.25756 | 0.1120789 | 0.4629994 | 0.1432628
59.07024 | 18.9889 | 18.86453 | 18.25672 | 0.1243745 | 0.464225 | 0.1435783
59.08024 | 18.9901 | 18.86524 | 18.25589 | 0.1248594 | 0.4654572 | 0.1438945
59.09024 | 19.0012 | 18.86597 | 18.25506 | 0.1352337 | 0.4666961 | 0.1442112
59.10024 | 19.0083 | 18.8667 | 18.25423 | 0.1415975 | 0.4679418 | 0.1445284
59.11023 | 19.007 | 18.86745 | 18.25341 | 0.1395516 | 0.469193 | 0.1448458
59.12023 | 19.0119 | 18.86821 | 18.25259 | 0.1436944 | 0.4704523 | 0.1451639
59.13023 | 19.0334 | 18.86897 | 18.25177 | 0.1644269 | 0.4717184 | 0.1454823
59.14023 | 19.0197 | 18.86975 | 18.25096 | 0.1499491 | 0.4729914 | 0.1458009
59.15023 | 19.033 | 18.87054 | 18.25015 | 0.162461 | 0.4742714 | 0.1461198
59.16023 | 19.056 | 18.87134 | 18.24934 | 0.1846627 | 0.4755583 | 0.1464388
59.17022 | 19.0469 | 18.87214 | 18.24854 | 0.174755 | 0.4768511 | 0.1467574
59.18022 | 19.059 | 18.87296 | 18.24773 | 0.1860365 | 0.4781521 | 0.1470764
59.19022 | 19.0844 | 18.87379 | 18.24694 | 0.210608 | 0.4794603 | 0.1473953
59.20022 | 19.0785 | 18.87463 | 18.24614 | 0.2038694 | 0.4807756 | 0.1477139
59.21022 | 19.0985 | 18.87548 | 18.24535 | 0.2230209 | 0.4820981 | 0.1480324
59.22021 | 19.1005 | 18.87634 | 18.24456 | 0.2241635 | 0.4834266 | 0.1483502
59.23021 | 19.0961 | 18.8772 | 18.24377 | 0.2188954 | 0.4847637 | 0.1486679
59.24021 | 19.1264 | 18.87808 | 18.24299 | 0.2483176 | 0.4861081 | 0.1489851
59.25021 | 19.1233 | 18.87897 | 18.24221 | 0.2443302 | 0.4874599 | 0.1493017
59.26021 | 19.1171 | 18.87987 | 18.24143 | 0.2372331 | 0.4888192 | 0.1496177
59.27021 | 19.1466 | 18.88077 | 18.24065 | 0.2658265 | 0.4901859 | 0.149933
59.2802 | 19.1472 | 18.88169 | 18.23988 | 0.2655113 | 0.4915589 | 0.1502472
59.2902 | 19.149 | 18.88261 | 18.23911 | 0.2663858 | 0.4929407 | 0.1505608
59.3002 | 19.1598 | 18.88355 | 18.23835 | 0.276251 | 0.4943301 | 0.1508734
59.3102 | 19.1608 | 18.88449 | 18.23758 | 0.2763069 | 0.4957273 | 0.1511849
59.3202 | 19.1769 | 18.88545 | 18.23682 | 0.2914536 | 0.4971321 | 0.1514954
59.33019 | 19.2016 | 18.88641 | 18.23606 | 0.3151923 | 0.4985432 | 0.1518042
59.34019 | 19.1927 | 18.88738 | 18.2353 | 0.3053206 | 0.4999638 | 0.1521121
59.35019 | 19.1964 | 18.88836 | 18.23455 | 0.30804 | 0.5013921 | 0.1524186
59.36019 | 19.2249 | 18.88935 | 18.2338 | 0.3355505 | 0.5028284 | 0.1527236
59.37019 | 19.2178 | 18.89035 | 18.23305 | 0.3274522 | 0.5042726 | 0.153027
59.38019 | 19.2281 | 18.89135 | 18.2323 | 0.3367453 | 0.5057246 | 0.1533288
59.39018 | 19.2433 | 18.89237 | 18.23156 | 0.3509304 | 0.5071834 | 0.1536285
59.40018 | 19.2332 | 18.89339 | 18.23082 | 0.3398057 | 0.5086519 | 0.1539266
59.41018 | 19.2584 | 18.89443 | 18.23008 | 0.3639726 | 0.5101285 | 0.1542229
59.42018 | 19.2628 | 18.89547 | 18.22934 | 0.3673308 | 0.5116133 | 0.1545171
59.43018 | 19.2578 | 18.89652 | 18.2286 | 0.3612806 | 0.5131064 | 0.1548092
59.44017 | 19.2802 | 18.89758 | 18.22787 | 0.382623 | 0.5146064 | 0.1550988
59.45017 | 19.2803 | 18.89864 | 18.22714 | 0.3816561 | 0.5161162 | 0.1553864
59.46017 | 19.2721 | 18.89972 | 18.22641 | 0.3723809 | 0.5176345 | 0.1556716
59.47017 | 19.3046 | 18.9008 | 18.22569 | 0.4037974 | 0.5191613 | 0.1559543
59.48017 | 19.3178 | 18.90189 | 18.22496 | 0.4159059 | 0.5206966 | 0.1562345
59.49017 | 19.2941 | 18.90299 | 18.22424 | 0.3911062 | 0.5222405 | 0.156512
59.50016 | 19.3387 | 18.9041 | 18.22352 | 0.4345997 | 0.5237915 | 0.1567865
59.51016 | 19.3433 | 18.90522 | 18.2228 | 0.4380841 | 0.5253528 | 0.1570584
59.52016 | 19.3304 | 18.90634 | 18.22209 | 0.4240606 | 0.5269229 | 0.1573274
59.53016 | 19.3714 | 18.90747 | 18.22138 | 0.4639294 | 0.5285017 | 0.1575933
59.54016 | 19.3675 | 18.90861 | 18.22066 | 0.4588903 | 0.5300896 | 0.1578561
59.55015 | 19.3623 | 18.90976 | 18.21996 | 0.4525447 | 0.5316847 | 0.1581154
59.56015 | 19.3993 | 18.91091 | 18.21925 | 0.4883904 | 0.5332904 | 0.1583717
59.57015 | 19.3922 | 18.91207 | 18.21854 | 0.4801285 | 0.5349052 | 0.1586246
59.58015 | 19.3897 | 18.91324 | 18.21784 | 0.4764591 | 0.5365291 | 0.158874
59.59015 | 19.4184 | 18.91442 | 18.21714 | 0.5039823 | 0.5381622 | 0.1591199
59.60015 | 19.4235 | 18.9156 | 18.21644 | 0.507898 | 0.5398046 | 0.159362
59.61014 | 19.4057 | 18.91679 | 18.21574 | 0.4889077 | 0.5414545 | 0.1596002
59.62014 | 19.4451 | 18.91799 | 18.21504 | 0.5271089 | 0.5431155 | 0.1598347
59.63014 | 19.4573 | 18.9192 | 18.21435 | 0.5381028 | 0.5447859 | 0.1600653
59.64014 | 19.4513 | 18.92041 | 18.21365 | 0.5308897 | 0.5464657 | 0.1602919
59.65014 | 19.4851 | 18.92163 | 18.21296 | 0.5634694 | 0.5481552 | 0.1605144
59.66013 | 19.4836 | 18.92286 | 18.21227 | 0.5607433 | 0.5498525 | 0.1607324
59.67013 | 19.4954 | 18.92409 | 18.21158 | 0.5713091 | 0.5515612 | 0.1609464
59.68013 | 19.5172 | 18.92533 | 18.2109 | 0.5918678 | 0.5532796 | 0.161156
59.69013 | 19.5203 | 18.92658 | 18.21021 | 0.5937196 | 0.5550078 | 0.1613612
59.70013 | 19.5398 | 18.92784 | 18.20953 | 0.6119646 | 0.556746 | 0.1615618
59.71013 | 19.5557 | 18.9291 | 18.20885 | 0.6266028 | 0.5584939 | 0.1617578
59.72012 | 19.5439 | 18.93036 | 18.20817 | 0.6135355 | 0.5602502 | 0.1619489
59.73012 | 19.5785 | 18.93164 | 18.20749 | 0.6468602 | 0.5620182 | 0.1621354
59.74012 | 19.5964 | 18.93292 | 18.20681 | 0.6634783 | 0.5637964 | 0.1623171
59.75012 | 19.5821 | 18.93421 | 18.20613 | 0.6478897 | 0.5655848 | 0.1624938
59.76012 | 19.5932 | 18.93551 | 18.20546 | 0.6576945 | 0.5673834 | 0.1626655
59.77011 | 19.6212 | 18.93681 | 18.20478 | 0.684394 | 0.5691905 | 0.1628319
59.78011 | 19.6265 | 18.93811 | 18.20411 | 0.6883863 | 0.5710092 | 0.1629934
59.79011 | 19.6442 | 18.93943 | 18.20344 | 0.7047709 | 0.5728396 | 0.1631496
59.80011 | 19.6601 | 18.94075 | 18.20277 | 0.7193502 | 0.5746794 | 0.1633005
59.81011 | 19.664 | 18.94208 | 18.2021 | 0.7219226 | 0.5765303 | 0.1634461
59.82011 | 19.6782 | 18.94341 | 18.20143 | 0.7347885 | 0.5783918 | 0.1635862
59.8301 | 19.6984 | 18.94475 | 18.20077 | 0.7536492 | 0.5802623 | 0.1637207
59.8401 | 19.6898 | 18.9461 | 18.2001 | 0.7437024 | 0.5821454 | 0.1638497
59.8501 | 19.7199 | 18.94745 | 18.19944 | 0.7724491 | 0.5840395 | 0.1639731
59.8601 | 19.7201 | 18.94881 | 18.19878 | 0.7712895 | 0.5859444 | 0.1640908
59.8701 | 19.7218 | 18.95018 | 18.19811 | 0.7716236 | 0.5878604 | 0.1642028
59.88009 | 19.7504 | 18.95155 | 18.19745 | 0.7988527 | 0.5897856 | 0.1643088
59.89009 | 19.7338 | 18.95293 | 18.19679 | 0.7808741 | 0.5917238 | 0.1644091
59.90009 | 19.7583 | 18.95431 | 18.19613 | 0.8039893 | 0.5936733 | 0.1645035
59.91009 | 19.7617 | 18.9557 | 18.19548 | 0.8059982 | 0.5956341 | 0.1645919
59.92009 | 19.7716 | 18.9571 | 18.19482 | 0.8145006 | 0.5976065 | 0.1646743
59.93009 | 19.7879 | 18.9585 | 18.19416 | 0.8293969 | 0.5995901 | 0.1647507
59.94008 | 19.7942 | 18.95991 | 18.19351 | 0.8342882 | 0.6015834 | 0.1648208
59.95008 | 19.8098 | 18.96133 | 18.19285 | 0.8484719 | 0.6035903 | 0.1648849
59.96008 | 19.8139 | 18.96275 | 18.1922 | 0.8511492 | 0.6056089 | 0.1649428
59.97008 | 19.8192 | 18.96418 | 18.19155 | 0.8550201 | 0.6076393 | 0.1649945
59.98008 | 19.8366 | 18.96562 | 18.19089 | 0.8709847 | 0.6096815 | 0.1650399
59.99007 | 19.86 | 18.96706 | 18.19024 | 0.8929444 | 0.6117337 | 0.165079
60.00007 | 19.8583 | 18.9685 | 18.18959 | 0.8897962 | 0.6137999 | 0.1651118
60.01007 | 19.8661 | 18.96996 | 18.18894 | 0.8961417 | 0.6158782 | 0.1651382
60.02007 | 19.89 | 18.97142 | 18.18829 | 0.9185807 | 0.6179687 | 0.1651583
60.03007 | 19.8906 | 18.97289 | 18.18764 | 0.9177132 | 0.6200715 | 0.165172
60.04007 | 19.9029 | 18.97436 | 18.187 | 0.9285392 | 0.6221865 | 0.1651792
60.05006 | 19.9251 | 18.97584 | 18.18635 | 0.9492601 | 0.624312 | 0.16518
60.06006 | 19.9197 | 18.97733 | 18.1857 | 0.942373 | 0.6264521 | 0.1651743
60.07006 | 19.9256 | 18.97882 | 18.18505 | 0.9467792 | 0.6286047 | 0.1651622
60.08006 | 19.9582 | 18.98032 | 18.18441 | 0.9778788 | 0.63077 | 0.1651435
60.09006 | 19.9719 | 18.98183 | 18.18376 | 0.9900717 | 0.6329481 | 0.1651184
60.10005 | 19.9721 | 18.98334 | 18.18312 | 0.9887592 | 0.6351369 | 0.1650868
60.11005 | 20.0017 | 18.98486 | 18.18247 | 1.016838 | 0.6373408 | 0.1650486
60.12005 | 19.998 | 18.98639 | 18.18183 | 1.011611 | 0.6395577 | 0.165004
60.13005 | 20.0085 | 18.98792 | 18.18118 | 1.020576 | 0.6417877 | 0.1649528
60.14005 | 20.0477 | 18.98947 | 18.18054 | 1.058235 | 0.6440309 | 0.1648951
60.15005 | 20.0447 | 18.99101 | 18.1799 | 1.053686 | 0.6462875 | 0.1648309
60.16004 | 20.0572 | 18.99257 | 18.17925 | 1.064632 | 0.6485551 | 0.1647603
60.17004 | 20.0713 | 18.99413 | 18.17861 | 1.077169 | 0.6508385 | 0.1646832
60.18004 | 20.0739 | 18.9957 | 18.17797 | 1.078198 | 0.6531354 | 0.1645996
60.19004 | 20.1001 | 18.99728 | 18.17732 | 1.102821 | 0.6554459 | 0.1645095
60.20004 | 20.115 | 18.99886 | 18.17668 | 1.116135 | 0.6577702 | 0.1644129
60.21003 | 20.1052 | 19.00046 | 18.17604 | 1.104744 | 0.6601061 | 0.1643101
60.22003 | 20.123 | 19.00206 | 18.1754 | 1.120944 | 0.6624581 | 0.1642008
60.23003 | 20.1556 | 19.00366 | 18.17476 | 1.151936 | 0.6648243 | 0.1640851
60.24003 | 20.147 | 19.00528 | 18.17411 | 1.14172 | 0.6672045 | 0.163963
60.25003 | 20.1676 | 19.0069 | 18.17347 | 1.160696 | 0.6695989 | 0.1638346
60.26003 | 20.1824 | 19.00854 | 18.17283 | 1.173864 | 0.6720076 | 0.1637
60.27002 | 20.1885 | 19.01017 | 18.17219 | 1.178325 | 0.6744284 | 0.1635592
60.28002 | 20.2128 | 19.01182 | 18.17154 | 1.200977 | 0.676866 | 0.1634121
60.29002 | 20.2438 | 19.01348 | 18.1709 | 1.230321 | 0.6793182 | 0.1632588
60.30002 | 20.2252 | 19.01514 | 18.17026 | 1.210056 | 0.6817851 | 0.1630993
60.31002 | 20.2599 | 19.01682 | 18.16962 | 1.243082 | 0.6842669 | 0.1629338
60.32001 | 20.2601 | 19.0185 | 18.16898 | 1.241601 | 0.686761 | 0.1627624
60.33001 | 20.2566 | 19.02019 | 18.16833 | 1.23641 | 0.6892727 | 0.1625848
60.34001 | 20.2982 | 19.02189 | 18.16769 | 1.27631 | 0.6917993 | 0.1624013
60.35001 | 20.3152 | 19.0236 | 18.16705 | 1.291601 | 0.6943412 | 0.1622118
60.36001 | 20.3001 | 19.02532 | 18.1664 | 1.274782 | 0.6968984 | 0.1620166
60.37001 | 20.3319 | 19.02705 | 18.16576 | 1.304855 | 0.6994711 | 0.1618155
60.38 | 20.3559 | 19.02878 | 18.16512 | 1.327119 | 0.7020566 | 0.1616089
60.39 | 20.3382 | 19.03053 | 18.16447 | 1.307673 | 0.7046603 | 0.1613963
60.4 | 20.3751 | 19.03228 | 18.16383 | 1.342816 | 0.7072797 | 0.1611782
60.41 | 20.3898 | 19.03405 | 18.16318 | 1.35575 | 0.7099149 | 0.1609545
60.42 | 20.3941 | 19.03583 | 18.16254 | 1.358273 | 0.7125661 | 0.1607254
60.42999 | 20.419 | 19.03761 | 18.16189 | 1.381389 | 0.7152303 | 0.160491
60.43999 | 20.4372 | 19.03941 | 18.16124 | 1.397792 | 0.717914 | 0.160251
60.44999 | 20.4214 | 19.04122 | 18.1606 | 1.380184 | 0.7206136 | 0.1600057
60.45999 | 20.476 | 19.04303 | 18.15995 | 1.432967 | 0.7233291 | 0.1597552
60.46999 | 20.4572 | 19.04486 | 18.1593 | 1.412338 | 0.7260615 | 0.1594996
60.47999 | 20.4584 | 19.0467 | 18.15865 | 1.411698 | 0.7288105 | 0.1592389
60.48998 | 20.4902 | 19.04855 | 18.158 | 1.441649 | 0.7315735 | 0.1589734
60.49998 | 20.5068 | 19.05041 | 18.15735 | 1.456387 | 0.734356 | 0.1587027
60.50998 | 20.4927 | 19.05229 | 18.1567 | 1.440414 | 0.7371554 | 0.1584272
60.51998 | 20.5286 | 19.05417 | 18.15605 | 1.474429 | 0.7399717 | 0.1581468
60.52998 | 20.5349 | 19.05607 | 18.1554 | 1.478832 | 0.7428052 | 0.1578618
60.53997 | 20.5283 | 19.05797 | 18.15475 | 1.470325 | 0.7456533 | 0.1575725
60.54997 | 20.5726 | 19.0599 | 18.1541 | 1.512704 | 0.7485215 | 0.1572783
60.55997 | 20.5578 | 19.06183 | 18.15344 | 1.495971 | 0.751407 | 0.1569797
60.56997 | 20.5802 | 19.06377 | 18.15279 | 1.516426 | 0.7543103 | 0.1566767
60.57997 | 20.5981 | 19.06573 | 18.15213 | 1.532367 | 0.7572313 | 0.1563693
60.58997 | 20.602 | 19.0677 | 18.15148 | 1.534297 | 0.76017 | 0.1560578
60.59996 | 20.5968 | 19.06969 | 18.15082 | 1.527115 | 0.7631238 | 0.1557425
60.60996 | 20.6241 | 19.07168 | 18.15016 | 1.552418 | 0.7660987 | 0.1554228
60.61996 | 20.6352 | 19.07369 | 18.1495 | 1.561507 | 0.7690917 | 0.1550992
60.62996 | 20.6209 | 19.07572 | 18.14884 | 1.545183 | 0.772103 | 0.1547717
60.63996 | 20.6648 | 19.07775 | 18.14818 | 1.587046 | 0.7751327 | 0.1544404
60.64995 | 20.6614 | 19.0798 | 18.14752 | 1.581596 | 0.778178 | 0.1541057
60.65995 | 20.66 | 19.08187 | 18.14686 | 1.578131 | 0.781245 | 0.1537672
60.66995 | 20.6837 | 19.08395 | 18.14619 | 1.599751 | 0.7843308 | 0.1534251
60.67995 | 20.6858 | 19.08604 | 18.14553 | 1.599756 | 0.7874355 | 0.1530796
60.68995 | 20.6976 | 19.08815 | 18.14486 | 1.609447 | 0.7905592 | 0.1527307
60.69995 | 20.7215 | 19.09028 | 18.1442 | 1.631224 | 0.7937021 | 0.1523786
60.70994 | 20.7327 | 19.09241 | 18.14353 | 1.640287 | 0.7968613 | 0.1520237
60.71994 | 20.7308 | 19.09457 | 18.14286 | 1.636233 | 0.8000428 | 0.1516653
60.72994 | 20.7433 | 19.09674 | 18.14219 | 1.646564 | 0.803244 | 0.151304
60.73994 | 20.7521 | 19.09892 | 18.14152 | 1.653179 | 0.8064648 | 0.1509398
60.74994 | 20.7693 | 19.10112 | 18.14084 | 1.668178 | 0.8097055 | 0.1505728
60.75993 | 20.7849 | 19.10334 | 18.14017 | 1.681563 | 0.812963 | 0.1502035
60.76993 | 20.7888 | 19.10557 | 18.1395 | 1.68323 | 0.8162436 | 0.1498311
60.77993 | 20.7832 | 19.10782 | 18.13882 | 1.675381 | 0.8195444 | 0.1494563
60.78993 | 20.8113 | 19.11009 | 18.13814 | 1.701215 | 0.8228657 | 0.149079
60.79993 | 20.8128 | 19.11237 | 18.13746 | 1.700432 | 0.8262073 | 0.1486993
60.80993 | 20.8363 | 19.11467 | 18.13678 | 1.721632 | 0.8295695 | 0.1483174
60.81992 | 20.8421 | 19.11698 | 18.1361 | 1.725118 | 0.8329491 | 0.1479336
60.82992 | 20.8352 | 19.11932 | 18.13542 | 1.715884 | 0.836353 | 0.1475474
60.83992 | 20.853 | 19.12167 | 18.13473 | 1.731332 | 0.8397777 | 0.1471592
60.84992 | 20.8651 | 19.12404 | 18.13404 | 1.741062 | 0.8432237 | 0.1467691
60.85992 | 20.8649 | 19.12643 | 18.13336 | 1.738475 | 0.8466909 | 0.1463771
60.86991 | 20.8888 | 19.12883 | 18.13267 | 1.759972 | 0.850176 | 0.1459838
60.87991 | 20.8978 | 19.13125 | 18.13198 | 1.766548 | 0.8536861 | 0.1455885
60.88991 | 20.9026 | 19.13369 | 18.13129 | 1.768905 | 0.8572178 | 0.1451915
60.89991 | 20.9041 | 19.13616 | 18.13059 | 1.767944 | 0.8607714 | 0.1447931
60.90991 | 20.9333 | 19.13864 | 18.1299 | 1.794664 | 0.8643469 | 0.1443933
60.91991 | 20.9143 | 19.14114 | 18.1292 | 1.773164 | 0.8679444 | 0.1439921
60.9299 | 20.9453 | 19.14365 | 18.1285 | 1.801648 | 0.8715608 | 0.1435902
60.9399 | 20.9502 | 19.14619 | 18.1278 | 1.80401 | 0.8752029 | 0.1431866
60.9499 | 20.9417 | 19.14875 | 18.1271 | 1.792952 | 0.8788675 | 0.142782
60.9599 | 20.9668 | 19.15133 | 18.1264 | 1.815474 | 0.8825549 | 0.1423763
60.9699 | 20.9623 | 19.15392 | 18.12569 | 1.808375 | 0.886265 | 0.1419698
60.97989 | 20.9632 | 19.15654 | 18.12498 | 1.806661 | 0.8899931 | 0.1415628
60.98989 | 20.9906 | 19.15918 | 18.12427 | 1.831422 | 0.893749 | 0.1411547
60.99989 | 21.0058 | 19.16184 | 18.12356 | 1.843962 | 0.8975283 | 0.1407458
61.00989 | 20.9995 | 19.16452 | 18.12285 | 1.834982 | 0.9013308 | 0.1403364
61.01989 | 21.0296 | 19.16722 | 18.12214 | 1.862379 | 0.9051583 | 0.1399264
61.02989 | 21.0206 | 19.16994 | 18.12142 | 1.850656 | 0.9090079 | 0.1395159
61.03988 | 21.0495 | 19.17269 | 18.1207 | 1.876815 | 0.9128764 | 0.1391055
61.04988 | 21.0515 | 19.17545 | 18.11998 | 1.876049 | 0.9167738 | 0.1386944
61.05988 | 21.0472 | 19.17824 | 18.11926 | 1.86896 | 0.9206952 | 0.138283
61.06988 | 21.0608 | 19.18105 | 18.11854 | 1.87975 | 0.9246409 | 0.1378714
61.07988 | 21.0864 | 19.18388 | 18.11781 | 1.902518 | 0.9286109 | 0.1374597
61.08987 | 21.097 | 19.18673 | 18.11708 | 1.910265 | 0.9326016 | 0.1370484
61.09987 | 21.0904 | 19.18961 | 18.11635 | 1.900788 | 0.9366207 | 0.1366368
61.10987 | 21.1146 | 19.19251 | 18.11562 | 1.922087 | 0.9406646 | 0.1362252
61.11987 | 21.1219 | 19.19544 | 18.11489 | 1.926463 | 0.9447336 | 0.1358137
61.12987 | 21.132 | 19.19838 | 18.11415 | 1.933617 | 0.9488275 | 0.1354025
61.13987 | 21.1583 | 19.20135 | 18.11342 | 1.956946 | 0.9529467 | 0.1349916
61.14986 | 21.1451 | 19.20434 | 18.11268 | 1.940755 | 0.9570871 | 0.1345814
61.15986 | 21.1566 | 19.20736 | 18.11193 | 1.949238 | 0.9612573 | 0.1341713
61.16986 | 21.1923 | 19.2104 | 18.11119 | 1.981896 | 0.965453 | 0.1337616
61.17986 | 21.1959 | 19.21347 | 18.11044 | 1.98243 | 0.9696746 | 0.1333524
61.18986 | 21.2189 | 19.21656 | 18.10969 | 2.00234 | 0.9739221 | 0.1329439
61.19985 | 21.2217 | 19.21967 | 18.10894 | 2.002028 | 0.9781917 | 0.1325364
61.20985 | 21.2321 | 19.22281 | 18.10819 | 2.009289 | 0.9824916 | 0.1321291
61.21985 | 21.2336 | 19.22598 | 18.10743 | 2.007625 | 0.9868178 | 0.1317227
61.22985 | 21.2794 | 19.22916 | 18.10668 | 2.050235 | 0.9911708 | 0.131317
61.23985 | 21.2538 | 19.23238 | 18.10592 | 2.02142 | 0.9955503 | 0.1309122
61.24985 | 21.2656 | 19.23562 | 18.10515 | 2.02998 | 0.9999567 | 0.1305083
61.25984 | 21.2927 | 19.23888 | 18.10439 | 2.053818 | 1.004386 | 0.1301058
61.26984 | 21.3071 | 19.24217 | 18.10362 | 2.064926 | 1.008846 | 0.1297039
61.27984 | 21.3094 | 19.24549 | 18.10285 | 2.063909 | 1.013334 | 0.1293031
61.28984 | 21.3229 | 19.24883 | 18.10208 | 2.074065 | 1.017849 | 0.1289034
61.29984 | 21.3298 | 19.2522 | 18.10131 | 2.077595 | 1.022392 | 0.1285048
61.30983 | 21.3418 | 19.2556 | 18.10053 | 2.086202 | 1.026958 | 0.1281079
61.31983 | 21.366 | 19.25902 | 18.09975 | 2.106979 | 1.031557 | 0.1277118
61.32983 | 21.3665 | 19.26247 | 18.09897 | 2.104029 | 1.036183 | 0.1273169
61.33983 | 21.362 | 19.26595 | 18.09819 | 2.096053 | 1.040838 | 0.1269234
61.34983 | 21.3924 | 19.26945 | 18.0974 | 2.122948 | 1.045521 | 0.1265313
61.35982 | 21.3938 | 19.27298 | 18.09661 | 2.120821 | 1.050227 | 0.126141
61.36982 | 21.3989 | 19.27654 | 18.09582 | 2.122362 | 1.054967 | 0.1257518
61.37982 | 21.4117 | 19.28012 | 18.09502 | 2.131575 | 1.059736 | 0.125364
61.38982 | 21.4174 | 19.28374 | 18.09423 | 2.133661 | 1.064533 | 0.1249778
61.39982 | 21.42 | 19.28738 | 18.09343 | 2.132619 | 1.06936 | 0.1245931
61.40982 | 21.4412 | 19.29105 | 18.09263 | 2.150149 | 1.074216 | 0.12421
61.41981 | 21.4367 | 19.29475 | 18.09182 | 2.141954 | 1.079096 | 0.123829
61.42981 | 21.423 | 19.29847 | 18.09101 | 2.124527 | 1.084011 | 0.1234492
61.43981 | 21.4725 | 19.30223 | 18.0902 | 2.170271 | 1.088955 | 0.1230711
61.44981 | 21.4745 | 19.30601 | 18.08939 | 2.168487 | 1.093928 | 0.1226948
61.45981 | 21.471 | 19.30983 | 18.08857 | 2.161174 | 1.098932 | 0.1223202
61.4698 | 21.4756 | 19.31366 | 18.08776 | 2.161935 | 1.103961 | 0.1219478
61.4798 | 21.49 | 19.31754 | 18.08693 | 2.172464 | 1.109025 | 0.1215769
61.4898 | 21.5006 | 19.32144 | 18.08611 | 2.179164 | 1.114119 | 0.1212078
61.4998 | 21.526 | 19.32537 | 18.08528 | 2.200634 | 1.119243 | 0.1208406
61.5098 | 21.5151 | 19.32933 | 18.08445 | 2.185774 | 1.124398 | 0.1204753
61.5198 | 21.5087 | 19.33332 | 18.08362 | 2.175384 | 1.129584 | 0.1201119
61.52979 | 21.5427 | 19.33733 | 18.08279 | 2.205369 | 1.134795 | 0.1197508
61.53979 | 21.5524 | 19.34138 | 18.08195 | 2.21102 | 1.140042 | 0.1193913
61.54979 | 21.5337 | 19.34546 | 18.08111 | 2.188241 | 1.14532 | 0.1190339
61.55979 | 21.5767 | 19.34957 | 18.08026 | 2.227131 | 1.15063 | 0.1186785
61.56979 | 21.5743 | 19.35371 | 18.07941 | 2.220591 | 1.155971 | 0.1183251
61.57978 | 21.5649 | 19.35788 | 18.07856 | 2.207025 | 1.161338 | 0.1179741
61.58978 | 21.5807 | 19.36208 | 18.07771 | 2.218624 | 1.166741 | 0.1176249
61.59978 | 21.6093 | 19.36631 | 18.07685 | 2.242992 | 1.172177 | 0.1172777
61.60978 | 21.6055 | 19.37057 | 18.07599 | 2.234929 | 1.177644 | 0.1169327
61.61978 | 21.6446 | 19.37486 | 18.07513 | 2.269736 | 1.183142 | 0.1165899
61.62978 | 21.6209 | 19.37919 | 18.07427 | 2.241712 | 1.188673 | 0.1162492
61.63977 | 21.6253 | 19.38354 | 18.0734 | 2.24176 | 1.194231 | 0.115911
61.64977 | 21.6677 | 19.38793 | 18.07253 | 2.279773 | 1.199826 | 0.1155746
61.65977 | 21.6546 | 19.39235 | 18.07165 | 2.262254 | 1.205454 | 0.1152405
61.66977 | 21.6529 | 19.3968 | 18.07077 | 2.256104 | 1.211114 | 0.1149086
61.67977 | 21.6759 | 19.40128 | 18.06989 | 2.274623 | 1.216806 | 0.1145789
61.68976 | 21.7028 | 19.40579 | 18.06901 | 2.297014 | 1.222526 | 0.1142518
61.69976 | 21.6843 | 19.41033 | 18.06812 | 2.273969 | 1.228284 | 0.1139266
61.70976 | 21.7182 | 19.41491 | 18.06723 | 2.303292 | 1.234074 | 0.1136037
61.71976 | 21.7168 | 19.41952 | 18.06634 | 2.297283 | 1.239898 | 0.1132831
61.72976 | 21.7175 | 19.42416 | 18.06544 | 2.293342 | 1.245755 | 0.1129647
61.73976 | 21.7386 | 19.42883 | 18.06454 | 2.309769 | 1.251644 | 0.1126487
61.74975 | 21.7521 | 19.43353 | 18.06364 | 2.318568 | 1.257561 | 0.1123352
61.75975 | 21.7692 | 19.43827 | 18.06273 | 2.330931 | 1.263517 | 0.1120238
61.76975 | 21.7884 | 19.44304 | 18.06182 | 2.345361 | 1.269507 | 0.1117147
61.77975 | 21.7753 | 19.44784 | 18.0609 | 2.327459 | 1.275529 | 0.111408
61.78975 | 21.7816 | 19.45268 | 18.05999 | 2.328924 | 1.281586 | 0.1111036
61.79974 | 21.8219 | 19.45754 | 18.05907 | 2.364362 | 1.287669 | 0.1108018
61.80974 | 21.8162 | 19.46244 | 18.05814 | 2.353763 | 1.293792 | 0.1105021
61.81974 | 21.8175 | 19.46737 | 18.05722 | 2.35013 | 1.299949 | 0.1102047
61.82974 | 21.8456 | 19.47233 | 18.05628 | 2.373266 | 1.30614 | 0.1099097
61.83974 | 21.8623 | 19.47733 | 18.05535 | 2.384968 | 1.312364 | 0.1096171
61.84974 | 21.8448 | 19.48236 | 18.05441 | 2.362438 | 1.318622 | 0.1093269
61.85973 | 21.8855 | 19.48742 | 18.05347 | 2.39808 | 1.324908 | 0.1090392
61.86973 | 21.8929 | 19.49252 | 18.05253 | 2.400385 | 1.331234 | 0.1087537
61.87973 | 21.8767 | 19.49764 | 18.05158 | 2.379056 | 1.337594 | 0.1084706
61.88973 | 21.8976 | 19.5028 | 18.05063 | 2.394795 | 1.343987 | 0.1081899
61.89973 | 21.9177 | 19.508 | 18.04967 | 2.409701 | 1.350415 | 0.1079115
61.90972 | 21.9262 | 19.51322 | 18.04871 | 2.41298 | 1.35687 | 0.1076358
61.91972 | 21.9329 | 19.51848 | 18.04775 | 2.41442 | 1.363366 | 0.1073622
61.92972 | 21.9443 | 19.52377 | 18.04679 | 2.420528 | 1.369895 | 0.107091
61.93972 | 21.9506 | 19.5291 | 18.04582 | 2.421503 | 1.376458 | 0.1068221
61.94972 | 21.9625 | 19.53445 | 18.04484 | 2.428045 | 1.383056 | 0.1065557
61.95972 | 21.9716 | 19.53985 | 18.04387 | 2.431755 | 1.389687 | 0.1062916
61.96971 | 21.9734 | 19.54526 | 18.04289 | 2.428137 | 1.396346 | 0.1060302
61.97971 | 22.0007 | 19.55072 | 18.0419 | 2.449981 | 1.403045 | 0.1057709
61.98971 | 21.982 | 19.55621 | 18.04091 | 2.425793 | 1.409779 | 0.105514
61.99971 | 22.0023 | 19.56173 | 18.03992 | 2.440572 | 1.416546 | 0.1052594
62.00971 | 22.0204 | 19.56728 | 18.03893 | 2.453119 | 1.423347 | 0.1050073
62.0197 | 22.0053 | 19.57286 | 18.03793 | 2.432438 | 1.430175 | 0.1047577
62.0297 | 22.0167 | 19.57848 | 18.03693 | 2.43822 | 1.437043 | 0.1045103
62.0397 | 22.0394 | 19.58413 | 18.03592 | 2.45527 | 1.443946 | 0.1042652
62.0497 | 22.0429 | 19.58981 | 18.03491 | 2.453087 | 1.450882 | 0.1040225
62.0597 | 22.0413 | 19.59553 | 18.03389 | 2.445772 | 1.457851 | 0.1037821
62.0697 | 22.062 | 19.60127 | 18.03288 | 2.460726 | 1.464854 | 0.1035441
62.07969 | 22.0803 | 19.60705 | 18.03186 | 2.473255 | 1.471881 | 0.1033086
62.08969 | 22.055 | 19.61286 | 18.03083 | 2.442144 | 1.478951 | 0.1030753
62.09969 | 22.0763 | 19.6187 | 18.0298 | 2.457602 | 1.486053 | 0.1028443
62.10969 | 22.0944 | 19.62457 | 18.02877 | 2.469829 | 1.493189 | 0.1026156
62.11969 | 22.0948 | 19.63048 | 18.02773 | 2.464324 | 1.500358 | 0.1023893
62.12968 | 22.1 | 19.63641 | 18.02669 | 2.463593 | 1.507553 | 0.1021654
62.13968 | 22.1163 | 19.64237 | 18.02564 | 2.473926 | 1.514787 | 0.1019437
62.14968 | 22.1095 | 19.64837 | 18.02459 | 2.461128 | 1.522054 | 0.1017243
62.15968 | 22.1219 | 19.6544 | 18.02354 | 2.467498 | 1.529354 | 0.1015071
62.16968 | 22.136 | 19.66046 | 18.02248 | 2.475539 | 1.536685 | 0.1012923
62.17968 | 22.1296 | 19.66655 | 18.02142 | 2.463049 | 1.544049 | 0.1010797
62.18967 | 22.1332 | 19.67267 | 18.02036 | 2.460535 | 1.551437 | 0.1008696
62.19967 | 22.1656 | 19.67882 | 18.01929 | 2.486785 | 1.558865 | 0.1006615
62.20967 | 22.154 | 19.685 | 18.01822 | 2.469005 | 1.566323 | 0.1004557
62.21967 | 22.159 | 19.6912 | 18.01714 | 2.467796 | 1.573814 | 0.1002522
62.22967 | 22.1863 | 19.69744 | 18.01606 | 2.488857 | 1.581335 | 0.1000508
62.23966 | 22.1836 | 19.7037 | 18.01497 | 2.479896 | 1.58888 | 0.09985196
62.24966 | 22.1738 | 19.71 | 18.01388 | 2.463799 | 1.596462 | 0.09965508
62.25966 | 22.2075 | 19.71633 | 18.01279 | 2.491175 | 1.604075 | 0.09946041
62.26966 | 22.196 | 19.72268 | 18.01169 | 2.473322 | 1.611719 | 0.09926793
62.27966 | 22.1976 | 19.72906 | 18.01059 | 2.468541 | 1.619392 | 0.09907764
62.28966 | 22.2275 | 19.73547 | 18.00948 | 2.492032 | 1.627094 | 0.09888953
62.29965 | 22.2245 | 19.7419 | 18.00837 | 2.482603 | 1.634819 | 0.09870377
62.30965 | 22.1994 | 19.74836 | 18.00726 | 2.45104 | 1.642579 | 0.09851998
62.31965 | 22.2475 | 19.75485 | 18.00614 | 2.492651 | 1.650369 | 0.09833834
62.32965 | 22.2227 | 19.76136 | 18.00502 | 2.461336 | 1.658186 | 0.09815883
62.33965 | 22.2184 | 19.76791 | 18.00389 | 2.450494 | 1.666032 | 0.09798144
62.34964 | 22.2575 | 19.77447 | 18.00276 | 2.483034 | 1.673898 | 0.09780634
62.35964 | 22.259 | 19.78106 | 18.00163 | 2.477942 | 1.681798 | 0.09763316
62.36964 | 22.2438 | 19.78767 | 18.00049 | 2.456126 | 1.689726 | 0.09746208
62.37964 | 22.2577 | 19.79432 | 17.99934 | 2.463385 | 1.69768 | 0.09729307
62.38964 | 22.2711 | 19.80098 | 17.99819 | 2.47012 | 1.70566 | 0.09712613
62.39964 | 22.2491 | 19.80767 | 17.99704 | 2.441432 | 1.713665 | 0.09696125
62.40963 | 22.2887 | 19.81437 | 17.99589 | 2.474328 | 1.721688 | 0.09679857
62.41963 | 22.2722 | 19.82111 | 17.99472 | 2.451094 | 1.729743 | 0.09663775
62.42963 | 22.2623 | 19.82786 | 17.99356 | 2.434439 | 1.737823 | 0.09647895
62.43963 | 22.3029 | 19.83464 | 17.99239 | 2.468262 | 1.745927 | 0.09632216
62.44963 | 22.2873 | 19.84144 | 17.99121 | 2.445864 | 1.754054 | 0.09616736
62.45962 | 22.2804 | 19.84825 | 17.99004 | 2.432153 | 1.762195 | 0.09601469
62.46962 | 22.292 | 19.85509 | 17.98885 | 2.436915 | 1.770367 | 0.09586383
62.47962 | 22.3004 | 19.86194 | 17.98767 | 2.438458 | 1.778561 | 0.09571493
62.48962 | 22.2935 | 19.86882 | 17.98647 | 2.424681 | 1.786776 | 0.09556797
62.49962 | 22.3066 | 19.87571 | 17.98528 | 2.430887 | 1.795012 | 0.09542294
62.50962 | 22.3091 | 19.88262 | 17.98408 | 2.426475 | 1.803268 | 0.09527982
62.51961 | 22.3134 | 19.88955 | 17.98287 | 2.423854 | 1.811535 | 0.0951388
62.52961 | 22.312 | 19.89649 | 17.98166 | 2.415508 | 1.819829 | 0.09499946
62.53961 | 22.3267 | 19.90345 | 17.98045 | 2.423248 | 1.828141 | 0.094862
62.54961 | 22.348 | 19.91043 | 17.97923 | 2.437573 | 1.836471 | 0.0947264
62.55961 | 22.3006 | 19.91742 | 17.97801 | 2.383183 | 1.844817 | 0.09459265
62.5696 | 22.3511 | 19.92441 | 17.97678 | 2.426687 | 1.853172 | 0.09446086
62.5796 | 22.352 | 19.93143 | 17.97555 | 2.42057 | 1.86155 | 0.09433077
62.5896 | 22.3276 | 19.93846 | 17.97431 | 2.389142 | 1.869944 | 0.09420247
62.5996 | 22.3492 | 19.9455 | 17.97307 | 2.403703 | 1.878351 | 0.09407595
62.6096 | 22.3618 | 19.95255 | 17.97182 | 2.409253 | 1.886772 | 0.09395121
62.6196 | 22.3358 | 19.95961 | 17.97057 | 2.376193 | 1.895205 | 0.09382825
62.62959 | 22.3474 | 19.96667 | 17.96932 | 2.380731 | 1.903642 | 0.09370714
62.63959 | 22.3691 | 19.97375 | 17.96806 | 2.395354 | 1.912098 | 0.09358765
62.64959 | 22.357 | 19.98083 | 17.9668 | 2.376169 | 1.920565 | 0.09346989
62.65959 | 22.3763 | 19.98792 | 17.96553 | 2.388379 | 1.929041 | 0.09335382
62.66959 | 22.3511 | 19.99502 | 17.96425 | 2.356082 | 1.937525 | 0.09323945
62.67958 | 22.3615 | 20.00211 | 17.96298 | 2.359388 | 1.946009 | 0.09312686
62.68958 | 22.3788 | 20.00922 | 17.96169 | 2.369584 | 1.954507 | 0.09301583
62.69958 | 22.3705 | 20.01632 | 17.96041 | 2.354176 | 1.963012 | 0.09290644
62.70958 | 22.3667 | 20.02343 | 17.95911 | 2.343266 | 1.971522 | 0.09279868
62.71958 | 22.3731 | 20.03054 | 17.95782 | 2.342556 | 1.980035 | 0.09269255
62.72958 | 22.3632 | 20.03765 | 17.95651 | 2.325546 | 1.988552 | 0.09258801
62.73957 | 22.3821 | 20.04476 | 17.95521 | 2.337345 | 1.997061 | 0.09248517
62.74957 | 22.3708 | 20.05186 | 17.9539 | 2.318937 | 2.00558 | 0.0923838
62.75957 | 22.3677 | 20.05897 | 17.95258 | 2.308733 | 2.0141 | 0.09228399
62.76957 | 22.3587 | 20.06607 | 17.95126 | 2.292632 | 2.022621 | 0.09218573
62.77957 | 22.3795 | 20.07316 | 17.94994 | 2.306338 | 2.031136 | 0.09208899
62.78956 | 22.3769 | 20.08024 | 17.94861 | 2.296657 | 2.039641 | 0.09199387
62.79956 | 22.353 | 20.08732 | 17.94727 | 2.265676 | 2.048151 | 0.09190016
62.80956 | 22.3766 | 20.0944 | 17.94593 | 2.282203 | 2.056655 | 0.09180793
62.81956 | 22.3704 | 20.10146 | 17.94459 | 2.268941 | 2.065153 | 0.09171718
62.82956 | 22.3669 | 20.10851 | 17.94324 | 2.258389 | 2.073644 | 0.09162789
62.83956 | 22.3721 | 20.11555 | 17.94189 | 2.256549 | 2.082125 | 0.09154005
62.84955 | 22.3641 | 20.12257 | 17.94053 | 2.241529 | 2.090589 | 0.09145371
62.85955 | 22.3771 | 20.12958 | 17.93916 | 2.247517 | 2.09905 | 0.09136871
62.86955 | 22.358 | 20.13658 | 17.9378 | 2.221421 | 2.107499 | 0.09128511
62.87955 | 22.3817 | 20.14356 | 17.93642 | 2.238141 | 2.115934 | 0.09120291
62.88955 | 22.3815 | 20.15052 | 17.93504 | 2.23098 | 2.124355 | 0.09112207
62.89954 | 22.3511 | 20.15745 | 17.93366 | 2.193645 | 2.132751 | 0.09104267
62.90954 | 22.3771 | 20.16438 | 17.93227 | 2.212724 | 2.141138 | 0.09096455
62.91954 | 22.3554 | 20.17127 | 17.93088 | 2.184125 | 2.149507 | 0.09088775
62.92954 | 22.3653 | 20.17815 | 17.92948 | 2.18715 | 2.157856 | 0.09081228
62.93954 | 22.3962 | 20.185 | 17.92808 | 2.211199 | 2.166183 | 0.09073811
62.94954 | 22.3485 | 20.19182 | 17.92667 | 2.156675 | 2.174488 | 0.09066523
62.95953 | 22.3808 | 20.19862 | 17.92526 | 2.182185 | 2.182762 | 0.0905937
62.96953 | 22.3818 | 20.20538 | 17.92384 | 2.176417 | 2.191018 | 0.09052337
62.97953 | 22.3573 | 20.21212 | 17.92242 | 2.145179 | 2.199247 | 0.09045429
62.98953 | 22.3662 | 20.21883 | 17.92099 | 2.147373 | 2.207448 | 0.09038644
62.99953 | 22.3862 | 20.2255 | 17.91956 | 2.160701 | 2.21562 | 0.09031984
63.00952 | 22.3908 | 20.23213 | 17.91812 | 2.158669 | 2.223753 | 0.09025448
63.01952 | 22.3419 | 20.23873 | 17.91668 | 2.103167 | 2.231862 | 0.09019028
63.02952 | 22.4052 | 20.2453 | 17.91523 | 2.159903 | 2.239937 | 0.09012727
63.03952 | 22.3569 | 20.25182 | 17.91378 | 2.105078 | 2.247977 | 0.09006544
63.04952 | 22.3712 | 20.25831 | 17.91232 | 2.112893 | 2.25598 | 0.09000477
63.05952 | 22.3546 | 20.26475 | 17.91086 | 2.089851 | 2.263944 | 0.08994525
63.06951 | 22.3715 | 20.27114 | 17.90939 | 2.100358 | 2.271862 | 0.08988693
63.07951 | 22.374 | 20.2775 | 17.90792 | 2.096504 | 2.279745 | 0.08982969
63.08951 | 22.3496 | 20.2838 | 17.90644 | 2.065798 | 2.287586 | 0.08977356
63.09951 | 22.3745 | 20.29006 | 17.90496 | 2.084439 | 2.295383 | 0.08971853
63.10951 | 22.3464 | 20.29627 | 17.90347 | 2.05013 | 2.303134 | 0.0896646
63.1195 | 22.3555 | 20.30242 | 17.90198 | 2.053079 | 2.31083 | 0.08961181
63.1295 | 22.352 | 20.30853 | 17.90048 | 2.043474 | 2.318484 | 0.08956003
63.1395 | 22.3562 | 20.31458 | 17.89898 | 2.041624 | 2.326088 | 0.08950932
63.1495 | 22.3377 | 20.32057 | 17.89747 | 2.017131 | 2.333639 | 0.08945966
63.1595 | 22.3564 | 20.3265 | 17.89596 | 2.029895 | 2.341137 | 0.08941104
63.1695 | 22.3549 | 20.33238 | 17.89444 | 2.022519 | 2.34858 | 0.08936346
63.17949 | 22.3049 | 20.33819 | 17.89292 | 1.966709 | 2.355958 | 0.08931695
63.18949 | 22.3617 | 20.34394 | 17.89139 | 2.017756 | 2.363285 | 0.08927139
63.19949 | 22.3172 | 20.34963 | 17.88985 | 1.967568 | 2.370552 | 0.08922685
63.20949 | 22.2939 | 20.35525 | 17.88831 | 1.938645 | 2.377757 | 0.0891833
63.21949 | 22.3333 | 20.36081 | 17.88677 | 1.97249 | 2.384899 | 0.08914073
63.22948 | 22.3294 | 20.36629 | 17.88522 | 1.96311 | 2.391969 | 0.08909919
63.23948 | 22.2915 | 20.3717 | 17.88367 | 1.919797 | 2.398977 | 0.08905856
63.24948 | 22.3077 | 20.37705 | 17.88211 | 1.930654 | 2.405919 | 0.0890189
63.25948 | 22.3036 | 20.38231 | 17.88054 | 1.921286 | 2.412792 | 0.0889802
63.26948 | 22.279 | 20.38751 | 17.87897 | 1.891493 | 2.419593 | 0.08894244
63.27948 | 22.3135 | 20.39262 | 17.8774 | 1.920875 | 2.426322 | 0.08890562
63.28947 | 22.2729 | 20.39765 | 17.87582 | 1.875246 | 2.432967 | 0.08886976
63.29947 | 22.2834 | 20.40261 | 17.87423 | 1.88079 | 2.439544 | 0.0888348
63.30947 | 22.2688 | 20.40748 | 17.87264 | 1.861316 | 2.446043 | 0.08880075
63.31947 | 22.2765 | 20.41227 | 17.87104 | 1.864225 | 2.452463 | 0.08876761
63.32947 | 22.2611 | 20.41698 | 17.86944 | 1.844121 | 2.458801 | 0.08873538
63.33946 | 22.2467 | 20.42159 | 17.86784 | 1.825107 | 2.465051 | 0.08870408
63.34946 | 22.251 | 20.42612 | 17.86623 | 1.824878 | 2.471223 | 0.08867364
63.35946 | 22.2579 | 20.43056 | 17.86461 | 1.827339 | 2.477309 | 0.08864409
63.36946 | 22.2054 | 20.43491 | 17.86299 | 1.770492 | 2.483307 | 0.08861543
63.37946 | 22.2461 | 20.43916 | 17.86136 | 1.806938 | 2.489217 | 0.08858764
63.38946 | 22.224 | 20.44332 | 17.85972 | 1.780679 | 2.495036 | 0.08856073
63.39945 | 22.2146 | 20.44738 | 17.85809 | 1.767219 | 2.500758 | 0.08853472
63.40945 | 22.2192 | 20.45135 | 17.85644 | 1.767854 | 2.506392 | 0.08850955
63.41945 | 22.2047 | 20.45521 | 17.8548 | 1.749489 | 2.511931 | 0.08848524
63.42945 | 22.1994 | 20.45898 | 17.85314 | 1.740424 | 2.517373 | 0.08846181
63.43945 | 22.203 | 20.46264 | 17.85148 | 1.740361 | 2.522718 | 0.08843922
63.44944 | 22.1953 | 20.46619 | 17.84982 | 1.729106 | 2.527958 | 0.08841751
63.45944 | 22.1757 | 20.46965 | 17.84815 | 1.706052 | 2.533103 | 0.08839663
63.46944 | 22.1765 | 20.47299 | 17.84647 | 1.703506 | 2.538146 | 0.0883766
63.47944 | 22.1874 | 20.47623 | 17.84479 | 1.711167 | 2.543084 | 0.08835742
63.48944 | 22.1643 | 20.47936 | 17.84311 | 1.684937 | 2.547918 | 0.08833909
63.49944 | 22.1339 | 20.48238 | 17.84141 | 1.651519 | 2.552646 | 0.08832161
63.50943 | 22.1649 | 20.48528 | 17.83972 | 1.679615 | 2.557262 | 0.08830498
63.51943 | 22.1574 | 20.48808 | 17.83802 | 1.669322 | 2.561773 | 0.08828918
63.52943 | 22.146 | 20.49076 | 17.83631 | 1.655244 | 2.566174 | 0.08827424
63.53943 | 22.1449 | 20.49332 | 17.8346 | 1.651581 | 2.570463 | 0.08826013
63.54943 | 22.1206 | 20.49576 | 17.83288 | 1.624836 | 2.57464 | 0.08824687
63.55942 | 22.1353 | 20.49809 | 17.83116 | 1.637211 | 2.5787 | 0.08823448
63.56942 | 22.1205 | 20.5003 | 17.82943 | 1.620204 | 2.582648 | 0.08822291
63.57942 | 22.1343 | 20.50238 | 17.82769 | 1.631917 | 2.58648 | 0.08821219
63.58942 | 22.1028 | 20.50435 | 17.82595 | 1.598452 | 2.590194 | 0.08820231
63.59942 | 22.1148 | 20.50619 | 17.82421 | 1.60861 | 2.59379 | 0.08819329
63.60942 | 22.1104 | 20.50791 | 17.82246 | 1.602492 | 2.597267 | 0.08818512
63.61941 | 22.0873 | 20.5095 | 17.8207 | 1.577801 | 2.60062 | 0.0881778
63.62941 | 22.118 | 20.51097 | 17.81894 | 1.607034 | 2.603855 | 0.08817134
63.63941 | 22.0894 | 20.51231 | 17.81717 | 1.577093 | 2.606968 | 0.08816573
63.64941 | 22.0754 | 20.51352 | 17.8154 | 1.561881 | 2.609957 | 0.08816098
63.65941 | 22.0911 | 20.5146 | 17.81362 | 1.576498 | 2.612822 | 0.08815711
63.6694 | 22.0686 | 20.51555 | 17.81184 | 1.553045 | 2.615559 | 0.0881541
63.6794 | 22.0859 | 20.51638 | 17.81005 | 1.569522 | 2.618173 | 0.08815196
63.6894 | 22.0617 | 20.51707 | 17.80826 | 1.544629 | 2.620661 | 0.0881507
63.6994 | 22.0761 | 20.51763 | 17.80646 | 1.558469 | 2.623021 | 0.08815031
63.7094 | 22.0467 | 20.51806 | 17.80466 | 1.528642 | 2.625253 | 0.08815081
63.7194 | 22.0422 | 20.51835 | 17.80284 | 1.523847 | 2.627356 | 0.0881522
63.72939 | 22.0512 | 20.51851 | 17.80103 | 1.532687 | 2.629327 | 0.0881545
63.73939 | 22.0252 | 20.51854 | 17.79921 | 1.506661 | 2.631171 | 0.08815767
63.74939 | 22.0351 | 20.51843 | 17.79738 | 1.516671 | 2.632885 | 0.08816175
63.75939 | 22.0211 | 20.51818 | 17.79555 | 1.502916 | 2.634467 | 0.08816675
63.76939 | 22.0169 | 20.5178 | 17.79371 | 1.499097 | 2.635917 | 0.08817264
63.77938 | 22.0111 | 20.51729 | 17.79187 | 1.493814 | 2.637234 | 0.08817948
63.78938 | 21.9759 | 20.51663 | 17.79002 | 1.459268 | 2.638421 | 0.08818723
63.79938 | 21.9917 | 20.51584 | 17.78817 | 1.47586 | 2.639474 | 0.08819591
63.80938 | 21.964 | 20.51491 | 17.78631 | 1.449089 | 2.640395 | 0.08820553
63.81938 | 21.981 | 20.51384 | 17.78445 | 1.467156 | 2.641182 | 0.08821609
63.82938 | 21.9529 | 20.51264 | 17.78257 | 1.440262 | 2.641836 | 0.08822761
63.83937 | 21.9485 | 20.5113 | 17.7807 | 1.437203 | 2.642355 | 0.08824007
63.84937 | 21.9339 | 20.50981 | 17.77882 | 1.424085 | 2.642742 | 0.08825351
63.85937 | 21.9318 | 20.5082 | 17.77693 | 1.423605 | 2.642994 | 0.08826792
63.86937 | 21.9053 | 20.50644 | 17.77504 | 1.398864 | 2.643113 | 0.08828332
63.87937 | 21.9031 | 20.50454 | 17.77314 | 1.39856 | 2.643097 | 0.0882997
63.88936 | 21.8999 | 20.50251 | 17.77124 | 1.397394 | 2.642947 | 0.08831705
63.89936 | 21.8802 | 20.50033 | 17.76933 | 1.379868 | 2.642664 | 0.08833543
63.90936 | 21.8654 | 20.49802 | 17.76742 | 1.36738 | 2.642247 | 0.08835482
63.91936 | 21.8541 | 20.49557 | 17.7655 | 1.35853 | 2.641697 | 0.08837522
63.92936 | 21.8466 | 20.49298 | 17.76357 | 1.353618 | 2.641013 | 0.08839665
63.93936 | 21.8206 | 20.49026 | 17.76164 | 1.330343 | 2.640195 | 0.08841911
63.94935 | 21.8218 | 20.4874 | 17.75971 | 1.334403 | 2.639246 | 0.0884426
63.95935 | 21.8158 | 20.4844 | 17.75777 | 1.331403 | 2.638164 | 0.08846716
63.96935 | 21.7917 | 20.48126 | 17.75582 | 1.31044 | 2.636949 | 0.08849278
63.97935 | 21.7934 | 20.47799 | 17.75387 | 1.315412 | 2.635603 | 0.08851946
63.98935 | 21.7677 | 20.47458 | 17.75191 | 1.293121 | 2.634125 | 0.08854722
63.99934 | 21.7676 | 20.47104 | 17.74995 | 1.296561 | 2.632518 | 0.08857602
64.00934 | 21.7379 | 20.46736 | 17.74798 | 1.270539 | 2.630779 | 0.08860596
64.01934 | 21.756 | 20.46355 | 17.746 | 1.292452 | 2.62891 | 0.088637
64.02934 | 21.7149 | 20.4596 | 17.74402 | 1.255298 | 2.626913 | 0.08866916
64.03934 | 21.7181 | 20.45552 | 17.74203 | 1.262577 | 2.624786 | 0.08870244
64.04934 | 21.7083 | 20.45131 | 17.74004 | 1.256987 | 2.622533 | 0.08873684
64.05933 | 21.7017 | 20.44697 | 17.73805 | 1.254726 | 2.620154 | 0.08877232
64.06933 | 21.6622 | 20.4425 | 17.73605 | 1.219699 | 2.617647 | 0.08880901
64.07933 | 21.6641 | 20.4379 | 17.73404 | 1.226202 | 2.615014 | 0.08884686
64.08933 | 21.6641 | 20.43317 | 17.73202 | 1.230933 | 2.612257 | 0.08888587
64.09933 | 21.6391 | 20.42831 | 17.73 | 1.210793 | 2.609376 | 0.08892605
64.10932 | 21.6268 | 20.42332 | 17.72798 | 1.203476 | 2.606375 | 0.08896734
64.11932 | 21.6411 | 20.41821 | 17.72595 | 1.222889 | 2.603249 | 0.08900989
64.12932 | 21.6088 | 20.41297 | 17.72392 | 1.195828 | 2.600003 | 0.08905364
64.13932 | 21.5968 | 20.40761 | 17.72187 | 1.189191 | 2.596636 | 0.08909861
64.14932 | 21.5891 | 20.40212 | 17.71983 | 1.186977 | 2.59315 | 0.08914479
64.15932 | 21.5844 | 20.39651 | 17.71778 | 1.187886 | 2.589547 | 0.08919221
64.16931 | 21.552 | 20.39079 | 17.71572 | 1.16121 | 2.58583 | 0.08924079
64.17931 | 21.5671 | 20.38494 | 17.71366 | 1.182159 | 2.581995 | 0.08929068
64.18931 | 21.5488 | 20.37897 | 17.71159 | 1.169827 | 2.578044 | 0.08934183
64.19931 | 21.5291 | 20.37289 | 17.70951 | 1.156212 | 2.573981 | 0.08939424
64.20931 | 21.5225 | 20.36669 | 17.70743 | 1.155814 | 2.569805 | 0.08944792
64.2193 | 21.503 | 20.36037 | 17.70535 | 1.142625 | 2.565523 | 0.08950282
64.2293 | 21.492 | 20.35394 | 17.70326 | 1.138056 | 2.561127 | 0.08955907
64.2393 | 21.4757 | 20.3474 | 17.70116 | 1.128299 | 2.556623 | 0.08961661
64.2493 | 21.4911 | 20.34075 | 17.69906 | 1.150354 | 2.552012 | 0.08967546
64.2593 | 21.4537 | 20.33398 | 17.69695 | 1.119718 | 2.547296 | 0.08973562
64.2693 | 21.4455 | 20.32711 | 17.69484 | 1.118391 | 2.542474 | 0.08979711
64.27929 | 21.435 | 20.32014 | 17.69272 | 1.114864 | 2.537555 | 0.08985986
64.28929 | 21.4234 | 20.31305 | 17.6906 | 1.110349 | 2.53253 | 0.08992402
64.29929 | 21.4124 | 20.30586 | 17.68847 | 1.106539 | 2.527405 | 0.08998952
64.30929 | 21.401 | 20.29857 | 17.68633 | 1.102431 | 2.522181 | 0.09005637
64.31929 | 21.3879 | 20.29117 | 17.68419 | 1.096725 | 2.51686 | 0.09012459
64.32928 | 21.3577 | 20.28369 | 17.68205 | 1.074011 | 2.511448 | 0.0901941
64.33928 | 21.3727 | 20.2761 | 17.67989 | 1.096604 | 2.505937 | 0.09026506
64.34928 | 21.3534 | 20.26841 | 17.67774 | 1.084993 | 2.500334 | 0.09033741
64.35928 | 21.3163 | 20.26062 | 17.67557 | 1.055677 | 2.494639 | 0.09041114
64.36928 | 21.3146 | 20.25275 | 17.6734 | 1.061855 | 2.488854 | 0.09048627
64.37928 | 21.3185 | 20.24477 | 17.67123 | 1.073725 | 2.482981 | 0.09056282
64.38927 | 21.2824 | 20.23672 | 17.66905 | 1.045676 | 2.47703 | 0.09064069
64.39927 | 21.2758 | 20.22857 | 17.66687 | 1.047226 | 2.470986 | 0.09072006
64.40927 | 21.2668 | 20.22034 | 17.66468 | 1.046464 | 2.464858 | 0.09080086
64.41927 | 21.2638 | 20.21201 | 17.66248 | 1.051788 | 2.458648 | 0.09088309
64.42927 | 21.2306 | 20.2036 | 17.66028 | 1.026995 | 2.452359 | 0.09096675
64.43926 | 21.2357 | 20.19512 | 17.65807 | 1.040578 | 2.445996 | 0.09105179
64.44926 | 21.2076 | 20.18655 | 17.65586 | 1.02105 | 2.439551 | 0.09113834
64.45926 | 21.2125 | 20.1779 | 17.65364 | 1.034601 | 2.433029 | 0.09122636
64.46926 | 21.1894 | 20.16917 | 17.65142 | 1.020231 | 2.426434 | 0.09131584
64.47926 | 21.1838 | 20.16036 | 17.64919 | 1.023436 | 2.419767 | 0.09140679
64.48926 | 21.1528 | 20.15148 | 17.64695 | 1.001317 | 2.413029 | 0.0914992
64.49925 | 21.1742 | 20.14254 | 17.64472 | 1.031661 | 2.406229 | 0.091593
64.50925 | 21.1153 | 20.13351 | 17.64247 | 0.9817863 | 2.399354 | 0.09168839
64.51925 | 21.1196 | 20.12442 | 17.64022 | 0.995181 | 2.392414 | 0.09178524
64.52925 | 21.1062 | 20.11526 | 17.63796 | 0.990944 | 2.38541 | 0.0918836
64.53925 | 21.0958 | 20.10603 | 17.6357 | 0.9897737 | 2.378343 | 0.09198344
64.54924 | 21.0999 | 20.09674 | 17.63343 | 1.003159 | 2.371222 | 0.09208469
64.55924 | 21.0627 | 20.08738 | 17.63116 | 0.9753168 | 2.364034 | 0.09218754
64.56924 | 21.0749 | 20.07796 | 17.62888 | 0.9969365 | 2.356789 | 0.09229189
64.57924 | 21.0425 | 20.06848 | 17.6266 | 0.974016 | 2.349488 | 0.09239776
64.58924 | 21.0393 | 20.05895 | 17.62431 | 0.9803544 | 2.342132 | 0.09250514
64.59924 | 21.0283 | 20.04935 | 17.62201 | 0.9789495 | 2.334724 | 0.09261404
64.60923 | 21.0142 | 20.03971 | 17.61971 | 0.9744909 | 2.327271 | 0.09272434
64.61923 | 21.0092 | 20.03 | 17.61741 | 0.9791951 | 2.319761 | 0.09283627
64.62923 | 20.9802 | 20.02025 | 17.6151 | 0.9599516 | 2.312203 | 0.09294973
64.63923 | 20.9873 | 20.01044 | 17.61278 | 0.9768588 | 2.304598 | 0.09306471
64.64923 | 20.9587 | 20.00058 | 17.61046 | 0.9581151 | 2.296948 | 0.09318122
64.65922 | 20.9454 | 19.99069 | 17.60813 | 0.954709 | 2.289262 | 0.09329915
64.66922 | 20.9408 | 19.98074 | 17.6058 | 0.960059 | 2.281526 | 0.09341871
64.67922 | 20.9307 | 19.97075 | 17.60346 | 0.9599532 | 2.27375 | 0.09353981
64.68922 | 20.9027 | 19.96071 | 17.60111 | 0.9419904 | 2.265934 | 0.09366244
64.69922 | 20.9106 | 19.95063 | 17.59876 | 0.9599691 | 2.258082 | 0.09378661
64.70921 | 20.8859 | 19.94052 | 17.59641 | 0.9453777 | 2.2502 | 0.09391219
64.71921 | 20.8604 | 19.93037 | 17.59405 | 0.9300347 | 2.242277 | 0.09403941
64.72921 | 20.8723 | 19.92017 | 17.59168 | 0.9521287 | 2.234321 | 0.09416817
64.73921 | 20.8581 | 19.90994 | 17.58931 | 0.9481583 | 2.226333 | 0.09429846
64.74921 | 20.8432 | 19.89968 | 17.58693 | 0.9435221 | 2.218314 | 0.09443028
64.75921 | 20.8184 | 19.88938 | 17.58455 | 0.9290183 | 2.210268 | 0.09456364
64.7692 | 20.8219 | 19.87906 | 17.58216 | 0.9428358 | 2.202201 | 0.09469839
64.7792 | 20.7994 | 19.86871 | 17.57977 | 0.9306934 | 2.1941 | 0.0948348
64.7892 | 20.7716 | 19.85832 | 17.57737 | 0.9132793 | 2.185976 | 0.09497273
64.7992 | 20.7677 | 19.84791 | 17.57497 | 0.9197923 | 2.177828 | 0.09511218
64.8092 | 20.7625 | 19.83747 | 17.57256 | 0.9250313 | 2.169657 | 0.09525315
64.81919 | 20.7314 | 19.82702 | 17.57015 | 0.9043842 | 2.161475 | 0.09539552
64.82919 | 20.7232 | 19.81653 | 17.56772 | 0.9066707 | 2.153265 | 0.09553952
64.83919 | 20.7151 | 19.80602 | 17.5653 | 0.9090789 | 2.145037 | 0.09568504
64.84919 | 20.6895 | 19.79549 | 17.56287 | 0.8940074 | 2.136793 | 0.09583206
64.85919 | 20.6692 | 19.78494 | 17.56043 | 0.8842555 | 2.128533 | 0.09598059
64.86919 | 20.6706 | 19.77438 | 17.55799 | 0.8962215 | 2.120259 | 0.09613061
64.87918 | 20.6424 | 19.76381 | 17.55554 | 0.8785938 | 2.111981 | 0.096282
64.88918 | 20.6239 | 19.75321 | 17.55309 | 0.870692 | 2.103683 | 0.096435
64.89918 | 20.6266 | 19.7426 | 17.55063 | 0.8840047 | 2.095374 | 0.09658949
64.90918 | 20.6051 | 19.73197 | 17.54817 | 0.8731303 | 2.087056 | 0.09674546
64.91918 | 20.5705 | 19.72133 | 17.5457 | 0.8491683 | 2.078729 | 0.0969029
64.92917 | 20.566 | 19.71069 | 17.54323 | 0.8553064 | 2.070404 | 0.09706165
64.93917 | 20.5458 | 19.70004 | 17.54075 | 0.8457646 | 2.062066 | 0.09722202
64.94917 | 20.5212 | 19.68937 | 17.53826 | 0.8318315 | 2.053722 | 0.09738383
64.95917 | 20.4905 | 19.67869 | 17.53577 | 0.811806 | 2.045375 | 0.0975471
64.96917 | 20.4928 | 19.66801 | 17.53328 | 0.8247867 | 2.037025 | 0.0977118
64.97917 | 20.4664 | 19.65733 | 17.53078 | 0.809073 | 2.028674 | 0.09787792
64.98916 | 20.4402 | 19.64665 | 17.52827 | 0.793553 | 2.02033 | 0.09804531
64.99916 | 20.4384 | 19.63595 | 17.52576 | 0.802447 | 2.011979 | 0.09821427
65.00916 | 20.4144 | 19.62526 | 17.52324 | 0.7891433 | 2.003629 | 0.09838464
65.01916 | 20.3885 | 19.61456 | 17.52072 | 0.7739406 | 1.995282 | 0.09855639
65.02916 | 20.3843 | 19.60386 | 17.51819 | 0.7804387 | 1.986939 | 0.09872954
65.03915 | 20.3698 | 19.59318 | 17.51566 | 0.7766241 | 1.978609 | 0.09890388
65.04915 | 20.3388 | 19.58248 | 17.51312 | 0.7563199 | 1.970276 | 0.09907976
65.05915 | 20.3146 | 19.57179 | 17.51058 | 0.7428133 | 1.961949 | 0.09925699
65.06915 | 20.3165 | 19.5611 | 17.50803 | 0.7554035 | 1.953629 | 0.09943556
65.07915 | 20.3018 | 19.55041 | 17.50548 | 0.7513894 | 1.945317 | 0.09961547
65.08915 | 20.2529 | 19.53973 | 17.50292 | 0.7131704 | 1.937014 | 0.09979669
65.09914 | 20.2593 | 19.52907 | 17.50036 | 0.7302348 | 1.928729 | 0.09997904
65.10914 | 20.2432 | 19.5184 | 17.49779 | 0.7248033 | 1.920447 | 0.1001629
65.11914 | 20.2202 | 19.50774 | 17.49521 | 0.7124641 | 1.912176 | 0.100348
65.12914 | 20.2163 | 19.49708 | 17.49263 | 0.7192166 | 1.903917 | 0.1005343
65.13914 | 20.2003 | 19.48644 | 17.49005 | 0.7138604 | 1.895672 | 0.1007219
65.14913 | 20.1829 | 19.47582 | 17.48746 | 0.7070834 | 1.887448 | 0.1009106
65.15913 | 20.1678 | 19.46519 | 17.48486 | 0.7026066 | 1.879231 | 0.1011007
65.16913 | 20.153 | 19.45458 | 17.48226 | 0.6984188 | 1.871028 | 0.1012919
65.17913 | 20.1537 | 19.44398 | 17.47965 | 0.7097187 | 1.862842 | 0.1014844
65.18913 | 20.1299 | 19.43339 | 17.47704 | 0.696506 | 1.854673 | 0.1016781
65.19913 | 20.1218 | 19.42282 | 17.47443 | 0.6989802 | 1.846521 | 0.1018729
65.20912 | 20.0996 | 19.41227 | 17.47181 | 0.6873299 | 1.838395 | 0.1020686
65.21912 | 20.079 | 19.40172 | 17.46918 | 0.6772758 | 1.830279 | 0.1022657
65.22912 | 20.0771 | 19.39119 | 17.46655 | 0.6859062 | 1.822182 | 0.1024639
65.23912 | 20.0478 | 19.38068 | 17.46391 | 0.667121 | 1.814106 | 0.1026632
65.24912 | 20.0471 | 19.37018 | 17.46127 | 0.6769192 | 1.80605 | 0.1028636
65.25911 | 20.0282 | 19.35971 | 17.45862 | 0.6684904 | 1.798023 | 0.1030647
65.26911 | 20.0138 | 19.34925 | 17.45597 | 0.6645544 | 1.790009 | 0.1032672
65.27911 | 19.9902 | 19.3388 | 17.45331 | 0.6514005 | 1.782017 | 0.1034707
65.28911 | 19.988 | 19.32837 | 17.45065 | 0.659628 | 1.774049 | 0.1036751
65.29911 | 19.9794 | 19.31796 | 17.44798 | 0.6614363 | 1.766103 | 0.1038806
65.30911 | 19.9532 | 19.30757 | 17.44531 | 0.6456252 | 1.758181 | 0.104087
65.3191 | 19.925 | 19.29722 | 17.44263 | 0.627784 | 1.750291 | 0.1042941
65.3291 | 19.932 | 19.28687 | 17.43995 | 0.6451325 | 1.742418 | 0.1045024
65.3391 | 19.9151 | 19.27654 | 17.43726 | 0.63856 | 1.73457 | 0.1047115
65.3491 | 19.8891 | 19.26623 | 17.43457 | 0.6228664 | 1.726747 | 0.1049215
65.3591 | 19.8683 | 19.25595 | 17.43187 | 0.6123509 | 1.718951 | 0.1051324
65.36909 | 19.8579 | 19.2457 | 17.42917 | 0.6122033 | 1.711188 | 0.1053438
65.37909 | 19.8356 | 19.23546 | 17.42646 | 0.6001431 | 1.703444 | 0.1055563
65.38909 | 19.8066 | 19.22524 | 17.42374 | 0.58136 | 1.695728 | 0.1057696
65.39909 | 19.7971 | 19.21505 | 17.42102 | 0.5820539 | 1.688039 | 0.1059836
65.40909 | 19.792 | 19.20488 | 17.4183 | 0.587124 | 1.680378 | 0.1061983
65.41909 | 19.7648 | 19.19473 | 17.41557 | 0.5700701 | 1.672746 | 0.1064138
65.42908 | 19.7501 | 19.18462 | 17.41284 | 0.565482 | 1.665149 | 0.1066297
65.43908 | 19.7434 | 19.17452 | 17.4101 | 0.5688793 | 1.657574 | 0.1068464
65.44908 | 19.7121 | 19.16445 | 17.40736 | 0.5476517 | 1.650028 | 0.1070638
65.45908 | 19.6931 | 19.1544 | 17.40461 | 0.5386989 | 1.642512 | 0.1072818
65.46908 | 19.6749 | 19.14438 | 17.40185 | 0.5305208 | 1.635026 | 0.1075003
65.47907 | 19.6693 | 19.13439 | 17.3991 | 0.5349072 | 1.627577 | 0.1077192
65.48907 | 19.6375 | 19.12442 | 17.39633 | 0.5130774 | 1.620151 | 0.1079388
65.49907 | 19.635 | 19.11448 | 17.39356 | 0.5205213 | 1.612756 | 0.1081589
65.50907 | 19.5987 | 19.10456 | 17.39079 | 0.4941388 | 1.605391 | 0.1083795
65.51907 | 19.5715 | 19.09467 | 17.38801 | 0.4768299 | 1.598058 | 0.1086005
65.52907 | 19.5558 | 19.08481 | 17.38523 | 0.4709937 | 1.590756 | 0.1088219
65.53906 | 19.5492 | 19.07498 | 17.38244 | 0.4742212 | 1.583493 | 0.1090434
65.54906 | 19.5359 | 19.06517 | 17.37965 | 0.470731 | 1.576255 | 0.1092655
65.55906 | 19.4963 | 19.05539 | 17.37685 | 0.4409111 | 1.56905 | 0.1094879
65.56906 | 19.5042 | 19.04563 | 17.37405 | 0.4585658 | 1.561876 | 0.1097106
65.57906 | 19.4756 | 19.03591 | 17.37124 | 0.439693 | 1.554734 | 0.1099335
65.58905 | 19.4514 | 19.02622 | 17.36843 | 0.4251827 | 1.547632 | 0.1101565
65.59905 | 19.4324 | 19.01655 | 17.36561 | 0.4158539 | 1.540555 | 0.1103798
65.60905 | 19.4251 | 19.0069 | 17.36279 | 0.4181969 | 1.533511 | 0.1106033
65.61905 | 19.4025 | 18.99729 | 17.35996 | 0.4052118 | 1.5265 | 0.1108269
65.62905 | 19.3842 | 18.9877 | 17.35713 | 0.3964982 | 1.519522 | 0.1110506
65.63905 | 19.3552 | 18.97814 | 17.35429 | 0.3770562 | 1.512577 | 0.1112743
65.64904 | 19.3492 | 18.96862 | 17.35145 | 0.3805762 | 1.505673 | 0.1114978
65.65904 | 19.3108 | 18.95912 | 17.34861 | 0.3516769 | 1.498795 | 0.1117216
65.66904 | 19.3026 | 18.94965 | 17.34575 | 0.3529489 | 1.491951 | 0.1119453
65.67904 | 19.2812 | 18.94021 | 17.3429 | 0.3409922 | 1.48514 | 0.1121689
65.68904 | 19.2746 | 18.93079 | 17.34004 | 0.3438067 | 1.478363 | 0.1123924
65.69903 | 19.2447 | 18.92142 | 17.33717 | 0.3232829 | 1.471627 | 0.1126155
65.70903 | 19.2376 | 18.91206 | 17.3343 | 0.3255394 | 1.464918 | 0.1128387
65.71903 | 19.2156 | 18.90273 | 17.33143 | 0.3128668 | 1.458242 | 0.1130616
65.72903 | 19.1954 | 18.89343 | 17.32855 | 0.3019653 | 1.451601 | 0.1132843
65.73903 | 19.1795 | 18.88417 | 17.32566 | 0.2953349 | 1.444994 | 0.1135067
65.74903 | 19.1725 | 18.87493 | 17.32278 | 0.297575 | 1.438421 | 0.1137288
65.75902 | 19.1284 | 18.86572 | 17.31988 | 0.2626774 | 1.431888 | 0.1139502
65.76902 | 19.1226 | 18.85654 | 17.31699 | 0.2660595 | 1.425384 | 0.1141715
65.77902 | 19.1095 | 18.84739 | 17.31408 | 0.2621127 | 1.418913 | 0.1143924
65.78902 | 19.0911 | 18.83826 | 17.31117 | 0.2528366 | 1.412477 | 0.1146128
65.79902 | 19.0511 | 18.82917 | 17.30826 | 0.2219315 | 1.406074 | 0.1148326
65.80901 | 19.0478 | 18.82011 | 17.30535 | 0.2276886 | 1.399713 | 0.1150517
65.81901 | 19.0234 | 18.81107 | 17.30243 | 0.2123254 | 1.393379 | 0.1152704
65.82901 | 19.0081 | 18.80207 | 17.2995 | 0.2060332 | 1.38708 | 0.1154885
65.83901 | 18.993 | 18.79309 | 17.29657 | 0.1999121 | 1.380814 | 0.1157059
65.84901 | 18.9793 | 18.78414 | 17.29363 | 0.1951621 | 1.374583 | 0.1159227
65.85901 | 18.9583 | 18.77522 | 17.29069 | 0.1830832 | 1.368386 | 0.1161386
65.869 | 18.9456 | 18.76633 | 17.28775 | 0.1792667 | 1.36223 | 0.1163536
65.879 | 18.9373 | 18.75747 | 17.2848 | 0.1798301 | 1.356101 | 0.116568
65.889 | 18.9139 | 18.74864 | 17.28185 | 0.165265 | 1.350007 | 0.1167816
65.899 | 18.8897 | 18.73983 | 17.27889 | 0.149871 | 1.343947 | 0.1169942
65.909 | 18.8881 | 18.73105 | 17.27593 | 0.1570485 | 1.337921 | 0.1172059
65.91899 | 18.8597 | 18.72231 | 17.27296 | 0.1373889 | 1.331934 | 0.1174164
65.92899 | 18.843 | 18.71359 | 17.26999 | 0.1294095 | 1.325976 | 0.1176261
65.93899 | 18.8206 | 18.7049 | 17.26701 | 0.1157017 | 1.320051 | 0.1178348
65.94899 | 18.8221 | 18.69623 | 17.26403 | 0.1258656 | 1.314161 | 0.1180424
65.95899 | 18.8026 | 18.6876 | 17.26105 | 0.1150015 | 1.308304 | 0.1182489
65.96899 | 18.7839 | 18.67899 | 17.25806 | 0.1049091 | 1.302481 | 0.1184542
65.97898 | 18.7872 | 18.67042 | 17.25506 | 0.1167802 | 1.296697 | 0.1186581
65.98898 | 18.7652 | 18.66187 | 17.25207 | 0.1033321 | 1.290941 | 0.118861
65.99898 | 18.7609 | 18.65334 | 17.24906 | 0.107556 | 1.285218 | 0.1190625
66.00898 | 18.7375 | 18.64485 | 17.24606 | 0.09265209 | 1.279529 | 0.1192628
66.01898 | 18.7388 | 18.63638 | 17.24304 | 0.1024208 | 1.273873 | 0.1194617
66.02897 | 18.7165 | 18.62795 | 17.24003 | 0.08855365 | 1.268256 | 0.119659
66.03897 | 18.7018 | 18.61953 | 17.23701 | 0.08226747 | 1.262667 | 0.1198551
66.04897 | 18.7095 | 18.61115 | 17.23399 | 0.09835405 | 1.257111 | 0.1200497
66.05897 | 18.6757 | 18.60279 | 17.23096 | 0.07291345 | 1.251587 | 0.1202428
66.06897 | 18.6705 | 18.59445 | 17.22792 | 0.07604582 | 1.246097 | 0.1204344
66.07897 | 18.6351 | 18.58615 | 17.22488 | 0.04895124 | 1.24064 | 0.1206244
66.08896 | 18.6424 | 18.57788 | 17.22185 | 0.0645218 | 1.23522 | 0.1208126
66.09896 | 18.6264 | 18.56963 | 17.2188 | 0.05677387 | 1.229828 | 0.1209993
66.10896 | 18.5993 | 18.5614 | 17.21575 | 0.03789944 | 1.224468 | 0.1211843
66.11896 | 18.6085 | 18.5532 | 17.21269 | 0.05529861 | 1.21914 | 0.1213676
66.12896 | 18.5896 | 18.54503 | 17.20963 | 0.04457152 | 1.213845 | 0.1215491
66.13895 | 18.5694 | 18.53689 | 17.20657 | 0.03251017 | 1.208587 | 0.1217286
66.14895 | 18.5664 | 18.52877 | 17.20351 | 0.03763098 | 1.203356 | 0.1219065
66.15895 | 18.5427 | 18.52067 | 17.20043 | 0.02202595 | 1.198157 | 0.1220825
66.16895 | 18.5188 | 18.5126 | 17.19736 | 0.006195166 | 1.192989 | 0.1222565
66.17895 | 18.5115 | 18.50456 | 17.19428 | 0.006938896 | 1.187854 | 0.1224287
66.18895 | 18.4961 | 18.49654 | 17.19119 | -0.0004429801 | 1.18275 | 0.1225988
66.19894 | 18.4823 | 18.48856 | 17.18811 | -0.006257773 | 1.177682 | 0.1227668
66.20894 | 18.4473 | 18.48059 | 17.18502 | -0.03329001 | 1.172641 | 0.1229329
66.21894 | 18.4269 | 18.47265 | 17.18192 | -0.04574711 | 1.167631 | 0.1230969
66.22894 | 18.4304 | 18.46473 | 17.17882 | -0.03432923 | 1.162652 | 0.1232588
66.23894 | 18.4108 | 18.45684 | 17.17571 | -0.04603597 | 1.157703 | 0.1234185
66.24893 | 18.3815 | 18.44898 | 17.17261 | -0.06747594 | 1.152792 | 0.1235759
66.25893 | 18.3733 | 18.44113 | 17.1695 | -0.06783166 | 1.147905 | 0.1237313
66.26893 | 18.362 | 18.43331 | 17.16638 | -0.07131157 | 1.143049 | 0.1238844
66.27893 | 18.3319 | 18.42552 | 17.16326 | -0.09361558 | 1.138224 | 0.1240352
66.28893 | 18.3263 | 18.41774 | 17.16013 | -0.09144366 | 1.133428 | 0.1241838
66.29893 | 18.3113 | 18.41 | 17.157 | -0.09869545 | 1.128663 | 0.1243299
66.30892 | 18.2912 | 18.40228 | 17.15387 | -0.1110786 | 1.123933 | 0.1244736
66.31892 | 18.2722 | 18.39458 | 17.15074 | -0.1223776 | 1.119227 | 0.124615
66.32892 | 18.2663 | 18.3869 | 17.14759 | -0.1205999 | 1.114552 | 0.124754
66.33892 | 18.2421 | 18.37925 | 17.14445 | -0.1371456 | 1.109906 | 0.1248906
66.34892 | 18.2145 | 18.37161 | 17.1413 | -0.1571142 | 1.105289 | 0.1250246
66.35891 | 18.2031 | 18.36401 | 17.13815 | -0.1609132 | 1.100707 | 0.125156
66.36891 | 18.1833 | 18.35643 | 17.13499 | -0.1731273 | 1.096148 | 0.125285
66.37891 | 18.1696 | 18.34886 | 17.13183 | -0.1792642 | 1.09162 | 0.1254115
66.38891 | 18.1645 | 18.34132 | 17.12867 | -0.1768235 | 1.08712 | 0.1255353
66.39891 | 18.1362 | 18.33381 | 17.1255 | -0.1976051 | 1.082648 | 0.1256566
66.40891 | 18.1218 | 18.32631 | 17.12233 | -0.2045089 | 1.078206 | 0.1257752
66.4189 | 18.1114 | 18.31884 | 17.11916 | -0.207442 | 1.073796 | 0.125891
66.4289 | 18.1063 | 18.31139 | 17.11598 | -0.2050895 | 1.06941 | 0.1260043
66.4389 | 18.0803 | 18.30396 | 17.11279 | -0.2236587 | 1.065052 | 0.1261148
66.4489 | 18.0673 | 18.29655 | 17.1096 | -0.2292495 | 1.060723 | 0.1262226
66.4589 | 18.0388 | 18.28916 | 17.10641 | -0.2503617 | 1.056421 | 0.1263277
66.46889 | 18.0336 | 18.2818 | 17.10322 | -0.2482024 | 1.052152 | 0.1264299
66.47889 | 18.0173 | 18.27446 | 17.10002 | -0.2571568 | 1.047905 | 0.1265294
66.48889 | 17.9919 | 18.26713 | 17.09682 | -0.2752322 | 1.043686 | 0.1266261
66.49889 | 17.9724 | 18.25983 | 17.09361 | -0.2874286 | 1.039495 | 0.12672
66.50889 | 17.9687 | 18.25255 | 17.0904 | -0.2838454 | 1.035331 | 0.126811
66.51889 | 17.9456 | 18.24528 | 17.08719 | -0.2996827 | 1.031193 | 0.1268991
66.52888 | 17.9287 | 18.23805 | 17.08398 | -0.3093476 | 1.027087 | 0.1269843
66.53888 | 17.9208 | 18.23083 | 17.08076 | -0.3100255 | 1.023004 | 0.1270667
66.54888 | 17.9076 | 18.22362 | 17.07753 | -0.3160234 | 1.018947 | 0.1271461
66.55888 | 17.8802 | 18.21644 | 17.0743 | -0.3362414 | 1.014916 | 0.1272226
66.56888 | 17.8876 | 18.20928 | 17.07107 | -0.321679 | 1.010912 | 0.1272962
66.57887 | 17.8586 | 18.20214 | 17.06784 | -0.3435433 | 1.006938 | 0.1273667
66.58887 | 17.8461 | 18.19502 | 17.0646 | -0.3489202 | 1.002986 | 0.1274343
66.59887 | 17.8265 | 18.18792 | 17.06136 | -0.3614161 | 0.9990594 | 0.127499
66.60887 | 17.8172 | 18.18083 | 17.05811 | -0.3636315 | 0.9951591 | 0.1275606
66.61887 | 17.8013 | 18.17377 | 17.05486 | -0.3724659 | 0.9912843 | 0.1276193
66.62887 | 17.7782 | 18.16672 | 17.05161 | -0.3885192 | 0.9874349 | 0.1276749
66.63886 | 17.7658 | 18.1597 | 17.04836 | -0.3938996 | 0.9836159 | 0.1277275
66.64886 | 17.7542 | 18.15269 | 17.0451 | -0.3984902 | 0.9798169 | 0.127777
66.65886 | 17.7397 | 18.1457 | 17.04183 | -0.4059994 | 0.9760429 | 0.1278235
66.66886 | 17.7189 | 18.13873 | 17.03857 | -0.4198271 | 0.972294 | 0.127867
66.67886 | 17.7255 | 18.13177 | 17.0353 | -0.4062729 | 0.9685696 | 0.1279074
66.68885 | 17.6964 | 18.12484 | 17.03203 | -0.4284438 | 0.9648735 | 0.1279447
66.69885 | 17.6842 | 18.11793 | 17.02875 | -0.4337257 | 0.9611981 | 0.127979
66.70885 | 17.6777 | 18.11103 | 17.02547 | -0.4333257 | 0.9575473 | 0.1280102
66.71885 | 17.6631 | 18.10414 | 17.02218 | -0.4410432 | 0.9539204 | 0.1280383
66.72885 | 17.644 | 18.09728 | 17.0189 | -0.4532784 | 0.9503176 | 0.1280634
66.73885 | 17.6286 | 18.09043 | 17.01561 | -0.461831 | 0.9467387 | 0.1280854
66.74884 | 17.6229 | 18.08361 | 17.01232 | -0.4607078 | 0.943187 | 0.1281042
66.75884 | 17.5955 | 18.0768 | 17.00902 | -0.481295 | 0.9396555 | 0.12812
66.76884 | 17.5676 | 18.07 | 17.00572 | -0.5023994 | 0.9361473 | 0.1281327
66.77884 | 17.5538 | 18.06322 | 17.00242 | -0.5094207 | 0.9326626 | 0.1281424
66.78884 | 17.5535 | 18.05646 | 16.99911 | -0.5029589 | 0.929201 | 0.1281489
66.79883 | 17.5344 | 18.04972 | 16.9958 | -0.5153205 | 0.9257658 | 0.1281524
66.80883 | 17.5107 | 18.04299 | 16.99249 | -0.532292 | 0.9223501 | 0.1281528
66.81883 | 17.5124 | 18.03628 | 16.98917 | -0.5238801 | 0.9189572 | 0.1281501
66.82883 | 17.486 | 18.02958 | 16.98585 | -0.5435845 | 0.9155869 | 0.1281443
66.83883 | 17.4621 | 18.02291 | 16.98253 | -0.5608052 | 0.9122391 | 0.1281355
66.84883 | 17.4508 | 18.01624 | 16.9792 | -0.5654422 | 0.9089138 | 0.1281236
66.85882 | 17.44 | 18.0096 | 16.97588 | -0.5696015 | 0.9056137 | 0.1281086
66.86882 | 17.4184 | 18.00297 | 16.97255 | -0.5845705 | 0.9023327 | 0.1280906
66.87882 | 17.3887 | 17.99636 | 16.96921 | -0.6076553 | 0.8990736 | 0.1280696
66.88882 | 17.3923 | 17.98976 | 16.96587 | -0.5974556 | 0.8958363 | 0.1280455
66.89882 | 17.3668 | 17.98317 | 16.96253 | -0.6163717 | 0.8926207 | 0.1280184
66.90881 | 17.3424 | 17.97661 | 16.95919 | -0.6342097 | 0.8894297 | 0.1279883
66.91881 | 17.3186 | 17.97006 | 16.95584 | -0.6514568 | 0.8862571 | 0.1279552
66.92881 | 17.3248 | 17.96352 | 16.95249 | -0.638719 | 0.8831058 | 0.1279191
66.93881 | 17.3009 | 17.957 | 16.94914 | -0.6560965 | 0.8799756 | 0.1278799
66.94881 | 17.2835 | 17.95049 | 16.94578 | -0.6669891 | 0.8768665 | 0.1278378
66.95881 | 17.2713 | 17.944 | 16.94243 | -0.6726967 | 0.8737783 | 0.1277928
66.9688 | 17.263 | 17.93753 | 16.93907 | -0.6745255 | 0.8707138 | 0.1277448
66.9788 | 17.2392 | 17.93106 | 16.9357 | -0.6918627 | 0.8676669 | 0.1276939
66.9888 | 17.2224 | 17.92461 | 16.93233 | -0.7022148 | 0.8646407 | 0.12764
66.9988 | 17.2135 | 17.91818 | 16.92896 | -0.7046813 | 0.8616347 | 0.1275832
67.0088 | 17.2004 | 17.91176 | 16.92559 | -0.7113626 | 0.8586492 | 0.1275235
67.01879 | 17.1846 | 17.90536 | 16.92222 | -0.7207644 | 0.8556866 | 0.127461
67.02879 | 17.1629 | 17.89897 | 16.91884 | -0.7360744 | 0.8527412 | 0.1273956
67.03879 | 17.1564 | 17.8926 | 16.91546 | -0.7361985 | 0.8498156 | 0.1273274
67.04879 | 17.1325 | 17.88624 | 16.91207 | -0.7537368 | 0.8469098 | 0.1272563
67.05879 | 17.1196 | 17.87989 | 16.90868 | -0.7602893 | 0.8440237 | 0.1271823
67.06879 | 17.112 | 17.87356 | 16.90529 | -0.7615556 | 0.841157 | 0.1271056
67.07878 | 17.102 | 17.86724 | 16.9019 | -0.7652422 | 0.8383126 | 0.1270262
67.08878 | 17.0893 | 17.86094 | 16.89851 | -0.7716363 | 0.8354846 | 0.126944
67.09878 | 17.0691 | 17.85464 | 16.89511 | -0.7855442 | 0.8326759 | 0.126859
67.10878 | 17.0577 | 17.84837 | 16.89171 | -0.7906657 | 0.8298862 | 0.1267713
67.11878 | 17.048 | 17.8421 | 16.8883 | -0.7941009 | 0.8271154 | 0.1266809
67.12877 | 17.0289 | 17.83586 | 16.8849 | -0.8069556 | 0.8243661 | 0.126588
67.13877 | 17.0204 | 17.82962 | 16.88149 | -0.8092177 | 0.8216328 | 0.1264922
67.14877 | 17.002 | 17.82339 | 16.87808 | -0.8213931 | 0.8189181 | 0.1263939
67.15877 | 16.9946 | 17.81718 | 16.87467 | -0.8225817 | 0.8162217 | 0.1262929
67.16877 | 16.9656 | 17.81098 | 16.87125 | -0.8453836 | 0.8135439 | 0.1261894
67.17877 | 16.9683 | 17.8048 | 16.86783 | -0.8364986 | 0.8108841 | 0.1260832
67.18876 | 16.9336 | 17.79863 | 16.86441 | -0.8650328 | 0.8082452 | 0.1259747
67.19876 | 16.9285 | 17.79247 | 16.86099 | -0.8639738 | 0.8056216 | 0.1258635
67.20876 | 16.9161 | 17.78633 | 16.85756 | -0.8702278 | 0.8030159 | 0.1257498
67.21876 | 16.9059 | 17.78019 | 16.85413 | -0.8742945 | 0.8004279 | 0.1256337
67.22876 | 16.8864 | 17.77407 | 16.8507 | -0.8876742 | 0.7978577 | 0.1255151
67.23875 | 16.8732 | 17.76797 | 16.84727 | -0.8947725 | 0.7953075 | 0.1253942
67.24875 | 16.8622 | 17.76188 | 16.84383 | -0.8996774 | 0.7927722 | 0.1252708
67.25875 | 16.8391 | 17.75579 | 16.8404 | -0.9166949 | 0.7902543 | 0.125145
67.26875 | 16.8324 | 17.74972 | 16.83695 | -0.917325 | 0.7877536 | 0.1250169
67.27875 | 16.8147 | 17.74367 | 16.83351 | -0.9289675 | 0.78527 | 0.1248865
67.28875 | 16.8093 | 17.73762 | 16.83007 | -0.9283224 | 0.7828034 | 0.1247538
67.29874 | 16.7816 | 17.7316 | 16.82662 | -0.9499961 | 0.7803566 | 0.1246189
67.30874 | 16.7717 | 17.72558 | 16.82317 | -0.9538756 | 0.7779237 | 0.1244817
67.31874 | 16.7514 | 17.71957 | 16.81972 | -0.9681673 | 0.7755075 | 0.1243423
67.32874 | 16.7401 | 17.71357 | 16.81626 | -0.9734712 | 0.7731079 | 0.1242007
67.33874 | 16.7161 | 17.70759 | 16.81281 | -0.9914872 | 0.7707248 | 0.1240569
67.34873 | 16.7068 | 17.70162 | 16.80935 | -0.9948212 | 0.7683604 | 0.1239112
67.35873 | 16.7098 | 17.69566 | 16.80589 | -0.9858613 | 0.76601 | 0.1237632
67.36873 | 16.6897 | 17.68971 | 16.80242 | -1.000013 | 0.7636757 | 0.1236132
67.37873 | 16.6692 | 17.68378 | 16.79896 | -1.014577 | 0.7613575 | 0.1234611
67.38873 | 16.6576 | 17.67785 | 16.79549 | -1.020253 | 0.7590553 | 0.123307
67.39873 | 16.6545 | 17.67194 | 16.79202 | -1.017441 | 0.7567689 | 0.123151
67.40872 | 16.6315 | 17.66605 | 16.78855 | -1.034546 | 0.7545005 | 0.1229931
67.41872 | 16.6114 | 17.66016 | 16.78508 | -1.048757 | 0.7522457 | 0.1228332
67.42872 | 16.6092 | 17.65428 | 16.7816 | -1.045079 | 0.7500064 | 0.1226714
67.43872 | 16.5915 | 17.64841 | 16.77812 | -1.056913 | 0.7477825 | 0.1225077
67.44872 | 16.5706 | 17.64256 | 16.77464 | -1.071959 | 0.7455741 | 0.1223422
67.45871 | 16.5546 | 17.63672 | 16.77116 | -1.082122 | 0.7433831 | 0.1221751
67.46871 | 16.5437 | 17.63089 | 16.76768 | -1.087191 | 0.7412051 | 0.122006
67.47871 | 16.5333 | 17.62507 | 16.76419 | -1.091771 | 0.7390423 | 0.1218352
67.48871 | 16.516 | 17.61926 | 16.76071 | -1.103263 | 0.7368945 | 0.1216627
67.49871 | 16.5003 | 17.61347 | 16.75722 | -1.113166 | 0.7347616 | 0.1214885
67.50871 | 16.496 | 17.60768 | 16.75372 | -1.11168 | 0.7326436 | 0.1213126
67.5187 | 16.4825 | 17.60191 | 16.75023 | -1.119411 | 0.7305423 | 0.1211354
67.5287 | 16.4564 | 17.59615 | 16.74674 | -1.139748 | 0.7284536 | 0.1209563
67.5387 | 16.4544 | 17.5904 | 16.74324 | -1.135996 | 0.7263795 | 0.1207757
67.5487 | 16.4443 | 17.58465 | 16.73974 | -1.140355 | 0.7243197 | 0.1205936
67.5587 | 16.4232 | 17.57892 | 16.73624 | -1.155725 | 0.7222744 | 0.12041
67.56869 | 16.3976 | 17.57321 | 16.73274 | -1.175612 | 0.7202454 | 0.1202252
67.57869 | 16.4024 | 17.5675 | 16.72924 | -1.165104 | 0.7182286 | 0.1200387
67.58869 | 16.3894 | 17.56181 | 16.72573 | -1.172407 | 0.7162258 | 0.1198508
67.59869 | 16.3622 | 17.55612 | 16.72222 | -1.193921 | 0.7142372 | 0.1196616
67.60869 | 16.34 | 17.55045 | 16.71871 | -1.210446 | 0.7122624 | 0.119471
67.61869 | 16.3445 | 17.54478 | 16.7152 | -1.200282 | 0.7103015 | 0.1192791
67.62868 | 16.3442 | 17.53913 | 16.71169 | -1.194935 | 0.7083563 | 0.1190861
67.63868 | 16.3086 | 17.53349 | 16.70818 | -1.224892 | 0.7064228 | 0.1188917
67.64868 | 16.3075 | 17.52786 | 16.70466 | -1.220361 | 0.704503 | 0.1186961
67.65868 | 16.3061 | 17.52224 | 16.70114 | -1.21614 | 0.7025967 | 0.1184993
67.66868 | 16.2916 | 17.51663 | 16.69762 | -1.22503 | 0.7007038 | 0.1183013
67.67867 | 16.2561 | 17.51104 | 16.69411 | -1.254936 | 0.6988261 | 0.1181025
67.68867 | 16.261 | 17.50545 | 16.69059 | -1.244448 | 0.6969598 | 0.1179023
67.69867 | 16.2525 | 17.49987 | 16.68706 | -1.24737 | 0.6951067 | 0.1177011
67.70867 | 16.2307 | 17.4943 | 16.68354 | -1.263602 | 0.6932667 | 0.1174989
67.71867 | 16.2142 | 17.48875 | 16.68001 | -1.274545 | 0.6914399 | 0.1172957
67.72867 | 16.2157 | 17.4832 | 16.67648 | -1.267499 | 0.6896259 | 0.1170915
67.73866 | 16.1869 | 17.47767 | 16.67296 | -1.290769 | 0.6878265 | 0.1168865
67.74866 | 16.1811 | 17.47214 | 16.66943 | -1.291044 | 0.6860382 | 0.1166805
67.75866 | 16.181 | 17.46663 | 16.66589 | -1.285629 | 0.6842626 | 0.1164736
67.76866 | 16.1677 | 17.46112 | 16.66236 | -1.293425 | 0.6824997 | 0.1162659
67.77866 | 16.1507 | 17.45563 | 16.65882 | -1.304931 | 0.6807494 | 0.1160573
67.78865 | 16.1275 | 17.45015 | 16.65529 | -1.322653 | 0.6790132 | 0.1158482
67.79865 | 16.1315 | 17.44468 | 16.65175 | -1.31318 | 0.6772878 | 0.1156381
67.80865 | 16.1222 | 17.43922 | 16.64822 | -1.317018 | 0.6755746 | 0.1154273
67.81865 | 16.1063 | 17.43377 | 16.64468 | -1.327465 | 0.6738739 | 0.1152158
67.82865 | 16.0833 | 17.42832 | 16.64113 | -1.345024 | 0.6721853 | 0.1150036
67.83865 | 16.0801 | 17.42289 | 16.63759 | -1.342792 | 0.6705088 | 0.1147908
67.84864 | 16.065 | 17.41748 | 16.63405 | -1.352477 | 0.6688466 | 0.1145776
67.85864 | 16.0523 | 17.41207 | 16.63051 | -1.359766 | 0.6671942 | 0.1143636
67.86864 | 16.039 | 17.40666 | 16.62696 | -1.367665 | 0.6655537 | 0.1141491
67.87864 | 16.0225 | 17.40127 | 16.62342 | -1.378774 | 0.6639244 | 0.113934
67.88864 | 16.0221 | 17.39589 | 16.61987 | -1.373794 | 0.6623081 | 0.1137184
67.89863 | 16.0034 | 17.39053 | 16.61632 | -1.387129 | 0.6607045 | 0.1135026
67.90863 | 15.9985 | 17.38517 | 16.61277 | -1.386669 | 0.6591109 | 0.1132861
67.91863 | 15.983 | 17.37982 | 16.60922 | -1.396819 | 0.657529 | 0.1130692
67.92863 | 15.9746 | 17.37448 | 16.60567 | -1.399879 | 0.6559585 | 0.112852
67.93863 | 15.9565 | 17.36915 | 16.60212 | -1.41265 | 0.6543995 | 0.1126343
67.94863 | 15.9539 | 17.36383 | 16.59856 | -1.40993 | 0.6528518 | 0.1124164
67.95862 | 15.9525 | 17.35853 | 16.59501 | -1.406026 | 0.651317 | 0.1121983
67.96862 | 15.9316 | 17.35323 | 16.59145 | -1.421626 | 0.6497919 | 0.1119798
67.97862 | 15.92 | 17.34794 | 16.5879 | -1.427937 | 0.6482779 | 0.111761
67.98862 | 15.9138 | 17.34266 | 16.58434 | -1.428858 | 0.6467751 | 0.1115419
67.99862 | 15.9042 | 17.33739 | 16.58078 | -1.433188 | 0.6452833 | 0.1113227
68.00861 | 15.8854 | 17.33213 | 16.57723 | -1.446734 | 0.643804 | 0.1111035
68.01861 | 15.8741 | 17.32688 | 16.57367 | -1.452785 | 0.6423341 | 0.1108839
68.02861 | 15.883 | 17.32165 | 16.57011 | -1.438645 | 0.6408751 | 0.1106642
68.03861 | 15.8708 | 17.31642 | 16.56654 | -1.445616 | 0.6394269 | 0.1104444
68.04861 | 15.8478 | 17.3112 | 16.56298 | -1.463396 | 0.6379894 | 0.1102245
68.0586 | 15.845 | 17.30599 | 16.55942 | -1.460992 | 0.636564 | 0.1100048
68.0686 | 15.8429 | 17.30079 | 16.55586 | -1.457892 | 0.6351478 | 0.1097848
68.0786 | 15.8335 | 17.2956 | 16.5523 | -1.462102 | 0.6337422 | 0.1095648
68.0886 | 15.814 | 17.29042 | 16.54873 | -1.476422 | 0.6323471 | 0.1093449
68.0986 | 15.8201 | 17.28525 | 16.54516 | -1.465152 | 0.6309624 | 0.1091249
68.1086 | 15.8053 | 17.28009 | 16.5416 | -1.474792 | 0.6295881 | 0.108905
68.11859 | 15.7913 | 17.27495 | 16.53804 | -1.483647 | 0.6282254 | 0.1086854
68.12859 | 15.7806 | 17.26981 | 16.53447 | -1.489206 | 0.6268717 | 0.1084657
68.13859 | 15.7815 | 17.26468 | 16.5309 | -1.483175 | 0.6255282 | 0.1082461
68.14859 | 15.7572 | 17.25955 | 16.52733 | -1.502354 | 0.6241949 | 0.1080266
68.15859 | 15.7473 | 17.25444 | 16.52376 | -1.507143 | 0.6228716 | 0.1078073
68.16858 | 15.7444 | 17.24935 | 16.5202 | -1.504947 | 0.6215597 | 0.1075884
68.17858 | 15.7362 | 17.24425 | 16.51663 | -1.508055 | 0.6202564 | 0.1073694
68.18858 | 15.7343 | 17.23917 | 16.51306 | -1.504873 | 0.6189632 | 0.1071507
68.19858 | 15.7165 | 17.2341 | 16.50949 | -1.517601 | 0.6176797 | 0.1069322
68.20858 | 15.7049 | 17.22904 | 16.50592 | -1.524138 | 0.6164061 | 0.106714
68.21858 | 15.7039 | 17.22399 | 16.50235 | -1.520085 | 0.6151422 | 0.106496
68.22857 | 15.6916 | 17.21895 | 16.49878 | -1.527347 | 0.6138894 | 0.1062786
68.23857 | 15.6767 | 17.21391 | 16.49521 | -1.537214 | 0.6126449 | 0.1060612
68.24857 | 15.6775 | 17.20889 | 16.49164 | -1.53139 | 0.6114101 | 0.1058442
68.25857 | 15.6611 | 17.20388 | 16.48806 | -1.542776 | 0.6101848 | 0.1056275
68.26857 | 15.6491 | 17.19887 | 16.48449 | -1.549771 | 0.6089692 | 0.1054112
68.27856 | 15.6346 | 17.19388 | 16.48092 | -1.559281 | 0.6077639 | 0.1051954
68.28856 | 15.6292 | 17.1889 | 16.47735 | -1.559696 | 0.6065671 | 0.1049798
68.29856 | 15.6253 | 17.18392 | 16.47378 | -1.55862 | 0.6053796 | 0.1047646
68.30856 | 15.6114 | 17.17895 | 16.4702 | -1.567554 | 0.6042013 | 0.1045499
68.31856 | 15.6042 | 17.174 | 16.46663 | -1.569798 | 0.6030324 | 0.1043356
68.32856 | 15.5999 | 17.16905 | 16.46306 | -1.569151 | 0.6018727 | 0.1041217
68.33855 | 15.5957 | 17.16412 | 16.45949 | -1.568419 | 0.6007232 | 0.1039085
68.34855 | 15.5806 | 17.15919 | 16.45591 | -1.578591 | 0.5995818 | 0.1036955
68.35855 | 15.5684 | 17.15427 | 16.45234 | -1.585873 | 0.5984494 | 0.1034831
68.36855 | 15.5666 | 17.14936 | 16.44877 | -1.582764 | 0.5973261 | 0.1032711
68.37855 | 15.5548 | 17.14446 | 16.44519 | -1.589665 | 0.5962117 | 0.1030597
68.38854 | 15.5462 | 17.13958 | 16.44162 | -1.59338 | 0.5951073 | 0.102849
68.39854 | 15.5353 | 17.1347 | 16.43805 | -1.5994 | 0.5940109 | 0.1026386
68.40854 | 15.5306 | 17.12983 | 16.43448 | -1.599229 | 0.5929231 | 0.1024288
68.41854 | 15.5166 | 17.12497 | 16.4309 | -1.608368 | 0.5918442 | 0.1022195
68.42854 | 15.5003 | 17.12012 | 16.42733 | -1.619816 | 0.590774 | 0.1020108
68.43854 | 15.5013 | 17.11527 | 16.42376 | -1.613974 | 0.5897126 | 0.1018027
68.44853 | 15.4989 | 17.11045 | 16.42019 | -1.611546 | 0.5886611 | 0.1015954
68.45853 | 15.4842 | 17.10562 | 16.41662 | -1.621423 | 0.5876167 | 0.1013884
68.46853 | 15.4728 | 17.10081 | 16.41305 | -1.628009 | 0.5865813 | 0.1011821
68.47853 | 15.4705 | 17.096 | 16.40947 | -1.625504 | 0.5855541 | 0.1009764
68.48853 | 15.4631 | 17.09121 | 16.4059 | -1.628109 | 0.5845354 | 0.1007713
68.49852 | 15.4508 | 17.08643 | 16.40233 | -1.635628 | 0.5835265 | 0.1005671
68.50852 | 15.4376 | 17.08165 | 16.39876 | -1.644052 | 0.5825246 | 0.1003633
68.51852 | 15.4332 | 17.07689 | 16.39519 | -1.643685 | 0.5815316 | 0.1001601
68.52852 | 15.4279 | 17.07213 | 16.39162 | -1.644227 | 0.5805463 | 0.09995759
68.53852 | 15.4144 | 17.06738 | 16.38805 | -1.652979 | 0.5795698 | 0.09975574
68.54852 | 15.4079 | 17.06264 | 16.38448 | -1.65474 | 0.5786011 | 0.09955457
68.55851 | 15.3974 | 17.05792 | 16.38092 | -1.660515 | 0.577642 | 0.09935429
68.56851 | 15.3924 | 17.0532 | 16.37735 | -1.660795 | 0.57669 | 0.09915447
68.57851 | 15.3874 | 17.04848 | 16.37378 | -1.661084 | 0.575746 | 0.09895533
68.58851 | 15.3794 | 17.04378 | 16.37022 | -1.664383 | 0.5748102 | 0.09875688
68.59851 | 15.3775 | 17.03909 | 16.36665 | -1.66159 | 0.5738823 | 0.09855913
68.6085 | 15.3675 | 17.03441 | 16.36309 | -1.666912 | 0.5729634 | 0.0983623
68.6185 | 15.3622 | 17.02974 | 16.35952 | -1.667538 | 0.5720516 | 0.09816596
68.6285 | 15.3562 | 17.02507 | 16.35596 | -1.668874 | 0.5711477 | 0.09797033
68.6385 | 15.3553 | 17.02042 | 16.35239 | -1.665118 | 0.5702518 | 0.0977754
68.6485 | 15.336 | 17.01577 | 16.34883 | -1.679772 | 0.5693636 | 0.09758119
68.6585 | 15.333 | 17.01114 | 16.34526 | -1.678136 | 0.5684833 | 0.09738772
68.66849 | 15.3355 | 17.00651 | 16.34171 | -1.671013 | 0.5676117 | 0.09719519
68.67849 | 15.3328 | 17.00189 | 16.33814 | -1.669095 | 0.566747 | 0.09700315
68.68849 | 15.318 | 16.99729 | 16.33458 | -1.679285 | 0.56589 | 0.09681184
68.69849 | 15.3065 | 16.99269 | 16.33102 | -1.686186 | 0.5650407 | 0.09662126
68.70849 | 15.3108 | 16.98809 | 16.32746 | -1.677295 | 0.564199 | 0.09643141
68.71848 | 15.3027 | 16.98352 | 16.32391 | -1.680818 | 0.5633658 | 0.09624249
68.72848 | 15.3049 | 16.97895 | 16.32035 | -1.674046 | 0.5625393 | 0.0960541
68.73848 | 15.2834 | 16.97438 | 16.3168 | -1.690983 | 0.5617204 | 0.09586644
68.74848 | 15.2987 | 16.96983 | 16.31324 | -1.671129 | 0.5609091 | 0.09567953
68.75848 | 15.2918 | 16.96528 | 16.30969 | -1.673484 | 0.5601051 | 0.09549334
68.76848 | 15.2772 | 16.96075 | 16.30613 | -1.683548 | 0.5593087 | 0.0953079
68.77847 | 15.2562 | 16.95623 | 16.30258 | -1.700026 | 0.5585205 | 0.09512337
68.78847 | 15.2708 | 16.95171 | 16.29903 | -1.680909 | 0.5577388 | 0.0949394
68.79847 | 15.2635 | 16.9472 | 16.29548 | -1.6837 | 0.5569645 | 0.09475616
68.80847 | 15.2572 | 16.9427 | 16.29193 | -1.685501 | 0.5561976 | 0.09457365
68.81847 | 15.2439 | 16.93821 | 16.28838 | -1.694311 | 0.555438 | 0.09439188
68.82846 | 15.2331 | 16.93373 | 16.28484 | -1.700634 | 0.5546863 | 0.09421102
68.83846 | 15.2393 | 16.92926 | 16.28129 | -1.689962 | 0.5539411 | 0.09403072
68.84846 | 15.2294 | 16.9248 | 16.27775 | -1.6954 | 0.5532031 | 0.09385114
68.85846 | 15.2141 | 16.92035 | 16.2742 | -1.706246 | 0.5524724 | 0.0936723
68.86846 | 15.2262 | 16.9159 | 16.27066 | -1.689701 | 0.5517487 | 0.09349418
68.87846 | 15.2094 | 16.91147 | 16.26712 | -1.702065 | 0.5510322 | 0.09331679
68.88845 | 15.2065 | 16.90704 | 16.26358 | -1.700543 | 0.5503234 | 0.09314029
68.89845 | 15.1948 | 16.90263 | 16.26004 | -1.707826 | 0.549621 | 0.09296434
68.90845 | 15.1895 | 16.89822 | 16.2565 | -1.708717 | 0.5489257 | 0.09278911
68.91845 | 15.1911 | 16.89382 | 16.25297 | -1.702718 | 0.5482373 | 0.0926146
68.92845 | 15.1725 | 16.88943 | 16.24943 | -1.716927 | 0.5475559 | 0.0924408
68.93844 | 15.1703 | 16.88505 | 16.2459 | -1.714751 | 0.5468825 | 0.09226788
68.94844 | 15.1634 | 16.88068 | 16.24237 | -1.717278 | 0.5462149 | 0.0920955
68.95844 | 15.1614 | 16.87631 | 16.23884 | -1.714915 | 0.5455543 | 0.09192382
68.96844 | 15.1465 | 16.87196 | 16.23531 | -1.72546 | 0.5449005 | 0.09175285
68.97844 | 15.1397 | 16.86761 | 16.23178 | -1.727915 | 0.5442535 | 0.09158257
68.98844 | 15.1418 | 16.86328 | 16.22825 | -1.721478 | 0.5436134 | 0.09141299
68.99843 | 15.1325 | 16.85896 | 16.22473 | -1.726455 | 0.5429806 | 0.09124426
69.00843 | 15.112 | 16.85464 | 16.22121 | -1.742637 | 0.542354 | 0.09107606
69.01843 | 15.118 | 16.85033 | 16.21768 | -1.732327 | 0.5417341 | 0.09090854
69.02843 | 15.1076 | 16.84603 | 16.21416 | -1.738427 | 0.541121 | 0.09074171
69.03843 | 15.0923 | 16.84174 | 16.21065 | -1.749435 | 0.5405145 | 0.09057554
69.04842 | 15.0876 | 16.83746 | 16.20713 | -1.749857 | 0.5399152 | 0.09041022
69.05842 | 15.0813 | 16.83318 | 16.20362 | -1.751883 | 0.539322 | 0.0902454
69.06842 | 15.0792 | 16.82892 | 16.2001 | -1.749719 | 0.5387354 | 0.09008124
69.07842 | 15.0708 | 16.82466 | 16.19659 | -1.753863 | 0.5381554 | 0.08991775
69.08842 | 15.0487 | 16.82042 | 16.19308 | -1.771716 | 0.5375819 | 0.08975491
69.09842 | 15.0428 | 16.81618 | 16.18957 | -1.773378 | 0.537015 | 0.08959273
69.10841 | 15.0549 | 16.81195 | 16.18607 | -1.757053 | 0.5364551 | 0.08943134
69.11841 | 15.0261 | 16.80773 | 16.18256 | -1.781633 | 0.5359012 | 0.08927044
69.12841 | 15.0279 | 16.80352 | 16.17906 | -1.775622 | 0.5353538 | 0.08911019
69.13841 | 15.0213 | 16.79932 | 16.17556 | -1.77802 | 0.5348128 | 0.08895057
69.14841 | 15.0126 | 16.79513 | 16.17206 | -1.782527 | 0.5342782 | 0.08879158
69.1584 | 14.9986 | 16.79095 | 16.16856 | -1.792347 | 0.5337505 | 0.08863337
69.1684 | 14.9941 | 16.78677 | 16.16507 | -1.792672 | 0.5332287 | 0.08847562
69.1784 | 14.9866 | 16.78261 | 16.16157 | -1.796005 | 0.5327133 | 0.08831849
69.1884 | 14.9907 | 16.77845 | 16.15808 | -1.787748 | 0.5322041 | 0.08816198
69.1984 | 14.9746 | 16.7743 | 16.15459 | -1.799699 | 0.5317013 | 0.08800607
69.2084 | 14.9667 | 16.77016 | 16.1511 | -1.80346 | 0.5312048 | 0.08785076
69.21839 | 14.9675 | 16.76603 | 16.14762 | -1.798533 | 0.5307149 | 0.08769621
69.22839 | 14.9496 | 16.76191 | 16.14414 | -1.812311 | 0.5302309 | 0.0875421
69.23839 | 14.9593 | 16.7578 | 16.14066 | -1.798498 | 0.5297532 | 0.08738857
69.24839 | 14.9482 | 16.75369 | 16.13718 | -1.805494 | 0.5292817 | 0.08723564
69.25839 | 14.9391 | 16.7496 | 16.1337 | -1.810499 | 0.5288163 | 0.08708328
69.26838 | 14.9427 | 16.74552 | 16.13023 | -1.802817 | 0.5283576 | 0.08693165
69.27838 | 14.9402 | 16.74144 | 16.12675 | -1.80124 | 0.5279046 | 0.08678044
69.28838 | 14.9242 | 16.73737 | 16.12328 | -1.813172 | 0.5274577 | 0.0866298
69.29838 | 14.9292 | 16.73331 | 16.11982 | -1.804112 | 0.5270169 | 0.08647972
69.30838 | 14.9202 | 16.72926 | 16.11635 | -1.809062 | 0.5265822 | 0.08633021
69.31838 | 14.9281 | 16.72522 | 16.11289 | -1.79712 | 0.5261537 | 0.08618125
69.32837 | 14.9215 | 16.72119 | 16.10943 | -1.799692 | 0.5257315 | 0.08603298
69.33837 | 14.9091 | 16.71717 | 16.10597 | -1.808068 | 0.5253151 | 0.08588512
69.34837 | 14.9226 | 16.71315 | 16.10251 | -1.790554 | 0.5249046 | 0.0857378
69.35837 | 14.901 | 16.70915 | 16.09906 | -1.808148 | 0.5245002 | 0.08559102
69.36837 | 14.9015 | 16.70515 | 16.0956 | -1.803651 | 0.5241017 | 0.08544477
69.37836 | 14.9049 | 16.70117 | 16.09216 | -1.796267 | 0.5237096 | 0.08529921
69.38836 | 14.9084 | 16.69719 | 16.08871 | -1.788788 | 0.5233231 | 0.08515402
69.39836 | 14.902 | 16.69322 | 16.08527 | -1.791218 | 0.5229425 | 0.08500935
69.40836 | 14.8971 | 16.68926 | 16.08182 | -1.792157 | 0.5225679 | 0.08486521
69.41836 | 14.8966 | 16.68531 | 16.07838 | -1.788705 | 0.5221991 | 0.08472159
69.42836 | 14.8963 | 16.68136 | 16.07495 | -1.785062 | 0.5218363 | 0.08457847
69.43835 | 14.8925 | 16.67743 | 16.07152 | -1.784932 | 0.5214796 | 0.08443601
69.44835 | 14.8902 | 16.67351 | 16.06808 | -1.783307 | 0.5211285 | 0.08429391
69.45835 | 14.8867 | 16.66959 | 16.06466 | -1.782891 | 0.5207833 | 0.08415231
69.46835 | 14.8961 | 16.66568 | 16.06123 | -1.769584 | 0.5204438 | 0.08401121
69.47835 | 14.8882 | 16.66179 | 16.0578 | -1.773585 | 0.5201102 | 0.08387061
69.48834 | 14.8819 | 16.6579 | 16.05439 | -1.776 | 0.5197827 | 0.08373064
69.49834 | 14.8741 | 16.65402 | 16.05097 | -1.77992 | 0.5194607 | 0.08359103
69.50834 | 14.8892 | 16.65015 | 16.04755 | -1.760949 | 0.5191445 | 0.0834519
69.51834 | 14.8855 | 16.64629 | 16.04414 | -1.760787 | 0.518834 | 0.08331325
69.52834 | 14.8728 | 16.64243 | 16.04073 | -1.769634 | 0.5185292 | 0.08317509
69.53834 | 14.8814 | 16.63859 | 16.03732 | -1.75719 | 0.5182302 | 0.08303741
69.54833 | 14.8701 | 16.63476 | 16.03392 | -1.764659 | 0.5179373 | 0.08290033
69.55833 | 14.8733 | 16.63093 | 16.03052 | -1.757633 | 0.5176496 | 0.0827636
69.56833 | 14.8711 | 16.62712 | 16.02712 | -1.756016 | 0.5173679 | 0.08262734
69.57833 | 14.8699 | 16.62331 | 16.02373 | -1.753408 | 0.5170915 | 0.08249155
69.58833 | 14.8692 | 16.61951 | 16.02033 | -1.75031 | 0.5168211 | 0.08235623
69.59832 | 14.8691 | 16.61572 | 16.01695 | -1.746624 | 0.5165565 | 0.08222151
69.60832 | 14.8679 | 16.61194 | 16.01356 | -1.744044 | 0.5162972 | 0.08208712
69.61832 | 14.8544 | 16.60817 | 16.01018 | -1.753773 | 0.5160436 | 0.08195318
69.62832 | 14.8613 | 16.60441 | 16.0068 | -1.74311 | 0.5157956 | 0.08181972
69.63832 | 14.8516 | 16.60066 | 16.00342 | -1.749057 | 0.5155532 | 0.0816867
69.64832 | 14.856 | 16.59691 | 16.00004 | -1.740914 | 0.5153164 | 0.08155415
69.65831 | 14.8467 | 16.59318 | 15.99668 | -1.746483 | 0.5150854 | 0.08142218
69.66831 | 14.8566 | 16.58946 | 15.99331 | -1.732857 | 0.5148597 | 0.08129054
69.67831 | 14.8496 | 16.58574 | 15.98994 | -1.736141 | 0.5146397 | 0.08115935
69.68831 | 14.8506 | 16.58203 | 15.98658 | -1.731434 | 0.5144251 | 0.08102861
69.69831 | 14.8412 | 16.57834 | 15.98322 | -1.737136 | 0.5142162 | 0.08089832
69.7083 | 14.8489 | 16.57465 | 15.97987 | -1.725751 | 0.5140129 | 0.08076862
69.7183 | 14.8462 | 16.57097 | 15.97652 | -1.724771 | 0.5138149 | 0.08063924
69.7283 | 14.8368 | 16.5673 | 15.97317 | -1.730501 | 0.5136225 | 0.0805103
69.7383 | 14.839 | 16.56364 | 15.96982 | -1.72464 | 0.5134355 | 0.0803818
69.7483 | 14.8369 | 16.55999 | 15.96648 | -1.723089 | 0.5132541 | 0.08025375
69.7583 | 14.834 | 16.55635 | 15.96314 | -1.722346 | 0.5130781 | 0.08012615
69.76829 | 14.8249 | 16.55272 | 15.95981 | -1.727817 | 0.5129078 | 0.07999914
69.77829 | 14.827 | 16.54909 | 15.95648 | -1.722093 | 0.5127428 | 0.07987243
69.78829 | 14.8248 | 16.54548 | 15.95315 | -1.720679 | 0.5125832 | 0.07974615
69.79829 | 14.8198 | 16.54187 | 15.94982 | -1.722074 | 0.5124291 | 0.07962033
69.80829 | 14.8107 | 16.53828 | 15.9465 | -1.727578 | 0.5122804 | 0.07949495
69.81828 | 14.8174 | 16.5347 | 15.94319 | -1.717296 | 0.5121373 | 0.07937016
69.82828 | 14.8122 | 16.53112 | 15.93987 | -1.718919 | 0.5119994 | 0.07924568
69.83828 | 14.8059 | 16.52755 | 15.93656 | -1.721652 | 0.511867 | 0.07912164
69.84828 | 14.8027 | 16.52399 | 15.93326 | -1.721294 | 0.51174 | 0.07899805
69.85828 | 14.7968 | 16.52045 | 15.92995 | -1.723645 | 0.5116184 | 0.0788749
69.86828 | 14.7908 | 16.51691 | 15.92665 | -1.726106 | 0.5115021 | 0.0787522
69.87827 | 14.7922 | 16.51338 | 15.92336 | -1.72118 | 0.5113914 | 0.07863009
69.88827 | 14.7801 | 16.50986 | 15.92007 | -1.72976 | 0.5112859 | 0.07850829
69.89827 | 14.7752 | 16.50635 | 15.91678 | -1.73115 | 0.5111858 | 0.07838693
69.90827 | 14.7672 | 16.50285 | 15.91349 | -1.735649 | 0.5110911 | 0.07826603
69.91827 | 14.7843 | 16.49936 | 15.91021 | -1.715058 | 0.5110018 | 0.07814557
69.92826 | 14.768 | 16.49588 | 15.90694 | -1.727879 | 0.5109177 | 0.07802568
69.93826 | 14.757 | 16.49241 | 15.90366 | -1.735407 | 0.5108391 | 0.07790613
69.94826 | 14.7543 | 16.48894 | 15.90039 | -1.734645 | 0.5107657 | 0.07778704
69.95826 | 14.7569 | 16.48549 | 15.89713 | -1.728592 | 0.5106977 | 0.07766839
69.96826 | 14.757 | 16.48205 | 15.89386 | -1.725049 | 0.510635 | 0.07755021
69.97826 | 14.7489 | 16.47862 | 15.89061 | -1.729715 | 0.5105776 | 0.07743248
69.98825 | 14.7453 | 16.47519 | 15.88735 | -1.729895 | 0.5105256 | 0.07731532
69.99825 | 14.7433 | 16.47178 | 15.8841 | -1.728481 | 0.5104788 | 0.07719851
70.00825 | 14.749 | 16.46838 | 15.88086 | -1.719376 | 0.5104374 | 0.07708216
70.01825 | 14.7373 | 16.46498 | 15.87761 | -1.727682 | 0.5104012 | 0.07696627
70.02825 | 14.7327 | 16.4616 | 15.87438 | -1.728897 | 0.5103703 | 0.07685085
70.03824 | 14.7394 | 16.45823 | 15.87114 | -1.718825 | 0.5103448 | 0.07673601
70.04824 | 14.7433 | 16.45486 | 15.86791 | -1.71156 | 0.5103245 | 0.07662152
70.05824 | 14.7364 | 16.4515 | 15.86469 | -1.715105 | 0.5103095 | 0.0765075
70.06824 | 14.7321 | 16.44816 | 15.86147 | -1.716059 | 0.5102997 | 0.07639396
70.07824 | 14.7365 | 16.44482 | 15.85825 | -1.708324 | 0.5102953 | 0.07628089
70.08824 | 14.733 | 16.4415 | 15.85503 | -1.708498 | 0.5102961 | 0.0761683
70.09823 | 14.7409 | 16.43819 | 15.85183 | -1.697286 | 0.5103022 | 0.07605629
70.10823 | 14.728 | 16.43488 | 15.84862 | -1.70688 | 0.5103135 | 0.07594466
70.11823 | 14.7443 | 16.43158 | 15.84542 | -1.687284 | 0.5103301 | 0.0758335
70.12823 | 14.7331 | 16.4283 | 15.84222 | -1.695198 | 0.510352 | 0.07572284
70.13823 | 14.7409 | 16.42502 | 15.83903 | -1.684123 | 0.5103791 | 0.07561265
70.14822 | 14.7318 | 16.42176 | 15.83585 | -1.68996 | 0.5104114 | 0.07550306
70.15822 | 14.7298 | 16.4185 | 15.83266 | -1.688705 | 0.5104492 | 0.07539385
70.16822 | 14.7394 | 16.41526 | 15.82948 | -1.675859 | 0.5104919 | 0.07528514
70.17822 | 14.7347 | 16.41202 | 15.82631 | -1.677324 | 0.5105402 | 0.07517693
70.18822 | 14.7362 | 16.4088 | 15.82314 | -1.672598 | 0.5105933 | 0.07506922
70.19822 | 14.7348 | 16.40558 | 15.81997 | -1.670784 | 0.5106521 | 0.074962
70.20821 | 14.745 | 16.40238 | 15.81681 | -1.657382 | 0.5107159 | 0.0748554
70.21821 | 14.7344 | 16.39919 | 15.81365 | -1.664787 | 0.5107849 | 0.07474919
70.22821 | 14.7366 | 16.396 | 15.8105 | -1.659403 | 0.5108592 | 0.0746435
70.23821 | 14.7449 | 16.39283 | 15.80735 | -1.647929 | 0.5109388 | 0.07453832
70.24821 | 14.7484 | 16.38966 | 15.80421 | -1.641265 | 0.5110235 | 0.07443365
70.2582 | 14.7513 | 16.38651 | 15.80107 | -1.635215 | 0.5111134 | 0.07432959
70.2682 | 14.7368 | 16.38337 | 15.79794 | -1.646571 | 0.5112086 | 0.07422596
70.2782 | 14.7473 | 16.38024 | 15.79481 | -1.632939 | 0.511309 | 0.07412285
70.2882 | 14.7493 | 16.37712 | 15.79168 | -1.627816 | 0.5114147 | 0.07402026
70.2982 | 14.7535 | 16.374 | 15.78856 | -1.620504 | 0.5115256 | 0.0739182
70.3082 | 14.7481 | 16.3709 | 15.78544 | -1.622803 | 0.5116418 | 0.07381667
70.31819 | 14.7493 | 16.36781 | 15.78234 | -1.618515 | 0.511763 | 0.07371577
70.32819 | 14.7578 | 16.36473 | 15.77923 | -1.606934 | 0.5118896 | 0.07361531
70.33819 | 14.771 | 16.36166 | 15.77613 | -1.590664 | 0.5120215 | 0.07351539
70.34819 | 14.7504 | 16.35861 | 15.77303 | -1.608205 | 0.5121585 | 0.07341601
70.35819 | 14.7607 | 16.35556 | 15.76994 | -1.594856 | 0.5123008 | 0.07331718
70.36818 | 14.7697 | 16.35252 | 15.76685 | -1.582821 | 0.5124482 | 0.07321898
70.37818 | 14.7761 | 16.34949 | 15.76377 | -1.573393 | 0.5126009 | 0.07312125
70.38818 | 14.7704 | 16.34648 | 15.76069 | -1.576077 | 0.5127589 | 0.07302406
70.39818 | 14.768 | 16.34347 | 15.75762 | -1.57547 | 0.5129222 | 0.07292743
70.40818 | 14.7639 | 16.34047 | 15.75455 | -1.576575 | 0.5130906 | 0.07283136
70.41818 | 14.7787 | 16.33749 | 15.75149 | -1.55879 | 0.5132643 | 0.07273586
70.42817 | 14.7732 | 16.33452 | 15.74843 | -1.561319 | 0.5134431 | 0.07264101
70.43817 | 14.7816 | 16.33156 | 15.74538 | -1.549956 | 0.5136273 | 0.07254663
70.44817 | 14.763 | 16.3286 | 15.74233 | -1.565604 | 0.5138168 | 0.07245283
70.45817 | 14.783 | 16.32566 | 15.73929 | -1.542662 | 0.5140114 | 0.0723596
70.46817 | 14.7814 | 16.32273 | 15.73625 | -1.541332 | 0.5142113 | 0.07226695
70.47816 | 14.7802 | 16.31981 | 15.73322 | -1.539615 | 0.5144161 | 0.07217497
70.48816 | 14.7706 | 16.31691 | 15.7302 | -1.546306 | 0.5146268 | 0.07208348
70.49816 | 14.7828 | 16.31401 | 15.72717 | -1.531208 | 0.5148422 | 0.07199258
70.50816 | 14.7894 | 16.31112 | 15.72416 | -1.521722 | 0.5150634 | 0.07190226
70.51816 | 14.7822 | 16.30825 | 15.72114 | -1.526046 | 0.5152896 | 0.07181254
70.52816 | 14.7865 | 16.30538 | 15.71814 | -1.518881 | 0.5155208 | 0.07172341
70.53815 | 14.7718 | 16.30253 | 15.71514 | -1.53073 | 0.5157573 | 0.07163497
70.54815 | 14.7727 | 16.29969 | 15.71214 | -1.526988 | 0.5159994 | 0.07154704
70.55815 | 14.7917 | 16.29686 | 15.70915 | -1.505157 | 0.5162467 | 0.07145971
70.56815 | 14.7777 | 16.29404 | 15.70616 | -1.516337 | 0.5164993 | 0.07137299
70.57815 | 14.7729 | 16.29123 | 15.70318 | -1.518328 | 0.5167572 | 0.07128688
70.58814 | 14.7839 | 16.28843 | 15.70021 | -1.504533 | 0.5170201 | 0.07120146
70.59814 | 14.7814 | 16.28565 | 15.69724 | -1.504247 | 0.5172886 | 0.07111657
70.60814 | 14.7858 | 16.28287 | 15.69428 | -1.497072 | 0.5175623 | 0.0710323
70.61814 | 14.7792 | 16.28011 | 15.69132 | -1.500908 | 0.5178414 | 0.07094866
70.62814 | 14.785 | 16.27736 | 15.68836 | -1.492356 | 0.5181258 | 0.07086563
70.63814 | 14.7852 | 16.27461 | 15.68542 | -1.489415 | 0.5184154 | 0.07078323
70.64813 | 14.7883 | 16.27189 | 15.68248 | -1.483588 | 0.5187102 | 0.07070154
70.65813 | 14.7912 | 16.26917 | 15.67954 | -1.47797 | 0.5190105 | 0.0706204
70.66813 | 14.7782 | 16.26646 | 15.67661 | -1.488263 | 0.5193162 | 0.07053989
70.67813 | 14.7875 | 16.26377 | 15.67368 | -1.476268 | 0.5196272 | 0.07046003
70.68813 | 14.7873 | 16.26108 | 15.67076 | -1.473785 | 0.5199435 | 0.0703808
70.69812 | 14.7868 | 16.25842 | 15.66785 | -1.471615 | 0.5202649 | 0.07030229
70.70812 | 14.776 | 16.25575 | 15.66494 | -1.479755 | 0.5205919 | 0.07022434
70.71812 | 14.7977 | 16.25311 | 15.66203 | -1.455406 | 0.5209244 | 0.07014705
70.72812 | 14.7931 | 16.25047 | 15.65914 | -1.457369 | 0.521262 | 0.0700704
70.73812 | 14.7874 | 16.24784 | 15.65624 | -1.460444 | 0.5216053 | 0.06999441
70.74812 | 14.7877 | 16.24523 | 15.65336 | -1.45753 | 0.5219537 | 0.06991907
70.75811 | 14.7977 | 16.24263 | 15.65048 | -1.444931 | 0.5223073 | 0.06984447
70.76811 | 14.7998 | 16.24004 | 15.6476 | -1.440241 | 0.5226667 | 0.06977045
70.77811 | 14.7858 | 16.23746 | 15.64473 | -1.451663 | 0.5230313 | 0.06969709
70.78811 | 14.7934 | 16.2349 | 15.64187 | -1.441497 | 0.5234015 | 0.06962439
70.79811 | 14.7947 | 16.23234 | 15.63901 | -1.437642 | 0.523777 | 0.06955236
70.8081 | 14.7866 | 16.2298 | 15.63616 | -1.443202 | 0.5241577 | 0.06948108
70.8181 | 14.7922 | 16.22727 | 15.63332 | -1.435072 | 0.524544 | 0.06941039
70.8281 | 14.7854 | 16.22475 | 15.63048 | -1.439353 | 0.524936 | 0.06934037
70.8381 | 14.7868 | 16.22225 | 15.62764 | -1.435447 | 0.5253332 | 0.06927103
70.8481 | 14.7971 | 16.21975 | 15.62481 | -1.422652 | 0.5257361 | 0.06920237
70.8581 | 14.7958 | 16.21727 | 15.62199 | -1.42147 | 0.5261442 | 0.06913439
70.86809 | 14.8005 | 16.2148 | 15.61918 | -1.414302 | 0.5265575 | 0.06906715
70.87809 | 14.7887 | 16.21234 | 15.61637 | -1.423644 | 0.5269768 | 0.06900053
70.88809 | 14.7981 | 16.2099 | 15.61356 | -1.411798 | 0.5274015 | 0.0689346
70.89809 | 14.806 | 16.20746 | 15.61076 | -1.401465 | 0.5278317 | 0.06886935
70.90809 | 14.8052 | 16.20504 | 15.60797 | -1.399843 | 0.5282674 | 0.0688048
70.91808 | 14.8048 | 16.20264 | 15.60519 | -1.397837 | 0.5287082 | 0.06874101
70.92808 | 14.8005 | 16.20024 | 15.60241 | -1.39974 | 0.5291549 | 0.06867783
70.93808 | 14.8055 | 16.19786 | 15.59963 | -1.392355 | 0.5296072 | 0.06861536
70.94808 | 14.8212 | 16.19548 | 15.59686 | -1.374283 | 0.5300651 | 0.06855357
70.95808 | 14.818 | 16.19312 | 15.5941 | -1.375123 | 0.5305285 | 0.06849249
70.96808 | 14.8106 | 16.19078 | 15.59135 | -1.380176 | 0.5309975 | 0.06843209
70.97807 | 14.8248 | 16.18844 | 15.5886 | -1.363644 | 0.5314716 | 0.06837247
70.98807 | 14.834 | 16.18612 | 15.58586 | -1.352122 | 0.5319517 | 0.06831349
70.99807 | 14.8358 | 16.18381 | 15.58312 | -1.348012 | 0.5324375 | 0.06825519
71.00807 | 14.8436 | 16.18151 | 15.58039 | -1.337915 | 0.5329289 | 0.06819761
71.01807 | 14.8313 | 16.17923 | 15.57766 | -1.34793 | 0.5334259 | 0.06814073
71.02806 | 14.8526 | 16.17696 | 15.57495 | -1.324361 | 0.533928 | 0.06808462
71.03806 | 14.8581 | 16.1747 | 15.57224 | -1.316602 | 0.5344363 | 0.06802915
71.04806 | 14.8618 | 16.17246 | 15.56953 | -1.310655 | 0.5349503 | 0.06797439
71.05806 | 14.8526 | 16.17022 | 15.56683 | -1.317622 | 0.5354699 | 0.06792034
71.06806 | 14.8545 | 16.168 | 15.56414 | -1.313501 | 0.5359953 | 0.067867
71.07806 | 14.8687 | 16.16579 | 15.56145 | -1.297093 | 0.5365263 | 0.06781437
71.08805 | 14.8762 | 16.1636 | 15.55877 | -1.2874 | 0.5370625 | 0.0677625
71.09805 | 14.8735 | 16.16142 | 15.5561 | -1.287917 | 0.5376049 | 0.06771129
71.10805 | 14.8765 | 16.15925 | 15.55343 | -1.282748 | 0.5381531 | 0.0676608
71.11805 | 14.8854 | 16.15709 | 15.55077 | -1.271691 | 0.5387071 | 0.06761101
71.12805 | 14.889 | 16.15495 | 15.54812 | -1.265948 | 0.5392668 | 0.06756194
71.13804 | 14.8912 | 16.15282 | 15.54547 | -1.26162 | 0.5398317 | 0.06751363
71.14804 | 14.8863 | 16.1507 | 15.54283 | -1.264402 | 0.540403 | 0.06746598
71.15804 | 14.8975 | 16.1486 | 15.5402 | -1.251098 | 0.54098 | 0.06741905
71.16804 | 14.8958 | 16.14651 | 15.53757 | -1.250707 | 0.5415629 | 0.06737283
71.17804 | 14.9058 | 16.14443 | 15.53495 | -1.238629 | 0.5421515 | 0.06732732
71.18804 | 14.8952 | 16.14236 | 15.53234 | -1.247164 | 0.5427462 | 0.06728253
71.19803 | 14.8958 | 16.14031 | 15.52973 | -1.244515 | 0.543346 | 0.06723849
71.20803 | 14.9092 | 16.13828 | 15.52713 | -1.229076 | 0.5439523 | 0.06719513
71.21803 | 14.8992 | 16.13625 | 15.52453 | -1.237051 | 0.5445645 | 0.06715247
71.22803 | 14.9074 | 16.13424 | 15.52195 | -1.22684 | 0.5451826 | 0.06711053
71.23803 | 14.9025 | 16.13224 | 15.51937 | -1.229741 | 0.5458065 | 0.0670693
71.24802 | 14.9179 | 16.13026 | 15.51679 | -1.212359 | 0.5464358 | 0.06702879
71.25802 | 14.9119 | 16.12829 | 15.51423 | -1.216387 | 0.5470716 | 0.06698898
71.26802 | 14.9166 | 16.12633 | 15.51167 | -1.209729 | 0.5477134 | 0.06694988
71.27802 | 14.9192 | 16.12438 | 15.50911 | -1.205185 | 0.5483613 | 0.06691149
71.28802 | 14.9179 | 16.12245 | 15.50656 | -1.204554 | 0.549015 | 0.0668738
71.29801 | 14.9336 | 16.12054 | 15.50403 | -1.186938 | 0.5496741 | 0.06683686
71.30801 | 14.9318 | 16.11863 | 15.50149 | -1.186834 | 0.55034 | 0.06680059
71.31801 | 14.922 | 16.11674 | 15.49897 | -1.194744 | 0.5510118 | 0.06676502
71.32801 | 14.9234 | 16.11487 | 15.49645 | -1.191468 | 0.5516898 | 0.06673015
71.33801 | 14.9418 | 16.11301 | 15.49394 | -1.171205 | 0.5523738 | 0.06669598
71.34801 | 14.9517 | 16.11116 | 15.49143 | -1.159456 | 0.5530639 | 0.06666252
71.358 | 14.9522 | 16.10932 | 15.48893 | -1.157123 | 0.5537593 | 0.06662978
71.368 | 14.9502 | 16.1075 | 15.48644 | -1.157301 | 0.5544617 | 0.06659771
71.378 | 14.9621 | 16.10569 | 15.48396 | -1.143594 | 0.5551701 | 0.06656634
71.388 | 14.9778 | 16.1039 | 15.48148 | -1.1261 | 0.5558848 | 0.06653565
71.398 | 14.9811 | 16.10212 | 15.47901 | -1.121021 | 0.5566056 | 0.06650566
71.40799 | 14.9849 | 16.10036 | 15.47655 | -1.115457 | 0.5573319 | 0.06647638
71.41799 | 14.9851 | 16.0986 | 15.47409 | -1.113505 | 0.558065 | 0.06644776
71.42799 | 15.0046 | 16.09687 | 15.47164 | -1.092267 | 0.5588045 | 0.06641983
71.43799 | 15.0132 | 16.09514 | 15.4692 | -1.081944 | 0.5595502 | 0.06639258
71.44799 | 15.0073 | 16.09343 | 15.46677 | -1.086134 | 0.5603022 | 0.066366
71.45799 | 15.0161 | 16.09174 | 15.46434 | -1.075639 | 0.5610604 | 0.06634011
71.46798 | 15.013 | 16.09006 | 15.46192 | -1.077059 | 0.5618239 | 0.06631492
71.47798 | 15.0379 | 16.08839 | 15.45951 | -1.050492 | 0.5625951 | 0.06629037
71.48798 | 15.0374 | 16.08674 | 15.4571 | -1.049339 | 0.563372 | 0.0662665
71.49798 | 15.0489 | 16.0851 | 15.4547 | -1.036201 | 0.564156 | 0.06624328
71.50798 | 15.0469 | 16.08348 | 15.45231 | -1.036576 | 0.5649456 | 0.06622073
71.51797 | 15.0556 | 16.08187 | 15.44993 | -1.026268 | 0.5657412 | 0.06619886
71.52797 | 15.0654 | 16.08027 | 15.44755 | -1.014873 | 0.5665444 | 0.06617763
71.53797 | 15.0727 | 16.07869 | 15.44518 | -1.005992 | 0.5673533 | 0.06615705
71.54797 | 15.0701 | 16.07713 | 15.44282 | -1.007025 | 0.5681693 | 0.06613712
71.55797 | 15.0691 | 16.07557 | 15.44046 | -1.006473 | 0.5689912 | 0.06611784
71.56797 | 15.077 | 16.07404 | 15.43812 | -0.9970357 | 0.5698203 | 0.0660992
71.57796 | 15.0758 | 16.07251 | 15.43578 | -0.9967138 | 0.5706543 | 0.06608121
71.58796 | 15.0827 | 16.07101 | 15.43345 | -0.9883055 | 0.5714961 | 0.06606385
71.59796 | 15.0856 | 16.06951 | 15.43112 | -0.9839118 | 0.5723445 | 0.06604711
71.60796 | 15.0869 | 16.06803 | 15.4288 | -0.9811326 | 0.5731995 | 0.066031
71.61796 | 15.095 | 16.06657 | 15.42649 | -0.9715683 | 0.574061 | 0.06601552
71.62795 | 15.1026 | 16.06512 | 15.42419 | -0.9625201 | 0.5749284 | 0.06600067
71.63795 | 15.1058 | 16.06369 | 15.4219 | -0.9578853 | 0.5758033 | 0.06598641
71.64795 | 15.1015 | 16.06227 | 15.41961 | -0.9607652 | 0.5766848 | 0.06597277
71.65795 | 15.1133 | 16.06086 | 15.41733 | -0.94756 | 0.5775731 | 0.06595973
71.66795 | 15.1124 | 16.05947 | 15.41505 | -0.9470696 | 0.578468 | 0.0659473
71.67795 | 15.1236 | 16.05809 | 15.41279 | -0.9344943 | 0.5793698 | 0.06593546
71.68794 | 15.1233 | 16.05674 | 15.41053 | -0.9334352 | 0.5802773 | 0.06592422
71.69794 | 15.1277 | 16.05539 | 15.40828 | -0.9276898 | 0.5811927 | 0.06591356
71.70794 | 15.1275 | 16.05406 | 15.40604 | -0.9265594 | 0.5821148 | 0.06590348
71.71794 | 15.1353 | 16.05274 | 15.40381 | -0.917444 | 0.5830438 | 0.06589397
71.72794 | 15.1456 | 16.05144 | 15.40158 | -0.9058438 | 0.5839796 | 0.06588504
71.73793 | 15.151 | 16.05016 | 15.39936 | -0.89916 | 0.5849214 | 0.06587668
71.74793 | 15.1624 | 16.04889 | 15.39715 | -0.88649 | 0.585871 | 0.06586887
71.75793 | 15.1685 | 16.04764 | 15.39495 | -0.8791353 | 0.5868276 | 0.06586162
71.76793 | 15.1797 | 16.0464 | 15.39275 | -0.8666958 | 0.5877911 | 0.06585492
71.77793 | 15.1814 | 16.04517 | 15.39056 | -0.8637716 | 0.5887617 | 0.06584876
71.78793 | 15.1905 | 16.04396 | 15.38838 | -0.8534628 | 0.5897392 | 0.06584314
71.79792 | 15.2073 | 16.04277 | 15.38621 | -0.8354705 | 0.5907229 | 0.06583805
71.80792 | 15.2142 | 16.04159 | 15.38404 | -0.8273924 | 0.5917145 | 0.06583349
71.81792 | 15.223 | 16.04043 | 15.38189 | -0.8174298 | 0.5927133 | 0.06582945
71.82792 | 15.2221 | 16.03928 | 15.37974 | -0.8171825 | 0.5937191 | 0.06582592
71.83792 | 15.2232 | 16.03815 | 15.3776 | -0.8149508 | 0.5947322 | 0.0658229
71.84791 | 15.2489 | 16.03704 | 15.37546 | -0.7881358 | 0.5957513 | 0.06582038
71.85791 | 15.254 | 16.03594 | 15.37334 | -0.7819351 | 0.5967787 | 0.06581836
71.86791 | 15.2634 | 16.03485 | 15.37122 | -0.7714502 | 0.5978133 | 0.06581682
71.87791 | 15.2704 | 16.03378 | 15.36911 | -0.7633808 | 0.5988551 | 0.06581577
71.88791 | 15.278 | 16.03273 | 15.36701 | -0.7547272 | 0.5999043 | 0.06581519
71.89791 | 15.298 | 16.03169 | 15.36491 | -0.7336892 | 0.6009606 | 0.06581508
71.9079 | 15.3018 | 16.03067 | 15.36283 | -0.7288681 | 0.6020234 | 0.06581544
71.9179 | 15.3066 | 16.02966 | 15.36075 | -0.7230618 | 0.6030945 | 0.06581625
71.9279 | 15.3066 | 16.02867 | 15.35868 | -0.7220713 | 0.604173 | 0.0658175
71.9379 | 15.3298 | 16.0277 | 15.35662 | -0.6978966 | 0.6052589 | 0.0658192
71.9479 | 15.338 | 16.02674 | 15.35456 | -0.6887377 | 0.6063521 | 0.06582133
71.95789 | 15.332 | 16.0258 | 15.35252 | -0.6937958 | 0.6074518 | 0.06582389
71.96789 | 15.3457 | 16.02487 | 15.35048 | -0.679169 | 0.6085602 | 0.06582687
71.97789 | 15.3429 | 16.02396 | 15.34845 | -0.6810582 | 0.6096761 | 0.06583025
71.98789 | 15.3671 | 16.02306 | 15.34643 | -0.6559635 | 0.6107995 | 0.06583405
71.99789 | 15.3779 | 16.02218 | 15.34442 | -0.6442849 | 0.6119305 | 0.06583824
72.00789 | 15.3859 | 16.02132 | 15.34241 | -0.6354223 | 0.6130691 | 0.06584283
72.01788 | 15.3828 | 16.02048 | 15.34041 | -0.6376769 | 0.6142143 | 0.06584779
72.02788 | 15.3966 | 16.01965 | 15.33843 | -0.6230468 | 0.6153683 | 0.06585313
72.03788 | 15.4106 | 16.01883 | 15.33644 | -0.6082329 | 0.6165299 | 0.06585884
72.04788 | 15.4193 | 16.01804 | 15.33447 | -0.5987354 | 0.6176993 | 0.0658649
72.05788 | 15.4222 | 16.01725 | 15.33251 | -0.5950541 | 0.6188766 | 0.06587132
72.06787 | 15.4268 | 16.01649 | 15.33055 | -0.58969 | 0.6200604 | 0.06587807
72.07787 | 15.4299 | 16.01574 | 15.3286 | -0.5858415 | 0.6212532 | 0.06588517
72.08787 | 15.4341 | 16.01501 | 15.32666 | -0.5809095 | 0.6224538 | 0.06589259
72.09787 | 15.4521 | 16.01429 | 15.32473 | -0.5621939 | 0.6236624 | 0.06590033
72.10787 | 15.4561 | 16.01359 | 15.32281 | -0.5574949 | 0.6248789 | 0.06590838
72.11787 | 15.4599 | 16.01291 | 15.32089 | -0.5530124 | 0.6261034 | 0.06591674
72.12786 | 15.4712 | 16.01225 | 15.31899 | -0.5410472 | 0.6273346 | 0.06592538
72.13786 | 15.4787 | 16.0116 | 15.31709 | -0.532898 | 0.6285752 | 0.06593431
72.14786 | 15.4897 | 16.01097 | 15.3152 | -0.5212654 | 0.6298237 | 0.06594353
72.15786 | 15.4841 | 16.01035 | 15.31332 | -0.5262495 | 0.6310803 | 0.06595301
72.16786 | 15.4879 | 16.00975 | 15.31144 | -0.5218504 | 0.6323451 | 0.06596276
72.17785 | 15.5029 | 16.00917 | 15.30958 | -0.5062687 | 0.6336167 | 0.06597275
72.18785 | 15.5045 | 16.0086 | 15.30772 | -0.5041031 | 0.6348978 | 0.06598299
72.19785 | 15.5068 | 16.00805 | 15.30587 | -0.5012545 | 0.6361871 | 0.06599347
72.20785 | 15.5045 | 16.00752 | 15.30403 | -0.5030228 | 0.6374847 | 0.06600417
72.21785 | 15.5132 | 16.00701 | 15.3022 | -0.493808 | 0.6387906 | 0.06601509
72.22785 | 15.5256 | 16.00651 | 15.30038 | -0.4809102 | 0.6401047 | 0.06602622
72.23784 | 15.5356 | 16.00603 | 15.29857 | -0.47043 | 0.641426 | 0.06603755
72.24784 | 15.5297 | 16.00557 | 15.29676 | -0.4758663 | 0.642757 | 0.06604907
72.25784 | 15.5424 | 16.00512 | 15.29496 | -0.4627198 | 0.6440964 | 0.06606078
72.26784 | 15.5503 | 16.00469 | 15.29317 | -0.4543903 | 0.6454442 | 0.06607266
72.27784 | 15.5526 | 16.00428 | 15.29139 | -0.451678 | 0.6468005 | 0.06608472
72.28783 | 15.5661 | 16.00388 | 15.28962 | -0.4377834 | 0.648164 | 0.06609691
72.29783 | 15.5677 | 16.00351 | 15.28786 | -0.4358057 | 0.6495375 | 0.06610927
72.30783 | 15.5721 | 16.00315 | 15.2861 | -0.4310452 | 0.6509195 | 0.06612176
72.31783 | 15.5861 | 16.0028 | 15.28436 | -0.4167022 | 0.6523103 | 0.06613439
72.32783 | 15.5939 | 16.00248 | 15.28262 | -0.4085765 | 0.6537097 | 0.06614714
72.33783 | 15.5978 | 16.00217 | 15.28089 | -0.4043682 | 0.6551177 | 0.06616
72.34782 | 15.6014 | 16.00188 | 15.27917 | -0.4004777 | 0.6565332 | 0.06617296
72.35782 | 15.6161 | 16.0016 | 15.27746 | -0.3855045 | 0.6579589 | 0.06618602
72.36782 | 15.6297 | 16.00135 | 15.27576 | -0.3716488 | 0.6593934 | 0.06619917
72.37782 | 15.6462 | 16.00111 | 15.27406 | -0.3549107 | 0.6608367 | 0.0662124
72.38782 | 15.6474 | 16.00089 | 15.27238 | -0.3534903 | 0.662289 | 0.06622569
72.39781 | 15.6612 | 16.00069 | 15.2707 | -0.3394877 | 0.6637488 | 0.06623901
72.40781 | 15.6574 | 16.0005 | 15.26903 | -0.3431026 | 0.6652189 | 0.06625242
72.41781 | 15.6754 | 16.00034 | 15.26737 | -0.3249354 | 0.6666983 | 0.06626588
72.42781 | 15.6914 | 16.00019 | 15.26572 | -0.308786 | 0.6681866 | 0.06627936
72.43781 | 15.692 | 16.00005 | 15.26408 | -0.3080543 | 0.6696839 | 0.06629288
72.44781 | 15.6963 | 15.99994 | 15.26244 | -0.3036406 | 0.6711904 | 0.06630641
72.4578 | 15.7026 | 15.99985 | 15.26082 | -0.297245 | 0.6727046 | 0.06631992
72.4678 | 15.7093 | 15.99977 | 15.2592 | -0.2904671 | 0.6742295 | 0.06633346
72.4778 | 15.7128 | 15.99971 | 15.2576 | -0.2869074 | 0.6757636 | 0.06634698
72.4878 | 15.7341 | 15.99967 | 15.256 | -0.2655658 | 0.6773072 | 0.06636049
72.4978 | 15.7361 | 15.99964 | 15.25441 | -0.2635422 | 0.6788601 | 0.06637396
72.50779 | 15.7301 | 15.99964 | 15.25283 | -0.2695369 | 0.6804207 | 0.06638739
72.51779 | 15.7472 | 15.99965 | 15.25126 | -0.2524496 | 0.6819923 | 0.06640079
72.52779 | 15.7573 | 15.99968 | 15.24969 | -0.2423806 | 0.6835734 | 0.06641413
72.53779 | 15.7621 | 15.99973 | 15.24814 | -0.2376299 | 0.6851638 | 0.06642742
72.54779 | 15.7685 | 15.9998 | 15.24659 | -0.2312976 | 0.686764 | 0.06644063
72.55779 | 15.7617 | 15.99988 | 15.24506 | -0.2381836 | 0.6883737 | 0.06645377
72.56778 | 15.7786 | 15.99999 | 15.24353 | -0.221388 | 0.6899914 | 0.0664668
72.57778 | 15.7855 | 16.00011 | 15.24201 | -0.214611 | 0.6916205 | 0.06647975
72.58778 | 15.7879 | 16.00025 | 15.2405 | -0.2123524 | 0.6932592 | 0.0664926
72.59778 | 15.7841 | 16.00041 | 15.239 | -0.2163124 | 0.6949077 | 0.06650534
72.60778 | 15.7932 | 16.00059 | 15.23751 | -0.2073911 | 0.696566 | 0.06651796
72.61777 | 15.8096 | 16.00079 | 15.23603 | -0.1911882 | 0.6982324 | 0.06653044
72.62777 | 15.8166 | 16.001 | 15.23455 | -0.1844041 | 0.6999105 | 0.06654279
72.63777 | 15.8233 | 16.00124 | 15.23309 | -0.1779388 | 0.7015983 | 0.066555
72.64777 | 15.8273 | 16.00149 | 15.23163 | -0.1741923 | 0.7032962 | 0.06656706
72.65777 | 15.8272 | 16.00176 | 15.23018 | -0.1745647 | 0.7050042 | 0.06657895
72.66777 | 15.8455 | 16.00206 | 15.22874 | -0.1565559 | 0.7067222 | 0.06659068
72.67776 | 15.8548 | 16.00237 | 15.22732 | -0.1475658 | 0.7084485 | 0.06660222
72.68776 | 15.8607 | 16.00269 | 15.22589 | -0.1419949 | 0.7101868 | 0.06661359
72.69776 | 15.8672 | 16.00304 | 15.22448 | -0.1358431 | 0.7119352 | 0.06662477
72.70776 | 15.863 | 16.00341 | 15.22308 | -0.1404103 | 0.7136939 | 0.06663575
72.71776 | 15.8831 | 16.0038 | 15.22169 | -0.1206967 | 0.7154628 | 0.06664652
72.72775 | 15.8926 | 16.0042 | 15.2203 | -0.1116011 | 0.7172397 | 0.06665707
72.73775 | 15.905 | 16.00463 | 15.21893 | -0.0996259 | 0.7190293 | 0.06666741
72.74775 | 15.9158 | 16.00507 | 15.21756 | -0.08926989 | 0.7208294 | 0.06667752
72.75775 | 15.9135 | 16.00553 | 15.21621 | -0.09203321 | 0.7226399 | 0.06668739
72.76775 | 15.9398 | 16.00602 | 15.21486 | -0.06621587 | 0.724461 | 0.06669703
72.77775 | 15.9459 | 16.00652 | 15.21352 | -0.06061802 | 0.7262926 | 0.0667064
72.78774 | 15.9609 | 16.00704 | 15.21219 | -0.04613906 | 0.728133 | 0.06671552
72.79774 | 15.9689 | 16.00758 | 15.21087 | -0.03868018 | 0.729986 | 0.06672438
72.80774 | 15.9638 | 16.00814 | 15.20956 | -0.04434076 | 0.7318495 | 0.06673297
72.81774 | 15.9995 | 16.00872 | 15.20826 | -0.009221011 | 0.7337238 | 0.06674129
72.82774 | 16.0101 | 16.00932 | 15.20696 | 0.0007790384 | 0.735609 | 0.06674932
72.83773 | 16.0071 | 16.00994 | 15.20568 | -0.002839964 | 0.7375031 | 0.06675705
72.84773 | 16.0282 | 16.01058 | 15.2044 | 0.01762075 | 0.7394099 | 0.06676449
72.85773 | 16.0201 | 16.01124 | 15.20314 | 0.008861513 | 0.7413277 | 0.06677164
72.86773 | 16.0522 | 16.01192 | 15.20188 | 0.04028254 | 0.7432564 | 0.06677847
72.87773 | 16.0686 | 16.01262 | 15.20064 | 0.05598355 | 0.7451963 | 0.06678498
72.88773 | 16.0803 | 16.01334 | 15.1994 | 0.06696464 | 0.7471472 | 0.06679118
72.89772 | 16.0877 | 16.01407 | 15.19817 | 0.07362639 | 0.7491073 | 0.06679704
72.90772 | 16.0879 | 16.01483 | 15.19695 | 0.07306737 | 0.7510806 | 0.06680258
72.91772 | 16.1038 | 16.01561 | 15.19574 | 0.08818826 | 0.753065 | 0.06680778
72.92772 | 16.1178 | 16.01641 | 15.19454 | 0.101389 | 0.7550608 | 0.06681263
72.93772 | 16.1307 | 16.01723 | 15.19335 | 0.1134695 | 0.7570678 | 0.06681714
72.94771 | 16.1377 | 16.01807 | 15.19216 | 0.1196305 | 0.7590843 | 0.06682128
72.95771 | 16.1352 | 16.01893 | 15.19099 | 0.1162704 | 0.7611141 | 0.06682507
72.96771 | 16.1473 | 16.01981 | 15.18983 | 0.1274899 | 0.7631555 | 0.06682849
72.97771 | 16.1577 | 16.02071 | 15.18867 | 0.136989 | 0.7652084 | 0.06683154
72.98771 | 16.169 | 16.02163 | 15.18753 | 0.1473676 | 0.7672728 | 0.06683423
72.99771 | 16.1779 | 16.02257 | 15.18639 | 0.1553256 | 0.7693489 | 0.06683652
73.0077 | 16.1841 | 16.02354 | 15.18526 | 0.1605639 | 0.7714347 | 0.06683843
73.0177 | 16.1914 | 16.02452 | 15.18415 | 0.1668808 | 0.7735342 | 0.06683996
73.0277 | 16.2014 | 16.02552 | 15.18304 | 0.1758772 | 0.7756452 | 0.06684109
73.0377 | 16.2135 | 16.02655 | 15.18194 | 0.1869525 | 0.7777683 | 0.06684182
73.0477 | 16.2206 | 16.02759 | 15.18085 | 0.1930071 | 0.7799033 | 0.06684216
73.05769 | 16.2226 | 16.02866 | 15.17977 | 0.1939418 | 0.7820482 | 0.06684208
73.06769 | 16.2297 | 16.02975 | 15.1787 | 0.1999546 | 0.7842071 | 0.0668416
73.07769 | 16.2422 | 16.03085 | 15.17763 | 0.2113464 | 0.7863782 | 0.0668407
73.08769 | 16.2478 | 16.03198 | 15.17658 | 0.2158172 | 0.7885612 | 0.06683939
73.09769 | 16.2538 | 16.03313 | 15.17554 | 0.2206668 | 0.7907565 | 0.06683765
73.10769 | 16.2706 | 16.0343 | 15.17451 | 0.2362954 | 0.7929639 | 0.06683549
73.11768 | 16.2761 | 16.0355 | 15.17348 | 0.2406038 | 0.7951815 | 0.06683291
73.12768 | 16.2889 | 16.03671 | 15.17247 | 0.25219 | 0.7974134 | 0.06682989
73.13768 | 16.3059 | 16.03795 | 15.17146 | 0.2679547 | 0.7996578 | 0.06682644
73.14768 | 16.3077 | 16.0392 | 15.17046 | 0.2684982 | 0.8019145 | 0.06682255
73.15768 | 16.3288 | 16.04048 | 15.16948 | 0.2883203 | 0.8041837 | 0.06681822
73.16767 | 16.3223 | 16.04178 | 15.1685 | 0.280522 | 0.8064633 | 0.06681346
73.17767 | 16.3475 | 16.0431 | 15.16753 | 0.304401 | 0.8087575 | 0.06680824
73.18767 | 16.3596 | 16.04444 | 15.16657 | 0.3151584 | 0.8110645 | 0.06680259
73.19767 | 16.3671 | 16.04581 | 15.16563 | 0.3212943 | 0.813384 | 0.06679648
73.20767 | 16.3705 | 16.04719 | 15.16469 | 0.3233083 | 0.8157164 | 0.06678992
73.21767 | 16.3777 | 16.0486 | 15.16375 | 0.3291006 | 0.8180615 | 0.0667829
73.22766 | 16.3986 | 16.05003 | 15.16283 | 0.3485726 | 0.8204171 | 0.06677545
73.23766 | 16.4178 | 16.05148 | 15.16192 | 0.3663212 | 0.8227879 | 0.06676753
73.24766 | 16.4219 | 16.05295 | 15.16102 | 0.3689479 | 0.8251717 | 0.06675915
73.25766 | 16.4406 | 16.05445 | 15.16013 | 0.3861527 | 0.8275684 | 0.06675031
73.26766 | 16.4396 | 16.05596 | 15.15925 | 0.3836354 | 0.8299783 | 0.06674101
73.27765 | 16.4517 | 16.0575 | 15.15837 | 0.3941975 | 0.8323988 | 0.06673126
73.28765 | 16.4755 | 16.05906 | 15.15751 | 0.4164359 | 0.8348348 | 0.06672104
73.29765 | 16.4736 | 16.06065 | 15.15665 | 0.4129522 | 0.8372841 | 0.06671035
73.30765 | 16.4932 | 16.06225 | 15.15581 | 0.4309462 | 0.8397466 | 0.0666992
73.31765 | 16.4989 | 16.06388 | 15.15497 | 0.4350178 | 0.8422225 | 0.06668759
73.32765 | 16.5044 | 16.06553 | 15.15415 | 0.438867 | 0.8447117 | 0.06667551
73.33764 | 16.5145 | 16.0672 | 15.15333 | 0.4472955 | 0.8472119 | 0.06666298
73.34764 | 16.5309 | 16.0689 | 15.15252 | 0.4619997 | 0.8497281 | 0.06664997
73.35764 | 16.544 | 16.07062 | 15.15172 | 0.4733815 | 0.8522577 | 0.0666365
73.36764 | 16.5485 | 16.07236 | 15.15094 | 0.4761406 | 0.8548009 | 0.06662257
73.37764 | 16.5583 | 16.07412 | 15.15016 | 0.484177 | 0.8573579 | 0.06660817
73.38763 | 16.5677 | 16.07591 | 15.14939 | 0.4917924 | 0.859926 | 0.06659332
73.39763 | 16.5846 | 16.07772 | 15.14863 | 0.5068834 | 0.8625102 | 0.06657799
73.40763 | 16.5971 | 16.07955 | 15.14788 | 0.5175515 | 0.8651084 | 0.06656221
73.41763 | 16.6015 | 16.0814 | 15.14714 | 0.5200966 | 0.8677204 | 0.06654596
73.42763 | 16.6119 | 16.08328 | 15.14641 | 0.5286188 | 0.8703463 | 0.06652925
73.43763 | 16.6256 | 16.08518 | 15.14568 | 0.5404179 | 0.8729862 | 0.06651209
73.44762 | 16.6387 | 16.0871 | 15.14497 | 0.5515959 | 0.8756375 | 0.06649448
73.45762 | 16.6439 | 16.08905 | 15.14427 | 0.5548488 | 0.8783055 | 0.06647641
73.46762 | 16.6524 | 16.09102 | 15.14358 | 0.5613785 | 0.8809876 | 0.06645788
73.47762 | 16.6603 | 16.09301 | 15.14289 | 0.567285 | 0.8836838 | 0.06643889
73.48762 | 16.6816 | 16.09503 | 15.14222 | 0.5865682 | 0.8863943 | 0.06641946
73.49761 | 16.692 | 16.09707 | 15.14155 | 0.59493 | 0.8891164 | 0.0663996
73.50761 | 16.7011 | 16.09913 | 15.1409 | 0.6019663 | 0.8918556 | 0.06637927
73.51761 | 16.7161 | 16.10122 | 15.14025 | 0.6148792 | 0.894609 | 0.06635851
73.52761 | 16.7293 | 16.10333 | 15.13962 | 0.6259685 | 0.8973771 | 0.0663373
73.53761 | 16.7311 | 16.10547 | 15.13899 | 0.6256342 | 0.9001595 | 0.06631565
73.54761 | 16.7514 | 16.10762 | 15.13837 | 0.6437762 | 0.9029565 | 0.06629357
73.5576 | 16.7683 | 16.1098 | 15.13777 | 0.6584967 | 0.9057653 | 0.06627108
73.5676 | 16.7675 | 16.11201 | 15.13717 | 0.6554912 | 0.9085917 | 0.06624814
73.5776 | 16.7772 | 16.11424 | 15.13658 | 0.6629619 | 0.9114327 | 0.06622477
73.5876 | 16.7834 | 16.11649 | 15.136 | 0.6669088 | 0.9142884 | 0.06620098
73.5976 | 16.7956 | 16.11877 | 15.13543 | 0.6768316 | 0.917159 | 0.06617677
73.60759 | 16.8205 | 16.12107 | 15.13487 | 0.6994327 | 0.9200415 | 0.06615218
73.61759 | 16.8291 | 16.12339 | 15.13432 | 0.7057075 | 0.9229419 | 0.06612714
73.62759 | 16.8377 | 16.12574 | 15.13378 | 0.7119583 | 0.9258571 | 0.0661017
73.63759 | 16.8469 | 16.12812 | 15.13325 | 0.7187847 | 0.9287875 | 0.06607586
73.64759 | 16.854 | 16.13051 | 15.13273 | 0.723487 | 0.9317329 | 0.06604962
73.65759 | 16.8693 | 16.13293 | 15.13222 | 0.7363651 | 0.9346933 | 0.06602298
73.66758 | 16.8787 | 16.13538 | 15.13172 | 0.7433211 | 0.9376661 | 0.06599598
73.67758 | 16.8908 | 16.13785 | 15.13122 | 0.7529504 | 0.940657 | 0.06596857
73.68758 | 16.8986 | 16.14034 | 15.13074 | 0.7582552 | 0.9436632 | 0.06594078
73.69758 | 16.9013 | 16.14286 | 15.13027 | 0.7584355 | 0.9466846 | 0.06591262
73.70758 | 16.9082 | 16.14541 | 15.1298 | 0.7627912 | 0.9497215 | 0.06588408
73.71757 | 16.9226 | 16.14798 | 15.12935 | 0.7746249 | 0.9527707 | 0.06585522
73.72757 | 16.9396 | 16.15057 | 15.1289 | 0.7890314 | 0.9558385 | 0.06582595
73.73757 | 16.9513 | 16.15319 | 15.12847 | 0.7981132 | 0.9589217 | 0.06579634
73.74757 | 16.9543 | 16.15583 | 15.12804 | 0.7984703 | 0.9620203 | 0.06576637
73.75757 | 16.9486 | 16.1585 | 15.12763 | 0.7901024 | 0.9651348 | 0.06573606
73.76757 | 16.9786 | 16.16119 | 15.12722 | 0.8174096 | 0.9682649 | 0.06570542
73.77756 | 16.983 | 16.16391 | 15.12682 | 0.8190947 | 0.9714075 | 0.06567447
73.78756 | 16.9978 | 16.16665 | 15.12644 | 0.8311522 | 0.9745689 | 0.06564316
73.79756 | 17.0087 | 16.16942 | 15.12606 | 0.8392845 | 0.9777462 | 0.06561154
73.80756 | 17.0035 | 16.17221 | 15.12569 | 0.8312918 | 0.9809393 | 0.0655796
73.81756 | 17.0114 | 16.17503 | 15.12533 | 0.836374 | 0.9841482 | 0.06554735
73.82755 | 17.0159 | 16.17787 | 15.12498 | 0.8380349 | 0.9873688 | 0.06551484
73.83755 | 17.0358 | 16.18073 | 15.12464 | 0.8550666 | 0.9906097 | 0.065482
73.84755 | 17.0424 | 16.18363 | 15.12431 | 0.8587732 | 0.9938665 | 0.06544887
73.85755 | 17.0541 | 16.18655 | 15.12399 | 0.8675545 | 0.9971393 | 0.06541546
73.86755 | 17.06 | 16.18949 | 15.12368 | 0.8705103 | 1.000428 | 0.06538177
73.87755 | 17.0752 | 16.19246 | 15.12338 | 0.8827407 | 1.003733 | 0.06534782
73.88754 | 17.0893 | 16.19545 | 15.12309 | 0.8938487 | 1.007051 | 0.06531365
73.89754 | 17.0914 | 16.19847 | 15.1228 | 0.8929282 | 1.010389 | 0.06527918
73.90754 | 17.1071 | 16.20152 | 15.12253 | 0.9055821 | 1.013743 | 0.06524447
73.91754 | 17.1069 | 16.20459 | 15.12227 | 0.9023105 | 1.017113 | 0.06520952
73.92754 | 17.1124 | 16.20769 | 15.12201 | 0.9047132 | 1.020499 | 0.06517434
73.93753 | 17.132 | 16.21081 | 15.12177 | 0.9211934 | 1.023898 | 0.06513897
73.94753 | 17.1302 | 16.21396 | 15.12153 | 0.9162448 | 1.027317 | 0.06510335
73.95753 | 17.1461 | 16.21713 | 15.12131 | 0.9289703 | 1.030753 | 0.06506752
73.96753 | 17.1521 | 16.22033 | 15.12109 | 0.9317701 | 1.034205 | 0.06503149
73.97753 | 17.1647 | 16.22356 | 15.12089 | 0.9411441 | 1.037673 | 0.06499527
73.98753 | 17.1706 | 16.22681 | 15.12069 | 0.9437923 | 1.041158 | 0.06495885
73.99752 | 17.1803 | 16.23008 | 15.1205 | 0.9502176 | 1.044656 | 0.0649223
74.00752 | 17.1977 | 16.23339 | 15.12033 | 0.9643139 | 1.048174 | 0.06488555
74.01752 | 17.2009 | 16.23672 | 15.12016 | 0.9641843 | 1.051709 | 0.06484864
74.02752 | 17.2109 | 16.24007 | 15.12 | 0.9708285 | 1.055261 | 0.06481157
74.03752 | 17.2045 | 16.24345 | 15.11985 | 0.9610468 | 1.058829 | 0.06477436
74.04751 | 17.2288 | 16.24686 | 15.11971 | 0.9819422 | 1.06241 | 0.06473704
74.05751 | 17.2393 | 16.25029 | 15.11958 | 0.9890084 | 1.066011 | 0.06469956
74.06751 | 17.2437 | 16.25375 | 15.11946 | 0.9899484 | 1.06963 | 0.06466196
74.07751 | 17.2512 | 16.25724 | 15.11935 | 0.9939622 | 1.073265 | 0.06462426
74.08751 | 17.2669 | 16.26075 | 15.11925 | 1.00615 | 1.076917 | 0.06458644
74.09751 | 17.2599 | 16.26429 | 15.11916 | 0.9956112 | 1.080585 | 0.06454854
74.1075 | 17.2904 | 16.26785 | 15.11907 | 1.02255 | 1.084267 | 0.06451059
74.1175 | 17.3011 | 16.27144 | 15.119 | 1.029659 | 1.08797 | 0.06447252
74.1275 | 17.3115 | 16.27506 | 15.11894 | 1.036441 | 1.091689 | 0.06443438
74.1375 | 17.3101 | 16.2787 | 15.11888 | 1.031398 | 1.095425 | 0.06439618
74.1475 | 17.3179 | 16.28237 | 15.11884 | 1.035528 | 1.099178 | 0.06435794
74.15749 | 17.331 | 16.28607 | 15.1188 | 1.044935 | 1.102944 | 0.06431969
74.16749 | 17.3482 | 16.28979 | 15.11878 | 1.058412 | 1.106732 | 0.06428136
74.17749 | 17.3597 | 16.29354 | 15.11876 | 1.066163 | 1.110535 | 0.06424302
74.18749 | 17.3674 | 16.29731 | 15.11875 | 1.070087 | 1.114356 | 0.06420465
74.19749 | 17.3742 | 16.30111 | 15.11875 | 1.073086 | 1.118194 | 0.06416629
74.20749 | 17.3899 | 16.30494 | 15.11877 | 1.084957 | 1.122049 | 0.06412792
74.21748 | 17.4034 | 16.30879 | 15.11879 | 1.094606 | 1.125917 | 0.06408961
74.22748 | 17.4196 | 16.31268 | 15.11882 | 1.106925 | 1.129806 | 0.06405127
74.23748 | 17.4247 | 16.31658 | 15.11886 | 1.108117 | 1.133712 | 0.06401296
74.24748 | 17.4444 | 16.32052 | 15.11891 | 1.123883 | 1.137635 | 0.0639747
74.25748 | 17.447 | 16.32448 | 15.11897 | 1.122523 | 1.141574 | 0.06393648
74.26747 | 17.4483 | 16.32846 | 15.11903 | 1.11984 | 1.145527 | 0.06389835
74.27747 | 17.4714 | 16.33247 | 15.11911 | 1.138927 | 1.149501 | 0.06386025
74.28747 | 17.4889 | 16.33651 | 15.1192 | 1.152387 | 1.153492 | 0.06382223
74.29747 | 17.4927 | 16.34058 | 15.11929 | 1.15212 | 1.1575 | 0.06378429
74.30747 | 17.5067 | 16.34467 | 15.1194 | 1.162028 | 1.161525 | 0.06374644
74.31747 | 17.5164 | 16.34879 | 15.11952 | 1.167608 | 1.165567 | 0.06370869
74.32746 | 17.5229 | 16.35293 | 15.11964 | 1.169967 | 1.169622 | 0.06367109
74.33746 | 17.5475 | 16.35711 | 15.11977 | 1.190395 | 1.173698 | 0.06363358
74.34746 | 17.5521 | 16.3613 | 15.11992 | 1.190796 | 1.177791 | 0.06359619
74.35746 | 17.568 | 16.36553 | 15.12007 | 1.202471 | 1.1819 | 0.06355894
74.36746 | 17.5788 | 16.36978 | 15.12023 | 1.20902 | 1.186027 | 0.06352184
74.37745 | 17.5783 | 16.37405 | 15.1204 | 1.204247 | 1.190166 | 0.06348492
74.38745 | 17.5885 | 16.37836 | 15.12058 | 1.210143 | 1.194327 | 0.06344814
74.39745 | 17.6096 | 16.38269 | 15.12077 | 1.226913 | 1.198504 | 0.06341153
74.40745 | 17.6195 | 16.38704 | 15.12097 | 1.232456 | 1.202698 | 0.0633751
74.41745 | 17.6336 | 16.39143 | 15.12118 | 1.242173 | 1.206908 | 0.06333887
74.42745 | 17.6334 | 16.39584 | 15.1214 | 1.237564 | 1.211136 | 0.06330283
74.43744 | 17.6371 | 16.40027 | 15.12162 | 1.236833 | 1.215376 | 0.06326704
74.44744 | 17.6514 | 16.40473 | 15.12186 | 1.246672 | 1.219637 | 0.06323143
74.45744 | 17.6621 | 16.40922 | 15.1221 | 1.252885 | 1.223915 | 0.06319605
74.46744 | 17.6793 | 16.41373 | 15.12236 | 1.265571 | 1.228209 | 0.0631609
74.47744 | 17.6847 | 16.41827 | 15.12262 | 1.266432 | 1.232519 | 0.063126
74.48743 | 17.6884 | 16.42283 | 15.1229 | 1.26557 | 1.236842 | 0.06309138
74.49743 | 17.7032 | 16.42742 | 15.12318 | 1.275779 | 1.241186 | 0.063057
74.50743 | 17.7074 | 16.43204 | 15.12347 | 1.275362 | 1.245546 | 0.06302288
74.51743 | 17.7218 | 16.43668 | 15.12377 | 1.285118 | 1.249923 | 0.06298904
74.52743 | 17.7251 | 16.44135 | 15.12408 | 1.283749 | 1.254315 | 0.06295548
74.53743 | 17.741 | 16.44605 | 15.1244 | 1.294954 | 1.258725 | 0.06292223
74.54742 | 17.7411 | 16.45076 | 15.12473 | 1.290339 | 1.263145 | 0.0628893
74.55742 | 17.7421 | 16.45551 | 15.12506 | 1.286593 | 1.267587 | 0.06285666
74.56742 | 17.756 | 16.46028 | 15.12541 | 1.295721 | 1.272044 | 0.06282435
74.57742 | 17.774 | 16.46508 | 15.12577 | 1.308924 | 1.276518 | 0.06279236
74.58742 | 17.7821 | 16.4699 | 15.12613 | 1.312202 | 1.281007 | 0.06276071
74.59741 | 17.7833 | 16.47474 | 15.1265 | 1.308559 | 1.285508 | 0.06272943
74.60741 | 17.7962 | 16.47961 | 15.12689 | 1.316586 | 1.290029 | 0.06269849
74.61741 | 17.7988 | 16.48451 | 15.12728 | 1.314288 | 1.294566 | 0.0626679
74.62741 | 17.7998 | 16.48944 | 15.12768 | 1.310365 | 1.299118 | 0.06263768
74.63741 | 17.8268 | 16.49438 | 15.12809 | 1.332417 | 1.303686 | 0.06260784
74.6474 | 17.8305 | 16.49935 | 15.12851 | 1.331148 | 1.308265 | 0.06257841
74.6574 | 17.8333 | 16.50435 | 15.12894 | 1.328951 | 1.312863 | 0.06254936
74.6674 | 17.8407 | 16.50937 | 15.12937 | 1.331328 | 1.317477 | 0.0625207
74.6774 | 17.853 | 16.51442 | 15.12982 | 1.338581 | 1.322106 | 0.06249246
74.6874 | 17.8517 | 16.51949 | 15.13028 | 1.332209 | 1.32675 | 0.06246463
74.6974 | 17.861 | 16.52459 | 15.13074 | 1.336414 | 1.331409 | 0.06243723
74.70739 | 17.8854 | 16.5297 | 15.13121 | 1.355698 | 1.336079 | 0.06241031
74.71739 | 17.8824 | 16.53485 | 15.1317 | 1.347554 | 1.340767 | 0.06238378
74.72739 | 17.8947 | 16.54001 | 15.13219 | 1.354686 | 1.34547 | 0.0623577
74.73739 | 17.8999 | 16.54521 | 15.13269 | 1.354693 | 1.350188 | 0.06233208
74.74739 | 17.9034 | 16.55042 | 15.1332 | 1.352977 | 1.35492 | 0.06230692
74.75738 | 17.9236 | 16.55566 | 15.13371 | 1.367942 | 1.359662 | 0.06228225
74.76738 | 17.9202 | 16.56092 | 15.13424 | 1.359279 | 1.364422 | 0.06225804
74.77738 | 17.9389 | 16.56621 | 15.13478 | 1.372693 | 1.369197 | 0.06223432
74.78738 | 17.9434 | 16.57152 | 15.13532 | 1.371883 | 1.373985 | 0.06221108
74.79738 | 17.951 | 16.57685 | 15.13587 | 1.37415 | 1.378787 | 0.06218835
74.80738 | 17.957 | 16.58221 | 15.13644 | 1.374794 | 1.383603 | 0.06216612
74.81737 | 17.9767 | 16.58758 | 15.13701 | 1.38912 | 1.388427 | 0.06214443
74.82737 | 17.977 | 16.59298 | 15.13759 | 1.384019 | 1.393269 | 0.06212322
74.83737 | 17.9896 | 16.5984 | 15.13818 | 1.391195 | 1.398125 | 0.06210255
74.84737 | 17.995 | 16.60385 | 15.13878 | 1.391149 | 1.402993 | 0.06208242
74.85737 | 18.0117 | 16.60932 | 15.13938 | 1.402381 | 1.407874 | 0.06206282
74.86736 | 18.0161 | 16.6148 | 15.14 | 1.401296 | 1.412763 | 0.06204379
74.87736 | 18.0284 | 16.62032 | 15.14062 | 1.408084 | 1.417669 | 0.0620253
74.88736 | 18.0424 | 16.62585 | 15.14125 | 1.416551 | 1.422588 | 0.06200736
74.89736 | 18.0478 | 16.6314 | 15.1419 | 1.416396 | 1.427518 | 0.06198999
74.90736 | 18.049 | 16.63698 | 15.14255 | 1.41202 | 1.432461 | 0.06197319
74.91736 | 18.0602 | 16.64258 | 15.14321 | 1.417623 | 1.437415 | 0.06195698
74.92735 | 18.0731 | 16.64819 | 15.14387 | 1.42491 | 1.442376 | 0.06194135
74.93735 | 18.086 | 16.65383 | 15.14455 | 1.432172 | 1.447353 | 0.06192632
74.94735 | 18.1046 | 16.65949 | 15.14523 | 1.445113 | 1.452341 | 0.06191187
74.95735 | 18.108 | 16.66517 | 15.14593 | 1.442834 | 1.45734 | 0.06189803
74.96735 | 18.1218 | 16.67087 | 15.14663 | 1.450935 | 1.46235 | 0.06188479
74.97734 | 18.1304 | 16.67658 | 15.14734 | 1.453821 | 1.467365 | 0.06187219
74.98734 | 18.1385 | 16.68232 | 15.14806 | 1.456183 | 1.472396 | 0.06186019
74.99734 | 18.148 | 16.68807 | 15.14879 | 1.459925 | 1.477437 | 0.06184882
75.00734 | 18.1686 | 16.69385 | 15.14953 | 1.474749 | 1.482487 | 0.06183808
75.01734 | 18.1697 | 16.69965 | 15.15027 | 1.470053 | 1.487547 | 0.06182798
75.02734 | 18.1743 | 16.70546 | 15.15103 | 1.468839 | 1.492616 | 0.06181853
75.03733 | 18.1959 | 16.71129 | 15.15179 | 1.484615 | 1.497688 | 0.06180973
75.04733 | 18.2046 | 16.71714 | 15.15256 | 1.487464 | 1.502776 | 0.06180157
75.05733 | 18.2201 | 16.723 | 15.15334 | 1.497096 | 1.507872 | 0.06179408
75.06733 | 18.2313 | 16.72889 | 15.15413 | 1.502411 | 1.512976 | 0.06178725
75.07733 | 18.247 | 16.73479 | 15.15492 | 1.512208 | 1.518088 | 0.06178109
75.08732 | 18.2482 | 16.74071 | 15.15573 | 1.507494 | 1.523204 | 0.0617756
75.09732 | 18.2596 | 16.74664 | 15.15654 | 1.512958 | 1.528331 | 0.0617708
75.10732 | 18.2722 | 16.75259 | 15.15736 | 1.519605 | 1.533466 | 0.06176668
75.11732 | 18.2847 | 16.75856 | 15.15819 | 1.526136 | 1.538608 | 0.06176325
75.12732 | 18.2928 | 16.76455 | 15.15903 | 1.528252 | 1.543757 | 0.06176051
75.13732 | 18.3105 | 16.77055 | 15.15988 | 1.539952 | 1.548912 | 0.06175847
75.14731 | 18.2995 | 16.77656 | 15.16073 | 1.522942 | 1.554068 | 0.06175714
75.15731 | 18.3235 | 16.78259 | 15.1616 | 1.540912 | 1.559236 | 0.06175652
75.16731 | 18.3327 | 16.78863 | 15.16247 | 1.544068 | 1.564408 | 0.06175661
75.17731 | 18.3397 | 16.79469 | 15.16335 | 1.545009 | 1.569586 | 0.06175742
75.18731 | 18.34 | 16.80076 | 15.16424 | 1.539236 | 1.574769 | 0.06175895
75.1973 | 18.3585 | 16.80684 | 15.16513 | 1.551656 | 1.579951 | 0.0617612
75.2073 | 18.3651 | 16.81294 | 15.16604 | 1.552157 | 1.585142 | 0.06176419
75.2173 | 18.3723 | 16.81906 | 15.16695 | 1.553244 | 1.590337 | 0.06176791
75.2273 | 18.3789 | 16.82518 | 15.16787 | 1.55372 | 1.595536 | 0.06177237
75.2373 | 18.3893 | 16.83132 | 15.1688 | 1.557983 | 1.600739 | 0.06177758
75.2473 | 18.3811 | 16.83747 | 15.16974 | 1.543634 | 1.605943 | 0.06178354
75.25729 | 18.392 | 16.84362 | 15.17068 | 1.54838 | 1.611146 | 0.06179023
75.26729 | 18.3975 | 16.84979 | 15.17164 | 1.547709 | 1.616355 | 0.06179769
75.27729 | 18.3996 | 16.85597 | 15.1726 | 1.543627 | 1.621567 | 0.06180592
75.28729 | 18.4072 | 16.86216 | 15.17357 | 1.545035 | 1.62678 | 0.0618149
75.29729 | 18.402 | 16.86837 | 15.17455 | 1.533633 | 1.631994 | 0.06182465
75.30728 | 18.4208 | 16.87457 | 15.17553 | 1.546229 | 1.637202 | 0.06183517
75.31728 | 18.409 | 16.88079 | 15.17653 | 1.528208 | 1.642417 | 0.06184646
75.32728 | 18.427 | 16.88702 | 15.17753 | 1.539979 | 1.647632 | 0.06185854
75.33728 | 18.4283 | 16.89326 | 15.17854 | 1.535042 | 1.652846 | 0.0618714
75.34728 | 18.4293 | 16.8995 | 15.17956 | 1.529796 | 1.658059 | 0.06188504
75.35728 | 18.4302 | 16.90576 | 15.18059 | 1.524444 | 1.663271 | 0.06189948
75.36727 | 18.4327 | 16.91201 | 15.18162 | 1.52069 | 1.668476 | 0.06191469
75.37727 | 18.4373 | 16.91828 | 15.18266 | 1.519024 | 1.673685 | 0.0619307
75.38727 | 18.4316 | 16.92455 | 15.18371 | 1.507052 | 1.67889 | 0.06194752
75.39727 | 18.4508 | 16.93083 | 15.18477 | 1.519973 | 1.684093 | 0.06196514
75.40727 | 18.4483 | 16.93711 | 15.18583 | 1.51119 | 1.689292 | 0.06198357
75.41726 | 18.4468 | 16.94339 | 15.18691 | 1.503409 | 1.694482 | 0.06200278
75.42726 | 18.453 | 16.94968 | 15.18799 | 1.503316 | 1.699673 | 0.06202283
75.43726 | 18.4502 | 16.95598 | 15.18908 | 1.49422 | 1.70486 | 0.06204369
75.44726 | 18.459 | 16.96228 | 15.19017 | 1.49672 | 1.710041 | 0.06206537
75.45726 | 18.4637 | 16.96858 | 15.19128 | 1.495117 | 1.715216 | 0.06208786
75.46726 | 18.4761 | 16.97489 | 15.19239 | 1.501212 | 1.720386 | 0.06211118
75.47725 | 18.471 | 16.98119 | 15.19351 | 1.489812 | 1.725544 | 0.0621353
75.48725 | 18.4808 | 16.9875 | 15.19464 | 1.493303 | 1.730699 | 0.06216027
75.49725 | 18.4785 | 16.99381 | 15.19577 | 1.484694 | 1.735848 | 0.06218607
75.50725 | 18.4797 | 17.00012 | 15.19692 | 1.479584 | 1.740988 | 0.06221271
75.51725 | 18.4764 | 17.00643 | 15.19807 | 1.469974 | 1.74612 | 0.06224019
75.52724 | 18.4964 | 17.01273 | 15.19922 | 1.483671 | 1.751238 | 0.06226847
75.53724 | 18.4998 | 17.01904 | 15.20039 | 1.480763 | 1.756351 | 0.06229762
75.54724 | 18.5056 | 17.02534 | 15.20156 | 1.480256 | 1.761455 | 0.06232762
75.55724 | 18.5115 | 17.03165 | 15.20274 | 1.479851 | 1.766548 | 0.06235846
75.56724 | 18.5189 | 17.03795 | 15.20393 | 1.480949 | 1.77163 | 0.06239015
75.57724 | 18.5179 | 17.04425 | 15.20513 | 1.473651 | 1.776701 | 0.06242269
75.58723 | 18.5249 | 17.05054 | 15.20633 | 1.474362 | 1.781754 | 0.06245605
75.59723 | 18.5369 | 17.05683 | 15.20754 | 1.480071 | 1.7868 | 0.06249029
75.60723 | 18.5431 | 17.06312 | 15.20876 | 1.479985 | 1.791834 | 0.06252541
75.61723 | 18.5393 | 17.0694 | 15.20998 | 1.469904 | 1.796853 | 0.06256137
75.62723 | 18.5567 | 17.07567 | 15.21121 | 1.481029 | 1.801859 | 0.06259819
75.63722 | 18.5633 | 17.08193 | 15.21245 | 1.481366 | 1.806845 | 0.06263583
75.64722 | 18.5756 | 17.0882 | 15.2137 | 1.487405 | 1.811821 | 0.06267439
75.65722 | 18.5829 | 17.09445 | 15.21495 | 1.488451 | 1.816781 | 0.06271381
75.66722 | 18.5962 | 17.1007 | 15.21622 | 1.495505 | 1.821725 | 0.06275409
75.67722 | 18.6039 | 17.10693 | 15.21749 | 1.496967 | 1.826652 | 0.06279525
75.68722 | 18.6162 | 17.11316 | 15.21876 | 1.503039 | 1.831562 | 0.06283728
75.69721 | 18.6233 | 17.11937 | 15.22004 | 1.503927 | 1.836449 | 0.06288013
75.70721 | 18.6324 | 17.12558 | 15.22133 | 1.506819 | 1.841322 | 0.0629239
75.71721 | 18.6367 | 17.13178 | 15.22263 | 1.504922 | 1.846177 | 0.06296856
75.72721 | 18.6524 | 17.13796 | 15.22394 | 1.514437 | 1.851012 | 0.06301409
75.73721 | 18.6557 | 17.14414 | 15.22525 | 1.511564 | 1.855827 | 0.0630605
75.7472 | 18.6704 | 17.15029 | 15.22657 | 1.52011 | 1.860616 | 0.06310775
75.7572 | 18.6884 | 17.15644 | 15.22789 | 1.531963 | 1.865389 | 0.06315593
75.7672 | 18.6959 | 17.16257 | 15.22923 | 1.533329 | 1.87014 | 0.06320499
75.7772 | 18.6968 | 17.16869 | 15.23057 | 1.528111 | 1.874869 | 0.06325494
75.7872 | 18.6968 | 17.17479 | 15.23191 | 1.522007 | 1.879575 | 0.06330577
75.7972 | 18.7214 | 17.18088 | 15.23327 | 1.54052 | 1.884257 | 0.06335749
75.80719 | 18.7296 | 17.18695 | 15.23463 | 1.542654 | 1.888911 | 0.06341007
75.81719 | 18.729 | 17.193 | 15.23599 | 1.536 | 1.893544 | 0.06346357
75.82719 | 18.7512 | 17.19904 | 15.23737 | 1.552163 | 1.898152 | 0.06351796
75.83719 | 18.7496 | 17.20506 | 15.23875 | 1.544544 | 1.902735 | 0.06357325
75.84719 | 18.7541 | 17.21106 | 15.24014 | 1.543044 | 1.907291 | 0.06362942
75.85718 | 18.7594 | 17.21703 | 15.24153 | 1.542369 | 1.911815 | 0.06368643
75.86718 | 18.762 | 17.22299 | 15.24293 | 1.539008 | 1.916316 | 0.0637444
75.87718 | 18.7813 | 17.22893 | 15.24434 | 1.552368 | 1.920789 | 0.06380326
75.88718 | 18.7767 | 17.23485 | 15.24575 | 1.541849 | 1.925234 | 0.06386302
75.89718 | 18.7905 | 17.24075 | 15.24718 | 1.549752 | 1.929649 | 0.06392368
75.90718 | 18.7841 | 17.24662 | 15.2486 | 1.537478 | 1.934034 | 0.06398523
75.91717 | 18.7949 | 17.25247 | 15.25004 | 1.542432 | 1.938384 | 0.06404762
75.92717 | 18.7934 | 17.2583 | 15.25148 | 1.535103 | 1.942708 | 0.06411097
75.93717 | 18.7935 | 17.2641 | 15.25293 | 1.529399 | 1.947 | 0.06417522
75.94717 | 18.8063 | 17.26988 | 15.25438 | 1.53642 | 1.951259 | 0.06424037
75.95717 | 18.8048 | 17.27563 | 15.25584 | 1.529167 | 1.955486 | 0.06430642
75.96716 | 18.7985 | 17.28135 | 15.25731 | 1.517145 | 1.959675 | 0.06437332
75.97716 | 18.8064 | 17.28706 | 15.25878 | 1.519345 | 1.963834 | 0.06444117
75.98716 | 18.8072 | 17.29273 | 15.26026 | 1.514471 | 1.967959 | 0.06450993
75.99716 | 18.8083 | 17.29837 | 15.26175 | 1.509926 | 1.972048 | 0.06457959
76.00716 | 18.8038 | 17.30399 | 15.26324 | 1.499808 | 1.976102 | 0.06465015
76.01716 | 18.8156 | 17.30958 | 15.26474 | 1.50602 | 1.980119 | 0.06472161
76.02715 | 18.8193 | 17.31513 | 15.26624 | 1.504168 | 1.984096 | 0.06479391
76.03715 | 18.8137 | 17.32066 | 15.26775 | 1.49304 | 1.988039 | 0.06486718
76.04715 | 18.8177 | 17.32616 | 15.26927 | 1.491542 | 1.991944 | 0.06494135
76.05715 | 18.8252 | 17.33162 | 15.2708 | 1.493577 | 1.995811 | 0.06501642
76.06715 | 18.8178 | 17.33706 | 15.27233 | 1.480743 | 1.999638 | 0.0650924
76.07714 | 18.8095 | 17.34245 | 15.27386 | 1.467047 | 2.003422 | 0.0651692
76.08714 | 18.8197 | 17.34782 | 15.2754 | 1.47188 | 2.00717 | 0.06524698
76.09714 | 18.8169 | 17.35315 | 15.27695 | 1.463746 | 2.010877 | 0.06532566
76.10714 | 18.8293 | 17.35845 | 15.27851 | 1.470846 | 2.014542 | 0.06540525
76.11714 | 18.8334 | 17.36372 | 15.28007 | 1.469682 | 2.018166 | 0.06548573
76.12714 | 18.8251 | 17.36895 | 15.28163 | 1.456152 | 2.021747 | 0.06556712
76.13713 | 18.8282 | 17.37413 | 15.2832 | 1.454065 | 2.025281 | 0.06564932
76.14713 | 18.8223 | 17.37929 | 15.28478 | 1.443009 | 2.028776 | 0.06573251
76.15713 | 18.8445 | 17.38441 | 15.28637 | 1.46009 | 2.032227 | 0.0658166
76.16713 | 18.8442 | 17.38949 | 15.28796 | 1.454708 | 2.035633 | 0.06590158
76.17713 | 18.849 | 17.39454 | 15.28955 | 1.454465 | 2.038995 | 0.06598746
76.18712 | 18.8458 | 17.39953 | 15.29115 | 1.446265 | 2.042307 | 0.06607415
76.19712 | 18.842 | 17.4045 | 15.29276 | 1.4375 | 2.045577 | 0.06616182
76.20712 | 18.848 | 17.40943 | 15.29437 | 1.438575 | 2.048801 | 0.06625039
76.21712 | 18.8499 | 17.41431 | 15.29599 | 1.43559 | 2.051978 | 0.06633986
76.22712 | 18.8557 | 17.41915 | 15.29762 | 1.436546 | 2.055106 | 0.06643022
76.23712 | 18.8575 | 17.42396 | 15.29925 | 1.433543 | 2.058188 | 0.06652147
76.24711 | 18.8749 | 17.42871 | 15.30088 | 1.446187 | 2.061218 | 0.06661352
76.25711 | 18.8625 | 17.43343 | 15.30252 | 1.429068 | 2.064202 | 0.06670655
76.26711 | 18.8707 | 17.43811 | 15.30417 | 1.432593 | 2.067136 | 0.06680047
76.27711 | 18.8749 | 17.44274 | 15.30582 | 1.432161 | 2.070021 | 0.06689528
76.28711 | 18.8808 | 17.44733 | 15.30748 | 1.433472 | 2.072856 | 0.06699097
76.2971 | 18.8726 | 17.45187 | 15.30914 | 1.420732 | 2.075638 | 0.06708744
76.3071 | 18.8797 | 17.45637 | 15.31081 | 1.423333 | 2.078371 | 0.0671849
76.3171 | 18.8764 | 17.46082 | 15.31249 | 1.415579 | 2.081053 | 0.06728325
76.3271 | 18.8785 | 17.46523 | 15.31416 | 1.41327 | 2.083683 | 0.06738248
76.3371 | 18.8859 | 17.46959 | 15.31585 | 1.416307 | 2.086261 | 0.06748258
76.3471 | 18.8929 | 17.47391 | 15.31754 | 1.418991 | 2.088786 | 0.06758356
76.35709 | 18.8907 | 17.47817 | 15.31923 | 1.412526 | 2.091256 | 0.06768531
76.36709 | 18.8876 | 17.4824 | 15.32093 | 1.405204 | 2.093674 | 0.06778802
76.37709 | 18.8921 | 17.48657 | 15.32264 | 1.40553 | 2.096039 | 0.06789162
76.38709 | 18.8944 | 17.4907 | 15.32435 | 1.403703 | 2.098351 | 0.06799608
76.39709 | 18.9033 | 17.49477 | 15.32607 | 1.408525 | 2.100607 | 0.06810141
76.40708 | 18.9011 | 17.4988 | 15.32778 | 1.4023 | 2.102807 | 0.0682075
76.41708 | 18.9003 | 17.50278 | 15.32951 | 1.39752 | 2.104954 | 0.06831456
76.42708 | 18.8915 | 17.50671 | 15.33124 | 1.38479 | 2.107046 | 0.06842247
76.43708 | 18.9023 | 17.51059 | 15.33298 | 1.391709 | 2.109082 | 0.06853125
76.44708 | 18.9032 | 17.51442 | 15.33472 | 1.388779 | 2.111062 | 0.06864088
76.45708 | 18.9123 | 17.5182 | 15.33646 | 1.394099 | 2.112985 | 0.06875136
76.46707 | 18.9068 | 17.52193 | 15.33821 | 1.384873 | 2.114851 | 0.06886258
76.47707 | 18.9147 | 17.5256 | 15.33997 | 1.389095 | 2.116662 | 0.06897475
76.48707 | 18.9114 | 17.52923 | 15.34173 | 1.382168 | 2.118415 | 0.06908778
76.49707 | 18.9241 | 17.53281 | 15.34349 | 1.391293 | 2.120112 | 0.06920163
76.50707 | 18.923 | 17.53633 | 15.34526 | 1.38667 | 2.121751 | 0.06931634
76.51706 | 18.9205 | 17.5398 | 15.34704 | 1.380703 | 2.12333 | 0.06943176
76.52706 | 18.9129 | 17.54322 | 15.34881 | 1.369684 | 2.124854 | 0.06954812
76.53706 | 18.9243 | 17.54658 | 15.3506 | 1.377717 | 2.126319 | 0.06966532
76.54706 | 18.9221 | 17.5499 | 15.35239 | 1.372204 | 2.127726 | 0.06978334
76.55706 | 18.93 | 17.55316 | 15.35418 | 1.376844 | 2.129075 | 0.06990218
76.56706 | 18.9284 | 17.55636 | 15.35598 | 1.372036 | 2.130366 | 0.07002184
76.57705 | 18.9367 | 17.55951 | 15.35778 | 1.377186 | 2.131596 | 0.0701422
76.58705 | 18.9309 | 17.56261 | 15.35958 | 1.368286 | 2.132769 | 0.07026348
76.59705 | 18.9376 | 17.56566 | 15.36139 | 1.371939 | 2.133883 | 0.07038558
76.60705 | 18.9329 | 17.56865 | 15.36321 | 1.364247 | 2.134938 | 0.07050848
76.61705 | 18.942 | 17.57159 | 15.36503 | 1.370408 | 2.135933 | 0.07063217
76.62704 | 18.9414 | 17.57447 | 15.36685 | 1.366926 | 2.136869 | 0.07075654
76.63704 | 18.9435 | 17.5773 | 15.36868 | 1.366196 | 2.137746 | 0.07088182
76.64704 | 18.9373 | 17.58008 | 15.37051 | 1.35722 | 2.138564 | 0.07100789
76.65704 | 18.935 | 17.5828 | 15.37234 | 1.352199 | 2.139323 | 0.07113474
76.66704 | 18.9408 | 17.58547 | 15.37418 | 1.355332 | 2.140022 | 0.07126238
76.67704 | 18.9375 | 17.58808 | 15.37603 | 1.34942 | 2.140662 | 0.07139078
76.68703 | 18.9386 | 17.59064 | 15.37787 | 1.347965 | 2.141242 | 0.07151983
76.69703 | 18.938 | 17.59314 | 15.37973 | 1.344862 | 2.141763 | 0.07164977
76.70703 | 18.9388 | 17.59559 | 15.38158 | 1.343213 | 2.142224 | 0.07178047
76.71703 | 18.9341 | 17.59798 | 15.38344 | 1.336119 | 2.142626 | 0.07191192
76.72703 | 18.9326 | 17.60032 | 15.38531 | 1.33228 | 2.142969 | 0.07204412
76.73702 | 18.9289 | 17.6026 | 15.38717 | 1.326299 | 2.143252 | 0.07217693
76.74702 | 18.9339 | 17.60483 | 15.38904 | 1.329069 | 2.143476 | 0.07231062
76.75702 | 18.9199 | 17.60701 | 15.39092 | 1.312894 | 2.143641 | 0.07244505
76.76702 | 18.9178 | 17.60913 | 15.3928 | 1.308674 | 2.143748 | 0.0725802
76.77702 | 18.9099 | 17.61119 | 15.39468 | 1.298708 | 2.143795 | 0.07271607
76.78702 | 18.9215 | 17.6132 | 15.39657 | 1.308296 | 2.143783 | 0.07285265
76.79701 | 18.9128 | 17.61516 | 15.39846 | 1.297641 | 2.143713 | 0.07298981
76.80701 | 18.9116 | 17.61706 | 15.40035 | 1.294538 | 2.143584 | 0.07312781
76.81701 | 18.903 | 17.61891 | 15.40225 | 1.28409 | 2.143396 | 0.07326652
76.82701 | 18.8916 | 17.6207 | 15.40415 | 1.270895 | 2.143151 | 0.07340592
76.83701 | 18.8925 | 17.62245 | 15.40605 | 1.270055 | 2.142847 | 0.073546
76.847 | 18.8879 | 17.62413 | 15.40796 | 1.26377 | 2.142486 | 0.07368663
76.857 | 18.8935 | 17.62576 | 15.40987 | 1.267737 | 2.142066 | 0.07382807
76.867 | 18.895 | 17.62734 | 15.41178 | 1.267657 | 2.14159 | 0.07397018
76.877 | 18.8963 | 17.62887 | 15.4137 | 1.267431 | 2.141055 | 0.07411294
76.887 | 18.8801 | 17.63034 | 15.41562 | 1.249757 | 2.140464 | 0.07425637
76.897 | 18.8819 | 17.63176 | 15.41755 | 1.250137 | 2.139817 | 0.07440044
76.90699 | 18.8856 | 17.63313 | 15.41947 | 1.252471 | 2.139113 | 0.074545
76.91699 | 18.8796 | 17.63444 | 15.4214 | 1.245156 | 2.138352 | 0.07469035
76.92699 | 18.8721 | 17.63571 | 15.42334 | 1.236393 | 2.137535 | 0.07483632
76.93699 | 18.8816 | 17.63692 | 15.42527 | 1.244682 | 2.136663 | 0.07498291
76.94699 | 18.8854 | 17.63808 | 15.42721 | 1.247323 | 2.135735 | 0.07513011
76.95698 | 18.8867 | 17.63918 | 15.42915 | 1.247517 | 2.134754 | 0.07527777
76.96698 | 18.885 | 17.64024 | 15.4311 | 1.24476 | 2.133716 | 0.07542617
76.97698 | 18.8814 | 17.64125 | 15.43305 | 1.240155 | 2.132624 | 0.07557516
76.98698 | 18.8906 | 17.6422 | 15.435 | 1.2484 | 2.131478 | 0.07572472
76.99698 | 18.8829 | 17.6431 | 15.43695 | 1.239796 | 2.130278 | 0.07587486
77.00698 | 18.8763 | 17.64396 | 15.43891 | 1.232342 | 2.129025 | 0.07602556
77.01697 | 18.8737 | 17.64476 | 15.44087 | 1.228938 | 2.12772 | 0.07617668
77.02697 | 18.8841 | 17.64552 | 15.44283 | 1.238583 | 2.126361 | 0.07632848
77.03697 | 18.8815 | 17.64622 | 15.44479 | 1.235277 | 2.12495 | 0.07648082
77.04697 | 18.8843 | 17.64688 | 15.44676 | 1.23742 | 2.123487 | 0.07663369
77.05697 | 18.8832 | 17.64749 | 15.44873 | 1.235711 | 2.121973 | 0.07678708
77.06696 | 18.8758 | 17.64805 | 15.4507 | 1.227751 | 2.120409 | 0.07694083
77.07696 | 18.879 | 17.64856 | 15.45267 | 1.230437 | 2.118793 | 0.07709523
77.08696 | 18.8766 | 17.64903 | 15.45465 | 1.227571 | 2.117127 | 0.07725012
77.09696 | 18.8675 | 17.64945 | 15.45663 | 1.218053 | 2.11541 | 0.0774055
77.10696 | 18.8705 | 17.64982 | 15.45861 | 1.22068 | 2.113645 | 0.07756135
77.11696 | 18.8657 | 17.65015 | 15.4606 | 1.215553 | 2.111831 | 0.07771767
77.12695 | 18.8687 | 17.65043 | 15.46258 | 1.218273 | 2.109971 | 0.07787428
77.13695 | 18.8608 | 17.65066 | 15.46457 | 1.210137 | 2.108061 | 0.0780315
77.14695 | 18.8688 | 17.65085 | 15.46656 | 1.217946 | 2.106103 | 0.07818914
77.15695 | 18.8526 | 17.651 | 15.46855 | 1.2016 | 2.104099 | 0.07834722
77.16695 | 18.8569 | 17.6511 | 15.47055 | 1.205797 | 2.102048 | 0.07850571
77.17694 | 18.8574 | 17.65116 | 15.47254 | 1.206238 | 2.099952 | 0.07866444
77.18694 | 18.8487 | 17.65118 | 15.47454 | 1.197522 | 2.09781 | 0.07882372
77.19694 | 18.856 | 17.65115 | 15.47654 | 1.204849 | 2.095623 | 0.07898339
77.20694 | 18.8522 | 17.65108 | 15.47855 | 1.201118 | 2.093392 | 0.07914343
77.21694 | 18.8537 | 17.65097 | 15.48055 | 1.202728 | 2.091116 | 0.07930382
77.22694 | 18.8459 | 17.65082 | 15.48256 | 1.19508 | 2.088797 | 0.07946457
77.23693 | 18.844 | 17.65063 | 15.48456 | 1.193372 | 2.086438 | 0.07962549
77.24693 | 18.8432 | 17.6504 | 15.48657 | 1.192804 | 2.084034 | 0.0797869
77.25693 | 18.8493 | 17.65012 | 15.48859 | 1.199176 | 2.081589 | 0.07994863
77.26693 | 18.8379 | 17.64981 | 15.4906 | 1.188088 | 2.079102 | 0.08011066
77.27693 | 18.8326 | 17.64946 | 15.49261 | 1.183138 | 2.076575 | 0.08027298
77.28692 | 18.8444 | 17.64907 | 15.49463 | 1.195325 | 2.074011 | 0.08043541
77.29692 | 18.837 | 17.64865 | 15.49665 | 1.188351 | 2.071404 | 0.08059828
77.30692 | 18.8431 | 17.64819 | 15.49867 | 1.194915 | 2.068759 | 0.08076141
77.31692 | 18.8499 | 17.64769 | 15.50069 | 1.202215 | 2.066075 | 0.08092478
77.32692 | 18.832 | 17.64715 | 15.50271 | 1.184851 | 2.063353 | 0.08108838
77.33692 | 18.8307 | 17.64658 | 15.50473 | 1.184123 | 2.060594 | 0.0812522
77.34691 | 18.8272 | 17.64597 | 15.50675 | 1.18123 | 2.057801 | 0.08141606
77.35691 | 18.824 | 17.64533 | 15.50878 | 1.178671 | 2.05497 | 0.08158028
77.36691 | 18.8199 | 17.64465 | 15.51081 | 1.175247 | 2.052103 | 0.08174468
77.37691 | 18.8182 | 17.64394 | 15.51283 | 1.174256 | 2.049201 | 0.08190925
77.38691 | 18.8158 | 17.6432 | 15.51486 | 1.172599 | 2.046265 | 0.08207397
77.3969 | 18.8048 | 17.64243 | 15.51689 | 1.162373 | 2.043298 | 0.08223867
77.4069 | 18.8136 | 17.64162 | 15.51892 | 1.17198 | 2.040295 | 0.08240366
77.4169 | 18.8032 | 17.64078 | 15.52095 | 1.162418 | 2.03726 | 0.08256877
77.4269 | 18.7956 | 17.63991 | 15.52299 | 1.155687 | 2.034193 | 0.08273398
77.4369 | 18.7904 | 17.63901 | 15.52502 | 1.151387 | 2.031095 | 0.08289928
77.4469 | 18.7825 | 17.63808 | 15.52705 | 1.144416 | 2.027966 | 0.08306465
77.45689 | 18.77 | 17.63713 | 15.52909 | 1.132874 | 2.02481 | 0.08322992
77.46689 | 18.769 | 17.63614 | 15.53112 | 1.132861 | 2.021621 | 0.08339539
77.47689 | 18.7683 | 17.63512 | 15.53316 | 1.133177 | 2.018404 | 0.0835609
77.48689 | 18.7563 | 17.63408 | 15.5352 | 1.12222 | 2.015159 | 0.08372642
77.49689 | 18.7533 | 17.63301 | 15.53723 | 1.12029 | 2.011885 | 0.08389195
77.50688 | 18.7511 | 17.63191 | 15.53927 | 1.119186 | 2.008588 | 0.08405731
77.51688 | 18.7507 | 17.63079 | 15.54131 | 1.119908 | 2.005262 | 0.0842228
77.52688 | 18.747 | 17.62964 | 15.54335 | 1.117356 | 2.001909 | 0.08438825
77.53688 | 18.7384 | 17.62847 | 15.54538 | 1.109929 | 1.998532 | 0.08455365
77.54688 | 18.7327 | 17.62727 | 15.54742 | 1.105427 | 1.99513 | 0.08471898
77.55688 | 18.7418 | 17.62605 | 15.54946 | 1.115748 | 1.991703 | 0.08488422
77.56687 | 18.7284 | 17.62481 | 15.5515 | 1.103592 | 1.988257 | 0.08504919
77.57687 | 18.7332 | 17.62354 | 15.55354 | 1.109659 | 1.984785 | 0.08521423
77.58687 | 18.7284 | 17.62225 | 15.55558 | 1.106149 | 1.98129 | 0.08537912
77.59687 | 18.7318 | 17.62094 | 15.55762 | 1.11086 | 1.977774 | 0.08554388
77.60687 | 18.731 | 17.61961 | 15.55966 | 1.111393 | 1.974237 | 0.08570847
77.61686 | 18.7335 | 17.61826 | 15.5617 | 1.115244 | 1.970683 | 0.08587273
77.62686 | 18.7313 | 17.61688 | 15.56374 | 1.114417 | 1.967106 | 0.08603695
77.63686 | 18.7338 | 17.61549 | 15.56578 | 1.11831 | 1.963509 | 0.08620098
77.64686 | 18.7205 | 17.61408 | 15.56782 | 1.106422 | 1.959894 | 0.08636477
77.65686 | 18.7353 | 17.61265 | 15.56986 | 1.122652 | 1.95626 | 0.08652834
77.66686 | 18.7305 | 17.6112 | 15.5719 | 1.119301 | 1.95261 | 0.08669164
77.67685 | 18.7242 | 17.60973 | 15.57393 | 1.114466 | 1.948945 | 0.08685452
77.68685 | 18.73 | 17.60825 | 15.57597 | 1.121749 | 1.945261 | 0.08701726
77.69685 | 18.7218 | 17.60675 | 15.57801 | 1.115048 | 1.941562 | 0.08717972
77.70685 | 18.734 | 17.60524 | 15.58005 | 1.128764 | 1.937846 | 0.08734185
77.71685 | 18.7244 | 17.60371 | 15.58208 | 1.120695 | 1.934117 | 0.08750364
77.72684 | 18.7291 | 17.60216 | 15.58412 | 1.126939 | 1.930377 | 0.08766494
77.73684 | 18.7181 | 17.6006 | 15.58615 | 1.1175 | 1.92662 | 0.08782601
77.74684 | 18.7151 | 17.59903 | 15.58819 | 1.116074 | 1.92285 | 0.08798671
77.75684 | 18.7212 | 17.59744 | 15.59022 | 1.123762 | 1.919067 | 0.08814701
77.76684 | 18.716 | 17.59584 | 15.59226 | 1.120163 | 1.915273 | 0.0883069
77.77684 | 18.7151 | 17.59422 | 15.59429 | 1.120877 | 1.911468 | 0.08846635
77.78683 | 18.6995 | 17.5926 | 15.59632 | 1.106901 | 1.907655 | 0.0886252
77.79683 | 18.7003 | 17.59096 | 15.59835 | 1.109339 | 1.903829 | 0.08878374
77.80683 | 18.7022 | 17.58931 | 15.60038 | 1.112887 | 1.899993 | 0.0889418
77.81683 | 18.6946 | 17.58765 | 15.60241 | 1.106946 | 1.896148 | 0.08909937
77.82683 | 18.6853 | 17.58598 | 15.60443 | 1.099316 | 1.892294 | 0.08925642
77.83682 | 18.6754 | 17.58431 | 15.60646 | 1.091093 | 1.888436 | 0.08941278
77.84682 | 18.6758 | 17.58262 | 15.60848 | 1.093182 | 1.884566 | 0.08956875
77.85682 | 18.6671 | 17.58092 | 15.61051 | 1.086179 | 1.88069 | 0.08972416
77.86682 | 18.6621 | 17.57922 | 15.61253 | 1.082885 | 1.876807 | 0.08987899
77.87682 | 18.6639 | 17.5775 | 15.61455 | 1.086399 | 1.872918 | 0.09003322
77.88682 | 18.6575 | 17.57578 | 15.61657 | 1.08172 | 1.869024 | 0.09018684
77.89681 | 18.6368 | 17.57405 | 15.61859 | 1.062747 | 1.865128 | 0.09033968
77.90681 | 18.6406 | 17.57232 | 15.6206 | 1.068282 | 1.861224 | 0.09049203
77.91681 | 18.6296 | 17.57058 | 15.62262 | 1.059024 | 1.857316 | 0.09064371
77.92681 | 18.6261 | 17.56883 | 15.62463 | 1.057271 | 1.853404 | 0.09079471
77.93681 | 18.6183 | 17.56708 | 15.62664 | 1.051224 | 1.84949 | 0.09094502
77.9468 | 18.6031 | 17.56532 | 15.62865 | 1.03778 | 1.845576 | 0.09109446
77.9568 | 18.6139 | 17.56356 | 15.63066 | 1.050343 | 1.841656 | 0.09124332
77.9668 | 18.598 | 17.56179 | 15.63266 | 1.03621 | 1.837735 | 0.09139144
77.9768 | 18.5996 | 17.56002 | 15.63467 | 1.039581 | 1.833812 | 0.0915388
77.9868 | 18.5941 | 17.55824 | 15.63667 | 1.035856 | 1.829889 | 0.09168538
77.99679 | 18.593 | 17.55647 | 15.63867 | 1.036532 | 1.825969 | 0.09183101
78.00679 | 18.5726 | 17.55469 | 15.64067 | 1.017912 | 1.822046 | 0.09197598
78.01679 | 18.5784 | 17.55291 | 15.64266 | 1.025495 | 1.818123 | 0.09212013
78.02679 | 18.5787 | 17.55112 | 15.64466 | 1.02758 | 1.8142 | 0.09226343
78.03679 | 18.5741 | 17.54933 | 15.64665 | 1.024767 | 1.810279 | 0.09240588
78.04679 | 18.5627 | 17.54755 | 15.64864 | 1.015155 | 1.80636 | 0.09254744
78.05678 | 18.5699 | 17.54576 | 15.65062 | 1.024143 | 1.802447 | 0.09268798
78.06678 | 18.5689 | 17.54397 | 15.65261 | 1.024932 | 1.798533 | 0.09282775
78.07678 | 18.5663 | 17.54218 | 15.65459 | 1.024123 | 1.794622 | 0.09296658
78.08678 | 18.5602 | 17.54039 | 15.65657 | 1.019813 | 1.790714 | 0.09310449
78.09678 | 18.5546 | 17.5386 | 15.65855 | 1.016003 | 1.78681 | 0.09324144
78.10677 | 18.5516 | 17.53681 | 15.66052 | 1.014791 | 1.782913 | 0.09337728
78.11677 | 18.5382 | 17.53502 | 15.66249 | 1.00318 | 1.779018 | 0.09351227
78.12677 | 18.5384 | 17.53323 | 15.66446 | 1.005168 | 1.775127 | 0.09364625
78.13677 | 18.5442 | 17.53145 | 15.66643 | 1.012753 | 1.771242 | 0.09377923
78.14677 | 18.5321 | 17.52966 | 15.66839 | 1.002438 | 1.767362 | 0.09391115
78.15677 | 18.5232 | 17.52788 | 15.67035 | 0.9953196 | 1.763489 | 0.09404204
78.16676 | 18.5218 | 17.5261 | 15.67231 | 0.9956977 | 1.759625 | 0.09417173
78.17676 | 18.5218 | 17.52433 | 15.67426 | 0.997475 | 1.755764 | 0.09430047
78.18676 | 18.5067 | 17.52255 | 15.67621 | 0.9841492 | 1.751911 | 0.09442811
78.19676 | 18.5003 | 17.52078 | 15.67816 | 0.9795205 | 1.748065 | 0.09455466
78.20676 | 18.5037 | 17.51901 | 15.68011 | 0.9846882 | 1.744226 | 0.09468007
78.21675 | 18.4898 | 17.51725 | 15.68205 | 0.9725505 | 1.740399 | 0.09480422
78.22675 | 18.4765 | 17.51549 | 15.68398 | 0.9610107 | 1.736577 | 0.09492734
78.23675 | 18.4721 | 17.51373 | 15.68592 | 0.9583669 | 1.732764 | 0.0950493
78.24675 | 18.4746 | 17.51198 | 15.68785 | 0.9626185 | 1.728959 | 0.09517007
78.25675 | 18.4607 | 17.51023 | 15.68978 | 0.9504656 | 1.725164 | 0.09528965
78.26675 | 18.4476 | 17.50849 | 15.69171 | 0.9391078 | 1.721378 | 0.09540802
78.27674 | 18.4596 | 17.50676 | 15.69363 | 0.9528435 | 1.717605 | 0.09552504
78.28674 | 18.4425 | 17.50502 | 15.69554 | 0.9374753 | 1.71384 | 0.09564095
78.29674 | 18.4487 | 17.5033 | 15.69746 | 0.9454019 | 1.710084 | 0.09575561
78.30674 | 18.4388 | 17.50158 | 15.69937 | 0.9372227 | 1.706339 | 0.095869
78.31674 | 18.4332 | 17.49986 | 15.70128 | 0.9333377 | 1.702605 | 0.09598111
78.32673 | 18.4288 | 17.49816 | 15.70318 | 0.930645 | 1.698886 | 0.09609182
78.33673 | 18.424 | 17.49645 | 15.70508 | 0.9275477 | 1.695175 | 0.09620134
78.34673 | 18.4163 | 17.49476 | 15.70697 | 0.921544 | 1.691475 | 0.09630954
78.35673 | 18.4153 | 17.49307 | 15.70886 | 0.9222336 | 1.687787 | 0.09641642
78.36673 | 18.4151 | 17.49138 | 15.71075 | 0.9237165 | 1.684112 | 0.09652195
78.37673 | 18.3976 | 17.48971 | 15.71263 | 0.9078924 | 1.680449 | 0.09662612
78.38672 | 18.4085 | 17.48804 | 15.71451 | 0.9204581 | 1.676804 | 0.09672883
78.39672 | 18.3993 | 17.48638 | 15.71638 | 0.9129198 | 1.673166 | 0.09683027
78.40672 | 18.3913 | 17.48472 | 15.71825 | 0.9065756 | 1.66954 | 0.09693031
78.41672 | 18.3956 | 17.48308 | 15.72012 | 0.9125221 | 1.665929 | 0.09702895
78.42672 | 18.3907 | 17.48144 | 15.72198 | 0.9092612 | 1.662331 | 0.09712618
78.43671 | 18.3916 | 17.47981 | 15.72384 | 0.9117892 | 1.658752 | 0.09722189
78.44671 | 18.3772 | 17.47819 | 15.72569 | 0.8990125 | 1.655182 | 0.09731625
78.45671 | 18.3764 | 17.47657 | 15.72754 | 0.8998276 | 1.651626 | 0.09740918
78.46671 | 18.3693 | 17.47497 | 15.72938 | 0.8943347 | 1.648084 | 0.09750065
78.47671 | 18.3676 | 17.47337 | 15.73122 | 0.8942334 | 1.644557 | 0.09759065
78.48671 | 18.3535 | 17.47178 | 15.73305 | 0.8817236 | 1.641044 | 0.09767917
78.4967 | 18.3494 | 17.4702 | 15.73488 | 0.879204 | 1.637549 | 0.09776612
78.5067 | 18.3451 | 17.46862 | 15.7367 | 0.8764772 | 1.634067 | 0.09785167
78.5167 | 18.3387 | 17.46706 | 15.73852 | 0.8716416 | 1.630599 | 0.0979357
78.5267 | 18.3357 | 17.4655 | 15.74034 | 0.8701973 | 1.627146 | 0.09801821
78.5367 | 18.3326 | 17.46396 | 15.74215 | 0.8686441 | 1.623709 | 0.09809921
78.54669 | 18.3246 | 17.46242 | 15.74395 | 0.8621804 | 1.620291 | 0.09817858
78.55669 | 18.3076 | 17.46089 | 15.74575 | 0.8467093 | 1.616886 | 0.09825649
78.56669 | 18.3095 | 17.45937 | 15.74754 | 0.8501289 | 1.613496 | 0.09833286
78.57669 | 18.3029 | 17.45786 | 15.74933 | 0.8450394 | 1.610122 | 0.09840766
78.58669 | 18.3014 | 17.45636 | 15.75111 | 0.8450405 | 1.606765 | 0.0984809
78.59669 | 18.2909 | 17.45487 | 15.75289 | 0.8360326 | 1.603423 | 0.09855256
78.60668 | 18.2925 | 17.45339 | 15.75466 | 0.8391138 | 1.600102 | 0.09862256
78.61668 | 18.2814 | 17.45191 | 15.75643 | 0.829487 | 1.596793 | 0.09869105
78.62668 | 18.282 | 17.45045 | 15.75819 | 0.8315508 | 1.593502 | 0.09875794
78.63668 | 18.2828 | 17.44899 | 15.75995 | 0.8338051 | 1.590226 | 0.09882322
78.64668 | 18.2778 | 17.44755 | 15.7617 | 0.8302498 | 1.586968 | 0.09888689
78.65667 | 18.2739 | 17.44612 | 15.76344 | 0.8277837 | 1.58373 | 0.09894888
78.66667 | 18.259 | 17.44469 | 15.76518 | 0.8143093 | 1.580506 | 0.09900931
78.67667 | 18.269 | 17.44327 | 15.76691 | 0.8257254 | 1.577298 | 0.09906811
78.68667 | 18.2589 | 17.44187 | 15.76863 | 0.8170318 | 1.574108 | 0.09912527
78.69667 | 18.2519 | 17.44047 | 15.77036 | 0.8114287 | 1.570936 | 0.09918079
78.70667 | 18.255 | 17.43908 | 15.77207 | 0.8159159 | 1.56778 | 0.09923467
78.71666 | 18.2459 | 17.43771 | 15.77378 | 0.808192 | 1.564645 | 0.09928684
78.72666 | 18.2386 | 17.43634 | 15.77548 | 0.8022599 | 1.561525 | 0.0993374
78.73666 | 18.2273 | 17.43498 | 15.77717 | 0.7923181 | 1.558421 | 0.09938631
78.74666 | 18.2294 | 17.43363 | 15.77886 | 0.7957667 | 1.555336 | 0.09943355
78.75666 | 18.2222 | 17.43229 | 15.78055 | 0.7899056 | 1.552268 | 0.09947911
78.76665 | 18.2201 | 17.43097 | 15.78222 | 0.7891337 | 1.549221 | 0.09952297
78.77665 | 18.1973 | 17.42965 | 15.78389 | 0.7676534 | 1.546189 | 0.09956519
78.78665 | 18.1982 | 17.42834 | 15.78556 | 0.7698635 | 1.543174 | 0.09960572
78.79665 | 18.1831 | 17.42704 | 15.78721 | 0.7560642 | 1.540177 | 0.09964458
78.80665 | 18.1771 | 17.42574 | 15.78886 | 0.751355 | 1.537199 | 0.09968174
78.81665 | 18.1637 | 17.42446 | 15.79051 | 0.7392367 | 1.534238 | 0.09971722
78.82664 | 18.1603 | 17.42319 | 15.79214 | 0.7371068 | 1.531298 | 0.09975097
78.83664 | 18.141 | 17.42193 | 15.79377 | 0.7190695 | 1.528373 | 0.09978307
78.84664 | 18.1337 | 17.42068 | 15.7954 | 0.7130229 | 1.525466 | 0.09981347
78.85664 | 18.1232 | 17.41943 | 15.79701 | 0.7037668 | 1.522577 | 0.09984217
78.86664 | 18.0998 | 17.4182 | 15.79862 | 0.6816015 | 1.519705 | 0.09986917
78.87663 | 18.0973 | 17.41697 | 15.80022 | 0.6803258 | 1.516855 | 0.09989445
78.88663 | 18.0816 | 17.41576 | 15.80182 | 0.6658421 | 1.51402 | 0.09991805
78.89663 | 18.0794 | 17.41455 | 15.80341 | 0.6648493 | 1.511203 | 0.09993996
78.90663 | 18.0657 | 17.41335 | 15.80499 | 0.6523476 | 1.508403 | 0.09996016
78.91663 | 18.0539 | 17.41216 | 15.80656 | 0.6417368 | 1.505622 | 0.09997866
78.92663 | 18.0417 | 17.41098 | 15.80813 | 0.630717 | 1.502859 | 0.09999545
78.93662 | 18.0432 | 17.40981 | 15.80969 | 0.6333874 | 1.500116 | 0.1000105
78.94662 | 18.0258 | 17.40865 | 15.81124 | 0.61715 | 1.497389 | 0.1000239
78.95662 | 18.0158 | 17.4075 | 15.81278 | 0.6083041 | 1.49468 | 0.1000356
78.96662 | 18.0163 | 17.40635 | 15.81432 | 0.6099497 | 1.491988 | 0.1000456
78.97662 | 18.002 | 17.40521 | 15.81585 | 0.5967866 | 1.489314 | 0.1000539
78.98661 | 17.9962 | 17.40409 | 15.81736 | 0.5921141 | 1.486661 | 0.1000605
78.99661 | 17.9929 | 17.40297 | 15.81888 | 0.5899343 | 1.484023 | 0.1000654
79.00661 | 17.9821 | 17.40185 | 15.82038 | 0.5802465 | 1.481403 | 0.1000687
79.01661 | 17.9836 | 17.40075 | 15.82188 | 0.5828504 | 1.4788 | 0.1000702
79.02661 | 17.9728 | 17.39965 | 15.82337 | 0.5731462 | 1.476215 | 0.10007
79.03661 | 17.9705 | 17.39857 | 15.82485 | 0.5719344 | 1.473648 | 0.1000682
79.0466 | 17.9624 | 17.39749 | 15.82632 | 0.5649136 | 1.471101 | 0.1000647
79.0566 | 17.9646 | 17.39641 | 15.82779 | 0.5681861 | 1.468569 | 0.1000595
79.0666 | 17.9581 | 17.39535 | 15.82924 | 0.562751 | 1.466054 | 0.1000526
79.0766 | 17.9413 | 17.39429 | 15.83069 | 0.5470086 | 1.463557 | 0.100044
79.0866 | 17.9418 | 17.39324 | 15.83213 | 0.5485588 | 1.461077 | 0.1000338
79.09659 | 17.9306 | 17.3922 | 15.83356 | 0.5384008 | 1.458617 | 0.100022
79.10659 | 17.9201 | 17.39116 | 15.83498 | 0.5289367 | 1.456172 | 0.1000084
79.11659 | 17.9118 | 17.39013 | 15.8364 | 0.5216657 | 1.453743 | 0.09999326
79.12659 | 17.9077 | 17.38911 | 15.8378 | 0.5185878 | 1.451332 | 0.09997642
79.13659 | 17.9018 | 17.3881 | 15.8392 | 0.5137034 | 1.448938 | 0.09995794
79.14659 | 17.8937 | 17.38709 | 15.84059 | 0.5066122 | 1.446561 | 0.09993782
79.15658 | 17.8875 | 17.38609 | 15.84197 | 0.5014143 | 1.444202 | 0.09991609
79.16658 | 17.8797 | 17.38509 | 15.84334 | 0.4946106 | 1.441859 | 0.09989271
79.17658 | 17.878 | 17.3841 | 15.8447 | 0.4939008 | 1.439531 | 0.0998677
79.18658 | 17.8672 | 17.38312 | 15.84605 | 0.4840845 | 1.437221 | 0.09984108
79.19658 | 17.8632 | 17.38214 | 15.8474 | 0.4810628 | 1.434927 | 0.09981285
79.20657 | 17.855 | 17.38116 | 15.84873 | 0.4738352 | 1.432651 | 0.09978305
79.21657 | 17.8476 | 17.3802 | 15.85006 | 0.4674024 | 1.43039 | 0.09975162
79.22657 | 17.8423 | 17.37924 | 15.85137 | 0.4630643 | 1.428145 | 0.0997186
79.23657 | 17.8331 | 17.37828 | 15.85268 | 0.4548208 | 1.425916 | 0.099684
79.24657 | 17.8325 | 17.37733 | 15.85398 | 0.4551726 | 1.423702 | 0.09964782
79.25657 | 17.8274 | 17.37638 | 15.85527 | 0.4510195 | 1.421505 | 0.09961008
79.26656 | 17.8273 | 17.37544 | 15.85654 | 0.4518607 | 1.419325 | 0.09957081
79.27656 | 17.8167 | 17.3745 | 15.85781 | 0.4421983 | 1.417159 | 0.09952995
79.28656 | 17.8118 | 17.37357 | 15.85907 | 0.4382316 | 1.415008 | 0.09948755
79.29656 | 17.8148 | 17.37264 | 15.86032 | 0.4421606 | 1.412873 | 0.09944361
79.30656 | 17.8085 | 17.37171 | 15.86156 | 0.4367857 | 1.410753 | 0.09939815
79.31655 | 17.7987 | 17.37079 | 15.86279 | 0.4279064 | 1.40865 | 0.09935122
79.32655 | 17.7868 | 17.36988 | 15.86401 | 0.4169241 | 1.40656 | 0.09930272
79.33655 | 17.7897 | 17.36896 | 15.86522 | 0.4207383 | 1.404485 | 0.09925272
79.34655 | 17.7781 | 17.36805 | 15.86643 | 0.4100493 | 1.402424 | 0.09920123
79.35655 | 17.7683 | 17.36714 | 15.86762 | 0.4011572 | 1.400379 | 0.09914826
79.36655 | 17.7653 | 17.36624 | 15.8688 | 0.3990622 | 1.398347 | 0.09909381
79.37654 | 17.7597 | 17.36534 | 15.86997 | 0.3943637 | 1.396332 | 0.09903795
79.38654 | 17.7496 | 17.36444 | 15.87113 | 0.3851636 | 1.394329 | 0.09898058
79.39654 | 17.7355 | 17.36354 | 15.87228 | 0.371961 | 1.39234 | 0.09892177
79.40654 | 17.7344 | 17.36264 | 15.87342 | 0.3717567 | 1.390365 | 0.09886152
79.41654 | 17.7199 | 17.36175 | 15.87455 | 0.3581502 | 1.388404 | 0.09879985
79.42653 | 17.7071 | 17.36086 | 15.87566 | 0.3462413 | 1.386458 | 0.09873682
79.43653 | 17.6891 | 17.35997 | 15.87677 | 0.3291317 | 1.384524 | 0.09867233
79.44653 | 17.6829 | 17.35908 | 15.87787 | 0.323821 | 1.382603 | 0.09860644
79.45653 | 17.6715 | 17.35819 | 15.87896 | 0.3133089 | 1.380695 | 0.09853918
79.46653 | 17.6643 | 17.3573 | 15.88003 | 0.3069962 | 1.3788 | 0.09847053
79.47653 | 17.6625 | 17.35642 | 15.8811 | 0.3060827 | 1.376918 | 0.09840053
79.48652 | 17.6374 | 17.35553 | 15.88215 | 0.2818681 | 1.37505 | 0.09832925
79.49652 | 17.6327 | 17.35465 | 15.8832 | 0.2780541 | 1.373193 | 0.09825655
79.50652 | 17.6263 | 17.35376 | 15.88423 | 0.27254 | 1.371348 | 0.09818254
79.51652 | 17.6095 | 17.35287 | 15.88525 | 0.2566262 | 1.369515 | 0.0981072
79.52652 | 17.5918 | 17.35199 | 15.88626 | 0.2398128 | 1.367695 | 0.09803055
79.53651 | 17.5833 | 17.3511 | 15.88726 | 0.2321993 | 1.365888 | 0.09795269
79.54651 | 17.5669 | 17.35021 | 15.88825 | 0.2166877 | 1.36409 | 0.09787348
79.55651 | 17.5571 | 17.34932 | 15.88923 | 0.207777 | 1.362304 | 0.09779299
79.56651 | 17.549 | 17.34843 | 15.89019 | 0.2005677 | 1.360529 | 0.09771124
79.57651 | 17.5414 | 17.34754 | 15.89115 | 0.1938601 | 1.358766 | 0.09762825
79.58651 | 17.5337 | 17.34665 | 15.89209 | 0.187054 | 1.357013 | 0.09754403
79.5965 | 17.5187 | 17.34575 | 15.89302 | 0.1729495 | 1.355273 | 0.09745866
79.6065 | 17.5161 | 17.34485 | 15.89394 | 0.1712478 | 1.353541 | 0.09737201
79.6165 | 17.5041 | 17.34395 | 15.89485 | 0.1601488 | 1.35182 | 0.09728415
79.6265 | 17.4926 | 17.34305 | 15.89574 | 0.1495525 | 1.350109 | 0.09719511
79.6365 | 17.4819 | 17.34214 | 15.89663 | 0.1397592 | 1.348408 | 0.0971049
79.64649 | 17.4707 | 17.34123 | 15.8975 | 0.1294673 | 1.34672 | 0.09701361
79.65649 | 17.471 | 17.34032 | 15.89836 | 0.1306807 | 1.345038 | 0.09692109
79.66649 | 17.4657 | 17.3394 | 15.89921 | 0.1262979 | 1.343366 | 0.09682744
79.67649 | 17.4593 | 17.33848 | 15.90005 | 0.1208191 | 1.341703 | 0.09673266
79.68649 | 17.4516 | 17.33756 | 15.90087 | 0.1140444 | 1.340049 | 0.09663678
79.69649 | 17.4484 | 17.33663 | 15.90168 | 0.1117742 | 1.338403 | 0.0965398
79.70648 | 17.4413 | 17.33569 | 15.90248 | 0.1056077 | 1.336768 | 0.09644183
79.71648 | 17.4355 | 17.33475 | 15.90327 | 0.1007471 | 1.33514 | 0.09634269
79.72648 | 17.4293 | 17.33381 | 15.90405 | 0.09549173 | 1.33352 | 0.0962425
79.73648 | 17.4152 | 17.33286 | 15.90481 | 0.08234178 | 1.331908 | 0.09614126
79.74648 | 17.4071 | 17.3319 | 15.90556 | 0.0751976 | 1.330304 | 0.09603899
79.75647 | 17.4091 | 17.33094 | 15.9063 | 0.07815837 | 1.328709 | 0.09593581
79.76647 | 17.4026 | 17.32997 | 15.90702 | 0.07262627 | 1.32712 | 0.09583151
79.77647 | 17.3973 | 17.329 | 15.90774 | 0.06830061 | 1.325538 | 0.09572623
79.78647 | 17.3899 | 17.32802 | 15.90844 | 0.06188173 | 1.323963 | 0.09561996
79.79647 | 17.3882 | 17.32703 | 15.90912 | 0.06116979 | 1.322395 | 0.09551274
79.80647 | 17.381 | 17.32604 | 15.9098 | 0.054965 | 1.320834 | 0.09540455
79.81646 | 17.3731 | 17.32503 | 15.91046 | 0.04806682 | 1.31928 | 0.09529554
79.82646 | 17.3641 | 17.32402 | 15.91111 | 0.04007724 | 1.317731 | 0.09518549
79.83646 | 17.3523 | 17.323 | 15.91174 | 0.02929572 | 1.316188 | 0.09507453
79.84646 | 17.3398 | 17.32198 | 15.91236 | 0.01782235 | 1.314651 | 0.09496267
79.85646 | 17.334 | 17.32094 | 15.91297 | 0.01305767 | 1.313119 | 0.09484992
79.86645 | 17.3264 | 17.3199 | 15.91357 | 0.006500109 | 1.311595 | 0.09473641
79.87645 | 17.3198 | 17.31885 | 15.91415 | 0.0009531755 | 1.310074 | 0.09462192
79.88645 | 17.3154 | 17.31778 | 15.91472 | -0.002384066 | 1.308557 | 0.09450659
79.89645 | 17.3063 | 17.31671 | 15.91528 | -0.01041224 | 1.307045 | 0.09439042
79.90645 | 17.2963 | 17.31563 | 15.91582 | -0.01933054 | 1.305538 | 0.09427343
79.91645 | 17.2879 | 17.31454 | 15.91635 | -0.0266388 | 1.304035 | 0.09415563
79.92644 | 17.2738 | 17.31344 | 15.91686 | -0.03963825 | 1.302539 | 0.09403716
79.93644 | 17.2602 | 17.31233 | 15.91736 | -0.05212562 | 1.301044 | 0.09391778
79.94644 | 17.245 | 17.3112 | 15.91785 | -0.06620207 | 1.299553 | 0.09379764
79.95644 | 17.2354 | 17.31007 | 15.91833 | -0.07466739 | 1.298065 | 0.09367674
79.96644 | 17.2237 | 17.30892 | 15.91879 | -0.08522144757 | 1.29658 | 0.0935551
79.97643 | 17.2207 | 17.30776 | 15.91923 | -0.08706492 | 1.2951 | 0.09343285
79.98643 | 17.2053 | 17.3066 | 15.91966 | -0.1012954 | 1.293622 | 0.09330976
79.99643 | 17.2035 | 17.30541 | 15.92008 | -0.1019137 | 1.292146 | 0.09318597
80.00643 | 17.1863 | 17.30422 | 15.92049 | -0.1179196 | 1.290672 | 0.09306148
80.01643 | 17.176 | 17.30301 | 15.92088 | -0.1270127 | 1.2892 | 0.09293632
80.02643 | 17.1669 | 17.30179 | 15.92125 | -0.134893 | 1.287731 | 0.09281049
80.03642 | 17.1499 | 17.30056 | 15.92161 | -0.1506612 | 1.286265 | 0.09268413
80.04642 | 17.1437 | 17.29931 | 15.92196 | -0.1556148 | 1.284798 | 0.092557
80.05642 | 17.1187 | 17.29805 | 15.92229 | -0.1793547 | 1.283333 | 0.09242925
80.06642 | 17.1116 | 17.29678 | 15.92261 | -0.1851805 | 1.28187 | 0.09230088
80.07642 | 17.1072 | 17.29549 | 15.92291 | -0.1882922 | 1.280407 | 0.09217191
80.08641 | 17.099 | 17.29419 | 15.9232 | -0.1951907 | 1.278946 | 0.09204248
80.09641 | 17.09 | 17.29287 | 15.92348 | -0.2028731 | 1.277484 | 0.09191234
80.10641 | 17.0776 | 17.29154 | 15.92374 | -0.2139406 | 1.276023 | 0.09178163
80.11641 | 17.0714 | 17.29019 | 15.92398 | -0.2187927 | 1.274562 | 0.09165037
80.12641 | 17.0594 | 17.28883 | 15.92421 | -0.2294292 | 1.2731 | 0.09151856
80.13641 | 17.0356 | 17.28745 | 15.92443 | -0.2518501 | 1.271639 | 0.09138623
80.1464 | 17.0293 | 17.28606 | 15.92463 | -0.2567563 | 1.270178 | 0.09125351
80.1564 | 17.0102 | 17.28464 | 15.92481 | -0.2744449 | 1.268715 | 0.09112015
80.1664 | 17 | 17.28322 | 15.92498 | -0.283217 | 1.267251 | 0.0909863
80.1764 | 16.9928 | 17.28177 | 15.92513 | -0.2889722 | 1.265786 | 0.09085196
80.1864 | 16.9877 | 17.28031 | 15.92527 | -0.2926105 | 1.26432 | 0.09071716
80.19639 | 16.9722 | 17.27883 | 15.9254 | -0.3066329 | 1.262853 | 0.09058203
80.20639 | 16.9582 | 17.27734 | 15.92551 | -0.3191364 | 1.261384 | 0.09044632
80.21639 | 16.9552 | 17.27582 | 15.9256 | -0.3206221 | 1.259912 | 0.09031018
80.22639 | 16.9419 | 17.27429 | 15.92568 | -0.3323898 | 1.258439 | 0.0901736
80.23639 | 16.9232 | 17.27274 | 15.92574 | -0.3495393 | 1.256963 | 0.09003661
80.24639 | 16.9095 | 17.27117 | 15.92579 | -0.3616704 | 1.255485 | 0.08989923
80.25638 | 16.9061 | 17.26958 | 15.92582 | -0.3634842 | 1.254005 | 0.08976159
80.26638 | 16.888 | 17.26798 | 15.92583 | -0.3799774 | 1.252521 | 0.08962343
80.27638 | 16.8786 | 17.26635 | 15.92583 | -0.3877516 | 1.251034 | 0.0894849
80.28638 | 16.873 | 17.26471 | 15.92582 | -0.3917063 | 1.249544 | 0.08934601
80.29638 | 16.8641 | 17.26304 | 15.92578 | -0.3989412 | 1.248051 | 0.08920677
80.30637 | 16.8525 | 17.26136 | 15.92574 | -0.408858 | 1.246555 | 0.08906735
80.31637 | 16.8408 | 17.25965 | 15.92567 | -0.418853 | 1.245054 | 0.08892745
80.32637 | 16.8349 | 17.25793 | 15.92559 | -0.4230277 | 1.24355 | 0.08878723
80.33637 | 16.821 | 17.25618 | 15.92549 | -0.4351818 | 1.242041 | 0.0886467
80.34637 | 16.8132 | 17.25442 | 15.92538 | -0.4412151 | 1.240528 | 0.08850588
80.35637 | 16.8034 | 17.25263 | 15.92525 | -0.4492274 | 1.23901 | 0.08836478
80.36636 | 16.7868 | 17.25082 | 15.92511 | -0.46402 | 1.237489 | 0.08822354
80.37636 | 16.7797 | 17.24899 | 15.92495 | -0.4692895 | 1.235962 | 0.08808189
80.38636 | 16.7738 | 17.24714 | 15.92477 | -0.4733375 | 1.23443 | 0.08793999
80.39636 | 16.7598 | 17.24526 | 15.92457 | -0.4854636 | 1.232893 | 0.08779784
80.40636 | 16.7596 | 17.24337 | 15.92436 | -0.4837675 | 1.231351 | 0.08765545
80.41635 | 16.7466 | 17.24145 | 15.92413 | -0.4948508 | 1.229804 | 0.08751298
80.42635 | 16.7425 | 17.23951 | 15.92389 | -0.4970101 | 1.228251 | 0.08737015
80.43635 | 16.7305 | 17.23755 | 15.92363 | -0.5070466 | 1.226692 | 0.08722711
80.44635 | 16.7238 | 17.23556 | 15.92335 | -0.51176 | 1.225126 | 0.08708387
80.45635 | 16.7157 | 17.23355 | 15.92305 | -0.5178505 | 1.223555 | 0.08694044
80.46635 | 16.698 | 17.23152 | 15.92274 | -0.5335176 | 1.221978 | 0.08679684
80.47634 | 16.6866 | 17.22946 | 15.92241 | -0.5428634 | 1.220396 | 0.0866532
80.48634 | 16.686 | 17.22738 | 15.92207 | -0.5413833 | 1.218806 | 0.08650926
80.49634 | 16.6742 | 17.22528 | 15.9217 | -0.5510794 | 1.217209 | 0.08636516
80.50634 | 16.6747 | 17.22315 | 15.92132 | -0.5484514 | 1.215606 | 0.08622091
80.51634 | 16.6631 | 17.221 | 15.92093 | -0.5578991 | 1.213996 | 0.08607653
80.52633 | 16.6554 | 17.21882 | 15.92051 | -0.5634246 | 1.21238 | 0.08593216
80.53633 | 16.6463 | 17.21662 | 15.92008 | -0.5703233 | 1.210756 | 0.08578753
80.54633 | 16.6293 | 17.2144 | 15.91963 | -0.5850973 | 1.209124 | 0.08564279
80.55633 | 16.6277 | 17.21215 | 15.91916 | -0.5844464 | 1.207485 | 0.08549793
80.56633 | 16.62 | 17.20987 | 15.91868 | -0.5898703 | 1.205839 | 0.08535299
80.57633 | 16.5971 | 17.20757 | 15.91818 | -0.610469 | 1.204185 | 0.08520796
80.58632 | 16.6 | 17.20524 | 15.91766 | -0.6052444 | 1.202524 | 0.08506299
80.59632 | 16.5797 | 17.20289 | 15.91712 | -0.623192 | 1.200855 | 0.0849178
80.60632 | 16.5754 | 17.20051 | 15.91656 | -0.6251139 | 1.199177 | 0.08477255
80.61632 | 16.5604 | 17.19811 | 15.91599 | -0.6377098 | 1.197492 | 0.08462724
80.62632 | 16.5519 | 17.19568 | 15.9154 | -0.6437796 | 1.195798 | 0.08448188
80.63631 | 16.5353 | 17.19323 | 15.91479 | -0.6579256 | 1.194098 | 0.08433662
80.64631 | 16.5214 | 17.19074 | 15.91416 | -0.669343 | 1.192388 | 0.08419118
80.65631 | 16.505 | 17.18823 | 15.91352 | -0.6832338 | 1.190669 | 0.08404571
80.66631 | 16.5 | 17.1857 | 15.91286 | -0.6856978 | 1.188942 | 0.08390022
80.67631 | 16.4784 | 17.18314 | 15.91217 | -0.7047352 | 1.187206 | 0.08375472
80.68631 | 16.4692 | 17.18055 | 15.91147 | -0.7113457 | 1.185462 | 0.08360921
80.6963 | 16.4561 | 17.17793 | 15.91076 | -0.7218322 | 1.183711 | 0.08346384
80.7063 | 16.4408 | 17.17529 | 15.91002 | -0.7344878 | 1.181949 | 0.08331832
80.7163 | 16.4278 | 17.17262 | 15.90927 | -0.7448174 | 1.180178 | 0.08317283
80.7263 | 16.4141 | 17.16992 | 15.90849 | -0.7558184 | 1.178398 | 0.08302735
80.7363 | 16.3995 | 17.16719 | 15.9077 | -0.767693 | 1.17661 | 0.0828819
80.74629 | 16.3854 | 17.16444 | 15.90689 | -0.7790421 | 1.174814 | 0.08273663
80.75629 | 16.377 | 17.16166 | 15.90606 | -0.7846608 | 1.173007 | 0.08259124
80.76629 | 16.3681 | 17.15885 | 15.90522 | -0.7907516 | 1.17119 | 0.0824459
80.77629 | 16.3485 | 17.15601 | 15.90435 | -0.8075144 | 1.169365 | 0.08230061
80.78629 | 16.3377 | 17.15315 | 15.90346 | -0.8154492 | 1.16753 | 0.08215538
80.79629 | 16.3232 | 17.15026 | 15.90256 | -0.8270558 | 1.165686 | 0.0820102
80.80628 | 16.3121 | 17.14734 | 15.90164 | -0.8352371 | 1.163835 | 0.08186523
80.81628 | 16.3029 | 17.14439 | 15.9007 | -0.8414871 | 1.161972 | 0.0817202
80.82628 | 16.2878 | 17.14141 | 15.89973 | -0.8536088 | 1.160099 | 0.08157524
80.83628 | 16.2778 | 17.1384 | 15.89875 | -0.8606019 | 1.158217 | 0.08143036
80.84628 | 16.2649 | 17.13537 | 15.89775 | -0.8704664 | 1.156326 | 0.08128558
80.85627 | 16.2571 | 17.13231 | 15.89674 | -0.8752054 | 1.154427 | 0.08114103
80.86627 | 16.2517 | 17.12921 | 15.8957 | -0.8775124 | 1.152516 | 0.08099644
80.87627 | 16.2463 | 17.12609 | 15.89464 | -0.8797908 | 1.150596 | 0.08085196
80.88627 | 16.2253 | 17.12294 | 15.89357 | -0.8976402 | 1.148667 | 0.08070758
80.89627 | 16.2215 | 17.11976 | 15.89247 | -0.8982608 | 1.146727 | 0.08056333
80.90627 | 16.2122 | 17.11655 | 15.89135 | -0.9043523 | 1.144778 | 0.08041919
80.91626 | 16.2007 | 17.11332 | 15.89022 | -0.912618 | 1.142822 | 0.08027531
80.92626 | 16.1884 | 17.11005 | 15.88907 | -0.9216513 | 1.140854 | 0.08013143
80.93626 | 16.1772 | 17.10676 | 15.88789 | -0.9295554 | 1.138876 | 0.07998768
80.94626 | 16.1744 | 17.10343 | 15.8867 | -0.9290304 | 1.136888 | 0.07984408
80.95626 | 16.1708 | 17.10008 | 15.88548 | -0.9292761 | 1.134891 | 0.07970061
80.96625 | 16.1677 | 17.0967 | 15.88425 | -0.9289959 | 1.132886 | 0.07955745
80.97625 | 16.158 | 17.09328 | 15.883 | -0.935283 | 1.13087 | 0.07941429
80.98625 | 16.1454 | 17.08984 | 15.88173 | -0.9444407 | 1.128844 | 0.07927129
80.99625 | 16.136 | 17.08637 | 15.88043 | -0.9503689 | 1.126808 | 0.07912845
81.00625 | 16.1297 | 17.08287 | 15.87912 | -0.9531678 | 1.124763 | 0.07898577
81.01625 | 16.1215 | 17.07934 | 15.87779 | -0.9578373 | 1.122708 | 0.07884327
81.02624 | 16.1097 | 17.07578 | 15.87643 | -0.9660806 | 1.120646 | 0.07870108
81.03624 | 16.1052 | 17.07219 | 15.87506 | -0.9669911 | 1.118572 | 0.07855893
81.04624 | 16.0996 | 17.06857 | 15.87367 | -0.9689719 | 1.116489 | 0.07841696
81.05624 | 16.091 | 17.06492 | 15.87225 | -0.9739233 | 1.114396 | 0.07827519
81.06624 | 16.0817 | 17.06125 | 15.87082 | -0.9795451 | 1.112295 | 0.0781336
81.07623 | 16.0711 | 17.05754 | 15.86936 | -0.9864411 | 1.110185 | 0.07799235
81.08623 | 16.0563 | 17.0538 | 15.86789 | -0.9975041 | 1.108065 | 0.07785115
81.09623 | 16.0444 | 17.05004 | 15.86639 | -1.005637 | 1.105935 | 0.07771017
81.10623 | 16.0385 | 17.04624 | 15.86488 | -1.007741 | 1.103796 | 0.07756938
81.11623 | 16.0329 | 17.04241 | 15.86334 | -1.009514 | 1.101648 | 0.07742881
81.12623 | 16.0269 | 17.03856 | 15.86178 | -1.011659 | 1.099491 | 0.07728846
81.13622 | 16.0136 | 17.03468 | 15.8602 | -1.021078 | 1.097326 | 0.07714845
81.14622 | 15.9996 | 17.03076 | 15.8586 | -1.031163 | 1.095151 | 0.07700854
81.15622 | 15.9881 | 17.02682 | 15.85698 | -1.038719 | 1.092967 | 0.07686884
81.16622 | 15.9817 | 17.02285 | 15.85534 | -1.041145 | 1.090774 | 0.07672938
81.17622 | 15.9686 | 17.01884 | 15.85368 | -1.050242 | 1.088572 | 0.07659015
81.18621 | 15.9577 | 17.01481 | 15.852 | -1.057114 | 1.086364 | 0.07645129
81.19621 | 15.9489 | 17.01075 | 15.85029 | -1.061852 | 1.084144 | 0.07631253
81.20621 | 15.943 | 17.00666 | 15.84857 | -1.06366 | 1.081917 | 0.07617401
81.21621 | 15.9386 | 17.00254 | 15.84682 | -1.063939 | 1.07968 | 0.07603575
81.22621 | 15.9303 | 16.99839 | 15.84506 | -1.068089 | 1.077436 | 0.07589773
81.2362 | 15.9213 | 16.99421 | 15.84327 | -1.072914 | 1.075185 | 0.0757601
81.2462 | 15.9104 | 16.99 | 15.84146 | -1.079605 | 1.072924 | 0.07562259
81.2562 | 15.9064 | 16.98577 | 15.83963 | -1.079367 | 1.070654 | 0.07548534
81.2662 | 15.8945 | 16.9815 | 15.83777 | -1.087 | 1.068377 | 0.07534834
81.2762 | 15.8917 | 16.9772 | 15.8359 | -1.085503 | 1.066091 | 0.07521161
81.2862 | 15.8807 | 16.97288 | 15.834 | -1.092178 | 1.063798 | 0.07507515
81.29619 | 15.8688 | 16.96853 | 15.83209 | -1.099727 | 1.061499 | 0.0749391
81.30619 | 15.8597 | 16.96414 | 15.83015 | -1.104443 | 1.05919 | 0.07480318
81.31619 | 15.8623 | 16.95973 | 15.82819 | -1.097431 | 1.056873 | 0.07466755
81.32619 | 15.8466 | 16.95529 | 15.82621 | -1.108689 | 1.054549 | 0.07453219
81.33619 | 15.8383 | 16.95082 | 15.8242 | -1.112519 | 1.052218 | 0.07439711
81.34618 | 15.83 | 16.94632 | 15.82218 | -1.116324 | 1.049881 | 0.07426245
81.35618 | 15.8173 | 16.9418 | 15.82013 | -1.124496 | 1.047535 | 0.07412795
81.36618 | 15.807 | 16.93724 | 15.81806 | -1.130239 | 1.045182 | 0.07399374
81.37618 | 15.7965 | 16.93265 | 15.81597 | -1.136154 | 1.042822 | 0.07385983
81.38618 | 15.789 | 16.92804 | 15.81386 | -1.13904 | 1.040455 | 0.07372621
81.39618 | 15.7628 | 16.9234 | 15.81172 | -1.160597 | 1.038081 | 0.07359289
81.40617 | 15.7559 | 16.91873 | 15.80957 | -1.162831 | 1.035703 | 0.07346001
81.41617 | 15.745 | 16.91403 | 15.80739 | -1.169031 | 1.033315 | 0.0733273
81.42617 | 15.7247 | 16.9093 | 15.80519 | -1.184604 | 1.030922 | 0.07319489
81.43617 | 15.7159 | 16.90455 | 15.80296 | -1.188648 | 1.028522 | 0.0730628
81.44617 | 15.7055 | 16.89976 | 15.80072 | -1.194264 | 1.026116 | 0.07293102
81.45616 | 15.6897 | 16.89496 | 15.79845 | -1.205257 | 1.023706 | 0.0727997
81.46616 | 15.6679 | 16.89012 | 15.79616 | -1.222216 | 1.021288 | 0.07266855
81.47616 | 15.6656 | 16.88525 | 15.79385 | -1.219648 | 1.018864 | 0.07253773
81.48616 | 15.6443 | 16.88035 | 15.79151 | -1.236052 | 1.016434 | 0.07240723
81.49616 | 15.6305 | 16.87543 | 15.78915 | -1.244928 | 1.013999 | 0.07227705
81.50616 | 15.6214 | 16.87048 | 15.78677 | -1.249077 | 1.011558 | 0.07214721
81.51615 | 15.6036 | 16.8655 | 15.78437 | -1.261902 | 1.009114 | 0.07201782
81.52615 | 15.5862 | 16.8605 | 15.78195 | -1.274296 | 1.006662 | 0.07188864
81.53615 | 15.575 | 16.85546 | 15.7795 | -1.280461 | 1.004205 | 0.07175979
81.54615 | 15.5672 | 16.8504 | 15.77703 | -1.2832 | 1.001743 | 0.07163129
81.55615 | 15.5554 | 16.84531 | 15.77453 | -1.289911 | 0.9992765 | 0.07150312
81.56614 | 15.546 | 16.8402 | 15.77202 | -1.2942 | 0.9968076 | 0.07137543
81.57614 | 15.5358 | 16.83506 | 15.76948 | -1.299257 | 0.9943315 | 0.07124795
81.58614 | 15.5236 | 16.82989 | 15.76691 | -1.306286 | 0.9918508 | 0.07112082
81.59614 | 15.5129 | 16.82469 | 15.76433 | -1.311789 | 0.9893657 | 0.07099404
81.60614 | 15.4955 | 16.81946 | 15.76172 | -1.323965 | 0.9868764 | 0.07086762
81.61614 | 15.4831 | 16.81421 | 15.75909 | -1.331113 | 0.984383 | 0.07074155
81.62613 | 15.476 | 16.80894 | 15.75644 | -1.332941 | 0.981888 | 0.07061596
81.63613 | 15.4693 | 16.80364 | 15.75376 | -1.334337 | 0.9793866 | 0.07049061
81.64613 | 15.4644 | 16.79831 | 15.75106 | -1.333906 | 0.9768815 | 0.07036562
81.65613 | 15.4537 | 16.79295 | 15.74833 | -1.339248 | 0.9743729 | 0.07024099
81.66613 | 15.4421 | 16.78756 | 15.74559 | -1.345465 | 0.9718607 | 0.07011673
81.67612 | 15.4338 | 16.78216 | 15.74282 | -1.34836 | 0.9693475 | 0.06999297
81.68612 | 15.4294 | 16.77672 | 15.74003 | -1.347324 | 0.9668288 | 0.06986945
81.69612 | 15.4131 | 16.77126 | 15.73721 | -1.358161 | 0.9643069 | 0.0697463
81.70612 | 15.4075 | 16.76577 | 15.73437 | -1.358273 | 0.961782 | 0.06962353
81.71612 | 15.4065 | 16.76026 | 15.7315 | -1.353759 | 0.9592544 | 0.06950114
81.72612 | 15.405 | 16.75472 | 15.72862 | -1.349719 | 0.9567239 | 0.06937912
81.73611 | 15.3999 | 16.74916 | 15.72571 | -1.349259 | 0.9541934 | 0.0692576
81.74611 | 15.3861 | 16.74357 | 15.72277 | -1.357468 | 0.951658 | 0.06913635
81.75611 | 15.3878 | 16.73795 | 15.71982 | -1.350151 | 0.9491202 | 0.06901549
81.76611 | 15.385 | 16.73231 | 15.71683 | -1.347308 | 0.9465803 | 0.06889501
81.77611 | 15.3789 | 16.72664 | 15.71383 | -1.347741 | 0.9440382 | 0.06877492
81.7861 | 15.3825 | 16.72095 | 15.7108 | -1.338453 | 0.9414967 | 0.06865534
81.7961 | 15.3693 | 16.71524 | 15.70775 | -1.345935 | 0.9389508 | 0.06853604
81.8061 | 15.3768 | 16.70949 | 15.70467 | -1.332692 | 0.9364034 | 0.06841714
81.8161 | 15.365 | 16.70372 | 15.70157 | -1.338724 | 0.9338544 | 0.06829863
81.8261 | 15.3678 | 16.69793 | 15.69845 | -1.330131 | 0.9313038 | 0.06818052
81.8361 | 15.3584 | 16.69211 | 15.6953 | -1.333713 | 0.9287521 | 0.06806281
81.84609 | 15.3585 | 16.68628 | 15.69213 | -1.327776 | 0.9262016 | 0.06794564
81.85609 | 15.3548 | 16.68041 | 15.68893 | -1.325609 | 0.9236475 | 0.06782874
81.86609 | 15.3533 | 16.67452 | 15.68571 | -1.321217 | 0.9210926 | 0.06771225
81.87609 | 15.3579 | 16.6686 | 15.68247 | -1.310701 | 0.9185369 | 0.06759616
81.88609 | 15.35 | 16.66266 | 15.6792 | -1.31266 | 0.9159804 | 0.06748049
81.89608 | 15.3366 | 16.6567 | 15.67591 | -1.320102 | 0.9134263 | 0.06736535
81.90608 | 15.3277 | 16.65071 | 15.67259 | -1.323012 | 0.9108685 | 0.06725051
81.91608 | 15.3261 | 16.6447 | 15.66925 | -1.3186 | 0.9083111 | 0.06713608
81.92608 | 15.3102 | 16.63866 | 15.66589 | -1.328462 | 0.9057527 | 0.06702206
81.93608 | 15.3117 | 16.6326 | 15.6625 | -1.320901 | 0.9031948 | 0.06690847
81.94608 | 15.3091 | 16.62652 | 15.65908 | -1.317416 | 0.9006367 | 0.0667953
81.95607 | 15.2942 | 16.62041 | 15.65565 | -1.326214 | 0.8980815 | 0.06668266
81.96607 | 15.2909 | 16.61428 | 15.65219 | -1.323381 | 0.895524 | 0.06657034
81.97607 | 15.2863 | 16.60813 | 15.6487 | -1.321825 | 0.8929668 | 0.06645845
81.98607 | 15.2736 | 16.60195 | 15.64519 | -1.328346 | 0.8904101 | 0.06634698
81.99607 | 15.2591 | 16.59574 | 15.64165 | -1.336643 | 0.8878542 | 0.06623594
82.00606 | 15.2504 | 16.58952 | 15.6381 | -1.339123 | 0.8853015 | 0.06612546
82.01606 | 15.2459 | 16.58327 | 15.63451 | -1.337374 | 0.8827471 | 0.06601528
82.02606 | 15.2355 | 16.577 | 15.6309 | -1.341501 | 0.8801936 | 0.06590554
82.03606 | 15.2237 | 16.57071 | 15.62727 | -1.347006 | 0.8776413 | 0.06579624
82.04606 | 15.2173 | 16.56439 | 15.62361 | -1.347087 | 0.8750901 | 0.06568737
82.05606 | 15.2072 | 16.55805 | 15.61993 | -1.350846 | 0.8725404 | 0.06557893
82.06605 | 15.1995 | 16.55169 | 15.61622 | -1.352188 | 0.8699944 | 0.06547104
82.07605 | 15.1909 | 16.5453 | 15.61249 | -1.3544 | 0.8674475 | 0.06536349
82.08605 | 15.1784 | 16.53889 | 15.60873 | -1.360491 | 0.8649022 | 0.06525638
82.09605 | 15.165 | 16.53246 | 15.60495 | -1.367458 | 0.8623587 | 0.06514971
82.10605 | 15.146 | 16.526 | 15.60114 | -1.380003 | 0.8598169 | 0.06504348
82.11604 | 15.1476 | 16.51953 | 15.59731 | -1.371932 | 0.8572797 | 0.06493782
82.12604 | 15.1273 | 16.51303 | 15.59346 | -1.385733 | 0.854742 | 0.06483249
82.13604 | 15.1255 | 16.50651 | 15.58958 | -1.381011 | 0.8522069 | 0.0647276
82.14604 | 15.1107 | 16.49997 | 15.58567 | -1.389267 | 0.8496735 | 0.06462317
82.15604 | 15.1046 | 16.4934 | 15.58174 | -1.3888 | 0.8471426 | 0.06451918
82.16604 | 15.0974 | 16.48681 | 15.57778 | -1.389412 | 0.844614 | 0.06441564
82.17603 | 15.0817 | 16.48021 | 15.5738 | -1.398508 | 0.8420905 | 0.06431266
82.18603 | 15.0674 | 16.47358 | 15.5698 | -1.406175 | 0.8395671 | 0.06421003
82.19603 | 15.0506 | 16.46692 | 15.56577 | -1.416321 | 0.8370465 | 0.06410785
82.20603 | 15.0489 | 16.46024 | 15.56171 | -1.411344 | 0.8345287 | 0.06400613
82.21603 | 15.0359 | 16.45355 | 15.55763 | -1.417647 | 0.8320138 | 0.06390487
82.22602 | 15.0283 | 16.44683 | 15.55353 | -1.418534 | 0.8295043 | 0.06380416
82.23602 | 15.0149 | 16.44009 | 15.54939 | -1.425192 | 0.8269957 | 0.06370381
82.24602 | 15.0123 | 16.43333 | 15.54524 | -1.42103 | 0.82449 | 0.06360393
82.25602 | 15.0086 | 16.42655 | 15.54105 | -1.417945 | 0.8219876 | 0.06350449
82.26602 | 14.9958 | 16.41974 | 15.53685 | -1.42394 | 0.8194887 | 0.06340552
82.27602 | 14.9877 | 16.41291 | 15.53261 | -1.425212 | 0.8169932 | 0.063307
82.28601 | 14.9766 | 16.40607 | 15.52836 | -1.429471 | 0.8145037 | 0.06320904
82.29601 | 14.9619 | 16.3992 | 15.52407 | -1.437301 | 0.8120154 | 0.06311145
82.30601 | 14.9607 | 16.39231 | 15.51977 | -1.431611 | 0.8095307 | 0.06301431
82.31601 | 14.9523 | 16.3854 | 15.51543 | -1.433099 | 0.8070499 | 0.06291764
82.32601 | 14.95 | 16.37847 | 15.51107 | -1.428466 | 0.8045729 | 0.06282143
82.336 | 14.9424 | 16.37152 | 15.50669 | -1.429119 | 0.8021028 | 0.06272577
82.346 | 14.9411 | 16.36454 | 15.50228 | -1.423444 | 0.7996331 | 0.06263049
82.356 | 14.9367 | 16.35755 | 15.49784 | -1.420848 | 0.7971688 | 0.06253567
82.366 | 14.932 | 16.35053 | 15.49338 | -1.418531 | 0.7947075 | 0.06244132
82.376 | 14.9212 | 16.34349 | 15.4889 | -1.422294 | 0.7922514 | 0.06234743
82.386 | 14.9057 | 16.33644 | 15.48438 | -1.430736 | 0.7897987 | 0.06225401
82.39599 | 14.9079 | 16.32936 | 15.47985 | -1.421464 | 0.7873532 | 0.06216114
82.40599 | 14.9011 | 16.32226 | 15.47529 | -1.421164 | 0.7849098 | 0.06206864
82.41599 | 14.8927 | 16.31514 | 15.4707 | -1.422444 | 0.782471 | 0.06197661
82.42599 | 14.896 | 16.308 | 15.46608 | -1.412004 | 0.7800367 | 0.06188505
82.43599 | 14.8857 | 16.30084 | 15.46144 | -1.415143 | 0.7776071 | 0.06179394
82.44598 | 14.8794 | 16.29367 | 15.45678 | -1.414269 | 0.7751851 | 0.0617034
82.45598 | 14.8768 | 16.28647 | 15.45209 | -1.409667 | 0.772765 | 0.06161323
82.46598 | 14.8682 | 16.27924 | 15.44737 | -1.411045 | 0.7703498 | 0.06152352
82.47598 | 14.8608 | 16.272 | 15.44263 | -1.411202 | 0.7679395 | 0.06143428
82.48598 | 14.841 | 16.26474 | 15.43786 | -1.42374 | 0.7655341 | 0.0613455
82.49598 | 14.8431 | 16.25746 | 15.43307 | -1.414357 | 0.7631339 | 0.06125719
82.50597 | 14.837 | 16.25016 | 15.42825 | -1.413161 | 0.760741 | 0.06116942
82.51597 | 14.8295 | 16.24284 | 15.4234 | -1.413337 | 0.7583504 | 0.06108203
82.52597 | 14.8269 | 16.23549 | 15.41853 | -1.408594 | 0.7559661 | 0.06099511
82.53597 | 14.8185 | 16.22813 | 15.41364 | -1.40963 | 0.7535861 | 0.06090864
82.54597 | 14.8186 | 16.22075 | 15.40871 | -1.402147 | 0.7512123 | 0.06082264
82.55596 | 14.8089 | 16.21335 | 15.40377 | -1.404451 | 0.7488458 | 0.06073719
82.56596 | 14.7988 | 16.20593 | 15.39879 | -1.407128 | 0.7464823 | 0.06065211
82.57596 | 14.7895 | 16.19849 | 15.39379 | -1.408985 | 0.7441243 | 0.06056749
82.58596 | 14.7775 | 16.19102 | 15.38877 | -1.413522 | 0.741772 | 0.06048333
82.59596 | 14.7739 | 16.18354 | 15.38371 | -1.409639 | 0.7394251 | 0.06039963
82.60596 | 14.7666 | 16.17604 | 15.37864 | -1.409437 | 0.7370838 | 0.06031638
82.61595 | 14.7582 | 16.16852 | 15.37354 | -1.410322 | 0.7347505 | 0.06023367
82.62595 | 14.7543 | 16.16098 | 15.36841 | -1.40668 | 0.7324207 | 0.06015134
82.63595 | 14.747 | 16.15342 | 15.36325 | -1.406418 | 0.7300966 | 0.06006947
82.64595 | 14.7376 | 16.14584 | 15.35807 | -1.408237 | 0.7277782 | 0.05998804
82.65595 | 14.7324 | 16.13824 | 15.35286 | -1.405835 | 0.7254658 | 0.05990707
82.66594 | 14.7209 | 16.13062 | 15.34763 | -1.409723 | 0.7231615 | 0.05982664
82.67594 | 14.7055 | 16.12298 | 15.34237 | -1.417482 | 0.7208609 | 0.05974658
82.68594 | 14.6987 | 16.11532 | 15.33709 | -1.416623 | 0.7185662 | 0.05966696
82.69594 | 14.6927 | 16.10764 | 15.33178 | -1.414944 | 0.7162776 | 0.05958779
82.70594 | 14.6801 | 16.09994 | 15.32644 | -1.419845 | 0.7139949 | 0.05950907
82.71594 | 14.679 | 16.09223 | 15.32108 | -1.413227 | 0.7117184 | 0.05943079
82.72593 | 14.6669 | 16.0845 | 15.31569 | -1.417597 | 0.7094502 | 0.05935303
82.73593 | 14.6556 | 16.07674 | 15.31028 | -1.42114 | 0.7071859 | 0.05927564
82.74593 | 14.6466 | 16.06896 | 15.30484 | -1.422364 | 0.7049278 | 0.05919869
82.75593 | 14.6345 | 16.06117 | 15.29937 | -1.426668 | 0.7026759 | 0.05912218
82.76593 | 14.6256 | 16.05335 | 15.29388 | -1.427754 | 0.7004303 | 0.05904612
82.77592 | 14.6152 | 16.04553 | 15.28836 | -1.430327 | 0.6981931 | 0.05897055
82.78592 | 14.599 | 16.03767 | 15.28282 | -1.438674 | 0.69596 | 0.05889536
82.79592 | 14.5931 | 16.0298 | 15.27725 | -1.436701 | 0.6937333 | 0.05882059
82.80592 | 14.5842 | 16.02191 | 15.27165 | -1.437709 | 0.6915129 | 0.05874626
82.81592 | 14.574 | 16.014 | 15.26603 | -1.439998 | 0.689299 | 0.05867235
82.82592 | 14.5658 | 16.00607 | 15.26038 | -1.440268 | 0.6870914 | 0.05859888
82.83591 | 14.5626 | 15.99813 | 15.25471 | -1.435526 | 0.6848924 | 0.0585259
82.84591 | 14.5496 | 15.99016 | 15.24901 | -1.440558 | 0.6826977 | 0.05845327
82.85591 | 14.531 | 15.98217 | 15.24328 | -1.45117 | 0.6805096 | 0.05838107
82.86591 | 14.5216 | 15.97416 | 15.23753 | -1.452564 | 0.6783279 | 0.05830928
82.87591 | 14.5056 | 15.96614 | 15.23175 | -1.460538 | 0.6761528 | 0.05823792
82.8859 | 14.5003 | 15.9581 | 15.22595 | -1.457801 | 0.6739864 | 0.05816704
82.8959 | 14.4946 | 15.95004 | 15.22012 | -1.455437 | 0.6718244 | 0.0580965
82.9059 | 14.4922 | 15.94195 | 15.21426 | -1.449754 | 0.669669 | 0.05802637
82.9159 | 14.4821 | 15.93385 | 15.20838 | -1.451753 | 0.6675202 | 0.05795665
82.9259 | 14.4668 | 15.92573 | 15.20247 | -1.458932 | 0.665378 | 0.05788734
82.9359 | 14.4562 | 15.91759 | 15.19653 | -1.461392 | 0.6632425 | 0.05781844
82.94589 | 14.4452 | 15.90944 | 15.19058 | -1.464241 | 0.6611157 | 0.05775
82.95589 | 14.4306 | 15.90126 | 15.18459 | -1.470664 | 0.6589935 | 0.05768189
82.96589 | 14.4242 | 15.89307 | 15.17857 | -1.468867 | 0.656878 | 0.05761418
82.97589 | 14.4175 | 15.88485 | 15.17254 | -1.467352 | 0.6547693 | 0.05754687
82.98589 | 14.4095 | 15.87662 | 15.16647 | -1.467117 | 0.6526672 | 0.05747994
82.99588 | 14.4027 | 15.86837 | 15.16038 | -1.465672 | 0.6505739 | 0.05741349
83.00588 | 14.393 | 15.8601 | 15.15427 | -1.4671 | 0.6484853 | 0.05734734
83.01588 | 14.3879 | 15.85181 | 15.14812 | -1.463909 | 0.6464035 | 0.05728157
83.02588 | 14.3834 | 15.8435 | 15.14196 | -1.4601 | 0.6443284 | 0.05721619
83.03588 | 14.3715 | 15.83517 | 15.13576 | -1.463671 | 0.6422601 | 0.05715118
83.04588 | 14.3598 | 15.82682 | 15.12954 | -1.467024 | 0.6401986 | 0.05708654
83.05587 | 14.3538 | 15.81847 | 15.1233 | -1.464666 | 0.6381459 | 0.05702235
83.06587 | 14.3411 | 15.81008 | 15.11703 | -1.468981 | 0.6360979 | 0.05695845
83.07587 | 14.3428 | 15.80168 | 15.11073 | -1.458878 | 0.6340568 | 0.05689493
83.08587 | 14.3335 | 15.79326 | 15.1044 | -1.459756 | 0.6320225 | 0.05683176
83.09587 | 14.3295 | 15.78481 | 15.09805 | -1.455315 | 0.629995 | 0.05676896
83.10586 | 14.3273 | 15.77636 | 15.09168 | -1.449063 | 0.6279763 | 0.05670657
83.11586 | 14.3212 | 15.76788 | 15.08528 | -1.446685 | 0.6259625 | 0.05664448
83.12586 | 14.3148 | 15.75939 | 15.07885 | -1.444588 | 0.6239555 | 0.05658273
83.13586 | 14.3054 | 15.75087 | 15.0724 | -1.445472 | 0.6219553 | 0.05652134
83.14586 | 14.2938 | 15.74234 | 15.06592 | -1.448538 | 0.619962 | 0.05646028
83.15586 | 14.2935 | 15.73378 | 15.05941 | -1.440285 | 0.6179755 | 0.05639957
83.16585 | 14.2834 | 15.72522 | 15.05288 | -1.441822 | 0.6159986 | 0.05633925
83.17585 | 14.2841 | 15.71663 | 15.04633 | -1.432532 | 0.6140258 | 0.0562792
83.18585 | 14.2813 | 15.70802 | 15.03974 | -1.426723 | 0.6120598 | 0.05621949
83.19585 | 14.2729 | 15.6994 | 15.03313 | -1.426496 | 0.6101007 | 0.0561601
83.20585 | 14.2757 | 15.69075 | 15.0265 | -1.415049 | 0.6081476 | 0.05610103
83.21584 | 14.2706 | 15.68209 | 15.01985 | -1.411494 | 0.6062049 | 0.05604234
83.22584 | 14.2707 | 15.67341 | 15.01316 | -1.40271 | 0.6042663 | 0.05598391
83.23584 | 14.2615 | 15.66471 | 15.00645 | -1.403209 | 0.6023345 | 0.05592579
83.24584 | 14.2637 | 15.65599 | 14.99971 | -1.392289 | 0.6004096 | 0.05586798
83.25584 | 14.2605 | 15.64725 | 14.99295 | -1.38675 | 0.5984915 | 0.05581047
83.26584 | 14.2503 | 15.63849 | 14.98616 | -1.388192 | 0.5965794 | 0.05575326
83.27583 | 14.25 | 15.62973 | 14.97935 | -1.379726 | 0.5946777 | 0.05569641
83.28583 | 14.2577 | 15.62093 | 14.97251 | -1.363231 | 0.5927801 | 0.05563979
83.29583 | 14.254 | 15.61212 | 14.96565 | -1.358119 | 0.5908892 | 0.05558346
83.30583 | 14.2584 | 15.60329 | 14.95875 | -1.344887 | 0.5890053 | 0.05552742
83.31583 | 14.2536 | 15.59444 | 14.95184 | -1.340838 | 0.5871281 | 0.05547166
83.32582 | 14.2389 | 15.58558 | 14.9449 | -1.346679 | 0.5852595 | 0.05541623
83.33582 | 14.2411 | 15.57669 | 14.93794 | -1.335592 | 0.5833959 | 0.05536101
83.34582 | 14.2421 | 15.56779 | 14.93094 | -1.325688 | 0.5815391 | 0.05530607
83.35582 | 14.2322 | 15.55886 | 14.92392 | -1.326664 | 0.5796891 | 0.05525139
83.36582 | 14.2278 | 15.54992 | 14.91688 | -1.322123 | 0.5778459 | 0.05519698
83.37582 | 14.2232 | 15.54096 | 14.90981 | -1.317763 | 0.5760094 | 0.05514282
83.38581 | 14.2189 | 15.53199 | 14.90272 | -1.313094 | 0.5741814 | 0.05508897
83.39581 | 14.2139 | 15.523 | 14.8956 | -1.309097 | 0.5723584 | 0.05503531
83.40581 | 14.1999 | 15.51398 | 14.88846 | -1.314082 | 0.5705422 | 0.0549819
83.41581 | 14.1902 | 15.50495 | 14.88129 | -1.314749 | 0.5687326 | 0.05492873
83.42581 | 14.1847 | 15.4959 | 14.87409 | -1.311197 | 0.5669298 | 0.0548758
83.4358 | 14.1806 | 15.48684 | 14.86688 | -1.306237 | 0.5651355 | 0.05482314
83.4458 | 14.1632 | 15.47775 | 14.85963 | -1.314549 | 0.5633461 | 0.05477067
83.4558 | 14.1567 | 15.46864 | 14.85236 | -1.311942 | 0.5615633 | 0.05471841
83.4658 | 14.1554 | 15.45952 | 14.84506 | -1.304118 | 0.5597873 | 0.05466638
83.4758 | 14.1444 | 15.45038 | 14.83774 | -1.305975 | 0.5580179 | 0.05461457
83.4858 | 14.1322 | 15.44121 | 14.8304 | -1.309014 | 0.5562552 | 0.05456296
83.49579 | 14.1262 | 15.43204 | 14.82303 | -1.305845 | 0.5545008 | 0.05451162
83.50579 | 14.1128 | 15.42285 | 14.81564 | -1.310047 | 0.5527513 | 0.05446042
83.51579 | 14.1094 | 15.41363 | 14.80821 | -1.304232 | 0.5510085 | 0.05440942
83.52579 | 14.1071 | 15.4044 | 14.80077 | -1.297299 | 0.5492722 | 0.05435861
83.53579 | 14.095 | 15.39515 | 14.7933 | -1.300147 | 0.5475425 | 0.054308
83.54578 | 14.089 | 15.38589 | 14.78581 | -1.296887 | 0.5458211 | 0.0542576
83.55578 | 14.0825 | 15.3766 | 14.77829 | -1.294099 | 0.5441045 | 0.05420735
83.56578 | 14.0733 | 15.36729 | 14.77074 | -1.293993 | 0.5423945 | 0.05415727
83.57578 | 14.0608 | 15.35797 | 14.76317 | -1.297169 | 0.5406911 | 0.05410736
83.58578 | 14.0536 | 15.34863 | 14.75558 | -1.295028 | 0.5389941 | 0.05405762
83.59578 | 14.0471 | 15.33927 | 14.74796 | -1.292168 | 0.5373037 | 0.05400804
83.60577 | 14.0472 | 15.3299 | 14.74032 | -1.2827 | 0.5356214 | 0.05395868
83.61577 | 14.0327 | 15.3205 | 14.73265 | -1.287804 | 0.5339439 | 0.05390942
83.62577 | 14.0279 | 15.31109 | 14.72496 | -1.28319 | 0.5322729 | 0.05386031
83.63577 | 14.0112 | 15.30166 | 14.71724 | -1.290459 | 0.5306083 | 0.05381133
83.64577 | 14.0092 | 15.29221 | 14.7095 | -1.283009 | 0.5289501 | 0.0537625
83.65576 | 13.9967 | 15.28275 | 14.70174 | -1.286052 | 0.5273 | 0.05371383
83.66576 | 13.9865 | 15.27327 | 14.69395 | -1.286767 | 0.5256546 | 0.05366527
83.67576 | 13.9842 | 15.26376 | 14.68613 | -1.279564 | 0.5240156 | 0.05361683
83.68576 | 13.9682 | 15.25424 | 14.67829 | -1.286043 | 0.522383 | 0.05356851
83.69576 | 13.9691 | 15.2447 | 14.67043 | -1.275605 | 0.5207567 | 0.05352031
83.70576 | 13.9557 | 15.23515 | 14.66254 | -1.279449 | 0.5191368 | 0.05347222
83.71575 | 13.945 | 15.22558 | 14.65464 | -1.280584 | 0.5175247 | 0.0534243
83.72575 | 13.9423 | 15.21599 | 14.6467 | -1.273693 | 0.5159173 | 0.05337642
83.73575 | 13.9235 | 15.20638 | 14.63874 | -1.282884 | 0.5143162 | 0.05332865
83.74575 | 13.9114 | 15.19676 | 14.63075 | -1.285357 | 0.5127214 | 0.05328097
83.75575 | 13.9135 | 15.18711 | 14.62275 | -1.273612 | 0.5111328 | 0.05323338
83.76574 | 13.9028 | 15.17746 | 14.61472 | -1.27466 | 0.509552 | 0.05318593
83.77574 | 13.8926 | 15.16778 | 14.60667 | -1.27518 | 0.5079758 | 0.05313851
83.78574 | 13.8942 | 15.15808 | 14.59859 | -1.263883 | 0.5064058 | 0.05309117
83.79574 | 13.8775 | 15.14837 | 14.59048 | -1.270869 | 0.504842 | 0.0530439
83.80574 | 13.8674 | 15.13864 | 14.58236 | -1.271237 | 0.5032843 | 0.0529967
83.81574 | 13.858 | 15.12889 | 14.57421 | -1.270888 | 0.5017328 | 0.05294957
83.82573 | 13.854 | 15.11913 | 14.56604 | -1.265131 | 0.5001891 | 0.05290254
83.83573 | 13.8413 | 15.10935 | 14.55784 | -1.268046 | 0.4986495 | 0.05285552
83.84573 | 13.8409 | 15.09955 | 14.54962 | -1.258645 | 0.4971164 | 0.05280856
83.85573 | 13.8365 | 15.08973 | 14.54138 | -1.253226 | 0.495589 | 0.05276165
83.86573 | 13.8224 | 15.07989 | 14.53311 | -1.25749 | 0.494068 | 0.05271478
83.87572 | 13.8098 | 15.07005 | 14.52482 | -1.260247 | 0.4925541 | 0.05266799
83.88572 | 13.7967 | 15.06018 | 14.51651 | -1.263476 | 0.4910449 | 0.05262119
83.89572 | 13.7956 | 15.05029 | 14.50817 | -1.254689 | 0.4895417 | 0.05257442
83.90572 | 13.7817 | 15.04038 | 14.49981 | -1.258684 | 0.4880445 | 0.05252768
83.91572 | 13.7753 | 15.03046 | 14.49143 | -1.255162 | 0.4865531 | 0.05248097
83.92572 | 13.768 | 15.02052 | 14.48302 | -1.252524 | 0.4850678 | 0.05243428
83.93571 | 13.7576 | 15.01058 | 14.4746 | -1.252978 | 0.4835899 | 0.05238764
83.94571 | 13.7587 | 15.00061 | 14.46615 | -1.241905 | 0.4821162 | 0.05234097
83.95571 | 13.7411 | 14.99062 | 14.45767 | -1.249516 | 0.4806485 | 0.0522943
83.96571 | 13.7386 | 14.98061 | 14.44917 | -1.242009 | 0.4791866 | 0.05224764
83.97571 | 13.7333 | 14.97059 | 14.44065 | -1.237286 | 0.4777304 | 0.05220098
83.9857 | 13.7291 | 14.96056 | 14.43212 | -1.231455 | 0.4762813 | 0.05215436
83.9957 | 13.724 | 14.9505 | 14.42355 | -1.226499 | 0.474837 | 0.05210769
84.0057 | 13.7193 | 14.94042 | 14.41497 | -1.221125 | 0.473398 | 0.052061
84.0157 | 13.7092 | 14.93033 | 14.40636 | -1.221135 | 0.4719651 | 0.0520143
84.0257 | 13.7067 | 14.92023 | 14.39772 | -1.213528 | 0.4705376 | 0.05196757
84.0357 | 13.7093 | 14.9101 | 14.38907 | -1.200805 | 0.4691161 | 0.05192083
84.04569 | 13.6962 | 14.89997 | 14.3804 | -1.203775 | 0.4677015 | 0.0518741
84.05569 | 13.7007 | 14.88982 | 14.3717 | -1.189118 | 0.4662912 | 0.0518273
84.06569 | 13.6952 | 14.87965 | 14.36298 | -1.184445 | 0.4648865 | 0.05178046
84.07569 | 13.6833 | 14.86946 | 14.35424 | -1.186156 | 0.4634874 | 0.05173358
84.08569 | 13.6833 | 14.85925 | 14.34547 | -1.17595 | 0.4620939 | 0.05168667
84.09568 | 13.6759 | 14.84904 | 14.33669 | -1.173139 | 0.4607073 | 0.05163975
84.10568 | 13.6702 | 14.8388 | 14.32788 | -1.168601 | 0.4593249 | 0.05159274
84.11568 | 13.665 | 14.82855 | 14.31905 | -1.163546 | 0.4579481 | 0.05154568
84.12568 | 13.6643 | 14.81828 | 14.3102 | -1.153976 | 0.4565768 | 0.05149857
84.13568 | 13.6569 | 14.80799 | 14.30133 | -1.15109 | 0.4552109 | 0.0514514
84.14568 | 13.6546 | 14.79769 | 14.29243 | -1.143087 | 0.4538505 | 0.05140417
84.15567 | 13.6458 | 14.78738 | 14.28353 | -1.141579 | 0.4524969 | 0.05135692
84.16567 | 13.64 | 14.77704 | 14.27459 | -1.137045 | 0.4511473 | 0.05130956
84.17567 | 13.6417 | 14.76669 | 14.26563 | -1.124994 | 0.4498032 | 0.05126213
84.18567 | 13.6315 | 14.75633 | 14.25665 | -1.124829 | 0.4484645 | 0.05121462
84.19567 | 13.6277 | 14.74595 | 14.24765 | -1.118247 | 0.4471311 | 0.05116704
84.20566 | 13.6263 | 14.73556 | 14.23864 | -1.10926 | 0.4458044 | 0.05111942
84.21566 | 13.6248 | 14.72515 | 14.22959 | -1.100347 | 0.4444817 | 0.05107168
84.22566 | 13.612 | 14.71472 | 14.22053 | -1.102718 | 0.4431642 | 0.05102385
84.23566 | 13.6131 | 14.70427 | 14.21145 | -1.091174 | 0.4418521 | 0.05097594
84.24566 | 13.6143 | 14.69382 | 14.20234 | -1.079515 | 0.4405452 | 0.05092794
84.25566 | 13.6124 | 14.68334 | 14.19322 | -1.07094 | 0.4392436 | 0.05087985
84.26565 | 13.6057 | 14.67286 | 14.18408 | -1.067161 | 0.4379484 | 0.05083172
84.27565 | 13.6058 | 14.66236 | 14.17491 | -1.056555 | 0.4366572 | 0.05078344
84.28565 | 13.5988 | 14.65184 | 14.16573 | -1.053035 | 0.4353711 | 0.05073506
84.29565 | 13.5979 | 14.6413 | 14.15652 | -1.0434 | 0.4340902 | 0.05068658
84.30565 | 13.5924 | 14.63075 | 14.1473 | -1.038349 | 0.4328144 | 0.05063799
84.31564 | 13.5862 | 14.62019 | 14.13806 | -1.033994 | 0.431545 | 0.05058934
84.32564 | 13.5876 | 14.60961 | 14.12879 | -1.022014 | 0.4302794 | 0.05054054
84.33564 | 13.5846 | 14.59902 | 14.11951 | -1.014419 | 0.4290189 | 0.05049163
84.34564 | 13.571 | 14.58841 | 14.1102 | -1.017409 | 0.4277634 | 0.05044261
84.35564 | 13.5644 | 14.57778 | 14.10088 | -1.013384 | 0.426513 | 0.05039348
84.36564 | 13.5625 | 14.56714 | 14.09153 | -1.004645 | 0.4252675 | 0.05034423
84.37563 | 13.5552 | 14.5565 | 14.08218 | -1.001302 | 0.4240285 | 0.05029492
84.38563 | 13.5382 | 14.54583 | 14.0728 | -1.007634 | 0.4227931 | 0.05024544
84.39563 | 13.5361 | 14.53515 | 14.06339 | -0.9990516 | 0.4215625 | 0.05019583
84.40563 | 13.5235 | 14.52445 | 14.05397 | -1.000955 | 0.4203369 | 0.0501461
84.41563 | 13.5128 | 14.51374 | 14.04453 | -1.000944 | 0.4191162 | 0.05009625
84.42562 | 13.5115 | 14.50303 | 14.03508 | -0.9915292 | 0.4179013 | 0.05004632
84.43562 | 13.4998 | 14.49229 | 14.0256 | -0.99249 | 0.4166903 | 0.04999622
84.44562 | 13.4894 | 14.48154 | 14.01611 | -0.992137 | 0.4154841 | 0.04994599
84.45562 | 13.4812 | 14.47077 | 14.00659 | -0.98957 | 0.4142828 | 0.04989562
84.46562 | 13.4747 | 14.45999 | 13.99706 | -0.9852892 | 0.4130863 | 0.04984514
84.47562 | 13.4561 | 14.44919 | 13.98751 | -0.9930947 | 0.4118945 | 0.04979451
84.48561 | 13.4421 | 14.4384 | 13.97794 | -0.9962977 | 0.410709 | 0.04974382
84.49561 | 13.4412 | 14.42758 | 13.96836 | -0.9863761 | 0.4095268 | 0.04969293
84.50561 | 13.4365 | 14.41674 | 13.95875 | -0.980241 | 0.4083492 | 0.04964191
84.51561 | 13.4254 | 14.40589 | 13.94913 | -0.9804925 | 0.4071764 | 0.04959075
84.52561 | 13.419 | 14.39503 | 13.93948 | -0.9760308 | 0.4060083 | 0.04953946
84.5356 | 13.4178 | 14.38417 | 13.92983 | -0.9663667 | 0.4048459 | 0.04948807
84.5456 | 13.4089 | 14.37328 | 13.92016 | -0.9643788 | 0.403687 | 0.04943651
84.5556 | 13.4018 | 14.36238 | 13.91046 | -0.9605778 | 0.4025328 | 0.04938481
84.5656 | 13.3936 | 14.35146 | 13.90075 | -0.9578639 | 0.4013831 | 0.04933297
84.5756 | 13.3884 | 14.34054 | 13.89102 | -0.9521372 | 0.4002381 | 0.04928099
84.58559 | 13.394 | 14.32961 | 13.88128 | -0.935609 | 0.3990989 | 0.04922893
84.59559 | 13.3809 | 14.31866 | 13.87152 | -0.9377567 | 0.3979627 | 0.04917667
84.60559 | 13.3807 | 14.30769 | 13.86174 | -0.9269922 | 0.3968312 | 0.04912427
84.61559 | 13.3842 | 14.29672 | 13.85194 | -0.9125153 | 0.3957043 | 0.04907173
84.62559 | 13.3841 | 14.28573 | 13.84213 | -0.9016263 | 0.394582 | 0.04901906
84.63559 | 13.3805 | 14.27472 | 13.83229 | -0.8942246 | 0.3934638 | 0.04896624
84.64558 | 13.371 | 14.26372 | 13.82246 | -0.8927219 | 0.3923512 | 0.04891333
84.65558 | 13.3821 | 14.2527 | 13.81259 | -0.8705963 | 0.3912421 | 0.04886024
84.66558 | 13.3637 | 14.24166 | 13.80271 | -0.8779589 | 0.3901373 | 0.048807
84.67558 | 13.3683 | 14.23061 | 13.79282 | -0.8623096 | 0.3890369 | 0.04875363
84.68558 | 13.37 | 14.21955 | 13.78291 | -0.8495486 | 0.3879409 | 0.04870012
84.69557 | 13.3682 | 14.20849 | 13.77299 | -0.8402871 | 0.3868502 | 0.04864652
84.70557 | 13.3699 | 14.1974 | 13.76305 | -0.8275033 | 0.3857631 | 0.04859273
84.71557 | 13.3552 | 14.18631 | 13.75309 | -0.8311079 | 0.38468 | 0.04853881
84.72557 | 13.3536 | 14.1752 | 13.74312 | -0.8216012 | 0.3836012 | 0.04848475
84.73557 | 13.3441 | 14.16408 | 13.73313 | -0.8199832 | 0.3825265 | 0.04843055
84.74557 | 13.342 | 14.15295 | 13.72312 | -0.8109546 | 0.3814564 | 0.04837621
84.75556 | 13.3279 | 14.14183 | 13.71311 | -0.8139257 | 0.3803911 | 0.0483218
84.76556 | 13.3381 | 14.13068 | 13.70308 | -0.7925754 | 0.3793295 | 0.04826719
84.77556 | 13.3286 | 14.11951 | 13.69303 | -0.7909142 | 0.3782718 | 0.04821246
84.78556 | 13.3247 | 14.10834 | 13.68297 | -0.7836422 | 0.3772181 | 0.04815759
84.79556 | 13.3118 | 14.09716 | 13.67289 | -0.78536 | 0.3761687 | 0.04810259
84.80555 | 13.3009 | 14.08598 | 13.66281 | -0.7850788 | 0.3751247 | 0.04804752
84.81555 | 13.3023 | 14.07478 | 13.6527 | -0.772476 | 0.3740836 | 0.04799226
84.82555 | 13.2973 | 14.06356 | 13.64258 | -0.7662632 | 0.3730466 | 0.04793688
84.83555 | 13.2859 | 14.05234 | 13.63245 | -0.7664404 | 0.3720136 | 0.04788137
84.84555 | 13.2757 | 14.04111 | 13.6223 | -0.7654078 | 0.3709847 | 0.04782574
84.85555 | 13.2675 | 14.02987 | 13.61214 | -0.7623654 | 0.3699599 | 0.04776997
84.86554 | 13.2629 | 14.01862 | 13.60197 | -0.7557247 | 0.36894 | 0.04771414
84.87554 | 13.2618 | 14.00736 | 13.59178 | -0.7455633 | 0.3679232 | 0.04765814
84.88554 | 13.2614 | 13.99609 | 13.58158 | -0.7346924 | 0.3669101 | 0.04760202
84.89554 | 13.2555 | 13.98481 | 13.57137 | -0.7293127 | 0.3659014 | 0.04754578
84.90554 | 13.2513 | 13.97352 | 13.56114 | -0.7222237 | 0.3648964 | 0.04748943
84.91553 | 13.2427 | 13.96224 | 13.55091 | -0.719537 | 0.3638964 | 0.04743301
84.92553 | 13.2306 | 13.95093 | 13.54065 | -0.7203303 | 0.3628992 | 0.04737643
84.93553 | 13.2331 | 13.93961 | 13.53039 | -0.706515 | 0.361906 | 0.04731974
84.94553 | 13.2316 | 13.92829 | 13.52011 | -0.6966911 | 0.3609166 | 0.04726293
84.95553 | 13.2299 | 13.91696 | 13.50982 | -0.6870588 | 0.3599311 | 0.04720603
84.96553 | 13.2356 | 13.90562 | 13.49952 | -0.6700182 | 0.3589495 | 0.04714901
84.97552 | 13.2221 | 13.89428 | 13.48922 | -0.6721808 | 0.3579725 | 0.04709194
84.98552 | 13.2181 | 13.88292 | 13.47889 | -0.6648242 | 0.3569985 | 0.04703472
84.99552 | 13.224 | 13.87156 | 13.46855 | -0.6475597 | 0.3560282 | 0.04697741
85.00552 | 13.216 | 13.86019 | 13.45821 | -0.6441876 | 0.3550618 | 0.04691999
85.01552 | 13.2039 | 13.84881 | 13.44785 | -0.6449079 | 0.354099 | 0.04686248
85.02551 | 13.2021 | 13.83743 | 13.43749 | -0.6353322 | 0.353141 | 0.04680493
85.03551 | 13.2011 | 13.82604 | 13.4271 | -0.6249378 | 0.3521856 | 0.04674724
85.04551 | 13.1981 | 13.81464 | 13.41671 | -0.6165364 | 0.351234 | 0.04668946
85.05551 | 13.2037 | 13.80323 | 13.40631 | -0.599528 | 0.3502861 | 0.04663159
85.06551 | 13.1965 | 13.79181 | 13.3959 | -0.5953127 | 0.3493418 | 0.04657364
85.07551 | 13.1925 | 13.78039 | 13.38547 | -0.5878908 | 0.3484012 | 0.04651561
85.0855 | 13.1904 | 13.76897 | 13.37505 | -0.5785738 | 0.3474651 | 0.04645755
85.0955 | 13.1866 | 13.75754 | 13.36461 | -0.5709391 | 0.3465318 | 0.04639936
85.1055 | 13.1789 | 13.7461 | 13.35416 | -0.5671982 | 0.345602 | 0.04634109
85.1155 | 13.173 | 13.73465 | 13.34369 | -0.5616512 | 0.3446758 | 0.04628276
85.1255 | 13.1742 | 13.7232 | 13.33322 | -0.5489983 | 0.3437531 | 0.04622436
85.13549 | 13.1722 | 13.71175 | 13.32275 | -0.5395512 | 0.3428349 | 0.04616595
85.14549 | 13.1653 | 13.70029 | 13.31226 | -0.5349871 | 0.3419194 | 0.04610742
85.15549 | 13.1644 | 13.68882 | 13.30176 | -0.5244175 | 0.3410073 | 0.04604882
85.16549 | 13.1618 | 13.67734 | 13.29125 | -0.5155428 | 0.3400988 | 0.04599017
85.17549 | 13.1544 | 13.66586 | 13.28074 | -0.5114629 | 0.3391937 | 0.04593146
85.18549 | 13.1435 | 13.65438 | 13.27021 | -0.5108781 | 0.3382921 | 0.0458727
85.19548 | 13.1372 | 13.6429 | 13.25969 | -0.5057001 | 0.3373948 | 0.04581395
85.20548 | 13.1281 | 13.63141 | 13.24915 | -0.5033059 | 0.3365 | 0.04575509
85.21548 | 13.1251 | 13.61991 | 13.2386 | -0.4948074 | 0.3356087 | 0.04569619
85.22548 | 13.1208 | 13.6084 | 13.22805 | -0.4876047 | 0.3347208 | 0.04563724
85.23548 | 13.1127 | 13.5969 | 13.21748 | -0.4841978 | 0.3338362 | 0.04557826
85.24547 | 13.1081 | 13.5854 | 13.20692 | -0.4772986 | 0.3329559 | 0.0455193
85.25547 | 13.0954 | 13.57388 | 13.19635 | -0.4784841 | 0.3320781 | 0.04546025
85.26547 | 13.0932 | 13.56237 | 13.18576 | -0.4691661 | 0.3312036 | 0.04540117
85.27547 | 13.0865 | 13.55084 | 13.17517 | -0.4643447 | 0.3303324 | 0.04534206
85.28547 | 13.0701 | 13.53932 | 13.16457 | -0.4692201 | 0.3294645 | 0.04528292
85.29547 | 13.0662 | 13.52779 | 13.15397 | -0.4615925 | 0.3285999 | 0.04522377
85.30546 | 13.0534 | 13.51627 | 13.14337 | -0.4628736 | 0.3277395 | 0.04516465
85.31546 | 13.0552 | 13.50474 | 13.13275 | -0.4495404 | 0.3268814 | 0.04510546
85.32546 | 13.05 | 13.4932 | 13.12213 | -0.4432048 | 0.3260266 | 0.04504626
85.33546 | 13.0533 | 13.48167 | 13.1115 | -0.4283669 | 0.325175 | 0.04498704
85.34546 | 13.0424 | 13.47013 | 13.10087 | -0.4277269 | 0.3243266 | 0.04492782
85.35545 | 13.0329 | 13.4586 | 13.09025 | -0.4256965 | 0.3234823 | 0.04486866
85.36545 | 13.021 | 13.44705 | 13.0796 | -0.4260528 | 0.3226403 | 0.04480943
85.37545 | 13.0281 | 13.43551 | 13.06896 | -0.4074076 | 0.3218014 | 0.04475021
85.38545 | 13.0215 | 13.42396 | 13.0583 | -0.402461 | 0.3209658 | 0.04469099
85.39545 | 13.0194 | 13.41241 | 13.04765 | -0.3930133 | 0.3201332 | 0.04463179
85.40545 | 13.0181 | 13.40086 | 13.03699 | -0.3827645 | 0.3193038 | 0.04457259
85.41544 | 13.0167 | 13.38933 | 13.02633 | -0.3726269 | 0.3184786 | 0.04451346
85.42544 | 13.012 | 13.37778 | 13.01567 | -0.3657764 | 0.3176551 | 0.0444543
85.43544 | 13.0127 | 13.36623 | 13.005 | -0.3535262 | 0.3168352 | 0.04439515
85.44544 | 12.9923 | 13.35468 | 12.99432 | -0.3623752 | 0.3160178 | 0.04433603
85.45544 | 13.0003 | 13.34312 | 12.98364 | -0.3428248 | 0.3152041 | 0.04427694
85.46543 | 12.9987 | 13.33159 | 12.97297 | -0.3328855 | 0.3143936 | 0.04421793
85.47543 | 12.9909 | 13.32004 | 12.96229 | -0.3291357 | 0.3135859 | 0.0441589
85.48543 | 12.9861 | 13.30849 | 12.95161 | -0.322386 | 0.3127806 | 0.04409991
85.49543 | 12.9791 | 13.29694 | 12.94092 | -0.3178372 | 0.3119786 | 0.04404095
85.50543 | 12.97 | 13.28539 | 12.93023 | -0.3153896 | 0.3111796 | 0.04398203
85.51543 | 12.9778 | 13.27384 | 12.91954 | -0.2960431 | 0.3103836 | 0.04392316
85.52542 | 12.9598 | 13.26231 | 12.90885 | -0.3025099 | 0.3095916 | 0.0438644
85.53542 | 12.9615 | 13.25077 | 12.89816 | -0.2892665 | 0.3088014 | 0.04380563
85.54542 | 12.9528 | 13.23922 | 12.88746 | -0.286425 | 0.3080141 | 0.04374691
85.55542 | 12.9461 | 13.22769 | 12.87677 | -0.2815855 | 0.3072298 | 0.04368825
85.56542 | 12.937 | 13.21615 | 12.86607 | -0.2791483 | 0.3064484 | 0.04362965
85.57541 | 12.9324 | 13.20463 | 12.85538 | -0.2722251 | 0.3056705 | 0.04357117
85.58541 | 12.9259 | 13.19309 | 12.84469 | -0.2671931 | 0.3048948 | 0.04351269
85.59541 | 12.9277 | 13.18156 | 12.83399 | -0.253864 | 0.304122 | 0.04345429
85.60541 | 12.9154 | 13.17004 | 12.82329 | -0.254638 | 0.303352 | 0.04339596
85.61541 | 12.9038 | 13.15852 | 12.81259 | -0.2547154 | 0.3025848 | 0.0433377
85.62541 | 12.9107 | 13.147 | 12.8019 | -0.2362964 | 0.3018205 | 0.04327952
85.6354 | 12.9058 | 13.13549 | 12.79121 | -0.2296927 | 0.3010596 | 0.04322148
85.6454 | 12.8973 | 13.12398 | 12.78052 | -0.2266815 | 0.3003008 | 0.04316347
85.6554 | 12.8939 | 13.11247 | 12.76982 | -0.2185746 | 0.2995448 | 0.04310554
85.6654 | 12.8936 | 13.10097 | 12.75913 | -0.2073721 | 0.2987916 | 0.0430477
85.6754 | 12.8853 | 13.08947 | 12.74844 | -0.2041743 | 0.2980411 | 0.04298995
85.68539 | 12.897 | 13.07799 | 12.73777 | -0.180993 | 0.2972941 | 0.04293235
85.69539 | 12.891 | 13.06651 | 12.72708 | -0.1755053 | 0.296549 | 0.0428748
85.70539 | 12.8878 | 13.05502 | 12.7164 | -0.1672231 | 0.2958067 | 0.04281734
85.71539 | 12.8781 | 13.04355 | 12.70572 | -0.1654465 | 0.295067 | 0.04275999
85.72539 | 12.8701 | 13.0320757 | 12.69504 | -0.1619757 | 0.29433 | 0.04270275
85.73539 | 12.8803 | 13.02061 | 12.68437 | -0.140311 | 0.2935957 | 0.04264561
85.74538 | 12.8742 | 13.00916 | 12.67371 | -0.1349642 | 0.2928648 | 0.04258864
85.75538 | 12.8751 | 12.99771 | 12.66304 | -0.1226124 | 0.2921358 | 0.04253173
85.76538 | 12.8656 | 12.98627 | 12.65238 | -0.1206675 | 0.2914095 | 0.04247493
85.77538 | 12.8569 | 12.97483 | 12.64173 | -0.1179296 | 0.2906857 | 0.04241826
85.78538 | 12.8446 | 12.9634 | 12.63107 | -0.1187991 | 0.2899646 | 0.04236171
85.79537 | 12.8487 | 12.95199 | 12.62044 | -0.1032875 | 0.2892468 | 0.04230533
85.80537 | 12.8377 | 12.94057 | 12.60979 | -0.1028723 | 0.2885308 | 0.04224903
85.81537 | 12.8325 | 12.92917 | 12.59915 | -0.09666514 | 0.2878174 | 0.04219285
85.82537 | 12.8186 | 12.91777 | 12.58852 | -0.09916626 | 0.2871066 | 0.04213681
85.83537 | 12.8141 | 12.90638 | 12.5779 | -0.09227594 | 0.2863983 | 0.04208091
85.84537 | 12.8062 | 12.89499 | 12.56728 | -0.08879441 | 0.2856925 | 0.04202514
85.85536 | 12.7983 | 12.88363 | 12.55667 | -0.08533327 | 0.28499 | 0.04196957
85.86536 | 12.7845 | 12.87227 | 12.54607 | -0.08777009 | 0.2842893 | 0.04191408
85.87536 | 12.781 | 12.86092 | 12.53547 | -0.07991645 | 0.283591 | 0.04185874
85.88536 | 12.7789 | 12.84957 | 12.52487 | -0.07067265 | 0.2828953 | 0.04180354
85.89536 | 12.7782 | 12.83824 | 12.51429 | -0.06003892 | 0.2822021 | 0.0417485
85.90535 | 12.7719 | 12.82693 | 12.50372 | -0.05502678 | 0.2815119 | 0.04169365
85.91535 | 12.7654 | 12.81561 | 12.49315 | -0.050214 | 0.2808236 | 0.04163892
85.92535 | 12.7516 | 12.80431 | 12.48259 | -0.05271203 | 0.2801377 | 0.04158433
85.93535 | 12.7605 | 12.79302 | 12.47204 | -0.03252122 | 0.2794542 | 0.04152991
85.94535 | 12.7549 | 12.78174 | 12.46149 | -0.02684178 | 0.2787732 | 0.04147564
85.95535 | 12.7567 | 12.77047 | 12.45096 | -0.01377401 | 0.2780945 | 0.04142154
85.96534 | 12.7585 | 12.75923 | 12.44044 | -0.0007294216 | 0.2774189 | 0.04136767
85.97534 | 12.7537 | 12.74799 | 12.42993 | 0.005714238 | 0.276745 | 0.0413139
85.98534 | 12.7468 | 12.73675 | 12.41942 | 0.01004542 | 0.2760735 | 0.04126029
85.99534 | 12.7461 | 12.72554 | 12.40892 | 0.02056386 | 0.2754044 | 0.04120686
86.00534 | 12.7474 | 12.71433 | 12.39844 | 0.03306926 | 0.2747376 | 0.04115361
86.01533 | 12.7553 | 12.70315 | 12.38798 | 0.05215023 | 0.2740738 | 0.04110058
86.02533 | 12.7433 | 12.69197 | 12.37751 | 0.05132878 | 0.2734117 | 0.04104767
86.03533 | 12.744 | 12.68081 | 12.36706 | 0.06319349 | 0.2727519 | 0.04099495
86.04533 | 12.7379 | 12.66966 | 12.35662 | 0.06824405 | 0.2720944 | 0.0409424
86.05533 | 12.7372 | 12.65852 | 12.34619 | 0.0786802 | 0.2714392 | 0.04089004
86.06533 | 12.7276 | 12.6474 | 12.33577 | 0.08020165 | 0.2707863 | 0.04083786
86.07532 | 12.7215 | 12.6363 | 12.32538 | 0.08519702 | 0.2701362 | 0.04078592
86.08532 | 12.7347 | 12.62521 | 12.31499 | 0.1094882 | 0.2694879 | 0.04073412
86.09532 | 12.7254 | 12.61414 | 12.30461 | 0.1112639 | 0.2688417 | 0.04068251
86.10532 | 12.7177 | 12.60308 | 12.29425 | 0.1146236 | 0.2681979 | 0.04063109
86.11532 | 12.7156 | 12.59203 | 12.2839 | 0.1235672 | 0.2675563 | 0.04057986
86.12531 | 12.7161 | 12.58102 | 12.27357 | 0.1350835 | 0.2669174 | 0.04052888
86.13531 | 12.7188 | 12.57001 | 12.26325 | 0.1487939 | 0.2662802 | 0.04047804
86.14531 | 12.7206 | 12.55901 | 12.25294 | 0.1615874 | 0.2656451 | 0.04042741
86.15531 | 12.7127 | 12.54804 | 12.24265 | 0.1646635 | 0.2650123 | 0.04037697
86.16531 | 12.7211 | 12.53708 | 12.23237 | 0.184022 | 0.2643816 | 0.04032673
86.17531 | 12.7189 | 12.52614 | 12.22211 | 0.1927626 | 0.2637532 | 0.0402767
86.1853 | 12.7141 | 12.51523 | 12.21187 | 0.198874 | 0.2631275 | 0.04022693
86.1953 | 12.7148 | 12.50432 | 12.20164 | 0.2104778 | 0.2625034 | 0.04017731
86.2053 | 12.7107 | 12.49344 | 12.19143 | 0.2172627 | 0.2618813 | 0.04012789
86.2153 | 12.7234 | 12.48257 | 12.18123 | 0.2408286 | 0.2612614 | 0.04007869
86.2253 | 12.7124 | 12.47172 | 12.17105 | 0.240675 | 0.2606436 | 0.04002969
86.23529 | 12.7083 | 12.46091 | 12.1609 | 0.2473908 | 0.2600285 | 0.03998095
86.24529 | 12.7112 | 12.4501 | 12.15076 | 0.2610974 | 0.2594149 | 0.03993238
86.25529 | 12.7101 | 12.43932 | 12.14063 | 0.2707835 | 0.2588035 | 0.03988402
86.26529 | 12.7038 | 12.42855 | 12.13052 | 0.2752489 | 0.2581941 | 0.03983588
86.27529 | 12.6929 | 12.41781 | 12.12043 | 0.2750935 | 0.2575867 | 0.03978796
86.28529 | 12.68 | 12.40708 | 12.11036 | 0.2729165 | 0.2569814 | 0.03974025
86.29528 | 12.6818 | 12.39639 | 12.10032 | 0.2854072 | 0.2563789 | 0.03969281
86.30528 | 12.6757 | 12.38571 | 12.09029 | 0.2899867 | 0.2557777 | 0.03964554
86.31528 | 12.6738 | 12.37506 | 12.08028 | 0.2987438 | 0.2551786 | 0.03959849
86.32528 | 12.668 | 12.36442 | 12.07029 | 0.3035784 | 0.2545814 | 0.03955166
86.33528 | 12.6597 | 12.35381 | 12.06032 | 0.3058899 | 0.2539863 | 0.03950505
86.34527 | 12.6445 | 12.34323 | 12.05038 | 0.3012677 | 0.2533938 | 0.03945871
86.35527 | 12.6422 | 12.33267 | 12.04045 | 0.3095324 | 0.2528027 | 0.03941256
86.36527 | 12.6401 | 12.32213 | 12.03055 | 0.3179731 | 0.2522136 | 0.03936663
86.37527 | 12.6255 | 12.31161 | 12.02066 | 0.3138896 | 0.2516264 | 0.03932092
86.38527 | 12.6219 | 12.30112 | 12.0108 | 0.3207814 | 0.2510413 | 0.03927544
86.39527 | 12.6207 | 12.29065 | 12.00096 | 0.3300483 | 0.2504581 | 0.03923019
86.40526 | 12.6246 | 12.28022 | 11.99116 | 0.3443795 | 0.2498774 | 0.03918522
86.41526 | 12.615 | 12.2698 | 11.98137 | 0.3451956 | 0.249298 | 0.03914043
86.42526 | 12.6148 | 12.25941 | 11.9716 | 0.3553856 | 0.2487206 | 0.03909587
86.43526 | 12.6085 | 12.24905 | 11.96185 | 0.3594493 | 0.2481452 | 0.03905153
86.44526 | 12.6177 | 12.23871 | 11.95213 | 0.3789864 | 0.2475716 | 0.03900743
86.45525 | 12.6117 | 12.22841 | 11.94245 | 0.3832862 | 0.2470005 | 0.03896361
86.46525 | 12.6193 | 12.21813 | 11.93278 | 0.401169 | 0.2464308 | 0.03891997
86.47525 | 12.6209 | 12.20788 | 11.92314 | 0.413024 | 0.2458629 | 0.03887657
86.48525 | 12.6229 | 12.19765 | 11.91352 | 0.425251 | 0.245297 | 0.0388334
86.49525 | 12.6339 | 12.18745 | 11.90393 | 0.4464496 | 0.2447328 | 0.03879047
86.50525 | 12.6342 | 12.17728 | 11.89436 | 0.4569195 | 0.2441706 | 0.03874778
86.51524 | 12.6387 | 12.16715 | 11.88483 | 0.4715501 | 0.2436108 | 0.03870536
86.52524 | 12.6396 | 12.15704 | 11.87532 | 0.4825613 | 0.2430522 | 0.03866313
86.53524 | 12.6273 | 12.14696 | 11.86584 | 0.4803428 | 0.2424955 | 0.03862114
86.54524 | 12.6394 | 12.13691 | 11.85639 | 0.5024941 | 0.2419406 | 0.03857939
86.55524 | 12.654 | 12.12689 | 11.84696 | 0.5271148 | 0.2413875 | 0.03853787
86.56523 | 12.6525 | 12.11691 | 11.83757 | 0.5355946 | 0.2408368 | 0.03849662
86.57523 | 12.6465 | 12.10695 | 11.8282 | 0.5395531 | 0.2402874 | 0.03845558
86.58523 | 12.6412 | 12.09702 | 11.81887 | 0.54418 | 0.2397398 | 0.03841477
86.59523 | 12.6512 | 12.08713 | 11.80956 | 0.5640748 | 0.2391939 | 0.0383742
86.60523 | 12.6423 | 12.07726 | 11.80028 | 0.5650373 | 0.2386498 | 0.03833387
86.61523 | 12.6403 | 12.06743 | 11.79103 | 0.5728669 | 0.2381075 | 0.03829378
86.62522 | 12.6318 | 12.05765 | 11.78182 | 0.5741537 | 0.2375675 | 0.03825396
86.63522 | 12.6429 | 12.04788 | 11.77264 | 0.5950166 | 0.2370288 | 0.03821435
86.64522 | 12.6325 | 12.03815 | 11.76349 | 0.5943458 | 0.2364916 | 0.03817496
86.65522 | 12.633 | 12.02846 | 11.75437 | 0.6045405 | 0.2359565 | 0.03813582
86.66522 | 12.6209 | 12.0188 | 11.74528 | 0.6021008 | 0.2354228 | 0.03809692
86.67521 | 12.6168 | 12.00918 | 11.73623 | 0.6076163 | 0.2348914 | 0.03805829
86.68521 | 12.6158 | 11.99959 | 11.72721 | 0.616206 | 0.2343613 | 0.03801987
86.69521 | 12.6111 | 11.99004 | 11.71823 | 0.6210599 | 0.2338329 | 0.03798168
86.70521 | 12.6017 | 11.98052 | 11.70927 | 0.6211776 | 0.2333062 | 0.03794373
86.71521 | 12.6131 | 11.97104 | 11.70035 | 0.6420587 | 0.2327811 | 0.03790602
86.72521 | 12.6082 | 11.9616 | 11.69147 | 0.6466027 | 0.2322578 | 0.03786854
86.7352 | 12.5909 | 11.9522 | 11.68263 | 0.6386999 | 0.2317367 | 0.03783135
86.7452 | 12.5989 | 11.94283 | 11.67382 | 0.6560688 | 0.2312168 | 0.03779435
86.7552 | 12.5897 | 11.9335 | 11.66504 | 0.6561995 | 0.2306984 | 0.03775759
86.7652 | 12.6062 | 11.92421 | 11.65631 | 0.6819916 | 0.2301817 | 0.03772106
86.7752 | 12.5943 | 11.91496 | 11.6476 | 0.6793448 | 0.2296667 | 0.03768478
86.78519 | 12.5902 | 11.90575 | 11.63895 | 0.6844493 | 0.2291538 | 0.03764876
86.79519 | 12.5811 | 11.89658 | 11.63032 | 0.6845234 | 0.228642 | 0.03761294
86.80519 | 12.5808 | 11.88744 | 11.62173 | 0.6933571 | 0.2281319 | 0.03757736
86.81519 | 12.5834 | 11.87835 | 11.61318 | 0.7050503 | 0.2276233 | 0.03754202
86.82519 | 12.5934 | 11.8693 | 11.60467 | 0.7241023 | 0.2271165 | 0.03750691
86.83519 | 12.5818 | 11.86029 | 11.5962 | 0.7215131 | 0.2266112 | 0.03747203
86.84518 | 12.5778 | 11.85133 | 11.58778 | 0.7264728 | 0.2261081 | 0.03743745
86.85518 | 12.5843 | 11.8424 | 11.57939 | 0.7418994 | 0.225606 | 0.03740304
86.86518 | 12.5699 | 11.83352 | 11.57104 | 0.7363832 | 0.2251054 | 0.03736887
86.87518 | 12.5709 | 11.82468 | 11.56273 | 0.7462238 | 0.2246066 | 0.03733493
86.88518 | 12.5641 | 11.81588 | 11.55447 | 0.748221 | 0.2241093 | 0.03730122
86.89517 | 12.5759 | 11.80713 | 11.54625 | 0.7687657 | 0.2236138 | 0.03726777
86.90517 | 12.5628 | 11.79843 | 11.53807 | 0.7643746 | 0.2231195 | 0.03723453
86.91517 | 12.5677 | 11.78976 | 11.52993 | 0.7779386 | 0.2226268 | 0.03720151
86.92517 | 12.5589 | 11.78114 | 11.52184 | 0.7777574 | 0.2221357 | 0.03716873
86.93517 | 12.5622 | 11.77257 | 11.51379 | 0.7896305 | 0.2216461 | 0.03713617
86.94517 | 12.5504 | 11.76404 | 11.50578 | 0.7863575 | 0.221158 | 0.03710384
86.95516 | 12.545 | 11.75557 | 11.49783 | 0.7894294 | 0.220672 | 0.03707178
86.96516 | 12.5424 | 11.74714 | 11.48991 | 0.7952629 | 0.2201869 | 0.0370399
86.97516 | 12.5334 | 11.73875 | 11.48204 | 0.7946489 | 0.2197034 | 0.03700825
86.98516 | 12.5402 | 11.73041 | 11.47421 | 0.8097871 | 0.2192213 | 0.03697683
86.99516 | 12.5326 | 11.72212 | 11.46644 | 0.8104771 | 0.2187407 | 0.03694564
87.00515 | 12.518 | 11.71389 | 11.45871 | 0.80411 | 0.2182621 | 0.03691469
87.01515 | 12.513 | 11.7057 | 11.45103 | 0.8073019 | 0.2177845 | 0.03688394
87.02515 | 12.5067 | 11.69756 | 11.44339 | 0.8091442 | 0.2173084 | 0.03685342
87.03515 | 12.5119 | 11.68946 | 11.43581 | 0.8224364 | 0.2168338 | 0.03682311
87.04515 | 12.5036 | 11.68142 | 11.42827 | 0.822178 | 0.2163606 | 0.03679303
87.05515 | 12.4865 | 11.67343 | 11.42078 | 0.8130685 | 0.2158889 | 0.03676316
87.06514 | 12.4995 | 11.6655 | 11.41335 | 0.8339995 | 0.2154192 | 0.03673355
87.07514 | 12.4958 | 11.65761 | 11.40596 | 0.8381867 | 0.2149504 | 0.03670412
87.08514 | 12.4946 | 11.64978 | 11.39862 | 0.8448215 | 0.214483 | 0.03667491
87.09514 | 12.4816 | 11.642 | 11.39133 | 0.8396034 | 0.2140171 | 0.03664591
87.10514 | 12.4775 | 11.63427 | 11.3841 | 0.843232 | 0.2135526 | 0.03661713
87.11513 | 12.4787 | 11.6266 | 11.37692 | 0.8520992 | 0.2130899 | 0.03658859
87.12513 | 12.4802 | 11.61898 | 11.36979 | 0.8612198 | 0.2126282 | 0.03656024
87.13513 | 12.4782 | 11.61141 | 11.36271 | 0.8667857 | 0.2121679 | 0.0365321
87.14513 | 12.4846 | 11.6039 | 11.35569 | 0.8806961 | 0.2117091 | 0.03650417
87.15513 | 12.478 | 11.59645 | 11.34872 | 0.881551 | 0.2112517 | 0.03647645
87.16513 | 12.4801 | 11.58905 | 11.34181 | 0.8910499 | 0.2107955 | 0.03644893
87.17512 | 12.4612 | 11.58172 | 11.33495 | 0.8794846 | 0.2103413 | 0.03642166
87.18512 | 12.4612 | 11.57443 | 11.32815 | 0.8867696 | 0.209888 | 0.03639456
87.19512 | 12.4769 | 11.5672 | 11.3214 | 0.909697 | 0.2094361 | 0.03636766
87.20512 | 12.4602 | 11.56003 | 11.31471 | 0.9001663 | 0.2089855 | 0.03634097
87.21512 | 12.4604 | 11.55292 | 11.30807 | 0.907477 | 0.2085363 | 0.03631449
87.22511 | 12.4579 | 11.54588 | 11.3015 | 0.9120217 | 0.2080888 | 0.03628822
87.23511 | 12.4794 | 11.53889 | 11.29498 | 0.9405137 | 0.2076424 | 0.03626214
87.24511 | 12.4617 | 11.53195 | 11.28852 | 0.9297458 | 0.2071972 | 0.03623625
87.25511 | 12.4412 | 11.52508 | 11.28212 | 0.9161173 | 0.2067534 | 0.03621057
87.26511 | 12.423 | 11.51827 | 11.27578 | 0.9047278 | 0.2063108 | 0.03618507
87.27511 | 12.4582 | 11.51152 | 11.26949 | 0.9466766 | 0.2058697 | 0.03615978
87.2851 | 12.4535 | 11.50484 | 11.26328 | 0.9486567 | 0.2054304 | 0.0361347
87.2951 | 12.4321 | 11.49822 | 11.25712 | 0.933881 | 0.2049918 | 0.0361098
87.3051 | 12.437 | 11.49166 | 11.25102 | 0.9453422 | 0.2045546 | 0.03608508
87.3151 | 12.4538 | 11.48516 | 11.24498 | 0.9686398 | 0.2041187 | 0.03606055
87.3251 | 12.4275 | 11.47873 | 11.23901 | 0.9487733 | 0.2036841 | 0.03603621
87.33509 | 12.437 | 11.47236 | 11.2331 | 0.9646359 | 0.2032512 | 0.03601208
87.34509 | 12.4183 | 11.46606 | 11.22725 | 0.9522398 | 0.2028192 | 0.03598812
87.35509 | 12.438 | 11.45982 | 11.22147 | 0.978178 | 0.2023885 | 0.03596434
87.36509 | 12.4184 | 11.45365 | 11.21575 | 0.9647501 | 0.2019591 | 0.03594074
87.37509 | 12.4271 | 11.44754 | 11.2101 | 0.9795554 | 0.2015309 | 0.03591733
87.38509 | 12.4407 | 11.44151 | 11.20451 | 0.9991936 | 0.201104 | 0.03589409
87.39508 | 12.433 | 11.43554 | 11.19899 | 0.9974581 | 0.2006788 | 0.03587105
87.40508 | 12.4061 | 11.42964 | 11.19354 | 0.9764603 | 0.2002544 | 0.03584817
87.41508 | 12.4228 | 11.42381 | 11.18815 | 0.9989938 | 0.1998313 | 0.03582547
87.42508 | 12.4011 | 11.41804 | 11.18283 | 0.9830579 | 0.1994094 | 0.03580294
87.43508 | 12.4126 | 11.41235 | 11.17758 | 1.000252 | 0.1989888 | 0.03578058
87.44507 | 12.4237 | 11.40673 | 11.1724 | 1.01697 | 0.1985698 | 0.03575842
87.45507 | 12.402 | 11.40118 | 11.16729 | 1.000823 | 0.1981516 | 0.0357364
87.46507 | 12.4071 | 11.3957 | 11.16225 | 1.011405 | 0.1977347 | 0.03571455
87.47507 | 12.4046 | 11.39029 | 11.15727 | 1.014314 | 0.197319 | 0.03569287
87.48507 | 12.3969 | 11.38495 | 11.15237 | 1.011951 | 0.1969045 | 0.03567135
87.49507 | 12.3893 | 11.37968 | 11.14754 | 1.009615 | 0.1964913 | 0.03565
87.50506 | 12.3544 | 11.3745 | 11.14279 | 0.9799001 | 0.1960796 | 0.03562883
87.51506 | 12.3692 | 11.36938 | 11.13811 | 0.9998161 | 0.1956688 | 0.0356078
87.52506 | 12.3688 | 11.36434 | 11.1335 | 1.004457 | 0.1952592 | 0.03558693
87.53506 | 12.3595 | 11.35938 | 11.12896 | 1.000123 | 0.1948507 | 0.03556621
87.54506 | 12.3439 | 11.35449 | 11.1245 | 0.9894132 | 0.1944434 | 0.03554565
87.55505 | 12.3261 | 11.34968 | 11.12011 | 0.976422 | 0.1940378 | 0.03552526
87.56505 | 12.3178 | 11.34494 | 11.1158 | 0.9728586 | 0.1936329 | 0.035505
87.57505 | 12.3118 | 11.34028 | 11.11157 | 0.9715177 | 0.1932292 | 0.03548489
87.58505 | 12.2897 | 11.3357 | 11.10741 | 0.9539986 | 0.1928266 | 0.03546493
87.59505 | 12.2766 | 11.3312 | 11.10333 | 0.9454007 | 0.1924253 | 0.03544512
87.60505 | 12.2737 | 11.32678 | 11.09933 | 0.9469236 | 0.1920251 | 0.03542545
87.61504 | 12.2763 | 11.32244 | 11.09541 | 0.9538623 | 0.1916264 | 0.03540595
87.62504 | 12.2606 | 11.31818 | 11.09156 | 0.942425 | 0.1912285 | 0.03538657
87.63504 | 12.257 | 11.31399 | 11.08779 | 0.9430066 | 0.1908318 | 0.03536732
87.64504 | 12.238 | 11.30989 | 11.08411 | 0.9281066 | 0.1904362 | 0.03534822
87.65504 | 12.2462 | 11.30588 | 11.0805 | 0.9403244 | 0.1900418 | 0.03532925
87.66503 | 12.2199 | 11.30194 | 11.07699 | 0.9179556 | 0.1896489 | 0.03531043
87.67503 | 12.2332 | 11.29809 | 11.07354 | 0.9351073 | 0.1892567 | 0.03529172
87.68503 | 12.2179 | 11.29432 | 11.07019 | 0.9235751 | 0.1888657 | 0.03527315
87.69503 | 12.2254 | 11.29064 | 11.06691 | 0.9347584 | 0.1884758 | 0.03525471
87.70503 | 12.2316 | 11.28704 | 11.06372 | 0.9445565 | 0.188087 | 0.03523639
87.71503 | 12.225 | 11.28353 | 11.06061 | 0.9414687 | 0.1876994 | 0.03521819
87.72502 | 12.2192 | 11.28011 | 11.0576 | 0.9390915 | 0.1873131 | 0.03520014
87.73502 | 12.2141 | 11.27677 | 11.05466 | 0.9373306 | 0.1869277 | 0.03518219
87.74502 | 12.2135 | 11.27352 | 11.05181 | 0.9399822 | 0.1865433 | 0.03516436
87.75502 | 12.217 | 11.27035 | 11.04905 | 0.9466457 | 0.1861601 | 0.03514665
87.76502 | 12.2269 | 11.26728 | 11.04637 | 0.9596203 | 0.185778 | 0.03512905
87.77501 | 12.2274 | 11.2643 | 11.04379 | 0.9631025 | 0.1853974 | 0.03511159
87.78501 | 12.226 | 11.2614 | 11.04129 | 0.9645979 | 0.1850174 | 0.03509421
87.79501 | 12.2361 | 11.2586 | 11.03888 | 0.9775026 | 0.1846386 | 0.03507695
87.80501 | 12.2302 | 11.25588 | 11.03656 | 0.9743162 | 0.1842608 | 0.03505979
87.81501 | 12.2362 | 11.25326 | 11.03434 | 0.9829378 | 0.1838841 | 0.03504275
87.82501 | 12.235 | 11.25073 | 11.0322 | 0.984267 | 0.1835084 | 0.0350258
87.835 | 12.2372 | 11.2483 | 11.03016 | 0.9889007 | 0.1831343 | 0.03500897
87.845 | 12.2453 | 11.24596 | 11.0282 | 0.9993431 | 0.1827607 | 0.03499223
87.855 | 12.2467 | 11.24371 | 11.02634 | 1.002991 | 0.1823883 | 0.03497558
87.865 | 12.248 | 11.24156 | 11.02458 | 1.006444 | 0.1820169 | 0.03495903
87.875 | 12.2539 | 11.2395 | 11.02291 | 1.014402 | 0.1816465 | 0.03494258
87.88499 | 12.2579 | 11.23754 | 11.02134 | 1.020361 | 0.1812777 | 0.03492623
87.89499 | 12.2471 | 11.23567 | 11.01986 | 1.011425 | 0.1809095 | 0.03490995
87.90499 | 12.241 | 11.23391 | 11.01847 | 1.007092 | 0.1805424 | 0.03489377
87.91499 | 12.2397 | 11.23224 | 11.01719 | 1.00746 | 0.1801762 | 0.03487766
87.92499 | 12.2463 | 11.23067 | 11.016 | 1.01563 | 0.1798111 | 0.03486165
87.93498 | 12.232 | 11.2292 | 11.01491 | 1.002799 | 0.1794474 | 0.03484573
87.94498 | 12.2399 | 11.22783 | 11.01392 | 1.012069 | 0.1790844 | 0.03482987
87.95498 | 12.2409 | 11.22656 | 11.01303 | 1.014338 | 0.1787224 | 0.03481409
87.96498 | 12.2264 | 11.22539 | 11.01223 | 1.001006 | 0.1783615 | 0.03479838
87.97498 | 12.2148 | 11.22433 | 11.01154 | 0.9904713 | 0.1780015 | 0.03478275
87.98498 | 12.2268 | 11.22337 | 11.01096 | 1.003434 | 0.1776426 | 0.0347672
87.99497 | 12.2057 | 11.22251 | 11.01047 | 0.9831927 | 0.177285 | 0.03475172
88.00497 | 12.208 | 11.22175 | 11.01009 | 0.986248 | 0.1769281 | 0.0347363
88.01497 | 12.2116 | 11.2211 | 11.00981 | 0.9904984 | 0.1765722 | 0.03472094
88.02497 | 12.2024 | 11.22056 | 11.00963 | 0.9818434 | 0.1762173 | 0.03470564
88.03497 | 12.1912 | 11.22012 | 11.00956 | 0.9710823 | 0.1758634 | 0.03469041
88.04496 | 12.1995 | 11.21979 | 11.0096 | 0.979714 | 0.1755109 | 0.03467524
88.05496 | 12.1799 | 11.21956 | 11.00974 | 0.9603385 | 0.175159 | 0.03466012
88.06496 | 12.1771 | 11.21945 | 11.00999 | 0.9576549 | 0.1748081 | 0.03464505
88.07496 | 12.1784 | 11.21944 | 11.01035 | 0.9589624 | 0.1744582 | 0.03463004
88.08496 | 12.1698 | 11.21954 | 11.01082 | 0.9502602 | 0.1741093 | 0.03461508
88.09496 | 12.1601 | 11.21975 | 11.01139 | 0.9403478 | 0.1737613 | 0.03460016
88.10495 | 12.1733 | 11.22008 | 11.01208 | 0.9532248 | 0.1734147 | 0.03458531
88.11495 | 12.161 | 11.22051 | 11.01287 | 0.9404899 | 0.1730687 | 0.03457048
88.12495 | 12.1486 | 11.22106 | 11.01378 | 0.9275426 | 0.1727237 | 0.03455569
88.13495 | 12.1526 | 11.22172 | 11.0148 | 0.9308822 | 0.1723797 | 0.03454095
88.14495 | 12.1425 | 11.22249 | 11.01593 | 0.9200081 | 0.1720366 | 0.03452624
88.15494 | 12.1295 | 11.22338 | 11.01717 | 0.9061204 | 0.1716949 | 0.03451157
88.16494 | 12.1407 | 11.22438 | 11.01853 | 0.9163167 | 0.1713537 | 0.03449693
88.17494 | 12.1326 | 11.2255 | 11.02001 | 0.907097 | 0.1710135 | 0.03448232
88.18494 | 12.1397 | 11.22674 | 11.0216 | 0.9129608 | 0.1706743 | 0.03446774
88.19494 | 12.1459 | 11.22809 | 11.0233 | 0.9178072 | 0.170336 | 0.03445318
88.20494 | 12.129 | 11.22956 | 11.02513 | 0.8994356 | 0.1699987 | 0.03443864
88.21493 | 12.1154 | 11.23115 | 11.02707 | 0.8842468 | 0.1696627 | 0.03442414
88.22493 | 12.1411 | 11.23286 | 11.02913 | 0.908237 | 0.1693273 | 0.03440965
88.23493 | 12.124 | 11.23469 | 11.03131 | 0.8893069 | 0.1689928 | 0.03439517
88.24493 | 12.1262 | 11.23664 | 11.0336 | 0.8895559 | 0.1686593 | 0.03438071
88.25493 | 12.1445 | 11.23872 | 11.03602 | 0.9057832 | 0.1683267 | 0.03436626
88.26492 | 12.1347 | 11.24091 | 11.03856 | 0.8937903 | 0.1679953 | 0.03435184
88.27492 | 12.1328 | 11.24323 | 11.04123 | 0.8895721 | 0.1676646 | 0.03433741
88.28492 | 12.1285 | 11.24567 | 11.04401 | 0.8828299 | 0.1673348 | 0.03432298
88.29492 | 12.1167 | 11.24824 | 11.04692 | 0.8684631 | 0.1670059 | 0.03430856
88.30492 | 12.1281 | 11.25093 | 11.04996 | 0.8771709 | 0.166678 | 0.03429414
88.31492 | 12.1273 | 11.25375 | 11.05312 | 0.8735525 | 0.1663509 | 0.03427972
88.32491 | 12.1204 | 11.25669 | 11.0564 | 0.8637101 | 0.1660252 | 0.03426532
88.33491 | 12.1299 | 11.25976 | 11.05981 | 0.8701373 | 0.1657 | 0.03425089
88.34491 | 12.1201 | 11.26296 | 11.06335 | 0.857136 | 0.1653757 | 0.03423646
88.35491 | 12.1189 | 11.26629 | 11.06702 | 0.8526056 | 0.1650523 | 0.03422201
88.36491 | 12.1098 | 11.26975 | 11.07082 | 0.8400451 | 0.1647299 | 0.03420755
88.3749 | 12.1192 | 11.27334 | 11.07474 | 0.8458576 | 0.1644087 | 0.0341931
88.3849 | 12.1082 | 11.27706 | 11.0788 | 0.8311351 | 0.164088 | 0.03417861
88.3949 | 12.1133 | 11.28092 | 11.08299 | 0.8323803 | 0.1637683 | 0.0341641
88.4049 | 12.1136 | 11.28491 | 11.08731 | 0.8286925 | 0.1634495 | 0.03414957
88.4149 | 12.1203 | 11.28903 | 11.09176 | 0.8312709 | 0.1631316 | 0.03413502
88.4249 | 12.1086 | 11.29329 | 11.09635 | 0.8153146 | 0.1628145 | 0.03412045
88.43489 | 12.1125 | 11.29767 | 11.10107 | 0.8148274 | 0.1624987 | 0.03410586
88.44489 | 12.1074 | 11.3022 | 11.10593 | 0.8051998 | 0.1621835 | 0.03409123
88.45489 | 12.107 | 11.30686 | 11.11092 | 0.8001352 | 0.1618691 | 0.03407656
88.46489 | 12.0963 | 11.31167 | 11.11605 | 0.7846328 | 0.1615557 | 0.03406187
88.47489 | 12.1119 | 11.31661 | 11.12132 | 0.795292 | 0.1612431 | 0.03404713
88.48488 | 12.1316 | 11.32168 | 11.12672 | 0.8099169 | 0.1609317 | 0.03403237
88.49488 | 12.1212 | 11.3269 | 11.13226 | 0.7942967 | 0.1606209 | 0.03401756
88.50488 | 12.1073 | 11.33226 | 11.13795 | 0.7750355 | 0.1603109 | 0.0340027
88.51488 | 12.1108 | 11.33777 | 11.14378 | 0.7730326 | 0.1600019 | 0.03398779
88.52488 | 12.1101 | 11.34341 | 11.14975 | 0.7666871 | 0.1596937 | 0.03397284
88.53488 | 12.1083 | 11.3492 | 11.15586 | 0.7590982 | 0.1593864 | 0.03395784
88.54487 | 12.1269 | 11.35513 | 11.16211 | 0.7717712 | 0.1590803 | 0.0339428
88.55487 | 12.1215 | 11.36121 | 11.1685 | 0.7602933 | 0.1587747 | 0.0339277
88.56487 | 12.1125 | 11.36743 | 11.17505 | 0.7450696 | 0.15847 | 0.03391253
88.57487 | 12.1305 | 11.3738 | 11.18174 | 0.7566992 | 0.1581662 | 0.03389731
88.58487 | 12.1187 | 11.38032 | 11.18857 | 0.7383814 | 0.1578632 | 0.03388202
88.59486 | 12.0976 | 11.38698 | 11.19555 | 0.710622 | 0.1575614 | 0.03386669
88.60486 | 12.124 | 11.39379 | 11.20268 | 0.7302069 | 0.1572601 | 0.03385128
88.61486 | 12.1153 | 11.40076 | 11.20996 | 0.7145418 | 0.1569597 | 0.0338358
88.62486 | 12.1169 | 11.40787 | 11.21739 | 0.7090259 | 0.1566602 | 0.03382025
88.63486 | 12.1177 | 11.41514 | 11.22498 | 0.7025584 | 0.1563615 | 0.03380463
88.64486 | 12.1125 | 11.42256 | 11.23271 | 0.6899383 | 0.1560637 | 0.03378893
88.65485 | 12.1163 | 11.43013 | 11.24059 | 0.6861726 | 0.155767 | 0.03377318
88.66485 | 12.1095 | 11.43785 | 11.24863 | 0.6716453 | 0.1554709 | 0.03375733
88.67485 | 12.1022 | 11.44574 | 11.25682 | 0.6564628 | 0.1551756 | 0.0337414
88.68485 | 12.106 | 11.45378 | 11.26517 | 0.6522245 | 0.1548811 | 0.03372539
88.69485 | 12.1035 | 11.46197 | 11.27367 | 0.6415294 | 0.1545875 | 0.03370929
88.70484 | 12.1027 | 11.47031 | 11.28233 | 0.6323852 | 0.1542951 | 0.03369312
88.71484 | 12.103 | 11.47883 | 11.29115 | 0.6241743 | 0.1540031 | 0.03367684
88.72484 | 12.1002 | 11.4875 | 11.30012 | 0.6127039 | 0.1537121 | 0.03366048
88.73484 | 12.1058 | 11.49633 | 11.30926 | 0.6094733 | 0.1534218 | 0.03364402
88.74484 | 12.0871 | 11.50532 | 11.31856 | 0.5817817 | 0.1531324 | 0.03362746
88.75484 | 12.0906 | 11.51447 | 11.32802 | 0.5761281 | 0.1528438 | 0.03361081
88.76483 | 12.0958 | 11.52378 | 11.33763 | 0.572021 | 0.1525564 | 0.03359409
88.77483 | 12.0872 | 11.53326 | 11.34741 | 0.553941 | 0.1522695 | 0.03357723
88.78483 | 12.0823 | 11.5429 | 11.35736 | 0.5393963 | 0.1519834 | 0.03356027
88.79483 | 12.1014 | 11.55271 | 11.36747 | 0.5486862 | 0.1516981 | 0.03354321
88.80483 | 12.0816 | 11.56269 | 11.37775 | 0.5189097 | 0.1514137 | 0.03352604
88.81482 | 12.0774 | 11.57282 | 11.38818 | 0.5045761 | 0.1511304 | 0.03350878
88.82482 | 12.0832 | 11.58314 | 11.3988 | 0.5000643 | 0.1508476 | 0.03349139
88.83482 | 12.064 | 11.59362 | 11.40958 | 0.4703833 | 0.1505656 | 0.03347388
88.84482 | 12.0735 | 11.60427 | 11.42053 | 0.4692324 | 0.1502845 | 0.03345625
88.85482 | 12.0715 | 11.61509 | 11.43165 | 0.4564106 | 0.1500041 | 0.03343852
88.86482 | 12.0718 | 11.62608 | 11.44294 | 0.445717 | 0.1497246 | 0.03342065
88.87481 | 12.061 | 11.63724 | 11.45439 | 0.423762 | 0.1494462 | 0.03340269
88.88481 | 12.0512 | 11.64858 | 11.46602 | 0.4026221 | 0.1491683 | 0.03338459
88.89481 | 12.0435 | 11.66009 | 11.47783 | 0.3834078 | 0.1488912 | 0.03336636
88.90481 | 12.0532 | 11.67178 | 11.48982 | 0.381418 | 0.1486149 | 0.033348
88.91481 | 12.0416 | 11.68365 | 11.50198 | 0.3579518 | 0.1483395 | 0.03332951
88.9248 | 12.0497 | 11.69568 | 11.5143 | 0.3540203 | 0.1480651 | 0.0333109
88.9348 | 12.0549 | 11.7079 | 11.52682 | 0.3469987 | 0.1477912 | 0.03329215
88.9448 | 12.054 | 11.7203 | 11.53951 | 0.3336978 | 0.1475182 | 0.03327326
88.9548 | 12.0342 | 11.73288 | 11.55238 | 0.3013169 | 0.1472459 | 0.03325423
88.9648 | 12.0499 | 11.74565 | 11.56544 | 0.3042548 | 0.1469745 | 0.03323507
88.9748 | 12.037 | 11.75859 | 11.57867 | 0.2784107 | 0.1467038 | 0.03321576
88.98479 | 12.0494 | 11.7717 | 11.59207 | 0.2776968 | 0.1464343 | 0.03319634
88.99479 | 12.0644 | 11.78501 | 11.60567 | 0.2793861 | 0.1461652 | 0.03317674
89.00479 | 12.057 | 11.79851 | 11.61946 | 0.2584903 | 0.145897 | 0.03315701
89.01479 | 12.0468 | 11.81219 | 11.63342 | 0.2346088 | 0.1456295 | 0.03313712
89.02479 | 12.0589 | 11.82606 | 11.64758 | 0.2328405 | 0.1453628 | 0.03311708
89.03478 | 12.0356 | 11.8401 | 11.66191 | 0.1954986 | 0.1450972 | 0.03309691
89.04478 | 12.0557 | 11.85435 | 11.67644 | 0.2013541 | 0.1448321 | 0.03307657
89.05478 | 12.0361 | 11.86878 | 11.69116 | 0.1673198 | 0.1445678 | 0.03305607
89.06478 | 12.0565 | 11.88341 | 11.70607 | 0.1730948 | 0.1443043 | 0.03303542
89.07478 | 12.0521 | 11.89822 | 11.72117 | 0.1538782 | 0.1440416 | 0.03301461
89.08478 | 12.0451 | 11.91323 | 11.73646 | 0.131869 | 0.1437796 | 0.03299364
89.09477 | 12.0296 | 11.92842 | 11.75193 | 0.1011814 | 0.1435187 | 0.03297254
89.10477 | 12.0415 | 11.94382 | 11.76761 | 0.09768417 | 0.1432583 | 0.03295123
89.11477 | 12.0168 | 11.95941 | 11.78348 | 0.05739133 | 0.1429987 | 0.03292978
89.12477 | 12.0069 | 11.9752 | 11.79955 | 0.03170186 | 0.14274 | 0.03290815
89.13477 | 12.045 | 11.99119 | 11.81582 | 0.05381487 | 0.1424819 | 0.03288636
89.14476 | 12.0384 | 12.00735 | 11.83227 | 0.03104574 | 0.1422248 | 0.03286441
89.15476 | 12.0211 | 12.02374 | 11.84893 | -0.002639237 | 0.1419683 | 0.03284227
89.16476 | 12.0272 | 12.04032 | 11.86579 | -0.01312476 | 0.1417126 | 0.03281996
89.17476 | 11.9983 | 12.05711 | 11.88286 | -0.05881187 | 0.1414576 | 0.03279749
89.18476 | 11.998 | 12.0741 | 11.90012 | -0.07610155 | 0.1412034 | 0.03277483
89.19476 | 11.996 | 12.09129 | 11.91759 | -0.09529495 | 0.14095 | 0.032752
89.20475 | 12.0222 | 12.10868 | 11.93525 | -0.08647541 | 0.1406976 | 0.03272902
89.21475 | 12.0284 | 12.12628 | 11.95313 | -0.09787893 | 0.1404458 | 0.03270583
89.22475 | 12.0085 | 12.14409 | 11.97121 | -0.1355891 | 0.1401947 | 0.03268246
89.23475 | 12.0019 | 12.16211 | 11.9895 | -0.1602069 | 0.1399443 | 0.03265891
89.24475 | 12.0132 | 12.18033 | 12.008 | -0.1671335 | 0.1396947 | 0.03263517
89.25474 | 11.9617 | 12.19875 | 12.02669 | -0.2370513 | 0.1394461 | 0.03261127
89.26474 | 12.0061 | 12.2174 | 12.04561 | -0.2112983 | 0.139198 | 0.03258717
89.27474 | 12.0257 | 12.23626 | 12.06474 | -0.2105572 | 0.1389507 | 0.03256287
89.28474 | 12.0011 | 12.25533 | 12.08409 | -0.254229 | 0.1387041 | 0.03253839
89.29474 | 11.9817 | 12.27461 | 12.10364 | -0.2929148 | 0.1384583 | 0.03251372
89.30474 | 12.0002 | 12.29412 | 12.12341 | -0.2939156 | 0.1382133 | 0.03248886
89.31473 | 11.9593 | 12.31381 | 12.14338 | -0.3545127 | 0.1379693 | 0.03246383
89.32473 | 11.992 | 12.33375 | 12.16358 | -0.3417466 | 0.1377257 | 0.03243859
89.33473 | 11.9628 | 12.3539 | 12.184 | -0.3910986 | 0.137483 | 0.03241315
89.34473 | 12.0012 | 12.37427 | 12.20464 | -0.3730699 | 0.1372409 | 0.03238751
89.35473 | 11.9548 | 12.39486 | 12.2255 | -0.4400615 | 0.1369996 | 0.03236168
89.36472 | 11.9421 | 12.41565 | 12.24656 | -0.4735535 | 0.1367592 | 0.03233568
89.37472 | 12.0011 | 12.43669 | 12.26786 | -0.4355889 | 0.1365194 | 0.03230945
89.38472 | 11.9263 | 12.45795 | 12.28938 | -0.5316478 | 0.1362804 | 0.03228303
89.39472 | 11.9663 | 12.47943 | 12.31113 | -0.5131313 | 0.136042 | 0.0322564
89.40472 | 11.9689 | 12.50114 | 12.33311 | -0.5322407 | 0.1358045 | 0.03222958
89.41472 | 11.9447 | 12.52308 | 12.35531 | -0.5783768 | 0.1355676 | 0.03220255
89.42471 | 11.9318 | 12.54522 | 12.37771 | -0.6134186 | 0.1353318 | 0.03217535
89.43471 | 11.9604 | 12.56761 | 12.40037 | -0.6072115 | 0.1350965 | 0.03214792
89.44471 | 11.9448 | 12.59023 | 12.42325 | -0.6454345 | 0.1348618 | 0.03212028
89.45471 | 11.9453 | 12.61309 | 12.44637 | -0.6677888 | 0.1346279 | 0.03209244
89.46471 | 11.9768 | 12.63618 | 12.46972 | -0.6593754 | 0.1343948 | 0.03206439
89.4747 | 11.9324 | 12.65947 | 12.49327 | -0.727072 | 0.1341625 | 0.03203617
89.4847 | 11.9507 | 12.68303 | 12.51709 | -0.7323265 | 0.1339309 | 0.03200771
89.4947 | 11.9451 | 12.70682 | 12.54114 | -0.7617166 | 0.1336999 | 0.03197904
89.5047 | 11.9663 | 12.73084 | 12.56542 | -0.7645436 | 0.1334696 | 0.03195017
89.5147 | 11.9573 | 12.75511 | 12.58995 | -0.7978084 | 0.1332401 | 0.03192108
89.5247 | 11.9682 | 12.77961 | 12.61471 | -0.8114124 | 0.1330113 | 0.03189179
89.53469 | 11.9531 | 12.80433 | 12.63969 | -0.8512318 | 0.1327835 | 0.03186232
89.54469 | 11.9444 | 12.82932 | 12.66493 | -0.8849171 | 0.1325561 | 0.03183261
89.55469 | 11.9721 | 12.85454 | 12.69041 | -0.8824449 | 0.1323295 | 0.03180268
89.56469 | 11.9438 | 12.88002 | 12.71614 | -0.9362163 | 0.1321036 | 0.03177255
89.57469 | 11.9813 | 12.90573 | 12.74211 | -0.9244325 | 0.1318784 | 0.0317422
89.58468 | 11.9571 | 12.93167 | 12.7683 | -0.9745686 | 0.1316541 | 0.03171167
89.59468 | 11.9826 | 12.95788 | 12.79477 | -0.9752776 | 0.1314303 | 0.0316809
89.60468 | 11.9206 | 12.98433 | 12.82148 | -1.063735 | 0.1312073 | 0.03164992
89.61468 | 11.9548 | 13.01104 | 12.84844 | -1.056242 | 0.1309849 | 0.03161872
89.62468 | 11.9616 | 13.038 | 12.87565 | -1.076399 | 0.1307633 | 0.03158732
89.63468 | 11.9474 | 13.06521 | 12.90311 | -1.117808 | 0.1305424 | 0.0315557
89.64467 | 11.9688 | 13.09264 | 12.9308 | -1.123842 | 0.1303224 | 0.03152389
89.65467 | 11.923 | 13.12036 | 12.95876 | -1.197358 | 0.1301028 | 0.03149184
89.66467 | 11.9499 | 13.14833 | 12.98699 | -1.198429 | 0.129884 | 0.03145958
89.67467 | 11.9168 | 13.17656 | 13.01546 | -1.259757 | 0.1296659 | 0.03142711
89.68467 | 11.9383 | 13.20504 | 13.0442 | -1.266742 | 0.1294485 | 0.03139441
89.69466 | 11.9412 | 13.23376 | 13.07316 | -1.292557 | 0.129232 | 0.03136154
89.70466 | 11.9239 | 13.26276 | 13.10242 | -1.338861 | 0.129016 | 0.03132842
89.71466 | 11.9245 | 13.29203 | 13.13193 | -1.367526 | 0.1288006 | 0.03129509
89.72466 | 11.9332 | 13.32155 | 13.16171 | -1.388354 | 0.128586 | 0.03126155
89.73466 | 11.9053 | 13.35135 | 13.19175 | -1.446045 | 0.1283721 | 0.03122779
89.74466 | 11.9128 | 13.3814 | 13.22205 | -1.468602 | 0.1281588 | 0.03119382
89.75465 | 11.9182 | 13.41169 | 13.25259 | -1.493493 | 0.1279465 | 0.03115967
89.76465 | 11.9234 | 13.44228 | 13.28342 | -1.518883 | 0.1277346 | 0.03112527
89.77465 | 11.9359 | 13.47314 | 13.31453 | -1.537241 | 0.1275234 | 0.03109066
89.78465 | 11.9159 | 13.50427 | 13.3459 | -1.588368 | 0.1273129 | 0.03105583
89.79465 | 11.9325 | 13.53567 | 13.37754 | -1.603167 | 0.1271031 | 0.0310208
89.80464 | 11.9192 | 13.56731 | 13.40943 | -1.648106 | 0.1268942 | 0.03098558
89.81464 | 11.9287 | 13.59925 | 13.44161 | -1.67055 | 0.1266857 | 0.03095012
89.82464 | 11.9337 | 13.63147 | 13.47408 | -1.697769 | 0.1264779 | 0.03091445
89.83464 | 11.9414 | 13.66396 | 13.50681 | -1.722563 | 0.1262708 | 0.03087856
89.84464 | 11.9441 | 13.69674 | 13.53983 | -1.752635 | 0.1260644 | 0.03084247
89.85464 | 11.9417 | 13.72979 | 13.57312 | -1.788086 | 0.1258586 | 0.03080617
89.86463 | 11.9318 | 13.76308 | 13.60666 | -1.831282 | 0.1256537 | 0.03076969
89.87463 | 11.9515 | 13.79669 | 13.64051 | -1.845193 | 0.1254493 | 0.03073297
89.88463 | 11.9672 | 13.83059 | 13.67464 | -1.863386 | 0.1252456 | 0.03069604
89.89463 | 11.9848 | 13.86476 | 13.70906 | -1.879963 | 0.1250425 | 0.0306589
89.90463 | 11.9895 | 13.89922 | 13.74376 | -1.909724 | 0.1248401 | 0.03062155
89.91462 | 11.9978 | 13.93394 | 13.77871 | -1.936137 | 0.1246386 | 0.03058403
89.92462 | 11.9994 | 13.96897 | 13.81399 | -1.969571 | 0.1244374 | 0.03054627
89.93462 | 12.0278 | 14.00429 | 13.84955 | -1.976494 | 0.1242369 | 0.03050831
89.94462 | 12.0304 | 14.03991 | 13.8854 | -2.009507 | 0.1240371 | 0.03047014
89.95462 | 12.0651 | 14.07581 | 13.92154 | -2.010711 | 0.1238381 | 0.03043176
89.96462 | 12.0688 | 14.11201 | 13.95798 | -2.043208 | 0.1236395 | 0.03039319
89.97461 | 12.0667 | 14.14846 | 13.99467 | -2.081762 | 0.1234419 | 0.03035445
89.98461 | 12.0839 | 14.18525 | 14.03169 | -2.101347 | 0.1232447 | 0.03031546
89.99461 | 12.0831 | 14.22233 | 14.069 | -2.139229 | 0.1230482 | 0.03027628