## Summary
Parameter | MoC_0.66 F m -3 m | MoO2_P21c_fixed P 21/c
Sample | M21-Mo2C-MMT1-SM_Cui_powder.dat | M21-Mo2C-MMT1-SM_Cui_powder.dat
Method | GSAS-II | GSAS-II
Phase name | MoC_0.66 F m -3 m | MoO2_P21c_fixed P 21/c
COD / MP ID | manual | manual
Formula | Mo4 C2.64 | Mo4 O8
Space group
Space group # | 225 | 14
Crystal system | cubic | monoclinic
a (Å) | 4.253 | 5.54083
b (Å) | 4.253 | 4.86854
c (Å) | 4.253 | 5.64137
α (°) | 90 | 90
β (°) | 90 | 120.175
γ (°) | 90 | 90
Volume (A^3) | 76.9283 | 131.55883
da/a0 (%) | 0 | 0
db/b0 (%) | 0 | 0
dc/c0 (%) | 0 | 0
dV/V0 (%) | 0 | 0
Weight fraction (%) | 100 | 0
GSAS-II mass weight fraction (%) | 100 | 0
Weight fraction ± (%) | 3.93 | 3.93
Weight fraction error source | integrated_phase_area_diagonal_covariance+binary_closure | integrated_phase_area_diagonal_covariance+binary_closure
Weight fraction propagated sigma (%) | 3.931 | 3.931
Weight fraction systematic floor (%) | 2 | 1
Weight fraction method | integrated_phase_pattern_area | integrated_phase_pattern_area
Integrated phase fraction (%) | 100 | 0
Integrated - wt fraction (percentage points) | 0 | 0
Integrated phase fraction method | primary_quant_from_refined_phase_envelope | primary_quant_from_refined_phase_envelope
Crystallite size (nm) | 1.09 | 1.09
Crystallite size source | Y_fallback | Y_fallback
Scale factor | 0.5463 | 0
Scale factor sigma | 0.05547698 | 0.00990692
Scale factor sigma (%) | 10.155 | 990692357790.5
Scale factor sigma source | gsas_covariance | gsas_covariance
Scale * phase mass value | 226.9714 | 0
Legacy mass-weighted scale value | 226.9714 | 0
U (Caglioti) | -1.01199 | -1.01199
V (Caglioti) | -0.0002 | -0.0002
W (Caglioti) | -0.05839 | -0.05839
X (Lorentzian) | 0 | 0
Y (Lorentzian) | 7.64072 | 7.64072
η at strongest | 1 | 1
FWHM (°) | 8.0617 | 8.0657
FWHM reference 2theta (deg) | 37.1942 | 37.3642
FWHM reference hkl | [1, 1, 1] | [2, 0, 0]
N reflections | 5 | 47
Seeded by | gsas2 | gsas2
Zero shift (°) | 0.58805 | 0.58805
Rwp (%) | 5.79 | 5.79
Rp (%) | 4.8 | 4.8
χ² | 3.876 | 3.876
GoF | 1.969 | 1.969

## Plot Data
2theta | Y_obs | Y_calc | Background | Residual | MoC_0.66 F m -3 m | MoO2_P21c_fixed P 21/c | MoC_0.66 F m -3 m peak 2θ | MoC_0.66 F m -3 m [hkl] | MoO2_P21c_fixed P 21/c peak 2θ | MoO2_P21c_fixed P 21/c [hkl]
20.00736 | 57.9551 | 53.64082 | 53.52563 | 4.314284 | 0.1151897 | 9.379164e-13 | 36.565 | [111] | 25.836 | [011]
20.01735 | 57.9493 | 53.67363 | 53.55833 | 4.275667 | 0.1153036 | 9.379164e-13 | 42.474 | [200] | 25.922 | [111]
20.02735 | 57.9274 | 53.70606 | 53.59065 | 4.221336 | 0.1154177 | 9.379164e-13 | 61.63 | [220] | 31.696 | [102]
20.03735 | 57.889 | 53.73808 | 53.62254 | 4.150924 | 0.115532 | 9.379164e-13 | 73.838 | [311] | 36.829 | [002]
20.04735 | 57.876 | 53.76967 | 53.65403 | 4.106327 | 0.1156466 | 9.450218e-13 | 77.717 | [222] | 36.895 | [020]
20.05735 | 57.8363 | 53.80086 | 53.6851 | 4.035444 | 0.1157612 | 9.450218e-13 |  |  | 37.078 | [202]
20.06735 | 57.7828 | 53.83163 | 53.71575 | 3.951173 | 0.1158761 | 9.450218e-13 |  |  | 37.131 | [111]
20.07734 | 57.7599 | 53.86196 | 53.74597 | 3.897942 | 0.1159911 | 9.521273e-13 |  |  | 37.522 | [200]
20.08734 | 57.7142 | 53.89191 | 53.7758 | 3.822289 | 0.1161063 | 9.521273e-13 |  |  | 41.378 | [012]
20.09734 | 57.6893 | 53.92146 | 53.80524 | 3.767842 | 0.1162217 | 9.521273e-13 |  |  | 42.007 | [210]
20.10734 | 57.6351 | 53.9506 | 53.83426 | 3.6845 | 0.1163373 | 9.592327e-13 |  |  | 49.414 | [122]
20.11734 | 57.6268 | 53.97934 | 53.86289 | 3.647461 | 0.1164531 | 9.592327e-13 |  |  | 49.716 | [102]
20.12733 | 57.5704 | 54.00765 | 53.89108 | 3.562751 | 0.1165689 | 9.592327e-13 |  |  | 52.959 | [113]
20.13733 | 57.5622 | 54.03559 | 53.9189 | 3.526612 | 0.1166851 | 9.592327e-13 |  |  | 53.1 | [213]
20.14733 | 57.5317 | 54.06313 | 53.94633 | 3.46857 | 0.1168014 | 9.663381e-13 |  |  | 53.118 | [022]
20.15733 | 57.4684 | 54.09028 | 53.97336 | 3.378123 | 0.116918 | 9.663381e-13 |  |  | 53.305 | [222]
20.16733 | 57.4258 | 54.11703 | 54 | 3.30877 | 0.1170346 | 9.663381e-13 |  |  | 53.639 | [220]
20.17733 | 57.4139 | 54.14339 | 54.02624 | 3.270508 | 0.1171515 | 9.734435e-13 |  |  | 53.77 | [211]
20.18732 | 57.3694 | 54.16934 | 54.05207 | 3.200063 | 0.1172685 | 9.734435e-13 |  |  | 54.001 | [311]
20.19732 | 57.3411 | 54.19492 | 54.07754 | 3.146179 | 0.1173858 | 9.734435e-13 |  |  | 57.688 | [300]
20.20732 | 57.3195 | 54.22012 | 54.10261 | 3.099382 | 0.1175032 | 9.80549e-13 |  |  | 59.94 | [013]
20.21732 | 57.2496 | 54.24493 | 54.12731 | 3.004669 | 0.1176209 | 9.80549e-13 |  |  | 60.074 | [131]
20.22732 | 57.2499 | 54.26936 | 54.15162 | 2.98054 | 0.1177387 | 9.80549e-13 |  |  | 60.329 | [313]
20.23731 | 57.2209 | 54.29339 | 54.17553 | 2.927515 | 0.1178566 | 9.876544e-13 |  |  | 63.492 | [122]
20.24731 | 57.1649 | 54.31706 | 54.19908 | 2.847845 | 0.1179748 | 9.876544e-13 |  |  | 66.211 | [204]
20.25731 | 57.1131 | 54.34035 | 54.22225 | 2.772753 | 0.1180932 | 9.876544e-13 |  |  | 66.625 | [131]
20.26731 | 57.0941 | 54.36326 | 54.24505 | 2.730836 | 0.1182118 | 9.947598e-13 |  |  | 67.09 | [202]
20.27731 | 57.0632 | 54.38581 | 54.26748 | 2.677393 | 0.1183305 | 9.947598e-13 |  |  | 67.577 | [402]
20.28731 | 57.0296 | 54.40798 | 54.28953 | 2.621623 | 0.1184495 | 9.947598e-13 |  |  | 69.251 | [104]
20.2973 | 57.012 | 54.42976 | 54.31119 | 2.582244 | 0.1185685 | 1.001865e-12 |  |  | 69.571 | [304]
20.3073 | 56.963 | 54.45119 | 54.3325 | 2.511813 | 0.1186879 | 1.001865e-12 |  |  | 72.783 | [113]
20.3173 | 56.9513 | 54.47225 | 54.35344 | 2.479048 | 0.1188074 | 1.001865e-12 |  |  | 73.658 | [311]
20.3273 | 56.9491 | 54.49295 | 54.37402 | 2.456148 | 0.1189272 | 1.008971e-12 |  |  | 78.281 | [224]
20.3373 | 56.8847 | 54.51329 | 54.39424 | 2.371412 | 0.1190471 | 1.008971e-12 |  |  | 78.354 | [133]
20.34729 | 56.8592 | 54.53324 | 54.41408 | 2.325958 | 0.1191671 | 1.008971e-12 |  |  | 78.362 | [004]
20.35729 | 56.813 | 54.55286 | 54.43357 | 2.260143 | 0.1192874 | 1.016076e-12 |  |  | 78.523 | [040]
20.36729 | 56.7637 | 54.57211 | 54.45271 | 2.191587 | 0.1194079 | 1.016076e-12 |  |  | 78.973 | [404]
20.37729 | 56.7568 | 54.59101 | 54.47148 | 2.165787 | 0.1195286 | 1.016076e-12 |  |  | 79.104 | [222]
20.38729 | 56.7488 | 54.60956 | 54.48991 | 2.139243 | 0.1196495 | 1.023182e-12 |  |  | 79.208 | [331]
20.39729 | 56.6925 | 54.62775 | 54.50798 | 2.064751 | 0.1197706 | 1.023182e-12 |  |  | 79.561 | [422]
20.40728 | 56.6618 | 54.64557 | 54.52568 | 2.016229 | 0.1198917 | 1.023182e-12 |  |  | 80.067 | [400]
20.41728 | 56.656 | 54.66306 | 54.54305 | 1.992938 | 0.1200132 | 1.030287e-12 |  |  | 81.141 | [124]
20.42728 | 56.6479 | 54.6802 | 54.56007 | 1.967696 | 0.1201349 | 1.030287e-12 |  |  | 84.238 | [033]
20.43728 | 56.583 | 54.697 | 54.57674 | 1.886 | 0.1202568 | 1.030287e-12 |  |  | 84.577 | [333]
20.44728 | 56.5478 | 54.71345 | 54.59307 | 1.834349 | 0.1203788 | 1.037392e-12 |  |  | 88.363 | [302]
20.45727 | 56.5047 | 54.72954 | 54.60904 | 1.775156 | 0.120501 | 1.037392e-12 |  |  | 89.633 | [215]
20.46727 | 56.503 | 54.74531 | 54.62469 | 1.757689 | 0.1206234 | 1.037392e-12 |  |  | 89.82 | [315]
20.47727 | 56.4713 | 54.76074 | 54.63999 | 1.710562 | 0.1207461 | 1.044498e-12 |  |  | 89.916 | [024]
20.48727 | 56.4308 | 54.77583 | 54.65496 | 1.654973 | 0.120869 | 1.044498e-12
20.49727 | 56.3918 | 54.79058 | 54.66959 | 1.60122 | 0.120992 | 1.051603e-12
20.50727 | 56.3904 | 54.805 | 54.68388 | 1.585403 | 0.1211153 | 1.051603e-12
20.51726 | 56.3593 | 54.81907 | 54.69783 | 1.540232 | 0.1212386 | 1.051603e-12
20.52726 | 56.3267 | 54.83282 | 54.71146 | 1.493878 | 0.1213623 | 1.058709e-12
20.53726 | 56.3297 | 54.84625 | 54.72476 | 1.483455 | 0.1214861 | 1.058709e-12
20.54726 | 56.2491 | 54.85934 | 54.73773 | 1.389759 | 0.1216102 | 1.058709e-12
20.55726 | 56.2371 | 54.87211 | 54.75037 | 1.364991 | 0.1217345 | 1.065814e-12
20.56725 | 56.2197 | 54.88454 | 54.76268 | 1.33516 | 0.1218588 | 1.065814e-12
20.57725 | 56.2028 | 54.89666 | 54.77468 | 1.306139 | 0.1219835 | 1.07292e-12
20.58725 | 56.1694 | 54.90846 | 54.78635 | 1.26094 | 0.1221084 | 1.07292e-12
20.59725 | 56.1192 | 54.91994 | 54.7977 | 1.199262 | 0.1222335 | 1.07292e-12
20.60725 | 56.1023 | 54.9311 | 54.80874 | 1.171202 | 0.1223587 | 1.080025e-12
20.61725 | 56.1285 | 54.94194 | 54.81946 | 1.186559 | 0.1224842 | 1.080025e-12
20.62724 | 56.0379 | 54.95246 | 54.82985 | 1.085442 | 0.1226098 | 1.080025e-12
20.63724 | 55.9933 | 54.96267 | 54.83994 | 1.030628 | 0.1227357 | 1.08713e-12
20.64724 | 55.9895 | 54.97257 | 54.84971 | 1.016927 | 0.1228618 | 1.08713e-12
20.65724 | 55.97 | 54.98216 | 54.85918 | 0.9878358 | 0.1229881 | 1.094236e-12
20.66724 | 55.9479 | 54.99145 | 54.86833 | 0.956454 | 0.1231146 | 1.094236e-12
20.67723 | 55.9112 | 55.00041 | 54.87717 | 0.9107886 | 0.1232413 | 1.094236e-12
20.68723 | 55.8767 | 55.00908 | 54.88571 | 0.86762 | 0.1233682 | 1.101341e-12
20.69723 | 55.8595 | 55.01744 | 54.89395 | 0.8420559 | 0.1234953 | 1.101341e-12
20.70723 | 55.8269 | 55.02551 | 54.90188 | 0.8013947 | 0.1236227 | 1.108447e-12
20.71723 | 55.7996 | 55.03327 | 54.90952 | 0.7663347 | 0.1237503 | 1.108447e-12
20.72723 | 55.7705 | 55.04073 | 54.91685 | 0.7297746 | 0.123878 | 1.108447e-12
20.73722 | 55.742 | 55.04788 | 54.92387 | 0.6941198 | 0.1240059 | 1.115552e-12
20.74722 | 55.679 | 55.05475 | 54.93061 | 0.6242543 | 0.1241341 | 1.115552e-12
20.75722 | 55.6848 | 55.06132 | 54.93705 | 0.6234841 | 0.1242625 | 1.122658e-12
20.76722 | 55.6626 | 55.06759 | 54.9432 | 0.5950075 | 0.1243911 | 1.122658e-12
20.77722 | 55.6018 | 55.07358 | 54.94906 | 0.5282232 | 0.1245199 | 1.122658e-12
20.78721 | 55.5653 | 55.07927 | 54.95462 | 0.4860349 | 0.1246489 | 1.129763e-12
20.79721 | 55.5754 | 55.08467 | 54.95989 | 0.49073 | 0.1247781 | 1.129763e-12
20.80721 | 55.5066 | 55.08979 | 54.96488 | 0.4168127 | 0.1249076 | 1.136868e-12
20.81721 | 55.4828 | 55.09462 | 54.96958 | 0.3881815 | 0.1250373 | 1.136868e-12
20.82721 | 55.4669 | 55.09917 | 54.974 | 0.3677349 | 0.1251672 | 1.136868e-12
20.83721 | 55.4057 | 55.10343 | 54.97813 | 0.3022715 | 0.1252973 | 1.143974e-12
20.8472 | 55.3867 | 55.10741 | 54.98198 | 0.2792936 | 0.1254275 | 1.143974e-12
20.8572 | 55.3608 | 55.11111 | 54.98555 | 0.2496917 | 0.1255581 | 1.151079e-12
20.8672 | 55.3276 | 55.11453 | 54.98884 | 0.2130685 | 0.1256888 | 1.151079e-12
20.8772 | 55.3004 | 55.11768 | 54.99186 | 0.1827225 | 0.1258198 | 1.158185e-12
20.8872 | 55.2637 | 55.12055 | 54.9946 | 0.1431523 | 0.125951 | 1.158185e-12
20.89719 | 55.2602 | 55.12314 | 54.99706 | 0.1370588 | 0.1260823 | 1.158185e-12
20.90719 | 55.2256 | 55.12546 | 54.99925 | 0.1001354 | 0.1262139 | 1.16529e-12
20.91719 | 55.1593 | 55.12752 | 55.00117 | 0.03178341 | 0.1263458 | 1.16529e-12
20.92719 | 55.1387 | 55.1293 | 55.00282 | 0.009401259 | 0.1264779 | 1.172396e-12
20.93719 | 55.1109 | 55.13081 | 55.0042 | -0.01991239 | 0.1266102 | 1.172396e-12
20.94719 | 55.09 | 55.13206 | 55.00532 | -0.04205901 | 0.1267427 | 1.179501e-12
20.95718 | 55.0453 | 55.13304 | 55.00616 | -0.08773917 | 0.1268753 | 1.179501e-12
20.96718 | 55.0052 | 55.13376 | 55.00675 | -0.1285563 | 0.1270083 | 1.186606e-12
20.97718 | 55.0001 | 55.13421 | 55.00707 | -0.1341107 | 0.1271414 | 1.186606e-12
20.98718 | 54.9529 | 55.1344 | 55.00713 | -0.1815038 | 0.1272748 | 1.186606e-12
20.99718 | 54.9619 | 55.13434 | 55.00693 | -0.1724371 | 0.1274085 | 1.193712e-12
21.00717 | 54.8987 | 55.13401 | 55.00647 | -0.2353122 | 0.1275422 | 1.193712e-12
21.01717 | 54.8564 | 55.13343 | 55.00575 | -0.2770302 | 0.1276763 | 1.200817e-12
21.02717 | 54.8433 | 55.13259 | 55.00478 | -0.2892925 | 0.1278106 | 1.200817e-12
21.03717 | 54.8053 | 55.1315 | 55.00356 | -0.3262005 | 0.1279451 | 1.207923e-12
21.04717 | 54.8004 | 55.13016 | 55.00208 | -0.3297557 | 0.1280799 | 1.207923e-12
21.05717 | 54.7403 | 55.12856 | 55.00034 | -0.3882595 | 0.1282149 | 1.215028e-12
21.06716 | 54.7292 | 55.12672 | 54.99837 | -0.3975151 | 0.1283499 | 1.215028e-12
21.07716 | 54.701 | 55.12462 | 54.99613 | -0.4236203 | 0.1284854 | 1.222134e-12
21.08716 | 54.6709 | 55.12228 | 54.99366 | -0.4513783 | 0.128621 | 1.222134e-12
21.09716 | 54.653 | 55.11969 | 54.99093 | -0.4666903 | 0.1287569 | 1.229239e-12
21.10716 | 54.6183 | 55.11686 | 54.98796 | -0.4985577 | 0.1288931 | 1.229239e-12
21.11715 | 54.5846 | 55.11379 | 54.98476 | -0.5291852 | 0.1290293 | 1.236344e-12
21.12715 | 54.5479 | 55.11047 | 54.9813 | -0.5625678 | 0.1291658 | 1.236344e-12
21.13715 | 54.5287 | 55.10691 | 54.97761 | -0.57821 | 0.1293027 | 1.236344e-12
21.14715 | 54.4953 | 55.10311 | 54.97367 | -0.6078131 | 0.1294397 | 1.24345e-12
21.15715 | 54.4765 | 55.09908 | 54.9695 | -0.6225784 | 0.129577 | 1.24345e-12
21.16715 | 54.4415 | 55.09481 | 54.96509 | -0.6533073 | 0.1297145 | 1.250555e-12
21.17714 | 54.4243 | 55.09031 | 54.96045 | -0.6660058 | 0.1298521 | 1.250555e-12
21.18714 | 54.4166 | 55.08557 | 54.95558 | -0.6689661 | 0.1299901 | 1.257661e-12
21.19714 | 54.3685 | 55.08059 | 54.95047 | -0.712094 | 0.1301283 | 1.257661e-12
21.20714 | 54.3369 | 55.07539 | 54.94512 | -0.7384909 | 0.1302667 | 1.264766e-12
21.21714 | 54.3099 | 55.06996 | 54.93955 | -0.760058 | 0.1304054 | 1.264766e-12
21.22713 | 54.2841 | 55.0643 | 54.93376 | -0.7802025 | 0.1305442 | 1.271871e-12
21.23713 | 54.2392 | 55.05841 | 54.92773 | -0.8192142 | 0.1306833 | 1.271871e-12
21.24713 | 54.2198 | 55.0523 | 54.92148 | -0.8325002 | 0.1308227 | 1.278977e-12
21.25713 | 54.1817 | 55.04596 | 54.915 | -0.8642617 | 0.1309623 | 1.278977e-12
21.26713 | 54.1634 | 55.0394 | 54.9083 | -0.876 | 0.1311022 | 1.286082e-12
21.27713 | 54.1273 | 55.03262 | 54.90137 | -0.9053164 | 0.1312423 | 1.293188e-12
21.28712 | 54.093 | 55.02562 | 54.89424 | -0.9326194 | 0.1313825 | 1.293188e-12
21.29712 | 54.0941 | 55.0184 | 54.88687 | -0.9242961 | 0.1315231 | 1.300293e-12
21.30712 | 54.0312 | 55.01095 | 54.87929 | -0.9797549 | 0.1316639 | 1.300293e-12
21.31712 | 53.9932 | 55.0033 | 54.87149 | -1.010097 | 0.131805 | 1.307399e-12
21.32712 | 53.9988 | 54.99542 | 54.86348 | -0.9966234 | 0.1319463 | 1.307399e-12
21.33711 | 53.9381 | 54.98734 | 54.85526 | -1.049244 | 0.1320877 | 1.314504e-12
21.34711 | 53.9027 | 54.97904 | 54.84681 | -1.076344 | 0.1322294 | 1.314504e-12
21.35711 | 53.8781 | 54.97053 | 54.83816 | -1.092432 | 0.1323715 | 1.321609e-12
21.36711 | 53.8494 | 54.96181 | 54.8293 | -1.112409 | 0.1325138 | 1.321609e-12
21.37711 | 53.8136 | 54.95288 | 54.82022 | -1.139278 | 0.1326563 | 1.328715e-12
21.38711 | 53.7772 | 54.94374 | 54.81094 | -1.166539 | 0.132799 | 1.328715e-12
21.3971 | 53.7505 | 54.9344 | 54.80146 | -1.183902 | 0.1329419 | 1.33582e-12
21.4071 | 53.7321 | 54.92485 | 54.79177 | -1.192751 | 0.1330852 | 1.342926e-12
21.4171 | 53.6767 | 54.9151 | 54.78187 | -1.238396 | 0.1332286 | 1.342926e-12
21.4271 | 53.6399 | 54.90514 | 54.77177 | -1.265238 | 0.1333724 | 1.350031e-12
21.4371 | 53.6311 | 54.89498 | 54.76146 | -1.263878 | 0.1335164 | 1.350031e-12
21.44709 | 53.5574 | 54.88463 | 54.75097 | -1.327228 | 0.1336605 | 1.357137e-12
21.45709 | 53.5621 | 54.87407 | 54.74026 | -1.311969 | 0.133805 | 1.357137e-12
21.46709 | 53.5189 | 54.86331 | 54.72936 | -1.344412 | 0.1339497 | 1.364242e-12
21.47709 | 53.4837 | 54.85236 | 54.71826 | -1.368658 | 0.1340947 | 1.371347e-12
21.48709 | 53.4629 | 54.84121 | 54.70697 | -1.378309 | 0.1342399 | 1.371347e-12
21.49709 | 53.424 | 54.82986 | 54.69548 | -1.405865 | 0.1343854 | 1.378453e-12
21.50708 | 53.3813 | 54.81834 | 54.68381 | -1.43704 | 0.134531 | 1.378453e-12
21.51708 | 53.3743 | 54.80661 | 54.67193 | -1.432311 | 0.134677 | 1.385558e-12
21.52708 | 53.3279 | 54.79469 | 54.65987 | -1.466792 | 0.1348233 | 1.385558e-12
21.53708 | 53.2857 | 54.78258 | 54.64761 | -1.496883 | 0.1349698 | 1.392664e-12
21.54708 | 53.2905 | 54.77029 | 54.63517 | -1.479786 | 0.1351165 | 1.399769e-12
21.55707 | 53.2525 | 54.75781 | 54.62255 | -1.505314 | 0.1352634 | 1.399769e-12
21.56707 | 53.2129 | 54.74514 | 54.60973 | -1.532244 | 0.1354107 | 1.406875e-12
21.57707 | 53.2088 | 54.73229 | 54.59673 | -1.523489 | 0.1355582 | 1.41398e-12
21.58707 | 53.1593 | 54.71925 | 54.58354 | -1.55995 | 0.135706 | 1.41398e-12
21.59707 | 53.1184 | 54.70603 | 54.57018 | -1.587629 | 0.135854 | 1.421085e-12
21.60706 | 53.1253 | 54.69264 | 54.55664 | -1.567341 | 0.1360021 | 1.421085e-12
21.61706 | 53.0959 | 54.67906 | 54.54291 | -1.583158 | 0.1361507 | 1.428191e-12
21.62706 | 53.042 | 54.6653 | 54.529 | -1.623297 | 0.1362995 | 1.435296e-12
21.63706 | 53.0417 | 54.65136 | 54.51491 | -1.609658 | 0.1364486 | 1.435296e-12
21.64706 | 53.0252 | 54.63724 | 54.50064 | -1.612043 | 0.1365979 | 1.442402e-12
21.65706 | 53 | 54.62295 | 54.4862 | -1.622952 | 0.1367475 | 1.449507e-12
21.66705 | 52.9721 | 54.6085 | 54.4716 | -1.636401 | 0.1368972 | 1.449507e-12
21.67705 | 52.9474 | 54.59386 | 54.45682 | -1.646463 | 0.1370473 | 1.456613e-12
21.68705 | 52.9255 | 54.57905 | 54.44185 | -1.653552 | 0.1371977 | 1.456613e-12
21.69705 | 52.886 | 54.56407 | 54.42672 | -1.678071 | 0.1373483 | 1.463718e-12
21.70705 | 52.8655 | 54.54892 | 54.41142 | -1.683419 | 0.1374992 | 1.470823e-12
21.71704 | 52.836 | 54.53361 | 54.39596 | -1.697615 | 0.1376503 | 1.470823e-12
21.72704 | 52.8201 | 54.51813 | 54.38033 | -1.698027 | 0.1378017 | 1.477929e-12
21.73704 | 52.8043 | 54.50247 | 54.36452 | -1.698174 | 0.1379534 | 1.485034e-12
21.74704 | 52.7839 | 54.48665 | 54.34855 | -1.702754 | 0.1381054 | 1.485034e-12
21.75704 | 52.7579 | 54.47067 | 54.33241 | -1.712771 | 0.1382576 | 1.49214e-12
21.76704 | 52.7411 | 54.45452 | 54.31611 | -1.713425 | 0.1384101 | 1.499245e-12
21.77703 | 52.6984 | 54.43823 | 54.29967 | -1.739832 | 0.1385627 | 1.499245e-12
21.78703 | 52.6687 | 54.42176 | 54.28305 | -1.753063 | 0.1387158 | 1.506351e-12
21.79703 | 52.6745 | 54.40513 | 54.26627 | -1.730634 | 0.1388691 | 1.513456e-12
21.80703 | 52.6117 | 54.38835 | 54.24932 | -1.776646 | 0.1390227 | 1.513456e-12
21.81703 | 52.592 | 54.3714 | 54.23222 | -1.779401 | 0.1391765 | 1.520561e-12
21.82702 | 52.5813 | 54.35432 | 54.21499 | -1.773016 | 0.1393305 | 1.527667e-12
21.83702 | 52.5766 | 54.33706 | 54.19757 | -1.760459 | 0.1394849 | 1.534772e-12
21.84702 | 52.5388 | 54.31965 | 54.18001 | -1.780847 | 0.1396395 | 1.534772e-12
21.85702 | 52.5218 | 54.30208 | 54.16229 | -1.780282 | 0.1397945 | 1.541878e-12
21.86702 | 52.4696 | 54.28436 | 54.14441 | -1.814765 | 0.1399497 | 1.548983e-12
21.87702 | 52.4781 | 54.2665 | 54.12639 | -1.788396 | 0.1401052 | 1.548983e-12
21.88701 | 52.4253 | 54.2485 | 54.10823 | -1.823195 | 0.1402608 | 1.556089e-12
21.89701 | 52.4093 | 54.23033 | 54.08991 | -1.821028 | 0.1404169 | 1.563194e-12
21.90701 | 52.3821 | 54.21201 | 54.07144 | -1.829912 | 0.1405732 | 1.570299e-12
21.91701 | 52.3815 | 54.19355 | 54.05282 | -1.81205 | 0.1407298 | 1.570299e-12
21.92701 | 52.3329 | 54.17494 | 54.03405 | -1.842041 | 0.1408867 | 1.577405e-12
21.937 | 52.3302 | 54.15621 | 54.01516 | -1.826007 | 0.1410437 | 1.58451e-12
21.947 | 52.3104 | 54.13731 | 53.99611 | -1.82691 | 0.1412011 | 1.591616e-12
21.957 | 52.2834 | 54.11827 | 53.97691 | -1.83487 | 0.1413588 | 1.591616e-12
21.967 | 52.2477 | 54.09909 | 53.95757 | -1.851388 | 0.1415168 | 1.598721e-12
21.977 | 52.2401 | 54.07977 | 53.93809 | -1.839666 | 0.1416751 | 1.605827e-12
21.987 | 52.2259 | 54.0603 | 53.91847 | -1.834404 | 0.1418337 | 1.612932e-12
21.99699 | 52.175 | 54.04072 | 53.89873 | -1.865723 | 0.1419923 | 1.612932e-12
22.00699 | 52.1716 | 54.02098 | 53.87883 | -1.849384 | 0.1421515 | 1.620037e-12
22.01699 | 52.1611 | 54.00111 | 53.8588 | -1.840009 | 0.1423109 | 1.627143e-12
22.02699 | 52.112 | 53.9811 | 53.83863 | -1.869099 | 0.1424706 | 1.634248e-12
22.03699 | 52.1197 | 53.96095 | 53.81832 | -1.841254 | 0.1426306 | 1.641354e-12
22.04698 | 52.0904 | 53.9407 | 53.7979 | -1.850295 | 0.1427907 | 1.641354e-12
22.05698 | 52.0661 | 53.92028 | 53.77733 | -1.854184 | 0.1429512 | 1.648459e-12
22.06698 | 52.0347 | 53.89974 | 53.75663 | -1.865041 | 0.1431121 | 1.655565e-12
22.07698 | 52.0251 | 53.87907 | 53.73579 | -1.853967 | 0.1432732 | 1.66267e-12
22.08698 | 51.9922 | 53.85826 | 53.71483 | -1.866064 | 0.1434347 | 1.669775e-12
22.09698 | 51.9885 | 53.83733 | 53.69374 | -1.848832 | 0.1435964 | 1.669775e-12
22.10697 | 51.952 | 53.81629 | 53.67254 | -1.864293 | 0.1437582 | 1.676881e-12
22.11697 | 51.9231 | 53.79511 | 53.65119 | -1.872007 | 0.1439205 | 1.683986e-12
22.12697 | 51.9186 | 53.7738 | 53.62971 | -1.855195 | 0.1440831 | 1.691092e-12
22.13697 | 51.9032 | 53.75236 | 53.60811 | -1.849159 | 0.144246 | 1.698197e-12
22.14697 | 51.8526 | 53.7308 | 53.58639 | -1.878198 | 0.1444092 | 1.705303e-12
22.15696 | 51.8469 | 53.70914 | 53.56456 | -1.862237 | 0.1445725 | 1.705303e-12
22.16696 | 51.8232 | 53.68733 | 53.5426 | -1.864132 | 0.1447363 | 1.712408e-12
22.17696 | 51.7971 | 53.66541 | 53.52051 | -1.868306 | 0.1449003 | 1.719513e-12
22.18696 | 51.7806 | 53.64336 | 53.4983 | -1.862761 | 0.1450647 | 1.726619e-12
22.19696 | 51.7462 | 53.6212 | 53.47597 | -1.874996 | 0.1452294 | 1.733724e-12
22.20696 | 51.7407 | 53.59891 | 53.45352 | -1.858213 | 0.1453943 | 1.74083e-12
22.21695 | 51.7113 | 53.57654 | 53.43098 | -1.865236 | 0.1455594 | 1.747935e-12
22.22695 | 51.6889 | 53.55402 | 53.4083 | -1.86512 | 0.145725 | 1.755041e-12
22.23695 | 51.6521 | 53.53139 | 53.3855 | -1.879289 | 0.1458908 | 1.755041e-12
22.24695 | 51.6494 | 53.50864 | 53.36259 | -1.859244 | 0.146057 | 1.762146e-12
22.25695 | 51.6069 | 53.48579 | 53.33956 | -1.878885 | 0.1462235 | 1.769251e-12
22.26694 | 51.6037 | 53.46284 | 53.31645 | -1.859137 | 0.14639 | 1.776357e-12
22.27694 | 51.5674 | 53.43975 | 53.2932 | -1.872355 | 0.1465571 | 1.783462e-12
22.28694 | 51.5602 | 53.41656 | 53.26984 | -1.856362 | 0.1467245 | 1.790568e-12
22.29694 | 51.5314 | 53.39326 | 53.24637 | -1.861859 | 0.1468922 | 1.797673e-12
22.30694 | 51.5214 | 53.36985 | 53.22279 | -1.848448 | 0.1470602 | 1.804779e-12
22.31694 | 51.4835 | 53.34633 | 53.1991 | -1.862829 | 0.1472285 | 1.811884e-12
22.32693 | 51.4746 | 53.32273 | 53.17533 | -1.848127 | 0.1473969 | 1.818989e-12
22.33693 | 51.4372 | 53.29899 | 53.15143 | -1.861795 | 0.1475658 | 1.826095e-12
22.34693 | 51.4175 | 53.27516 | 53.12742 | -1.857658 | 0.147735 | 1.8332e-12
22.35693 | 51.4065 | 53.25122 | 53.10331 | -1.844717 | 0.1479046 | 1.840306e-12
22.36693 | 51.3804 | 53.22717 | 53.0791 | -1.846772 | 0.1480744 | 1.847411e-12
22.37692 | 51.362 | 53.20305 | 53.05481 | -1.84105 | 0.1482444 | 1.854517e-12
22.38692 | 51.3529 | 53.1788 | 53.03039 | -1.825901 | 0.1484149 | 1.861622e-12
22.39692 | 51.3214 | 53.15445 | 53.00587 | -1.833053 | 0.1485856 | 1.868727e-12
22.40692 | 51.3241 | 53.13 | 52.98125 | -1.805904 | 0.1487567 | 1.875833e-12
22.41692 | 51.2886 | 53.10546 | 52.95653 | -1.816857 | 0.1489281 | 1.882938e-12
22.42692 | 51.2399 | 53.08081 | 52.93171 | -1.840911 | 0.1490998 | 1.890044e-12
22.43691 | 51.2524 | 53.05609 | 52.90682 | -1.803693 | 0.1492717 | 1.897149e-12
22.44691 | 51.2196 | 53.03125 | 52.88181 | -1.811655 | 0.149444 | 1.904255e-12
22.45691 | 51.2152 | 53.00632 | 52.8567 | -1.791121 | 0.1496167 | 1.91136e-12
22.46691 | 51.1875 | 52.98129 | 52.8315 | -1.793792 | 0.1497897 | 1.918465e-12
22.47691 | 51.1534 | 52.95617 | 52.80621 | -1.80277 | 0.149963 | 1.925571e-12
22.4869 | 51.1537 | 52.93098 | 52.78084 | -1.77728 | 0.1501364 | 1.932676e-12
22.4969 | 51.1451 | 52.90567 | 52.75536 | -1.760574 | 0.1503104 | 1.939782e-12
22.5069 | 51.0995 | 52.88028 | 52.72979 | -1.780776 | 0.1504846 | 1.946887e-12
22.5169 | 51.0849 | 52.85479 | 52.70413 | -1.769888 | 0.1506592 | 1.953993e-12
22.5269 | 51.054 | 52.82921 | 52.67838 | -1.77521 | 0.1508342 | 1.961098e-12
22.5369 | 51.0453 | 52.80354 | 52.65253 | -1.758244 | 0.1510094 | 1.968203e-12
22.54689 | 51.0008 | 52.77782 | 52.62663 | -1.777016 | 0.1511848 | 1.975309e-12
22.55689 | 51.0044 | 52.75198 | 52.60061 | -1.747575 | 0.1513607 | 1.982414e-12
22.56689 | 50.9708 | 52.72605 | 52.57451 | -1.755249 | 0.1515369 | 1.98952e-12
22.57689 | 50.9457 | 52.70004 | 52.54832 | -1.754337 | 0.1517134 | 1.996625e-12
22.58689 | 50.9492 | 52.67394 | 52.52205 | -1.724741 | 0.1518903 | 2.010836e-12
22.59688 | 50.9081 | 52.64779 | 52.49572 | -1.739687 | 0.1520673 | 2.017941e-12
22.60688 | 50.872 | 52.62152 | 52.46928 | -1.749525 | 0.1522449 | 2.025047e-12
22.61688 | 50.8687 | 52.59518 | 52.44276 | -1.726481 | 0.1524227 | 2.032152e-12
22.62688 | 50.8514 | 52.56876 | 52.41615 | -1.717355 | 0.1526009 | 2.039258e-12
22.63688 | 50.817 | 52.54225 | 52.38947 | -1.725249 | 0.1527795 | 2.046363e-12
22.64688 | 50.7727 | 52.51566 | 52.36271 | -1.742964 | 0.1529583 | 2.053469e-12
22.65687 | 50.7765 | 52.48903 | 52.33589 | -1.712527 | 0.1531374 | 2.067679e-12
22.66687 | 50.759 | 52.46229 | 52.30897 | -1.703285 | 0.1533169 | 2.074785e-12
22.67687 | 50.7349 | 52.43547 | 52.28197 | -1.700566 | 0.1534967 | 2.08189e-12
22.68687 | 50.7049 | 52.40857 | 52.25489 | -1.703671 | 0.153677 | 2.088996e-12
22.69687 | 50.6775 | 52.3816 | 52.22774 | -1.7041 | 0.1538575 | 2.096101e-12
22.70686 | 50.6649 | 52.35458 | 52.20054 | -1.689682 | 0.1540382 | 2.110312e-12
22.71686 | 50.6235 | 52.32746 | 52.17324 | -1.703963 | 0.1542194 | 2.117417e-12
22.72686 | 50.6261 | 52.30027 | 52.14587 | -1.67417 | 0.154401 | 2.124523e-12
22.73686 | 50.5971 | 52.27301 | 52.11842 | -1.675906 | 0.1545829 | 2.131628e-12
22.74686 | 50.5784 | 52.24567 | 52.0909 | -1.667269 | 0.1547651 | 2.145839e-12
22.75686 | 50.546 | 52.21826 | 52.06331 | -1.672262 | 0.1549477 | 2.152944e-12
22.76685 | 50.5306 | 52.19081 | 52.03568 | -1.660213 | 0.1551305 | 2.16005e-12
22.77685 | 50.5135 | 52.16327 | 52.00795 | -1.649766 | 0.1553137 | 2.167155e-12
22.78685 | 50.4675 | 52.13565 | 51.98015 | -1.668151 | 0.1554974 | 2.181366e-12
22.79685 | 50.4484 | 52.10797 | 51.95229 | -1.659569 | 0.1556813 | 2.188472e-12
22.80685 | 50.4316 | 52.08022 | 51.92435 | -1.648619 | 0.1558656 | 2.195577e-12
22.81684 | 50.422 | 52.05243 | 51.89638 | -1.630431 | 0.1560501 | 2.209788e-12
22.82684 | 50.389 | 52.02455 | 51.86831 | -1.63555 | 0.1562351 | 2.216893e-12
22.83684 | 50.3644 | 51.9966 | 51.84018 | -1.632204 | 0.1564205 | 2.223999e-12
22.84684 | 50.3295 | 51.96859 | 51.81199 | -1.639094 | 0.1566062 | 2.23821e-12
22.85684 | 50.3344 | 51.94052 | 51.78373 | -1.606121 | 0.1567923 | 2.245315e-12
22.86684 | 50.2909 | 51.91238 | 51.75541 | -1.621485 | 0.1569787 | 2.25242e-12
22.87683 | 50.2806 | 51.88422 | 51.72705 | -1.603616 | 0.1571653 | 2.266631e-12
22.88683 | 50.2478 | 51.85596 | 51.6986 | -1.608157 | 0.1573524 | 2.273737e-12
22.89683 | 50.2262 | 51.82764 | 51.6701 | -1.601439 | 0.1575399 | 2.280842e-12
22.90683 | 50.2068 | 51.79926 | 51.64153 | -1.59246 | 0.1577278 | 2.295053e-12
22.91683 | 50.1851 | 51.77082 | 51.61291 | -1.585723 | 0.1579159 | 2.302158e-12
22.92682 | 50.1639 | 51.74236 | 51.58425 | -1.578457 | 0.1581043 | 2.316369e-12
22.93682 | 50.1633 | 51.7138 | 51.55551 | -1.550504 | 0.1582932 | 2.323475e-12
22.94682 | 50.1365 | 51.6852 | 51.52671 | -1.548695 | 0.1584825 | 2.337686e-12
22.95682 | 50.1097 | 51.65653 | 51.49786 | -1.54683 | 0.1586721 | 2.344791e-12
22.96682 | 50.0934 | 51.62781 | 51.46895 | -1.53441 | 0.1588621 | 2.359002e-12
22.97682 | 50.0941 | 51.59903 | 51.43998 | -1.504935 | 0.1590525 | 2.366107e-12
22.98681 | 50.0534 | 51.57023 | 51.41099 | -1.516835 | 0.1592431 | 2.373213e-12
22.99681 | 50.0301 | 51.54135 | 51.38192 | -1.511253 | 0.1594342 | 2.387424e-12
23.00681 | 50.0199 | 51.51242 | 51.35279 | -1.492519 | 0.1596256 | 2.394529e-12
23.01681 | 50.0485 | 51.48343 | 51.32362 | -1.434933 | 0.1598174 | 2.40874e-12
23.02681 | 49.9858 | 51.4544 | 51.29439 | -1.468596 | 0.1600096 | 2.422951e-12
23.0368 | 49.9699 | 51.42534 | 51.26514 | -1.455438 | 0.160202 | 2.430056e-12
23.0468 | 49.9804 | 51.3962 | 51.23581 | -1.415802 | 0.1603949 | 2.444267e-12
23.0568 | 49.9758 | 51.36702 | 51.20643 | -1.391216 | 0.1605882 | 2.451372e-12
23.0668 | 49.9364 | 51.33778 | 51.177 | -1.401382 | 0.1607819 | 2.465583e-12
23.0768 | 49.8888 | 51.3085 | 51.14752 | -1.4197 | 0.160976 | 2.472689e-12
23.0868 | 49.8917 | 51.27917 | 51.118 | -1.387472 | 0.1611704 | 2.4869e-12
23.09679 | 49.9023 | 51.24983 | 51.08846 | -1.347527 | 0.161365 | 2.50111e-12
23.10679 | 49.8835 | 51.22041 | 51.05885 | -1.336907 | 0.1615602 | 2.508216e-12
23.11679 | 49.844 | 51.19094 | 51.02919 | -1.346942 | 0.1617557 | 2.522427e-12
23.12679 | 49.8251 | 51.16143 | 50.99948 | -1.336332 | 0.1619517 | 2.536638e-12
23.13679 | 49.85 | 51.13188 | 50.96973 | -1.281879 | 0.162148 | 2.543743e-12
23.14678 | 49.7883 | 51.10231 | 50.93997 | -1.314013 | 0.1623445 | 2.557954e-12
23.15678 | 49.7865 | 51.07268 | 50.91013 | -1.286176 | 0.1625415 | 2.572165e-12
23.16678 | 49.7667 | 51.043 | 50.88026 | -1.276296 | 0.162739 | 2.57927e-12
23.17678 | 49.7359 | 51.01328 | 50.85034 | -1.277376 | 0.1629368 | 2.593481e-12
23.18678 | 49.7276 | 50.98352 | 50.82038 | -1.255915 | 0.163135 | 2.607692e-12
23.19678 | 49.699 | 50.95372 | 50.79038 | -1.254715 | 0.1633336 | 2.614797e-12
23.20677 | 49.6732 | 50.92391 | 50.76037 | -1.250706 | 0.1635324 | 2.629008e-12
23.21677 | 49.6709 | 50.89403 | 50.7303 | -1.223129 | 0.1637318 | 2.643219e-12
23.22677 | 49.67 | 50.86411 | 50.70018 | -1.194114 | 0.1639315 | 2.65743e-12
23.23677 | 49.6049 | 50.83416 | 50.67003 | -1.229262 | 0.1641317 | 2.671641e-12
23.24677 | 49.6017 | 50.80417 | 50.63984 | -1.202473 | 0.1643323 | 2.678746e-12
23.25676 | 49.5948 | 50.77418 | 50.60965 | -1.179379 | 0.164533 | 2.692957e-12
23.26676 | 49.5889 | 50.74412 | 50.57939 | -1.15522 | 0.1647343 | 2.707168e-12
23.27676 | 49.5204 | 50.71403 | 50.54909 | -1.193626 | 0.164936 | 2.721379e-12
23.28676 | 49.5182 | 50.6839 | 50.51876 | -1.165698 | 0.1651381 | 2.73559e-12
23.29676 | 49.4871 | 50.65374 | 50.4884 | -1.166637 | 0.1653407 | 2.7498e-12
23.30676 | 49.5025 | 50.62354 | 50.458 | -1.121043 | 0.1655435 | 2.764011e-12
23.31675 | 49.4814 | 50.59335 | 50.4276 | -1.111948 | 0.1657467 | 2.778222e-12
23.32675 | 49.4177 | 50.56309 | 50.39714 | -1.145391 | 0.1659503 | 2.792433e-12
23.33675 | 49.4175 | 50.5328 | 50.36665 | -1.115303 | 0.1661545 | 2.799538e-12
23.34675 | 49.4077 | 50.50249 | 50.33613 | -1.094785 | 0.166359 | 2.813749e-12
23.35675 | 49.391 | 50.47214 | 50.30557 | -1.081138 | 0.1665639 | 2.82796e-12
23.36674 | 49.3654 | 50.44179 | 50.27502 | -1.076392 | 0.166769 | 2.842171e-12
23.37674 | 49.3297 | 50.41139 | 50.24441 | -1.081687 | 0.1669747 | 2.856382e-12
23.38674 | 49.3113 | 50.38095 | 50.21377 | -1.069654 | 0.1671808 | 2.870593e-12
23.39674 | 49.3081 | 50.35049 | 50.18311 | -1.042395 | 0.1673873 | 2.891909e-12
23.40674 | 49.2954 | 50.32001 | 50.15241 | -1.024608 | 0.1675943 | 2.90612e-12
23.41674 | 49.2449 | 50.2895 | 50.12169 | -1.044596 | 0.1678016 | 2.920331e-12
23.42673 | 49.2575 | 50.25899 | 50.09098 | -1.001489 | 0.1680091 | 2.934541e-12
23.43673 | 49.2213 | 50.22843 | 50.06021 | -1.007126 | 0.1682173 | 2.948752e-12
23.44673 | 49.2102 | 50.19784 | 50.02941 | -0.9876398 | 0.1684259 | 2.962963e-12
23.45673 | 49.1682 | 50.16723 | 49.99859 | -0.9990294 | 0.1686349 | 2.977174e-12
23.46673 | 49.1816 | 50.1366 | 49.96775 | -0.954996 | 0.1688442 | 2.991385e-12
23.47672 | 49.1386 | 50.10597 | 49.93692 | -0.9673708 | 0.1690539 | 3.012701e-12
23.48672 | 49.1409 | 50.07529 | 49.90603 | -0.934393 | 0.1692641 | 3.026912e-12
23.49672 | 49.1051 | 50.04459 | 49.87512 | -0.9394939 | 0.1694748 | 3.041123e-12
23.50672 | 49.0818 | 50.01387 | 49.84419 | -0.932074 | 0.1696858 | 3.055334e-12
23.51672 | 49.0587 | 49.98313 | 49.81324 | -0.924434 | 0.1698973 | 3.07665e-12
23.52672 | 49.0241 | 49.95237 | 49.78227 | -0.9282743 | 0.1701092 | 3.090861e-12
23.53671 | 49.0217 | 49.92163 | 49.7513 | -0.8999263 | 0.1703213 | 3.105072e-12
23.54671 | 49.0175 | 49.89083 | 49.72029 | -0.873329 | 0.1705341 | 3.126388e-12
23.55671 | 48.9917 | 49.86001 | 49.68927 | -0.8683138 | 0.1707472 | 3.140599e-12
23.56671 | 48.963 | 49.82918 | 49.65822 | -0.8661811 | 0.1709609 | 3.15481e-12
23.57671 | 48.9462 | 49.79833 | 49.62716 | -0.8521316 | 0.1711749 | 3.176126e-12
23.5867 | 48.9246 | 49.7675 | 49.59611 | -0.8428967 | 0.1713891 | 3.190337e-12
23.5967 | 48.9166 | 49.73662 | 49.56501 | -0.8200152 | 0.171604 | 3.211653e-12
23.6067 | 48.8847 | 49.70572 | 49.5339 | -0.8210185 | 0.1718193 | 3.225864e-12
23.6167 | 48.8453 | 49.67481 | 49.50277 | -0.8295071 | 0.1720351 | 3.240075e-12
23.6267 | 48.8361 | 49.64388 | 49.47163 | -0.8077815 | 0.1722513 | 3.261391e-12
23.6367 | 48.8242 | 49.61294 | 49.44047 | -0.7887424 | 0.1724679 | 3.275602e-12
23.64669 | 48.8105 | 49.58202 | 49.40934 | -0.7715212 | 0.1726847 | 3.296918e-12
23.65669 | 48.7834 | 49.55106 | 49.37815 | -0.7676565 | 0.1729022 | 3.318235e-12
23.66669 | 48.7731 | 49.52008 | 49.34696 | -0.7469798 | 0.1731201 | 3.332445e-12
23.67669 | 48.7209 | 49.48909 | 49.31575 | -0.7681917 | 0.1733385 | 3.353762e-12
23.68669 | 48.7185 | 49.45809 | 49.28454 | -0.7395926 | 0.1735573 | 3.367973e-12
23.69668 | 48.6981 | 49.42711 | 49.25334 | -0.7290141 | 0.1737763 | 3.389289e-12
23.70668 | 48.6706 | 49.39609 | 49.2221 | -0.7254947 | 0.173996 | 3.410605e-12
23.71668 | 48.6579 | 49.36507 | 49.19085 | -0.707166 | 0.1742161 | 3.424816e-12
23.72668 | 48.6474 | 49.33403 | 49.15959 | -0.6866283 | 0.1744367 | 3.446132e-12
23.73668 | 48.5855 | 49.30298 | 49.12832 | -0.7174824 | 0.1746577 | 3.467449e-12
23.74668 | 48.6037 | 49.27193 | 49.09705 | -0.6682286 | 0.1748792 | 3.488765e-12
23.75667 | 48.5729 | 49.2409 | 49.0658 | -0.6679985 | 0.1751009 | 3.510081e-12
23.76667 | 48.5581 | 49.20983 | 49.03451 | -0.6517306 | 0.1753232 | 3.524292e-12
23.77667 | 48.5312 | 49.17876 | 49.00321 | -0.6475563 | 0.175546 | 3.545608e-12
23.78667 | 48.528 | 49.14768 | 48.97191 | -0.6196762 | 0.1757693 | 3.566925e-12
23.79667 | 48.4954 | 49.11659 | 48.9406 | -0.6211908 | 0.175993 | 3.588241e-12
23.80666 | 48.4528 | 49.08553 | 48.90931 | -0.6327317 | 0.176217 | 3.609557e-12
23.81666 | 48.4378 | 49.05444 | 48.878 | -0.6166372 | 0.1764416 | 3.630873e-12
23.82666 | 48.429 | 49.02334 | 48.84667 | -0.5943389 | 0.1766667 | 3.65219e-12
23.83666 | 48.3927 | 48.99224 | 48.81534 | -0.5995372 | 0.1768922 | 3.673506e-12
23.84666 | 48.4036 | 48.96113 | 48.78401 | -0.5575327 | 0.1771182 | 3.694822e-12
23.85666 | 48.3617 | 48.93003 | 48.75268 | -0.5683258 | 0.1773447 | 3.716139e-12
23.86665 | 48.3413 | 48.89895 | 48.72138 | -0.5576481 | 0.1775714 | 3.737455e-12
23.87665 | 48.3159 | 48.86784 | 48.69004 | -0.551938 | 0.1777988 | 3.758771e-12
23.88665 | 48.292 | 48.83673 | 48.6587 | -0.5447269 | 0.1780267 | 3.787193e-12
23.89665 | 48.2725 | 48.80562 | 48.62736 | -0.5331154 | 0.178255 | 3.808509e-12
23.90665 | 48.2614 | 48.7745 | 48.59602 | -0.5131039 | 0.1784838 | 3.829825e-12
23.91664 | 48.2432 | 48.74342 | 48.56471 | -0.500224 | 0.1787128 | 3.851142e-12
23.92664 | 48.2288 | 48.71231 | 48.53337 | -0.483514 | 0.1789426 | 3.879563e-12
23.93664 | 48.186 | 48.68121 | 48.50203 | -0.4952054 | 0.1791728 | 3.90088e-12
23.94664 | 48.1591 | 48.6501 | 48.4707 | -0.4909987 | 0.1794034 | 3.922196e-12
23.95664 | 48.1497 | 48.61899 | 48.43936 | -0.4692944 | 0.1796346 | 3.950618e-12
23.96664 | 48.1454 | 48.58789 | 48.40803 | -0.442493 | 0.1798662 | 3.971934e-12
23.97663 | 48.1082 | 48.55683 | 48.37673 | -0.4486259 | 0.1800981 | 4.000356e-12
23.98663 | 48.1036 | 48.52573 | 48.3454 | -0.4221315 | 0.1803307 | 4.021672e-12
23.99663 | 48.0925 | 48.49464 | 48.31408 | -0.4021413 | 0.1805637 | 4.050094e-12
24.00663 | 48.0523 | 48.46356 | 48.28276 | -0.4112557 | 0.1807973 | 4.07141e-12
24.01663 | 48.0422 | 48.43248 | 48.25144 | -0.3902753 | 0.1810313 | 4.099832e-12
24.02662 | 48.0142 | 48.40143 | 48.22017 | -0.3872315 | 0.1812656 | 4.121148e-12
24.03662 | 47.9975 | 48.37036 | 48.18886 | -0.3728626 | 0.1815006 | 4.14957e-12
24.04662 | 48.0043 | 48.3393 | 48.15756 | -0.3350001 | 0.181736 | 4.177991e-12
24.05662 | 47.9808 | 48.30824 | 48.12627 | -0.3274446 | 0.181972 | 4.206413e-12
24.06662 | 47.966 | 48.2772 | 48.09499 | -0.3111964 | 0.1822085 | 4.227729e-12
24.07662 | 47.9327 | 48.24616 | 48.06371 | -0.3134559 | 0.1824454 | 4.256151e-12
24.08661 | 47.9149 | 48.21515 | 48.03247 | -0.3002547 | 0.1826826 | 4.284573e-12
24.09661 | 47.9111 | 48.18413 | 48.00121 | -0.273031 | 0.1829205 | 4.312994e-12
24.10661 | 47.9093 | 48.15312 | 47.96996 | -0.2438164 | 0.183159 | 4.341416e-12
24.11661 | 47.8507 | 48.12211 | 47.93871 | -0.2714113 | 0.1833979 | 4.369838e-12
24.12661 | 47.8576 | 48.09112 | 47.90748 | -0.2335162 | 0.1836373 | 4.39826e-12
24.1366 | 47.849 | 48.06016 | 47.87629 | -0.2111623 | 0.183877 | 4.426681e-12
24.1466 | 47.8451 | 48.02919 | 47.84507 | -0.1840883 | 0.1841174 | 4.455103e-12
24.1566 | 47.7909 | 47.99823 | 47.81387 | -0.2073254 | 0.1843583 | 4.483525e-12
24.1666 | 47.786 | 47.96727 | 47.78267 | -0.1812741 | 0.1845997 | 4.511946e-12
24.1766 | 47.7756 | 47.93633 | 47.75149 | -0.1607349 | 0.1848417 | 4.547474e-12
24.1866 | 47.7609 | 47.90541 | 47.72032 | -0.144508 | 0.1850841 | 4.575895e-12
24.19659 | 47.7594 | 47.87452 | 47.6892 | -0.115125 | 0.1853268 | 4.604317e-12
24.20659 | 47.7392 | 47.84362 | 47.65805 | -0.1044243 | 0.1855703 | 4.639844e-12
24.21659 | 47.7221 | 47.81274 | 47.62692 | -0.0906372 | 0.1858142 | 4.668266e-12
24.22659 | 47.6951 | 47.78186 | 47.59581 | -0.08676419 | 0.1860587 | 4.696687e-12
24.23659 | 47.681 | 47.75101 | 47.5647 | -0.07000567 | 0.1863037 | 4.732215e-12
24.24658 | 47.6504 | 47.72019 | 47.53364 | -0.06979284 | 0.1865489 | 4.767742e-12
24.25658 | 47.6545 | 47.68936 | 47.50257 | -0.03486449 | 0.186795 | 4.796163e-12
24.26658 | 47.6117 | 47.65855 | 47.47151 | -0.0468518 | 0.1870415 | 4.831691e-12
24.27658 | 47.6035 | 47.62776 | 47.44047 | -0.02425515 | 0.1872886 | 4.860112e-12
24.28658 | 47.6054 | 47.59697 | 47.40944 | 0.008425053 | 0.1875361 | 4.895639e-12
24.29658 | 47.5794 | 47.56621 | 47.37843 | 0.01318835 | 0.1877843 | 4.931167e-12
24.30657 | 47.5643 | 47.5355 | 47.34746 | 0.02880369 | 0.1880326 | 4.966694e-12
24.31657 | 47.5417 | 47.50477 | 47.31649 | 0.03693219 | 0.1882818 | 5.002221e-12
24.32657 | 47.517 | 47.47406 | 47.28553 | 0.0429426 | 0.1885315 | 5.037748e-12
24.33657 | 47.4882 | 47.44337 | 47.25458 | 0.04483465 | 0.1887817 | 5.073275e-12
24.34657 | 47.4827 | 47.41269 | 47.22366 | 0.0700079 | 0.1890324 | 5.108802e-12
24.35656 | 47.4555 | 47.38207 | 47.19279 | 0.07343138 | 0.1892834 | 5.144329e-12
24.36656 | 47.4491 | 47.35143 | 47.1619 | 0.09766599 | 0.1895352 | 5.179857e-12
24.37656 | 47.4541 | 47.32082 | 47.13103 | 0.1332807 | 0.1897875 | 5.215384e-12
24.38656 | 47.3997 | 47.29022 | 47.10018 | 0.1094751 | 0.1900404 | 5.258016e-12
24.39656 | 47.3971 | 47.25965 | 47.06936 | 0.1374488 | 0.1902938 | 5.293543e-12
24.40656 | 47.3701 | 47.2291 | 47.03855 | 0.1410015 | 0.1905478 | 5.329071e-12
24.41655 | 47.3476 | 47.1986 | 47.0078 | 0.1490023 | 0.190802 | 5.371703e-12
24.42655 | 47.3455 | 47.16809 | 46.97703 | 0.1774119 | 0.191057 | 5.40723e-12
24.43655 | 47.3055 | 47.1376 | 46.94629 | 0.1678993 | 0.1913126 | 5.449863e-12
24.44655 | 47.3002 | 47.10714 | 46.91557 | 0.1930642 | 0.1915688 | 5.492495e-12
24.45655 | 47.3077 | 47.07669 | 46.88487 | 0.2310063 | 0.1918254 | 5.528022e-12
24.46654 | 47.278 | 47.04631 | 46.85422 | 0.2316948 | 0.1920824 | 5.570655e-12
24.47654 | 47.2493 | 47.01591 | 46.82357 | 0.2333902 | 0.1923402 | 5.613288e-12
24.48654 | 47.2457 | 46.98554 | 46.79294 | 0.2601617 | 0.1925985 | 5.65592e-12
24.49654 | 47.2207 | 46.95519 | 46.76233 | 0.2655089 | 0.1928573 | 5.698553e-12
24.50654 | 47.2072 | 46.92487 | 46.73175 | 0.2823314 | 0.1931168 | 5.741185e-12
24.51654 | 47.1916 | 46.89457 | 46.70119 | 0.297029 | 0.1933768 | 5.783818e-12
24.52653 | 47.1651 | 46.86433 | 46.67069 | 0.300771 | 0.1936371 | 5.82645e-12
24.53653 | 47.1488 | 46.83408 | 46.64018 | 0.3147177 | 0.1938982 | 5.869083e-12
24.54653 | 47.1538 | 46.80386 | 46.6097 | 0.3499384 | 0.1941598 | 5.918821e-12
24.55653 | 47.1339 | 46.77367 | 46.57925 | 0.3602327 | 0.1944221 | 5.961454e-12
24.56653 | 47.1056 | 46.7435 | 46.54881 | 0.3621003 | 0.1946849 | 6.011192e-12
24.57652 | 47.0555 | 46.71339 | 46.51844 | 0.3421108 | 0.194948 | 6.053824e-12
24.58652 | 47.0546 | 46.68328 | 46.48806 | 0.3713242 | 0.1952119 | 6.103562e-12
24.59652 | 47.0556 | 46.65319 | 46.45771 | 0.4024098 | 0.1954764 | 6.1533e-12
24.60652 | 47.0364 | 46.62313 | 46.42739 | 0.4132674 | 0.1957415 | 6.195933e-12
24.61652 | 47.0008 | 46.5931 | 46.3971 | 0.4076966 | 0.1960072 | 6.245671e-12
24.62652 | 46.9917 | 46.5631 | 46.36683 | 0.4285973 | 0.1962734 | 6.295409e-12
24.63651 | 46.9655 | 46.53316 | 46.33662 | 0.4323389 | 0.1965399 | 6.345147e-12
24.64651 | 46.9358 | 46.50322 | 46.30641 | 0.4325812 | 0.1968073 | 6.394885e-12
24.65651 | 46.9448 | 46.47331 | 46.27623 | 0.4714939 | 0.1970753 | 6.444623e-12
24.66651 | 46.891 | 46.44342 | 46.24608 | 0.4475766 | 0.1973438 | 6.501466e-12
24.67651 | 46.8828 | 46.41357 | 46.21596 | 0.4692289 | 0.197613 | 6.551204e-12
24.6865 | 46.8615 | 46.38378 | 46.1859 | 0.477721 | 0.1978824 | 6.608047e-12
24.6965 | 46.8469 | 46.35399 | 46.15584 | 0.4929119 | 0.1981527 | 6.657785e-12
24.7065 | 46.8159 | 46.32423 | 46.1258 | 0.4916716 | 0.1984236 | 6.714629e-12
24.7165 | 46.8118 | 46.2945 | 46.09581 | 0.5172998 | 0.1986951 | 6.764367e-12
24.7265 | 46.7891 | 46.2648 | 46.06584 | 0.5242961 | 0.1989672 | 6.82121e-12
24.7365 | 46.7574 | 46.23514 | 46.0359 | 0.5222603 | 0.1992398 | 6.878054e-12
24.74649 | 46.7364 | 46.20554 | 46.00602 | 0.5308623 | 0.1995128 | 6.934897e-12
24.75649 | 46.7193 | 46.17594 | 45.97615 | 0.5433613 | 0.1997867 | 6.991741e-12
24.76649 | 46.7157 | 46.14637 | 45.94631 | 0.5693272 | 0.2000612 | 7.048584e-12
24.77649 | 46.6973 | 46.11684 | 45.9165 | 0.5804597 | 0.2003363 | 7.112533e-12
24.78649 | 46.6885 | 46.08734 | 45.88673 | 0.6011586 | 0.200612 | 7.169376e-12
24.79648 | 46.6408 | 46.05791 | 45.85702 | 0.5828941 | 0.2008879 | 7.233325e-12
24.80648 | 46.647 | 46.02848 | 45.82731 | 0.6185247 | 0.2011648 | 7.290168e-12
24.81648 | 46.6394 | 45.99908 | 45.79764 | 0.6403209 | 0.2014423 | 7.354117e-12
24.82648 | 46.6167 | 45.96972 | 45.768 | 0.6469822 | 0.2017204 | 7.418066e-12
24.83648 | 46.6152 | 45.94039 | 45.73839 | 0.6748083 | 0.2019991 | 7.482015e-12
24.84648 | 46.575 | 45.9111 | 45.70882 | 0.663899 | 0.2022785 | 7.545964e-12
24.85647 | 46.5741 | 45.88188 | 45.67932 | 0.6922248 | 0.2025582 | 7.609913e-12
24.86647 | 46.5641 | 45.85266 | 45.64982 | 0.7114439 | 0.2028387 | 7.673862e-12
24.87647 | 46.5579 | 45.82347 | 45.62035 | 0.7344267 | 0.2031199 | 7.744916e-12
24.88647 | 46.515 | 45.79433 | 45.59093 | 0.7206729 | 0.2034017 | 7.808865e-12
24.89647 | 46.506 | 45.76522 | 45.56153 | 0.7407823 | 0.2036842 | 7.879919e-12
24.90646 | 46.5098 | 45.73617 | 45.53221 | 0.7736255 | 0.203967 | 7.943868e-12
24.91646 | 46.495 | 45.70714 | 45.50289 | 0.7878604 | 0.2042507 | 8.014922e-12
24.92646 | 46.4951 | 45.67814 | 45.47361 | 0.8169576 | 0.204535 | 8.085976e-12
24.93646 | 46.4423 | 45.64918 | 45.44436 | 0.7931169 | 0.20482 | 8.157031e-12
24.94646 | 46.4435 | 45.62026 | 45.41516 | 0.823238 | 0.2051056 | 8.23519e-12
24.95645 | 46.4447 | 45.59141 | 45.38602 | 0.8532918 | 0.2053915 | 8.306245e-12
24.96645 | 46.4155 | 45.56256 | 45.35689 | 0.8529357 | 0.2056783 | 8.384404e-12
24.97645 | 46.4192 | 45.53376 | 45.32779 | 0.8854406 | 0.2059658 | 8.455459e-12
24.98645 | 46.3704 | 45.50499 | 45.29874 | 0.8654062 | 0.206254 | 8.533618e-12
24.99645 | 46.3612 | 45.47627 | 45.26972 | 0.8849323 | 0.2065428 | 8.611778e-12
25.00645 | 46.356 | 45.44758 | 45.24075 | 0.9084186 | 0.2068322 | 8.689938e-12
25.01644 | 46.3391 | 45.41896 | 45.21184 | 0.9201362 | 0.207122 | 8.768097e-12
25.02644 | 46.3079 | 45.39036 | 45.18295 | 0.9175421 | 0.2074127 | 8.846257e-12
25.03644 | 46.2803 | 45.36179 | 45.15409 | 0.9185075 | 0.2077041 | 8.931522e-12
25.04644 | 46.2731 | 45.33327 | 45.12527 | 0.939832 | 0.2079961 | 9.009682e-12
25.05644 | 46.2401 | 45.30478 | 45.0965 | 0.9353155 | 0.2082888 | 9.094947e-12
25.06643 | 46.2513 | 45.27637 | 45.06779 | 0.9749292 | 0.2085819 | 9.180212e-12
25.07643 | 46.2224 | 45.24797 | 45.03909 | 0.9744298 | 0.2088759 | 9.265477e-12
25.08643 | 46.183 | 45.21961 | 45.01044 | 0.9633885 | 0.2091706 | 9.350742e-12
25.09643 | 46.1576 | 45.19129 | 44.98183 | 0.9663052 | 0.2094659 | 9.443113e-12
25.10643 | 46.1405 | 45.16302 | 44.95326 | 0.9774795 | 0.2097619 | 9.528378e-12
25.11643 | 46.1263 | 45.13479 | 44.92473 | 0.9915113 | 0.2100586 | 9.620749e-12
25.12642 | 46.1034 | 45.10663 | 44.89627 | 0.9967721 | 0.2103556 | 9.713119e-12
25.13642 | 46.0763 | 45.07848 | 44.86783 | 0.9978181 | 0.2106536 | 9.80549e-12
25.14642 | 46.0622 | 45.05038 | 44.83943 | 1.011821 | 0.2109523 | 9.89786e-12
25.15642 | 46.0351 | 45.02232 | 44.81107 | 1.01278 | 0.2112516 | 9.990231e-12
25.16642 | 46.0048 | 44.9943 | 44.78275 | 1.010495 | 0.2115517 | 1.008971e-11
25.17641 | 45.9919 | 44.96636 | 44.75451 | 1.025539 | 0.2118521 | 1.018918e-11
25.18641 | 45.9624 | 44.93843 | 44.72628 | 1.023966 | 0.2121535 | 1.028866e-11
25.19641 | 45.9328 | 44.91055 | 44.6981 | 1.022249 | 0.2124556 | 1.038813e-11
25.20641 | 45.921 | 44.88271 | 44.66995 | 1.038287 | 0.2127583 | 1.048761e-11
25.21641 | 45.9104 | 44.85492 | 44.64186 | 1.05548 | 0.2130618 | 1.058709e-11
25.22641 | 45.8685 | 44.82717 | 44.61381 | 1.041328 | 0.2133659 | 1.069367e-11
25.2364 | 45.8515 | 44.7995 | 44.58583 | 1.052003 | 0.2136705 | 1.080025e-11
25.2464 | 45.7983 | 44.77184 | 44.55786 | 1.02646 | 0.213976 | 1.090683e-11
25.2564 | 45.8103 | 44.74423 | 44.52995 | 1.066072 | 0.2142823 | 1.101341e-11
25.2664 | 45.778 | 44.71666 | 44.50207 | 1.061337 | 0.2145892 | 1.111999e-11
25.2764 | 45.7389 | 44.68914 | 44.47425 | 1.049756 | 0.2148968 | 1.123368e-11
25.28639 | 45.7494 | 44.6617 | 44.44649 | 1.087701 | 0.2152049 | 1.134737e-11
25.29639 | 45.7085 | 44.63427 | 44.41876 | 1.074227 | 0.2155139 | 1.146105e-11
25.30639 | 45.6771 | 44.60689 | 44.39107 | 1.070206 | 0.2158237 | 1.157474e-11
25.31639 | 45.6756 | 44.57956 | 44.36343 | 1.096038 | 0.2161341 | 1.168843e-11
25.32639 | 45.6431 | 44.55228 | 44.33583 | 1.090823 | 0.2164453 | 1.180922e-11
25.33639 | 45.6046 | 44.52504 | 44.30828 | 1.07956 | 0.2167572 | 1.193001e-11
25.34638 | 45.6007 | 44.49788 | 44.28081 | 1.102822 | 0.2170695 | 1.20508e-11
25.35638 | 45.5722 | 44.47074 | 44.25335 | 1.101464 | 0.2173828 | 1.21716e-11
25.36638 | 45.5674 | 44.44364 | 44.22595 | 1.123757 | 0.2176969 | 1.229949e-11
25.37638 | 45.5211 | 44.4166 | 44.19859 | 1.104503 | 0.2180116 | 1.242029e-11
25.38638 | 45.5114 | 44.3896 | 44.17127 | 1.121799 | 0.2183271 | 1.254818e-11
25.39637 | 45.4765 | 44.36268 | 44.14404 | 1.11382 | 0.218643 | 1.267608e-11
25.40637 | 45.4842 | 44.33578 | 44.11682 | 1.148419 | 0.21896 | 1.281109e-11
25.41637 | 45.4635 | 44.30893 | 44.08965 | 1.154569 | 0.2192777 | 1.293898e-11
25.42637 | 45.4392 | 44.28213 | 44.06253 | 1.157069 | 0.2195961 | 1.307399e-11
25.43637 | 45.4056 | 44.25538 | 44.03546 | 1.15022 | 0.2199153 | 1.320899e-11
25.44637 | 45.3849 | 44.22868 | 44.00844 | 1.156221 | 0.2202352 | 1.33511e-11
25.45636 | 45.3777 | 44.20205 | 43.9815 | 1.175646 | 0.2205555 | 1.34861e-11
25.46636 | 45.3712 | 44.17545 | 43.95458 | 1.195747 | 0.2208769 | 1.362821e-11
25.47636 | 45.3407 | 44.1489 | 43.9277 | 1.191798 | 0.221199 | 1.377032e-11
25.48636 | 45.3346 | 44.1224 | 43.90088 | 1.212199 | 0.221522 | 1.391243e-11
25.49636 | 45.3099 | 44.09595 | 43.87411 | 1.213948 | 0.2218456 | 1.406164e-11
25.50635 | 45.2699 | 44.06958 | 43.84741 | 1.200321 | 0.2221697 | 1.421085e-11
25.51635 | 45.2784 | 44.04323 | 43.82074 | 1.235169 | 0.2224949 | 1.436007e-11
25.52635 | 45.2801 | 44.01693 | 43.79411 | 1.263166 | 0.2228208 | 1.450928e-11
25.53635 | 45.2402 | 43.99069 | 43.76754 | 1.249511 | 0.2231474 | 1.46656e-11
25.54635 | 45.2291 | 43.9645 | 43.74102 | 1.264605 | 0.2234749 | 1.481482e-11
25.55635 | 45.2152 | 43.93835 | 43.71455 | 1.276847 | 0.223803 | 1.497114e-11
25.56634 | 45.2057 | 43.91229 | 43.68816 | 1.293411 | 0.2241317 | 1.513456e-11
25.57634 | 45.1939 | 43.88625 | 43.66179 | 1.307649 | 0.2244615 | 1.529088e-11
25.58634 | 45.186 | 43.86027 | 43.63547 | 1.325735 | 0.224792 | 1.54543e-11
25.59634 | 45.162 | 43.83433 | 43.60921 | 1.327668 | 0.2251233 | 1.561773e-11
25.60634 | 45.1617 | 43.80845 | 43.583 | 1.353249 | 0.2254554 | 1.578826e-11
25.61633 | 45.1373 | 43.78265 | 43.55686 | 1.354651 | 0.2257879 | 1.595168e-11
25.62633 | 45.1294 | 43.75687 | 43.53075 | 1.372526 | 0.2261216 | 1.612221e-11
25.63633 | 45.1284 | 43.73115 | 43.5047 | 1.397248 | 0.226456 | 1.629274e-11
25.64633 | 45.1263 | 43.70548 | 43.47869 | 1.420817 | 0.2267912 | 1.646328e-11
25.65633 | 45.1005 | 43.67987 | 43.45274 | 1.420632 | 0.2271272 | 1.664091e-11
25.66633 | 45.0931 | 43.65431 | 43.42684 | 1.438794 | 0.227464 | 1.681855e-11
25.67632 | 45.0842 | 43.62882 | 43.40102 | 1.455376 | 0.2278013 | 1.699618e-11
25.68632 | 45.0874 | 43.60337 | 43.37523 | 1.48403 | 0.2281397 | 1.717382e-11
25.69632 | 45.0781 | 43.57797 | 43.34949 | 1.50013 | 0.2284789 | 1.735856e-11
25.70632 | 45.0683 | 43.55262 | 43.32381 | 1.515676 | 0.2288189 | 1.75433e-11
25.71632 | 45.0719 | 43.52733 | 43.29817 | 1.544567 | 0.2291597 | 1.772804e-11
25.72631 | 45.0608 | 43.50212 | 43.27262 | 1.558679 | 0.229501 | 1.791989e-11
25.73631 | 45.0503 | 43.47694 | 43.2471 | 1.573361 | 0.2298435 | 1.810463e-11
25.74631 | 45.0452 | 43.45181 | 43.22163 | 1.593388 | 0.2301867 | 1.829648e-11
25.75631 | 45.0481 | 43.42674 | 43.19621 | 1.62136 | 0.2305308 | 1.848832e-11
25.76631 | 45.0574 | 43.40172 | 43.17085 | 1.655678 | 0.2308757 | 1.868727e-11
25.77631 | 45.0363 | 43.37676 | 43.14554 | 1.659539 | 0.2312214 | 1.887912e-11
25.7863 | 45.0367 | 43.35188 | 43.12031 | 1.684821 | 0.2315676 | 1.907807e-11
25.7963 | 45.0298 | 43.32703 | 43.09511 | 1.702772 | 0.231915 | 1.927702e-11
25.8063 | 45.0317 | 43.30223 | 43.06997 | 1.729467 | 0.2322632 | 1.947598e-11
25.8163 | 45.0046 | 43.27749 | 43.04488 | 1.727106 | 0.2326122 | 1.968203e-11
25.8263 | 45.0501 | 43.25281 | 43.01985 | 1.797289 | 0.2329621 | 1.988099e-11
25.83629 | 45.0203 | 43.22821 | 42.9949 | 1.792092 | 0.2333124 | 2.008704e-11
25.84629 | 45.0249 | 43.20364 | 42.96997 | 1.821263 | 0.233664 | 2.02931e-11
25.85629 | 45.0056 | 43.17912 | 42.94511 | 1.826477 | 0.2340164 | 2.049916e-11
25.86629 | 45.0042 | 43.15467 | 42.9203 | 1.849535 | 0.2343697 | 2.071232e-11
25.87629 | 45.0169 | 43.13026 | 42.89554 | 1.886636 | 0.2347238 | 2.091838e-11
25.88629 | 45.0079 | 43.10592 | 42.87084 | 1.90198 | 0.2350787 | 2.113154e-11
25.89628 | 45.0179 | 43.08166 | 42.84622 | 1.936243 | 0.2354342 | 2.13447e-11
25.90628 | 44.9856 | 43.05743 | 42.82164 | 1.928174 | 0.2357909 | 2.155787e-11
25.91628 | 45.0005 | 43.03325 | 42.7971 | 1.967247 | 0.2361484 | 2.177103e-11
25.92628 | 44.9859 | 43.00914 | 42.77263 | 1.976763 | 0.2365068 | 2.19913e-11
25.93628 | 45.0026 | 42.98508 | 42.74821 | 2.017521 | 0.2368661 | 2.220446e-11
25.94627 | 44.976 | 42.9611 | 42.72388 | 2.014897 | 0.2372258 | 2.241762e-11
25.95627 | 44.975 | 42.93716 | 42.69957 | 2.03784 | 0.2375869 | 2.263789e-11
25.96627 | 44.9571 | 42.91327 | 42.67533 | 2.043825 | 0.2379488 | 2.285816e-11
25.97627 | 44.944 | 42.88945 | 42.65114 | 2.054553 | 0.2383115 | 2.307132e-11
25.98627 | 44.9371 | 42.86568 | 42.627 | 2.071422 | 0.2386752 | 2.329159e-11
25.99627 | 44.9189 | 42.84197 | 42.60293 | 2.076932 | 0.2390397 | 2.351186e-11
26.00626 | 44.9181 | 42.81834 | 42.57893 | 2.099761 | 0.2394048 | 2.373213e-11
26.01626 | 44.8896 | 42.79474 | 42.55497 | 2.094855 | 0.2397711 | 2.394529e-11
26.02626 | 44.8671 | 42.77121 | 42.53107 | 2.095891 | 0.2401383 | 2.416556e-11
26.03626 | 44.8267 | 42.74773 | 42.50723 | 2.078968 | 0.2405064 | 2.438583e-11
26.04626 | 44.8254 | 42.72431 | 42.48344 | 2.101086 | 0.2408754 | 2.459899e-11
26.05625 | 44.8029 | 42.70098 | 42.45973 | 2.101922 | 0.241245 | 2.481926e-11
26.06625 | 44.7965 | 42.67768 | 42.43606 | 2.118822 | 0.2416158 | 2.503242e-11
26.07625 | 44.721 | 42.65444 | 42.41245 | 2.066563 | 0.2419875 | 2.525269e-11
26.08625 | 44.7286 | 42.63126 | 42.3889 | 2.097345 | 0.2423602 | 2.546585e-11
26.09625 | 44.6777 | 42.60813 | 42.3654 | 2.069567 | 0.2427337 | 2.567901e-11
26.10625 | 44.6631 | 42.58507 | 42.34196 | 2.07803 | 0.2431082 | 2.589218e-11
26.11624 | 44.6051 | 42.56209 | 42.31861 | 2.043011 | 0.2434832 | 2.609823e-11
26.12624 | 44.6065 | 42.53915 | 42.29529 | 2.067354 | 0.2438595 | 2.63114e-11
26.13624 | 44.5429 | 42.51626 | 42.27202 | 2.026639 | 0.2442368 | 2.651745e-11
26.14624 | 44.5309 | 42.49344 | 42.24882 | 2.037463 | 0.244615 | 2.672351e-11
26.15624 | 44.4651 | 42.47067 | 42.22568 | 1.994427 | 0.2449941 | 2.692246e-11
26.16623 | 44.453 | 42.44799 | 42.20262 | 2.005009 | 0.2453737 | 2.712142e-11
26.17623 | 44.4106 | 42.42535 | 42.17959 | 1.985253 | 0.2457547 | 2.732037e-11
26.18623 | 44.3535 | 42.40276 | 42.15663 | 1.950736 | 0.2461367 | 2.751932e-11
26.19623 | 44.3323 | 42.38024 | 42.13372 | 1.95206 | 0.2465196 | 2.771117e-11
26.20623 | 44.2926 | 42.35778 | 42.11087 | 1.934823 | 0.2469034 | 2.790301e-11
26.21623 | 44.2435 | 42.33537 | 42.08809 | 1.908125 | 0.2472882 | 2.808775e-11
26.22622 | 44.2096 | 42.31306 | 42.06538 | 1.896545 | 0.2476736 | 2.82725e-11
26.23622 | 44.166 | 42.29077 | 42.04271 | 1.875226 | 0.2480602 | 2.845013e-11
26.24622 | 44.1261 | 42.26855 | 42.02011 | 1.857546 | 0.2484479 | 2.862777e-11
26.25622 | 44.0971 | 42.24639 | 41.99756 | 1.850706 | 0.2488365 | 2.87983e-11
26.26622 | 44.0472 | 42.2243 | 41.97507 | 1.822904 | 0.2492261 | 2.896172e-11
26.27621 | 44.023 | 42.20228 | 41.95266 | 1.820719 | 0.2496163 | 2.912515e-11
26.28621 | 43.9884 | 42.1803 | 41.9303 | 1.808095 | 0.2500079 | 2.928857e-11
26.29621 | 43.9343 | 42.15839 | 41.90799 | 1.77591 | 0.2504004 | 2.943779e-11
26.30621 | 43.8993 | 42.13654 | 41.88574 | 1.762764 | 0.2507939 | 2.9587e-11
26.31621 | 43.8728 | 42.11474 | 41.86356 | 1.758056 | 0.2511884 | 2.973621e-11
26.32621 | 43.8214 | 42.09301 | 41.84143 | 1.728387 | 0.2515839 | 2.987122e-11
26.3362 | 43.7985 | 42.07137 | 41.81939 | 1.727134 | 0.25198 | 3.000622e-11
26.3462 | 43.7468 | 42.04976 | 41.79738 | 1.697042 | 0.2523775 | 3.013412e-11
26.3562 | 43.711 | 42.02821 | 41.77544 | 1.682787 | 0.252776 | 3.025491e-11
26.3662 | 43.6985 | 42.00673 | 41.75355 | 1.691771 | 0.2531754 | 3.03757e-11
26.3762 | 43.642 | 41.98531 | 41.73173 | 1.656693 | 0.2535759 | 3.048228e-11
26.38619 | 43.6228 | 41.96397 | 41.70999 | 1.658832 | 0.2539771 | 3.058886e-11
26.39619 | 43.6052 | 41.94267 | 41.68829 | 1.66253 | 0.2543796 | 3.068834e-11
26.40619 | 43.5405 | 41.92143 | 41.66665 | 1.619066 | 0.2547831 | 3.078071e-11
26.41619 | 43.5237 | 41.90026 | 41.64507 | 1.62344 | 0.2551876 | 3.086598e-11
26.42619 | 43.5002 | 41.87915 | 41.62356 | 1.621051 | 0.2555932 | 3.094414e-11
26.43619 | 43.4431 | 41.8581 | 41.6021 | 1.585 | 0.2559998 | 3.101519e-11
26.44618 | 43.429 | 41.83713 | 41.58073 | 1.591866 | 0.2564071 | 3.107914e-11
26.45618 | 43.4087 | 41.81621 | 41.55939 | 1.59249 | 0.2568157 | 3.113598e-11
26.46618 | 43.3776 | 41.79535 | 41.53812 | 1.582252 | 0.2572255 | 3.118572e-11
26.47618 | 43.3537 | 41.77455 | 41.51691 | 1.579151 | 0.2576362 | 3.122835e-11
26.48618 | 43.3243 | 41.75381 | 41.49576 | 1.570488 | 0.258048 | 3.126388e-11
26.49617 | 43.2975 | 41.73316 | 41.4747 | 1.564341 | 0.2584604 | 3.12923e-11
26.50617 | 43.2692 | 41.71255 | 41.45367 | 1.556652 | 0.2588743 | 3.131362e-11
26.51617 | 43.2345 | 41.692 | 41.43271 | 1.5425 | 0.2592893 | 3.133493e-11
26.52617 | 43.2151 | 41.67151 | 41.41181 | 1.543585 | 0.2597053 | 3.134204e-11
26.53617 | 43.1828 | 41.65109 | 41.39097 | 1.531707 | 0.2601224 | 3.134204e-11
26.54617 | 43.1541 | 41.63073 | 41.37019 | 1.523367 | 0.2605406 | 3.133493e-11
26.55616 | 43.1535 | 41.61046 | 41.3495 | 1.543042 | 0.2609594 | 3.132072e-11
26.56616 | 43.1082 | 41.59022 | 41.32884 | 1.517976 | 0.2613796 | 3.129941e-11
26.57616 | 43.101 | 41.57005 | 41.30825 | 1.530945 | 0.2618011 | 3.126388e-11
26.58616 | 43.0503 | 41.54995 | 41.28772 | 1.500352 | 0.2622235 | 3.122835e-11
26.59616 | 43.0334 | 41.5299 | 41.26726 | 1.503495 | 0.2626471 | 3.118572e-11
26.60615 | 43.0059 | 41.50995 | 41.24687 | 1.495955 | 0.2630713 | 3.113598e-11
26.61615 | 42.9911 | 41.49003 | 41.22653 | 1.501071 | 0.263497 | 3.107914e-11
26.62615 | 42.9504 | 41.47018 | 41.20625 | 1.480225 | 0.2639238 | 3.101519e-11
26.63615 | 42.936 | 41.45039 | 41.18603 | 1.485614 | 0.2643518 | 3.094414e-11
26.64615 | 42.9146 | 41.43066 | 41.16588 | 1.48394 | 0.2647809 | 3.086598e-11
26.65615 | 42.8657 | 41.411 | 41.14579 | 1.454702 | 0.265211 | 3.078071e-11
26.66614 | 42.8749 | 41.39142 | 41.12578 | 1.483481 | 0.2656418 | 3.069545e-11
26.67614 | 42.8266 | 41.37188 | 41.10581 | 1.454716 | 0.2660742 | 3.059597e-11
26.68614 | 42.8095 | 41.35241 | 41.0859 | 1.457088 | 0.2665077 | 3.048939e-11
26.69614 | 42.7841 | 41.333 | 41.06606 | 1.451095 | 0.2669424 | 3.038281e-11
26.70614 | 42.7614 | 41.31366 | 41.04628 | 1.447739 | 0.2673781 | 3.026912e-11
26.71613 | 42.7145 | 41.2944 | 41.02659 | 1.420099 | 0.2678146 | 3.014122e-11
26.72613 | 42.704 | 41.27518 | 41.00693 | 1.428815 | 0.2682526 | 3.002043e-11
26.73613 | 42.6792 | 41.25603 | 40.98734 | 1.423167 | 0.2686917 | 2.988543e-11
26.74613 | 42.6689 | 41.23695 | 40.96781 | 1.431955 | 0.2691321 | 2.974332e-11
26.75613 | 42.6587 | 41.21792 | 40.94835 | 1.440779 | 0.2695736 | 2.960121e-11
26.76613 | 42.6069 | 41.19896 | 40.92895 | 1.407938 | 0.2700162 | 2.9452e-11
26.77612 | 42.6084 | 41.18008 | 40.90963 | 1.428315 | 0.2704596 | 2.930278e-11
26.78612 | 42.5618 | 41.16125 | 40.89035 | 1.400547 | 0.2709046 | 2.914646e-11
26.79612 | 42.5466 | 41.14249 | 40.87114 | 1.404114 | 0.2713507 | 2.898304e-11
26.80612 | 42.5324 | 41.12378 | 40.85199 | 1.408617 | 0.2717979 | 2.881961e-11
26.81612 | 42.5104 | 41.10514 | 40.8329 | 1.405256 | 0.2722464 | 2.864908e-11
26.82611 | 42.4934 | 41.08659 | 40.81389 | 1.406812 | 0.2726956 | 2.847145e-11
26.83611 | 42.4731 | 41.06808 | 40.79493 | 1.405022 | 0.2731464 | 2.829381e-11
26.84611 | 42.4308 | 41.04963 | 40.77603 | 1.381168 | 0.2735985 | 2.810907e-11
26.85611 | 42.4273 | 41.03125 | 40.7572 | 1.39605 | 0.2740517 | 2.792433e-11
26.86611 | 42.4093 | 41.01293 | 40.73843 | 1.396367 | 0.2745061 | 2.773959e-11
26.87611 | 42.3635 | 40.99468 | 40.71972 | 1.36882 | 0.2749616 | 2.754774e-11
26.8861 | 42.3738 | 40.97651 | 40.70109 | 1.39729 | 0.2754181 | 2.73559e-11
26.8961 | 42.3317 | 40.95839 | 40.68251 | 1.373313 | 0.2758761 | 2.715694e-11
26.9061 | 42.3189 | 40.94033 | 40.66399 | 1.378573 | 0.2763353 | 2.695799e-11
26.9161 | 42.3085 | 40.92233 | 40.64554 | 1.386167 | 0.2767958 | 2.675904e-11
26.9261 | 42.2647 | 40.9044 | 40.62714 | 1.360298 | 0.2772575 | 2.655298e-11
26.93609 | 42.2619 | 40.88655 | 40.60883 | 1.375345 | 0.2777199 | 2.634692e-11
26.94609 | 42.2515 | 40.86875 | 40.59057 | 1.382746 | 0.2781841 | 2.614087e-11
26.95609 | 42.2114 | 40.85102 | 40.57237 | 1.360383 | 0.2786495 | 2.593481e-11
26.96609 | 42.2132 | 40.83335 | 40.55423 | 1.379855 | 0.279116 | 2.572165e-11
26.97609 | 42.1726 | 40.81574 | 40.53615 | 1.356862 | 0.279584 | 2.551559e-11
26.98609 | 42.1545 | 40.7982 | 40.51814 | 1.356304 | 0.2800531 | 2.530243e-11
26.99608 | 42.1502 | 40.78074 | 40.50021 | 1.369464 | 0.2805229 | 2.508926e-11
27.00608 | 42.1172 | 40.76332 | 40.48233 | 1.353877 | 0.2809945 | 2.48761e-11
27.01608 | 42.1093 | 40.74597 | 40.46451 | 1.363326 | 0.2814675 | 2.465583e-11
27.02608 | 42.0876 | 40.72869 | 40.44675 | 1.358909 | 0.2819416 | 2.444267e-11
27.03608 | 42.0631 | 40.71147 | 40.42905 | 1.351628 | 0.282417 | 2.422951e-11
27.04607 | 42.0491 | 40.69434 | 40.41144 | 1.354765 | 0.2828933 | 2.400924e-11
27.05607 | 42.0279 | 40.67725 | 40.39387 | 1.350654 | 0.2833713 | 2.379608e-11
27.06607 | 42.0154 | 40.66022 | 40.37637 | 1.355179 | 0.2838506 | 2.358291e-11
27.07607 | 42.0022 | 40.64326 | 40.35893 | 1.358938 | 0.2843311 | 2.336265e-11
27.08607 | 41.9727 | 40.62637 | 40.34155 | 1.346333 | 0.284813 | 2.314948e-11
27.09607 | 41.9528 | 40.60954 | 40.32424 | 1.343263 | 0.2852962 | 2.292921e-11
27.10606 | 41.9298 | 40.59279 | 40.30701 | 1.337012 | 0.2857802 | 2.271605e-11
27.11606 | 41.9218 | 40.57609 | 40.28982 | 1.345712 | 0.286266 | 2.250289e-11
27.12606 | 41.8978 | 40.55945 | 40.2727 | 1.338347 | 0.2867531 | 2.228973e-11
27.13606 | 41.886 | 40.54288 | 40.25564 | 1.343118 | 0.2872415 | 2.207656e-11
27.14606 | 41.8525 | 40.52638 | 40.23864 | 1.326124 | 0.2877313 | 2.18634e-11
27.15605 | 41.8366 | 40.50995 | 40.22173 | 1.326648 | 0.2882219 | 2.165024e-11
27.16605 | 41.8192 | 40.49358 | 40.20486 | 1.325625 | 0.2887143 | 2.144418e-11
27.17605 | 41.7967 | 40.47726 | 40.18806 | 1.319436 | 0.289208 | 2.123102e-11
27.18605 | 41.7682 | 40.46102 | 40.17131 | 1.307182 | 0.2897032 | 2.102496e-11
27.19605 | 41.7475 | 40.44484 | 40.15464 | 1.302664 | 0.2901996 | 2.08189e-11
27.20605 | 41.7327 | 40.42872 | 40.13802 | 1.30398 | 0.2906974 | 2.061284e-11
27.21604 | 41.7099 | 40.41268 | 40.12149 | 1.297216 | 0.2911961 | 2.040679e-11
27.22604 | 41.6947 | 40.3967 | 40.105 | 1.298003 | 0.2916967 | 2.020073e-11
27.23604 | 41.6554 | 40.38078 | 40.08858 | 1.274625 | 0.2921986 | 2.000178e-11
27.24604 | 41.6446 | 40.36492 | 40.07222 | 1.279682 | 0.2927019 | 1.979572e-11
27.25604 | 41.6261 | 40.34913 | 40.05592 | 1.276974 | 0.2932065 | 1.959677e-11
27.26603 | 41.5942 | 40.33341 | 40.0397 | 1.260786 | 0.2937121 | 1.940492e-11
27.27603 | 41.5648 | 40.31775 | 40.02353 | 1.247049 | 0.2942195 | 1.920597e-11
27.28603 | 41.5479 | 40.30215 | 40.00743 | 1.245746 | 0.2947284 | 1.901412e-11
27.29603 | 41.534 | 40.28662 | 39.99138 | 1.247379 | 0.2952386 | 1.881517e-11
27.30603 | 41.4873 | 40.27115 | 39.9754 | 1.216147 | 0.2957503 | 1.862333e-11
27.31603 | 41.4795 | 40.25575 | 39.95949 | 1.223751 | 0.2962634 | 1.843858e-11
27.32602 | 41.4371 | 40.24043 | 39.94365 | 1.196674 | 0.2967773 | 1.824674e-11
27.33602 | 41.4269 | 40.22515 | 39.92786 | 1.201747 | 0.2972933 | 1.8062e-11
27.34602 | 41.39 | 40.20994 | 39.91213 | 1.180056 | 0.2978106 | 1.787726e-11
27.35602 | 41.3599 | 40.1948 | 39.89647 | 1.1651 | 0.2983294 | 1.769251e-11
27.36602 | 41.3556 | 40.17972 | 39.88087 | 1.175879 | 0.2988496 | 1.751488e-11
27.37601 | 41.3025 | 40.16472 | 39.86535 | 1.137779 | 0.2993707 | 1.733724e-11
27.38601 | 41.2907 | 40.14977 | 39.84988 | 1.140929 | 0.2998938 | 1.715961e-11
27.39601 | 41.2766 | 40.13489 | 39.83447 | 1.141714 | 0.3004184 | 1.698197e-11
27.40601 | 41.2412 | 40.12007 | 39.81912 | 1.121134 | 0.3009444 | 1.681144e-11
27.41601 | 41.23 | 40.10531 | 39.80384 | 1.12469 | 0.3014719 | 1.663381e-11
27.42601 | 41.2107 | 40.09062 | 39.78862 | 1.12008 | 0.3020009 | 1.646328e-11
27.436 | 41.1619 | 40.07601 | 39.77348 | 1.085892 | 0.3025308 | 1.629985e-11
27.446 | 41.1474 | 40.06145 | 39.75838 | 1.085954 | 0.3030628 | 1.612932e-11
27.456 | 41.1353 | 40.04695 | 39.74335 | 1.088351 | 0.3035962 | 1.59659e-11
27.466 | 41.0911 | 40.03252 | 39.72839 | 1.058583 | 0.3041311 | 1.580247e-11
27.476 | 41.0972 | 40.01815 | 39.71348 | 1.079051 | 0.3046675 | 1.564615e-11
27.48599 | 41.0707 | 40.00386 | 39.69866 | 1.066839 | 0.3052049 | 1.548273e-11
27.49599 | 41.0788 | 39.98962 | 39.68388 | 1.089178 | 0.3057444 | 1.532641e-11
27.50599 | 41.0332 | 39.97545 | 39.66916 | 1.057752 | 0.3062853 | 1.517009e-11
27.51599 | 41.0053 | 39.96134 | 39.65451 | 1.043961 | 0.3068278 | 1.502087e-11
27.52599 | 41.0157 | 39.94729 | 39.63992 | 1.068406 | 0.3073718 | 1.486455e-11
27.53599 | 40.9804 | 39.93331 | 39.6254 | 1.047087 | 0.3079174 | 1.471534e-11
27.54598 | 40.962 | 39.91941 | 39.61095 | 1.042589 | 0.3084639 | 1.456613e-11
27.55598 | 40.9455 | 39.90556 | 39.59655 | 1.039941 | 0.3090125 | 1.442402e-11
27.56598 | 40.9453 | 39.89177 | 39.58221 | 1.053528 | 0.3095627 | 1.42748e-11
27.57598 | 40.9207 | 39.87805 | 39.56793 | 1.042651 | 0.3101145 | 1.41327e-11
27.58598 | 40.894 | 39.86439 | 39.55372 | 1.029609 | 0.3106678 | 1.399059e-11
27.59597 | 40.8743 | 39.85081 | 39.53959 | 1.02349 | 0.3112222 | 1.385558e-11
27.60597 | 40.8448 | 39.83728 | 39.5255 | 1.00752 | 0.3117787 | 1.371347e-11
27.61597 | 40.8481 | 39.82381 | 39.51148 | 1.024286 | 0.3123367 | 1.357847e-11
27.62597 | 40.7979 | 39.81041 | 39.49752 | 0.9874872 | 0.3128963 | 1.344347e-11
27.63597 | 40.8001 | 39.79708 | 39.48362 | 1.003024 | 0.3134575 | 1.331557e-11
27.64597 | 40.7764 | 39.7838 | 39.46978 | 0.9925974 | 0.3140205 | 1.318057e-11
27.65596 | 40.7579 | 39.77061 | 39.45602 | 0.9872932 | 0.3145843 | 1.305267e-11
27.66596 | 40.7467 | 39.75746 | 39.44231 | 0.989238 | 0.3151503 | 1.292477e-11
27.67596 | 40.7003 | 39.74438 | 39.42866 | 0.9559186 | 0.3157181 | 1.279687e-11
27.68596 | 40.6754 | 39.73136 | 39.41508 | 0.9440353 | 0.3162874 | 1.267608e-11
27.69596 | 40.6708 | 39.71841 | 39.40155 | 0.9523879 | 0.3168584 | 1.255529e-11
27.70595 | 40.6596 | 39.70554 | 39.38811 | 0.9540637 | 0.3174305 | 1.24345e-11
27.71595 | 40.6316 | 39.69271 | 39.37471 | 0.9388885 | 0.3180047 | 1.231371e-11
27.72595 | 40.6095 | 39.67995 | 39.36137 | 0.9295494 | 0.3185805 | 1.219291e-11
27.73595 | 40.5984 | 39.66725 | 39.3481 | 0.9311463 | 0.3191581 | 1.207923e-11
27.74595 | 40.5713 | 39.65462 | 39.33488 | 0.9166794 | 0.3197374 | 1.195843e-11
27.75595 | 40.5495 | 39.64205 | 39.32173 | 0.9074486 | 0.3203183 | 1.184475e-11
27.76594 | 40.5478 | 39.62956 | 39.30866 | 0.9182418 | 0.3209002 | 1.173817e-11
27.77594 | 40.5226 | 39.61712 | 39.29563 | 0.9054835 | 0.3214846 | 1.162448e-11
27.78594 | 40.4884 | 39.60474 | 39.28267 | 0.8836618 | 0.3220704 | 1.15179e-11
27.79594 | 40.4971 | 39.59242 | 39.26977 | 0.9046763 | 0.3226581 | 1.141132e-11
27.80594 | 40.4844 | 39.58017 | 39.25693 | 0.9042272 | 0.3232475 | 1.130473e-11
27.81593 | 40.4455 | 39.568 | 39.24416 | 0.8775023 | 0.323838 | 1.119815e-11
27.82593 | 40.4484 | 39.55587 | 39.23144 | 0.8925261 | 0.3244308 | 1.109157e-11
27.83593 | 40.4201 | 39.54381 | 39.21879 | 0.8762865 | 0.3250253 | 1.09921e-11
27.84593 | 40.3878 | 39.53182 | 39.2062 | 0.8559834 | 0.3256216 | 1.089262e-11
27.85593 | 40.3998 | 39.51988 | 39.19366 | 0.8799168 | 0.3262196 | 1.079314e-11
27.86593 | 40.3549 | 39.50801 | 39.18119 | 0.8468869 | 0.3268194 | 1.069367e-11
27.87592 | 40.3711 | 39.49622 | 39.1688 | 0.874882 | 0.3274203 | 1.059419e-11
27.88592 | 40.3415 | 39.48447 | 39.15645 | 0.8570255 | 0.3280236 | 1.050182e-11
27.89592 | 40.2983 | 39.47279 | 39.14417 | 0.8255059 | 0.3286286 | 1.040235e-11
27.90592 | 40.3056 | 39.46118 | 39.13194 | 0.8444231 | 0.3292355 | 1.030998e-11
27.91592 | 40.2571 | 39.44962 | 39.11978 | 0.8074771 | 0.329844 | 1.02176e-11
27.92591 | 40.2585 | 39.43814 | 39.10769 | 0.8203566 | 0.3304538 | 1.013234e-11
27.93591 | 40.2547 | 39.42672 | 39.09565 | 0.8279846 | 0.331066 | 1.003997e-11
27.94591 | 40.2212 | 39.41535 | 39.08367 | 0.8058495 | 0.33168 | 9.954704e-12
27.95591 | 40.2103 | 39.40405 | 39.07175 | 0.8062515 | 0.3322959 | 9.862333e-12
27.96591 | 40.2055 | 39.39281 | 39.0599 | 0.8126906 | 0.3329135 | 9.777068e-12
27.97591 | 40.1664 | 39.38163 | 39.0481 | 0.7847669 | 0.333533 | 9.691803e-12
27.9859 | 40.1538 | 39.37053 | 39.03638 | 0.7832693 | 0.3341536 | 9.606538e-12
27.9959 | 40.1344 | 39.35948 | 39.0247 | 0.7749201 | 0.3347768 | 9.528378e-12
28.0059 | 40.1144 | 39.34849 | 39.01309 | 0.7659082 | 0.3354018 | 9.443113e-12
28.0159 | 40.0923 | 39.33757 | 39.00154 | 0.7547336 | 0.3360287 | 9.364953e-12
28.0259 | 40.0841 | 39.3267 | 38.99005 | 0.7573965 | 0.3366573 | 9.286794e-12
28.03589 | 40.0573 | 39.31591 | 38.97863 | 0.741386 | 0.3372873 | 9.208634e-12
28.04589 | 40.0481 | 39.30518 | 38.96726 | 0.7429239 | 0.3379198 | 9.130474e-12
28.05589 | 40.0165 | 39.2945 | 38.95595 | 0.7219994 | 0.3385541 | 9.052314e-12
28.06589 | 40.0057 | 39.28389 | 38.9447 | 0.7218124 | 0.3391904 | 8.974155e-12
28.07589 | 39.9891 | 39.27334 | 38.93351 | 0.7157631 | 0.3398285 | 8.9031e-12
28.08589 | 39.9506 | 39.26285 | 38.92238 | 0.6877516 | 0.3404686 | 8.832046e-12
28.09588 | 39.951 | 39.25243 | 38.91132 | 0.6985675 | 0.34111 | 8.753887e-12
28.10588 | 39.9074 | 39.24207 | 38.90031 | 0.6653317 | 0.3417538 | 8.682832e-12
28.11588 | 39.8868 | 39.23177 | 38.88937 | 0.6550337 | 0.3423997 | 8.611778e-12
28.12588 | 39.8862 | 39.22153 | 38.87848 | 0.6646738 | 0.3430474 | 8.547829e-12
28.13588 | 39.8591 | 39.21135 | 38.86765 | 0.6477518 | 0.3436972 | 8.476775e-12
28.14587 | 39.8284 | 39.20124 | 38.85689 | 0.6271579 | 0.3443482 | 8.405721e-12
28.15587 | 39.8122 | 39.19119 | 38.84619 | 0.6210122 | 0.3450018 | 8.341772e-12
28.16587 | 39.7606 | 39.1812 | 38.83554 | 0.5794047 | 0.3456574 | 8.277823e-12
28.17587 | 39.7635 | 39.17126 | 38.82495 | 0.5922354 | 0.3463151 | 8.206769e-12
28.18587 | 39.7386 | 39.1614 | 38.81442 | 0.5772045 | 0.3469747 | 8.14282e-12
28.19586 | 39.6925 | 39.1516 | 38.80396 | 0.5409022 | 0.3476356 | 8.078871e-12
28.20586 | 39.6775 | 39.14185 | 38.79355 | 0.5356481 | 0.3482992 | 8.014922e-12
28.21586 | 39.6536 | 39.13217 | 38.7832 | 0.5214325 | 0.3489649 | 7.958079e-12
28.22586 | 39.6357 | 39.12254 | 38.77291 | 0.5131555 | 0.3496325 | 7.89413e-12
28.23586 | 39.6175 | 39.11298 | 38.76268 | 0.5045171 | 0.3503022 | 7.837286e-12
28.24586 | 39.5729 | 39.10348 | 38.75251 | 0.4694173 | 0.3509739 | 7.773338e-12
28.25585 | 39.5701 | 39.09405 | 38.74241 | 0.476047 | 0.351647 | 7.716494e-12
28.26585 | 39.5339 | 39.08468 | 38.73235 | 0.4492249 | 0.3523228 | 7.659651e-12
28.27585 | 39.5103 | 39.07536 | 38.72236 | 0.4349416 | 0.3530008 | 7.602807e-12
28.28585 | 39.4973 | 39.0661 | 38.71242 | 0.4311973 | 0.3536807 | 7.545964e-12
28.29585 | 39.4615 | 39.05691 | 38.70255 | 0.4045921 | 0.3543627 | 7.48912e-12
28.30584 | 39.4513 | 39.04778 | 38.69274 | 0.4035166 | 0.3550463 | 7.432277e-12
28.31584 | 39.4312 | 39.03871 | 38.68298 | 0.3924896 | 0.3557325 | 7.375434e-12
28.32584 | 39.4124 | 39.0297 | 38.67328 | 0.3827018 | 0.3564208 | 7.325696e-12
28.33584 | 39.4057 | 39.02075 | 38.66364 | 0.3849533 | 0.3571113 | 7.268852e-12
28.34584 | 39.3769 | 39.01186 | 38.65405 | 0.365044 | 0.3578039 | 7.219114e-12
28.35584 | 39.3562 | 39.00303 | 38.64453 | 0.3531742 | 0.3584986 | 7.169376e-12
28.36583 | 39.3465 | 38.99426 | 38.63507 | 0.3522351 | 0.3591949 | 7.112533e-12
28.37583 | 39.3244 | 38.98556 | 38.62566 | 0.3388444 | 0.3598939 | 7.062795e-12
28.38583 | 39.3086 | 38.97691 | 38.61631 | 0.3316932 | 0.3605951 | 7.013057e-12
28.39583 | 39.294 | 38.96832 | 38.60702 | 0.3256817 | 0.3612985 | 6.963319e-12
28.40583 | 39.2661 | 38.95979 | 38.59779 | 0.30631 | 0.362004 | 6.920686e-12
28.41582 | 39.271 | 38.95133 | 38.58862 | 0.3196696 | 0.3627111 | 6.870948e-12
28.42582 | 39.2495 | 38.94292 | 38.5795 | 0.3065777 | 0.3634211 | 6.82121e-12
28.43582 | 39.2182 | 38.93457 | 38.57044 | 0.2836257 | 0.3641332 | 6.771472e-12
28.44582 | 39.2279 | 38.92629 | 38.56144 | 0.3016138 | 0.3648476 | 6.72884e-12
28.45582 | 39.1833 | 38.91806 | 38.55249 | 0.2652419 | 0.3655642 | 6.686207e-12
28.46582 | 39.1844 | 38.90989 | 38.54361 | 0.2745102 | 0.366283 | 6.636469e-12
28.47581 | 39.1445 | 38.90179 | 38.53479 | 0.2427107 | 0.3670034 | 6.593837e-12
28.48581 | 39.1413 | 38.89374 | 38.52601 | 0.2475597 | 0.3677268 | 6.551204e-12
28.49581 | 39.1371 | 38.88575 | 38.5173 | 0.251349 | 0.3684524 | 6.508571e-12
28.50581 | 39.1007 | 38.87782 | 38.50864 | 0.2228788 | 0.3691803 | 6.465939e-12
28.51581 | 39.103 | 38.86995 | 38.50004 | 0.2330492 | 0.3699105 | 6.423306e-12
28.5258 | 39.0868 | 38.86215 | 38.49151 | 0.2246524 | 0.3706422 | 6.380674e-12
28.5358 | 39.0433 | 38.8544 | 38.48302 | 0.1889041 | 0.371377 | 6.338041e-12
28.5458 | 39.0263 | 38.8467 | 38.47459 | 0.1795966 | 0.3721141 | 6.295409e-12
28.5558 | 39.027 | 38.83907 | 38.46622 | 0.18793 | 0.3728536 | 6.252776e-12
28.5658 | 39.0001 | 38.8315 | 38.4579 | 0.1686043 | 0.3735953 | 6.217249e-12
28.5758 | 38.9996 | 38.82398 | 38.44964 | 0.1756195 | 0.3743394 | 6.174616e-12
28.58579 | 38.9906 | 38.81653 | 38.44145 | 0.1740684 | 0.3750852 | 6.139089e-12
28.59579 | 38.9677 | 38.80913 | 38.4333 | 0.1585659 | 0.375834 | 6.096457e-12
28.60579 | 38.9585 | 38.8018 | 38.42521 | 0.1567048 | 0.3765852 | 6.06093e-12
28.61579 | 38.9271 | 38.79452 | 38.41718 | 0.1325849 | 0.3773388 | 6.025402e-12
28.62579 | 38.9313 | 38.78729 | 38.4092 | 0.1440063 | 0.3780948 | 5.989875e-12
28.63578 | 38.8948 | 38.78014 | 38.40129 | 0.1146621 | 0.3788524 | 5.947243e-12
28.64578 | 38.8767 | 38.77303 | 38.39342 | 0.1036666 | 0.3796133 | 5.911716e-12
28.65578 | 38.8612 | 38.76599 | 38.38561 | 0.0952128 | 0.3803765 | 5.876188e-12
28.66578 | 38.867 | 38.759 | 38.37786 | 0.1080007 | 0.3811422 | 5.840661e-12
28.67578 | 38.8369 | 38.75207 | 38.37016 | 0.0848303 | 0.3819103 | 5.805134e-12
28.68578 | 38.831 | 38.7452 | 38.36252 | 0.08580182 | 0.3826809 | 5.776712e-12
28.69577 | 38.8217 | 38.73839 | 38.35494 | 0.08330847 | 0.3834532 | 5.741185e-12
28.70577 | 38.8063 | 38.73164 | 38.34741 | 0.07466399 | 0.3842288 | 5.705658e-12
28.71577 | 38.7935 | 38.72494 | 38.33993 | 0.06856165 | 0.3850068 | 5.670131e-12
28.72577 | 38.7763 | 38.7183 | 38.33251 | 0.05800145 | 0.3857874 | 5.641709e-12
28.73577 | 38.7622 | 38.71172 | 38.32515 | 0.05048357 | 0.3865704 | 5.606182e-12
28.74576 | 38.7422 | 38.7052 | 38.31784 | 0.03700152 | 0.3873552 | 5.57776e-12
28.75576 | 38.7293 | 38.69873 | 38.31059 | 0.03056846 | 0.3881434 | 5.542233e-12
28.76576 | 38.7157 | 38.69232 | 38.30339 | 0.02337791 | 0.388934 | 5.513812e-12
28.77576 | 38.7046 | 38.68597 | 38.29624 | 0.01862998 | 0.3897273 | 5.478284e-12
28.78576 | 38.6893 | 38.67968 | 38.28915 | 0.009624726 | 0.3905231 | 5.449863e-12
28.79576 | 38.6643 | 38.67344 | 38.28212 | -0.009137633 | 0.3913213 | 5.421441e-12
28.80575 | 38.6698 | 38.66726 | 38.27514 | 0.002536462 | 0.3921216 | 5.393019e-12
28.81575 | 38.6601 | 38.66114 | 38.26821 | -0.001040052 | 0.3929251 | 5.364598e-12
28.82575 | 38.657 | 38.65507 | 38.26134 | 0.00192631 | 0.3937313 | 5.336176e-12
28.83575 | 38.6323 | 38.64906 | 38.25452 | -0.01676434 | 0.3945403 | 5.300649e-12
28.84575 | 38.6015 | 38.64311 | 38.24776 | -0.04161164 | 0.3953517 | 5.272227e-12
28.85574 | 38.6058 | 38.63722 | 38.24106 | -0.03142142 | 0.3961649 | 5.250911e-12
28.86574 | 38.5984 | 38.63138 | 38.2344 | -0.03298216 | 0.3969818 | 5.222489e-12
28.87574 | 38.5731 | 38.6256 | 38.2278 | -0.0524993 | 0.3978013 | 5.194067e-12
28.88574 | 38.5876 | 38.61987 | 38.22125 | -0.03227283 | 0.3986233 | 5.165646e-12
28.89574 | 38.546 | 38.6142 | 38.21475 | -0.06820282 | 0.3994481 | 5.137224e-12
28.90574 | 38.5507 | 38.60859 | 38.20831 | -0.05788924 | 0.4002758 | 5.108802e-12
28.91573 | 38.5388 | 38.60304 | 38.20193 | -0.06423717 | 0.4011052 | 5.087486e-12
28.92573 | 38.4998 | 38.59754 | 38.1956 | -0.09773562 | 0.4019381 | 5.059064e-12
28.93573 | 38.499 | 38.59209 | 38.18932 | -0.09309037 | 0.4027741 | 5.037748e-12
28.94573 | 38.4822 | 38.5867 | 38.18309 | -0.1045008 | 0.4036125 | 5.009326e-12
28.95573 | 38.4582 | 38.58137 | 38.17691 | -0.1231671 | 0.4044537 | 4.980905e-12
28.96572 | 38.4589 | 38.57609 | 38.1708 | -0.1171945 | 0.405297 | 4.959588e-12
28.97572 | 38.4391 | 38.57087 | 38.16473 | -0.1317722 | 0.4061439 | 4.938272e-12
28.98572 | 38.4448 | 38.56571 | 38.15871 | -0.1209055 | 0.4069936 | 4.90985e-12
28.99572 | 38.4042 | 38.56059 | 38.15275 | -0.1563943 | 0.407846 | 4.888534e-12
29.00572 | 38.3738 | 38.55554 | 38.14684 | -0.1817384 | 0.4087013 | 4.860112e-12
29.01572 | 38.3687 | 38.55054 | 38.14098 | -0.181838 | 0.4095596 | 4.838796e-12
29.02571 | 38.3714 | 38.5456 | 38.13518 | -0.1741976 | 0.4104197 | 4.81748e-12
29.03571 | 38.3372 | 38.54071 | 38.12942 | -0.2035074 | 0.4112837 | 4.796163e-12
29.04571 | 38.3245 | 38.53587 | 38.12372 | -0.2113723 | 0.4121506 | 4.774847e-12
29.05571 | 38.3043 | 38.53109 | 38.11807 | -0.226792 | 0.4130202 | 4.746425e-12
29.06571 | 38.2867 | 38.52637 | 38.11247 | -0.2396667 | 0.4138929 | 4.725109e-12
29.0757 | 38.2962 | 38.5217 | 38.10693 | -0.2255008 | 0.4147676 | 4.703793e-12
29.0857 | 38.2504 | 38.51708 | 38.10144 | -0.2666848 | 0.4156461 | 4.682477e-12
29.0957 | 38.2341 | 38.51252 | 38.096 | -0.2784234 | 0.4165275 | 4.66116e-12
29.1057 | 38.2163 | 38.50802 | 38.0906 | -0.2917165 | 0.4174119 | 4.639844e-12
29.1157 | 38.1986 | 38.50356 | 38.08526 | -0.304964 | 0.4182993 | 4.625633e-12
29.1257 | 38.195 | 38.49917 | 38.07998 | -0.3041658 | 0.4191898 | 4.604317e-12
29.13569 | 38.1743 | 38.49483 | 38.07474 | -0.3205262 | 0.4200823 | 4.583001e-12
29.14569 | 38.1636 | 38.49054 | 38.06956 | -0.3269362 | 0.4209787 | 4.561684e-12
29.15569 | 38.1486 | 38.4863 | 38.06442 | -0.3377003 | 0.4218782 | 4.540368e-12
29.16569 | 38.1205 | 38.48212 | 38.05934 | -0.3616184 | 0.4227807 | 4.519052e-12
29.17569 | 38.1255 | 38.47799 | 38.0543 | -0.3524902 | 0.4236863 | 4.504841e-12
29.18568 | 38.1035 | 38.47392 | 38.04933 | -0.3704199 | 0.424594 | 4.483525e-12
29.19568 | 38.0769 | 38.4699 | 38.04439 | -0.3929991 | 0.4255058 | 4.462208e-12
29.20568 | 38.0924 | 38.46593 | 38.03951 | -0.3735319 | 0.4264207 | 4.447998e-12
29.21568 | 38.068 | 38.46202 | 38.03468 | -0.3940181 | 0.4273386 | 4.426681e-12
29.22568 | 38.0516 | 38.45816 | 38.0299 | -0.4065577 | 0.4282598 | 4.41247e-12
29.23568 | 38.0365 | 38.45435 | 38.02517 | -0.4178505 | 0.429184 | 4.391154e-12
29.24567 | 38.0224 | 38.4506 | 38.02049 | -0.4282001 | 0.4301104 | 4.376943e-12
29.25567 | 38.0275 | 38.4469 | 38.01586 | -0.4193993 | 0.4310412 | 4.355627e-12
29.26567 | 37.9996 | 38.44325 | 38.01128 | -0.4436512 | 0.4319748 | 4.341416e-12
29.27567 | 37.9823 | 38.43966 | 38.00674 | -0.4573563 | 0.432912 | 4.3201e-12
29.28567 | 37.9947 | 38.43611 | 38.00226 | -0.441414 | 0.4338522 | 4.305889e-12
29.29566 | 37.9647 | 38.43263 | 37.99783 | -0.4679277 | 0.4347946 | 4.291678e-12
29.30566 | 37.9593 | 38.42919 | 37.99345 | -0.4698908 | 0.4357416 | 4.270362e-12
29.31566 | 37.9489 | 38.42581 | 37.98911 | -0.4769062 | 0.4366914 | 4.256151e-12
29.32566 | 37.9372 | 38.42247 | 37.98483 | -0.485274 | 0.4376447 | 4.24194e-12
29.33566 | 37.9372 | 38.41919 | 37.98059 | -0.4819942 | 0.4386013 | 4.220624e-12
29.34566 | 37.9232 | 38.41597 | 37.97641 | -0.4927666 | 0.4395613 | 4.206413e-12
29.35565 | 37.8939 | 38.41279 | 37.97227 | -0.5188942 | 0.4405235 | 4.192202e-12
29.36565 | 37.9034 | 38.40967 | 37.96818 | -0.5062707 | 0.4414901 | 4.177991e-12
29.37565 | 37.8672 | 38.4066 | 37.96414 | -0.539399 | 0.4424601 | 4.16378e-12
29.38565 | 37.8593 | 38.40358 | 37.96015 | -0.5442793 | 0.4434334 | 4.14957e-12
29.39565 | 37.8682 | 38.40061 | 37.9562 | -0.5324112 | 0.4444102 | 4.128253e-12
29.40564 | 37.8406 | 38.3977 | 37.95231 | -0.5570976 | 0.4453893 | 4.114042e-12
29.41564 | 37.8329 | 38.39483 | 37.94846 | -0.5619327 | 0.4463729 | 4.099832e-12
29.42564 | 37.8002 | 38.39202 | 37.94466 | -0.5918191 | 0.4473599 | 4.085621e-12
29.43564 | 37.8044 | 38.38926 | 37.94091 | -0.5848569 | 0.4483505 | 4.07141e-12
29.44564 | 37.7919 | 38.38655 | 37.9372 | -0.5946459 | 0.4493444 | 4.057199e-12
29.45564 | 37.7706 | 38.38389 | 37.93354 | -0.6132861 | 0.4503419 | 4.042988e-12
29.46563 | 37.7531 | 38.38128 | 37.92994 | -0.6281799 | 0.4513418 | 4.028777e-12
29.47563 | 37.747 | 38.37872 | 37.92638 | -0.6317219 | 0.4523463 | 4.021672e-12
29.48563 | 37.7436 | 38.37621 | 37.92286 | -0.6326148 | 0.4533543 | 4.007461e-12
29.49563 | 37.7237 | 38.37376 | 37.91939 | -0.6500585 | 0.4543659 | 3.99325e-12
29.50563 | 37.7064 | 38.37135 | 37.91597 | -0.6649527 | 0.4553811 | 3.979039e-12
29.51562 | 37.6958 | 38.369 | 37.9126 | -0.6731999 | 0.4563989 | 3.964828e-12
29.52562 | 37.6918 | 38.3667 | 37.90927 | -0.6748951 | 0.4574213 | 3.950618e-12
29.53562 | 37.67 | 38.36444 | 37.90599 | -0.6944407 | 0.4584473 | 3.943512e-12
29.54562 | 37.6543 | 38.36224 | 37.90276 | -0.7079365 | 0.459477 | 3.929301e-12
29.55562 | 37.6406 | 38.36008 | 37.89957 | -0.7194825 | 0.4605103 | 3.91509e-12
29.56562 | 37.6386 | 38.35798 | 37.89643 | -0.7193784 | 0.4615474 | 3.90088e-12
29.57561 | 37.6176 | 38.35593 | 37.89334 | -0.7383264 | 0.4625871 | 3.893774e-12
29.58561 | 37.591 | 38.35392 | 37.89029 | -0.7629221 | 0.4636315 | 3.879563e-12
29.59561 | 37.5846 | 38.35197 | 37.88729 | -0.7673676 | 0.4646797 | 3.865352e-12
29.60561 | 37.5783 | 38.35006 | 37.88433 | -0.7717626 | 0.4657317 | 3.858247e-12
29.61561 | 37.5675 | 38.34821 | 37.88142 | -0.7807072 | 0.4667873 | 3.844036e-12
29.6256 | 37.5647 | 38.3464 | 37.87856 | -0.7817031 | 0.4678458 | 3.836931e-12
29.6356 | 37.5501 | 38.34465 | 37.87574 | -0.7945465 | 0.4689091 | 3.82272e-12
29.6456 | 37.524 | 38.34294 | 37.87296 | -0.8189391 | 0.4699763 | 3.808509e-12
29.6556 | 37.5324 | 38.34128 | 37.87023 | -0.8088808 | 0.4710473 | 3.801404e-12
29.6656 | 37.5004 | 38.33967 | 37.86755 | -0.8392715 | 0.4721221 | 3.787193e-12
29.6756 | 37.5016 | 38.33811 | 37.86491 | -0.8365112 | 0.4732009 | 3.780087e-12
29.68559 | 37.5053 | 38.3366 | 37.86232 | -0.8313012 | 0.4742825 | 3.765876e-12
29.69559 | 37.4534 | 38.33514 | 37.85977 | -0.8817384 | 0.4753691 | 3.758771e-12
29.70559 | 37.4835 | 38.33372 | 37.85726 | -0.8502242 | 0.4764596 | 3.751666e-12
29.71559 | 37.4733 | 38.33236 | 37.8548 | -0.8590586 | 0.4775541 | 3.737455e-12
29.72559 | 37.4459 | 38.33104 | 37.85239 | -0.8851413 | 0.4786525 | 3.730349e-12
29.73558 | 37.4457 | 38.32977 | 37.85002 | -0.8840737 | 0.4797539 | 3.716139e-12
29.74558 | 37.4202 | 38.32855 | 37.84769 | -0.908353 | 0.4808604 | 3.709033e-12
29.75558 | 37.4164 | 38.32738 | 37.84541 | -0.9109803 | 0.481971 | 3.701928e-12
29.76558 | 37.4153 | 38.32626 | 37.84317 | -0.9109558 | 0.4830856 | 3.687717e-12
29.77558 | 37.4019 | 38.32518 | 37.84097 | -0.9232791 | 0.4842043 | 3.680611e-12
29.78558 | 37.4044 | 38.32415 | 37.83882 | -0.9197502 | 0.485327 | 3.673506e-12
29.79557 | 37.3889 | 38.32317 | 37.83672 | -0.9342701 | 0.4864528 | 3.659295e-12
29.80557 | 37.3794 | 38.32224 | 37.83465 | -0.9428365 | 0.4875839 | 3.65219e-12
29.81557 | 37.3822 | 38.32135 | 37.83263 | -0.9391504 | 0.4887192 | 3.645084e-12
29.82557 | 37.3766 | 38.32051 | 37.83065 | -0.9439117 | 0.4898585 | 3.637979e-12
29.83557 | 37.3513 | 38.31972 | 37.82872 | -0.9684204 | 0.4910021 | 3.630873e-12
29.84556 | 37.3573 | 38.31898 | 37.82683 | -0.961677 | 0.4921489 | 3.616663e-12
29.85556 | 37.3513 | 38.31828 | 37.82498 | -0.9669798 | 0.4933009 | 3.609557e-12
29.86556 | 37.3421 | 38.31763 | 37.82317 | -0.9755297 | 0.4944573 | 3.602452e-12
29.87556 | 37.3472 | 38.31703 | 37.82141 | -0.9698266 | 0.495618 | 3.595346e-12
29.88556 | 37.3109 | 38.31647 | 37.81969 | -1.00557 | 0.496783 | 3.588241e-12
29.89556 | 37.3115 | 38.31596 | 37.81801 | -1.00446 | 0.4979522 | 3.581135e-12
29.90555 | 37.2972 | 38.3155 | 37.81637 | -1.018298 | 0.4991248 | 3.57403e-12
29.91555 | 37.2854 | 38.31508 | 37.81478 | -1.029681 | 0.5003028 | 3.559819e-12
29.92555 | 37.2852 | 38.31471 | 37.81323 | -1.029511 | 0.5014853 | 3.552714e-12
29.93555 | 37.2586 | 38.31439 | 37.81171 | -1.055787 | 0.502672 | 3.545608e-12
29.94555 | 37.2587 | 38.31411 | 37.81025 | -1.055409 | 0.5038634 | 3.538503e-12
29.95554 | 37.2551 | 38.31388 | 37.80882 | -1.058777 | 0.505058 | 3.531397e-12
29.96554 | 37.2323 | 38.31369 | 37.80743 | -1.081391 | 0.5062581 | 3.524292e-12
29.97554 | 37.2218 | 38.31355 | 37.80609 | -1.091752 | 0.507463 | 3.517187e-12
29.98554 | 37.2097 | 38.31346 | 37.80478 | -1.103757 | 0.5086722 | 3.510081e-12
29.99554 | 37.1947 | 38.31341 | 37.80352 | -1.118709 | 0.5098863 | 3.502976e-12
30.00554 | 37.1968 | 38.31341 | 37.8023 | -1.116606 | 0.5111046 | 3.49587e-12
30.01553 | 37.1847 | 38.31345 | 37.80112 | -1.128748 | 0.5123264 | 3.488765e-12
30.02553 | 37.1617 | 38.31354 | 37.79998 | -1.151836 | 0.5135542 | 3.488765e-12
30.03553 | 37.1644 | 38.31367 | 37.79888 | -1.149269 | 0.5147865 | 3.481659e-12
30.04553 | 37.1461 | 38.31385 | 37.79782 | -1.167747 | 0.5160235 | 3.474554e-12
30.05553 | 37.1364 | 38.31407 | 37.79681 | -1.17767 | 0.5172652 | 3.467449e-12
30.06552 | 37.1114 | 38.31434 | 37.79583 | -1.202938 | 0.5185105 | 3.460343e-12
30.07552 | 37.1323 | 38.31465 | 37.79489 | -1.182352 | 0.5197617 | 3.453238e-12
30.08552 | 37.1086 | 38.31501 | 37.79399 | -1.206409 | 0.5210177 | 3.446132e-12
30.09552 | 37.1014 | 38.31541 | 37.79313 | -1.214012 | 0.5222785 | 3.446132e-12
30.10552 | 37.1123 | 38.31586 | 37.79231 | -1.203559 | 0.5235442 | 3.439027e-12
30.11552 | 37.088 | 38.31635 | 37.79154 | -1.22835 | 0.5248146 | 3.431921e-12
30.12551 | 37.0972 | 38.31689 | 37.7908 | -1.219685 | 0.5260887 | 3.424816e-12
30.13551 | 37.09 | 38.31747 | 37.7901 | -1.227465 | 0.5273689 | 3.417711e-12
30.14551 | 37.0615 | 38.31809 | 37.78944 | -1.256589 | 0.528654 | 3.417711e-12
30.15551 | 37.0806 | 38.31876 | 37.78881 | -1.238157 | 0.5299442 | 3.410605e-12
30.16551 | 37.0588 | 38.31947 | 37.78823 | -1.260669 | 0.5312393 | 3.4035e-12
30.1755 | 37.0685 | 38.32022 | 37.78769 | -1.251725 | 0.5325381 | 3.396394e-12
30.1855 | 37.0588 | 38.32102 | 37.78718 | -1.262224 | 0.5338432 | 3.396394e-12
30.1955 | 37.0429 | 38.32187 | 37.78671 | -1.278967 | 0.5351535 | 3.389289e-12
30.2055 | 37.0374 | 38.32275 | 37.78629 | -1.285354 | 0.5364688 | 3.382183e-12
30.2155 | 37.034 | 38.32368 | 37.78589 | -1.289684 | 0.5377892 | 3.382183e-12
30.2255 | 37.0143 | 38.32466 | 37.78554 | -1.310358 | 0.5391147 | 3.375078e-12
30.23549 | 37.0042 | 38.32567 | 37.78523 | -1.321473 | 0.5404441 | 3.367973e-12
30.24549 | 37.011 | 38.32673 | 37.78495 | -1.315733 | 0.54178 | 3.367973e-12
30.25549 | 37.0028 | 38.32784 | 37.78471 | -1.325036 | 0.5431211 | 3.360867e-12
30.26549 | 36.982 | 38.32898 | 37.78451 | -1.346981 | 0.5444675 | 3.360867e-12
30.27549 | 36.9796 | 38.33017 | 37.78435 | -1.35057 | 0.5458191 | 3.353762e-12
30.28548 | 36.995 | 38.3314 | 37.78423 | -1.3364 | 0.5471747 | 3.346656e-12
30.29548 | 36.9696 | 38.33267 | 37.78414 | -1.363074 | 0.548537 | 3.346656e-12
30.30548 | 36.9617 | 38.33399 | 37.78409 | -1.37229 | 0.5499046 | 3.339551e-12
30.31548 | 36.9678 | 38.33535 | 37.78407 | -1.367549 | 0.5512776 | 3.339551e-12
30.32548 | 36.9605 | 38.33675 | 37.78409 | -1.37625 | 0.552656 | 3.332445e-12
30.33548 | 36.9464 | 38.33819 | 37.78415 | -1.391793 | 0.5540399 | 3.332445e-12
30.34547 | 36.9451 | 38.33968 | 37.78425 | -1.394577 | 0.5554279 | 3.32534e-12
30.35547 | 36.9253 | 38.3412 | 37.78438 | -1.415904 | 0.5568227 | 3.32534e-12
30.36547 | 36.9247 | 38.34277 | 37.78455 | -1.418073 | 0.5582232 | 3.318235e-12
30.37547 | 36.9355 | 38.34438 | 37.78475 | -1.408884 | 0.5596291 | 3.318235e-12
30.38547 | 36.8985 | 38.34604 | 37.785 | -1.447537 | 0.5610406 | 3.311129e-12
30.39546 | 36.9137 | 38.34773 | 37.78527 | -1.434029 | 0.5624565 | 3.311129e-12
30.40546 | 36.8971 | 38.34946 | 37.78559 | -1.452365 | 0.563879 | 3.304024e-12
30.41546 | 36.8919 | 38.35124 | 37.78593 | -1.459342 | 0.5653077 | 3.304024e-12
30.42546 | 36.8965 | 38.35306 | 37.78632 | -1.456561 | 0.5667418 | 3.304024e-12
30.43546 | 36.8843 | 38.35492 | 37.78674 | -1.47062 | 0.5681819 | 3.296918e-12
30.44546 | 36.8869 | 38.35682 | 37.78719 | -1.469921 | 0.5696275 | 3.296918e-12
30.45545 | 36.8781 | 38.35876 | 37.78768 | -1.480661 | 0.5710776 | 3.289813e-12
30.46545 | 36.8739 | 38.36074 | 37.78821 | -1.486844 | 0.5725352 | 3.289813e-12
30.47545 | 36.8689 | 38.36277 | 37.78877 | -1.493867 | 0.5739983 | 3.289813e-12
30.48545 | 36.8699 | 38.36483 | 37.78936 | -1.494931 | 0.5754674 | 3.282707e-12
30.49545 | 36.8549 | 38.36694 | 37.78999 | -1.512036 | 0.5769425 | 3.282707e-12
30.50544 | 36.8737 | 38.36908 | 37.79066 | -1.495379 | 0.5784222 | 3.282707e-12
30.51544 | 36.8565 | 38.37126 | 37.79136 | -1.514765 | 0.5799092 | 3.275602e-12
30.52544 | 36.8574 | 38.37349 | 37.79209 | -1.516091 | 0.5814024 | 3.275602e-12
30.53544 | 36.8387 | 38.37576 | 37.79286 | -1.537057 | 0.5829014 | 3.275602e-12
30.54544 | 36.8565 | 38.37806 | 37.79366 | -1.521564 | 0.5844068 | 3.268497e-12
30.55544 | 36.8503 | 38.38041 | 37.79449 | -1.53011 | 0.5859183 | 3.268497e-12
30.56543 | 36.8233 | 38.38279 | 37.79536 | -1.559494 | 0.5874343 | 3.268497e-12
30.57543 | 36.8416 | 38.38522 | 37.79626 | -1.54362 | 0.5889581 | 3.268497e-12
30.58543 | 36.8438 | 38.38769 | 37.7972 | -1.543886 | 0.5904881 | 3.261391e-12
30.59543 | 36.8304 | 38.39019 | 37.79817 | -1.559791 | 0.5920245 | 3.261391e-12
30.60543 | 36.827 | 38.39274 | 37.79917 | -1.565736 | 0.593567 | 3.261391e-12
30.61542 | 36.8282 | 38.39532 | 37.8002 | -1.567118 | 0.5951144 | 3.261391e-12
30.62542 | 36.8176 | 38.39794 | 37.80127 | -1.580342 | 0.5966698 | 3.261391e-12
30.63542 | 36.8133 | 38.40061 | 37.80237 | -1.587305 | 0.5982315 | 3.254286e-12
30.64542 | 36.7961 | 38.40331 | 37.80351 | -1.607207 | 0.5997996 | 3.254286e-12
30.65542 | 36.8068 | 38.40605 | 37.80467 | -1.599248 | 0.6013743 | 3.254286e-12
30.66542 | 36.7949 | 38.40883 | 37.80587 | -1.613929 | 0.6029555 | 3.254286e-12
30.67541 | 36.77 | 38.41164 | 37.8071 | -1.641645 | 0.6045417 | 3.254286e-12
30.68541 | 36.7951 | 38.4145 | 37.80837 | -1.619403 | 0.606136 | 3.254286e-12
30.69541 | 36.7692 | 38.4174 | 37.80966 | -1.648199 | 0.607737 | 3.254286e-12
30.70541 | 36.7593 | 38.42033 | 37.81099 | -1.661034 | 0.6093446 | 3.24718e-12
30.71541 | 36.7681 | 38.42331 | 37.81235 | -1.655208 | 0.6109589 | 3.24718e-12
30.7254 | 36.7431 | 38.42632 | 37.81374 | -1.683217 | 0.6125784 | 3.24718e-12
30.7354 | 36.7615 | 38.42937 | 37.81516 | -1.667867 | 0.6142063 | 3.24718e-12
30.7454 | 36.7645 | 38.43246 | 37.81661 | -1.667955 | 0.6158409 | 3.24718e-12
30.7554 | 36.7455 | 38.43558 | 37.8181 | -1.690082 | 0.6174824 | 3.24718e-12
30.7654 | 36.7502 | 38.43875 | 37.81962 | -1.688546 | 0.6191309 | 3.24718e-12
30.7754 | 36.7457 | 38.44195 | 37.82116 | -1.696249 | 0.6207863 | 3.24718e-12
30.78539 | 36.7479 | 38.44519 | 37.82274 | -1.697286 | 0.622447 | 3.24718e-12
30.79539 | 36.7433 | 38.44846 | 37.82435 | -1.705164 | 0.6241163 | 3.24718e-12
30.80539 | 36.744 | 38.45178 | 37.82599 | -1.70778 | 0.6257928 | 3.24718e-12
30.81539 | 36.748 | 38.45513 | 37.82766 | -1.707133 | 0.6274763 | 3.24718e-12
30.82539 | 36.74 | 38.45852 | 37.82936 | -1.718524 | 0.6291669 | 3.24718e-12
30.83538 | 36.7467 | 38.46195 | 37.83109 | -1.715248 | 0.6308631 | 3.24718e-12
30.84538 | 36.7474 | 38.46541 | 37.83285 | -1.718014 | 0.6325681 | 3.24718e-12
30.85538 | 36.7295 | 38.46892 | 37.83464 | -1.739416 | 0.6342804 | 3.24718e-12
30.86538 | 36.7376 | 38.47246 | 37.83646 | -1.734856 | 0.636 | 3.24718e-12
30.87538 | 36.7495 | 38.47603 | 37.83831 | -1.726532 | 0.637727 | 3.24718e-12
30.88538 | 36.7176 | 38.47965 | 37.84018 | -1.762046 | 0.6394612 | 3.24718e-12
30.89537 | 36.7487 | 38.48329 | 37.84209 | -1.734592 | 0.6412013 | 3.24718e-12
30.90537 | 36.7412 | 38.48698 | 37.84403 | -1.74578 | 0.6429506 | 3.24718e-12
30.91537 | 36.7456 | 38.4907 | 37.846 | -1.745103 | 0.6447073 | 3.24718e-12
30.92537 | 36.7527 | 38.49446 | 37.84799 | -1.741764 | 0.6464716 | 3.254286e-12
30.93537 | 36.7458 | 38.49826 | 37.85002 | -1.75246 | 0.6482435 | 3.254286e-12
30.94536 | 36.7653 | 38.50209 | 37.85207 | -1.73679 | 0.6500213 | 3.254286e-12
30.95536 | 36.7651 | 38.50596 | 37.85415 | -1.740859 | 0.6518085 | 3.254286e-12
30.96536 | 36.758 | 38.50986 | 37.85626 | -1.751864 | 0.6536035 | 3.254286e-12
30.97536 | 36.7651 | 38.51381 | 37.8584 | -1.748706 | 0.6554062 | 3.254286e-12
30.98536 | 36.7418 | 38.51778 | 37.86057 | -1.775984 | 0.6572168 | 3.254286e-12
30.99536 | 36.8019 | 38.5218 | 37.86276 | -1.719898 | 0.6590353 | 3.261391e-12
31.00535 | 36.7811 | 38.52584 | 37.86498 | -1.744743 | 0.6608598 | 3.261391e-12
31.01535 | 36.7763 | 38.52993 | 37.86723 | -1.753628 | 0.6626942 | 3.261391e-12
31.02535 | 36.8009 | 38.53405 | 37.86951 | -1.733149 | 0.6645365 | 3.261391e-12
31.03535 | 36.7803 | 38.53821 | 37.87182 | -1.757906 | 0.6663869 | 3.261391e-12
31.04535 | 36.7724 | 38.5424 | 37.87415 | -1.769998 | 0.6682455 | 3.268497e-12
31.05534 | 36.8235 | 38.54662 | 37.87651 | -1.723121 | 0.6701102 | 3.268497e-12
31.06534 | 36.7837 | 38.55088 | 37.8789 | -1.767184 | 0.6719851 | 3.268497e-12
31.07534 | 36.8182 | 38.55518 | 37.88131 | -1.736982 | 0.6738682 | 3.268497e-12
31.08534 | 36.8097 | 38.55952 | 37.88376 | -1.749816 | 0.6757596 | 3.275602e-12
31.09534 | 36.807 | 38.56388 | 37.88622 | -1.756884 | 0.6776594 | 3.275602e-12
31.10534 | 36.8324 | 38.56829 | 37.88872 | -1.735887 | 0.6795676 | 3.275602e-12
31.11533 | 36.812 | 38.57272 | 37.89124 | -1.760721 | 0.6814823 | 3.282707e-12
31.12533 | 36.8309 | 38.57719 | 37.89379 | -1.746294 | 0.6834071 | 3.282707e-12
31.13533 | 36.836 | 38.5817 | 37.89636 | -1.745702 | 0.685341 | 3.282707e-12
31.14533 | 36.835 | 38.58624 | 37.89896 | -1.751245 | 0.687283 | 3.289813e-12
31.15533 | 36.8389 | 38.59082 | 37.90159 | -1.751922 | 0.6892342 | 3.289813e-12
31.16532 | 36.84 | 38.59543 | 37.90424 | -1.755429 | 0.6911916 | 3.289813e-12
31.17532 | 36.8332 | 38.60008 | 37.90692 | -1.766875 | 0.69316 | 3.296918e-12
31.18532 | 36.8626 | 38.60476 | 37.90962 | -1.742156 | 0.6951372 | 3.296918e-12
31.19532 | 36.8464 | 38.60947 | 37.91235 | -1.76307 | 0.6971232 | 3.296918e-12
31.20532 | 36.8535 | 38.61422 | 37.9151 | -1.760719 | 0.6991181 | 3.304024e-12
31.21532 | 36.8641 | 38.619 | 37.91788 | -1.754902 | 0.7011221 | 3.304024e-12
31.22531 | 36.8535 | 38.62381 | 37.92068 | -1.770315 | 0.7031331 | 3.311129e-12
31.23531 | 36.8679 | 38.62867 | 37.92351 | -1.760766 | 0.7051551 | 3.311129e-12
31.24531 | 36.8763 | 38.63355 | 37.92636 | -1.757251 | 0.7071862 | 3.311129e-12
31.25531 | 36.8716 | 38.63847 | 37.92924 | -1.76687 | 0.7092267 | 3.318235e-12
31.26531 | 36.8716 | 38.64342 | 37.93215 | -1.771822 | 0.7112762 | 3.318235e-12
31.2753 | 36.8924 | 38.6484 | 37.93507 | -1.756003 | 0.713333 | 3.32534e-12
31.2853 | 36.8839 | 38.65342 | 37.93802 | -1.769523 | 0.7154014 | 3.32534e-12
31.2953 | 36.8877 | 38.65848 | 37.941 | -1.770776 | 0.7174789 | 3.332445e-12
31.3053 | 36.8854 | 38.66356 | 37.944 | -1.778163 | 0.7195661 | 3.332445e-12
31.3153 | 36.8858 | 38.66868 | 37.94702 | -1.782883 | 0.7216628 | 3.339551e-12
31.3253 | 36.8878 | 38.67384 | 37.95007 | -1.786037 | 0.7237691 | 3.339551e-12
31.33529 | 36.882 | 38.67902 | 37.95314 | -1.797018 | 0.7258829 | 3.346656e-12
31.34529 | 36.9097 | 38.68424 | 37.95623 | -1.774538 | 0.7280085 | 3.346656e-12
31.35529 | 36.8906 | 38.68949 | 37.95935 | -1.798891 | 0.7301439 | 3.353762e-12
31.36529 | 36.9095 | 38.69478 | 37.96249 | -1.785276 | 0.7322892 | 3.353762e-12
31.37529 | 36.9005 | 38.7001 | 37.96565 | -1.799595 | 0.7344443 | 3.360867e-12
31.38528 | 36.9308 | 38.70544 | 37.96883 | -1.774641 | 0.7366074 | 3.367973e-12
31.39528 | 36.9204 | 38.71083 | 37.97204 | -1.790426 | 0.7387824 | 3.367973e-12
31.40528 | 36.9196 | 38.71624 | 37.97528 | -1.796643 | 0.7409676 | 3.375078e-12
31.41528 | 36.9449 | 38.72169 | 37.97853 | -1.776792 | 0.7431628 | 3.375078e-12
31.42528 | 36.9391 | 38.72717 | 37.98181 | -1.788075 | 0.7453684 | 3.382183e-12
31.43528 | 36.9494 | 38.73269 | 37.98511 | -1.78329 | 0.7475841 | 3.389289e-12
31.44527 | 36.9523 | 38.73823 | 37.98842 | -1.785931 | 0.7498081 | 3.389289e-12
31.45527 | 36.9462 | 38.74381 | 37.99177 | -1.797611 | 0.7520446 | 3.396394e-12
31.46527 | 36.9676 | 38.74942 | 37.99513 | -1.781823 | 0.7542916 | 3.396394e-12
31.47527 | 36.9662 | 38.75507 | 37.99852 | -1.788867 | 0.7565491 | 3.4035e-12
31.48527 | 36.9864 | 38.76074 | 38.00193 | -1.774343 | 0.7588171 | 3.410605e-12
31.49526 | 36.9841 | 38.76645 | 38.00535 | -1.782346 | 0.7610936 | 3.410605e-12
31.50526 | 36.9843 | 38.77219 | 38.0088 | -1.787887 | 0.7633831 | 3.417711e-12
31.51526 | 36.9864 | 38.77796 | 38.01228 | -1.791559 | 0.7656833 | 3.424816e-12
31.52526 | 37.0031 | 38.78376 | 38.01577 | -1.780664 | 0.7679945 | 3.424816e-12
31.53526 | 36.9953 | 38.7896 | 38.01928 | -1.7943 | 0.7703165 | 3.431921e-12
31.54525 | 37.0136 | 38.79546 | 38.02281 | -1.781862 | 0.7726469 | 3.439027e-12
31.55525 | 37.013 | 38.80136 | 38.02637 | -1.788362 | 0.7749914 | 3.446132e-12
31.56525 | 37.0075 | 38.80729 | 38.02995 | -1.799793 | 0.7773463 | 3.446132e-12
31.57525 | 37.0304 | 38.81326 | 38.03354 | -1.782856 | 0.7797131 | 3.453238e-12
31.58525 | 37.0298 | 38.81925 | 38.03716 | -1.789451 | 0.7820905 | 3.460343e-12
31.59525 | 37.0188 | 38.82528 | 38.0408 | -1.806477 | 0.78448 | 3.467449e-12
31.60524 | 37.0334 | 38.83133 | 38.04445 | -1.797929 | 0.7868779 | 3.467449e-12
31.61524 | 37.0323 | 38.83742 | 38.04813 | -1.805118 | 0.7892899 | 3.474554e-12
31.62524 | 37.0473 | 38.84354 | 38.05182 | -1.796238 | 0.7917136 | 3.481659e-12
31.63524 | 37.0516 | 38.84969 | 38.05554 | -1.798089 | 0.7941488 | 3.488765e-12
31.64524 | 37.0474 | 38.85587 | 38.05928 | -1.808472 | 0.7965958 | 3.488765e-12
31.65523 | 37.0715 | 38.86208 | 38.06303 | -1.79058 | 0.799052 | 3.49587e-12
31.66523 | 37.0617 | 38.86833 | 38.0668 | -1.806625 | 0.8015229 | 3.502976e-12
31.67523 | 37.0762 | 38.8746 | 38.0706 | -1.798401 | 0.8040054 | 3.510081e-12
31.68523 | 37.0843 | 38.88091 | 38.07441 | -1.796608 | 0.8065002 | 3.517187e-12
31.69523 | 37.0902 | 38.88725 | 38.07824 | -1.797046 | 0.8090068 | 3.517187e-12
31.70523 | 37.1155 | 38.89362 | 38.08209 | -1.778115 | 0.811526 | 3.524292e-12
31.71522 | 37.0981 | 38.90001 | 38.08595 | -1.801909 | 0.8140546 | 3.531397e-12
31.72522 | 37.1383 | 38.90644 | 38.08984 | -1.768139 | 0.8165981 | 3.538503e-12
31.73522 | 37.1286 | 38.9129 | 38.09375 | -1.784301 | 0.8191543 | 3.545608e-12
31.74522 | 37.1411 | 38.91939 | 38.09767 | -1.778293 | 0.8217227 | 3.552714e-12
31.75522 | 37.148 | 38.92592 | 38.10161 | -1.777916 | 0.824304 | 3.559819e-12
31.76521 | 37.1532 | 38.93246 | 38.10557 | -1.779262 | 0.8268951 | 3.559819e-12
31.77521 | 37.1711 | 38.93905 | 38.10954 | -1.767946 | 0.8295016 | 3.566925e-12
31.78521 | 37.1781 | 38.94566 | 38.11354 | -1.76756 | 0.832121 | 3.57403e-12
31.79521 | 37.1954 | 38.95231 | 38.11755 | -1.756905 | 0.8347534 | 3.581135e-12
31.80521 | 37.2043 | 38.95898 | 38.12158 | -1.75468 | 0.8373987 | 3.588241e-12
31.81521 | 37.2111 | 38.96569 | 38.12563 | -1.754586 | 0.8400571 | 3.595346e-12
31.8252 | 37.2149 | 38.97242 | 38.12969 | -1.757515 | 0.8427261 | 3.602452e-12
31.8352 | 37.2308 | 38.97918 | 38.13377 | -1.748382 | 0.8454111 | 3.609557e-12
31.8452 | 37.2382 | 38.98598 | 38.13787 | -1.747778 | 0.8481093 | 3.616663e-12
31.8552 | 37.2329 | 38.9928 | 38.14198 | -1.759905 | 0.8508211 | 3.623768e-12
31.8652 | 37.2646 | 38.99966 | 38.14612 | -1.735062 | 0.8535464 | 3.623768e-12
31.87519 | 37.2494 | 39.00654 | 38.15026 | -1.757142 | 0.8562826 | 3.630873e-12
31.88519 | 37.2913 | 39.01346 | 38.15442 | -1.722159 | 0.8590352 | 3.637979e-12
31.89519 | 37.2812 | 39.02041 | 38.1586 | -1.739206 | 0.8618017 | 3.645084e-12
31.90519 | 37.2989 | 39.02738 | 38.1628 | -1.728484 | 0.864582 | 3.65219e-12
31.91519 | 37.3 | 39.03439 | 38.16701 | -1.734391 | 0.8673763 | 3.659295e-12
31.92519 | 37.301 | 39.04143 | 38.17124 | -1.740428 | 0.8701847 | 3.666401e-12
31.93518 | 37.3166 | 39.04849 | 38.17548 | -1.731888 | 0.8730047 | 3.673506e-12
31.94518 | 37.3272 | 39.05559 | 38.17974 | -1.728385 | 0.8758416 | 3.680611e-12
31.95518 | 37.3328 | 39.06271 | 38.18402 | -1.729912 | 0.8786929 | 3.687717e-12
31.96518 | 37.3477 | 39.06987 | 38.18831 | -1.722169 | 0.8815587 | 3.694822e-12
31.97518 | 37.351 | 39.07706 | 38.19262 | -1.726055 | 0.8844391 | 3.701928e-12
31.98517 | 37.3693 | 39.08426 | 38.19693 | -1.714964 | 0.8873312 | 3.709033e-12
31.99517 | 37.3866 | 39.09151 | 38.20127 | -1.704911 | 0.8902411 | 3.716139e-12
32.00517 | 37.3909 | 39.09879 | 38.20562 | -1.707886 | 0.8931658 | 3.723244e-12
32.01517 | 37.4007 | 39.10609 | 38.20999 | -1.705392 | 0.8961055 | 3.730349e-12
32.02517 | 37.397 | 39.11343 | 38.21437 | -1.716427 | 0.8990602 | 3.737455e-12
32.03517 | 37.4242 | 39.12079 | 38.21876 | -1.696592 | 0.9020303 | 3.74456e-12
32.04516 | 37.432 | 39.12818 | 38.22317 | -1.696179 | 0.9050126 | 3.751666e-12
32.05516 | 37.4407 | 39.1356 | 38.22759 | -1.694903 | 0.9080132 | 3.751666e-12
32.06516 | 37.455 | 39.14306 | 38.23203 | -1.688056 | 0.9110293 | 3.758771e-12
32.07516 | 37.4711 | 39.15054 | 38.23648 | -1.679439 | 0.9140611 | 3.765876e-12
32.08516 | 37.484 | 39.15805 | 38.24094 | -1.674052 | 0.9171086 | 3.772982e-12
32.09515 | 37.4929 | 39.16559 | 38.24542 | -1.672687 | 0.920169 | 3.780087e-12
32.10515 | 37.4984 | 39.17316 | 38.24991 | -1.674758 | 0.9232482 | 3.787193e-12
32.11515 | 37.5119 | 39.18076 | 38.25442 | -1.668859 | 0.9263435 | 3.794298e-12
32.12515 | 37.5362 | 39.18839 | 38.25894 | -1.65219 | 0.9294549 | 3.801404e-12
32.13515 | 37.5303 | 39.19605 | 38.26347 | -1.66575 | 0.9325826 | 3.808509e-12
32.14515 | 37.5561 | 39.20374 | 38.26801 | -1.64764 | 0.9357268 | 3.815614e-12
32.15514 | 37.5722 | 39.21145 | 38.27257 | -1.639251 | 0.9388843 | 3.82272e-12
32.16514 | 37.5783 | 39.2192 | 38.27714 | -1.640899 | 0.9420615 | 3.829825e-12
32.17514 | 37.5809 | 39.22698 | 38.28172 | -1.646077 | 0.9452555 | 3.836931e-12
32.18514 | 37.584 | 39.23478 | 38.28632 | -1.650784 | 0.9484663 | 3.844036e-12
32.19514 | 37.6157 | 39.24262 | 38.29093 | -1.626921 | 0.9516941 | 3.851142e-12
32.20513 | 37.6092 | 39.25048 | 38.29554 | -1.641279 | 0.9549358 | 3.858247e-12
32.21513 | 37.6419 | 39.25837 | 38.30018 | -1.616474 | 0.9581973 | 3.865352e-12
32.22513 | 37.6449 | 39.2663 | 38.30482 | -1.621399 | 0.9614772 | 3.872458e-12
32.23513 | 37.6619 | 39.27425 | 38.30948 | -1.612353 | 0.9647734 | 3.879563e-12
32.24513 | 37.6592 | 39.28224 | 38.31415 | -1.623037 | 0.9680885 | 3.886669e-12
32.25513 | 37.6888 | 39.29025 | 38.31883 | -1.60145 | 0.9714206 | 3.893774e-12
32.26512 | 37.7118 | 39.29828 | 38.32352 | -1.586484 | 0.9747667 | 3.90088e-12
32.27512 | 37.7088 | 39.30636 | 38.32822 | -1.597556 | 0.9781352 | 3.907985e-12
32.28512 | 37.7385 | 39.31446 | 38.33294 | -1.575957 | 0.9815206 | 3.907985e-12
32.29512 | 37.7671 | 39.32259 | 38.33766 | -1.555488 | 0.9849254 | 3.91509e-12
32.30512 | 37.779 | 39.33075 | 38.3424 | -1.551747 | 0.9883473 | 3.922196e-12
32.31511 | 37.7875 | 39.33893 | 38.34714 | -1.551428 | 0.9917849 | 3.929301e-12
32.32511 | 37.8219 | 39.34715 | 38.3519 | -1.525247 | 0.9952446 | 3.936407e-12
32.33511 | 37.8269 | 39.35539 | 38.35667 | -1.528495 | 0.9987229 | 3.943512e-12
32.34511 | 37.8499 | 39.36367 | 38.36145 | -1.513773 | 1.00222 | 3.950618e-12
32.35511 | 37.8819 | 39.37198 | 38.36624 | -1.49008 | 1.005736 | 3.957723e-12
32.36511 | 37.8862 | 39.38032 | 38.37104 | -1.494116 | 1.009272 | 3.964828e-12
32.3751 | 37.8915 | 39.38867 | 38.37585 | -1.497173 | 1.012823 | 3.971934e-12
32.3851 | 37.915 | 39.39707 | 38.38067 | -1.482069 | 1.016397 | 3.979039e-12
32.3951 | 37.9454 | 39.40549 | 38.3855 | -1.460094 | 1.01999 | 3.986145e-12
32.4051 | 37.9477 | 39.41395 | 38.39034 | -1.466249 | 1.023604 | 3.99325e-12
32.4151 | 37.9653 | 39.42243 | 38.3952 | -1.457132 | 1.027237 | 4.000356e-12
32.42509 | 37.983 | 39.43094 | 38.40005 | -1.447937 | 1.030887 | 4.007461e-12
32.43509 | 38.0031 | 39.43948 | 38.40492 | -1.436381 | 1.03456 | 4.007461e-12
32.44509 | 38.0258 | 39.44805 | 38.4098 | -1.422254 | 1.038254 | 4.014566e-12
32.45509 | 38.0341 | 39.45666 | 38.41469 | -1.422556 | 1.041968 | 4.021672e-12
32.46509 | 38.0503 | 39.46529 | 38.41959 | -1.414988 | 1.045703 | 4.028777e-12
32.47509 | 38.0874 | 39.47395 | 38.42449 | -1.38655 | 1.049458 | 4.035883e-12
32.48508 | 38.081 | 39.48263 | 38.4294 | -1.401633 | 1.053231 | 4.042988e-12
32.49508 | 38.107 | 39.49135 | 38.43433 | -1.384354 | 1.057028 | 4.050094e-12
32.50508 | 38.1055 | 39.50011 | 38.43926 | -1.394605 | 1.060847 | 4.057199e-12
32.51508 | 38.1335 | 39.50889 | 38.4442 | -1.375387 | 1.064687 | 4.064304e-12
32.52508 | 38.1655 | 39.5177 | 38.44915 | -1.352197 | 1.068548 | 4.07141e-12
32.53507 | 38.1859 | 39.52653 | 38.4541 | -1.340629 | 1.072427 | 4.078515e-12
32.54507 | 38.1916 | 39.5354 | 38.45907 | -1.3438 | 1.076332 | 4.085621e-12
32.55507 | 38.2217 | 39.5443 | 38.46404 | -1.322601 | 1.080259 | 4.092726e-12
32.56507 | 38.2407 | 39.55323 | 38.46902 | -1.312532 | 1.084209 | 4.092726e-12
32.57507 | 38.2529 | 39.56219 | 38.47401 | -1.309293 | 1.08818 | 4.099832e-12
32.58507 | 38.2775 | 39.57118 | 38.47901 | -1.293684 | 1.092174 | 4.106937e-12
32.59506 | 38.3037 | 39.5802 | 38.48401 | -1.276496 | 1.096187 | 4.114042e-12
32.60506 | 38.3165 | 39.58925 | 38.48902 | -1.272747 | 1.100226 | 4.121148e-12
32.61506 | 38.3381 | 39.59833 | 38.49404 | -1.260229 | 1.104289 | 4.128253e-12
32.62506 | 38.3632 | 39.60744 | 38.49907 | -1.244241 | 1.108375 | 4.135359e-12
32.63506 | 38.3992 | 39.61658 | 38.5041 | -1.217383 | 1.112484 | 4.142464e-12
32.64505 | 38.3979 | 39.62575 | 38.50913 | -1.227847 | 1.116612 | 4.14957e-12
32.65505 | 38.4247 | 39.63495 | 38.51418 | -1.210251 | 1.120769 | 4.156675e-12
32.66505 | 38.4448 | 39.64418 | 38.51924 | -1.199384 | 1.124949 | 4.16378e-12
32.67505 | 38.4656 | 39.65345 | 38.5243 | -1.187849 | 1.129153 | 4.170886e-12
32.68505 | 38.5085 | 39.66274 | 38.52936 | -1.154244 | 1.133382 | 4.177991e-12
32.69505 | 38.5136 | 39.67207 | 38.53444 | -1.15847 | 1.137635 | 4.185097e-12
32.70504 | 38.5367 | 39.68142 | 38.53951 | -1.144718 | 1.141909 | 4.192202e-12
32.71504 | 38.5562 | 39.69081 | 38.54459 | -1.134605 | 1.146211 | 4.199308e-12
32.72504 | 38.5672 | 39.70022 | 38.54969 | -1.133024 | 1.150538 | 4.206413e-12
32.73504 | 38.6251 | 39.70967 | 38.55478 | -1.084574 | 1.154891 | 4.213518e-12
32.74504 | 38.6284 | 39.71915 | 38.55989 | -1.090754 | 1.159269 | 4.220624e-12
32.75503 | 38.6702 | 39.72866 | 38.56499 | -1.058457 | 1.163668 | 4.227729e-12
32.76503 | 38.6891 | 39.7382 | 38.5701 | -1.0491 | 1.168098 | 4.234835e-12
32.77503 | 38.7103 | 39.74778 | 38.57522 | -1.037475 | 1.172553 | 4.24194e-12
32.78503 | 38.7499 | 39.75738 | 38.58035 | -1.007481 | 1.177035 | 4.249046e-12
32.79503 | 38.7707 | 39.76702 | 38.58548 | -0.9963188 | 1.181543 | 4.256151e-12
32.80503 | 38.772 | 39.77669 | 38.59061 | -1.004688 | 1.186078 | 4.263256e-12
32.81502 | 38.8154 | 39.78638 | 38.59574 | -0.9709795 | 1.190635 | 4.270362e-12
32.82502 | 38.8198 | 39.79611 | 38.60089 | -0.9763123 | 1.195224 | 4.277467e-12
32.83502 | 38.8706 | 39.80588 | 38.60604 | -0.935277 | 1.19984 | 4.284573e-12
32.84502 | 38.875 | 39.81567 | 38.61119 | -0.9406737 | 1.204483 | 4.291678e-12
32.85502 | 38.883 | 39.8255 | 38.61635 | -0.9425024 | 1.209154 | 4.298784e-12
32.86501 | 38.9314 | 39.83535 | 38.62151 | -0.9039537 | 1.213848 | 4.312994e-12
32.87501 | 38.9391 | 39.84525 | 38.62667 | -0.9061465 | 1.218574 | 4.3201e-12
32.88501 | 38.9776 | 39.85517 | 38.63184 | -0.8775725 | 1.22333 | 4.327205e-12
32.89501 | 39.0049 | 39.86513 | 38.63702 | -0.8602303 | 1.228113 | 4.334311e-12
32.90501 | 39.0102 | 39.87512 | 38.6422 | -0.8649215 | 1.232926 | 4.341416e-12
32.91501 | 39.0551 | 39.88514 | 38.64738 | -0.8300446 | 1.237768 | 4.348522e-12
32.925 | 39.0771 | 39.89519 | 38.65256 | -0.818091 | 1.242634 | 4.355627e-12
32.935 | 39.097 | 39.90528 | 38.65775 | -0.8082803 | 1.247534 | 4.369838e-12
32.945 | 39.1477 | 39.9154 | 38.66294 | -0.7677027 | 1.252464 | 4.376943e-12
32.955 | 39.1292 | 39.92556 | 38.66813 | -0.7963582 | 1.257424 | 4.384049e-12
32.965 | 39.1889 | 39.93575 | 38.67333 | -0.7468471 | 1.262414 | 4.391154e-12
32.97499 | 39.2087 | 39.94596 | 38.67853 | -0.7372592 | 1.267429 | 4.39826e-12
32.98499 | 39.229 | 39.95622 | 38.68373 | -0.7272151 | 1.27248 | 4.41247e-12
32.99499 | 39.2663 | 39.9665 | 38.68894 | -0.7002048 | 1.277562 | 4.419576e-12
33.00499 | 39.2862 | 39.97683 | 38.69415 | -0.6906283 | 1.282675 | 4.426681e-12
33.01499 | 39.3055 | 39.98719 | 38.69937 | -0.6816856 | 1.28782 | 4.433787e-12
33.02499 | 39.3263 | 39.99758 | 38.70458 | -0.6712772 | 1.292996 | 4.447998e-12
33.03498 | 39.3826 | 40.00799 | 38.70979 | -0.6253928 | 1.298199 | 4.455103e-12
33.04498 | 39.3901 | 40.01845 | 38.71501 | -0.628353 | 1.303439 | 4.462208e-12
33.05498 | 39.4225 | 40.02895 | 38.72024 | -0.6064479 | 1.308712 | 4.476419e-12
33.06498 | 39.4449 | 40.03948 | 38.72546 | -0.5945774 | 1.314018 | 4.483525e-12
33.07498 | 39.4698 | 40.05004 | 38.73069 | -0.5802417 | 1.319356 | 4.49063e-12
33.08497 | 39.4883 | 40.06063 | 38.73591 | -0.5723305 | 1.324722 | 4.504841e-12
33.09497 | 39.5198 | 40.07127 | 38.74114 | -0.5514651 | 1.330127 | 4.511946e-12
33.10497 | 39.5445 | 40.08193 | 38.74637 | -0.5374349 | 1.335566 | 4.526157e-12
33.11497 | 39.5682 | 40.09264 | 38.7516 | -0.5244403 | 1.341039 | 4.533263e-12
33.12497 | 39.5948 | 40.10338 | 38.75684 | -0.5085814 | 1.346546 | 4.540368e-12
33.13497 | 39.6089 | 40.11416 | 38.76207 | -0.5052582 | 1.352088 | 4.554579e-12
33.14496 | 39.6228 | 40.12496 | 38.7673 | -0.5021605 | 1.357659 | 4.561684e-12
33.15496 | 39.6539 | 40.13581 | 38.77254 | -0.4819094 | 1.363271 | 4.575895e-12
33.16496 | 39.6793 | 40.14669 | 38.77778 | -0.4673949 | 1.368919 | 4.583001e-12
33.17496 | 39.7092 | 40.15762 | 38.78301 | -0.4484169 | 1.374602 | 4.597212e-12
33.18496 | 39.736 | 40.16858 | 38.78825 | -0.4325757 | 1.380321 | 4.604317e-12
33.19495 | 39.7937 | 40.17956 | 38.79349 | -0.3858604 | 1.386071 | 4.618528e-12
33.20495 | 39.7849 | 40.19059 | 38.79873 | -0.4056932 | 1.391863 | 4.632739e-12
33.21495 | 39.8205 | 40.20166 | 38.80397 | -0.3811632 | 1.397693 | 4.639844e-12
33.22495 | 39.8606 | 40.21277 | 38.80921 | -0.3521707 | 1.403559 | 4.654055e-12
33.23495 | 39.8747 | 40.22392 | 38.81445 | -0.349216 | 1.409463 | 4.66116e-12
33.24495 | 39.8992 | 40.2351 | 38.81969 | -0.3358992 | 1.415405 | 4.675371e-12
33.25494 | 39.9536 | 40.24631 | 38.82493 | -0.2927094 | 1.42138 | 4.689582e-12
33.26494 | 39.9839 | 40.25757 | 38.83017 | -0.273669 | 1.427399 | 4.696687e-12
33.27494 | 40.0033 | 40.26887 | 38.83541 | -0.2655672 | 1.433456 | 4.710898e-12
33.28494 | 40.0314 | 40.2802 | 38.84065 | -0.248804 | 1.439553 | 4.725109e-12
33.29494 | 40.0666 | 40.29158 | 38.84589 | -0.2249799 | 1.445689 | 4.732215e-12
33.30493 | 40.0878 | 40.30298 | 38.85112 | -0.2151838 | 1.45186 | 4.746425e-12
33.31493 | 40.1465 | 40.31444 | 38.85636 | -0.1679384 | 1.458076 | 4.760636e-12
33.32493 | 40.161 | 40.32593 | 38.8616 | -0.1649324 | 1.464333 | 4.774847e-12
33.33493 | 40.1932 | 40.33747 | 38.86684 | -0.1442667 | 1.470631 | 4.781953e-12
33.34493 | 40.2439 | 40.34904 | 38.87207 | -0.1051409 | 1.47697 | 4.796163e-12
33.35493 | 40.2504 | 40.36066 | 38.8773 | -0.1102556 | 1.483351 | 4.810374e-12
33.36492 | 40.2898 | 40.3723 | 38.88253 | -0.0824995 | 1.489767 | 4.824585e-12
33.37492 | 40.325 | 40.384 | 38.88776 | -0.05899558 | 1.496232 | 4.838796e-12
33.38492 | 40.3575 | 40.39573 | 38.89299 | -0.0382329 | 1.502739 | 4.853007e-12
33.39492 | 40.4005 | 40.40751 | 38.89822 | -0.007011717 | 1.50929 | 4.860112e-12
33.40492 | 40.4354 | 40.41933 | 38.90345 | 0.01606786 | 1.515884 | 4.874323e-12
33.41491 | 40.451 | 40.43118 | 38.90867 | 0.01981831 | 1.522514 | 4.888534e-12
33.42491 | 40.4998 | 40.44309 | 38.91389 | 0.0567138 | 1.529196 | 4.902745e-12
33.43491 | 40.5436 | 40.45503 | 38.91911 | 0.08856673 | 1.535923 | 4.916956e-12
33.44491 | 40.561 | 40.46702 | 38.92433 | 0.09397697 | 1.542694 | 4.931167e-12
33.45491 | 40.6175 | 40.47906 | 38.92954 | 0.1384441 | 1.549511 | 4.945377e-12
33.46491 | 40.6423 | 40.49113 | 38.93476 | 0.1511681 | 1.556373 | 4.959588e-12
33.4749 | 40.694 | 40.50324 | 38.93996 | 0.1907604 | 1.563275 | 4.973799e-12
33.4849 | 40.7221 | 40.5154 | 38.94517 | 0.2066966 | 1.57023 | 4.98801e-12
33.4949 | 40.7451 | 40.52761 | 38.95038 | 0.2174888 | 1.577232 | 5.009326e-12
33.5049 | 40.7917 | 40.53986 | 38.95558 | 0.2518363 | 1.584281 | 5.023537e-12
33.5149 | 40.825 | 40.55216 | 38.96078 | 0.272839 | 1.591378 | 5.037748e-12
33.52489 | 40.8779 | 40.56449 | 38.96598 | 0.3134094 | 1.598516 | 5.051959e-12
33.53489 | 40.8985 | 40.57688 | 38.97117 | 0.3216215 | 1.605709 | 5.06617e-12
33.54489 | 40.9215 | 40.58931 | 38.97636 | 0.3321879 | 1.612952 | 5.080381e-12
33.55489 | 41.001 | 40.60179 | 38.98155 | 0.3992082 | 1.620244 | 5.101697e-12
33.56489 | 41.0035 | 40.61432 | 38.98673 | 0.3891822 | 1.627586 | 5.115908e-12
33.57489 | 41.0472 | 40.62689 | 38.99191 | 0.4203091 | 1.634978 | 5.130119e-12
33.58488 | 41.0866 | 40.6395 | 38.99708 | 0.4471015 | 1.642414 | 5.144329e-12
33.59488 | 41.1116 | 40.65217 | 39.00226 | 0.4594339 | 1.649908 | 5.165646e-12
33.60488 | 41.1544 | 40.66488 | 39.00743 | 0.4895186 | 1.657454 | 5.179857e-12
33.61488 | 41.1894 | 40.67765 | 39.01259 | 0.5117549 | 1.665052 | 5.194067e-12
33.62488 | 41.2269 | 40.69046 | 39.01775 | 0.5364429 | 1.672702 | 5.215384e-12
33.63487 | 41.2463 | 40.70331 | 39.02291 | 0.5429946 | 1.680398 | 5.229595e-12
33.64487 | 41.2783 | 40.71622 | 39.02806 | 0.5620843 | 1.688156 | 5.243805e-12
33.65487 | 41.313 | 40.72918 | 39.03321 | 0.5838243 | 1.695967 | 5.265122e-12
33.66487 | 41.3473 | 40.74219 | 39.03835 | 0.6051147 | 1.703832 | 5.279333e-12
33.67487 | 41.3949 | 40.75525 | 39.04349 | 0.6396542 | 1.711753 | 5.300649e-12
33.68487 | 41.4362 | 40.76836 | 39.04863 | 0.6678429 | 1.719729 | 5.31486e-12
33.69486 | 41.4526 | 40.78151 | 39.05375 | 0.6710934 | 1.727753 | 5.336176e-12
33.70486 | 41.4892 | 40.79472 | 39.05888 | 0.6944795 | 1.735842 | 5.350387e-12
33.71486 | 41.5381 | 40.80799 | 39.064 | 0.7301134 | 1.743987 | 5.371703e-12
33.72486 | 41.5883 | 40.82131 | 39.06911 | 0.7669949 | 1.75219 | 5.393019e-12
33.73486 | 41.6142 | 40.83468 | 39.07423 | 0.7795235 | 1.760451 | 5.40723e-12
33.74485 | 41.6409 | 40.84809 | 39.07933 | 0.792812 | 1.768763 | 5.428547e-12
33.75485 | 41.6897 | 40.86157 | 39.08442 | 0.8281336 | 1.777141 | 5.449863e-12
33.76485 | 41.7346 | 40.8751 | 39.08952 | 0.8595012 | 1.78558 | 5.464074e-12
33.77485 | 41.7637 | 40.88869 | 39.09461 | 0.8750141 | 1.794078 | 5.48539e-12
33.78485 | 41.8182 | 40.90233 | 39.09969 | 0.9158719 | 1.802637 | 5.506706e-12
33.79485 | 41.8473 | 40.91603 | 39.10477 | 0.9312741 | 1.811258 | 5.520917e-12
33.80484 | 41.8954 | 40.92977 | 39.10983 | 0.9656339 | 1.819932 | 5.542233e-12
33.81484 | 41.9043 | 40.94358 | 39.1149 | 0.9607238 | 1.828676 | 5.56355e-12
33.82484 | 41.9543 | 40.95744 | 39.11996 | 0.9968568 | 1.837484 | 5.584866e-12
33.83484 | 42.0139 | 40.97137 | 39.12501 | 1.042532 | 1.846355 | 5.606182e-12
33.84484 | 42.0351 | 40.98535 | 39.13006 | 1.04975 | 1.855291 | 5.627498e-12
33.85483 | 42.0785 | 40.99938 | 39.13509 | 1.079123 | 1.864282 | 5.648815e-12
33.86483 | 42.1205 | 41.01348 | 39.14013 | 1.107023 | 1.873348 | 5.670131e-12
33.87483 | 42.1564 | 41.02764 | 39.14516 | 1.128764 | 1.882479 | 5.684342e-12
33.88483 | 42.1917 | 41.04185 | 39.15018 | 1.149847 | 1.891675 | 5.705658e-12
33.89483 | 42.2221 | 41.05613 | 39.15519 | 1.165968 | 1.900941 | 5.726974e-12
33.90483 | 42.2621 | 41.07047 | 39.1602 | 1.191627 | 1.910273 | 5.755396e-12
33.91482 | 42.3035 | 41.08486 | 39.16519 | 1.21864 | 1.919666 | 5.776712e-12
33.92482 | 42.326 | 41.09932 | 39.17019 | 1.226676 | 1.929136 | 5.798029e-12
33.93482 | 42.373 | 41.11385 | 39.17517 | 1.25915 | 1.938676 | 5.819345e-12
33.94482 | 42.4163 | 41.12844 | 39.18015 | 1.28786 | 1.948287 | 5.840661e-12
33.95482 | 42.4513 | 41.14309 | 39.18512 | 1.308207 | 1.957968 | 5.861978e-12
33.96481 | 42.4972 | 41.1578 | 39.19008 | 1.339404 | 1.967712 | 5.883294e-12
33.97481 | 42.5328 | 41.17258 | 39.19504 | 1.360222 | 1.977538 | 5.911716e-12
33.98481 | 42.5559 | 41.18743 | 39.19999 | 1.368474 | 1.987436 | 5.933032e-12
33.99481 | 42.5942 | 41.20234 | 39.20493 | 1.39186 | 1.997409 | 5.954348e-12
34.00481 | 42.6467 | 41.21732 | 39.20986 | 1.42938 | 2.007456 | 5.98277e-12
34.01481 | 42.6806 | 41.23237 | 39.21479 | 1.448232 | 2.017578 | 6.004086e-12
34.0248 | 42.7195 | 41.24747 | 39.2197 | 1.472031 | 2.027766 | 6.025402e-12
34.0348 | 42.7758 | 41.26265 | 39.22461 | 1.513147 | 2.03804 | 6.053824e-12
34.0448 | 42.7976 | 41.27791 | 39.22951 | 1.519694 | 2.048392 | 6.07514e-12
34.0548 | 42.851 | 41.29323 | 39.23441 | 1.557771 | 2.058822 | 6.103562e-12
34.0648 | 42.8999 | 41.30862 | 39.23929 | 1.591278 | 2.06933 | 6.124878e-12
34.07479 | 42.9497 | 41.32407 | 39.24416 | 1.625629 | 2.079907 | 6.1533e-12
34.08479 | 42.9936 | 41.33961 | 39.24903 | 1.653993 | 2.090575 | 6.174616e-12
34.09479 | 43.0312 | 41.35522 | 39.25389 | 1.675985 | 2.101325 | 6.203038e-12
34.10479 | 43.0767 | 41.3709 | 39.25874 | 1.705803 | 2.112156 | 6.224354e-12
34.11479 | 43.1347 | 41.38665 | 39.26358 | 1.748048 | 2.12307 | 6.252776e-12
34.12479 | 43.1585 | 41.40248 | 39.26841 | 1.756018 | 2.134068 | 6.281198e-12
34.13478 | 43.2114 | 41.41837 | 39.27323 | 1.793029 | 2.145138 | 6.302514e-12
34.14478 | 43.2437 | 41.43435 | 39.27805 | 1.809348 | 2.156305 | 6.330936e-12
34.15478 | 43.2926 | 41.45041 | 39.28285 | 1.84219 | 2.167557 | 6.359357e-12
34.16478 | 43.3362 | 41.46654 | 39.28765 | 1.869655 | 2.178896 | 6.387779e-12
34.17478 | 43.3805 | 41.48276 | 39.29243 | 1.897742 | 2.190323 | 6.416201e-12
34.18477 | 43.4281 | 41.49903 | 39.29721 | 1.929066 | 2.201827 | 6.444623e-12
34.19477 | 43.453 | 41.51541 | 39.30197 | 1.937595 | 2.213431 | 6.473044e-12
34.20477 | 43.5082 | 41.53186 | 39.30673 | 1.976343 | 2.225125 | 6.494361e-12
34.21477 | 43.5435 | 41.54839 | 39.31148 | 1.99511 | 2.23691 | 6.522782e-12
34.22477 | 43.5957 | 41.56501 | 39.31622 | 2.030694 | 2.248788 | 6.551204e-12
34.23477 | 43.6345 | 41.5817 | 39.32095 | 2.052796 | 2.260757 | 6.586731e-12
34.24476 | 43.6814 | 41.59847 | 39.32566 | 2.082931 | 2.272809 | 6.615153e-12
34.25476 | 43.7155 | 41.61533 | 39.33037 | 2.100165 | 2.284967 | 6.643575e-12
34.26476 | 43.7505 | 41.63229 | 39.33507 | 2.118214 | 2.29722 | 6.671996e-12
34.27476 | 43.7993 | 41.64932 | 39.33975 | 2.149977 | 2.30957 | 6.700418e-12
34.28476 | 43.8434 | 41.66645 | 39.34443 | 2.176952 | 2.322018 | 6.72884e-12
34.29475 | 43.8848 | 41.68364 | 39.34909 | 2.201157 | 2.334551 | 6.764367e-12
34.30475 | 43.89 | 41.70094 | 39.35375 | 2.189056 | 2.347196 | 6.792789e-12
34.31475 | 43.9441 | 41.71833 | 39.35839 | 2.225766 | 2.359941 | 6.82121e-12
34.32475 | 43.9881 | 41.73582 | 39.36303 | 2.252285 | 2.372787 | 6.856737e-12
34.33475 | 44.0309 | 41.75339 | 39.36765 | 2.277512 | 2.385736 | 6.885159e-12
34.34475 | 44.0592 | 41.77105 | 39.37227 | 2.288147 | 2.398788 | 6.913581e-12
34.35474 | 44.1047 | 41.78879 | 39.37686 | 2.315907 | 2.411931 | 6.949108e-12
34.36474 | 44.1556 | 41.80665 | 39.38145 | 2.348955 | 2.425192 | 6.984635e-12
34.37474 | 44.1943 | 41.82459 | 39.38603 | 2.369707 | 2.43856 | 7.013057e-12
34.38474 | 44.2239 | 41.84264 | 39.3906 | 2.381264 | 2.452035 | 7.048584e-12
34.39474 | 44.2696 | 41.86078 | 39.39516 | 2.408823 | 2.465619 | 7.077006e-12
34.40473 | 44.3098 | 41.879 | 39.3997 | 2.430803 | 2.479298 | 7.112533e-12
34.41473 | 44.383 | 41.89733 | 39.40423 | 2.485665 | 2.493102 | 7.14806e-12
34.42473 | 44.4177 | 41.91577 | 39.40876 | 2.501927 | 2.507017 | 7.183587e-12
34.43473 | 44.4635 | 41.93431 | 39.41327 | 2.529188 | 2.521046 | 7.212009e-12
34.44473 | 44.4881 | 41.95295 | 39.41776 | 2.535147 | 2.535188 | 7.247536e-12
34.45473 | 44.5568 | 41.9717 | 39.42225 | 2.585103 | 2.549445 | 7.283063e-12
34.46472 | 44.6098 | 41.99053 | 39.42672 | 2.619273 | 2.563805 | 7.31859e-12
34.47472 | 44.6672 | 42.00948 | 39.43119 | 2.657719 | 2.578295 | 7.354117e-12
34.48472 | 44.6809 | 42.02854 | 39.43564 | 2.652359 | 2.592905 | 7.389644e-12
34.49472 | 44.756 | 42.04771 | 39.44007 | 2.708291 | 2.607634 | 7.425172e-12
34.50472 | 44.7808 | 42.06699 | 39.4445 | 2.713815 | 2.622484 | 7.460699e-12
34.51471 | 44.8652 | 42.08635 | 39.44891 | 2.77885 | 2.637439 | 7.496226e-12
34.52471 | 44.8827 | 42.10585 | 39.45331 | 2.776853 | 2.652535 | 7.538858e-12
34.53471 | 44.9222 | 42.12546 | 39.4577 | 2.796741 | 2.667758 | 7.574386e-12
34.54471 | 44.9971 | 42.14518 | 39.46208 | 2.851919 | 2.683104 | 7.609913e-12
34.55471 | 45.0229 | 42.16502 | 39.46644 | 2.857882 | 2.698577 | 7.64544e-12
34.56471 | 45.0748 | 42.18497 | 39.47079 | 2.88983 | 2.714179 | 7.688072e-12
34.5747 | 45.1196 | 42.20502 | 39.47513 | 2.914582 | 2.729892 | 7.7236e-12
34.5847 | 45.1598 | 42.2252 | 39.47945 | 2.934595 | 2.745755 | 7.766232e-12
34.5947 | 45.2292 | 42.24551 | 39.48376 | 2.983689 | 2.761749 | 7.801759e-12
34.6047 | 45.245 | 42.26594 | 39.48806 | 2.979062 | 2.777878 | 7.844392e-12
34.6147 | 45.2962 | 42.28649 | 39.49235 | 3.009713 | 2.794141 | 7.879919e-12
34.62469 | 45.3475 | 42.30714 | 39.49661 | 3.040361 | 2.810525 | 7.922552e-12
34.63469 | 45.3869 | 42.32793 | 39.50087 | 3.058965 | 2.827062 | 7.965184e-12
34.64469 | 45.4277 | 42.34886 | 39.50512 | 3.078843 | 2.843739 | 8.007817e-12
34.65469 | 45.4704 | 42.36991 | 39.50935 | 3.100495 | 2.860555 | 8.043344e-12
34.66469 | 45.54 | 42.39108 | 39.51357 | 3.148918 | 2.877514 | 8.085976e-12
34.67469 | 45.5754 | 42.41239 | 39.51777 | 3.163011 | 2.894617 | 8.128609e-12
34.68468 | 45.5969 | 42.4338 | 39.52196 | 3.163095 | 2.911846 | 8.171241e-12
34.69468 | 45.6784 | 42.45537 | 39.52614 | 3.223025 | 2.929239 | 8.213874e-12
34.70468 | 45.7178 | 42.47708 | 39.5303 | 3.240722 | 2.94678 | 8.256507e-12
34.71468 | 45.7381 | 42.49892 | 39.53445 | 3.239182 | 2.96447 | 8.299139e-12
34.72468 | 45.8054 | 42.52089 | 39.53858 | 3.284506 | 2.982312 | 8.348877e-12
34.73467 | 45.8321 | 42.54299 | 39.5427 | 3.289114 | 3.000287 | 8.39151e-12
34.74467 | 45.9082 | 42.56524 | 39.5468 | 3.342961 | 3.018434 | 8.434142e-12
34.75467 | 45.9361 | 42.58763 | 39.5509 | 3.348466 | 3.036737 | 8.48388e-12
34.76467 | 45.9637 | 42.61017 | 39.55497 | 3.35353 | 3.055196 | 8.526513e-12
34.77467 | 46.0583 | 42.63285 | 39.55904 | 3.425449 | 3.073814 | 8.569145e-12
34.78467 | 46.0744 | 42.65568 | 39.56309 | 3.418722 | 3.092592 | 8.618883e-12
34.79466 | 46.136 | 42.67863 | 39.56712 | 3.457371 | 3.111514 | 8.668621e-12
34.80466 | 46.1985 | 42.70175 | 39.57113 | 3.496749 | 3.130617 | 8.711254e-12
34.81466 | 46.2616 | 42.72502 | 39.57514 | 3.536577 | 3.149885 | 8.760992e-12
34.82466 | 46.3075 | 42.74845 | 39.57913 | 3.559053 | 3.16932 | 8.81073e-12
34.83466 | 46.3606 | 42.77202 | 39.5831 | 3.588575 | 3.188923 | 8.853362e-12
34.84465 | 46.423 | 42.79573 | 39.58706 | 3.627266 | 3.208676 | 8.9031e-12
34.85465 | 46.485 | 42.81962 | 39.591 | 3.665377 | 3.228621 | 8.952838e-12
34.86465 | 46.5239 | 42.84367 | 39.59493 | 3.680229 | 3.24874 | 9.002576e-12
34.87465 | 46.5589 | 42.86788 | 39.59884 | 3.691022 | 3.269034 | 9.052314e-12
34.88465 | 46.6305 | 42.89225 | 39.60274 | 3.738253 | 3.289504 | 9.102052e-12
34.89464 | 46.6936 | 42.91676 | 39.60662 | 3.776845 | 3.310134 | 9.158896e-12
34.90464 | 46.7165 | 42.94145 | 39.61049 | 3.775048 | 3.330963 | 9.208634e-12
34.91464 | 46.7664 | 42.96632 | 39.61434 | 3.800084 | 3.351976 | 9.258372e-12
34.92464 | 46.8316 | 42.99135 | 39.61818 | 3.840251 | 3.373172 | 9.315215e-12
34.93464 | 46.8484 | 43.01655 | 39.622 | 3.831848 | 3.394554 | 9.364953e-12
34.94464 | 46.916 | 43.04193 | 39.6258 | 3.874073 | 3.416125 | 9.421797e-12
34.95463 | 46.9429 | 43.06745 | 39.62959 | 3.875449 | 3.437864 | 9.471535e-12
34.96463 | 46.9661 | 43.09318 | 39.63336 | 3.872925 | 3.459816 | 9.528378e-12
34.97463 | 47.0651 | 43.11908 | 39.63712 | 3.946022 | 3.481961 | 9.585222e-12
34.98463 | 47.0712 | 43.14516 | 39.64086 | 3.92604 | 3.504302 | 9.634959e-12
34.99463 | 47.1041 | 43.17142 | 39.64458 | 3.932677 | 3.526841 | 9.691803e-12
35.00462 | 47.2063 | 43.19784 | 39.64829 | 4.008457 | 3.549556 | 9.748646e-12
35.01462 | 47.1878 | 43.22447 | 39.65198 | 3.963326 | 3.572496 | 9.80549e-12
35.02462 | 47.2976 | 43.25129 | 39.65565 | 4.046308 | 3.595638 | 9.862333e-12
35.03462 | 47.2855 | 43.2783 | 39.65931 | 4.007202 | 3.618986 | 9.919177e-12
35.04462 | 47.3596 | 43.3055 | 39.66296 | 4.054103 | 3.642541 | 9.983125e-12
35.05462 | 47.4342 | 43.33289 | 39.66658 | 4.101313 | 3.666306 | 1.003997e-11
35.06461 | 47.4198 | 43.36044 | 39.67019 | 4.059358 | 3.690255 | 1.009681e-11
35.07461 | 47.4916 | 43.38822 | 39.67378 | 4.103376 | 3.714444 | 1.016076e-11
35.08461 | 47.5433 | 43.41621 | 39.67735 | 4.127095 | 3.73885 | 1.02176e-11
35.09461 | 47.5413 | 43.44439 | 39.68091 | 4.096913 | 3.763474 | 1.028155e-11
35.10461 | 47.6023 | 43.47277 | 39.68446 | 4.129528 | 3.788317 | 1.03384e-11
35.1146 | 47.6238 | 43.50133 | 39.68798 | 4.122466 | 3.813357 | 1.040235e-11
35.1246 | 47.6911 | 43.53013 | 39.69148 | 4.160969 | 3.838647 | 1.046629e-11
35.1346 | 47.7305 | 43.55914 | 39.69497 | 4.171362 | 3.864163 | 1.053024e-11
35.1446 | 47.7076 | 43.58835 | 39.69845 | 4.119246 | 3.889906 | 1.059419e-11
35.1546 | 47.7895 | 43.61779 | 39.7019 | 4.171714 | 3.915882 | 1.065814e-11
35.1646 | 47.8313 | 43.64743 | 39.70534 | 4.183868 | 3.942089 | 1.072209e-11
35.17459 | 47.835 | 43.67726 | 39.70876 | 4.157735 | 3.968505 | 1.078604e-11
35.18459 | 47.9146 | 43.70735 | 39.71216 | 4.207252 | 3.995185 | 1.085709e-11
35.19459 | 47.9071 | 43.73765 | 39.71555 | 4.169446 | 4.022105 | 1.092104e-11
35.20459 | 47.9929 | 43.76819 | 39.71892 | 4.224714 | 4.049268 | 1.09921e-11
35.21459 | 48.0395 | 43.79894 | 39.72227 | 4.240557 | 4.076675 | 1.105604e-11
35.22458 | 48.0413 | 43.8299 | 39.7256 | 4.211405 | 4.104298 | 1.11271e-11
35.23458 | 48.142 | 43.86111 | 39.72891 | 4.280889 | 4.132199 | 1.119815e-11
35.24458 | 48.143 | 43.89256 | 39.73221 | 4.25044 | 4.160351 | 1.12621e-11
35.25458 | 48.2255 | 43.92424 | 39.73549 | 4.301256 | 4.188756 | 1.133316e-11
35.26458 | 48.2659 | 43.95617 | 39.73875 | 4.309733 | 4.217418 | 1.140421e-11
35.27458 | 48.2754 | 43.98833 | 39.74199 | 4.287071 | 4.246337 | 1.147527e-11
35.28457 | 48.3769 | 44.0207 | 39.74521 | 4.356199 | 4.275488 | 1.155342e-11
35.29457 | 48.3685 | 44.05335 | 39.74842 | 4.31515 | 4.304931 | 1.162448e-11
35.30457 | 48.4411 | 44.08624 | 39.75161 | 4.354855 | 4.334638 | 1.169553e-11
35.31457 | 48.4939 | 44.11939 | 39.75478 | 4.37451 | 4.364614 | 1.177369e-11
35.32457 | 48.4999 | 44.15279 | 39.75793 | 4.347114 | 4.394859 | 1.184475e-11
35.33456 | 48.6026 | 44.1864 | 39.76106 | 4.416198 | 4.425346 | 1.192291e-11
35.34456 | 48.6135 | 44.22031 | 39.76417 | 4.393192 | 4.456137 | 1.200107e-11
35.35456 | 48.6711 | 44.25447 | 39.76727 | 4.416628 | 4.487207 | 1.207923e-11
35.36456 | 48.7161 | 44.2889 | 39.77034 | 4.427203 | 4.518555 | 1.215739e-11
35.37456 | 48.7471 | 44.32358 | 39.7734 | 4.423515 | 4.550186 | 1.223555e-11
35.38456 | 48.81 | 44.35854 | 39.77644 | 4.451462 | 4.5821 | 1.231371e-11
35.39455 | 48.831 | 44.39372 | 39.77945 | 4.437275 | 4.61427 | 1.239187e-11
35.40455 | 48.8824 | 44.42922 | 39.78246 | 4.453184 | 4.646761 | 1.247713e-11
35.41455 | 48.9204 | 44.46498 | 39.78544 | 4.45542 | 4.679543 | 1.255529e-11
35.42455 | 48.948 | 44.50102 | 39.7884 | 4.446981 | 4.712619 | 1.264056e-11
35.43455 | 49.019 | 44.53734 | 39.79134 | 4.481665 | 4.745992 | 1.271871e-11
35.44454 | 49.0319 | 44.57389 | 39.79426 | 4.458006 | 4.77963 | 1.280398e-11
35.45454 | 49.0827 | 44.61077 | 39.79717 | 4.471928 | 4.813603 | 1.288925e-11
35.46454 | 49.1261 | 44.64793 | 39.80005 | 4.478167 | 4.847879 | 1.297451e-11
35.47454 | 49.1279 | 44.68538 | 39.80292 | 4.442519 | 4.882461 | 1.305978e-11
35.48454 | 49.2104 | 44.72312 | 39.80577 | 4.487281 | 4.917351 | 1.314504e-11
35.49454 | 49.2337 | 44.76115 | 39.80859 | 4.472553 | 4.952553 | 1.323741e-11
35.50453 | 49.27 | 44.79943 | 39.8114 | 4.470569 | 4.988032 | 1.332268e-11
35.51453 | 49.3235 | 44.83805 | 39.81419 | 4.485451 | 5.023862 | 1.341505e-11
35.52453 | 49.3148 | 44.87696 | 39.81695 | 4.437836 | 5.06001 | 1.350031e-11
35.53453 | 49.3878 | 44.91618 | 39.8197 | 4.47162 | 5.096478 | 1.359268e-11
35.54453 | 49.409 | 44.9557 | 39.82243 | 4.453301 | 5.133268 | 1.368505e-11
35.55452 | 49.4752 | 44.99548 | 39.82514 | 4.479717 | 5.170347 | 1.377742e-11
35.56452 | 49.5093 | 45.03561 | 39.82782 | 4.473687 | 5.207788 | 1.386979e-11
35.57452 | 49.5059 | 45.07605 | 39.83049 | 4.429848 | 5.24556 | 1.396216e-11
35.58452 | 49.5862 | 45.1168 | 39.83314 | 4.469397 | 5.283662 | 1.406164e-11
35.59452 | 49.5895 | 45.15787 | 39.83577 | 4.431632 | 5.322099 | 1.415401e-11
35.60452 | 49.6483 | 45.19925 | 39.83838 | 4.449052 | 5.360871 | 1.425349e-11
35.61451 | 49.6762 | 45.2409 | 39.84096 | 4.435296 | 5.399943 | 1.435296e-11
35.62451 | 49.7227 | 45.28292 | 39.84353 | 4.439778 | 5.439393 | 1.444533e-11
35.63451 | 49.7659 | 45.32526 | 39.84608 | 4.440639 | 5.479186 | 1.454481e-11
35.64451 | 49.747 | 45.36792 | 39.8486 | 4.379076 | 5.519322 | 1.465139e-11
35.65451 | 49.8317 | 45.41091 | 39.85111 | 4.420788 | 5.559805 | 1.475087e-11
35.6645 | 49.8509 | 45.45418 | 39.85359 | 4.396721 | 5.600589 | 1.485034e-11
35.6745 | 49.8793 | 45.49782 | 39.85605 | 4.381476 | 5.64177 | 1.495692e-11
35.6845 | 49.9381 | 45.5418 | 39.8585 | 4.396299 | 5.683302 | 1.50564e-11
35.6945 | 49.9466 | 45.58611 | 39.86092 | 4.36049 | 5.725189 | 1.516298e-11
35.7045 | 49.9927 | 45.63075 | 39.86332 | 4.361946 | 5.767431 | 1.526956e-11
35.7145 | 50.002 | 45.67573 | 39.8657 | 4.326266 | 5.810029 | 1.537614e-11
35.72449 | 50.0738 | 45.72101 | 39.86806 | 4.352792 | 5.852945 | 1.548273e-11
35.73449 | 50.0819 | 45.76667 | 39.8704 | 4.315234 | 5.896264 | 1.558931e-11
35.74449 | 50.127 | 45.81266 | 39.87272 | 4.314336 | 5.939943 | 1.569589e-11
35.75449 | 50.1836 | 45.859 | 39.87502 | 4.324595 | 5.983987 | 1.580958e-11
35.76449 | 50.1929 | 45.90569 | 39.87729 | 4.287211 | 6.028395 | 1.591616e-11
35.77448 | 50.2657 | 45.95267 | 39.87955 | 4.313028 | 6.073125 | 1.602984e-11
35.78448 | 50.2563 | 46.00005 | 39.88178 | 4.256254 | 6.118266 | 1.614353e-11
35.79448 | 50.3112 | 46.04777 | 39.88399 | 4.263432 | 6.163775 | 1.625722e-11
35.80448 | 50.3558 | 46.09584 | 39.88618 | 4.259962 | 6.209654 | 1.63709e-11
35.81448 | 50.375 | 46.14426 | 39.88835 | 4.230744 | 6.255903 | 1.64917e-11
35.82448 | 50.4262 | 46.19302 | 39.8905 | 4.233176 | 6.302523 | 1.660538e-11
35.83447 | 50.4321 | 46.24209 | 39.89263 | 4.190009 | 6.349466 | 1.672618e-11
35.84447 | 50.4804 | 46.29156 | 39.89473 | 4.188839 | 6.396831 | 1.683986e-11
35.85447 | 50.519 | 46.34138 | 39.89681 | 4.177618 | 6.444568 | 1.696066e-11
35.86447 | 50.5469 | 46.39155 | 39.89888 | 4.155345 | 6.49268 | 1.708145e-11
35.87447 | 50.5477 | 46.44208 | 39.90092 | 4.10562 | 6.541165 | 1.720224e-11
35.88446 | 50.5769 | 46.49291 | 39.90293 | 4.083993 | 6.589976 | 1.733014e-11
35.89446 | 50.6192 | 46.54414 | 39.90493 | 4.075064 | 6.639209 | 1.745093e-11
35.90446 | 50.6131 | 46.59572 | 39.9069 | 4.017381 | 6.688817 | 1.757883e-11
35.91446 | 50.6776 | 46.64765 | 39.90885 | 4.029948 | 6.738798 | 1.769962e-11
35.92446 | 50.6456 | 46.69994 | 39.91078 | 3.945663 | 6.789153 | 1.782752e-11
35.93446 | 50.7015 | 46.75257 | 39.91269 | 3.948927 | 6.839881 | 1.795541e-11
35.94445 | 50.7082 | 46.80551 | 39.91458 | 3.902693 | 6.890931 | 1.808331e-11
35.95445 | 50.7266 | 46.85884 | 39.91644 | 3.867758 | 6.942402 | 1.821121e-11
35.96445 | 50.7544 | 46.91253 | 39.91828 | 3.841874 | 6.994244 | 1.834621e-11
35.97445 | 50.7532 | 46.96656 | 39.9201 | 3.786643 | 7.046456 | 1.847411e-11
35.98445 | 50.7886 | 47.02093 | 39.9219 | 3.767666 | 7.099036 | 1.860911e-11
35.99444 | 50.7948 | 47.0756 | 39.92367 | 3.719198 | 7.15193 | 1.874412e-11
36.00444 | 50.8289 | 47.13067 | 39.92542 | 3.698235 | 7.205242 | 1.887912e-11
36.01444 | 50.8588 | 47.18607 | 39.92715 | 3.672731 | 7.258916 | 1.901412e-11
36.02444 | 50.8739 | 47.24181 | 39.92886 | 3.632089 | 7.312951 | 1.914913e-11
36.03444 | 50.8894 | 47.29789 | 39.93055 | 3.59151 | 7.367345 | 1.928413e-11
36.04444 | 50.9252 | 47.3543 | 39.93221 | 3.570899 | 7.422094 | 1.942624e-11
36.05443 | 50.9487 | 47.41099 | 39.93384 | 3.537712 | 7.477143 | 1.956124e-11
36.06443 | 50.9607 | 47.46806 | 39.93546 | 3.492641 | 7.532597 | 1.970335e-11
36.07443 | 50.9824 | 47.52545 | 39.93706 | 3.456947 | 7.588397 | 1.984546e-11
36.08443 | 51.0045 | 47.58317 | 39.93863 | 3.42133 | 7.644543 | 1.998757e-11
36.09443 | 51.0179 | 47.6412 | 39.94017 | 3.376698 | 7.701027 | 2.012968e-11
36.10442 | 51.061 | 47.69949 | 39.9417 | 3.361509 | 7.757793 | 2.027889e-11
36.11442 | 51.0546 | 47.75815 | 39.9432 | 3.296454 | 7.814945 | 2.0421e-11
36.12442 | 51.0834 | 47.81711 | 39.94468 | 3.266294 | 7.872426 | 2.057021e-11
36.13442 | 51.0949 | 47.87637 | 39.94614 | 3.218535 | 7.930229 | 2.071232e-11
36.14442 | 51.1179 | 47.93592 | 39.94757 | 3.181981 | 7.988349 | 2.086153e-11
36.15442 | 51.128 | 47.99576 | 39.94898 | 3.132238 | 8.046783 | 2.101075e-11
36.16441 | 51.17 | 48.05583 | 39.95036 | 3.11417 | 8.105466 | 2.115996e-11
36.17441 | 51.1593 | 48.11624 | 39.95173 | 3.043065 | 8.164507 | 2.131628e-11
36.18441 | 51.1911 | 48.17691 | 39.95307 | 3.014189 | 8.223842 | 2.14655e-11
36.19441 | 51.2034 | 48.23785 | 39.95439 | 2.965549 | 8.283465 | 2.161471e-11
36.20441 | 51.2348 | 48.29905 | 39.95568 | 2.935751 | 8.34337 | 2.177103e-11
36.2144 | 51.2426 | 48.36043 | 39.95695 | 2.882173 | 8.40348 | 2.192735e-11
36.2244 | 51.2421 | 48.42212 | 39.95819 | 2.819981 | 8.463925 | 2.208367e-11
36.2344 | 51.2847 | 48.48404 | 39.95942 | 2.800655 | 8.524628 | 2.223999e-11
36.2444 | 51.2671 | 48.5462 | 39.96062 | 2.720901 | 8.585582 | 2.239631e-11
36.2544 | 51.3124 | 48.60857 | 39.96179 | 2.70383 | 8.646778 | 2.255263e-11
36.2644 | 51.3081 | 48.67115 | 39.96294 | 2.636949 | 8.708206 | 2.270895e-11
36.27439 | 51.3166 | 48.73387 | 39.96407 | 2.582731 | 8.769797 | 2.287237e-11
36.28439 | 51.349 | 48.79684 | 39.96518 | 2.552162 | 8.831661 | 2.302869e-11
36.29439 | 51.3673 | 48.85999 | 39.96626 | 2.507312 | 8.89373 | 2.319211e-11
36.30439 | 51.3394 | 48.92331 | 39.96732 | 2.416094 | 8.95599 | 2.335554e-11
36.31439 | 51.4007 | 48.98678 | 39.96835 | 2.413918 | 9.018433 | 2.351186e-11
36.32438 | 51.3847 | 49.05034 | 39.96936 | 2.334357 | 9.080986 | 2.367528e-11
36.33438 | 51.4161 | 49.1141 | 39.97034 | 2.302 | 9.143758 | 2.383871e-11
36.34438 | 51.4189 | 49.17798 | 39.9713 | 2.240919 | 9.206678 | 2.400924e-11
36.35438 | 51.4596 | 49.24197 | 39.97224 | 2.217628 | 9.269731 | 2.417266e-11
36.36438 | 51.4972 | 49.30606 | 39.97315 | 2.191145 | 9.332901 | 2.433609e-11
36.37438 | 51.4674 | 49.37023 | 39.97404 | 2.097169 | 9.396188 | 2.449951e-11
36.38437 | 51.5273 | 49.43441 | 39.97491 | 2.092894 | 9.459498 | 2.467004e-11
36.39437 | 51.5249 | 49.4987 | 39.97575 | 2.026197 | 9.522954 | 2.483347e-11
36.40437 | 51.5689 | 49.56304 | 39.97656 | 2.005859 | 9.586476 | 2.5004e-11
36.41437 | 51.5745 | 49.6274 | 39.97736 | 1.947097 | 9.650047 | 2.517453e-11
36.42437 | 51.5891 | 49.69178 | 39.97812 | 1.897324 | 9.713651 | 2.533795e-11
36.43436 | 51.645 | 49.75608 | 39.97887 | 1.88892 | 9.777213 | 2.550848e-11
36.44436 | 51.6315 | 49.82042 | 39.97959 | 1.811075 | 9.840838 | 2.567901e-11
36.45436 | 51.6643 | 49.88473 | 39.98028 | 1.779571 | 9.904447 | 2.584954e-11
36.46436 | 51.6648 | 49.94898 | 39.98095 | 1.715823 | 9.968026 | 2.602007e-11
36.47436 | 51.6761 | 50.01315 | 39.9816 | 1.662951 | 10.03155 | 2.619061e-11
36.48436 | 51.7102 | 50.07723 | 39.98222 | 1.63297 | 10.09501 | 2.636114e-11
36.49435 | 51.6867 | 50.14113 | 39.98281 | 1.545565 | 10.15832 | 2.653167e-11
36.50435 | 51.7392 | 50.20497 | 39.98339 | 1.534228 | 10.22159 | 2.67022e-11
36.51435 | 51.7219 | 50.26866 | 39.98393 | 1.453242 | 10.28473 | 2.687273e-11
36.52435 | 51.7252 | 50.33217 | 39.98445 | 1.393026 | 10.34772 | 2.704326e-11
36.53435 | 51.7523 | 50.3955 | 39.98495 | 1.356801 | 10.41055 | 2.721379e-11
36.54434 | 51.7369 | 50.45855 | 39.98542 | 1.278349 | 10.47313 | 2.738432e-11
36.55434 | 51.7455 | 50.52143 | 39.98587 | 1.224069 | 10.53556 | 2.755485e-11
36.56434 | 51.736 | 50.58406 | 39.9863 | 1.151942 | 10.59776 | 2.772538e-11
36.57434 | 51.7495 | 50.64641 | 39.98669 | 1.103093 | 10.65971 | 2.789591e-11
36.58434 | 51.7333 | 50.70846 | 39.98707 | 1.024843 | 10.72139 | 2.806644e-11
36.59434 | 51.7359 | 50.77019 | 39.98741 | 0.9657133 | 10.78277 | 2.823697e-11
36.60433 | 51.7557 | 50.83151 | 39.98774 | 0.9241898 | 10.84377 | 2.84075e-11
36.61433 | 51.7115 | 50.89253 | 39.98804 | 0.818974 | 10.90449 | 2.857803e-11
36.62433 | 51.7191 | 50.95315 | 39.98831 | 0.7659501 | 10.96484 | 2.874856e-11
36.63433 | 51.7065 | 51.01336 | 39.98856 | 0.6931424 | 11.0248 | 2.891909e-11
36.64433 | 51.6801 | 51.07312 | 39.98878 | 0.606975 | 11.08435 | 2.908251e-11
36.65432 | 51.6999 | 51.13237 | 39.98898 | 0.5675324 | 11.14339 | 2.925304e-11
36.66432 | 51.6814 | 51.19118 | 39.98915 | 0.4902195 | 11.20203 | 2.941647e-11
36.67432 | 51.6715 | 51.24948 | 39.9893 | 0.422023 | 11.26018 | 2.9587e-11
36.68432 | 51.6715 | 51.30723 | 39.98942 | 0.3642681 | 11.31782 | 2.975042e-11
36.69432 | 51.6753 | 51.36442 | 39.98951 | 0.3108781 | 11.37491 | 2.992095e-11
36.70432 | 51.6712 | 51.42102 | 39.98958 | 0.2501821 | 11.43143 | 3.008438e-11
36.71431 | 51.6585 | 51.47694 | 39.98963 | 0.1815587 | 11.48731 | 3.02478e-11
36.72431 | 51.649 | 51.53228 | 39.98965 | 0.1167245 | 11.54263 | 3.041123e-11
36.73431 | 51.6721 | 51.58694 | 39.98964 | 0.08516119 | 11.5973 | 3.056755e-11
36.74431 | 51.6242 | 51.6409 | 39.98961 | -0.01670453 | 11.65129 | 3.073097e-11
36.75431 | 51.6476 | 51.69415 | 39.98956 | -0.04654679 | 11.70459 | 3.08944e-11
36.7643 | 51.6502 | 51.74659 | 39.98947 | -0.09638726 | 11.75711 | 3.105072e-11
36.7743 | 51.6225 | 51.7983 | 39.98937 | -0.175804 | 11.80894 | 3.120704e-11
36.7843 | 51.6483 | 51.84922 | 39.98923 | -0.2009171 | 11.85999 | 3.136336e-11
36.7943 | 51.6293 | 51.8993 | 39.98907 | -0.2699995 | 11.91023 | 3.151968e-11
36.8043 | 51.6412 | 51.94853 | 39.98889 | -0.3073286 | 11.95964 | 3.1676e-11
36.8143 | 51.6277 | 51.99687 | 39.98868 | -0.3691725 | 12.0082 | 3.182521e-11
36.82429 | 51.6426 | 52.04426 | 39.98844 | -0.4016564 | 12.05582 | 3.197442e-11
36.83429 | 51.6235 | 52.09076 | 39.98818 | -0.4672596 | 12.10258 | 3.212364e-11
36.84429 | 51.6213 | 52.1363 | 39.98789 | -0.5150031 | 12.14841 | 3.227285e-11
36.85429 | 51.6185 | 52.18086 | 39.98758 | -0.5623614 | 12.19328 | 3.241496e-11
36.86429 | 51.6072 | 52.22441 | 39.98724 | -0.6172072 | 12.23717 | 3.256417e-11
36.87428 | 51.5986 | 52.26688 | 39.98687 | -0.6682755 | 12.28 | 3.270628e-11
36.88428 | 51.5883 | 52.30833 | 39.98648 | -0.7200264 | 12.32185 | 3.284839e-11
36.89428 | 51.583 | 52.34869 | 39.98606 | -0.7656917 | 12.36263 | 3.298339e-11
36.90428 | 51.5847 | 52.38795 | 39.98562 | -0.8032483 | 12.40233 | 3.31184e-11
36.91428 | 51.5713 | 52.42607 | 39.98515 | -0.8547714 | 12.44092 | 3.32534e-11
36.92428 | 51.5774 | 52.46304 | 39.98465 | -0.8856394 | 12.47839 | 3.33884e-11
36.93427 | 51.5621 | 52.49879 | 39.98413 | -0.9366907 | 12.51466 | 3.35163e-11
36.94427 | 51.5683 | 52.53338 | 39.98358 | -0.9650812 | 12.5498 | 3.36442e-11
36.95427 | 51.545 | 52.56675 | 39.98301 | -1.021749 | 12.58374 | 3.37721e-11
36.96427 | 51.5557 | 52.59888 | 39.98241 | -1.043176 | 12.61647 | 3.389289e-11
36.97427 | 51.5275 | 52.62974 | 39.98178 | -1.10224 | 12.64796 | 3.402079e-11
36.98426 | 51.5197 | 52.65929 | 39.98113 | -1.139591 | 12.67816 | 3.413447e-11
36.99426 | 51.517 | 52.68757 | 39.98045 | -1.170571 | 12.70712 | 3.425527e-11
37.00426 | 51.5291 | 52.71453 | 39.97974 | -1.18543 | 12.73479 | 3.436895e-11
37.01426 | 51.4827 | 52.74015 | 39.97901 | -1.257453 | 12.76114 | 3.447553e-11
37.02426 | 51.4636 | 52.76442 | 39.97825 | -1.30082 | 12.78617 | 3.458922e-11
37.03426 | 51.4736 | 52.78732 | 39.97747 | -1.313719 | 12.80985 | 3.46958e-11
37.04425 | 51.4346 | 52.80881 | 39.97666 | -1.374212 | 12.83216 | 3.479528e-11
37.05425 | 51.4215 | 52.82893 | 39.97582 | -1.407427 | 12.85311 | 3.489475e-11
37.06425 | 51.4093 | 52.84763 | 39.97495 | -1.43833 | 12.87268 | 3.499423e-11
37.07425 | 51.3723 | 52.86491 | 39.97406 | -1.492607 | 12.89084 | 3.509371e-11
37.08425 | 51.3636 | 52.88075 | 39.97315 | -1.517147 | 12.9076 | 3.518608e-11
37.09424 | 51.3211 | 52.89513 | 39.9722 | -1.574026 | 12.92292 | 3.527134e-11
37.10424 | 51.3208 | 52.90806 | 39.97123 | -1.587262 | 12.93683 | 3.535661e-11
37.11424 | 51.2925 | 52.91953 | 39.97024 | -1.627032 | 12.9493 | 3.544187e-11
37.12424 | 51.2435 | 52.92953 | 39.96921 | -1.686029 | 12.96032 | 3.552003e-11
37.13424 | 51.2335 | 52.93804 | 39.96816 | -1.704545 | 12.96988 | 3.559819e-11
37.14424 | 51.1836 | 52.94507 | 39.96708 | -1.761474 | 12.97799 | 3.567635e-11
37.15423 | 51.1989 | 52.95061 | 39.96598 | -1.751709 | 12.98463 | 3.574741e-11
37.16423 | 51.1256 | 52.95465 | 39.96485 | -1.829054 | 12.9898 | 3.581135e-11
37.17423 | 51.1344 | 52.9572 | 39.96369 | -1.822802 | 12.99351 | 3.58753e-11
37.18423 | 51.0869 | 52.95825 | 39.96251 | -1.871351 | 12.99574 | 3.593925e-11
37.19423 | 51.0417 | 52.9578 | 39.9613 | -1.916099 | 12.9965 | 3.599609e-11
37.20422 | 51.0299 | 52.95585 | 39.96006 | -1.925952 | 12.99579 | 3.605294e-11
37.21422 | 50.9891 | 52.95241 | 39.9588 | -1.963306 | 12.99361 | 3.610268e-11
37.22422 | 50.9585 | 52.94747 | 39.95751 | -1.988965 | 12.98996 | 3.615241e-11
37.23422 | 50.9457 | 52.94103 | 39.95619 | -1.995332 | 12.98484 | 3.620215e-11
37.24422 | 50.8838 | 52.93311 | 39.95484 | -2.049312 | 12.97827 | 3.623768e-11
37.25422 | 50.89 | 52.92371 | 39.95347 | -2.033709 | 12.97024 | 3.628031e-11
37.26421 | 50.8211 | 52.91284 | 39.95207 | -2.091744 | 12.96077 | 3.631584e-11
37.27421 | 50.7941 | 52.9005 | 39.95065 | -2.106402 | 12.94986 | 3.634426e-11
37.28421 | 50.7441 | 52.8867 | 39.94919 | -2.142601 | 12.93751 | 3.637268e-11
37.29421 | 50.7258 | 52.87145 | 39.94771 | -2.145651 | 12.92374 | 3.64011e-11
37.30421 | 50.6616 | 52.85476 | 39.94621 | -2.193163 | 12.90856 | 3.642242e-11
37.3142 | 50.6485 | 52.83667 | 39.94467 | -2.188166 | 12.89199 | 3.644374e-11
37.3242 | 50.6075 | 52.81714 | 39.94311 | -2.209636 | 12.87403 | 3.645795e-11
37.3342 | 50.5611 | 52.7962 | 39.94152 | -2.235105 | 12.85468 | 3.646505e-11
37.3442 | 50.529 | 52.77389 | 39.93991 | -2.244888 | 12.83398 | 3.647926e-11
37.3542 | 50.4949 | 52.7502 | 39.93826 | -2.255298 | 12.81193 | 3.647926e-11
37.3642 | 50.4739 | 52.72515 | 39.93659 | -2.251251 | 12.78856 | 3.648637e-11
37.37419 | 50.4187 | 52.6988 | 39.9349 | -2.280097 | 12.7639 | 3.647926e-11
37.38419 | 50.3897 | 52.67109 | 39.93317 | -2.28139 | 12.73792 | 3.647926e-11
37.39419 | 50.3144 | 52.64208 | 39.93142 | -2.327678 | 12.71066 | 3.646505e-11
37.40419 | 50.2851 | 52.61178 | 39.92964 | -2.32668 | 12.68214 | 3.645795e-11
37.41419 | 50.2406 | 52.58022 | 39.92784 | -2.339618 | 12.65238 | 3.644374e-11
37.42418 | 50.2001 | 52.54744 | 39.926 | -2.347341 | 12.62144 | 3.642242e-11
37.43418 | 50.1549 | 52.51341 | 39.92414 | -2.358509 | 12.58926 | 3.64011e-11
37.44418 | 50.1238 | 52.47817 | 39.92226 | -2.354373 | 12.55592 | 3.637979e-11
37.45418 | 50.0722 | 52.44176 | 39.92034 | -2.369556 | 12.52142 | 3.635137e-11
37.46418 | 50.0429 | 52.40418 | 39.9184 | -2.36128 | 12.48578 | 3.632294e-11
37.47418 | 49.9628 | 52.36547 | 39.91643 | -2.402668 | 12.44904 | 3.628742e-11
37.48417 | 49.9592 | 52.32568 | 39.91443 | -2.366484 | 12.41125 | 3.625189e-11
37.49417 | 49.9002 | 52.28477 | 39.91241 | -2.384569 | 12.37236 | 3.620926e-11
37.50417 | 49.8871 | 52.24279 | 39.91035 | -2.355692 | 12.33244 | 3.616663e-11
37.51417 | 49.8123 | 52.19978 | 39.90827 | -2.387475 | 12.2915 | 3.611689e-11
37.52417 | 49.7615 | 52.15574 | 39.90617 | -2.394244 | 12.24958 | 3.606715e-11
37.53416 | 49.7388 | 52.11077 | 39.90403 | -2.371971 | 12.20674 | 3.601741e-11
37.54416 | 49.6594 | 52.06479 | 39.90187 | -2.405387 | 12.16292 | 3.596057e-11
37.55416 | 49.6374 | 52.01786 | 39.89968 | -2.380465 | 12.11818 | 3.590372e-11
37.56416 | 49.5793 | 51.97003 | 39.89746 | -2.390732 | 12.07257 | 3.584688e-11
37.57416 | 49.5414 | 51.92131 | 39.89522 | -2.379912 | 12.02609 | 3.578293e-11
37.58416 | 49.4768 | 51.87173 | 39.89294 | -2.394932 | 11.97879 | 3.571188e-11
37.59415 | 49.4331 | 51.82137 | 39.89065 | -2.388268 | 11.93072 | 3.564793e-11
37.60415 | 49.3996 | 51.77015 | 39.88832 | -2.370549 | 11.88183 | 3.557687e-11
37.61415 | 49.36 | 51.71815 | 39.88596 | -2.358149 | 11.83219 | 3.549872e-11
37.62415 | 49.3273 | 51.6654 | 39.88358 | -2.338096 | 11.78182 | 3.542056e-11
37.63415 | 49.2437 | 51.61192 | 39.88117 | -2.368216 | 11.73075 | 3.53424e-11
37.64414 | 49.2296 | 51.55779 | 39.87873 | -2.328187 | 11.67905 | 3.525713e-11
37.65414 | 49.173 | 51.50293 | 39.87627 | -2.329932 | 11.62667 | 3.517897e-11
37.66414 | 49.1528 | 51.44743 | 39.87377 | -2.294628 | 11.57365 | 3.50866e-11
37.67414 | 49.0826 | 51.3913 | 39.87125 | -2.308702 | 11.52005 | 3.500134e-11
37.68414 | 49.0525 | 51.33458 | 39.8687 | -2.282081 | 11.46588 | 3.490896e-11
37.69414 | 49.0057 | 51.27729 | 39.86613 | -2.271589 | 11.41116 | 3.480949e-11
37.70413 | 48.9591 | 51.21951 | 39.86352 | -2.260411 | 11.35599 | 3.471712e-11
37.71413 | 48.9302 | 51.16116 | 39.86089 | -2.230956 | 11.30026 | 3.461764e-11
37.72413 | 48.8757 | 51.10231 | 39.85823 | -2.226608 | 11.24408 | 3.451817e-11
37.73413 | 48.8572 | 51.04299 | 39.85554 | -2.185791 | 11.18745 | 3.441158e-11
37.74413 | 48.8006 | 50.98323 | 39.85283 | -2.182631 | 11.1304 | 3.431211e-11
37.75412 | 48.7552 | 50.92311 | 39.85009 | -2.16791 | 11.07302 | 3.419842e-11
37.76412 | 48.7351 | 50.86254 | 39.84731 | -2.127436 | 11.01522 | 3.409184e-11
37.77412 | 48.651 | 50.80159 | 39.84452 | -2.15059 | 10.95707 | 3.397815e-11
37.78412 | 48.6221 | 50.7403 | 39.84169 | -2.118198 | 10.89861 | 3.387157e-11
37.79412 | 48.5498 | 50.67868 | 39.83883 | -2.12888 | 10.83985 | 3.375078e-11
37.80412 | 48.5155 | 50.61676 | 39.83595 | -2.101261 | 10.78081 | 3.363709e-11
37.81411 | 48.4604 | 50.55462 | 39.83304 | -2.094223 | 10.72158 | 3.35163e-11
37.82411 | 48.4177 | 50.49217 | 39.8301 | -2.074469 | 10.66206 | 3.339551e-11
37.83411 | 48.3784 | 50.42948 | 39.82714 | -2.051077 | 10.60234 | 3.327472e-11
37.84411 | 48.3139 | 50.36657 | 39.82414 | -2.052674 | 10.54243 | 3.315392e-11
37.85411 | 48.2652 | 50.30347 | 39.82112 | -2.038274 | 10.48235 | 3.302603e-11
37.8641 | 48.2209 | 50.24027 | 39.81807 | -2.019367 | 10.42219 | 3.290523e-11
37.8741 | 48.1495 | 50.17684 | 39.815 | -2.027345 | 10.36185 | 3.277734e-11
37.8841 | 48.12 | 50.11329 | 39.81189 | -1.993289 | 10.3014 | 3.264233e-11
37.8941 | 48.0361 | 50.04962 | 39.80876 | -2.013521 | 10.24087 | 3.251444e-11
37.9041 | 47.9996 | 49.98586 | 39.80559 | -1.986257 | 10.18026 | 3.237943e-11
37.9141 | 47.9474 | 49.92202 | 39.8024 | -1.974617 | 10.11961 | 3.225153e-11
37.92409 | 47.9005 | 49.85819 | 39.79919 | -1.957691 | 10.059 | 3.211653e-11
37.93409 | 47.8363 | 49.79424 | 39.79594 | -1.957942 | 9.998298 | 3.198153e-11
37.94409 | 47.7991 | 49.73028 | 39.79267 | -1.931179 | 9.93761 | 3.183942e-11
37.95409 | 47.7493 | 49.66632 | 39.78937 | -1.917019 | 9.876952 | 3.170442e-11
37.96409 | 47.6831 | 49.60236 | 39.78604 | -1.919258 | 9.816321 | 3.156231e-11
37.97408 | 47.6432 | 49.53848 | 39.78268 | -1.895284 | 9.755801 | 3.142731e-11
37.98408 | 47.5861 | 49.47459 | 39.7793 | -1.888488 | 9.695291 | 3.12852e-11
37.99408 | 47.5503 | 49.41075 | 39.77588 | -1.860446 | 9.634863 | 3.114309e-11
38.00408 | 47.4742 | 49.34697 | 39.77244 | -1.872775 | 9.574534 | 3.100098e-11
38.01408 | 47.4564 | 49.28329 | 39.76897 | -1.826886 | 9.514315 | 3.085177e-11
38.02408 | 47.3803 | 49.21969 | 39.76547 | -1.839394 | 9.454221 | 3.070966e-11
38.03407 | 47.3326 | 49.15628 | 39.76195 | -1.823675 | 9.394325 | 3.056044e-11
38.04407 | 47.2921 | 49.09292 | 39.7584 | -1.800816 | 9.334521 | 3.041833e-11
38.05407 | 47.2206 | 49.02969 | 39.75481 | -1.809093 | 9.27488 | 3.026912e-11
38.06407 | 47.2082 | 48.96662 | 39.7512 | -1.758416 | 9.215414 | 3.011991e-11
38.07407 | 47.0859 | 48.9037 | 39.74756 | -1.817798 | 9.156135 | 2.99778e-11
38.08406 | 47.0988 | 48.84102 | 39.7439 | -1.742217 | 9.097116 | 2.982858e-11
38.09406 | 47.0328 | 48.77845 | 39.74021 | -1.745649 | 9.038243 | 2.967937e-11
38.10406 | 46.9766 | 48.71607 | 39.73648 | -1.739472 | 8.979589 | 2.953016e-11
38.11406 | 46.944 | 48.6539 | 39.73273 | -1.709896 | 8.921164 | 2.938094e-11
38.12406 | 46.8774 | 48.59193 | 39.72895 | -1.714529 | 8.862975 | 2.922462e-11
38.13405 | 46.8227 | 48.53024 | 39.72515 | -1.707542 | 8.805092 | 2.907541e-11
38.14405 | 46.7486 | 48.46872 | 39.72131 | -1.720122 | 8.747408 | 2.892619e-11
38.15405 | 46.727 | 48.40744 | 39.71745 | -1.680439 | 8.689987 | 2.876988e-11
38.16405 | 46.671 | 48.3464 | 39.71356 | -1.675401 | 8.632841 | 2.862066e-11
38.17405 | 46.6114 | 48.28561 | 39.70964 | -1.674214 | 8.575974 | 2.847145e-11
38.18405 | 46.575 | 48.22509 | 39.70569 | -1.650089 | 8.519396 | 2.831513e-11
38.19404 | 46.516 | 48.16489 | 39.70172 | -1.648887 | 8.463166 | 2.816591e-11
38.20404 | 46.4988 | 48.1049 | 39.69772 | -1.606101 | 8.407184 | 2.800959e-11
38.21404 | 46.3843 | 48.04519 | 39.69368 | -1.660894 | 8.35151 | 2.786038e-11
38.22404 | 46.3901 | 47.98577 | 39.68962 | -1.595673 | 8.296149 | 2.770406e-11
38.23404 | 46.3054 | 47.92664 | 39.68554 | -1.621243 | 8.241108 | 2.755485e-11
38.24403 | 46.2495 | 47.86787 | 39.68142 | -1.618368 | 8.186446 | 2.739853e-11
38.25403 | 46.1942 | 47.80934 | 39.67728 | -1.615138 | 8.132061 | 2.724931e-11
38.26403 | 46.1306 | 47.75112 | 39.6731 | -1.620517 | 8.078012 | 2.709299e-11
38.27403 | 46.0824 | 47.69321 | 39.6689 | -1.610806 | 8.024302 | 2.694378e-11
38.28403 | 46.0113 | 47.63561 | 39.66467 | -1.624311 | 7.970937 | 2.678746e-11
38.29403 | 45.973 | 47.57834 | 39.66042 | -1.605337 | 7.91792 | 2.663825e-11
38.30402 | 45.9151 | 47.52144 | 39.65614 | -1.606343 | 7.865307 | 2.648193e-11
38.31402 | 45.848 | 47.46482 | 39.65182 | -1.61682 | 7.812999 | 2.633271e-11
38.32402 | 45.8059 | 47.40853 | 39.64748 | -1.60263 | 7.76105 | 2.61835e-11
38.33402 | 45.7345 | 47.35257 | 39.64311 | -1.618072 | 7.709463 | 2.602718e-11
38.34402 | 45.7066 | 47.29695 | 39.63871 | -1.590353 | 7.658242 | 2.587797e-11
38.35401 | 45.6191 | 47.24173 | 39.63429 | -1.622627 | 7.607438 | 2.572875e-11
38.36401 | 45.5803 | 47.18679 | 39.62983 | -1.606489 | 7.556954 | 2.557243e-11
38.37401 | 45.5335 | 47.1322 | 39.62535 | -1.598696 | 7.506844 | 2.542322e-11
38.38401 | 45.5033 | 47.07795 | 39.62084 | -1.574649 | 7.457109 | 2.527401e-11
38.39401 | 45.4231 | 47.02405 | 39.6163 | -1.600951 | 7.40775 | 2.512479e-11
38.40401 | 45.3916 | 46.9705 | 39.61173 | -1.578903 | 7.358769 | 2.497558e-11
38.414 | 45.3195 | 46.91736 | 39.60714 | -1.597858 | 7.310214 | 2.482636e-11
38.424 | 45.3094 | 46.86451 | 39.60252 | -1.555114 | 7.261995 | 2.467715e-11
38.434 | 45.2111 | 46.81202 | 39.59787 | -1.600925 | 7.214157 | 2.452794e-11
38.444 | 45.1743 | 46.75989 | 39.59319 | -1.58559 | 7.166702 | 2.438583e-11
38.454 | 45.1186 | 46.70811 | 39.58848 | -1.58951 | 7.119631 | 2.423661e-11
38.46399 | 45.0483 | 46.65674 | 39.58375 | -1.608438 | 7.07299 | 2.40874e-11
38.47399 | 45.0198 | 46.60567 | 39.57898 | -1.585872 | 7.026688 | 2.394529e-11
38.48399 | 44.9263 | 46.55497 | 39.57419 | -1.62867 | 6.980779 | 2.379608e-11
38.49399 | 44.9144 | 46.50462 | 39.56937 | -1.59022 | 6.935249 | 2.365397e-11
38.50399 | 44.8221 | 46.45463 | 39.56452 | -1.632526 | 6.890105 | 2.351186e-11
38.51399 | 44.7744 | 46.40499 | 39.55964 | -1.630589 | 6.845345 | 2.336265e-11
38.52398 | 44.7431 | 46.35576 | 39.55474 | -1.612659 | 6.801015 | 2.322054e-11
38.53398 | 44.6451 | 46.30684 | 39.54981 | -1.661738 | 6.757027 | 2.307843e-11
38.54398 | 44.6401 | 46.25827 | 39.54485 | -1.618172 | 6.713423 | 2.293632e-11
38.55398 | 44.5724 | 46.21006 | 39.53986 | -1.637664 | 6.670204 | 2.279421e-11
38.56398 | 44.484 | 46.16221 | 39.53484 | -1.67821 | 6.627368 | 2.265921e-11
38.57397 | 44.4701 | 46.11476 | 39.5298 | -1.644659 | 6.584958 | 2.25171e-11
38.58397 | 44.3973 | 46.06761 | 39.52473 | -1.670313 | 6.542886 | 2.237499e-11
38.59397 | 44.3579 | 46.02082 | 39.51962 | -1.662922 | 6.501198 | 2.223999e-11
38.60397 | 44.273 | 45.97438 | 39.51449 | -1.701384 | 6.45989 | 2.210498e-11
38.61397 | 44.2243 | 45.9283 | 39.50934 | -1.703996 | 6.41896 | 2.196288e-11
38.62397 | 44.2101 | 45.88256 | 39.50415 | -1.672458 | 6.378408 | 2.182787e-11
38.63396 | 44.1182 | 45.83722 | 39.49894 | -1.719018 | 6.338277 | 2.169287e-11
38.64396 | 44.0823 | 45.79218 | 39.4937 | -1.709876 | 6.298478 | 2.155787e-11
38.65396 | 44.0142 | 45.74748 | 39.48843 | -1.73328 | 6.259053 | 2.142286e-11
38.66396 | 43.9336 | 45.70313 | 39.48313 | -1.76953 | 6.220002 | 2.129497e-11
38.67396 | 43.9357 | 45.65912 | 39.4778 | -1.723423 | 6.181322 | 2.115996e-11
38.68395 | 43.8301 | 45.6155 | 39.47245 | -1.785401 | 6.143049 | 2.103206e-11
38.69395 | 43.8025 | 45.57217 | 39.46707 | -1.769675 | 6.105106 | 2.089706e-11
38.70395 | 43.7629 | 45.52919 | 39.46166 | -1.766288 | 6.067531 | 2.076916e-11
38.71395 | 43.6862 | 45.48654 | 39.45622 | -1.800338 | 6.03032 | 2.064127e-11
38.72395 | 43.7135 | 45.44422 | 39.45075 | -1.730723 | 5.993472 | 2.051337e-11
38.73395 | 43.6045 | 45.40224 | 39.44526 | -1.797741 | 5.956986 | 2.038547e-11
38.74394 | 43.5707 | 45.36063 | 39.43974 | -1.789932 | 5.920895 | 2.025757e-11
38.75394 | 43.559 | 45.31931 | 39.43419 | -1.760311 | 5.885125 | 2.013678e-11
38.76394 | 43.4395 | 45.27832 | 39.42861 | -1.838818 | 5.849711 | 2.000888e-11
38.77394 | 43.469 | 45.23765 | 39.423 | -1.76865 | 5.814651 | 1.988809e-11
38.78394 | 43.355 | 45.19731 | 39.41736 | -1.842307 | 5.779943 | 1.976019e-11
38.79393 | 43.3476 | 45.15732 | 39.41171 | -1.809724 | 5.745618 | 1.96394e-11
38.80393 | 43.2843 | 45.11762 | 39.40601 | -1.833322 | 5.711607 | 1.951861e-11
38.81393 | 43.2447 | 45.07824 | 39.4003 | -1.833537 | 5.677941 | 1.939782e-11
38.82393 | 43.186 | 45.03917 | 39.39455 | -1.853168 | 5.64462 | 1.927702e-11
38.83393 | 43.1568 | 45.00041 | 39.38877 | -1.843612 | 5.61164 | 1.916334e-11
38.84393 | 43.0728 | 44.96197 | 39.38297 | -1.889168 | 5.578999 | 1.904255e-11
38.85392 | 43.0336 | 44.92387 | 39.37714 | -1.89027 | 5.546727 | 1.892886e-11
38.86392 | 42.9628 | 44.88604 | 39.37128 | -1.923243 | 5.514758 | 1.880807e-11
38.87392 | 42.9066 | 44.84852 | 39.3654 | -1.94192 | 5.483123 | 1.869438e-11
38.88392 | 42.8861 | 44.8113 | 39.35948 | -1.925199 | 5.451817 | 1.858069e-11
38.89392 | 42.8079 | 44.77438 | 39.35354 | -1.96648 | 5.420841 | 1.846701e-11
38.90391 | 42.7722 | 44.73779 | 39.34757 | -1.965594 | 5.39022 | 1.836042e-11
38.91391 | 42.7194 | 44.70147 | 39.34158 | -1.982069 | 5.359893 | 1.824674e-11
38.92391 | 42.6553 | 44.66544 | 39.33555 | -2.010137 | 5.329888 | 1.813305e-11
38.93391 | 42.6323 | 44.6297 | 39.32949 | -1.997398 | 5.300204 | 1.802647e-11
38.94391 | 42.5761 | 44.59425 | 39.32341 | -2.018147 | 5.270836 | 1.791989e-11
38.95391 | 42.5256 | 44.55908 | 39.3173 | -2.033485 | 5.241783 | 1.78062e-11
38.9639 | 42.4668 | 44.52424 | 39.31117 | -2.05744 | 5.213071 | 1.769962e-11
38.9739 | 42.448 | 44.48964 | 39.305 | -2.041645 | 5.184642 | 1.760014e-11
38.9839 | 42.3608 | 44.45533 | 39.29881 | -2.09453 | 5.156521 | 1.749356e-11
38.9939 | 42.3581 | 44.42129 | 39.29259 | -2.063194 | 5.128706 | 1.738698e-11
39.0039 | 42.3105 | 44.38753 | 39.28634 | -2.077033 | 5.101195 | 1.72875e-11
39.01389 | 42.2626 | 44.35408 | 39.28007 | -2.091479 | 5.074012 | 1.718092e-11
39.02389 | 42.2321 | 44.32086 | 39.27376 | -2.088764 | 5.047102 | 1.708145e-11
39.03389 | 42.1668 | 44.28792 | 39.26743 | -2.121119 | 5.020489 | 1.698197e-11
39.04389 | 42.1298 | 44.25524 | 39.26107 | -2.12544 | 4.994171 | 1.68825e-11
39.05389 | 42.077 | 44.22283 | 39.25468 | -2.145827 | 4.968146 | 1.678302e-11
39.06389 | 42.055 | 44.19068 | 39.24826 | -2.135676 | 4.942411 | 1.668354e-11
39.07388 | 41.9877 | 44.15882 | 39.24183 | -2.171118 | 4.91699 | 1.658407e-11
39.08388 | 41.9303 | 44.12719 | 39.23536 | -2.196886 | 4.89183 | 1.64917e-11
39.09388 | 41.9368 | 44.09582 | 39.22886 | -2.159015 | 4.866959 | 1.639222e-11
39.10388 | 41.8717 | 44.06469 | 39.22233 | -2.192994 | 4.842365 | 1.629985e-11
39.11388 | 41.8261 | 44.03383 | 39.21578 | -2.207726 | 4.81805 | 1.620748e-11
39.12387 | 41.796 | 44.00324 | 39.2092 | -2.207236 | 4.794036 | 1.611511e-11
39.13387 | 41.7418 | 43.97286 | 39.20259 | -2.231064 | 4.770274 | 1.602274e-11
39.14387 | 41.7182 | 43.94274 | 39.19595 | -2.224539 | 4.746786 | 1.593037e-11
39.15387 | 41.6469 | 43.91286 | 39.18929 | -2.265956 | 4.723568 | 1.58451e-11
39.16387 | 41.6068 | 43.88321 | 39.18259 | -2.276415 | 4.70062 | 1.575273e-11
39.17387 | 41.5756 | 43.85381 | 39.17587 | -2.278213 | 4.677939 | 1.566747e-11
39.18386 | 41.5869 | 43.82468 | 39.16913 | -2.237777 | 4.655544 | 1.55751e-11
39.19386 | 41.5229 | 43.79575 | 39.16236 | -2.272848 | 4.63339 | 1.548983e-11
39.20386 | 41.4978 | 43.76705 | 39.15556 | -2.269252 | 4.611497 | 1.540457e-11
39.21386 | 41.4596 | 43.73859 | 39.14872 | -2.278987 | 4.589863 | 1.53193e-11
39.22386 | 41.4153 | 43.71035 | 39.14187 | -2.295052 | 4.568485 | 1.523404e-11
39.23385 | 41.3618 | 43.68237 | 39.13499 | -2.320572 | 4.547384 | 1.515588e-11
39.24385 | 41.3569 | 43.65459 | 39.12808 | -2.297689 | 4.526514 | 1.507061e-11
39.25385 | 41.2909 | 43.62703 | 39.12113 | -2.33613 | 4.505895 | 1.498535e-11
39.26385 | 41.2702 | 43.59969 | 39.11417 | -2.329491 | 4.485525 | 1.490719e-11
39.27385 | 41.2541 | 43.57257 | 39.10717 | -2.318472 | 4.465401 | 1.482903e-11
39.28385 | 41.1936 | 43.54567 | 39.10015 | -2.352071 | 4.445523 | 1.475087e-11
39.29384 | 41.1713 | 43.51901 | 39.09311 | -2.347712 | 4.425906 | 1.467271e-11
39.30384 | 41.1129 | 43.49254 | 39.08603 | -2.379639 | 4.406511 | 1.459455e-11
39.31384 | 41.069 | 43.46628 | 39.07892 | -2.397279 | 4.387356 | 1.451639e-11
39.32384 | 41.045 | 43.44023 | 39.07179 | -2.39523 | 4.368439 | 1.443823e-11
39.33384 | 40.9804 | 43.41439 | 39.06463 | -2.433987 | 4.349756 | 1.436717e-11
39.34383 | 40.9736 | 43.38878 | 39.05745 | -2.415178 | 4.331327 | 1.428901e-11
39.35383 | 40.9092 | 43.36335 | 39.05024 | -2.454148 | 4.313111 | 1.421796e-11
39.36383 | 40.9061 | 43.33812 | 39.043 | -2.43202 | 4.295125 | 1.414691e-11
39.37383 | 40.86 | 43.31309 | 39.03573 | -2.453094 | 4.277368 | 1.406875e-11
39.38383 | 40.7983 | 43.28827 | 39.02843 | -2.489968 | 4.259837 | 1.399769e-11
39.39383 | 40.7769 | 43.26364 | 39.02111 | -2.486739 | 4.242532 | 1.392664e-11
39.40382 | 40.7086 | 43.23923 | 39.01376 | -2.530631 | 4.225467 | 1.386269e-11
39.41382 | 40.7019 | 43.21499 | 39.00639 | -2.513093 | 4.208607 | 1.379163e-11
39.42382 | 40.6394 | 43.19095 | 38.99898 | -2.551548 | 4.191966 | 1.372058e-11
39.43382 | 40.5974 | 43.16709 | 38.99155 | -2.569694 | 4.175545 | 1.365663e-11
39.44382 | 40.5825 | 43.14343 | 38.98409 | -2.56093 | 4.15934 | 1.358558e-11
39.45381 | 40.5314 | 43.11998 | 38.97661 | -2.588576 | 4.143365 | 1.352163e-11
39.46381 | 40.5063 | 43.09669 | 38.9691 | -2.590387 | 4.127589 | 1.345768e-11
39.47381 | 40.441 | 43.07358 | 38.96156 | -2.632582 | 4.112025 | 1.339373e-11
39.48381 | 40.4183 | 43.05066 | 38.95399 | -2.63236 | 4.096671 | 1.332978e-11
39.49381 | 40.3679 | 43.02792 | 38.94639 | -2.660021 | 4.081526 | 1.326583e-11
39.50381 | 40.3257 | 43.00536 | 38.93877 | -2.679662 | 4.066589 | 1.320188e-11
39.5138 | 40.322 | 42.983 | 38.93113 | -2.661003 | 4.051872 | 1.313794e-11
39.5238 | 40.2479 | 42.9608 | 38.92346 | -2.712901 | 4.037345 | 1.308109e-11
39.5338 | 40.2262 | 42.93877 | 38.91575 | -2.712574 | 4.023021 | 1.301714e-11
39.5438 | 40.2112 | 42.91692 | 38.90802 | -2.705721 | 4.008898 | 1.29603e-11
39.5538 | 40.1673 | 42.89524 | 38.90027 | -2.727943 | 3.994976 | 1.290346e-11
39.56379 | 40.1273 | 42.87376 | 38.89249 | -2.746456 | 3.981265 | 1.283951e-11
39.57379 | 40.0867 | 42.85242 | 38.88468 | -2.765719 | 3.967739 | 1.278266e-11
39.58379 | 40.0551 | 42.83125 | 38.87684 | -2.776152 | 3.954409 | 1.272582e-11
39.59379 | 40.0468 | 42.81025 | 38.86898 | -2.763452 | 3.941273 | 1.266898e-11
39.60379 | 39.9866 | 42.78942 | 38.86109 | -2.802819 | 3.928331 | 1.261213e-11
39.61379 | 39.9596 | 42.76875 | 38.85317 | -2.809151 | 3.915581 | 1.25624e-11
39.62378 | 39.9628 | 42.74827 | 38.84523 | -2.78547 | 3.903037 | 1.250555e-11
39.63378 | 39.9124 | 42.72793 | 38.83726 | -2.815528 | 3.890667 | 1.244871e-11
39.64378 | 39.8759 | 42.70775 | 38.82926 | -2.831848 | 3.878485 | 1.239897e-11
39.65378 | 39.8308 | 42.68773 | 38.82124 | -2.856929 | 3.866491 | 1.234923e-11
39.66378 | 39.8143 | 42.66787 | 38.81319 | -2.853568 | 3.854681 | 1.229239e-11
39.67377 | 39.8038 | 42.64818 | 38.80512 | -2.844385 | 3.843068 | 1.224265e-11
39.68377 | 39.7322 | 42.62864 | 38.79701 | -2.896439 | 3.831628 | 1.219291e-11
39.69377 | 39.7188 | 42.60925 | 38.78888 | -2.890449 | 3.820369 | 1.214318e-11
39.70377 | 39.6998 | 42.59001 | 38.78072 | -2.890213 | 3.809291 | 1.209344e-11
39.71377 | 39.6786 | 42.57093 | 38.77254 | -2.89233 | 3.798394 | 1.20437e-11
39.72377 | 39.6181 | 42.552 | 38.76432 | -2.9339 | 3.787675 | 1.199396e-11
39.73376 | 39.6143 | 42.53324 | 38.7561 | -2.91894 | 3.777144 | 1.195133e-11
39.74376 | 39.5587 | 42.51461 | 38.74783 | -2.955912 | 3.766782 | 1.190159e-11
39.75376 | 39.5508 | 42.49613 | 38.73954 | -2.945333 | 3.756593 | 1.185896e-11
39.76376 | 39.5097 | 42.4778 | 38.73122 | -2.968101 | 3.746579 | 1.180922e-11
39.77376 | 39.4659 | 42.45962 | 38.72288 | -2.993716 | 3.736738 | 1.176659e-11
39.78375 | 39.4666 | 42.4416 | 38.71452 | -2.974996 | 3.72708 | 1.172396e-11
39.79375 | 39.4369 | 42.4237 | 38.70612 | -2.986803 | 3.717584 | 1.167422e-11
39.80375 | 39.3749 | 42.40595 | 38.6977 | -3.031054 | 3.708258 | 1.163158e-11
39.81375 | 39.3806 | 42.38835 | 38.68925 | -3.007749 | 3.699103 | 1.158895e-11
39.82375 | 39.346 | 42.37089 | 38.68077 | -3.024886 | 3.690116 | 1.154632e-11
39.83375 | 39.334 | 42.35356 | 38.67227 | -3.019564 | 3.681296 | 1.151079e-11
39.84374 | 39.3161 | 42.3364 | 38.66375 | -3.0203 | 3.672652 | 1.146816e-11
39.85374 | 39.2508 | 42.31936 | 38.65519 | -3.068559 | 3.664166 | 1.142553e-11
39.86374 | 39.2897 | 42.30246 | 38.64661 | -3.012757 | 3.655845 | 1.138289e-11
39.87374 | 39.2217 | 42.28569 | 38.638 | -3.063992 | 3.647688 | 1.134737e-11
39.88374 | 39.242 | 42.26907 | 38.62937 | -3.027066 | 3.639695 | 1.130473e-11
39.89373 | 39.2151 | 42.25259 | 38.62072 | -3.037492 | 3.631872 | 1.126921e-11
39.90373 | 39.1995 | 42.23624 | 38.61203 | -3.036737 | 3.624203 | 1.123368e-11
39.91373 | 39.1826 | 42.22002 | 38.60332 | -3.037418 | 3.616696 | 1.119815e-11
39.92373 | 39.1534 | 42.20393 | 38.59458 | -3.050532 | 3.609348 | 1.115552e-11
39.93373 | 39.1426 | 42.18798 | 38.58582 | -3.045381 | 3.602161 | 1.111999e-11
39.94373 | 39.138 | 42.17216 | 38.57703 | -3.034161 | 3.595132 | 1.108447e-11
39.95372 | 39.0791 | 42.15649 | 38.56822 | -3.07739 | 3.588268 | 1.104894e-11
39.96372 | 39.1014 | 42.14093 | 38.55938 | -3.039534 | 3.581554 | 1.102052e-11
39.97372 | 39.0667 | 42.12551 | 38.55051 | -3.058809 | 3.574998 | 1.098499e-11
39.98372 | 39.0194 | 42.11021 | 38.54162 | -3.090814 | 3.568597 | 1.094946e-11
39.99372 | 39.0085 | 42.09505 | 38.5327 | -3.086549 | 3.562352 | 1.091394e-11
40.00371 | 38.9878 | 42.08003 | 38.52376 | -3.092228 | 3.556267 | 1.088551e-11
40.01371 | 38.9557 | 42.06512 | 38.51479 | -3.109419 | 3.550331 | 1.084999e-11
40.02371 | 38.9573 | 42.05034 | 38.50579 | -3.093039 | 3.544548 | 1.082157e-11
40.03371 | 38.9133 | 42.03568 | 38.49677 | -3.122385 | 3.538918 | 1.079314e-11
40.04371 | 38.9034 | 42.02116 | 38.48772 | -3.117758 | 3.53344 | 1.075762e-11
40.05371 | 38.8627 | 42.00676 | 38.47864 | -3.144057 | 3.528114 | 1.07292e-11
40.0637 | 38.8685 | 41.9925 | 38.46955 | -3.123996 | 3.522944 | 1.070077e-11
40.0737 | 38.8231 | 41.97834 | 38.46042 | -3.155244 | 3.517919 | 1.067235e-11
40.0837 | 38.8094 | 41.96432 | 38.45127 | -3.154918 | 3.513045 | 1.064393e-11
40.0937 | 38.7897 | 41.95042 | 38.4421 | -3.160716 | 3.508321 | 1.061551e-11
40.1037 | 38.7618 | 41.93664 | 38.43289 | -3.174837 | 3.503745 | 1.058709e-11
40.11369 | 38.7576 | 41.92299 | 38.42367 | -3.165395 | 3.499323 | 1.055867e-11
40.12369 | 38.715 | 41.90946 | 38.41442 | -3.194461 | 3.495044 | 1.053735e-11
40.13369 | 38.7054 | 41.89605 | 38.40514 | -3.19065 | 3.490913 | 1.050893e-11
40.14369 | 38.6653 | 41.88276 | 38.39583 | -3.21746 | 3.486929 | 1.048051e-11
40.15369 | 38.6395 | 41.86959 | 38.3865 | -3.230092 | 3.483091 | 1.045919e-11
40.16369 | 38.6195 | 41.85655 | 38.37714 | -3.237045 | 3.479401 | 1.043077e-11
40.17368 | 38.5942 | 41.84363 | 38.36777 | -3.24943 | 3.475859 | 1.040945e-11
40.18368 | 38.6187 | 41.83082 | 38.35836 | -3.212123 | 3.472459 | 1.038813e-11
40.19368 | 38.5471 | 41.81814 | 38.34893 | -3.271037 | 3.469205 | 1.035971e-11
40.20368 | 38.5508 | 41.80557 | 38.33947 | -3.25477 | 3.466096 | 1.03384e-11
40.21368 | 38.5367 | 41.79312 | 38.32999 | -3.256422 | 3.463132 | 1.031708e-11
40.22367 | 38.5052 | 41.78081 | 38.32049 | -3.275607 | 3.460317 | 1.029576e-11
40.23367 | 38.4989 | 41.7686 | 38.31096 | -3.269697 | 3.45764 | 1.027445e-11
40.24367 | 38.4697 | 41.7565 | 38.3014 | -3.286805 | 3.455107 | 1.025313e-11
40.25367 | 38.4563 | 41.74453 | 38.29181 | -3.288231 | 3.452718 | 1.023182e-11
40.26367 | 38.4552 | 41.73268 | 38.2822 | -3.277475 | 3.450471 | 1.02105e-11
40.27367 | 38.4209 | 41.72094 | 38.27257 | -3.300037 | 3.448368 | 1.018918e-11
40.28366 | 38.4176 | 41.70933 | 38.26292 | -3.291728 | 3.446409 | 1.017497e-11
40.29366 | 38.3994 | 41.69782 | 38.25323 | -3.298424 | 3.44459 | 1.015366e-11
40.30366 | 38.3853 | 41.68644 | 38.24352 | -3.301137 | 3.442913 | 1.013944e-11
40.31366 | 38.3573 | 41.67517 | 38.23379 | -3.317867 | 3.441378 | 1.011813e-11
40.32366 | 38.335 | 41.66401 | 38.22403 | -3.329014 | 3.439984 | 1.010392e-11
40.33365 | 38.3405 | 41.65299 | 38.21425 | -3.312488 | 3.438733 | 1.00826e-11
40.34365 | 38.3106 | 41.64207 | 38.20445 | -3.331467 | 3.437622 | 1.006839e-11
40.35365 | 38.3167 | 41.63126 | 38.19461 | -3.314563 | 3.436653 | 1.005418e-11
40.36365 | 38.3229 | 41.62057 | 38.18475 | -3.297675 | 3.435824 | 1.003286e-11
40.37365 | 38.2357 | 41.61 | 38.17487 | -3.374304 | 3.435137 | 1.001865e-11
40.38365 | 38.2617 | 41.59955 | 38.16496 | -3.337847 | 3.43459 | 1.000444e-11
40.39364 | 38.2244 | 41.58922 | 38.15503 | -3.364817 | 3.434183 | 9.990231e-12
40.40364 | 38.284 | 41.57899 | 38.14508 | -3.294992 | 3.433917 | 9.97602e-12
40.41364 | 38.2173 | 41.56888 | 38.13509 | -3.351583 | 3.433791 | 9.961809e-12
40.42364 | 38.2319 | 41.55889 | 38.12508 | -3.32699 | 3.433806 | 9.947598e-12
40.43364 | 38.2135 | 41.54901 | 38.11505 | -3.335513 | 3.433961 | 9.940493e-12
40.44363 | 38.1761 | 41.53926 | 38.105 | -3.36316 | 3.434256 | 9.926282e-12
40.45363 | 38.1886 | 41.52961 | 38.09492 | -3.341014 | 3.434691 | 9.912071e-12
40.46363 | 38.1643 | 41.52008 | 38.08482 | -3.355783 | 3.435267 | 9.904966e-12
40.47363 | 38.1854 | 41.51067 | 38.07469 | -3.325268 | 3.435982 | 9.890755e-12
40.48363 | 38.1607 | 41.50137 | 38.06453 | -3.340668 | 3.436837 | 9.883649e-12
40.49363 | 38.1454 | 41.49218 | 38.05435 | -3.346784 | 3.437833 | 9.869439e-12
40.50362 | 38.1375 | 41.48312 | 38.04416 | -3.345624 | 3.438968 | 9.862333e-12
40.51362 | 38.1419 | 41.47417 | 38.03393 | -3.332272 | 3.440243 | 9.855228e-12
40.52362 | 38.1102 | 41.46533 | 38.02368 | -3.355135 | 3.441659 | 9.841017e-12
40.53362 | 38.1354 | 41.45661 | 38.0134 | -3.321214 | 3.443216 | 9.833911e-12
40.54362 | 38.1199 | 41.44801 | 38.0031 | -3.328109 | 3.444912 | 9.826806e-12
40.55361 | 38.1194 | 41.43953 | 37.99278 | -3.320129 | 3.446747 | 9.819701e-12
40.56361 | 38.0969 | 41.43116 | 37.98243 | -3.334256 | 3.448725 | 9.812595e-12
40.57361 | 38.0991 | 41.4229 | 37.97206 | -3.3238 | 3.450842 | 9.80549e-12
40.58361 | 38.0818 | 41.41476 | 37.96166 | -3.33296 | 3.453101 | 9.798384e-12
40.59361 | 38.0812 | 41.40674 | 37.95124 | -3.325537 | 3.4555 | 9.791279e-12
40.60361 | 38.097 | 41.39883 | 37.94079 | -3.301831 | 3.45804 | 9.784173e-12
40.6136 | 38.0945 | 41.39105 | 37.93033 | -3.29655 | 3.460719 | 9.784173e-12
40.6236 | 38.0837 | 41.38338 | 37.91984 | -3.299677 | 3.463541 | 9.777068e-12
40.6336 | 38.0695 | 41.37582 | 37.90932 | -3.306322 | 3.466504 | 9.769963e-12
40.6436 | 38.0518 | 41.36839 | 37.89878 | -3.316585 | 3.46961 | 9.769963e-12
40.6536 | 38.0578 | 41.36107 | 37.88821 | -3.303266 | 3.472857 | 9.762857e-12
40.66359 | 38.0342 | 41.35387 | 37.87763 | -3.319671 | 3.476242 | 9.762857e-12
40.67359 | 38.0788 | 41.34679 | 37.86702 | -3.267988 | 3.479772 | 9.755752e-12
40.68359 | 38.0628 | 41.33982 | 37.85638 | -3.277023 | 3.483445 | 9.755752e-12
40.69359 | 38.0368 | 41.33298 | 37.84572 | -3.296177 | 3.48726 | 9.755752e-12
40.70359 | 38.0445 | 41.32625 | 37.83503 | -3.28175 | 3.491218 | 9.748646e-12
40.71359 | 38.0384 | 41.31964 | 37.82432 | -3.281241 | 3.495319 | 9.748646e-12
40.72358 | 38.0444 | 41.31316 | 37.8136 | -3.268757 | 3.499557 | 9.748646e-12
40.73358 | 38.0481 | 41.30679 | 37.80284 | -3.258689 | 3.503945 | 9.748646e-12
40.74358 | 38.0282 | 41.30054 | 37.79206 | -3.27234 | 3.508475 | 9.748646e-12
40.75358 | 38.0551 | 41.29441 | 37.78126 | -3.239311 | 3.513151 | 9.748646e-12
40.76358 | 38.038 | 41.2884 | 37.77043 | -3.250404 | 3.51797 | 9.748646e-12
40.77357 | 38.0508 | 41.28252 | 37.75959 | -3.231724 | 3.52293 | 9.748646e-12
40.78357 | 38.0354 | 41.27676 | 37.74872 | -3.241358 | 3.528038 | 9.748646e-12
40.79357 | 38.0502 | 41.27111 | 37.73782 | -3.220915 | 3.533292 | 9.755752e-12
40.80357 | 38.0495 | 41.26559 | 37.7269 | -3.216093 | 3.538691 | 9.755752e-12
40.81357 | 38.0379 | 41.26019 | 37.71596 | -3.222294 | 3.544235 | 9.755752e-12
40.82357 | 38.0593 | 41.25492 | 37.70499 | -3.195617 | 3.549926 | 9.762857e-12
40.83356 | 38.0388 | 41.24977 | 37.69401 | -3.210969 | 3.555757 | 9.762857e-12
40.84356 | 38.055 | 41.24474 | 37.683 | -3.189739 | 3.561741 | 9.769963e-12
40.85356 | 38.0648 | 41.23983 | 37.67196 | -3.175033 | 3.567872 | 9.769963e-12
40.86356 | 38.0467 | 41.23505 | 37.6609 | -3.188351 | 3.574151 | 9.777068e-12
40.87356 | 38.1091 | 41.23039 | 37.64982 | -3.121294 | 3.580577 | 9.784173e-12
40.88355 | 38.0805 | 41.22587 | 37.63872 | -3.145367 | 3.587145 | 9.791279e-12
40.89355 | 38.1 | 41.22146 | 37.62759 | -3.12146 | 3.593868 | 9.791279e-12
40.90355 | 38.1018 | 41.21718 | 37.61644 | -3.11538 | 3.60074 | 9.798384e-12
40.91355 | 38.067 | 41.21303 | 37.60526 | -3.146025 | 3.60776 | 9.80549e-12
40.92355 | 38.1078 | 41.209 | 37.59407 | -3.101197 | 3.614931 | 9.812595e-12
40.93355 | 38.0915 | 41.2051 | 37.58285 | -3.113597 | 3.622252 | 9.819701e-12
40.94354 | 38.0999 | 41.20133 | 37.57161 | -3.101428 | 3.629715 | 9.826806e-12
40.95354 | 38.0915 | 41.19768 | 37.56035 | -3.106183 | 3.637337 | 9.833911e-12
40.96354 | 38.088 | 41.19417 | 37.54906 | -3.106168 | 3.645112 | 9.841017e-12
40.97354 | 38.0975 | 41.19078 | 37.53774 | -3.093281 | 3.653038 | 9.855228e-12
40.98354 | 38.0748 | 41.18752 | 37.52641 | -3.112723 | 3.661115 | 9.862333e-12
40.99353 | 38.084 | 41.1844 | 37.51506 | -3.100399 | 3.669338 | 9.869439e-12
41.00353 | 38.0949 | 41.1814 | 37.50368 | -3.086502 | 3.677721 | 9.883649e-12
41.01353 | 38.0708 | 41.17854 | 37.49228 | -3.107736 | 3.686258 | 9.890755e-12
41.02353 | 38.1135 | 41.1758 | 37.48085 | -3.062301 | 3.694948 | 9.904966e-12
41.03353 | 38.0839 | 41.1732 | 37.4694 | -3.089298 | 3.703794 | 9.912071e-12
41.04353 | 38.0891 | 41.17073 | 37.45793 | -3.081627 | 3.712794 | 9.926282e-12
41.05352 | 38.1238 | 41.16839 | 37.44645 | -3.044592 | 3.72194 | 9.933387e-12
41.06352 | 38.1085 | 41.16619 | 37.43494 | -3.057688 | 3.731251 | 9.947598e-12
41.07352 | 38.1292 | 41.16412 | 37.4234 | -3.034917 | 3.740718 | 9.961809e-12
41.08352 | 38.0855 | 41.16218 | 37.41184 | -3.076681 | 3.750342 | 9.97602e-12
41.09352 | 38.1432 | 41.16038 | 37.40026 | -3.017179 | 3.760123 | 9.990231e-12
41.10351 | 38.1325 | 41.15872 | 37.38866 | -3.026215 | 3.770052 | 1.000444e-11
41.11351 | 38.1136 | 41.15718 | 37.37704 | -3.043585 | 3.780149 | 1.001865e-11
41.12351 | 38.1718 | 41.15579 | 37.36539 | -2.983991 | 3.790404 | 1.003286e-11
41.13351 | 38.1214 | 41.15453 | 37.35372 | -3.033134 | 3.800818 | 1.004707e-11
41.14351 | 38.1621 | 41.15341 | 37.34202 | -2.991314 | 3.811392 | 1.006129e-11
41.15351 | 38.1511 | 41.15243 | 37.33031 | -3.001332 | 3.822125 | 1.00755e-11
41.1635 | 38.1684 | 41.15159 | 37.31858 | -2.983189 | 3.833008 | 1.008971e-11
41.1735 | 38.1926 | 41.15089 | 37.30682 | -2.958285 | 3.844063 | 1.011102e-11
41.1835 | 38.19 | 41.15032 | 37.29504 | -2.960319 | 3.855279 | 1.012523e-11
41.1935 | 38.2203 | 41.14989 | 37.28324 | -2.929594 | 3.866656 | 1.013944e-11
41.2035 | 38.2256 | 41.14961 | 37.27141 | -2.924008 | 3.878196 | 1.016076e-11
41.21349 | 38.2303 | 41.14946 | 37.25958 | -2.919161 | 3.889884 | 1.017497e-11
41.22349 | 38.2848 | 41.14946 | 37.24771 | -2.864658 | 3.901749 | 1.019629e-11
41.23349 | 38.2644 | 41.1496 | 37.23582 | -2.885196 | 3.913778 | 1.02105e-11
41.24349 | 38.2965 | 41.14988 | 37.22391 | -2.853377 | 3.92597 | 1.023182e-11
41.25349 | 38.3005 | 41.1503 | 37.21197 | -2.8498 | 3.938327 | 1.025313e-11
41.26349 | 38.3031 | 41.15087 | 37.20002 | -2.847766 | 3.950849 | 1.027445e-11
41.27348 | 38.3462 | 41.15158 | 37.18805 | -2.805376 | 3.963523 | 1.028866e-11
41.28348 | 38.3388 | 41.15243 | 37.17605 | -2.81363 | 3.976376 | 1.030998e-11
41.29348 | 38.3962 | 41.15343 | 37.16403 | -2.757228 | 3.989394 | 1.033129e-11
41.30348 | 38.3551 | 41.15457 | 37.15199 | -2.799471 | 4.002578 | 1.035261e-11
41.31348 | 38.3876 | 41.15586 | 37.13993 | -2.76826 | 4.01593 | 1.037392e-11
41.32347 | 38.3856 | 41.15729 | 37.12786 | -2.771693 | 4.029435 | 1.039524e-11
41.33347 | 38.3759 | 41.15887 | 37.11575 | -2.782974 | 4.043121 | 1.041656e-11
41.34347 | 38.4406 | 41.1606 | 37.10363 | -2.720001 | 4.056974 | 1.044498e-11
41.35347 | 38.4277 | 41.16247 | 37.09148 | -2.734774 | 4.070996 | 1.046629e-11
41.36347 | 38.435 | 41.1645 | 37.07931 | -2.729495 | 4.085186 | 1.048761e-11
41.37347 | 38.4496 | 41.16666 | 37.06712 | -2.717064 | 4.099545 | 1.051603e-11
41.38346 | 38.4608 | 41.16898 | 37.05492 | -2.708178 | 4.114059 | 1.053735e-11
41.39346 | 38.482 | 41.17144 | 37.04269 | -2.689443 | 4.128756 | 1.055867e-11
41.40346 | 38.5014 | 41.17406 | 37.03043 | -2.672656 | 4.143623 | 1.058709e-11
41.41346 | 38.5112 | 41.17682 | 37.01816 | -2.665619 | 4.158659 | 1.06084e-11
41.42346 | 38.5309 | 41.17973 | 37.00586 | -2.64883 | 4.173866 | 1.063682e-11
41.43345 | 38.5074 | 41.18279 | 36.99356 | -2.675388 | 4.189228 | 1.066525e-11
41.44345 | 38.5589 | 41.186 | 36.98122 | -2.627098 | 4.204775 | 1.068656e-11
41.45345 | 38.537 | 41.18936 | 36.96886 | -2.652358 | 4.220493 | 1.071498e-11
41.46345 | 38.5621 | 41.19287 | 36.95649 | -2.630768 | 4.236382 | 1.074341e-11
41.47345 | 38.6121 | 41.19653 | 36.94409 | -2.584428 | 4.252441 | 1.077183e-11
41.48344 | 38.5891 | 41.20033 | 36.93168 | -2.611235 | 4.268656 | 1.080025e-11
41.49344 | 38.6025 | 41.2043 | 36.91924 | -2.601795 | 4.285058 | 1.082157e-11
41.50344 | 38.5818 | 41.20841 | 36.90678 | -2.626607 | 4.301631 | 1.084999e-11
41.51344 | 38.6273 | 41.21267 | 36.89429 | -2.585368 | 4.318375 | 1.087841e-11
41.52344 | 38.6194 | 41.21708 | 36.88179 | -2.597681 | 4.33529 | 1.091394e-11
41.53344 | 38.6756 | 41.22164 | 36.86927 | -2.546044 | 4.352376 | 1.094236e-11
41.54343 | 38.6832 | 41.22635 | 36.85674 | -2.543154 | 4.369617 | 1.097078e-11
41.55343 | 38.6484 | 41.23121 | 36.84417 | -2.582809 | 4.387036 | 1.09992e-11
41.56343 | 38.6968 | 41.23623 | 36.83159 | -2.539426 | 4.404637 | 1.102762e-11
41.57343 | 38.7023 | 41.24139 | 36.81898 | -2.539089 | 4.422405 | 1.106315e-11
41.58343 | 38.7025 | 41.2467 | 36.80636 | -2.544205 | 4.440345 | 1.109157e-11
41.59342 | 38.7403 | 41.25217 | 36.79373 | -2.511866 | 4.458439 | 1.111999e-11
41.60342 | 38.7558 | 41.25778 | 36.78106 | -2.50198 | 4.476718 | 1.115552e-11
41.61342 | 38.7567 | 41.26355 | 36.76838 | -2.506846 | 4.495169 | 1.118394e-11
41.62342 | 38.7738 | 41.26946 | 36.75567 | -2.495658 | 4.513787 | 1.121947e-11
41.63342 | 38.7867 | 41.27552 | 36.74295 | -2.488823 | 4.532577 | 1.124789e-11
41.64342 | 38.8287 | 41.28173 | 36.7302 | -2.453033 | 4.551533 | 1.128342e-11
41.65341 | 38.852 | 41.28809 | 36.71745 | -2.436088 | 4.570641 | 1.131895e-11
41.66341 | 38.8558 | 41.29459 | 36.70466 | -2.438795 | 4.589933 | 1.134737e-11
41.67341 | 38.846 | 41.30125 | 36.69186 | -2.45525 | 4.609393 | 1.138289e-11
41.68341 | 38.858 | 41.30805 | 36.67903 | -2.45005 | 4.629019 | 1.141842e-11
41.69341 | 38.9027 | 41.315 | 36.66619 | -2.412297 | 4.648811 | 1.145395e-11
41.7034 | 38.8949 | 41.32208 | 36.65333 | -2.427183 | 4.668748 | 1.148948e-11
41.7134 | 38.9592 | 41.32932 | 36.64045 | -2.37012 | 4.68887 | 1.1525e-11
41.7234 | 38.9194 | 41.3367 | 36.62755 | -2.417301 | 4.709155 | 1.156053e-11
41.7334 | 38.9395 | 41.34423 | 36.61462 | -2.404725 | 4.729602 | 1.159606e-11
41.7434 | 38.9565 | 41.35189 | 36.60168 | -2.395392 | 4.750212 | 1.163158e-11
41.7534 | 38.9719 | 41.3597 | 36.58872 | -2.387799 | 4.770982 | 1.166711e-11
41.76339 | 39.0036 | 41.36764 | 36.57575 | -2.36404 | 4.791892 | 1.170264e-11
41.77339 | 39.0086 | 41.37573 | 36.56275 | -2.367127 | 4.812981 | 1.173817e-11
41.78339 | 39.0256 | 41.38395 | 36.54973 | -2.358352 | 4.834227 | 1.177369e-11
41.79339 | 39.0438 | 41.39231 | 36.53669 | -2.348514 | 4.855629 | 1.180922e-11
41.80339 | 39.0291 | 41.40081 | 36.52363 | -2.371711 | 4.877185 | 1.185185e-11
41.81338 | 39.0974 | 41.40943 | 36.51056 | -2.312035 | 4.898875 | 1.188738e-11
41.82338 | 39.0761 | 41.4182 | 36.49746 | -2.342099 | 4.920738 | 1.192291e-11
41.83338 | 39.1118 | 41.4271 | 36.48434 | -2.315296 | 4.942751 | 1.196554e-11
41.84338 | 39.1371 | 41.43612 | 36.47121 | -2.299023 | 4.964914 | 1.200107e-11
41.85338 | 39.1169 | 41.44528 | 36.45805 | -2.328377 | 4.987225 | 1.20437e-11
41.86338 | 39.1921 | 41.45456 | 36.44488 | -2.262458 | 5.00968 | 1.207923e-11
41.87337 | 39.1595 | 41.46396 | 36.4317 | -2.304455 | 5.032257 | 1.212186e-11
41.88337 | 39.2449 | 41.47349 | 36.41849 | -2.228585 | 5.054999 | 1.215739e-11
41.89337 | 39.2187 | 41.48314 | 36.40525 | -2.264436 | 5.077881 | 1.220002e-11
41.90337 | 39.2432 | 41.49291 | 36.392 | -2.249705 | 5.1009 | 1.223555e-11
41.91337 | 39.2607 | 41.50279 | 36.37874 | -2.242092 | 5.124056 | 1.227818e-11
41.92336 | 39.2687 | 41.51278 | 36.36546 | -2.244084 | 5.147322 | 1.232081e-11
41.93336 | 39.298 | 41.5229 | 36.35216 | -2.224899 | 5.170743 | 1.235634e-11
41.94336 | 39.3266 | 41.53312 | 36.33883 | -2.206523 | 5.194292 | 1.239897e-11
41.95336 | 39.327 | 41.54346 | 36.32549 | -2.216455 | 5.217968 | 1.24416e-11
41.96336 | 39.3335 | 41.55389 | 36.31212 | -2.220393 | 5.241768 | 1.248424e-11
41.97336 | 39.3461 | 41.56443 | 36.29874 | -2.218333 | 5.265689 | 1.251976e-11
41.98335 | 39.3788 | 41.57506 | 36.28536 | -2.196263 | 5.289705 | 1.25624e-11
41.99335 | 39.3848 | 41.5858 | 36.27194 | -2.201 | 5.313859 | 1.260503e-11
42.00335 | 39.3886 | 41.59663 | 36.25851 | -2.208032 | 5.338126 | 1.264766e-11
42.01335 | 39.3951 | 41.60755 | 36.24505 | -2.212453 | 5.362502 | 1.269029e-11
42.02335 | 39.3952 | 41.61856 | 36.23158 | -2.223364 | 5.386986 | 1.273293e-11
42.03334 | 39.4374 | 41.62965 | 36.2181 | -2.192249 | 5.411548 | 1.277556e-11
42.04334 | 39.4434 | 41.64083 | 36.20459 | -2.197425 | 5.436233 | 1.281819e-11
42.05334 | 39.453 | 41.65208 | 36.19107 | -2.199079 | 5.461014 | 1.286082e-11
42.06334 | 39.4925 | 41.66341 | 36.17752 | -2.170908 | 5.485888 | 1.290346e-11
42.07334 | 39.4708 | 41.67481 | 36.16396 | -2.204007 | 5.51085 | 1.293898e-11
42.08334 | 39.5213 | 41.68627 | 36.15038 | -2.164973 | 5.535897 | 1.298872e-11
42.09333 | 39.5035 | 41.69779 | 36.13679 | -2.194291 | 5.561001 | 1.303135e-11
42.10333 | 39.526 | 41.70938 | 36.12317 | -2.183379 | 5.586206 | 1.307399e-11
42.11333 | 39.5545 | 41.72102 | 36.10954 | -2.166521 | 5.611483 | 1.311662e-11
42.12333 | 39.5347 | 41.73271 | 36.09588 | -2.198014 | 5.636829 | 1.315925e-11
42.13333 | 39.5912 | 41.74445 | 36.08221 | -2.153253 | 5.662238 | 1.320188e-11
42.14332 | 39.5888 | 41.75622 | 36.06854 | -2.167422 | 5.687683 | 1.324452e-11
42.15332 | 39.5724 | 41.76804 | 36.05483 | -2.19564 | 5.713207 | 1.328715e-11
42.16332 | 39.5996 | 41.77989 | 36.04111 | -2.18029 | 5.73878 | 1.332978e-11
42.17332 | 39.603 | 41.79177 | 36.02737 | -2.188768 | 5.764399 | 1.337241e-11
42.18332 | 39.638 | 41.80367 | 36.01361 | -2.165667 | 5.790057 | 1.341505e-11
42.19332 | 39.6309 | 41.81558 | 35.99983 | -2.184684 | 5.81575 | 1.345768e-11
42.20331 | 39.6413 | 41.8275 | 35.98605 | -2.186201 | 5.841447 | 1.350031e-11
42.21331 | 39.6658 | 41.83944 | 35.97224 | -2.173638 | 5.867195 | 1.354294e-11
42.22331 | 39.6898 | 41.85138 | 35.95841 | -2.161575 | 5.89296 | 1.358558e-11
42.23331 | 39.7464 | 41.86331 | 35.94457 | -2.116908 | 5.918738 | 1.362821e-11
42.24331 | 39.7242 | 41.87523 | 35.93071 | -2.151031 | 5.944524 | 1.367084e-11
42.2533 | 39.7337 | 41.88713 | 35.91684 | -2.153426 | 5.970286 | 1.372058e-11
42.2633 | 39.7627 | 41.89901 | 35.90294 | -2.136311 | 5.996068 | 1.376321e-11
42.2733 | 39.7951 | 41.91087 | 35.88903 | -2.115768 | 6.021839 | 1.380585e-11
42.2833 | 39.8561 | 41.92269 | 35.8751 | -2.06659 | 6.047594 | 1.384848e-11
42.2933 | 39.842 | 41.93447 | 35.86115 | -2.092473 | 6.073325 | 1.389111e-11
42.3033 | 39.8587 | 41.94621 | 35.84718 | -2.087508 | 6.099025 | 1.393374e-11
42.31329 | 39.8882 | 41.95788 | 35.83321 | -2.069679 | 6.124664 | 1.397638e-11
42.32329 | 39.934 | 41.9695 | 35.81922 | -2.0355 | 6.150284 | 1.401901e-11
42.33329 | 39.9479 | 41.98105 | 35.8052 | -2.033155 | 6.175855 | 1.405454e-11
42.34329 | 39.9554 | 41.99254 | 35.79117 | -2.037135 | 6.201368 | 1.409717e-11
42.35329 | 39.9753 | 42.00393 | 35.77712 | -2.028634 | 6.226817 | 1.41398e-11
42.36328 | 39.9914 | 42.01523 | 35.76307 | -2.02383 | 6.252165 | 1.418243e-11
42.37328 | 39.9976 | 42.02645 | 35.74898 | -2.028846 | 6.277463 | 1.422507e-11
42.38328 | 40.0528 | 42.03756 | 35.73488 | -1.984759 | 6.302675 | 1.42677e-11
42.39328 | 40.0304 | 42.04856 | 35.72077 | -2.018161 | 6.327794 | 1.430323e-11
42.40328 | 40.0727 | 42.05945 | 35.70663 | -1.986745 | 6.352811 | 1.434586e-11
42.41328 | 40.0487 | 42.0702 | 35.69249 | -2.021504 | 6.377718 | 1.438849e-11
42.42327 | 40.0707 | 42.08082 | 35.67833 | -2.01012 | 6.402485 | 1.442402e-11
42.43327 | 40.1136 | 42.0913 | 35.66415 | -1.977704 | 6.427151 | 1.446665e-11
42.44327 | 40.1153 | 42.10164 | 35.64996 | -1.986339 | 6.451683 | 1.450928e-11
42.45327 | 40.1367 | 42.11182 | 35.63574 | -1.975117 | 6.476075 | 1.454481e-11
42.46327 | 40.1149 | 42.12183 | 35.62151 | -2.006929 | 6.500318 | 1.458744e-11
42.47326 | 40.1523 | 42.13166 | 35.60728 | -1.979359 | 6.524379 | 1.462297e-11
42.48326 | 40.1608 | 42.14132 | 35.59302 | -1.980515 | 6.548298 | 1.46585e-11
42.49326 | 40.1972 | 42.15078 | 35.57874 | -1.953581 | 6.572043 | 1.470113e-11
42.50326 | 40.1868 | 42.16005 | 35.56444 | -1.973249 | 6.595605 | 1.473666e-11
42.51326 | 40.2036 | 42.16911 | 35.55013 | -1.96551 | 6.618976 | 1.477218e-11
42.52326 | 40.1958 | 42.17795 | 35.53581 | -1.982154 | 6.642146 | 1.480771e-11
42.53325 | 40.2489 | 42.18657 | 35.52148 | -1.937666 | 6.665086 | 1.484324e-11
42.54325 | 40.2496 | 42.19495 | 35.50712 | -1.945352 | 6.687831 | 1.487876e-11
42.55325 | 40.2863 | 42.2031 | 35.49275 | -1.916797 | 6.710349 | 1.491429e-11
42.56325 | 40.267 | 42.21099 | 35.47836 | -1.943992 | 6.732634 | 1.494982e-11
42.57325 | 40.2734 | 42.21863 | 35.46395 | -1.945227 | 6.754673 | 1.498535e-11
42.58324 | 40.2926 | 42.22599 | 35.44955 | -1.933388 | 6.77644 | 1.502087e-11
42.59324 | 40.3293 | 42.23308 | 35.43511 | -1.903777 | 6.797966 | 1.50564e-11
42.60324 | 40.3435 | 42.23988 | 35.42066 | -1.896382 | 6.819222 | 1.508482e-11
42.61324 | 40.3053 | 42.24639 | 35.40619 | -1.941092 | 6.840199 | 1.512035e-11
42.62324 | 40.336 | 42.2526 | 35.39171 | -1.916599 | 6.860888 | 1.514877e-11
42.63324 | 40.3532 | 42.25849 | 35.37721 | -1.905292 | 6.88128 | 1.517719e-11
42.64323 | 40.4065 | 42.26406 | 35.36271 | -1.857561 | 6.901347 | 1.521272e-11
42.65323 | 40.3746 | 42.2693 | 35.34819 | -1.894704 | 6.921118 | 1.524114e-11
42.66323 | 40.3798 | 42.27421 | 35.33364 | -1.894409 | 6.940566 | 1.526956e-11
42.67323 | 40.3808 | 42.27877 | 35.31908 | -1.897967 | 6.959683 | 1.529799e-11
42.68323 | 40.4261 | 42.28297 | 35.30451 | -1.856868 | 6.978458 | 1.532641e-11
42.69322 | 40.4485 | 42.2868 | 35.28994 | -1.838302 | 6.996866 | 1.535483e-11
42.70322 | 40.4683 | 42.29027 | 35.27533 | -1.821966 | 7.014934 | 1.537614e-11
42.71322 | 40.4363 | 42.29335 | 35.26071 | -1.857048 | 7.032635 | 1.540457e-11
42.72322 | 40.4788 | 42.29604 | 35.24608 | -1.817241 | 7.049961 | 1.543299e-11
42.73322 | 40.5164 | 42.29833 | 35.23143 | -1.781935 | 7.066904 | 1.54543e-11
42.74322 | 40.5111 | 42.30022 | 35.21677 | -1.789122 | 7.083454 | 1.547562e-11
42.75321 | 40.5461 | 42.30169 | 35.2021 | -1.755588 | 7.099584 | 1.549694e-11
42.76321 | 40.5418 | 42.30274 | 35.18741 | -1.760938 | 7.115326 | 1.552536e-11
42.77321 | 40.5418 | 42.30336 | 35.1727 | -1.761557 | 7.130652 | 1.554668e-11
42.78321 | 40.5768 | 42.30354 | 35.15798 | -1.726739 | 7.145556 | 1.556089e-11
42.79321 | 40.6021 | 42.30327 | 35.14325 | -1.701173 | 7.160027 | 1.55822e-11
42.8032 | 40.6058 | 42.30256 | 35.12851 | -1.696755 | 7.174045 | 1.560352e-11
42.8132 | 40.6023 | 42.30138 | 35.11374 | -1.699076 | 7.187631 | 1.561773e-11
42.8232 | 40.633 | 42.29973 | 35.09896 | -1.666728 | 7.200763 | 1.563905e-11
42.8332 | 40.6256 | 42.2976 | 35.08417 | -1.672005 | 7.213434 | 1.565326e-11
42.8432 | 40.6597 | 42.295 | 35.06936 | -1.635299 | 7.225637 | 1.566747e-11
42.8532 | 40.6781 | 42.2919 | 35.05454 | -1.613804 | 7.237365 | 1.568168e-11
42.86319 | 40.6672 | 42.28832 | 35.03972 | -1.621118 | 7.248601 | 1.569589e-11
42.87319 | 40.6931 | 42.28423 | 35.02487 | -1.591128 | 7.259361 | 1.57101e-11
42.88319 | 40.6861 | 42.27963 | 35.01 | -1.593528 | 7.269626 | 1.571721e-11
42.89319 | 40.7286 | 42.27452 | 34.99512 | -1.545915 | 7.279393 | 1.573142e-11
42.90319 | 40.7608 | 42.26888 | 34.98023 | -1.508082 | 7.288653 | 1.573852e-11
42.91318 | 40.7282 | 42.26273 | 34.96534 | -1.534532 | 7.297395 | 1.575273e-11
42.92318 | 40.7684 | 42.25604 | 34.95042 | -1.487644 | 7.305628 | 1.575984e-11
42.93318 | 40.7566 | 42.24882 | 34.93548 | -1.492221 | 7.31334 | 1.576694e-11
42.94318 | 40.8087 | 42.24106 | 34.92053 | -1.432359 | 7.320526 | 1.577405e-11
42.95318 | 40.8101 | 42.23275 | 34.90557 | -1.422651 | 7.327181 | 1.577405e-11
42.96318 | 40.7813 | 42.22389 | 34.89059 | -1.442594 | 7.3333 | 1.578115e-11
42.97317 | 40.8128 | 42.2145 | 34.87562 | -1.401695 | 7.338875 | 1.578115e-11
42.98317 | 40.8116 | 42.20453 | 34.86062 | -1.392931 | 7.343914 | 1.578115e-11
42.99317 | 40.8614 | 42.194 | 34.8456 | -1.332604 | 7.348404 | 1.578826e-11
43.00317 | 40.8361 | 42.18292 | 34.83057 | -1.346816 | 7.352346 | 1.578826e-11
43.01317 | 40.8417 | 42.17126 | 34.81553 | -1.32956 | 7.355734 | 1.578115e-11
43.02316 | 40.8752 | 42.15905 | 34.80048 | -1.283849 | 7.358565 | 1.578115e-11
43.03316 | 40.8609 | 42.14625 | 34.78541 | -1.285354 | 7.36084 | 1.578115e-11
43.04316 | 40.8771 | 42.13288 | 34.77033 | -1.255785 | 7.362554 | 1.577405e-11
43.05316 | 40.903 | 42.11894 | 34.75523 | -1.215941 | 7.363707 | 1.576694e-11
43.06316 | 40.9226 | 42.10442 | 34.74012 | -1.181819 | 7.364295 | 1.576694e-11
43.07316 | 40.9001 | 42.08932 | 34.725 | -1.18922 | 7.36432 | 1.575984e-11
43.08315 | 40.9165 | 42.07366 | 34.70988 | -1.157158 | 7.363778 | 1.574563e-11
43.09315 | 40.9484 | 42.0574 | 34.69473 | -1.109 | 7.36267 | 1.573852e-11
43.10315 | 40.9644 | 42.04056 | 34.67957 | -1.076162 | 7.360994 | 1.573142e-11
43.11315 | 40.9353 | 42.02314 | 34.66439 | -1.087844 | 7.358751 | 1.571721e-11
43.12315 | 40.9541 | 42.00515 | 34.64921 | -1.051046 | 7.355941 | 1.570299e-11
43.13314 | 40.9674 | 41.98659 | 34.63402 | -1.019187 | 7.352567 | 1.568878e-11
43.14314 | 40.9959 | 41.96743 | 34.61881 | -0.971532 | 7.348626 | 1.567457e-11
43.15314 | 40.9811 | 41.9477 | 34.60358 | -0.9665988 | 7.344119 | 1.566036e-11
43.16314 | 40.9631 | 41.92739 | 34.58834 | -0.9642904 | 7.339049 | 1.564615e-11
43.17314 | 40.9411 | 41.90651 | 34.57309 | -0.965406 | 7.333416 | 1.562483e-11
43.18314 | 40.9689 | 41.88505 | 34.55783 | -0.9161508 | 7.327225 | 1.561062e-11
43.19313 | 40.9905 | 41.86305 | 34.54256 | -0.8725459 | 7.320481 | 1.558931e-11
43.20313 | 40.9644 | 41.84045 | 34.52728 | -0.8760532 | 7.313177 | 1.556799e-11
43.21313 | 40.929 | 41.81729 | 34.51197 | -0.8882946 | 7.30532 | 1.554668e-11
43.22313 | 40.9565 | 41.79357 | 34.49666 | -0.8370741 | 7.296913 | 1.552536e-11
43.23313 | 40.9551 | 41.7693 | 34.48134 | -0.8141959 | 7.287961 | 1.550404e-11
43.24312 | 40.9727 | 41.74449 | 34.46601 | -0.7717872 | 7.278475 | 1.547562e-11
43.25312 | 40.9344 | 41.7191 | 34.45066 | -0.7847043 | 7.268442 | 1.54543e-11
43.26312 | 40.9537 | 41.69317 | 34.4353 | -0.7394736 | 7.257874 | 1.542588e-11
43.27312 | 40.9576 | 41.6667 | 34.41992 | -0.7091012 | 7.246776 | 1.539746e-11
43.28312 | 40.9507 | 41.63969 | 34.40454 | -0.6889909 | 7.235153 | 1.536904e-11
43.29312 | 40.9711 | 41.61215 | 34.38914 | -0.6410478 | 7.223008 | 1.534062e-11
43.30311 | 40.9548 | 41.58411 | 34.37374 | -0.6293054 | 7.210361 | 1.53122e-11
43.31311 | 40.9578 | 41.55551 | 34.35832 | -0.5977132 | 7.197191 | 1.527667e-11
43.32311 | 40.9818 | 41.5264 | 34.34289 | -0.5446048 | 7.183517 | 1.524825e-11
43.33311 | 40.9727 | 41.49679 | 34.32744 | -0.5240855 | 7.169344 | 1.521272e-11
43.34311 | 40.9767 | 41.46666 | 34.31198 | -0.4899602 | 7.154676 | 1.517719e-11
43.3531 | 40.973 | 41.43607 | 34.29653 | -0.4630686 | 7.139539 | 1.514877e-11
43.3631 | 40.9971 | 41.40495 | 34.28105 | -0.4078534 | 7.123905 | 1.511324e-11
43.3731 | 41.0062 | 41.37335 | 34.26556 | -0.3671536 | 7.107797 | 1.507772e-11
43.3831 | 41.0044 | 41.34127 | 34.25005 | -0.3368745 | 7.091222 | 1.503508e-11
43.3931 | 41.043 | 41.30872 | 34.23454 | -0.2657234 | 7.074187 | 1.499956e-11
43.4031 | 40.9894 | 41.27571 | 34.21901 | -0.2863087 | 7.056699 | 1.495692e-11
43.41309 | 41.0885 | 41.24227 | 34.20349 | -0.1537687 | 7.038782 | 1.49214e-11
43.42309 | 41.0803 | 41.20835 | 34.18794 | -0.1280467 | 7.02041 | 1.487876e-11
43.43309 | 41.0715 | 41.17398 | 34.17238 | -0.102482 | 7.001606 | 1.483613e-11
43.44309 | 41.085 | 41.13918 | 34.1568 | -0.05418264 | 6.982379 | 1.480061e-11
43.45309 | 41.1206 | 41.10396 | 34.14122 | 0.01664328 | 6.962736 | 1.475797e-11
43.46308 | 41.1215 | 41.06835 | 34.12564 | 0.05315276 | 6.942705 | 1.471534e-11
43.47308 | 41.1362 | 41.03229 | 34.11004 | 0.1039087 | 6.922255 | 1.46656e-11
43.48308 | 41.1438 | 40.99583 | 34.09442 | 0.147966 | 6.901414 | 1.462297e-11
43.49308 | 41.1555 | 40.95898 | 34.07879 | 0.1965177 | 6.880189 | 1.458034e-11
43.50308 | 41.1968 | 40.92174 | 34.06315 | 0.2750561 | 6.858589 | 1.45306e-11
43.51308 | 41.1747 | 40.88413 | 34.04751 | 0.2905714 | 6.836623 | 1.448797e-11
43.52307 | 41.2256 | 40.84618 | 34.03186 | 0.3794158 | 6.814323 | 1.443823e-11
43.53307 | 41.2013 | 40.80784 | 34.01619 | 0.3934594 | 6.79165 | 1.438849e-11
43.54307 | 41.249 | 40.76914 | 34.00051 | 0.4798562 | 6.768634 | 1.433875e-11
43.55307 | 41.2457 | 40.7301 | 33.98482 | 0.5155959 | 6.745286 | 1.429612e-11
43.56307 | 41.2597 | 40.69073 | 33.96912 | 0.56897 | 6.721615 | 1.424638e-11
43.57306 | 41.2886 | 40.65107 | 33.95342 | 0.6375297 | 6.697652 | 1.419664e-11
43.58306 | 41.2893 | 40.61105 | 33.93769 | 0.6782463 | 6.673359 | 1.41398e-11
43.59306 | 41.3401 | 40.57073 | 33.92196 | 0.7693704 | 6.648769 | 1.409006e-11
43.60306 | 41.3137 | 40.53011 | 33.90622 | 0.7835937 | 6.62389 | 1.404032e-11
43.61306 | 41.3368 | 40.48919 | 33.89046 | 0.8476077 | 6.59873 | 1.399059e-11
43.62306 | 41.3516 | 40.448 | 33.8747 | 0.9036039 | 6.573299 | 1.393374e-11
43.63305 | 41.3524 | 40.40657 | 33.85894 | 0.9458308 | 6.547631 | 1.388401e-11
43.64305 | 41.3594 | 40.36484 | 33.84315 | 0.9945635 | 6.521684 | 1.382716e-11
43.65305 | 41.3423 | 40.32285 | 33.82736 | 1.019451 | 6.495491 | 1.377742e-11
43.66305 | 41.3876 | 40.28061 | 33.81155 | 1.106985 | 6.469062 | 1.372058e-11
43.67305 | 41.3439 | 40.23814 | 33.79574 | 1.105757 | 6.442406 | 1.366374e-11
43.68304 | 41.3613 | 40.19548 | 33.77993 | 1.165817 | 6.415555 | 1.3614e-11
43.69304 | 41.3592 | 40.15256 | 33.76409 | 1.206639 | 6.388469 | 1.355716e-11
43.70304 | 41.3558 | 40.10943 | 33.74825 | 1.246373 | 6.361179 | 1.350031e-11
43.71304 | 41.3495 | 40.06609 | 33.73239 | 1.283411 | 6.333696 | 1.344347e-11
43.72304 | 41.3558 | 40.02256 | 33.71653 | 1.333244 | 6.306028 | 1.338663e-11
43.73304 | 41.3466 | 39.97884 | 33.70065 | 1.367763 | 6.278183 | 1.332978e-11
43.74303 | 41.3659 | 39.93498 | 33.68479 | 1.430918 | 6.250196 | 1.327294e-11
43.75303 | 41.3326 | 39.89091 | 33.66889 | 1.441686 | 6.222021 | 1.321609e-11
43.76303 | 41.3413 | 39.84668 | 33.65299 | 1.494616 | 6.193694 | 1.315925e-11
43.77303 | 41.3295 | 39.8023 | 33.63708 | 1.527201 | 6.165222 | 1.310241e-11
43.78303 | 41.3409 | 39.75777 | 33.62116 | 1.583131 | 6.136613 | 1.304556e-11
43.79302 | 41.3225 | 39.71314 | 33.60524 | 1.609355 | 6.107904 | 1.298872e-11
43.80302 | 41.2963 | 39.66835 | 33.5893 | 1.627954 | 6.079046 | 1.293188e-11
43.81302 | 41.3296 | 39.62342 | 33.57335 | 1.706175 | 6.050075 | 1.286793e-11
43.82302 | 41.2842 | 39.57839 | 33.55739 | 1.705812 | 6.020997 | 1.281109e-11
43.83302 | 41.3147 | 39.53324 | 33.54142 | 1.781456 | 5.991821 | 1.275424e-11
43.84302 | 41.2852 | 39.488 | 33.52545 | 1.7972 | 5.962554 | 1.26974e-11
43.85301 | 41.2955 | 39.44272 | 33.50948 | 1.852783 | 5.933242 | 1.263345e-11
43.86301 | 41.2585 | 39.3973 | 33.49348 | 1.861205 | 5.903815 | 1.257661e-11
43.87301 | 41.2781 | 39.35179 | 33.47748 | 1.926307 | 5.874317 | 1.251976e-11
43.88301 | 41.2898 | 39.30622 | 33.46146 | 1.983579 | 5.844758 | 1.245581e-11
43.89301 | 41.2659 | 39.26058 | 33.44544 | 2.005317 | 5.815142 | 1.239897e-11
43.903 | 41.2293 | 39.21493 | 33.42943 | 2.014367 | 5.785507 | 1.234213e-11
43.913 | 41.2787 | 39.16919 | 33.41339 | 2.109515 | 5.755799 | 1.227818e-11
43.923 | 41.2407 | 39.12339 | 33.39734 | 2.117307 | 5.726054 | 1.222134e-11
43.933 | 41.2552 | 39.07756 | 33.38128 | 2.177638 | 5.69628 | 1.216449e-11
43.943 | 41.2039 | 39.0317 | 33.36522 | 2.172202 | 5.666482 | 1.210054e-11
43.953 | 41.2315 | 38.98581 | 33.34914 | 2.245692 | 5.636666 | 1.20437e-11
43.96299 | 41.2254 | 38.93994 | 33.33308 | 2.285457 | 5.606866 | 1.198686e-11
43.97299 | 41.1927 | 38.89402 | 33.31699 | 2.298681 | 5.577033 | 1.192291e-11
43.98299 | 41.1945 | 38.84808 | 33.30089 | 2.346416 | 5.547198 | 1.186606e-11
43.99299 | 41.1976 | 38.80215 | 33.28478 | 2.395452 | 5.517369 | 1.180922e-11
44.00299 | 41.1862 | 38.75621 | 33.26866 | 2.429986 | 5.487551 | 1.174527e-11
44.01298 | 41.1373 | 38.71033 | 33.25256 | 2.426967 | 5.457778 | 1.168843e-11
44.02298 | 41.1273 | 38.66442 | 33.23642 | 2.462881 | 5.427996 | 1.163158e-11
44.03298 | 41.1592 | 38.61852 | 33.22028 | 2.540677 | 5.39824 | 1.156764e-11
44.04298 | 41.1211 | 38.57265 | 33.20413 | 2.548449 | 5.368516 | 1.151079e-11
44.05298 | 41.106 | 38.52681 | 33.18798 | 2.579194 | 5.338828 | 1.145395e-11
44.06298 | 41.1154 | 38.48099 | 33.17181 | 2.634406 | 5.30918 | 1.139e-11
44.07297 | 41.0728 | 38.43526 | 33.15566 | 2.637535 | 5.279606 | 1.133316e-11
44.08297 | 41.1116 | 38.38953 | 33.13948 | 2.722068 | 5.250053 | 1.127631e-11
44.09297 | 41.0202 | 38.34385 | 33.12329 | 2.676355 | 5.220554 | 1.121947e-11
44.10297 | 41.082 | 38.29821 | 33.1071 | 2.783791 | 5.191114 | 1.116263e-11
44.11297 | 41.0307 | 38.25263 | 33.09089 | 2.778072 | 5.161735 | 1.109868e-11
44.12296 | 41.0023 | 38.20715 | 33.0747 | 2.795151 | 5.132451 | 1.104183e-11
44.13296 | 41.0124 | 38.16169 | 33.05848 | 2.850711 | 5.103209 | 1.098499e-11
44.14296 | 40.989 | 38.11629 | 33.04225 | 2.872705 | 5.074041 | 1.092815e-11
44.15296 | 40.9794 | 38.07097 | 33.02602 | 2.90843 | 5.04495 | 1.08713e-11
44.16296 | 40.9746 | 38.02572 | 33.00978 | 2.94888 | 5.01594 | 1.081446e-11
44.17296 | 40.9109 | 37.98055 | 32.99353 | 2.930354 | 4.987015 | 1.075762e-11
44.18295 | 40.96 | 37.9355 | 32.97729 | 3.024503 | 4.958205 | 1.070077e-11
44.19295 | 40.869 | 37.89049 | 32.96103 | 2.978512 | 4.929458 | 1.064393e-11
44.20295 | 40.8971 | 37.84556 | 32.94476 | 3.051535 | 4.900805 | 1.058709e-11
44.21295 | 40.8715 | 37.80073 | 32.92848 | 3.070768 | 4.872249 | 1.053024e-11
44.22295 | 40.8702 | 37.75599 | 32.9122 | 3.114208 | 4.843793 | 1.04734e-11
44.23294 | 40.8417 | 37.71139 | 32.89592 | 3.130309 | 4.815467 | 1.041656e-11
44.24294 | 40.8145 | 37.66684 | 32.87963 | 3.147657 | 4.787218 | 1.036682e-11
44.25294 | 40.8086 | 37.6224 | 32.86332 | 3.186202 | 4.759078 | 1.030998e-11
44.26294 | 40.8033 | 37.57806 | 32.84701 | 3.225244 | 4.731047 | 1.025313e-11
44.27294 | 40.754 | 37.53382 | 32.83069 | 3.220181 | 4.70313 | 1.019629e-11
44.28294 | 40.7624 | 37.48969 | 32.81436 | 3.272709 | 4.675327 | 1.014655e-11
44.29293 | 40.684 | 37.44572 | 32.79805 | 3.238284 | 4.647668 | 1.008971e-11
44.30293 | 40.7595 | 37.40181 | 32.78171 | 3.35769 | 4.620101 | 1.003286e-11
44.31293 | 40.6874 | 37.35802 | 32.76536 | 3.329381 | 4.592656 | 9.983125e-12
44.32293 | 40.6869 | 37.31434 | 32.74901 | 3.372555 | 4.565334 | 9.926282e-12
44.33293 | 40.6565 | 37.27079 | 32.73265 | 3.385711 | 4.538137 | 9.876544e-12
44.34292 | 40.624 | 37.2274 | 32.7163 | 3.396604 | 4.511093 | 9.819701e-12
44.35292 | 40.6208 | 37.18408 | 32.69993 | 3.436718 | 4.484151 | 9.769963e-12
44.36292 | 40.5889 | 37.14089 | 32.68355 | 3.448009 | 4.457338 | 9.720225e-12
44.37292 | 40.5681 | 37.09783 | 32.66717 | 3.470274 | 4.430657 | 9.663381e-12
44.38292 | 40.589 | 37.05489 | 32.65078 | 3.534112 | 4.40411 | 9.613643e-12
44.39292 | 40.5423 | 37.01208 | 32.63438 | 3.530223 | 4.377696 | 9.563905e-12
44.40291 | 40.5163 | 36.96944 | 32.61799 | 3.546862 | 4.351444 | 9.507062e-12
44.41291 | 40.5185 | 36.92689 | 32.60159 | 3.591613 | 4.325302 | 9.457324e-12
44.42291 | 40.496 | 36.88447 | 32.58517 | 3.611531 | 4.299299 | 9.407586e-12
44.43291 | 40.4639 | 36.84218 | 32.56875 | 3.621717 | 4.273435 | 9.357848e-12
44.44291 | 40.4289 | 36.80003 | 32.55232 | 3.628868 | 4.24771 | 9.30811e-12
44.4529 | 40.4497 | 36.75806 | 32.53591 | 3.691643 | 4.222152 | 9.258372e-12
44.4629 | 40.4062 | 36.71618 | 32.51947 | 3.690025 | 4.196709 | 9.208634e-12
44.4729 | 40.3796 | 36.67443 | 32.50302 | 3.705168 | 4.17141 | 9.158896e-12
44.4829 | 40.3715 | 36.63282 | 32.48657 | 3.738675 | 4.146254 | 9.109158e-12
44.4929 | 40.3346 | 36.59136 | 32.47011 | 3.743243 | 4.121242 | 9.05942e-12
44.5029 | 40.334 | 36.55003 | 32.45365 | 3.783972 | 4.096375 | 9.009682e-12
44.51289 | 40.2817 | 36.50888 | 32.4372 | 3.772821 | 4.071677 | 8.967049e-12
44.52289 | 40.2571 | 36.46783 | 32.42073 | 3.78927 | 4.047101 | 8.917311e-12
44.53289 | 40.2499 | 36.42692 | 32.40425 | 3.822978 | 4.022671 | 8.867573e-12
44.54289 | 40.2073 | 36.38615 | 32.38777 | 3.821145 | 3.998387 | 8.817835e-12
44.55289 | 40.1975 | 36.34553 | 32.37128 | 3.851971 | 3.974251 | 8.775203e-12
44.56288 | 40.1769 | 36.30509 | 32.3548 | 3.871814 | 3.950286 | 8.725465e-12
44.57288 | 40.1696 | 36.26474 | 32.3383 | 3.904855 | 3.926444 | 8.682832e-12
44.58288 | 40.1345 | 36.22455 | 32.3218 | 3.909954 | 3.90275 | 8.633094e-12
44.59288 | 40.103 | 36.18449 | 32.30529 | 3.918509 | 3.879205 | 8.590462e-12
44.60288 | 40.0802 | 36.14458 | 32.28877 | 3.935622 | 3.855808 | 8.540724e-12
44.61288 | 40.0757 | 36.10481 | 32.27225 | 3.970891 | 3.832559 | 8.498091e-12
44.62287 | 40.0322 | 36.06522 | 32.25574 | 3.966978 | 3.809481 | 8.455459e-12
44.63287 | 40.0087 | 36.02574 | 32.23921 | 3.982961 | 3.786528 | 8.405721e-12
44.64287 | 39.9828 | 35.9864 | 32.22268 | 3.996399 | 3.763725 | 8.363088e-12
44.65287 | 40.0118 | 35.94721 | 32.20614 | 4.064595 | 3.741069 | 8.320455e-12
44.66287 | 39.9068 | 35.90815 | 32.18959 | 3.998647 | 3.718562 | 8.277823e-12
44.67286 | 39.9295 | 35.86929 | 32.17306 | 4.060213 | 3.696228 | 8.23519e-12
44.68286 | 39.9098 | 35.83052 | 32.1565 | 4.079279 | 3.674017 | 8.192558e-12
44.69286 | 39.88 | 35.7919 | 32.13994 | 4.088102 | 3.651953 | 8.149925e-12
44.70286 | 39.8508 | 35.75342 | 32.12338 | 4.097381 | 3.630037 | 8.107293e-12
44.71286 | 39.8123 | 35.71508 | 32.10681 | 4.097217 | 3.608269 | 8.06466e-12
44.72286 | 39.8371 | 35.67689 | 32.09024 | 4.160212 | 3.586647 | 8.022027e-12
44.73285 | 39.7862 | 35.63887 | 32.07368 | 4.147327 | 3.565193 | 7.979395e-12
44.74285 | 39.7664 | 35.60096 | 32.0571 | 4.165436 | 3.543865 | 7.936762e-12
44.75285 | 39.7477 | 35.5632 | 32.04051 | 4.184505 | 3.522682 | 7.89413e-12
44.76285 | 39.7282 | 35.52557 | 32.02392 | 4.202631 | 3.501645 | 7.858603e-12
44.77285 | 39.6819 | 35.48808 | 32.00733 | 4.193817 | 3.480753 | 7.81597e-12
44.78284 | 39.6852 | 35.45077 | 31.99075 | 4.234426 | 3.460027 | 7.773338e-12
44.79284 | 39.6256 | 35.41357 | 31.97415 | 4.212031 | 3.439424 | 7.734258e-12
44.80284 | 39.6333 | 35.3765 | 31.95754 | 4.256796 | 3.418965 | 7.695178e-12
44.81284 | 39.5608 | 35.33958 | 31.94093 | 4.221222 | 3.39865 | 7.656098e-12
44.82284 | 39.5716 | 35.30279 | 31.92431 | 4.268809 | 3.378478 | 7.617018e-12
44.83283 | 39.5037 | 35.26618 | 31.90771 | 4.237521 | 3.358467 | 7.577938e-12
44.84283 | 39.5323 | 35.22967 | 31.89109 | 4.302631 | 3.338579 | 7.538858e-12
44.85283 | 39.4341 | 35.1933 | 31.87446 | 4.240805 | 3.318832 | 7.499779e-12
44.86283 | 39.4092 | 35.15706 | 31.85783 | 4.252141 | 3.299225 | 7.464251e-12
44.87283 | 39.4048 | 35.12096 | 31.8412 | 4.283841 | 3.27976 | 7.425172e-12
44.88283 | 39.3825 | 35.085 | 31.82456 | 4.297505 | 3.260433 | 7.389644e-12
44.89282 | 39.3153 | 35.0492 | 31.80794 | 4.266098 | 3.241263 | 7.350565e-12
44.90282 | 39.3039 | 35.01351 | 31.79129 | 4.290393 | 3.222213 | 7.315037e-12
44.91282 | 39.2852 | 34.97795 | 31.77465 | 4.307253 | 3.203301 | 7.27951e-12
44.92282 | 39.2467 | 34.94252 | 31.75799 | 4.304179 | 3.184526 | 7.24043e-12
44.93282 | 39.1695 | 34.90723 | 31.74134 | 4.262274 | 3.165887 | 7.204903e-12
44.94281 | 39.195 | 34.8721 | 31.7247 | 4.322901 | 3.147401 | 7.169376e-12
44.95281 | 39.2018 | 34.83707 | 31.70804 | 4.364731 | 3.129033 | 7.133849e-12
44.96281 | 39.0784 | 34.80217 | 31.69137 | 4.276231 | 3.110797 | 7.098322e-12
44.97281 | 39.0851 | 34.7674 | 31.6747 | 4.3177 | 3.092696 | 7.062795e-12
44.98281 | 39.0784 | 34.73276 | 31.65803 | 4.34564 | 3.074727 | 7.03082e-12
44.99281 | 39.0285 | 34.69825 | 31.64136 | 4.330251 | 3.05689 | 6.995293e-12
45.0028 | 38.9996 | 34.6639 | 31.6247 | 4.335699 | 3.039202 | 6.959766e-12
45.0128 | 38.9642 | 34.62965 | 31.60802 | 4.334555 | 3.021627 | 6.927792e-12
45.0228 | 38.9736 | 34.59552 | 31.59134 | 4.378083 | 3.004181 | 6.892265e-12
45.0328 | 38.8803 | 34.56151 | 31.57465 | 4.318786 | 2.986865 | 6.86029e-12
45.0428 | 38.9034 | 34.52764 | 31.55796 | 4.375764 | 2.969676 | 6.828316e-12
45.05279 | 38.8706 | 34.49392 | 31.54129 | 4.376678 | 2.952637 | 6.792789e-12
45.06279 | 38.8543 | 34.46029 | 31.52459 | 4.394007 | 2.935702 | 6.760814e-12
45.07279 | 38.7953 | 34.42679 | 31.50789 | 4.368512 | 2.918894 | 6.72884e-12
45.08279 | 38.7545 | 34.3934 | 31.49119 | 4.361096 | 2.90221 | 6.696865e-12
45.09279 | 38.7806 | 34.36014 | 31.47449 | 4.420458 | 2.885651 | 6.664891e-12
45.10279 | 38.7293 | 34.327 | 31.45779 | 4.402298 | 2.869215 | 6.632916e-12
45.11278 | 38.674 | 34.29401 | 31.4411 | 4.379986 | 2.852917 | 6.600942e-12
45.12278 | 38.6744 | 34.26111 | 31.42439 | 4.413287 | 2.836726 | 6.57252e-12
45.13278 | 38.6708 | 34.22833 | 31.40767 | 4.44247 | 2.820655 | 6.540546e-12
45.14278 | 38.5898 | 34.19567 | 31.39096 | 4.394134 | 2.804705 | 6.508571e-12
45.15278 | 38.5824 | 34.16312 | 31.37424 | 4.419282 | 2.788874 | 6.48015e-12
45.16277 | 38.583 | 34.13072 | 31.35754 | 4.452281 | 2.773178 | 6.448175e-12
45.17277 | 38.5217 | 34.0984 | 31.34082 | 4.423296 | 2.757584 | 6.419754e-12
45.18277 | 38.4757 | 34.0662 | 31.3241 | 4.409497 | 2.742106 | 6.391332e-12
45.19277 | 38.4651 | 34.03412 | 31.30737 | 4.430984 | 2.726745 | 6.359357e-12
45.20277 | 38.4586 | 34.00214 | 31.29064 | 4.456456 | 2.711499 | 6.330936e-12
45.21277 | 38.3783 | 33.97028 | 31.27392 | 4.408017 | 2.696368 | 6.302514e-12
45.22276 | 38.3821 | 33.93857 | 31.2572 | 4.443534 | 2.681365 | 6.274092e-12
45.23276 | 38.374 | 33.90693 | 31.24047 | 4.467071 | 2.666461 | 6.245671e-12
45.24276 | 38.3087 | 33.8754 | 31.22373 | 4.433299 | 2.651669 | 6.217249e-12
45.25276 | 38.284 | 33.84398 | 31.207 | 4.440016 | 2.636988 | 6.188827e-12
45.26276 | 38.2688 | 33.81267 | 31.19026 | 4.456125 | 2.622417 | 6.160406e-12
45.27275 | 38.2609 | 33.7815 | 31.17353 | 4.479395 | 2.607971 | 6.131984e-12
45.28275 | 38.1681 | 33.75041 | 31.15679 | 4.417689 | 2.593619 | 6.107115e-12
45.29275 | 38.1893 | 33.71942 | 31.14005 | 4.469876 | 2.579375 | 6.078693e-12
45.30275 | 38.1414 | 33.68854 | 31.1233 | 4.452857 | 2.565238 | 6.050271e-12
45.31275 | 38.1291 | 33.65777 | 31.10656 | 4.471333 | 2.551209 | 6.025402e-12
45.32275 | 38.0752 | 33.62709 | 31.08981 | 4.448105 | 2.537284 | 5.996981e-12
45.33274 | 38.0317 | 33.59656 | 31.07308 | 4.435144 | 2.523478 | 5.972112e-12
45.34274 | 38.0598 | 33.56609 | 31.05633 | 4.493709 | 2.509763 | 5.947243e-12
45.35274 | 37.9725 | 33.53573 | 31.03958 | 4.436773 | 2.496151 | 5.918821e-12
45.36274 | 37.9328 | 33.50547 | 31.02282 | 4.427335 | 2.482642 | 5.893952e-12
45.37274 | 37.9444 | 33.4753 | 31.00607 | 4.469096 | 2.469234 | 5.869083e-12
45.38273 | 37.8866 | 33.44527 | 30.98933 | 4.441329 | 2.455941 | 5.844214e-12
45.39273 | 37.8315 | 33.41531 | 30.97257 | 4.416191 | 2.442734 | 5.819345e-12
45.40273 | 37.847 | 33.38544 | 30.95582 | 4.461556 | 2.429627 | 5.794476e-12
45.41273 | 37.8185 | 33.35568 | 30.93906 | 4.462822 | 2.416618 | 5.769607e-12
45.42273 | 37.7454 | 33.32601 | 30.9223 | 4.419392 | 2.403707 | 5.744738e-12
45.43273 | 37.7165 | 33.29643 | 30.90554 | 4.420066 | 2.390894 | 5.719869e-12
45.44272 | 37.7367 | 33.26699 | 30.8888 | 4.469715 | 2.378189 | 5.695e-12
45.45272 | 37.6144 | 33.2376 | 30.87203 | 4.376798 | 2.365568 | 5.670131e-12
45.46272 | 37.6371 | 33.20831 | 30.85527 | 4.428787 | 2.353041 | 5.648815e-12
45.47272 | 37.5968 | 33.17912 | 30.83851 | 4.417683 | 2.340608 | 5.623946e-12
45.48272 | 37.5632 | 33.15001 | 30.82175 | 4.413186 | 2.328268 | 5.599077e-12
45.49271 | 37.4955 | 33.12103 | 30.805 | 4.374468 | 2.316033 | 5.57776e-12
45.50271 | 37.4798 | 33.09211 | 30.78823 | 4.387688 | 2.303878 | 5.552891e-12
45.51271 | 37.4716 | 33.06328 | 30.77147 | 4.408318 | 2.291814 | 5.531575e-12
45.52271 | 37.4 | 33.03454 | 30.7547 | 4.365457 | 2.27984 | 5.510259e-12
45.53271 | 37.337 | 33.00589 | 30.73794 | 4.331107 | 2.267956 | 5.48539e-12
45.54271 | 37.3564 | 32.97733 | 30.72117 | 4.379068 | 2.256161 | 5.464074e-12
45.5527 | 37.2926 | 32.94889 | 30.70442 | 4.343714 | 2.244465 | 5.442757e-12
45.5627 | 37.2482 | 32.9205 | 30.68765 | 4.3277 | 2.232845 | 5.421441e-12
45.5727 | 37.2287 | 32.8922 | 30.67089 | 4.3365 | 2.221312 | 5.400125e-12
45.5827 | 37.2348 | 32.86399 | 30.65412 | 4.370814 | 2.209866 | 5.375256e-12
45.5927 | 37.1099 | 32.83586 | 30.63735 | 4.274042 | 2.198504 | 5.35394e-12
45.60269 | 37.1052 | 32.80784 | 30.6206 | 4.297359 | 2.187238 | 5.332623e-12
45.61269 | 37.1168 | 32.77988 | 30.60384 | 4.336919 | 2.176045 | 5.31486e-12
45.62269 | 37.0234 | 32.752 | 30.58707 | 4.271396 | 2.164935 | 5.293543e-12
45.63269 | 36.9636 | 32.72421 | 30.5703 | 4.23939 | 2.153908 | 5.272227e-12
45.64269 | 37.0272 | 32.6965 | 30.55354 | 4.330702 | 2.142963 | 5.250911e-12
45.65269 | 36.9143 | 32.66887 | 30.53677 | 4.245432 | 2.132099 | 5.229595e-12
45.66268 | 36.8755 | 32.64135 | 30.52002 | 4.234155 | 2.121326 | 5.211831e-12
45.67268 | 36.8697 | 32.61388 | 30.50325 | 4.255824 | 2.110622 | 5.190515e-12
45.68268 | 36.8221 | 32.58649 | 30.48649 | 4.235615 | 2.099997 | 5.169198e-12
45.69268 | 36.7222 | 32.55917 | 30.46972 | 4.163026 | 2.089452 | 5.151435e-12
45.70268 | 36.7433 | 32.53194 | 30.45296 | 4.211358 | 2.078984 | 5.130119e-12
45.71267 | 36.7087 | 32.50481 | 30.43621 | 4.203886 | 2.068603 | 5.112355e-12
45.72267 | 36.6398 | 32.47774 | 30.41945 | 4.162064 | 2.058289 | 5.091039e-12
45.73267 | 36.6179 | 32.45073 | 30.40268 | 4.167165 | 2.04805 | 5.073275e-12
45.74267 | 36.623 | 32.42381 | 30.38592 | 4.19919 | 2.037888 | 5.055512e-12
45.75267 | 36.5185 | 32.39696 | 30.36916 | 4.12154 | 2.0278 | 5.034195e-12
45.76267 | 36.5021 | 32.37018 | 30.3524 | 4.131915 | 2.017786 | 5.016432e-12
45.77266 | 36.4836 | 32.34351 | 30.33566 | 4.140088 | 2.007856 | 4.998668e-12
45.78266 | 36.4547 | 32.31689 | 30.3189 | 4.137815 | 1.997989 | 4.980905e-12
45.79266 | 36.3487 | 32.29033 | 30.30214 | 4.058368 | 1.988193 | 4.963141e-12
45.80266 | 36.3975 | 32.26385 | 30.28538 | 4.13365 | 1.978469 | 4.945377e-12
45.81266 | 36.3404 | 32.23744 | 30.26862 | 4.102959 | 1.968816 | 4.927614e-12
45.82265 | 36.2543 | 32.21113 | 30.25189 | 4.043171 | 1.959243 | 4.90985e-12
45.83265 | 36.2739 | 32.18486 | 30.23513 | 4.089037 | 1.94973 | 4.892087e-12
45.84265 | 36.2492 | 32.15867 | 30.21838 | 4.090534 | 1.940287 | 4.874323e-12
45.85265 | 36.136 | 32.13254 | 30.20163 | 4.00346 | 1.930913 | 4.85656e-12
45.86265 | 36.1555 | 32.10648 | 30.18488 | 4.049017 | 1.921606 | 4.838796e-12
45.87265 | 36.1445 | 32.08049 | 30.16813 | 4.064006 | 1.912367 | 4.821032e-12
45.88264 | 36.0429 | 32.0546 | 30.1514 | 3.9883 | 1.903204 | 4.803269e-12
45.89264 | 36.0582 | 32.02875 | 30.13465 | 4.029453 | 1.894098 | 4.789058e-12
45.90264 | 36.0408 | 32.00296 | 30.1179 | 4.037838 | 1.885058 | 4.771294e-12
45.91264 | 35.9719 | 31.97724 | 30.10116 | 3.994656 | 1.876084 | 4.753531e-12
45.92264 | 35.9426 | 31.95159 | 30.08442 | 3.991008 | 1.867174 | 4.73932e-12
45.93263 | 35.9189 | 31.92603 | 30.06769 | 3.992869 | 1.858337 | 4.721556e-12
45.94263 | 35.9052 | 31.90051 | 30.05096 | 4.00469 | 1.849555 | 4.707346e-12
45.95263 | 35.811 | 31.87505 | 30.03422 | 3.935946 | 1.840836 | 4.689582e-12
45.96263 | 35.8366 | 31.84966 | 30.01748 | 3.986938 | 1.83218 | 4.675371e-12
45.97263 | 35.7846 | 31.82433 | 30.00075 | 3.960266 | 1.823586 | 4.657608e-12
45.98263 | 35.7494 | 31.79907 | 29.98402 | 3.950331 | 1.815053 | 4.643397e-12
45.99262 | 35.705 | 31.77389 | 29.9673 | 3.931107 | 1.80659 | 4.629186e-12
46.00262 | 35.6875 | 31.74875 | 29.95057 | 3.938747 | 1.798179 | 4.611422e-12
46.01262 | 35.6403 | 31.72368 | 29.93385 | 3.916624 | 1.789828 | 4.597212e-12
46.02262 | 35.5969 | 31.69866 | 29.91712 | 3.89824 | 1.781536 | 4.583001e-12
46.03262 | 35.5893 | 31.6737 | 29.9004 | 3.915595 | 1.773303 | 4.565237e-12
46.04261 | 35.5314 | 31.64884 | 29.8837 | 3.882565 | 1.765137 | 4.551026e-12
46.05261 | 35.4792 | 31.624 | 29.86698 | 3.855199 | 1.757021 | 4.536815e-12
46.06261 | 35.4928 | 31.59923 | 29.85026 | 3.893574 | 1.748962 | 4.522605e-12
46.07261 | 35.42 | 31.57451 | 29.83355 | 3.845489 | 1.74096 | 4.508394e-12
46.08261 | 35.389 | 31.54985 | 29.81684 | 3.839145 | 1.733016 | 4.494183e-12
46.09261 | 35.384 | 31.52526 | 29.80013 | 3.858743 | 1.725126 | 4.479972e-12
46.1026 | 35.3329 | 31.50074 | 29.78344 | 3.832159 | 1.717301 | 4.465761e-12
46.1126 | 35.2549 | 31.47626 | 29.76674 | 3.778641 | 1.709522 | 4.45155e-12
46.1226 | 35.2632 | 31.45184 | 29.75003 | 3.811365 | 1.701801 | 4.437339e-12
46.1326 | 35.2239 | 31.42747 | 29.73334 | 3.796433 | 1.694131 | 4.423129e-12
46.1426 | 35.1375 | 31.40315 | 29.71664 | 3.734345 | 1.686516 | 4.408918e-12
46.15259 | 35.1329 | 31.37892 | 29.69996 | 3.753978 | 1.678961 | 4.39826e-12
46.16259 | 35.1189 | 31.35472 | 29.68327 | 3.764179 | 1.671451 | 4.384049e-12
46.17259 | 35.0188 | 31.33058 | 29.66658 | 3.688224 | 1.663994 | 4.369838e-12
46.18259 | 35.0173 | 31.30648 | 29.6499 | 3.710815 | 1.656589 | 4.355627e-12
46.19259 | 34.9906 | 31.28245 | 29.63321 | 3.708152 | 1.649236 | 4.344969e-12
46.20259 | 34.8898 | 31.25846 | 29.61653 | 3.631335 | 1.641933 | 4.330758e-12
46.21258 | 34.8952 | 31.23456 | 29.59987 | 3.66064 | 1.634688 | 4.316547e-12
46.22258 | 34.8356 | 31.21068 | 29.5832 | 3.624916 | 1.627487 | 4.305889e-12
46.23258 | 34.7818 | 31.18686 | 29.56653 | 3.594939 | 1.620335 | 4.291678e-12
46.24258 | 34.7832 | 31.16309 | 29.54986 | 3.62011 | 1.613233 | 4.28102e-12
46.25258 | 34.7302 | 31.13937 | 29.53319 | 3.590828 | 1.60618 | 4.266809e-12
46.26257 | 34.6367 | 31.11573 | 29.51655 | 3.520972 | 1.599182 | 4.256151e-12
46.27257 | 34.6761 | 31.09211 | 29.49989 | 3.583987 | 1.592226 | 4.24194e-12
46.28257 | 34.5937 | 31.06855 | 29.48323 | 3.525152 | 1.585317 | 4.231282e-12
46.29257 | 34.5288 | 31.04503 | 29.46658 | 3.483766 | 1.578456 | 4.217071e-12
46.30257 | 34.5315 | 31.02157 | 29.44993 | 3.509929 | 1.571642 | 4.206413e-12
46.31257 | 34.4903 | 30.99816 | 29.43328 | 3.492143 | 1.564874 | 4.195755e-12
46.32256 | 34.3976 | 30.97482 | 29.41666 | 3.422783 | 1.558159 | 4.181544e-12
46.33256 | 34.4567 | 30.9515 | 29.40002 | 3.505198 | 1.551484 | 4.170886e-12
46.34256 | 34.3449 | 30.92824 | 29.38338 | 3.416663 | 1.544854 | 4.160228e-12
46.35256 | 34.2953 | 30.90502 | 29.36675 | 3.39028 | 1.538269 | 4.14957e-12
46.36256 | 34.2855 | 30.88185 | 29.35012 | 3.403649 | 1.531729 | 4.135359e-12
46.37255 | 34.2354 | 30.85875 | 29.33351 | 3.376647 | 1.525239 | 4.124701e-12
46.38255 | 34.1969 | 30.83568 | 29.31689 | 3.36122 | 1.518787 | 4.114042e-12
46.39255 | 34.1758 | 30.81265 | 29.30028 | 3.363146 | 1.512379 | 4.103384e-12
46.40255 | 34.1529 | 30.78968 | 29.28366 | 3.363225 | 1.506014 | 4.092726e-12
46.41255 | 34.0785 | 30.76674 | 29.26705 | 3.311757 | 1.499692 | 4.082068e-12
46.42255 | 34.0624 | 30.74386 | 29.25045 | 3.318542 | 1.493412 | 4.07141e-12
46.43254 | 34.0447 | 30.72104 | 29.23386 | 3.323659 | 1.487181 | 4.060752e-12
46.44254 | 33.9474 | 30.69825 | 29.21726 | 3.249153 | 1.480986 | 4.050094e-12
46.45254 | 33.9728 | 30.6755 | 29.20067 | 3.297301 | 1.474832 | 4.039435e-12
46.46254 | 33.9393 | 30.6528 | 29.18408 | 3.286504 | 1.468719 | 4.028777e-12
46.47254 | 33.8346 | 30.63014 | 29.16749 | 3.204462 | 1.462647 | 4.018119e-12
46.48253 | 33.8686 | 30.60755 | 29.15093 | 3.261053 | 1.456622 | 4.007461e-12
46.49253 | 33.8168 | 30.58498 | 29.13435 | 3.231822 | 1.45063 | 3.996803e-12
46.50253 | 33.7449 | 30.56245 | 29.11777 | 3.182447 | 1.444679 | 3.986145e-12
46.51253 | 33.7645 | 30.53997 | 29.1012 | 3.224528 | 1.438767 | 3.979039e-12
46.52253 | 33.663 | 30.51753 | 29.08464 | 3.145466 | 1.432894 | 3.968381e-12
46.53253 | 33.6683 | 30.49514 | 29.06808 | 3.173161 | 1.427061 | 3.957723e-12
46.54252 | 33.6167 | 30.47281 | 29.05154 | 3.14389 | 1.421271 | 3.947065e-12
46.55252 | 33.59 | 30.4505 | 29.03499 | 3.139499 | 1.415514 | 3.939959e-12
46.56252 | 33.5438 | 30.42823 | 29.01844 | 3.115566 | 1.409795 | 3.929301e-12
46.57252 | 33.4929 | 30.40601 | 29.0019 | 3.08689 | 1.404113 | 3.918643e-12
46.58252 | 33.5023 | 30.38383 | 28.98536 | 3.118473 | 1.398469 | 3.911538e-12
46.59251 | 33.4279 | 30.36171 | 28.96884 | 3.066192 | 1.392868 | 3.90088e-12
46.60251 | 33.392 | 30.33961 | 28.95231 | 3.052391 | 1.387297 | 3.890221e-12
46.61251 | 33.3911 | 30.31755 | 28.93579 | 3.073549 | 1.381763 | 3.883116e-12
46.62251 | 33.2984 | 30.29553 | 28.91927 | 3.002867 | 1.376266 | 3.872458e-12
46.63251 | 33.2899 | 30.27356 | 28.90275 | 3.016344 | 1.370804 | 3.865352e-12
46.64251 | 33.2733 | 30.25162 | 28.88624 | 3.02168 | 1.365377 | 3.854694e-12
46.6525 | 33.1734 | 30.22975 | 28.86975 | 2.943655 | 1.359992 | 3.847589e-12
46.6625 | 33.1912 | 30.20789 | 28.85325 | 2.983311 | 1.354636 | 3.836931e-12
46.6725 | 33.1083 | 30.18607 | 28.83676 | 2.922228 | 1.349314 | 3.829825e-12
46.6825 | 33.1183 | 30.16429 | 28.82027 | 2.954005 | 1.344027 | 3.819167e-12
46.6925 | 33.0574 | 30.14256 | 28.80378 | 2.914843 | 1.338774 | 3.812062e-12
46.70249 | 33.0003 | 30.12088 | 28.78732 | 2.879421 | 1.333561 | 3.804956e-12
46.71249 | 32.9745 | 30.09922 | 28.77084 | 2.875281 | 1.328375 | 3.794298e-12
46.72249 | 32.9434 | 30.0776 | 28.75437 | 2.865803 | 1.323223 | 3.787193e-12
46.73249 | 32.9016 | 30.05601 | 28.73791 | 2.845587 | 1.318104 | 3.780087e-12
46.74249 | 32.8653 | 30.03447 | 28.72145 | 2.830832 | 1.313018 | 3.769429e-12
46.75249 | 32.8344 | 30.01296 | 28.705 | 2.82144 | 1.307965 | 3.762324e-12
46.76248 | 32.7851 | 29.99151 | 28.68856 | 2.793588 | 1.302948 | 3.755218e-12
46.77248 | 32.7562 | 29.97008 | 28.67212 | 2.786121 | 1.297959 | 3.748113e-12
46.78248 | 32.7144 | 29.94868 | 28.65568 | 2.765716 | 1.293002 | 3.737455e-12
46.79248 | 32.6643 | 29.92733 | 28.63925 | 2.736974 | 1.288076 | 3.730349e-12
46.80248 | 32.6103 | 29.906 | 28.62282 | 2.704296 | 1.283182 | 3.723244e-12
46.81247 | 32.6305 | 29.88474 | 28.60642 | 2.74576 | 1.278323 | 3.716139e-12
46.82247 | 32.511 | 29.86349 | 28.59 | 2.647508 | 1.27349 | 3.709033e-12
46.83247 | 32.5627 | 29.84228 | 28.57359 | 2.72042 | 1.268688 | 3.701928e-12
46.84247 | 32.4649 | 29.8211 | 28.55719 | 2.643797 | 1.263916 | 3.694822e-12
46.85247 | 32.4477 | 29.79996 | 28.54079 | 2.647737 | 1.259175 | 3.687717e-12
46.86247 | 32.3922 | 29.77886 | 28.5244 | 2.613342 | 1.254463 | 3.680611e-12
46.87246 | 32.3466 | 29.75781 | 28.50802 | 2.58879 | 1.249785 | 3.673506e-12
46.88246 | 32.3183 | 29.73678 | 28.49164 | 2.581524 | 1.245132 | 3.666401e-12
46.89246 | 32.2789 | 29.71578 | 28.47527 | 2.563123 | 1.240509 | 3.659295e-12
46.90246 | 32.245 | 29.69481 | 28.4589 | 2.550188 | 1.235914 | 3.65219e-12
46.91246 | 32.2217 | 29.67388 | 28.44254 | 2.547817 | 1.231348 | 3.645084e-12
46.92245 | 32.1418 | 29.65301 | 28.42619 | 2.488791 | 1.226814 | 3.637979e-12
46.93245 | 32.1604 | 29.63215 | 28.40984 | 2.528252 | 1.222305 | 3.630873e-12
46.94245 | 32.0896 | 29.61132 | 28.3935 | 2.478279 | 1.217824 | 3.623768e-12
46.95245 | 32.0455 | 29.59053 | 28.37716 | 2.454971 | 1.21337 | 3.616663e-12
46.96245 | 32.0211 | 29.56977 | 28.36083 | 2.45133 | 1.208944 | 3.609557e-12
46.97245 | 31.9672 | 29.54905 | 28.3445 | 2.418155 | 1.204546 | 3.602452e-12
46.98244 | 31.9962 | 29.52837 | 28.3282 | 2.467825 | 1.20018 | 3.598899e-12
46.99244 | 31.8584 | 29.50772 | 28.31188 | 2.350683 | 1.195835 | 3.591794e-12
47.00244 | 31.8804 | 29.48709 | 28.29557 | 2.393309 | 1.191518 | 3.584688e-12
47.01244 | 31.8464 | 29.4665 | 28.27927 | 2.379901 | 1.187227 | 3.577583e-12
47.02244 | 31.784 | 29.44594 | 28.26298 | 2.33806 | 1.182962 | 3.57403e-12
47.03243 | 31.7621 | 29.42543 | 28.24671 | 2.336667 | 1.178728 | 3.566925e-12
47.04243 | 31.7018 | 29.40494 | 28.23042 | 2.296861 | 1.174515 | 3.559819e-12
47.05243 | 31.7045 | 29.38448 | 28.21415 | 2.320023 | 1.170329 | 3.556266e-12
47.06243 | 31.6511 | 29.36405 | 28.19788 | 2.287053 | 1.166168 | 3.549161e-12
47.07243 | 31.6137 | 29.34365 | 28.18162 | 2.27005 | 1.162032 | 3.542056e-12
47.08243 | 31.5975 | 29.32328 | 28.16536 | 2.274216 | 1.157921 | 3.538503e-12
47.09242 | 31.5502 | 29.30297 | 28.14913 | 2.24723 | 1.153839 | 3.531397e-12
47.10242 | 31.5105 | 29.28267 | 28.13289 | 2.227833 | 1.149779 | 3.524292e-12
47.11242 | 31.4713 | 29.2624 | 28.11665 | 2.208904 | 1.145742 | 3.520739e-12
47.12242 | 31.4424 | 29.24216 | 28.10043 | 2.200244 | 1.141731 | 3.513634e-12
47.13242 | 31.3895 | 29.22195 | 28.0842 | 2.167553 | 1.137743 | 3.510081e-12
47.14241 | 31.3696 | 29.20179 | 28.06801 | 2.16781 | 1.133783 | 3.502976e-12
47.15241 | 31.3516 | 29.18164 | 28.0518 | 2.169957 | 1.129844 | 3.499423e-12
47.16241 | 31.2797 | 29.16153 | 28.0356 | 2.118173 | 1.125928 | 3.492318e-12
47.17241 | 31.2932 | 29.14144 | 28.01941 | 2.151759 | 1.122036 | 3.488765e-12
47.18241 | 31.1929 | 29.12139 | 28.00322 | 2.071514 | 1.118167 | 3.481659e-12
47.19241 | 31.1895 | 29.10136 | 27.98704 | 2.088139 | 1.114321 | 3.478107e-12
47.2024 | 31.1385 | 29.08139 | 27.97088 | 2.057114 | 1.110502 | 3.474554e-12
47.2124 | 31.1164 | 29.06142 | 27.95472 | 2.054978 | 1.106702 | 3.467449e-12
47.2224 | 31.0654 | 29.04149 | 27.93856 | 2.023913 | 1.102924 | 3.463896e-12
47.2324 | 31.0499 | 29.02158 | 27.92241 | 2.028318 | 1.099169 | 3.45679e-12
47.2424 | 30.9819 | 29.00171 | 27.90627 | 1.980193 | 1.095437 | 3.453238e-12
47.25239 | 30.9961 | 28.98188 | 27.89015 | 2.014219 | 1.09173 | 3.449685e-12
47.26239 | 30.9056 | 28.96206 | 27.87402 | 1.943535 | 1.088042 | 3.44258e-12
47.27239 | 30.892 | 28.94228 | 27.8579 | 1.949722 | 1.084375 | 3.439027e-12
47.28239 | 30.8533 | 28.92252 | 27.84179 | 1.93078 | 1.08073 | 3.435474e-12
47.29239 | 30.8017 | 28.90279 | 27.82568 | 1.898909 | 1.077107 | 3.428369e-12
47.30239 | 30.7976 | 28.88309 | 27.80959 | 1.914509 | 1.073505 | 3.424816e-12
47.31238 | 30.7202 | 28.86344 | 27.79351 | 1.856761 | 1.069927 | 3.421263e-12
47.32238 | 30.6999 | 28.8438 | 27.77743 | 1.856103 | 1.066368 | 3.417711e-12
47.33238 | 30.6911 | 28.82418 | 27.76135 | 1.866917 | 1.062829 | 3.414158e-12
47.34238 | 30.5932 | 28.8046 | 27.74529 | 1.788602 | 1.059311 | 3.407052e-12
47.35238 | 30.5798 | 28.78504 | 27.72923 | 1.794759 | 1.055813 | 3.4035e-12
47.36237 | 30.5552 | 28.76553 | 27.71319 | 1.789667 | 1.05234 | 3.399947e-12
47.37237 | 30.4889 | 28.74603 | 27.69715 | 1.742868 | 1.048883 | 3.396394e-12
47.38237 | 30.5124 | 28.72656 | 27.68111 | 1.78584 | 1.045447 | 3.392842e-12
47.39237 | 30.3861 | 28.70712 | 27.66509 | 1.678985 | 1.04203 | 3.389289e-12
47.40237 | 30.4254 | 28.6877 | 27.64907 | 1.737702 | 1.038633 | 3.385736e-12
47.41237 | 30.3748 | 28.66831 | 27.63305 | 1.706491 | 1.035256 | 3.382183e-12
47.42236 | 30.2967 | 28.64897 | 27.61707 | 1.647733 | 1.031902 | 3.375078e-12
47.43236 | 30.3132 | 28.62963 | 27.60107 | 1.683567 | 1.028563 | 3.371525e-12
47.44236 | 30.2401 | 28.61033 | 27.58508 | 1.629774 | 1.025244 | 3.367973e-12
47.45236 | 30.2349 | 28.59105 | 27.5691 | 1.643853 | 1.021945 | 3.36442e-12
47.46236 | 30.2068 | 28.57179 | 27.55313 | 1.635005 | 1.018664 | 3.360867e-12
47.47235 | 30.134 | 28.55259 | 27.53718 | 1.581411 | 1.015405 | 3.357314e-12
47.48235 | 30.1214 | 28.53339 | 27.52123 | 1.588009 | 1.012162 | 3.353762e-12
47.49235 | 30.0901 | 28.51422 | 27.50528 | 1.57588 | 1.008938 | 3.350209e-12
47.50235 | 30.0465 | 28.49508 | 27.48934 | 1.551424 | 1.005732 | 3.350209e-12
47.51235 | 30.0646 | 28.47596 | 27.47341 | 1.588642 | 1.002544 | 3.346656e-12
47.52235 | 29.9582 | 28.45687 | 27.45749 | 1.501333 | 0.9993745 | 3.343104e-12
47.53234 | 29.9511 | 28.43782 | 27.4416 | 1.513278 | 0.996226 | 3.339551e-12
47.54234 | 29.926 | 28.41878 | 27.42569 | 1.507216 | 0.9930926 | 3.335998e-12
47.55234 | 29.8784 | 28.39977 | 27.4098 | 1.478627 | 0.9899771 | 3.332445e-12
47.56234 | 29.8902 | 28.38079 | 27.39391 | 1.509413 | 0.9868789 | 3.328893e-12
47.57234 | 29.8092 | 28.36183 | 27.37803 | 1.447372 | 0.9837985 | 3.32534e-12
47.58233 | 29.795 | 28.34291 | 27.36218 | 1.452086 | 0.9807388 | 3.32534e-12
47.59233 | 29.7832 | 28.32401 | 27.34631 | 1.459193 | 0.977693 | 3.321787e-12
47.60233 | 29.7341 | 28.30513 | 27.33046 | 1.428974 | 0.9746648 | 3.318235e-12
47.61233 | 29.7196 | 28.28627 | 27.31462 | 1.433329 | 0.9716534 | 3.314682e-12
47.62233 | 29.6536 | 28.26744 | 27.29878 | 1.386159 | 0.9686591 | 3.311129e-12
47.63233 | 29.6315 | 28.24864 | 27.28296 | 1.382863 | 0.9656817 | 3.311129e-12
47.64232 | 29.6434 | 28.22988 | 27.26715 | 1.413522 | 0.9627237 | 3.307576e-12
47.65232 | 29.5497 | 28.21113 | 27.25135 | 1.338575 | 0.9597797 | 3.304024e-12
47.66232 | 29.5868 | 28.1924 | 27.23555 | 1.394402 | 0.956852 | 3.300471e-12
47.67232 | 29.4958 | 28.1737 | 27.21976 | 1.322104 | 0.9539407 | 3.300471e-12
47.68232 | 29.4936 | 28.15502 | 27.20397 | 1.33858 | 0.9510458 | 3.296918e-12
47.69231 | 29.4628 | 28.13639 | 27.18822 | 1.326413 | 0.9481698 | 3.293366e-12
47.70231 | 29.3921 | 28.11776 | 27.17245 | 1.274339 | 0.9453069 | 3.293366e-12
47.71231 | 29.4106 | 28.09916 | 27.1567 | 1.31144 | 0.9424602 | 3.289813e-12
47.72231 | 29.3345 | 28.08058 | 27.14095 | 1.253917 | 0.9396291 | 3.289813e-12
47.73231 | 29.3302 | 28.06203 | 27.12522 | 1.268168 | 0.9368139 | 3.28626e-12
47.74231 | 29.3055 | 28.04351 | 27.10949 | 1.261994 | 0.9340141 | 3.282707e-12
47.7523 | 29.259 | 28.02502 | 27.09379 | 1.233977 | 0.9312327 | 3.282707e-12
47.7623 | 29.2307 | 28.00655 | 27.07808 | 1.224154 | 0.928464 | 3.279155e-12
47.7723 | 29.1824 | 27.98809 | 27.06238 | 1.194307 | 0.9257105 | 3.279155e-12
47.7823 | 29.1614 | 27.96967 | 27.04669 | 1.191734 | 0.9229722 | 3.275602e-12
47.7923 | 29.1491 | 27.95126 | 27.03101 | 1.197837 | 0.9202491 | 3.275602e-12
47.80229 | 29.0928 | 27.9329 | 27.01536 | 1.159898 | 0.9175435 | 3.272049e-12
47.81229 | 29.0673 | 27.91455 | 26.9997 | 1.152752 | 0.9148501 | 3.272049e-12
47.82229 | 29.0242 | 27.89622 | 26.98405 | 1.127982 | 0.9121715 | 3.268497e-12
47.83229 | 28.9824 | 27.87791 | 26.9684 | 1.104488 | 0.9095077 | 3.268497e-12
47.84229 | 28.9773 | 27.85963 | 26.95277 | 1.11767 | 0.9068584 | 3.264944e-12
47.85229 | 28.9129 | 27.84137 | 26.93715 | 1.071528 | 0.9042236 | 3.264944e-12
47.86228 | 28.9249 | 27.82316 | 26.92155 | 1.101743 | 0.9016058 | 3.261391e-12
47.87228 | 28.8219 | 27.80495 | 26.90595 | 1.016952 | 0.8989997 | 3.261391e-12
47.88228 | 28.852 | 27.78676 | 26.89035 | 1.065238 | 0.8964077 | 3.261391e-12
47.89228 | 28.7655 | 27.7686 | 26.87477 | 0.9968999 | 0.8938299 | 3.257838e-12
47.90228 | 28.7759 | 27.75046 | 26.8592 | 1.025438 | 0.8912661 | 3.257838e-12
47.91227 | 28.735 | 27.73237 | 26.84365 | 1.002634 | 0.8887187 | 3.257838e-12
47.92227 | 28.6743 | 27.71428 | 26.82809 | 0.9600245 | 0.8861826 | 3.254286e-12
47.93227 | 28.6919 | 27.69621 | 26.81255 | 0.9956914 | 0.8836602 | 3.254286e-12
47.94227 | 28.6219 | 27.67817 | 26.79701 | 0.9437347 | 0.8811515 | 3.254286e-12
47.95227 | 28.6152 | 27.66015 | 26.78149 | 0.9550545 | 0.8786563 | 3.250733e-12
47.96227 | 28.5924 | 27.64215 | 26.76597 | 0.9502509 | 0.8761746 | 3.250733e-12
47.97226 | 28.5205 | 27.62419 | 26.75049 | 0.8963058 | 0.8737087 | 3.250733e-12
47.98226 | 28.5225 | 27.60624 | 26.73499 | 0.9162553 | 0.8712537 | 3.24718e-12
47.99226 | 28.4905 | 27.58832 | 26.71951 | 0.9021816 | 0.8688118 | 3.24718e-12
48.00226 | 28.4614 | 27.57042 | 26.70403 | 0.8909846 | 0.866383 | 3.24718e-12
48.01226 | 28.4522 | 27.55254 | 26.68857 | 0.8996644 | 0.8639673 | 3.24718e-12
48.02225 | 28.3727 | 27.5347 | 26.67313 | 0.8380033 | 0.8615668 | 3.24718e-12
48.03225 | 28.3919 | 27.51686 | 26.65769 | 0.8750368 | 0.8591769 | 3.243628e-12
48.04225 | 28.2988 | 27.49905 | 26.64225 | 0.7997473 | 0.8567997 | 3.243628e-12
48.05225 | 28.351 | 27.48127 | 26.62683 | 0.8697349 | 0.8544351 | 3.243628e-12
48.06225 | 28.2594 | 27.4635 | 26.61142 | 0.7958991 | 0.8520836 | 3.243628e-12
48.07224 | 28.2684 | 27.44578 | 26.59603 | 0.822623 | 0.8497466 | 3.243628e-12
48.08224 | 28.251 | 27.42806 | 26.58064 | 0.8229418 | 0.8474196 | 3.243628e-12
48.09224 | 28.1882 | 27.41036 | 26.56526 | 0.7778378 | 0.845105 | 3.243628e-12
48.10224 | 28.1904 | 27.39269 | 26.54989 | 0.7977111 | 0.8428028 | 3.240075e-12
48.11224 | 28.127 | 27.37504 | 26.53453 | 0.7519616 | 0.8405127 | 3.240075e-12
48.12224 | 28.1156 | 27.35741 | 26.51918 | 0.7581895 | 0.8382346 | 3.240075e-12
48.13223 | 28.1024 | 27.33982 | 26.50385 | 0.7625772 | 0.8359709 | 3.240075e-12
48.14223 | 28.052 | 27.32224 | 26.48852 | 0.7297598 | 0.833717 | 3.240075e-12
48.15223 | 28.0576 | 27.30468 | 26.47321 | 0.75292 | 0.8314749 | 3.240075e-12
48.16223 | 27.9871 | 27.28714 | 26.4579 | 0.6999576 | 0.8292446 | 3.240075e-12
48.17223 | 27.9783 | 27.26963 | 26.4426 | 0.7086728 | 0.8270261 | 3.240075e-12
48.18222 | 27.9433 | 27.25215 | 26.42733 | 0.6911482 | 0.8248214 | 3.240075e-12
48.19222 | 27.9098 | 27.23468 | 26.41206 | 0.6751186 | 0.8226261 | 3.240075e-12
48.20222 | 27.8902 | 27.21723 | 26.39679 | 0.6729667 | 0.8204423 | 3.240075e-12
48.21222 | 27.8559 | 27.19981 | 26.38154 | 0.6560925 | 0.81827 | 3.240075e-12
48.22222 | 27.8342 | 27.1824 | 26.36629 | 0.6517961 | 0.8161091 | 3.240075e-12
48.23222 | 27.7984 | 27.16502 | 26.35106 | 0.6333774 | 0.8139595 | 3.240075e-12
48.24221 | 27.7535 | 27.14768 | 26.33586 | 0.6058193 | 0.8118231 | 3.243628e-12
48.25221 | 27.7487 | 27.13034 | 26.32065 | 0.6183564 | 0.8096959 | 3.243628e-12
48.26221 | 27.6974 | 27.11303 | 26.30545 | 0.5843714 | 0.8075797 | 3.243628e-12
48.27221 | 27.693 | 27.09574 | 26.29026 | 0.5972644 | 0.8054745 | 3.243628e-12
48.28221 | 27.649 | 27.07846 | 26.27508 | 0.5705352 | 0.8033804 | 3.243628e-12
48.2922 | 27.623 | 27.06123 | 26.25993 | 0.5617669 | 0.8012991 | 3.243628e-12
48.3022 | 27.581 | 27.04401 | 26.24478 | 0.536994 | 0.7992266 | 3.243628e-12
48.3122 | 27.5676 | 27.0268 | 26.22964 | 0.5407991 | 0.7971648 | 3.24718e-12
48.3222 | 27.5146 | 27.00962 | 26.2145 | 0.5049824 | 0.7951137 | 3.24718e-12
48.3322 | 27.508 | 26.99246 | 26.19938 | 0.5155438 | 0.7930732 | 3.24718e-12
48.3422 | 27.4834 | 26.97532 | 26.18427 | 0.5080833 | 0.7910434 | 3.24718e-12
48.35219 | 27.4346 | 26.95822 | 26.16919 | 0.4763836 | 0.7890264 | 3.24718e-12
48.36219 | 27.4284 | 26.94112 | 26.1541 | 0.4872802 | 0.7870169 | 3.250733e-12
48.37219 | 27.3467 | 26.92405 | 26.13903 | 0.4226541 | 0.7850187 | 3.250733e-12
48.38219 | 27.373 | 26.90699 | 26.12396 | 0.4660075 | 0.7830297 | 3.250733e-12
48.39219 | 27.3102 | 26.88996 | 26.10891 | 0.420238 | 0.7810521 | 3.254286e-12
48.40218 | 27.2996 | 26.87297 | 26.09388 | 0.4266305 | 0.7790861 | 3.254286e-12
48.41218 | 27.2829 | 26.85598 | 26.07885 | 0.4269186 | 0.7771281 | 3.254286e-12
48.42218 | 27.2219 | 26.83902 | 26.06383 | 0.3828849 | 0.7751803 | 3.257838e-12
48.43218 | 27.2246 | 26.82207 | 26.04883 | 0.4025298 | 0.7732424 | 3.257838e-12
48.44218 | 27.1665 | 26.80515 | 26.03383 | 0.3613532 | 0.7713145 | 3.257838e-12
48.45218 | 27.1737 | 26.78824 | 26.01885 | 0.3854553 | 0.7693962 | 3.261391e-12
48.46217 | 27.107 | 26.77138 | 26.00389 | 0.335619 | 0.7674898 | 3.261391e-12
48.47217 | 27.1087 | 26.75452 | 25.98893 | 0.3541781 | 0.7655913 | 3.261391e-12
48.48217 | 27.0585 | 26.73768 | 25.97398 | 0.320816 | 0.7637023 | 3.264944e-12
48.49217 | 27.0616 | 26.72087 | 25.95904 | 0.3407324 | 0.7618231 | 3.264944e-12
48.50217 | 26.9938 | 26.70407 | 25.94412 | 0.2897277 | 0.7599533 | 3.268497e-12
48.51216 | 27.0093 | 26.68732 | 25.92922 | 0.3219848 | 0.758095 | 3.268497e-12
48.52216 | 26.9518 | 26.67056 | 25.91432 | 0.2812375 | 0.7562442 | 3.272049e-12
48.53216 | 26.9186 | 26.65383 | 25.89943 | 0.2647689 | 0.7544028 | 3.272049e-12
48.54216 | 26.9196 | 26.63712 | 25.88455 | 0.2824792 | 0.7525708 | 3.275602e-12
48.55216 | 26.8681 | 26.62043 | 25.86968 | 0.2476683 | 0.750748 | 3.275602e-12
48.56216 | 26.871 | 26.60376 | 25.85483 | 0.2672363 | 0.7489344 | 3.279155e-12
48.57215 | 26.8123 | 26.58713 | 25.84 | 0.2251665 | 0.7471318 | 3.279155e-12
48.58215 | 26.8114 | 26.57051 | 25.82517 | 0.2408922 | 0.7453366 | 3.282707e-12
48.59215 | 26.7915 | 26.5539 | 25.81035 | 0.2375969 | 0.7435504 | 3.282707e-12
48.60215 | 26.746 | 26.53732 | 25.79555 | 0.2086805 | 0.7417732 | 3.28626e-12
48.61215 | 26.7516 | 26.52076 | 25.78075 | 0.2308431 | 0.740005 | 3.28626e-12
48.62214 | 26.6681 | 26.50423 | 25.76598 | 0.1638682 | 0.7382473 | 3.289813e-12
48.63214 | 26.7348 | 26.48771 | 25.75121 | 0.2470889 | 0.7364968 | 3.289813e-12
48.64214 | 26.6052 | 26.47121 | 25.73646 | 0.1339887 | 0.7347551 | 3.293366e-12
48.65214 | 26.6651 | 26.45473 | 25.72171 | 0.2103674 | 0.7330222 | 3.296918e-12
48.66214 | 26.5813 | 26.43827 | 25.70698 | 0.1430253 | 0.7312979 | 3.296918e-12
48.67214 | 26.5996 | 26.42184 | 25.69226 | 0.1777623 | 0.7295822 | 3.300471e-12
48.68213 | 26.5518 | 26.40544 | 25.67756 | 0.146362 | 0.727877 | 3.304024e-12
48.69213 | 26.5319 | 26.38904 | 25.66286 | 0.1428573 | 0.7261785 | 3.304024e-12
48.70213 | 26.4907 | 26.37267 | 25.64818 | 0.1180318 | 0.7244885 | 3.307576e-12
48.71213 | 26.4886 | 26.35631 | 25.63351 | 0.1322856 | 0.7228069 | 3.311129e-12
48.72213 | 26.4498 | 26.33998 | 25.61885 | 0.1098185 | 0.7211338 | 3.311129e-12
48.73212 | 26.431 | 26.32369 | 25.60421 | 0.1073144 | 0.7194706 | 3.314682e-12
48.74212 | 26.4389 | 26.30739 | 25.58958 | 0.1315058 | 0.7178141 | 3.318235e-12
48.75212 | 26.3482 | 26.29112 | 25.57496 | 0.0570766 | 0.7161658 | 3.321787e-12
48.76212 | 26.4013 | 26.27487 | 25.56035 | 0.1264267 | 0.7145258 | 3.321787e-12
48.77212 | 26.2952 | 26.25864 | 25.54575 | 0.03655604 | 0.7128939 | 3.32534e-12
48.78212 | 26.3404 | 26.24244 | 25.53117 | 0.09796474 | 0.7112701 | 3.328893e-12
48.79211 | 26.2601 | 26.22626 | 25.51661 | 0.03383668 | 0.709656 | 3.332445e-12
48.80211 | 26.2833 | 26.2101 | 25.50205 | 0.07320423 | 0.7080482 | 3.335998e-12
48.81211 | 26.2112 | 26.19395 | 25.4875 | 0.01725105 | 0.7064486 | 3.335998e-12
48.82211 | 26.2244 | 26.17782 | 25.47297 | 0.0465774 | 0.7048567 | 3.339551e-12
48.83211 | 26.1671 | 26.16172 | 25.45844 | 0.00538315 | 0.7032728 | 3.343104e-12
48.8421 | 26.1774 | 26.14565 | 25.44395 | 0.03175226 | 0.7016983 | 3.346656e-12
48.8521 | 26.122 | 26.12958 | 25.42945 | -0.007583035 | 0.70013 | 3.350209e-12
48.8621 | 26.1053 | 26.11354 | 25.41497 | -0.008238806 | 0.6985694 | 3.353762e-12
48.8721 | 26.0731 | 26.09752 | 25.4005 | -0.02441517 | 0.6970166 | 3.357314e-12
48.8821 | 26.0556 | 26.08151 | 25.38604 | -0.02591196 | 0.6954714 | 3.360867e-12
48.8921 | 26.0622 | 26.06553 | 25.3716 | -0.003329205 | 0.6939338 | 3.36442e-12
48.90209 | 25.9675 | 26.04958 | 25.35718 | -0.08208282 | 0.6924053 | 3.36442e-12
48.91209 | 26.0375 | 26.03364 | 25.34276 | 0.003859068 | 0.6908829 | 3.367973e-12
48.92209 | 25.9157 | 26.01772 | 25.32835 | -0.1020195 | 0.6893679 | 3.371525e-12
48.93209 | 25.9937 | 26.00182 | 25.31396 | -0.00811834 | 0.6878603 | 3.375078e-12
48.94209 | 25.8623 | 25.98594 | 25.29958 | -0.1236377 | 0.6863603 | 3.378631e-12
48.95208 | 25.9152 | 25.97009 | 25.28522 | -0.05489313 | 0.684869 | 3.382183e-12
48.96208 | 25.8576 | 25.95425 | 25.27087 | -0.09665308 | 0.6833835 | 3.385736e-12
48.97208 | 25.8383 | 25.93843 | 25.25653 | -0.1001334 | 0.6819054 | 3.389289e-12
48.98208 | 25.8198 | 25.92263 | 25.2422 | -0.1028341 | 0.6804345 | 3.392842e-12
48.99208 | 25.7997 | 25.90686 | 25.22788 | -0.1071551 | 0.6789708 | 3.396394e-12
49.00208 | 25.7741 | 25.8911 | 25.21358 | -0.1169963 | 0.6775143 | 3.399947e-12
49.01207 | 25.7485 | 25.87537 | 25.19931 | -0.1268736 | 0.6760664 | 3.407052e-12
49.02207 | 25.7303 | 25.85966 | 25.18503 | -0.1293554 | 0.6746241 | 3.410605e-12
49.03207 | 25.6799 | 25.84396 | 25.17077 | -0.1640574 | 0.6731888 | 3.414158e-12
49.04207 | 25.705 | 25.82828 | 25.15652 | -0.1232797 | 0.6717606 | 3.417711e-12
49.05207 | 25.622 | 25.81262 | 25.14228 | -0.1906222 | 0.6703393 | 3.421263e-12
49.06206 | 25.6442 | 25.797 | 25.12807 | -0.1528006 | 0.6689264 | 3.424816e-12
49.07206 | 25.6043 | 25.78138 | 25.11386 | -0.1770834 | 0.6675189 | 3.428369e-12
49.08206 | 25.5878 | 25.76579 | 25.09967 | -0.1779865 | 0.6661183 | 3.431921e-12
49.09206 | 25.5731 | 25.75021 | 25.08549 | -0.1771098 | 0.6647246 | 3.435474e-12
49.10206 | 25.5419 | 25.73465 | 25.07132 | -0.1927532 | 0.6633376 | 3.44258e-12
49.11206 | 25.5127 | 25.71912 | 25.05716 | -0.2064169 | 0.6619574 | 3.446132e-12
49.12205 | 25.4953 | 25.70362 | 25.04303 | -0.2083161 | 0.6605853 | 3.449685e-12
49.13205 | 25.48 | 25.68812 | 25.0289 | -0.2081199 | 0.6592184 | 3.453238e-12
49.14205 | 25.4563 | 25.67264 | 25.01479 | -0.2163439 | 0.6578582 | 3.45679e-12
49.15205 | 25.3838 | 25.65719 | 25.00068 | -0.2733879 | 0.6565046 | 3.463896e-12
49.16205 | 25.4336 | 25.64175 | 24.98659 | -0.2081522 | 0.6551577 | 3.467449e-12
49.17204 | 25.3453 | 25.62635 | 24.97253 | -0.2810517 | 0.6538185 | 3.471001e-12
49.18204 | 25.3881 | 25.61096 | 24.95847 | -0.222856 | 0.6524845 | 3.474554e-12
49.19204 | 25.3045 | 25.59558 | 24.94442 | -0.2910804 | 0.651157 | 3.481659e-12
49.20204 | 25.3302 | 25.58022 | 24.93039 | -0.2500248 | 0.6498359 | 3.485212e-12
49.21204 | 25.2589 | 25.56489 | 24.91637 | -0.3059893 | 0.6485212 | 3.488765e-12
49.22204 | 25.2763 | 25.54957 | 24.90236 | -0.2732738 | 0.6472129 | 3.492318e-12
49.23203 | 25.2233 | 25.53429 | 24.88838 | -0.3109937 | 0.6459123 | 3.499423e-12
49.24203 | 25.2335 | 25.51902 | 24.8744 | -0.2855182 | 0.6446166 | 3.502976e-12
49.25203 | 25.1931 | 25.50376 | 24.86044 | -0.3106627 | 0.6433271 | 3.506528e-12
49.26203 | 25.1909 | 25.48853 | 24.84648 | -0.2976271 | 0.6420439 | 3.513634e-12
49.27203 | 25.1674 | 25.47331 | 24.83254 | -0.3059117 | 0.640767 | 3.517187e-12
49.28202 | 25.13 | 25.45813 | 24.81863 | -0.3281315 | 0.6394976 | 3.520739e-12
49.29202 | 25.1193 | 25.44296 | 24.80472 | -0.3236558 | 0.6382327 | 3.527845e-12
49.30202 | 25.1023 | 25.4278 | 24.79083 | -0.3255003 | 0.6369744 | 3.531397e-12
49.31202 | 25.0703 | 25.41266 | 24.77694 | -0.3423645 | 0.6357217 | 3.53495e-12
49.32202 | 25.1061 | 25.39755 | 24.76307 | -0.291449 | 0.6344754 | 3.542056e-12
49.33202 | 25.0255 | 25.38245 | 24.74922 | -0.356953 | 0.6332348 | 3.545608e-12
49.34201 | 25.0582 | 25.36739 | 24.73539 | -0.3091924 | 0.6320017 | 3.552714e-12
49.35201 | 24.9798 | 25.35234 | 24.72156 | -0.3725364 | 0.6307732 | 3.556266e-12
49.36201 | 24.9974 | 25.3373 | 24.70775 | -0.3399003 | 0.6295506 | 3.559819e-12
49.37201 | 24.9582 | 25.32228 | 24.69395 | -0.3640842 | 0.6283339 | 3.566925e-12
49.38201 | 24.9669 | 25.30729 | 24.68016 | -0.3403879 | 0.627123 | 3.570477e-12
49.392 | 24.9424 | 25.29233 | 24.66641 | -0.3499264 | 0.6259191 | 3.577583e-12
49.402 | 24.9143 | 25.27737 | 24.65265 | -0.3630699 | 0.6247199 | 3.581135e-12
49.412 | 24.9182 | 25.26243 | 24.63891 | -0.3442333 | 0.6235265 | 3.588241e-12
49.422 | 24.8888 | 25.24752 | 24.62518 | -0.3587165 | 0.6223387 | 3.591794e-12
49.432 | 24.8565 | 25.23262 | 24.61146 | -0.3761196 | 0.6211567 | 3.598899e-12
49.442 | 24.8766 | 25.21774 | 24.59776 | -0.3411425 | 0.6199804 | 3.602452e-12
49.45199 | 24.8044 | 25.2029 | 24.58409 | -0.3985001 | 0.6188109 | 3.606004e-12
49.46199 | 24.8557 | 25.18806 | 24.57042 | -0.3323626 | 0.6176459 | 3.61311e-12
49.47199 | 24.7642 | 25.17324 | 24.55676 | -0.409045 | 0.6164864 | 3.616663e-12
49.48199 | 24.8094 | 25.15845 | 24.54311 | -0.3490472 | 0.6153325 | 3.623768e-12
49.49199 | 24.7343 | 25.14367 | 24.52949 | -0.4093693 | 0.6141842 | 3.627321e-12
49.50198 | 24.76 | 25.12893 | 24.51588 | -0.3689258 | 0.6130425 | 3.634426e-12
49.51198 | 24.7243 | 25.11419 | 24.50228 | -0.3898874 | 0.6119051 | 3.641532e-12
49.52198 | 24.6977 | 25.09947 | 24.4887 | -0.4017689 | 0.6107733 | 3.645084e-12
49.53198 | 24.6806 | 25.08477 | 24.47512 | -0.40417 | 0.6096468 | 3.65219e-12
49.54198 | 24.6602 | 25.07009 | 24.46157 | -0.409891 | 0.6085258 | 3.655742e-12
49.55198 | 24.6228 | 25.05543 | 24.44802 | -0.4326318 | 0.6074102 | 3.662848e-12
49.56197 | 24.649 | 25.04081 | 24.43451 | -0.3918069 | 0.606301 | 3.666401e-12
49.57197 | 24.5706 | 25.02619 | 24.42099 | -0.4555872 | 0.605196 | 3.673506e-12
49.58197 | 24.6383 | 25.01159 | 24.40749 | -0.3732873 | 0.6040963 | 3.677059e-12
49.59197 | 24.507 | 24.99701 | 24.39401 | -0.490007 | 0.6030019 | 3.684164e-12
49.60197 | 24.5632 | 24.98245 | 24.38053 | -0.4192466 | 0.6019127 | 3.69127e-12
49.61196 | 24.5165 | 24.96792 | 24.36709 | -0.4514207 | 0.6008302 | 3.694822e-12
49.62196 | 24.4986 | 24.9534 | 24.35365 | -0.4547994 | 0.5997512 | 3.701928e-12
49.63196 | 24.4881 | 24.9389 | 24.34022 | -0.4507984 | 0.5986779 | 3.70548e-12
49.64196 | 24.4367 | 24.92442 | 24.32681 | -0.4877166 | 0.5976092 | 3.712586e-12
49.65196 | 24.4431 | 24.90996 | 24.31341 | -0.4668551 | 0.5965462 | 3.719691e-12
49.66196 | 24.4081 | 24.89551 | 24.30002 | -0.4874127 | 0.5954877 | 3.723244e-12
49.67195 | 24.3932 | 24.8811 | 24.28667 | -0.487905 | 0.594436 | 3.730349e-12
49.68195 | 24.3832 | 24.8667 | 24.27331 | -0.4835023 | 0.5933879 | 3.733902e-12
49.69195 | 24.3337 | 24.85232 | 24.25997 | -0.518619 | 0.5923446 | 3.741008e-12
49.70195 | 24.3138 | 24.83796 | 24.24665 | -0.5241561 | 0.5913069 | 3.748113e-12
49.71195 | 24.3215 | 24.82361 | 24.23334 | -0.5021121 | 0.5902735 | 3.751666e-12
49.72194 | 24.275 | 24.8093 | 24.22006 | -0.5343028 | 0.5892468 | 3.758771e-12
49.73194 | 24.2893 | 24.795 | 24.20677 | -0.5056987 | 0.5882237 | 3.765876e-12
49.74194 | 24.2309 | 24.78071 | 24.19351 | -0.5498141 | 0.5872054 | 3.769429e-12
49.75194 | 24.2355 | 24.76645 | 24.18026 | -0.5309492 | 0.586192 | 3.776535e-12
49.76194 | 24.1998 | 24.7522 | 24.16702 | -0.5524039 | 0.5851835 | 3.78364e-12
49.77194 | 24.2092 | 24.73798 | 24.1538 | -0.5287785 | 0.5841799 | 3.787193e-12
49.78193 | 24.1466 | 24.72379 | 24.1406 | -0.5771867 | 0.5831819 | 3.794298e-12
49.79193 | 24.1824 | 24.7096 | 24.12741 | -0.5272005 | 0.582188 | 3.801404e-12
49.80193 | 24.1052 | 24.69543 | 24.11424 | -0.590234 | 0.5811987 | 3.804956e-12
49.81193 | 24.1283 | 24.68129 | 24.10107 | -0.5529869 | 0.5802141 | 3.812062e-12
49.82193 | 24.0888 | 24.66716 | 24.08793 | -0.5783597 | 0.5792343 | 3.819167e-12
49.83192 | 24.0824 | 24.65307 | 24.07481 | -0.5706662 | 0.5782602 | 3.82272e-12
49.84192 | 24.087 | 24.63898 | 24.06169 | -0.5519782 | 0.5772898 | 3.829825e-12
49.85192 | 24.0267 | 24.62491 | 24.04859 | -0.5982099 | 0.5763241 | 3.836931e-12
49.86192 | 24.0379 | 24.61086 | 24.0355 | -0.5729611 | 0.575363 | 3.840483e-12
49.87192 | 23.9942 | 24.59683 | 24.02243 | -0.602632 | 0.5744065 | 3.847589e-12
49.88192 | 23.9881 | 24.58282 | 24.00937 | -0.5947225 | 0.5734545 | 3.854694e-12
49.89191 | 23.9982 | 24.56885 | 23.99634 | -0.5706466 | 0.5725082 | 3.858247e-12
49.90191 | 23.9666 | 24.55488 | 23.98331 | -0.5882764 | 0.5715655 | 3.865352e-12
49.91191 | 23.9369 | 24.54093 | 23.9703 | -0.6040258 | 0.5706273 | 3.872458e-12
49.92191 | 23.9547 | 24.52699 | 23.9573 | -0.5722948 | 0.5696936 | 3.879563e-12
49.93191 | 23.8727 | 24.51308 | 23.94432 | -0.6403834 | 0.5687644 | 3.883116e-12
49.9419 | 23.9297 | 24.49921 | 23.93136 | -0.5695055 | 0.5678406 | 3.890221e-12
49.9519 | 23.8605 | 24.48533 | 23.91841 | -0.6248332 | 0.5669204 | 3.897327e-12
49.9619 | 23.8524 | 24.47148 | 23.90548 | -0.6190806 | 0.5660045 | 3.904432e-12
49.9719 | 23.8592 | 24.45765 | 23.89255 | -0.5984476 | 0.5650931 | 3.907985e-12
49.9819 | 23.8094 | 24.44383 | 23.87965 | -0.6344343 | 0.5641861 | 3.91509e-12
49.9919 | 23.8295 | 24.43004 | 23.86676 | -0.6005404 | 0.5632835 | 3.922196e-12
50.00189 | 23.7713 | 24.41628 | 23.85389 | -0.6449799 | 0.5623861 | 3.925749e-12
50.01189 | 23.8043 | 24.40253 | 23.84103 | -0.5982253 | 0.5614922 | 3.932854e-12
50.02189 | 23.7249 | 24.38879 | 23.82819 | -0.6638902 | 0.5606025 | 3.939959e-12
50.03189 | 23.7494 | 24.37507 | 23.81536 | -0.6256747 | 0.5597172 | 3.947065e-12
50.04189 | 23.7056 | 24.36138 | 23.80254 | -0.6557788 | 0.5588362 | 3.950618e-12
50.05188 | 23.6997 | 24.34772 | 23.78976 | -0.6480162 | 0.5579603 | 3.957723e-12
50.06188 | 23.6761 | 24.33406 | 23.77697 | -0.6579594 | 0.5570877 | 3.964828e-12
50.07188 | 23.6686 | 24.32042 | 23.7642 | -0.6518222 | 0.5562194 | 3.971934e-12
50.08188 | 23.6459 | 24.3068 | 23.75145 | -0.6609046 | 0.5553554 | 3.975487e-12
50.09188 | 23.6191 | 24.29321 | 23.73871 | -0.6741065 | 0.5544955 | 3.982592e-12
50.10188 | 23.6159 | 24.27963 | 23.72599 | -0.663728 | 0.5536397 | 3.989697e-12
50.11187 | 23.5666 | 24.26608 | 23.71329 | -0.6994826 | 0.552789 | 3.996803e-12
50.12187 | 23.5881 | 24.25254 | 23.7006 | -0.6644432 | 0.5519415 | 4.000356e-12
50.13187 | 23.5211 | 24.23902 | 23.68793 | -0.7179234 | 0.5510982 | 4.007461e-12
50.14187 | 23.5516 | 24.22552 | 23.67526 | -0.6739231 | 0.550259 | 4.014566e-12
50.15187 | 23.4916 | 24.21204 | 23.66262 | -0.7204424 | 0.5494238 | 4.021672e-12
50.16186 | 23.4829 | 24.19859 | 23.65 | -0.7156947 | 0.5485936 | 4.025225e-12
50.17186 | 23.4851 | 24.18515 | 23.63739 | -0.700053 | 0.5477666 | 4.03233e-12
50.18186 | 23.4321 | 24.17173 | 23.62479 | -0.7396309 | 0.5469436 | 4.039435e-12
50.19186 | 23.4568 | 24.15833 | 23.6122 | -0.7015284 | 0.5461246 | 4.046541e-12
50.20186 | 23.3924 | 24.14495 | 23.59964 | -0.7525454 | 0.5453096 | 4.053646e-12
50.21186 | 23.4072 | 24.13158 | 23.58708 | -0.7243819 | 0.5444986 | 4.057199e-12
50.22185 | 23.3661 | 24.11825 | 23.57456 | -0.7521513 | 0.5436923 | 4.064304e-12
50.23185 | 23.3498 | 24.10493 | 23.56204 | -0.7551269 | 0.5428892 | 4.07141e-12
50.24185 | 23.352 | 24.09162 | 23.54953 | -0.739622 | 0.5420901 | 4.078515e-12
50.25185 | 23.3169 | 24.07834 | 23.53704 | -0.7614367 | 0.5412948 | 4.085621e-12
50.26185 | 23.2953 | 24.06507 | 23.52457 | -0.7697708 | 0.5405035 | 4.089173e-12
50.27184 | 23.2813 | 24.05184 | 23.51212 | -0.7705379 | 0.5397169 | 4.096279e-12
50.28184 | 23.2896 | 24.03861 | 23.49968 | -0.749011 | 0.5389331 | 4.103384e-12
50.29184 | 23.2131 | 24.0254 | 23.48725 | -0.8123039 | 0.5381535 | 4.11049e-12
50.30184 | 23.2652 | 24.01222 | 23.47484 | -0.747016 | 0.5373775 | 4.117595e-12
50.31184 | 23.2075 | 23.99905 | 23.46244 | -0.7915479 | 0.5366055 | 4.121148e-12
50.32184 | 23.1915 | 23.9859 | 23.45006 | -0.7943991 | 0.5358371 | 4.128253e-12
50.33183 | 23.2029 | 23.97278 | 23.43771 | -0.7698832 | 0.5350734 | 4.135359e-12
50.34183 | 23.1371 | 23.95967 | 23.42536 | -0.8225735 | 0.5343127 | 4.142464e-12
50.35183 | 23.1805 | 23.94658 | 23.41303 | -0.7660833 | 0.5335557 | 4.14957e-12
50.36183 | 23.1009 | 23.93351 | 23.40071 | -0.8326127 | 0.5328025 | 4.156675e-12
50.37183 | 23.1319 | 23.92046 | 23.38841 | -0.7885615 | 0.532053 | 4.160228e-12
50.38182 | 23.1207 | 23.90744 | 23.37614 | -0.7867429 | 0.5313079 | 4.167333e-12
50.39182 | 23.0531 | 23.89443 | 23.36386 | -0.8413307 | 0.5305658 | 4.174439e-12
50.40182 | 23.1173 | 23.88144 | 23.35161 | -0.7641381 | 0.5298273 | 4.181544e-12
50.41182 | 23.0374 | 23.86846 | 23.33937 | -0.831065 | 0.5290926 | 4.188649e-12
50.42182 | 23.0734 | 23.85551 | 23.32715 | -0.7821113 | 0.5283615 | 4.195755e-12
50.43182 | 23.0215 | 23.84258 | 23.31494 | -0.8210772 | 0.527634 | 4.20286e-12
50.44181 | 23.0024 | 23.82968 | 23.30276 | -0.8272754 | 0.5269109 | 4.206413e-12
50.45181 | 23.0277 | 23.81678 | 23.29059 | -0.7890803 | 0.5261907 | 4.213518e-12
50.46181 | 22.9784 | 23.8039 | 23.27843 | -0.8255046 | 0.525474 | 4.220624e-12
50.47181 | 23.008 | 23.79105 | 23.26629 | -0.7830484 | 0.524761 | 4.227729e-12
50.48181 | 22.9656 | 23.77821 | 23.25416 | -0.8126117 | 0.5240515 | 4.234835e-12
50.4918 | 22.9464 | 23.76541 | 23.24206 | -0.8190073 | 0.5233462 | 4.24194e-12
50.5018 | 22.9626 | 23.75261 | 23.22997 | -0.7900096 | 0.5226439 | 4.249046e-12
50.5118 | 22.9291 | 23.73983 | 23.21789 | -0.8107313 | 0.521945 | 4.256151e-12
50.5218 | 22.9309 | 23.72707 | 23.20582 | -0.7961726 | 0.5212497 | 4.263256e-12
50.5318 | 22.9138 | 23.71433 | 23.19378 | -0.8005333 | 0.5205578 | 4.270362e-12
50.5418 | 22.9072 | 23.70161 | 23.18174 | -0.7944135 | 0.5198695 | 4.277467e-12
50.55179 | 22.89 | 23.68893 | 23.16974 | -0.7989259 | 0.5191853 | 4.28102e-12
50.56179 | 22.8823 | 23.67624 | 23.15774 | -0.793945 | 0.5185038 | 4.288125e-12
50.57179 | 22.8699 | 23.66358 | 23.14576 | -0.7936836 | 0.5178259 | 4.295231e-12
50.58179 | 22.8533 | 23.65094 | 23.13379 | -0.7976417 | 0.5171513 | 4.302336e-12
50.59179 | 22.8459 | 23.63832 | 23.12184 | -0.7924193 | 0.5164802 | 4.309442e-12
50.60178 | 22.8256 | 23.62573 | 23.10992 | -0.8001288 | 0.5158131 | 4.316547e-12
50.61178 | 22.8068 | 23.61315 | 23.098 | -0.8063454 | 0.5151489 | 4.323653e-12
50.62178 | 22.8079 | 23.60058 | 23.08609 | -0.7926816 | 0.5144882 | 4.330758e-12
50.63178 | 22.7982 | 23.58804 | 23.07421 | -0.7898367 | 0.5138303 | 4.337863e-12
50.64178 | 22.7852 | 23.57551 | 23.06234 | -0.7903118 | 0.5131763 | 4.344969e-12
50.65178 | 22.756 | 23.56301 | 23.05048 | -0.807006 | 0.5125253 | 4.352074e-12
50.66177 | 22.7573 | 23.55053 | 23.03865 | -0.7932324 | 0.5118786 | 4.362732e-12
50.67177 | 22.7375 | 23.53807 | 23.02683 | -0.8005657 | 0.5112344 | 4.369838e-12
50.68177 | 22.7149 | 23.52562 | 23.01502 | -0.8107182 | 0.5105933 | 4.376943e-12
50.69177 | 22.7162 | 23.51319 | 23.00323 | -0.7969905 | 0.5099559 | 4.384049e-12
50.70177 | 22.6736 | 23.50078 | 22.99146 | -0.8271819 | 0.5093213 | 4.391154e-12
50.71176 | 22.6802 | 23.48841 | 22.97971 | -0.8082056 | 0.5086912 | 4.39826e-12
50.72176 | 22.6457 | 23.47604 | 22.96797 | -0.8303361 | 0.5080635 | 4.405365e-12
50.73176 | 22.6599 | 23.46369 | 22.95625 | -0.8037859 | 0.5074388 | 4.41247e-12
50.74176 | 22.6441 | 23.45136 | 22.94454 | -0.8072554 | 0.5068176 | 4.419576e-12
50.75176 | 22.5923 | 23.43904 | 22.93284 | -0.8467442 | 0.5061995 | 4.426681e-12
50.76176 | 22.6056 | 23.42675 | 22.92117 | -0.8211525 | 0.5055847 | 4.437339e-12
50.77175 | 22.5726 | 23.41449 | 22.90952 | -0.8418925 | 0.5049736 | 4.444445e-12
50.78175 | 22.5703 | 23.40224 | 22.89787 | -0.8319396 | 0.5043652 | 4.45155e-12
50.79175 | 22.5746 | 23.39001 | 22.88625 | -0.8154062 | 0.5037599 | 4.458656e-12
50.80175 | 22.5073 | 23.37779 | 22.87463 | -0.8704922 | 0.5031578 | 4.465761e-12
50.81175 | 22.5318 | 23.3656 | 22.86304 | -0.8337977 | 0.5025589 | 4.476419e-12
50.82174 | 22.5076 | 23.35343 | 22.85147 | -0.8458347 | 0.5019637 | 4.483525e-12
50.83174 | 22.4943 | 23.34128 | 22.83991 | -0.846979 | 0.501371 | 4.49063e-12
50.84174 | 22.4894 | 23.32914 | 22.82836 | -0.8397427 | 0.5007814 | 4.497736e-12
50.85174 | 22.4363 | 23.31703 | 22.81683 | -0.8807259 | 0.500195 | 4.508394e-12
50.86174 | 22.4525 | 23.30493 | 22.80532 | -0.8524284 | 0.4996117 | 4.515499e-12
50.87174 | 22.4375 | 23.29285 | 22.79382 | -0.8553504 | 0.4990315 | 4.522605e-12
50.88173 | 22.4028 | 23.2808 | 22.78235 | -0.8780039 | 0.498455 | 4.533263e-12
50.89173 | 22.412 | 23.26876 | 22.77088 | -0.8567648 | 0.4978809 | 4.540368e-12
50.90173 | 22.3837 | 23.25674 | 22.75944 | -0.873045 | 0.4973099 | 4.547474e-12
50.91173 | 22.3666 | 23.24474 | 22.748 | -0.8781446 | 0.4967419 | 4.558132e-12
50.92173 | 22.3732 | 23.23276 | 22.73659 | -0.8595637 | 0.496177 | 4.565237e-12
50.93172 | 22.3342 | 23.22081 | 22.7252 | -0.8866141 | 0.4956157 | 4.575895e-12
50.94172 | 22.3394 | 23.20887 | 22.71382 | -0.869472 | 0.4950569 | 4.583001e-12
50.95172 | 22.3096 | 23.19695 | 22.70245 | -0.8873493 | 0.494501 | 4.593659e-12
50.96172 | 22.3123 | 23.18505 | 22.6911 | -0.8727459 | 0.4939482 | 4.600764e-12
50.97172 | 22.2828 | 23.17316 | 22.67976 | -0.8903621 | 0.4933984 | 4.60787e-12
50.98172 | 22.2799 | 23.1613 | 22.66845 | -0.8813975 | 0.4928515 | 4.618528e-12
50.99171 | 22.2634 | 23.14946 | 22.65716 | -0.8860642 | 0.4923081 | 4.629186e-12
51.00171 | 22.2535 | 23.13764 | 22.64587 | -0.8841385 | 0.4917672 | 4.636291e-12
51.01171 | 22.2331 | 23.12583 | 22.6346 | -0.8927322 | 0.4912292 | 4.646949e-12
51.02171 | 22.2197 | 23.11405 | 22.62335 | -0.8943453 | 0.4906942 | 4.654055e-12
51.03171 | 22.2054 | 23.10228 | 22.61212 | -0.8968777 | 0.4901621 | 4.664713e-12
51.0417 | 22.2085 | 23.09054 | 22.60091 | -0.8820413 | 0.4896335 | 4.671818e-12
51.0517 | 22.172 | 23.07881 | 22.58971 | -0.9068125 | 0.4891072 | 4.682477e-12
51.0617 | 22.194 | 23.0671 | 22.57852 | -0.8731031 | 0.4885839 | 4.693135e-12
51.0717 | 22.1536 | 23.05541 | 22.56735 | -0.9018131 | 0.4880634 | 4.70024e-12
51.0817 | 22.1513 | 23.04374 | 22.5562 | -0.8924424 | 0.4875458 | 4.710898e-12
51.0917 | 22.1443 | 23.03209 | 22.54506 | -0.8877912 | 0.4870311 | 4.721556e-12
51.10169 | 22.1165 | 23.02047 | 22.53395 | -0.9039709 | 0.4865198 | 4.732215e-12
51.11169 | 22.1251 | 23.00886 | 22.52285 | -0.8837583 | 0.4860109 | 4.73932e-12
51.12169 | 22.1099 | 22.99727 | 22.51176 | -0.8873652 | 0.4855048 | 4.749978e-12
51.13169 | 22.0828 | 22.98569 | 22.50069 | -0.9028914 | 0.4850016 | 4.760636e-12
51.14169 | 22.0934 | 22.97414 | 22.48964 | -0.880737 | 0.4845011 | 4.771294e-12
51.15168 | 22.0772 | 22.96261 | 22.47861 | -0.8854134 | 0.484004 | 4.781953e-12
51.16168 | 22.0591 | 22.9511 | 22.46759 | -0.8919977 | 0.4835092 | 4.792611e-12
51.17168 | 22.05 | 22.9396 | 22.45658 | -0.8896013 | 0.4830173 | 4.803269e-12
51.18168 | 22.0164 | 22.92812 | 22.4456 | -0.9117244 | 0.4825281 | 4.813927e-12
51.19168 | 22.0368 | 22.91667 | 22.43462 | -0.8798667 | 0.4820417 | 4.821032e-12
51.20168 | 22.0162 | 22.90523 | 22.42367 | -0.8890284 | 0.4815581 | 4.831691e-12
51.21167 | 22.0048 | 22.89382 | 22.41274 | -0.8890208 | 0.4810778 | 4.842349e-12
51.22167 | 22.0031 | 22.88242 | 22.40182 | -0.8793212 | 0.4805997 | 4.85656e-12
51.23167 | 21.9704 | 22.87104 | 22.39092 | -0.900641 | 0.4801244 | 4.867218e-12
51.24167 | 21.9849 | 22.85968 | 22.38003 | -0.8747801 | 0.4796519 | 4.877876e-12
51.25167 | 21.9554 | 22.84834 | 22.36916 | -0.8929384 | 0.4791821 | 4.888534e-12
51.26166 | 21.9422 | 22.83703 | 22.35831 | -0.8948275 | 0.4787155 | 4.899192e-12
51.27166 | 21.9398 | 22.82572 | 22.34747 | -0.8859245 | 0.4782511 | 4.90985e-12
51.28166 | 21.9285 | 22.81444 | 22.33665 | -0.8859409 | 0.4777895 | 4.920508e-12
51.29166 | 21.9235 | 22.80318 | 22.32585 | -0.8796767 | 0.4773307 | 4.931167e-12
51.30166 | 21.9059 | 22.79193 | 22.31506 | -0.8860317 | 0.4768745 | 4.945377e-12
51.31166 | 21.8923 | 22.78071 | 22.30429 | -0.8884061 | 0.476421 | 4.956036e-12
51.32165 | 21.8883 | 22.76951 | 22.29354 | -0.8812109 | 0.4759706 | 4.966694e-12
51.33165 | 21.8738 | 22.75832 | 22.2828 | -0.8845238 | 0.4755224 | 4.980905e-12
51.34165 | 21.8421 | 22.74716 | 22.27208 | -0.9050562 | 0.475077 | 4.991563e-12
51.35165 | 21.8627 | 22.73601 | 22.26137 | -0.8733078 | 0.4746342 | 5.002221e-12
51.36165 | 21.8259 | 22.72488 | 22.25068 | -0.8989787 | 0.4741941 | 5.016432e-12
51.37164 | 21.8312 | 22.71378 | 22.24002 | -0.88258 | 0.473757 | 5.02709e-12
51.38164 | 21.8256 | 22.70269 | 22.22937 | -0.8770895 | 0.4733222 | 5.041301e-12
51.39164 | 21.7955 | 22.69162 | 22.21873 | -0.8961182 | 0.4728899 | 5.051959e-12
51.40164 | 21.8029 | 22.68057 | 22.20811 | -0.8776663 | 0.4724603 | 5.06617e-12
51.41164 | 21.7736 | 22.66953 | 22.1975 | -0.8959338 | 0.4720334 | 5.076828e-12
51.42163 | 21.7601 | 22.65853 | 22.18692 | -0.8984314 | 0.4716094 | 5.091039e-12
51.43163 | 21.7782 | 22.64754 | 22.17635 | -0.8693373 | 0.4711877 | 5.101697e-12
51.44163 | 21.7322 | 22.63656 | 22.16579 | -0.9043626 | 0.4707686 | 5.115908e-12
51.45163 | 21.7356 | 22.62561 | 22.15526 | -0.8900071 | 0.4703521 | 5.130119e-12
51.46163 | 21.7334 | 22.61467 | 22.14473 | -0.8812709 | 0.4699381 | 5.140777e-12
51.47163 | 21.7123 | 22.60375 | 22.13423 | -0.8914539 | 0.4695267 | 5.154988e-12
51.48162 | 21.7051 | 22.59287 | 22.12375 | -0.8877671 | 0.4691183 | 5.169198e-12
51.49162 | 21.6986 | 22.58199 | 22.11328 | -0.8833887 | 0.4687121 | 5.183409e-12
51.50162 | 21.6647 | 22.57113 | 22.10282 | -0.9064295 | 0.4683084 | 5.194067e-12
51.51162 | 21.6581 | 22.56029 | 22.09238 | -0.9021897 | 0.4679074 | 5.208278e-12
51.52162 | 21.672 | 22.54947 | 22.08196 | -0.877469 | 0.4675088 | 5.222489e-12
51.53161 | 21.6335 | 22.53868 | 22.07157 | -0.9051783 | 0.4671131 | 5.2367e-12
51.54161 | 21.6344 | 22.5279 | 22.06118 | -0.8934963 | 0.4667197 | 5.250911e-12
51.55161 | 21.6275 | 22.51713 | 22.0508 | -0.8896333 | 0.4663288 | 5.265122e-12
51.56161 | 21.6073 | 22.50639 | 22.04045 | -0.8990896 | 0.4659403 | 5.279333e-12
51.57161 | 21.605 | 22.49567 | 22.03011 | -0.8906651 | 0.4655543 | 5.293543e-12
51.58161 | 21.5941 | 22.48496 | 22.01979 | -0.89086 | 0.465171 | 5.307754e-12
51.5916 | 21.5853 | 22.47428 | 22.00949 | -0.8889846 | 0.4647904 | 5.321965e-12
51.6016 | 21.5791 | 22.46362 | 21.99921 | -0.8845178 | 0.464412 | 5.336176e-12
51.6116 | 21.5644 | 22.45297 | 21.98893 | -0.8885704 | 0.4640362 | 5.350387e-12
51.6216 | 21.5541 | 22.44234 | 21.97868 | -0.8882421 | 0.4636628 | 5.36815e-12
51.6316 | 21.5489 | 22.43173 | 21.96844 | -0.8828329 | 0.4632917 | 5.382361e-12
51.64159 | 21.5298 | 22.42115 | 21.95823 | -0.8913536 | 0.4629237 | 5.396572e-12
51.65159 | 21.5324 | 22.41058 | 21.94803 | -0.8781829 | 0.4625577 | 5.410783e-12
51.66159 | 21.5067 | 22.40003 | 21.93784 | -0.8933313 | 0.4621941 | 5.428547e-12
51.67159 | 21.4995 | 22.3895 | 21.92767 | -0.8899991 | 0.461833 | 5.442757e-12
51.68159 | 21.4922 | 22.37899 | 21.91751 | -0.886786 | 0.4614744 | 5.456968e-12
51.69159 | 21.4833 | 22.36849 | 21.90737 | -0.8851921 | 0.4611182 | 5.474732e-12
51.70158 | 21.4777 | 22.35803 | 21.89726 | -0.8803278 | 0.4607648 | 5.488943e-12
51.71158 | 21.4702 | 22.34757 | 21.88716 | -0.8773722 | 0.4604135 | 5.506706e-12
51.72158 | 21.4408 | 22.33714 | 21.87707 | -0.8963358 | 0.4600645 | 5.520917e-12
51.73158 | 21.4486 | 22.32672 | 21.867 | -0.8781186 | 0.4597181 | 5.538681e-12
51.74158 | 21.4268 | 22.31632 | 21.85695 | -0.8895206 | 0.459374 | 5.556444e-12
51.75157 | 21.4223 | 22.30595 | 21.84692 | -0.8836521 | 0.4590327 | 5.570655e-12
51.76157 | 21.4127 | 22.29559 | 21.8369 | -0.8828924 | 0.4586935 | 5.588419e-12
51.77157 | 21.3722 | 22.28525 | 21.8269 | -0.9130518 | 0.4583567 | 5.606182e-12
51.78157 | 21.4038 | 22.27493 | 21.81691 | -0.8711303 | 0.4580222 | 5.620393e-12
51.79157 | 21.3839 | 22.26463 | 21.80694 | -0.8807281 | 0.4576902 | 5.638157e-12
51.80157 | 21.3426 | 22.25434 | 21.79698 | -0.9117449 | 0.4573605 | 5.65592e-12
51.81156 | 21.3691 | 22.24409 | 21.78706 | -0.8749912 | 0.4570336 | 5.673684e-12
51.82156 | 21.3372 | 22.23385 | 21.77714 | -0.8966463 | 0.4567086 | 5.691447e-12
51.83156 | 21.3054 | 22.22362 | 21.76723 | -0.9182206 | 0.4563861 | 5.705658e-12
51.84156 | 21.32 | 22.21341 | 21.75735 | -0.893414 | 0.4560659 | 5.723422e-12
51.85156 | 21.3034 | 22.20323 | 21.74748 | -0.8998265 | 0.4557481 | 5.741185e-12
51.86155 | 21.2791 | 22.19307 | 21.73764 | -0.9139683 | 0.455433 | 5.758949e-12
51.87155 | 21.2887 | 22.18292 | 21.7278 | -0.894219 | 0.4551199 | 5.776712e-12
51.88155 | 21.2713 | 22.17279 | 21.71798 | -0.9014889 | 0.4548092 | 5.798029e-12
51.89155 | 21.2631 | 22.16268 | 21.70818 | -0.8995778 | 0.4545008 | 5.815792e-12
51.90155 | 21.247 | 22.15259 | 21.69839 | -0.9055858 | 0.4541947 | 5.833556e-12
51.91155 | 21.2422 | 22.14251 | 21.68862 | -0.900313 | 0.4538909 | 5.851319e-12
51.92154 | 21.2226 | 22.13247 | 21.67888 | -0.9098693 | 0.4535899 | 5.869083e-12
51.93154 | 21.2145 | 22.12243 | 21.66914 | -0.9079346 | 0.4532908 | 5.886847e-12
51.94154 | 21.2078 | 22.11242 | 21.65942 | -0.9046189 | 0.452994 | 5.908163e-12
51.95154 | 21.1951 | 22.10242 | 21.64972 | -0.9073223 | 0.4526995 | 5.925926e-12
51.96154 | 21.2048 | 22.09244 | 21.64004 | -0.8876449 | 0.4524075 | 5.94369e-12
51.97153 | 21.1776 | 22.0825 | 21.63038 | -0.9048963 | 0.4521178 | 5.965006e-12
51.98153 | 21.1624 | 22.07256 | 21.62073 | -0.910157 | 0.4518304 | 5.98277e-12
51.99153 | 21.1505 | 22.06264 | 21.61109 | -0.9121367 | 0.4515452 | 6.004086e-12
52.00153 | 21.1416 | 22.05274 | 21.60147 | -0.9111354 | 0.4512622 | 6.02185e-12
52.01153 | 21.1423 | 22.04285 | 21.59187 | -0.900553 | 0.4509814 | 6.043166e-12
52.02153 | 21.1213 | 22.03299 | 21.58229 | -0.9116899 | 0.4507032 | 6.06093e-12
52.03152 | 21.115 | 22.02316 | 21.57273 | -0.9081555 | 0.4504273 | 6.082246e-12
52.04152 | 21.1177 | 22.01333 | 21.56318 | -0.8956304 | 0.4501536 | 6.103562e-12
52.05152 | 21.0831 | 22.00352 | 21.55364 | -0.9204243 | 0.449882 | 6.121326e-12
52.06152 | 21.0909 | 21.99374 | 21.54412 | -0.9028371 | 0.4496127 | 6.142642e-12
52.07152 | 21.0702 | 21.98397 | 21.53462 | -0.913769 | 0.4493457 | 6.163958e-12
52.08151 | 21.0556 | 21.97423 | 21.52515 | -0.9186296 | 0.4490813 | 6.185275e-12
52.09151 | 21.0685 | 21.9645 | 21.51568 | -0.8959994 | 0.4488188 | 6.203038e-12
52.10151 | 21.0307 | 21.95479 | 21.50623 | -0.9240883 | 0.4485585 | 6.224354e-12
52.11151 | 21.0365 | 21.9451 | 21.4968 | -0.9085961 | 0.4483006 | 6.245671e-12
52.12151 | 21.0237 | 21.93542 | 21.48738 | -0.911723 | 0.4480448 | 6.266987e-12
52.13151 | 20.999 | 21.92577 | 21.47798 | -0.9267687 | 0.4477913 | 6.288303e-12
52.1415 | 21.0016 | 21.91614 | 21.4686 | -0.9145431 | 0.4475403 | 6.309619e-12
52.1515 | 20.9841 | 21.90653 | 21.45924 | -0.9224269 | 0.4472913 | 6.330936e-12
52.1615 | 20.9593 | 21.89693 | 21.44989 | -0.9376295 | 0.4470444 | 6.352252e-12
52.1715 | 20.9711 | 21.88735 | 21.44055 | -0.9162512 | 0.4467999 | 6.373568e-12
52.1815 | 20.9496 | 21.87779 | 21.43123 | -0.9281917 | 0.4465576 | 6.394885e-12
52.19149 | 20.9429 | 21.86826 | 21.42194 | -0.9253608 | 0.4463177 | 6.416201e-12
52.20149 | 20.9291 | 21.85874 | 21.41266 | -0.9296392 | 0.4460798 | 6.44107e-12
52.21149 | 20.9187 | 21.84924 | 21.40339 | -0.9305366 | 0.4458441 | 6.462386e-12
52.22149 | 20.918 | 21.83975 | 21.39414 | -0.9217529 | 0.4456106 | 6.483702e-12
52.23149 | 20.8989 | 21.83029 | 21.38491 | -0.931388 | 0.4453793 | 6.505019e-12
52.24149 | 20.8825 | 21.82084 | 21.37569 | -0.9383421 | 0.4451503 | 6.529888e-12
52.25148 | 20.8937 | 21.81142 | 21.3665 | -0.9177246 | 0.4449237 | 6.551204e-12
52.26148 | 20.8627 | 21.80202 | 21.35732 | -0.9393165 | 0.444699 | 6.57252e-12
52.27148 | 20.8738 | 21.79263 | 21.34815 | -0.9188272 | 0.4444765 | 6.597389e-12
52.28148 | 20.8571 | 21.78326 | 21.339 | -0.9261569 | 0.4442562 | 6.618706e-12
52.29148 | 20.8539 | 21.77391 | 21.32987 | -0.9200055 | 0.4440382 | 6.643575e-12
52.30147 | 20.8505 | 21.76458 | 21.32076 | -0.9140822 | 0.4438224 | 6.664891e-12
52.31147 | 20.8346 | 21.75527 | 21.31166 | -0.9206684 | 0.4436087 | 6.68976e-12
52.32147 | 20.821 | 21.74597 | 21.30258 | -0.9249736 | 0.4433971 | 6.711076e-12
52.33147 | 20.8123 | 21.7367 | 21.29351 | -0.9243976 | 0.4431878 | 6.735945e-12
52.34147 | 20.8069 | 21.72744 | 21.28446 | -0.9205404 | 0.4429805 | 6.760814e-12
52.35147 | 20.8047 | 21.7182 | 21.27543 | -0.913502 | 0.4427755 | 6.78213e-12
52.36146 | 20.7959 | 21.70899 | 21.26642 | -0.9130917 | 0.4425729 | 6.806999e-12
52.37146 | 20.7892 | 21.69979 | 21.25742 | -0.9105911 | 0.4423722 | 6.831868e-12
52.38146 | 20.7845 | 21.69061 | 21.24844 | -0.9061092 | 0.4421736 | 6.856737e-12
52.39146 | 20.743 | 21.68145 | 21.23947 | -0.9384462 | 0.4419774 | 6.878054e-12
52.40146 | 20.7955 | 21.6723 | 21.23052 | -0.8768019 | 0.4417831 | 6.902923e-12
52.41145 | 20.7559 | 21.66319 | 21.22159 | -0.9072855 | 0.4415912 | 6.927792e-12
52.42145 | 20.7357 | 21.65408 | 21.21268 | -0.9183788 | 0.4414013 | 6.952661e-12
52.43145 | 20.7649 | 21.64499 | 21.20378 | -0.880091 | 0.4412137 | 6.97753e-12
52.44145 | 20.7343 | 21.63592 | 21.19489 | -0.9016218 | 0.441028 | 7.002399e-12
52.45145 | 20.7184 | 21.62687 | 21.18603 | -0.9084715 | 0.4408445 | 7.027268e-12
52.46145 | 20.7368 | 21.61784 | 21.17718 | -0.88104 | 0.4406633 | 7.052137e-12
52.47144 | 20.716 | 21.60884 | 21.16835 | -0.8928361 | 0.4404843 | 7.077006e-12
52.48144 | 20.6935 | 21.59984 | 21.15953 | -0.9063421 | 0.4403073 | 7.101875e-12
52.49144 | 20.6917 | 21.59087 | 21.15073 | -0.8991667 | 0.4401324 | 7.126744e-12
52.50144 | 20.6908 | 21.58191 | 21.14195 | -0.8911102 | 0.4399597 | 7.151613e-12
52.51144 | 20.6741 | 21.57297 | 21.13318 | -0.8988722 | 0.439789 | 7.176482e-12
52.52143 | 20.6804 | 21.56406 | 21.12444 | -0.883662 | 0.4396207 | 7.201351e-12
52.53143 | 20.6606 | 21.55516 | 21.11571 | -0.8945615 | 0.4394543 | 7.22622e-12
52.54143 | 20.6457 | 21.54628 | 21.10699 | -0.9005798 | 0.4392901 | 7.251089e-12
52.55143 | 20.647 | 21.53742 | 21.09829 | -0.8904168 | 0.439128 | 7.27951e-12
52.56143 | 20.6431 | 21.52857 | 21.0896 | -0.8854724 | 0.438968 | 7.304379e-12
52.57143 | 20.6245 | 21.51975 | 21.08094 | -0.8952467 | 0.4388101 | 7.329248e-12
52.58142 | 20.6397 | 21.51095 | 21.07229 | -0.8712486 | 0.4386545 | 7.354117e-12
52.59142 | 20.6157 | 21.50216 | 21.06366 | -0.8864602 | 0.4385009 | 7.382539e-12
52.60142 | 20.598 | 21.49339 | 21.05504 | -0.8953905 | 0.4383493 | 7.407408e-12
52.61142 | 20.6066 | 21.48464 | 21.04644 | -0.8780395 | 0.4381999 | 7.432277e-12
52.62142 | 20.5924 | 21.47591 | 21.03785 | -0.8835072 | 0.4380527 | 7.460699e-12
52.63141 | 20.5983 | 21.4672 | 21.02929 | -0.868902 | 0.4379076 | 7.485568e-12
52.64141 | 20.5787 | 21.45851 | 21.02074 | -0.879807 | 0.4377645 | 7.510437e-12
52.65141 | 20.56 | 21.44983 | 21.01221 | -0.8898305 | 0.4376236 | 7.538858e-12
52.66141 | 20.5764 | 21.44117 | 21.00369 | -0.8647726 | 0.4374847 | 7.563727e-12
52.67141 | 20.5517 | 21.43253 | 20.99519 | -0.8808332 | 0.4373479 | 7.592149e-12
52.68141 | 20.5597 | 21.42391 | 20.9867 | -0.8642126 | 0.4372133 | 7.617018e-12
52.6914 | 20.5478 | 21.41532 | 20.97824 | -0.8675191 | 0.4370809 | 7.64544e-12
52.7014 | 20.5254 | 21.40674 | 20.96979 | -0.8813356 | 0.4369504 | 7.670309e-12
52.7114 | 20.5487 | 21.39817 | 20.96135 | -0.8494706 | 0.436822 | 7.695178e-12
52.7214 | 20.5337 | 21.38962 | 20.95293 | -0.8559243 | 0.4366957 | 7.7236e-12
52.7314 | 20.5228 | 21.3811 | 20.94452 | -0.8582964 | 0.4365715 | 7.748469e-12
52.74139 | 20.5303 | 21.3726 | 20.93615 | -0.8422957 | 0.4364496 | 7.77689e-12
52.75139 | 20.5136 | 21.3641 | 20.92778 | -0.8505049 | 0.4363296 | 7.801759e-12
52.76139 | 20.5322 | 21.35563 | 20.91942 | -0.8234327 | 0.4362117 | 7.830181e-12
52.77139 | 20.5198 | 21.34718 | 20.91108 | -0.827379 | 0.4360958 | 7.858603e-12
52.78139 | 20.504 | 21.33874 | 20.90276 | -0.8347438 | 0.4359821 | 7.883472e-12
52.79139 | 20.5118 | 21.33033 | 20.89446 | -0.8185272 | 0.4358705 | 7.911893e-12
52.80138 | 20.4954 | 21.32194 | 20.88618 | -0.8265374 | 0.435761 | 7.936762e-12
52.81138 | 20.4856 | 21.31356 | 20.8779 | -0.8279577 | 0.4356535 | 7.965184e-12
52.82138 | 20.5082 | 21.3052 | 20.86965 | -0.7969965 | 0.4355481 | 7.990053e-12
52.83138 | 20.4881 | 21.29685 | 20.86141 | -0.8087538 | 0.4354448 | 8.018475e-12
52.84138 | 20.4998 | 21.28853 | 20.85319 | -0.7887295 | 0.4353436 | 8.043344e-12
52.85137 | 20.4839 | 21.28023 | 20.84499 | -0.796332 | 0.4352445 | 8.071765e-12
52.86137 | 20.4765 | 21.27194 | 20.8368 | -0.7954447 | 0.4351475 | 8.100187e-12
52.87137 | 20.4823 | 21.26368 | 20.82862 | -0.7813757 | 0.4350524 | 8.125056e-12
52.88137 | 20.4633 | 21.25543 | 20.82047 | -0.7921253 | 0.4349595 | 8.153478e-12
52.89137 | 20.4796 | 21.24719 | 20.81232 | -0.7675932 | 0.4348687 | 8.178347e-12
52.90137 | 20.4824 | 21.23898 | 20.8042 | -0.7565795 | 0.4347799 | 8.206769e-12
52.91136 | 20.4611 | 21.23079 | 20.7961 | -0.7696925 | 0.4346934 | 8.231638e-12
52.92136 | 20.4736 | 21.22262 | 20.78801 | -0.7490156 | 0.4346087 | 8.260059e-12
52.93136 | 20.4636 | 21.21446 | 20.77993 | -0.7508573 | 0.4345263 | 8.288481e-12
52.94136 | 20.4542 | 21.20632 | 20.77187 | -0.7521172 | 0.4344459 | 8.31335e-12
52.95136 | 20.462 | 21.1982 | 20.76383 | -0.7361953 | 0.4343674 | 8.341772e-12
52.96135 | 20.4406 | 21.1901 | 20.75581 | -0.7495002 | 0.4342912 | 8.366641e-12
52.97135 | 20.4415 | 21.18202 | 20.7478 | -0.7405152 | 0.434217 | 8.395062e-12
52.98135 | 20.4383 | 21.17395 | 20.7398 | -0.7356483 | 0.4341447 | 8.419931e-12
52.99135 | 20.4293 | 21.1659 | 20.73183 | -0.7366001 | 0.4340747 | 8.448353e-12
53.00135 | 20.4422 | 21.15787 | 20.72386 | -0.7156701 | 0.4340067 | 8.473222e-12
53.01135 | 20.4205 | 21.14986 | 20.71592 | -0.7293584 | 0.4339407 | 8.501644e-12
53.02134 | 20.4195 | 21.14187 | 20.708 | -0.722373 | 0.4338769 | 8.526513e-12
53.03134 | 20.4251 | 21.1339 | 20.70008 | -0.7087978 | 0.433815 | 8.551382e-12
53.04134 | 20.4004 | 21.12594 | 20.69219 | -0.725541 | 0.4337553 | 8.579804e-12
53.05134 | 20.4062 | 21.118 | 20.6843 | -0.7118025 | 0.4336976 | 8.604673e-12
53.06134 | 20.4098 | 21.11008 | 20.67644 | -0.7002822 | 0.433642 | 8.633094e-12
53.07133 | 20.4018 | 21.10219 | 20.6686 | -0.7003881 | 0.4335885 | 8.657963e-12
53.08133 | 20.4116 | 21.0943 | 20.66077 | -0.6827042 | 0.433537 | 8.682832e-12
53.09133 | 20.3815 | 21.08644 | 20.65295 | -0.7049387 | 0.4334876 | 8.711254e-12
53.10133 | 20.3995 | 21.07859 | 20.64515 | -0.6790914 | 0.4334403 | 8.736123e-12
53.11133 | 20.3827 | 21.07076 | 20.63737 | -0.6880623 | 0.433395 | 8.760992e-12
53.12133 | 20.3905 | 21.06295 | 20.6296 | -0.6724514 | 0.4333518 | 8.785861e-12
53.13132 | 20.3747 | 21.05517 | 20.62186 | -0.6804665 | 0.4333107 | 8.81073e-12
53.14132 | 20.3584 | 21.04739 | 20.61412 | -0.688992 | 0.4332716 | 8.839152e-12
53.15132 | 20.3698 | 21.03964 | 20.6064 | -0.6698357 | 0.4332346 | 8.864021e-12
53.16132 | 20.3803 | 21.0319 | 20.5987 | -0.6515975 | 0.4331997 | 8.88889e-12
53.17132 | 20.343 | 21.02418 | 20.59101 | -0.6811776 | 0.4331669 | 8.913759e-12
53.18131 | 20.3638 | 21.01648 | 20.58335 | -0.6526834 | 0.4331361 | 8.938628e-12
53.19131 | 20.3627 | 21.0088 | 20.57569 | -0.6460997 | 0.4331074 | 8.963497e-12
53.20131 | 20.3378 | 21.00113 | 20.56805 | -0.6633342 | 0.4330807 | 8.988366e-12
53.21131 | 20.3444 | 20.99349 | 20.56043 | -0.6490867 | 0.4330562 | 9.013235e-12
53.22131 | 20.3323 | 20.98586 | 20.55282 | -0.6535574 | 0.4330337 | 9.038104e-12
53.23131 | 20.3412 | 20.97825 | 20.54523 | -0.6370462 | 0.4330132 | 9.062973e-12
53.2413 | 20.3293 | 20.97066 | 20.53767 | -0.6413606 | 0.4329949 | 9.084289e-12
53.2513 | 20.3276 | 20.96309 | 20.53011 | -0.6354855 | 0.4329785 | 9.109158e-12
53.2613 | 20.3261 | 20.95553 | 20.52256 | -0.6294286 | 0.4329643 | 9.134027e-12
53.2713 | 20.3151 | 20.94799 | 20.51504 | -0.6328896 | 0.4329522 | 9.155343e-12
53.2813 | 20.3061 | 20.94047 | 20.50753 | -0.6343688 | 0.4329421 | 9.180212e-12
53.29129 | 20.3095 | 20.93297 | 20.50004 | -0.6234735 | 0.4329341 | 9.205081e-12
53.30129 | 20.2848 | 20.92549 | 20.49256 | -0.6406886 | 0.4329282 | 9.226397e-12
53.31129 | 20.3038 | 20.91802 | 20.4851 | -0.6142218 | 0.4329243 | 9.251266e-12
53.32129 | 20.2873 | 20.91057 | 20.47765 | -0.6232731 | 0.4329226 | 9.272583e-12
53.33129 | 20.2726 | 20.90314 | 20.47022 | -0.6305423 | 0.4329228 | 9.293899e-12
53.34129 | 20.2858 | 20.89573 | 20.4628 | -0.6099295 | 0.4329253 | 9.318768e-12
53.35128 | 20.2619 | 20.88834 | 20.45541 | -0.6264421 | 0.4329297 | 9.340084e-12
53.36128 | 20.262 | 20.88097 | 20.44803 | -0.6189652 | 0.4329362 | 9.361401e-12
53.37128 | 20.2746 | 20.87361 | 20.44066 | -0.5990064 | 0.4329449 | 9.382717e-12
53.38128 | 20.2476 | 20.86627 | 20.43331 | -0.6186655 | 0.4329556 | 9.404033e-12
53.39128 | 20.2434 | 20.85894 | 20.42597 | -0.6155425 | 0.4329683 | 9.425349e-12
53.40127 | 20.2508 | 20.85164 | 20.41866 | -0.6008448 | 0.4329832 | 9.446666e-12
53.41127 | 20.2378 | 20.84436 | 20.41136 | -0.6065576 | 0.4330001 | 9.467982e-12
53.42127 | 20.2295 | 20.83709 | 20.40407 | -0.6075883 | 0.4330192 | 9.489298e-12
53.43127 | 20.2261 | 20.82984 | 20.3968 | -0.603737 | 0.4330403 | 9.510615e-12
53.44127 | 20.2345 | 20.8226 | 20.38954 | -0.5881036 | 0.4330636 | 9.531931e-12
53.45127 | 20.213 | 20.81539 | 20.3823 | -0.602388 | 0.4330889 | 9.549694e-12
53.46126 | 20.1915 | 20.8082 | 20.37508 | -0.6166974 | 0.4331162 | 9.571011e-12
53.47126 | 20.2109 | 20.80102 | 20.36787 | -0.5901176 | 0.4331458 | 9.588774e-12
53.48126 | 20.2035 | 20.79386 | 20.36068 | -0.5903555 | 0.4331773 | 9.610091e-12
53.49126 | 20.1878 | 20.78671 | 20.3535 | -0.5989113 | 0.433211 | 9.627854e-12
53.50126 | 20.1835 | 20.77958 | 20.34634 | -0.596085 | 0.4332468 | 9.645618e-12
53.51125 | 20.1767 | 20.77248 | 20.3392 | -0.5957835 | 0.4332846 | 9.666934e-12
53.52125 | 20.1671 | 20.76539 | 20.33207 | -0.5982928 | 0.4333246 | 9.684697e-12
53.53125 | 20.175 | 20.75832 | 20.32495 | -0.5833198 | 0.4333667 | 9.702461e-12
53.54125 | 20.1561 | 20.75126 | 20.31785 | -0.5951646 | 0.4334108 | 9.720225e-12
53.55125 | 20.158 | 20.74423 | 20.31077 | -0.5862271 | 0.4334571 | 9.737988e-12
53.56125 | 20.137 | 20.73721 | 20.3037 | -0.6002075 | 0.4335055 | 9.755752e-12
53.57124 | 20.1449 | 20.73021 | 20.29666 | -0.5853125 | 0.433556 | 9.769963e-12
53.58124 | 20.1335 | 20.72323 | 20.28962 | -0.5897282 | 0.4336084 | 9.787726e-12
53.59124 | 20.1157 | 20.71626 | 20.2826 | -0.6005617 | 0.4336632 | 9.80549e-12
53.60124 | 20.1211 | 20.70931 | 20.27559 | -0.5882131 | 0.4337201 | 9.819701e-12
53.61124 | 20.0985 | 20.70238 | 20.2686 | -0.603882 | 0.433779 | 9.833911e-12
53.62123 | 20.0868 | 20.69548 | 20.26164 | -0.6086754 | 0.4338399 | 9.851675e-12
53.63123 | 20.0932 | 20.68858 | 20.25468 | -0.5953798 | 0.4339032 | 9.865886e-12
53.64123 | 20.0691 | 20.6817 | 20.24773 | -0.6126018 | 0.4339685 | 9.880097e-12
53.65123 | 20.0695 | 20.67484 | 20.24081 | -0.6053413 | 0.4340358 | 9.894308e-12
53.66123 | 20.0516 | 20.668 | 20.23389 | -0.6163985 | 0.4341053 | 9.908518e-12
53.67123 | 20.0485 | 20.66117 | 20.227 | -0.6126735 | 0.4341771 | 9.922729e-12
53.68122 | 20.0435 | 20.65437 | 20.22012 | -0.6108727 | 0.4342507 | 9.93694e-12
53.69122 | 20.0154 | 20.64758 | 20.21326 | -0.6321828 | 0.4343266 | 9.951151e-12
53.70122 | 20.0289 | 20.64081 | 20.20641 | -0.6119107 | 0.4344048 | 9.961809e-12
53.71122 | 20.0139 | 20.63406 | 20.19957 | -0.6201558 | 0.4344848 | 9.97602e-12
53.72122 | 19.9746 | 20.62732 | 20.19275 | -0.6527187 | 0.4345672 | 9.986678e-12
53.73121 | 20.0068 | 20.62061 | 20.18595 | -0.6138059 | 0.4346516 | 1.000089e-11
53.74121 | 19.9922 | 20.6139 | 20.17917 | -0.6217039 | 0.4347382 | 1.001155e-11
53.75121 | 19.9598 | 20.60722 | 20.17239 | -0.6474194 | 0.4348269 | 1.002221e-11
53.76121 | 19.955 | 20.60055 | 20.16563 | -0.6455525 | 0.4349178 | 1.003286e-11
53.77121 | 19.951 | 20.5939 | 20.15889 | -0.6429031 | 0.4350109 | 1.004352e-11
53.78121 | 19.9376 | 20.58727 | 20.15217 | -0.6496711 | 0.435106 | 1.005418e-11
53.7912 | 19.922 | 20.58066 | 20.14546 | -0.6586633 | 0.4352033 | 1.006484e-11
53.8012 | 19.9066 | 20.57407 | 20.13876 | -0.6674664 | 0.4353027 | 1.007194e-11
53.8112 | 19.9258 | 20.56749 | 20.13208 | -0.6416869 | 0.4354044 | 1.00826e-11
53.8212 | 19.8814 | 20.56092 | 20.12542 | -0.6795249 | 0.4355083 | 1.008971e-11
53.8312 | 19.898 | 20.55438 | 20.11877 | -0.6563803 | 0.4356142 | 1.010036e-11
53.84119 | 19.8821 | 20.54786 | 20.11214 | -0.6657597 | 0.4357222 | 1.010747e-11
53.85119 | 19.8475 | 20.54135 | 20.10552 | -0.69385 | 0.4358326 | 1.011458e-11
53.86119 | 19.8751 | 20.53486 | 20.09891 | -0.6597577 | 0.4359451 | 1.012168e-11
53.87119 | 19.8501 | 20.52838 | 20.09232 | -0.6782828 | 0.4360597 | 1.012879e-11
53.88119 | 19.834 | 20.52193 | 20.08575 | -0.6879253 | 0.4361765 | 1.013589e-11
53.89119 | 19.8451 | 20.51549 | 20.07919 | -0.6703852 | 0.4362956 | 1.0143e-11
53.90118 | 19.8108 | 20.50907 | 20.07265 | -0.6982689 | 0.4364167 | 1.014655e-11
53.91118 | 19.8185 | 20.50266 | 20.06612 | -0.6841635 | 0.43654 | 1.015366e-11
53.92118 | 19.7966 | 20.49628 | 20.05961 | -0.6996755 | 0.4366657 | 1.015721e-11
53.93118 | 19.783 | 20.4899 | 20.05311 | -0.7069047 | 0.4367934 | 1.016076e-11
53.94118 | 19.7685 | 20.48355 | 20.04663 | -0.7150513 | 0.4369233 | 1.016787e-11
53.95117 | 19.7644 | 20.47722 | 20.04017 | -0.7128215 | 0.4370554 | 1.017142e-11
53.96117 | 19.76 | 20.4709 | 20.03371 | -0.7109027 | 0.4371898 | 1.017497e-11
53.97117 | 19.7401 | 20.4646 | 20.02727 | -0.7245011 | 0.4373263 | 1.017852e-11
53.98117 | 19.7182 | 20.45832 | 20.02085 | -0.7401168 | 0.437465 | 1.018208e-11
53.99117 | 19.7242 | 20.45205 | 20.01444 | -0.7278499 | 0.4376061 | 1.018208e-11
54.00117 | 19.7192 | 20.4458 | 20.00805 | -0.7266001 | 0.4377492 | 1.018563e-11
54.01116 | 19.6876 | 20.43957 | 20.00168 | -0.7519738 | 0.4378945 | 1.018563e-11
54.02116 | 19.6884 | 20.43336 | 19.99532 | -0.7449585 | 0.4380421 | 1.018918e-11
54.03116 | 19.6832 | 20.42716 | 19.98897 | -0.7439604 | 0.438192 | 1.018918e-11
54.04116 | 19.6586 | 20.42098 | 19.98264 | -0.7623794 | 0.4383441 | 1.018918e-11
54.05116 | 19.6648 | 20.41482 | 19.97632 | -0.7500157 | 0.4384984 | 1.018918e-11
54.06115 | 19.6322 | 20.40868 | 19.97002 | -0.7764753 | 0.4386548 | 1.018918e-11
54.07115 | 19.6414 | 20.40255 | 19.96373 | -0.761146 | 0.4388136 | 1.018918e-11
54.08115 | 19.6195 | 20.39643 | 19.95746 | -0.7769337 | 0.4389746 | 1.018918e-11
54.09115 | 19.6077 | 20.39034 | 19.9512 | -0.7826386 | 0.4391379 | 1.018563e-11
54.10115 | 19.5966 | 20.38426 | 19.94496 | -0.7876606 | 0.4393034 | 1.018563e-11
54.11115 | 19.5825 | 20.3782 | 19.93873 | -0.7956997 | 0.4394712 | 1.018208e-11
54.12114 | 19.5749 | 20.37216 | 19.93252 | -0.797262 | 0.4396411 | 1.018208e-11
54.13114 | 19.5718 | 20.36614 | 19.92632 | -0.7943353 | 0.4398134 | 1.017852e-11
54.14114 | 19.5514 | 20.36013 | 19.92014 | -0.8087257 | 0.439988 | 1.017497e-11
54.15114 | 19.5571 | 20.35413 | 19.91397 | -0.7970332 | 0.4401648 | 1.017142e-11
54.16114 | 19.5341 | 20.34816 | 19.90781 | -0.8140576 | 0.4403439 | 1.016787e-11
54.17113 | 19.544 | 20.34221 | 19.90168 | -0.7982051 | 0.4405251 | 1.016431e-11
54.18113 | 19.521 | 20.33626 | 19.89555 | -0.8152637 | 0.4407088 | 1.015721e-11
54.19113 | 19.502 | 20.33034 | 19.88944 | -0.8283393 | 0.4408947 | 1.015366e-11
54.20113 | 19.5049 | 20.32443 | 19.88335 | -0.8195319 | 0.4410829 | 1.01501e-11
54.21113 | 19.511 | 20.31854 | 19.87727 | -0.8075414 | 0.4412735 | 1.0143e-11
54.22113 | 19.4821 | 20.31267 | 19.8712 | -0.830568 | 0.4414663 | 1.013589e-11
54.23112 | 19.4773 | 20.30682 | 19.86516 | -0.8295174 | 0.4416613 | 1.012879e-11
54.24112 | 19.4756 | 20.30098 | 19.85912 | -0.8253778 | 0.4418587 | 1.012168e-11
54.25112 | 19.4672 | 20.29516 | 19.8531 | -0.8279552 | 0.4420584 | 1.011458e-11
54.26112 | 19.4487 | 20.28935 | 19.84709 | -0.8406495 | 0.4422605 | 1.010747e-11
54.27112 | 19.4273 | 20.28356 | 19.8411 | -0.8562608 | 0.4424649 | 1.010036e-11
54.28111 | 19.441 | 20.27779 | 19.83512 | -0.8367947 | 0.4426714 | 1.009326e-11
54.29111 | 19.4385 | 20.27204 | 19.82916 | -0.8335397 | 0.4428804 | 1.00826e-11
54.30111 | 19.4035 | 20.2663 | 19.82321 | -0.8628017 | 0.4430919 | 1.00755e-11
54.31111 | 19.4146 | 20.26058 | 19.81727 | -0.8459804 | 0.4433056 | 1.006484e-11
54.32111 | 19.403 | 20.25488 | 19.81135 | -0.851876 | 0.4435216 | 1.005773e-11
54.33111 | 19.3967 | 20.24919 | 19.80545 | -0.8524885 | 0.4437399 | 1.004707e-11
54.3411 | 19.3863 | 20.24352 | 19.79956 | -0.8572234 | 0.4439605 | 1.003642e-11
54.3511 | 19.3731 | 20.23787 | 19.79369 | -0.8647695 | 0.4441836 | 1.002576e-11
54.3611 | 19.3782 | 20.23223 | 19.78782 | -0.8540324 | 0.4444091 | 1.00151e-11
54.3711 | 19.3709 | 20.22661 | 19.78198 | -0.8557121 | 0.4446369 | 1.000444e-11
54.3811 | 19.3505 | 20.22101 | 19.77614 | -0.8705086 | 0.4448672 | 9.993784e-12
54.39109 | 19.3577 | 20.21543 | 19.77033 | -0.8577275 | 0.4450995 | 9.979573e-12
54.40109 | 19.3315 | 20.20986 | 19.76452 | -0.8783574 | 0.4453345 | 9.968915e-12
54.41109 | 19.3299 | 20.2043 | 19.75873 | -0.8744041 | 0.4455718 | 9.954704e-12
54.42109 | 19.3374 | 20.19877 | 19.75296 | -0.8613675 | 0.4458115 | 9.944046e-12
54.43109 | 19.2904 | 20.19325 | 19.74719 | -0.9028477 | 0.4460537 | 9.929835e-12
54.44109 | 19.313 | 20.18774 | 19.74145 | -0.8747446 | 0.4462982 | 9.915624e-12
54.45108 | 19.2914 | 20.18226 | 19.73572 | -0.8908636 | 0.446545 | 9.901413e-12
54.46108 | 19.298 | 20.17679 | 19.73 | -0.8787938 | 0.4467943 | 9.887202e-12
54.47108 | 19.2838 | 20.17134 | 19.72429 | -0.8875407 | 0.4470461 | 9.872991e-12
54.48108 | 19.2667 | 20.1659 | 19.7186 | -0.8992042 | 0.4473003 | 9.85878e-12
54.49108 | 19.2769 | 20.16048 | 19.71293 | -0.8835844 | 0.4475569 | 9.84457e-12
54.50107 | 19.2647 | 20.15509 | 19.70727 | -0.8903866 | 0.4478157 | 9.830359e-12
54.51107 | 19.2481 | 20.1497 | 19.70162 | -0.9016 | 0.4480773 | 9.812595e-12
54.52107 | 19.2455 | 20.14433 | 19.69599 | -0.89883 | 0.4483412 | 9.798384e-12
54.53107 | 19.2392 | 20.13898 | 19.69037 | -0.8997766 | 0.4486076 | 9.784173e-12
54.54107 | 19.2313 | 20.13364 | 19.68476 | -0.9023398 | 0.4488765 | 9.76641e-12
54.55107 | 19.2376 | 20.12832 | 19.67917 | -0.8907195 | 0.4491478 | 9.748646e-12
54.56106 | 19.2125 | 20.12302 | 19.6736 | -0.9105211 | 0.4494213 | 9.734435e-12
54.57106 | 19.1928 | 20.11773 | 19.66804 | -0.9249339 | 0.4496976 | 9.716672e-12
54.58106 | 19.2071 | 20.11246 | 19.66249 | -0.9053633 | 0.4499764 | 9.698908e-12
54.59106 | 19.1871 | 20.10721 | 19.65695 | -0.9201091 | 0.4502576 | 9.681145e-12
54.60106 | 19.1875 | 20.10197 | 19.65143 | -0.9144713 | 0.4505412 | 9.663381e-12
54.61105 | 19.1785 | 20.09676 | 19.64593 | -0.9182554 | 0.4508272 | 9.645618e-12
54.62105 | 19.161 | 20.09155 | 19.64043 | -0.9305505 | 0.4511158 | 9.627854e-12
54.63105 | 19.1605 | 20.08636 | 19.63496 | -0.9258624 | 0.4514071 | 9.606538e-12
54.64105 | 19.1654 | 20.08119 | 19.62949 | -0.9157908 | 0.4517011 | 9.588774e-12
54.65105 | 19.1537 | 20.07604 | 19.62404 | -0.9223353 | 0.4519972 | 9.571011e-12
54.66105 | 19.1455 | 20.0709 | 19.6186 | -0.9253966 | 0.4522962 | 9.549694e-12
54.67104 | 19.1398 | 20.06578 | 19.61318 | -0.9259789 | 0.452597 | 9.531931e-12
54.68104 | 19.1491 | 20.06067 | 19.60777 | -0.9115729 | 0.452901 | 9.510615e-12
54.69104 | 19.1241 | 20.05558 | 19.60238 | -0.9314831 | 0.4532074 | 9.492851e-12
54.70104 | 19.1224 | 20.05051 | 19.59699 | -0.9281098 | 0.4535165 | 9.471535e-12
54.71104 | 19.1262 | 20.04545 | 19.59162 | -0.9192527 | 0.4538279 | 9.450218e-12
54.72103 | 19.1207 | 20.04042 | 19.58628 | -0.9197171 | 0.4541418 | 9.428902e-12
54.73103 | 19.1094 | 20.03539 | 19.58093 | -0.9259928 | 0.4544585 | 9.407586e-12
54.74103 | 19.1038 | 20.03038 | 19.57561 | -0.9265848 | 0.4547778 | 9.389822e-12
54.75103 | 19.0737 | 20.02539 | 19.57029 | -0.9516931 | 0.4550997 | 9.368506e-12
54.76103 | 19.1009 | 20.02042 | 19.56499 | -0.9195177 | 0.4554242 | 9.34719e-12
54.77102 | 19.0909 | 20.01546 | 19.55971 | -0.9245636 | 0.455751 | 9.325873e-12
54.78102 | 19.0746 | 20.01052 | 19.55444 | -0.9359207 | 0.4560807 | 9.301004e-12
54.79102 | 19.0848 | 20.00559 | 19.54918 | -0.9207942 | 0.456413 | 9.279688e-12
54.80102 | 19.0669 | 20.00068 | 19.54394 | -0.9337838 | 0.4567479 | 9.258372e-12
54.81102 | 19.0677 | 19.99579 | 19.5387 | -0.9280898 | 0.4570855 | 9.237056e-12
54.82102 | 19.048 | 19.99091 | 19.53349 | -0.9429119 | 0.4574258 | 9.212187e-12
54.83101 | 19.0531 | 19.98606 | 19.52829 | -0.9329551 | 0.4577683 | 9.19087e-12
54.84101 | 19.057 | 19.98121 | 19.5231 | -0.9242096 | 0.4581138 | 9.169554e-12
54.85101 | 19.0599 | 19.97638 | 19.51792 | -0.9164804 | 0.458462 | 9.144685e-12
54.86101 | 19.0282 | 19.97157 | 19.51275 | -0.9433672 | 0.4588128 | 9.123369e-12
54.87101 | 19.0372 | 19.96677 | 19.5076 | -0.9295703 | 0.4591664 | 9.0985e-12
54.881 | 19.006 | 19.96199 | 19.50247 | -0.9559943 | 0.4595222 | 9.077183e-12
54.891 | 19.0329 | 19.95723 | 19.49735 | -0.9243296 | 0.4598811 | 9.052314e-12
54.901 | 18.9971 | 19.95248 | 19.49224 | -0.9553811 | 0.4602427 | 9.027445e-12
54.911 | 18.9994 | 19.94775 | 19.48714 | -0.9483487 | 0.4606071 | 9.006129e-12
54.921 | 18.9939 | 19.94303 | 19.48206 | -0.9491323 | 0.4609741 | 8.98126e-12
54.931 | 18.9866 | 19.93833 | 19.47699 | -0.951732 | 0.4613438 | 8.956391e-12
54.94099 | 18.9709 | 19.93365 | 19.47194 | -0.9627525 | 0.4617159 | 8.935075e-12
54.95099 | 18.9817 | 19.92898 | 19.46689 | -0.9472844 | 0.4620912 | 8.910206e-12
54.96099 | 18.9674 | 19.92433 | 19.46186 | -0.9569324 | 0.4624691 | 8.885337e-12
54.97099 | 18.9567 | 19.9197 | 19.45685 | -0.9629963 | 0.4628498 | 8.860468e-12
54.98099 | 18.9554 | 19.91508 | 19.45184 | -0.9596763 | 0.4632333 | 8.835599e-12
54.99098 | 18.9325 | 19.91048 | 19.44686 | -0.9779769 | 0.4636192 | 8.81073e-12
55.00098 | 18.9536 | 19.90589 | 19.44188 | -0.9522889 | 0.4640082 | 8.785861e-12
55.01098 | 18.933 | 19.90132 | 19.43692 | -0.9683168 | 0.4644 | 8.760992e-12
55.02098 | 18.9285 | 19.89676 | 19.43197 | -0.9682608 | 0.4647946 | 8.736123e-12
55.03098 | 18.9227 | 19.89222 | 19.42703 | -0.9695207 | 0.4651921 | 8.711254e-12
55.04098 | 18.9195 | 19.8877 | 19.4221 | -0.9681966 | 0.4655923 | 8.686385e-12
55.05097 | 18.9149 | 19.88319 | 19.4172 | -0.9682929 | 0.465995 | 8.661516e-12
55.06097 | 18.9008 | 19.8787 | 19.4123 | -0.9779006 | 0.4664009 | 8.636647e-12
55.07097 | 18.8808 | 19.87422 | 19.40741 | -0.9934242 | 0.4668096 | 8.611778e-12
55.08097 | 18.8996 | 19.86976 | 19.40254 | -0.9701637 | 0.4672211 | 8.586909e-12
55.09097 | 18.8691 | 19.86532 | 19.39768 | -0.9962192 | 0.4676356 | 8.56204e-12
55.10096 | 18.8871 | 19.86089 | 19.39284 | -0.973795 | 0.4680525 | 8.533618e-12
55.11096 | 18.8804 | 19.85648 | 19.38801 | -0.9760821 | 0.4684727 | 8.508749e-12
55.12096 | 18.8832 | 19.85209 | 19.38319 | -0.9688852 | 0.4688958 | 8.48388e-12
55.13096 | 18.8584 | 19.8477 | 19.37838 | -0.989304 | 0.4693216 | 8.459011e-12
55.14096 | 18.8662 | 19.84334 | 19.37359 | -0.9771387 | 0.4697505 | 8.434142e-12
55.15096 | 18.8638 | 19.83899 | 19.36881 | -0.9751892 | 0.4701823 | 8.405721e-12
55.16095 | 18.8688 | 19.83466 | 19.36404 | -0.9658599 | 0.4706166 | 8.380852e-12
55.17095 | 18.8644 | 19.83034 | 19.35929 | -0.9659419 | 0.4710541 | 8.355983e-12
55.18095 | 18.8496 | 19.82604 | 19.35455 | -0.9764399 | 0.4714948 | 8.331114e-12
55.19095 | 18.8567 | 19.82175 | 19.34982 | -0.9650535 | 0.4719382 | 8.302692e-12
55.20095 | 18.8545 | 19.81748 | 19.3451 | -0.9629829 | 0.4723847 | 8.277823e-12
55.21094 | 18.85 | 19.81323 | 19.3404 | -0.9632323 | 0.4728337 | 8.252954e-12
55.22094 | 18.8372 | 19.80899 | 19.33571 | -0.9717932 | 0.4732861 | 8.228085e-12
55.23094 | 18.8331 | 19.80477 | 19.33103 | -0.9716698 | 0.4737415 | 8.199663e-12
55.24094 | 18.8462 | 19.80056 | 19.32636 | -0.9543621 | 0.4741998 | 8.174794e-12
55.25094 | 18.8302 | 19.79637 | 19.32171 | -0.9661702 | 0.4746613 | 8.149925e-12
55.26094 | 18.8237 | 19.79219 | 19.31707 | -0.9684939 | 0.4751257 | 8.125056e-12
55.27093 | 18.8361 | 19.78804 | 19.31244 | -0.9519374 | 0.4755927 | 8.096634e-12
55.28093 | 18.8254 | 19.78389 | 19.30783 | -0.9584924 | 0.4760631 | 8.071765e-12
55.29093 | 18.8348 | 19.77976 | 19.30323 | -0.9449631 | 0.4765367 | 8.046896e-12
55.30093 | 18.8073 | 19.77565 | 19.29864 | -0.9683495 | 0.4770133 | 8.018475e-12
55.31093 | 18.8243 | 19.77155 | 19.29406 | -0.9472514 | 0.477493 | 7.993606e-12
55.32092 | 18.8196 | 19.76747 | 19.2895 | -0.9478731 | 0.4779752 | 7.968737e-12
55.33092 | 18.815 | 19.76341 | 19.28495 | -0.9484063 | 0.478461 | 7.943868e-12
55.34092 | 18.8098 | 19.75936 | 19.28041 | -0.949555 | 0.47895 | 7.915446e-12
55.35092 | 18.8062 | 19.75532 | 19.27588 | -0.9491194 | 0.479442 | 7.890577e-12
55.36092 | 18.7995 | 19.7513 | 19.27136 | -0.9517994 | 0.4799372 | 7.865708e-12
55.37092 | 18.8003 | 19.74729 | 19.26686 | -0.9469949 | 0.4804355 | 7.840839e-12
55.38091 | 18.7907 | 19.74331 | 19.26237 | -0.9526099 | 0.4809364 | 7.812417e-12
55.39091 | 18.7702 | 19.73934 | 19.2579 | -0.9691365 | 0.481441 | 7.787548e-12
55.40091 | 18.791 | 19.73538 | 19.25343 | -0.9443785 | 0.4819487 | 7.762679e-12
55.41091 | 18.7718 | 19.73144 | 19.24898 | -0.9596362 | 0.4824597 | 7.73781e-12
55.42091 | 18.7778 | 19.72751 | 19.24454 | -0.9497093 | 0.4829738 | 7.709389e-12
55.4309 | 18.7711 | 19.7236 | 19.24011 | -0.9525019 | 0.4834906 | 7.68452e-12
55.4409 | 18.7678 | 19.71971 | 19.23569 | -0.951906 | 0.4840112 | 7.659651e-12
55.4509 | 18.7643 | 19.71583 | 19.23129 | -0.9515256 | 0.4845349 | 7.634782e-12
55.4609 | 18.7597 | 19.71196 | 19.2269 | -0.9522605 | 0.4850619 | 7.609913e-12
55.4709 | 18.7416 | 19.70811 | 19.22252 | -0.9665111 | 0.4855922 | 7.585044e-12
55.4809 | 18.768 | 19.70428 | 19.21815 | -0.936277 | 0.4861256 | 7.560175e-12
55.49089 | 18.7526 | 19.70046 | 19.2138 | -0.9478621 | 0.4866618 | 7.531753e-12
55.50089 | 18.7327 | 19.69666 | 19.20946 | -0.9639589 | 0.4872019 | 7.506884e-12
55.51089 | 18.7587 | 19.69287 | 19.20513 | -0.9341711 | 0.4877452 | 7.482015e-12
55.52089 | 18.725 | 19.6891 | 19.20081 | -0.9640987 | 0.4882918 | 7.457146e-12
55.53089 | 18.7398 | 19.68534 | 19.1965 | -0.9455416 | 0.4888418 | 7.432277e-12
55.54088 | 18.7371 | 19.6816 | 19.19221 | -0.9445037 | 0.4893945 | 7.407408e-12
55.55088 | 18.6954 | 19.67788 | 19.18793 | -0.9824774 | 0.4899511 | 7.382539e-12
55.56088 | 18.724 | 19.67417 | 19.18366 | -0.9501664 | 0.4905111 | 7.35767e-12
55.57088 | 18.7044 | 19.67047 | 19.1794 | -0.9660708 | 0.4910744 | 7.332801e-12
55.58088 | 18.7107 | 19.66679 | 19.17515 | -0.9560905 | 0.4916411 | 7.307932e-12
55.59088 | 18.7128 | 19.66313 | 19.17091 | -0.9503256 | 0.4922112 | 7.283063e-12
55.60087 | 18.6879 | 19.65948 | 19.1667 | -0.9715796 | 0.4927841 | 7.261747e-12
55.61087 | 18.7018 | 19.65585 | 19.16248 | -0.9540453 | 0.4933611 | 7.236878e-12
55.62087 | 18.6963 | 19.65223 | 19.15828 | -0.9559262 | 0.4939414 | 7.212009e-12
55.63087 | 18.6815 | 19.64862 | 19.1541 | -0.9671224 | 0.4945252 | 7.18714e-12
55.64087 | 18.6817 | 19.64503 | 19.14992 | -0.9633339 | 0.4951124 | 7.162271e-12
55.65086 | 18.6756 | 19.64146 | 19.14576 | -0.9658643 | 0.4957026 | 7.137402e-12
55.66086 | 18.6655 | 19.63791 | 19.14161 | -0.9724061 | 0.4962966 | 7.116085e-12
55.67086 | 18.6783 | 19.63436 | 19.13747 | -0.9560635 | 0.4968944 | 7.091217e-12
55.68086 | 18.6624 | 19.63084 | 19.13334 | -0.9684358 | 0.4974955 | 7.066348e-12
55.69086 | 18.6446 | 19.62732 | 19.12922 | -0.9827237 | 0.4981003 | 7.045031e-12
55.70086 | 18.6566 | 19.62383 | 19.12512 | -0.9672265 | 0.4987084 | 7.020162e-12
55.71085 | 18.635 | 19.62035 | 19.12103 | -0.9853481 | 0.4993196 | 6.995293e-12
55.72085 | 18.6287 | 19.61688 | 19.11695 | -0.9881814 | 0.4999349 | 6.973977e-12
55.73085 | 18.6445 | 19.61343 | 19.11288 | -0.9689299 | 0.5005539 | 6.949108e-12
55.74085 | 18.6003 | 19.60999 | 19.10882 | -1.009694 | 0.5011764 | 6.927792e-12
55.75085 | 18.647 | 19.60657 | 19.10477 | -0.9595724 | 0.5018025 | 6.902923e-12
55.76084 | 18.621 | 19.60317 | 19.10074 | -0.9821698 | 0.5024316 | 6.878054e-12
55.77084 | 18.5969 | 19.59978 | 19.09671 | -1.002879 | 0.503065 | 6.856737e-12
55.78084 | 18.6238 | 19.5964 | 19.0927 | -0.9726032 | 0.503702 | 6.835421e-12
55.79084 | 18.6026 | 19.59304 | 19.0887 | -0.9904426 | 0.5043427 | 6.810552e-12
55.80084 | 18.6103 | 19.5897 | 19.08471 | -0.9793972 | 0.504987 | 6.789236e-12
55.81084 | 18.6047 | 19.58637 | 19.08073 | -0.9816668 | 0.5056351 | 6.764367e-12
55.82083 | 18.5785 | 19.58305 | 19.07677 | -1.004555 | 0.5062862 | 6.743051e-12
55.83083 | 18.6121 | 19.57975 | 19.07281 | -0.9676546 | 0.5069416 | 6.721734e-12
55.84083 | 18.5871 | 19.57647 | 19.06887 | -0.9893695 | 0.5076008 | 6.700418e-12
55.85083 | 18.5814 | 19.5732 | 19.06494 | -0.9917995 | 0.5082637 | 6.675549e-12
55.86083 | 18.5834 | 19.56994 | 19.06101 | -0.9865445 | 0.5089305 | 6.654233e-12
55.87082 | 18.571 | 19.56671 | 19.05711 | -0.9957079 | 0.5096002 | 6.632916e-12
55.88082 | 18.5673 | 19.56348 | 19.05321 | -0.996183 | 0.5102745 | 6.6116e-12
55.89082 | 18.5821 | 19.56027 | 19.04932 | -0.9781729 | 0.5109523 | 6.590284e-12
55.90082 | 18.5532 | 19.55708 | 19.04544 | -1.003878 | 0.5116345 | 6.568968e-12
55.91082 | 18.5869 | 19.5539 | 19.04158 | -0.9669983 | 0.51232 | 6.547651e-12
55.92082 | 18.5676 | 19.55073 | 19.03772 | -0.9831338 | 0.5130099 | 6.522782e-12
55.93081 | 18.5539 | 19.54759 | 19.03388 | -0.993687 | 0.5137024 | 6.505019e-12
55.94081 | 18.5809 | 19.54445 | 19.03005 | -0.9635522 | 0.5143997 | 6.483702e-12
55.95081 | 18.5546 | 19.54133 | 19.02623 | -0.9867324 | 0.515101 | 6.462386e-12
55.96081 | 18.5489 | 19.53823 | 19.02242 | -0.9893276 | 0.5158062 | 6.44107e-12
55.97081 | 18.5762 | 19.53514 | 19.01862 | -0.9589378 | 0.5165153 | 6.419754e-12
55.9808 | 18.543 | 19.53207 | 19.01484 | -0.9890661 | 0.5172276 | 6.398437e-12
55.9908 | 18.5593 | 19.52901 | 19.01106 | -0.9697062 | 0.5179447 | 6.377121e-12
56.0008 | 18.5469 | 19.52596 | 19.0073 | -0.9790612 | 0.5186657 | 6.355805e-12
56.0108 | 18.5384 | 19.52293 | 19.00354 | -0.9845312 | 0.5193907 | 6.338041e-12
56.0208 | 18.5384 | 19.51992 | 18.9998 | -0.9815162 | 0.5201198 | 6.316725e-12
56.0308 | 18.5389 | 19.51692 | 18.99606 | -0.978016 | 0.5208528 | 6.295409e-12
56.04079 | 18.5132 | 19.51393 | 18.99234 | -1.000734 | 0.5215892 | 6.277645e-12
56.05079 | 18.5477 | 19.51096 | 18.98863 | -0.9632635 | 0.5223304 | 6.256329e-12
56.06079 | 18.5095 | 19.50801 | 18.98493 | -0.9985081 | 0.5230757 | 6.238565e-12
56.07079 | 18.5255 | 19.50507 | 18.98124 | -0.9795676 | 0.5238251 | 6.217249e-12
56.08079 | 18.5302 | 19.50214 | 18.97756 | -0.971942 | 0.5245786 | 6.199485e-12
56.09078 | 18.5146 | 19.49923 | 18.9739 | -0.9846342 | 0.5253355 | 6.178169e-12
56.10078 | 18.5134 | 19.49634 | 18.97024 | -0.9829383 | 0.5260973 | 6.160406e-12
56.11078 | 18.5149 | 19.49346 | 18.96659 | -0.9785574 | 0.5268633 | 6.139089e-12
56.12078 | 18.5041 | 19.49059 | 18.96296 | -0.9864913 | 0.5276335 | 6.121326e-12
56.13078 | 18.5137 | 19.48774 | 18.95933 | -0.97404 | 0.5284078 | 6.103562e-12
56.14078 | 18.4949 | 19.4849 | 18.95572 | -0.9900036 | 0.5291864 | 6.082246e-12
56.15077 | 18.4834 | 19.48208 | 18.95212 | -0.9986849 | 0.5299685 | 6.064482e-12
56.16077 | 18.4969 | 19.47928 | 18.94852 | -0.9823782 | 0.5307556 | 6.046719e-12
56.17077 | 18.4937 | 19.47649 | 18.94494 | -0.9827863 | 0.531547 | 6.028955e-12
56.18077 | 18.4631 | 19.47371 | 18.94137 | -1.010609 | 0.5323427 | 6.007639e-12
56.19077 | 18.4691 | 19.47095 | 18.9378 | -1.001847 | 0.5331427 | 5.989875e-12
56.20076 | 18.4434 | 19.4682 | 18.93426 | -1.024802 | 0.5339463 | 5.972112e-12
56.21076 | 18.459 | 19.46547 | 18.93071 | -1.00647 | 0.534755 | 5.954348e-12
56.22076 | 18.4559 | 19.46275 | 18.92718 | -1.006852 | 0.5355681 | 5.936585e-12
56.23076 | 18.4613 | 19.46005 | 18.92366 | -0.9987489 | 0.5363856 | 5.918821e-12
56.24076 | 18.439 | 19.45736 | 18.92015 | -1.018361 | 0.5372075 | 5.901057e-12
56.25076 | 18.4439 | 19.45469 | 18.91665 | -1.010787 | 0.5380338 | 5.883294e-12
56.26075 | 18.4174 | 19.45203 | 18.91317 | -1.034631 | 0.5388638 | 5.86553e-12
56.27075 | 18.44 | 19.44939 | 18.90969 | -1.009387 | 0.5396991 | 5.851319e-12
56.28075 | 18.4107 | 19.44676 | 18.90622 | -1.036058 | 0.5405388 | 5.833556e-12
56.29075 | 18.4222 | 19.44414 | 18.90276 | -1.021944 | 0.541383 | 5.815792e-12
56.30075 | 18.4317 | 19.44154 | 18.89931 | -1.009844 | 0.5422318 | 5.798029e-12
56.31074 | 18.3845 | 19.43896 | 18.89588 | -1.054462 | 0.5430844 | 5.783818e-12
56.32074 | 18.4149 | 19.43639 | 18.89245 | -1.021492 | 0.5439423 | 5.766054e-12
56.33074 | 18.4046 | 19.43384 | 18.88903 | -1.029237 | 0.5448048 | 5.748291e-12
56.34074 | 18.3836 | 19.4313 | 18.88562 | -1.047696 | 0.545672 | 5.73408e-12
56.35074 | 18.3723 | 19.42877 | 18.88223 | -1.05647 | 0.5465437 | 5.716316e-12
56.36074 | 18.3929 | 19.42626 | 18.87884 | -1.033359 | 0.5474201 | 5.698553e-12
56.37073 | 18.3808 | 19.42377 | 18.87546 | -1.042965 | 0.5483004 | 5.684342e-12
56.38073 | 18.3809 | 19.42128 | 18.8721 | -1.040384 | 0.5491862 | 5.666578e-12
56.39073 | 18.3709 | 19.41882 | 18.86874 | -1.047917 | 0.5500767 | 5.652367e-12
56.40073 | 18.3725 | 19.41636 | 18.86539 | -1.043864 | 0.550972 | 5.638157e-12
56.41073 | 18.3793 | 19.41393 | 18.86205 | -1.034627 | 0.551872 | 5.620393e-12
56.42072 | 18.3564 | 19.41151 | 18.85873 | -1.055107 | 0.552776 | 5.606182e-12
56.43072 | 18.375 | 19.4091 | 18.85541 | -1.034099 | 0.5536856 | 5.591971e-12
56.44072 | 18.3765 | 19.40671 | 18.85211 | -1.030205 | 0.5546 | 5.574208e-12
56.45072 | 18.3625 | 19.40433 | 18.84881 | -1.041826 | 0.5555193 | 5.559997e-12
56.46072 | 18.3567 | 19.40196 | 18.84552 | -1.045262 | 0.5564435 | 5.545786e-12
56.47072 | 18.3485 | 19.39961 | 18.84224 | -1.051113 | 0.5573725 | 5.531575e-12
56.48071 | 18.3671 | 19.39728 | 18.83898 | -1.030181 | 0.5583056 | 5.517364e-12
56.49071 | 18.3439 | 19.39496 | 18.83572 | -1.051061 | 0.5592446 | 5.503153e-12
56.50071 | 18.3434 | 19.39266 | 18.83247 | -1.049256 | 0.5601885 | 5.48539e-12
56.51071 | 18.3611 | 19.39037 | 18.82923 | -1.029265 | 0.5611374 | 5.471179e-12
56.52071 | 18.3396 | 19.38809 | 18.826 | -1.04849 | 0.5620912 | 5.456968e-12
56.5307 | 18.3485 | 19.38583 | 18.82278 | -1.037331 | 0.5630492 | 5.442757e-12
56.5407 | 18.3584 | 19.38358 | 18.81957 | -1.025184 | 0.5640131 | 5.432099e-12
56.5507 | 18.3441 | 19.38135 | 18.81637 | -1.037252 | 0.5649823 | 5.417888e-12
56.5607 | 18.356 | 19.37914 | 18.81318 | -1.023135 | 0.5659563 | 5.403678e-12
56.5707 | 18.3405 | 19.37693 | 18.81 | -1.036433 | 0.5669357 | 5.389467e-12
56.5807 | 18.3435 | 19.37474 | 18.80682 | -1.031245 | 0.5679201 | 5.375256e-12
56.59069 | 18.3673 | 19.37257 | 18.80367 | -1.005274 | 0.5689087 | 5.361045e-12
56.60069 | 18.3411 | 19.37042 | 18.80051 | -1.029316 | 0.5699036 | 5.350387e-12
56.61069 | 18.342 | 19.36827 | 18.79737 | -1.026272 | 0.5709036 | 5.336176e-12
56.62069 | 18.3567 | 19.36614 | 18.79423 | -1.009443 | 0.5719089 | 5.321965e-12
56.63069 | 18.3376 | 19.36403 | 18.79111 | -1.026428 | 0.5729195 | 5.311307e-12
56.64068 | 18.3428 | 19.36193 | 18.788 | -1.019131 | 0.5739344 | 5.297096e-12
56.65068 | 18.3333 | 19.35985 | 18.78489 | -1.026546 | 0.5749555 | 5.282885e-12
56.66068 | 18.3352 | 19.35778 | 18.78179 | -1.022575 | 0.5759821 | 5.272227e-12
56.67068 | 18.3383 | 19.35572 | 18.77871 | -1.017419 | 0.5770139 | 5.258016e-12
56.68068 | 18.3297 | 19.35368 | 18.77563 | -1.023978 | 0.5780513 | 5.247358e-12
56.69068 | 18.3214 | 19.35165 | 18.77256 | -1.030252 | 0.579094 | 5.233147e-12
56.70067 | 18.3429 | 19.34964 | 18.7695 | -1.006742 | 0.5801412 | 5.222489e-12
56.71067 | 18.3324 | 19.34764 | 18.76645 | -1.015245 | 0.5811949 | 5.211831e-12
56.72067 | 18.3281 | 19.34566 | 18.76341 | -1.017562 | 0.582254 | 5.19762e-12
56.73067 | 18.3463 | 19.34369 | 18.76038 | -0.9973946 | 0.5833187 | 5.186962e-12
56.74067 | 18.323 | 19.34174 | 18.75735 | -1.018742 | 0.584389 | 5.176304e-12
56.75066 | 18.33 | 19.33981 | 18.75434 | -1.009805 | 0.5854637 | 5.162093e-12
56.76066 | 18.3263 | 19.33788 | 18.75134 | -1.011581 | 0.5865452 | 5.151435e-12
56.77066 | 18.3174 | 19.33597 | 18.74834 | -1.018572 | 0.5876323 | 5.140777e-12
56.78066 | 18.3388 | 19.33408 | 18.74535 | -0.9952777 | 0.5887251 | 5.130119e-12
56.79066 | 18.3274 | 19.3322 | 18.74237 | -1.004798 | 0.5898235 | 5.11946e-12
56.80066 | 18.3319 | 19.33033 | 18.73941 | -0.9984329 | 0.5909277 | 5.108802e-12
56.81065 | 18.3091 | 19.32848 | 18.73645 | -1.019384 | 0.5920365 | 5.098144e-12
56.82065 | 18.3161 | 19.32665 | 18.7335 | -1.010549 | 0.5931522 | 5.087486e-12
56.83065 | 18.3337 | 19.32483 | 18.73055 | -0.9911276 | 0.5942737 | 5.073275e-12
56.84065 | 18.3283 | 19.32302 | 18.72762 | -0.9947213 | 0.5954011 | 5.06617e-12
56.85065 | 18.3179 | 19.32123 | 18.7247 | -1.00333 | 0.5965343 | 5.055512e-12
56.86064 | 18.3387 | 19.31945 | 18.72178 | -0.9807544 | 0.5976723 | 5.044853e-12
56.87064 | 18.3285 | 19.31769 | 18.71887 | -0.9891921 | 0.5988173 | 5.034195e-12
56.88064 | 18.3213 | 19.31594 | 18.71598 | -0.9946446 | 0.5999682 | 5.023537e-12
56.89064 | 18.3543 | 19.31421 | 18.71309 | -0.9599117 | 0.6011252 | 5.012879e-12
56.90064 | 18.3399 | 19.31249 | 18.71021 | -0.9725935 | 0.6022881 | 5.002221e-12
56.91064 | 18.3342 | 19.31079 | 18.70733 | -0.9765901 | 0.6034571 | 4.995115e-12
56.92063 | 18.3531 | 19.3091 | 18.70447 | -0.9560026 | 0.6046306 | 4.984457e-12
56.93063 | 18.3291 | 19.30743 | 18.70162 | -0.9783286 | 0.6058118 | 4.973799e-12
56.94063 | 18.3515 | 19.30577 | 18.69877 | -0.954269 | 0.6069988 | 4.963141e-12
56.95063 | 18.3549 | 19.30412 | 18.69593 | -0.9492246 | 0.6081924 | 4.956036e-12
56.96063 | 18.3371 | 19.30249 | 18.6931 | -0.9653945 | 0.6093918 | 4.945377e-12
56.97062 | 18.3352 | 19.30088 | 18.69028 | -0.965681 | 0.6105965 | 4.938272e-12
56.98062 | 18.3436 | 19.29928 | 18.68747 | -0.9556806 | 0.6118086 | 4.927614e-12
56.99062 | 18.3295 | 19.29769 | 18.68467 | -0.968195 | 0.613027 | 4.920508e-12
57.00062 | 18.3608 | 19.29612 | 18.68187 | -0.9353241 | 0.6142516 | 4.90985e-12
57.01062 | 18.3493 | 19.29457 | 18.67909 | -0.9452679 | 0.6154826 | 4.902745e-12
57.02062 | 18.334 | 19.29303 | 18.67631 | -0.9590267 | 0.6167203 | 4.892087e-12
57.03061 | 18.3635 | 19.2915 | 18.67354 | -0.9280015 | 0.6179627 | 4.884981e-12
57.04061 | 18.3383 | 19.28999 | 18.67078 | -0.9516896 | 0.6192129 | 4.874323e-12
57.05061 | 18.329 | 19.28849 | 18.66802 | -0.9594925 | 0.6204696 | 4.867218e-12
57.06061 | 18.3664 | 19.28701 | 18.66528 | -0.9206102 | 0.6217329 | 4.860112e-12
57.07061 | 18.3422 | 19.28554 | 18.66254 | -0.9433427 | 0.6230027 | 4.849454e-12
57.0806 | 18.3458 | 19.28409 | 18.65981 | -0.9382915 | 0.6242778 | 4.842349e-12
57.0906 | 18.3497 | 19.28265 | 18.65709 | -0.9329536 | 0.6255607 | 4.835243e-12
57.1006 | 18.3305 | 19.28123 | 18.65438 | -0.9507305 | 0.6268503 | 4.828138e-12
57.1106 | 18.3526 | 19.27982 | 18.65168 | -0.9272222 | 0.6281466 | 4.81748e-12
57.1206 | 18.3235 | 19.27843 | 18.64898 | -0.9549288 | 0.6294495 | 4.810374e-12
57.1306 | 18.3326 | 19.27705 | 18.64629 | -0.9444502 | 0.6307592 | 4.803269e-12
57.14059 | 18.3389 | 19.27569 | 18.64361 | -0.9367878 | 0.6320744 | 4.796163e-12
57.15059 | 18.334 | 19.27434 | 18.64094 | -0.9403389 | 0.6333977 | 4.789058e-12
57.16059 | 18.3257 | 19.273 | 18.63828 | -0.9473048 | 0.6347278 | 4.781953e-12
57.17059 | 18.3438 | 19.27169 | 18.63562 | -0.9278857 | 0.6360649 | 4.774847e-12
57.18059 | 18.3274 | 19.27038 | 18.63297 | -0.9429813 | 0.6374088 | 4.767742e-12
57.19058 | 18.3371 | 19.26909 | 18.63033 | -0.9319933 | 0.6387583 | 4.760636e-12
57.20058 | 18.3391 | 19.26782 | 18.6277 | -0.9287187 | 0.6401161 | 4.753531e-12
57.21058 | 18.3208 | 19.26656 | 18.62508 | -0.9457591 | 0.641481 | 4.746425e-12
57.22058 | 18.3412 | 19.26531 | 18.62246 | -0.9241144 | 0.6428529 | 4.73932e-12
57.23058 | 18.3392 | 19.26408 | 18.61985 | -0.9248847 | 0.644232 | 4.732215e-12
57.24058 | 18.3192 | 19.26287 | 18.61725 | -0.9436698 | 0.6456182 | 4.728662e-12
57.25057 | 18.3355 | 19.26167 | 18.61466 | -0.9261711 | 0.6470101 | 4.721556e-12
57.26057 | 18.3386 | 19.26049 | 18.61208 | -0.9218862 | 0.6484106 | 4.714451e-12
57.27057 | 18.3199 | 19.25932 | 18.6095 | -0.9394162 | 0.6498184 | 4.707346e-12
57.28057 | 18.3344 | 19.25816 | 18.60693 | -0.9237613 | 0.6512335 | 4.703793e-12
57.29057 | 18.3278 | 19.25702 | 18.60437 | -0.9292212 | 0.6526558 | 4.696687e-12
57.30056 | 18.3187 | 19.2559 | 18.60181 | -0.9371974 | 0.6540841 | 4.689582e-12
57.31056 | 18.3405 | 19.25479 | 18.59927 | -0.9142874 | 0.6555212 | 4.686029e-12
57.32056 | 18.3239 | 19.25369 | 18.59673 | -0.9297924 | 0.6569657 | 4.678924e-12
57.33056 | 18.3306 | 19.25261 | 18.59419 | -0.9220125 | 0.6584177 | 4.671818e-12
57.34056 | 18.3436 | 19.25155 | 18.59167 | -0.9079477 | 0.6598772 | 4.668266e-12
57.35056 | 18.3275 | 19.2505 | 18.58915 | -0.9229978 | 0.6613443 | 4.66116e-12
57.36055 | 18.3345 | 19.24946 | 18.58665 | -0.9149642 | 0.6628176 | 4.657608e-12
57.37055 | 18.3431 | 19.24844 | 18.58414 | -0.9053446 | 0.6642998 | 4.650502e-12
57.38055 | 18.3188 | 19.24744 | 18.58165 | -0.92864 | 0.6657897 | 4.646949e-12
57.39055 | 18.3447 | 19.24645 | 18.57916 | -0.9017506 | 0.6672874 | 4.639844e-12
57.40055 | 18.3367 | 19.24548 | 18.57668 | -0.9087763 | 0.6687927 | 4.636291e-12
57.41054 | 18.3342 | 19.24452 | 18.57421 | -0.9103182 | 0.6703045 | 4.632739e-12
57.42054 | 18.3484 | 19.24357 | 18.57175 | -0.8951742 | 0.6718254 | 4.625633e-12
57.43054 | 18.3384 | 19.24265 | 18.56929 | -0.9042454 | 0.6733543 | 4.62208e-12
57.44054 | 18.3292 | 19.24173 | 18.56684 | -0.9125318 | 0.6748911 | 4.618528e-12
57.45054 | 18.3518 | 19.24083 | 18.5644 | -0.8890333 | 0.6764358 | 4.611422e-12
57.46054 | 18.3315 | 19.23995 | 18.56196 | -0.9084502 | 0.6779885 | 4.60787e-12
57.47053 | 18.3586 | 19.23908 | 18.55954 | -0.8804831 | 0.6795478 | 4.604317e-12
57.48053 | 18.3555 | 19.23823 | 18.55711 | -0.8827304 | 0.6811166 | 4.600764e-12
57.49053 | 18.3488 | 19.23739 | 18.5547 | -0.888593 | 0.6826935 | 4.593659e-12
57.50053 | 18.3569 | 19.23657 | 18.55229 | -0.8796708 | 0.6842787 | 4.590106e-12
57.51053 | 18.3652 | 19.23576 | 18.54989 | -0.8705639 | 0.6858719 | 4.586553e-12
57.52052 | 18.3455 | 19.23497 | 18.5475 | -0.8894732 | 0.687472 | 4.583001e-12
57.53052 | 18.3608 | 19.2342 | 18.54512 | -0.873397 | 0.6890818 | 4.579448e-12
57.54052 | 18.3545 | 19.23344 | 18.54274 | -0.8789361 | 0.6907 | 4.575895e-12
57.55052 | 18.3638 | 19.23269 | 18.54036 | -0.8688907 | 0.6923267 | 4.572343e-12
57.56052 | 18.3748 | 19.23196 | 18.538 | -0.8571605 | 0.6939616 | 4.56879e-12
57.57052 | 18.348 | 19.23125 | 18.53564 | -0.8832459 | 0.6956051 | 4.565237e-12
57.58051 | 18.377 | 19.23055 | 18.53329 | -0.8535473 | 0.6972554 | 4.561684e-12
57.59051 | 18.3449 | 19.22986 | 18.53095 | -0.8849635 | 0.698916 | 4.558132e-12
57.60051 | 18.3528 | 19.2292 | 18.52861 | -0.8763951 | 0.7005851 | 4.554579e-12
57.61051 | 18.3561 | 19.22854 | 18.52628 | -0.8724422 | 0.7022629 | 4.551026e-12
57.62051 | 18.3582 | 19.2279 | 18.52396 | -0.8697049 | 0.7039494724 | 4.547474e-12
57.6305 | 18.3494 | 19.22728 | 18.52164 | -0.8778837 | 0.7056431 | 4.543921e-12
57.6405 | 18.3677 | 19.22668 | 18.51933 | -0.8589773 | 0.7073471 | 4.543921e-12
57.6505 | 18.3676 | 19.22609 | 18.51703 | -0.8584866 | 0.70906 | 4.540368e-12
57.6605 | 18.3473 | 19.22551 | 18.51473 | -0.8782114 | 0.7107817 | 4.536815e-12
57.6705 | 18.3671 | 19.22495 | 18.51244 | -0.8578519 | 0.7125125 | 4.533263e-12
57.6805 | 18.3452 | 19.22441 | 18.51016 | -0.8792079 | 0.7142521 | 4.533263e-12
57.69049 | 18.3496 | 19.22388 | 18.50788 | -0.8742802 | 0.7159991 | 4.52971e-12
57.70049 | 18.3607 | 19.22337 | 18.50561 | -0.8626676 | 0.7177569 | 4.526157e-12
57.71049 | 18.3499 | 19.22287 | 18.50335 | -0.8729706 | 0.7195238 | 4.526157e-12
57.72049 | 18.3565 | 19.22239 | 18.50109 | -0.8658894 | 0.7212999 | 4.522605e-12
57.73049 | 18.3501 | 19.22192 | 18.49884 | -0.8718239 | 0.7230852 | 4.519052e-12
57.74048 | 18.3438 | 19.22147 | 18.4966 | -0.8776747 | 0.724878 | 4.519052e-12
57.75048 | 18.3421 | 19.22104 | 18.49436 | -0.8789407 | 0.7266819 | 4.515499e-12
57.76048 | 18.35 | 19.22062 | 18.49213 | -0.8706225 | 0.7284951 | 4.515499e-12
57.77048 | 18.3395 | 19.22022 | 18.4899 | -0.8807202 | 0.7303178 | 4.511946e-12
57.78048 | 18.3565 | 19.21983 | 18.48768 | -0.8633338 | 0.73215 | 4.511946e-12
57.79048 | 18.3535 | 19.21946 | 18.48547 | -0.8659632 | 0.7339917 | 4.508394e-12
57.80047 | 18.3623 | 19.21911 | 18.48327 | -0.8568089 | 0.7358411 | 4.508394e-12
57.81047 | 18.3571 | 19.21877 | 18.48107 | -0.8616702 | 0.737702 | 4.504841e-12
57.82047 | 18.3587 | 19.21845 | 18.47887 | -0.8597474 | 0.7395726 | 4.504841e-12
57.83047 | 18.3617 | 19.21814 | 18.47669 | -0.8564406 | 0.7414529 | 4.504841e-12
57.84047 | 18.3614 | 19.21785 | 18.47451 | -0.8564498 | 0.7433429 | 4.501288e-12
57.85046 | 18.3648 | 19.21758 | 18.47233 | -0.8527754 | 0.7452411 | 4.501288e-12
57.86046 | 18.3814 | 19.21732 | 18.47017 | -0.8359167 | 0.7471509 | 4.501288e-12
57.87046 | 18.3718 | 19.21707 | 18.468 | -0.845274 | 0.7490706 | 4.497736e-12
57.88046 | 18.3767 | 19.21685 | 18.46585 | -0.8401475 | 0.7510003 | 4.497736e-12
57.89046 | 18.3855 | 19.21664 | 18.4637 | -0.8311372 | 0.7529402 | 4.497736e-12
57.90046 | 18.378 | 19.21644 | 18.46155 | -0.838443 | 0.7548901 | 4.497736e-12
57.91045 | 18.3734 | 19.21627 | 18.45942 | -0.8428652 | 0.7568482 | 4.497736e-12
57.92045 | 18.392 | 19.2161 | 18.45728 | -0.8241035 | 0.7588185 | 4.494183e-12
57.93045 | 18.3919 | 19.21596 | 18.45516 | -0.8240579 | 0.760799 | 4.494183e-12
57.94045 | 18.3889 | 19.21583 | 18.45304 | -0.8269287 | 0.7627899 | 4.494183e-12
57.95045 | 18.3979 | 19.21572 | 18.45092 | -0.8178157 | 0.7647912 | 4.494183e-12
57.96044 | 18.401 | 19.21562 | 18.44882 | -0.8146193 | 0.7668009 | 4.494183e-12
57.97044 | 18.4241 | 19.21554 | 18.44672 | -0.7914388 | 0.7688228 | 4.494183e-12
57.98044 | 18.4157 | 19.21548 | 18.44462 | -0.7997754 | 0.7708559 | 4.494183e-12
57.99044 | 18.4239 | 19.21543 | 18.44253 | -0.7915276 | 0.7728988 | 4.494183e-12
58.00044 | 18.4325 | 19.2154 | 18.44044 | -0.782897 | 0.7749532 | 4.494183e-12
58.01044 | 18.4149 | 19.21538 | 18.43836 | -0.8004827 | 0.777018 | 4.494183e-12
58.02043 | 18.4336 | 19.21538 | 18.43629 | -0.7817845 | 0.7790911 | 4.494183e-12
58.03043 | 18.4363 | 19.2154 | 18.43423 | -0.7791035 | 0.7811777 | 4.494183e-12
58.04043 | 18.4362 | 19.21544 | 18.43216 | -0.7792385 | 0.7832747 | 4.494183e-12
58.05043 | 18.4438 | 19.21549 | 18.43011 | -0.7716907 | 0.7853832 | 4.494183e-12
58.06043 | 18.4436 | 19.21556 | 18.42806 | -0.771959 | 0.7875021 | 4.494183e-12
58.07042 | 18.437 | 19.21564 | 18.42601 | -0.7786442 | 0.7896303 | 4.497736e-12
58.08042 | 18.456 | 19.21575 | 18.42397 | -0.7597462 | 0.7917717 | 4.497736e-12
58.09042 | 18.4534 | 19.21586 | 18.42194 | -0.7624649 | 0.7939244 | 4.497736e-12
58.10042 | 18.4583 | 19.216 | 18.41991 | -0.7577005 | 0.7960883 | 4.497736e-12
58.11042 | 18.4738 | 19.21615 | 18.41789 | -0.7423529 | 0.7982635 | 4.497736e-12
58.12041 | 18.4623 | 19.21632 | 18.41587 | -0.7540213 | 0.8004472 | 4.501288e-12
58.13041 | 18.4667 | 19.21651 | 18.41386 | -0.7498081 | 0.8026459 | 4.501288e-12
58.14041 | 18.4898 | 19.21671 | 18.41186 | -0.7269105 | 0.8048547 | 4.501288e-12
58.15041 | 18.4801 | 19.21693 | 18.40985 | -0.7368312 | 0.8070765 | 4.504841e-12
58.16041 | 18.4789 | 19.21717 | 18.40786 | -0.7382676 | 0.8093085 | 4.504841e-12
58.17041 | 18.4916 | 19.21742 | 18.40587 | -0.7258225 | 0.8115537 | 4.504841e-12
58.1804 | 18.489 | 19.21769 | 18.40389 | -0.7286926 | 0.8138069 | 4.508394e-12
58.1904 | 18.491 | 19.21798 | 18.40191 | -0.7269809 | 0.8160748 | 4.508394e-12
58.2004 | 18.508 | 19.21829 | 18.39993 | -0.7102872 | 0.8183555 | 4.511946e-12
58.2104 | 18.4761 | 19.21861 | 18.39796 | -0.742509 | 0.8206465 | 4.511946e-12
58.2204 | 18.4997 | 19.21895 | 18.396 | -0.7192489 | 0.8229503 | 4.515499e-12
58.23039 | 18.5044 | 19.21931 | 18.39404 | -0.7149058 | 0.8252639 | 4.515499e-12
58.24039 | 18.4963 | 19.21968 | 18.39209 | -0.7233803 | 0.827592 | 4.519052e-12
58.25039 | 18.5298 | 19.22007 | 18.39014 | -0.6902721 | 0.8299321 | 4.519052e-12
58.26039 | 18.5136 | 19.22048 | 18.3882 | -0.7068813 | 0.8322846 | 4.522605e-12
58.27039 | 18.5109 | 19.22091 | 18.38626 | -0.7100081 | 0.8346496 | 4.522605e-12
58.28039 | 18.5365 | 19.22135 | 18.38433 | -0.6848521 | 0.8370267 | 4.526157e-12
58.29038 | 18.5323 | 19.22181 | 18.3824 | -0.6895134 | 0.8394142 | 4.52971e-12
58.30038 | 18.5358 | 19.22229 | 18.38048 | -0.6864925 | 0.8418164 | 4.52971e-12
58.31038 | 18.5515 | 19.22279 | 18.37856 | -0.6712894 | 0.8442313 | 4.533263e-12
58.32038 | 18.5382 | 19.2233 | 18.37664 | -0.6851037 | 0.8466588 | 4.536815e-12
58.33038 | 18.5497 | 19.22384 | 18.37474 | -0.6741359 | 0.8490991 | 4.536815e-12
58.34037 | 18.5742 | 19.22439 | 18.37284 | -0.6501852 | 0.8515497 | 4.540368e-12
58.35037 | 18.5499 | 19.22495 | 18.37094 | -0.6750527 | 0.8540156 | 4.543921e-12
58.36037 | 18.575 | 19.22554 | 18.36904 | -0.6505382 | 0.8564946 | 4.547474e-12
58.37037 | 18.5822 | 19.22614 | 18.36715 | -0.6439414 | 0.8589865 | 4.547474e-12
58.38037 | 18.556 | 19.22676 | 18.36527 | -0.6707626 | 0.8614915 | 4.551026e-12
58.39037 | 18.6069 | 19.2274 | 18.36339 | -0.6205018 | 0.8640098 | 4.554579e-12
58.40036 | 18.6085 | 19.22806 | 18.36152 | -0.6195581 | 0.8665386 | 4.558132e-12
58.41036 | 18.5964 | 19.22873 | 18.35965 | -0.6323333 | 0.8690834 | 4.561684e-12
58.42036 | 18.6283 | 19.22943 | 18.35779 | -0.6011265 | 0.8716414 | 4.565237e-12
58.43036 | 18.6303 | 19.23014 | 18.35592 | -0.5998377 | 0.8742129 | 4.56879e-12
58.44036 | 18.6177 | 19.23087 | 18.35407 | -0.6131672 | 0.8767979 | 4.572343e-12
58.45035 | 18.6546 | 19.23161 | 18.35222 | -0.5770142 | 0.8793941 | 4.575895e-12
58.46035 | 18.6484 | 19.23238 | 18.35037 | -0.58398 | 0.8820062 | 4.579448e-12
58.47035 | 18.6413 | 19.23316 | 18.34853 | -0.5918644 | 0.8846323 | 4.583001e-12
58.48035 | 18.6737 | 19.23397 | 18.34669 | -0.560267 | 0.8872721 | 4.586553e-12
58.49035 | 18.6722 | 19.23479 | 18.34486 | -0.5625879 | 0.8899257 | 4.590106e-12
58.50035 | 18.6714 | 19.23563 | 18.34303 | -0.5642273 | 0.8925933 | 4.593659e-12
58.51034 | 18.6842 | 19.23648 | 18.34121 | -0.5522845 | 0.8952724 | 4.597212e-12
58.52034 | 18.6755 | 19.23736 | 18.33939 | -0.5618609 | 0.8979681 | 4.600764e-12
58.53034 | 18.6857 | 19.23826 | 18.33758 | -0.5525561 | 0.9006781 | 4.604317e-12
58.54034 | 18.7028 | 19.23917 | 18.33577 | -0.5363698 | 0.9034022 | 4.60787e-12
58.55034 | 18.6855 | 19.2401 | 18.33396 | -0.5546021 | 0.9061407 | 4.614975e-12
58.56033 | 18.7221 | 19.24105 | 18.33216 | -0.5189525 | 0.9088909 | 4.618528e-12
58.57033 | 18.719 | 19.24202 | 18.33036 | -0.5230224 | 0.9116583 | 4.62208e-12
58.58033 | 18.7 | 19.24301 | 18.32857 | -0.5430112 | 0.9144402 | 4.625633e-12
58.59033 | 18.7356 | 19.24402 | 18.32678 | -0.5084188 | 0.9172367 | 4.632739e-12
58.60033 | 18.7301 | 19.24505 | 18.325 | -0.5149454 | 0.9200479 | 4.636291e-12
58.61033 | 18.7244 | 19.24609 | 18.32322 | -0.521691 | 0.9228739 | 4.639844e-12
58.62032 | 18.746 | 19.24715 | 18.32144 | -0.5011547 | 0.9257121 | 4.643397e-12
58.63032 | 18.7405 | 19.24824 | 18.31967 | -0.5077385 | 0.9285679 | 4.650502e-12
58.64032 | 18.7307 | 19.24934 | 18.3179 | -0.5186414 | 0.9314387 | 4.654055e-12
58.65032 | 18.7667 | 19.25046 | 18.31614 | -0.4837635 | 0.9343246 | 4.66116e-12
58.66032 | 18.7472 | 19.2516 | 18.31438 | -0.5044049 | 0.9372257 | 4.664713e-12
58.67031 | 18.7472 | 19.25276 | 18.31263 | -0.5055645 | 0.9401393 | 4.668266e-12
58.68031 | 18.7512 | 19.25394 | 18.31087 | -0.5027446 | 0.9430709 | 4.675371e-12
58.69031 | 18.7542 | 19.25514 | 18.30913 | -0.500944 | 0.9460179 | 4.678924e-12
58.70031 | 18.762 | 19.25636 | 18.30738 | -0.4943629 | 0.9489804 | 4.686029e-12
58.71031 | 18.7789 | 19.2576 | 18.30564 | -0.4787013 | 0.9519585 | 4.689582e-12
58.72031 | 18.7741 | 19.25886 | 18.30391 | -0.4847594 | 0.9549523 | 4.696687e-12
58.7303 | 18.787 | 19.26014 | 18.30218 | -0.4731359 | 0.9579589 | 4.70024e-12
58.7403 | 18.778 | 19.26143 | 18.30045 | -0.4834332 | 0.9609841 | 4.707346e-12
58.7503 | 18.7901 | 19.26275 | 18.29873 | -0.4726504 | 0.9640253 | 4.714451e-12
58.7603 | 18.7895 | 19.26409 | 18.297 | -0.4745873 | 0.9670825 | 4.718004e-12
58.7703 | 18.809 | 19.26544 | 18.29529 | -0.456444 | 0.9701557 | 4.725109e-12
58.78029 | 18.8073 | 19.26682 | 18.29358 | -0.4595195 | 0.9732421 | 4.732215e-12
58.79029 | 18.8071 | 19.26822 | 18.29187 | -0.4611161 | 0.9763476 | 4.735767e-12
58.80029 | 18.8177 | 19.26963 | 18.29016 | -0.4519328 | 0.9794694 | 4.742873e-12
58.81029 | 18.8135 | 19.27107 | 18.28846 | -0.4575695 | 0.9826076 | 4.749978e-12
58.82029 | 18.8248 | 19.27253 | 18.28676 | -0.4477264 | 0.9857622 | 4.753531e-12
58.83029 | 18.8267 | 19.274 | 18.28507 | -0.4473035 | 0.9889334 | 4.760636e-12
58.84028 | 18.8281 | 19.2755 | 18.28338 | -0.4473995 | 0.9921182 | 4.767742e-12
58.85028 | 18.8438 | 19.27702 | 18.28169 | -0.4332171 | 0.9953226 | 4.774847e-12
58.86028 | 18.8443 | 19.27856 | 18.28001 | -0.434255 | 0.9985439 | 4.781953e-12
58.87028 | 18.8561 | 19.28011 | 18.27833 | -0.4240136 | 1.001782 | 4.785505e-12
58.88028 | 18.8623 | 19.28169 | 18.27666 | -0.4193925 | 1.005037 | 4.792611e-12
58.89027 | 18.8627 | 19.28329 | 18.27498 | -0.4205905 | 1.008306 | 4.799716e-12
58.90027 | 18.8736 | 19.28491 | 18.27331 | -0.4113106 | 1.011596 | 4.806822e-12
58.91027 | 18.8808 | 19.28655 | 18.27165 | -0.4057512 | 1.014902 | 4.813927e-12
58.92027 | 18.8727 | 19.28821 | 18.26999 | -0.4155127 | 1.018226 | 4.821032e-12
58.93027 | 18.8989 | 19.28989 | 18.26833 | -0.390995 | 1.021567 | 4.828138e-12
58.94027 | 18.9018 | 19.2916 | 18.26667 | -0.3897981 | 1.024926 | 4.835243e-12
58.95026 | 18.8947 | 19.29332 | 18.26502 | -0.3986205 | 1.028299 | 4.842349e-12
58.96026 | 18.9176 | 19.29507 | 18.26337 | -0.3774653 | 1.031692 | 4.849454e-12
58.97026 | 18.9159 | 19.29683 | 18.26173 | -0.3809314 | 1.035104 | 4.85656e-12
58.98026 | 18.9184 | 19.29862 | 18.26009 | -0.3802185 | 1.038533 | 4.863665e-12
58.99026 | 18.9167 | 19.30043 | 18.25845 | -0.3837267 | 1.04198 | 4.87077e-12
59.00025 | 18.9344 | 19.30225 | 18.25681 | -0.3678543 | 1.045442 | 4.877876e-12
59.01025 | 18.9361 | 19.3041 | 18.25518 | -0.3680049 | 1.048925 | 4.884981e-12
59.02025 | 18.9533 | 19.30598 | 18.25355 | -0.3526769 | 1.052427 | 4.895639e-12
59.03025 | 18.9583 | 19.30787 | 18.25192 | -0.3495702 | 1.055946 | 4.902745e-12
59.04025 | 18.9671 | 19.30978 | 18.2503 | -0.3426849 | 1.059484 | 4.90985e-12
59.05025 | 18.9603 | 19.31172 | 18.24868 | -0.3514212 | 1.06304 | 4.916956e-12
59.06024 | 18.9759 | 19.31368 | 18.24707 | -0.3377772 | 1.066612 | 4.924061e-12
59.07024 | 18.9889 | 19.31566 | 18.24545 | -0.3267566 | 1.070205 | 4.934719e-12
59.08024 | 18.9901 | 19.31766 | 18.24384 | -0.3275579 | 1.073817 | 4.941825e-12
59.09024 | 19.0012 | 19.31968 | 18.24223 | -0.3184807 | 1.077448 | 4.94893e-12
59.10024 | 19.0083 | 19.32173 | 18.24063 | -0.3134253 | 1.081097 | 4.959588e-12
59.11023 | 19.007 | 19.32379 | 18.23903 | -0.3167899 | 1.084762 | 4.966694e-12
59.12023 | 19.0119 | 19.32588 | 18.23743 | -0.3139785 | 1.08845 | 4.973799e-12
59.13023 | 19.0334 | 19.32799 | 18.23583 | -0.2945888 | 1.092156 | 4.984457e-12
59.14023 | 19.0197 | 19.33012 | 18.23424 | -0.3104214 | 1.095882 | 4.991563e-12
59.15023 | 19.033 | 19.33228 | 18.23265 | -0.299276 | 1.099626 | 4.998668e-12
59.16023 | 19.056 | 19.33445 | 18.23106 | -0.2784528 | 1.103391 | 5.009326e-12
59.17022 | 19.0469 | 19.33665 | 18.22948 | -0.2897497 | 1.107171 | 5.016432e-12
59.18022 | 19.059 | 19.33887 | 18.2279 | -0.2798709 | 1.110974 | 5.02709e-12
59.19022 | 19.0844 | 19.34111 | 18.22632 | -0.2567146 | 1.114796 | 5.034195e-12
59.20022 | 19.0785 | 19.34338 | 18.22474 | -0.2648806 | 1.118639 | 5.044853e-12
59.21022 | 19.0985 | 19.34567 | 18.22317 | -0.2471692 | 1.122501 | 5.051959e-12
59.22021 | 19.1005 | 19.34798 | 18.2216 | -0.2474762 | 1.126377 | 5.062617e-12
59.23021 | 19.0961 | 19.35031 | 18.22003 | -0.2542098 | 1.130279 | 5.069722e-12
59.24021 | 19.1264 | 19.35267 | 18.21846 | -0.226266 | 1.134201 | 5.080381e-12
59.25021 | 19.1233 | 19.35505 | 18.2169 | -0.231745 | 1.138143 | 5.087486e-12
59.26021 | 19.1171 | 19.35745 | 18.21534 | -0.2403467 | 1.142105 | 5.098144e-12
59.27021 | 19.1466 | 19.35987 | 18.21378 | -0.2132713 | 1.146088 | 5.108802e-12
59.2802 | 19.1472 | 19.36232 | 18.21223 | -0.2151164 | 1.150086 | 5.115908e-12
59.2902 | 19.149 | 19.36479 | 18.21068 | -0.2157869 | 1.15411 | 5.126566e-12
59.3002 | 19.1598 | 19.36728 | 18.20913 | -0.2074802 | 1.158153 | 5.137224e-12
59.3102 | 19.1608 | 19.3698 | 18.20758 | -0.2089967 | 1.162218 | 5.144329e-12
59.3202 | 19.1769 | 19.37234 | 18.20603 | -0.1954362 | 1.166302 | 5.154988e-12
59.33019 | 19.2016 | 19.3749 | 18.20449 | -0.1732964 | 1.170404 | 5.165646e-12
59.34019 | 19.1927 | 19.37748 | 18.20295 | -0.1847825 | 1.174531 | 5.176304e-12
59.35019 | 19.1964 | 19.38009 | 18.20141 | -0.1836916 | 1.178678 | 5.183409e-12
59.36019 | 19.2249 | 19.38272 | 18.19988 | -0.1578242 | 1.182846 | 5.194067e-12
59.37019 | 19.2178 | 19.38538 | 18.19834 | -0.1675802 | 1.187036 | 5.204726e-12
59.38019 | 19.2281 | 19.38806 | 18.19681 | -0.1599597 | 1.191246 | 5.215384e-12
59.39018 | 19.2433 | 19.39076 | 18.19529 | -0.14746 | 1.195474 | 5.226042e-12
59.40018 | 19.2332 | 19.39349 | 18.19376 | -0.1602865 | 1.199727 | 5.2367e-12
59.41018 | 19.2584 | 19.39624 | 18.19223 | -0.1378366 | 1.204002 | 5.243805e-12
59.42018 | 19.2628 | 19.39901 | 18.19071 | -0.1362104 | 1.208298 | 5.254464e-12
59.43018 | 19.2578 | 19.40181 | 18.18919 | -0.144008 | 1.212615 | 5.265122e-12
59.44017 | 19.2802 | 19.40463 | 18.18768 | -0.1244265 | 1.21695 | 5.27578e-12
59.45017 | 19.2803 | 19.40747 | 18.18616 | -0.1271716 | 1.221311 | 5.286438e-12
59.46017 | 19.2721 | 19.41034 | 18.18465 | -0.1382405 | 1.225693 | 5.297096e-12
59.47017 | 19.3046 | 19.41323 | 18.18314 | -0.1086334 | 1.230098 | 5.307754e-12
59.48017 | 19.3178 | 19.41615 | 18.18163 | -0.09835036 | 1.234524 | 5.318412e-12
59.49017 | 19.2941 | 19.41909 | 18.18012 | -0.1249913 | 1.238972 | 5.329071e-12
59.50016 | 19.3387 | 19.42205 | 18.17862 | -0.08335347 | 1.243438 | 5.339729e-12
59.51016 | 19.3433 | 19.42504 | 18.17711 | -0.08174244 | 1.247931 | 5.350387e-12
59.52016 | 19.3304 | 19.42806 | 18.17561 | -0.09765571 | 1.252445 | 5.361045e-12
59.53016 | 19.3714 | 19.43109 | 18.17411 | -0.05969313 | 1.256982 | 5.371703e-12
59.54016 | 19.3675 | 19.43415 | 18.17261 | -0.06665486 | 1.261541 | 5.382361e-12
59.55015 | 19.3623 | 19.43724 | 18.17112 | -0.07493798 | 1.266119 | 5.396572e-12
59.56015 | 19.3993 | 19.44035 | 18.16963 | -0.04104841 | 1.270723 | 5.40723e-12
59.57015 | 19.3922 | 19.44348 | 18.16813 | -0.05128312 | 1.275349 | 5.417888e-12
59.58015 | 19.3897 | 19.44664 | 18.16664 | -0.05694232 | 1.279999 | 5.428547e-12
59.59015 | 19.4184 | 19.44983 | 18.16516 | -0.03142595 | 1.28467 | 5.439205e-12
59.60015 | 19.4235 | 19.45303 | 18.16367 | -0.02953423 | 1.289365 | 5.449863e-12
59.61014 | 19.4057 | 19.45626 | 18.16219 | -0.05056379 | 1.294078 | 5.460521e-12
59.62014 | 19.4451 | 19.45952 | 18.1607 | -0.01442117 | 1.298818 | 5.474732e-12
59.63014 | 19.4573 | 19.4628 | 18.15922 | -0.00550298 | 1.303581 | 5.48539e-12
59.64014 | 19.4513 | 19.46611 | 18.15774 | -0.0148096 | 1.308367 | 5.496048e-12
59.65014 | 19.4851 | 19.46944 | 18.15626 | 0.01565905 | 1.313177 | 5.506706e-12
59.66013 | 19.4836 | 19.47279 | 18.15479 | 0.01080643 | 1.318004 | 5.520917e-12
59.67013 | 19.4954 | 19.47617 | 18.15332 | 0.01922566 | 1.322859 | 5.531575e-12
59.68013 | 19.5172 | 19.47958 | 18.15184 | 0.03762004 | 1.327738 | 5.542233e-12
59.69013 | 19.5203 | 19.48301 | 18.15037 | 0.03728958 | 1.33264 | 5.556444e-12
59.70013 | 19.5398 | 19.48647 | 18.1489 | 0.0533345 | 1.337565 | 5.567102e-12
59.71013 | 19.5557 | 19.48995 | 18.14743 | 0.06575431 | 1.342513 | 5.57776e-12
59.72012 | 19.5439 | 19.49345 | 18.14597 | 0.05045274 | 1.34748 | 5.591971e-12
59.73012 | 19.5785 | 19.49698 | 18.1445 | 0.08152278 | 1.352475 | 5.602629e-12
59.74012 | 19.5964 | 19.50053 | 18.14304 | 0.095868 | 1.357494 | 5.613288e-12
59.75012 | 19.5821 | 19.50411 | 18.14158 | 0.07798828 | 1.362536 | 5.627498e-12
59.76012 | 19.5932 | 19.50772 | 18.14011 | 0.08548337 | 1.367602 | 5.638157e-12
59.77011 | 19.6212 | 19.51134 | 18.13866 | 0.1098572 | 1.372686 | 5.652367e-12
59.78011 | 19.6265 | 19.515 | 18.1372 | 0.1115024 | 1.377799 | 5.663026e-12
59.79011 | 19.6442 | 19.51868 | 18.13574 | 0.1255225 | 1.382936 | 5.673684e-12
59.80011 | 19.6601 | 19.52238 | 18.13429 | 0.1377177 | 1.388096 | 5.687895e-12
59.81011 | 19.664 | 19.52611 | 18.13283 | 0.1378877 | 1.39328 | 5.698553e-12
59.82011 | 19.6782 | 19.52987 | 18.13138 | 0.1483327 | 1.398488 | 5.712764e-12
59.8301 | 19.6984 | 19.53364 | 18.12993 | 0.1647564 | 1.403715 | 5.723422e-12
59.8401 | 19.6898 | 19.53745 | 18.12848 | 0.1523512 | 1.40897 | 5.737633e-12
59.8501 | 19.7199 | 19.54128 | 18.12703 | 0.1786209 | 1.41425 | 5.748291e-12
59.8601 | 19.7201 | 19.54513 | 18.12558 | 0.1749658 | 1.419553 | 5.762502e-12
59.8701 | 19.7218 | 19.54901 | 18.12413 | 0.1727854 | 1.42488 | 5.77316e-12
59.88009 | 19.7504 | 19.55292 | 18.12269 | 0.1974837 | 1.430226 | 5.787371e-12
59.89009 | 19.7338 | 19.55685 | 18.12125 | 0.1769533 | 1.435601 | 5.798029e-12
59.90009 | 19.7583 | 19.5608 | 18.1198 | 0.197498 | 1.441 | 5.81224e-12
59.91009 | 19.7617 | 19.56478 | 18.11836 | 0.1969173 | 1.446423 | 5.822898e-12
59.92009 | 19.7716 | 19.56879 | 18.11692 | 0.2028118 | 1.45187 | 5.837109e-12
59.93009 | 19.7879 | 19.57282 | 18.11548 | 0.2150812 | 1.457341 | 5.851319e-12
59.94008 | 19.7942 | 19.57687 | 18.11404 | 0.2173294 | 1.462831 | 5.861978e-12
59.95008 | 19.8098 | 19.58095 | 18.1126 | 0.228849 | 1.468349 | 5.876188e-12
59.96008 | 19.8139 | 19.58506 | 18.11116 | 0.2288433 | 1.473892 | 5.886847e-12
59.97008 | 19.8192 | 19.58919 | 18.10973 | 0.2300129 | 1.479459 | 5.901057e-12
59.98008 | 19.8366 | 19.59334 | 18.10829 | 0.2432576 | 1.48505 | 5.911716e-12
59.99007 | 19.86 | 19.59752 | 18.10686 | 0.2624816 | 1.490659 | 5.925926e-12
60.00007 | 19.8583 | 19.60172 | 18.10543 | 0.2565765 | 1.496297 | 5.940137e-12
60.01007 | 19.8661 | 19.60595 | 18.10399 | 0.2601466 | 1.50196 | 5.950795e-12
60.02007 | 19.89 | 19.61021 | 18.10256 | 0.279792 | 1.507647 | 5.965006e-12
60.03007 | 19.8906 | 19.61449 | 18.10113 | 0.2761125 | 1.513357 | 5.979217e-12
60.04007 | 19.9029 | 19.61879 | 18.0997 | 0.2841085 | 1.519091 | 5.989875e-12
60.05006 | 19.9251 | 19.62312 | 18.09827 | 0.3019841 | 1.524844 | 6.004086e-12
60.06006 | 19.9197 | 19.62747 | 18.09684 | 0.292231 | 1.530626 | 6.018297e-12
60.07006 | 19.9256 | 19.63185 | 18.09542 | 0.2937531 | 1.536432 | 6.028955e-12
60.08006 | 19.9582 | 19.63625 | 18.09399 | 0.321951 | 1.542261 | 6.043166e-12
60.09006 | 19.9719 | 19.64068 | 18.09256 | 0.3312243 | 1.548115 | 6.057377e-12
60.10005 | 19.9721 | 19.64512 | 18.09114 | 0.3269779 | 1.553986 | 6.068035e-12
60.11005 | 20.0017 | 19.6496 | 18.08971 | 0.3521026 | 1.559886 | 6.082246e-12
60.12005 | 19.998 | 19.6541 | 18.08829 | 0.3439032 | 1.56581 | 6.096457e-12
60.13005 | 20.0085 | 19.65862 | 18.08686 | 0.3498797 | 1.571758 | 6.107115e-12
60.14005 | 20.0477 | 19.66317 | 18.08544 | 0.3845321 | 1.577729 | 6.121326e-12
60.15005 | 20.0447 | 19.66774 | 18.08402 | 0.3769605 | 1.583724 | 6.135537e-12
60.16004 | 20.0572 | 19.67233 | 18.08259 | 0.3848698 | 1.589735 | 6.146195e-12
60.17004 | 20.0713 | 19.67695 | 18.08117 | 0.3943506 | 1.595776 | 6.160406e-12
60.18004 | 20.0739 | 19.68159 | 18.07975 | 0.3923076 | 1.601841 | 6.174616e-12
60.19004 | 20.1001 | 19.68626 | 18.07833 | 0.4138413 | 1.607928 | 6.185275e-12
60.20004 | 20.115 | 19.69095 | 18.07691 | 0.4240514 | 1.614038 | 6.199485e-12
60.21003 | 20.1052 | 19.69566 | 18.07549 | 0.4095426 | 1.620166 | 6.213696e-12
60.22003 | 20.123 | 19.70039 | 18.07407 | 0.4226059 | 1.626322 | 6.227907e-12
60.23003 | 20.1556 | 19.70515 | 18.07265 | 0.4504463 | 1.632501 | 6.238565e-12
60.24003 | 20.147 | 19.70994 | 18.07123 | 0.4370633 | 1.638703 | 6.252776e-12
60.25003 | 20.1676 | 19.71474 | 18.06982 | 0.4528578 | 1.644927 | 6.266987e-12
60.26003 | 20.1824 | 19.71957 | 18.0684 | 0.4628294 | 1.651173 | 6.277645e-12
60.27002 | 20.1885 | 19.72442 | 18.06698 | 0.4640838 | 1.657435 | 6.291856e-12
60.28002 | 20.2128 | 19.72929 | 18.06556 | 0.4835103 | 1.663726 | 6.306067e-12
60.29002 | 20.2438 | 19.73419 | 18.06415 | 0.5096131 | 1.670041 | 6.320278e-12
60.30002 | 20.2252 | 19.7391 | 18.06273 | 0.486095 | 1.676376 | 6.330936e-12
60.31002 | 20.2599 | 19.74405 | 18.06131 | 0.5158547 | 1.682733 | 6.345147e-12
60.32001 | 20.2601 | 19.749 | 18.0599 | 0.5110983 | 1.689105 | 6.359357e-12
60.33001 | 20.2566 | 19.75399 | 18.05848 | 0.5026144 | 1.695505 | 6.370016e-12
60.34001 | 20.2982 | 19.75899 | 18.05706 | 0.5392088 | 1.701927 | 6.384226e-12
60.35001 | 20.3152 | 19.76402 | 18.05565 | 0.5511818 | 1.70837 | 6.398437e-12
60.36001 | 20.3001 | 19.76907 | 18.05423 | 0.5310337 | 1.714834 | 6.409095e-12
60.37001 | 20.3319 | 19.77414 | 18.05282 | 0.5577645 | 1.721319 | 6.423306e-12
60.38 | 20.3559 | 19.77922 | 18.0514 | 0.5766794 | 1.727819 | 6.437517e-12
60.39 | 20.3382 | 19.78433 | 18.04999 | 0.5538686 | 1.734346 | 6.448175e-12
60.4 | 20.3751 | 19.78946 | 18.04857 | 0.5856373 | 1.740893 | 6.462386e-12
60.41 | 20.3898 | 19.79461 | 18.04715 | 0.5951858 | 1.74746 | 6.476597e-12
60.42 | 20.3941 | 19.79979 | 18.04574 | 0.5943145 | 1.754047 | 6.487255e-12
60.42999 | 20.419 | 19.80497 | 18.04432 | 0.6140302 | 1.760646 | 6.501466e-12
60.43999 | 20.4372 | 19.81018 | 18.04291 | 0.6270193 | 1.767272 | 6.515677e-12
60.44999 | 20.4214 | 19.81541 | 18.04149 | 0.6059888 | 1.773918 | 6.526335e-12
60.45999 | 20.476 | 19.82066 | 18.04008 | 0.6553394 | 1.780584 | 6.540546e-12
60.46999 | 20.4572 | 19.82593 | 18.03866 | 0.6312712 | 1.787268 | 6.554757e-12
60.47999 | 20.4584 | 19.83122 | 18.03724 | 0.627184 | 1.793971 | 6.565415e-12
60.48998 | 20.4902 | 19.83652 | 18.03583 | 0.6536837 | 1.800687 | 6.579626e-12
60.49998 | 20.5068 | 19.84184 | 18.03441 | 0.6649601 | 1.807427 | 6.593837e-12
60.50998 | 20.4927 | 19.84718 | 18.033 | 0.6455187 | 1.814185 | 6.604495e-12
60.51998 | 20.5286 | 19.85254 | 18.03158 | 0.6760597 | 1.82096 | 6.618706e-12
60.52998 | 20.5349 | 19.85792 | 18.03016 | 0.6769833 | 1.827754 | 6.629364e-12
60.53997 | 20.5283 | 19.8633 | 18.02875 | 0.6649951 | 1.834558 | 6.643575e-12
60.54997 | 20.5726 | 19.86872 | 18.02733 | 0.703885 | 1.841386 | 6.657785e-12
60.55997 | 20.5578 | 19.87414 | 18.02591 | 0.6836584 | 1.84823 | 6.668444e-12
60.56997 | 20.5802 | 19.87958 | 18.02449 | 0.7006157 | 1.855091 | 6.682654e-12
60.57997 | 20.5981 | 19.88504 | 18.02308 | 0.7130571 | 1.861968 | 6.693313e-12
60.58997 | 20.602 | 19.89052 | 18.02166 | 0.7114831 | 1.868861 | 6.707523e-12
60.59996 | 20.5968 | 19.896 | 18.02024 | 0.7007993 | 1.875762 | 6.718182e-12
60.60996 | 20.6241 | 19.9015 | 18.01882 | 0.7225952 | 1.882686 | 6.732392e-12
60.61996 | 20.6352 | 19.90702 | 18.0174 | 0.728177 | 1.889624 | 6.743051e-12
60.62996 | 20.6209 | 19.91256 | 18.01598 | 0.7083443 | 1.896577 | 6.757261e-12
60.63996 | 20.6648 | 19.9181 | 18.01456 | 0.7466978 | 1.903544 | 6.76792e-12
60.64995 | 20.6614 | 19.92366 | 18.01314 | 0.7377432 | 1.910518 | 6.78213e-12
60.65995 | 20.66 | 19.92923 | 18.01172 | 0.7307703 | 1.917513 | 6.792789e-12
60.66995 | 20.6837 | 19.93482 | 18.01029 | 0.7488849 | 1.92452 | 6.806999e-12
60.67995 | 20.6858 | 19.94041 | 18.00887 | 0.745387 | 1.931541 | 6.817658e-12
60.68995 | 20.6976 | 19.94602 | 18.00745 | 0.7515773 | 1.938574 | 6.831868e-12
60.69995 | 20.7215 | 19.95164 | 18.00603 | 0.7698562 | 1.945619 | 6.842527e-12
60.70994 | 20.7327 | 19.95727 | 18.0046 | 0.7754295 | 1.952668 | 6.856737e-12
60.71994 | 20.7308 | 19.96291 | 18.00318 | 0.7678867 | 1.959736 | 6.867396e-12
60.72994 | 20.7433 | 19.96857 | 18.00175 | 0.7747335 | 1.966815 | 6.881606e-12
60.73994 | 20.7521 | 19.97423 | 18.00033 | 0.7778709 | 1.973903 | 6.892265e-12
60.74994 | 20.7693 | 19.9799 | 17.9989 | 0.7893988 | 1.981002 | 6.902923e-12
60.75993 | 20.7849 | 19.98558 | 17.99747 | 0.7993232 | 1.988104 | 6.917134e-12
60.76993 | 20.7888 | 19.99127 | 17.99604 | 0.7975338 | 1.995221 | 6.927792e-12
60.77993 | 20.7832 | 19.99696 | 17.99462 | 0.7862364 | 2.002348 | 6.93845e-12
60.78993 | 20.8113 | 20.00267 | 17.99319 | 0.8086316 | 2.009482 | 6.952661e-12
60.79993 | 20.8128 | 20.00838 | 17.99176 | 0.8044197 | 2.016624 | 6.963319e-12
60.80993 | 20.8363 | 20.0141 | 17.99033 | 0.8222013 | 2.023773 | 6.973977e-12
60.81992 | 20.8421 | 20.01982 | 17.98889 | 0.8222826 | 2.030923 | 6.988188e-12
60.82992 | 20.8352 | 20.02555 | 17.98746 | 0.8096528 | 2.038085 | 6.998846e-12
60.83992 | 20.853 | 20.03128 | 17.98603 | 0.8217178 | 2.045253 | 7.009504e-12
60.84992 | 20.8651 | 20.03702 | 17.98459 | 0.8280786 | 2.052427 | 7.020162e-12
60.85992 | 20.8649 | 20.04276 | 17.98316 | 0.8221356 | 2.059605 | 7.03082e-12
60.86991 | 20.8888 | 20.04851 | 17.98173 | 0.8402948 | 2.06678 | 7.045031e-12
60.87991 | 20.8978 | 20.05425 | 17.98029 | 0.8435455 | 2.073966 | 7.055689e-12
60.88991 | 20.9026 | 20.06001 | 17.97885 | 0.8425938 | 2.081156 | 7.066348e-12
60.89991 | 20.9041 | 20.06576 | 17.97741 | 0.8383409 | 2.088347 | 7.077006e-12
60.90991 | 20.9333 | 20.07151 | 17.97597 | 0.8617865 | 2.095541 | 7.087664e-12
60.91991 | 20.9143 | 20.07727 | 17.97453 | 0.837032 | 2.102736 | 7.098322e-12
60.9299 | 20.9453 | 20.08302 | 17.97309 | 0.8622828 | 2.109925 | 7.10898e-12
60.9399 | 20.9502 | 20.08877 | 17.97165 | 0.861429 | 2.117122 | 7.123191e-12
60.9499 | 20.9417 | 20.09452 | 17.97021 | 0.8471762 | 2.124318 | 7.133849e-12
60.9599 | 20.9668 | 20.10027 | 17.96876 | 0.8665257 | 2.131513 | 7.144507e-12
60.9699 | 20.9623 | 20.10602 | 17.96732 | 0.8562776 | 2.138707 | 7.155165e-12
60.97989 | 20.9632 | 20.11176 | 17.96587 | 0.8514385 | 2.145891 | 7.165823e-12
60.98989 | 20.9906 | 20.1175 | 17.96442 | 0.8730976 | 2.15308 | 7.176482e-12
60.99989 | 21.0058 | 20.12324 | 17.96297 | 0.8825608 | 2.160265 | 7.18714e-12
61.00989 | 20.9995 | 20.12897 | 17.96152 | 0.8705298 | 2.167446 | 7.197798e-12
61.01989 | 21.0296 | 20.1347 | 17.96007 | 0.8949042 | 2.174623 | 7.208456e-12
61.02989 | 21.0206 | 20.14041 | 17.95862 | 0.8801854 | 2.181794 | 7.215561e-12
61.03988 | 21.0495 | 20.14612 | 17.95717 | 0.9033791 | 2.188952 | 7.22622e-12
61.04988 | 21.0515 | 20.15182 | 17.95571 | 0.8996755 | 2.19611 | 7.236878e-12
61.05988 | 21.0472 | 20.15752 | 17.95426 | 0.8896805 | 2.203261 | 7.247536e-12
61.06988 | 21.0608 | 20.16321 | 17.9528 | 0.897595 | 2.210403 | 7.258194e-12
61.07988 | 21.0864 | 20.16888 | 17.95134 | 0.9175193 | 2.217537 | 7.268852e-12
61.08987 | 21.097 | 20.17454 | 17.94989 | 0.9224599 | 2.224655 | 7.275958e-12
61.09987 | 21.0904 | 20.18019 | 17.94842 | 0.910207 | 2.231768 | 7.286616e-12
61.10987 | 21.1146 | 20.18583 | 17.94696 | 0.9287659 | 2.238871 | 7.297274e-12
61.11987 | 21.1219 | 20.19146 | 17.9455 | 0.9304384 | 2.245962 | 7.307932e-12
61.12987 | 21.132 | 20.19708 | 17.94403 | 0.9349242 | 2.253041 | 7.315037e-12
61.13987 | 21.1583 | 20.20268 | 17.94257 | 0.9556249 | 2.260106 | 7.325696e-12
61.14986 | 21.1451 | 20.20825 | 17.9411 | 0.9368465 | 2.267151 | 7.336354e-12
61.15986 | 21.1566 | 20.21382 | 17.93963 | 0.9427787 | 2.274187 | 7.343459e-12
61.16986 | 21.1923 | 20.21937 | 17.93816 | 0.972928 | 2.281208 | 7.354117e-12
61.17986 | 21.1959 | 20.22491 | 17.93669 | 0.970995 | 2.288212 | 7.364775e-12
61.18986 | 21.2189 | 20.23042 | 17.93522 | 0.9884806 | 2.2952 | 7.371881e-12
61.19985 | 21.2217 | 20.23591 | 17.93375 | 0.9857908 | 2.302162 | 7.382539e-12
61.20985 | 21.2321 | 20.24138 | 17.93227 | 0.990716 | 2.309113 | 7.389644e-12
61.21985 | 21.2336 | 20.24684 | 17.93079 | 0.9867625 | 2.316044 | 7.400303e-12
61.22985 | 21.2794 | 20.25227 | 17.92931 | 1.027131 | 2.322954 | 7.407408e-12
61.23985 | 21.2538 | 20.25768 | 17.92783 | 0.9961217 | 2.329844 | 7.418066e-12
61.24985 | 21.2656 | 20.26306 | 17.92635 | 1.002536 | 2.336711 | 7.425172e-12
61.25984 | 21.2927 | 20.26842 | 17.92487 | 1.024281 | 2.343549 | 7.432277e-12
61.26984 | 21.3071 | 20.27375 | 17.92339 | 1.033345 | 2.350369 | 7.442935e-12
61.27984 | 21.3094 | 20.27906 | 17.9219 | 1.030336 | 2.357165 | 7.450041e-12
61.28984 | 21.3229 | 20.28435 | 17.92041 | 1.038554 | 2.363935 | 7.457146e-12
61.29984 | 21.3298 | 20.2896 | 17.91892 | 1.040199 | 2.370679 | 7.467804e-12
61.30983 | 21.3418 | 20.29482 | 17.91743 | 1.046979 | 2.377389 | 7.47491e-12
61.31983 | 21.366 | 20.30002 | 17.91594 | 1.065983 | 2.384078 | 7.482015e-12
61.32983 | 21.3665 | 20.30518 | 17.91444 | 1.061318 | 2.390737 | 7.48912e-12
61.33983 | 21.362 | 20.31032 | 17.91295 | 1.051685 | 2.397367 | 7.496226e-12
61.34983 | 21.3924 | 20.31542 | 17.91145 | 1.076984 | 2.403966 | 7.506884e-12
61.35982 | 21.3938 | 20.32048 | 17.90995 | 1.073321 | 2.410526 | 7.513989e-12
61.36982 | 21.3989 | 20.32551 | 17.90845 | 1.073388 | 2.417061 | 7.521095e-12
61.37982 | 21.4117 | 20.33051 | 17.90695 | 1.08119 | 2.423562 | 7.5282e-12
61.38982 | 21.4174 | 20.33547 | 17.90544 | 1.081928 | 2.430029 | 7.535306e-12
61.39982 | 21.42 | 20.3404 | 17.90394 | 1.079604 | 2.43646 | 7.542411e-12
61.40982 | 21.4412 | 20.34528 | 17.90243 | 1.095917 | 2.442855 | 7.549517e-12
61.41981 | 21.4367 | 20.35013 | 17.90092 | 1.086574 | 2.449207 | 7.556622e-12
61.42981 | 21.423 | 20.35493 | 17.89941 | 1.068066 | 2.455527 | 7.563727e-12
61.43981 | 21.4725 | 20.3597 | 17.89789 | 1.112799 | 2.461807 | 7.570833e-12
61.44981 | 21.4745 | 20.36443 | 17.89638 | 1.110074 | 2.468048 | 7.574386e-12
61.45981 | 21.471 | 20.36911 | 17.89486 | 1.101891 | 2.474248 | 7.581491e-12
61.4698 | 21.4756 | 20.37374 | 17.89334 | 1.101858 | 2.480399 | 7.588596e-12
61.4798 | 21.49 | 20.37834 | 17.89182 | 1.111664 | 2.486514 | 7.595702e-12
61.4898 | 21.5006 | 20.38288 | 17.8903 | 1.117715 | 2.492586 | 7.599255e-12
61.4998 | 21.526 | 20.38739 | 17.88877 | 1.138613 | 2.498613 | 7.60636e-12
61.5098 | 21.5151 | 20.39184 | 17.88725 | 1.123259 | 2.504595 | 7.613465e-12
61.5198 | 21.5087 | 20.39625 | 17.88572 | 1.112453 | 2.510529 | 7.617018e-12
61.52979 | 21.5427 | 20.4006 | 17.88419 | 1.142102 | 2.516409 | 7.624124e-12
61.53979 | 21.5524 | 20.4049 | 17.88266 | 1.147496 | 2.522248 | 7.631229e-12
61.54979 | 21.5337 | 20.40916 | 17.88112 | 1.124539 | 2.52804 | 7.634782e-12
61.55979 | 21.5767 | 20.41336 | 17.87958 | 1.163336 | 2.53378 | 7.641887e-12
61.56979 | 21.5743 | 20.41751 | 17.87804 | 1.156787 | 2.539468 | 7.64544e-12
61.57978 | 21.5649 | 20.4216 | 17.87651 | 1.143297 | 2.545097 | 7.652545e-12
61.58978 | 21.5807 | 20.42564 | 17.87496 | 1.155057 | 2.55068 | 7.656098e-12
61.59978 | 21.6093 | 20.42963 | 17.87342 | 1.179673 | 2.556209 | 7.659651e-12
61.60978 | 21.6055 | 20.43355 | 17.87187 | 1.171946 | 2.561683 | 7.666756e-12
61.61978 | 21.6446 | 20.43742 | 17.87032 | 1.207177 | 2.567102 | 7.670309e-12
61.62978 | 21.6209 | 20.44123 | 17.86877 | 1.179667 | 2.572463 | 7.673862e-12
61.63977 | 21.6253 | 20.44498 | 17.86722 | 1.18032 | 2.577762 | 7.677414e-12
61.64977 | 21.6677 | 20.44867 | 17.86566 | 1.21903 | 2.583007 | 7.68452e-12
61.65977 | 21.6546 | 20.4523 | 17.86411 | 1.202302 | 2.588193 | 7.688072e-12
61.66977 | 21.6529 | 20.45586 | 17.86255 | 1.197036 | 2.593318 | 7.691625e-12
61.67977 | 21.6759 | 20.45937 | 17.86098 | 1.216534 | 2.598382 | 7.695178e-12
61.68976 | 21.7028 | 20.4628 | 17.85942 | 1.24 | 2.603379 | 7.698731e-12
61.69976 | 21.6843 | 20.46617 | 17.85785 | 1.218128 | 2.608317 | 7.702283e-12
61.70976 | 21.7182 | 20.46948 | 17.85629 | 1.248722 | 2.613192 | 7.705836e-12
61.71976 | 21.7168 | 20.47272 | 17.85471 | 1.244083 | 2.618002 | 7.709389e-12
61.72976 | 21.7175 | 20.47589 | 17.85314 | 1.241613 | 2.622746 | 7.712941e-12
61.73976 | 21.7386 | 20.47899 | 17.85157 | 1.259611 | 2.627423 | 7.716494e-12
61.74975 | 21.7521 | 20.48202 | 17.84999 | 1.270081 | 2.632028 | 7.716494e-12
61.75975 | 21.7692 | 20.48498 | 17.84841 | 1.28422 | 2.63657 | 7.720047e-12
61.76975 | 21.7884 | 20.48787 | 17.84683 | 1.30053 | 2.641042 | 7.7236e-12
61.77975 | 21.7753 | 20.49069 | 17.84524 | 1.284612 | 2.645444 | 7.727152e-12
61.78975 | 21.7816 | 20.49343 | 17.84366 | 1.288167 | 2.649776 | 7.727152e-12
61.79974 | 21.8219 | 20.4961 | 17.84207 | 1.3258 | 2.654031 | 7.730705e-12
61.80974 | 21.8162 | 20.4987 | 17.84048 | 1.317504 | 2.658219 | 7.730705e-12
61.81974 | 21.8175 | 20.50122 | 17.83888 | 1.316284 | 2.662333 | 7.734258e-12
61.82974 | 21.8456 | 20.50366 | 17.83729 | 1.34194 | 2.666373 | 7.73781e-12
61.83974 | 21.8623 | 20.50603 | 17.83569 | 1.356274 | 2.670338 | 7.73781e-12
61.84974 | 21.8448 | 20.50831 | 17.83409 | 1.336485 | 2.674227 | 7.73781e-12
61.85973 | 21.8855 | 20.51052 | 17.83249 | 1.374977 | 2.678037 | 7.741363e-12
61.86973 | 21.8929 | 20.51265 | 17.83088 | 1.380247 | 2.681773 | 7.741363e-12
61.87973 | 21.8767 | 20.5147 | 17.82927 | 1.361997 | 2.685432 | 7.741363e-12
61.88973 | 21.8976 | 20.51667 | 17.82766 | 1.380928 | 2.689012 | 7.744916e-12
61.89973 | 21.9177 | 20.51856 | 17.82605 | 1.39914 | 2.692512 | 7.744916e-12
61.90972 | 21.9262 | 20.52036 | 17.82443 | 1.405837 | 2.69593 | 7.744916e-12
61.91972 | 21.9329 | 20.52208 | 17.82281 | 1.410815 | 2.69927 | 7.744916e-12
61.92972 | 21.9443 | 20.52372 | 17.82119 | 1.420577 | 2.702529 | 7.744916e-12
61.93972 | 21.9506 | 20.52528 | 17.81957 | 1.425324 | 2.705706 | 7.744916e-12
61.94972 | 21.9625 | 20.52675 | 17.81794 | 1.435755 | 2.708801 | 7.744916e-12
61.95972 | 21.9716 | 20.52813 | 17.81632 | 1.443472 | 2.711812 | 7.744916e-12
61.96971 | 21.9734 | 20.52942 | 17.81469 | 1.443977 | 2.714737 | 7.744916e-12
61.97971 | 22.0007 | 20.53063 | 17.81305 | 1.470067 | 2.71758 | 7.744916e-12
61.98971 | 21.982 | 20.53176 | 17.81142 | 1.450244 | 2.720339 | 7.744916e-12
61.99971 | 22.0023 | 20.53279 | 17.80978 | 1.46951 | 2.723011 | 7.744916e-12
62.00971 | 22.0204 | 20.53374 | 17.80814 | 1.486665 | 2.725599 | 7.741363e-12
62.0197 | 22.0053 | 20.53459 | 17.80649 | 1.470709 | 2.728097 | 7.741363e-12
62.0297 | 22.0167 | 20.53536 | 17.80485 | 1.481342 | 2.73051 | 7.741363e-12
62.0397 | 22.0394 | 20.53603 | 17.8032 | 1.503365 | 2.732836 | 7.73781e-12
62.0497 | 22.0429 | 20.53662 | 17.80155 | 1.506279 | 2.735074 | 7.73781e-12
62.0597 | 22.0413 | 20.53712 | 17.79989 | 1.504184 | 2.737224 | 7.73781e-12
62.0697 | 22.062 | 20.53752 | 17.79823 | 1.524481 | 2.739284 | 7.734258e-12
62.07969 | 22.0803 | 20.53783 | 17.79658 | 1.54247 | 2.741254 | 7.730705e-12
62.08969 | 22.055 | 20.53805 | 17.79491 | 1.516951 | 2.743135 | 7.730705e-12
62.09969 | 22.0763 | 20.53817 | 17.79325 | 1.538125 | 2.744927 | 7.727152e-12
62.10969 | 22.0944 | 20.53821 | 17.79158 | 1.556192 | 2.746628 | 7.727152e-12
62.11969 | 22.0948 | 20.53815 | 17.78991 | 1.556653 | 2.748238 | 7.7236e-12
62.12968 | 22.1 | 20.53799 | 17.78824 | 1.562007 | 2.749756 | 7.720047e-12
62.13968 | 22.1163 | 20.53774 | 17.78656 | 1.578556 | 2.751184 | 7.716494e-12
62.14968 | 22.1095 | 20.5374 | 17.78488 | 1.572099 | 2.75252 | 7.712941e-12
62.15968 | 22.1219 | 20.53696 | 17.7832 | 1.584936 | 2.753764 | 7.709389e-12
62.16968 | 22.136 | 20.53643 | 17.78151 | 1.599569 | 2.754916 | 7.709389e-12
62.17968 | 22.1296 | 20.5358 | 17.77983 | 1.593798 | 2.755975 | 7.705836e-12
62.18967 | 22.1332 | 20.53508 | 17.77814 | 1.59812 | 2.756941 | 7.698731e-12
62.19967 | 22.1656 | 20.53426 | 17.77645 | 1.631339 | 2.757815 | 7.695178e-12
62.20967 | 22.154 | 20.53335 | 17.77475 | 1.620655 | 2.758596 | 7.691625e-12
62.21967 | 22.159 | 20.53233 | 17.77305 | 1.626666 | 2.759284 | 7.688072e-12
62.22967 | 22.1863 | 20.53123 | 17.77135 | 1.655073 | 2.759879 | 7.68452e-12
62.23966 | 22.1836 | 20.53002 | 17.76965 | 1.653575 | 2.760379 | 7.680967e-12
62.24966 | 22.1738 | 20.52872 | 17.76794 | 1.645075 | 2.760787 | 7.673862e-12
62.25966 | 22.2075 | 20.52733 | 17.76623 | 1.680172 | 2.761101 | 7.670309e-12
62.26966 | 22.196 | 20.52584 | 17.76451 | 1.670164 | 2.761322 | 7.666756e-12
62.27966 | 22.1976 | 20.52425 | 17.7628 | 1.673354 | 2.761449 | 7.659651e-12
62.28966 | 22.2275 | 20.52256 | 17.76108 | 1.704939 | 2.761482 | 7.656098e-12
62.29965 | 22.2245 | 20.52078 | 17.75936 | 1.70372 | 2.761422 | 7.648993e-12
62.30965 | 22.1994 | 20.5189 | 17.75763 | 1.680499 | 2.761268 | 7.64544e-12
62.31965 | 22.2475 | 20.51693 | 17.7559 | 1.730574 | 2.761021 | 7.638334e-12
62.32965 | 22.2227 | 20.51485 | 17.75417 | 1.707846 | 2.760681 | 7.631229e-12
62.33965 | 22.2184 | 20.51269 | 17.75244 | 1.705714 | 2.760247 | 7.627676e-12
62.34964 | 22.2575 | 20.51042 | 17.7507 | 1.747076 | 2.75972 | 7.620571e-12
62.35964 | 22.259 | 20.50806 | 17.74896 | 1.750936 | 2.7591 | 7.613465e-12
62.36964 | 22.2438 | 20.50561 | 17.74722 | 1.738192 | 2.758387 | 7.60636e-12
62.37964 | 22.2577 | 20.50306 | 17.74547 | 1.754644 | 2.757581 | 7.602807e-12
62.38964 | 22.2711 | 20.50041 | 17.74373 | 1.770691 | 2.756683 | 7.595702e-12
62.39964 | 22.2491 | 20.49767 | 17.74197 | 1.751434 | 2.755693 | 7.588596e-12
62.40963 | 22.2887 | 20.49483 | 17.74022 | 1.793869 | 2.754611 | 7.581491e-12
62.41963 | 22.2722 | 20.4919 | 17.73846 | 1.780301 | 2.753437 | 7.574386e-12
62.42963 | 22.2623 | 20.48887 | 17.7367 | 1.773429 | 2.752171 | 7.56728e-12
62.43963 | 22.3029 | 20.48575 | 17.73494 | 1.81715 | 2.750814 | 7.560175e-12
62.44963 | 22.2873 | 20.48253 | 17.73317 | 1.804765 | 2.749366 | 7.549517e-12
62.45962 | 22.2804 | 20.47923 | 17.7314 | 1.801171 | 2.747829 | 7.542411e-12
62.46962 | 22.292 | 20.47583 | 17.72963 | 1.816174 | 2.7462 | 7.535306e-12
62.47962 | 22.3004 | 20.47233 | 17.72785 | 1.828069 | 2.744482 | 7.5282e-12
62.48962 | 22.2935 | 20.46874 | 17.72607 | 1.824757 | 2.742674 | 7.517542e-12
62.49962 | 22.3066 | 20.46506 | 17.72429 | 1.841537 | 2.740777 | 7.510437e-12
62.50962 | 22.3091 | 20.46129 | 17.7225 | 1.847808 | 2.738792 | 7.503331e-12
62.51961 | 22.3134 | 20.45743 | 17.72071 | 1.855968 | 2.736721 | 7.492673e-12
62.52961 | 22.312 | 20.45348 | 17.71892 | 1.858521 | 2.734559 | 7.485568e-12
62.53961 | 22.3267 | 20.44943 | 17.71712 | 1.877266 | 2.732311 | 7.47491e-12
62.54961 | 22.348 | 20.4453 | 17.71532 | 1.902699 | 2.729976 | 7.467804e-12
62.55961 | 22.3006 | 20.44108 | 17.71352 | 1.859523 | 2.727555 | 7.457146e-12
62.5696 | 22.3511 | 20.43677 | 17.71172 | 1.914331 | 2.725051 | 7.450041e-12
62.5796 | 22.352 | 20.43237 | 17.70991 | 1.919631 | 2.722459 | 7.439382e-12
62.5896 | 22.3276 | 20.42788 | 17.7081 | 1.899719 | 2.719783 | 7.428724e-12
62.5996 | 22.3492 | 20.42331 | 17.70628 | 1.925894 | 2.717023 | 7.421619e-12
62.6096 | 22.3618 | 20.41864 | 17.70446 | 1.943156 | 2.714179 | 7.410961e-12
62.6196 | 22.3358 | 20.4139 | 17.70264 | 1.921904 | 2.711253 | 7.400303e-12
62.62959 | 22.3474 | 20.40907 | 17.70082 | 1.938332 | 2.708248 | 7.389644e-12
62.63959 | 22.3691 | 20.40415 | 17.69899 | 1.964949 | 2.705159 | 7.378986e-12
62.64959 | 22.357 | 20.39915 | 17.69716 | 1.957851 | 2.701988 | 7.368328e-12
62.65959 | 22.3763 | 20.39406 | 17.69533 | 1.982236 | 2.698738 | 7.361223e-12
62.66959 | 22.3511 | 20.3889 | 17.69349 | 1.962204 | 2.695408 | 7.350565e-12
62.67958 | 22.3615 | 20.38365 | 17.69165 | 1.977849 | 2.692003 | 7.339906e-12
62.68958 | 22.3788 | 20.37832 | 17.6898 | 2.00048 | 2.688516 | 7.329248e-12
62.69958 | 22.3705 | 20.37291 | 17.68796 | 1.997591 | 2.684953 | 7.31859e-12
62.70958 | 22.3667 | 20.36742 | 17.6861 | 1.999283 | 2.681312 | 7.304379e-12
62.71958 | 22.3731 | 20.36185 | 17.68425 | 2.011254 | 2.677596 | 7.293721e-12
62.72958 | 22.3632 | 20.3562 | 17.68239 | 2.007003 | 2.673805 | 7.283063e-12
62.73957 | 22.3821 | 20.35048 | 17.68053 | 2.031622 | 2.669945 | 7.272405e-12
62.74957 | 22.3708 | 20.34467 | 17.67867 | 2.026126 | 2.666006 | 7.261747e-12
62.75957 | 22.3677 | 20.33879 | 17.6768 | 2.028905 | 2.661994 | 7.251089e-12
62.76957 | 22.3587 | 20.33284 | 17.67493 | 2.02586 | 2.657911 | 7.236878e-12
62.77957 | 22.3795 | 20.32681 | 17.67305 | 2.052689 | 2.653757 | 7.22622e-12
62.78956 | 22.3769 | 20.32071 | 17.67118 | 2.056186 | 2.649536 | 7.215561e-12
62.79956 | 22.353 | 20.31454 | 17.6693 | 2.038461 | 2.645242 | 7.201351e-12
62.80956 | 22.3766 | 20.30829 | 17.66741 | 2.068309 | 2.640879 | 7.190692e-12
62.81956 | 22.3704 | 20.30197 | 17.66552 | 2.068428 | 2.636449 | 7.180034e-12
62.82956 | 22.3669 | 20.29558 | 17.66363 | 2.071317 | 2.631952 | 7.165823e-12
62.83956 | 22.3721 | 20.28913 | 17.66174 | 2.082975 | 2.627388 | 7.155165e-12
62.84955 | 22.3641 | 20.2826 | 17.65984 | 2.081495 | 2.622765 | 7.140954e-12
62.85955 | 22.3771 | 20.27601 | 17.65794 | 2.10109 | 2.618072 | 7.130296e-12
62.86955 | 22.358 | 20.26935 | 17.65603 | 2.088651 | 2.613316 | 7.116085e-12
62.87955 | 22.3817 | 20.26262 | 17.65412 | 2.119079 | 2.608498 | 7.105427e-12
62.88955 | 22.3815 | 20.25583 | 17.65221 | 2.125671 | 2.603618 | 7.091217e-12
62.89954 | 22.3511 | 20.24898 | 17.6503 | 2.102121 | 2.598682 | 7.077006e-12
62.90954 | 22.3771 | 20.24206 | 17.64838 | 2.13504 | 2.593682 | 7.066348e-12
62.91954 | 22.3554 | 20.23508 | 17.64646 | 2.120322 | 2.588622 | 7.052137e-12
62.92954 | 22.3653 | 20.22803 | 17.64453 | 2.137266 | 2.583506 | 7.037926e-12
62.93954 | 22.3962 | 20.22093 | 17.6426 | 2.17527 | 2.578331 | 7.027268e-12
62.94954 | 22.3485 | 20.21377 | 17.64067 | 2.134733 | 2.573101 | 7.013057e-12
62.95953 | 22.3808 | 20.20655 | 17.63873 | 2.174248 | 2.567821 | 6.998846e-12
62.96953 | 22.3818 | 20.19927 | 17.63679 | 2.182528 | 2.562481 | 6.984635e-12
62.97953 | 22.3573 | 20.19193 | 17.63485 | 2.165365 | 2.557088 | 6.973977e-12
62.98953 | 22.3662 | 20.18454 | 17.6329 | 2.181658 | 2.551643 | 6.959766e-12
62.99953 | 22.3862 | 20.17709 | 17.63095 | 2.209106 | 2.546146 | 6.945555e-12
63.00952 | 22.3908 | 20.1696 | 17.629 | 2.2212 | 2.540604 | 6.931344e-12
63.01952 | 22.3419 | 20.16205 | 17.62704 | 2.179855 | 2.535007 | 6.917134e-12
63.02952 | 22.4052 | 20.15444 | 17.62508 | 2.250762 | 2.529362 | 6.902923e-12
63.03952 | 22.3569 | 20.14678 | 17.62311 | 2.21012 | 2.523669 | 6.892265e-12
63.04952 | 22.3712 | 20.13907 | 17.62114 | 2.232128 | 2.517929 | 6.878054e-12
63.05952 | 22.3546 | 20.13131 | 17.61917 | 2.223286 | 2.512143 | 6.863843e-12
63.06951 | 22.3715 | 20.12351 | 17.6172 | 2.247985 | 2.506318 | 6.849632e-12
63.07951 | 22.374 | 20.11566 | 17.61522 | 2.258339 | 2.500444 | 6.835421e-12
63.08951 | 22.3496 | 20.10776 | 17.61323 | 2.241839 | 2.494527 | 6.82121e-12
63.09951 | 22.3745 | 20.09981 | 17.61125 | 2.274685 | 2.488567 | 6.806999e-12
63.10951 | 22.3464 | 20.09182 | 17.60926 | 2.254576 | 2.482567 | 6.792789e-12
63.1195 | 22.3555 | 20.0838 | 17.60727 | 2.271703 | 2.476532 | 6.778578e-12
63.1295 | 22.352 | 20.07572 | 17.60527 | 2.27628 | 2.470452 | 6.764367e-12
63.1395 | 22.3562 | 20.0676 | 17.60327 | 2.288599 | 2.464334 | 6.750156e-12
63.1495 | 22.3377 | 20.05944 | 17.60126 | 2.278259 | 2.458178 | 6.735945e-12
63.1595 | 22.3564 | 20.05124 | 17.59925 | 2.30516 | 2.451986 | 6.721734e-12
63.1695 | 22.3549 | 20.043 | 17.59724 | 2.311899 | 2.445759 | 6.707523e-12
63.17949 | 22.3049 | 20.03473 | 17.59523 | 2.270169 | 2.439503 | 6.693313e-12
63.18949 | 22.3617 | 20.02642 | 17.59321 | 2.335284 | 2.433207 | 6.679102e-12
63.19949 | 22.3172 | 20.01806 | 17.59119 | 2.299136 | 2.426878 | 6.664891e-12
63.20949 | 22.2939 | 20.00968 | 17.58916 | 2.284222 | 2.420518 | 6.647127e-12
63.21949 | 22.3333 | 20.00126 | 17.58713 | 2.332044 | 2.414126 | 6.632916e-12
63.22948 | 22.3294 | 19.99281 | 17.5851 | 2.336591 | 2.407711 | 6.618706e-12
63.23948 | 22.2915 | 19.98432 | 17.58306 | 2.30718 | 2.40126 | 6.604495e-12
63.24948 | 22.3077 | 19.9758 | 17.58102 | 2.3319 | 2.394781 | 6.590284e-12
63.25948 | 22.3036 | 19.96725 | 17.57897 | 2.336351 | 2.388274 | 6.576073e-12
63.26948 | 22.279 | 19.95867 | 17.57693 | 2.320333 | 2.381741 | 6.561862e-12
63.27948 | 22.3135 | 19.95006 | 17.57487 | 2.363444 | 2.375183 | 6.547651e-12
63.28947 | 22.2729 | 19.94143 | 17.57282 | 2.331475 | 2.368605 | 6.529888e-12
63.29947 | 22.2834 | 19.93276 | 17.57076 | 2.350642 | 2.361998 | 6.515677e-12
63.30947 | 22.2688 | 19.92406 | 17.5687 | 2.344736 | 2.355367 | 6.501466e-12
63.31947 | 22.2765 | 19.91534 | 17.56663 | 2.361156 | 2.348715 | 6.487255e-12
63.32947 | 22.2611 | 19.9066 | 17.56456 | 2.3545 | 2.342041 | 6.473044e-12
63.33946 | 22.2467 | 19.89784 | 17.56249 | 2.348861 | 2.335352 | 6.458833e-12
63.34946 | 22.251 | 19.88905 | 17.56041 | 2.361954 | 2.328638 | 6.44107e-12
63.35946 | 22.2579 | 19.88023 | 17.55833 | 2.377669 | 2.321904 | 6.426859e-12
63.36946 | 22.2054 | 19.87139 | 17.55624 | 2.334006 | 2.315153 | 6.412648e-12
63.37946 | 22.2461 | 19.86254 | 17.55415 | 2.383565 | 2.308384 | 6.398437e-12
63.38946 | 22.224 | 19.85366 | 17.55206 | 2.370343 | 2.301599 | 6.384226e-12
63.39945 | 22.2146 | 19.84477 | 17.54996 | 2.369832 | 2.294804 | 6.366463e-12
63.40945 | 22.2192 | 19.83585 | 17.54786 | 2.383349 | 2.287988 | 6.352252e-12
63.41945 | 22.2047 | 19.82692 | 17.54576 | 2.377783 | 2.281158 | 6.338041e-12
63.42945 | 22.1994 | 19.81797 | 17.54365 | 2.381434 | 2.274315 | 6.32383e-12
63.43945 | 22.203 | 19.809 | 17.54154 | 2.394002 | 2.267459 | 6.309619e-12
63.44944 | 22.1953 | 19.80002 | 17.53943 | 2.395277 | 2.260597 | 6.295409e-12
63.45944 | 22.1757 | 19.79102 | 17.53731 | 2.384675 | 2.253719 | 6.277645e-12
63.46944 | 22.1765 | 19.78201 | 17.53518 | 2.394488 | 2.246829 | 6.263434e-12
63.47944 | 22.1874 | 19.77299 | 17.53306 | 2.414414 | 2.23993 | 6.249223e-12
63.48944 | 22.1643 | 19.76395 | 17.53093 | 2.400352 | 2.233022 | 6.235013e-12
63.49944 | 22.1339 | 19.7549 | 17.52879 | 2.379003 | 2.226106 | 6.220802e-12
63.50943 | 22.1649 | 19.74584 | 17.52665 | 2.419056 | 2.219189 | 6.203038e-12
63.51943 | 22.1574 | 19.73677 | 17.52451 | 2.420629 | 2.212258 | 6.188827e-12
63.52943 | 22.146 | 19.72769 | 17.52237 | 2.418311 | 2.205322 | 6.174616e-12
63.53943 | 22.1449 | 19.7186 | 17.52022 | 2.426303 | 2.19838 | 6.160406e-12
63.54943 | 22.1206 | 19.7095 | 17.51806 | 2.411103 | 2.191433 | 6.146195e-12
63.55942 | 22.1353 | 19.7004 | 17.51591 | 2.434902 | 2.184489 | 6.131984e-12
63.56942 | 22.1205 | 19.69128 | 17.51375 | 2.429217 | 2.177535 | 6.117773e-12
63.57942 | 22.1343 | 19.68216 | 17.51158 | 2.452139 | 2.170577 | 6.100009e-12
63.58942 | 22.1028 | 19.67303 | 17.50942 | 2.429767 | 2.163618 | 6.085799e-12
63.59942 | 22.1148 | 19.6639 | 17.50724 | 2.4509 | 2.156657 | 6.071588e-12
63.60942 | 22.1104 | 19.65476 | 17.50507 | 2.455638 | 2.149695 | 6.057377e-12
63.61941 | 22.0873 | 19.64563 | 17.50289 | 2.441671 | 2.14274 | 6.043166e-12
63.62941 | 22.118 | 19.63648 | 17.50071 | 2.481517 | 2.135778 | 6.028955e-12
63.63941 | 22.0894 | 19.62733 | 17.49852 | 2.462065 | 2.128817 | 6.014744e-12
63.64941 | 22.0754 | 19.61818 | 17.49633 | 2.457216 | 2.121858 | 6.000533e-12
63.65941 | 22.0911 | 19.60903 | 17.49413 | 2.482069 | 2.1149 | 5.98277e-12
63.6694 | 22.0686 | 19.59989 | 17.49193 | 2.468714 | 2.107952 | 5.968559e-12
63.6794 | 22.0859 | 19.59073 | 17.48973 | 2.495168 | 2.101001 | 5.954348e-12
63.6894 | 22.0617 | 19.58158 | 17.48752 | 2.480123 | 2.094053 | 5.940137e-12
63.6994 | 22.0761 | 19.57242 | 17.48531 | 2.503677 | 2.087109 | 5.925926e-12
63.7094 | 22.0467 | 19.56327 | 17.4831 | 2.48343 | 2.08017 | 5.911716e-12
63.7194 | 22.0422 | 19.55412 | 17.48088 | 2.488082 | 2.073237 | 5.897505e-12
63.72939 | 22.0512 | 19.54498 | 17.47866 | 2.506222 | 2.066316 | 5.883294e-12
63.73939 | 22.0252 | 19.53583 | 17.47644 | 2.48937 | 2.059394 | 5.869083e-12
63.74939 | 22.0351 | 19.52669 | 17.47421 | 2.508414 | 2.05248 | 5.854872e-12
63.75939 | 22.0211 | 19.51755 | 17.47197 | 2.503555 | 2.045573 | 5.840661e-12
63.76939 | 22.0169 | 19.50841 | 17.46974 | 2.508491 | 2.038673 | 5.82645e-12
63.77938 | 22.0111 | 19.49929 | 17.4675 | 2.511813 | 2.03179 | 5.81224e-12
63.78938 | 21.9759 | 19.49016 | 17.46525 | 2.485741 | 2.024908 | 5.798029e-12
63.79938 | 21.9917 | 19.48104 | 17.463 | 2.510663 | 2.018035 | 5.783818e-12
63.80938 | 21.964 | 19.47192 | 17.46075 | 2.492079 | 2.011171 | 5.769607e-12
63.81938 | 21.981 | 19.46281 | 17.45849 | 2.518189 | 2.004318 | 5.755396e-12
63.82938 | 21.9529 | 19.45371 | 17.45623 | 2.499192 | 1.997475 | 5.741185e-12
63.83937 | 21.9485 | 19.44462 | 17.45397 | 2.503878 | 1.990652 | 5.726974e-12
63.84937 | 21.9339 | 19.43553 | 17.4517 | 2.498366 | 1.983831 | 5.712764e-12
63.85937 | 21.9318 | 19.42645 | 17.44943 | 2.505347 | 1.977022 | 5.702105e-12
63.86937 | 21.9053 | 19.41738 | 17.44715 | 2.487919 | 1.970226 | 5.687895e-12
63.87937 | 21.9031 | 19.40832 | 17.44488 | 2.494783 | 1.963441 | 5.673684e-12
63.88936 | 21.8999 | 19.39927 | 17.44259 | 2.500629 | 1.956677 | 5.659473e-12
63.89936 | 21.8802 | 19.39023 | 17.44031 | 2.489974 | 1.949919 | 5.645262e-12
63.90936 | 21.8654 | 19.38119 | 17.43802 | 2.48421 | 1.943175 | 5.631051e-12
63.91936 | 21.8541 | 19.37217 | 17.43572 | 2.481935 | 1.936445 | 5.620393e-12
63.92936 | 21.8466 | 19.36315 | 17.43342 | 2.48345 | 1.929729 | 5.606182e-12
63.93936 | 21.8206 | 19.35415 | 17.43112 | 2.466454 | 1.923028 | 5.591971e-12
63.94935 | 21.8218 | 19.34516 | 17.42881 | 2.476638 | 1.916348 | 5.57776e-12
63.95935 | 21.8158 | 19.33618 | 17.4265 | 2.479619 | 1.909678 | 5.56355e-12
63.96935 | 21.7917 | 19.32721 | 17.42419 | 2.464488 | 1.903023 | 5.552891e-12
63.97935 | 21.7934 | 19.31825 | 17.42187 | 2.475145 | 1.896384 | 5.538681e-12
63.98935 | 21.7677 | 19.30931 | 17.41955 | 2.458389 | 1.889761 | 5.52447e-12
63.99934 | 21.7676 | 19.30039 | 17.41723 | 2.467212 | 1.883162 | 5.510259e-12
64.00934 | 21.7379 | 19.29147 | 17.4149 | 2.446431 | 1.876573 | 5.499601e-12
64.01934 | 21.756 | 19.28256 | 17.41256 | 2.473436 | 1.870002 | 5.48539e-12
64.02934 | 21.7149 | 19.27367 | 17.41022 | 2.441228 | 1.863447 | 5.471179e-12
64.03934 | 21.7181 | 19.26479 | 17.40788 | 2.453306 | 1.856911 | 5.460521e-12
64.04934 | 21.7083 | 19.25593 | 17.40554 | 2.45237 | 1.850393 | 5.44631e-12
64.05933 | 21.7017 | 19.24709 | 17.40319 | 2.45461 | 1.843899 | 5.435652e-12
64.06933 | 21.6622 | 19.23826 | 17.40084 | 2.423945 | 1.837417 | 5.421441e-12
64.07933 | 21.6641 | 19.22944 | 17.39848 | 2.434664 | 1.830954 | 5.40723e-12
64.08933 | 21.6641 | 19.22063 | 17.39612 | 2.443468 | 1.824511 | 5.396572e-12
64.09933 | 21.6391 | 19.21184 | 17.39376 | 2.427258 | 1.818086 | 5.382361e-12
64.10932 | 21.6268 | 19.20308 | 17.39139 | 2.423722 | 1.811688 | 5.371703e-12
64.11932 | 21.6411 | 19.19432 | 17.38902 | 2.446779 | 1.805303 | 5.357492e-12
64.12932 | 21.6088 | 19.18558 | 17.38664 | 2.423221 | 1.798937 | 5.346834e-12
64.13932 | 21.5968 | 19.17685 | 17.38426 | 2.419946 | 1.792592 | 5.332623e-12
64.14932 | 21.5891 | 19.16815 | 17.38188 | 2.420954 | 1.786267 | 5.321965e-12
64.15932 | 21.5844 | 19.15945 | 17.37949 | 2.424946 | 1.779963 | 5.307754e-12
64.16931 | 21.552 | 19.15079 | 17.3771 | 2.401213 | 1.773686 | 5.297096e-12
64.17931 | 21.5671 | 19.14213 | 17.37471 | 2.424971 | 1.767423 | 5.282885e-12
64.18931 | 21.5488 | 19.13349 | 17.37231 | 2.415312 | 1.761181 | 5.272227e-12
64.19931 | 21.5291 | 19.12487 | 17.3699 | 2.404235 | 1.754961 | 5.258016e-12
64.20931 | 21.5225 | 19.11626 | 17.3675 | 2.406241 | 1.748762 | 5.247358e-12
64.2193 | 21.503 | 19.10768 | 17.36509 | 2.39532 | 1.742591 | 5.2367e-12
64.2293 | 21.492 | 19.09911 | 17.36267 | 2.39289 | 1.736436 | 5.222489e-12
64.2393 | 21.4757 | 19.09056 | 17.36026 | 2.385142 | 1.730302 | 5.211831e-12
64.2493 | 21.4911 | 19.08202 | 17.35783 | 2.409076 | 1.72419 | 5.201173e-12
64.2593 | 21.4537 | 19.07351 | 17.35541 | 2.380191 | 1.718101 | 5.186962e-12
64.2693 | 21.4455 | 19.06501 | 17.35298 | 2.380488 | 1.712034 | 5.176304e-12
64.27929 | 21.435 | 19.05654 | 17.35055 | 2.378458 | 1.705995 | 5.165646e-12
64.28929 | 21.4234 | 19.04808 | 17.34811 | 2.375318 | 1.699973 | 5.154988e-12
64.29929 | 21.4124 | 19.03964 | 17.34567 | 2.372758 | 1.693974 | 5.140777e-12
64.30929 | 21.401 | 19.03122 | 17.34322 | 2.36978 | 1.687998 | 5.130119e-12
64.31929 | 21.3879 | 19.02282 | 17.34077 | 2.365083 | 1.682044 | 5.11946e-12
64.32928 | 21.3577 | 19.01444 | 17.33832 | 2.343258 | 1.67612 | 5.108802e-12
64.33928 | 21.3727 | 19.00608 | 17.33587 | 2.366622 | 1.670212 | 5.098144e-12
64.34928 | 21.3534 | 18.99773 | 17.33341 | 2.355667 | 1.664328 | 5.083933e-12
64.35928 | 21.3163 | 18.98941 | 17.33094 | 2.326892 | 1.658467 | 5.073275e-12
64.36928 | 21.3146 | 18.9811 | 17.32847 | 2.333497 | 1.65263 | 5.062617e-12
64.37928 | 21.3185 | 18.97282 | 17.326 | 2.345683 | 1.646816 | 5.051959e-12
64.38927 | 21.2824 | 18.96456 | 17.32353 | 2.317841 | 1.641032 | 5.041301e-12
64.39927 | 21.2758 | 18.95631 | 17.32105 | 2.319487 | 1.635265 | 5.030643e-12
64.40927 | 21.2668 | 18.94809 | 17.31856 | 2.318713 | 1.629523 | 5.019984e-12
64.41927 | 21.2638 | 18.93988 | 17.31608 | 2.323919 | 1.623804 | 5.009326e-12
64.42927 | 21.2306 | 18.93169 | 17.31359 | 2.298905 | 1.618109 | 4.998668e-12
64.43926 | 21.2357 | 18.92354 | 17.31109 | 2.312163 | 1.612443 | 4.98801e-12
64.44926 | 21.2076 | 18.91539 | 17.30859 | 2.292209 | 1.606796 | 4.977352e-12
64.45926 | 21.2125 | 18.90727 | 17.30609 | 2.305235 | 1.601173 | 4.966694e-12
64.46926 | 21.1894 | 18.89916 | 17.30359 | 2.29024 | 1.595574 | 4.956036e-12
64.47926 | 21.1838 | 18.89108 | 17.30108 | 2.292724 | 1.589999 | 4.945377e-12
64.48926 | 21.1528 | 18.88301 | 17.29856 | 2.269789 | 1.584449 | 4.934719e-12
64.49925 | 21.1742 | 18.87498 | 17.29605 | 2.299225 | 1.578928 | 4.924061e-12
64.50925 | 21.1153 | 18.86695 | 17.29353 | 2.248349 | 1.573426 | 4.913403e-12
64.51925 | 21.1196 | 18.85895 | 17.291 | 2.260651 | 1.567948 | 4.906298e-12
64.52925 | 21.1062 | 18.85097 | 17.28847 | 2.255234 | 1.562495 | 4.895639e-12
64.53925 | 21.0958 | 18.843 | 17.28594 | 2.252795 | 1.557066 | 4.884981e-12
64.54924 | 21.0999 | 18.83507 | 17.2834 | 2.264829 | 1.551667 | 4.874323e-12
64.55924 | 21.0627 | 18.82715 | 17.28086 | 2.235549 | 1.546286 | 4.863665e-12
64.56924 | 21.0749 | 18.81925 | 17.27832 | 2.255649 | 1.540931 | 4.85656e-12
64.57924 | 21.0425 | 18.81137 | 17.27577 | 2.231128 | 1.535599 | 4.845901e-12
64.58924 | 21.0393 | 18.80351 | 17.27322 | 2.235786 | 1.530292 | 4.835243e-12
64.59924 | 21.0283 | 18.79568 | 17.27067 | 2.232624 | 1.52501 | 4.824585e-12
64.60923 | 21.0142 | 18.78787 | 17.26811 | 2.226333 | 1.519757 | 4.81748e-12
64.61923 | 21.0092 | 18.78007 | 17.26555 | 2.229129 | 1.514524 | 4.806822e-12
64.62923 | 20.9802 | 18.7723 | 17.26298 | 2.207905 | 1.509315 | 4.796163e-12
64.63923 | 20.9873 | 18.76454 | 17.26041 | 2.222759 | 1.504131 | 4.789058e-12
64.64923 | 20.9587 | 18.75681 | 17.25784 | 2.201893 | 1.498971 | 4.7784e-12
64.65922 | 20.9454 | 18.7491 | 17.25526 | 2.196299 | 1.493841 | 4.767742e-12
64.66922 | 20.9408 | 18.74141 | 17.25268 | 2.199391 | 1.48873 | 4.760636e-12
64.67922 | 20.9307 | 18.73374 | 17.25009 | 2.196963 | 1.483643 | 4.749978e-12
64.68922 | 20.9027 | 18.72609 | 17.24751 | 2.176614 | 1.478581 | 4.742873e-12
64.69922 | 20.9106 | 18.71846 | 17.24491 | 2.192144 | 1.473543 | 4.732215e-12
64.70921 | 20.8859 | 18.71085 | 17.24232 | 2.175046 | 1.468535 | 4.725109e-12
64.71921 | 20.8604 | 18.70327 | 17.23972 | 2.157135 | 1.463546 | 4.714451e-12
64.72921 | 20.8723 | 18.6957 | 17.23712 | 2.176603 | 1.458582 | 4.707346e-12
64.73921 | 20.8581 | 18.68815 | 17.23451 | 2.169951 | 1.453642 | 4.696687e-12
64.74921 | 20.8432 | 18.68062 | 17.2319 | 2.162577 | 1.448726 | 4.689582e-12
64.75921 | 20.8184 | 18.67312 | 17.22928 | 2.145283 | 1.443835 | 4.678924e-12
64.7692 | 20.8219 | 18.66564 | 17.22667 | 2.156262 | 1.438972 | 4.671818e-12
64.7792 | 20.7994 | 18.65817 | 17.22404 | 2.141227 | 1.434129 | 4.664713e-12
64.7892 | 20.7716 | 18.65073 | 17.22142 | 2.120871 | 1.429311 | 4.654055e-12
64.7992 | 20.7677 | 18.6433 | 17.21879 | 2.124395 | 1.424516 | 4.646949e-12
64.8092 | 20.7625 | 18.6359 | 17.21616 | 2.126599 | 1.419746 | 4.639844e-12
64.81919 | 20.7314 | 18.62853 | 17.21352 | 2.102875 | 1.415004 | 4.629186e-12
64.82919 | 20.7232 | 18.62116 | 17.21088 | 2.102037 | 1.410282 | 4.62208e-12
64.83919 | 20.7151 | 18.61382 | 17.20824 | 2.101279 | 1.405584 | 4.614975e-12
64.84919 | 20.6895 | 18.6065 | 17.20559 | 2.083001 | 1.40091 | 4.604317e-12
64.85919 | 20.6692 | 18.5992 | 17.20294 | 2.070003 | 1.39626 | 4.597212e-12
64.86919 | 20.6706 | 18.59192 | 17.20028 | 2.078684 | 1.391633 | 4.590106e-12
64.87918 | 20.6424 | 18.58466 | 17.19763 | 2.057738 | 1.387035 | 4.583001e-12
64.88918 | 20.6239 | 18.57742 | 17.19496 | 2.046479 | 1.382457 | 4.572343e-12
64.89918 | 20.6266 | 18.5702 | 17.1923 | 2.0564 | 1.377902 | 4.565237e-12
64.90918 | 20.6051 | 18.563 | 17.18963 | 2.0421 | 1.373371 | 4.558132e-12
64.91918 | 20.5705 | 18.55582 | 17.18696 | 2.014681 | 1.368864 | 4.551026e-12
64.92917 | 20.566 | 18.54867 | 17.18428 | 2.017334 | 1.364384 | 4.543921e-12
64.93917 | 20.5458 | 18.54152 | 17.1816 | 2.004275 | 1.359924 | 4.536815e-12
64.94917 | 20.5212 | 18.5344 | 17.17892 | 1.986796 | 1.355487 | 4.52971e-12
64.95917 | 20.4905 | 18.5273 | 17.17623 | 1.963197 | 1.351073 | 4.522605e-12
64.96917 | 20.4928 | 18.52022 | 17.17354 | 1.972578 | 1.346683 | 4.515499e-12
64.97917 | 20.4664 | 18.51316 | 17.17084 | 1.95324 | 1.342316 | 4.508394e-12
64.98916 | 20.4402 | 18.50613 | 17.16815 | 1.934075 | 1.337976 | 4.497736e-12
64.99916 | 20.4384 | 18.4991 | 17.16545 | 1.939297 | 1.333656 | 4.49063e-12
65.00916 | 20.4144 | 18.4921 | 17.16274 | 1.9223 | 1.329359 | 4.487077e-12
65.01916 | 20.3885 | 18.48512 | 17.16003 | 1.903381 | 1.325086 | 4.479972e-12
65.02916 | 20.3843 | 18.47816 | 17.15732 | 1.906145 | 1.320835 | 4.472867e-12
65.03915 | 20.3698 | 18.47122 | 17.15461 | 1.898583 | 1.31661 | 4.465761e-12
65.04915 | 20.3388 | 18.46429 | 17.15189 | 1.874507 | 1.312405 | 4.458656e-12
65.05915 | 20.3146 | 18.45739 | 17.14916 | 1.857213 | 1.308222 | 4.45155e-12
65.06915 | 20.3165 | 18.4505 | 17.14644 | 1.866 | 1.304062 | 4.444445e-12
65.07915 | 20.3018 | 18.44363 | 17.14371 | 1.858167 | 1.299925 | 4.437339e-12
65.08915 | 20.2529 | 18.43679 | 17.14097 | 1.816115 | 1.29581 | 4.430234e-12
65.09914 | 20.2593 | 18.42996 | 17.13824 | 1.829337 | 1.291722 | 4.423129e-12
65.10914 | 20.2432 | 18.42315 | 17.1355 | 1.820048 | 1.287652 | 4.419576e-12
65.11914 | 20.2202 | 18.41636 | 17.13276 | 1.803839 | 1.283605 | 4.41247e-12
65.12914 | 20.2163 | 18.40959 | 17.13001 | 1.806711 | 1.27958 | 4.405365e-12
65.13914 | 20.2003 | 18.40283 | 17.12726 | 1.797465 | 1.275577 | 4.39826e-12
65.14913 | 20.1829 | 18.39611 | 17.12451 | 1.786793 | 1.2716 | 4.391154e-12
65.15913 | 20.1678 | 18.38939 | 17.12175 | 1.77841 | 1.267642 | 4.387601e-12
65.16913 | 20.153 | 18.38269 | 17.11899 | 1.770308 | 1.263705 | 4.380496e-12
65.17913 | 20.1537 | 18.37601 | 17.11622 | 1.777687 | 1.259791 | 4.373391e-12
65.18913 | 20.1299 | 18.36935 | 17.11345 | 1.760548 | 1.255898 | 4.369838e-12
65.19913 | 20.1218 | 18.36271 | 17.11068 | 1.75909 | 1.252027 | 4.362732e-12
65.20912 | 20.0996 | 18.35609 | 17.10791 | 1.743508 | 1.248182 | 4.355627e-12
65.21912 | 20.079 | 18.34949 | 17.10513 | 1.729514 | 1.244354 | 4.352074e-12
65.22912 | 20.0771 | 18.3429 | 17.10235 | 1.734202 | 1.240548 | 4.344969e-12
65.23912 | 20.0478 | 18.33633 | 17.09956 | 1.711471 | 1.236764 | 4.337863e-12
65.24912 | 20.0471 | 18.32978 | 17.09678 | 1.717323 | 1.233001 | 4.334311e-12
65.25911 | 20.0282 | 18.32325 | 17.09399 | 1.70495 | 1.229263 | 4.327205e-12
65.26911 | 20.0138 | 18.31673 | 17.09119 | 1.697066 | 1.225542 | 4.323653e-12
65.27911 | 19.9902 | 18.31024 | 17.08839 | 1.679964 | 1.221843 | 4.316547e-12
65.28911 | 19.988 | 18.30376 | 17.08559 | 1.684244 | 1.218165 | 4.312994e-12
65.29911 | 19.9794 | 18.29729 | 17.08279 | 1.682107 | 1.214508 | 4.305889e-12
65.30911 | 19.9532 | 18.29085 | 17.07998 | 1.662352 | 1.210871 | 4.302336e-12
65.3191 | 19.925 | 18.28443 | 17.07717 | 1.640573 | 1.207259 | 4.295231e-12
65.3291 | 19.932 | 18.27802 | 17.07435 | 1.653983 | 1.203665 | 4.291678e-12
65.3391 | 19.9151 | 18.27162 | 17.07153 | 1.643476 | 1.200091 | 4.284573e-12
65.3491 | 19.8891 | 18.26525 | 17.06871 | 1.623851 | 1.196538 | 4.28102e-12
65.3591 | 19.8683 | 18.25889 | 17.06589 | 1.609409 | 1.193005 | 4.273915e-12
65.36909 | 19.8579 | 18.25256 | 17.06306 | 1.605344 | 1.189496 | 4.270362e-12
65.37909 | 19.8356 | 18.24623 | 17.06023 | 1.589368 | 1.186004 | 4.266809e-12
65.38909 | 19.8066 | 18.23993 | 17.05739 | 1.566675 | 1.182533 | 4.259704e-12
65.39909 | 19.7971 | 18.23364 | 17.05455 | 1.563465 | 1.179081 | 4.256151e-12
65.40909 | 19.792 | 18.22736 | 17.05171 | 1.564638 | 1.17565 | 4.252598e-12
65.41909 | 19.7648 | 18.22111 | 17.04887 | 1.543694 | 1.172239 | 4.245493e-12
65.42908 | 19.7501 | 18.21487 | 17.04602 | 1.535228 | 1.168851 | 4.24194e-12
65.43908 | 19.7434 | 18.20865 | 17.04317 | 1.53475 | 1.16548 | 4.238387e-12
65.44908 | 19.7121 | 18.20244 | 17.04032 | 1.509656 | 1.162128 | 4.231282e-12
65.45908 | 19.6931 | 18.19625 | 17.03746 | 1.496846 | 1.158797 | 4.227729e-12
65.46908 | 19.6749 | 18.19008 | 17.0346 | 1.48482 | 1.155484 | 4.224177e-12
65.47907 | 19.6693 | 18.18393 | 17.03173 | 1.48537 | 1.152195 | 4.220624e-12
65.48907 | 19.6375 | 18.17779 | 17.02887 | 1.459711 | 1.148922 | 4.213518e-12
65.49907 | 19.635 | 18.17166 | 17.026 | 1.463335 | 1.145668 | 4.209966e-12
65.50907 | 19.5987 | 18.16556 | 17.02312 | 1.433144 | 1.142434 | 4.206413e-12
65.51907 | 19.5715 | 18.15946 | 17.02024 | 1.412036 | 1.139219 | 4.20286e-12
65.52907 | 19.5558 | 18.15339 | 17.01736 | 1.402412 | 1.136023 | 4.199308e-12
65.53906 | 19.5492 | 18.14733 | 17.01448 | 1.401866 | 1.132849 | 4.195755e-12
65.54906 | 19.5359 | 18.14129 | 17.0116 | 1.394611 | 1.129692 | 4.188649e-12
65.55906 | 19.4963 | 18.13526 | 17.00871 | 1.36104 | 1.126553 | 4.185097e-12
65.56906 | 19.5042 | 18.12925 | 17.00581 | 1.374952 | 1.123433 | 4.181544e-12
65.57906 | 19.4756 | 18.12325 | 17.00292 | 1.35235 | 1.120331 | 4.177991e-12
65.58905 | 19.4514 | 18.11727 | 17.00002 | 1.334126 | 1.117252 | 4.174439e-12
65.59905 | 19.4324 | 18.11131 | 16.99712 | 1.321092 | 1.114188 | 4.170886e-12
65.60905 | 19.4251 | 18.10536 | 16.99422 | 1.319742 | 1.111142 | 4.167333e-12
65.61905 | 19.4025 | 18.09942 | 16.99131 | 1.303078 | 1.108115 | 4.16378e-12
65.62905 | 19.3842 | 18.0935 | 16.9884 | 1.290698 | 1.105106 | 4.160228e-12
65.63905 | 19.3552 | 18.0876 | 16.98548 | 1.267603 | 1.102116 | 4.156675e-12
65.64904 | 19.3492 | 18.08171 | 16.98257 | 1.267487 | 1.099147 | 4.153122e-12
65.65904 | 19.3108 | 18.07584 | 16.97965 | 1.234961 | 1.096192 | 4.14957e-12
65.66904 | 19.3026 | 18.06998 | 16.97672 | 1.232621 | 1.093256 | 4.146017e-12
65.67904 | 19.2812 | 18.06413 | 16.9738 | 1.217066 | 1.090338 | 4.142464e-12
65.68904 | 19.2746 | 18.0583 | 16.97087 | 1.216296 | 1.087438 | 4.138911e-12
65.69903 | 19.2447 | 18.0525 | 16.96794 | 1.192205 | 1.084558 | 4.135359e-12
65.70903 | 19.2376 | 18.04669 | 16.965 | 1.190905 | 1.081693 | 4.131806e-12
65.71903 | 19.2156 | 18.04091 | 16.96206 | 1.174691 | 1.078846 | 4.128253e-12
65.72903 | 19.1954 | 18.03514 | 16.95912 | 1.160262 | 1.076017 | 4.124701e-12
65.73903 | 19.1795 | 18.02938 | 16.95618 | 1.150118 | 1.073205 | 4.121148e-12
65.74903 | 19.1725 | 18.02364 | 16.95323 | 1.148861 | 1.07041 | 4.121148e-12
65.75902 | 19.1284 | 18.01792 | 16.95028 | 1.110483 | 1.067635 | 4.117595e-12
65.76902 | 19.1226 | 18.0122 | 16.94733 | 1.110396 | 1.064875 | 4.114042e-12
65.77902 | 19.1095 | 18.0065 | 16.94437 | 1.102995 | 1.062132 | 4.11049e-12
65.78902 | 19.0911 | 18.00082 | 16.94141 | 1.09028 | 1.059407 | 4.106937e-12
65.79902 | 19.0511 | 17.99515 | 16.93845 | 1.055951 | 1.056698 | 4.103384e-12
65.80901 | 19.0478 | 17.9895 | 16.93549 | 1.058302 | 1.054008 | 4.103384e-12
65.81901 | 19.0234 | 17.98386 | 16.93252 | 1.039545 | 1.051333 | 4.099832e-12
65.82901 | 19.0081 | 17.97823 | 16.92955 | 1.029874 | 1.048675 | 4.096279e-12
65.83901 | 18.993 | 17.97261 | 16.92658 | 1.020389 | 1.046034 | 4.092726e-12
65.84901 | 18.9793 | 17.96701 | 16.9236 | 1.01229 | 1.043409 | 4.092726e-12
65.85901 | 18.9583 | 17.96142 | 16.92062 | 0.9968773 | 1.0408 | 4.089173e-12
65.869 | 18.9456 | 17.95585 | 16.91764 | 0.9897456 | 1.038211 | 4.085621e-12
65.879 | 18.9373 | 17.95029 | 16.91466 | 0.9870058 | 1.035636 | 4.082068e-12
65.889 | 18.9139 | 17.94475 | 16.91167 | 0.9691525 | 1.033077 | 4.082068e-12
65.899 | 18.8897 | 17.93921 | 16.90868 | 0.9504857 | 1.030534 | 4.078515e-12
65.909 | 18.8881 | 17.93369 | 16.90569 | 0.9544055 | 1.028007 | 4.074963e-12
65.91899 | 18.8597 | 17.92819 | 16.90269 | 0.9315065 | 1.025499 | 4.074963e-12
65.92899 | 18.843 | 17.9227 | 16.8997 | 0.9202996 | 1.023004 | 4.07141e-12
65.93899 | 18.8206 | 17.91722 | 16.89669 | 0.9033796 | 1.020526 | 4.067857e-12
65.94899 | 18.8221 | 17.91175 | 16.89369 | 0.9103464 | 1.018063 | 4.067857e-12
65.95899 | 18.8026 | 17.9063 | 16.89068 | 0.8963 | 1.015616 | 4.064304e-12
65.96899 | 18.7839 | 17.90086 | 16.88767 | 0.8830407 | 1.013185 | 4.060752e-12
65.97898 | 18.7872 | 17.89544 | 16.88466 | 0.891763 | 1.010772 | 4.060752e-12
65.98898 | 18.7652 | 17.89002 | 16.88165 | 0.8751778 | 1.008372 | 4.057199e-12
65.99898 | 18.7609 | 17.88462 | 16.87863 | 0.8762796 | 1.005988 | 4.057199e-12
66.00898 | 18.7375 | 17.87923 | 16.87561 | 0.8582688 | 1.003619 | 4.053646e-12
66.01898 | 18.7388 | 17.87385 | 16.87259 | 0.8649452 | 1.001266 | 4.050094e-12
66.02897 | 18.7165 | 17.8685 | 16.86957 | 0.8480035 | 0.9989301 | 4.050094e-12
66.03897 | 18.7018 | 17.86315 | 16.86654 | 0.8386545 | 0.9966072 | 4.046541e-12
66.04897 | 18.7095 | 17.85781 | 16.86351 | 0.851693 | 0.9942995 | 4.046541e-12
66.05897 | 18.6757 | 17.85248 | 16.86047 | 0.8232191 | 0.9920069 | 4.042988e-12
66.06897 | 18.6705 | 17.84717 | 16.85744 | 0.8233325 | 0.9897294 | 4.042988e-12
66.07897 | 18.6351 | 17.84187 | 16.8544 | 0.7932337 | 0.9874668 | 4.039435e-12
66.08896 | 18.6424 | 17.83658 | 16.85136 | 0.8058168 | 0.9852218 | 4.039435e-12
66.09896 | 18.6264 | 17.83131 | 16.84832 | 0.7950934 | 0.982989 | 4.035883e-12
66.10896 | 18.5993 | 17.82604 | 16.84527 | 0.7732568 | 0.9807718 | 4.035883e-12
66.11896 | 18.6085 | 17.82079 | 16.84222 | 0.787709 | 0.9785684 | 4.03233e-12
66.12896 | 18.5896 | 17.81555 | 16.83917 | 0.774049 | 0.9763797 | 4.03233e-12
66.13895 | 18.5694 | 17.81033 | 16.83612 | 0.7590718 | 0.9742076 | 4.028777e-12
66.14895 | 18.5664 | 17.80511 | 16.83306 | 0.7612878 | 0.972048 | 4.028777e-12
66.15895 | 18.5427 | 17.79991 | 16.83001 | 0.7427918 | 0.9699027 | 4.025225e-12
66.16895 | 18.5188 | 17.79472 | 16.82694 | 0.724084 | 0.9677718 | 4.025225e-12
66.17895 | 18.5115 | 17.78954 | 16.82388 | 0.7219642 | 0.9656553 | 4.025225e-12
66.18895 | 18.4961 | 17.78437 | 16.82081 | 0.7117327 | 0.963553 | 4.021672e-12
66.19894 | 18.4823 | 17.77922 | 16.81775 | 0.7030843 | 0.961467 | 4.021672e-12
66.20894 | 18.4473 | 17.77407 | 16.81468 | 0.6732293 | 0.9593929 | 4.018119e-12
66.21894 | 18.4269 | 17.76894 | 16.8116 | 0.6579628 | 0.9573329 | 4.018119e-12
66.22894 | 18.4304 | 17.76382 | 16.80853 | 0.6665847 | 0.9552868 | 4.014566e-12
66.23894 | 18.4108 | 17.75871 | 16.80545 | 0.6520949 | 0.9532548 | 4.014566e-12
66.24893 | 18.3815 | 17.75361 | 16.80237 | 0.6278888 | 0.9512384 | 4.014566e-12
66.25893 | 18.3733 | 17.74852 | 16.79929 | 0.6247761 | 0.949234 | 4.011014e-12
66.26893 | 18.362 | 17.74345 | 16.7962 | 0.6185521 | 0.9472433 | 4.011014e-12
66.27893 | 18.3319 | 17.73838 | 16.79312 | 0.5935168 | 0.9452663 | 4.011014e-12
66.28893 | 18.3263 | 17.73333 | 16.79003 | 0.59297 | 0.9433029 | 4.007461e-12
66.29893 | 18.3113 | 17.72829 | 16.78693 | 0.5830123 | 0.9413529 | 4.007461e-12
66.30892 | 18.2912 | 17.72326 | 16.78384 | 0.5679382 | 0.9394185 | 4.007461e-12
66.31892 | 18.2722 | 17.71824 | 16.78075 | 0.553958 | 0.9374954 | 4.003908e-12
66.32892 | 18.2663 | 17.71323 | 16.77765 | 0.5530667 | 0.9355858 | 4.003908e-12
66.33892 | 18.2421 | 17.70824 | 16.77455 | 0.5338643 | 0.9336895 | 4.003908e-12
66.34892 | 18.2145 | 17.70325 | 16.77144 | 0.511251 | 0.9318064 | 4.000356e-12
66.35891 | 18.2031 | 17.69828 | 16.76834 | 0.5048217 | 0.9299384 | 4.000356e-12
66.36891 | 18.1833 | 17.69331 | 16.76523 | 0.4899866 | 0.9280815 | 4.000356e-12
66.37891 | 18.1696 | 17.68836 | 16.76212 | 0.4812404 | 0.9262378 | 3.996803e-12
66.38891 | 18.1645 | 17.68342 | 16.75901 | 0.4810835 | 0.9244072 | 3.996803e-12
66.39891 | 18.1362 | 17.67848 | 16.75589 | 0.4577158 | 0.9225895 | 3.996803e-12
66.40891 | 18.1218 | 17.67356 | 16.75278 | 0.4482374 | 0.9207845 | 3.99325e-12
66.4189 | 18.1114 | 17.66866 | 16.74966 | 0.4427433 | 0.9189944 | 3.99325e-12
66.4289 | 18.1063 | 17.66376 | 16.74654 | 0.4425435 | 0.9172152 | 3.99325e-12
66.4389 | 18.0803 | 17.65887 | 16.74342 | 0.4214332 | 0.9154485 | 3.989697e-12
66.4489 | 18.0673 | 17.65399 | 16.74029 | 0.4133122 | 0.9136948 | 3.989697e-12
66.4589 | 18.0388 | 17.64912 | 16.73717 | 0.3896806 | 0.9119537 | 3.989697e-12
66.46889 | 18.0336 | 17.64427 | 16.73404 | 0.389334 | 0.9102265 | 3.989697e-12
66.47889 | 18.0173 | 17.63942 | 16.73091 | 0.3778814 | 0.9085106 | 3.986145e-12
66.48889 | 17.9919 | 17.63458 | 16.72777 | 0.3573188 | 0.9068067 | 3.986145e-12
66.49889 | 17.9724 | 17.62975 | 16.72464 | 0.3426455 | 0.9051155 | 3.986145e-12
66.50889 | 17.9687 | 17.62494 | 16.7215 | 0.3437621 | 0.9034365 | 3.986145e-12
66.51889 | 17.9456 | 17.62013 | 16.71836 | 0.3254682 | 0.9017699 | 3.982592e-12
66.52888 | 17.9287 | 17.61534 | 16.71522 | 0.3133598 | 0.9001168 | 3.982592e-12
66.53888 | 17.9208 | 17.61055 | 16.71208 | 0.3102454 | 0.8984746 | 3.982592e-12
66.54888 | 17.9076 | 17.60578 | 16.70893 | 0.3018211 | 0.8968445 | 3.982592e-12
66.55888 | 17.8802 | 17.60101 | 16.70579 | 0.2791866 | 0.8952264 | 3.979039e-12
66.56888 | 17.8876 | 17.59626 | 16.70264 | 0.291342 | 0.8936205 | 3.979039e-12
66.57887 | 17.8586 | 17.59152 | 16.69949 | 0.2670826 | 0.892028 | 3.979039e-12
66.58887 | 17.8461 | 17.58678 | 16.69634 | 0.259318 | 0.8904458 | 3.979039e-12
66.59887 | 17.8265 | 17.58206 | 16.69318 | 0.2444434 | 0.8888755 | 3.975487e-12
66.60887 | 17.8172 | 17.57734 | 16.69002 | 0.2398587 | 0.8873172 | 3.975487e-12
66.61887 | 17.8013 | 17.57264 | 16.68687 | 0.2286642 | 0.8857705 | 3.975487e-12
66.62887 | 17.7782 | 17.56794 | 16.6837 | 0.2102599 | 0.8842355 | 3.975487e-12
66.63886 | 17.7658 | 17.56326 | 16.68055 | 0.202541 | 0.8827138 | 3.975487e-12
66.64886 | 17.7542 | 17.55858 | 16.67738 | 0.195617 | 0.8812021 | 3.971934e-12
66.65886 | 17.7397 | 17.55392 | 16.67421 | 0.1857833 | 0.879702 | 3.971934e-12
66.66886 | 17.7189 | 17.54926 | 16.67105 | 0.1696398 | 0.8782134 | 3.971934e-12
66.67886 | 17.7255 | 17.54461 | 16.66788 | 0.1808865 | 0.8767364 | 3.971934e-12
66.68885 | 17.6964 | 17.53998 | 16.66471 | 0.1564191 | 0.8752722 | 3.968381e-12
66.69885 | 17.6842 | 17.53535 | 16.66154 | 0.1488465 | 0.873818 | 3.968381e-12
66.70885 | 17.6777 | 17.53074 | 16.65836 | 0.1469643 | 0.8723751 | 3.968381e-12
66.71885 | 17.6631 | 17.52613 | 16.65518 | 0.1369726 | 0.8709435 | 3.968381e-12
66.72885 | 17.644 | 17.52153 | 16.65201 | 0.1224714 | 0.8695231 | 3.968381e-12
66.73885 | 17.6286 | 17.51694 | 16.64883 | 0.1116606 | 0.868114 | 3.964828e-12
66.74884 | 17.6229 | 17.51236 | 16.64565 | 0.1105358 | 0.8667173 | 3.964828e-12
66.75884 | 17.5955 | 17.50779 | 16.64246 | 0.08770611 | 0.8653304 | 3.964828e-12
66.76884 | 17.5676 | 17.50323 | 16.63928 | 0.06436699 | 0.8639546 | 3.964828e-12
66.77884 | 17.5538 | 17.49868 | 16.63609 | 0.05511844 | 0.8625898 | 3.964828e-12
66.78884 | 17.5535 | 17.49414 | 16.6329 | 0.05936061 | 0.8612359 | 3.961276e-12
66.79883 | 17.5344 | 17.48961 | 16.62972 | 0.04478897 | 0.8598942 | 3.961276e-12
66.80883 | 17.5107 | 17.48509 | 16.62653 | 0.02561241 | 0.8585622 | 3.961276e-12
66.81883 | 17.5124 | 17.48057 | 16.62333 | 0.03182664 | 0.857241 | 3.961276e-12
66.82883 | 17.486 | 17.47607 | 16.62014 | 0.00993154 | 0.8559307 | 3.961276e-12
66.83883 | 17.4621 | 17.47157 | 16.61694 | -0.009472719 | 0.8546311 | 3.957723e-12
66.84883 | 17.4508 | 17.46709 | 16.61374 | -0.01628616 | 0.8533421 | 3.957723e-12
66.85882 | 17.44 | 17.46261 | 16.61055 | -0.02261325 | 0.8520651 | 3.957723e-12
66.86882 | 17.4184 | 17.45815 | 16.60735 | -0.03974501 | 0.8507975 | 3.957723e-12
66.87882 | 17.3887 | 17.45369 | 16.60415 | -0.06498598 | 0.8495406 | 3.95417e-12
66.88882 | 17.3923 | 17.44924 | 16.60094 | -0.05693597 | 0.8482941 | 3.95417e-12
66.89882 | 17.3668 | 17.4448 | 16.59774 | -0.07799501 | 0.8470581 | 3.95417e-12
66.90881 | 17.3424 | 17.44037 | 16.59453 | -0.09796749 | 0.8458338 | 3.95417e-12
66.91881 | 17.3186 | 17.43594 | 16.59133 | -0.1173447 | 0.8446188 | 3.95417e-12
66.92881 | 17.3248 | 17.43153 | 16.58812 | -0.1067307 | 0.843414 | 3.950618e-12
66.93881 | 17.3009 | 17.42713 | 16.58491 | -0.1262259 | 0.8422198 | 3.950618e-12
66.94881 | 17.2835 | 17.42273 | 16.58169 | -0.1392299 | 0.8410357 | 3.950618e-12
66.95881 | 17.2713 | 17.41834 | 16.57848 | -0.1470429 | 0.839862 | 3.950618e-12
66.9688 | 17.263 | 17.41397 | 16.57527 | -0.150969 | 0.8386996 | 3.947065e-12
66.9788 | 17.2392 | 17.4096 | 16.57205 | -0.1703998 | 0.8375463 | 3.947065e-12
66.9888 | 17.2224 | 17.40524 | 16.56884 | -0.1828393 | 0.8364031 | 3.947065e-12
66.9988 | 17.2135 | 17.40089 | 16.56562 | -0.1873878 | 0.8352701 | 3.947065e-12
67.0088 | 17.2004 | 17.39655 | 16.5624 | -0.1961451 | 0.8341471 | 3.947065e-12
67.01879 | 17.1846 | 17.39222 | 16.55918 | -0.2076154 | 0.8330353 | 3.943512e-12
67.02879 | 17.1629 | 17.38789 | 16.55596 | -0.2249902 | 0.8319324 | 3.943512e-12
67.03879 | 17.1564 | 17.38357 | 16.55273 | -0.2271739 | 0.8308395 | 3.943512e-12
67.04879 | 17.1325 | 17.37927 | 16.54951 | -0.2467661 | 0.8297564 | 3.943512e-12
67.05879 | 17.1196 | 17.37497 | 16.54628 | -0.2553671 | 0.8286833 | 3.939959e-12
67.06879 | 17.112 | 17.37068 | 16.54306 | -0.2586768 | 0.8276201 | 3.939959e-12
67.07878 | 17.102 | 17.3664 | 16.53983 | -0.2643995 | 0.8265677 | 3.939959e-12
67.08878 | 17.0893 | 17.36213 | 16.5366 | -0.2728266 | 0.8255241 | 3.939959e-12
67.09878 | 17.0691 | 17.35786 | 16.53337 | -0.2887622 | 0.8244902 | 3.936407e-12
67.10878 | 17.0577 | 17.35361 | 16.53014 | -0.2959066 | 0.8234661 | 3.936407e-12
67.11878 | 17.048 | 17.34936 | 16.52691 | -0.3013595 | 0.8224517 | 3.936407e-12
67.12877 | 17.0289 | 17.34513 | 16.52368 | -0.3162252 | 0.8214479 | 3.936407e-12
67.13877 | 17.0204 | 17.3409 | 16.52044 | -0.3204953 | 0.8204527 | 3.932854e-12
67.14877 | 17.002 | 17.33667 | 16.51721 | -0.3346739 | 0.8194671 | 3.932854e-12
67.15877 | 16.9946 | 17.33246 | 16.51397 | -0.3378614 | 0.8184914 | 3.932854e-12
67.16877 | 16.9656 | 17.32826 | 16.51073 | -0.3626568 | 0.8175246 | 3.929301e-12
67.17877 | 16.9683 | 17.32406 | 16.50749 | -0.3557613 | 0.8165679 | 3.929301e-12
67.18876 | 16.9336 | 17.31988 | 16.50426 | -0.3862781 | 0.8156213 | 3.929301e-12
67.19876 | 16.9285 | 17.3157 | 16.50102 | -0.3871993 | 0.8146832 | 3.929301e-12
67.20876 | 16.9161 | 17.31153 | 16.49777 | -0.3954289 | 0.8137545 | 3.925749e-12
67.21876 | 16.9059 | 17.30737 | 16.49453 | -0.401467 | 0.8128351 | 3.925749e-12
67.22876 | 16.8864 | 17.30321 | 16.49129 | -0.4168135 | 0.8119252 | 3.925749e-12
67.23875 | 16.8732 | 17.29907 | 16.48805 | -0.4258726 | 0.8110253 | 3.922196e-12
67.24875 | 16.8622 | 17.29494 | 16.4848 | -0.4327359 | 0.8101339 | 3.922196e-12
67.25875 | 16.8391 | 17.29081 | 16.48156 | -0.4517076 | 0.8092517 | 3.922196e-12
67.26875 | 16.8324 | 17.28669 | 16.47831 | -0.4542878 | 0.8083787 | 3.918643e-12
67.27875 | 16.8147 | 17.28258 | 16.47506 | -0.4678762 | 0.807515 | 3.918643e-12
67.28875 | 16.8093 | 17.27847 | 16.47181 | -0.4691731 | 0.8066604 | 3.918643e-12
67.29874 | 16.7816 | 17.27438 | 16.46857 | -0.4927828 | 0.8058161 | 3.91509e-12
67.30874 | 16.7717 | 17.2703 | 16.46532 | -0.4985959 | 0.8049793 | 3.91509e-12
67.31874 | 16.7514 | 17.26622 | 16.46207 | -0.5148181 | 0.8041524 | 3.91509e-12
67.32874 | 16.7401 | 17.26215 | 16.45881 | -0.5220479 | 0.8033337 | 3.911538e-12
67.33874 | 16.7161 | 17.25809 | 16.45556 | -0.5419863 | 0.8025244 | 3.911538e-12
67.34873 | 16.7068 | 17.25404 | 16.45231 | -0.5472375 | 0.8017253 | 3.911538e-12
67.35873 | 16.7098 | 17.24999 | 16.44906 | -0.5401921 | 0.8009335 | 3.907985e-12
67.36873 | 16.6897 | 17.24596 | 16.4458 | -0.5562559 | 0.8001516 | 3.907985e-12
67.37873 | 16.6692 | 17.24193 | 16.44255 | -0.572727 | 0.7993777 | 3.907985e-12
67.38873 | 16.6576 | 17.23791 | 16.43929 | -0.5803072 | 0.7986135 | 3.904432e-12
67.39873 | 16.6545 | 17.23389 | 16.43604 | -0.5793949 | 0.7978574 | 3.904432e-12
67.40872 | 16.6315 | 17.2299 | 16.43278 | -0.5983956 | 0.7971116 | 3.90088e-12
67.41872 | 16.6114 | 17.2259 | 16.42953 | -0.6145001 | 0.7963734 | 3.90088e-12
67.42872 | 16.6092 | 17.22191 | 16.42627 | -0.6127128 | 0.7956441 | 3.90088e-12
67.43872 | 16.5915 | 17.21793 | 16.42301 | -0.6264338 | 0.7949235 | 3.897327e-12
67.44872 | 16.5706 | 17.21396 | 16.41975 | -0.6433629 | 0.7942116 | 3.897327e-12
67.45871 | 16.5546 | 17.21 | 16.4165 | -0.6554043 | 0.7935092 | 3.893774e-12
67.46871 | 16.5437 | 17.20605 | 16.41324 | -0.6623498 | 0.7928147 | 3.893774e-12
67.47871 | 16.5333 | 17.2021 | 16.40997 | -0.6688035 | 0.7921288 | 3.893774e-12
67.48871 | 16.516 | 17.19817 | 16.40671 | -0.6821655 | 0.7914516 | 3.890221e-12
67.49871 | 16.5003 | 17.19424 | 16.40345 | -0.6939355 | 0.790783 | 3.890221e-12
67.50871 | 16.496 | 17.19031 | 16.40019 | -0.6943138 | 0.790123 | 3.886669e-12
67.5187 | 16.4825 | 17.1864 | 16.39693 | -0.7039041 | 0.7894722 | 3.886669e-12
67.5287 | 16.4564 | 17.1825 | 16.39367 | -0.7260987 | 0.7888292 | 3.883116e-12
67.5387 | 16.4544 | 17.1786 | 16.39041 | -0.7242014 | 0.7881948 | 3.883116e-12
67.5487 | 16.4443 | 17.17471 | 16.38714 | -0.7304123 | 0.7875689 | 3.883116e-12
67.5587 | 16.4232 | 17.17083 | 16.38388 | -0.7476313 | 0.7869515 | 3.879563e-12
67.56869 | 16.3976 | 17.16696 | 16.38062 | -0.7693624 | 0.7863431 | 3.879563e-12
67.57869 | 16.4024 | 17.1631 | 16.37736 | -0.7606977 | 0.7857425 | 3.876011e-12
67.58869 | 16.3894 | 17.15924 | 16.37409 | -0.7698411 | 0.7851503 | 3.876011e-12
67.59869 | 16.3622 | 17.15539 | 16.37083 | -0.7931927 | 0.7845665 | 3.872458e-12
67.60869 | 16.34 | 17.15155 | 16.36756 | -0.8115524 | 0.7839911 | 3.872458e-12
67.61869 | 16.3445 | 17.14772 | 16.3643 | -0.8032202 | 0.783424 | 3.868905e-12
67.62868 | 16.3442 | 17.1439 | 16.36103 | -0.7997 | 0.7828658 | 3.868905e-12
67.63868 | 16.3086 | 17.14008 | 16.35777 | -0.831484 | 0.7823153 | 3.865352e-12
67.64868 | 16.3075 | 17.13628 | 16.3545 | -0.8287762 | 0.7817731 | 3.865352e-12
67.65868 | 16.3061 | 17.13248 | 16.35124 | -0.8263765 | 0.7812392 | 3.8618e-12
67.66868 | 16.2916 | 17.12868 | 16.34797 | -0.837085 | 0.7807135 | 3.8618e-12
67.67867 | 16.2561 | 17.12491 | 16.34471 | -0.8688053 | 0.7801965 | 3.858247e-12
67.68867 | 16.261 | 17.12113 | 16.34144 | -0.8601299 | 0.7796872 | 3.858247e-12
67.69867 | 16.2525 | 17.11736 | 16.33818 | -0.8648627 | 0.7791862 | 3.854694e-12
67.70867 | 16.2307 | 17.1136 | 16.33491 | -0.8829036 | 0.7786933 | 3.854694e-12
67.71867 | 16.2142 | 17.10985 | 16.33164 | -0.8956526 | 0.7782085 | 3.851142e-12
67.72867 | 16.2157 | 17.10611 | 16.32838 | -0.8904097 | 0.7777318 | 3.851142e-12
67.73866 | 16.1869 | 17.10238 | 16.32511 | -0.9154787 | 0.7772638 | 3.847589e-12
67.74866 | 16.1811 | 17.09865 | 16.32185 | -0.9175517 | 0.7768031 | 3.847589e-12
67.75866 | 16.181 | 17.09493 | 16.31858 | -0.9139335 | 0.776351 | 3.844036e-12
67.76866 | 16.1677 | 17.09122 | 16.31532 | -0.9235229 | 0.7759065 | 3.840483e-12
67.77866 | 16.1507 | 17.08752 | 16.31205 | -0.9368208 | 0.7754705 | 3.840483e-12
67.78865 | 16.1275 | 17.08383 | 16.30879 | -0.95633 | 0.7750424 | 3.836931e-12
67.79865 | 16.1315 | 17.08014 | 16.30552 | -0.948644 | 0.7746222 | 3.836931e-12
67.80865 | 16.1222 | 17.07647 | 16.30226 | -0.9542661 | 0.77421 | 3.833378e-12
67.81865 | 16.1063 | 17.0728 | 16.29899 | -0.9664964 | 0.7738057 | 3.833378e-12
67.82865 | 16.0833 | 17.06913 | 16.29573 | -0.9858347 | 0.7734095 | 3.829825e-12
67.83865 | 16.0801 | 17.06548 | 16.29246 | -0.9853813 | 0.7730212 | 3.826273e-12
67.84864 | 16.065 | 17.06184 | 16.2892 | -0.9968395 | 0.7726411 | 3.826273e-12
67.85864 | 16.0523 | 17.0582 | 16.28593 | -1.005902 | 0.7722685 | 3.82272e-12
67.86864 | 16.039 | 17.05457 | 16.28267 | -1.015573 | 0.7719041 | 3.82272e-12
67.87864 | 16.0225 | 17.05095 | 16.27941 | -1.028452 | 0.7715472 | 3.819167e-12
67.88864 | 16.0221 | 17.04734 | 16.27614 | -1.02524 | 0.7711985 | 3.815614e-12
67.89863 | 16.0034 | 17.04374 | 16.27288 | -1.040339 | 0.7708577 | 3.815614e-12
67.90863 | 15.9985 | 17.04014 | 16.26962 | -1.041642 | 0.7705246 | 3.812062e-12
67.91863 | 15.983 | 17.03655 | 16.26635 | -1.053554 | 0.7701993 | 3.812062e-12
67.92863 | 15.9746 | 17.03297 | 16.26309 | -1.058374 | 0.7698818 | 3.808509e-12
67.93863 | 15.9565 | 17.0294 | 16.25983 | -1.072902 | 0.7695722 | 3.804956e-12
67.94863 | 15.9539 | 17.02584 | 16.25657 | -1.071938 | 0.7692703 | 3.804956e-12
67.95862 | 15.9525 | 17.02229 | 16.25331 | -1.069786 | 0.7689764 | 3.801404e-12
67.96862 | 15.9316 | 17.01874 | 16.25005 | -1.087139 | 0.7686901 | 3.797851e-12
67.97862 | 15.92 | 17.0152 | 16.24679 | -1.0952 | 0.7684115 | 3.797851e-12
67.98862 | 15.9138 | 17.01167 | 16.24353 | -1.097869 | 0.7681407 | 3.794298e-12
67.99862 | 15.9042 | 17.00815 | 16.24027 | -1.103947 | 0.7678776 | 3.794298e-12
68.00861 | 15.8854 | 17.00464 | 16.23701 | -1.119236 | 0.7676224 | 3.790745e-12
68.01861 | 15.8741 | 17.00113 | 16.23375 | -1.127029 | 0.7673747 | 3.787193e-12
68.02861 | 15.883 | 16.99763 | 16.2305 | -1.114632 | 0.7671346 | 3.787193e-12
68.03861 | 15.8708 | 16.99414 | 16.22724 | -1.123342 | 0.7669023 | 3.78364e-12
68.04861 | 15.8478 | 16.99066 | 16.22398 | -1.14286 | 0.7666776 | 3.780087e-12
68.0586 | 15.845 | 16.98719 | 16.22073 | -1.142191 | 0.7664609 | 3.780087e-12
68.0686 | 15.8429 | 16.98373 | 16.21747 | -1.140826 | 0.7662515 | 3.776535e-12
68.0786 | 15.8335 | 16.98027 | 16.21422 | -1.146769 | 0.7660498 | 3.772982e-12
68.0886 | 15.814 | 16.97682 | 16.21097 | -1.162821 | 0.7658557 | 3.772982e-12
68.0986 | 15.8201 | 16.97338 | 16.20771 | -1.153281 | 0.7656692 | 3.769429e-12
68.1086 | 15.8053 | 16.96995 | 16.20446 | -1.16465 | 0.7654904 | 3.765876e-12
68.11859 | 15.7913 | 16.96653 | 16.20121 | -1.17523 | 0.7653193 | 3.765876e-12
68.12859 | 15.7806 | 16.96311 | 16.19796 | -1.182515 | 0.7651557 | 3.762324e-12
68.13859 | 15.7815 | 16.95971 | 16.19471 | -1.178208 | 0.7649995 | 3.758771e-12
68.14859 | 15.7572 | 16.95631 | 16.19146 | -1.19911 | 0.764851 | 3.758771e-12
68.15859 | 15.7473 | 16.95292 | 16.18821 | -1.20562 | 0.76471 | 3.755218e-12
68.16858 | 15.7444 | 16.94954 | 16.18497 | -1.205142 | 0.7645768 | 3.751666e-12
68.17858 | 15.7362 | 16.94617 | 16.18172 | -1.209969 | 0.7644509 | 3.748113e-12
68.18858 | 15.7343 | 16.9428 | 16.17847 | -1.208504 | 0.7643326 | 3.748113e-12
68.19858 | 15.7165 | 16.93945 | 16.17523 | -1.222948 | 0.7642218 | 3.74456e-12
68.20858 | 15.7049 | 16.9361 | 16.17198 | -1.2312 | 0.7641186 | 3.741008e-12
68.21858 | 15.7039 | 16.93276 | 16.16874 | -1.22886 | 0.7640228 | 3.741008e-12
68.22857 | 15.6916 | 16.92943 | 16.1655 | -1.237833 | 0.7639347 | 3.737455e-12
68.23857 | 15.6767 | 16.92611 | 16.16226 | -1.24941 | 0.7638539 | 3.733902e-12
68.24857 | 15.6775 | 16.9228 | 16.15902 | -1.245296 | 0.7637807 | 3.733902e-12
68.25857 | 15.6611 | 16.91949 | 16.15578 | -1.258391 | 0.7637149 | 3.730349e-12
68.26857 | 15.6491 | 16.91619 | 16.15254 | -1.267094 | 0.7636567 | 3.726797e-12
68.27856 | 15.6346 | 16.91291 | 16.1493 | -1.278309 | 0.7636059 | 3.723244e-12
68.28856 | 15.6292 | 16.90963 | 16.14607 | -1.280429 | 0.7635628 | 3.723244e-12
68.29856 | 15.6253 | 16.90636 | 16.14283 | -1.281057 | 0.7635267 | 3.719691e-12
68.30856 | 15.6114 | 16.90309 | 16.1396 | -1.291694 | 0.7634986 | 3.716139e-12
68.31856 | 15.6042 | 16.89984 | 16.13636 | -1.29564 | 0.7634773 | 3.716139e-12
68.32856 | 15.5999 | 16.89659 | 16.13313 | -1.296694 | 0.7634638 | 3.712586e-12
68.33855 | 15.5957 | 16.89336 | 16.1299 | -1.297661 | 0.763458 | 3.709033e-12
68.34855 | 15.5806 | 16.89013 | 16.12667 | -1.309532 | 0.763459 | 3.70548e-12
68.35855 | 15.5684 | 16.88691 | 16.12344 | -1.318512 | 0.7634681 | 3.70548e-12
68.36855 | 15.5666 | 16.8837 | 16.12022 | -1.317101 | 0.763484 | 3.701928e-12
68.37855 | 15.5548 | 16.8805 | 16.11699 | -1.325698 | 0.7635079 | 3.698375e-12
68.38854 | 15.5462 | 16.87731 | 16.11377 | -1.331108 | 0.763539 | 3.694822e-12
68.39854 | 15.5353 | 16.87412 | 16.11055 | -1.338823 | 0.7635776 | 3.694822e-12
68.40854 | 15.5306 | 16.87095 | 16.10732 | -1.340346 | 0.7636233 | 3.69127e-12
68.41854 | 15.5166 | 16.86778 | 16.1041 | -1.351178 | 0.7636767 | 3.687717e-12
68.42854 | 15.5003 | 16.86462 | 16.10088 | -1.364319 | 0.7637372 | 3.687717e-12
68.43854 | 15.5013 | 16.86147 | 16.09766 | -1.360169 | 0.7638055 | 3.684164e-12
68.44853 | 15.4989 | 16.85833 | 16.09445 | -1.359431 | 0.7638809 | 3.680611e-12
68.45853 | 15.4842 | 16.8552 | 16.09123 | -1.370998 | 0.7639637 | 3.677059e-12
68.46853 | 15.4728 | 16.85207 | 16.08802 | -1.379274 | 0.7640539 | 3.677059e-12
68.47853 | 15.4705 | 16.84896 | 16.08481 | -1.378459 | 0.7641516 | 3.673506e-12
68.48853 | 15.4631 | 16.84585 | 16.0816 | -1.382753 | 0.7642566 | 3.669953e-12
68.49852 | 15.4508 | 16.84276 | 16.07839 | -1.391959 | 0.7643689 | 3.666401e-12
68.50852 | 15.4376 | 16.83967 | 16.07518 | -1.40207 | 0.7644887 | 3.666401e-12
68.51852 | 15.4332 | 16.83659 | 16.07197 | -1.403391 | 0.7646159 | 3.662848e-12
68.52852 | 15.4279 | 16.83352 | 16.06877 | -1.40562 | 0.7647504 | 3.659295e-12
68.53852 | 15.4144 | 16.83046 | 16.06557 | -1.416059 | 0.7648923 | 3.659295e-12
68.54852 | 15.4079 | 16.82741 | 16.06236 | -1.419506 | 0.7650416 | 3.655742e-12
68.55851 | 15.3974 | 16.82437 | 16.05917 | -1.426965 | 0.7651981 | 3.65219e-12
68.56851 | 15.3924 | 16.82133 | 16.05597 | -1.42893 | 0.7653622 | 3.648637e-12
68.57851 | 15.3874 | 16.8183 | 16.05277 | -1.430905 | 0.7655336 | 3.648637e-12
68.58851 | 15.3794 | 16.81529 | 16.04958 | -1.435888 | 0.7657124 | 3.645084e-12
68.59851 | 15.3775 | 16.81228 | 16.04638 | -1.43478 | 0.7658986 | 3.641532e-12
68.6085 | 15.3675 | 16.80928 | 16.04319 | -1.441785 | 0.7660919 | 3.637979e-12
68.6185 | 15.3622 | 16.8063 | 16.04 | -1.444095 | 0.7662928 | 3.637979e-12
68.6285 | 15.3562 | 16.80331 | 16.03681 | -1.447115 | 0.7665011 | 3.634426e-12
68.6385 | 15.3553 | 16.80034 | 16.03363 | -1.445044 | 0.7667168 | 3.630873e-12
68.6485 | 15.336 | 16.79738 | 16.03044 | -1.461382 | 0.7669398 | 3.630873e-12
68.6585 | 15.333 | 16.79443 | 16.02726 | -1.461429 | 0.7671701 | 3.627321e-12
68.66849 | 15.3355 | 16.79149 | 16.02408 | -1.455988 | 0.7674077 | 3.623768e-12
68.67849 | 15.3328 | 16.78855 | 16.0209 | -1.455754 | 0.7676528 | 3.620215e-12
68.68849 | 15.318 | 16.78563 | 16.01772 | -1.467628 | 0.7679054 | 3.620215e-12
68.69849 | 15.3065 | 16.78271 | 16.01455 | -1.476212 | 0.7681653 | 3.616663e-12
68.70849 | 15.3108 | 16.77981 | 16.01137 | -1.469006 | 0.7684326 | 3.61311e-12
68.71848 | 15.3027 | 16.77691 | 16.0082 | -1.474211 | 0.7687066 | 3.61311e-12
68.72848 | 15.3049 | 16.77402 | 16.00503 | -1.469123 | 0.768989 | 3.609557e-12
68.73848 | 15.2834 | 16.77114 | 16.00187 | -1.487744 | 0.7692781 | 3.606004e-12
68.74848 | 15.2987 | 16.76828 | 15.9987 | -1.469575 | 0.7695753 | 3.604228e-12
68.75848 | 15.2918 | 16.76542 | 15.99554 | -1.473615 | 0.7698792 | 3.602452e-12
68.76848 | 15.2772 | 16.76257 | 15.99237 | -1.485365 | 0.7701911 | 3.598899e-12
68.77847 | 15.2562 | 16.75973 | 15.98922 | -1.503527 | 0.7705095 | 3.597123e-12
68.78847 | 15.2708 | 16.75689 | 15.98606 | -1.486095 | 0.7708358 | 3.59357e-12
68.79847 | 15.2635 | 16.75407 | 15.9829 | -1.490573 | 0.7711697 | 3.591794e-12
68.80847 | 15.2572 | 16.75126 | 15.97975 | -1.494061 | 0.7715109 | 3.590017e-12
68.81847 | 15.2439 | 16.74846 | 15.9766 | -1.504558 | 0.7718596 | 3.586464e-12
68.82846 | 15.2331 | 16.74567 | 15.97345 | -1.512567 | 0.7722152 | 3.584688e-12
68.83846 | 15.2393 | 16.74288 | 15.9703 | -1.503583 | 0.7725787 | 3.581135e-12
68.84846 | 15.2294 | 16.74011 | 15.96716 | -1.510709 | 0.7729494 | 3.579359e-12
68.85846 | 15.2141 | 16.73734 | 15.96402 | -1.523244 | 0.7733279 | 3.577583e-12
68.86846 | 15.2262 | 16.73459 | 15.96088 | -1.508389 | 0.7737135 | 3.57403e-12
68.87846 | 15.2094 | 16.73184 | 15.95774 | -1.522444 | 0.7741068 | 3.572254e-12
68.88845 | 15.2065 | 16.72911 | 15.9546 | -1.522611 | 0.7745068 | 3.570477e-12
68.89845 | 15.1948 | 16.72639 | 15.95147 | -1.531585 | 0.7749149 | 3.566925e-12
68.90845 | 15.1895 | 16.72367 | 15.94834 | -1.534169 | 0.7753304 | 3.565148e-12
68.91845 | 15.1911 | 16.72096 | 15.94521 | -1.529863 | 0.7757535 | 3.563372e-12
68.92845 | 15.1725 | 16.71827 | 15.94208 | -1.545767 | 0.7761839 | 3.561595e-12
68.93844 | 15.1703 | 16.71558 | 15.93896 | -1.545283 | 0.7766213 | 3.558043e-12
68.94844 | 15.1634 | 16.71291 | 15.93584 | -1.549506 | 0.7770667 | 3.556266e-12
68.95844 | 15.1614 | 16.71024 | 15.93272 | -1.54884 | 0.7775196 | 3.55449e-12
68.96844 | 15.1465 | 16.70758 | 15.9296 | -1.561083 | 0.7779799 | 3.550937e-12
68.97844 | 15.1397 | 16.70494 | 15.92649 | -1.565236 | 0.7784478 | 3.549161e-12
68.98844 | 15.1418 | 16.7023 | 15.92338 | -1.560499 | 0.7789231 | 3.547385e-12
68.99843 | 15.1325 | 16.69967 | 15.92027 | -1.567175 | 0.7794055 | 3.545608e-12
69.00843 | 15.112 | 16.69706 | 15.91716 | -1.585058 | 0.7798959 | 3.542056e-12
69.01843 | 15.118 | 16.69445 | 15.91406 | -1.576451 | 0.7803937 | 3.540279e-12
69.02843 | 15.1076 | 16.69185 | 15.91096 | -1.584255 | 0.7808992 | 3.538503e-12
69.03843 | 15.0923 | 16.68927 | 15.90786 | -1.596968 | 0.7814121 | 3.536726e-12
69.04842 | 15.0876 | 16.68669 | 15.90476 | -1.599094 | 0.7819321 | 3.533174e-12
69.05842 | 15.0813 | 16.68413 | 15.90167 | -1.602828 | 0.78246 | 3.531397e-12
69.06842 | 15.0792 | 16.68157 | 15.89858 | -1.602372 | 0.7829957 | 3.529621e-12
69.07842 | 15.0708 | 16.67903 | 15.89549 | -1.608226 | 0.7835388 | 3.527845e-12
69.08842 | 15.0487 | 16.67649 | 15.8924 | -1.62779 | 0.7840896 | 3.526068e-12
69.09842 | 15.0428 | 16.67397 | 15.88932 | -1.631165 | 0.7846478 | 3.522516e-12
69.10841 | 15.0549 | 16.67145 | 15.88624 | -1.616553 | 0.7852132 | 3.520739e-12
69.11841 | 15.0261 | 16.66895 | 15.88316 | -1.642848 | 0.7857867 | 3.518963e-12
69.12841 | 15.0279 | 16.66645 | 15.88009 | -1.638554 | 0.7863678 | 3.517187e-12
69.13841 | 15.0213 | 16.66397 | 15.87701 | -1.64267 | 0.7869565 | 3.51541e-12
69.14841 | 15.0126 | 16.6615 | 15.87394 | -1.648897 | 0.7875528 | 3.513634e-12
69.1584 | 14.9986 | 16.65904 | 15.87088 | -1.660436 | 0.7881563 | 3.510081e-12
69.1684 | 14.9941 | 16.65658 | 15.86782 | -1.662484 | 0.788768 | 3.508305e-12
69.1784 | 14.9866 | 16.65414 | 15.86475 | -1.667542 | 0.7893872 | 3.506528e-12
69.1884 | 14.9907 | 16.65171 | 15.8617 | -1.661011 | 0.7900142 | 3.504752e-12
69.1984 | 14.9746 | 16.64929 | 15.85864 | -1.67469 | 0.7906488 | 3.502976e-12
69.2084 | 14.9667 | 16.64688 | 15.85559 | -1.68018 | 0.7912912 | 3.501199e-12
69.21839 | 14.9675 | 16.64448 | 15.85254 | -1.676983 | 0.7919405 | 3.499423e-12
69.22839 | 14.9496 | 16.64209 | 15.8495 | -1.692494 | 0.7925983 | 3.497647e-12
69.23839 | 14.9593 | 16.63972 | 15.84645 | -1.680416 | 0.7932637 | 3.49587e-12
69.24839 | 14.9482 | 16.63735 | 15.84341 | -1.689148 | 0.7939369 | 3.494094e-12
69.25839 | 14.9391 | 16.63499 | 15.84037 | -1.695892 | 0.7946178 | 3.492318e-12
69.26838 | 14.9427 | 16.63265 | 15.83734 | -1.689948 | 0.7953058 | 3.490541e-12
69.27838 | 14.9402 | 16.63031 | 15.83431 | -1.690113 | 0.7960022 | 3.488765e-12
69.28838 | 14.9242 | 16.62799 | 15.83128 | -1.703789 | 0.7967064 | 3.486988e-12
69.29838 | 14.9292 | 16.62568 | 15.82826 | -1.696476 | 0.7974184 | 3.485212e-12
69.30838 | 14.9202 | 16.62337 | 15.82524 | -1.703174 | 0.7981382 | 3.483436e-12
69.31838 | 14.9281 | 16.62108 | 15.82222 | -1.692983 | 0.7988658 | 3.481659e-12
69.32837 | 14.9215 | 16.61881 | 15.8192 | -1.697305 | 0.7996005 | 3.479883e-12
69.33837 | 14.9091 | 16.61654 | 15.81619 | -1.707436 | 0.8003437 | 3.478107e-12
69.34837 | 14.9226 | 16.61428 | 15.81318 | -1.691678 | 0.8010948 | 3.47633e-12
69.35837 | 14.901 | 16.61203 | 15.81018 | -1.711031 | 0.8018538 | 3.474554e-12
69.36837 | 14.9015 | 16.60979 | 15.80717 | -1.708295 | 0.8026206 | 3.472778e-12
69.37836 | 14.9049 | 16.60757 | 15.80418 | -1.702672 | 0.8033945 | 3.471001e-12
69.38836 | 14.9084 | 16.60536 | 15.80118 | -1.696959 | 0.8041773 | 3.469225e-12
69.39836 | 14.902 | 16.60316 | 15.79819 | -1.701156 | 0.8049677 | 3.467449e-12
69.40836 | 14.8971 | 16.60097 | 15.7952 | -1.703865 | 0.8057662 | 3.465672e-12
69.41836 | 14.8966 | 16.59879 | 15.79221 | -1.702186 | 0.8065726 | 3.463896e-12
69.42836 | 14.8963 | 16.59662 | 15.78923 | -1.700317 | 0.807387 | 3.463896e-12
69.43835 | 14.8925 | 16.59446 | 15.78625 | -1.701963 | 0.8082085 | 3.462119e-12
69.44835 | 14.8902 | 16.59232 | 15.78328 | -1.702117 | 0.8090389 | 3.460343e-12
69.45835 | 14.8867 | 16.59018 | 15.78031 | -1.703483 | 0.8098771 | 3.458567e-12
69.46835 | 14.8961 | 16.58806 | 15.77734 | -1.69196 | 0.8107234 | 3.45679e-12
69.47835 | 14.8882 | 16.58595 | 15.77437 | -1.697749 | 0.8115778 | 3.45679e-12
69.48834 | 14.8819 | 16.58385 | 15.77141 | -1.701952 | 0.8124393 | 3.455014e-12
69.49834 | 14.8741 | 16.58176 | 15.76845 | -1.707664 | 0.8133097 | 3.453238e-12
69.50834 | 14.8892 | 16.57969 | 15.7655 | -1.690487 | 0.8141882 | 3.451461e-12
69.51834 | 14.8855 | 16.57762 | 15.76255 | -1.692122 | 0.8150747 | 3.449685e-12
69.52834 | 14.8728 | 16.57557 | 15.7596 | -1.702769 | 0.8159694 | 3.449685e-12
69.53834 | 14.8814 | 16.57353 | 15.75666 | -1.692128 | 0.8168722 | 3.447909e-12
69.54833 | 14.8701 | 16.5715 | 15.75372 | -1.7014 | 0.8177822 | 3.446132e-12
69.55833 | 14.8733 | 16.56948 | 15.75078 | -1.696183 | 0.8187014 | 3.446132e-12
69.56833 | 14.8711 | 16.56748 | 15.74785 | -1.696377 | 0.8196285 | 3.444356e-12
69.57833 | 14.8699 | 16.56548 | 15.74492 | -1.695583 | 0.820564 | 3.44258e-12
69.58833 | 14.8692 | 16.5635 | 15.74199 | -1.6943 | 0.8215076 | 3.440803e-12
69.59832 | 14.8691 | 16.56153 | 15.73907 | -1.692432 | 0.8224586 | 3.440803e-12
69.60832 | 14.8679 | 16.55957 | 15.73616 | -1.691674 | 0.8234185 | 3.439027e-12
69.61832 | 14.8544 | 16.55763 | 15.73324 | -1.703228 | 0.824387 | 3.439027e-12
69.62832 | 14.8613 | 16.55569 | 15.73033 | -1.694394 | 0.8253633 | 3.43725e-12
69.63832 | 14.8516 | 16.55377 | 15.72742 | -1.702172 | 0.8263484 | 3.435474e-12
69.64832 | 14.856 | 16.55186 | 15.72452 | -1.695862 | 0.8273414 | 3.435474e-12
69.65831 | 14.8467 | 16.54997 | 15.72162 | -1.703266 | 0.828342 | 3.433698e-12
69.66831 | 14.8566 | 16.54808 | 15.71873 | -1.69148 | 0.8293518 | 3.431921e-12
69.67831 | 14.8496 | 16.54621 | 15.71584 | -1.696607 | 0.8303699 | 3.431921e-12
69.68831 | 14.8506 | 16.54435 | 15.71295 | -1.693746 | 0.8313963 | 3.430145e-12
69.69831 | 14.8412 | 16.5425 | 15.71007 | -1.701297 | 0.8324313 | 3.430145e-12
69.7083 | 14.8489 | 16.54066 | 15.70719 | -1.691763 | 0.8334734 | 3.428369e-12
69.7183 | 14.8462 | 16.53884 | 15.70431 | -1.692639 | 0.8345251 | 3.428369e-12
69.7283 | 14.8368 | 16.53703 | 15.70144 | -1.700227 | 0.8355853 | 3.426592e-12
69.7383 | 14.839 | 16.53523 | 15.69857 | -1.696228 | 0.8366539 | 3.426592e-12
69.7483 | 14.8369 | 16.53344 | 15.69571 | -1.696542 | 0.8377309 | 3.424816e-12
69.7583 | 14.834 | 16.53167 | 15.69285 | -1.697668 | 0.8388165 | 3.424816e-12
69.76829 | 14.8249 | 16.52991 | 15.69 | -1.705008 | 0.8399095 | 3.42304e-12
69.77829 | 14.827 | 16.52816 | 15.68715 | -1.701159 | 0.8410121 | 3.42304e-12
69.78829 | 14.8248 | 16.52642 | 15.6843 | -1.701623 | 0.8421233 | 3.42304e-12
69.79829 | 14.8198 | 16.5247 | 15.68146 | -1.7049 | 0.8432431 | 3.421263e-12
69.80829 | 14.8107 | 16.52299 | 15.67862 | -1.712289 | 0.8443714 | 3.421263e-12
69.81828 | 14.8174 | 16.52129 | 15.67579 | -1.703893 | 0.8455072 | 3.419487e-12
69.82828 | 14.8122 | 16.51961 | 15.67296 | -1.707408 | 0.8466528 | 3.419487e-12
69.83828 | 14.8059 | 16.51794 | 15.67013 | -1.712036 | 0.847807 | 3.419487e-12
69.84828 | 14.8027 | 16.51628 | 15.66731 | -1.713577 | 0.8489699 | 3.417711e-12
69.85828 | 14.7968 | 16.51463 | 15.66449 | -1.717831 | 0.8501415 | 3.417711e-12
69.86828 | 14.7908 | 16.513 | 15.66168 | -1.722197 | 0.8513217 | 3.417711e-12
69.87827 | 14.7922 | 16.51138 | 15.65887 | -1.719179 | 0.8525096 | 3.415934e-12
69.88827 | 14.7801 | 16.50977 | 15.65606 | -1.729671 | 0.8537074 | 3.415934e-12
69.89827 | 14.7752 | 16.50818 | 15.65326 | -1.732977 | 0.8549139 | 3.415934e-12
69.90827 | 14.7672 | 16.5066 | 15.65047 | -1.739396 | 0.8561292 | 3.414158e-12
69.91827 | 14.7843 | 16.50503 | 15.64768 | -1.720729 | 0.8573534 | 3.414158e-12
69.92826 | 14.768 | 16.50348 | 15.64489 | -1.735476 | 0.8585852 | 3.414158e-12
69.93826 | 14.757 | 16.50193 | 15.64211 | -1.744934 | 0.859827 | 3.414158e-12
69.94826 | 14.7543 | 16.50041 | 15.63933 | -1.746107 | 0.8610778 | 3.412381e-12
69.95826 | 14.7569 | 16.49889 | 15.63655 | -1.741992 | 0.8623374 | 3.412381e-12
69.96826 | 14.757 | 16.49739 | 15.63378 | -1.740391 | 0.8636059 | 3.412381e-12
69.97826 | 14.7489 | 16.4959 | 15.63102 | -1.747003 | 0.8648834 | 3.412381e-12
69.98825 | 14.7453 | 16.49443 | 15.62826 | -1.749131 | 0.8661687 | 3.412381e-12
69.99825 | 14.7433 | 16.49297 | 15.62551 | -1.749669 | 0.8674635 | 3.412381e-12
70.00825 | 14.749 | 16.49152 | 15.62275 | -1.742523 | 0.8687685 | 3.410605e-12
70.01825 | 14.7373 | 16.49009 | 15.62001 | -1.752789 | 0.8700821 | 3.410605e-12
70.02825 | 14.7327 | 16.48867 | 15.61726 | -1.755969 | 0.871404 | 3.410605e-12
70.03824 | 14.7394 | 16.48726 | 15.61453 | -1.747864 | 0.8727343 | 3.410605e-12
70.04824 | 14.7433 | 16.48587 | 15.6118 | -1.742571 | 0.874075 | 3.410605e-12
70.05824 | 14.7364 | 16.48449 | 15.60907 | -1.748093 | 0.8754248 | 3.410605e-12
70.06824 | 14.7321 | 16.48313 | 15.60634 | -1.751028 | 0.8767838 | 3.410605e-12
70.07824 | 14.7365 | 16.48178 | 15.60363 | -1.745277 | 0.878152 | 3.410605e-12
70.08824 | 14.733 | 16.48044 | 15.60091 | -1.74744 | 0.8795294 | 3.410605e-12
70.09823 | 14.7409 | 16.47912 | 15.5982 | -1.738218 | 0.8809144 | 3.410605e-12
70.10823 | 14.728 | 16.47781 | 15.5955 | -1.749809 | 0.8823101 | 3.410605e-12
70.11823 | 14.7443 | 16.47651 | 15.5928 | -1.732214 | 0.8837154 | 3.410605e-12
70.12823 | 14.7331 | 16.47523 | 15.5901 | -1.742133 | 0.8851294 | 3.410605e-12
70.13823 | 14.7409 | 16.47397 | 15.58741 | -1.733066 | 0.8865533 | 3.410605e-12
70.14822 | 14.7318 | 16.47271 | 15.58473 | -1.740914 | 0.8879846 | 3.410605e-12
70.15822 | 14.7298 | 16.47148 | 15.58205 | -1.741676 | 0.8894269 | 3.410605e-12
70.16822 | 14.7394 | 16.47025 | 15.57937 | -1.730852 | 0.8908789 | 3.410605e-12
70.17822 | 14.7347 | 16.46904 | 15.5767 | -1.734341 | 0.8923398 | 3.410605e-12
70.18822 | 14.7362 | 16.46785 | 15.57404 | -1.731646 | 0.8938105 | 3.410605e-12
70.19822 | 14.7348 | 16.46666 | 15.57137 | -1.731864 | 0.8952902 | 3.410605e-12
70.20821 | 14.745 | 16.4655 | 15.56872 | -1.720499 | 0.8967783 | 3.412381e-12
70.21821 | 14.7344 | 16.46435 | 15.56607 | -1.729946 | 0.8982772 | 3.412381e-12
70.22821 | 14.7366 | 16.46321 | 15.56342 | -1.726609 | 0.8997857 | 3.412381e-12
70.23821 | 14.7449 | 16.46209 | 15.56078 | -1.717185 | 0.9013037 | 3.412381e-12
70.24821 | 14.7484 | 16.46098 | 15.55815 | -1.712577 | 0.9028314 | 3.412381e-12
70.2582 | 14.7513 | 16.45988 | 15.55552 | -1.708584 | 0.904367 | 3.412381e-12
70.2682 | 14.7368 | 16.4588 | 15.55289 | -1.722004 | 0.9059138 | 3.414158e-12
70.2782 | 14.7473 | 16.45774 | 15.55027 | -1.71044 | 0.9074703 | 3.414158e-12
70.2882 | 14.7493 | 16.45669 | 15.54765 | -1.70739 | 0.9090364 | 3.414158e-12
70.2982 | 14.7535 | 16.45565 | 15.54504 | -1.702155 | 0.9106123 | 3.414158e-12
70.3082 | 14.7481 | 16.45463 | 15.54244 | -1.706535 | 0.9121979 | 3.415934e-12
70.31819 | 14.7493 | 16.45363 | 15.53984 | -1.70433 | 0.9137917 | 3.415934e-12
70.32819 | 14.7578 | 16.45264 | 15.53724 | -1.69484 | 0.9153968 | 3.415934e-12
70.33819 | 14.771 | 16.45166 | 15.53465 | -1.680665 | 0.9170116 | 3.417711e-12
70.34819 | 14.7504 | 16.4507 | 15.53207 | -1.700304 | 0.9186364 | 3.417711e-12
70.35819 | 14.7607 | 16.44976 | 15.52949 | -1.689059 | 0.9202709 | 3.417711e-12
70.36818 | 14.7697 | 16.44883 | 15.52692 | -1.67913 | 0.9219138 | 3.419487e-12
70.37818 | 14.7761 | 16.44792 | 15.52435 | -1.671815 | 0.9235681 | 3.419487e-12
70.38818 | 14.7704 | 16.44702 | 15.52178 | -1.676616 | 0.9252324 | 3.419487e-12
70.39818 | 14.768 | 16.44613 | 15.51922 | -1.678131 | 0.9269066 | 3.421263e-12
70.40818 | 14.7639 | 16.44526 | 15.51667 | -1.681362 | 0.9285908 | 3.421263e-12
70.41818 | 14.7787 | 16.44441 | 15.51412 | -1.665708 | 0.930285 | 3.42304e-12
70.42817 | 14.7732 | 16.44357 | 15.51158 | -1.670371 | 0.9319876 | 3.42304e-12
70.43817 | 14.7816 | 16.44275 | 15.50905 | -1.661148 | 0.9337019 | 3.424816e-12
70.44817 | 14.763 | 16.44194 | 15.50651 | -1.678941 | 0.9354263 | 3.424816e-12
70.45817 | 14.783 | 16.44115 | 15.50399 | -1.658149 | 0.9371608 | 3.426592e-12
70.46817 | 14.7814 | 16.44037 | 15.50147 | -1.658973 | 0.9389055 | 3.426592e-12
70.47816 | 14.7802 | 16.43961 | 15.49895 | -1.659413 | 0.9406585 | 3.428369e-12
70.48816 | 14.7706 | 16.43887 | 15.49644 | -1.668268 | 0.9424235 | 3.428369e-12
70.49816 | 14.7828 | 16.43814 | 15.49394 | -1.655339 | 0.9441986 | 3.430145e-12
70.50816 | 14.7894 | 16.43743 | 15.49144 | -1.648025 | 0.9459841 | 3.430145e-12
70.51816 | 14.7822 | 16.43673 | 15.48895 | -1.654527 | 0.9477798 | 3.431921e-12
70.52816 | 14.7865 | 16.43605 | 15.48646 | -1.649545 | 0.9495857 | 3.433698e-12
70.53815 | 14.7718 | 16.43538 | 15.48398 | -1.66358 | 0.9514003 | 3.433698e-12
70.54815 | 14.7727 | 16.43473 | 15.4815 | -1.66203 | 0.9532269 | 3.435474e-12
70.55815 | 14.7917 | 16.4341 | 15.47903 | -1.642396 | 0.9550639 | 3.435474e-12
70.56815 | 14.7777 | 16.43348 | 15.47657 | -1.655778 | 0.9569115 | 3.43725e-12
70.57815 | 14.7729 | 16.43288 | 15.47411 | -1.659976 | 0.9587693 | 3.439027e-12
70.58814 | 14.7839 | 16.43229 | 15.47166 | -1.648391 | 0.9606358 | 3.439027e-12
70.59814 | 14.7814 | 16.43172 | 15.46921 | -1.650322 | 0.9625147 | 3.440803e-12
70.60814 | 14.7858 | 16.43117 | 15.46676 | -1.645368 | 0.964404 | 3.44258e-12
70.61814 | 14.7792 | 16.43063 | 15.46433 | -1.651431 | 0.9663036 | 3.444356e-12
70.62814 | 14.785 | 16.43011 | 15.4619 | -1.64511 | 0.9682141 | 3.444356e-12
70.63814 | 14.7852 | 16.42961 | 15.45947 | -1.644406 | 0.9701352 | 3.446132e-12
70.64813 | 14.7883 | 16.42912 | 15.45705 | -1.640818 | 0.9720647 | 3.447909e-12
70.65813 | 14.7912 | 16.42865 | 15.45464 | -1.637446 | 0.9740071 | 3.449685e-12
70.66813 | 14.7782 | 16.42819 | 15.45223 | -1.649991 | 0.9759599 | 3.451461e-12
70.67813 | 14.7875 | 16.42775 | 15.44983 | -1.640252 | 0.9779236 | 3.451461e-12
70.68813 | 14.7873 | 16.42733 | 15.44743 | -1.64003 | 0.9798977 | 3.453238e-12
70.69812 | 14.7868 | 16.42693 | 15.44504 | -1.640125 | 0.9818809 | 3.455014e-12
70.70812 | 14.776 | 16.42654 | 15.44266 | -1.650536 | 0.9838767 | 3.45679e-12
70.71812 | 14.7977 | 16.42616 | 15.44028 | -1.628464 | 0.9858832 | 3.458567e-12
70.72812 | 14.7931 | 16.42581 | 15.43791 | -1.632708 | 0.9879006 | 3.460343e-12
70.73812 | 14.7874 | 16.42547 | 15.43554 | -1.63807 | 0.9899288 | 3.462119e-12
70.74812 | 14.7877 | 16.42515 | 15.43318 | -1.637448 | 0.991968 | 3.463896e-12
70.75811 | 14.7977 | 16.42484 | 15.43083 | -1.627143 | 0.994016 | 3.465672e-12
70.76811 | 14.7998 | 16.42456 | 15.42848 | -1.624755 | 0.996077 | 3.467449e-12
70.77811 | 14.7858 | 16.42428 | 15.42614 | -1.638484 | 0.9981489 | 3.469225e-12
70.78811 | 14.7934 | 16.42403 | 15.4238 | -1.63063 | 1.000232 | 3.471001e-12
70.79811 | 14.7947 | 16.42379 | 15.42147 | -1.629093 | 1.002326 | 3.472778e-12
70.8081 | 14.7866 | 16.42357 | 15.41914 | -1.636973 | 1.004429 | 3.474554e-12
70.8181 | 14.7922 | 16.42337 | 15.41683 | -1.63117 | 1.006545 | 3.47633e-12
70.8281 | 14.7854 | 16.42318 | 15.41451 | -1.637785 | 1.008672 | 3.478107e-12
70.8381 | 14.7868 | 16.42302 | 15.41221 | -1.636216 | 1.01081 | 3.479883e-12
70.8481 | 14.7971 | 16.42287 | 15.40991 | -1.625765 | 1.012959 | 3.481659e-12
70.8581 | 14.7958 | 16.42273 | 15.40761 | -1.626931 | 1.015119 | 3.483436e-12
70.86809 | 14.8005 | 16.42262 | 15.40533 | -1.622115 | 1.017289 | 3.485212e-12
70.87809 | 14.7887 | 16.42252 | 15.40304 | -1.633816 | 1.019472 | 3.486988e-12
70.88809 | 14.7981 | 16.42243 | 15.40077 | -1.624334 | 1.021666 | 3.490541e-12
70.89809 | 14.806 | 16.42237 | 15.3985 | -1.61637 | 1.023871 | 3.492318e-12
70.90809 | 14.8052 | 16.42232 | 15.39624 | -1.617123 | 1.026088 | 3.494094e-12
70.91808 | 14.8048 | 16.42229 | 15.39398 | -1.617494 | 1.028314 | 3.49587e-12
70.92808 | 14.8005 | 16.42228 | 15.39173 | -1.621783 | 1.030553 | 3.497647e-12
70.93808 | 14.8055 | 16.42229 | 15.38949 | -1.616789 | 1.032804 | 3.501199e-12
70.94808 | 14.8212 | 16.42231 | 15.38725 | -1.601113 | 1.035066 | 3.502976e-12
70.95808 | 14.818 | 16.42235 | 15.38502 | -1.604354 | 1.037339 | 3.504752e-12
70.96808 | 14.8106 | 16.42241 | 15.38279 | -1.611814 | 1.039624 | 3.506528e-12
70.97807 | 14.8248 | 16.42249 | 15.38057 | -1.597691 | 1.041918 | 3.510081e-12
70.98807 | 14.834 | 16.42259 | 15.37836 | -1.588586 | 1.044226 | 3.511857e-12
70.99807 | 14.8358 | 16.4227 | 15.37615 | -1.586898 | 1.046545 | 3.513634e-12
71.00807 | 14.8436 | 16.42283 | 15.37395 | -1.579229 | 1.048876 | 3.517187e-12
71.01807 | 14.8313 | 16.42298 | 15.37176 | -1.591678 | 1.051218 | 3.518963e-12
71.02806 | 14.8526 | 16.42314 | 15.36957 | -1.570545 | 1.05357 | 3.522516e-12
71.03806 | 14.8581 | 16.42333 | 15.36739 | -1.565229 | 1.055935 | 3.524292e-12
71.04806 | 14.8618 | 16.42353 | 15.36522 | -1.561732 | 1.058312 | 3.526068e-12
71.05806 | 14.8526 | 16.42375 | 15.36305 | -1.571153 | 1.060701 | 3.529621e-12
71.06806 | 14.8545 | 16.42399 | 15.36089 | -1.569492 | 1.063101 | 3.531397e-12
71.07806 | 14.8687 | 16.42425 | 15.35874 | -1.55555 | 1.065513 | 3.53495e-12
71.08805 | 14.8762 | 16.42452 | 15.35659 | -1.548324 | 1.067934 | 3.536726e-12
71.09805 | 14.8735 | 16.42482 | 15.35445 | -1.551318 | 1.07037 | 3.540279e-12
71.10805 | 14.8765 | 16.42513 | 15.35231 | -1.54863 | 1.072817 | 3.542056e-12
71.11805 | 14.8854 | 16.42546 | 15.35019 | -1.540061 | 1.075276 | 3.545608e-12
71.12805 | 14.889 | 16.42581 | 15.34806 | -1.53681 | 1.077747 | 3.549161e-12
71.13804 | 14.8912 | 16.42618 | 15.34595 | -1.534977 | 1.080227 | 3.550937e-12
71.14804 | 14.8863 | 16.42656 | 15.34384 | -1.540263 | 1.082721 | 3.55449e-12
71.15804 | 14.8975 | 16.42697 | 15.34174 | -1.529467 | 1.085228 | 3.556266e-12
71.16804 | 14.8958 | 16.42739 | 15.33964 | -1.53159 | 1.087746 | 3.559819e-12
71.17804 | 14.9058 | 16.42783 | 15.33756 | -1.522031 | 1.090276 | 3.563372e-12
71.18804 | 14.8952 | 16.42829 | 15.33547 | -1.533091 | 1.092818 | 3.565148e-12
71.19803 | 14.8958 | 16.42877 | 15.3334 | -1.532969 | 1.095369 | 3.568701e-12
71.20803 | 14.9092 | 16.42927 | 15.33133 | -1.520067 | 1.097934 | 3.572254e-12
71.21803 | 14.8992 | 16.42978 | 15.32927 | -1.530583 | 1.100512 | 3.57403e-12
71.22803 | 14.9074 | 16.43032 | 15.32722 | -1.522917 | 1.103102 | 3.577583e-12
71.23803 | 14.9025 | 16.43087 | 15.32517 | -1.528371 | 1.105704 | 3.581135e-12
71.24802 | 14.9179 | 16.43144 | 15.32313 | -1.513543 | 1.108315 | 3.584688e-12
71.25802 | 14.9119 | 16.43203 | 15.32109 | -1.520134 | 1.110941 | 3.588241e-12
71.26802 | 14.9166 | 16.43264 | 15.31907 | -1.516044 | 1.113579 | 3.590017e-12
71.27802 | 14.9192 | 16.43327 | 15.31704 | -1.514073 | 1.116228 | 3.59357e-12
71.28802 | 14.9179 | 16.43392 | 15.31503 | -1.516021 | 1.11889 | 3.597123e-12
71.29801 | 14.9336 | 16.43459 | 15.31303 | -1.500987 | 1.121562 | 3.600675e-12
71.30801 | 14.9318 | 16.43527 | 15.31103 | -1.503473 | 1.124248 | 3.604228e-12
71.31801 | 14.922 | 16.43598 | 15.30903 | -1.513978 | 1.126946 | 3.607781e-12
71.32801 | 14.9234 | 16.4367 | 15.30705 | -1.513302 | 1.129657 | 3.611333e-12
71.33801 | 14.9418 | 16.43744 | 15.30507 | -1.495645 | 1.132379 | 3.614886e-12
71.34801 | 14.9517 | 16.43821 | 15.30309 | -1.486507 | 1.135114 | 3.618439e-12
71.358 | 14.9522 | 16.43899 | 15.30113 | -1.486787 | 1.137858 | 3.620215e-12
71.368 | 14.9502 | 16.43979 | 15.29917 | -1.489588 | 1.140617 | 3.623768e-12
71.378 | 14.9621 | 16.44061 | 15.29722 | -1.478508 | 1.143389 | 3.627321e-12
71.388 | 14.9778 | 16.44145 | 15.29527 | -1.463647 | 1.146172 | 3.630873e-12
71.398 | 14.9811 | 16.4423 | 15.29334 | -1.461204 | 1.148968 | 3.636202e-12
71.40799 | 14.9849 | 16.44318 | 15.29141 | -1.458281 | 1.151773 | 3.639755e-12
71.41799 | 14.9851 | 16.44408 | 15.28948 | -1.458978 | 1.154593 | 3.643308e-12
71.42799 | 15.0046 | 16.44499 | 15.28757 | -1.440394 | 1.157426 | 3.646861e-12
71.43799 | 15.0132 | 16.44593 | 15.28566 | -1.432729 | 1.16027 | 3.650413e-12
71.44799 | 15.0073 | 16.44688 | 15.28376 | -1.439584 | 1.163127 | 3.653966e-12
71.45799 | 15.0161 | 16.44786 | 15.28186 | -1.431758 | 1.165996 | 3.657519e-12
71.46798 | 15.013 | 16.44885 | 15.27998 | -1.43585 | 1.168875 | 3.661071e-12
71.47798 | 15.0379 | 16.44986 | 15.27809 | -1.411963 | 1.171769 | 3.666401e-12
71.48798 | 15.0374 | 16.4509 | 15.27622 | -1.413495 | 1.174675 | 3.669953e-12
71.49798 | 15.0489 | 16.45195 | 15.27435 | -1.403047 | 1.177593 | 3.673506e-12
71.50798 | 15.0469 | 16.45302 | 15.27249 | -1.406118 | 1.180524 | 3.677059e-12
71.51797 | 15.0556 | 16.45411 | 15.27064 | -1.398508 | 1.183464 | 3.680611e-12
71.52797 | 15.0654 | 16.45522 | 15.2688 | -1.389818 | 1.186419 | 3.68594e-12
71.53797 | 15.0727 | 16.45635 | 15.26696 | -1.383648 | 1.189387 | 3.689493e-12
71.54797 | 15.0701 | 16.4575 | 15.26513 | -1.387398 | 1.192367 | 3.693046e-12
71.55797 | 15.0691 | 16.45867 | 15.26331 | -1.389567 | 1.195359 | 3.698375e-12
71.56797 | 15.077 | 16.45986 | 15.26149 | -1.382855 | 1.198364 | 3.701928e-12
71.57796 | 15.0758 | 16.46106 | 15.25968 | -1.385262 | 1.201378 | 3.70548e-12
71.58796 | 15.0827 | 16.46229 | 15.25788 | -1.37959 | 1.204407 | 3.710809e-12
71.59796 | 15.0856 | 16.46354 | 15.25609 | -1.377937 | 1.207448 | 3.714362e-12
71.60796 | 15.0869 | 16.4648 | 15.2543 | -1.377904 | 1.210502 | 3.719691e-12
71.61796 | 15.095 | 16.46609 | 15.25252 | -1.371091 | 1.213568 | 3.723244e-12
71.62795 | 15.1026 | 16.4674 | 15.25075 | -1.364796 | 1.216643 | 3.726797e-12
71.63795 | 15.1058 | 16.46872 | 15.24899 | -1.362922 | 1.219734 | 3.732126e-12
71.64795 | 15.1015 | 16.47007 | 15.24723 | -1.368568 | 1.222837 | 3.735678e-12
71.65795 | 15.1133 | 16.47143 | 15.24548 | -1.358133 | 1.225952 | 3.741008e-12
71.66795 | 15.1124 | 16.47282 | 15.24374 | -1.360418 | 1.22908 | 3.74456e-12
71.67795 | 15.1236 | 16.47422 | 15.242 | -1.350623 | 1.23222 | 3.749889e-12
71.68794 | 15.1233 | 16.47565 | 15.24028 | -1.352346 | 1.235369 | 3.755218e-12
71.69794 | 15.1277 | 16.47709 | 15.23856 | -1.34939 | 1.238533 | 3.758771e-12
71.70794 | 15.1275 | 16.47855 | 15.23684 | -1.351053 | 1.24171 | 3.7641e-12
71.71794 | 15.1353 | 16.48004 | 15.23514 | -1.344737 | 1.244898 | 3.767653e-12
71.72794 | 15.1456 | 16.48154 | 15.23344 | -1.33594 | 1.248099 | 3.772982e-12
71.73793 | 15.151 | 16.48306 | 15.23175 | -1.332062 | 1.25131 | 3.778311e-12
71.74793 | 15.1624 | 16.4846 | 15.23007 | -1.322204 | 1.254535 | 3.781864e-12
71.75793 | 15.1685 | 16.48617 | 15.22839 | -1.317667 | 1.257773 | 3.787193e-12
71.76793 | 15.1797 | 16.48775 | 15.22673 | -1.308049 | 1.261022 | 3.792522e-12
71.77793 | 15.1814 | 16.48935 | 15.22507 | -1.30795 | 1.264284 | 3.796075e-12
71.78793 | 15.1905 | 16.49097 | 15.22341 | -1.300472 | 1.267558 | 3.801404e-12
71.79792 | 15.2073 | 16.49261 | 15.22177 | -1.285311 | 1.270841 | 3.806733e-12
71.80792 | 15.2142 | 16.49427 | 15.22013 | -1.280072 | 1.274139 | 3.812062e-12
71.81792 | 15.223 | 16.49595 | 15.2185 | -1.272953 | 1.27745 | 3.815614e-12
71.82792 | 15.2221 | 16.49765 | 15.21688 | -1.275553 | 1.280772 | 3.820944e-12
71.83792 | 15.2232 | 16.49937 | 15.21527 | -1.276172 | 1.284107 | 3.826273e-12
71.84791 | 15.2489 | 16.50111 | 15.21366 | -1.25221 | 1.28745 | 3.831602e-12
71.85791 | 15.254 | 16.50287 | 15.21206 | -1.248869 | 1.290808 | 3.836931e-12
71.86791 | 15.2634 | 16.50465 | 15.21047 | -1.241248 | 1.294178 | 3.84226e-12
71.87791 | 15.2704 | 16.50645 | 15.20889 | -1.236046 | 1.297561 | 3.847589e-12
71.88791 | 15.278 | 16.50826 | 15.20731 | -1.230264 | 1.300955 | 3.851142e-12
71.89791 | 15.298 | 16.5101 | 15.20574 | -1.212101 | 1.304361 | 3.856471e-12
71.9079 | 15.3018 | 16.51196 | 15.20418 | -1.210157 | 1.307775 | 3.8618e-12
71.9179 | 15.3066 | 16.51383 | 15.20263 | -1.207233 | 1.311205 | 3.867129e-12
71.9279 | 15.3066 | 16.51573 | 15.20108 | -1.209129 | 1.314646 | 3.872458e-12
71.9379 | 15.3298 | 16.51764 | 15.19955 | -1.187844 | 1.318099 | 3.877787e-12
71.9479 | 15.338 | 16.51958 | 15.19802 | -1.181579 | 1.321564 | 3.883116e-12
71.95789 | 15.332 | 16.52153 | 15.19649 | -1.189532 | 1.325037 | 3.888445e-12
71.96789 | 15.3457 | 16.52351 | 15.19498 | -1.177805 | 1.328525 | 3.893774e-12
71.97789 | 15.3429 | 16.5255 | 15.19347 | -1.182598 | 1.332025 | 3.899103e-12
71.98789 | 15.3671 | 16.52751 | 15.19197 | -1.160411 | 1.335536 | 3.906209e-12
71.99789 | 15.3779 | 16.52954 | 15.19048 | -1.151643 | 1.339059 | 3.911538e-12
72.00789 | 15.3859 | 16.53159 | 15.189 | -1.145694 | 1.342593 | 3.916867e-12
72.01788 | 15.3828 | 16.53366 | 15.18753 | -1.150862 | 1.346135 | 3.922196e-12
72.02788 | 15.3966 | 16.53575 | 15.18606 | -1.139151 | 1.349692 | 3.927525e-12
72.03788 | 15.4106 | 16.53786 | 15.1846 | -1.12726 | 1.35326 | 3.932854e-12
72.04788 | 15.4193 | 16.53999 | 15.18315 | -1.120688 | 1.35684 | 3.938183e-12
72.05788 | 15.4222 | 16.54214 | 15.1817 | -1.119935 | 1.36043 | 3.945289e-12
72.06787 | 15.4268 | 16.5443 | 15.18027 | -1.117499 | 1.364029 | 3.950618e-12
72.07787 | 15.4299 | 16.54648 | 15.17884 | -1.116584 | 1.367642 | 3.955947e-12
72.08787 | 15.4341 | 16.54869 | 15.17742 | -1.114588 | 1.371266 | 3.961276e-12
72.09787 | 15.4521 | 16.55091 | 15.17601 | -1.098811 | 1.374901 | 3.968381e-12
72.10787 | 15.4561 | 16.55315 | 15.17461 | -1.097053 | 1.378547 | 3.97371e-12
72.11787 | 15.4599 | 16.55541 | 15.17321 | -1.095513 | 1.382204 | 3.979039e-12
72.12786 | 15.4712 | 16.55769 | 15.17182 | -1.086491 | 1.385868 | 3.984368e-12
72.13786 | 15.4787 | 16.55999 | 15.17044 | -1.081289 | 1.389546 | 3.991474e-12
72.14786 | 15.4897 | 16.56231 | 15.16907 | -1.072606 | 1.393236 | 3.996803e-12
72.15786 | 15.4841 | 16.56464 | 15.16771 | -1.080541 | 1.396935 | 4.003908e-12
72.16786 | 15.4879 | 16.56699 | 15.16635 | -1.079095 | 1.400646 | 4.009237e-12
72.17785 | 15.5029 | 16.56937 | 15.165 | -1.066465 | 1.404363 | 4.014566e-12
72.18785 | 15.5045 | 16.57176 | 15.16366 | -1.067256 | 1.408094 | 4.021672e-12
72.19785 | 15.5068 | 16.57417 | 15.16233 | -1.067366 | 1.411836 | 4.027001e-12
72.20785 | 15.5045 | 16.57659 | 15.16101 | -1.072093 | 1.415588 | 4.034106e-12
72.21785 | 15.5132 | 16.57904 | 15.15969 | -1.065839 | 1.41935 | 4.039435e-12
72.22785 | 15.5256 | 16.5815 | 15.15838 | -1.055903 | 1.423122 | 4.044765e-12
72.23784 | 15.5356 | 16.58398 | 15.15708 | -1.048383 | 1.426901 | 4.05187e-12
72.24784 | 15.5297 | 16.58648 | 15.15579 | -1.056784 | 1.430693 | 4.057199e-12
72.25784 | 15.5424 | 16.589 | 15.15451 | -1.046602 | 1.434495 | 4.064304e-12
72.26784 | 15.5503 | 16.59154 | 15.15323 | -1.041237 | 1.438306 | 4.069634e-12
72.27784 | 15.5526 | 16.59409 | 15.15196 | -1.041491 | 1.442127 | 4.076739e-12
72.28783 | 15.5661 | 16.59666 | 15.15071 | -1.03056 | 1.445955 | 4.083844e-12
72.29783 | 15.5677 | 16.59925 | 15.14945 | -1.031549 | 1.449796 | 4.089173e-12
72.30783 | 15.5721 | 16.60186 | 15.14821 | -1.029756 | 1.453646 | 4.096279e-12
72.31783 | 15.5861 | 16.60448 | 15.14698 | -1.018381 | 1.457506 | 4.101608e-12
72.32783 | 15.5939 | 16.60712 | 15.14575 | -1.013223 | 1.461374 | 4.108713e-12
72.33783 | 15.5978 | 16.60978 | 15.14453 | -1.011982 | 1.465252 | 4.115819e-12
72.34782 | 15.6014 | 16.61246 | 15.14332 | -1.011056 | 1.469136 | 4.121148e-12
72.35782 | 15.6161 | 16.61515 | 15.14212 | -0.9990494 | 1.473032 | 4.128253e-12
72.36782 | 15.6297 | 16.61786 | 15.14092 | -0.9881599 | 1.476936 | 4.135359e-12
72.37782 | 15.6462 | 16.62059 | 15.13974 | -0.9743875 | 1.48085 | 4.140688e-12
72.38782 | 15.6474 | 16.62333 | 15.13856 | -0.9759318 | 1.484772 | 4.147793e-12
72.39781 | 15.6612 | 16.62609 | 15.13739 | -0.9648896 | 1.488698 | 4.154899e-12
72.40781 | 15.6574 | 16.62887 | 15.13623 | -0.9714677 | 1.492638 | 4.160228e-12
72.41781 | 15.6754 | 16.63166 | 15.13508 | -0.9562618 | 1.496585 | 4.167333e-12
72.42781 | 15.6914 | 16.63447 | 15.13393 | -0.9430727 | 1.500541 | 4.174439e-12
72.43781 | 15.692 | 16.6373 | 15.1328 | -0.9452997 | 1.504504 | 4.181544e-12
72.44781 | 15.6963 | 16.64014 | 15.13167 | -0.9438438 | 1.508477 | 4.186873e-12
72.4578 | 15.7026 | 16.643 | 15.13055 | -0.9403996 | 1.512452 | 4.193978e-12
72.4678 | 15.7093 | 16.64588 | 15.12944 | -0.9365751 | 1.516439 | 4.201084e-12
72.4778 | 15.7128 | 16.64877 | 15.12833 | -0.9359662 | 1.520434 | 4.208189e-12
72.4878 | 15.7341 | 16.65167 | 15.12724 | -0.9175733 | 1.524436 | 4.213518e-12
72.4978 | 15.7361 | 16.6546 | 15.12615 | -0.918496 | 1.528446 | 4.220624e-12
72.50779 | 15.7301 | 16.65753 | 15.12507 | -0.9274312 | 1.532458 | 4.227729e-12
72.51779 | 15.7472 | 16.66048 | 15.124 | -0.9132847 | 1.536482 | 4.234835e-12
72.52779 | 15.7573 | 16.66345 | 15.12294 | -0.9061534 | 1.540513 | 4.24194e-12
72.53779 | 15.7621 | 16.66644 | 15.12189 | -0.9043374 | 1.54455 | 4.249046e-12
72.54779 | 15.7685 | 16.66944 | 15.12084 | -0.9009361 | 1.548594 | 4.256151e-12
72.55779 | 15.7617 | 16.67245 | 15.1198 | -0.9107498 | 1.552645 | 4.26148e-12
72.56778 | 15.7786 | 16.67548 | 15.11878 | -0.8968752 | 1.556698 | 4.268585e-12
72.57778 | 15.7855 | 16.67852 | 15.11776 | -0.8930181 | 1.560761 | 4.275691e-12
72.58778 | 15.7879 | 16.68158 | 15.11675 | -0.8936755 | 1.56483 | 4.282796e-12
72.59778 | 15.7841 | 16.68465 | 15.11574 | -0.9005469 | 1.568905 | 4.289902e-12
72.60778 | 15.7932 | 16.68773 | 15.11475 | -0.8945328 | 1.572986 | 4.297007e-12
72.61777 | 15.8096 | 16.69083 | 15.11376 | -0.8812295 | 1.577069 | 4.304113e-12
72.62777 | 15.8166 | 16.69394 | 15.11278 | -0.877343 | 1.58116 | 4.311218e-12
72.63777 | 15.8233 | 16.69707 | 15.11181 | -0.87377 | 1.585257 | 4.318323e-12
72.64777 | 15.8273 | 16.70021 | 15.11085 | -0.8729107 | 1.58936 | 4.325429e-12
72.65777 | 15.8272 | 16.70336 | 15.1099 | -0.8761648 | 1.593467 | 4.332534e-12
72.66777 | 15.8455 | 16.70653 | 15.10895 | -0.861032 | 1.597579 | 4.33964e-12
72.67776 | 15.8548 | 16.70971 | 15.10802 | -0.8549091 | 1.601691 | 4.346745e-12
72.68776 | 15.8607 | 16.7129 | 15.10709 | -0.8522022 | 1.605812 | 4.353851e-12
72.69776 | 15.8672 | 16.71611 | 15.10617 | -0.8489078 | 1.609937 | 4.360956e-12
72.70776 | 15.863 | 16.71933 | 15.10526 | -0.8563261 | 1.614066 | 4.368061e-12
72.71776 | 15.8831 | 16.72256 | 15.10436 | -0.8394567 | 1.618199 | 4.375167e-12
72.72775 | 15.8926 | 16.7258 | 15.10346 | -0.8331963 | 1.622332 | 4.382272e-12
72.73775 | 15.905 | 16.72905 | 15.10258 | -0.8240511 | 1.626472 | 4.389378e-12
72.74775 | 15.9158 | 16.73232 | 15.1017 | -0.8165176 | 1.630615 | 4.396483e-12
72.75775 | 15.9135 | 16.7356 | 15.10083 | -0.8220956 | 1.634762 | 4.403589e-12
72.76775 | 15.9398 | 16.73889 | 15.09997 | -0.7990851 | 1.638912 | 4.410694e-12
72.77775 | 15.9459 | 16.74219 | 15.09912 | -0.796286 | 1.643064 | 4.417799e-12
72.78774 | 15.9609 | 16.74549 | 15.09828 | -0.7845946 | 1.647215 | 4.424905e-12
72.79774 | 15.9689 | 16.74882 | 15.09745 | -0.7799172 | 1.651372 | 4.43201e-12
72.80774 | 15.9638 | 16.75215 | 15.09662 | -0.7883504 | 1.655531 | 4.439116e-12
72.81774 | 15.9995 | 16.75549 | 15.0958 | -0.7559942 | 1.659692 | 4.446221e-12
72.82774 | 16.0101 | 16.75885 | 15.09499 | -0.7487482 | 1.663855 | 4.453327e-12
72.83773 | 16.0071 | 16.76221 | 15.09419 | -0.7551089 | 1.668016 | 4.462208e-12
72.84773 | 16.0282 | 16.76558 | 15.0934 | -0.7373827 | 1.672182 | 4.469314e-12
72.85773 | 16.0201 | 16.76897 | 15.09262 | -0.7488664 | 1.676349 | 4.476419e-12
72.86773 | 16.0522 | 16.77236 | 15.09184 | -0.7201592 | 1.680516 | 4.483525e-12
72.87773 | 16.0686 | 16.77576 | 15.09108 | -0.7071611 | 1.684685 | 4.49063e-12
72.88773 | 16.0803 | 16.77917 | 15.09032 | -0.6988723 | 1.688854 | 4.497736e-12
72.89772 | 16.0877 | 16.78259 | 15.08957 | -0.6948887 | 1.693018 | 4.504841e-12
72.90772 | 16.0879 | 16.78602 | 15.08883 | -0.698117 | 1.697187 | 4.511946e-12
72.91772 | 16.1038 | 16.78945 | 15.0881 | -0.6856536 | 1.701356 | 4.519052e-12
72.92772 | 16.1178 | 16.7929 | 15.08737 | -0.6750985 | 1.705524 | 4.526157e-12
72.93772 | 16.1307 | 16.79635 | 15.08666 | -0.6656509 | 1.709692 | 4.535039e-12
72.94771 | 16.1377 | 16.79981 | 15.08595 | -0.6621077 | 1.713854 | 4.542144e-12
72.95771 | 16.1352 | 16.80328 | 15.08526 | -0.6680753 | 1.71802 | 4.54925e-12
72.96771 | 16.1473 | 16.80675 | 15.08457 | -0.65945 | 1.722184 | 4.556355e-12
72.97771 | 16.1577 | 16.81023 | 15.08389 | -0.6525315 | 1.726346 | 4.563461e-12
72.98771 | 16.169 | 16.81372 | 15.08321 | -0.6447198 | 1.730506 | 4.570566e-12
72.99771 | 16.1779 | 16.81721 | 15.08255 | -0.6393145 | 1.734664 | 4.577672e-12
73.0077 | 16.1841 | 16.82071 | 15.0819 | -0.636612 | 1.738816 | 4.584777e-12
73.0177 | 16.1914 | 16.82422 | 15.08125 | -0.6328187 | 1.742969 | 4.591882e-12
73.0277 | 16.2014 | 16.82773 | 15.08061 | -0.6263312 | 1.747119 | 4.598988e-12
73.0377 | 16.2135 | 16.83125 | 15.07998 | -0.6177489 | 1.751266 | 4.60787e-12
73.0477 | 16.2206 | 16.83477 | 15.07936 | -0.614172 | 1.755409 | 4.614975e-12
73.05769 | 16.2226 | 16.8383 | 15.07875 | -0.6156965 | 1.759545 | 4.62208e-12
73.06769 | 16.2297 | 16.84183 | 15.07815 | -0.6121291 | 1.763681 | 4.629186e-12
73.07769 | 16.2422 | 16.84537 | 15.07755 | -0.6031661 | 1.767812 | 4.636291e-12
73.08769 | 16.2478 | 16.84891 | 15.07697 | -0.601107 | 1.771939 | 4.643397e-12
73.09769 | 16.2538 | 16.85245 | 15.07639 | -0.598652 | 1.776061 | 4.650502e-12
73.10769 | 16.2706 | 16.856 | 15.07582 | -0.5854003 | 1.780178 | 4.657608e-12
73.11768 | 16.2761 | 16.85955 | 15.07526 | -0.5834486 | 1.784286 | 4.664713e-12
73.12768 | 16.2889 | 16.8631 | 15.07471 | -0.5742036 | 1.788392 | 4.671818e-12
73.13768 | 16.3059 | 16.86666 | 15.07417 | -0.5607611 | 1.792493 | 4.678924e-12
73.14768 | 16.3077 | 16.87022 | 15.07363 | -0.5625211 | 1.796587 | 4.687806e-12
73.15768 | 16.3288 | 16.87378 | 15.07311 | -0.5449833 | 1.800674 | 4.694911e-12
73.16767 | 16.3223 | 16.87734 | 15.07259 | -0.555044 | 1.804751 | 4.702017e-12
73.17767 | 16.3475 | 16.88091 | 15.07208 | -0.5334097 | 1.808825 | 4.709122e-12
73.18767 | 16.3596 | 16.88448 | 15.07158 | -0.5248769 | 1.812892 | 4.716227e-12
73.19767 | 16.3671 | 16.88804 | 15.07109 | -0.5209449 | 1.816951 | 4.723333e-12
73.20767 | 16.3705 | 16.89161 | 15.07061 | -0.5211138 | 1.821002 | 4.730438e-12
73.21767 | 16.3777 | 16.89518 | 15.07014 | -0.5174833 | 1.825045 | 4.737544e-12
73.22766 | 16.3986 | 16.89875 | 15.06967 | -0.5001493 | 1.829075 | 4.744649e-12
73.23766 | 16.4178 | 16.90232 | 15.06922 | -0.4845186 | 1.833101 | 4.751755e-12
73.24766 | 16.4219 | 16.90589 | 15.06877 | -0.4839877 | 1.837117 | 4.75886e-12
73.25766 | 16.4406 | 16.90946 | 15.06833 | -0.4688561 | 1.841125 | 4.765965e-12
73.26766 | 16.4396 | 16.91302 | 15.0679 | -0.4734233 | 1.845122 | 4.773071e-12
73.27765 | 16.4517 | 16.91659 | 15.06748 | -0.4648857 | 1.849106 | 4.780176e-12
73.28765 | 16.4755 | 16.92015 | 15.06707 | -0.44465 | 1.853083 | 4.787282e-12
73.29765 | 16.4736 | 16.92371 | 15.06666 | -0.4501124 | 1.857049 | 4.794387e-12
73.30765 | 16.4932 | 16.92727 | 15.06627 | -0.4340726 | 1.861005 | 4.801493e-12
73.31765 | 16.4989 | 16.93083 | 15.06588 | -0.4319301 | 1.86495 | 4.806822e-12
73.32765 | 16.5044 | 16.93438 | 15.0655 | -0.4299849 | 1.868882 | 4.813927e-12
73.33764 | 16.5145 | 16.93793 | 15.06513 | -0.4234329 | 1.8728 | 4.821032e-12
73.34764 | 16.5309 | 16.94148 | 15.06477 | -0.4105811 | 1.876709 | 4.828138e-12
73.35764 | 16.544 | 16.94503 | 15.06442 | -0.4010252 | 1.880605 | 4.835243e-12
73.36764 | 16.5485 | 16.94857 | 15.06408 | -0.4000655 | 1.884489 | 4.842349e-12
73.37764 | 16.5583 | 16.9521 | 15.06374 | -0.3938012 | 1.888359 | 4.849454e-12
73.38763 | 16.5677 | 16.95563 | 15.06342 | -0.3879274 | 1.892211 | 4.854783e-12
73.39763 | 16.5846 | 16.95915 | 15.0631 | -0.3745534 | 1.896055 | 4.861889e-12
73.40763 | 16.5971 | 16.96267 | 15.06279 | -0.3655738 | 1.899884 | 4.868994e-12
73.41763 | 16.6015 | 16.96619 | 15.06249 | -0.3646887 | 1.903699 | 4.8761e-12
73.42763 | 16.6119 | 16.9697 | 15.0622 | -0.3577975 | 1.907499 | 4.883205e-12
73.43763 | 16.6256 | 16.9732 | 15.06192 | -0.3475999 | 1.911284 | 4.888534e-12
73.44762 | 16.6387 | 16.97669 | 15.06164 | -0.3379921 | 1.91505 | 4.895639e-12
73.45762 | 16.6439 | 16.98018 | 15.06138 | -0.336281 | 1.918805 | 4.902745e-12
73.46762 | 16.6524 | 16.98366 | 15.06112 | -0.3312624 | 1.922543 | 4.90985e-12
73.47762 | 16.6603 | 16.98714 | 15.06087 | -0.3268361 | 1.926265 | 4.915179e-12
73.48762 | 16.6816 | 16.9906 | 15.06063 | -0.3090018 | 1.92997 | 4.922285e-12
73.49761 | 16.692 | 16.99406 | 15.0604 | -0.302056 | 1.933654 | 4.92939e-12
73.50761 | 16.7011 | 16.9975 | 15.06018 | -0.2964042 | 1.937325 | 4.934719e-12
73.51761 | 16.7161 | 17.00094 | 15.05997 | -0.2848441 | 1.940978 | 4.941825e-12
73.52761 | 16.7293 | 17.00437 | 15.05976 | -0.2750745 | 1.944613 | 4.947154e-12
73.53761 | 16.7311 | 17.0078 | 15.05957 | -0.2766955 | 1.94823 | 4.954259e-12
73.54761 | 16.7514 | 17.01121 | 15.05938 | -0.2598064 | 1.951828 | 4.961365e-12
73.5576 | 16.7683 | 17.0146 | 15.0592 | -0.2463039 | 1.955404 | 4.966694e-12
73.5676 | 16.7675 | 17.01799 | 15.05903 | -0.2504939 | 1.958964 | 4.973799e-12
73.5776 | 16.7772 | 17.02137 | 15.05887 | -0.2441732 | 1.962505 | 4.979128e-12
73.5876 | 16.7834 | 17.02474 | 15.05872 | -0.2413411 | 1.966026 | 4.986234e-12
73.5976 | 16.7956 | 17.0281 | 15.05857 | -0.2324974 | 1.969526 | 4.991563e-12
73.60759 | 16.8205 | 17.03144 | 15.05844 | -0.2109385 | 1.973002 | 4.998668e-12
73.61759 | 16.8291 | 17.03477 | 15.05831 | -0.2056706 | 1.976461 | 5.003997e-12
73.62759 | 16.8377 | 17.03809 | 15.05819 | -0.2003903 | 1.979899 | 5.009326e-12
73.63759 | 16.8469 | 17.0414 | 15.05808 | -0.1944969 | 1.983315 | 5.016432e-12
73.64759 | 16.854 | 17.04469 | 15.05798 | -0.1906904 | 1.986709 | 5.021761e-12
73.65759 | 16.8693 | 17.04797 | 15.05789 | -0.1786703 | 1.990081 | 5.02709e-12
73.66758 | 16.8787 | 17.05123 | 15.05781 | -0.1725331 | 1.993427 | 5.034195e-12
73.67758 | 16.8908 | 17.05448 | 15.05773 | -0.1636847 | 1.996754 | 5.039524e-12
73.68758 | 16.8986 | 17.05772 | 15.05766 | -0.1591223 | 2.000058 | 5.044853e-12
73.69758 | 16.9013 | 17.06094 | 15.05761 | -0.1596445 | 2.003337 | 5.050182e-12
73.70758 | 16.9082 | 17.06415 | 15.05756 | -0.155952 | 2.006594 | 5.057288e-12
73.71757 | 16.9226 | 17.06734 | 15.05752 | -0.1447405 | 2.009823 | 5.062617e-12
73.72757 | 16.9396 | 17.07052 | 15.05749 | -0.1309165 | 2.01303 | 5.067946e-12
73.73757 | 16.9513 | 17.07368 | 15.05746 | -0.1223763 | 2.016213 | 5.073275e-12
73.74757 | 16.9543 | 17.07682 | 15.05745 | -0.1225198 | 2.019371 | 5.078604e-12
73.75757 | 16.9486 | 17.07995 | 15.05744 | -0.1313464 | 2.022503 | 5.083933e-12
73.76757 | 16.9786 | 17.08306 | 15.05745 | -0.1044559 | 2.02561 | 5.089262e-12
73.77756 | 16.983 | 17.08615 | 15.05746 | -0.1031452 | 2.028688 | 5.094591e-12
73.78756 | 16.9978 | 17.08922 | 15.05748 | -0.09141968 | 2.031742 | 5.09992e-12
73.79756 | 17.0087 | 17.09228 | 15.05751 | -0.08357617 | 2.03477 | 5.10525e-12
73.80756 | 17.0035 | 17.09531 | 15.05754 | -0.09181436 | 2.037771 | 5.110579e-12
73.81756 | 17.0114 | 17.09833 | 15.05759 | -0.08693391 | 2.040745 | 5.115908e-12
73.82755 | 17.0159 | 17.10133 | 15.05764 | -0.08543173 | 2.043688 | 5.121237e-12
73.83755 | 17.0358 | 17.10431 | 15.05771 | -0.0685132 | 2.046607 | 5.126566e-12
73.84755 | 17.0424 | 17.10728 | 15.05778 | -0.06487513 | 2.049497 | 5.130119e-12
73.85755 | 17.0541 | 17.11022 | 15.05786 | -0.0561172 | 2.052359 | 5.135448e-12
73.86755 | 17.06 | 17.11314 | 15.05795 | -0.05313917 | 2.055192 | 5.140777e-12
73.87755 | 17.0752 | 17.11604 | 15.05804 | -0.04084091 | 2.057997 | 5.146106e-12
73.88754 | 17.0893 | 17.11892 | 15.05815 | -0.0296189 | 2.060769 | 5.149658e-12
73.89754 | 17.0914 | 17.12178 | 15.05826 | -0.03037886 | 2.063514 | 5.154988e-12
73.90754 | 17.1071 | 17.12462 | 15.05839 | -0.01751766 | 2.06623 | 5.160317e-12
73.91754 | 17.1069 | 17.12743 | 15.05852 | -0.0205348 | 2.068916 | 5.163869e-12
73.92754 | 17.1124 | 17.13023 | 15.05866 | -0.0178299 | 2.071571 | 5.169198e-12
73.93753 | 17.132 | 17.133 | 15.05881 | -0.001000649 | 2.074193 | 5.172751e-12
73.94753 | 17.1302 | 17.13575 | 15.05896 | -0.005551505 | 2.076787 | 5.17808e-12
73.95753 | 17.1461 | 17.13848 | 15.05913 | 0.007620396 | 2.079349 | 5.181633e-12
73.96753 | 17.1521 | 17.14118 | 15.0593 | 0.01091507 | 2.08188 | 5.186962e-12
73.97753 | 17.1647 | 17.14387 | 15.05949 | 0.02083289 | 2.08438 | 5.190515e-12
73.98753 | 17.1706 | 17.14653 | 15.05968 | 0.02407417 | 2.086847 | 5.194067e-12
73.99752 | 17.1803 | 17.14916 | 15.05988 | 0.03114181 | 2.08928 | 5.199396e-12
74.00752 | 17.1977 | 17.15177 | 15.06009 | 0.04593075 | 2.091683 | 5.202949e-12
74.01752 | 17.2009 | 17.15436 | 15.0603 | 0.04654381 | 2.094053 | 5.206502e-12
74.02752 | 17.2109 | 17.15692 | 15.06053 | 0.05398132 | 2.09639 | 5.211831e-12
74.03752 | 17.2045 | 17.15946 | 15.06076 | 0.04504352 | 2.098694 | 5.215384e-12
74.04751 | 17.2288 | 17.16197 | 15.061 | 0.06683314 | 2.100962 | 5.218936e-12
74.05751 | 17.2393 | 17.16445 | 15.06126 | 0.07484546 | 2.103199 | 5.222489e-12
74.06751 | 17.2437 | 17.16692 | 15.06151 | 0.07678325 | 2.105402 | 5.226042e-12
74.07751 | 17.2512 | 17.16935 | 15.06178 | 0.08184635 | 2.107572 | 5.229595e-12
74.08751 | 17.2669 | 17.17176 | 15.06206 | 0.09513549 | 2.109707 | 5.233147e-12
74.09751 | 17.2599 | 17.17415 | 15.06234 | 0.08575071 | 2.111807 | 5.2367e-12
74.1075 | 17.2904 | 17.17651 | 15.06264 | 0.1138945 | 2.11387 | 5.240253e-12
74.1175 | 17.3011 | 17.17884 | 15.06294 | 0.1222624 | 2.115901 | 5.243805e-12
74.1275 | 17.3115 | 17.18114 | 15.06325 | 0.130357 | 2.117897 | 5.247358e-12
74.1375 | 17.3101 | 17.18342 | 15.06356 | 0.1266785 | 2.119857 | 5.250911e-12
74.1475 | 17.3179 | 17.18567 | 15.06389 | 0.1322272 | 2.121782 | 5.252687e-12
74.15749 | 17.331 | 17.18789 | 15.06423 | 0.1431053 | 2.123669 | 5.25624e-12
74.16749 | 17.3482 | 17.19009 | 15.06457 | 0.1581085 | 2.125522 | 5.259793e-12
74.17749 | 17.3597 | 17.19226 | 15.06492 | 0.1674396 | 2.127339 | 5.261569e-12
74.18749 | 17.3674 | 17.1944 | 15.06528 | 0.1729985 | 2.12912 | 5.265122e-12
74.19749 | 17.3742 | 17.19651 | 15.06565 | 0.1776854 | 2.130865 | 5.268674e-12
74.20749 | 17.3899 | 17.1986 | 15.06603 | 0.1913004 | 2.132573 | 5.270451e-12
74.21748 | 17.4034 | 17.20065 | 15.06641 | 0.2027459 | 2.134242 | 5.274003e-12
74.22748 | 17.4196 | 17.20268 | 15.06681 | 0.2169178 | 2.135877 | 5.27578e-12
74.23748 | 17.4247 | 17.20468 | 15.06721 | 0.2200185 | 2.137474 | 5.279333e-12
74.24748 | 17.4444 | 17.20665 | 15.06762 | 0.2377477 | 2.139035 | 5.281109e-12
74.25748 | 17.447 | 17.20859 | 15.06804 | 0.2384061 | 2.140558 | 5.282885e-12
74.26747 | 17.4483 | 17.2105 | 15.06846 | 0.2377955 | 2.142042 | 5.286438e-12
74.27747 | 17.4714 | 17.21239 | 15.0689 | 0.2590119 | 2.14349 | 5.288214e-12
74.28747 | 17.4889 | 17.21424 | 15.06934 | 0.2746581 | 2.1449 | 5.289991e-12
74.29747 | 17.4927 | 17.21607 | 15.06979 | 0.2766336 | 2.146273 | 5.291767e-12
74.30747 | 17.5067 | 17.21786 | 15.07025 | 0.288839 | 2.147608 | 5.293543e-12
74.31747 | 17.5164 | 17.21963 | 15.07072 | 0.2967736 | 2.148905 | 5.297096e-12
74.32746 | 17.5229 | 17.22136 | 15.0712 | 0.30154 | 2.150162 | 5.298872e-12
74.33746 | 17.5475 | 17.22307 | 15.07168 | 0.3244348 | 2.151383 | 5.300649e-12
74.34746 | 17.5521 | 17.22474 | 15.07218 | 0.3273594 | 2.152565 | 5.302425e-12
74.35746 | 17.568 | 17.22639 | 15.07268 | 0.3416143 | 2.153709 | 5.304202e-12
74.36746 | 17.5788 | 17.228 | 15.07319 | 0.3507994 | 2.154814 | 5.305978e-12
74.37745 | 17.5783 | 17.22958 | 15.0737 | 0.3487162 | 2.15588 | 5.305978e-12
74.38745 | 17.5885 | 17.23114 | 15.07423 | 0.357362 | 2.156908 | 5.307754e-12
74.39745 | 17.6096 | 17.23266 | 15.07476 | 0.3769381 | 2.157898 | 5.309531e-12
74.40745 | 17.6195 | 17.23416 | 15.07531 | 0.3853447 | 2.158849 | 5.311307e-12
74.41745 | 17.6336 | 17.23562 | 15.07586 | 0.397982 | 2.159761 | 5.313083e-12
74.42745 | 17.6334 | 17.23705 | 15.07642 | 0.3963499 | 2.160635 | 5.313083e-12
74.43744 | 17.6371 | 17.23845 | 15.07698 | 0.3986497 | 2.161469 | 5.31486e-12
74.44744 | 17.6514 | 17.23982 | 15.07756 | 0.4115791 | 2.162264 | 5.31486e-12
74.45744 | 17.6621 | 17.24116 | 15.07814 | 0.4209389 | 2.163021 | 5.316636e-12
74.46744 | 17.6793 | 17.24247 | 15.07873 | 0.4368298 | 2.16374 | 5.316636e-12
74.47744 | 17.6847 | 17.24375 | 15.07933 | 0.4409516 | 2.164418 | 5.318412e-12
74.48743 | 17.6884 | 17.24499 | 15.07994 | 0.4434052 | 2.165058 | 5.318412e-12
74.49743 | 17.7032 | 17.24621 | 15.08055 | 0.4569884 | 2.165659 | 5.320189e-12
74.50743 | 17.7074 | 17.2474 | 15.08118 | 0.4600028 | 2.166221 | 5.320189e-12
74.51743 | 17.7218 | 17.24855 | 15.08181 | 0.4732478 | 2.166745 | 5.320189e-12
74.52743 | 17.7251 | 17.24968 | 15.08245 | 0.4754237 | 2.167229 | 5.321965e-12
74.53743 | 17.741 | 17.25077 | 15.08309 | 0.4902304 | 2.167675 | 5.321965e-12
74.54742 | 17.7411 | 17.25183 | 15.08375 | 0.4892689 | 2.168081 | 5.321965e-12
74.55742 | 17.7421 | 17.25286 | 15.08441 | 0.4892372 | 2.16845 | 5.321965e-12
74.56742 | 17.756 | 17.25386 | 15.08508 | 0.5021366 | 2.168778 | 5.321965e-12
74.57742 | 17.774 | 17.25483 | 15.08576 | 0.5191666 | 2.169069 | 5.321965e-12
74.58742 | 17.7821 | 17.25577 | 15.08645 | 0.5263273 | 2.16932 | 5.321965e-12
74.59741 | 17.7833 | 17.25668 | 15.08715 | 0.5266197 | 2.169533 | 5.321965e-12
74.60741 | 17.7962 | 17.25756 | 15.08785 | 0.5386415 | 2.169708 | 5.321965e-12
74.61741 | 17.7988 | 17.25841 | 15.08856 | 0.5403942 | 2.169844 | 5.321965e-12
74.62741 | 17.7998 | 17.25922 | 15.08928 | 0.5405774 | 2.169941 | 5.321965e-12
74.63741 | 17.8268 | 17.26001 | 15.09001 | 0.5667911 | 2.17 | 5.321965e-12
74.6474 | 17.8305 | 17.26076 | 15.09074 | 0.5697359 | 2.170021 | 5.321965e-12
74.6574 | 17.8333 | 17.26149 | 15.09149 | 0.5718102 | 2.170003 | 5.320189e-12
74.6674 | 17.8407 | 17.26219 | 15.09224 | 0.5785148 | 2.169948 | 5.320189e-12
74.6774 | 17.853 | 17.26285 | 15.093 | 0.5901496 | 2.169854 | 5.320189e-12
74.6874 | 17.8517 | 17.26349 | 15.09376 | 0.5882144 | 2.169722 | 5.318412e-12
74.6974 | 17.861 | 17.26409 | 15.09454 | 0.5969093 | 2.169553 | 5.318412e-12
74.70739 | 17.8854 | 17.26467 | 15.09532 | 0.6207347 | 2.169346 | 5.318412e-12
74.71739 | 17.8824 | 17.26521 | 15.09611 | 0.6171891 | 2.169101 | 5.316636e-12
74.72739 | 17.8947 | 17.26573 | 15.09691 | 0.6289731 | 2.168819 | 5.316636e-12
74.73739 | 17.8999 | 17.26621 | 15.09771 | 0.6336869 | 2.1685 | 5.31486e-12
74.74739 | 17.9034 | 17.26667 | 15.09853 | 0.6367298 | 2.168143 | 5.313083e-12
74.75738 | 17.9236 | 17.2671 | 15.09935 | 0.6565031 | 2.16775 | 5.313083e-12
74.76738 | 17.9202 | 17.2675 | 15.10018 | 0.6527047 | 2.167319 | 5.311307e-12
74.77738 | 17.9389 | 17.26786 | 15.10101 | 0.6710352 | 2.166852 | 5.309531e-12
74.78738 | 17.9434 | 17.26821 | 15.10186 | 0.6751946 | 2.166348 | 5.309531e-12
74.79738 | 17.951 | 17.26852 | 15.10271 | 0.6824829 | 2.165808 | 5.307754e-12
74.80738 | 17.957 | 17.2688 | 15.10357 | 0.6881996 | 2.165231 | 5.305978e-12
74.81737 | 17.9767 | 17.26906 | 15.10444 | 0.707645 | 2.164619 | 5.304202e-12
74.82737 | 17.977 | 17.26928 | 15.10531 | 0.7077183 | 2.163971 | 5.302425e-12
74.83737 | 17.9896 | 17.26948 | 15.10619 | 0.7201199 | 2.163286 | 5.300649e-12
74.84737 | 17.995 | 17.26965 | 15.10708 | 0.7253493 | 2.162567 | 5.298872e-12
74.85737 | 18.0117 | 17.26979 | 15.10798 | 0.7419066 | 2.161811 | 5.297096e-12
74.86736 | 18.0161 | 17.26991 | 15.10889 | 0.7461915 | 2.161022 | 5.29532e-12
74.87736 | 18.0284 | 17.27 | 15.1098 | 0.7584038 | 2.160196 | 5.293543e-12
74.88736 | 18.0424 | 17.27006 | 15.11072 | 0.7723431 | 2.159336 | 5.291767e-12
74.89736 | 18.0478 | 17.27009 | 15.11165 | 0.7777093 | 2.158442 | 5.289991e-12
74.90736 | 18.049 | 17.2701 | 15.11258 | 0.7789028 | 2.157513 | 5.288214e-12
74.91736 | 18.0602 | 17.27008 | 15.11353 | 0.7901226 | 2.15655 | 5.286438e-12
74.92735 | 18.0731 | 17.27003 | 15.11448 | 0.8030687 | 2.155554 | 5.282885e-12
74.93735 | 18.086 | 17.26996 | 15.11544 | 0.8160411 | 2.154523 | 5.281109e-12
74.94735 | 18.1046 | 17.26986 | 15.1164 | 0.8347396 | 2.153459 | 5.279333e-12
74.95735 | 18.108 | 17.26974 | 15.11737 | 0.8382637 | 2.152362 | 5.27578e-12
74.96735 | 18.1218 | 17.26959 | 15.11836 | 0.8522134 | 2.151231 | 5.274003e-12
74.97734 | 18.1304 | 17.26941 | 15.11934 | 0.8609883 | 2.15007 | 5.272227e-12
74.98734 | 18.1385 | 17.26921 | 15.12034 | 0.8692887 | 2.148874 | 5.268674e-12
74.99734 | 18.148 | 17.26899 | 15.12134 | 0.8790134 | 2.147646 | 5.266898e-12
75.00734 | 18.1686 | 17.26874 | 15.12235 | 0.8998633 | 2.146386 | 5.263345e-12
75.01734 | 18.1697 | 17.26846 | 15.12337 | 0.9012373 | 2.145095 | 5.261569e-12
75.02734 | 18.1743 | 17.26816 | 15.12439 | 0.9061353 | 2.143772 | 5.258016e-12
75.03733 | 18.1959 | 17.26784 | 15.12542 | 0.9280572 | 2.142419 | 5.254464e-12
75.04733 | 18.2046 | 17.2675 | 15.12646 | 0.9371031 | 2.141034 | 5.252687e-12
75.05733 | 18.2201 | 17.26713 | 15.12751 | 0.9529721 | 2.139618 | 5.249134e-12
75.06733 | 18.2313 | 17.26674 | 15.12856 | 0.9645646 | 2.138172 | 5.247358e-12
75.07733 | 18.247 | 17.26632 | 15.12962 | 0.98068 | 2.136695 | 5.243805e-12
75.08732 | 18.2482 | 17.26588 | 15.13069 | 0.9823173 | 2.135191 | 5.240253e-12
75.09732 | 18.2596 | 17.26542 | 15.13177 | 0.9941774 | 2.133655 | 5.2367e-12
75.10732 | 18.2722 | 17.26494 | 15.13285 | 1.00726 | 2.13209 | 5.233147e-12
75.11732 | 18.2847 | 17.26444 | 15.13394 | 1.020264 | 2.130496 | 5.231371e-12
75.12732 | 18.2928 | 17.26391 | 15.13504 | 1.02889 | 2.128873 | 5.227818e-12
75.13732 | 18.3105 | 17.26336 | 15.13614 | 1.047137 | 2.127222 | 5.224265e-12
75.14731 | 18.2995 | 17.2628 | 15.13725 | 1.036705 | 2.125544 | 5.220713e-12
75.15731 | 18.3235 | 17.26221 | 15.13837 | 1.061294 | 2.123837 | 5.21716e-12
75.16731 | 18.3327 | 17.2616 | 15.1395 | 1.071103 | 2.122102 | 5.213607e-12
75.17731 | 18.3397 | 17.26097 | 15.14063 | 1.078732 | 2.12034 | 5.210055e-12
75.18731 | 18.34 | 17.26032 | 15.14177 | 1.079682 | 2.118551 | 5.206502e-12
75.1973 | 18.3585 | 17.25965 | 15.14291 | 1.09885 | 2.116737 | 5.202949e-12
75.2073 | 18.3651 | 17.25896 | 15.14407 | 1.106139 | 2.114895 | 5.199396e-12
75.2173 | 18.3723 | 17.25825 | 15.14523 | 1.114046 | 2.113027 | 5.195844e-12
75.2273 | 18.3789 | 17.25753 | 15.14639 | 1.121372 | 2.111134 | 5.192291e-12
75.2373 | 18.3893 | 17.25678 | 15.14757 | 1.132517 | 2.109215 | 5.188738e-12
75.2473 | 18.3811 | 17.25602 | 15.14875 | 1.12508 | 2.10727 | 5.183409e-12
75.25729 | 18.392 | 17.25524 | 15.14994 | 1.13676 | 2.105303 | 5.179857e-12
75.26729 | 18.3975 | 17.25444 | 15.15113 | 1.143058 | 2.10331 | 5.176304e-12
75.27729 | 18.3996 | 17.25363 | 15.15233 | 1.145974 | 2.101292 | 5.172751e-12
75.28729 | 18.4072 | 17.25279 | 15.15354 | 1.154406 | 2.099251 | 5.169198e-12
75.29729 | 18.402 | 17.25194 | 15.15476 | 1.150055 | 2.097186 | 5.163869e-12
75.30728 | 18.4208 | 17.25108 | 15.15598 | 1.16972 | 2.0951 | 5.160317e-12
75.31728 | 18.409 | 17.2502 | 15.15721 | 1.158802 | 2.092989 | 5.156764e-12
75.32728 | 18.427 | 17.2493 | 15.15844 | 1.1777 | 2.090856 | 5.151435e-12
75.33728 | 18.4283 | 17.24839 | 15.15969 | 1.179913 | 2.0887 | 5.147882e-12
75.34728 | 18.4293 | 17.24746 | 15.16094 | 1.181841 | 2.086523 | 5.144329e-12
75.35728 | 18.4302 | 17.24652 | 15.16219 | 1.183684 | 2.084324 | 5.139e-12
75.36727 | 18.4327 | 17.24556 | 15.16345 | 1.18714 | 2.082105 | 5.135448e-12
75.37727 | 18.4373 | 17.24459 | 15.16472 | 1.192712 | 2.079864 | 5.130119e-12
75.38727 | 18.4316 | 17.2436 | 15.166 | 1.187998 | 2.077602 | 5.126566e-12
75.39727 | 18.4508 | 17.2426 | 15.16728 | 1.208197 | 2.07532 | 5.121237e-12
75.40727 | 18.4483 | 17.24159 | 15.16857 | 1.20671 | 2.073018 | 5.117684e-12
75.41726 | 18.4468 | 17.24056 | 15.16987 | 1.206235 | 2.070699 | 5.114131e-12
75.42726 | 18.453 | 17.23953 | 15.17117 | 1.213474 | 2.068358 | 5.108802e-12
75.43726 | 18.4502 | 17.23848 | 15.17248 | 1.211725 | 2.065999 | 5.103473e-12
75.44726 | 18.459 | 17.23741 | 15.17379 | 1.221588 | 2.06362 | 5.09992e-12
75.45726 | 18.4637 | 17.23634 | 15.17511 | 1.227363 | 2.061223 | 5.094591e-12
75.46726 | 18.4761 | 17.23525 | 15.17644 | 1.240849 | 2.058809 | 5.091039e-12
75.47725 | 18.471 | 17.23415 | 15.17778 | 1.236846 | 2.056379 | 5.08571e-12
75.48725 | 18.4808 | 17.23305 | 15.17912 | 1.247755 | 2.053929 | 5.082157e-12
75.49725 | 18.4785 | 17.23193 | 15.18046 | 1.246574 | 2.051463 | 5.076828e-12
75.50725 | 18.4797 | 17.2308 | 15.18182 | 1.248903 | 2.048979 | 5.071499e-12
75.51725 | 18.4764 | 17.22966 | 15.18318 | 1.246743 | 2.04648 | 5.067946e-12
75.52724 | 18.4964 | 17.22851 | 15.18454 | 1.26789 | 2.043967 | 5.062617e-12
75.53724 | 18.4998 | 17.22735 | 15.18592 | 1.272449 | 2.041436 | 5.057288e-12
75.54724 | 18.5056 | 17.22618 | 15.18729 | 1.279417 | 2.038889 | 5.053735e-12
75.55724 | 18.5115 | 17.22501 | 15.18868 | 1.286493 | 2.036327 | 5.048406e-12
75.56724 | 18.5189 | 17.22382 | 15.19007 | 1.295078 | 2.033751 | 5.043077e-12
75.57724 | 18.5179 | 17.22263 | 15.19147 | 1.295271 | 2.03116 | 5.039524e-12
75.58723 | 18.5249 | 17.22143 | 15.19287 | 1.303471 | 2.028558 | 5.034195e-12
75.59723 | 18.5369 | 17.22022 | 15.19428 | 1.316679 | 2.025939 | 5.028866e-12
75.60723 | 18.5431 | 17.219 | 15.1957 | 1.324095 | 2.023307 | 5.023537e-12
75.61723 | 18.5393 | 17.21778 | 15.19712 | 1.321518 | 2.020662 | 5.019984e-12
75.62723 | 18.5567 | 17.21655 | 15.19855 | 1.340148 | 2.018004 | 5.014655e-12
75.63722 | 18.5633 | 17.21532 | 15.19998 | 1.347983 | 2.015337 | 5.009326e-12
75.64722 | 18.5756 | 17.21408 | 15.20142 | 1.361525 | 2.012654 | 5.003997e-12
75.65722 | 18.5829 | 17.21283 | 15.20287 | 1.370073 | 2.00996 | 4.998668e-12
75.66722 | 18.5962 | 17.21157 | 15.20432 | 1.384627 | 2.007254 | 4.995115e-12
75.67722 | 18.6039 | 17.21031 | 15.20578 | 1.393586 | 2.004537 | 4.989786e-12
75.68722 | 18.6162 | 17.20905 | 15.20724 | 1.40715 | 2.001808 | 4.984457e-12
75.69721 | 18.6233 | 17.20778 | 15.20871 | 1.415516 | 1.999074 | 4.979128e-12
75.70721 | 18.6324 | 17.20651 | 15.21019 | 1.425889 | 1.996324 | 4.973799e-12
75.71721 | 18.6367 | 17.20523 | 15.21167 | 1.431466 | 1.993565 | 4.96847e-12
75.72721 | 18.6524 | 17.20395 | 15.21316 | 1.448448 | 1.990796 | 4.964917e-12
75.73721 | 18.6557 | 17.20267 | 15.21465 | 1.453032 | 1.988018 | 4.959588e-12
75.7472 | 18.6704 | 17.20138 | 15.21615 | 1.469019 | 1.985233 | 4.954259e-12
75.7572 | 18.6884 | 17.20009 | 15.21765 | 1.488311 | 1.982437 | 4.94893e-12
75.7672 | 18.6959 | 17.1988 | 15.21916 | 1.497105 | 1.979632 | 4.943601e-12
75.7772 | 18.6968 | 17.1975 | 15.22068 | 1.499302 | 1.976819 | 4.938272e-12
75.7872 | 18.6968 | 17.1962 | 15.2222 | 1.500601 | 1.973998 | 4.932943e-12
75.7972 | 18.7214 | 17.1949 | 15.22373 | 1.526502 | 1.971169 | 4.92939e-12
75.80719 | 18.7296 | 17.1936 | 15.22526 | 1.536003 | 1.968337 | 4.924061e-12
75.81719 | 18.729 | 17.19229 | 15.2268 | 1.536707 | 1.965493 | 4.918732e-12
75.82719 | 18.7512 | 17.19099 | 15.22834 | 1.560213 | 1.962643 | 4.913403e-12
75.83719 | 18.7496 | 17.18968 | 15.22989 | 1.559919 | 1.959787 | 4.908074e-12
75.84719 | 18.7541 | 17.18837 | 15.23145 | 1.565727 | 1.956924 | 4.902745e-12
75.85718 | 18.7594 | 17.18707 | 15.23301 | 1.572334 | 1.954058 | 4.897416e-12
75.86718 | 18.762 | 17.18576 | 15.23458 | 1.576242 | 1.951183 | 4.892087e-12
75.87718 | 18.7813 | 17.18445 | 15.23615 | 1.59685 | 1.948303 | 4.888534e-12
75.88718 | 18.7767 | 17.18314 | 15.23772 | 1.593558 | 1.945417 | 4.883205e-12
75.89718 | 18.7905 | 17.18183 | 15.23931 | 1.608666 | 1.942527 | 4.877876e-12
75.90718 | 18.7841 | 17.18053 | 15.2409 | 1.603573 | 1.939632 | 4.872547e-12
75.91717 | 18.7949 | 17.17922 | 15.24249 | 1.615678 | 1.936735 | 4.867218e-12
75.92717 | 18.7934 | 17.17792 | 15.24409 | 1.615483 | 1.933832 | 4.861889e-12
75.93717 | 18.7935 | 17.17661 | 15.24569 | 1.616887 | 1.930924 | 4.85656e-12
75.94717 | 18.8063 | 17.17531 | 15.2473 | 1.630989 | 1.928013 | 4.851231e-12
75.95717 | 18.8048 | 17.17401 | 15.24891 | 1.630789 | 1.925098 | 4.845901e-12
75.96716 | 18.7985 | 17.17271 | 15.25053 | 1.625787 | 1.922183 | 4.842349e-12
75.97716 | 18.8064 | 17.17142 | 15.25215 | 1.634983 | 1.919262 | 4.83702e-12
75.98716 | 18.8072 | 17.17012 | 15.25378 | 1.637076 | 1.916339 | 4.831691e-12
75.99716 | 18.8083 | 17.16883 | 15.25542 | 1.639467 | 1.913413 | 4.826362e-12
76.00716 | 18.8038 | 17.16754 | 15.25706 | 1.636256 | 1.910485 | 4.821032e-12
76.01716 | 18.8156 | 17.16626 | 15.2587 | 1.649341 | 1.907555 | 4.815703e-12
76.02715 | 18.8193 | 17.16498 | 15.26035 | 1.654322 | 1.904626 | 4.810374e-12
76.03715 | 18.8137 | 17.1637 | 15.26201 | 1.65 | 1.901693 | 4.806822e-12
76.04715 | 18.8177 | 17.16242 | 15.26367 | 1.655275 | 1.898758 | 4.801493e-12
76.05715 | 18.8252 | 17.16115 | 15.26533 | 1.664046 | 1.895822 | 4.796163e-12
76.06715 | 18.8178 | 17.15989 | 15.267 | 1.657913 | 1.892885 | 4.790834e-12
76.07714 | 18.8095 | 17.15863 | 15.26867 | 1.650875 | 1.889951 | 4.785505e-12
76.08714 | 18.8197 | 17.15737 | 15.27035 | 1.662333 | 1.887013 | 4.780176e-12
76.09714 | 18.8169 | 17.15611 | 15.27204 | 1.660787 | 1.884075 | 4.774847e-12
76.10714 | 18.8293 | 17.15486 | 15.27373 | 1.674437 | 1.881137 | 4.771294e-12
76.11714 | 18.8334 | 17.15362 | 15.27542 | 1.679781 | 1.878199 | 4.765965e-12
76.12714 | 18.8251 | 17.15238 | 15.27712 | 1.67272 | 1.875261 | 4.760636e-12
76.13713 | 18.8282 | 17.15115 | 15.27882 | 1.677053 | 1.872327 | 4.755307e-12
76.14713 | 18.8223 | 17.14992 | 15.28053 | 1.672382 | 1.869391 | 4.749978e-12
76.15713 | 18.8445 | 17.1487 | 15.28224 | 1.695805 | 1.866456 | 4.746425e-12
76.16713 | 18.8442 | 17.14748 | 15.28396 | 1.696722 | 1.863522 | 4.741096e-12
76.17713 | 18.849 | 17.14627 | 15.28568 | 1.702733 | 1.860589 | 4.735767e-12
76.18712 | 18.8458 | 17.14506 | 15.2874 | 1.700738 | 1.85766 | 4.730438e-12
76.19712 | 18.842 | 17.14386 | 15.28913 | 1.698137 | 1.854731 | 4.725109e-12
76.20712 | 18.848 | 17.14267 | 15.29087 | 1.70533 | 1.851803 | 4.721556e-12
76.21712 | 18.8499 | 17.14148 | 15.29261 | 1.708416 | 1.848877 | 4.716227e-12
76.22712 | 18.8557 | 17.1403 | 15.29435 | 1.715396 | 1.845953 | 4.710898e-12
76.23712 | 18.8575 | 17.13913 | 15.2961 | 1.71837 | 1.843032 | 4.705569e-12
76.24711 | 18.8749 | 17.13797 | 15.29785 | 1.736935 | 1.840117 | 4.702017e-12
76.25711 | 18.8625 | 17.13681 | 15.29961 | 1.725694 | 1.837201 | 4.696687e-12
76.26711 | 18.8707 | 17.13565 | 15.30137 | 1.735046 | 1.834287 | 4.691358e-12
76.27711 | 18.8749 | 17.13451 | 15.30313 | 1.740391 | 1.831377 | 4.687806e-12
76.28711 | 18.8808 | 17.13337 | 15.3049 | 1.747429 | 1.82847 | 4.682477e-12
76.2971 | 18.8726 | 17.13224 | 15.30667 | 1.740358 | 1.82557 | 4.677148e-12
76.3071 | 18.8797 | 17.13112 | 15.30845 | 1.748581 | 1.822669 | 4.671818e-12
76.3171 | 18.8764 | 17.13 | 15.31023 | 1.746395 | 1.819773 | 4.668266e-12
76.3271 | 18.8785 | 17.1289 | 15.31202 | 1.749602 | 1.81688 | 4.662937e-12
76.3371 | 18.8859 | 17.1278 | 15.31381 | 1.758101 | 1.813991 | 4.657608e-12
76.3471 | 18.8929 | 17.12671 | 15.3156 | 1.766193 | 1.811106 | 4.654055e-12
76.35709 | 18.8907 | 17.12563 | 15.3174 | 1.765075 | 1.808228 | 4.648726e-12
76.36709 | 18.8876 | 17.12455 | 15.3192 | 1.763049 | 1.805351 | 4.645173e-12
76.37709 | 18.8921 | 17.12348 | 15.32101 | 1.768616 | 1.802479 | 4.639844e-12
76.38709 | 18.8944 | 17.12243 | 15.32282 | 1.771974 | 1.799611 | 4.634515e-12
76.39709 | 18.9033 | 17.12138 | 15.32463 | 1.781923 | 1.796748 | 4.630962e-12
76.40708 | 18.9011 | 17.12034 | 15.32644 | 1.780763 | 1.793893 | 4.625633e-12
76.41708 | 18.9003 | 17.1193 | 15.32827 | 1.780996 | 1.791039 | 4.62208e-12
76.42708 | 18.8915 | 17.11828 | 15.33009 | 1.77322 | 1.788191 | 4.616751e-12
76.43708 | 18.9023 | 17.11727 | 15.33192 | 1.785035 | 1.785347 | 4.613199e-12
76.44708 | 18.9032 | 17.11626 | 15.33375 | 1.786941 | 1.782509 | 4.60787e-12
76.45708 | 18.9123 | 17.11526 | 15.33559 | 1.797038 | 1.779676 | 4.602541e-12
76.46707 | 18.9068 | 17.11428 | 15.33742 | 1.792525 | 1.776851 | 4.598988e-12
76.47707 | 18.9147 | 17.1133 | 15.33927 | 1.801404 | 1.774029 | 4.593659e-12
76.48707 | 18.9114 | 17.11233 | 15.34111 | 1.799074 | 1.771213 | 4.590106e-12
76.49707 | 18.9241 | 17.11137 | 15.34296 | 1.812735 | 1.768402 | 4.584777e-12
76.50707 | 18.923 | 17.11041 | 15.34482 | 1.812586 | 1.765597 | 4.581224e-12
76.51706 | 18.9205 | 17.10947 | 15.34667 | 1.811028 | 1.7628 | 4.577672e-12
76.52706 | 18.9129 | 17.10854 | 15.34853 | 1.804361 | 1.760006 | 4.572343e-12
76.53706 | 18.9243 | 17.10762 | 15.3504 | 1.816685 | 1.757219 | 4.56879e-12
76.54706 | 18.9221 | 17.1067 | 15.35226 | 1.815399 | 1.754438 | 4.563461e-12
76.55706 | 18.93 | 17.1058 | 15.35413 | 1.824204 | 1.751663 | 4.559908e-12
76.56706 | 18.9284 | 17.1049 | 15.35601 | 1.823499 | 1.748894 | 4.554579e-12
76.57705 | 18.9367 | 17.10402 | 15.35788 | 1.832684 | 1.746134 | 4.551026e-12
76.58705 | 18.9309 | 17.10314 | 15.35976 | 1.827761 | 1.743377 | 4.547474e-12
76.59705 | 18.9376 | 17.10227 | 15.36164 | 1.835328 | 1.740627 | 4.542144e-12
76.60705 | 18.9329 | 17.10142 | 15.36353 | 1.831485 | 1.737884 | 4.538592e-12
76.61705 | 18.942 | 17.10057 | 15.36542 | 1.841432 | 1.735147 | 4.535039e-12
76.62704 | 18.9414 | 17.09973 | 15.36731 | 1.84167 | 1.732419 | 4.52971e-12
76.63704 | 18.9435 | 17.0989 | 15.36921 | 1.844598 | 1.729696 | 4.526157e-12
76.64704 | 18.9373 | 17.09808 | 15.3711 | 1.839217 | 1.726979 | 4.522605e-12
76.65704 | 18.935 | 17.09727 | 15.37301 | 1.837726 | 1.724268 | 4.517275e-12
76.66704 | 18.9408 | 17.09647 | 15.37491 | 1.844325 | 1.721565 | 4.513723e-12
76.67704 | 18.9375 | 17.09569 | 15.37682 | 1.841815 | 1.718868 | 4.51017e-12
76.68703 | 18.9386 | 17.09491 | 15.37872 | 1.843694 | 1.716181 | 4.506617e-12
76.69703 | 18.938 | 17.09414 | 15.38064 | 1.843864 | 1.713498 | 4.501288e-12
76.70703 | 18.9388 | 17.09337 | 15.38255 | 1.845425 | 1.710822 | 4.497736e-12
76.71703 | 18.9341 | 17.09262 | 15.38447 | 1.841476 | 1.708153 | 4.494183e-12
76.72703 | 18.9326 | 17.09188 | 15.38639 | 1.840718 | 1.70549 | 4.49063e-12
76.73702 | 18.9289 | 17.09115 | 15.38831 | 1.837749 | 1.702838 | 4.487077e-12
76.74702 | 18.9339 | 17.09043 | 15.39024 | 1.843471 | 1.70019 | 4.481748e-12
76.75702 | 18.9199 | 17.08972 | 15.39217 | 1.830183 | 1.697549 | 4.478196e-12
76.76702 | 18.9178 | 17.08901 | 15.3941 | 1.828787 | 1.694914 | 4.474643e-12
76.77702 | 18.9099 | 17.08832 | 15.39603 | 1.82158 | 1.692288 | 4.47109e-12
76.78702 | 18.9215 | 17.08764 | 15.39797 | 1.833864 | 1.689668 | 4.467537e-12
76.79701 | 18.9128 | 17.08696 | 15.3999 | 1.825838 | 1.687058 | 4.463985e-12
76.80701 | 18.9116 | 17.0863 | 15.40185 | 1.825302 | 1.684452 | 4.460432e-12
76.81701 | 18.903 | 17.08564 | 15.40379 | 1.817358 | 1.681853 | 4.456879e-12
76.82701 | 18.8916 | 17.085 | 15.40573 | 1.806604 | 1.679262 | 4.453327e-12
76.83701 | 18.8925 | 17.08436 | 15.40768 | 1.80814 | 1.676678 | 4.447998e-12
76.847 | 18.8879 | 17.08373 | 15.40963 | 1.804166 | 1.674104 | 4.444445e-12
76.857 | 18.8935 | 17.08312 | 15.41158 | 1.810384 | 1.671534 | 4.440892e-12
76.867 | 18.895 | 17.08251 | 15.41354 | 1.812494 | 1.66897 | 4.437339e-12
76.877 | 18.8963 | 17.08191 | 15.41549 | 1.814393 | 1.666414 | 4.433787e-12
76.887 | 18.8801 | 17.08132 | 15.41745 | 1.798784 | 1.663865 | 4.430234e-12
76.897 | 18.8819 | 17.08074 | 15.41941 | 1.801165 | 1.661324 | 4.426681e-12
76.90699 | 18.8856 | 17.08016 | 15.42137 | 1.805435 | 1.658793 | 4.423129e-12
76.91699 | 18.8796 | 17.0796 | 15.42334 | 1.799998 | 1.656266 | 4.419576e-12
76.92699 | 18.8721 | 17.07905 | 15.4253 | 1.793052 | 1.653745 | 4.417799e-12
76.93699 | 18.8816 | 17.0785 | 15.42727 | 1.803098 | 1.651232 | 4.414247e-12
76.94699 | 18.8854 | 17.07797 | 15.42924 | 1.807434 | 1.648725 | 4.410694e-12
76.95698 | 18.8867 | 17.07744 | 15.43121 | 1.809261 | 1.646229 | 4.407141e-12
76.96698 | 18.885 | 17.07692 | 15.43318 | 1.80808 | 1.643736 | 4.403589e-12
76.97698 | 18.8814 | 17.07641 | 15.43516 | 1.80499 | 1.641251 | 4.400036e-12
76.98698 | 18.8906 | 17.07591 | 15.43714 | 1.814692 | 1.638772 | 4.396483e-12
76.99698 | 18.8829 | 17.07541 | 15.43911 | 1.807485 | 1.636301 | 4.39293e-12
77.00698 | 18.8763 | 17.07493 | 15.44109 | 1.80137 | 1.633836 | 4.389378e-12
77.01697 | 18.8737 | 17.07445 | 15.44307 | 1.799246 | 1.63138 | 4.387601e-12
77.02697 | 18.8841 | 17.07399 | 15.44506 | 1.810115 | 1.628928 | 4.384049e-12
77.03697 | 18.8815 | 17.07353 | 15.44704 | 1.807975 | 1.626484 | 4.380496e-12
77.04697 | 18.8843 | 17.07307 | 15.44903 | 1.811227 | 1.624046 | 4.376943e-12
77.05697 | 18.8832 | 17.07263 | 15.45101 | 1.810571 | 1.621614 | 4.373391e-12
77.06696 | 18.8758 | 17.07219 | 15.453 | 1.803607 | 1.619192 | 4.371614e-12
77.07696 | 18.879 | 17.07177 | 15.45499 | 1.807235 | 1.616774 | 4.368061e-12
77.08696 | 18.8766 | 17.07134 | 15.45698 | 1.805255 | 1.614362 | 4.364509e-12
77.09696 | 18.8675 | 17.07093 | 15.45898 | 1.796568 | 1.611957 | 4.360956e-12
77.10696 | 18.8705 | 17.07053 | 15.46097 | 1.799973 | 1.609558 | 4.35918e-12
77.11696 | 18.8657 | 17.07013 | 15.46296 | 1.795571 | 1.607165 | 4.355627e-12
77.12695 | 18.8687 | 17.06974 | 15.46496 | 1.798961 | 1.604782 | 4.352074e-12
77.13695 | 18.8608 | 17.06936 | 15.46695 | 1.791444 | 1.602402 | 4.350298e-12
77.14695 | 18.8688 | 17.06898 | 15.46895 | 1.799819 | 1.600028 | 4.346745e-12
77.15695 | 18.8526 | 17.06861 | 15.47095 | 1.783988 | 1.59766 | 4.343192e-12
77.16695 | 18.8569 | 17.06825 | 15.47295 | 1.78865 | 1.595299 | 4.33964e-12
77.17694 | 18.8574 | 17.0679 | 15.47495 | 1.789504 | 1.592946 | 4.337863e-12
77.18694 | 18.8487 | 17.06755 | 15.47695 | 1.781152 | 1.590596 | 4.334311e-12
77.19694 | 18.856 | 17.06721 | 15.47895 | 1.788793 | 1.588253 | 4.332534e-12
77.20694 | 18.8522 | 17.06687 | 15.48096 | 1.785328 | 1.585915 | 4.328982e-12
77.21694 | 18.8537 | 17.06654 | 15.48296 | 1.787156 | 1.583583 | 4.325429e-12
77.22694 | 18.8459 | 17.06622 | 15.48497 | 1.779678 | 1.581256 | 4.323653e-12
77.23693 | 18.844 | 17.06591 | 15.48697 | 1.778093 | 1.578938 | 4.3201e-12
77.24693 | 18.8432 | 17.0656 | 15.48897 | 1.777603 | 1.576623 | 4.318323e-12
77.25693 | 18.8493 | 17.06529 | 15.49098 | 1.784006 | 1.574313 | 4.314771e-12
77.26693 | 18.8379 | 17.065 | 15.49299 | 1.772904 | 1.572009 | 4.311218e-12
77.27693 | 18.8326 | 17.0647 | 15.49499 | 1.767896 | 1.56971 | 4.309442e-12
77.28692 | 18.8444 | 17.06442 | 15.497 | 1.779981 | 1.567418 | 4.305889e-12
77.29692 | 18.837 | 17.06414 | 15.49901 | 1.772862 | 1.56513 | 4.304113e-12
77.30692 | 18.8431 | 17.06386 | 15.50102 | 1.779237 | 1.562846 | 4.30056e-12
77.31692 | 18.8499 | 17.06359 | 15.50303 | 1.786307 | 1.560568 | 4.298784e-12
77.32692 | 18.832 | 17.06333 | 15.50503 | 1.768671 | 1.558294 | 4.295231e-12
77.33692 | 18.8307 | 17.06307 | 15.50704 | 1.767631 | 1.556026 | 4.293454e-12
77.34691 | 18.8272 | 17.06281 | 15.50905 | 1.764385 | 1.553764 | 4.289902e-12
77.35691 | 18.824 | 17.06257 | 15.51106 | 1.761435 | 1.551505 | 4.288125e-12
77.36691 | 18.8199 | 17.06232 | 15.51307 | 1.75758 | 1.549251 | 4.284573e-12
77.37691 | 18.8182 | 17.06208 | 15.51508 | 1.756121 | 1.547001 | 4.282796e-12
77.38691 | 18.8158 | 17.06184 | 15.51709 | 1.753957 | 1.544755 | 4.28102e-12
77.3969 | 18.8048 | 17.06161 | 15.5191 | 1.743188 | 1.542516 | 4.277467e-12
77.4069 | 18.8136 | 17.06138 | 15.5211 | 1.752216 | 1.54028 | 4.275691e-12
77.4169 | 18.8032 | 17.06116 | 15.52311 | 1.742039 | 1.538047 | 4.272138e-12
77.4269 | 18.7956 | 17.06094 | 15.52512 | 1.734659 | 1.535819 | 4.270362e-12
77.4369 | 18.7904 | 17.06073 | 15.52713 | 1.729675 | 1.533594 | 4.266809e-12
77.4469 | 18.7825 | 17.06051 | 15.52914 | 1.721987 | 1.531374 | 4.265033e-12
77.45689 | 18.77 | 17.0603 | 15.53115 | 1.709696 | 1.529159 | 4.263256e-12
77.46689 | 18.769 | 17.0601 | 15.53315 | 1.708901 | 1.526946 | 4.259704e-12
77.47689 | 18.7683 | 17.0599 | 15.53516 | 1.708403 | 1.524737 | 4.257927e-12
77.48689 | 18.7563 | 17.0597 | 15.53717 | 1.696602 | 1.522532 | 4.254375e-12
77.49689 | 18.7533 | 17.0595 | 15.53917 | 1.693798 | 1.520329 | 4.252598e-12
77.50688 | 18.7511 | 17.05931 | 15.54118 | 1.691791 | 1.518133 | 4.250822e-12
77.51688 | 18.7507 | 17.05912 | 15.54318 | 1.691581 | 1.515937 | 4.247269e-12
77.52688 | 18.747 | 17.05893 | 15.54519 | 1.688069 | 1.513745 | 4.245493e-12
77.53688 | 18.7384 | 17.05875 | 15.54719 | 1.679655 | 1.511556 | 4.243716e-12
77.54688 | 18.7327 | 17.05856 | 15.54919 | 1.674138 | 1.50937 | 4.240164e-12
77.55688 | 18.7418 | 17.05838 | 15.55119 | 1.683419 | 1.507187 | 4.238387e-12
77.56687 | 18.7284 | 17.0582 | 15.55319 | 1.670198 | 1.505009 | 4.236611e-12
77.57687 | 18.7332 | 17.05803 | 15.55519 | 1.675175 | 1.502832 | 4.233058e-12
77.58687 | 18.7284 | 17.05785 | 15.55719 | 1.67055 | 1.500657 | 4.231282e-12
77.59687 | 18.7318 | 17.05768 | 15.55919 | 1.674124 | 1.498485 | 4.229506e-12
77.60687 | 18.731 | 17.0575 | 15.56119 | 1.673496 | 1.496315 | 4.227729e-12
77.61686 | 18.7335 | 17.05733 | 15.56318 | 1.676167 | 1.494149 | 4.224177e-12
77.62686 | 18.7313 | 17.05716 | 15.56518 | 1.674137 | 1.491984 | 4.2224e-12
77.63686 | 18.7338 | 17.05699 | 15.56717 | 1.676806 | 1.489821 | 4.220624e-12
77.64686 | 18.7205 | 17.05683 | 15.56917 | 1.663674 | 1.48766 | 4.217071e-12
77.65686 | 18.7353 | 17.05666 | 15.57116 | 1.678642 | 1.485502 | 4.215295e-12
77.66686 | 18.7305 | 17.05649 | 15.57315 | 1.674008 | 1.483345 | 4.213518e-12
77.67685 | 18.7242 | 17.05633 | 15.57513 | 1.667875 | 1.481192 | 4.211742e-12
77.68685 | 18.73 | 17.05616 | 15.57712 | 1.67384 | 1.479038 | 4.208189e-12
77.69685 | 18.7218 | 17.05599 | 15.57911 | 1.665806 | 1.476886 | 4.206413e-12
77.70685 | 18.734 | 17.05583 | 15.58109 | 1.678172 | 1.474736 | 4.204637e-12
77.71685 | 18.7244 | 17.05566 | 15.58307 | 1.668738 | 1.472587 | 4.20286e-12
77.72684 | 18.7291 | 17.0555 | 15.58505 | 1.673604 | 1.470442 | 4.199308e-12
77.73684 | 18.7181 | 17.05533 | 15.58703 | 1.66277 | 1.468296 | 4.197531e-12
77.74684 | 18.7151 | 17.05516 | 15.58901 | 1.659937 | 1.466151 | 4.195755e-12
77.75684 | 18.7212 | 17.055 | 15.59099 | 1.666205 | 1.464007 | 4.193978e-12
77.76684 | 18.716 | 17.05483 | 15.59296 | 1.661173 | 1.461864 | 4.190426e-12
77.77684 | 18.7151 | 17.05466 | 15.59494 | 1.660443 | 1.459722 | 4.188649e-12
77.78683 | 18.6995 | 17.05449 | 15.5969 | 1.645013 | 1.457582 | 4.186873e-12
77.79683 | 18.7003 | 17.05432 | 15.59887 | 1.645985 | 1.455442 | 4.185097e-12
77.80683 | 18.7022 | 17.05414 | 15.60084 | 1.648058 | 1.453302 | 4.181544e-12
77.81683 | 18.6946 | 17.05397 | 15.60281 | 1.640632 | 1.451162 | 4.179768e-12
77.82683 | 18.6853 | 17.05379 | 15.60477 | 1.631509 | 1.449023 | 4.177991e-12
77.83682 | 18.6754 | 17.05361 | 15.60673 | 1.621787 | 1.446886 | 4.176215e-12
77.84682 | 18.6758 | 17.05343 | 15.60869 | 1.622367 | 1.444747 | 4.174439e-12
77.85682 | 18.6671 | 17.05325 | 15.61064 | 1.613849 | 1.442609 | 4.170886e-12
77.86682 | 18.6621 | 17.05307 | 15.6126 | 1.609033 | 1.440471 | 4.16911e-12
77.87682 | 18.6639 | 17.05288 | 15.61455 | 1.611019 | 1.438332 | 4.167333e-12
77.88682 | 18.6575 | 17.05269 | 15.6165 | 1.604809 | 1.436194 | 4.165557e-12
77.89681 | 18.6368 | 17.0525 | 15.61844 | 1.5843 | 1.434057 | 4.162004e-12
77.90681 | 18.6406 | 17.05231 | 15.62039 | 1.588295 | 1.431918 | 4.160228e-12
77.91681 | 18.6296 | 17.05211 | 15.62233 | 1.577492 | 1.429779 | 4.158451e-12
77.92681 | 18.6261 | 17.05191 | 15.62427 | 1.574192 | 1.427639 | 4.156675e-12
77.93681 | 18.6183 | 17.0517 | 15.62621 | 1.566596 | 1.425499 | 4.154899e-12
77.9468 | 18.6031 | 17.0515 | 15.62814 | 1.551601 | 1.423361 | 4.151346e-12
77.9568 | 18.6139 | 17.05129 | 15.63007 | 1.562611 | 1.421219 | 4.14957e-12
77.9668 | 18.598 | 17.05107 | 15.632 | 1.546925 | 1.419077 | 4.147793e-12
77.9768 | 18.5996 | 17.05086 | 15.63392 | 1.548742 | 1.416934 | 4.146017e-12
77.9868 | 18.5941 | 17.05064 | 15.63585 | 1.543464 | 1.414789 | 4.142464e-12
77.99679 | 18.593 | 17.05041 | 15.63777 | 1.542588 | 1.412646 | 4.140688e-12
78.00679 | 18.5726 | 17.05018 | 15.63968 | 1.522418 | 1.4105 | 4.138911e-12
78.01679 | 18.5784 | 17.04995 | 15.6416 | 1.528451 | 1.408353 | 4.137135e-12
78.02679 | 18.5787 | 17.04971 | 15.64351 | 1.528988 | 1.406204 | 4.135359e-12
78.03679 | 18.5741 | 17.04947 | 15.64542 | 1.52463 | 1.404054 | 4.131806e-12
78.04679 | 18.5627 | 17.04922 | 15.64732 | 1.513477 | 1.401902 | 4.13003e-12
78.05678 | 18.5699 | 17.04897 | 15.64922 | 1.520928 | 1.399752 | 4.128253e-12
78.06678 | 18.5689 | 17.04872 | 15.65112 | 1.520184 | 1.397598 | 4.126477e-12
78.07678 | 18.5663 | 17.04846 | 15.65301 | 1.517845 | 1.395442 | 4.122924e-12
78.08678 | 18.5602 | 17.04819 | 15.65491 | 1.512011 | 1.393284 | 4.121148e-12
78.09678 | 18.5546 | 17.04792 | 15.65679 | 1.506682 | 1.391124 | 4.119372e-12
78.10677 | 18.5516 | 17.04764 | 15.65868 | 1.503958 | 1.388965 | 4.117595e-12
78.11677 | 18.5382 | 17.04736 | 15.66056 | 1.49084 | 1.386802 | 4.115819e-12
78.12677 | 18.5384 | 17.04707 | 15.66244 | 1.491327 | 1.384637 | 4.112266e-12
78.13677 | 18.5442 | 17.04678 | 15.66431 | 1.49742 | 1.38247 | 4.11049e-12
78.14677 | 18.5321 | 17.04648 | 15.66618 | 1.485619 | 1.380301 | 4.108713e-12
78.15677 | 18.5232 | 17.04618 | 15.66805 | 1.477024 | 1.378129 | 4.106937e-12
78.16676 | 18.5218 | 17.04587 | 15.66991 | 1.475934 | 1.375958 | 4.103384e-12
78.17676 | 18.5218 | 17.04555 | 15.67177 | 1.476251 | 1.373782 | 4.101608e-12
78.18676 | 18.5067 | 17.04523 | 15.67362 | 1.461474 | 1.371604 | 4.099832e-12
78.19676 | 18.5003 | 17.0449 | 15.67547 | 1.455403 | 1.369423 | 4.096279e-12
78.20676 | 18.5037 | 17.04456 | 15.67732 | 1.459138 | 1.367241 | 4.094503e-12
78.21675 | 18.4898 | 17.04422 | 15.67916 | 1.44558 | 1.365057 | 4.092726e-12
78.22675 | 18.4765 | 17.04387 | 15.681 | 1.432629 | 1.362869 | 4.09095e-12
78.23675 | 18.4721 | 17.04352 | 15.68284 | 1.428584 | 1.360679 | 4.087397e-12
78.24675 | 18.4746 | 17.04315 | 15.68467 | 1.431446 | 1.358486 | 4.085621e-12
78.25675 | 18.4607 | 17.04278 | 15.68649 | 1.417916 | 1.35629 | 4.083844e-12
78.26675 | 18.4476 | 17.04241 | 15.68832 | 1.405192 | 1.354091 | 4.080292e-12
78.27674 | 18.4596 | 17.04203 | 15.69013 | 1.417575 | 1.351892 | 4.078515e-12
78.28674 | 18.4425 | 17.04163 | 15.69195 | 1.400865 | 1.349688 | 4.076739e-12
78.29674 | 18.4487 | 17.04124 | 15.69376 | 1.407463 | 1.347481 | 4.074963e-12
78.30674 | 18.4388 | 17.04083 | 15.69556 | 1.397968 | 1.345271 | 4.07141e-12
78.31674 | 18.4332 | 17.04042 | 15.69736 | 1.392781 | 1.343058 | 4.069634e-12
78.32673 | 18.4288 | 17.04 | 15.69915 | 1.388801 | 1.340844 | 4.067857e-12
78.33673 | 18.424 | 17.03957 | 15.70095 | 1.384429 | 1.338625 | 4.064304e-12
78.34673 | 18.4163 | 17.03914 | 15.70273 | 1.377165 | 1.336403 | 4.062528e-12
78.35673 | 18.4153 | 17.03869 | 15.70451 | 1.376608 | 1.334178 | 4.058975e-12
78.36673 | 18.4151 | 17.03824 | 15.70629 | 1.37686 | 1.33195 | 4.057199e-12
78.37673 | 18.3976 | 17.03778 | 15.70806 | 1.35982 | 1.329719 | 4.055423e-12
78.38672 | 18.4085 | 17.03731 | 15.70983 | 1.371187 | 1.327486 | 4.05187e-12
78.39672 | 18.3993 | 17.03684 | 15.71159 | 1.362463 | 1.325248 | 4.050094e-12
78.40672 | 18.3913 | 17.03635 | 15.71335 | 1.354947 | 1.323007 | 4.048317e-12
78.41672 | 18.3956 | 17.03586 | 15.7151 | 1.35974 | 1.320763 | 4.044765e-12
78.42672 | 18.3907 | 17.03536 | 15.71684 | 1.355341 | 1.318515 | 4.042988e-12
78.43671 | 18.3916 | 17.03485 | 15.71858 | 1.35675 | 1.316266 | 4.039435e-12
78.44671 | 18.3772 | 17.03433 | 15.72032 | 1.342869 | 1.314011 | 4.037659e-12
78.45671 | 18.3764 | 17.0338 | 15.72205 | 1.342596 | 1.311753 | 4.035883e-12
78.46671 | 18.3693 | 17.03327 | 15.72378 | 1.336031 | 1.309492 | 4.03233e-12
78.47671 | 18.3676 | 17.03272 | 15.7255 | 1.334876 | 1.307227 | 4.030554e-12
78.48671 | 18.3535 | 17.03217 | 15.72721 | 1.321329 | 1.304959 | 4.027001e-12
78.4967 | 18.3494 | 17.03161 | 15.72892 | 1.317791 | 1.30269 | 4.025225e-12
78.5067 | 18.3451 | 17.03104 | 15.73062 | 1.314063 | 1.300415 | 4.021672e-12
78.5167 | 18.3387 | 17.03046 | 15.73232 | 1.308243 | 1.298136 | 4.019896e-12
78.5267 | 18.3357 | 17.02987 | 15.73401 | 1.305833 | 1.295854 | 4.016343e-12
78.5367 | 18.3326 | 17.02927 | 15.7357 | 1.303332 | 1.293568 | 4.014566e-12
78.54669 | 18.3246 | 17.02866 | 15.73738 | 1.29594 | 1.291281 | 4.01279e-12
78.55669 | 18.3076 | 17.02804 | 15.73905 | 1.279557 | 1.288989 | 4.009237e-12
78.56669 | 18.3095 | 17.02742 | 15.74072 | 1.282084 | 1.286692 | 4.007461e-12
78.57669 | 18.3029 | 17.02678 | 15.74239 | 1.276121 | 1.284393 | 4.003908e-12
78.58669 | 18.3014 | 17.02613 | 15.74404 | 1.275267 | 1.282089 | 4.000356e-12
78.59669 | 18.2909 | 17.02548 | 15.7457 | 1.265423 | 1.279782 | 3.998579e-12
78.60668 | 18.2925 | 17.02481 | 15.74734 | 1.267687 | 1.277474 | 3.995027e-12
78.61668 | 18.2814 | 17.02414 | 15.74898 | 1.257262 | 1.27516 | 3.99325e-12
78.62668 | 18.282 | 17.02345 | 15.75061 | 1.258547 | 1.272843 | 3.989697e-12
78.63668 | 18.2828 | 17.02276 | 15.75224 | 1.260042 | 1.270522 | 3.987921e-12
78.64668 | 18.2778 | 17.02205 | 15.75386 | 1.255746 | 1.268197 | 3.984368e-12
78.65667 | 18.2739 | 17.02134 | 15.75547 | 1.25256 | 1.265871 | 3.982592e-12
78.66667 | 18.259 | 17.02062 | 15.75708 | 1.238384 | 1.263539 | 3.979039e-12
78.67667 | 18.269 | 17.01988 | 15.75868 | 1.249119 | 1.261204 | 3.975487e-12
78.68667 | 18.2589 | 17.01914 | 15.76027 | 1.239763 | 1.258865 | 3.97371e-12
78.69667 | 18.2519 | 17.01838 | 15.76186 | 1.233517 | 1.256523 | 3.970158e-12
78.70667 | 18.255 | 17.01762 | 15.76344 | 1.237382 | 1.254177 | 3.968381e-12
78.71666 | 18.2459 | 17.01684 | 15.76501 | 1.229056 | 1.25183 | 3.964828e-12
78.72666 | 18.2386 | 17.01606 | 15.76658 | 1.222541 | 1.249477 | 3.961276e-12
78.73666 | 18.2273 | 17.01526 | 15.76814 | 1.212036 | 1.247121 | 3.959499e-12
78.74666 | 18.2294 | 17.01446 | 15.7697 | 1.214942 | 1.244762 | 3.955947e-12
78.75666 | 18.2222 | 17.01364 | 15.77124 | 1.208558 | 1.242399 | 3.952394e-12
78.76665 | 18.2201 | 17.01282 | 15.77278 | 1.207283 | 1.240035 | 3.950618e-12
78.77665 | 18.1973 | 17.01198 | 15.77432 | 1.18532 | 1.237665 | 3.947065e-12
78.78665 | 18.1982 | 17.01113 | 15.77584 | 1.187067 | 1.235292 | 3.943512e-12
78.79665 | 18.1831 | 17.01028 | 15.77736 | 1.172825 | 1.232915 | 3.939959e-12
78.80665 | 18.1771 | 17.00941 | 15.77887 | 1.167693 | 1.230535 | 3.938183e-12
78.81665 | 18.1637 | 17.00853 | 15.78038 | 1.155171 | 1.228152 | 3.93463e-12
78.82664 | 18.1603 | 17.00764 | 15.78187 | 1.152659 | 1.225768 | 3.931078e-12
78.83664 | 18.141 | 17.00674 | 15.78336 | 1.134259 | 1.223379 | 3.929301e-12
78.84664 | 18.1337 | 17.00583 | 15.78484 | 1.127869 | 1.220986 | 3.925749e-12
78.85664 | 18.1232 | 17.00491 | 15.78632 | 1.118291 | 1.21859 | 3.922196e-12
78.86664 | 18.0998 | 17.00398 | 15.78779 | 1.095822 | 1.216191 | 3.918643e-12
78.87663 | 18.0973 | 17.00304 | 15.78924 | 1.094263 | 1.213792 | 3.91509e-12
78.88663 | 18.0816 | 17.00208 | 15.7907 | 1.079517 | 1.211386 | 3.913314e-12
78.89663 | 18.0794 | 17.00112 | 15.79214 | 1.07828 | 1.208978 | 3.909761e-12
78.90663 | 18.0657 | 17.00015 | 15.79358 | 1.065555 | 1.206567 | 3.906209e-12
78.91663 | 18.0539 | 16.99916 | 15.79501 | 1.05474 | 1.204153 | 3.902656e-12
78.92663 | 18.0417 | 16.99816 | 15.79643 | 1.043536 | 1.201736 | 3.899103e-12
78.93662 | 18.0432 | 16.99716 | 15.79784 | 1.046042 | 1.199318 | 3.895551e-12
78.94662 | 18.0258 | 16.99614 | 15.79925 | 1.02966 | 1.196895 | 3.893774e-12
78.95662 | 18.0158 | 16.99511 | 15.80064 | 1.020688 | 1.194469 | 3.890221e-12
78.96662 | 18.0163 | 16.99407 | 15.80203 | 1.022228 | 1.192041 | 3.886669e-12
78.97662 | 18.002 | 16.99302 | 15.80341 | 1.008978 | 1.18961 | 3.883116e-12
78.98661 | 17.9962 | 16.99196 | 15.80478 | 1.004238 | 1.187178 | 3.879563e-12
78.99661 | 17.9929 | 16.99089 | 15.80615 | 1.00201 | 1.184742 | 3.876011e-12
79.00661 | 17.9821 | 16.98981 | 15.8075 | 0.9922932 | 1.182303 | 3.872458e-12
79.01661 | 17.9836 | 16.98871 | 15.80885 | 0.9948872 | 1.179861 | 3.868905e-12
79.02661 | 17.9728 | 16.98761 | 15.81019 | 0.9851919 | 1.177417 | 3.865352e-12
79.03661 | 17.9705 | 16.98649 | 15.81152 | 0.9840076 | 1.17497 | 3.8618e-12
79.0466 | 17.9624 | 16.98537 | 15.81284 | 0.9770333 | 1.172524 | 3.858247e-12
79.0566 | 17.9646 | 16.98423 | 15.81416 | 0.9803709 | 1.170072 | 3.854694e-12
79.0666 | 17.9581 | 16.98308 | 15.81546 | 0.9750195 | 1.167619 | 3.851142e-12
79.0766 | 17.9413 | 16.98192 | 15.81676 | 0.9593791 | 1.165163 | 3.847589e-12
79.0866 | 17.9418 | 16.98075 | 15.81805 | 0.9610497 | 1.162704 | 3.844036e-12
79.09659 | 17.9306 | 16.97957 | 15.81932 | 0.9510295 | 1.160247 | 3.840483e-12
79.10659 | 17.9201 | 16.97838 | 15.82059 | 0.9417226 | 1.157784 | 3.836931e-12
79.11659 | 17.9118 | 16.97717 | 15.82185 | 0.9346256 | 1.15532 | 3.833378e-12
79.12659 | 17.9077 | 16.97596 | 15.82311 | 0.9317407 | 1.152853 | 3.829825e-12
79.13659 | 17.9018 | 16.97473 | 15.82435 | 0.9270657 | 1.150385 | 3.826273e-12
79.14659 | 17.8937 | 16.9735 | 15.82558 | 0.9202027 | 1.147914 | 3.82272e-12
79.15658 | 17.8875 | 16.97225 | 15.82681 | 0.915249 | 1.145444 | 3.819167e-12
79.16658 | 17.8797 | 16.97099 | 15.82802 | 0.9087069 | 1.142971 | 3.815614e-12
79.17658 | 17.878 | 16.96972 | 15.82923 | 0.9082769 | 1.140494 | 3.812062e-12
79.18658 | 17.8672 | 16.96844 | 15.83043 | 0.8987569 | 1.138017 | 3.808509e-12
79.19658 | 17.8632 | 16.96715 | 15.83161 | 0.8960489 | 1.135538 | 3.80318e-12
79.20657 | 17.855 | 16.96585 | 15.83279 | 0.8891497 | 1.13306 | 3.799627e-12
79.21657 | 17.8476 | 16.96454 | 15.83396 | 0.8830632 | 1.130578 | 3.796075e-12
79.22657 | 17.8423 | 16.96321 | 15.83512 | 0.8790877 | 1.128094 | 3.792522e-12
79.23657 | 17.8331 | 16.96188 | 15.83627 | 0.8712232 | 1.125609 | 3.788969e-12
79.24657 | 17.8325 | 16.96053 | 15.83741 | 0.8719697 | 1.123123 | 3.785416e-12
79.25657 | 17.8274 | 16.95917 | 15.83854 | 0.8682272 | 1.120636 | 3.780087e-12
79.26656 | 17.8273 | 16.95781 | 15.83966 | 0.8694941 | 1.118149 | 3.776535e-12
79.27656 | 17.8167 | 16.95643 | 15.84077 | 0.8602735 | 1.11566 | 3.772982e-12
79.28656 | 17.8118 | 16.95504 | 15.84187 | 0.856764 | 1.113168 | 3.769429e-12
79.29656 | 17.8148 | 16.95363 | 15.84296 | 0.8611654 | 1.110676 | 3.765876e-12
79.30656 | 17.8085 | 16.95222 | 15.84404 | 0.8562781 | 1.108183 | 3.760547e-12
79.31655 | 17.7987 | 16.9508 | 15.84511 | 0.8478998 | 1.105692 | 3.756995e-12
79.32655 | 17.7868 | 16.94937 | 15.84617 | 0.8374342 | 1.103197 | 3.753442e-12
79.33655 | 17.7897 | 16.94792 | 15.84722 | 0.8417794 | 1.100702 | 3.749889e-12
79.34655 | 17.7781 | 16.94646 | 15.84826 | 0.8316357 | 1.098205 | 3.74456e-12
79.35655 | 17.7683 | 16.945 | 15.84929 | 0.8233029 | 1.095708 | 3.741008e-12
79.36655 | 17.7653 | 16.94352 | 15.85031 | 0.8217807 | 1.093211 | 3.737455e-12
79.37654 | 17.7597 | 16.94203 | 15.85132 | 0.8176683 | 1.090716 | 3.732126e-12
79.38654 | 17.7496 | 16.94053 | 15.85231 | 0.8090683 | 1.088217 | 3.728573e-12
79.39654 | 17.7355 | 16.93902 | 15.8533 | 0.7964792 | 1.085718 | 3.72502e-12
79.40654 | 17.7344 | 16.9375 | 15.85428 | 0.796901 | 1.083219 | 3.719691e-12
79.41654 | 17.7199 | 16.93597 | 15.85525 | 0.7839339 | 1.080719 | 3.716139e-12
79.42653 | 17.7071 | 16.93442 | 15.8562 | 0.772676 | 1.078222 | 3.712586e-12
79.43653 | 17.6891 | 16.93287 | 15.85715 | 0.7562306 | 1.075722 | 3.707257e-12
79.44653 | 17.6829 | 16.9313 | 15.85808 | 0.7515961 | 1.073222 | 3.703704e-12
79.45653 | 17.6715 | 16.92973 | 15.85901 | 0.7417724 | 1.070722 | 3.698375e-12
79.46653 | 17.6643 | 16.92814 | 15.85992 | 0.7361596 | 1.068222 | 3.694822e-12
79.47653 | 17.6625 | 16.92654 | 15.86082 | 0.7359577 | 1.065722 | 3.69127e-12
79.48652 | 17.6374 | 16.92493 | 15.86171 | 0.7124652 | 1.063225 | 3.68594e-12
79.49652 | 17.6327 | 16.92332 | 15.86259 | 0.709385 | 1.060725 | 3.682388e-12
79.50652 | 17.6263 | 16.92168 | 15.86346 | 0.7046156 | 1.058226 | 3.677059e-12
79.51652 | 17.6095 | 16.92004 | 15.86432 | 0.6894571 | 1.055727 | 3.673506e-12
79.52652 | 17.5918 | 16.91839 | 15.86516 | 0.6734095 | 1.053229 | 3.668177e-12
79.53651 | 17.5833 | 16.91673 | 15.866 | 0.6665711 | 1.050733 | 3.664624e-12
79.54651 | 17.5669 | 16.91505 | 15.86682 | 0.6518451 | 1.048236 | 3.659295e-12
79.55651 | 17.5571 | 16.91337 | 15.86763 | 0.64373 | 1.045739 | 3.655742e-12
79.56651 | 17.549 | 16.91167 | 15.86843 | 0.6373257 | 1.043243 | 3.650413e-12
79.57651 | 17.5414 | 16.90997 | 15.86922 | 0.6314321 | 1.040748 | 3.646861e-12
79.58651 | 17.5337 | 16.90825 | 15.87 | 0.6254494 | 1.038253 | 3.641532e-12
79.5965 | 17.5187 | 16.90652 | 15.87076 | 0.6121758 | 1.035762 | 3.637979e-12
79.6065 | 17.5161 | 16.90479 | 15.87152 | 0.6113147 | 1.033269 | 3.63265e-12
79.6165 | 17.5041 | 16.90304 | 15.87226 | 0.6010643 | 1.030777 | 3.629097e-12
79.6265 | 17.4926 | 16.90128 | 15.87299 | 0.5913248 | 1.028286 | 3.623768e-12
79.6365 | 17.4819 | 16.8995 | 15.87371 | 0.5823959 | 1.025797 | 3.620215e-12
79.64649 | 17.4707 | 16.89772 | 15.87441 | 0.5729763 | 1.023311 | 3.614886e-12
79.65649 | 17.471 | 16.89593 | 15.87511 | 0.575069 | 1.020824 | 3.611333e-12
79.66649 | 17.4657 | 16.89413 | 15.87579 | 0.5715725 | 1.018338 | 3.606004e-12
79.67649 | 17.4593 | 16.89231 | 15.87646 | 0.5669868 | 1.015853 | 3.600675e-12
79.68649 | 17.4516 | 16.89049 | 15.87712 | 0.5611119 | 1.01337 | 3.597123e-12
79.69649 | 17.4484 | 16.88865 | 15.87776 | 0.5597477 | 1.010888 | 3.591794e-12
79.70648 | 17.4413 | 16.88681 | 15.8784 | 0.5544924 | 1.00841 | 3.588241e-12
79.71648 | 17.4355 | 16.88495 | 15.87902 | 0.5505496 | 1.005932 | 3.582912e-12
79.72648 | 17.4293 | 16.88308 | 15.87963 | 0.5462177 | 1.003455 | 3.577583e-12
79.73648 | 17.4152 | 16.8812 | 15.88022 | 0.5339964 | 1.00098 | 3.57403e-12
79.74648 | 17.4071 | 16.87931 | 15.88081 | 0.527786 | 0.9985065 | 3.568701e-12
79.75647 | 17.4091 | 16.87742 | 15.88138 | 0.5316843 | 0.9960374 | 3.563372e-12
79.76647 | 17.4026 | 16.8755 | 15.88194 | 0.5270953 | 0.9935677 | 3.559819e-12
79.77647 | 17.3973 | 16.87358 | 15.88248 | 0.523717 | 0.9911 | 3.55449e-12
79.78647 | 17.3899 | 16.87165 | 15.88302 | 0.5182494 | 0.9886344 | 3.549161e-12
79.79647 | 17.3882 | 16.86971 | 15.88354 | 0.5184925 | 0.9861708 | 3.545608e-12
79.80647 | 17.381 | 16.86775 | 15.88404 | 0.5132464 | 0.9837093 | 3.540279e-12
79.81646 | 17.3731 | 16.86579 | 15.88454 | 0.5073092 | 0.9812524 | 3.53495e-12
79.82646 | 17.3641 | 16.86382 | 15.88502 | 0.5002846 | 0.9787953 | 3.529621e-12
79.83646 | 17.3523 | 16.86183 | 15.88549 | 0.4904706 | 0.9763406 | 3.526068e-12
79.84646 | 17.3398 | 16.85983 | 15.88594 | 0.4799674 | 0.9738882 | 3.520739e-12
79.85646 | 17.334 | 16.85783 | 15.88639 | 0.476175 | 0.9714382 | 3.51541e-12
79.86645 | 17.3264 | 16.85581 | 15.88682 | 0.4705913 | 0.9689931 | 3.511857e-12
79.87645 | 17.3198 | 16.85378 | 15.88723 | 0.4660203 | 0.9665481 | 3.506528e-12
79.88645 | 17.3154 | 16.85174 | 15.88763 | 0.4636601 | 0.9641056 | 3.501199e-12
79.89645 | 17.3063 | 16.84969 | 15.88802 | 0.4566107 | 0.9616657 | 3.49587e-12
79.90645 | 17.2963 | 16.84763 | 15.8884 | 0.4486719 | 0.9592286 | 3.490541e-12
79.91645 | 17.2879 | 16.84556 | 15.88876 | 0.4423439 | 0.9567942 | 3.486988e-12
79.92644 | 17.2738 | 16.84348 | 15.88911 | 0.4303245 | 0.9543651 | 3.481659e-12
79.93644 | 17.2602 | 16.84138 | 15.88945 | 0.418818 | 0.9519364 | 3.47633e-12
79.94644 | 17.245 | 16.83928 | 15.88977 | 0.4057223 | 0.9495104 | 3.471001e-12
79.95644 | 17.2354 | 16.83716 | 15.89008 | 0.3982374 | 0.9470875 | 3.465672e-12
79.96644 | 17.2237 | 16.83504 | 15.89037 | 0.3886632 | 0.9446675 | 3.462119e-12
79.97643 | 17.2207 | 16.8329 | 15.89065 | 0.3877978 | 0.9422529 | 3.45679e-12
79.98643 | 17.2053 | 16.83075 | 15.89092 | 0.3745453 | 0.939839 | 3.451461e-12
79.99643 | 17.2035 | 16.8286 | 15.89117 | 0.3749034 | 0.9374283 | 3.446132e-12
80.00643 | 17.1863 | 16.82643 | 15.89141 | 0.3598725 | 0.9350208 | 3.440803e-12
80.01643 | 17.176 | 16.82425 | 15.89163 | 0.3517523 | 0.9326164 | 3.43725e-12
80.02643 | 17.1669 | 16.82206 | 15.89184 | 0.3448431 | 0.9302154 | 3.431921e-12
80.03642 | 17.1499 | 16.81986 | 15.89204 | 0.3300423 | 0.9278201 | 3.426592e-12
80.04642 | 17.1437 | 16.81765 | 15.89222 | 0.3260548 | 0.9254256 | 3.421263e-12
80.05642 | 17.1187 | 16.81542 | 15.89239 | 0.303278 | 0.9230347 | 3.415934e-12
80.06642 | 17.1116 | 16.81319 | 15.89254 | 0.298412 | 0.9206473 | 3.410605e-12
80.07642 | 17.1072 | 16.81094 | 15.89268 | 0.296257 | 0.9182633 | 3.405276e-12
80.08641 | 17.099 | 16.80869 | 15.8928 | 0.2903106 | 0.9158852 | 3.399947e-12
80.09641 | 17.09 | 16.80642 | 15.89291 | 0.2835773 | 0.9135085 | 3.396394e-12
80.10641 | 17.0776 | 16.80415 | 15.89301 | 0.2734549 | 0.9111353 | 3.391065e-12
80.11641 | 17.0714 | 16.80186 | 15.89309 | 0.2695435 | 0.9087658 | 3.385736e-12
80.12641 | 17.0594 | 16.79956 | 15.89316 | 0.2598431 | 0.9064 | 3.380407e-12
80.13641 | 17.0356 | 16.79725 | 15.89321 | 0.2383535 | 0.904038 | 3.375078e-12
80.1464 | 17.0293 | 16.79493 | 15.89325 | 0.2343727 | 0.9016822 | 3.369749e-12
80.1564 | 17.0102 | 16.79259 | 15.89327 | 0.217605 | 0.8993278 | 3.36442e-12
80.1664 | 17 | 16.79025 | 15.89327 | 0.2097484 | 0.8969774 | 3.359091e-12
80.1764 | 16.9928 | 16.7879 | 15.89327 | 0.2049028 | 0.894631 | 3.353762e-12
80.1864 | 16.9877 | 16.78553 | 15.89324 | 0.2021682 | 0.8922884 | 3.348433e-12
80.19639 | 16.9722 | 16.78316 | 15.89321 | 0.1890421 | 0.8899525 | 3.343104e-12
80.20639 | 16.9582 | 16.78077 | 15.89315 | 0.1774299 | 0.8876177 | 3.337775e-12
80.21639 | 16.9552 | 16.77837 | 15.89308 | 0.1768282 | 0.8852876 | 3.334222e-12
80.22639 | 16.9419 | 16.77596 | 15.893 | 0.1659382 | 0.882961 | 3.328893e-12
80.23639 | 16.9232 | 16.77354 | 15.8929 | 0.1496587 | 0.8806393 | 3.323564e-12
80.24639 | 16.9095 | 16.77111 | 15.89279 | 0.1383906 | 0.8783214 | 3.318235e-12
80.25638 | 16.9061 | 16.76867 | 15.89266 | 0.1374312 | 0.8760101 | 3.312906e-12
80.26638 | 16.888 | 16.76621 | 15.89251 | 0.1217857 | 0.8737005 | 3.307576e-12
80.27638 | 16.8786 | 16.76375 | 15.89235 | 0.114851 | 0.8713955 | 3.302247e-12
80.28638 | 16.873 | 16.76127 | 15.89218 | 0.1117279 | 0.8690946 | 3.296918e-12
80.29638 | 16.8641 | 16.75878 | 15.89199 | 0.1053158 | 0.8667981 | 3.291589e-12
80.30637 | 16.8525 | 16.75629 | 15.89178 | 0.09621243 | 0.8645085 | 3.28626e-12
80.31637 | 16.8408 | 16.75378 | 15.89156 | 0.08702305 | 0.8622207 | 3.280931e-12
80.32637 | 16.8349 | 16.75126 | 15.89132 | 0.08364469 | 0.8599377 | 3.275602e-12
80.33637 | 16.821 | 16.74872 | 15.89106 | 0.0722779 | 0.857659 | 3.270273e-12
80.34637 | 16.8132 | 16.74618 | 15.89079 | 0.0670222 | 0.8553851 | 3.264944e-12
80.35637 | 16.8034 | 16.74362 | 15.89051 | 0.05977823 | 0.8531153 | 3.259615e-12
80.36636 | 16.7868 | 16.74106 | 15.8902 | 0.04574276 | 0.8508527 | 3.254286e-12
80.37636 | 16.7797 | 16.73848 | 15.88989 | 0.04122147 | 0.8485923 | 3.248957e-12
80.38636 | 16.7738 | 16.73589 | 15.88955 | 0.03791158 | 0.8463366 | 3.243628e-12
80.39636 | 16.7598 | 16.73329 | 15.8892 | 0.02651317 | 0.8440856 | 3.238299e-12
80.40636 | 16.7596 | 16.73067 | 15.88883 | 0.02892626 | 0.8418393 | 3.232969e-12
80.41635 | 16.7466 | 16.72805 | 15.88845 | 0.01854824 | 0.8395999 | 3.22764e-12
80.42635 | 16.7425 | 16.72542 | 15.88805 | 0.01708441 | 0.8373631 | 3.222311e-12
80.43635 | 16.7305 | 16.72277 | 15.88764 | 0.007732187 | 0.835131 | 3.216982e-12
80.44635 | 16.7238 | 16.72011 | 15.8872 | 0.003691538 | 0.8329038 | 3.211653e-12
80.45635 | 16.7157 | 16.71744 | 15.88676 | -0.001737448 | 0.8306813 | 3.206324e-12
80.46635 | 16.698 | 16.71475 | 15.88629 | -0.01675475 | 0.8284638 | 3.200995e-12
80.47634 | 16.6866 | 16.71206 | 15.88581 | -0.02546302 | 0.8262532 | 3.195666e-12
80.48634 | 16.686 | 16.70936 | 15.88531 | -0.0233569 | 0.8240454 | 3.190337e-12
80.49634 | 16.6742 | 16.70664 | 15.8848 | -0.03243903 | 0.8218426 | 3.185008e-12
80.50634 | 16.6747 | 16.70391 | 15.88426 | -0.02920936 | 0.8196447 | 3.179679e-12
80.51634 | 16.6631 | 16.70117 | 15.88372 | -0.03806785 | 0.8174517 | 3.17435e-12
80.52633 | 16.6554 | 16.69842 | 15.88315 | -0.0430176 | 0.8152663 | 3.169021e-12
80.53633 | 16.6463 | 16.69565 | 15.88257 | -0.04935242 | 0.8130834 | 3.163692e-12
80.54633 | 16.6293 | 16.69288 | 15.88197 | -0.06357529 | 0.8109055 | 3.158362e-12
80.55633 | 16.6277 | 16.69009 | 15.88135 | -0.06238624 | 0.8087328 | 3.153033e-12
80.56633 | 16.62 | 16.68729 | 15.88072 | -0.06728515 | 0.806565 | 3.147704e-12
80.57633 | 16.5971 | 16.68447 | 15.88007 | -0.08737204 | 0.8044023 | 3.140599e-12
80.58632 | 16.6 | 16.68165 | 15.8794 | -0.08164974 | 0.8022469 | 3.13527e-12
80.59632 | 16.5797 | 16.67881 | 15.87872 | -0.09911252 | 0.8000945 | 3.129941e-12
80.60632 | 16.5754 | 16.67596 | 15.87802 | -0.1005632 | 0.7979472 | 3.124612e-12
80.61632 | 16.5604 | 16.6731 | 15.8773 | -0.1127016 | 0.7958051 | 3.119283e-12
80.62632 | 16.5519 | 16.67023 | 15.87656 | -0.1183279 | 0.7936682 | 3.113954e-12
80.63631 | 16.5353 | 16.66734 | 15.87581 | -0.1320449 | 0.7915387 | 3.108624e-12
80.64631 | 16.5214 | 16.66445 | 15.87503 | -0.1430468 | 0.7894122 | 3.103295e-12
80.65631 | 16.505 | 16.66154 | 15.87425 | -0.1565363 | 0.7872909 | 3.097966e-12
80.66631 | 16.5 | 16.65861 | 15.87344 | -0.1586135 | 0.7851749 | 3.092637e-12
80.67631 | 16.4784 | 16.65568 | 15.87261 | -0.1772783 | 0.7830641 | 3.087308e-12
80.68631 | 16.4692 | 16.65273 | 15.87177 | -0.1835307 | 0.7809587 | 3.081979e-12
80.6963 | 16.4561 | 16.64977 | 15.87091 | -0.1936736 | 0.7788606 | 3.07665e-12
80.7063 | 16.4408 | 16.6468 | 15.87004 | -0.2060012 | 0.7767658 | 3.071321e-12
80.7163 | 16.4278 | 16.64382 | 15.86914 | -0.2160162 | 0.7746763 | 3.065992e-12
80.7263 | 16.4141 | 16.64082 | 15.86823 | -0.2267186 | 0.7725922 | 3.060663e-12
80.7363 | 16.3995 | 16.63781 | 15.8673 | -0.2383084 | 0.7705133 | 3.055334e-12
80.74629 | 16.3854 | 16.63479 | 15.86635 | -0.2493886 | 0.7684418 | 3.050005e-12
80.75629 | 16.377 | 16.63175 | 15.86538 | -0.2547531 | 0.7663737 | 3.044676e-12
80.76629 | 16.3681 | 16.6287 | 15.86439 | -0.2606049 | 0.7643109 | 3.039347e-12
80.77629 | 16.3485 | 16.62564 | 15.86339 | -0.277144 | 0.7622536 | 3.034017e-12
80.78629 | 16.3377 | 16.62257 | 15.86237 | -0.2848702 | 0.7602017 | 3.026912e-12
80.79629 | 16.3232 | 16.61948 | 15.86133 | -0.2962837 | 0.7581552 | 3.021583e-12
80.80628 | 16.3121 | 16.61639 | 15.86027 | -0.3042872 | 0.756116 | 3.016254e-12
80.81628 | 16.3029 | 16.61327 | 15.85919 | -0.3103748 | 0.7540804 | 3.010925e-12
80.82628 | 16.2878 | 16.61015 | 15.8581 | -0.3223495 | 0.7520501 | 3.005596e-12
80.83628 | 16.2778 | 16.60701 | 15.85699 | -0.3292111 | 0.7500253 | 3.000267e-12
80.84628 | 16.2649 | 16.60386 | 15.85585 | -0.3389597 | 0.7480059 | 2.994938e-12
80.85627 | 16.2571 | 16.6007 | 15.8547 | -0.3435983 | 0.745994 | 2.989609e-12
80.86627 | 16.2517 | 16.59752 | 15.85354 | -0.3458207 | 0.7439856 | 2.984279e-12
80.87627 | 16.2463 | 16.59433 | 15.85235 | -0.3480299 | 0.7419826 | 2.97895e-12
80.88627 | 16.2253 | 16.59113 | 15.85114 | -0.3658259 | 0.7399852 | 2.973621e-12
80.89627 | 16.2215 | 16.58791 | 15.84992 | -0.3664085 | 0.7379931 | 2.968292e-12
80.90627 | 16.2122 | 16.58468 | 15.84867 | -0.3724779 | 0.7360066 | 2.962963e-12
80.91626 | 16.2007 | 16.58144 | 15.84741 | -0.3807373 | 0.7340276 | 2.957634e-12
80.92626 | 16.1884 | 16.57818 | 15.84613 | -0.3897799 | 0.7320521 | 2.952305e-12
80.93626 | 16.1772 | 16.57491 | 15.84483 | -0.3977092 | 0.7300821 | 2.946976e-12
80.94626 | 16.1744 | 16.57162 | 15.84351 | -0.3972249 | 0.7281176 | 2.941647e-12
80.95626 | 16.1708 | 16.56833 | 15.84217 | -0.3975272 | 0.7261587 | 2.936318e-12
80.96625 | 16.1677 | 16.56502 | 15.84081 | -0.3973191 | 0.7242072 | 2.930989e-12
80.97625 | 16.158 | 16.56169 | 15.83943 | -0.4036942 | 0.7222593 | 2.92566e-12
80.98625 | 16.1454 | 16.55836 | 15.83804 | -0.4129556 | 0.7203169 | 2.920331e-12
80.99625 | 16.136 | 16.555 | 15.83662 | -0.4190033 | 0.7183801 | 2.915002e-12
81.00625 | 16.1297 | 16.55164 | 15.83519 | -0.4219372 | 0.7164488 | 2.909673e-12
81.01625 | 16.1215 | 16.54826 | 15.83373 | -0.4267574 | 0.714523 | 2.904343e-12
81.02624 | 16.1097 | 16.54487 | 15.83226 | -0.435167 | 0.7126046 | 2.899014e-12
81.03624 | 16.1052 | 16.54146 | 15.83077 | -0.4362594 | 0.7106899 | 2.893685e-12
81.04624 | 16.0996 | 16.53804 | 15.82926 | -0.4384379 | 0.7087807 | 2.888356e-12
81.05624 | 16.091 | 16.5346 | 15.82773 | -0.4436024 | 0.7068771 | 2.883027e-12
81.06624 | 16.0817 | 16.53115 | 15.82617 | -0.449453 | 0.704979 | 2.877698e-12
81.07623 | 16.0711 | 16.52769 | 15.8246 | -0.4565929 | 0.7030884 | 2.872369e-12
81.08623 | 16.0563 | 16.52422 | 15.82301 | -0.4679152 | 0.7012015 | 2.86704e-12
81.09623 | 16.0444 | 16.52072 | 15.8214 | -0.4763233 | 0.69932 | 2.861711e-12
81.10623 | 16.0385 | 16.51722 | 15.81977 | -0.4787171 | 0.6974439 | 2.856382e-12
81.11623 | 16.0329 | 16.5137 | 15.81812 | -0.4807967 | 0.6955734 | 2.851053e-12
81.12623 | 16.0269 | 16.51016 | 15.81645 | -0.483262 | 0.6937086 | 2.845724e-12
81.13622 | 16.0136 | 16.50662 | 15.81477 | -0.4930165 | 0.691851 | 2.840395e-12
81.14622 | 15.9996 | 16.50305 | 15.81306 | -0.5034533 | 0.6899974 | 2.835066e-12
81.15622 | 15.9881 | 16.49948 | 15.81133 | -0.5113754 | 0.6881492 | 2.829736e-12
81.16622 | 15.9817 | 16.49588 | 15.80958 | -0.514183 | 0.6863064 | 2.824407e-12
81.17622 | 15.9686 | 16.49228 | 15.80781 | -0.5236761 | 0.6844692 | 2.819078e-12
81.18621 | 15.9577 | 16.48866 | 15.80602 | -0.5309581 | 0.6826394 | 2.813749e-12
81.19621 | 15.9489 | 16.48502 | 15.80421 | -0.536122 | 0.6808132 | 2.80842e-12
81.20621 | 15.943 | 16.48137 | 15.80238 | -0.5383712 | 0.6789926 | 2.803091e-12
81.21621 | 15.9386 | 16.47771 | 15.80053 | -0.5391056 | 0.6771774 | 2.797762e-12
81.22621 | 15.9303 | 16.47403 | 15.79866 | -0.5437252 | 0.6753678 | 2.792433e-12
81.2362 | 15.9213 | 16.47033 | 15.79677 | -0.5490336 | 0.6735655 | 2.787104e-12
81.2462 | 15.9104 | 16.46662 | 15.79486 | -0.5562235 | 0.6717668 | 2.781775e-12
81.2562 | 15.9064 | 16.4629 | 15.79292 | -0.5564985 | 0.6699737 | 2.776446e-12
81.2662 | 15.8945 | 16.45916 | 15.79097 | -0.5646585 | 0.6681861 | 2.771117e-12
81.2762 | 15.8917 | 16.4554 | 15.789 | -0.5637035 | 0.666404 | 2.765788e-12
81.2862 | 15.8807 | 16.45163 | 15.78701 | -0.5709334 | 0.6646274 | 2.760459e-12
81.29619 | 15.8688 | 16.44785 | 15.78499 | -0.5790519 | 0.6628579 | 2.755129e-12
81.30619 | 15.8597 | 16.44405 | 15.78296 | -0.5843514 | 0.6610922 | 2.7498e-12
81.31619 | 15.8623 | 16.44024 | 15.7809 | -0.5779358 | 0.6593321 | 2.744471e-12
81.32619 | 15.8466 | 16.4364 | 15.77883 | -0.5898049 | 0.6575772 | 2.739142e-12
81.33619 | 15.8383 | 16.43256 | 15.77673 | -0.5942586 | 0.6558279 | 2.733813e-12
81.34618 | 15.83 | 16.4287 | 15.77462 | -0.5987008 | 0.6540858 | 2.73026e-12
81.35618 | 15.8173 | 16.42482 | 15.77248 | -0.6075238 | 0.6523474 | 2.724931e-12
81.36618 | 15.807 | 16.42093 | 15.77032 | -0.6139313 | 0.6506144 | 2.719602e-12
81.37618 | 15.7965 | 16.41702 | 15.76814 | -0.6205233 | 0.6488869 | 2.714273e-12
81.38618 | 15.789 | 16.4131 | 15.76594 | -0.6240998 | 0.6471647 | 2.708944e-12
81.39618 | 15.7628 | 16.40916 | 15.76371 | -0.6463606 | 0.645448 | 2.703615e-12
81.40617 | 15.7559 | 16.40521 | 15.76147 | -0.6493096 | 0.6437384 | 2.698286e-12
81.41617 | 15.745 | 16.40124 | 15.75921 | -0.6562391 | 0.6420325 | 2.692957e-12
81.42617 | 15.7247 | 16.39725 | 15.75692 | -0.6725527 | 0.640332 | 2.687628e-12
81.43617 | 15.7159 | 16.39325 | 15.75461 | -0.6773506 | 0.6386369 | 2.682299e-12
81.44617 | 15.7055 | 16.38923 | 15.75229 | -0.6837326 | 0.6369471 | 2.678746e-12
81.45616 | 15.6897 | 16.3852 | 15.74994 | -0.695503 | 0.6352646 | 2.673417e-12
81.46616 | 15.6679 | 16.38115 | 15.74757 | -0.7132529 | 0.6335854 | 2.668088e-12
81.47616 | 15.6656 | 16.37709 | 15.74518 | -0.7114873 | 0.6319119 | 2.662759e-12
81.48616 | 15.6443 | 16.37301 | 15.74276 | -0.7287051 | 0.6302434 | 2.65743e-12
81.49616 | 15.6305 | 16.36891 | 15.74033 | -0.7384073 | 0.6285806 | 2.652101e-12
81.50616 | 15.6214 | 16.36479 | 15.73787 | -0.743393 | 0.6269228 | 2.646772e-12
81.51615 | 15.6036 | 16.36067 | 15.73539 | -0.7570669 | 0.6252723 | 2.641443e-12
81.52615 | 15.5862 | 16.35652 | 15.7329 | -0.7703203 | 0.6236252 | 2.63789e-12
81.53615 | 15.575 | 16.35236 | 15.73037 | -0.7773574 | 0.6219835 | 2.632561e-12
81.54615 | 15.5672 | 16.34818 | 15.72783 | -0.7809782 | 0.620347 | 2.627232e-12
81.55615 | 15.5554 | 16.34398 | 15.72527 | -0.7885825 | 0.6187158 | 2.621903e-12
81.56614 | 15.546 | 16.33977 | 15.72268 | -0.7937748 | 0.6170917 | 2.616574e-12
81.57614 | 15.5358 | 16.33555 | 15.72008 | -0.7997464 | 0.6154712 | 2.611245e-12
81.58614 | 15.5236 | 16.3313 | 15.71745 | -0.8077015 | 0.6138559 | 2.607692e-12
81.59614 | 15.5129 | 16.32704 | 15.71479 | -0.8141397 | 0.6122456 | 2.602363e-12
81.60614 | 15.4955 | 16.32276 | 15.71212 | -0.8272615 | 0.6106408 | 2.597034e-12
81.61614 | 15.4831 | 16.31847 | 15.70943 | -0.8353664 | 0.609041 | 2.591705e-12
81.62613 | 15.476 | 16.31416 | 15.70671 | -0.8381591 | 0.6074482 | 2.586376e-12
81.63613 | 15.4693 | 16.30983 | 15.70397 | -0.8405306 | 0.6058588 | 2.582823e-12
81.64613 | 15.4644 | 16.30549 | 15.70121 | -0.8410853 | 0.6042747 | 2.577494e-12
81.65613 | 15.4537 | 16.30112 | 15.69843 | -0.8474232 | 0.6026958 | 2.572165e-12
81.66613 | 15.4421 | 16.29674 | 15.69562 | -0.8546441 | 0.601122 | 2.566836e-12
81.67612 | 15.4338 | 16.29235 | 15.6928 | -0.8585525 | 0.5995549 | 2.561507e-12
81.68612 | 15.4294 | 16.28794 | 15.68995 | -0.8585394 | 0.5979914 | 2.557954e-12
81.69612 | 15.4131 | 16.28351 | 15.68708 | -0.8704093 | 0.596433 | 2.552625e-12
81.70612 | 15.4075 | 16.27906 | 15.68418 | -0.8715621 | 0.5948798 | 2.547296e-12
81.71612 | 15.4065 | 16.2746 | 15.68127 | -0.8680979 | 0.5933317 | 2.541967e-12
81.72612 | 15.405 | 16.27012 | 15.67833 | -0.8651163 | 0.5917886 | 2.538414e-12
81.73611 | 15.3999 | 16.26562 | 15.67537 | -0.865722 | 0.5902522 | 2.533085e-12
81.74611 | 15.3861 | 16.26111 | 15.67239 | -0.8750059 | 0.5887193 | 2.527756e-12
81.75611 | 15.3878 | 16.25657 | 15.66938 | -0.8687726 | 0.5871915 | 2.522427e-12
81.76611 | 15.385 | 16.25202 | 15.66635 | -0.8670218 | 0.5856687 | 2.518874e-12
81.77611 | 15.3789 | 16.24745 | 15.6633 | -0.8685536 | 0.584151 | 2.513545e-12
81.7861 | 15.3825 | 16.24287 | 15.66023 | -0.8603725 | 0.5826397 | 2.508216e-12
81.7961 | 15.3693 | 16.23827 | 15.65714 | -0.8689693 | 0.581132 | 2.502887e-12
81.8061 | 15.3768 | 16.23365 | 15.65402 | -0.8568486 | 0.5796293 | 2.499334e-12
81.8161 | 15.365 | 16.22901 | 15.65088 | -0.8640103 | 0.5781316 | 2.494005e-12
81.8261 | 15.3678 | 16.22435 | 15.64772 | -0.8565543 | 0.5766388 | 2.488676e-12
81.8361 | 15.3584 | 16.21968 | 15.64453 | -0.8612806 | 0.575151 | 2.485123e-12
81.84609 | 15.3585 | 16.21499 | 15.64132 | -0.8564939 | 0.5736697 | 2.479794e-12
81.85609 | 15.3548 | 16.21028 | 15.63809 | -0.8554847 | 0.5721918 | 2.474465e-12
81.86609 | 15.3533 | 16.20556 | 15.63484 | -0.8522577 | 0.5707188 | 2.470912e-12
81.87609 | 15.3579 | 16.20081 | 15.63156 | -0.8429129 | 0.5692507 | 2.465583e-12
81.88609 | 15.35 | 16.19605 | 15.62826 | -0.8460501 | 0.5677876 | 2.460254e-12
81.89608 | 15.3366 | 16.19127 | 15.62494 | -0.8546741 | 0.5663307 | 2.456702e-12
81.90608 | 15.3277 | 16.18648 | 15.6216 | -0.8587754 | 0.5648774 | 2.451372e-12
81.91608 | 15.3261 | 16.18166 | 15.61823 | -0.8555586 | 0.5634288 | 2.446043e-12
81.92608 | 15.3102 | 16.17682 | 15.61484 | -0.866624 | 0.5619853 | 2.442491e-12
81.93608 | 15.3117 | 16.17197 | 15.61142 | -0.8602706 | 0.5605461 | 2.437162e-12
81.94608 | 15.3091 | 16.1671 | 15.60799 | -0.8579998 | 0.5591124 | 2.431833e-12
81.95607 | 15.2942 | 16.16221 | 15.60453 | -0.8680149 | 0.5576842 | 2.42828e-12
81.96607 | 15.2909 | 16.15731 | 15.60105 | -0.8664073 | 0.5562598 | 2.422951e-12
81.97607 | 15.2863 | 16.15238 | 15.59754 | -0.8660814 | 0.5548402 | 2.417622e-12
81.98607 | 15.2736 | 16.14744 | 15.59401 | -0.8738372 | 0.5534253 | 2.414069e-12
81.99607 | 15.2591 | 16.14247 | 15.59046 | -0.8833745 | 0.5520151 | 2.40874e-12
82.00606 | 15.2504 | 16.1375 | 15.58689 | -0.8870989 | 0.5506116 | 2.405187e-12
82.01606 | 15.2459 | 16.1325 | 15.58329 | -0.8865993 | 0.5492108 | 2.399858e-12
82.02606 | 15.2355 | 16.12748 | 15.57967 | -0.8919814 | 0.547815 | 2.394529e-12
82.03606 | 15.2237 | 16.12244 | 15.57602 | -0.8987447 | 0.5464236 | 2.390976e-12
82.04606 | 15.2173 | 16.11739 | 15.57235 | -0.9000897 | 0.5450372 | 2.385647e-12
82.05606 | 15.2072 | 16.11232 | 15.56866 | -0.9051158 | 0.5436551 | 2.382095e-12
82.06605 | 15.1995 | 16.10723 | 15.56495 | -0.9077284 | 0.5422792 | 2.376765e-12
82.07605 | 15.1909 | 16.10212 | 15.56121 | -0.9112173 | 0.5409066 | 2.373213e-12
82.08605 | 15.1784 | 16.09699 | 15.55745 | -0.9185875 | 0.5395386 | 2.367884e-12
82.09605 | 15.165 | 16.09184 | 15.55366 | -0.9268389 | 0.5381753 | 2.362555e-12
82.10605 | 15.146 | 16.08667 | 15.54985 | -0.9406714 | 0.5368166 | 2.359002e-12
82.11604 | 15.1476 | 16.08149 | 15.54603 | -0.9338905 | 0.5354639 | 2.353673e-12
82.12604 | 15.1273 | 16.07629 | 15.54217 | -0.9489853 | 0.5341143 | 2.35012e-12
82.13604 | 15.1255 | 16.07106 | 15.53829 | -0.9455612 | 0.5327693 | 2.344791e-12
82.14604 | 15.1107 | 16.06582 | 15.53439 | -0.9551181 | 0.5314289 | 2.341238e-12
82.15604 | 15.1046 | 16.06056 | 15.53046 | -0.955956 | 0.5300929 | 2.335909e-12
82.16604 | 15.0974 | 16.05527 | 15.52651 | -0.9578749 | 0.5287615 | 2.332357e-12
82.17603 | 15.0817 | 16.04998 | 15.52254 | -0.96828 | 0.5274359 | 2.327027e-12
82.18603 | 15.0674 | 16.04466 | 15.51855 | -0.9772605 | 0.5261133 | 2.323475e-12
82.19603 | 15.0506 | 16.03932 | 15.51453 | -0.9887222 | 0.5247956 | 2.318146e-12
82.20603 | 15.0489 | 16.03396 | 15.51048 | -0.9850646 | 0.5234821 | 2.314593e-12
82.21603 | 15.0359 | 16.02859 | 15.50641 | -0.9926877 | 0.5221731 | 2.309264e-12
82.22602 | 15.0283 | 16.0232 | 15.50233 | -0.994897 | 0.5208699 | 2.305711e-12
82.23602 | 15.0149 | 16.01778 | 15.49821 | -1.002882 | 0.5195697 | 2.300382e-12
82.24602 | 15.0123 | 16.01235 | 15.49407 | -1.000047 | 0.5182739 | 2.296829e-12
82.25602 | 15.0086 | 16.00689 | 15.48991 | -0.9982927 | 0.5169826 | 2.2915e-12
82.26602 | 14.9958 | 16.00142 | 15.48572 | -1.005619 | 0.5156956 | 2.287948e-12
82.27602 | 14.9877 | 15.99593 | 15.48151 | -1.008226 | 0.514413 | 2.284395e-12
82.28601 | 14.9766 | 15.99042 | 15.47728 | -1.013819 | 0.5131361 | 2.279066e-12
82.29601 | 14.9619 | 15.98489 | 15.47303 | -1.022988 | 0.5118621 | 2.275513e-12
82.30601 | 14.9607 | 15.97934 | 15.46874 | -1.018636 | 0.5105926 | 2.270184e-12
82.31601 | 14.9523 | 15.97377 | 15.46444 | -1.021465 | 0.5093273 | 2.266631e-12
82.32601 | 14.95 | 15.96817 | 15.46011 | -1.018175 | 0.5080663 | 2.261302e-12
82.336 | 14.9424 | 15.96257 | 15.45576 | -1.02017 | 0.5068108 | 2.25775e-12
82.346 | 14.9411 | 15.95694 | 15.45138 | -1.01584 | 0.5055584 | 2.254197e-12
82.356 | 14.9367 | 15.95129 | 15.44698 | -1.014591 | 0.5043103 | 2.248868e-12
82.366 | 14.932 | 15.94562 | 15.44256 | -1.013622 | 0.5030663 | 2.245315e-12
82.376 | 14.9212 | 15.93993 | 15.43811 | -1.018733 | 0.5018266 | 2.239986e-12
82.386 | 14.9057 | 15.93422 | 15.43363 | -1.028524 | 0.5005911 | 2.236433e-12
82.39599 | 14.9079 | 15.9285 | 15.42914 | -1.020601 | 0.499361 | 2.232881e-12
82.40599 | 14.9011 | 15.92275 | 15.42462 | -1.021653 | 0.498134 | 2.227551e-12
82.41599 | 14.8927 | 15.91698 | 15.42007 | -1.024284 | 0.496911 | 2.223999e-12
82.42599 | 14.896 | 15.9112 | 15.4155 | -1.015196 | 0.4956923 | 2.220446e-12
82.43599 | 14.8857 | 15.90539 | 15.41091 | -1.019688 | 0.4944776 | 2.215117e-12
82.44598 | 14.8794 | 15.89957 | 15.4063 | -1.020166 | 0.4932683 | 2.211564e-12
82.45598 | 14.8768 | 15.89372 | 15.40166 | -1.016918 | 0.4920619 | 2.208012e-12
82.46598 | 14.8682 | 15.88785 | 15.39699 | -1.01965 | 0.4908596 | 2.202682e-12
82.47598 | 14.8608 | 15.88196 | 15.3923 | -1.021162 | 0.4896614 | 2.19913e-12
82.48598 | 14.841 | 15.87605 | 15.38759 | -1.035054 | 0.4884672 | 2.195577e-12
82.49598 | 14.8431 | 15.87013 | 15.38285 | -1.027026 | 0.4872771 | 2.190248e-12
82.50597 | 14.837 | 15.86418 | 15.37809 | -1.027184 | 0.4860923 | 2.186695e-12
82.51597 | 14.8295 | 15.85822 | 15.37331 | -1.028715 | 0.4849102 | 2.183143e-12
82.52597 | 14.8269 | 15.85223 | 15.36849 | -1.025327 | 0.4837323 | 2.177813e-12
82.53597 | 14.8185 | 15.84622 | 15.36366 | -1.027718 | 0.4825583 | 2.174261e-12
82.54597 | 14.8186 | 15.84019 | 15.3588 | -1.021589 | 0.4813883 | 2.170708e-12
82.55596 | 14.8089 | 15.83415 | 15.35392 | -1.025246 | 0.4802234 | 2.165379e-12
82.56596 | 14.7988 | 15.82808 | 15.34902 | -1.029277 | 0.4790614 | 2.161826e-12
82.57596 | 14.7895 | 15.82199 | 15.34408 | -1.032487 | 0.4779032 | 2.158274e-12
82.58596 | 14.7775 | 15.81588 | 15.33913 | -1.038377 | 0.476749 | 2.154721e-12
82.59596 | 14.7739 | 15.80975 | 15.33415 | -1.035847 | 0.4755988 | 2.149392e-12
82.60596 | 14.7666 | 15.8036 | 15.32914 | -1.036996 | 0.4744524 | 2.145839e-12
82.61595 | 14.7582 | 15.79743 | 15.32412 | -1.039231 | 0.4733111 | 2.142286e-12
82.62595 | 14.7543 | 15.79124 | 15.31907 | -1.03694 | 0.4721724 | 2.138734e-12
82.63595 | 14.747 | 15.78503 | 15.31399 | -1.038028 | 0.4710377 | 2.133405e-12
82.64595 | 14.7376 | 15.7788 | 15.30889 | -1.041196 | 0.4699069 | 2.129852e-12
82.65595 | 14.7324 | 15.77254 | 15.30376 | -1.040143 | 0.4687798 | 2.126299e-12
82.66594 | 14.7209 | 15.76628 | 15.29862 | -1.045376 | 0.4676577 | 2.122746e-12
82.67594 | 14.7055 | 15.75998 | 15.29344 | -1.054483 | 0.4665383 | 2.119194e-12
82.68594 | 14.6987 | 15.75367 | 15.28825 | -1.054969 | 0.4654227 | 2.113865e-12
82.69594 | 14.6927 | 15.74733 | 15.28302 | -1.054634 | 0.4643108 | 2.110312e-12
82.70594 | 14.6801 | 15.74098 | 15.27778 | -1.060879 | 0.4632028 | 2.106759e-12
82.71594 | 14.679 | 15.7346 | 15.2725 | -1.055603 | 0.4620985 | 2.103206e-12
82.72593 | 14.6669 | 15.72821 | 15.26721 | -1.061313 | 0.460999 | 2.099654e-12
82.73593 | 14.6556 | 15.7218 | 15.26189 | -1.066196 | 0.4599021 | 2.094325e-12
82.74593 | 14.6466 | 15.71536 | 15.25655 | -1.068759 | 0.458809 | 2.090772e-12
82.75593 | 14.6345 | 15.7089 | 15.25118 | -1.074401 | 0.4577196 | 2.087219e-12
82.76593 | 14.6256 | 15.70242 | 15.24579 | -1.076822 | 0.4566339 | 2.083667e-12
82.77592 | 14.6152 | 15.69593 | 15.24038 | -1.080729 | 0.4555528 | 2.080114e-12
82.78592 | 14.599 | 15.68941 | 15.23493 | -1.090409 | 0.4544744 | 2.076561e-12
82.79592 | 14.5931 | 15.68287 | 15.22947 | -1.089768 | 0.4533997 | 2.073008e-12
82.80592 | 14.5842 | 15.67631 | 15.22398 | -1.092107 | 0.4523285 | 2.067679e-12
82.81592 | 14.574 | 15.66972 | 15.21846 | -1.095724 | 0.451261 | 2.064127e-12
82.82592 | 14.5658 | 15.66312 | 15.21292 | -1.097322 | 0.4501971 | 2.060574e-12
82.83591 | 14.5626 | 15.6565 | 15.20737 | -1.093904 | 0.4491378 | 2.057021e-12
82.84591 | 14.5496 | 15.64986 | 15.20178 | -1.10026 | 0.4480811 | 2.053469e-12
82.85591 | 14.531 | 15.6432 | 15.19617 | -1.112195 | 0.447028 | 2.049916e-12
82.86591 | 14.5216 | 15.63651 | 15.19053 | -1.114909 | 0.4459784 | 2.046363e-12
82.87591 | 14.5056 | 15.6298 | 15.18487 | -1.124203 | 0.4449323 | 2.04281e-12
82.8859 | 14.5003 | 15.62308 | 15.17919 | -1.122782 | 0.4438908 | 2.039258e-12
82.8959 | 14.4946 | 15.61633 | 15.17348 | -1.121734 | 0.4428518 | 2.035705e-12
82.9059 | 14.4922 | 15.60956 | 15.16775 | -1.117365 | 0.4418163 | 2.032152e-12
82.9159 | 14.4821 | 15.60277 | 15.16199 | -1.120675 | 0.4407843 | 2.026823e-12
82.9259 | 14.4668 | 15.59596 | 15.15621 | -1.129164 | 0.4397557 | 2.02327e-12
82.9359 | 14.4562 | 15.58913 | 15.1504 | -1.132933 | 0.4387306 | 2.019718e-12
82.94589 | 14.4452 | 15.58229 | 15.14458 | -1.137087 | 0.43771 | 2.016165e-12
82.95589 | 14.4306 | 15.57541 | 15.13872 | -1.144814 | 0.4366918 | 2.012612e-12
82.96589 | 14.4242 | 15.56852 | 15.13284 | -1.14432 | 0.435677 | 2.00906e-12
82.97589 | 14.4175 | 15.56161 | 15.12694 | -1.144105 | 0.4346656 | 2.005507e-12
82.98589 | 14.4095 | 15.55467 | 15.12101 | -1.145169 | 0.4336577 | 2.001954e-12
82.99588 | 14.4027 | 15.54772 | 15.11507 | -1.14502 | 0.4326541 | 1.998401e-12
83.00588 | 14.393 | 15.54074 | 15.10909 | -1.147742 | 0.4316529 | 1.994849e-12
83.01588 | 14.3879 | 15.53374 | 15.10309 | -1.145844 | 0.430655 | 1.991296e-12
83.02588 | 14.3834 | 15.52672 | 15.09706 | -1.143325 | 0.4296605 | 1.987743e-12
83.03588 | 14.3715 | 15.51968 | 15.09102 | -1.148185 | 0.4286694 | 1.984191e-12
83.04588 | 14.3598 | 15.51262 | 15.08494 | -1.152824 | 0.4276815 | 1.980638e-12
83.05587 | 14.3538 | 15.50555 | 15.07885 | -1.151749 | 0.426698 | 1.977085e-12
83.06587 | 14.3411 | 15.49845 | 15.07273 | -1.157346 | 0.4257167 | 1.973532e-12
83.07587 | 14.3428 | 15.49132 | 15.06658 | -1.148523 | 0.4247388 | 1.96998e-12
83.08587 | 14.3335 | 15.48418 | 15.06041 | -1.150678 | 0.4237642 | 1.966427e-12
83.09587 | 14.3295 | 15.47701 | 15.05422 | -1.147513 | 0.4227928 | 1.962874e-12
83.10586 | 14.3273 | 15.46983 | 15.04801 | -1.142534 | 0.4218255 | 1.959322e-12
83.11586 | 14.3212 | 15.46263 | 15.04177 | -1.141427 | 0.4208606 | 1.955769e-12
83.12586 | 14.3148 | 15.4554 | 15.0355 | -1.140599 | 0.4198989 | 1.952216e-12
83.13586 | 14.3054 | 15.44815 | 15.02921 | -1.14275 | 0.4189404 | 1.95044e-12
83.14586 | 14.2938 | 15.44088 | 15.0229 | -1.14708 | 0.4179851 | 1.946887e-12
83.15586 | 14.2935 | 15.43359 | 15.01656 | -1.14009 | 0.417033 | 1.943334e-12
83.16585 | 14.2834 | 15.42629 | 15.0102 | -1.142886 | 0.416085 | 1.939782e-12
83.17585 | 14.2841 | 15.41895 | 15.00381 | -1.134853 | 0.4151393 | 1.936229e-12
83.18585 | 14.2813 | 15.4116 | 14.9974 | -1.1303 | 0.4141966 | 1.932676e-12
83.19585 | 14.2729 | 15.40423 | 14.99097 | -1.131326 | 0.4132572 | 1.929124e-12
83.20585 | 14.2757 | 15.39683 | 14.98451 | -1.121131 | 0.4123208 | 1.925571e-12
83.21584 | 14.2706 | 15.38942 | 14.97803 | -1.118823 | 0.4113885 | 1.922018e-12
83.22584 | 14.2707 | 15.38199 | 14.97153 | -1.111286 | 0.4104584 | 1.918465e-12
83.23584 | 14.2615 | 15.37453 | 14.965 | -1.113029 | 0.4095314 | 1.916689e-12
83.24584 | 14.2637 | 15.36705 | 14.95844 | -1.103351 | 0.4086074 | 1.913136e-12
83.25584 | 14.2605 | 15.35955 | 14.95187 | -1.099052 | 0.4076865 | 1.909584e-12
83.26584 | 14.2503 | 15.35203 | 14.94526 | -1.101732 | 0.4067687 | 1.906031e-12
83.27583 | 14.25 | 15.3445 | 14.93864 | -1.0945 | 0.4058551 | 1.902478e-12
83.28583 | 14.2577 | 15.33694 | 14.93199 | -1.079238 | 0.404943 | 1.898925e-12
83.29583 | 14.254 | 15.32936 | 14.92532 | -1.075356 | 0.4040346 | 1.895373e-12
83.30583 | 14.2584 | 15.32175 | 14.91862 | -1.063353 | 0.4031285 | 1.893596e-12
83.31583 | 14.2536 | 15.31413 | 14.9119 | -1.06053 | 0.4022258 | 1.890044e-12
83.32582 | 14.2389 | 15.30649 | 14.90517 | -1.067593 | 0.4013269 | 1.886491e-12
83.33582 | 14.2411 | 15.29883 | 14.8984 | -1.057728 | 0.4004301 | 1.882938e-12
83.34582 | 14.2421 | 15.29114 | 14.89161 | -1.049042 | 0.3995363 | 1.879386e-12
83.35582 | 14.2322 | 15.28344 | 14.88479 | -1.051236 | 0.3986455 | 1.875833e-12
83.36582 | 14.2278 | 15.27571 | 14.87795 | -1.047909 | 0.3977575 | 1.874056e-12
83.37582 | 14.2232 | 15.26796 | 14.87109 | -1.044761 | 0.3968726 | 1.870504e-12
83.38581 | 14.2189 | 15.2602 | 14.86421 | -1.041301 | 0.3959917 | 1.866951e-12
83.39581 | 14.2139 | 15.25241 | 14.8573 | -1.038512 | 0.3951125 | 1.863398e-12
83.40581 | 14.1999 | 15.2446 | 14.85037 | -1.044702 | 0.3942362 | 1.859846e-12
83.41581 | 14.1902 | 15.23677 | 14.84341 | -1.046572 | 0.3933628 | 1.858069e-12
83.42581 | 14.1847 | 15.22892 | 14.83643 | -1.044221 | 0.3924923 | 1.854517e-12
83.4358 | 14.1806 | 15.22106 | 14.82943 | -1.040458 | 0.3916255 | 1.850964e-12
83.4458 | 14.1632 | 15.21317 | 14.82241 | -1.049966 | 0.3907607 | 1.847411e-12
83.4558 | 14.1567 | 15.20525 | 14.81536 | -1.048554 | 0.3898987 | 1.845635e-12
83.4658 | 14.1554 | 15.19732 | 14.80828 | -1.041921 | 0.3890396 | 1.842082e-12
83.4758 | 14.1444 | 15.18937 | 14.80118 | -1.044968 | 0.3881833 | 1.838529e-12
83.4858 | 14.1322 | 15.18139 | 14.79406 | -1.049194 | 0.3873298 | 1.834977e-12
83.49579 | 14.1262 | 15.17341 | 14.78693 | -1.047208 | 0.3864799 | 1.8332e-12
83.50579 | 14.1128 | 15.16539 | 14.77976 | -1.052593 | 0.385632 | 1.829648e-12
83.51579 | 14.1094 | 15.15736 | 14.77257 | -1.047958 | 0.3847868 | 1.826095e-12
83.52579 | 14.1071 | 15.1493 | 14.76536 | -1.042203 | 0.3839444 | 1.822542e-12
83.53579 | 14.095 | 15.14123 | 14.75812 | -1.046227 | 0.3831047 | 1.820766e-12
83.54578 | 14.089 | 15.13314 | 14.75087 | -1.04414 | 0.3822687 | 1.817213e-12
83.55578 | 14.0825 | 15.12502 | 14.74359 | -1.042523 | 0.3814345 | 1.81366e-12
83.56578 | 14.0733 | 15.11689 | 14.73628 | -1.043587 | 0.380603 | 1.811884e-12
83.57578 | 14.0608 | 15.10873 | 14.72896 | -1.04793 | 0.3797743 | 1.808331e-12
83.58578 | 14.0536 | 15.10055 | 14.72161 | -1.046954 | 0.3789483 | 1.804779e-12
83.59578 | 14.0471 | 15.09236 | 14.71423 | -1.045257 | 0.3781249 | 1.803002e-12
83.60577 | 14.0472 | 15.08415 | 14.70684 | -1.036948 | 0.377305 | 1.799449e-12
83.61577 | 14.0327 | 15.07591 | 14.69942 | -1.04321 | 0.3764871 | 1.795897e-12
83.62577 | 14.0279 | 15.06765 | 14.69198 | -1.039753 | 0.3756717 | 1.792344e-12
83.63577 | 14.0112 | 15.05938 | 14.68452 | -1.048176 | 0.374859 | 1.790568e-12
83.64577 | 14.0092 | 15.05108 | 14.67703 | -1.041878 | 0.3740489 | 1.787015e-12
83.65576 | 13.9967 | 15.04277 | 14.66953 | -1.046069 | 0.3732423 | 1.783462e-12
83.66576 | 13.9865 | 15.03443 | 14.66199 | -1.047932 | 0.3724375 | 1.781686e-12
83.67576 | 13.9842 | 15.02607 | 14.65444 | -1.041875 | 0.3716352 | 1.778133e-12
83.68576 | 13.9682 | 15.0177 | 14.64686 | -1.049498 | 0.3708356 | 1.776357e-12
83.69576 | 13.9691 | 15.0093 | 14.63926 | -1.040201 | 0.3700386 | 1.772804e-12
83.70576 | 13.9557 | 15.00088 | 14.63164 | -1.045184 | 0.3692441 | 1.769251e-12
83.71575 | 13.945 | 14.99246 | 14.624 | -1.047456 | 0.368453 | 1.767475e-12
83.72575 | 13.9423 | 14.984 | 14.61634 | -1.0417 | 0.3676637 | 1.763922e-12
83.73575 | 13.9235 | 14.97552 | 14.60865 | -1.052024 | 0.3668769 | 1.76037e-12
83.74575 | 13.9114 | 14.96703 | 14.60094 | -1.055628 | 0.3660927 | 1.758593e-12
83.75575 | 13.9135 | 14.95851 | 14.5932 | -1.045013 | 0.365311 | 1.755041e-12
83.76574 | 13.9028 | 14.94999 | 14.58545 | -1.047187 | 0.3645325 | 1.753264e-12
83.77574 | 13.8926 | 14.94143 | 14.57768 | -1.048832 | 0.3637558 | 1.749711e-12
83.78574 | 13.8942 | 14.93286 | 14.56988 | -1.038658 | 0.3629816 | 1.746159e-12
83.79574 | 13.8775 | 14.92427 | 14.56206 | -1.046765 | 0.3622099 | 1.744382e-12
83.80574 | 13.8674 | 14.91565 | 14.55421 | -1.048252 | 0.3614406 | 1.74083e-12
83.81574 | 13.858 | 14.90702 | 14.54635 | -1.04902 | 0.3606738 | 1.739053e-12
83.82573 | 13.854 | 14.89838 | 14.53847 | -1.044378 | 0.3599103 | 1.735501e-12
83.83573 | 13.8413 | 14.88971 | 14.53056 | -1.048407 | 0.3591484 | 1.731948e-12
83.84573 | 13.8409 | 14.88102 | 14.52263 | -1.040117 | 0.358389 | 1.730172e-12
83.85573 | 13.8365 | 14.87231 | 14.51468 | -1.035808 | 0.357632 | 1.726619e-12
83.86573 | 13.8224 | 14.86358 | 14.5067 | -1.041179 | 0.3568774 | 1.724842e-12
83.87572 | 13.8098 | 14.85484 | 14.49871 | -1.045041 | 0.356126 | 1.72129e-12
83.88572 | 13.7967 | 14.84607 | 14.4907 | -1.049374 | 0.3553762 | 1.719513e-12
83.89572 | 13.7956 | 14.83729 | 14.48266 | -1.041689 | 0.3546288 | 1.715961e-12
83.90572 | 13.7817 | 14.82848 | 14.4746 | -1.046785 | 0.3538838 | 1.712408e-12
83.91572 | 13.7753 | 14.81966 | 14.46652 | -1.044361 | 0.3531412 | 1.710632e-12
83.92572 | 13.768 | 14.81082 | 14.45842 | -1.042819 | 0.3524009 | 1.707079e-12
83.93571 | 13.7576 | 14.80197 | 14.4503 | -1.044367 | 0.3516639 | 1.705303e-12
83.94571 | 13.7587 | 14.79309 | 14.44216 | -1.034387 | 0.3509283 | 1.70175e-12
83.95571 | 13.7411 | 14.78419 | 14.43399 | -1.043089 | 0.3501951 | 1.699973e-12
83.96571 | 13.7386 | 14.77527 | 14.42581 | -1.036672 | 0.3494642 | 1.696421e-12
83.97571 | 13.7333 | 14.76634 | 14.4176 | -1.033036 | 0.3487357 | 1.694644e-12
83.9857 | 13.7291 | 14.75739 | 14.40938 | -1.028291 | 0.3480099 | 1.691092e-12
83.9957 | 13.724 | 14.74842 | 14.40113 | -1.024418 | 0.347286 | 1.689315e-12
84.0057 | 13.7193 | 14.73943 | 14.39286 | -1.020127 | 0.3465643 | 1.685763e-12
84.0157 | 13.7092 | 14.73042 | 14.38457 | -1.021218 | 0.3458449 | 1.683986e-12
84.0257 | 13.7067 | 14.72139 | 14.37626 | -1.01469 | 0.3451278 | 1.680434e-12
84.0357 | 13.7093 | 14.71234 | 14.36793 | -1.003044 | 0.3444129 | 1.678657e-12
84.04569 | 13.6962 | 14.70329 | 14.35959 | -1.007089 | 0.3437012 | 1.675104e-12
84.05569 | 13.7007 | 14.69421 | 14.35122 | -0.9935063 | 0.3429908 | 1.673328e-12
84.06569 | 13.6952 | 14.68511 | 14.34282 | -0.9899058 | 0.3422827 | 1.669775e-12
84.07569 | 13.6833 | 14.67599 | 14.33441 | -0.9926874 | 0.3415768 | 1.667999e-12
84.08569 | 13.6833 | 14.66685 | 14.32598 | -0.9835509 | 0.3408731 | 1.664446e-12
84.09568 | 13.6759 | 14.65771 | 14.31753 | -0.9818058 | 0.3401724 | 1.66267e-12
84.10568 | 13.6702 | 14.64853 | 14.30906 | -0.9783336 | 0.3394731 | 1.659117e-12
84.11568 | 13.665 | 14.63934 | 14.30057 | -0.9743437 | 0.338776 | 1.657341e-12
84.12568 | 13.6643 | 14.63014 | 14.29205 | -0.9658361 | 0.3380812 | 1.653788e-12
84.13568 | 13.6569 | 14.62091 | 14.28352 | -0.9640109 | 0.3373885 | 1.652012e-12
84.14568 | 13.6546 | 14.61167 | 14.27497 | -0.9570681 | 0.3366979 | 1.650236e-12
84.15567 | 13.6458 | 14.60242 | 14.26641 | -0.9566171 | 0.3360102 | 1.646683e-12
84.16567 | 13.64 | 14.59314 | 14.25782 | -0.9531394 | 0.335324 | 1.644906e-12
84.17567 | 13.6417 | 14.58384 | 14.2492 | -0.9421443 | 0.33464 | 1.641354e-12
84.18567 | 13.6315 | 14.57453 | 14.24057 | -0.9430321 | 0.3339582 | 1.639577e-12
84.19567 | 13.6277 | 14.5652 | 14.23192 | -0.9375025 | 0.3332784 | 1.636025e-12
84.20566 | 13.6263 | 14.55586 | 14.22326 | -0.9295649 | 0.3326012 | 1.634248e-12
84.21566 | 13.6248 | 14.5465 | 14.21458 | -0.9217011 | 0.3319256 | 1.632472e-12
84.22566 | 13.612 | 14.53712 | 14.20587 | -0.9251203 | 0.3312522 | 1.628919e-12
84.23566 | 13.6131 | 14.52772 | 14.19714 | -0.9146225 | 0.3305808 | 1.627143e-12
84.24566 | 13.6143 | 14.51831 | 14.1884 | -0.9040079 | 0.3299115 | 1.62359e-12
84.25566 | 13.6124 | 14.50888 | 14.17963 | -0.8964765 | 0.3292443 | 1.621814e-12
84.26565 | 13.6057 | 14.49944 | 14.17086 | -0.893738 | 0.32858 | 1.618261e-12
84.27565 | 13.6058 | 14.48997 | 14.16206 | -0.8841734 | 0.327917 | 1.616485e-12
84.28565 | 13.5988 | 14.48049 | 14.15324 | -0.881692 | 0.3272558 | 1.614708e-12
84.29565 | 13.5979 | 14.47099 | 14.1444 | -0.8730942 | 0.3265968 | 1.611156e-12
84.30565 | 13.5924 | 14.46148 | 14.13554 | -0.8690801 | 0.3259399 | 1.609379e-12
84.31564 | 13.5862 | 14.45196 | 14.12667 | -0.865759 | 0.3252855 | 1.605827e-12
84.32564 | 13.5876 | 14.44241 | 14.11778 | -0.8548123 | 0.3246326 | 1.60405e-12
84.33564 | 13.5846 | 14.43285 | 14.10887 | -0.8482495 | 0.3239819 | 1.602274e-12
84.34564 | 13.571 | 14.42327 | 14.09994 | -0.8522706 | 0.323333 | 1.598721e-12
84.35564 | 13.5644 | 14.41368 | 14.09099 | -0.8492755 | 0.322686 | 1.596945e-12
84.36564 | 13.5625 | 14.40406 | 14.08202 | -0.8415647 | 0.3220411 | 1.593392e-12
84.37563 | 13.5552 | 14.39445 | 14.07305 | -0.8392479 | 0.3213991 | 1.591616e-12
84.38563 | 13.5382 | 14.38481 | 14.06405 | -0.8466055 | 0.3207582 | 1.589839e-12
84.39563 | 13.5361 | 14.37515 | 14.05503 | -0.8390474 | 0.3201192 | 1.586287e-12
84.40563 | 13.5235 | 14.36547 | 14.04599 | -0.8419738 | 0.3194822 | 1.58451e-12
84.41563 | 13.5128 | 14.35578 | 14.03694 | -0.8429847 | 0.3188472 | 1.582734e-12
84.42562 | 13.5115 | 14.34609 | 14.02788 | -0.8345899 | 0.3182147 | 1.579181e-12
84.43562 | 13.4998 | 14.33637 | 14.01879 | -0.8365701 | 0.3175835 | 1.577405e-12
84.44562 | 13.4894 | 14.32664 | 14.00968 | -0.8372351 | 0.3169542 | 1.575629e-12
84.45562 | 13.4812 | 14.31688 | 14.00056 | -0.835685 | 0.3163269 | 1.572076e-12
84.46562 | 13.4747 | 14.30712 | 13.99142 | -0.8324199 | 0.3157016 | 1.570299e-12
84.47562 | 13.4561 | 14.29734 | 13.98226 | -0.8412397 | 0.3150781 | 1.566747e-12
84.48561 | 13.4421 | 14.28755 | 13.9731 | -0.8454547 | 0.3144572 | 1.56497e-12
84.49561 | 13.4412 | 14.27775 | 13.96391 | -0.8365451 | 0.3138376 | 1.563194e-12
84.50561 | 13.4365 | 14.26792 | 13.9547 | -0.8314208 | 0.3132197 | 1.559641e-12
84.51561 | 13.4254 | 14.25808 | 13.94548 | -0.8326819 | 0.3126038 | 1.557865e-12
84.52561 | 13.419 | 14.24823 | 13.93624 | -0.8292286 | 0.3119898 | 1.556089e-12
84.5356 | 13.4178 | 14.23837 | 13.92699 | -0.8205708 | 0.3113782 | 1.552536e-12
84.5456 | 13.4089 | 14.22849 | 13.91772 | -0.8195889 | 0.3107679 | 1.55076e-12
84.5556 | 13.4018 | 14.21859 | 13.90843 | -0.8167928 | 0.3101594 | 1.548983e-12
84.5656 | 13.3936 | 14.20868 | 13.89913 | -0.8150826 | 0.3095528 | 1.54543e-12
84.5756 | 13.3884 | 14.19876 | 13.88981 | -0.8103585 | 0.308948 | 1.543654e-12
84.58559 | 13.394 | 14.18883 | 13.88048 | -0.7948305 | 0.3083456 | 1.541878e-12
84.59559 | 13.3809 | 14.17888 | 13.87113 | -0.7979788 | 0.3077445 | 1.540101e-12
84.60559 | 13.3807 | 14.16891 | 13.86177 | -0.7882134 | 0.3071451 | 1.536549e-12
84.61559 | 13.3842 | 14.15893 | 13.85239 | -0.7747345 | 0.3065476 | 1.534772e-12
84.62559 | 13.3841 | 14.14894 | 13.84299 | -0.7648422 | 0.3059519 | 1.532996e-12
84.63559 | 13.3805 | 14.13894 | 13.83358 | -0.7584365 | 0.305358 | 1.529443e-12
84.64558 | 13.371 | 14.12893 | 13.82416 | -0.7579276 | 0.3047664 | 1.527667e-12
84.65558 | 13.3821 | 14.1189 | 13.81472 | -0.7367956 | 0.3041761 | 1.525891e-12
84.66558 | 13.3637 | 14.10885 | 13.80526 | -0.7451505 | 0.3035875 | 1.522338e-12
84.67558 | 13.3683 | 14.09879 | 13.79579 | -0.7304926 | 0.3030007 | 1.520561e-12
84.68558 | 13.37 | 14.08872 | 13.78631 | -0.7187219 | 0.3024156 | 1.518785e-12
84.69557 | 13.3682 | 14.07865 | 13.77682 | -0.7104486 | 0.3018329 | 1.515232e-12
84.70557 | 13.3699 | 14.06855 | 13.7673 | -0.6986527 | 0.3012514 | 1.513456e-12
84.71557 | 13.3552 | 14.05844 | 13.75777 | -0.7032443 | 0.3006716 | 1.51168e-12
84.72557 | 13.3536 | 14.04832 | 13.74823 | -0.6947235 | 0.3000935 | 1.509903e-12
84.73557 | 13.3441 | 14.03819 | 13.73867 | -0.6940906 | 0.2995171 | 1.506351e-12
84.74557 | 13.342 | 14.02805 | 13.7291 | -0.6860455 | 0.2989425 | 1.504574e-12
84.75556 | 13.3279 | 14.0179 | 13.71953 | -0.6899986 | 0.2983701 | 1.502798e-12
84.76556 | 13.3381 | 14.00773 | 13.70993 | -0.6696297 | 0.2977989 | 1.499245e-12
84.77556 | 13.3286 | 13.99755 | 13.70032 | -0.6689491 | 0.2972294 | 1.497469e-12
84.78556 | 13.3247 | 13.98736 | 13.6907 | -0.6626568 | 0.2966616 | 1.495692e-12
84.79556 | 13.3118 | 13.97715 | 13.68106 | -0.6653531 | 0.2960955 | 1.493916e-12
84.80555 | 13.3009 | 13.96695 | 13.67142 | -0.6660481 | 0.2955316 | 1.490363e-12
84.81555 | 13.3023 | 13.95672 | 13.66175 | -0.6544217 | 0.2949688 | 1.488587e-12
84.82555 | 13.2973 | 13.94648 | 13.65208 | -0.6491842 | 0.2944077 | 1.486811e-12
84.83555 | 13.2859 | 13.93624 | 13.64239 | -0.6503355 | 0.2938482 | 1.485034e-12
84.84555 | 13.2757 | 13.92598 | 13.63269 | -0.6502761 | 0.2932905 | 1.481482e-12
84.85555 | 13.2675 | 13.91571 | 13.62297 | -0.6482059 | 0.2927343 | 1.479705e-12
84.86554 | 13.2629 | 13.90544 | 13.61325 | -0.6425353 | 0.2921804 | 1.477929e-12
84.87554 | 13.2618 | 13.89514 | 13.60352 | -0.633344 | 0.2916275 | 1.476153e-12
84.88554 | 13.2614 | 13.88484 | 13.59377 | -0.6234423 | 0.2910763 | 1.4726e-12
84.89554 | 13.2555 | 13.87453 | 13.584 | -0.6190303 | 0.2905267 | 1.470823e-12
84.90554 | 13.2513 | 13.86421 | 13.57423 | -0.6129082 | 0.2899787 | 1.469047e-12
84.91553 | 13.2427 | 13.85389 | 13.56445 | -0.6111865 | 0.2894329 | 1.467271e-12
84.92553 | 13.2306 | 13.84354 | 13.55466 | -0.6129446 | 0.2888881 | 1.463718e-12
84.93553 | 13.2331 | 13.83319 | 13.54485 | -0.600093 | 0.288345 | 1.461942e-12
84.94553 | 13.2316 | 13.82283 | 13.53503 | -0.5912318 | 0.2878034 | 1.460165e-12
84.95553 | 13.2299 | 13.81246 | 13.5252 | -0.5825612 | 0.2872634 | 1.458389e-12
84.96553 | 13.2356 | 13.80208 | 13.51536 | -0.5664813 | 0.286725 | 1.454836e-12
84.97552 | 13.2221 | 13.7917 | 13.50551 | -0.5696026 | 0.2861887 | 1.45306e-12
84.98552 | 13.2181 | 13.7813 | 13.49565 | -0.5632045 | 0.2856535 | 1.451284e-12
84.99552 | 13.224 | 13.7709 | 13.48578 | -0.5468975 | 0.2851198 | 1.449507e-12
85.00552 | 13.216 | 13.76048 | 13.47589 | -0.5444818 | 0.2845877 | 1.445954e-12
85.01552 | 13.2039 | 13.75006 | 13.466 | -0.5461574 | 0.2840571 | 1.444178e-12
85.02551 | 13.2021 | 13.73964 | 13.45611 | -0.5375351 | 0.2835286 | 1.442402e-12
85.03551 | 13.2011 | 13.72919 | 13.44619 | -0.528094 | 0.2830011 | 1.440625e-12
85.04551 | 13.1981 | 13.71874 | 13.43627 | -0.5206447 | 0.2824752 | 1.437073e-12
85.05551 | 13.2037 | 13.70829 | 13.42634 | -0.5045874 | 0.2819507 | 1.435296e-12
85.06551 | 13.1965 | 13.69782 | 13.41639 | -0.5013222 | 0.2814278 | 1.43352e-12
85.07551 | 13.1925 | 13.68735 | 13.40644 | -0.4948493 | 0.2809064 | 1.431744e-12
85.0855 | 13.1904 | 13.67688 | 13.39649 | -0.4864794 | 0.2803871 | 1.429967e-12
85.0955 | 13.1866 | 13.66639 | 13.38652 | -0.4797914 | 0.2798687 | 1.426415e-12
85.1055 | 13.1789 | 13.6559 | 13.37654 | -0.4769963 | 0.2793519 | 1.424638e-12
85.1155 | 13.173 | 13.64539 | 13.36656 | -0.472394 | 0.2788365 | 1.422862e-12
85.1255 | 13.1742 | 13.63488 | 13.35656 | -0.4606847 | 0.2783226 | 1.421085e-12
85.13549 | 13.1722 | 13.62438 | 13.34657 | -0.4521792 | 0.2778107 | 1.417533e-12
85.14549 | 13.1653 | 13.61386 | 13.33656 | -0.4485564 | 0.2772998 | 1.415756e-12
85.15549 | 13.1644 | 13.60333 | 13.32654 | -0.4389272 | 0.2767904 | 1.41398e-12
85.16549 | 13.1618 | 13.59279 | 13.31651 | -0.4309916 | 0.2762824 | 1.412204e-12
85.17549 | 13.1544 | 13.58225 | 13.30647 | -0.4278499 | 0.2757759 | 1.410427e-12
85.18549 | 13.1435 | 13.5717 | 13.29643 | -0.4282021 | 0.2752708 | 1.406875e-12
85.19548 | 13.1372 | 13.56116 | 13.28639 | -0.423959 | 0.2747677 | 1.405098e-12
85.20548 | 13.1281 | 13.5506 | 13.27633 | -0.4224996 | 0.2742656 | 1.403322e-12
85.21548 | 13.1251 | 13.54003 | 13.26627 | -0.4149347 | 0.2737648 | 1.401546e-12
85.22548 | 13.1208 | 13.52946 | 13.2562 | -0.4086644 | 0.2732656 | 1.399769e-12
85.23548 | 13.1127 | 13.51889 | 13.24612 | -0.406189 | 0.2727677 | 1.396216e-12
85.24547 | 13.1081 | 13.50832 | 13.23605 | -0.400219 | 0.2722718 | 1.39444e-12
85.25547 | 13.0954 | 13.49773 | 13.22596 | -0.4023336 | 0.2717768 | 1.392664e-12
85.26547 | 13.0932 | 13.48714 | 13.21586 | -0.3939435 | 0.2712832 | 1.390887e-12
85.27547 | 13.0865 | 13.47655 | 13.20576 | -0.3900488 | 0.270791 | 1.389111e-12
85.28547 | 13.0701 | 13.46595 | 13.19565 | -0.3958498 | 0.2703002 | 1.385558e-12
85.29547 | 13.0662 | 13.45535 | 13.18554 | -0.3891465 | 0.2698108 | 1.383782e-12
85.30546 | 13.0534 | 13.44475 | 13.17543 | -0.3913499 | 0.2693233 | 1.382006e-12
85.31546 | 13.0552 | 13.43414 | 13.1653 | -0.3789388 | 0.2688367 | 1.380229e-12
85.32546 | 13.05 | 13.42352 | 13.15517 | -0.3735239 | 0.2683515 | 1.378453e-12
85.33546 | 13.0533 | 13.41291 | 13.14504 | -0.3596057 | 0.2678677 | 1.3749e-12
85.34546 | 13.0424 | 13.40228 | 13.1349 | -0.3598841 | 0.2673852 | 1.373124e-12
85.35545 | 13.0329 | 13.39167 | 13.12477 | -0.3587699 | 0.2669045 | 1.371347e-12
85.36545 | 13.021 | 13.38104 | 13.11462 | -0.3600422 | 0.2664248 | 1.369571e-12
85.37545 | 13.0281 | 13.37041 | 13.10447 | -0.3423116 | 0.2659464 | 1.367795e-12
85.38545 | 13.0215 | 13.35978 | 13.09431 | -0.3382785 | 0.2654694 | 1.364242e-12
85.39545 | 13.0194 | 13.34914 | 13.08415 | -0.329743 | 0.2649937 | 1.362466e-12
85.40545 | 13.0181 | 13.33851 | 13.07399 | -0.3204051 | 0.2645194 | 1.360689e-12
85.41544 | 13.0167 | 13.32788 | 13.06383 | -0.3111759 | 0.2640468 | 1.358913e-12
85.42544 | 13.012 | 13.31723 | 13.05366 | -0.3052342 | 0.2635751 | 1.357137e-12
85.43544 | 13.0127 | 13.30659 | 13.04349 | -0.2938908 | 0.2631048 | 1.35536e-12
85.44544 | 12.9923 | 13.29595 | 13.03331 | -0.3036459 | 0.2626358 | 1.351808e-12
85.45544 | 13.0003 | 13.2853 | 13.02313 | -0.2849996 | 0.2621681 | 1.350031e-12
85.46543 | 12.9987 | 13.27466 | 13.01296 | -0.2759629 | 0.2617021 | 1.348255e-12
85.47543 | 12.9909 | 13.26401 | 13.00278 | -0.2731147 | 0.2612371 | 1.346478e-12
85.48543 | 12.9861 | 13.25337 | 12.99259 | -0.2672657 | 0.2607733 | 1.344702e-12
85.49543 | 12.9791 | 13.24272 | 12.98241 | -0.2636161 | 0.2603108 | 1.342926e-12
85.50543 | 12.97 | 13.23207 | 12.97222 | -0.2620663 | 0.2598496 | 1.339373e-12
85.51543 | 12.9778 | 13.22142 | 12.96203 | -0.2436163 | 0.2593897 | 1.337597e-12
85.52542 | 12.9598 | 13.21078 | 12.95185 | -0.2509769 | 0.2589315 | 1.33582e-12
85.53542 | 12.9615 | 13.20013 | 12.94165 | -0.2386272 | 0.2584742 | 1.334044e-12
85.54542 | 12.9528 | 13.18948 | 12.93146 | -0.2366779 | 0.2580181 | 1.332268e-12
85.55542 | 12.9461 | 13.17883 | 12.92127 | -0.2327293 | 0.2575634 | 1.330491e-12
85.56542 | 12.937 | 13.16818 | 12.91107 | -0.2311815 | 0.2571098 | 1.326939e-12
85.57541 | 12.9324 | 13.15755 | 12.90089 | -0.2251454 | 0.256658 | 1.325162e-12
85.58541 | 12.9259 | 13.1469 | 12.89069 | -0.221 | 0.256207 | 1.323386e-12
85.59541 | 12.9277 | 13.13626 | 12.8805 | -0.208556 | 0.2557573 | 1.321609e-12
85.60541 | 12.9154 | 13.12561 | 12.8703 | -0.2102136 | 0.2553088 | 1.319833e-12
85.61541 | 12.9038 | 13.11497 | 12.86011 | -0.2111732 | 0.2548615 | 1.318057e-12
85.62541 | 12.9107 | 13.10433 | 12.84992 | -0.1936348 | 0.2544155 | 1.314504e-12
85.6354 | 12.9058 | 13.09371 | 12.83974 | -0.1879095 | 0.2539713 | 1.312728e-12
85.6454 | 12.8973 | 13.08308 | 12.82955 | -0.1857759 | 0.2535277 | 1.310951e-12
85.6554 | 12.8939 | 13.07245 | 12.81936 | -0.1785451 | 0.2530853 | 1.309175e-12
85.6654 | 12.8936 | 13.06182 | 12.80917 | -0.1682172 | 0.2526442 | 1.307399e-12
85.6754 | 12.8853 | 13.05119 | 12.79899 | -0.1658924 | 0.2522043 | 1.305622e-12
85.68539 | 12.897 | 13.04058 | 12.78882 | -0.1435815 | 0.2517659 | 1.30207e-12
85.69539 | 12.891 | 13.02996 | 12.77864 | -0.1389637 | 0.2513285 | 1.300293e-12
85.70539 | 12.8878 | 13.01935 | 12.76846 | -0.1315496 | 0.2508922 | 1.298517e-12
85.71539 | 12.8781 | 13.00874 | 12.75828 | -0.1306397 | 0.2504571 | 1.29674e-12
85.72539 | 12.8701 | 12.99813 | 12.74811 | -0.1280339 | 0.2500232 | 1.294964e-12
85.73539 | 12.8803 | 12.98753 | 12.73794 | -0.1072326 | 0.2495905 | 1.293188e-12
85.74538 | 12.8742 | 12.97695 | 12.72779 | -0.1027468 | 0.2491596 | 1.291411e-12
85.75538 | 12.8751 | 12.96636 | 12.71763 | -0.0912551 | 0.2487293 | 1.287859e-12
85.76538 | 12.8656 | 12.95577 | 12.70747 | -0.09016856 | 0.2483001 | 1.286082e-12
85.77538 | 12.8569 | 12.94519 | 12.69732 | -0.08828737 | 0.2478721 | 1.284306e-12
85.78538 | 12.8446 | 12.93461 | 12.68717 | -0.09001181 | 0.2474453 | 1.28253e-12
85.79537 | 12.8487 | 12.92405 | 12.67703 | -0.07535261 | 0.2470201 | 1.280753e-12
85.80537 | 12.8377 | 12.91349 | 12.66689 | -0.07578893 | 0.2465956 | 1.278977e-12
85.81537 | 12.8325 | 12.90293 | 12.65676 | -0.07043153 | 0.2461723 | 1.277201e-12
85.82537 | 12.8186 | 12.89238 | 12.64663 | -0.07378064 | 0.2457501 | 1.275424e-12
85.83537 | 12.8141 | 12.88184 | 12.63651 | -0.06773653 | 0.2453291 | 1.271871e-12
85.84537 | 12.8062 | 12.8713 | 12.62639 | -0.0650994 | 0.2449092 | 1.270095e-12
85.85536 | 12.7983 | 12.86078 | 12.61629 | -0.06248003 | 0.2444908 | 1.268319e-12
85.86536 | 12.7845 | 12.85026 | 12.60618 | -0.06575761 | 0.2440732 | 1.266542e-12
85.87536 | 12.781 | 12.83974 | 12.59609 | -0.05874291 | 0.2436568 | 1.264766e-12
85.88536 | 12.7789 | 12.82924 | 12.58599 | -0.05033615 | 0.2432414 | 1.26299e-12
85.89536 | 12.7782 | 12.81874 | 12.57591 | -0.04053757 | 0.2428272 | 1.261213e-12
85.90535 | 12.7719 | 12.80826 | 12.56584 | -0.03635792 | 0.2424144 | 1.257661e-12
85.91535 | 12.7654 | 12.79778 | 12.55577 | -0.03237649 | 0.2420025 | 1.255884e-12
85.92535 | 12.7516 | 12.7873 | 12.54571 | -0.03570396 | 0.2415916 | 1.254108e-12
85.93535 | 12.7605 | 12.77684 | 12.53566 | -0.01634061 | 0.2411818 | 1.252332e-12
85.94535 | 12.7549 | 12.76639 | 12.52561 | -0.01148672 | 0.2407731 | 1.250555e-12
85.95535 | 12.7567 | 12.75594 | 12.51558 | 0.0007575099 | 0.2403656 | 1.248779e-12
85.96534 | 12.7585 | 12.74552 | 12.50556 | 0.01298139 | 0.2399595 | 1.247003e-12
85.97534 | 12.7537 | 12.73509 | 12.49554 | 0.01860551 | 0.2395541 | 1.245226e-12
85.98534 | 12.7468 | 12.72468 | 12.48553 | 0.02211919 | 0.2391498 | 1.241673e-12
85.99534 | 12.7461 | 12.71428 | 12.47553 | 0.03182217 | 0.2387466 | 1.239897e-12
86.00534 | 12.7474 | 12.70389 | 12.46554 | 0.04351421 | 0.2383445 | 1.238121e-12
86.01533 | 12.7553 | 12.69352 | 12.45557 | 0.06178469 | 0.2379438 | 1.236344e-12
86.02533 | 12.7433 | 12.68315 | 12.4456 | 0.06015406 | 0.2375438 | 1.234568e-12
86.03533 | 12.744 | 12.67279 | 12.43564 | 0.0712117 | 0.2371449 | 1.232792e-12
86.04533 | 12.7379 | 12.66244 | 12.4257 | 0.07545733 | 0.236747 | 1.231015e-12
86.05533 | 12.7372 | 12.65211 | 12.41576 | 0.08509073 | 0.2363503 | 1.229239e-12
86.06533 | 12.7276 | 12.64179 | 12.40583 | 0.0858116 | 0.2359545 | 1.227463e-12
86.07532 | 12.7215 | 12.63149 | 12.39593 | 0.09000936 | 0.2355602 | 1.22391e-12
86.08532 | 12.7347 | 12.6212 | 12.38603 | 0.1135044 | 0.2351666 | 1.222134e-12
86.09532 | 12.7254 | 12.61091 | 12.37614 | 0.1144861 | 0.234774 | 1.220357e-12
86.10532 | 12.7177 | 12.60065 | 12.36626 | 0.1170542 | 0.2343825 | 1.218581e-12
86.11532 | 12.7156 | 12.59039 | 12.3564 | 0.1252085 | 0.233992 | 1.216804e-12
86.12531 | 12.7161 | 12.58016 | 12.34656 | 0.1359383 | 0.2336029 | 1.215028e-12
86.13531 | 12.7188 | 12.56994 | 12.33672 | 0.148864 | 0.2332145 | 1.213252e-12
86.14531 | 12.7206 | 12.55972 | 12.3269 | 0.160875 | 0.2328271 | 1.211475e-12
86.15531 | 12.7127 | 12.54953 | 12.31709 | 0.1631711 | 0.2324407 | 1.209699e-12
86.16531 | 12.7211 | 12.53935 | 12.30729 | 0.1817519 | 0.2320553 | 1.207923e-12
86.17531 | 12.7189 | 12.52918 | 12.29751 | 0.1897171 | 0.231671 | 1.20437e-12
86.1853 | 12.7141 | 12.51904 | 12.28776 | 0.1950564 | 0.2312881 | 1.202594e-12
86.1953 | 12.7148 | 12.50891 | 12.278 | 0.2058898 | 0.2309057 | 1.200817e-12
86.2053 | 12.7107 | 12.49879 | 12.26827 | 0.2119067 | 0.2305245 | 1.199041e-12
86.2153 | 12.7234 | 12.48869 | 12.25855 | 0.2347071 | 0.2301441 | 1.197265e-12
86.2253 | 12.7124 | 12.47861 | 12.24884 | 0.2337904 | 0.2297649 | 1.195488e-12
86.23529 | 12.7083 | 12.46855 | 12.23917 | 0.2397465 | 0.2293868 | 1.193712e-12
86.24529 | 12.7112 | 12.4585 | 12.2295 | 0.2526952 | 0.2290095 | 1.191935e-12
86.25529 | 12.7101 | 12.44847 | 12.21984 | 0.261626 | 0.2286332 | 1.190159e-12
86.26529 | 12.7038 | 12.43846 | 12.2102 | 0.2653386 | 0.2282578 | 1.188383e-12
86.27529 | 12.6929 | 12.42847 | 12.20058 | 0.2644329 | 0.2278835 | 1.186606e-12
86.28529 | 12.68 | 12.41849 | 12.19098 | 0.2615084 | 0.2275101 | 1.18483e-12
86.29528 | 12.6818 | 12.40855 | 12.18141 | 0.273255 | 0.2271381 | 1.181277e-12
86.30528 | 12.6757 | 12.39861 | 12.17184 | 0.2770922 | 0.2267667 | 1.179501e-12
86.31528 | 12.6738 | 12.38869 | 12.16229 | 0.2851099 | 0.2263962 | 1.177725e-12
86.32528 | 12.668 | 12.37879 | 12.15277 | 0.2892077 | 0.2260267 | 1.175948e-12
86.33528 | 12.6597 | 12.36891 | 12.14326 | 0.2907852 | 0.2256582 | 1.174172e-12
86.34527 | 12.6445 | 12.35907 | 12.13378 | 0.2854324 | 0.225291 | 1.172396e-12
86.35527 | 12.6422 | 12.34923 | 12.12431 | 0.2929687 | 0.2249243 | 1.170619e-12
86.36527 | 12.6401 | 12.33942 | 12.11486 | 0.3006838 | 0.2245586 | 1.168843e-12
86.37527 | 12.6255 | 12.32962 | 12.10543 | 0.2958775 | 0.2241939 | 1.167066e-12
86.38527 | 12.6219 | 12.31985 | 12.09602 | 0.3020495 | 0.2238301 | 1.16529e-12
86.39527 | 12.6207 | 12.3101 | 12.08663 | 0.3105993 | 0.2234673 | 1.163514e-12
86.40526 | 12.6246 | 12.30038 | 12.07728 | 0.324217 | 0.2231059 | 1.161737e-12
86.41526 | 12.615 | 12.29068 | 12.06793 | 0.3243219 | 0.2227448 | 1.159961e-12
86.42526 | 12.6148 | 12.281 | 12.05861 | 0.3338037 | 0.2223848 | 1.156408e-12
86.43526 | 12.6085 | 12.27134 | 12.04931 | 0.3371621 | 0.2220258 | 1.154632e-12
86.44526 | 12.6177 | 12.2617 | 12.04004 | 0.355997 | 0.2216676 | 1.152856e-12
86.45525 | 12.6117 | 12.2521 | 12.03079 | 0.3595984 | 0.2213106 | 1.151079e-12
86.46525 | 12.6193 | 12.24251 | 12.02156 | 0.3767851 | 0.2209542 | 1.149303e-12
86.47525 | 12.6209 | 12.23295 | 12.01235 | 0.3879471 | 0.2205988 | 1.147527e-12
86.48525 | 12.6229 | 12.22342 | 12.00317 | 0.3994842 | 0.2202443 | 1.14575e-12
86.49525 | 12.6339 | 12.2139 | 11.99401 | 0.4199961 | 0.2198907 | 1.143974e-12
86.50525 | 12.6342 | 12.20442 | 11.98488 | 0.4297823 | 0.2195381 | 1.142197e-12
86.51524 | 12.6387 | 12.19497 | 11.97578 | 0.4437331 | 0.2191867 | 1.140421e-12
86.52524 | 12.6396 | 12.18553 | 11.9667 | 0.4540671 | 0.2188359 | 1.138645e-12
86.53524 | 12.6273 | 12.17613 | 11.95764 | 0.4511746 | 0.2184859 | 1.136868e-12
86.54524 | 12.6394 | 12.16674 | 11.94861 | 0.4726553 | 0.2181368 | 1.135092e-12
86.55524 | 12.654 | 12.15739 | 11.9396 | 0.4966086 | 0.2177886 | 1.133316e-12
86.56523 | 12.6525 | 12.14807 | 11.93063 | 0.5044252 | 0.2174415 | 1.131539e-12
86.57523 | 12.6465 | 12.13878 | 11.92168 | 0.507723 | 0.2170951 | 1.129763e-12
86.58523 | 12.6412 | 12.12951 | 11.91276 | 0.5116926 | 0.2167495 | 1.127987e-12
86.59523 | 12.6512 | 12.12027 | 11.90386 | 0.5309335 | 0.2164049 | 1.12621e-12
86.60523 | 12.6423 | 12.11105 | 11.89499 | 0.5312455 | 0.2160611 | 1.124434e-12
86.61523 | 12.6403 | 12.10187 | 11.88615 | 0.5384282 | 0.2157182 | 1.122658e-12
86.62522 | 12.6318 | 12.09273 | 11.87735 | 0.5390719 | 0.2153767 | 1.120881e-12
86.63522 | 12.6429 | 12.08361 | 11.86857 | 0.559295 | 0.2150355 | 1.117328e-12
86.64522 | 12.6325 | 12.07451 | 11.85982 | 0.5579877 | 0.2146952 | 1.115552e-12
86.65522 | 12.633 | 12.06545 | 11.85109 | 0.5675497 | 0.2143557 | 1.113776e-12
86.66522 | 12.6209 | 12.05642 | 11.8424 | 0.5644806 | 0.2140171 | 1.111999e-12
86.67521 | 12.6168 | 12.04743 | 11.83375 | 0.5693712 | 0.2136797 | 1.110223e-12
86.68521 | 12.6158 | 12.03846 | 11.82512 | 0.577339 | 0.2133427 | 1.108447e-12
86.69521 | 12.6111 | 12.02953 | 11.81652 | 0.5815747 | 0.2130067 | 1.10667e-12
86.70521 | 12.6017 | 12.02062 | 11.80795 | 0.5810778 | 0.2126715 | 1.104894e-12
86.71521 | 12.6131 | 12.01175 | 11.79941 | 0.601348 | 0.2123373 | 1.103118e-12
86.72521 | 12.6082 | 12.00291 | 11.79091 | 0.6052851 | 0.2120038 | 1.101341e-12
86.7352 | 12.5909 | 11.99412 | 11.78245 | 0.5967797 | 0.2116715 | 1.099565e-12
86.7452 | 12.5989 | 11.98535 | 11.77401 | 0.6135493 | 0.2113397 | 1.097789e-12
86.7552 | 12.5897 | 11.97662 | 11.76561 | 0.6130846 | 0.2110087 | 1.096012e-12
86.7652 | 12.6062 | 11.96791 | 11.75724 | 0.6382852 | 0.2106786 | 1.094236e-12
86.7752 | 12.5943 | 11.95925 | 11.7489 | 0.6350507 | 0.2103493 | 1.092459e-12
86.78519 | 12.5902 | 11.95063 | 11.74061 | 0.6395722 | 0.210021 | 1.090683e-12
86.79519 | 12.5811 | 11.94203 | 11.73234 | 0.6390665 | 0.2096934 | 1.088907e-12
86.80519 | 12.5808 | 11.93348 | 11.72411 | 0.6473246 | 0.2093665 | 1.08713e-12
86.81519 | 12.5834 | 11.92495 | 11.71591 | 0.6584462 | 0.2090404 | 1.085354e-12
86.82519 | 12.5934 | 11.91647 | 11.70775 | 0.6769309 | 0.2087152 | 1.083578e-12
86.83519 | 12.5818 | 11.90802 | 11.69963 | 0.6737782 | 0.2083908 | 1.081801e-12
86.84518 | 12.5778 | 11.89962 | 11.69155 | 0.6781793 | 0.2080676 | 1.080025e-12
86.85518 | 12.5843 | 11.89125 | 11.6835 | 0.6930509 | 0.2077448 | 1.078249e-12
86.86518 | 12.5699 | 11.88292 | 11.67549 | 0.6869839 | 0.2074228 | 1.076472e-12
86.87518 | 12.5709 | 11.87462 | 11.66752 | 0.6962781 | 0.2071016 | 1.074696e-12
86.88518 | 12.5641 | 11.86637 | 11.65959 | 0.6977331 | 0.2067812 | 1.07292e-12
86.89517 | 12.5759 | 11.85816 | 11.6517 | 0.7177402 | 0.2064619 | 1.071143e-12
86.90517 | 12.5628 | 11.84998 | 11.64384 | 0.7128155 | 0.206143 | 1.069367e-12
86.91517 | 12.5677 | 11.84185 | 11.63602 | 0.7258504 | 0.205825 | 1.06759e-12
86.92517 | 12.5589 | 11.83376 | 11.62825 | 0.7251444 | 0.2055078 | 1.065814e-12
86.93517 | 12.5622 | 11.8257 | 11.62051 | 0.7364972 | 0.2051913 | 1.064038e-12
86.94517 | 12.5504 | 11.81769 | 11.61282 | 0.7327084 | 0.2048757 | 1.062261e-12
86.95516 | 12.545 | 11.80973 | 11.60517 | 0.7352696 | 0.2045611 | 1.060485e-12
86.96516 | 12.5424 | 11.8018 | 11.59756 | 0.7405964 | 0.204247 | 1.058709e-12
86.97516 | 12.5334 | 11.79392 | 11.58999 | 0.7394803 | 0.2039336 | 1.056932e-12
86.98516 | 12.5402 | 11.78608 | 11.58246 | 0.7541209 | 0.2036211 | 1.055156e-12
86.99516 | 12.5326 | 11.77828 | 11.57497 | 0.7543179 | 0.2033093 | 1.05338e-12
87.00515 | 12.518 | 11.77054 | 11.56754 | 0.7474631 | 0.2029985 | 1.051603e-12
87.01515 | 12.513 | 11.76283 | 11.56014 | 0.7501716 | 0.2026883 | 1.049827e-12
87.02515 | 12.5067 | 11.75516 | 11.55279 | 0.7515353 | 0.2023787 | 1.048051e-12
87.03515 | 12.5119 | 11.74755 | 11.54548 | 0.7643535 | 0.20207 | 1.046274e-12
87.04515 | 12.5036 | 11.73997 | 11.53821 | 0.7636261 | 0.201762 | 1.044498e-12
87.05515 | 12.4865 | 11.73245 | 11.53099 | 0.7540525 | 0.2014548 | 1.044498e-12
87.06514 | 12.4995 | 11.72498 | 11.52383 | 0.7745249 | 0.2011486 | 1.042721e-12
87.07514 | 12.4958 | 11.71754 | 11.5167 | 0.7782578 | 0.2008429 | 1.040945e-12
87.08514 | 12.4946 | 11.71016 | 11.50962 | 0.7844433 | 0.2005379 | 1.039169e-12
87.09514 | 12.4816 | 11.70282 | 11.50259 | 0.7787809 | 0.2002336 | 1.037392e-12
87.10514 | 12.4775 | 11.69553 | 11.4956 | 0.7819703 | 0.1999301 | 1.035616e-12
87.11513 | 12.4787 | 11.6883 | 11.48867 | 0.7904037 | 0.1996276 | 1.03384e-12
87.12513 | 12.4802 | 11.6811 | 11.48178 | 0.7990953 | 0.1993256 | 1.032063e-12
87.13513 | 12.4782 | 11.67396 | 11.47494 | 0.8042373 | 0.1990243 | 1.030287e-12
87.14513 | 12.4846 | 11.66687 | 11.46815 | 0.8177293 | 0.1987238 | 1.028511e-12
87.15513 | 12.478 | 11.65983 | 11.46141 | 0.8181709 | 0.1984239 | 1.026734e-12
87.16513 | 12.4801 | 11.65284 | 11.45471 | 0.8272616 | 0.1981248 | 1.024958e-12
87.17512 | 12.4612 | 11.64591 | 11.44808 | 0.815294 | 0.1978267 | 1.023182e-12
87.18512 | 12.4612 | 11.63902 | 11.44149 | 0.8221817 | 0.1975291 | 1.021405e-12
87.19512 | 12.4769 | 11.63218 | 11.43495 | 0.8447171 | 0.1972321 | 1.019629e-12
87.20512 | 12.4602 | 11.6254 | 11.42846 | 0.8347999 | 0.1969359 | 1.017852e-12
87.21512 | 12.4604 | 11.61867 | 11.42203 | 0.8417296 | 0.1966404 | 1.016076e-12
87.22511 | 12.4579 | 11.612 | 11.41566 | 0.8458991 | 0.1963459 | 1.0143e-12
87.23511 | 12.4794 | 11.60538 | 11.40933 | 0.8740213 | 0.1960518 | 1.012523e-12
87.24511 | 12.4617 | 11.59881 | 11.40305 | 0.862889 | 0.1957585 | 1.010747e-12
87.25511 | 12.4412 | 11.5923 | 11.39683 | 0.8489018 | 0.1954658 | 1.010747e-12
87.26511 | 12.423 | 11.58584 | 11.39067 | 0.8371592 | 0.1951738 | 1.008971e-12
87.27511 | 12.4582 | 11.57944 | 11.38456 | 0.8787608 | 0.1948826 | 1.007194e-12
87.2851 | 12.4535 | 11.5731 | 11.37851 | 0.8803998 | 0.1945923 | 1.005418e-12
87.2951 | 12.4321 | 11.56681 | 11.37251 | 0.8652884 | 0.1943024 | 1.003642e-12
87.3051 | 12.437 | 11.56058 | 11.36657 | 0.8764198 | 0.1940133 | 1.001865e-12
87.3151 | 12.4538 | 11.55441 | 11.36068 | 0.8993934 | 0.1937248 | 1.000089e-12
87.3251 | 12.4275 | 11.54829 | 11.35485 | 0.879209 | 0.193437 | 9.983125e-13
87.33509 | 12.437 | 11.54224 | 11.34909 | 0.8947598 | 0.1931502 | 9.965362e-13
87.34509 | 12.4183 | 11.53624 | 11.34338 | 0.8820577 | 0.1928638 | 9.947598e-13
87.35509 | 12.438 | 11.5303 | 11.33773 | 0.907696 | 0.192578 | 9.929835e-13
87.36509 | 12.4184 | 11.52443 | 11.33213 | 0.8939742 | 0.192293 | 9.912071e-13
87.37509 | 12.4271 | 11.51861 | 11.3266 | 0.9084919 | 0.1920086 | 9.894308e-13
87.38509 | 12.4407 | 11.51285 | 11.32113 | 0.9278486 | 0.1917249 | 9.894308e-13
87.39508 | 12.433 | 11.50716 | 11.31572 | 0.9258381 | 0.1914422 | 9.876544e-13
87.40508 | 12.4061 | 11.50153 | 11.31037 | 0.9045713 | 0.1911598 | 9.85878e-13
87.41508 | 12.4228 | 11.49596 | 11.30508 | 0.9268421 | 0.1908782 | 9.841017e-13
87.42508 | 12.4011 | 11.49045 | 11.29985 | 0.91065 | 0.1905972 | 9.823253e-13
87.43508 | 12.4126 | 11.48501 | 11.29469 | 0.9275944 | 0.1903168 | 9.80549e-13
87.44507 | 12.4237 | 11.47963 | 11.28959 | 0.9440695 | 0.1900374 | 9.787726e-13
87.45507 | 12.402 | 11.47431 | 11.28456 | 0.9276856 | 0.1897584 | 9.769963e-13
87.46507 | 12.4071 | 11.46906 | 11.27958 | 0.9380367 | 0.1894801 | 9.752199e-13
87.47507 | 12.4046 | 11.46388 | 11.27468 | 0.9407225 | 0.1892024 | 9.734435e-13
87.48507 | 12.3969 | 11.45876 | 11.26983 | 0.9381423 | 0.1889253 | 9.734435e-13
87.49507 | 12.3893 | 11.4537 | 11.26506 | 0.9355957 | 0.1886489 | 9.716672e-13
87.50506 | 12.3544 | 11.44872 | 11.26035 | 0.9056771 | 0.1883735 | 9.698908e-13
87.51506 | 12.3692 | 11.4438 | 11.25571 | 0.9253962 | 0.1880984 | 9.681145e-13
87.52506 | 12.3688 | 11.43895 | 11.25113 | 0.9298474 | 0.187824 | 9.663381e-13
87.53506 | 12.3595 | 11.43417 | 11.24662 | 0.92533 | 0.1875502 | 9.645618e-13
87.54506 | 12.3439 | 11.42946 | 11.24218 | 0.9144438 | 0.187277 | 9.627854e-13
87.55505 | 12.3261 | 11.42482 | 11.23781 | 0.9012834 | 0.1870048 | 9.610091e-13
87.56505 | 12.3178 | 11.42024 | 11.23351 | 0.8975577 | 0.1867329 | 9.592327e-13
87.57505 | 12.3118 | 11.41574 | 11.22928 | 0.8960615 | 0.1864617 | 9.592327e-13
87.58505 | 12.2897 | 11.41131 | 11.22511 | 0.8783942 | 0.1861911 | 9.574563e-13
87.59505 | 12.2766 | 11.40694 | 11.22102 | 0.8696554 | 0.1859211 | 9.5568e-13
87.60505 | 12.2737 | 11.40266 | 11.217 | 0.8710445 | 0.1856518 | 9.539036e-13
87.61504 | 12.2763 | 11.39844 | 11.21306 | 0.8778568 | 0.1853834 | 9.521273e-13
87.62504 | 12.2606 | 11.3943 | 11.20918 | 0.8663003 | 0.1851153 | 9.503509e-13
87.63504 | 12.257 | 11.39023 | 11.20538 | 0.86677 | 0.1848478 | 9.485746e-13
87.64504 | 12.238 | 11.38623 | 11.20165 | 0.8517656 | 0.184581 | 9.467982e-13
87.65504 | 12.2462 | 11.38231 | 11.198 | 0.8638864 | 0.1843148 | 9.467982e-13
87.66503 | 12.2199 | 11.37847 | 11.19442 | 0.8414282 | 0.1840495 | 9.450218e-13
87.67503 | 12.2332 | 11.3747 | 11.19092 | 0.858498 | 0.1837845 | 9.432455e-13
87.68503 | 12.2179 | 11.37101 | 11.18749 | 0.8468915 | 0.1835202 | 9.414691e-13
87.69503 | 12.2254 | 11.36739 | 11.18414 | 0.8580081 | 0.1832564 | 9.396928e-13
87.70503 | 12.2316 | 11.36385 | 11.18086 | 0.8677472 | 0.1829933 | 9.379164e-13
87.71503 | 12.225 | 11.36039 | 11.17766 | 0.8646084 | 0.1827308 | 9.361401e-13
87.72502 | 12.2192 | 11.35701 | 11.17454 | 0.8621877 | 0.1824691 | 9.361401e-13
87.73502 | 12.2141 | 11.35371 | 11.1715 | 0.8603913 | 0.1822078 | 9.343637e-13
87.74502 | 12.2135 | 11.35048 | 11.16854 | 0.8630153 | 0.1819471 | 9.325873e-13
87.75502 | 12.217 | 11.34734 | 11.16565 | 0.8696591 | 0.181687 | 9.30811e-13
87.76502 | 12.2269 | 11.34428 | 11.16285 | 0.8826222 | 0.1814275 | 9.290346e-13
87.77501 | 12.2274 | 11.3413 | 11.16013 | 0.8861009 | 0.1811689 | 9.272583e-13
87.78501 | 12.226 | 11.3384 | 11.15749 | 0.8876009 | 0.1809106 | 9.254819e-13
87.79501 | 12.2361 | 11.33558 | 11.15493 | 0.9005184 | 0.1806529 | 9.254819e-13
87.80501 | 12.2302 | 11.33285 | 11.15245 | 0.8973529 | 0.1803957 | 9.237056e-13
87.81501 | 12.2362 | 11.3302 | 11.15006 | 0.9060038 | 0.1801393 | 9.219292e-13
87.82501 | 12.235 | 11.32763 | 11.14775 | 0.9073707 | 0.1798833 | 9.201528e-13
87.835 | 12.2372 | 11.32515 | 11.14552 | 0.9120503 | 0.1796282 | 9.183765e-13
87.845 | 12.2453 | 11.32275 | 11.14338 | 0.9225472 | 0.1793734 | 9.166001e-13
87.855 | 12.2467 | 11.32044 | 11.14132 | 0.9262583 | 0.1791192 | 9.166001e-13
87.865 | 12.248 | 11.31822 | 11.13935 | 0.9297828 | 0.1788656 | 9.148238e-13
87.875 | 12.2539 | 11.31608 | 11.13747 | 0.9378204 | 0.1786126 | 9.130474e-13
87.88499 | 12.2579 | 11.31403 | 11.13567 | 0.9438683 | 0.1783604 | 9.112711e-13
87.89499 | 12.2471 | 11.31207 | 11.13396 | 0.9350302 | 0.1781086 | 9.094947e-13
87.90499 | 12.241 | 11.3102 | 11.13234 | 0.9308032 | 0.1778573 | 9.094947e-13
87.91499 | 12.2397 | 11.30841 | 11.13081 | 0.9312869 | 0.1776066 | 9.077183e-13
87.92499 | 12.2463 | 11.30672 | 11.12936 | 0.9395806 | 0.1773565 | 9.05942e-13
87.93498 | 12.232 | 11.30512 | 11.12801 | 0.9268823 | 0.1771071 | 9.041656e-13
87.94498 | 12.2399 | 11.30361 | 11.12675 | 0.9362944 | 0.1768581 | 9.023893e-13
87.95498 | 12.2409 | 11.30219 | 11.12558 | 0.9387148 | 0.1766096 | 9.006129e-13
87.96498 | 12.2264 | 11.30086 | 11.1245 | 0.9255428 | 0.1763618 | 9.006129e-13
87.97498 | 12.2148 | 11.29962 | 11.12351 | 0.9151779 | 0.1761144 | 8.988366e-13
87.98498 | 12.2268 | 11.29848 | 11.12261 | 0.9283194 | 0.1758677 | 8.970602e-13
87.99497 | 12.2057 | 11.29743 | 11.12181 | 0.9082656 | 0.1756218 | 8.952838e-13
88.00497 | 12.208 | 11.29648 | 11.12111 | 0.9115183 | 0.1753761 | 8.935075e-13
88.01497 | 12.2116 | 11.29562 | 11.12049 | 0.9159755 | 0.175131 | 8.935075e-13
88.02497 | 12.2024 | 11.29486 | 11.11998 | 0.9075368 | 0.1748865 | 8.917311e-13
88.03497 | 12.1912 | 11.2942 | 11.11956 | 0.8970014 | 0.1746425 | 8.899548e-13
88.04496 | 12.1995 | 11.29363 | 11.11923 | 0.9058683 | 0.1743994 | 8.881784e-13
88.05496 | 12.1799 | 11.29316 | 11.11901 | 0.8867379 | 0.1741565 | 8.864021e-13
88.06496 | 12.1771 | 11.29279 | 11.11888 | 0.884309 | 0.1739141 | 8.864021e-13
88.07496 | 12.1784 | 11.29252 | 11.11885 | 0.8858811 | 0.1736723 | 8.846257e-13
88.08496 | 12.1698 | 11.29235 | 11.11892 | 0.8774534 | 0.173431 | 8.828493e-13
88.09496 | 12.1601 | 11.29227 | 11.11908 | 0.8678252 | 0.1731904 | 8.81073e-13
88.10495 | 12.1733 | 11.2923 | 11.11935 | 0.8809962 | 0.1729505 | 8.792966e-13
88.11495 | 12.161 | 11.29243 | 11.11972 | 0.8685656 | 0.1727108 | 8.792966e-13
88.12495 | 12.1486 | 11.29267 | 11.1202 | 0.8559327 | 0.1724718 | 8.775203e-13
88.13495 | 12.1526 | 11.293 | 11.12077 | 0.8595969 | 0.1722332 | 8.757439e-13
88.14495 | 12.1425 | 11.29344 | 11.12145 | 0.8490575 | 0.1719952 | 8.739676e-13
88.15494 | 12.1295 | 11.29399 | 11.12223 | 0.8355145 | 0.1717579 | 8.721912e-13
88.16494 | 12.1407 | 11.29463 | 11.12311 | 0.8460662 | 0.171521 | 8.721912e-13
88.17494 | 12.1326 | 11.29539 | 11.1241 | 0.8372124 | 0.1712845 | 8.704149e-13
88.18494 | 12.1397 | 11.29625 | 11.1252 | 0.8434525 | 0.1710486 | 8.686385e-13
88.19494 | 12.1459 | 11.29721 | 11.1264 | 0.8486857 | 0.1708133 | 8.668621e-13
88.20494 | 12.129 | 11.29829 | 11.12771 | 0.8307115 | 0.1705784 | 8.668621e-13
88.21493 | 12.1154 | 11.29947 | 11.12913 | 0.8159304 | 0.1703443 | 8.650858e-13
88.22493 | 12.1411 | 11.30076 | 11.13065 | 0.8403394 | 0.1701105 | 8.633094e-13
88.23493 | 12.124 | 11.30216 | 11.13228 | 0.8218389 | 0.1698772 | 8.615331e-13
88.24493 | 12.1262 | 11.30367 | 11.13403 | 0.8225284 | 0.1696445 | 8.597567e-13
88.25493 | 12.1445 | 11.30529 | 11.13588 | 0.839207 | 0.1694122 | 8.597567e-13
88.26492 | 12.1347 | 11.30702 | 11.13784 | 0.8276761 | 0.1691807 | 8.579804e-13
88.27492 | 12.1328 | 11.30887 | 11.13992 | 0.8239313 | 0.1689494 | 8.56204e-13
88.28492 | 12.1285 | 11.31083 | 11.14211 | 0.8176737 | 0.1687187 | 8.544276e-13
88.29492 | 12.1167 | 11.3129 | 11.14441 | 0.8038027 | 0.1684885 | 8.544276e-13
88.30492 | 12.1281 | 11.31508 | 11.14682 | 0.8130175 | 0.1682588 | 8.526513e-13
88.31492 | 12.1273 | 11.31738 | 11.14935 | 0.8099175 | 0.1680296 | 8.508749e-13
88.32491 | 12.1204 | 11.3198 | 11.15199 | 0.8006044 | 0.1678012 | 8.490986e-13
88.33491 | 12.1299 | 11.32233 | 11.15475 | 0.8075728 | 0.167573 | 8.490986e-13
88.34491 | 12.1201 | 11.32498 | 11.15763 | 0.7951243 | 0.1673453 | 8.473222e-13
88.35491 | 12.1189 | 11.32774 | 11.16062 | 0.7911582 | 0.1671182 | 8.455459e-13
88.36491 | 12.1098 | 11.33063 | 11.16373 | 0.7791738 | 0.1668915 | 8.437695e-13
88.3749 | 12.1192 | 11.33363 | 11.16696 | 0.7855736 | 0.1666655 | 8.437695e-13
88.3849 | 12.1082 | 11.33675 | 11.17031 | 0.7714506 | 0.1664398 | 8.419931e-13
88.3949 | 12.1133 | 11.33999 | 11.17378 | 0.7733074 | 0.1662146 | 8.402168e-13
88.4049 | 12.1136 | 11.34336 | 11.17737 | 0.770243 | 0.1659899 | 8.384404e-13
88.4149 | 12.1203 | 11.34684 | 11.18108 | 0.7734568 | 0.1657657 | 8.384404e-13
88.4249 | 12.1086 | 11.35045 | 11.18491 | 0.7581482 | 0.165542 | 8.366641e-13
88.43489 | 12.1125 | 11.35418 | 11.18886 | 0.7583201 | 0.1653191 | 8.348877e-13
88.44489 | 12.1074 | 11.35804 | 11.19294 | 0.7493644 | 0.1650963 | 8.331114e-13
88.45489 | 12.107 | 11.36202 | 11.19714 | 0.7449841 | 0.164874 | 8.331114e-13
88.46489 | 12.0963 | 11.36612 | 11.20147 | 0.7301784 | 0.1646523 | 8.31335e-13
88.47489 | 12.1119 | 11.37035 | 11.20592 | 0.7415466 | 0.164431 | 8.295586e-13
88.48488 | 12.1316 | 11.37471 | 11.2105 | 0.7568926 | 0.1642104 | 8.277823e-13
88.49488 | 12.1212 | 11.37919 | 11.2152 | 0.7420066 | 0.1639901 | 8.277823e-13
88.50488 | 12.1073 | 11.38381 | 11.22004 | 0.7234923 | 0.1637702 | 8.260059e-13
88.51488 | 12.1108 | 11.38855 | 11.225 | 0.7222491 | 0.1635509 | 8.242296e-13
88.52488 | 12.1101 | 11.39342 | 11.23009 | 0.7166761 | 0.163332 | 8.224532e-13
88.53488 | 12.1083 | 11.39843 | 11.23531 | 0.7098727 | 0.1631136 | 8.224532e-13
88.54487 | 12.1269 | 11.40356 | 11.24066 | 0.7233432 | 0.1628959 | 8.206769e-13
88.55487 | 12.1215 | 11.40882 | 11.24614 | 0.7126768 | 0.1626784 | 8.189005e-13
88.56487 | 12.1125 | 11.41422 | 11.25176 | 0.6982776 | 0.1624614 | 8.189005e-13
88.57487 | 12.1305 | 11.41975 | 11.25751 | 0.7107451 | 0.1622449 | 8.171241e-13
88.58487 | 12.1187 | 11.42542 | 11.26339 | 0.6932783 | 0.1620288 | 8.153478e-13
88.59486 | 12.0976 | 11.43122 | 11.2694 | 0.6663825 | 0.1618134 | 8.135714e-13
88.60486 | 12.124 | 11.43715 | 11.27556 | 0.6868452 | 0.1615983 | 8.135714e-13
88.61486 | 12.1153 | 11.44323 | 11.28184 | 0.6720714 | 0.1613837 | 8.117951e-13
88.62486 | 12.1169 | 11.44944 | 11.28827 | 0.6674604 | 0.1611694 | 8.100187e-13
88.63486 | 12.1177 | 11.45579 | 11.29483 | 0.6619115 | 0.1609557 | 8.082424e-13
88.64486 | 12.1125 | 11.46228 | 11.30153 | 0.6502238 | 0.1607424 | 8.082424e-13
88.65485 | 12.1163 | 11.4689 | 11.30837 | 0.6474032 | 0.1605299 | 8.06466e-13
88.66485 | 12.1095 | 11.47566 | 11.31535 | 0.6338359 | 0.1603175 | 8.046896e-13
88.67485 | 12.1022 | 11.48257 | 11.32247 | 0.6196275 | 0.1601055 | 8.046896e-13
88.68485 | 12.106 | 11.48962 | 11.32973 | 0.6163773 | 0.1598941 | 8.029133e-13
88.69485 | 12.1035 | 11.49682 | 11.33713 | 0.6066844 | 0.1596831 | 8.011369e-13
88.70484 | 12.1027 | 11.50414 | 11.34467 | 0.5985556 | 0.1594727 | 8.011369e-13
88.71484 | 12.103 | 11.51162 | 11.35236 | 0.5913753 | 0.1592626 | 7.993606e-13
88.72484 | 12.1002 | 11.51925 | 11.3602 | 0.5809501 | 0.159053 | 7.975842e-13
88.73484 | 12.1058 | 11.52702 | 11.36818 | 0.5787791 | 0.1588437 | 7.958079e-13
88.74484 | 12.0871 | 11.53494 | 11.3763 | 0.5521615 | 0.158635 | 7.958079e-13
88.75484 | 12.0906 | 11.543 | 11.38458 | 0.5475966 | 0.1584267 | 7.940315e-13
88.76483 | 12.0958 | 11.55121 | 11.39299 | 0.5445918 | 0.1582191 | 7.922552e-13
88.77483 | 12.0872 | 11.55957 | 11.40156 | 0.52763 | 0.1580117 | 7.922552e-13
88.78483 | 12.0823 | 11.56808 | 11.41028 | 0.5142184 | 0.1578047 | 7.904788e-13
88.79483 | 12.1014 | 11.57674 | 11.41915 | 0.5246563 | 0.1575981 | 7.887024e-13
88.80483 | 12.0816 | 11.58556 | 11.42817 | 0.4960428 | 0.157392 | 7.887024e-13
88.81482 | 12.0774 | 11.59451 | 11.43733 | 0.4828863 | 0.1571865 | 7.869261e-13
88.82482 | 12.0832 | 11.60363 | 11.44665 | 0.4795679 | 0.1569812 | 7.851497e-13
88.83482 | 12.064 | 11.6129 | 11.45613 | 0.4510956 | 0.1567764 | 7.833734e-13
88.84482 | 12.0735 | 11.62233 | 11.46576 | 0.4511688 | 0.156572 | 7.833734e-13
88.85482 | 12.0715 | 11.63191 | 11.47555 | 0.4395864 | 0.1563681 | 7.81597e-13
88.86482 | 12.0718 | 11.64165 | 11.48549 | 0.4301479 | 0.1561646 | 7.798207e-13
88.87481 | 12.061 | 11.65154 | 11.49558 | 0.4094621 | 0.1559618 | 7.798207e-13
88.88481 | 12.0512 | 11.66159 | 11.50583 | 0.3896087 | 0.1557592 | 7.780443e-13
88.89481 | 12.0435 | 11.6718 | 11.51625 | 0.3716965 | 0.1555569 | 7.762679e-13
88.90481 | 12.0532 | 11.68218 | 11.52682 | 0.3710247 | 0.1553552 | 7.762679e-13
88.91481 | 12.0416 | 11.69271 | 11.53755 | 0.3488925 | 0.1551538 | 7.744916e-13
88.9248 | 12.0497 | 11.70339 | 11.54844 | 0.3463099 | 0.154953 | 7.727152e-13
88.9348 | 12.0549 | 11.71425 | 11.55949 | 0.3406546 | 0.1547524 | 7.727152e-13
88.9448 | 12.054 | 11.72526 | 11.57071 | 0.3287362 | 0.1545523 | 7.709389e-13
88.9548 | 12.0342 | 11.73645 | 11.58209 | 0.297754 | 0.1543527 | 7.691625e-13
88.9648 | 12.0499 | 11.74779 | 11.59364 | 0.3021071 | 0.1541534 | 7.691625e-13
88.9748 | 12.037 | 11.75931 | 11.60535 | 0.2776948 | 0.1539545 | 7.673862e-13
88.98479 | 12.0494 | 11.77097 | 11.61722 | 0.2784277 | 0.1537564 | 7.656098e-13
88.99479 | 12.0644 | 11.78282 | 11.62926 | 0.2815819 | 0.1535584 | 7.656098e-13
89.00479 | 12.057 | 11.79483 | 11.64147 | 0.262168 | 0.1533608 | 7.638334e-13
89.01479 | 12.0468 | 11.80701 | 11.65385 | 0.2397852 | 0.1531636 | 7.620571e-13
89.02479 | 12.0589 | 11.81937 | 11.6664 | 0.2395325 | 0.1529668 | 7.620571e-13
89.03478 | 12.0356 | 11.83188 | 11.67911 | 0.2037217 | 0.1527706 | 7.602807e-13
89.04478 | 12.0557 | 11.84457 | 11.692 | 0.2111269 | 0.1525747 | 7.585044e-13
89.05478 | 12.0361 | 11.85744 | 11.70506 | 0.1786595 | 0.1523792 | 7.585044e-13
89.06478 | 12.0565 | 11.87048 | 11.7183 | 0.1860189 | 0.152184 | 7.56728e-13
89.07478 | 12.0521 | 11.8837 | 11.73171 | 0.1684041 | 0.1519892 | 7.549517e-13
89.08478 | 12.0451 | 11.89709 | 11.74529 | 0.1480142 | 0.1517949 | 7.549517e-13
89.09477 | 12.0296 | 11.91064 | 11.75904 | 0.1189617 | 0.1516012 | 7.531753e-13
89.10477 | 12.0415 | 11.92438 | 11.77297 | 0.1171191 | 0.1514077 | 7.513989e-13
89.11477 | 12.0168 | 11.9383 | 11.78709 | 0.07849856 | 0.1512146 | 7.513989e-13
89.12477 | 12.0069 | 11.9524 | 11.80138 | 0.05449938 | 0.1510218 | 7.496226e-13
89.13477 | 12.045 | 11.96668 | 11.81585 | 0.07832061 | 0.1508295 | 7.478462e-13
89.14476 | 12.0384 | 11.98112 | 11.83049 | 0.0572759 | 0.1506378 | 7.478462e-13
89.15476 | 12.0211 | 11.99576 | 11.84532 | 0.0253354 | 0.1504462 | 7.460699e-13
89.16476 | 12.0272 | 12.01059 | 11.86033 | 0.01661263 | 0.1502551 | 7.442935e-13
89.17476 | 11.9983 | 12.02559 | 11.87553 | -0.02729342 | 0.1500644 | 7.442935e-13
89.18476 | 11.998 | 12.04078 | 11.89091 | -0.04278361 | 0.149874 | 7.425172e-13
89.19476 | 11.996 | 12.05616 | 11.90647 | -0.06015886 | 0.1496841 | 7.407408e-13
89.20475 | 12.0222 | 12.0717 | 11.92221 | -0.04950442 | 0.1494947 | 7.407408e-13
89.21475 | 12.0284 | 12.08745 | 11.93815 | -0.05905236 | 0.1493055 | 7.389644e-13
89.22475 | 12.0085 | 12.10339 | 11.95427 | -0.09488815 | 0.1491167 | 7.371881e-13
89.23475 | 12.0019 | 12.11951 | 11.97058 | -0.1176127 | 0.1489283 | 7.371881e-13
89.24475 | 12.0132 | 12.13583 | 11.98709 | -0.122627 | 0.1487403 | 7.354117e-13
89.25474 | 11.9617 | 12.15232 | 12.00376 | -0.1906152 | 0.1485529 | 7.354117e-13
89.26474 | 12.0061 | 12.16901 | 12.02065 | -0.1629115 | 0.1483657 | 7.336354e-13
89.27474 | 12.0257 | 12.1859 | 12.03772 | -0.1602003 | 0.1481788 | 7.31859e-13
89.28474 | 12.0011 | 12.20298 | 12.05499 | -0.2018826 | 0.1479923 | 7.31859e-13
89.29474 | 11.9817 | 12.22026 | 12.07245 | -0.2385593 | 0.1478062 | 7.300827e-13
89.30474 | 12.0002 | 12.23773 | 12.09011 | -0.2375314 | 0.1476205 | 7.283063e-13
89.31473 | 11.9593 | 12.25538 | 12.10795 | -0.296082 | 0.1474354 | 7.283063e-13
89.32473 | 11.992 | 12.27325 | 12.126 | -0.2812475 | 0.1472504 | 7.265299e-13
89.33473 | 11.9628 | 12.29131 | 12.14425 | -0.3285112 | 0.1470658 | 7.247536e-13
89.34473 | 12.0012 | 12.30957 | 12.16269 | -0.3083741 | 0.1468816 | 7.247536e-13
89.35473 | 11.9548 | 12.32804 | 12.18134 | -0.3732372 | 0.1466978 | 7.229772e-13
89.36472 | 11.9421 | 12.34668 | 12.20017 | -0.4045827 | 0.1465145 | 7.229772e-13
89.37472 | 12.0011 | 12.36555 | 12.21922 | -0.3644488 | 0.1463314 | 7.212009e-13
89.38472 | 11.9263 | 12.38462 | 12.23847 | -0.4583181 | 0.1461487 | 7.194245e-13
89.39472 | 11.9663 | 12.40389 | 12.25793 | -0.4375915 | 0.1459664 | 7.194245e-13
89.40472 | 11.9689 | 12.42337 | 12.27759 | -0.4544699 | 0.1457844 | 7.176482e-13
89.41472 | 11.9447 | 12.44305 | 12.29745 | -0.4983543 | 0.1456028 | 7.158718e-13
89.42471 | 11.9318 | 12.46293 | 12.3175 | -0.5311258 | 0.1454218 | 7.158718e-13
89.43471 | 11.9604 | 12.48303 | 12.33778 | -0.5226251 | 0.1452409 | 7.140954e-13
89.44471 | 11.9448 | 12.50333 | 12.35827 | -0.5585334 | 0.1450604 | 7.140954e-13
89.45471 | 11.9453 | 12.52385 | 12.37897 | -0.5785518 | 0.1448803 | 7.123191e-13
89.46471 | 11.9768 | 12.54458 | 12.39988 | -0.5677812 | 0.1447005 | 7.105427e-13
89.4747 | 11.9324 | 12.5655 | 12.42098 | -0.6331015 | 0.1445213 | 7.105427e-13
89.4847 | 11.9507 | 12.58666 | 12.44231 | -0.6359557 | 0.1443422 | 7.087664e-13
89.4947 | 11.9451 | 12.60802 | 12.46386 | -0.662924 | 0.1441636 | 7.0699e-13
89.5047 | 11.9663 | 12.62961 | 12.48562 | -0.6633074 | 0.1439852 | 7.0699e-13
89.5147 | 11.9573 | 12.65141 | 12.5076 | -0.6941068 | 0.1438073 | 7.052137e-13
89.5247 | 11.9682 | 12.67342 | 12.52979 | -0.7052233 | 0.1436297 | 7.052137e-13
89.53469 | 11.9531 | 12.69564 | 12.55218 | -0.7425356 | 0.1434526 | 7.034373e-13
89.54469 | 11.9444 | 12.71809 | 12.57481 | -0.7736892 | 0.1432757 | 7.01661e-13
89.55469 | 11.9721 | 12.74076 | 12.59766 | -0.7686629 | 0.1430991 | 7.01661e-13
89.56469 | 11.9438 | 12.76366 | 12.62073 | -0.8198579 | 0.142923 | 6.998846e-13
89.57469 | 11.9813 | 12.78678 | 12.64403 | -0.8054751 | 0.1427471 | 6.998846e-13
89.58468 | 11.9571 | 12.81009 | 12.66752 | -0.8529921 | 0.1425718 | 6.981082e-13
89.59468 | 11.9826 | 12.83366 | 12.69126 | -0.8510568 | 0.1423967 | 6.963319e-13
89.60468 | 11.9206 | 12.85745 | 12.71522 | -0.9368468 | 0.1422219 | 6.963319e-13
89.61468 | 11.9548 | 12.88146 | 12.73942 | -0.9266632 | 0.1420475 | 6.945555e-13
89.62468 | 11.9616 | 12.90571 | 12.76383 | -0.9441072 | 0.1418734 | 6.945555e-13
89.63468 | 11.9474 | 12.93018 | 12.78848 | -0.9827796 | 0.1416996 | 6.927792e-13
89.64467 | 11.9688 | 12.95486 | 12.81333 | -0.9860569 | 0.1415264 | 6.910028e-13
89.65467 | 11.923 | 12.97979 | 12.83844 | -1.056789 | 0.1413534 | 6.910028e-13
89.66467 | 11.9499 | 13.00495 | 12.86377 | -1.055054 | 0.1411807 | 6.892265e-13
89.67467 | 11.9168 | 13.03035 | 12.88934 | -1.113551 | 0.1410083 | 6.892265e-13
89.68467 | 11.9383 | 13.05598 | 12.91515 | -1.117682 | 0.1408363 | 6.874501e-13
89.69466 | 11.9412 | 13.08182 | 12.94116 | -1.140621 | 0.1406648 | 6.856737e-13
89.70466 | 11.9239 | 13.10792 | 12.96743 | -1.184023 | 0.1404934 | 6.856737e-13
89.71466 | 11.9245 | 13.13426 | 12.99394 | -1.209762 | 0.1403224 | 6.838974e-13
89.72466 | 11.9332 | 13.16084 | 13.02069 | -1.227639 | 0.1401518 | 6.838974e-13
89.73466 | 11.9053 | 13.18765 | 13.04767 | -1.282355 | 0.1399815 | 6.82121e-13
89.74466 | 11.9128 | 13.21471 | 13.0749 | -1.301912 | 0.1398115 | 6.803447e-13
89.75465 | 11.9182 | 13.24198 | 13.10234 | -1.323782 | 0.139642 | 6.803447e-13
89.76465 | 11.9234 | 13.26952 | 13.13005 | -1.346123 | 0.1394727 | 6.785683e-13
89.77465 | 11.9359 | 13.29731 | 13.158 | -1.361407 | 0.1393037 | 6.785683e-13
89.78465 | 11.9159 | 13.32534 | 13.1862 | -1.409436 | 0.1391351 | 6.76792e-13
89.79465 | 11.9325 | 13.35361 | 13.21464 | -1.42111 | 0.1389668 | 6.76792e-13
89.80464 | 11.9192 | 13.3821 | 13.2433 | -1.462904 | 0.1387989 | 6.750156e-13
89.81464 | 11.9287 | 13.41087 | 13.27224 | -1.482173 | 0.1386313 | 6.732392e-13
89.82464 | 11.9337 | 13.43989 | 13.30143 | -1.506192 | 0.138464 | 6.732392e-13
89.83464 | 11.9414 | 13.46916 | 13.33086 | -1.527761 | 0.138297 | 6.714629e-13
89.84464 | 11.9441 | 13.49868 | 13.36055 | -1.554582 | 0.1381303 | 6.714629e-13
89.85464 | 11.9417 | 13.52846 | 13.39049 | -1.586755 | 0.137964 | 6.696865e-13
89.86463 | 11.9318 | 13.55845 | 13.42065 | -1.626652 | 0.1377981 | 6.696865e-13
89.87463 | 11.9515 | 13.58873 | 13.4511 | -1.637234 | 0.1376324 | 6.679102e-13
89.88463 | 11.9672 | 13.61927 | 13.4818 | -1.652072 | 0.1374671 | 6.661338e-13
89.89463 | 11.9848 | 13.65007 | 13.51276 | -1.665267 | 0.137302 | 6.661338e-13
89.90463 | 11.9895 | 13.68112 | 13.54398 | -1.69162 | 0.1371373 | 6.643575e-13
89.91462 | 11.9978 | 13.7124 | 13.57543 | -1.714602 | 0.1369731 | 6.643575e-13
89.92462 | 11.9994 | 13.74397 | 13.60717 | -1.744575 | 0.136809 | 6.625811e-13
89.93462 | 12.0278 | 13.77581 | 13.63916 | -1.74801 | 0.1366452 | 6.608047e-13
89.94462 | 12.0304 | 13.80791 | 13.67143 | -1.777508 | 0.1364818 | 6.608047e-13
89.95462 | 12.0651 | 13.84027 | 13.70395 | -1.775169 | 0.1363187 | 6.590284e-13
89.96462 | 12.0688 | 13.8729 | 13.73674 | -1.804097 | 0.1361559 | 6.590284e-13
89.97461 | 12.0667 | 13.90576 | 13.76976 | -1.839057 | 0.1359936 | 6.57252e-13
89.98461 | 12.0839 | 13.93892 | 13.80309 | -1.855019 | 0.1358314 | 6.57252e-13
89.99461 | 12.0831 | 13.97235 | 13.83668 | -1.889248 | 0.1356695 | 6.554757e-13