## Summary
Parameter | MoC_0.66 F m -3 m | MoO2_P21c_fixed P 21/c
Sample | M21-Mo2C-MMT1-SM_Cui_powder.dat | M21-Mo2C-MMT1-SM_Cui_powder.dat
Method | GSAS-II | GSAS-II
Phase name | MoC_0.66 F m -3 m | MoO2_P21c_fixed P 21/c
COD / MP ID | manual | manual
Formula | Mo4 C2.64 | Mo4 O8
Space group
Space group # | 225 | 14
Crystal system | cubic | monoclinic
a (Å) | 4.02595 | 5.16229
b (Å) | 4.02595 | 4.69918
c (Å) | 4.02595 | 5.69908
α (°) | 90 | 90
β (°) | 90 | 113.117
γ (°) | 90 | 90
Volume (A^3) | 65.2538 | 127.15074
da/a0 (%) | -5.339 | -6.832
db/b0 (%) | -5.339 | -3.479
dc/c0 (%) | -5.339 | 1.023
dV/V0 (%) | -15.176 | -3.351
Weight fraction (%) | 91.8 | 8.2
GSAS-II mass weight fraction (%) | 37 | 63
Weight fraction ± (%) | 5.61 | 5.61
Weight fraction error source | integrated_phase_area_diagonal_covariance+binary_closure | integrated_phase_area_diagonal_covariance+binary_closure
Weight fraction propagated sigma (%) | 5.612 | 5.612
Weight fraction systematic floor (%) | 1.836 | 1
Weight fraction method | integrated_phase_pattern_area | integrated_phase_pattern_area
Integrated phase fraction (%) | 91.8 | 8.2
Integrated - wt fraction (percentage points) | 54.82 | -54.82
Integrated phase fraction method | primary_quant_from_refined_phase_envelope | primary_quant_from_refined_phase_envelope
Crystallite size (nm) | 1000 | 1000
Crystallite size source | gsas_hap_size | gsas_hap_size
Scale factor | 0.42127 | 0.58276
Scale factor sigma | 0.07567438 | 0.42241069
Scale factor sigma (%) | 17.963 | 72.484
Scale factor sigma source | gsas_covariance | gsas_covariance
Scale * phase mass value | 175.0253 | 298.2288
Legacy mass-weighted scale value | 175.0253 | 298.2288
U (Caglioti) | -0.40659 | -0.40659
V (Caglioti) | -0.0002 | -0.0002
W (Caglioti) | -0.0394 | -0.0394
X (Lorentzian) | 1.35584 | 1.35584
Y (Lorentzian) | 5.3351 | 5.3351
η at strongest | 1 | 1
FWHM (°) | 6.0796 | 5.7802
FWHM reference 2theta (deg) | 37.0043 | 25.6463
FWHM reference hkl | [1, 1, 1] | [0, 1, 1]
N reflections | 5 | 46
Seeded by | gsas2 | gsas2
Zero shift (°) | -1.75264 | -1.75264
Rwp (%) | 4.02 | 4.02
Rp (%) | 3.06 | 3.06
χ² | 1.869 | 1.869
GoF | 1.367 | 1.367

## Plot Data
2theta | Y_obs | Y_calc | Background | Residual | MoC_0.66 F m -3 m | MoO2_P21c_fixed P 21/c | MoC_0.66 F m -3 m peak 2θ | MoC_0.66 F m -3 m [hkl] | MoO2_P21c_fixed P 21/c peak 2θ | MoO2_P21c_fixed P 21/c [hkl]
20.00736 | 57.9551 | 56.89096 | 56.41706 | 1.064144 | 0.2328364 | 0.2410613 | 38.706 | [111] | 25.436 | [011]
20.01735 | 57.9493 | 56.87872 | 56.40379 | 1.070577 | 0.233053 | 0.241881 | 44.997 | [200] | 27.393 | [111]
20.02735 | 57.9274 | 56.86633 | 56.39035 | 1.061074 | 0.2332701 | 0.2427059 | 65.525 | [220] | 31.846 | [102]
20.03735 | 57.889 | 56.85378 | 56.37675 | 1.035223 | 0.2334876 | 0.2435351 | 78.776 | [311] | 34.185 | [002]
20.04735 | 57.876 | 56.84108 | 56.363 | 1.034923 | 0.2337054 | 0.2443687 | 83.025 | [222] | 35.612 | [111]
20.05735 | 57.8363 | 56.82823 | 56.3491 | 1.008074 | 0.2339236 | 0.2452067 |  |  | 37.868 | [200]
20.06735 | 57.7828 | 56.81523 | 56.33504 | 0.9675732 | 0.2341421 | 0.2460491 |  |  | 38.275 | [020]
20.07734 | 57.7599 | 56.80209 | 56.32084 | 0.957808 | 0.2343606 | 0.2468951 |  |  | 39.332 | [012]
20.08734 | 57.7142 | 56.7888 | 56.30647 | 0.9254033 | 0.2345798 | 0.2477465 |  |  | 39.966 | [202]
20.09734 | 57.6893 | 56.77535 | 56.29195 | 0.9139451 | 0.2347993 | 0.2486024 |  |  | 42.635 | [210]
20.10734 | 57.6351 | 56.76177 | 56.27729 | 0.8733327 | 0.2350192 | 0.2494629 |  |  | 45.597 | [102]
20.11734 | 57.6268 | 56.74803 | 56.26247 | 0.878765 | 0.2352393 | 0.2503279 |  |  | 50.616 | [122]
20.12733 | 57.5704 | 56.73417 | 56.24752 | 0.8362274 | 0.2354597 | 0.2511967 |  |  | 51.858 | [211]
20.13733 | 57.5622 | 56.72015 | 56.2324 | 0.8420466 | 0.2356805 | 0.252071 |  |  | 51.888 | [113]
20.14733 | 57.5317 | 56.70599 | 56.21714 | 0.8257078 | 0.2359018 | 0.2529501 |  |  | 52.246 | [022]
20.15733 | 57.4684 | 56.69169 | 56.20173 | 0.7767104 | 0.2361233 | 0.2538338 |  |  | 54.937 | [220]
20.16733 | 57.4258 | 56.67725 | 56.18618 | 0.7485534 | 0.2363452 | 0.2547223 |  |  | 55.138 | [213]
20.17733 | 57.4139 | 56.66266 | 56.17048 | 0.7512359 | 0.2365675 | 0.2556156 |  |  | 56.116 | [013]
20.18732 | 57.3694 | 56.64796 | 56.15466 | 0.7214423 | 0.2367899 | 0.2565128 |  |  | 56.532 | [222]
20.19732 | 57.3411 | 56.6331 | 56.13867 | 0.7080011 | 0.2370128 | 0.2574158 |  |  | 57.207 | [311]
20.20732 | 57.3195 | 56.6181 | 56.12254 | 0.7013968 | 0.2372361 | 0.2583237 |  |  | 58.25 | [300]
20.21732 | 57.2496 | 56.60297 | 56.10628 | 0.6466286 | 0.2374598 | 0.2592365 |  |  | 61.004 | [122]
20.22732 | 57.2499 | 56.5877 | 56.08987 | 0.6621956 | 0.2376838 | 0.2601543 |  |  | 62.168 | [202]
20.23731 | 57.2209 | 56.57232 | 56.07333 | 0.6485815 | 0.2379079 | 0.2610761 |  |  | 62.744 | [131]
20.24731 | 57.1649 | 56.55678 | 56.05665 | 0.6081161 | 0.2381326 | 0.262004 |  |  | 65.12 | [313]
20.25731 | 57.1131 | 56.54112 | 56.03982 | 0.5719834 | 0.2383577 | 0.2629369 |  |  | 66.044 | [104]
20.26731 | 57.0941 | 56.52532 | 56.02286 | 0.5687824 | 0.2385831 | 0.2638749 |  |  | 66.555 | [204]
20.27731 | 57.0632 | 56.50939 | 56.00576 | 0.5538124 | 0.2388089 | 0.2648181 |  |  | 66.887 | [113]
20.28731 | 57.0296 | 56.49333 | 55.98853 | 0.5362724 | 0.239035 | 0.2657665 |  |  | 67.476 | [131]
20.2973 | 57.012 | 56.47715 | 55.97117 | 0.5348454 | 0.2392612 | 0.2667191 |  |  | 71.522 | [311]
20.3073 | 56.963 | 56.46084 | 55.95367 | 0.5021629 | 0.2394881 | 0.267678 |  |  | 73.473 | [402]
20.3173 | 56.9513 | 56.44439 | 55.93603 | 0.5069079 | 0.2397152 | 0.2686422 |  |  | 75.409 | [222]
20.3273 | 56.9491 | 56.42782 | 55.91827 | 0.5212796 | 0.2399428 | 0.2696117 |  |  | 78.984 | [124]
20.3373 | 56.8847 | 56.41112 | 55.90037 | 0.4735771 | 0.2401708 | 0.2705867 |  |  | 79.205 | [133]
20.34729 | 56.8592 | 56.39432 | 55.88235 | 0.4648827 | 0.2403988 | 0.271566 |  |  | 79.46 | [224]
20.35729 | 56.813 | 56.37737 | 55.86419 | 0.4356293 | 0.2406274 | 0.2725518 |  |  | 80.926 | [400]
20.36729 | 56.7637 | 56.3603 | 55.8459 | 0.4033993 | 0.2408564 | 0.2735431 |  |  | 81.941 | [040]
20.37729 | 56.7568 | 56.34311 | 55.82748 | 0.4136918 | 0.2410858 | 0.27454 |  |  | 82.601 | [302]
20.38729 | 56.7488 | 56.32579 | 55.80894 | 0.4230059 | 0.2413155 | 0.2755425 |  |  | 82.668 | [033]
20.39729 | 56.6925 | 56.30836 | 55.79026 | 0.3841409 | 0.2415455 | 0.2765506 |  |  | 82.976 | [213]
20.40728 | 56.6618 | 56.29082 | 55.77148 | 0.3709783 | 0.2417758 | 0.2775633 |  |  | 83.587 | [331]
20.41728 | 56.656 | 56.27315 | 55.75256 | 0.3828524 | 0.2420066 | 0.2785828 |  |  | 83.887 | [104]
20.42728 | 56.6479 | 56.25536 | 55.73351 | 0.392545 | 0.2422378 | 0.279608 |  |  | 84.609 | [024]
20.43728 | 56.583 | 56.23744 | 55.71434 | 0.3455551 | 0.2424693 | 0.2806391 |  |  | 86.013 | [422]
20.44728 | 56.5478 | 56.21942 | 55.69504 | 0.3283819 | 0.2427012 | 0.281676 |  |  | 86.233 | [404]
20.45727 | 56.5047 | 56.20129 | 55.67564 | 0.3034064 | 0.2429333 | 0.2827178 |  |  | 88.265 | [215]
20.46727 | 56.503 | 56.18304 | 55.6561 | 0.3199642 | 0.243166 | 0.2837665
20.47727 | 56.4713 | 56.16466 | 55.63644 | 0.3066363 | 0.243399 | 0.2848212
20.48727 | 56.4308 | 56.14618 | 55.61666 | 0.2846219 | 0.2436324 | 0.285882
20.49727 | 56.3918 | 56.12758 | 55.59676 | 0.2642202 | 0.2438661 | 0.2869488
20.50727 | 56.3904 | 56.10887 | 55.57675 | 0.2815304 | 0.2441003 | 0.2880217
20.51726 | 56.3593 | 56.09007 | 55.55663 | 0.2692328 | 0.2443346 | 0.2890998
20.52726 | 56.3267 | 56.07114 | 55.53638 | 0.2555642 | 0.2445695 | 0.2901851
20.53726 | 56.3297 | 56.05209 | 55.51601 | 0.2776052 | 0.2448047 | 0.2912767
20.54726 | 56.2491 | 56.03295 | 55.49553 | 0.2161548 | 0.2450404 | 0.2923746
20.55726 | 56.2371 | 56.01369 | 55.47493 | 0.2234123 | 0.2452764 | 0.2934789
20.56725 | 56.2197 | 55.99434 | 55.45424 | 0.2253575 | 0.2455126 | 0.2945885
20.57725 | 56.2028 | 55.97487 | 55.43342 | 0.2279284 | 0.2457493 | 0.2957056
20.58725 | 56.1694 | 55.9553 | 55.41248 | 0.2141047 | 0.2459865 | 0.2968293
20.59725 | 56.1192 | 55.93561 | 55.39143 | 0.1835858 | 0.246224 | 0.2979595
20.60725 | 56.1023 | 55.91583 | 55.37027 | 0.1864708 | 0.2464619 | 0.2990963
20.61725 | 56.1285 | 55.89594 | 55.349 | 0.232559 | 0.2467003 | 0.3002398
20.62724 | 56.0379 | 55.87597 | 55.32764 | 0.1619295 | 0.2469387 | 0.3013889
20.63724 | 55.9933 | 55.85588 | 55.30615 | 0.1374215 | 0.2471778 | 0.3025458
20.64724 | 55.9895 | 55.83569 | 55.28456 | 0.1538144 | 0.2474172 | 0.3037096
20.65724 | 55.97 | 55.81539 | 55.26286 | 0.1546073 | 0.2476571 | 0.3048802
20.66724 | 55.9479 | 55.795 | 55.24105 | 0.1528995 | 0.2478973 | 0.3060578
20.67723 | 55.9112 | 55.77453 | 55.21915 | 0.1366697 | 0.2481376 | 0.3072411
20.68723 | 55.8767 | 55.75394 | 55.19713 | 0.122758 | 0.2483787 | 0.3084327
20.69723 | 55.8595 | 55.73326 | 55.17501 | 0.1262431 | 0.2486201 | 0.3096314
20.70723 | 55.8269 | 55.71248 | 55.15278 | 0.1144245 | 0.2488618 | 0.3108372
20.71723 | 55.7996 | 55.6916 | 55.13044 | 0.1080014 | 0.249104 | 0.3120503
20.72723 | 55.7705 | 55.67063 | 55.10801 | 0.0998728 | 0.2493466 | 0.3132706
20.73722 | 55.742 | 55.64958 | 55.0855 | 0.09241699 | 0.2495893 | 0.314497
20.74722 | 55.679 | 55.62842 | 55.06286 | 0.05057536 | 0.2498326 | 0.315732
20.75722 | 55.6848 | 55.60717 | 55.04012 | 0.07762605 | 0.2500764 | 0.3169745
20.76722 | 55.6626 | 55.58583 | 55.01729 | 0.07676826 | 0.2503205 | 0.3182245
20.77722 | 55.6018 | 55.5644 | 54.99435 | 0.03740142 | 0.2505651 | 0.319482
20.78721 | 55.5653 | 55.5429 | 54.97134 | 0.02240316 | 0.2508098 | 0.3207458
20.79721 | 55.5754 | 55.52128 | 54.94821 | 0.05411552 | 0.2510551 | 0.3220187
20.80721 | 55.5066 | 55.49958 | 54.92498 | 0.007016665 | 0.2513008 | 0.3232991
20.81721 | 55.4828 | 55.47779 | 54.90166 | 0.005005457 | 0.2515469 | 0.3245876
20.82721 | 55.4669 | 55.45592 | 54.87824 | 0.01098145 | 0.2517935 | 0.3258838
20.83721 | 55.4057 | 55.43396 | 54.85473 | -0.02825635 | 0.2520404 | 0.327188
20.8472 | 55.3867 | 55.41193 | 54.83114 | -0.02523058 | 0.2522875 | 0.3284988
20.8572 | 55.3608 | 55.3898 | 54.80744 | -0.02899795 | 0.2525353 | 0.329819
20.8672 | 55.3276 | 55.36758 | 54.78365 | -0.03998121 | 0.2527834 | 0.3311473
20.8772 | 55.3004 | 55.34528 | 54.75977 | -0.04488116 | 0.2530319 | 0.3324839
20.8872 | 55.2637 | 55.3229 | 54.73579 | -0.05919849 | 0.2532809 | 0.3338287
20.89719 | 55.2602 | 55.30046 | 54.71175 | -0.04025645 | 0.25353 | 0.3351805
20.90719 | 55.2256 | 55.27791 | 54.68759 | -0.05231086 | 0.2537798 | 0.336542
20.91719 | 55.1593 | 55.25528 | 54.66334 | -0.09598482 | 0.25403 | 0.3379119
20.92719 | 55.1387 | 55.23258 | 54.63901 | -0.09387911 | 0.2542806 | 0.3392904
20.93719 | 55.1109 | 55.20979 | 54.61459 | -0.09889445 | 0.2545316 | 0.3406776
20.94719 | 55.09 | 55.18693 | 54.59008 | -0.09693163 | 0.254783 | 0.3420734
20.95718 | 55.0453 | 55.16401 | 54.5655 | -0.1187143 | 0.2550346 | 0.3434765
20.96718 | 55.0052 | 55.141 | 54.54082 | -0.1357973 | 0.2552868 | 0.3448899
20.97718 | 55.0001 | 55.1179 | 54.51605 | -0.1178043 | 0.2555395 | 0.3463121
20.98718 | 54.9529 | 55.09474 | 54.4912 | -0.141836 | 0.2557926 | 0.3477433
20.99718 | 54.9619 | 55.07149 | 54.46626 | -0.109593 | 0.256046 | 0.3491836
21.00717 | 54.8987 | 55.0482 | 54.44127 | -0.1494997 | 0.2562997 | 0.3506315
21.01717 | 54.8564 | 55.02481 | 54.41617 | -0.1684098 | 0.256554 | 0.35209
21.02717 | 54.8433 | 55.00135 | 54.39098 | -0.1580476 | 0.2568088 | 0.3535579
21.03717 | 54.8053 | 54.97781 | 54.36571 | -0.1725137 | 0.2570639 | 0.355035
21.04717 | 54.8004 | 54.95421 | 54.34037 | -0.1538088 | 0.2573195 | 0.3565216
21.05717 | 54.7403 | 54.93053 | 54.31494 | -0.1902336 | 0.2575755 | 0.3580177
21.06716 | 54.7292 | 54.90681 | 54.28946 | -0.1776127 | 0.2578317 | 0.3595219
21.07716 | 54.701 | 54.883 | 54.26387 | -0.1819992 | 0.2580885 | 0.3610372
21.08716 | 54.6709 | 54.85912 | 54.23821 | -0.1882176 | 0.2583458 | 0.3625623
21.09716 | 54.653 | 54.83517 | 54.21247 | -0.1821686 | 0.2586036 | 0.3640972
21.10716 | 54.6183 | 54.81115 | 54.18665 | -0.1928529 | 0.2588617 | 0.365642
21.11715 | 54.5846 | 54.7871 | 54.16078 | -0.2024953 | 0.25912 | 0.3671953
21.12715 | 54.5479 | 54.76295 | 54.13481 | -0.2150482 | 0.259379 | 0.36876
21.13715 | 54.5287 | 54.73874 | 54.10876 | -0.2100369 | 0.2596384 | 0.3703352
21.14715 | 54.4953 | 54.71446 | 54.08264 | -0.2191612 | 0.2598982 | 0.3719203
21.15715 | 54.4765 | 54.69012 | 54.05645 | -0.2136229 | 0.2601586 | 0.3735161
21.16715 | 54.4415 | 54.66572 | 54.03018 | -0.2242218 | 0.2604193 | 0.3751221
21.17714 | 54.4243 | 54.64128 | 54.00387 | -0.2169833 | 0.2606802 | 0.3767369
21.18714 | 54.4166 | 54.61676 | 53.97745 | -0.2001597 | 0.2609418 | 0.3783643
21.19714 | 54.3685 | 54.59218 | 53.95097 | -0.2236752 | 0.2612038 | 0.3800019
21.20714 | 54.3369 | 54.56753 | 53.92441 | -0.2306315 | 0.2614662 | 0.3816508
21.21714 | 54.3099 | 54.54283 | 53.89779 | -0.2329284 | 0.2617292 | 0.3833101
21.22713 | 54.2841 | 54.51809 | 53.87112 | -0.2339921 | 0.2619923 | 0.3849789
21.23713 | 54.2392 | 54.49327 | 53.84436 | -0.2540734 | 0.262256 | 0.3866605
21.24713 | 54.2198 | 54.4684 | 53.81752 | -0.2485978 | 0.2625202 | 0.3883532
21.25713 | 54.1817 | 54.44347 | 53.79062 | -0.261766 | 0.262785 | 0.3900571
21.26713 | 54.1634 | 54.41848 | 53.76366 | -0.2550787 | 0.26305 | 0.3917724
21.27713 | 54.1273 | 54.39344 | 53.73662 | -0.2661365 | 0.2633156 | 0.3934992
21.28712 | 54.093 | 54.36837 | 53.70955 | -0.2753653 | 0.2635814 | 0.3952357
21.29712 | 54.0941 | 54.34322 | 53.68238 | -0.2491156 | 0.2638478 | 0.3969857
21.30712 | 54.0312 | 54.31801 | 53.65515 | -0.2868131 | 0.2641147 | 0.3987474
21.31712 | 53.9932 | 54.29276 | 53.62786 | -0.2995586 | 0.2643821 | 0.400521
21.32712 | 53.9988 | 54.26745 | 53.6005 | -0.2686526 | 0.2646498 | 0.4023065
21.33711 | 53.9381 | 54.24212 | 53.5731 | -0.3040214 | 0.2649178 | 0.4041023
21.34711 | 53.9027 | 54.21671 | 53.54562 | -0.3140148 | 0.2651865 | 0.4059121
21.35711 | 53.8781 | 54.19126 | 53.51807 | -0.3131588 | 0.2654557 | 0.4077341
21.36711 | 53.8494 | 54.16575 | 53.49046 | -0.3163542 | 0.2657253 | 0.4095685
21.37711 | 53.8136 | 54.1402 | 53.46279 | -0.3266016 | 0.2659954 | 0.4114153
21.38711 | 53.7772 | 54.1146 | 53.43506 | -0.3374016 | 0.2662659 | 0.4132748
21.3971 | 53.7505 | 54.08898 | 53.4073 | -0.3384808 | 0.2665366 | 0.4151452
21.4071 | 53.7321 | 54.06329 | 53.37945 | -0.3311883 | 0.266808 | 0.4170302
21.4171 | 53.6767 | 54.03755 | 53.35154 | -0.3608505 | 0.2670799 | 0.4189281
21.4271 | 53.6399 | 54.01177 | 53.32358 | -0.3718682 | 0.2673523 | 0.4208391
21.4371 | 53.6311 | 53.98594 | 53.29555 | -0.3548419 | 0.2676251 | 0.4227631
21.44709 | 53.5574 | 53.9601 | 53.2675 | -0.4026982 | 0.2678981 | 0.4246986
21.45709 | 53.5621 | 53.93419 | 53.23936 | -0.3720862 | 0.2681719 | 0.4266494
21.46709 | 53.5189 | 53.90823 | 53.21117 | -0.3893323 | 0.2684461 | 0.4286137
21.47709 | 53.4837 | 53.88224 | 53.18292 | -0.398537 | 0.2687207 | 0.4305917
21.48709 | 53.4629 | 53.8562 | 53.15462 | -0.3933013 | 0.2689959 | 0.4325834
21.49709 | 53.424 | 53.83013 | 53.12627 | -0.4061257 | 0.2692715 | 0.4345889
21.50708 | 53.3813 | 53.80404 | 53.09788 | -0.4227369 | 0.2695473 | 0.4366065
21.51708 | 53.3743 | 53.77788 | 53.06942 | -0.4035836 | 0.2698238 | 0.4386402
21.52708 | 53.3279 | 53.75169 | 53.0409 | -0.4237923 | 0.2701009 | 0.4406881
21.53708 | 53.2857 | 53.72546 | 53.01234 | -0.4397638 | 0.2703784 | 0.4427503
21.54708 | 53.2905 | 53.6992 | 52.98372 | -0.4086987 | 0.2706563 | 0.4448271
21.55707 | 53.2525 | 53.67292 | 52.95507 | -0.4204242 | 0.2709345 | 0.4469164
21.56707 | 53.2129 | 53.64659 | 52.92635 | -0.433688 | 0.2712134 | 0.4490226
21.57707 | 53.2088 | 53.62022 | 52.89758 | -0.4114173 | 0.2714928 | 0.4511436
21.58707 | 53.1593 | 53.59381 | 52.86876 | -0.4345128 | 0.2717727 | 0.4532796
21.59707 | 53.1184 | 53.56737 | 52.83989 | -0.448975 | 0.2720531 | 0.4554308
21.60706 | 53.1253 | 53.54093 | 52.811 | -0.4156312 | 0.2723336 | 0.4575952
21.61706 | 53.0959 | 53.51443 | 52.78204 | -0.4185289 | 0.272615 | 0.4597771
21.62706 | 53.042 | 53.4879 | 52.75302 | -0.4458954 | 0.2728968 | 0.4619746
21.63706 | 53.0417 | 53.46133 | 52.72396 | -0.4196314 | 0.2731791 | 0.4641878
21.64706 | 53.0252 | 53.43474 | 52.69486 | -0.4095374 | 0.2734618 | 0.4664168
21.65706 | 53 | 53.40811 | 52.66571 | -0.4081142 | 0.2737451 | 0.4686618
21.66705 | 52.9721 | 53.38149 | 52.63654 | -0.409389 | 0.2740286 | 0.4709206
21.67705 | 52.9474 | 53.35481 | 52.6073 | -0.4074092 | 0.2743128 | 0.473198
21.68705 | 52.9255 | 53.3281 | 52.57801 | -0.4026022 | 0.2745975 | 0.4754918
21.69705 | 52.886 | 53.30137 | 52.54868 | -0.4153685 | 0.2748827 | 0.4778022
21.70705 | 52.8655 | 53.27461 | 52.51931 | -0.4091089 | 0.2751685 | 0.4801292
21.71704 | 52.836 | 53.24785 | 52.48993 | -0.4118507 | 0.2754544 | 0.4824708
21.72704 | 52.8201 | 53.22104 | 52.46047 | -0.4009411 | 0.2757411 | 0.4848317
21.73704 | 52.8043 | 53.19421 | 52.43097 | -0.3899075 | 0.2760283 | 0.4872098
21.74704 | 52.7839 | 53.16735 | 52.40143 | -0.3834506 | 0.276316 | 0.4896052
21.75704 | 52.7579 | 53.14047 | 52.37185 | -0.3825709 | 0.2766042 | 0.492018
21.76704 | 52.7411 | 53.11357 | 52.34223 | -0.3724692 | 0.2768929 | 0.4944485
21.77703 | 52.6984 | 53.08667 | 52.3126 | -0.3882731 | 0.2771817 | 0.4968943
21.78703 | 52.6687 | 53.05973 | 52.2829 | -0.3910293 | 0.2774715 | 0.4993604
21.79703 | 52.6745 | 53.03277 | 52.25316 | -0.3582655 | 0.2777617 | 0.5018447
21.80703 | 52.6117 | 53.00578 | 52.22338 | -0.3940822 | 0.2780524 | 0.5043473
21.81703 | 52.592 | 52.97878 | 52.19357 | -0.3867801 | 0.2783436 | 0.5068682
21.82702 | 52.5813 | 52.95179 | 52.16375 | -0.3704866 | 0.278635 | 0.5094049
21.83702 | 52.5766 | 52.92475 | 52.13386 | -0.348149 | 0.2789272 | 0.5119632
21.84702 | 52.5388 | 52.89769 | 52.10393 | -0.3588945 | 0.2792199 | 0.5145403
21.85702 | 52.5218 | 52.87062 | 52.07397 | -0.3488238 | 0.2795132 | 0.5171366
21.86702 | 52.4696 | 52.84354 | 52.04398 | -0.3739377 | 0.2798069 | 0.5197521
21.87702 | 52.4781 | 52.81644 | 52.01395 | -0.3383366 | 0.2801012 | 0.522387
21.88701 | 52.4253 | 52.78935 | 51.98391 | -0.3640484 | 0.2803957 | 0.5250388
21.89701 | 52.4093 | 52.76222 | 51.95382 | -0.3529196 | 0.280691 | 0.5277131
21.90701 | 52.3821 | 52.73508 | 51.92368 | -0.3529778 | 0.2809868 | 0.5304073
21.91701 | 52.3815 | 52.70792 | 51.89352 | -0.3264238 | 0.2812832 | 0.5331217
21.92701 | 52.3329 | 52.68076 | 51.86332 | -0.3478581 | 0.28158 | 0.5358563
21.937 | 52.3302 | 52.65361 | 51.83312 | -0.3234086 | 0.2818771 | 0.5386085
21.947 | 52.3104 | 52.62642 | 51.80286 | -0.3160215 | 0.282175 | 0.5413842
21.957 | 52.2834 | 52.59922 | 51.77257 | -0.3158248 | 0.2824734 | 0.5441808
21.967 | 52.2477 | 52.57202 | 51.74225 | -0.324319 | 0.2827723 | 0.5469984
21.977 | 52.2401 | 52.5448 | 51.7119 | -0.3047049 | 0.2830718 | 0.5498372
21.987 | 52.2259 | 52.51758 | 51.68151 | -0.2916831 | 0.2833718 | 0.5526974
21.99699 | 52.175 | 52.49038 | 51.65113 | -0.3153814 | 0.2836721 | 0.5555763
22.00699 | 52.1716 | 52.46315 | 51.62069 | -0.2915459 | 0.2839731 | 0.5584798
22.01699 | 52.1611 | 52.4359 | 51.59022 | -0.2748045 | 0.2842747 | 0.5614052
22.02699 | 52.112 | 52.40866 | 51.55973 | -0.2966581 | 0.2845768 | 0.5643528
22.03699 | 52.1197 | 52.38141 | 51.5292 | -0.261707 | 0.2848795 | 0.5673227
22.04698 | 52.0904 | 52.35418 | 51.49868 | -0.2637794 | 0.2851824 | 0.5703122
22.05698 | 52.0661 | 52.32692 | 51.46811 | -0.2608212 | 0.2854861 | 0.5733273
22.06698 | 52.0347 | 52.29966 | 51.4375 | -0.2649604 | 0.2857904 | 0.5763653
22.07698 | 52.0251 | 52.2724 | 51.40688 | -0.2472976 | 0.2860951 | 0.5794265
22.08698 | 51.9922 | 52.24513 | 51.37622 | -0.2529335 | 0.2864005 | 0.5825109
22.09698 | 51.9885 | 52.21787 | 51.34554 | -0.2293687 | 0.2867064 | 0.5856188
22.10697 | 51.952 | 52.19063 | 51.31487 | -0.238631 | 0.2870125 | 0.5887473
22.11697 | 51.9231 | 52.16337 | 51.28414 | -0.2402667 | 0.2873195 | 0.5919028
22.12697 | 51.9186 | 52.1361 | 51.25339 | -0.2175035 | 0.287627 | 0.5950823
22.13697 | 51.9032 | 52.10884 | 51.22262 | -0.2056423 | 0.2879351 | 0.5982862
22.14697 | 51.8526 | 52.08158 | 51.19183 | -0.2289835 | 0.2882437 | 0.6015147
22.15696 | 51.8469 | 52.05436 | 51.16104 | -0.2074551 | 0.2885525 | 0.6047645
22.16696 | 51.8232 | 52.0271 | 51.1302 | -0.2039032 | 0.2888622 | 0.6080424
22.17696 | 51.7971 | 51.99986 | 51.09934 | -0.2027556 | 0.2891725 | 0.6113455
22.18696 | 51.7806 | 51.97261 | 51.06846 | -0.192013 | 0.2894833 | 0.6146738
22.19696 | 51.7462 | 51.94538 | 51.03755 | -0.1991761 | 0.2897947 | 0.6180278
22.20696 | 51.7407 | 51.91815 | 51.00663 | -0.1774455 | 0.2901066 | 0.6214074
22.21695 | 51.7113 | 51.89095 | 50.97572 | -0.179649 | 0.2904188 | 0.6248096
22.22695 | 51.6889 | 51.86373 | 50.94476 | -0.1748328 | 0.2907318 | 0.6282413
22.23695 | 51.6521 | 51.83652 | 50.91378 | -0.1844247 | 0.2910455 | 0.6316993
22.24695 | 51.6494 | 51.80933 | 50.88278 | -0.1599254 | 0.2913596 | 0.6351839
22.25695 | 51.6069 | 51.78214 | 50.85177 | -0.1752356 | 0.2916743 | 0.6386953
22.26694 | 51.6037 | 51.75498 | 50.82076 | -0.1512829 | 0.2919893 | 0.6422301
22.27694 | 51.5674 | 51.72781 | 50.78971 | -0.1604137 | 0.2923052 | 0.6457956
22.28694 | 51.5602 | 51.70066 | 50.75865 | -0.1404558 | 0.2926216 | 0.6493885
22.29694 | 51.5314 | 51.67351 | 50.72756 | -0.1421097 | 0.2929386 | 0.653009
22.30694 | 51.5214 | 51.64638 | 50.69646 | -0.1249761 | 0.2932562 | 0.6566574
22.31694 | 51.4835 | 51.61926 | 50.66535 | -0.1357556 | 0.2935744 | 0.6603337
22.32693 | 51.4746 | 51.59218 | 50.63425 | -0.1175756 | 0.2938927 | 0.6640342
22.33693 | 51.4372 | 51.56508 | 50.6031 | -0.1278832 | 0.294212 | 0.6677672
22.34693 | 51.4175 | 51.53801 | 50.57195 | -0.1205059 | 0.2945319 | 0.6715289
22.35693 | 51.4065 | 51.51094 | 50.54077 | -0.1044439 | 0.2948524 | 0.6753194
22.36693 | 51.3804 | 51.4839 | 50.50959 | -0.1034982 | 0.2951733 | 0.679139
22.37692 | 51.362 | 51.4569 | 50.47842 | -0.09489623 | 0.2954947 | 0.682984
22.38692 | 51.3529 | 51.42988 | 50.44721 | -0.07698455 | 0.2958169 | 0.6868623
22.39692 | 51.3214 | 51.40289 | 50.41598 | -0.08149089 | 0.2961396 | 0.6907703
22.40692 | 51.3241 | 51.37592 | 50.38474 | -0.05181608 | 0.296463 | 0.6947085
22.41692 | 51.2886 | 51.34896 | 50.3535 | -0.06036022 | 0.296787 | 0.6986765
22.42692 | 51.2399 | 51.32202 | 50.32224 | -0.08212405 | 0.2971115 | 0.7026749
22.43691 | 51.2524 | 51.29514 | 50.291 | -0.04273506 | 0.2974363 | 0.7066997
22.44691 | 51.2196 | 51.26824 | 50.25972 | -0.04864023 | 0.297762 | 0.7107593
22.45691 | 51.2152 | 51.24137 | 50.22843 | -0.02616685 | 0.2980883 | 0.7148498
22.46691 | 51.1875 | 51.21452 | 50.19713 | -0.02701558 | 0.2984152 | 0.7189714
22.47691 | 51.1534 | 51.18769 | 50.16582 | -0.03428698 | 0.2987427 | 0.7231243
22.4869 | 51.1537 | 51.16091 | 50.13453 | -0.007208576 | 0.2990705 | 0.7273047
22.4969 | 51.1451 | 51.13413 | 50.10321 | 0.01097293 | 0.2993991 | 0.7315209
22.5069 | 51.0995 | 51.10737 | 50.07187 | -0.007869952 | 0.2997285 | 0.7357689
22.5169 | 51.0849 | 51.08064 | 50.04053 | 0.004262221 | 0.3000583 | 0.7400491
22.5269 | 51.054 | 51.05393 | 50.00918 | 6.886236e-05 | 0.3003888 | 0.7443615
22.5369 | 51.0453 | 51.02725 | 49.97782 | 0.01804944 | 0.30072 | 0.7487064
22.54689 | 51.0008 | 51.00062 | 49.94649 | 0.0001766305 | 0.3010513 | 0.7530796
22.55689 | 51.0044 | 50.974 | 49.91512 | 0.03040346 | 0.3013836 | 0.75749
22.56689 | 50.9708 | 50.9474 | 49.88375 | 0.02340252 | 0.3017166 | 0.7619333
22.57689 | 50.9457 | 50.92083 | 49.85237 | 0.02487333 | 0.3020501 | 0.76641
22.58689 | 50.9492 | 50.89428 | 49.82098 | 0.05491555 | 0.3023843 | 0.7709196
22.59688 | 50.9081 | 50.8678 | 49.78962 | 0.04030171 | 0.3027187 | 0.7754585
22.60688 | 50.872 | 50.84132 | 49.75823 | 0.03068451 | 0.303054 | 0.7800357
22.61688 | 50.8687 | 50.81486 | 49.72683 | 0.05383697 | 0.3033901 | 0.7846466
22.62688 | 50.8514 | 50.78844 | 49.69542 | 0.06295851 | 0.3037267 | 0.7892916
22.63688 | 50.817 | 50.76205 | 49.66402 | 0.05494873 | 0.3040639 | 0.7939708
22.64688 | 50.7727 | 50.73569 | 49.63261 | 0.03700696 | 0.3044017 | 0.7986842
22.65687 | 50.7765 | 50.70939 | 49.60123 | 0.06710649 | 0.3047399 | 0.8034274
22.66687 | 50.759 | 50.6831 | 49.56981 | 0.07589942 | 0.305079 | 0.8082099
22.67687 | 50.7349 | 50.65684 | 49.5384 | 0.07805902 | 0.3054187 | 0.8130272
22.68687 | 50.7049 | 50.63062 | 49.50698 | 0.07428463 | 0.3057592 | 0.8178794
22.69687 | 50.6775 | 50.60442 | 49.47556 | 0.07307598 | 0.3061001 | 0.8227665
22.70686 | 50.6649 | 50.57829 | 49.44417 | 0.08660627 | 0.3064414 | 0.827684
22.71686 | 50.6235 | 50.55217 | 49.41275 | 0.07132749 | 0.3067837 | 0.8326415
22.72686 | 50.6261 | 50.52609 | 49.38133 | 0.100013 | 0.3071265 | 0.8376345
22.73686 | 50.5971 | 50.50004 | 49.3499 | 0.09706228 | 0.3074701 | 0.8426629
22.74686 | 50.5784 | 50.47403 | 49.31848 | 0.104375 | 0.3078142 | 0.8477268
22.75686 | 50.546 | 50.44805 | 49.28706 | 0.09795058 | 0.308159 | 0.8528265
22.76685 | 50.5306 | 50.42214 | 49.25568 | 0.1084626 | 0.3085042 | 0.8579569
22.77685 | 50.5135 | 50.39624 | 49.22426 | 0.1172628 | 0.3088503 | 0.8631282
22.78685 | 50.4675 | 50.37038 | 49.19284 | 0.09712464 | 0.309197 | 0.8683354
22.79685 | 50.4484 | 50.34455 | 49.16143 | 0.1038477 | 0.3095444 | 0.8735786
22.80685 | 50.4316 | 50.31877 | 49.13002 | 0.1128318 | 0.3098924 | 0.8788578
22.81684 | 50.422 | 50.29305 | 49.09864 | 0.1289504 | 0.3102407 | 0.884168
22.82684 | 50.389 | 50.26735 | 49.06724 | 0.1216549 | 0.3105901 | 0.8895195
22.83684 | 50.3644 | 50.24168 | 49.03583 | 0.1227192 | 0.3109401 | 0.8949074
22.84684 | 50.3295 | 50.21606 | 49.00444 | 0.1134429 | 0.3112907 | 0.9003314
22.85684 | 50.3344 | 50.19047 | 48.97304 | 0.1439256 | 0.311642 | 0.9057917
22.86684 | 50.2909 | 50.16493 | 48.94165 | 0.1259669 | 0.3119939 | 0.9112884
22.87683 | 50.2806 | 50.13946 | 48.9103 | 0.1411409 | 0.3123462 | 0.916816
22.88683 | 50.2478 | 50.114 | 48.87892 | 0.1337986 | 0.3126995 | 0.9223852
22.89683 | 50.2262 | 50.08859 | 48.84754 | 0.1376138 | 0.3130535 | 0.927991
22.90683 | 50.2068 | 50.06321 | 48.81617 | 0.1435866 | 0.3134081 | 0.9336329
22.91683 | 50.1851 | 50.03788 | 48.78481 | 0.1472163 | 0.3137633 | 0.9393112
22.92682 | 50.1639 | 50.01262 | 48.75348 | 0.1512773 | 0.314119 | 0.9450203
22.93682 | 50.1633 | 49.98738 | 48.72213 | 0.1759204 | 0.3144756 | 0.9507712
22.94682 | 50.1365 | 49.96218 | 48.69079 | 0.1743195 | 0.3148329 | 0.9565584
22.95682 | 50.1097 | 49.93703 | 48.65945 | 0.1726748 | 0.3151908 | 0.9623816
22.96682 | 50.0934 | 49.91191 | 48.62812 | 0.1814856 | 0.3155495 | 0.968241
22.97682 | 50.0941 | 49.88685 | 48.5968 | 0.2072519 | 0.3159088 | 0.9741366
22.98681 | 50.0534 | 49.86185 | 48.56552 | 0.1915492 | 0.3162684 | 0.9800612
22.99681 | 50.0301 | 49.83687 | 48.53422 | 0.1932257 | 0.3166291 | 0.9860287
23.00681 | 50.0199 | 49.81194 | 48.50292 | 0.2079571 | 0.3169904 | 0.9920318
23.01681 | 50.0485 | 49.78706 | 48.47163 | 0.2614429 | 0.3173525 | 0.9980708
23.02681 | 49.9858 | 49.76222 | 48.44036 | 0.2235829 | 0.3177152 | 1.004146
23.0368 | 49.9699 | 49.73745 | 48.40912 | 0.2324525 | 0.3180783 | 1.01025
23.0468 | 49.9804 | 49.7127 | 48.37786 | 0.2677009 | 0.3184424 | 1.016395
23.0568 | 49.9758 | 49.688 | 48.34661 | 0.2878032 | 0.3188072 | 1.022576
23.0668 | 49.9364 | 49.66334 | 48.31538 | 0.2730589 | 0.3191727 | 1.028792
23.0768 | 49.8888 | 49.63873 | 48.28415 | 0.2500683 | 0.3195389 | 1.035043
23.0868 | 49.8917 | 49.61417 | 48.25293 | 0.277531 | 0.3199058 | 1.041329
23.09679 | 49.9023 | 49.58968 | 48.22176 | 0.3126226 | 0.320273 | 1.047643
23.10679 | 49.8835 | 49.56521 | 48.19057 | 0.3182917 | 0.3206413 | 1.053998
23.11679 | 49.844 | 49.54079 | 48.15939 | 0.3032136 | 0.3210103 | 1.060387
23.12679 | 49.8251 | 49.51641 | 48.12822 | 0.3086883 | 0.32138 | 1.066811
23.13679 | 49.85 | 49.49208 | 48.09706 | 0.3579158 | 0.3217504 | 1.073269
23.14678 | 49.7883 | 49.46783 | 48.06595 | 0.3204715 | 0.3221212 | 1.079754
23.15678 | 49.7865 | 49.4436 | 48.03482 | 0.3429042 | 0.322493 | 1.08628
23.16678 | 49.7667 | 49.41941 | 48.00371 | 0.3472893 | 0.3228655 | 1.092838
23.17678 | 49.7359 | 49.39527 | 47.9726 | 0.3406268 | 0.3232388 | 1.09943
23.18678 | 49.7276 | 49.37118 | 47.94152 | 0.3564165 | 0.3236127 | 1.106056
23.19678 | 49.699 | 49.34714 | 47.91044 | 0.3518583 | 0.3239874 | 1.112714
23.20677 | 49.6732 | 49.32317 | 47.87941 | 0.3500281 | 0.3243625 | 1.119398
23.21677 | 49.6709 | 49.29923 | 47.84837 | 0.3716742 | 0.3247386 | 1.126121
23.22677 | 49.67 | 49.27533 | 47.81734 | 0.3946723 | 0.3251154 | 1.132877
23.23677 | 49.6049 | 49.25148 | 47.78632 | 0.3534221 | 0.325493 | 1.139665
23.24677 | 49.6017 | 49.22768 | 47.75532 | 0.3740238 | 0.3258713 | 1.146484
23.25676 | 49.5948 | 49.20395 | 47.72437 | 0.3908535 | 0.32625 | 1.153329
23.26676 | 49.5889 | 49.18024 | 47.6934 | 0.4086587 | 0.3266298 | 1.160211
23.27676 | 49.5204 | 49.15658 | 47.66245 | 0.3638156 | 0.3270103 | 1.167125
23.28676 | 49.5182 | 49.13298 | 47.63151 | 0.385224 | 0.3273915 | 1.17407
23.29676 | 49.4871 | 49.10942 | 47.6006 | 0.377684 | 0.3277735 | 1.181046
23.30676 | 49.5025 | 49.0859 | 47.5697 | 0.4165953 | 0.3281562 | 1.188053
23.31675 | 49.4814 | 49.06247 | 47.53884 | 0.4189344 | 0.3285393 | 1.195083
23.32675 | 49.4177 | 49.03905 | 47.50798 | 0.3786484 | 0.3289235 | 1.20215
23.33675 | 49.4175 | 49.01569 | 47.47713 | 0.4018136 | 0.3293084 | 1.209248
23.34675 | 49.4077 | 48.99237 | 47.4463 | 0.4153298 | 0.3296942 | 1.216375
23.35675 | 49.391 | 48.9691 | 47.41549 | 0.4218971 | 0.3300806 | 1.223532
23.36674 | 49.3654 | 48.94591 | 47.38473 | 0.4194918 | 0.3304674 | 1.230712
23.37674 | 49.3297 | 48.92274 | 47.35396 | 0.4069607 | 0.3308554 | 1.237929
23.38674 | 49.3113 | 48.89962 | 47.3232 | 0.4116804 | 0.3312441 | 1.245174
23.39674 | 49.3081 | 48.87655 | 47.29247 | 0.4315504 | 0.3316335 | 1.25245
23.40674 | 49.2954 | 48.85353 | 47.26175 | 0.4418708 | 0.3320238 | 1.259754
23.41674 | 49.2449 | 48.83056 | 47.23106 | 0.4143414 | 0.3324148 | 1.267087
23.42673 | 49.2575 | 48.80766 | 47.20041 | 0.449839 | 0.332806 | 1.274442
23.43673 | 49.2213 | 48.78479 | 47.16976 | 0.4365095 | 0.3331987 | 1.281833
23.44673 | 49.2102 | 48.76197 | 47.13912 | 0.4482296 | 0.3335919 | 1.289254
23.45673 | 49.1682 | 48.7392 | 47.10851 | 0.4289993 | 0.3339859 | 1.296703
23.46673 | 49.1816 | 48.71648 | 47.07792 | 0.465118 | 0.3343808 | 1.304181
23.47672 | 49.1386 | 48.69384 | 47.04738 | 0.444764 | 0.334776 | 1.311679
23.48672 | 49.1409 | 48.67122 | 47.01683 | 0.4696804 | 0.3351724 | 1.319214
23.49672 | 49.1051 | 48.64865 | 46.98631 | 0.4564451 | 0.3355695 | 1.326779
23.50672 | 49.0818 | 48.62614 | 46.9558 | 0.4556578 | 0.3359675 | 1.334372
23.51672 | 49.0587 | 48.60368 | 46.92532 | 0.4550182 | 0.3363662 | 1.341995
23.52672 | 49.0241 | 48.58127 | 46.89486 | 0.4428261 | 0.3367657 | 1.349647
23.53671 | 49.0217 | 48.55894 | 46.86446 | 0.4627584 | 0.3371656 | 1.357321
23.54671 | 49.0175 | 48.53664 | 46.83404 | 0.4808599 | 0.3375667 | 1.365032
23.55671 | 48.9917 | 48.51439 | 46.80365 | 0.4773075 | 0.3379686 | 1.372772
23.56671 | 48.963 | 48.4922 | 46.77329 | 0.4708008 | 0.3383712 | 1.380543
23.57671 | 48.9462 | 48.47006 | 46.74294 | 0.4761392 | 0.3387747 | 1.388344
23.5867 | 48.9246 | 48.448 | 46.71265 | 0.4766002 | 0.3391786 | 1.396167
23.5967 | 48.9166 | 48.42597 | 46.68236 | 0.4906277 | 0.3395836 | 1.404029
23.6067 | 48.8847 | 48.404 | 46.65209 | 0.4806988 | 0.3399895 | 1.411922
23.6167 | 48.8453 | 48.38209 | 46.62184 | 0.4632129 | 0.3403962 | 1.419846
23.6267 | 48.8361 | 48.36023 | 46.59162 | 0.4758696 | 0.3408037 | 1.427803
23.6367 | 48.8242 | 48.33843 | 46.56143 | 0.485768 | 0.3412119 | 1.435791
23.64669 | 48.8105 | 48.31671 | 46.53129 | 0.4937856 | 0.3416207 | 1.443805
23.65669 | 48.7834 | 48.29503 | 46.50114 | 0.4883655 | 0.3420306 | 1.451859
23.66669 | 48.7731 | 48.27341 | 46.47103 | 0.4996852 | 0.3424413 | 1.459947
23.67669 | 48.7209 | 48.25186 | 46.44093 | 0.4690437 | 0.3428529 | 1.46807
23.68669 | 48.7185 | 48.23036 | 46.41087 | 0.4881406 | 0.3432652 | 1.476227
23.69668 | 48.6981 | 48.20895 | 46.38086 | 0.4891539 | 0.3436779 | 1.484411
23.70668 | 48.6706 | 48.18758 | 46.35084 | 0.4830244 | 0.3440921 | 1.492639
23.71668 | 48.6579 | 48.16627 | 46.32086 | 0.4916307 | 0.3445069 | 1.500905
23.72668 | 48.6474 | 48.14503 | 46.2909 | 0.5023718 | 0.3449226 | 1.509207
23.73668 | 48.5855 | 48.12385 | 46.26097 | 0.4616467 | 0.345339 | 1.517548
23.74668 | 48.6037 | 48.10275 | 46.23106 | 0.5009541 | 0.3457564 | 1.525927
23.75667 | 48.5729 | 48.08173 | 46.20122 | 0.4911724 | 0.3461741 | 1.534338
23.76667 | 48.5581 | 48.06076 | 46.17137 | 0.4973427 | 0.3465931 | 1.542798
23.77667 | 48.5312 | 48.03986 | 46.14155 | 0.4913427 | 0.3470131 | 1.551298
23.78667 | 48.528 | 48.01903 | 46.11175 | 0.5089716 | 0.3474338 | 1.559841
23.79667 | 48.4954 | 47.99827 | 46.08199 | 0.4971279 | 0.3478552 | 1.568427
23.80666 | 48.4528 | 47.97761 | 46.05228 | 0.4751897 | 0.3482773 | 1.577049
23.81666 | 48.4378 | 47.957 | 46.02258 | 0.4807978 | 0.3487005 | 1.585724
23.82666 | 48.429 | 47.93647 | 45.9929 | 0.4925301 | 0.3491246 | 1.594444
23.83666 | 48.3927 | 47.91601 | 45.96325 | 0.4766854 | 0.3495496 | 1.603212
23.84666 | 48.4036 | 47.89564 | 45.93364 | 0.5079622 | 0.3499754 | 1.612027
23.85666 | 48.3617 | 47.87534 | 45.90405 | 0.4863594 | 0.350402 | 1.620892
23.86665 | 48.3413 | 47.85514 | 45.87452 | 0.4861555 | 0.3508291 | 1.629797
23.87665 | 48.3159 | 47.83501 | 45.84499 | 0.4808898 | 0.3512576 | 1.638763
23.88665 | 48.292 | 47.81496 | 45.81549 | 0.4770409 | 0.3516868 | 1.647781
23.89665 | 48.2725 | 47.79499 | 45.78602 | 0.4775071 | 0.352117 | 1.656852
23.90665 | 48.2614 | 47.77511 | 45.75659 | 0.4862873 | 0.352548 | 1.665977
23.91664 | 48.2432 | 47.75534 | 45.72721 | 0.4878598 | 0.3529795 | 1.67515
23.92664 | 48.2288 | 47.73564 | 45.69784 | 0.4931638 | 0.3534122 | 1.684388
23.93664 | 48.186 | 47.71602 | 45.66849 | 0.4699775 | 0.3538459 | 1.693684
23.94664 | 48.1591 | 47.6965 | 45.63918 | 0.4625994 | 0.3542804 | 1.70304
23.95664 | 48.1497 | 47.67707 | 45.6099 | 0.4726282 | 0.3547158 | 1.712456
23.96664 | 48.1454 | 47.65774 | 45.58065 | 0.4876626 | 0.3551521 | 1.721934
23.97663 | 48.1082 | 47.63852 | 45.55146 | 0.4696817 | 0.3555889 | 1.731465
23.98663 | 48.1036 | 47.61938 | 45.52228 | 0.4842229 | 0.356027 | 1.74107
23.99663 | 48.0925 | 47.60033 | 45.49313 | 0.4921653 | 0.3564659 | 1.750741
24.00663 | 48.0523 | 47.58139 | 45.46401 | 0.4709075 | 0.3569058 | 1.760478
24.01663 | 48.0422 | 47.56255 | 45.43492 | 0.4796479 | 0.3573466 | 1.770283
24.02662 | 48.0142 | 47.54383 | 45.4059 | 0.4703661 | 0.3577879 | 1.780148
24.03662 | 47.9975 | 47.5252 | 45.37688 | 0.4722989 | 0.3582304 | 1.790094
24.04662 | 48.0043 | 47.50667 | 45.34789 | 0.4976254 | 0.3586739 | 1.800111
24.05662 | 47.9808 | 47.48826 | 45.31894 | 0.4925442 | 0.3591183 | 1.810201
24.06662 | 47.966 | 47.46995 | 45.29002 | 0.4960544 | 0.3595636 | 1.820366
24.07662 | 47.9327 | 47.45175 | 45.26113 | 0.4809538 | 0.3600099 | 1.830607
24.08661 | 47.9149 | 47.43368 | 45.23231 | 0.4812249 | 0.3604566 | 1.840912
24.09661 | 47.9111 | 47.4157 | 45.20349 | 0.4953993 | 0.3609047 | 1.851308
24.10661 | 47.9093 | 47.39784 | 45.1747 | 0.5114588 | 0.3613537 | 1.861783
24.11661 | 47.8507 | 47.3801 | 45.14595 | 0.4706022 | 0.3618036 | 1.872339
24.12661 | 47.8576 | 47.36247 | 45.11724 | 0.495128 | 0.3622544 | 1.882977
24.1366 | 47.849 | 47.34498 | 45.08859 | 0.504017 | 0.3627058 | 1.893688
24.1466 | 47.8451 | 47.3276 | 45.05994 | 0.5175035 | 0.3631585 | 1.904494
24.1566 | 47.7909 | 47.31033 | 45.03133 | 0.4805683 | 0.3636121 | 1.915385
24.1666 | 47.786 | 47.29319 | 45.00276 | 0.4928103 | 0.3640667 | 1.926363
24.1766 | 47.7756 | 47.27617 | 44.97422 | 0.4994279 | 0.3645222 | 1.937428
24.1866 | 47.7609 | 47.25928 | 44.94572 | 0.5016198 | 0.3649787 | 1.948583
24.19659 | 47.7594 | 47.24253 | 44.91728 | 0.516868 | 0.3654357 | 1.959817
24.20659 | 47.7392 | 47.2259 | 44.88885 | 0.5133049 | 0.3658941 | 1.971153
24.21659 | 47.7221 | 47.20939 | 44.86045 | 0.5127126 | 0.3663534 | 1.982581
24.22659 | 47.6951 | 47.19301 | 44.83209 | 0.5020897 | 0.3668137 | 1.994102
24.23659 | 47.681 | 47.17676 | 44.80377 | 0.504235 | 0.3672749 | 2.005718
24.24658 | 47.6504 | 47.16067 | 44.77551 | 0.4897322 | 0.3677367 | 2.017417
24.25658 | 47.6545 | 47.14469 | 44.74727 | 0.509811 | 0.3681999 | 2.029224
24.26658 | 47.6117 | 47.12885 | 44.71905 | 0.4828548 | 0.368664 | 2.041128
24.27658 | 47.6035 | 47.11314 | 44.69088 | 0.4903626 | 0.3691291 | 2.05313
24.28658 | 47.6054 | 47.09757 | 44.66274 | 0.5078335 | 0.3695952 | 2.065231
24.29658 | 47.5794 | 47.08213 | 44.63464 | 0.4972659 | 0.3700622 | 2.077432
24.30657 | 47.5643 | 47.06686 | 44.60661 | 0.4974442 | 0.3705298 | 2.089721
24.31657 | 47.5417 | 47.0517 | 44.57858 | 0.4899989 | 0.3709988 | 2.102122
24.32657 | 47.517 | 47.03669 | 44.55059 | 0.4803123 | 0.3714688 | 2.114626
24.33657 | 47.4882 | 47.02182 | 44.52264 | 0.4663848 | 0.3719399 | 2.127232
24.34657 | 47.4827 | 47.00708 | 44.49473 | 0.4756153 | 0.3724118 | 2.139941
24.35656 | 47.4555 | 46.99251 | 44.46689 | 0.4629878 | 0.3728843 | 2.152741
24.36656 | 47.4491 | 46.97807 | 44.43905 | 0.4710322 | 0.3733583 | 2.165657
24.37656 | 47.4541 | 46.96377 | 44.41126 | 0.4903325 | 0.3738332 | 2.178678
24.38656 | 47.3997 | 46.94961 | 44.3835 | 0.4500883 | 0.3743092 | 2.191803
24.39656 | 47.3971 | 46.9356 | 44.35578 | 0.4614989 | 0.3747861 | 2.205034
24.40656 | 47.3701 | 46.92174 | 44.3281 | 0.4483641 | 0.3752641 | 2.21837
24.41655 | 47.3476 | 46.90803 | 44.30049 | 0.4395697 | 0.3757426 | 2.231798
24.42655 | 47.3455 | 46.89446 | 44.27289 | 0.4510431 | 0.3762226 | 2.245346
24.43655 | 47.3055 | 46.88103 | 44.24533 | 0.4244702 | 0.3767036 | 2.258999
24.44655 | 47.3002 | 46.86775 | 44.21781 | 0.432451 | 0.3771857 | 2.272758
24.45655 | 47.3077 | 46.85462 | 44.19032 | 0.4530849 | 0.3776687 | 2.286624
24.46654 | 47.278 | 46.84164 | 44.16291 | 0.4363588 | 0.3781523 | 2.300581
24.47654 | 47.2493 | 46.8288 | 44.13551 | 0.4204995 | 0.3786374 | 2.314658
24.48654 | 47.2457 | 46.81611 | 44.10814 | 0.4295937 | 0.3791236 | 2.32884
24.49654 | 47.2207 | 46.80356 | 44.08082 | 0.4171412 | 0.3796107 | 2.343127
24.50654 | 47.2072 | 46.79116 | 44.05354 | 0.4160426 | 0.3800989 | 2.357519
24.51654 | 47.1916 | 46.7789 | 44.0263 | 0.4126979 | 0.3805882 | 2.372016
24.52653 | 47.1651 | 46.7668 | 43.99912 | 0.3982954 | 0.381078 | 2.386602
24.53653 | 47.1488 | 46.75484 | 43.97196 | 0.3939603 | 0.3815693 | 2.401306
24.54653 | 47.1538 | 46.74302 | 43.94485 | 0.4107807 | 0.3820617 | 2.416112
24.55653 | 47.1339 | 46.73134 | 43.91777 | 0.4025568 | 0.3825552 | 2.431021
24.56653 | 47.1056 | 46.71981 | 43.89073 | 0.38579 | 0.3830497 | 2.44603
24.57652 | 47.0555 | 46.70843 | 43.86376 | 0.347069 | 0.3835446 | 2.461124
24.58652 | 47.0546 | 46.69718 | 43.83681 | 0.3574181 | 0.3840412 | 2.476333
24.59652 | 47.0556 | 46.68607 | 43.80989 | 0.3695263 | 0.3845391 | 2.49164
24.60652 | 47.0364 | 46.6751 | 43.78302 | 0.3612952 | 0.3850378 | 2.507043
24.61652 | 47.0008 | 46.66427 | 43.75619 | 0.3365258 | 0.3855375 | 2.522542
24.62652 | 46.9917 | 46.65358 | 43.72941 | 0.3381189 | 0.3860384 | 2.538136
24.63651 | 46.9655 | 46.64303 | 43.70269 | 0.3224681 | 0.3865399 | 2.553804
24.64651 | 46.9358 | 46.63261 | 43.67599 | 0.303191 | 0.3870429 | 2.569581
24.65651 | 46.9448 | 46.62232 | 43.64932 | 0.322481 | 0.3875471 | 2.585448
24.66651 | 46.891 | 46.61216 | 43.62271 | 0.2788396 | 0.3880524 | 2.601403
24.67651 | 46.8828 | 46.60213 | 43.59613 | 0.2806687 | 0.3885587 | 2.617444
24.6865 | 46.8615 | 46.59224 | 43.56962 | 0.26926 | 0.3890655 | 2.633553
24.6965 | 46.8469 | 46.58246 | 43.54313 | 0.2644353 | 0.3895741 | 2.64976
24.7065 | 46.8159 | 46.57281 | 43.51668 | 0.2430872 | 0.3900836 | 2.666047
24.7165 | 46.8118 | 46.56328 | 43.49028 | 0.2485176 | 0.3905943 | 2.682411
24.7265 | 46.7891 | 46.55387 | 43.46391 | 0.2352289 | 0.3911062 | 2.69885
24.7365 | 46.7574 | 46.54458 | 43.4376 | 0.2128227 | 0.3916191 | 2.715362
24.74649 | 46.7364 | 46.53541 | 43.41135 | 0.2009931 | 0.3921326 | 2.731928
24.75649 | 46.7193 | 46.52634 | 43.38511 | 0.1929612 | 0.3926478 | 2.748577
24.76649 | 46.7157 | 46.51738 | 43.35892 | 0.1983202 | 0.3931641 | 2.765291
24.77649 | 46.6973 | 46.50853 | 43.33278 | 0.188773 | 0.3936815 | 2.782066
24.78649 | 46.6885 | 46.49978 | 43.30668 | 0.1887225 | 0.3942 | 2.7989
24.79648 | 46.6408 | 46.49114 | 43.28065 | 0.149663 | 0.3947192 | 2.815772
24.80648 | 46.647 | 46.48258 | 43.25463 | 0.1644158 | 0.3952399 | 2.832712
24.81648 | 46.6394 | 46.47413 | 43.22866 | 0.1652747 | 0.3957619 | 2.849701
24.82648 | 46.6167 | 46.46576 | 43.20274 | 0.1509438 | 0.396285 | 2.866735
24.83648 | 46.6152 | 46.45747 | 43.17685 | 0.1577263 | 0.3968092 | 2.88381
24.84648 | 46.575 | 46.44927 | 43.15102 | 0.1257259 | 0.3973346 | 2.900922
24.85647 | 46.5741 | 46.44116 | 43.12525 | 0.13294 | 0.3978605 | 2.91805
24.86647 | 46.5641 | 46.43311 | 43.0995 | 0.1309859 | 0.3983883 | 2.935224
24.87647 | 46.5579 | 46.42514 | 43.0738 | 0.1327614 | 0.3989171 | 2.952424
24.88647 | 46.515 | 46.41723 | 43.04814 | 0.09777005 | 0.3994471 | 2.969644
24.89647 | 46.506 | 46.40938 | 43.02252 | 0.09661643 | 0.3999781 | 2.986881
24.90646 | 46.5098 | 46.4016 | 42.99698 | 0.1081968 | 0.40051 | 3.004112
24.91646 | 46.495 | 46.39387 | 42.97146 | 0.1011328 | 0.4010434 | 3.021367
24.92646 | 46.4951 | 46.38618 | 42.94598 | 0.1089204 | 0.4015781 | 3.038624
24.93646 | 46.4423 | 46.37854 | 42.92054 | 0.06376432 | 0.4021141 | 3.055878
24.94646 | 46.4435 | 46.37093 | 42.89515 | 0.07257011 | 0.4026511 | 3.073124
24.95645 | 46.4447 | 46.36337 | 42.86984 | 0.08133476 | 0.4031887 | 3.09034
24.96645 | 46.4155 | 46.35582 | 42.84454 | 0.05967872 | 0.4037282 | 3.107554
24.97645 | 46.4192 | 46.3483 | 42.81929 | 0.07090071 | 0.4042688 | 3.124744
24.98645 | 46.3704 | 46.34079 | 42.79408 | 0.02960594 | 0.4048106 | 3.141903
24.99645 | 46.3612 | 46.3333 | 42.76892 | 0.02789948 | 0.4053536 | 3.159028
25.00645 | 46.356 | 46.32581 | 42.7438 | 0.0301872 | 0.4058979 | 3.176111
25.01644 | 46.3391 | 46.31833 | 42.71876 | 0.02076801 | 0.4064427 | 3.193129
25.02644 | 46.3079 | 46.31084 | 42.69374 | -0.002937457 | 0.4069893 | 3.210111
25.03644 | 46.2803 | 46.30333 | 42.66876 | -0.02303021 | 0.4075372 | 3.227033
25.04644 | 46.2731 | 46.2958 | 42.64383 | -0.02270478 | 0.4080863 | 3.243889
25.05644 | 46.2401 | 46.28825 | 42.61895 | -0.04815374 | 0.4086366 | 3.260672
25.06643 | 46.2513 | 46.28068 | 42.59413 | -0.0293795 | 0.4091876 | 3.27736
25.07643 | 46.2224 | 46.27306 | 42.56934 | -0.05065922 | 0.4097404 | 3.293979
25.08643 | 46.183 | 46.26539 | 42.5446 | -0.08239406 | 0.4102943 | 3.310505
25.09643 | 46.1576 | 46.25768 | 42.5199 | -0.1000774 | 0.4108496 | 3.326931
25.10643 | 46.1405 | 46.2499 | 42.49524 | -0.1094024 | 0.411406 | 3.343251
25.11643 | 46.1263 | 46.24206 | 42.47064 | -0.115762 | 0.4119637 | 3.359458
25.12642 | 46.1034 | 46.23416 | 42.44611 | -0.1307576 | 0.4125222 | 3.375529
25.13642 | 46.0763 | 46.22617 | 42.42159 | -0.1498657 | 0.4130824 | 3.391488
25.14642 | 46.0622 | 46.21809 | 42.39713 | -0.1558869 | 0.4136439 | 3.407312
25.15642 | 46.0351 | 46.20991 | 42.37271 | -0.1748143 | 0.4142067 | 3.422994
25.16642 | 46.0048 | 46.20164 | 42.34834 | -0.1968406 | 0.4147707 | 3.438526
25.17641 | 45.9919 | 46.19327 | 42.32404 | -0.2013669 | 0.4153354 | 3.453887
25.18641 | 45.9624 | 46.18477 | 42.29977 | -0.2223689 | 0.415902 | 3.469097
25.19641 | 45.9328 | 46.17615 | 42.27554 | -0.2433472 | 0.4164698 | 3.484136
25.20641 | 45.921 | 46.16739 | 42.25136 | -0.2463947 | 0.4170389 | 3.498995
25.21641 | 45.9104 | 46.1585 | 42.22723 | -0.2481035 | 0.4176094 | 3.513666
25.22641 | 45.8685 | 46.14947 | 42.20314 | -0.2809663 | 0.418181 | 3.528143
25.2364 | 45.8515 | 46.14028 | 42.17913 | -0.2887827 | 0.4187535 | 3.542401
25.2464 | 45.7983 | 46.13093 | 42.15514 | -0.3326307 | 0.4193278 | 3.556465
25.2564 | 45.8103 | 46.12141 | 42.1312 | -0.3111105 | 0.4199034 | 3.570311
25.2664 | 45.778 | 46.11171 | 42.1073 | -0.3337137 | 0.4204803 | 3.583932
25.2764 | 45.7389 | 46.10183 | 42.08346 | -0.3629329 | 0.4210585 | 3.597319
25.28639 | 45.7494 | 46.09177 | 42.05968 | -0.3423713 | 0.4216375 | 3.610453
25.29639 | 45.7085 | 46.0815 | 42.03593 | -0.3730003 | 0.4222183 | 3.623352
25.30639 | 45.6771 | 46.07102 | 42.01223 | -0.3939231 | 0.4228005 | 3.635994
25.31639 | 45.6756 | 46.06033 | 41.98857 | -0.3847317 | 0.423384 | 3.648373
25.32639 | 45.6431 | 46.04942 | 41.96497 | -0.4063195 | 0.4239688 | 3.660482
25.33639 | 45.6046 | 46.03828 | 41.94141 | -0.4336788 | 0.424555 | 3.672312
25.34638 | 45.6007 | 46.02691 | 41.91793 | -0.4262145 | 0.4251419 | 3.683847
25.35638 | 45.5722 | 46.0153 | 41.89447 | -0.4430958 | 0.4257308 | 3.695099
25.36638 | 45.5674 | 46.00343 | 41.87105 | -0.4360274 | 0.426321 | 3.706053
25.37638 | 45.5211 | 45.9913 | 41.84769 | -0.4702024 | 0.4269125 | 3.716699
25.38638 | 45.5114 | 45.97891 | 41.82438 | -0.4675141 | 0.4275054 | 3.727033
25.39637 | 45.4765 | 45.96627 | 41.80113 | -0.4897677 | 0.4280991 | 3.737035
25.40637 | 45.4842 | 45.95333 | 41.77792 | -0.469133 | 0.4286947 | 3.746722
25.41637 | 45.4635 | 45.94012 | 41.75475 | -0.4766153 | 0.4292917 | 3.756076
25.42637 | 45.4392 | 45.92661 | 41.73163 | -0.4874087 | 0.4298902 | 3.76509
25.43637 | 45.4056 | 45.91281 | 41.70856 | -0.5072065 | 0.4304899 | 3.773759
25.44637 | 45.3849 | 45.8987 | 41.68554 | -0.5138037 | 0.431091 | 3.782076
25.45636 | 45.3777 | 45.88431 | 41.66259 | -0.5066084 | 0.431693 | 3.790028
25.46636 | 45.3712 | 45.86959 | 41.63966 | -0.4983866 | 0.4322969 | 3.797626
25.47636 | 45.3407 | 45.85455 | 41.61679 | -0.513847 | 0.4329022 | 3.804855
25.48636 | 45.3346 | 45.83918 | 41.59396 | -0.5045847 | 0.4335089 | 3.811711
25.49636 | 45.3099 | 45.82349 | 41.57119 | -0.5135949 | 0.4341171 | 3.818189
25.50635 | 45.2699 | 45.80749 | 41.54849 | -0.5375893 | 0.434726 | 3.824278
25.51635 | 45.2784 | 45.79113 | 41.52581 | -0.5127308 | 0.4353369 | 3.829985
25.52635 | 45.2801 | 45.77443 | 41.50318 | -0.4943312 | 0.4359493 | 3.835301
25.53635 | 45.2402 | 45.75739 | 41.4806 | -0.517187 | 0.4365631 | 3.840221
25.54635 | 45.2291 | 45.73999 | 41.45807 | -0.5108939 | 0.4371783 | 3.844741
25.55635 | 45.2152 | 45.72225 | 41.4356 | -0.5070488 | 0.437795 | 3.848858
25.56634 | 45.2057 | 45.70417 | 41.41319 | -0.4984673 | 0.4384125 | 3.852566
25.57634 | 45.1939 | 45.68571 | 41.39081 | -0.4918095 | 0.439032 | 3.855868
25.58634 | 45.186 | 45.66689 | 41.36848 | -0.4808905 | 0.439653 | 3.858758
25.59634 | 45.162 | 45.64771 | 41.3462 | -0.4857085 | 0.4402754 | 3.861234
25.60634 | 45.1617 | 45.62816 | 41.32397 | -0.4664614 | 0.4408993 | 3.863293
25.61633 | 45.1373 | 45.60827 | 41.30181 | -0.4709672 | 0.441524 | 3.864932
25.62633 | 45.1294 | 45.58798 | 41.27968 | -0.4585846 | 0.4421508 | 3.866154
25.63633 | 45.1284 | 45.56733 | 41.2576 | -0.4389324 | 0.4427791 | 3.866954
25.64633 | 45.1263 | 45.54631 | 41.23557 | -0.4200099 | 0.4434089 | 3.867332
25.65633 | 45.1005 | 45.52492 | 41.21359 | -0.4244159 | 0.4440401 | 3.867288
25.66633 | 45.0931 | 45.50315 | 41.19166 | -0.4100501 | 0.4446728 | 3.86682
25.67632 | 45.0842 | 45.48103 | 41.1698 | -0.3968346 | 0.4453064 | 3.865929
25.68632 | 45.0874 | 45.45853 | 41.14797 | -0.3711262 | 0.4459421 | 3.864615
25.69632 | 45.0781 | 45.43565 | 41.12619 | -0.3575466 | 0.4465793 | 3.862879
25.70632 | 45.0683 | 45.4124 | 41.10446 | -0.344097 | 0.447218 | 3.86072
25.71632 | 45.0719 | 45.38878 | 41.08278 | -0.3168788 | 0.4478582 | 3.858141
25.72631 | 45.0608 | 45.36482 | 41.06117 | -0.3040172 | 0.4484993 | 3.855147
25.73631 | 45.0503 | 45.34047 | 41.03959 | -0.2901658 | 0.4491424 | 3.851731
25.74631 | 45.0452 | 45.31575 | 41.01806 | -0.2705511 | 0.4497872 | 3.8479
25.75631 | 45.0481 | 45.29067 | 40.99659 | -0.2425749 | 0.4504336 | 3.843656
25.76631 | 45.0574 | 45.26524 | 40.97516 | -0.2078396 | 0.4510814 | 3.839
25.77631 | 45.0363 | 45.23945 | 40.95378 | -0.2031483 | 0.4517307 | 3.833937
25.7863 | 45.0367 | 45.21333 | 40.93248 | -0.176632 | 0.4523811 | 3.828476
25.7963 | 45.0298 | 45.18684 | 40.9112 | -0.1570382 | 0.4530335 | 3.822606
25.8063 | 45.0317 | 45.16 | 40.88997 | -0.1282997 | 0.4536875 | 3.816339
25.8163 | 45.0046 | 45.13282 | 40.8688 | -0.1282187 | 0.4543431 | 3.809678
25.8263 | 45.0501 | 45.1053 | 40.84767 | -0.05520001 | 0.4550003 | 3.802626
25.83629 | 45.0203 | 45.07748 | 40.82662 | -0.05717579 | 0.4556582 | 3.795197
25.84629 | 45.0249 | 45.0493 | 40.8056 | -0.02439526 | 0.4563185 | 3.787379
25.85629 | 45.0056 | 45.02079 | 40.78463 | -0.01519088 | 0.4569805 | 3.779185
25.86629 | 45.0042 | 44.99197 | 40.7637 | 0.01223298 | 0.4576439 | 3.770619
25.87629 | 45.0169 | 44.96283 | 40.74283 | 0.05406995 | 0.4583089 | 3.761688
25.88629 | 45.0079 | 44.93339 | 40.72201 | 0.07451481 | 0.4589755 | 3.752397
25.89628 | 45.0179 | 44.90367 | 40.70126 | 0.1142332 | 0.4596431 | 3.742759
25.90628 | 44.9856 | 44.87362 | 40.68055 | 0.1119774 | 0.460313 | 3.732763
25.91628 | 45.0005 | 44.84329 | 40.65988 | 0.1572123 | 0.4609844 | 3.722424
25.92628 | 44.9859 | 44.81267 | 40.63926 | 0.1732313 | 0.4616575 | 3.711749
25.93628 | 45.0026 | 44.78177 | 40.6187 | 0.2208284 | 0.4623322 | 3.700742
25.94627 | 44.976 | 44.75063 | 40.5982 | 0.2253667 | 0.4630078 | 3.689423
25.95627 | 44.975 | 44.7192 | 40.57774 | 0.2558001 | 0.4636858 | 3.677775
25.96627 | 44.9571 | 44.68751 | 40.55733 | 0.2695919 | 0.4643653 | 3.665816
25.97627 | 44.944 | 44.65556 | 40.53697 | 0.2884352 | 0.4650465 | 3.653553
25.98627 | 44.9371 | 44.62338 | 40.51665 | 0.3137226 | 0.4657295 | 3.640993
25.99627 | 44.9189 | 44.59095 | 40.4964 | 0.3279471 | 0.466414 | 3.628144
26.00626 | 44.9181 | 44.55833 | 40.47621 | 0.3597685 | 0.4670994 | 3.615025
26.01626 | 44.8896 | 44.52545 | 40.45605 | 0.364146 | 0.4677872 | 3.601617
26.02626 | 44.8671 | 44.49236 | 40.43594 | 0.3747384 | 0.468477 | 3.587941
26.03626 | 44.8267 | 44.45906 | 40.41589 | 0.3676391 | 0.4691681 | 3.574004
26.04626 | 44.8254 | 44.42556 | 40.39588 | 0.3998403 | 0.4698609 | 3.559814
26.05625 | 44.8029 | 44.3919 | 40.37595 | 0.4110008 | 0.4705549 | 3.545392
26.06625 | 44.7965 | 44.35802 | 40.35605 | 0.4384805 | 0.4712512 | 3.530718
26.07625 | 44.721 | 44.32396 | 40.3362 | 0.3970381 | 0.4719491 | 3.515812
26.08625 | 44.7286 | 44.28973 | 40.3164 | 0.4388659 | 0.4726488 | 3.500684
26.09625 | 44.6777 | 44.25534 | 40.29665 | 0.4223563 | 0.4733503 | 3.485339
26.10625 | 44.6631 | 44.2208 | 40.27696 | 0.442302 | 0.4740534 | 3.469787
26.11624 | 44.6051 | 44.18614 | 40.25733 | 0.4189605 | 0.4747574 | 3.45405
26.12624 | 44.6065 | 44.15131 | 40.23774 | 0.4551935 | 0.475464 | 3.438104
26.13624 | 44.5429 | 44.11634 | 40.2182 | 0.4265588 | 0.4761723 | 3.421973
26.14624 | 44.5309 | 44.08125 | 40.1987 | 0.4496487 | 0.4768823 | 3.405665
26.15624 | 44.4651 | 44.04604 | 40.17926 | 0.419056 | 0.4775941 | 3.389186
26.16623 | 44.453 | 44.01076 | 40.1599 | 0.4422379 | 0.4783069 | 3.37256
26.17623 | 44.4106 | 43.97534 | 40.14056 | 0.4352574 | 0.4790222 | 3.355763
26.18623 | 44.3535 | 43.93983 | 40.12127 | 0.4136716 | 0.4797392 | 3.338817
26.19623 | 44.3323 | 43.90423 | 40.10204 | 0.4280737 | 0.480458 | 3.321731
26.20623 | 44.2926 | 43.86854 | 40.08285 | 0.424056 | 0.4811787 | 3.304511
26.21623 | 44.2435 | 43.83279 | 40.06372 | 0.4107117 | 0.4819011 | 3.287165
26.22622 | 44.2096 | 43.797 | 40.04466 | 0.4125981 | 0.4826245 | 3.269716
26.23622 | 44.166 | 43.76112 | 40.02563 | 0.4048793 | 0.4833505 | 3.252138
26.24622 | 44.1261 | 43.72519 | 40.00665 | 0.4009125 | 0.4840783 | 3.234455
26.25622 | 44.0971 | 43.68921 | 39.98773 | 0.407891 | 0.4848079 | 3.216673
26.26622 | 44.0472 | 43.65319 | 39.96885 | 0.3940083 | 0.4855392 | 3.198799
26.27621 | 44.023 | 43.61718 | 39.95005 | 0.4058219 | 0.4862718 | 3.180857
26.28621 | 43.9884 | 43.5811 | 39.93128 | 0.4072966 | 0.4870067 | 3.162819
26.29621 | 43.9343 | 43.54501 | 39.91256 | 0.3892902 | 0.4877436 | 3.144709
26.30621 | 43.8993 | 43.5089 | 39.89389 | 0.3903964 | 0.4884823 | 3.126533
26.31621 | 43.8728 | 43.47279 | 39.87527 | 0.4000088 | 0.4892229 | 3.108298
26.32621 | 43.8214 | 43.43668 | 39.8567 | 0.3847222 | 0.4899653 | 3.090008
26.3362 | 43.7985 | 43.40061 | 39.83821 | 0.3978936 | 0.4907088 | 3.07169
26.3462 | 43.7468 | 43.36451 | 39.81974 | 0.3822892 | 0.4914549 | 3.053311
26.3562 | 43.711 | 43.32843 | 39.80133 | 0.3825674 | 0.4922029 | 3.034897
26.3662 | 43.6985 | 43.29238 | 39.78297 | 0.4061227 | 0.4929528 | 3.016452
26.3762 | 43.642 | 43.25635 | 39.76466 | 0.3856494 | 0.4937045 | 2.997982
26.38619 | 43.6228 | 43.2204 | 39.74642 | 0.4024036 | 0.4944574 | 2.979514
26.39619 | 43.6052 | 43.18444 | 39.72822 | 0.4207573 | 0.4952129 | 2.961011
26.40619 | 43.5405 | 43.14853 | 39.71006 | 0.3919666 | 0.4959704 | 2.942499
26.41619 | 43.5237 | 43.11267 | 39.69196 | 0.4110265 | 0.4967297 | 2.923983
26.42619 | 43.5002 | 43.07687 | 39.67391 | 0.4233321 | 0.497491 | 2.905468
26.43619 | 43.4431 | 43.04112 | 39.65591 | 0.4019784 | 0.4982541 | 2.886959
26.44618 | 43.429 | 43.00547 | 39.63798 | 0.4235259 | 0.4990185 | 2.868478
26.45618 | 43.4087 | 42.96986 | 39.62008 | 0.4388405 | 0.4997856 | 2.849993
26.46618 | 43.3776 | 42.93432 | 39.60223 | 0.4432827 | 0.5005546 | 2.831528
26.47618 | 43.3537 | 42.89885 | 39.58444 | 0.4548476 | 0.5013255 | 2.813087
26.48618 | 43.3243 | 42.86347 | 39.5667 | 0.4608315 | 0.5020984 | 2.794673
26.49617 | 43.2975 | 42.8282 | 39.54902 | 0.4692953 | 0.5028725 | 2.776309
26.50617 | 43.2692 | 42.79299 | 39.53138 | 0.4762056 | 0.5036493 | 2.757963
26.51617 | 43.2345 | 42.75788 | 39.51379 | 0.4766228 | 0.5044281 | 2.739656
26.52617 | 43.2151 | 42.72286 | 39.49626 | 0.4922435 | 0.5052089 | 2.721392
26.53617 | 43.1828 | 42.68794 | 39.47877 | 0.4948641 | 0.5059917 | 2.703175
26.54617 | 43.1541 | 42.65312 | 39.46133 | 0.5009815 | 0.5067765 | 2.685007
26.55616 | 43.1535 | 42.61844 | 39.44397 | 0.5350565 | 0.5075625 | 2.666912
26.56616 | 43.1082 | 42.58384 | 39.42664 | 0.5243575 | 0.5083513 | 2.648855
26.57616 | 43.101 | 42.54935 | 39.40936 | 0.5516453 | 0.5091421 | 2.630857
26.58616 | 43.0503 | 42.51498 | 39.39213 | 0.5353173 | 0.5099349 | 2.612921
26.59616 | 43.0334 | 42.48073 | 39.37495 | 0.5526707 | 0.5107297 | 2.595051
26.60615 | 43.0059 | 42.44663 | 39.35784 | 0.5592685 | 0.5115259 | 2.577267
26.61615 | 42.9911 | 42.41262 | 39.34076 | 0.5784762 | 0.5123249 | 2.559536
26.62615 | 42.9504 | 42.37874 | 39.32374 | 0.5716572 | 0.5131259 | 2.541878
26.63615 | 42.936 | 42.34499 | 39.30677 | 0.5910091 | 0.513929 | 2.524296
26.64615 | 42.9146 | 42.31137 | 39.28984 | 0.6032295 | 0.5147341 | 2.506792
26.65615 | 42.8657 | 42.27788 | 39.27297 | 0.5878162 | 0.5155413 | 2.489369
26.66614 | 42.8749 | 42.24457 | 39.25617 | 0.6303344 | 0.5163499 | 2.472045
26.67614 | 42.8266 | 42.21135 | 39.2394 | 0.6152477 | 0.5171613 | 2.454788
26.68614 | 42.8095 | 42.17828 | 39.22269 | 0.6312215 | 0.5179747 | 2.437618
26.69614 | 42.7841 | 42.14535 | 39.20602 | 0.6387535 | 0.5187903 | 2.420536
26.70614 | 42.7614 | 42.11256 | 39.18941 | 0.6488422 | 0.519608 | 2.403544
26.71613 | 42.7145 | 42.07995 | 39.17286 | 0.6345538 | 0.520427 | 2.38666
26.72613 | 42.704 | 42.04745 | 39.15635 | 0.6565512 | 0.521249 | 2.369853
26.73613 | 42.6792 | 42.0151 | 39.13989 | 0.6641005 | 0.5220731 | 2.353141
26.74613 | 42.6689 | 41.9829 | 39.12348 | 0.6860003 | 0.5228994 | 2.336525
26.75613 | 42.6587 | 41.95085 | 39.10712 | 0.7078494 | 0.5237277 | 2.320006
26.76613 | 42.6069 | 41.91895 | 39.09081 | 0.6879463 | 0.5245583 | 2.303587
26.77612 | 42.6084 | 41.88724 | 39.07457 | 0.721159 | 0.5253902 | 2.287283
26.78612 | 42.5618 | 41.85565 | 39.05836 | 0.7061487 | 0.5262251 | 2.271064
26.79612 | 42.5466 | 41.82422 | 39.04221 | 0.7223828 | 0.5270623 | 2.254947
26.80612 | 42.5324 | 41.79294 | 39.0261 | 0.7394609 | 0.5279014 | 2.238934
26.81612 | 42.5104 | 41.76182 | 39.01005 | 0.7485819 | 0.528743 | 2.223024
26.82611 | 42.4934 | 41.73089 | 38.99406 | 0.7625143 | 0.5295857 | 2.207235
26.83611 | 42.4731 | 41.70008 | 38.97811 | 0.7730185 | 0.5304315 | 2.191536
26.84611 | 42.4308 | 41.66944 | 38.96221 | 0.7613632 | 0.5312798 | 2.175943
26.85611 | 42.4273 | 41.63895 | 38.94636 | 0.7883479 | 0.5321302 | 2.160458
26.86611 | 42.4093 | 41.60863 | 38.93057 | 0.800672 | 0.5329827 | 2.145079
26.87611 | 42.3635 | 41.57847 | 38.91482 | 0.785035 | 0.5338374 | 2.129809
26.8861 | 42.3738 | 41.54849 | 38.89914 | 0.8253066 | 0.5346938 | 2.114662
26.8961 | 42.3317 | 41.51865 | 38.88349 | 0.813046 | 0.535553 | 2.09961
26.9061 | 42.3189 | 41.48898 | 38.8679 | 0.829923 | 0.5364146 | 2.084666
26.9161 | 42.3085 | 41.45946 | 38.85235 | 0.8490373 | 0.5372785 | 2.069833
26.9261 | 42.2647 | 41.43011 | 38.83686 | 0.8345884 | 0.5381449 | 2.055109
26.93609 | 42.2619 | 41.40095 | 38.82143 | 0.8609456 | 0.5390124 | 2.040512
26.94609 | 42.2515 | 41.37193 | 38.80604 | 0.8795705 | 0.5398832 | 2.026009
26.95609 | 42.2114 | 41.34307 | 38.7907 | 0.8683319 | 0.5407563 | 2.011616
26.96609 | 42.2132 | 41.31437 | 38.7754 | 0.8988299 | 0.5416317 | 1.997334
26.97609 | 42.1726 | 41.28584 | 38.76016 | 0.886764 | 0.5425095 | 1.983163
26.98609 | 42.1545 | 41.25747 | 38.74497 | 0.8970348 | 0.5433896 | 1.969102
26.99608 | 42.1502 | 41.22929 | 38.72985 | 0.9209143 | 0.5442711 | 1.955166
27.00608 | 42.1172 | 41.20124 | 38.71476 | 0.9159581 | 0.545156 | 1.941327
27.01608 | 42.1093 | 41.17336 | 38.69972 | 0.9359385 | 0.5460431 | 1.927598
27.02608 | 42.0876 | 41.14564 | 38.68473 | 0.9419557 | 0.5469326 | 1.913979
27.03608 | 42.0631 | 41.11809 | 38.66979 | 0.94501 | 0.5478246 | 1.900471
27.04607 | 42.0491 | 41.09073 | 38.65492 | 0.9583745 | 0.548718 | 1.887086
27.05607 | 42.0279 | 41.0635 | 38.64008 | 0.9644032 | 0.5496147 | 1.873798
27.06607 | 42.0154 | 41.03643 | 38.6253 | 0.97897 | 0.5505139 | 1.860619
27.07607 | 42.0022 | 41.00953 | 38.61056 | 0.9926744 | 0.5514154 | 1.84755
27.08607 | 41.9727 | 40.98278 | 38.59587 | 0.9899172 | 0.5523194 | 1.834589
27.09607 | 41.9528 | 40.9562 | 38.58124 | 0.9965985 | 0.5532257 | 1.821738
27.10606 | 41.9298 | 40.92981 | 38.56667 | 0.9999931 | 0.5541337 | 1.809007
27.11606 | 41.9218 | 40.90355 | 38.55213 | 1.018253 | 0.555045 | 1.796372
27.12606 | 41.8978 | 40.87745 | 38.53764 | 1.020353 | 0.5559588 | 1.783844
27.13606 | 41.886 | 40.85151 | 38.52321 | 1.034493 | 0.556875 | 1.771424
27.14606 | 41.8525 | 40.82573 | 38.50882 | 1.026773 | 0.5577937 | 1.75911
27.15605 | 41.8366 | 40.80013 | 38.4945 | 1.036469 | 0.5587139 | 1.746916
27.16605 | 41.8192 | 40.77467 | 38.48022 | 1.044532 | 0.5596377 | 1.734814
27.17605 | 41.7967 | 40.74936 | 38.46598 | 1.047338 | 0.5605639 | 1.722819
27.18605 | 41.7682 | 40.72421 | 38.45179 | 1.043986 | 0.5614926 | 1.710927
27.19605 | 41.7475 | 40.69922 | 38.43766 | 1.048278 | 0.5624239 | 1.699141
27.20605 | 41.7327 | 40.67439 | 38.42357 | 1.058313 | 0.5633575 | 1.687458
27.21604 | 41.7099 | 40.64973 | 38.40955 | 1.060168 | 0.5642931 | 1.67589
27.22604 | 41.6947 | 40.62521 | 38.39556 | 1.069493 | 0.5652318 | 1.664413
27.23604 | 41.6554 | 40.60084 | 38.38162 | 1.054563 | 0.5661733 | 1.653038
27.24604 | 41.6446 | 40.57662 | 38.36774 | 1.067979 | 0.5671175 | 1.641766
27.25604 | 41.6261 | 40.55256 | 38.3539 | 1.073542 | 0.5680641 | 1.630594
27.26603 | 41.5942 | 40.52867 | 38.34013 | 1.065529 | 0.5690122 | 1.619533
27.27603 | 41.5648 | 40.50491 | 38.32639 | 1.059887 | 0.5699642 | 1.608562
27.28603 | 41.5479 | 40.48131 | 38.3127 | 1.066594 | 0.5709185 | 1.59769
27.29603 | 41.534 | 40.45785 | 38.29906 | 1.076151 | 0.5718755 | 1.586916
27.30603 | 41.4873 | 40.43454 | 38.28547 | 1.052757 | 0.5728352 | 1.57624
27.31603 | 41.4795 | 40.41139 | 38.27193 | 1.068113 | 0.5737977 | 1.565662
27.32602 | 41.4371 | 40.3884 | 38.25845 | 1.048699 | 0.5747616 | 1.555191
27.33602 | 41.4269 | 40.36554 | 38.24501 | 1.061359 | 0.5757292 | 1.544805
27.34602 | 41.39 | 40.34283 | 38.23161 | 1.047172 | 0.5766997 | 1.534515
27.35602 | 41.3599 | 40.32026 | 38.21827 | 1.039638 | 0.5776725 | 1.52432
27.36602 | 41.3556 | 40.29784 | 38.20498 | 1.057758 | 0.5786483 | 1.514218
27.37601 | 41.3025 | 40.27559 | 38.19174 | 1.026911 | 0.5796257 | 1.50422
27.38601 | 41.2907 | 40.25346 | 38.17855 | 1.037241 | 0.5806068 | 1.494305
27.39601 | 41.2766 | 40.23147 | 38.1654 | 1.045128 | 0.5815907 | 1.484482
27.40601 | 41.2412 | 40.20963 | 38.1523 | 1.031571 | 0.5825773 | 1.47475
27.41601 | 41.23 | 40.18793 | 38.13925 | 1.042072 | 0.5835666 | 1.465109
27.42601 | 41.2107 | 40.16637 | 38.12625 | 1.044331 | 0.5845587 | 1.455559
27.436 | 41.1619 | 40.14497 | 38.11331 | 1.016928 | 0.5855526 | 1.446106
27.446 | 41.1474 | 40.12369 | 38.10041 | 1.023706 | 0.5865502 | 1.436733
27.456 | 41.1353 | 40.10256 | 38.08756 | 1.032745 | 0.5875506 | 1.427448
27.466 | 41.0911 | 40.08156 | 38.07475 | 1.009544 | 0.5885539 | 1.418251
27.476 | 41.0972 | 40.06069 | 38.06199 | 1.036506 | 0.5895599 | 1.40914
27.48599 | 41.0707 | 40.03999 | 38.0493 | 1.030709 | 0.5905677 | 1.400124
27.49599 | 41.0788 | 40.0194 | 38.03664 | 1.059397 | 0.5915794 | 1.391184
27.50599 | 41.0332 | 39.99895 | 38.02403 | 1.034248 | 0.592594 | 1.382329
27.51599 | 41.0053 | 39.97864 | 38.01147 | 1.026664 | 0.5936113 | 1.373557
27.52599 | 41.0157 | 39.95845 | 37.99895 | 1.057246 | 0.5946315 | 1.364869
27.53599 | 40.9804 | 39.93841 | 37.98649 | 1.041993 | 0.5956547 | 1.356264
27.54598 | 40.962 | 39.91851 | 37.97408 | 1.043487 | 0.5966797 | 1.34775
27.55598 | 40.9455 | 39.89873 | 37.96172 | 1.046769 | 0.5977086 | 1.339307
27.56598 | 40.9453 | 39.87908 | 37.94939 | 1.06622 | 0.5987404 | 1.330945
27.57598 | 40.9207 | 39.85956 | 37.93712 | 1.06114 | 0.5997752 | 1.322663
27.58598 | 40.894 | 39.84017 | 37.9249 | 1.053829 | 0.6008128 | 1.31446
27.59597 | 40.8743 | 39.82093 | 37.91273 | 1.05337 | 0.6018524 | 1.306343
27.60597 | 40.8448 | 39.8018 | 37.90061 | 1.043001 | 0.602896 | 1.298296
27.61597 | 40.8481 | 39.7828 | 37.88853 | 1.065304 | 0.6039425 | 1.290326
27.62597 | 40.7979 | 39.76392 | 37.87649 | 1.03398 | 0.604992 | 1.282433
27.63597 | 40.8001 | 39.74517 | 37.86451 | 1.054929 | 0.6060445 | 1.274616
27.64597 | 40.7764 | 39.72655 | 37.85257 | 1.049851 | 0.6071 | 1.266874
27.65596 | 40.7579 | 39.70807 | 37.8407 | 1.04983 | 0.6081575 | 1.259214
27.66596 | 40.7467 | 39.6897 | 37.82886 | 1.057003 | 0.609219 | 1.25162
27.67596 | 40.7003 | 39.67145 | 37.81706 | 1.028852 | 0.6102836 | 1.2441
27.68596 | 40.6754 | 39.65332 | 37.80532 | 1.022078 | 0.6113512 | 1.236652
27.69596 | 40.6708 | 39.63532 | 37.79362 | 1.03548 | 0.6124219 | 1.229277
27.70595 | 40.6596 | 39.61746 | 37.78198 | 1.042143 | 0.6134946 | 1.221979
27.71595 | 40.6316 | 39.5997 | 37.77038 | 1.031903 | 0.6145715 | 1.214745
27.72595 | 40.6095 | 39.58206 | 37.75883 | 1.027442 | 0.6156514 | 1.207581
27.73595 | 40.5984 | 39.56454 | 37.74732 | 1.033861 | 0.6167344 | 1.200487
27.74595 | 40.5713 | 39.54714 | 37.73586 | 1.024161 | 0.6178206 | 1.193462
27.75595 | 40.5495 | 39.52986 | 37.72444 | 1.019642 | 0.6189099 | 1.186505
27.76594 | 40.5478 | 39.51271 | 37.71309 | 1.035088 | 0.6200013 | 1.179622
27.77594 | 40.5226 | 39.49567 | 37.70177 | 1.026934 | 0.6210969 | 1.172799
27.78594 | 40.4884 | 39.47874 | 37.6905 | 1.009663 | 0.6221957 | 1.166043
27.79594 | 40.4971 | 39.46192 | 37.67927 | 1.035176 | 0.6232976 | 1.159353
27.80594 | 40.4844 | 39.44523 | 37.6681 | 1.039174 | 0.6244028 | 1.152728
27.81593 | 40.4455 | 39.42866 | 37.65698 | 1.01684 | 0.6255101 | 1.146174
27.82593 | 40.4484 | 39.41219 | 37.64589 | 1.036209 | 0.6266217 | 1.139678
27.83593 | 40.4201 | 39.39584 | 37.63485 | 1.024264 | 0.6277365 | 1.133245
27.84593 | 40.3878 | 39.37959 | 37.62386 | 1.008206 | 0.6288545 | 1.126876
27.85593 | 40.3998 | 39.36346 | 37.61292 | 1.036335 | 0.6299758 | 1.120568
27.86593 | 40.3549 | 39.34745 | 37.60202 | 1.007453 | 0.6311004 | 1.114323
27.87592 | 40.3711 | 39.33156 | 37.59118 | 1.039545 | 0.6322272 | 1.108145
27.88592 | 40.3415 | 39.31576 | 37.58038 | 1.025741 | 0.6333584 | 1.102021
27.89592 | 40.2983 | 39.30007 | 37.56962 | 0.9982274 | 0.6344928 | 1.095958
27.90592 | 40.3056 | 39.2845 | 37.55891 | 1.021104 | 0.6356307 | 1.089954
27.91592 | 40.2571 | 39.26903 | 37.54825 | 0.9880725 | 0.6367719 | 1.084009
27.92591 | 40.2585 | 39.25368 | 37.53764 | 1.004817 | 0.637915 | 1.078129
27.93591 | 40.2547 | 39.23843 | 37.52707 | 1.01627 | 0.6390632 | 1.072301
27.94591 | 40.2212 | 39.22329 | 37.51654 | 0.997915 | 0.6402145 | 1.066531
27.95591 | 40.2103 | 39.20825 | 37.50606 | 1.002054 | 0.641369 | 1.060817
27.96591 | 40.2055 | 39.19331 | 37.49563 | 1.012187 | 0.642527 | 1.05516
27.97591 | 40.1664 | 39.17849 | 37.48524 | 0.9879141 | 0.6436887 | 1.049559
27.9859 | 40.1538 | 39.16378 | 37.47491 | 0.9900224 | 0.6448522 | 1.044019
27.9959 | 40.1344 | 39.14916 | 37.46461 | 0.9852407 | 0.6460206 | 1.038529
28.0059 | 40.1144 | 39.13464 | 37.45436 | 0.979755 | 0.6471926 | 1.033093
28.0159 | 40.0923 | 39.12023 | 37.44415 | 0.9720664 | 0.648368 | 1.027711
28.0259 | 40.0841 | 39.10592 | 37.434 | 0.9781753 | 0.6495466 | 1.022382
28.03589 | 40.0573 | 39.09173 | 37.42389 | 0.9655676 | 0.6507277 | 1.017112
28.04589 | 40.0481 | 39.07763 | 37.41382 | 0.9704725 | 0.6519137 | 1.011889
28.05589 | 40.0165 | 39.06362 | 37.4038 | 0.9528765 | 0.6531029 | 1.006718
28.06589 | 40.0057 | 39.04972 | 37.39383 | 0.9559795 | 0.6542958 | 1.001599
28.07589 | 39.9891 | 39.03592 | 37.38389 | 0.9531826 | 0.6554922 | 0.9965313
28.08589 | 39.9506 | 39.02221 | 37.37401 | 0.9283857 | 0.6566925 | 0.9915142
28.09588 | 39.951 | 39.00862 | 37.36418 | 0.9423759 | 0.6578948 | 0.9865529
28.10588 | 39.9074 | 38.99512 | 37.35438 | 0.9122818 | 0.6591021 | 0.9816357
28.11588 | 39.8868 | 38.98171 | 37.34463 | 0.9050894 | 0.6603129 | 0.9767681
28.12588 | 39.8862 | 38.9684 | 37.33492 | 0.9177994 | 0.6615273 | 0.9719494
28.13588 | 39.8591 | 38.95519 | 37.32526 | 0.9039122 | 0.6627455 | 0.9671792
28.14587 | 39.8284 | 38.94208 | 37.31566 | 0.8863153 | 0.6639662 | 0.9624617
28.15587 | 39.8122 | 38.92906 | 37.30609 | 0.8831354 | 0.6651916 | 0.9577873
28.16587 | 39.7606 | 38.91614 | 37.29656 | 0.8444596 | 0.6664209 | 0.9531601
28.17587 | 39.7635 | 38.90331 | 37.28708 | 0.8601885 | 0.6676538 | 0.9485799
28.18587 | 39.7386 | 38.89058 | 37.27764 | 0.8480226 | 0.6688905 | 0.9440461
28.19586 | 39.6925 | 38.87795 | 37.26826 | 0.8145498 | 0.6701296 | 0.9395627
28.20586 | 39.6775 | 38.8654 | 37.25891 | 0.8120958 | 0.6713737 | 0.9351205
28.21586 | 39.6536 | 38.85295 | 37.24961 | 0.8006482 | 0.6726217 | 0.9307235
28.22586 | 39.6357 | 38.84059 | 37.24035 | 0.7951077 | 0.6738733 | 0.9263715
28.23586 | 39.6175 | 38.82833 | 37.23113 | 0.7891745 | 0.6751288 | 0.9220639
28.24586 | 39.5729 | 38.81615 | 37.22196 | 0.7567492 | 0.6763882 | 0.9178004
28.25585 | 39.5701 | 38.80408 | 37.21285 | 0.7660201 | 0.6776502 | 0.9135847
28.26585 | 39.5339 | 38.79209 | 37.20376 | 0.7418118 | 0.6789172 | 0.9094083
28.27585 | 39.5103 | 38.78019 | 37.19472 | 0.7301127 | 0.680188 | 0.9052747
28.28585 | 39.4973 | 38.76838 | 37.18573 | 0.728923 | 0.6814628 | 0.9011839
28.29585 | 39.4615 | 38.75666 | 37.17678 | 0.7048434 | 0.6827415 | 0.8971351
28.30584 | 39.4513 | 38.74504 | 37.16788 | 0.7062622 | 0.6840228 | 0.8931327
28.31584 | 39.4312 | 38.7335 | 37.15902 | 0.6977038 | 0.6853093 | 0.8891674
28.32584 | 39.4124 | 38.72204 | 37.1502 | 0.6903563 | 0.6865998 | 0.8852434
28.33584 | 39.4057 | 38.71068 | 37.14142 | 0.6950206 | 0.6878943 | 0.8813602
28.34584 | 39.3769 | 38.6994 | 37.13269 | 0.6774969 | 0.6891927 | 0.8775174
28.35584 | 39.3562 | 38.68821 | 37.124 | 0.6679855 | 0.6904951 | 0.8737149
28.36583 | 39.3465 | 38.67712 | 37.11537 | 0.6693758 | 0.6918003 | 0.8699557
28.37583 | 39.3244 | 38.66611 | 37.10677 | 0.6582903 | 0.6931108 | 0.8662324
28.38583 | 39.3086 | 38.65518 | 37.09821 | 0.6534186 | 0.6944251 | 0.8625483
28.39583 | 39.294 | 38.64434 | 37.08969 | 0.6496605 | 0.6957436 | 0.8589031
28.40583 | 39.2661 | 38.63358 | 37.08122 | 0.6325165 | 0.6970666 | 0.8552963
28.41582 | 39.271 | 38.62292 | 37.0728 | 0.648077 | 0.6983919 | 0.8517311
28.42582 | 39.2495 | 38.61234 | 37.06441 | 0.6371629 | 0.6997228 | 0.8482005
28.43582 | 39.2182 | 38.60184 | 37.05607 | 0.6163638 | 0.7010581 | 0.8447074
28.44582 | 39.2279 | 38.59142 | 37.04777 | 0.6364809 | 0.7023972 | 0.8412516
28.45582 | 39.1833 | 38.58109 | 37.03951 | 0.6022141 | 0.7037404 | 0.8378328
28.46582 | 39.1844 | 38.57084 | 37.0313 | 0.6135636 | 0.705088 | 0.8344506
28.47581 | 39.1445 | 38.56068 | 37.02313 | 0.5838198 | 0.7064384 | 0.8311081
28.48581 | 39.1413 | 38.5506 | 37.015 | 0.5907032 | 0.7077945 | 0.8277984
28.49581 | 39.1371 | 38.5406 | 37.00692 | 0.5965042 | 0.7091546 | 0.8245245
28.50581 | 39.1007 | 38.53068 | 36.99887 | 0.5700228 | 0.7105194 | 0.8212861
28.51581 | 39.103 | 38.52084 | 36.99087 | 0.5821598 | 0.711888 | 0.8180829
28.5258 | 39.0868 | 38.51109 | 36.98292 | 0.5757055 | 0.7132597 | 0.8149178
28.5358 | 39.0433 | 38.50142 | 36.975 | 0.5418797 | 0.7146372 | 0.8117843
28.5458 | 39.0263 | 38.49183 | 36.96712 | 0.5344731 | 0.7160189 | 0.8086852
28.5558 | 39.027 | 38.48231 | 36.95929 | 0.5446859 | 0.717405 | 0.8056202
28.5658 | 39.0001 | 38.47288 | 36.9515 | 0.5272186 | 0.7187955 | 0.802589
28.5758 | 38.9996 | 38.46353 | 36.94375 | 0.5360714 | 0.7201904 | 0.7995915
28.58579 | 38.9906 | 38.45426 | 36.93605 | 0.5363354 | 0.7215883 | 0.7966303
28.59579 | 38.9677 | 38.44507 | 36.92838 | 0.5226294 | 0.722992 | 0.7936992
28.60579 | 38.9585 | 38.43596 | 36.92075 | 0.5225445 | 0.7244002 | 0.7908009
28.61579 | 38.9271 | 38.42692 | 36.91317 | 0.5001809 | 0.7258128 | 0.7879352
28.62579 | 38.9313 | 38.41796 | 36.90563 | 0.513339 | 0.72723 | 0.7851018
28.63578 | 38.8948 | 38.40909 | 36.89814 | 0.4857102 | 0.7286502 | 0.7823033
28.64578 | 38.8767 | 38.40029 | 36.89068 | 0.4764127 | 0.7300763 | 0.7795338
28.65578 | 38.8612 | 38.39156 | 36.88326 | 0.4696376 | 0.7315071 | 0.776796
28.66578 | 38.867 | 38.38291 | 36.87588 | 0.4840855 | 0.7329424 | 0.7740894
28.67578 | 38.8369 | 38.37434 | 36.86855 | 0.4625566 | 0.7343822 | 0.771414
28.68578 | 38.831 | 38.36585 | 36.86125 | 0.465151 | 0.7358267 | 0.7687695
28.69577 | 38.8217 | 38.35744 | 36.85401 | 0.4642604 | 0.7372744 | 0.7661586
28.70577 | 38.8063 | 38.3491 | 36.84679 | 0.4572028 | 0.7387281 | 0.7635751
28.71577 | 38.7935 | 38.34083 | 36.83962 | 0.4526694 | 0.7401865 | 0.7610218
28.72577 | 38.7763 | 38.33264 | 36.83249 | 0.4436606 | 0.7416497 | 0.7584984
28.73577 | 38.7622 | 38.32452 | 36.8254 | 0.4376769 | 0.7431174 | 0.7560048
28.74576 | 38.7422 | 38.31649 | 36.81836 | 0.4257102 | 0.7445885 | 0.753543
28.75576 | 38.7293 | 38.30852 | 36.81135 | 0.420777 | 0.7460659 | 0.7511082
28.76576 | 38.7157 | 38.30063 | 36.80438 | 0.4150696 | 0.7475479 | 0.7487024
28.77576 | 38.7046 | 38.29281 | 36.79745 | 0.4117881 | 0.7490348 | 0.7463255
28.78576 | 38.6893 | 38.28507 | 36.79056 | 0.4042329 | 0.7505265 | 0.7439772
28.79576 | 38.6643 | 38.2774 | 36.78372 | 0.3869043 | 0.752023 | 0.7416573
28.80575 | 38.6698 | 38.26981 | 36.77691 | 0.3999947 | 0.7535229 | 0.7393682
28.81575 | 38.6601 | 38.26228 | 36.77015 | 0.39782 | 0.7550291 | 0.7371045
28.82575 | 38.657 | 38.25483 | 36.76342 | 0.4021726 | 0.7565403 | 0.7348687
28.83575 | 38.6323 | 38.24745 | 36.75673 | 0.3848528 | 0.7580563 | 0.7326604
28.84575 | 38.6015 | 38.24014 | 36.75008 | 0.3613609 | 0.7595773 | 0.7304796
28.85574 | 38.6058 | 38.23291 | 36.74348 | 0.3728898 | 0.7611018 | 0.728328
28.86574 | 38.5984 | 38.22575 | 36.73691 | 0.3726545 | 0.7626328 | 0.7262013
28.87574 | 38.5731 | 38.21865 | 36.73038 | 0.3544477 | 0.7641687 | 0.7241014
28.88574 | 38.5876 | 38.21163 | 36.72389 | 0.3759699 | 0.7657098 | 0.7220281
28.89574 | 38.546 | 38.20468 | 36.71744 | 0.3413211 | 0.7672558 | 0.7199812
28.90574 | 38.5507 | 38.1978 | 36.71103 | 0.3529017 | 0.7688069 | 0.7179606
28.91573 | 38.5388 | 38.19099 | 36.70467 | 0.3478053 | 0.7703617 | 0.7159678
28.92573 | 38.4998 | 38.18425 | 36.69833 | 0.3155456 | 0.771923 | 0.7139989
28.93573 | 38.499 | 38.17758 | 36.69204 | 0.321416 | 0.7734895 | 0.7120556
28.94573 | 38.4822 | 38.17098 | 36.68578 | 0.3112169 | 0.7750612 | 0.7101377
28.95573 | 38.4582 | 38.16445 | 36.67957 | 0.2937483 | 0.776638 | 0.7082451
28.96572 | 38.4589 | 38.158 | 36.6734 | 0.3009043 | 0.7782185 | 0.7063794
28.97572 | 38.4391 | 38.1516 | 36.66726 | 0.2874978 | 0.7798059 | 0.7045367
28.98572 | 38.4448 | 38.14528 | 36.66116 | 0.2995227 | 0.7813984 | 0.7027186
28.99572 | 38.4042 | 38.13902 | 36.6551 | 0.2651792 | 0.7829963 | 0.7009251
29.00572 | 38.3738 | 38.13283 | 36.64908 | 0.2409677 | 0.7845995 | 0.6991559
29.01572 | 38.3687 | 38.12671 | 36.64309 | 0.2419882 | 0.786208 | 0.6974108
29.02571 | 38.3714 | 38.12066 | 36.63715 | 0.250735 | 0.7878202 | 0.6956913
29.03571 | 38.3372 | 38.11468 | 36.63125 | 0.2225205 | 0.7894395 | 0.6939939
29.04571 | 38.3245 | 38.10876 | 36.62538 | 0.2157388 | 0.7910642 | 0.69232
29.05571 | 38.3043 | 38.10291 | 36.61955 | 0.2013903 | 0.7926942 | 0.6906696
29.06571 | 38.2867 | 38.09713 | 36.61375 | 0.189575 | 0.7943297 | 0.6890424
29.0757 | 38.2962 | 38.09141 | 36.608 | 0.2047876 | 0.7959692 | 0.6874397
29.0857 | 38.2504 | 38.08576 | 36.60229 | 0.1646398 | 0.7976156 | 0.6858583
29.0957 | 38.2341 | 38.08017 | 36.59661 | 0.1539258 | 0.7992677 | 0.6842996
29.1057 | 38.2163 | 38.07465 | 36.59097 | 0.1416463 | 0.8009253 | 0.6827634
29.1157 | 38.1986 | 38.0692 | 36.58536 | 0.129401 | 0.8025886 | 0.6812495
29.1257 | 38.195 | 38.06381 | 36.57979 | 0.1311908 | 0.8042572 | 0.6797578
29.13569 | 38.1743 | 38.05849 | 36.57427 | 0.1158103 | 0.8059298 | 0.6782893
29.14569 | 38.1636 | 38.05323 | 36.56878 | 0.1103698 | 0.8076102 | 0.6768413
29.15569 | 38.1486 | 38.04803 | 36.56332 | 0.1005654 | 0.8092957 | 0.6754149
29.16569 | 38.1205 | 38.0429 | 36.55791 | 0.07759595 | 0.8109876 | 0.6740099
29.17569 | 38.1255 | 38.03784 | 36.55253 | 0.08766315 | 0.8126844 | 0.6726261
29.18568 | 38.1035 | 38.03284 | 36.54719 | 0.07066082 | 0.8143858 | 0.6712651
29.19568 | 38.0769 | 38.0279 | 36.54188 | 0.04900027 | 0.8160945 | 0.6699232
29.20568 | 38.0924 | 38.02302 | 36.53661 | 0.06937635 | 0.8178091 | 0.6686021
29.21568 | 38.068 | 38.01821 | 36.53138 | 0.04978929 | 0.8195295 | 0.6673015
29.22568 | 38.0516 | 38.01346 | 36.52618 | 0.03813928 | 0.8212559 | 0.6660212
29.23568 | 38.0365 | 38.00877 | 36.52102 | 0.02772666 | 0.8229881 | 0.6647612
29.24567 | 38.0224 | 38.00415 | 36.51591 | 0.01824698 | 0.8247245 | 0.6635222
29.25567 | 38.0275 | 37.99959 | 36.51082 | 0.02790976 | 0.8264686 | 0.6623019
29.26567 | 37.9996 | 37.99509 | 36.50577 | 0.004510574 | 0.8282187 | 0.6611013
29.27567 | 37.9823 | 37.99065 | 36.50076 | -0.008350337 | 0.8299747 | 0.6599201
29.28567 | 37.9947 | 37.98627 | 36.49578 | 0.008427186 | 0.8317369 | 0.6587581
29.29566 | 37.9647 | 37.98196 | 36.49084 | -0.01726083 | 0.8335034 | 0.6576164
29.30566 | 37.9593 | 37.97771 | 36.48594 | -0.01840541 | 0.8352776 | 0.6564925
29.31566 | 37.9489 | 37.97351 | 36.48107 | -0.02461083 | 0.837058 | 0.6553873
29.32566 | 37.9372 | 37.96938 | 36.47623 | -0.03217683 | 0.8388446 | 0.6543007
29.33566 | 37.9372 | 37.9653 | 36.47143 | -0.02810304 | 0.8406373 | 0.6532324
29.34566 | 37.9232 | 37.96129 | 36.46667 | -0.03808948 | 0.8424363 | 0.6521824
29.35565 | 37.8939 | 37.95734 | 36.46195 | -0.06343961 | 0.8442397 | 0.6511514
29.36565 | 37.9034 | 37.95345 | 36.45726 | -0.05004522 | 0.8460511 | 0.6501371
29.37565 | 37.8672 | 37.94961 | 36.4526 | -0.08241032 | 0.8478689 | 0.6491406
29.38565 | 37.8593 | 37.94583 | 36.44798 | -0.08653448 | 0.849693 | 0.6481615
29.39565 | 37.8682 | 37.94212 | 36.44339 | -0.07391749 | 0.8515234 | 0.6471996
29.40564 | 37.8406 | 37.93846 | 36.43885 | -0.09786281 | 0.8533584 | 0.6462558
29.41564 | 37.8329 | 37.93486 | 36.43433 | -0.1019628 | 0.8552016 | 0.6453279
29.42564 | 37.8002 | 37.93132 | 36.42985 | -0.131121 | 0.8570514 | 0.6444169
29.43564 | 37.8044 | 37.92784 | 36.42541 | -0.1234371 | 0.8589075 | 0.6435224
29.44564 | 37.7919 | 37.92441 | 36.421 | -0.1325109 | 0.8607702 | 0.6426442
29.45564 | 37.7706 | 37.92104 | 36.41662 | -0.150442 | 0.8626395 | 0.6417822
29.46563 | 37.7531 | 37.91773 | 36.41228 | -0.1646338 | 0.8645134 | 0.6409371
29.47563 | 37.747 | 37.91448 | 36.40798 | -0.1674791 | 0.8663958 | 0.6401069
29.48563 | 37.7436 | 37.91128 | 36.4037 | -0.167681 | 0.8682848 | 0.6392923
29.49563 | 37.7237 | 37.90814 | 36.39947 | -0.1844394 | 0.8701804 | 0.638493
29.50563 | 37.7064 | 37.90505 | 36.39526 | -0.1986542 | 0.8720829 | 0.6377093
29.51562 | 37.6958 | 37.90203 | 36.3911 | -0.2062274 | 0.8739897 | 0.6369411
29.52562 | 37.6918 | 37.89905 | 36.38696 | -0.207254 | 0.8759059 | 0.6361872
29.53562 | 37.67 | 37.89614 | 36.38286 | -0.2261357 | 0.8778282 | 0.635448
29.54562 | 37.6543 | 37.89327 | 36.37879 | -0.238973 | 0.879758 | 0.6347233
29.55562 | 37.6406 | 37.89047 | 36.37476 | -0.249865 | 0.8816941 | 0.6340129
29.56562 | 37.6386 | 37.88771 | 36.37076 | -0.2491124 | 0.8836378 | 0.6333166
29.57561 | 37.6176 | 37.88502 | 36.3668 | -0.2674162 | 0.8855856 | 0.6326351
29.58561 | 37.591 | 37.88237 | 36.36286 | -0.291372 | 0.8875428 | 0.6319665
29.59561 | 37.5846 | 37.87978 | 36.35896 | -0.2951819 | 0.889507 | 0.6313117
29.60561 | 37.5783 | 37.87725 | 36.3551 | -0.2989456 | 0.8914781 | 0.6306702
29.61561 | 37.5675 | 37.87476 | 36.35126 | -0.307263 | 0.8934564 | 0.630042
29.6256 | 37.5647 | 37.87234 | 36.34747 | -0.3076361 | 0.8954397 | 0.6294274
29.6356 | 37.5501 | 37.86996 | 36.3437 | -0.3198599 | 0.8974322 | 0.6288251
29.6456 | 37.524 | 37.86764 | 36.33997 | -0.3436366 | 0.8994318 | 0.6282355
29.6556 | 37.5324 | 37.86537 | 36.33627 | -0.332966 | 0.9014386 | 0.6276585
29.6656 | 37.5004 | 37.86315 | 36.3326 | -0.362748 | 0.9034528 | 0.6270938
29.6756 | 37.5016 | 37.86098 | 36.32897 | -0.359382 | 0.905474 | 0.6265412
29.68559 | 37.5053 | 37.85887 | 36.32537 | -0.3535701 | 0.9075007 | 0.6260012
29.69559 | 37.4534 | 37.85681 | 36.3218 | -0.4034079 | 0.9095367 | 0.6254725
29.70559 | 37.4835 | 37.8548 | 36.31826 | -0.3712973 | 0.9115801 | 0.6249554
29.71559 | 37.4733 | 37.85284 | 36.31476 | -0.379538 | 0.9136308 | 0.6244499
29.72559 | 37.4459 | 37.85093 | 36.31128 | -0.4050298 | 0.9156891 | 0.6239557
29.73558 | 37.4457 | 37.84907 | 36.30785 | -0.4033744 | 0.9177528 | 0.6234731
29.74558 | 37.4202 | 37.84727 | 36.30444 | -0.4270677 | 0.919826 | 0.6230011
29.75558 | 37.4164 | 37.84551 | 36.30106 | -0.4291114 | 0.9219068 | 0.6225399
29.76558 | 37.4153 | 37.84381 | 36.29772 | -0.4285056 | 0.9239953 | 0.6220894
29.77558 | 37.4019 | 37.84215 | 36.29441 | -0.4402496 | 0.9260913 | 0.6216494
29.78558 | 37.4044 | 37.84054 | 36.29113 | -0.4361435 | 0.928195 | 0.6212198
29.79557 | 37.3889 | 37.83899 | 36.28788 | -0.4500887 | 0.9303044 | 0.6208008
29.80557 | 37.3794 | 37.83748 | 36.28467 | -0.4580819 | 0.9324236 | 0.6203917
29.81557 | 37.3822 | 37.83602 | 36.28148 | -0.453824 | 0.9345505 | 0.6199922
29.82557 | 37.3766 | 37.83462 | 36.27833 | -0.4580155 | 0.9366853 | 0.6196028
29.83557 | 37.3513 | 37.83326 | 36.2752 | -0.4819554 | 0.938828 | 0.6192227
29.84556 | 37.3573 | 37.83195 | 36.27212 | -0.4746458 | 0.9409765 | 0.6188528
29.85556 | 37.3513 | 37.83068 | 36.26906 | -0.4793832 | 0.943135 | 0.6184919
29.86556 | 37.3421 | 37.82947 | 36.26603 | -0.4873687 | 0.9453015 | 0.6181401
29.87556 | 37.3472 | 37.8283 | 36.26303 | -0.4811026 | 0.947476 | 0.6177976
29.88556 | 37.3109 | 37.82718 | 36.26006 | -0.5162845 | 0.9496587 | 0.6174641
29.89556 | 37.3115 | 37.82611 | 36.25713 | -0.5146141 | 0.9518494 | 0.6171395
29.90555 | 37.2972 | 37.82509 | 36.25422 | -0.5278924 | 0.9540461 | 0.616824
29.91555 | 37.2854 | 37.82412 | 36.25135 | -0.5387173 | 0.9562532 | 0.6165169
29.92555 | 37.2852 | 37.82319 | 36.2485 | -0.5379893 | 0.9584684 | 0.6162184
29.93555 | 37.2586 | 37.82231 | 36.24569 | -0.5637087 | 0.960692 | 0.6159284
29.94555 | 37.2587 | 37.82148 | 36.2429 | -0.5627752 | 0.9629239 | 0.6156469
29.95554 | 37.2551 | 37.82069 | 36.24015 | -0.5655894 | 0.9651619 | 0.6153739
29.96554 | 37.2323 | 37.81995 | 36.23743 | -0.5876495 | 0.9674105 | 0.6151088
29.97554 | 37.2218 | 37.81926 | 36.23474 | -0.5974562 | 0.9696676 | 0.6148519
29.98554 | 37.2097 | 37.81861 | 36.23207 | -0.6089095 | 0.9719331 | 0.614603
29.99554 | 37.1947 | 37.81801 | 36.22944 | -0.6233093 | 0.9742072 | 0.6143622
30.00554 | 37.1968 | 37.81746 | 36.22684 | -0.6206553 | 0.9764898 | 0.6141294
30.01553 | 37.1847 | 37.81695 | 36.22426 | -0.6322483 | 0.978779 | 0.6139046
30.02553 | 37.1617 | 37.81649 | 36.22172 | -0.6547866 | 0.9810788 | 0.6136875
30.03553 | 37.1644 | 37.81607 | 36.21921 | -0.6516709 | 0.9833874 | 0.6134781
30.04553 | 37.1461 | 37.8157 | 36.21672 | -0.6696012 | 0.9857047 | 0.6132765
30.05553 | 37.1364 | 37.81538 | 36.21426 | -0.6789774 | 0.9880309 | 0.6130826
30.06552 | 37.1114 | 37.8151 | 36.21184 | -0.7036996 | 0.9903637 | 0.6128964
30.07552 | 37.1323 | 37.81487 | 36.20944 | -0.6825671 | 0.9927075 | 0.6127178
30.08552 | 37.1086 | 37.81468 | 36.20707 | -0.7060804 | 0.9950603 | 0.6125469
30.09552 | 37.1014 | 37.81454 | 36.20473 | -0.7131391 | 0.997422 | 0.6123836
30.10552 | 37.1123 | 37.81444 | 36.20242 | -0.7021434 | 0.9997928 | 0.6122278
30.11552 | 37.088 | 37.81439 | 36.20014 | -0.7263932 | 1.002173 | 0.6120797
30.12551 | 37.0972 | 37.81439 | 36.19789 | -0.7171882 | 1.004559 | 0.6119392
30.13551 | 37.09 | 37.81443 | 36.19567 | -0.7244287 | 1.006957 | 0.6118062
30.14551 | 37.0615 | 37.81451 | 36.19347 | -0.7530146 | 1.009365 | 0.6116808
30.15551 | 37.0806 | 37.81465 | 36.1913 | -0.7340457 | 1.011781 | 0.6115632
30.16551 | 37.0588 | 37.81482 | 36.18916 | -0.7560223 | 1.014207 | 0.6114531
30.1755 | 37.0685 | 37.81504 | 36.18705 | -0.7465438 | 1.01664 | 0.6113508
30.1855 | 37.0588 | 37.81531 | 36.18497 | -0.7565109 | 1.019085 | 0.6112562
30.1955 | 37.0429 | 37.81562 | 36.18291 | -0.7727232 | 1.021539 | 0.6111693
30.2055 | 37.0374 | 37.81598 | 36.18089 | -0.7785807 | 1.024002 | 0.6110902
30.2155 | 37.034 | 37.81638 | 36.17889 | -0.7823835 | 1.026476 | 0.611019
30.2255 | 37.0143 | 37.81683 | 36.17692 | -0.8025317 | 1.028958 | 0.6109557
30.23549 | 37.0042 | 37.81732 | 36.17498 | -0.8131247 | 1.031448 | 0.6109004
30.24549 | 37.011 | 37.81786 | 36.17306 | -0.8068633 | 1.03395 | 0.6108531
30.25549 | 37.0028 | 37.81845 | 36.17117 | -0.8156476 | 1.036462 | 0.6108139
30.26549 | 36.982 | 37.81908 | 36.16931 | -0.837077 | 1.038984 | 0.6107829
30.27549 | 36.9796 | 37.81975 | 36.16748 | -0.8401523 | 1.041515 | 0.6107602
30.28548 | 36.995 | 37.82047 | 36.16567 | -0.8254719 | 1.044054 | 0.6107458
30.29548 | 36.9696 | 37.82124 | 36.16389 | -0.8516376 | 1.046605 | 0.6107398
30.30548 | 36.9617 | 37.82205 | 36.16214 | -0.8603495 | 1.049167 | 0.6107425
30.31548 | 36.9678 | 37.82291 | 36.16042 | -0.8551064 | 1.051738 | 0.6107537
30.32548 | 36.9605 | 37.82381 | 36.15872 | -0.8633099 | 1.05432 | 0.6107737
30.33548 | 36.9464 | 37.82476 | 36.15704 | -0.8783583 | 1.056911 | 0.6108025
30.34547 | 36.9451 | 37.82575 | 36.1554 | -0.8806523 | 1.05951 | 0.6108404
30.35547 | 36.9253 | 37.82679 | 36.15378 | -0.9014929 | 1.062123 | 0.6108872
30.36547 | 36.9247 | 37.82788 | 36.15219 | -0.9031795 | 1.064745 | 0.6109433
30.37547 | 36.9355 | 37.82901 | 36.15063 | -0.8935123 | 1.067378 | 0.6110087
30.38547 | 36.8985 | 37.83019 | 36.14909 | -0.9316912 | 1.070021 | 0.6110835
30.39546 | 36.9137 | 37.83142 | 36.14757 | -0.9177151 | 1.072673 | 0.6111677
30.40546 | 36.8971 | 37.83269 | 36.14609 | -0.9355867 | 1.075337 | 0.6112618
30.41546 | 36.8919 | 37.834 | 36.14463 | -0.9421048 | 1.078012 | 0.6113657
30.42546 | 36.8965 | 37.83537 | 36.14319 | -0.9388696 | 1.080698 | 0.6114797
30.43546 | 36.8843 | 37.83678 | 36.14178 | -0.9524811 | 1.083394 | 0.6116038
30.44546 | 36.8869 | 37.83824 | 36.1404 | -0.9513394 | 1.086101 | 0.6117381
30.45545 | 36.8781 | 37.83974 | 36.13904 | -0.9616431 | 1.088817 | 0.6118827
30.46545 | 36.8739 | 37.8413 | 36.13771 | -0.9673953 | 1.091546 | 0.612038
30.47545 | 36.8689 | 37.84289 | 36.1364 | -0.9739946 | 1.094286 | 0.6122041
30.48545 | 36.8699 | 37.84454 | 36.13512 | -0.9746413 | 1.097037 | 0.612381
30.49545 | 36.8549 | 37.84624 | 36.13387 | -0.9913354 | 1.099799 | 0.612569
30.50544 | 36.8737 | 37.84798 | 36.13264 | -0.9742753 | 1.102569 | 0.612768
30.51544 | 36.8565 | 37.84976 | 36.13143 | -0.9932646 | 1.105353 | 0.6129785
30.52544 | 36.8574 | 37.8516 | 36.13025 | -0.9942016 | 1.108149 | 0.6132005
30.53544 | 36.8387 | 37.85349 | 36.1291 | -1.014787 | 1.110956 | 0.6134342
30.54544 | 36.8565 | 37.85542 | 36.12797 | -0.9989197 | 1.113774 | 0.6136798
30.55544 | 36.8503 | 37.8574 | 36.12686 | -1.007101 | 1.116604 | 0.6139373
30.56543 | 36.8233 | 37.85943 | 36.12578 | -1.036129 | 1.119442 | 0.6142068
30.57543 | 36.8416 | 37.86151 | 36.12472 | -1.019907 | 1.122295 | 0.6144889
30.58543 | 36.8438 | 37.86363 | 36.12369 | -1.019833 | 1.12516 | 0.6147834
30.59543 | 36.8304 | 37.86581 | 36.12268 | -1.035409 | 1.128036 | 0.6150907
30.60543 | 36.827 | 37.86803 | 36.1217 | -1.041033 | 1.130924 | 0.6154107
30.61542 | 36.8282 | 37.8703 | 36.12074 | -1.042104 | 1.13382 | 0.6157435
30.62542 | 36.8176 | 37.87263 | 36.1198 | -1.055026 | 1.136732 | 0.6160897
30.63542 | 36.8133 | 37.875 | 36.11889 | -1.061698 | 1.139656 | 0.6164493
30.64542 | 36.7961 | 37.87742 | 36.11801 | -1.081319 | 1.142591 | 0.6168224
30.65542 | 36.8068 | 37.87989 | 36.11714 | -1.07309 | 1.145539 | 0.6172091
30.66542 | 36.7949 | 37.88241 | 36.1163 | -1.08751 | 1.148499 | 0.6176097
30.67541 | 36.77 | 37.88498 | 36.11549 | -1.114977 | 1.151467 | 0.618024
30.68541 | 36.7951 | 37.8876 | 36.11469 | -1.092498 | 1.154452 | 0.6184527
30.69541 | 36.7692 | 37.89027 | 36.11392 | -1.121068 | 1.157448 | 0.6188958
30.70541 | 36.7593 | 37.89299 | 36.11318 | -1.133689 | 1.160458 | 0.6193534
30.71541 | 36.7681 | 37.89576 | 36.11246 | -1.12766 | 1.163479 | 0.6198257
30.7254 | 36.7431 | 37.89858 | 36.11176 | -1.155479 | 1.16651 | 0.6203123
30.7354 | 36.7615 | 37.90145 | 36.11108 | -1.139951 | 1.169557 | 0.6208143
30.7454 | 36.7645 | 37.90437 | 36.11043 | -1.139874 | 1.172616 | 0.6213315
30.7554 | 36.7455 | 37.90735 | 36.1098 | -1.161848 | 1.175689 | 0.6218639
30.7654 | 36.7502 | 37.91037 | 36.10919 | -1.160174 | 1.178774 | 0.6224119
30.7754 | 36.7457 | 37.91345 | 36.1086 | -1.16775 | 1.181872 | 0.6229754
30.78539 | 36.7479 | 37.91657 | 36.10804 | -1.168675 | 1.18498 | 0.623554
30.79539 | 36.7433 | 37.91975 | 36.1075 | -1.176454 | 1.188104 | 0.6241492
30.80539 | 36.744 | 37.92299 | 36.10698 | -1.178985 | 1.191241 | 0.6247604
30.81539 | 36.748 | 37.92627 | 36.10649 | -1.178268 | 1.194392 | 0.6253877
30.82539 | 36.74 | 37.9296 | 36.10602 | -1.189602 | 1.197556 | 0.6260314
30.83538 | 36.7467 | 37.93299 | 36.10556 | -1.186285 | 1.20073 | 0.626691
30.84538 | 36.7474 | 37.93642 | 36.10514 | -1.189024 | 1.20392 | 0.6273677
30.85538 | 36.7295 | 37.93991 | 36.10473 | -1.210415 | 1.207124 | 0.6280612
30.86538 | 36.7376 | 37.94346 | 36.10434 | -1.205858 | 1.210342 | 0.6287716
30.87538 | 36.7495 | 37.94705 | 36.10398 | -1.197553 | 1.213573 | 0.629499
30.88538 | 36.7176 | 37.9507 | 36.10364 | -1.233102 | 1.216818 | 0.6302434
30.89537 | 36.7487 | 37.9544 | 36.10332 | -1.205699 | 1.220074 | 0.6310044
30.90537 | 36.7412 | 37.95815 | 36.10302 | -1.216952 | 1.223347 | 0.6317835
30.91537 | 36.7456 | 37.96196 | 36.10275 | -1.216359 | 1.226634 | 0.6325801
30.92537 | 36.7527 | 37.96582 | 36.10249 | -1.213118 | 1.229934 | 0.6333943
30.93537 | 36.7458 | 37.96973 | 36.10226 | -1.223931 | 1.23325 | 0.6342262
30.94536 | 36.7653 | 37.97369 | 36.10204 | -1.208393 | 1.236575 | 0.635075
30.95536 | 36.7651 | 37.97771 | 36.10185 | -1.212612 | 1.239919 | 0.6359427
30.96536 | 36.758 | 37.98178 | 36.10168 | -1.223784 | 1.243277 | 0.6368283
30.97536 | 36.7651 | 37.98591 | 36.10153 | -1.22081 | 1.246649 | 0.6377321
30.98536 | 36.7418 | 37.99009 | 36.1014 | -1.248289 | 1.250036 | 0.6386541
30.99536 | 36.8019 | 37.99432 | 36.10129 | -1.192422 | 1.253438 | 0.6395944
31.00535 | 36.7811 | 37.9986 | 36.1012 | -1.217505 | 1.256851 | 0.6405521
31.01535 | 36.7763 | 38.00295 | 36.10113 | -1.226645 | 1.260282 | 0.6415293
31.02535 | 36.8009 | 38.00734 | 36.10109 | -1.206439 | 1.263728 | 0.6425251
31.03535 | 36.7803 | 38.01179 | 36.10106 | -1.231488 | 1.267189 | 0.6435395
31.04535 | 36.7724 | 38.01629 | 36.10105 | -1.24389 | 1.270665 | 0.6445726
31.05534 | 36.8235 | 38.02084 | 36.10107 | -1.197342 | 1.274153 | 0.6456233
31.06534 | 36.7837 | 38.02545 | 36.1011 | -1.241752 | 1.27766 | 0.6466941
31.07534 | 36.8182 | 38.03012 | 36.10115 | -1.211917 | 1.281181 | 0.6477836
31.08534 | 36.8097 | 38.03484 | 36.10122 | -1.225136 | 1.284719 | 0.6488922
31.09534 | 36.807 | 38.03961 | 36.10132 | -1.232609 | 1.288271 | 0.6500197
31.10534 | 36.8324 | 38.04444 | 36.10143 | -1.212036 | 1.29184 | 0.6511664
31.11533 | 36.812 | 38.04931 | 36.10156 | -1.237313 | 1.29542 | 0.652331
31.12533 | 36.8309 | 38.05425 | 36.10171 | -1.223349 | 1.29902 | 0.6535158
31.13533 | 36.836 | 38.05924 | 36.10188 | -1.22324 | 1.302636 | 0.6547199
31.14533 | 36.835 | 38.06429 | 36.10207 | -1.229285 | 1.306268 | 0.655943
31.15533 | 36.8389 | 38.06938 | 36.10228 | -1.230485 | 1.309915 | 0.6571854
31.16532 | 36.84 | 38.07453 | 36.10251 | -1.234534 | 1.313576 | 0.6584459
31.17532 | 36.8332 | 38.07974 | 36.10276 | -1.246543 | 1.317256 | 0.6597267
31.18532 | 36.8626 | 38.08501 | 36.10303 | -1.222406 | 1.320952 | 0.6610269
31.19532 | 36.8464 | 38.09032 | 36.10331 | -1.243923 | 1.324666 | 0.6623462
31.20532 | 36.8535 | 38.0957 | 36.10362 | -1.242196 | 1.328395 | 0.663685
31.21532 | 36.8641 | 38.10112 | 36.10394 | -1.237022 | 1.332141 | 0.6650429
31.22531 | 36.8535 | 38.1066 | 36.10428 | -1.253098 | 1.3359 | 0.6664186
31.23531 | 36.8679 | 38.11213 | 36.10464 | -1.244234 | 1.33968 | 0.6678149
31.24531 | 36.8763 | 38.11772 | 36.10502 | -1.241425 | 1.343477 | 0.6692306
31.25531 | 36.8716 | 38.12337 | 36.10541 | -1.25177 | 1.347291 | 0.6706654
31.26531 | 36.8716 | 38.12907 | 36.10583 | -1.257469 | 1.351122 | 0.6721193
31.2753 | 36.8924 | 38.13482 | 36.10626 | -1.242418 | 1.354966 | 0.6735908
31.2853 | 36.8839 | 38.14063 | 36.10671 | -1.256726 | 1.358832 | 0.6750829
31.2953 | 36.8877 | 38.14649 | 36.10718 | -1.258789 | 1.362715 | 0.676594
31.3053 | 36.8854 | 38.15241 | 36.10767 | -1.267006 | 1.366615 | 0.678124
31.3153 | 36.8858 | 38.15838 | 36.10817 | -1.272578 | 1.370534 | 0.679673
31.3253 | 36.8878 | 38.1644 | 36.10869 | -1.276603 | 1.37447 | 0.6812408
31.33529 | 36.882 | 38.17048 | 36.10923 | -1.288477 | 1.37842 | 0.6828257
31.34529 | 36.9097 | 38.17661 | 36.10979 | -1.266911 | 1.382392 | 0.6844309
31.35529 | 36.8906 | 38.1828 | 36.11036 | -1.292199 | 1.386382 | 0.6860546
31.36529 | 36.9095 | 38.18904 | 36.11095 | -1.279542 | 1.39039 | 0.6876969
31.37529 | 36.9005 | 38.19534 | 36.11156 | -1.294838 | 1.394417 | 0.6893575
31.38528 | 36.9308 | 38.20168 | 36.11219 | -1.270881 | 1.398457 | 0.691035
31.39528 | 36.9204 | 38.20808 | 36.11283 | -1.287685 | 1.402521 | 0.692732
31.40528 | 36.9196 | 38.21454 | 36.11349 | -1.294942 | 1.406603 | 0.6944473
31.41528 | 36.9449 | 38.22105 | 36.11417 | -1.276153 | 1.410705 | 0.6961802
31.42528 | 36.9391 | 38.22762 | 36.11486 | -1.288517 | 1.414824 | 0.6979312
31.43528 | 36.9494 | 38.23423 | 36.11557 | -1.284835 | 1.418963 | 0.6996996
31.44527 | 36.9523 | 38.2409 | 36.1163 | -1.288599 | 1.423117 | 0.701484
31.45527 | 36.9462 | 38.24762 | 36.11704 | -1.301422 | 1.427294 | 0.7032874
31.46527 | 36.9676 | 38.2544 | 36.1178 | -1.286799 | 1.431491 | 0.7051081
31.47527 | 36.9662 | 38.26123 | 36.11858 | -1.295028 | 1.435707 | 0.7069457
31.48527 | 36.9864 | 38.26811 | 36.11937 | -1.281711 | 1.439943 | 0.7088001
31.49526 | 36.9841 | 38.27504 | 36.12018 | -1.290938 | 1.444194 | 0.7106695
31.50526 | 36.9843 | 38.28203 | 36.121 | -1.297725 | 1.448469 | 0.7125572
31.51526 | 36.9864 | 38.28906 | 36.12184 | -1.302664 | 1.452764 | 0.7144611
31.52526 | 37.0031 | 38.29616 | 36.1227 | -1.293056 | 1.457079 | 0.7163811
31.53526 | 36.9953 | 38.3033 | 36.12357 | -1.307999 | 1.461415 | 0.718317
31.54525 | 37.0136 | 38.31049 | 36.12445 | -1.296886 | 1.465767 | 0.7202663
31.55525 | 37.013 | 38.31773 | 36.12536 | -1.304732 | 1.470143 | 0.7222334
31.56525 | 37.0075 | 38.32503 | 36.12627 | -1.31753 | 1.47454 | 0.7242156
31.57525 | 37.0304 | 38.33238 | 36.12721 | -1.301978 | 1.478957 | 0.7262127
31.58525 | 37.0298 | 38.33978 | 36.12816 | -1.309978 | 1.483396 | 0.7282246
31.59525 | 37.0188 | 38.34723 | 36.12912 | -1.328428 | 1.487855 | 0.7302509
31.60524 | 37.0334 | 38.35472 | 36.1301 | -1.321321 | 1.492332 | 0.7322895
31.61524 | 37.0323 | 38.36227 | 36.13109 | -1.329972 | 1.496833 | 0.7343438
31.62524 | 37.0473 | 38.36987 | 36.1321 | -1.322572 | 1.501357 | 0.736412
31.63524 | 37.0516 | 38.37752 | 36.13313 | -1.325923 | 1.505901 | 0.7384934
31.64524 | 37.0474 | 38.38522 | 36.13417 | -1.337822 | 1.510468 | 0.740588
31.65523 | 37.0715 | 38.39296 | 36.13522 | -1.321464 | 1.515051 | 0.7426931
31.66523 | 37.0617 | 38.40076 | 36.13629 | -1.339062 | 1.519661 | 0.7448129
31.67523 | 37.0762 | 38.40861 | 36.13737 | -1.332409 | 1.524294 | 0.7469448
31.68523 | 37.0843 | 38.4165 | 36.13847 | -1.332204 | 1.528948 | 0.7490885
31.69523 | 37.0902 | 38.42445 | 36.13958 | -1.334247 | 1.533625 | 0.7512437
31.70523 | 37.1155 | 38.43244 | 36.1407 | -1.316938 | 1.538324 | 0.7534101
31.71522 | 37.0981 | 38.44047 | 36.14184 | -1.342369 | 1.543041 | 0.7555852
31.72522 | 37.1383 | 38.44856 | 36.143 | -1.310255 | 1.547786 | 0.7577729
31.73522 | 37.1286 | 38.45669 | 36.14416 | -1.328088 | 1.552553 | 0.7599707
31.74522 | 37.1411 | 38.46487 | 36.14535 | -1.323768 | 1.557343 | 0.7621782
31.75522 | 37.148 | 38.47309 | 36.14654 | -1.325094 | 1.562157 | 0.7643952
31.76521 | 37.1532 | 38.48136 | 36.14775 | -1.328158 | 1.56699 | 0.7666188
31.77521 | 37.1711 | 38.48968 | 36.14897 | -1.318576 | 1.57185 | 0.7688533
31.78521 | 37.1781 | 38.49804 | 36.15021 | -1.319939 | 1.576735 | 0.7710961
31.79521 | 37.1954 | 38.50645 | 36.15146 | -1.311048 | 1.581643 | 0.7733467
31.80521 | 37.2043 | 38.5149 | 36.15272 | -1.310601 | 1.586575 | 0.7756048
31.81521 | 37.2111 | 38.5234 | 36.154 | -1.312298 | 1.591531 | 0.7778699
31.8252 | 37.2149 | 38.53193 | 36.15529 | -1.317031 | 1.596506 | 0.7801393
31.8352 | 37.2308 | 38.54052 | 36.15659 | -1.309716 | 1.601511 | 0.7824173
31.8452 | 37.2382 | 38.54914 | 36.1579 | -1.310945 | 1.60654 | 0.7847009
31.8552 | 37.2329 | 38.55782 | 36.15923 | -1.324916 | 1.611595 | 0.78699
31.8652 | 37.2646 | 38.56653 | 36.16057 | -1.301931 | 1.616674 | 0.7892839
31.87519 | 37.2494 | 38.57528 | 36.16193 | -1.325878 | 1.621772 | 0.7915801
31.88519 | 37.2913 | 38.58408 | 36.16329 | -1.292777 | 1.626902 | 0.7938826
31.89519 | 37.2812 | 38.59292 | 36.16467 | -1.311716 | 1.632056 | 0.7961887
31.90519 | 37.2989 | 38.6018 | 36.16606 | -1.302898 | 1.637238 | 0.7984979
31.91519 | 37.3 | 38.61072 | 36.16747 | -1.31072 | 1.642443 | 0.8008099
31.92519 | 37.301 | 38.61968 | 36.16888 | -1.318683 | 1.647676 | 0.8031241
31.93518 | 37.3166 | 38.62868 | 36.17031 | -1.312075 | 1.652928 | 0.8054378
31.94518 | 37.3272 | 38.63772 | 36.17175 | -1.310517 | 1.658212 | 0.8077552
31.95518 | 37.3328 | 38.6468 | 36.1732 | -1.313999 | 1.663523 | 0.8100735
31.96518 | 37.3477 | 38.65592 | 36.17467 | -1.308219 | 1.66886 | 0.8123921
31.97518 | 37.351 | 38.66508 | 36.17614 | -1.314078 | 1.674224 | 0.8147107
31.98517 | 37.3693 | 38.67427 | 36.17763 | -1.304966 | 1.67961 | 0.8170266
31.99517 | 37.3866 | 38.6835 | 36.17913 | -1.296901 | 1.685028 | 0.8193437
32.00517 | 37.3909 | 38.69277 | 36.18064 | -1.301874 | 1.690474 | 0.8216595
32.01517 | 37.4007 | 38.70208 | 36.18216 | -1.301383 | 1.695946 | 0.8239733
32.02517 | 37.397 | 38.71143 | 36.1837 | -1.31443 | 1.701447 | 0.8262848
32.03517 | 37.4242 | 38.72081 | 36.18524 | -1.296612 | 1.706975 | 0.8285935
32.04516 | 37.432 | 38.73022 | 36.1868 | -1.298221 | 1.712526 | 0.8308966
32.05516 | 37.4407 | 38.73968 | 36.18837 | -1.298975 | 1.718111 | 0.8331982
32.06516 | 37.455 | 38.74916 | 36.18995 | -1.294165 | 1.723724 | 0.8354957
32.07516 | 37.4711 | 38.75869 | 36.19153 | -1.287589 | 1.729366 | 0.8377886
32.08516 | 37.484 | 38.76825 | 36.19314 | -1.284248 | 1.735036 | 0.8400764
32.09515 | 37.4929 | 38.77783 | 36.19475 | -1.284932 | 1.74073 | 0.8423562
32.10515 | 37.4984 | 38.78746 | 36.19637 | -1.289059 | 1.746459 | 0.8446324
32.11515 | 37.5119 | 38.79712 | 36.198 | -1.28522 | 1.752217 | 0.8469023
32.12515 | 37.5362 | 38.80681 | 36.19964 | -1.270614 | 1.758004 | 0.8491653
32.13515 | 37.5303 | 38.81654 | 36.2013 | -1.28624 | 1.763821 | 0.8514211
32.14515 | 37.5561 | 38.8263 | 36.20296 | -1.2702 | 1.769669 | 0.8536692
32.15514 | 37.5722 | 38.83608 | 36.20464 | -1.263882 | 1.77554 | 0.8559068
32.16514 | 37.5783 | 38.84591 | 36.20632 | -1.267606 | 1.781448 | 0.8581383
32.17514 | 37.5809 | 38.85576 | 36.20801 | -1.274862 | 1.787386 | 0.8603608
32.18514 | 37.584 | 38.86565 | 36.20972 | -1.281649 | 1.793356 | 0.8625742
32.19514 | 37.6157 | 38.87557 | 36.21143 | -1.259868 | 1.799356 | 0.8647778
32.20513 | 37.6092 | 38.88551 | 36.21316 | -1.276307 | 1.805381 | 0.8669691
32.21513 | 37.6419 | 38.89549 | 36.21489 | -1.253588 | 1.811444 | 0.8691522
32.22513 | 37.6449 | 38.9055 | 36.21664 | -1.260599 | 1.817538 | 0.8713246
32.23513 | 37.6619 | 38.91554 | 36.21839 | -1.25364 | 1.823664 | 0.8734857
32.24513 | 37.6592 | 38.92561 | 36.22015 | -1.266411 | 1.829823 | 0.8756355
32.25513 | 37.6888 | 38.93571 | 36.22193 | -1.246912 | 1.836013 | 0.8777734
32.26512 | 37.7118 | 38.94583 | 36.22371 | -1.234033 | 1.84223 | 0.8798973
32.27512 | 37.7088 | 38.95599 | 36.2255 | -1.247193 | 1.848486 | 0.8820106
32.28512 | 37.7385 | 38.96618 | 36.2273 | -1.227683 | 1.854775 | 0.8841114
32.29512 | 37.7671 | 38.9764 | 36.22911 | -1.209302 | 1.861096 | 0.886199
32.30512 | 37.779 | 38.98665 | 36.23093 | -1.207651 | 1.867452 | 0.8882734
32.31511 | 37.7875 | 38.99692 | 36.23275 | -1.209418 | 1.873834 | 0.8903324
32.32511 | 37.8219 | 39.00722 | 36.23459 | -1.185324 | 1.880257 | 0.8923795
32.33511 | 37.8269 | 39.01756 | 36.23643 | -1.190659 | 1.886714 | 0.8944127
32.34511 | 37.8499 | 39.02792 | 36.23829 | -1.178023 | 1.893205 | 0.8964315
32.35511 | 37.8819 | 39.03832 | 36.24015 | -1.156415 | 1.899731 | 0.8984359
32.36511 | 37.8862 | 39.04874 | 36.24202 | -1.162536 | 1.906292 | 0.9004257
32.3751 | 37.8915 | 39.05918 | 36.2439 | -1.167676 | 1.912881 | 0.9023984
32.3851 | 37.915 | 39.06965 | 36.24578 | -1.154654 | 1.919512 | 0.9043584
32.3951 | 37.9454 | 39.08016 | 36.24768 | -1.134761 | 1.926179 | 0.9063032
32.4051 | 37.9477 | 39.0907 | 36.24958 | -1.142997 | 1.932881 | 0.9082327
32.4151 | 37.9653 | 39.10126 | 36.25149 | -1.135961 | 1.939619 | 0.9101468
32.42509 | 37.983 | 39.11184 | 36.25341 | -1.128844 | 1.946388 | 0.9120435
32.43509 | 38.0031 | 39.12247 | 36.25534 | -1.119366 | 1.953199 | 0.9139264
32.44509 | 38.0258 | 39.13312 | 36.25728 | -1.107317 | 1.960047 | 0.9157936
32.45509 | 38.0341 | 39.1438 | 36.25922 | -1.109697 | 1.966932 | 0.917645
32.46509 | 38.0503 | 39.15451 | 36.26117 | -1.104206 | 1.973854 | 0.9194805
32.47509 | 38.0874 | 39.16524 | 36.26313 | -1.077844 | 1.980814 | 0.9213001
32.48508 | 38.081 | 39.176 | 36.26509 | -1.095001 | 1.987805 | 0.9231019
32.49508 | 38.107 | 39.1868 | 36.26707 | -1.079798 | 1.994841 | 0.9248896
32.50508 | 38.1055 | 39.19763 | 36.26905 | -1.092125 | 2.001916 | 0.9266613
32.51508 | 38.1335 | 39.20848 | 36.27104 | -1.074981 | 2.009028 | 0.928417
32.52508 | 38.1655 | 39.21937 | 36.27303 | -1.053867 | 2.016179 | 0.9301567
32.53507 | 38.1859 | 39.23027 | 36.27503 | -1.044374 | 2.023363 | 0.9318789
32.54507 | 38.1916 | 39.24122 | 36.27704 | -1.049622 | 2.030594 | 0.9335868
32.55507 | 38.2217 | 39.2522 | 36.27906 | -1.030501 | 2.037865 | 0.9352789
32.56507 | 38.2407 | 39.26321 | 36.28108 | -1.022511 | 2.045175 | 0.9369553
32.57507 | 38.2529 | 39.27425 | 36.28311 | -1.021352 | 2.052526 | 0.9386158
32.58507 | 38.2775 | 39.28532 | 36.28515 | -1.007825 | 2.059917 | 0.9402609
32.59506 | 38.3037 | 39.29642 | 36.28719 | -0.9927189 | 2.067343 | 0.9418887
32.60506 | 38.3165 | 39.30756 | 36.28924 | -0.9910559 | 2.074816 | 0.9435027
32.61506 | 38.3381 | 39.31873 | 36.29129 | -0.9806258 | 2.082331 | 0.9451014
32.62506 | 38.3632 | 39.32993 | 36.29336 | -0.9667286 | 2.089888 | 0.946685
32.63506 | 38.3992 | 39.34116 | 36.29542 | -0.9419648 | 2.097487 | 0.9482535
32.64505 | 38.3979 | 39.35242 | 36.2975 | -0.9545235 | 2.105122 | 0.9498056
32.65505 | 38.4247 | 39.36373 | 36.29958 | -0.9390276 | 2.112806 | 0.9513444
32.66505 | 38.4448 | 39.37507 | 36.30166 | -0.9302658 | 2.120533 | 0.9528686
32.67505 | 38.4656 | 39.38644 | 36.30376 | -0.9208388 | 2.128304 | 0.9543783
32.68505 | 38.5085 | 39.39785 | 36.30586 | -0.8893471 | 2.136118 | 0.9558739
32.69505 | 38.5136 | 39.40929 | 36.30796 | -0.8956911 | 2.143976 | 0.9573552
32.70504 | 38.5367 | 39.42076 | 36.31007 | -0.8840598 | 2.151871 | 0.9588212
32.71504 | 38.5562 | 39.43228 | 36.31218 | -0.8760763 | 2.159818 | 0.9602749
32.72504 | 38.5672 | 39.44383 | 36.3143 | -0.8766298 | 2.16781 | 0.9617151
32.73504 | 38.6251 | 39.45542 | 36.31643 | -0.8303204 | 2.175847 | 0.9631419
32.74504 | 38.6284 | 39.46705 | 36.31856 | -0.8386489 | 2.18393 | 0.9645554
32.75503 | 38.6702 | 39.4787 | 36.3207 | -0.808504 | 2.192051 | 0.9659546
32.76503 | 38.6891 | 39.49041 | 36.32284 | -0.8013096 | 2.200226 | 0.9673425
32.77503 | 38.7103 | 39.50215 | 36.32499 | -0.7918539 | 2.208448 | 0.9687177
32.78503 | 38.7499 | 39.51394 | 36.32714 | -0.7640379 | 2.216717 | 0.9700805
32.79503 | 38.7707 | 39.52576 | 36.3293 | -0.7550621 | 2.225033 | 0.9714311
32.80503 | 38.772 | 39.53763 | 36.33146 | -0.7656267 | 2.233396 | 0.9727695
32.81502 | 38.8154 | 39.54952 | 36.33363 | -0.7341205 | 2.2418 | 0.9740951
32.82502 | 38.8198 | 39.56147 | 36.3358 | -0.7416674 | 2.250259 | 0.9754101
32.83502 | 38.8706 | 39.57346 | 36.33797 | -0.7028561 | 2.258768 | 0.9767138
32.84502 | 38.875 | 39.58549 | 36.34016 | -0.7104874 | 2.267326 | 0.9780061
32.85502 | 38.883 | 39.59756 | 36.34234 | -0.7145614 | 2.275933 | 0.9792873
32.86501 | 38.9314 | 39.60967 | 36.34453 | -0.6782666 | 2.284581 | 0.9805563
32.87501 | 38.9391 | 39.62183 | 36.34672 | -0.6827275 | 2.293288 | 0.9818159
32.88501 | 38.9776 | 39.63403 | 36.34892 | -0.6564326 | 2.302046 | 0.9830648
32.89501 | 39.0049 | 39.64628 | 36.35112 | -0.6413824 | 2.310854 | 0.9843033
32.90501 | 39.0102 | 39.65858 | 36.35333 | -0.6483768 | 2.319714 | 0.9855315
32.91501 | 39.0551 | 39.67092 | 36.35554 | -0.6158171 | 2.328625 | 0.9867495
32.925 | 39.0771 | 39.68329 | 36.35776 | -0.6061906 | 2.33758 | 0.9879559
32.935 | 39.097 | 39.69572 | 36.35997 | -0.5987231 | 2.346595 | 0.989154
32.945 | 39.1477 | 39.7082 | 36.3622 | -0.5605025 | 2.355664 | 0.9903423
32.955 | 39.1292 | 39.72073 | 36.36442 | -0.591529 | 2.364786 | 0.9915209
32.965 | 39.1889 | 39.7333 | 36.36665 | -0.5444031 | 2.373961 | 0.9926898
32.97499 | 39.2087 | 39.74591 | 36.36888 | -0.5372129 | 2.383182 | 0.9938482
32.98499 | 39.229 | 39.75858 | 36.37112 | -0.5295828 | 2.392465 | 0.9949981
32.99499 | 39.2663 | 39.7713 | 36.37336 | -0.505003 | 2.401804 | 0.9961389
33.00499 | 39.2862 | 39.78407 | 36.3756 | -0.497871 | 2.411198 | 0.9972701
33.01499 | 39.3055 | 39.79689 | 36.37785 | -0.4913898 | 2.420648 | 0.998392
33.02499 | 39.3263 | 39.80976 | 36.3801 | -0.4834573 | 2.430153 | 0.9995047
33.03498 | 39.3826 | 39.82266 | 36.38235 | -0.4400615 | 2.439704 | 1.000607
33.04498 | 39.3901 | 39.83563 | 36.38461 | -0.4455306 | 2.449324 | 1.001701
33.05498 | 39.4225 | 39.84865 | 36.38686 | -0.4261507 | 2.459 | 1.002786
33.06498 | 39.4449 | 39.86172 | 36.38913 | -0.4168222 | 2.468734 | 1.003861
33.07498 | 39.4698 | 39.87484 | 36.39139 | -0.4050449 | 2.478527 | 1.004928
33.08497 | 39.4883 | 39.88801 | 36.39366 | -0.399707 | 2.488369 | 1.005983
33.09497 | 39.5198 | 39.90123 | 36.39592 | -0.381434 | 2.498279 | 1.00703
33.10497 | 39.5445 | 39.91451 | 36.3982 | -0.3700138 | 2.508249 | 1.008068
33.11497 | 39.5682 | 39.92785 | 36.40047 | -0.3596459 | 2.518279 | 1.009096
33.12497 | 39.5948 | 39.94123 | 36.40275 | -0.3464315 | 2.528369 | 1.010114
33.13497 | 39.6089 | 39.95467 | 36.40503 | -0.3457703 | 2.538521 | 1.011122
33.14496 | 39.6228 | 39.96815 | 36.40731 | -0.3453492 | 2.548724 | 1.012119
33.15496 | 39.6539 | 39.9817 | 36.40959 | -0.3277951 | 2.558998 | 1.013106
33.16496 | 39.6793 | 39.9953 | 36.41188 | -0.3159951 | 2.569335 | 1.014083
33.17496 | 39.7092 | 40.00895 | 36.41416 | -0.2997491 | 2.579735 | 1.01505
33.18496 | 39.736 | 40.02266 | 36.41645 | -0.2866576 | 2.590198 | 1.016006
33.19495 | 39.7937 | 40.03641 | 36.41874 | -0.2427071 | 2.600715 | 1.016949
33.20495 | 39.7849 | 40.05022 | 36.42104 | -0.2653249 | 2.611306 | 1.017883
33.21495 | 39.8205 | 40.0641 | 36.42333 | -0.2435978 | 2.621963 | 1.018804
33.22495 | 39.8606 | 40.07803 | 36.42563 | -0.2174254 | 2.632684 | 1.019714
33.23495 | 39.8747 | 40.09201 | 36.42793 | -0.2173084 | 2.643471 | 1.020612
33.24495 | 39.8992 | 40.10605 | 36.43022 | -0.2068467 | 2.654325 | 1.021497
33.25494 | 39.9536 | 40.12013 | 36.43252 | -0.1665264 | 2.665235 | 1.022368
33.26494 | 39.9839 | 40.13428 | 36.43483 | -0.1503755 | 2.676222 | 1.023228
33.27494 | 40.0033 | 40.14848 | 36.43713 | -0.1451806 | 2.687278 | 1.024074
33.28494 | 40.0314 | 40.16274 | 36.43943 | -0.1313413 | 2.698401 | 1.024906
33.29494 | 40.0666 | 40.17706 | 36.44174 | -0.1104581 | 2.709594 | 1.025724
33.30493 | 40.0878 | 40.19142 | 36.44404 | -0.1036167 | 2.720846 | 1.026527
33.31493 | 40.1465 | 40.20585 | 36.44635 | -0.05934517 | 2.732178 | 1.027316
33.32493 | 40.161 | 40.22033 | 36.44866 | -0.05932992 | 2.74358 | 1.028089
33.33493 | 40.1932 | 40.23487 | 36.45097 | -0.04167081 | 2.755054 | 1.028847
33.34493 | 40.2439 | 40.24947 | 36.45328 | -0.005567878 | 2.7666 | 1.029589
33.35493 | 40.2504 | 40.26412 | 36.45559 | -0.01372132 | 2.778217 | 1.030314
33.36492 | 40.2898 | 40.27882 | 36.4579 | 0.01098331 | 2.789896 | 1.031021
33.37492 | 40.325 | 40.29358 | 36.46021 | 0.03141721 | 2.80166 | 1.031712
33.38492 | 40.3575 | 40.30841 | 36.46252 | 0.04909476 | 2.813498 | 1.032385
33.39492 | 40.4005 | 40.32328 | 36.46484 | 0.07721576 | 2.82541 | 1.033039
33.40492 | 40.4354 | 40.33822 | 36.46715 | 0.09718033 | 2.837397 | 1.033674
33.41491 | 40.451 | 40.3532 | 36.46946 | 0.09780279 | 2.849448 | 1.03429
33.42491 | 40.4998 | 40.36825 | 36.47177 | 0.1315545 | 2.861587 | 1.034886
33.43491 | 40.5436 | 40.38335 | 36.47409 | 0.1602494 | 2.873803 | 1.035462
33.44491 | 40.561 | 40.39851 | 36.4764 | 0.1624874 | 2.886097 | 1.036017
33.45491 | 40.6175 | 40.41373 | 36.47871 | 0.2037689 | 2.898468 | 1.036551
33.46491 | 40.6423 | 40.42901 | 36.48102 | 0.2132937 | 2.910919 | 1.037063
33.4749 | 40.694 | 40.44432 | 36.48333 | 0.2496768 | 2.923436 | 1.037553
33.4849 | 40.7221 | 40.45971 | 36.48565 | 0.2623879 | 2.936045 | 1.03802
33.4949 | 40.7451 | 40.47516 | 36.48796 | 0.2699425 | 2.948735 | 1.038463
33.5049 | 40.7917 | 40.49066 | 36.49027 | 0.3010402 | 2.961506 | 1.038883
33.5149 | 40.825 | 40.50622 | 36.49258 | 0.3187804 | 2.974359 | 1.039278
33.52489 | 40.8779 | 40.52182 | 36.49489 | 0.3560798 | 2.987282 | 1.039648
33.53489 | 40.8985 | 40.53749 | 36.4972 | 0.3610057 | 3.000301 | 1.039994
33.54489 | 40.9215 | 40.55322 | 36.49951 | 0.3682752 | 3.013403 | 1.040313
33.55489 | 41.001 | 40.56901 | 36.50182 | 0.4319869 | 3.02659 | 1.040606
33.56489 | 41.0035 | 40.58486 | 36.50412 | 0.4186416 | 3.039862 | 1.040872
33.57489 | 41.0472 | 40.60076 | 36.50643 | 0.4464385 | 3.05322 | 1.041111
33.58488 | 41.0866 | 40.61671 | 36.50873 | 0.4698935 | 3.066651 | 1.041322
33.59488 | 41.1116 | 40.63273 | 36.51104 | 0.4788749 | 3.080182 | 1.041505
33.60488 | 41.1544 | 40.6488 | 36.51334 | 0.5055985 | 3.093802 | 1.041659
33.61488 | 41.1894 | 40.66494 | 36.51564 | 0.5244637 | 3.10751 | 1.041783
33.62488 | 41.2269 | 40.68113 | 36.51794 | 0.5457709 | 3.121307 | 1.041879
33.63487 | 41.2463 | 40.69736 | 36.52024 | 0.5489354 | 3.135181 | 1.041944
33.64487 | 41.2783 | 40.71367 | 36.52254 | 0.5646252 | 3.149158 | 1.041978
33.65487 | 41.313 | 40.73004 | 36.52483 | 0.5829559 | 3.163228 | 1.041982
33.66487 | 41.3473 | 40.74647 | 36.52713 | 0.6008278 | 3.177389 | 1.041954
33.67487 | 41.3949 | 40.76296 | 36.52942 | 0.6319433 | 3.19164 | 1.041894
33.68487 | 41.4362 | 40.7795 | 36.53171 | 0.6566957 | 3.205988 | 1.041802
33.69486 | 41.4526 | 40.7961 | 36.534 | 0.6565043 | 3.220417 | 1.041678
33.70486 | 41.4892 | 40.81276 | 36.53629 | 0.676436 | 3.234955 | 1.041521
33.71486 | 41.5381 | 40.82949 | 36.53857 | 0.7086071 | 3.249588 | 1.041331
33.72486 | 41.5883 | 40.84628 | 36.54086 | 0.7420169 | 3.264318 | 1.041107
33.73486 | 41.6142 | 40.86314 | 36.54314 | 0.7510649 | 3.279146 | 1.04085
33.74485 | 41.6409 | 40.88003 | 36.54542 | 0.7608678 | 3.294057 | 1.040558
33.75485 | 41.6897 | 40.89701 | 36.54769 | 0.7926915 | 3.309082 | 1.040233
33.76485 | 41.7346 | 40.91405 | 36.54997 | 0.8205524 | 3.324207 | 1.039872
33.77485 | 41.7637 | 40.93115 | 36.55224 | 0.8325498 | 3.339432 | 1.039477
33.78485 | 41.8182 | 40.94832 | 36.55451 | 0.8698832 | 3.354759 | 1.039046
33.79485 | 41.8473 | 40.96555 | 36.55678 | 0.881752 | 3.370188 | 1.038581
33.80484 | 41.8954 | 40.98283 | 36.55904 | 0.9125724 | 3.385705 | 1.03808
33.81484 | 41.9043 | 41.00019 | 36.5613 | 0.9041101 | 3.401342 | 1.037544
33.82484 | 41.9543 | 41.01762 | 36.56356 | 0.9366819 | 3.417082 | 1.036972
33.83484 | 42.0139 | 41.03511 | 36.56582 | 0.9787866 | 3.432929 | 1.036364
33.84484 | 42.0351 | 41.05268 | 36.56808 | 0.9824232 | 3.448882 | 1.03572
33.85483 | 42.0785 | 41.07029 | 36.57032 | 1.008209 | 3.464926 | 1.035041
33.86483 | 42.1205 | 41.08799 | 36.57257 | 1.032508 | 3.481094 | 1.034325
33.87483 | 42.1564 | 41.10576 | 36.57482 | 1.050636 | 3.497372 | 1.033574
33.88483 | 42.1917 | 41.12361 | 36.57706 | 1.068095 | 3.513759 | 1.032786
33.89483 | 42.2221 | 41.14152 | 36.5793 | 1.080581 | 3.530257 | 1.031963
33.90483 | 42.2621 | 41.15951 | 36.58154 | 1.102595 | 3.546867 | 1.031104
33.91482 | 42.3035 | 41.17755 | 36.58377 | 1.125953 | 3.563573 | 1.030209
33.92482 | 42.326 | 41.19568 | 36.58599 | 1.130319 | 3.580408 | 1.029279
33.93482 | 42.373 | 41.21389 | 36.58822 | 1.159109 | 3.597358 | 1.028312
33.94482 | 42.4163 | 41.23218 | 36.59044 | 1.184123 | 3.614424 | 1.027311
33.95482 | 42.4513 | 41.25054 | 36.59266 | 1.200759 | 3.631606 | 1.026274
33.96481 | 42.4972 | 41.26896 | 36.59487 | 1.228236 | 3.648888 | 1.025203
33.97481 | 42.5328 | 41.28749 | 36.59709 | 1.245314 | 3.666305 | 1.024096
33.98481 | 42.5559 | 41.30609 | 36.59929 | 1.249812 | 3.683841 | 1.022954
33.99481 | 42.5942 | 41.32477 | 36.6015 | 1.269428 | 3.701497 | 1.021778
34.00481 | 42.6467 | 41.34354 | 36.6037 | 1.303161 | 3.719274 | 1.020568
34.01481 | 42.6806 | 41.36239 | 36.60589 | 1.31821 | 3.737173 | 1.019325
34.0248 | 42.7195 | 41.38131 | 36.60808 | 1.338191 | 3.755178 | 1.018049
34.0348 | 42.7758 | 41.40033 | 36.61027 | 1.375467 | 3.773325 | 1.016739
34.0448 | 42.7976 | 41.41945 | 36.61245 | 1.378155 | 3.791596 | 1.015396
34.0548 | 42.851 | 41.43865 | 36.61463 | 1.412354 | 3.809993 | 1.01402
34.0648 | 42.8999 | 41.45794 | 36.61681 | 1.441962 | 3.828517 | 1.012613
34.07479 | 42.9497 | 41.4773 | 36.61898 | 1.472397 | 3.84715 | 1.011176
34.08479 | 42.9936 | 41.49678 | 36.62114 | 1.496819 | 3.865932 | 1.009706
34.09479 | 43.0312 | 41.51635 | 36.6233 | 1.514847 | 3.884843 | 1.008206
34.10479 | 43.0767 | 41.53602 | 36.62546 | 1.540678 | 3.903885 | 1.006676
34.11479 | 43.1347 | 41.55579 | 36.62761 | 1.57891 | 3.92306 | 1.005116
34.12479 | 43.1585 | 41.57566 | 36.62976 | 1.582844 | 3.942367 | 1.003527
34.13478 | 43.2114 | 41.5956 | 36.6319 | 1.615797 | 3.961789 | 1.001911
34.14478 | 43.2437 | 41.61567 | 36.63404 | 1.628027 | 3.981366 | 1.000265
34.15478 | 43.2926 | 41.63585 | 36.63618 | 1.656753 | 4.00108 | 0.998592
34.16478 | 43.3362 | 41.65613 | 36.6383 | 1.680073 | 4.020931 | 0.9968922
34.17478 | 43.3805 | 41.67651 | 36.64043 | 1.703985 | 4.040921 | 0.9951661
34.18477 | 43.4281 | 41.69699 | 36.64254 | 1.731112 | 4.061028 | 0.9934162
34.19477 | 43.453 | 41.7176 | 36.64466 | 1.735405 | 4.081298 | 0.9916395
34.20477 | 43.5082 | 41.73832 | 36.64677 | 1.769885 | 4.101711 | 0.9898386
34.21477 | 43.5435 | 41.75915 | 36.64887 | 1.784351 | 4.122266 | 0.9880139
34.22477 | 43.5957 | 41.7801 | 36.65097 | 1.815601 | 4.142966 | 0.9861662
34.23477 | 43.6345 | 41.80117 | 36.65306 | 1.833333 | 4.163811 | 0.9842961
34.24476 | 43.6814 | 41.82233 | 36.65514 | 1.859067 | 4.184783 | 0.9824062
34.25476 | 43.7155 | 41.84364 | 36.65723 | 1.871858 | 4.205923 | 0.9804935
34.26476 | 43.7505 | 41.86507 | 36.6593 | 1.885427 | 4.227211 | 0.9785605
34.27476 | 43.7993 | 41.88663 | 36.66137 | 1.912671 | 4.24865 | 0.976608
34.28476 | 43.8434 | 41.90831 | 36.66344 | 1.935088 | 4.27024 | 0.9746365
34.29475 | 43.8848 | 41.9301 | 36.66549 | 1.954699 | 4.29196 | 0.9726488
34.30475 | 43.89 | 41.95204 | 36.66755 | 1.937956 | 4.313856 | 0.9706419
34.31475 | 43.9441 | 41.97412 | 36.66959 | 1.969982 | 4.335907 | 0.9686183
34.32475 | 43.9881 | 41.99633 | 36.67163 | 1.991774 | 4.358114 | 0.9665787
34.33475 | 44.0309 | 42.01867 | 36.67367 | 2.012229 | 4.380478 | 0.964524
34.34475 | 44.0592 | 42.04115 | 36.6757 | 2.018047 | 4.403 | 0.9624548
34.35474 | 44.1047 | 42.06375 | 36.67772 | 2.040946 | 4.425661 | 0.960374
34.36474 | 44.1556 | 42.08652 | 36.67974 | 2.069082 | 4.448504 | 0.9582781
34.37474 | 44.1943 | 42.10943 | 36.68175 | 2.084874 | 4.471509 | 0.95617
34.38474 | 44.2239 | 42.13248 | 36.68375 | 2.09142 | 4.494679 | 0.9540506
34.39474 | 44.2696 | 42.15568 | 36.68575 | 2.113918 | 4.518013 | 0.9519204
34.40473 | 44.3098 | 42.17901 | 36.68774 | 2.130789 | 4.54149 | 0.9497826
34.41473 | 44.383 | 42.20251 | 36.68972 | 2.180486 | 4.565158 | 0.9476333
34.42473 | 44.4177 | 42.22617 | 36.6917 | 2.191529 | 4.588994 | 0.9454754
34.43473 | 44.4635 | 42.24998 | 36.69367 | 2.213517 | 4.613 | 0.9433101
34.44473 | 44.4881 | 42.27395 | 36.69564 | 2.214146 | 4.637177 | 0.9411378
34.45473 | 44.5568 | 42.29808 | 36.6976 | 2.258716 | 4.661527 | 0.9389592
34.46472 | 44.6098 | 42.32235 | 36.69955 | 2.287449 | 4.686026 | 0.9367773
34.47472 | 44.6672 | 42.34681 | 36.70149 | 2.320393 | 4.710726 | 0.9345885
34.48472 | 44.6809 | 42.37143 | 36.70343 | 2.309473 | 4.735601 | 0.9323957
34.49472 | 44.756 | 42.39622 | 36.70536 | 2.359784 | 4.760655 | 0.9301996
34.50472 | 44.7808 | 42.42117 | 36.70729 | 2.359627 | 4.785887 | 0.9280009
34.51471 | 44.8652 | 42.44628 | 36.7092 | 2.418922 | 4.811276 | 0.9258026
34.52471 | 44.8827 | 42.47158 | 36.71111 | 2.411118 | 4.836871 | 0.923601
34.53471 | 44.9222 | 42.49706 | 36.71301 | 2.425139 | 4.862649 | 0.9213988
34.54471 | 44.9971 | 42.52272 | 36.71491 | 2.474382 | 4.888613 | 0.9191969
34.55471 | 45.0229 | 42.54855 | 36.7168 | 2.474346 | 4.914762 | 0.9169959
34.56471 | 45.0748 | 42.57457 | 36.71868 | 2.500228 | 4.941099 | 0.9147965
34.5747 | 45.1196 | 42.60075 | 36.72055 | 2.518852 | 4.967598 | 0.9126016
34.5847 | 45.1598 | 42.62713 | 36.72241 | 2.532665 | 4.994314 | 0.9104073
34.5947 | 45.2292 | 42.65371 | 36.72427 | 2.57549 | 5.021221 | 0.9082166
34.6047 | 45.245 | 42.68047 | 36.72612 | 2.564526 | 5.048321 | 0.9060301
34.6147 | 45.2962 | 42.70743 | 36.72797 | 2.58877 | 5.075616 | 0.9038483
34.62469 | 45.3475 | 42.73455 | 36.7298 | 2.612948 | 5.103079 | 0.9016741
34.63469 | 45.3869 | 42.7619 | 36.73163 | 2.625003 | 5.130767 | 0.8995039
34.64469 | 45.4277 | 42.78944 | 36.73345 | 2.63826 | 5.158653 | 0.8973403
34.65469 | 45.4704 | 42.81718 | 36.73526 | 2.653218 | 5.18674 | 0.8951839
34.66469 | 45.54 | 42.84512 | 36.73706 | 2.694876 | 5.215027 | 0.8930354
34.67469 | 45.5754 | 42.87327 | 36.73886 | 2.70213 | 5.243518 | 0.8908951
34.68468 | 45.5969 | 42.9016 | 36.74064 | 2.695305 | 5.272185 | 0.8887663
34.69468 | 45.6784 | 42.93015 | 36.74242 | 2.748246 | 5.301086 | 0.8866443
34.70468 | 45.7178 | 42.95892 | 36.74419 | 2.758879 | 5.330193 | 0.8845325
34.71468 | 45.7381 | 42.9879 | 36.74596 | 2.750201 | 5.35951 | 0.882431
34.72468 | 45.8054 | 43.01709 | 36.74771 | 2.788309 | 5.389037 | 0.8803406
34.73467 | 45.8321 | 43.04647 | 36.74946 | 2.785632 | 5.418746 | 0.8782638
34.74467 | 45.9082 | 43.07609 | 36.7512 | 2.832109 | 5.448698 | 0.8761968
34.75467 | 45.9361 | 43.10593 | 36.75293 | 2.830168 | 5.478863 | 0.8741423
34.76467 | 45.9637 | 43.13599 | 36.75465 | 2.827709 | 5.509243 | 0.8721007
34.77467 | 46.0583 | 43.16627 | 36.75636 | 2.892026 | 5.539841 | 0.8700724
34.78467 | 46.0744 | 43.19678 | 36.75806 | 2.877619 | 5.570659 | 0.8680578
34.79466 | 46.136 | 43.22748 | 36.75976 | 2.908522 | 5.60166 | 0.8660594
34.80466 | 46.1985 | 43.25844 | 36.76144 | 2.940061 | 5.63292 | 0.8640737
34.81466 | 46.2616 | 43.28963 | 36.76312 | 2.971972 | 5.664403 | 0.8621028
34.82466 | 46.3075 | 43.32105 | 36.76479 | 2.986452 | 5.696109 | 0.8601474
34.83466 | 46.3606 | 43.3527 | 36.76645 | 3.007898 | 5.728042 | 0.8582077
34.84465 | 46.423 | 43.38456 | 36.7681 | 3.038441 | 5.760171 | 0.8562858
34.85465 | 46.485 | 43.41668 | 36.76974 | 3.068318 | 5.792559 | 0.8543785
34.86465 | 46.5239 | 43.44904 | 36.77138 | 3.074857 | 5.825178 | 0.852488
34.87465 | 46.5589 | 43.48164 | 36.773 | 3.077255 | 5.858028 | 0.8506146
34.88465 | 46.6305 | 43.51449 | 36.77462 | 3.116012 | 5.891112 | 0.8487584
34.89464 | 46.6936 | 43.54754 | 36.77622 | 3.14606 | 5.924398 | 0.8469217
34.90464 | 46.7165 | 43.58087 | 36.77782 | 3.13563 | 5.957951 | 0.8451011
34.91464 | 46.7664 | 43.61445 | 36.7794 | 3.151954 | 5.991743 | 0.8432987
34.92464 | 46.8316 | 43.64827 | 36.78098 | 3.183331 | 6.025772 | 0.8415147
34.93464 | 46.8484 | 43.68234 | 36.78255 | 3.166057 | 6.060042 | 0.8397495
34.94464 | 46.916 | 43.71667 | 36.78411 | 3.199334 | 6.094553 | 0.8380031
34.95463 | 46.9429 | 43.75121 | 36.78566 | 3.191692 | 6.129273 | 0.8362774
34.96463 | 46.9661 | 43.78604 | 36.7872 | 3.180063 | 6.164271 | 0.8345694
34.97463 | 47.0651 | 43.82112 | 36.78873 | 3.243978 | 6.199514 | 0.8328809
34.98463 | 47.0712 | 43.85646 | 36.79025 | 3.214736 | 6.235004 | 0.831212
34.99463 | 47.1041 | 43.89206 | 36.79176 | 3.212036 | 6.270742 | 0.829563
35.00462 | 47.2063 | 43.92789 | 36.79326 | 3.278411 | 6.306695 | 0.8279357
35.01462 | 47.1878 | 43.96401 | 36.79475 | 3.223791 | 6.342933 | 0.8263267
35.02462 | 47.2976 | 44.00039 | 36.79623 | 3.297208 | 6.379423 | 0.824738
35.03462 | 47.2855 | 44.03704 | 36.7977 | 3.248463 | 6.416166 | 0.8231696
35.04462 | 47.3596 | 44.07395 | 36.79916 | 3.285652 | 6.453163 | 0.8216216
35.05462 | 47.4342 | 44.11113 | 36.80061 | 3.323074 | 6.490418 | 0.8200943
35.06461 | 47.4198 | 44.14853 | 36.80205 | 3.271266 | 6.527891 | 0.8185889
35.07461 | 47.4916 | 44.18625 | 36.80348 | 3.305353 | 6.565659 | 0.8171028
35.08461 | 47.5433 | 44.22423 | 36.80491 | 3.31907 | 6.603687 | 0.8156374
35.09461 | 47.5413 | 44.26248 | 36.80632 | 3.278816 | 6.641975 | 0.8141928
35.10461 | 47.6023 | 44.30101 | 36.80772 | 3.30129 | 6.680525 | 0.812769
35.1146 | 47.6238 | 44.33977 | 36.8091 | 3.284029 | 6.719298 | 0.8113674
35.1246 | 47.6911 | 44.37884 | 36.81048 | 3.312257 | 6.758374 | 0.8099853
35.1346 | 47.7305 | 44.41819 | 36.81185 | 3.312308 | 6.797715 | 0.8086239
35.1446 | 47.7076 | 44.45782 | 36.81321 | 3.249784 | 6.837321 | 0.8072834
35.1546 | 47.7895 | 44.49772 | 36.81456 | 3.291782 | 6.877195 | 0.8059637
35.1646 | 47.8313 | 44.5379 | 36.8159 | 3.293403 | 6.917335 | 0.8046647
35.17459 | 47.835 | 44.57832 | 36.81722 | 3.256684 | 6.957705 | 0.803388
35.18459 | 47.9146 | 44.61905 | 36.81854 | 3.295548 | 6.998384 | 0.8021303
35.19459 | 47.9071 | 44.66007 | 36.81984 | 3.24703 | 7.039334 | 0.8008933
35.20459 | 47.9929 | 44.70137 | 36.82114 | 3.291531 | 7.080555 | 0.7996766
35.21459 | 48.0395 | 44.74295 | 36.82242 | 3.296551 | 7.122048 | 0.79848
35.22458 | 48.0413 | 44.78477 | 36.82369 | 3.256529 | 7.163773 | 0.7973056
35.23458 | 48.142 | 44.82692 | 36.82495 | 3.315083 | 7.205812 | 0.7961498
35.24458 | 48.143 | 44.86935 | 36.82621 | 3.273654 | 7.248126 | 0.7950142
35.25458 | 48.2255 | 44.91206 | 36.82744 | 3.313442 | 7.290715 | 0.7938985
35.26458 | 48.2659 | 44.95506 | 36.82867 | 3.310845 | 7.333579 | 0.7928026
35.27458 | 48.2754 | 44.99834 | 36.82989 | 3.277063 | 7.37672 | 0.7917263
35.28457 | 48.3769 | 45.04186 | 36.8311 | 3.335039 | 7.420095 | 0.7906705
35.29457 | 48.3685 | 45.08571 | 36.83229 | 3.282787 | 7.463789 | 0.789633
35.30457 | 48.4411 | 45.12985 | 36.83347 | 3.311253 | 7.507758 | 0.7886146
35.31457 | 48.4939 | 45.17427 | 36.83465 | 3.31963 | 7.552008 | 0.7876152
35.32457 | 48.4999 | 45.21898 | 36.83581 | 3.280922 | 7.596536 | 0.7866344
35.33456 | 48.6026 | 45.26392 | 36.83696 | 3.338678 | 7.641292 | 0.7856732
35.34456 | 48.6135 | 45.3092 | 36.83809 | 3.304299 | 7.686377 | 0.7847293
35.35456 | 48.6711 | 45.35477 | 36.83922 | 3.316334 | 7.731742 | 0.7838036
35.36456 | 48.7161 | 45.40062 | 36.84034 | 3.315483 | 7.777386 | 0.7828956
35.37456 | 48.7471 | 45.44675 | 36.84144 | 3.300348 | 7.823308 | 0.7820053
35.38456 | 48.81 | 45.49317 | 36.84253 | 3.316827 | 7.86951 | 0.7811323
35.39455 | 48.831 | 45.53983 | 36.84361 | 3.291168 | 7.915946 | 0.7802772
35.40455 | 48.8824 | 45.58682 | 36.84468 | 3.295579 | 7.962705 | 0.7794381
35.41455 | 48.9204 | 45.63409 | 36.84573 | 3.286308 | 8.009742 | 0.7786156
35.42455 | 48.948 | 45.68165 | 36.84678 | 3.266353 | 8.057059 | 0.7778093
35.43455 | 49.019 | 45.72948 | 36.84781 | 3.289516 | 8.104653 | 0.777019
35.44454 | 49.0319 | 45.77755 | 36.84883 | 3.254346 | 8.152478 | 0.7762451
35.45454 | 49.0827 | 45.82595 | 36.84984 | 3.256748 | 8.200626 | 0.7754858
35.46454 | 49.1261 | 45.87463 | 36.85084 | 3.251472 | 8.24905 | 0.7747415
35.47454 | 49.1279 | 45.92358 | 36.85182 | 3.204316 | 8.297751 | 0.774012
35.48454 | 49.2104 | 45.97282 | 36.85279 | 3.237583 | 8.346727 | 0.7732968
35.49454 | 49.2337 | 46.02232 | 36.85375 | 3.211375 | 8.395975 | 0.7725956
35.50453 | 49.27 | 46.07206 | 36.8547 | 3.19794 | 8.44545 | 0.771909
35.51453 | 49.3235 | 46.12212 | 36.85564 | 3.201384 | 8.495244 | 0.771235
35.52453 | 49.3148 | 46.17244 | 36.85656 | 3.142357 | 8.545309 | 0.7705739
35.53453 | 49.3878 | 46.22304 | 36.85747 | 3.164759 | 8.595644 | 0.7699254
35.54453 | 49.409 | 46.27391 | 36.85837 | 3.135092 | 8.646249 | 0.7692892
35.55452 | 49.4752 | 46.32499 | 36.85926 | 3.150209 | 8.697069 | 0.7686653
35.56452 | 49.5093 | 46.37639 | 36.86013 | 3.132913 | 8.748205 | 0.7680525
35.57452 | 49.5059 | 46.42805 | 36.86099 | 3.077855 | 8.799603 | 0.7674508
35.58452 | 49.5862 | 46.47996 | 36.86184 | 3.106236 | 8.851265 | 0.7668597
35.59452 | 49.5895 | 46.53214 | 36.86268 | 3.057359 | 8.903186 | 0.766279
35.60452 | 49.6483 | 46.58457 | 36.8635 | 3.063725 | 8.955367 | 0.7657082
35.61451 | 49.6762 | 46.63721 | 36.86431 | 3.038992 | 9.007751 | 0.7651475
35.62451 | 49.7227 | 46.69014 | 36.86511 | 3.032555 | 9.060442 | 0.7645953
35.63451 | 49.7659 | 46.74333 | 36.86589 | 3.022573 | 9.113382 | 0.7640518
35.64451 | 49.747 | 46.79675 | 36.86667 | 2.950246 | 9.166572 | 0.7635164
35.65451 | 49.8317 | 46.85042 | 36.86743 | 2.981275 | 9.220011 | 0.762989
35.6645 | 49.8509 | 46.90428 | 36.86817 | 2.946621 | 9.273638 | 0.7624694
35.6745 | 49.8793 | 46.95842 | 36.8689 | 2.920879 | 9.327559 | 0.7619563
35.6845 | 49.9381 | 47.0128 | 36.86963 | 2.925305 | 9.38172 | 0.7614497
35.6945 | 49.9466 | 47.0674 | 36.87033 | 2.879203 | 9.436115 | 0.7609492
35.7045 | 49.9927 | 47.12222 | 36.87103 | 2.870476 | 9.490742 | 0.7604544
35.7145 | 50.002 | 47.17727 | 36.87171 | 2.82473 | 9.545596 | 0.7599648
35.72449 | 50.0738 | 47.23248 | 36.87238 | 2.841321 | 9.600622 | 0.7594803
35.73449 | 50.0819 | 47.28795 | 36.87303 | 2.793945 | 9.655923 | 0.7589998
35.74449 | 50.127 | 47.34364 | 36.87367 | 2.783363 | 9.71144 | 0.7585231
35.75449 | 50.1836 | 47.39952 | 36.8743 | 2.784078 | 9.76717 | 0.7580498
35.76449 | 50.1929 | 47.45561 | 36.87492 | 2.737292 | 9.823111 | 0.7575795
35.77448 | 50.2657 | 47.51183 | 36.87552 | 2.753868 | 9.879201 | 0.7571121
35.78448 | 50.2563 | 47.5683 | 36.87611 | 2.688001 | 9.935545 | 0.7566466
35.79448 | 50.3112 | 47.62495 | 36.87668 | 2.68625 | 9.992085 | 0.7561824
35.80448 | 50.3558 | 47.68178 | 36.87724 | 2.674021 | 10.04882 | 0.7557191
35.81448 | 50.375 | 47.73878 | 36.87779 | 2.636218 | 10.10573 | 0.7552568
35.82448 | 50.4262 | 47.79595 | 36.87833 | 2.630248 | 10.16283 | 0.7547947
35.83447 | 50.4321 | 47.85323 | 36.87885 | 2.578873 | 10.22005 | 0.7543331
35.84447 | 50.4804 | 47.91071 | 36.87935 | 2.569687 | 10.27749 | 0.7538701
35.85447 | 50.519 | 47.96835 | 36.87985 | 2.55065 | 10.3351 | 0.753406
35.86447 | 50.5469 | 48.02613 | 36.88033 | 2.520771 | 10.39286 | 0.7529403
35.87447 | 50.5477 | 48.08404 | 36.88079 | 2.463656 | 10.45078 | 0.7524727
35.88446 | 50.5769 | 48.14203 | 36.88124 | 2.434873 | 10.50878 | 0.752003
35.89446 | 50.6192 | 48.20019 | 36.88168 | 2.419006 | 10.56698 | 0.75153
35.90446 | 50.6131 | 48.25848 | 36.88211 | 2.354622 | 10.62532 | 0.7510537
35.91446 | 50.6776 | 48.31687 | 36.88252 | 2.360731 | 10.68378 | 0.7505736
35.92446 | 50.6456 | 48.37536 | 36.88291 | 2.27024 | 10.74236 | 0.7500892
35.93446 | 50.7015 | 48.43395 | 36.8833 | 2.267554 | 10.80105 | 0.7496003
35.94445 | 50.7082 | 48.49255 | 36.88366 | 2.215651 | 10.85978 | 0.7491068
35.95445 | 50.7266 | 48.5513 | 36.88402 | 2.175302 | 10.91867 | 0.7486073
35.96445 | 50.7544 | 48.61011 | 36.88436 | 2.144285 | 10.97765 | 0.7481019
35.97445 | 50.7532 | 48.66899 | 36.88469 | 2.084209 | 11.03672 | 0.7475902
35.98445 | 50.7886 | 48.72792 | 36.885 | 2.06068 | 11.09585 | 0.7470718
35.99444 | 50.7948 | 48.78683 | 36.88529 | 2.007966 | 11.15499 | 0.7465467
36.00444 | 50.8289 | 48.84584 | 36.88558 | 1.983061 | 11.21425 | 0.7460137
36.01444 | 50.8588 | 48.90487 | 36.88585 | 1.953931 | 11.27355 | 0.7454728
36.02444 | 50.8739 | 48.96391 | 36.8861 | 1.909987 | 11.33289 | 0.7449235
36.03444 | 50.8894 | 49.02296 | 36.88634 | 1.866436 | 11.39226 | 0.7443657
36.04444 | 50.9252 | 49.08201 | 36.88657 | 1.843191 | 11.45164 | 0.7437989
36.05443 | 50.9487 | 49.14098 | 36.88678 | 1.807718 | 11.51098 | 0.7432232
36.06443 | 50.9607 | 49.19999 | 36.88698 | 1.760711 | 11.57038 | 0.7426371
36.07443 | 50.9824 | 49.25896 | 36.88716 | 1.72344 | 11.62976 | 0.742041
36.08443 | 51.0045 | 49.31788 | 36.88733 | 1.686616 | 11.68912 | 0.7414345
36.09443 | 51.0179 | 49.37675 | 36.88748 | 1.641148 | 11.74846 | 0.7408172
36.10442 | 51.061 | 49.43549 | 36.88762 | 1.625506 | 11.80769 | 0.7401894
36.11442 | 51.0546 | 49.49421 | 36.88774 | 1.560385 | 11.86692 | 0.7395497
36.12442 | 51.0834 | 49.55284 | 36.88785 | 1.530557 | 11.92609 | 0.7388982
36.13442 | 51.0949 | 49.61137 | 36.88794 | 1.483529 | 11.98519 | 0.7382348
36.14442 | 51.1179 | 49.66978 | 36.88802 | 1.448118 | 12.0442 | 0.737559
36.15442 | 51.128 | 49.72807 | 36.88809 | 1.399933 | 12.10311 | 0.7368706
36.16441 | 51.17 | 49.78616 | 36.88814 | 1.383844 | 12.16185 | 0.7361701
36.17441 | 51.1593 | 49.84415 | 36.88817 | 1.315149 | 12.22052 | 0.7354557
36.18441 | 51.1911 | 49.90198 | 36.88819 | 1.289117 | 12.27906 | 0.734728
36.19441 | 51.2034 | 49.95964 | 36.8882 | 1.243764 | 12.33745 | 0.7339866
36.20441 | 51.2348 | 50.0171 | 36.88819 | 1.217699 | 12.39568 | 0.7332315
36.2144 | 51.2426 | 50.07431 | 36.88816 | 1.168294 | 12.45368 | 0.732463
36.2244 | 51.2421 | 50.13135 | 36.88812 | 1.110749 | 12.51155 | 0.7316795
36.2344 | 51.2847 | 50.18816 | 36.88807 | 1.096535 | 12.56921 | 0.7308816
36.2444 | 51.2671 | 50.24474 | 36.888 | 1.022364 | 12.62667 | 0.730069
36.2544 | 51.3124 | 50.30105 | 36.88791 | 1.01135 | 12.6839 | 0.7292415
36.2644 | 51.3081 | 50.35709 | 36.88781 | 0.9510086 | 12.74088 | 0.7283991
36.27439 | 51.3166 | 50.41279 | 36.8877 | 0.9038075 | 12.79755 | 0.7275423
36.28439 | 51.349 | 50.46825 | 36.88757 | 0.8807525 | 12.85401 | 0.7266693
36.29439 | 51.3673 | 50.52339 | 36.88742 | 0.8439102 | 12.91019 | 0.725781
36.30439 | 51.3394 | 50.5782 | 36.88726 | 0.7611988 | 12.96607 | 0.724877
36.31439 | 51.4007 | 50.63267 | 36.88708 | 0.7680312 | 13.02163 | 0.7239574
36.32438 | 51.3847 | 50.68673 | 36.88689 | 0.6979748 | 13.07681 | 0.723023
36.33438 | 51.4161 | 50.74046 | 36.88668 | 0.6756393 | 13.13171 | 0.7220718
36.34438 | 51.4189 | 50.79381 | 36.88646 | 0.6250933 | 13.18625 | 0.7211045
36.35438 | 51.4596 | 50.84675 | 36.88622 | 0.6128509 | 13.24041 | 0.7201213
36.36438 | 51.4972 | 50.89927 | 36.88596 | 0.597926 | 13.29419 | 0.7191219
36.37438 | 51.4674 | 50.95136 | 36.88569 | 0.5160389 | 13.34756 | 0.7181064
36.38437 | 51.5273 | 51.00295 | 36.88541 | 0.5243514 | 13.40047 | 0.7170758
36.39437 | 51.5249 | 51.05412 | 36.88511 | 0.4707778 | 13.45299 | 0.7160279
36.40437 | 51.5689 | 51.10481 | 36.88479 | 0.4640863 | 13.50506 | 0.7149638
36.41437 | 51.5745 | 51.15501 | 36.88446 | 0.4194902 | 13.55667 | 0.7138835
36.42437 | 51.5891 | 51.20469 | 36.88411 | 0.3844072 | 13.6078 | 0.7127871
36.43436 | 51.645 | 51.2538 | 36.88374 | 0.3912005 | 13.65838 | 0.7116755
36.44436 | 51.6315 | 51.30241 | 36.88336 | 0.3290905 | 13.7085 | 0.7105467
36.45436 | 51.6643 | 51.35046 | 36.88297 | 0.3138397 | 13.75809 | 0.7094019
36.46436 | 51.6648 | 51.39793 | 36.88256 | 0.2668672 | 13.80714 | 0.7082409
36.47436 | 51.6761 | 51.44482 | 36.88213 | 0.2312833 | 13.85562 | 0.7070639
36.48436 | 51.7102 | 51.4911 | 36.88168 | 0.2191014 | 13.90354 | 0.7058711
36.49435 | 51.6867 | 51.5367 | 36.88123 | 0.1500015 | 13.95081 | 0.7046635
36.50435 | 51.7392 | 51.58172 | 36.88075 | 0.1574842 | 13.99753 | 0.7034391
36.51435 | 51.7219 | 51.62608 | 36.88026 | 0.09581963 | 14.04362 | 0.702199
36.52435 | 51.7252 | 51.66977 | 36.87975 | 0.05542576 | 14.08908 | 0.7009433
36.53435 | 51.7523 | 51.71278 | 36.87923 | 0.03951584 | 14.13388 | 0.6996723
36.54434 | 51.7369 | 51.75505 | 36.87869 | -0.01815325 | 14.17798 | 0.6983872
36.55434 | 51.7455 | 51.79665 | 36.87813 | -0.05114713 | 14.22143 | 0.6970857
36.56434 | 51.736 | 51.83751 | 36.87756 | -0.1015123 | 14.26418 | 0.6957693
36.57434 | 51.7495 | 51.87763 | 36.87697 | -0.1281321 | 14.30622 | 0.694438
36.58434 | 51.7333 | 51.91699 | 36.87637 | -0.1836896 | 14.34753 | 0.693092
36.59434 | 51.7359 | 51.95557 | 36.87575 | -0.219673 | 14.38809 | 0.6917316
36.60433 | 51.7557 | 51.99333 | 36.87511 | -0.23763 | 14.42786 | 0.6903582
36.61433 | 51.7115 | 52.03032 | 36.87446 | -0.3188207 | 14.46689 | 0.6889693
36.62433 | 51.7191 | 52.06649 | 36.87379 | -0.3473926 | 14.50514 | 0.6875665
36.63433 | 51.7065 | 52.10183 | 36.8731 | -0.3953307 | 14.54258 | 0.68615
36.64433 | 51.6801 | 52.13632 | 36.8724 | -0.4562243 | 14.5792 | 0.68472
36.65432 | 51.6999 | 52.16993 | 36.87168 | -0.470025 | 14.61496 | 0.6832782
36.66432 | 51.6814 | 52.20269 | 36.87095 | -0.5212853 | 14.64992 | 0.6818219
36.67432 | 51.6715 | 52.23456 | 36.8702 | -0.5630586 | 14.68401 | 0.6803527
36.68432 | 51.6715 | 52.26553 | 36.86943 | -0.5940342 | 14.71724 | 0.678871
36.69432 | 51.6753 | 52.2956 | 36.86864 | -0.6202955 | 14.74958 | 0.6773769
36.70432 | 51.6712 | 52.32474 | 36.86784 | -0.653536 | 14.78102 | 0.6758708
36.71431 | 51.6585 | 52.35291 | 36.86702 | -0.6944105 | 14.81153 | 0.6743545
36.72431 | 51.649 | 52.38017 | 36.86619 | -0.7311668 | 14.84115 | 0.672825
36.73431 | 51.6721 | 52.40646 | 36.86534 | -0.7343632 | 14.86984 | 0.6712842
36.74431 | 51.6242 | 52.43179 | 36.86447 | -0.8075902 | 14.89759 | 0.6697323
36.75431 | 51.6476 | 52.45614 | 36.86359 | -0.808536 | 14.92438 | 0.6681698
36.7643 | 51.6502 | 52.47947 | 36.86269 | -0.8292684 | 14.95018 | 0.6665983
36.7743 | 51.6225 | 52.50182 | 36.86177 | -0.8793219 | 14.97504 | 0.6650151
36.7843 | 51.6483 | 52.52316 | 36.86083 | -0.8748648 | 14.99891 | 0.6634221
36.7943 | 51.6293 | 52.54349 | 36.85988 | -0.9141885 | 15.02179 | 0.6618193
36.8043 | 51.6412 | 52.56278 | 36.85891 | -0.9215817 | 15.04366 | 0.6602073
36.8143 | 51.6277 | 52.58104 | 36.85793 | -0.9533403 | 15.06453 | 0.6585863
36.82429 | 51.6426 | 52.59824 | 36.85693 | -0.9556357 | 15.08435 | 0.6569581
36.83429 | 51.6235 | 52.61439 | 36.85591 | -0.990895 | 15.10317 | 0.6553199
36.84429 | 51.6213 | 52.62949 | 36.85487 | -1.008195 | 15.12095 | 0.6536737
36.85429 | 51.6185 | 52.64353 | 36.85382 | -1.025028 | 15.13769 | 0.6520196
36.86429 | 51.6072 | 52.65649 | 36.85275 | -1.049288 | 15.15338 | 0.6503581
36.87428 | 51.5986 | 52.66836 | 36.85166 | -1.069757 | 15.168 | 0.6486909
36.88428 | 51.5883 | 52.67916 | 36.85056 | -1.090856 | 15.18158 | 0.6470153
36.89428 | 51.583 | 52.68887 | 36.84944 | -1.105866 | 15.1941 | 0.6453331
36.90428 | 51.5847 | 52.69748 | 36.8483 | -1.112781 | 15.20554 | 0.6436446
36.91428 | 51.5713 | 52.705 | 36.84714 | -1.133699 | 15.21591 | 0.6419501
36.92428 | 51.5774 | 52.71142 | 36.84597 | -1.134017 | 15.2252 | 0.64025
36.93427 | 51.5621 | 52.71673 | 36.84478 | -1.154625 | 15.2334 | 0.6385462
36.94427 | 51.5683 | 52.72093 | 36.84358 | -1.152634 | 15.24052 | 0.6368357
36.95427 | 51.545 | 52.72403 | 36.84235 | -1.179033 | 15.24656 | 0.6351204
36.96427 | 51.5557 | 52.72602 | 36.84111 | -1.170324 | 15.25151 | 0.6334007
36.97427 | 51.5275 | 52.7269 | 36.83985 | -1.199402 | 15.25537 | 0.6316768
36.98426 | 51.5197 | 52.72667 | 36.83858 | -1.206973 | 15.25814 | 0.629951
36.99426 | 51.517 | 52.72533 | 36.83728 | -1.208329 | 15.25982 | 0.6282198
37.00426 | 51.5291 | 52.72288 | 36.83597 | -1.193776 | 15.26042 | 0.6264852
37.01426 | 51.4827 | 52.71931 | 36.83465 | -1.236612 | 15.25992 | 0.6247478
37.02426 | 51.4636 | 52.71464 | 36.8333 | -1.25104 | 15.25833 | 0.6230076
37.03426 | 51.4736 | 52.70886 | 36.83194 | -1.235261 | 15.25566 | 0.6212651
37.04425 | 51.4346 | 52.70199 | 36.83056 | -1.267385 | 15.2519 | 0.6195222
37.05425 | 51.4215 | 52.694 | 36.82916 | -1.272504 | 15.24707 | 0.6177758
37.06425 | 51.4093 | 52.68492 | 36.82775 | -1.275622 | 15.24115 | 0.6160278
37.07425 | 51.3723 | 52.67475 | 36.82631 | -1.302447 | 15.23415 | 0.6142785
37.08425 | 51.3636 | 52.66348 | 36.82486 | -1.299884 | 15.22609 | 0.6125283
37.09424 | 51.3211 | 52.65115 | 36.8234 | -1.33005 | 15.21697 | 0.610779
37.10424 | 51.3208 | 52.63772 | 36.82191 | -1.316924 | 15.20678 | 0.6090276
37.11424 | 51.2925 | 52.62322 | 36.82041 | -1.330724 | 15.19554 | 0.6072758
37.12424 | 51.2435 | 52.60766 | 36.81889 | -1.364157 | 15.18324 | 0.6055242
37.13424 | 51.2335 | 52.59103 | 36.81735 | -1.357528 | 15.1699 | 0.6037728
37.14424 | 51.1836 | 52.57335 | 36.8158 | -1.389747 | 15.15553 | 0.6020219
37.15423 | 51.1989 | 52.55464 | 36.81423 | -1.355739 | 15.14014 | 0.6002736
37.16423 | 51.1256 | 52.53487 | 36.81263 | -1.409275 | 15.12372 | 0.5985244
37.17423 | 51.1344 | 52.51408 | 36.81103 | -1.379682 | 15.10628 | 0.5967765
37.18423 | 51.0869 | 52.49227 | 36.8094 | -1.405367 | 15.08784 | 0.59503
37.19423 | 51.0417 | 52.46944 | 36.80776 | -1.427742 | 15.0684 | 0.5932851
37.20422 | 51.0299 | 52.44564 | 36.8061 | -1.415739 | 15.048 | 0.5915438
37.21422 | 50.9891 | 52.42082 | 36.80442 | -1.431722 | 15.0266 | 0.5898028
37.22422 | 50.9585 | 52.39502 | 36.80272 | -1.436523 | 15.00424 | 0.5880641
37.23422 | 50.9457 | 52.36825 | 36.801 | -1.422552 | 14.98092 | 0.5863278
37.24422 | 50.8838 | 52.34052 | 36.79927 | -1.456724 | 14.95666 | 0.5845942
37.25422 | 50.89 | 52.31185 | 36.79752 | -1.421846 | 14.93146 | 0.5828634
37.26421 | 50.8211 | 52.28226 | 36.79575 | -1.461161 | 14.90537 | 0.5811374
37.27421 | 50.7941 | 52.25172 | 36.79396 | -1.457622 | 14.87834 | 0.5794127
37.28421 | 50.7441 | 52.22027 | 36.79216 | -1.476173 | 14.85042 | 0.5776913
37.29421 | 50.7258 | 52.18792 | 36.79034 | -1.462124 | 14.82161 | 0.5759734
37.30421 | 50.6616 | 52.15469 | 36.7885 | -1.493088 | 14.79193 | 0.5742591
37.3142 | 50.6485 | 52.12061 | 36.78664 | -1.472112 | 14.76142 | 0.5725503
37.3242 | 50.6075 | 52.08564 | 36.78476 | -1.478144 | 14.73004 | 0.5708436
37.3342 | 50.5611 | 52.04983 | 36.78287 | -1.48873 | 14.69782 | 0.569141
37.3442 | 50.529 | 52.01318 | 36.78095 | -1.484183 | 14.66479 | 0.5674426
37.3542 | 50.4949 | 51.97572 | 36.77902 | -1.480819 | 14.63095 | 0.5657484
37.3642 | 50.4739 | 51.93745 | 36.77707 | -1.46355 | 14.59632 | 0.5640586
37.37419 | 50.4187 | 51.89843 | 36.77511 | -1.479729 | 14.56094 | 0.5623749
37.38419 | 50.3897 | 51.8586 | 36.77312 | -1.468899 | 14.52478 | 0.5606941
37.39419 | 50.3144 | 51.81801 | 36.77112 | -1.503606 | 14.48787 | 0.5590181
37.40419 | 50.2851 | 51.77667 | 36.7691 | -1.491569 | 14.45022 | 0.5573467
37.41419 | 50.2406 | 51.7346 | 36.76706 | -1.494003 | 14.41186 | 0.5556802
37.42418 | 50.2001 | 51.69186 | 36.765 | -1.491764 | 14.37284 | 0.5540203
37.43418 | 50.1549 | 51.64838 | 36.76293 | -1.493484 | 14.33309 | 0.5523636
37.44418 | 50.1238 | 51.60422 | 36.76083 | -1.480421 | 14.29268 | 0.550712
37.45418 | 50.0722 | 51.55939 | 36.75872 | -1.48719 | 14.2516 | 0.5490656
37.46418 | 50.0429 | 51.51391 | 36.75659 | -1.471007 | 14.20989 | 0.5474242
37.47418 | 49.9628 | 51.46779 | 36.75444 | -1.504987 | 14.16756 | 0.5457881
37.48417 | 49.9592 | 51.42109 | 36.75227 | -1.461893 | 14.12466 | 0.5441588
37.49417 | 49.9002 | 51.37375 | 36.75009 | -1.473547 | 14.08113 | 0.5425332
37.50417 | 49.8871 | 51.32581 | 36.74788 | -1.438711 | 14.03701 | 0.5409127
37.51417 | 49.8123 | 51.2773 | 36.74566 | -1.465002 | 13.99234 | 0.5392976
37.52417 | 49.7615 | 51.22824 | 36.74342 | -1.466738 | 13.94713 | 0.5376877
37.53416 | 49.7388 | 51.17868 | 36.74116 | -1.439878 | 13.90143 | 0.5360849
37.54416 | 49.6594 | 51.12854 | 36.73889 | -1.469144 | 13.85517 | 0.5344856
37.55416 | 49.6374 | 51.0779 | 36.73659 | -1.440501 | 13.80842 | 0.5328917
37.56416 | 49.5793 | 51.02676 | 36.73427 | -1.447463 | 13.76119 | 0.5313031
37.57416 | 49.5414 | 50.97515 | 36.73194 | -1.433747 | 13.71349 | 0.5297198
37.58416 | 49.4768 | 50.92307 | 36.72959 | -1.446268 | 13.66534 | 0.5281417
37.59415 | 49.4331 | 50.8706 | 36.72722 | -1.437496 | 13.6168 | 0.5265704
37.60415 | 49.3996 | 50.81764 | 36.72483 | -1.418037 | 13.5678 | 0.5250028
37.61415 | 49.36 | 50.76426 | 36.72243 | -1.404264 | 13.5184 | 0.5234403
37.62415 | 49.3273 | 50.71049 | 36.72 | -1.383189 | 13.4686 | 0.521883
37.63415 | 49.2437 | 50.65633 | 36.71756 | -1.412627 | 13.41844 | 0.5203308
37.64414 | 49.2296 | 50.60186 | 36.7151 | -1.372257 | 13.36798 | 0.5187851
37.65414 | 49.173 | 50.54697 | 36.71262 | -1.37397 | 13.31711 | 0.5172429
37.66414 | 49.1528 | 50.49174 | 36.71012 | -1.338942 | 13.26592 | 0.5157056
37.67414 | 49.0826 | 50.43619 | 36.7076 | -1.353589 | 13.21442 | 0.5141733
37.68414 | 49.0525 | 50.38032 | 36.70506 | -1.327824 | 13.16262 | 0.5126457
37.69414 | 49.0057 | 50.32416 | 36.7025 | -1.318462 | 13.11053 | 0.5111229
37.70413 | 48.9591 | 50.26777 | 36.69993 | -1.308674 | 13.05824 | 0.5096063
37.71413 | 48.9302 | 50.21106 | 36.69734 | -1.280863 | 13.00563 | 0.5080928
37.72413 | 48.8757 | 50.1541 | 36.69473 | -1.278396 | 12.95278 | 0.5065837
37.73413 | 48.8572 | 50.09689 | 36.6921 | -1.239691 | 12.89972 | 0.5050792
37.74413 | 48.8006 | 50.03946 | 36.68945 | -1.238859 | 12.84643 | 0.5035789
37.75412 | 48.7552 | 49.98187 | 36.68678 | -1.226671 | 12.793 | 0.5020844
37.76412 | 48.7351 | 49.92403 | 36.6841 | -1.188927 | 12.73934 | 0.5005926
37.77412 | 48.651 | 49.866 | 36.68139 | -1.214995 | 12.6855 | 0.4991049
37.78412 | 48.6221 | 49.80779 | 36.67867 | -1.185691 | 12.6315 | 0.4976212
37.79412 | 48.5498 | 49.74943 | 36.67592 | -1.199628 | 12.57736 | 0.4961414
37.80412 | 48.5155 | 49.69092 | 36.67316 | -1.175416 | 12.52309 | 0.4946653
37.81411 | 48.4604 | 49.63233 | 36.67038 | -1.171927 | 12.46875 | 0.4931945
37.82411 | 48.4177 | 49.57356 | 36.66759 | -1.155855 | 12.41424 | 0.4917257
37.83411 | 48.3784 | 49.51467 | 36.66477 | -1.136273 | 12.35965 | 0.4902605
37.84411 | 48.3139 | 49.45569 | 36.66193 | -1.141792 | 12.30496 | 0.4887986
37.85411 | 48.2652 | 49.39663 | 36.65907 | -1.131426 | 12.25021 | 0.48734
37.8641 | 48.2209 | 49.33754 | 36.6562 | -1.116638 | 12.19545 | 0.4858861
37.8741 | 48.1495 | 49.27833 | 36.65331 | -1.128829 | 12.14059 | 0.4844338
37.8841 | 48.12 | 49.21907 | 36.6504 | -1.099067 | 12.08569 | 0.4829843
37.8941 | 48.0361 | 49.15976 | 36.64747 | -1.123661 | 12.03076 | 0.4815377
37.9041 | 47.9996 | 49.10042 | 36.64451 | -1.100823 | 11.97581 | 0.4800939
37.9141 | 47.9474 | 49.04106 | 36.64155 | -1.093662 | 11.92086 | 0.4786527
37.92409 | 47.9005 | 48.98175 | 36.63856 | -1.081248 | 11.86597 | 0.4772154
37.93409 | 47.8363 | 48.92237 | 36.63555 | -1.086073 | 11.81104 | 0.475779
37.94409 | 47.7991 | 48.86301 | 36.63253 | -1.063905 | 11.75613 | 0.474345
37.95409 | 47.7493 | 48.80366 | 36.62948 | -1.054357 | 11.70126 | 0.4729131
37.96409 | 47.6831 | 48.74434 | 36.62642 | -1.061235 | 11.64643 | 0.4714833
37.97408 | 47.6432 | 48.68511 | 36.62334 | -1.041907 | 11.59171 | 0.4700568
37.98408 | 47.5861 | 48.62587 | 36.62024 | -1.039765 | 11.537 | 0.4686308
37.99408 | 47.5503 | 48.56668 | 36.61712 | -1.016378 | 11.48236 | 0.4672065
38.00408 | 47.4742 | 48.50755 | 36.61398 | -1.033351 | 11.42779 | 0.4657839
38.01408 | 47.4564 | 48.4485 | 36.61082 | -0.9920955 | 11.37332 | 0.4643628
38.02408 | 47.3803 | 48.38952 | 36.60764 | -1.009219 | 11.31894 | 0.4629431
38.03407 | 47.3326 | 48.33069 | 36.60445 | -0.9980866 | 11.26472 | 0.4615261
38.04407 | 47.2921 | 48.27189 | 36.60123 | -0.9797903 | 11.21055 | 0.460109
38.05407 | 47.2206 | 48.21319 | 36.59799 | -0.9925948 | 11.15651 | 0.458693
38.06407 | 47.2082 | 48.15461 | 36.59474 | -0.9464084 | 11.10259 | 0.457278
38.07407 | 47.0859 | 48.09614 | 36.59147 | -1.010239 | 11.04881 | 0.4558639
38.08406 | 47.0988 | 48.03785 | 36.58818 | -0.9390495 | 10.99522 | 0.4544522
38.09406 | 47.0328 | 47.97963 | 36.58487 | -0.9468324 | 10.94173 | 0.4530397
38.10406 | 46.9766 | 47.92155 | 36.58154 | -0.9449521 | 10.88839 | 0.4516279
38.11406 | 46.944 | 47.86361 | 36.57819 | -0.9196132 | 10.83521 | 0.4502166
38.12406 | 46.8774 | 47.80583 | 36.57482 | -0.9284251 | 10.7822 | 0.4488059
38.13405 | 46.8227 | 47.74825 | 36.57143 | -0.9255459 | 10.72942 | 0.4473969
38.14405 | 46.7486 | 47.69077 | 36.56802 | -0.9421715 | 10.67676 | 0.4459869
38.15405 | 46.727 | 47.63346 | 36.5646 | -0.9064627 | 10.62429 | 0.4445772
38.16405 | 46.671 | 47.57632 | 36.56115 | -0.905325 | 10.572 | 0.4431675
38.17405 | 46.6114 | 47.51937 | 36.55769 | -0.9079653 | 10.51992 | 0.4417581
38.18405 | 46.575 | 47.46259 | 36.5542 | -0.8875885 | 10.46804 | 0.4403486
38.19404 | 46.516 | 47.40606 | 36.5507 | -0.8900576 | 10.41641 | 0.4389406
38.20404 | 46.4988 | 47.34967 | 36.54718 | -0.8508685 | 10.36496 | 0.4375311
38.21404 | 46.3843 | 47.29346 | 36.54364 | -0.9091565 | 10.31369 | 0.4361214
38.22404 | 46.3901 | 47.23745 | 36.54008 | -0.8473538 | 10.26266 | 0.4347116
38.23404 | 46.3054 | 47.18166 | 36.5365 | -0.8762569 | 10.21186 | 0.4333015
38.24403 | 46.2495 | 47.12613 | 36.5329 | -0.8766326 | 10.16134 | 0.4318925
38.25403 | 46.1942 | 47.07076 | 36.52929 | -0.876558 | 10.11099 | 0.4304818
38.26403 | 46.1306 | 47.0156 | 36.52565 | -0.8849997 | 10.06088 | 0.4290707
38.27403 | 46.0824 | 46.96066 | 36.52199 | -0.8782639 | 10.01101 | 0.4276593
38.28403 | 46.0113 | 46.90595 | 36.51832 | -0.8946514 | 9.961389 | 0.4262474
38.29403 | 45.973 | 46.85147 | 36.51462 | -0.8784663 | 9.912011 | 0.424835
38.30402 | 45.9151 | 46.79727 | 36.51091 | -0.8821663 | 9.862934 | 0.4234237
38.31402 | 45.848 | 46.74325 | 36.50717 | -0.8952468 | 9.814062 | 0.4220103
38.32402 | 45.8059 | 46.68946 | 36.50342 | -0.8835641 | 9.765446 | 0.4205964
38.33402 | 45.7345 | 46.63592 | 36.49965 | -0.901421 | 9.71709 | 0.419182
38.34402 | 45.7066 | 46.58262 | 36.49586 | -0.8760214 | 9.668997 | 0.417767
38.35401 | 45.6191 | 46.52962 | 36.49205 | -0.9105194 | 9.621217 | 0.4163528
38.36401 | 45.5803 | 46.47681 | 36.48822 | -0.8965134 | 9.573657 | 0.4149367
38.37401 | 45.5335 | 46.42426 | 36.48437 | -0.890757 | 9.526367 | 0.41352
38.38401 | 45.5033 | 46.37195 | 36.4805 | -0.8686528 | 9.479349 | 0.4121028
38.39401 | 45.4231 | 46.3199 | 36.47661 | -0.896804 | 9.432607 | 0.4106849
38.40401 | 45.3916 | 46.26811 | 36.4727 | -0.876513 | 9.386142 | 0.4092666
38.414 | 45.3195 | 46.21663 | 36.46878 | -0.8971296 | 9.339999 | 0.4078492
38.424 | 45.3094 | 46.16536 | 36.46483 | -0.8559572 | 9.294093 | 0.4064297
38.434 | 45.2111 | 46.11435 | 36.46087 | -0.9032466 | 9.248468 | 0.4050098
38.444 | 45.1743 | 46.0636 | 36.45688 | -0.8893007 | 9.203127 | 0.4035894
38.454 | 45.1186 | 46.01312 | 36.45288 | -0.8945192 | 9.158071 | 0.4021686
38.46399 | 45.0483 | 45.96295 | 36.44886 | -0.9146539 | 9.113346 | 0.4007487
38.47399 | 45.0198 | 45.91301 | 36.44482 | -0.8932077 | 9.068864 | 0.399327
38.48399 | 44.9263 | 45.86333 | 36.44075 | -0.9370313 | 9.024673 | 0.397905
38.49399 | 44.9144 | 45.81393 | 36.43667 | -0.8995256 | 8.980771 | 0.3964826
38.50399 | 44.8221 | 45.76479 | 36.43257 | -0.9426921 | 8.937162 | 0.39506
38.51399 | 44.7744 | 45.71593 | 36.42845 | -0.9415314 | 8.893845 | 0.3936372
38.52398 | 44.7431 | 45.66739 | 36.42431 | -0.9242917 | 8.850862 | 0.3922156
38.53398 | 44.6451 | 45.61908 | 36.42015 | -0.9739773 | 8.808131 | 0.3907924
38.54398 | 44.6401 | 45.57104 | 36.41598 | -0.93094 | 8.765696 | 0.3893692
38.55398 | 44.5724 | 45.52328 | 36.41178 | -0.9508785 | 8.723556 | 0.3879459
38.56398 | 44.484 | 45.47579 | 36.40756 | -0.991793 | 8.681711 | 0.3865226
38.57397 | 44.4701 | 45.42863 | 36.40333 | -0.9585318 | 8.640204 | 0.3851009
38.58397 | 44.3973 | 45.3817 | 36.39907 | -0.9844013 | 8.598954 | 0.3836778
38.59397 | 44.3579 | 45.33505 | 36.39479 | -0.9771493 | 8.558 | 0.3822551
38.60397 | 44.273 | 45.28868 | 36.3905 | -1.015675 | 8.517344 | 0.3808325
38.61397 | 44.2243 | 45.24258 | 36.38618 | -1.01828 | 8.476986 | 0.3794103
38.62397 | 44.2101 | 45.19676 | 36.38185 | -0.9866635 | 8.436925 | 0.3779885
38.63396 | 44.1182 | 45.15127 | 36.3775 | -1.03307 | 8.397201 | 0.3765687
38.64396 | 44.0823 | 45.10601 | 36.37313 | -1.023712 | 8.357737 | 0.3751478
38.65396 | 44.0142 | 45.06103 | 36.36873 | -1.046833 | 8.31857 | 0.3737277
38.66396 | 43.9336 | 45.01633 | 36.36432 | -1.082733 | 8.279701 | 0.3723083
38.67396 | 43.9357 | 44.97191 | 36.35989 | -1.036212 | 8.241131 | 0.3708896
38.68395 | 43.8301 | 44.92781 | 36.35545 | -1.097713 | 8.202895 | 0.3694733
38.69395 | 43.8025 | 44.88395 | 36.35098 | -1.08145 | 8.164918 | 0.3680564
38.70395 | 43.7629 | 44.84037 | 36.34649 | -1.077466 | 8.12724 | 0.3666406
38.71395 | 43.6862 | 44.79706 | 36.34198 | -1.11086 | 8.089858 | 0.3652259
38.72395 | 43.7135 | 44.75403 | 36.33745 | -1.040533 | 8.052772 | 0.3638123
38.73395 | 43.6045 | 44.71128 | 36.3329 | -1.106783 | 8.015984 | 0.3624
38.74394 | 43.5707 | 44.66886 | 36.32834 | -1.098156 | 7.979528 | 0.3609905
38.75394 | 43.559 | 44.62666 | 36.32375 | -1.06766 | 7.943329 | 0.359581
38.76394 | 43.4395 | 44.58474 | 36.31914 | -1.145242 | 7.907425 | 0.358173
38.77394 | 43.469 | 44.5431 | 36.31452 | -1.074099 | 7.871814 | 0.3567666
38.78394 | 43.355 | 44.50174 | 36.30987 | -1.146738 | 7.836503 | 0.3553619
38.79393 | 43.3476 | 44.46069 | 36.30521 | -1.113086 | 7.801513 | 0.3539603
38.80393 | 43.2843 | 44.41987 | 36.30053 | -1.135567 | 7.766779 | 0.3525593
38.81393 | 43.2447 | 44.37932 | 36.29583 | -1.134623 | 7.732338 | 0.3511602
38.82393 | 43.186 | 44.33905 | 36.2911 | -1.153052 | 7.698187 | 0.3497631
38.83393 | 43.1568 | 44.29905 | 36.28636 | -1.142254 | 7.664326 | 0.3483681
38.84393 | 43.0728 | 44.25933 | 36.2816 | -1.186527 | 7.630754 | 0.3469755
38.85392 | 43.0336 | 44.21991 | 36.27682 | -1.186309 | 7.597502 | 0.3455864
38.86392 | 42.9628 | 44.18072 | 36.27202 | -1.217924 | 7.564505 | 0.3441984
38.87392 | 42.9066 | 44.14181 | 36.2672 | -1.235208 | 7.531795 | 0.3428128
38.88392 | 42.8861 | 44.10316 | 36.26236 | -1.217061 | 7.499371 | 0.3414297
38.89392 | 42.8079 | 44.06478 | 36.2575 | -1.25688 | 7.46723 | 0.3400493
38.90391 | 42.7722 | 44.02671 | 36.25263 | -1.254505 | 7.435405 | 0.338673
38.91391 | 42.7194 | 43.98886 | 36.24773 | -1.269459 | 7.403832 | 0.3372981
38.92391 | 42.6553 | 43.95128 | 36.24281 | -1.295976 | 7.372539 | 0.3359262
38.93391 | 42.6323 | 43.91396 | 36.23787 | -1.28166 | 7.341528 | 0.3345571
38.94391 | 42.5761 | 43.87691 | 36.23292 | -1.300806 | 7.310797 | 0.3331912
38.95391 | 42.5256 | 43.84011 | 36.22794 | -1.314514 | 7.280343 | 0.3318284
38.9639 | 42.4668 | 43.80362 | 36.22295 | -1.33682 | 7.250198 | 0.3304701
38.9739 | 42.448 | 43.76735 | 36.21794 | -1.319351 | 7.2203 | 0.3291138
38.9839 | 42.3608 | 43.73134 | 36.2129 | -1.37054 | 7.190676 | 0.3277609
38.9939 | 42.3581 | 43.69559 | 36.20785 | -1.337489 | 7.161329 | 0.3264114
39.0039 | 42.3105 | 43.66009 | 36.20278 | -1.349594 | 7.132253 | 0.3250654
39.01389 | 42.2626 | 43.62489 | 36.19769 | -1.362292 | 7.103479 | 0.3237245
39.02389 | 42.2321 | 43.58991 | 36.19258 | -1.357809 | 7.074946 | 0.3223858
39.03389 | 42.1668 | 43.55518 | 36.18745 | -1.388381 | 7.046685 | 0.3210509
39.04389 | 42.1298 | 43.52071 | 36.18229 | -1.390906 | 7.018692 | 0.3197197
39.05389 | 42.077 | 43.48648 | 36.17712 | -1.409483 | 6.990967 | 0.3183925
39.06389 | 42.055 | 43.45251 | 36.17193 | -1.397511 | 6.963508 | 0.3170692
39.07388 | 41.9877 | 43.41882 | 36.16673 | -1.431122 | 6.93634 | 0.3157513
39.08388 | 41.9303 | 43.38535 | 36.1615 | -1.455051 | 6.909413 | 0.3144361
39.09388 | 41.9368 | 43.35212 | 36.15625 | -1.415325 | 6.882746 | 0.3131252
39.10388 | 41.8717 | 43.31915 | 36.15099 | -1.447448 | 6.856343 | 0.3118184
39.11388 | 41.8261 | 43.28641 | 36.1457 | -1.460314 | 6.830199 | 0.3105159
39.12387 | 41.796 | 43.25396 | 36.1404 | -1.457958 | 6.804341 | 0.3092192
39.13387 | 41.7418 | 43.22171 | 36.13507 | -1.479914 | 6.778716 | 0.3079255
39.14387 | 41.7182 | 43.18971 | 36.12973 | -1.471511 | 6.753347 | 0.3066362
39.15387 | 41.6469 | 43.15795 | 36.12436 | -1.511049 | 6.728235 | 0.3053515
39.16387 | 41.6068 | 43.12643 | 36.11898 | -1.519628 | 6.703378 | 0.3040713
39.17387 | 41.5756 | 43.09515 | 36.11358 | -1.519547 | 6.678775 | 0.3027958
39.18386 | 41.5869 | 43.06413 | 36.10816 | -1.477232 | 6.654447 | 0.3015262
39.19386 | 41.5229 | 43.03332 | 36.10272 | -1.510423 | 6.630347 | 0.3002601
39.20386 | 41.4978 | 43.00275 | 36.09725 | -1.50495 | 6.606497 | 0.2989987
39.21386 | 41.4596 | 42.97241 | 36.09177 | -1.512812 | 6.582896 | 0.2977422
39.22386 | 41.4153 | 42.94231 | 36.08627 | -1.527006 | 6.559542 | 0.2964905
39.23385 | 41.3618 | 42.91246 | 36.08076 | -1.550663 | 6.536458 | 0.2952451
39.24385 | 41.3569 | 42.88282 | 36.07522 | -1.52592 | 6.513596 | 0.2940033
39.25385 | 41.2909 | 42.85341 | 36.06966 | -1.562507 | 6.490978 | 0.2927666
39.26385 | 41.2702 | 42.82422 | 36.06408 | -1.554023 | 6.468603 | 0.2915349
39.27385 | 41.2541 | 42.79527 | 36.05849 | -1.541166 | 6.446471 | 0.2903083
39.28385 | 41.1936 | 42.76654 | 36.05287 | -1.572936 | 6.424578 | 0.2890868
39.29384 | 41.1713 | 42.73806 | 36.04724 | -1.566758 | 6.402946 | 0.2878717
39.30384 | 41.1129 | 42.70978 | 36.04159 | -1.596877 | 6.381531 | 0.2866606
39.31384 | 41.069 | 42.68172 | 36.03591 | -1.612719 | 6.360353 | 0.2854547
39.32384 | 41.045 | 42.65388 | 36.03022 | -1.608882 | 6.339411 | 0.284254
39.33384 | 40.9804 | 42.62627 | 36.0245 | -1.645867 | 6.318704 | 0.2830587
39.34383 | 40.9736 | 42.5989 | 36.01878 | -1.625299 | 6.298253 | 0.2818698
39.35383 | 40.9092 | 42.57172 | 36.01303 | -1.662522 | 6.278012 | 0.2806851
39.36383 | 40.9061 | 42.54476 | 36.00725 | -1.638662 | 6.258002 | 0.2795058
39.37383 | 40.86 | 42.51802 | 36.00146 | -1.658017 | 6.238222 | 0.2783319
39.38383 | 40.7983 | 42.49149 | 35.99565 | -1.693189 | 6.218672 | 0.2771634
39.39383 | 40.7769 | 42.46517 | 35.98982 | -1.688272 | 6.199347 | 0.2760003
39.40382 | 40.7086 | 42.4391 | 35.98398 | -1.730502 | 6.180276 | 0.2748439
39.41382 | 40.7019 | 42.41321 | 35.97811 | -1.711313 | 6.161407 | 0.2736918
39.42382 | 40.6394 | 42.38753 | 35.97223 | -1.748133 | 6.142761 | 0.2725451
39.43382 | 40.5974 | 42.36206 | 35.96632 | -1.764664 | 6.124339 | 0.271404
39.44382 | 40.5825 | 42.3368 | 35.9604 | -1.754304 | 6.10614 | 0.2702685
39.45381 | 40.5314 | 42.31178 | 35.95446 | -1.780376 | 6.088179 | 0.2691396
39.46381 | 40.5063 | 42.28693 | 35.94849 | -1.78063 | 6.070422 | 0.2680152
39.47381 | 40.441 | 42.26229 | 35.94251 | -1.82129 | 6.052883 | 0.2668963
39.48381 | 40.4183 | 42.23785 | 35.93651 | -1.819553 | 6.035563 | 0.265783
39.49381 | 40.3679 | 42.21362 | 35.93049 | -1.845721 | 6.01846 | 0.2646753
39.50381 | 40.3257 | 42.18959 | 35.92444 | -1.863891 | 6.001573 | 0.2635732
39.5138 | 40.322 | 42.16579 | 35.91839 | -1.843787 | 5.984918 | 0.2624778
39.5238 | 40.2479 | 42.14216 | 35.91231 | -1.894258 | 5.96846 | 0.2613869
39.5338 | 40.2262 | 42.11873 | 35.90621 | -1.89253 | 5.952216 | 0.2603016
39.5438 | 40.2112 | 42.0955 | 35.90009 | -1.884301 | 5.936184 | 0.259222
39.5538 | 40.1673 | 42.07247 | 35.89396 | -1.905168 | 5.920362 | 0.2581479
39.56379 | 40.1273 | 42.04966 | 35.88781 | -1.922355 | 5.904767 | 0.2570806
39.57379 | 40.0867 | 42.02702 | 35.88163 | -1.940315 | 5.889365 | 0.2560178
39.58379 | 40.0551 | 42.00457 | 35.87544 | -1.94947 | 5.874171 | 0.2549607
39.59379 | 40.0468 | 41.98232 | 35.86922 | -1.935518 | 5.859184 | 0.2539092
39.60379 | 39.9866 | 41.96026 | 35.86299 | -1.97366 | 5.844405 | 0.2528633
39.61379 | 39.9596 | 41.93839 | 35.85674 | -1.978793 | 5.82983 | 0.251823
39.62378 | 39.9628 | 41.91674 | 35.85047 | -1.953938 | 5.815474 | 0.2507894
39.63378 | 39.9124 | 41.89525 | 35.84418 | -1.982852 | 5.801307 | 0.2497604
39.64378 | 39.8759 | 41.87395 | 35.83788 | -1.998055 | 5.787342 | 0.2487369
39.65378 | 39.8308 | 41.85285 | 35.83155 | -2.022047 | 5.773581 | 0.2477191
39.66378 | 39.8143 | 41.83193 | 35.8252 | -2.017625 | 5.760019 | 0.2467069
39.67377 | 39.8038 | 41.81121 | 35.81884 | -2.007412 | 5.746671 | 0.2457013
39.68377 | 39.7322 | 41.79066 | 35.81245 | -2.058463 | 5.733509 | 0.2447002
39.69377 | 39.7188 | 41.7703 | 35.80605 | -2.051498 | 5.720545 | 0.2437047
39.70377 | 39.6998 | 41.75012 | 35.79962 | -2.050318 | 5.707779 | 0.2427147
39.71377 | 39.6786 | 41.73012 | 35.79318 | -2.051521 | 5.69521 | 0.2417303
39.72377 | 39.6181 | 41.71031 | 35.78672 | -2.092207 | 5.682836 | 0.2407515
39.73376 | 39.6143 | 41.69069 | 35.78024 | -2.076393 | 5.670669 | 0.2397791
39.74376 | 39.5587 | 41.67124 | 35.77374 | -2.11254 | 5.658684 | 0.2388113
39.75376 | 39.5508 | 41.65197 | 35.76723 | -2.101167 | 5.646892 | 0.2378489
39.76376 | 39.5097 | 41.63287 | 35.76069 | -2.123174 | 5.635294 | 0.2368921
39.77376 | 39.4659 | 41.61396 | 35.75413 | -2.148059 | 5.623888 | 0.2359407
39.78375 | 39.4666 | 41.59524 | 35.74756 | -2.128638 | 5.612682 | 0.2349957
39.79375 | 39.4369 | 41.57668 | 35.74097 | -2.139777 | 5.601656 | 0.2340551
39.80375 | 39.3749 | 41.55829 | 35.73435 | -2.183393 | 5.590821 | 0.23312
39.81375 | 39.3806 | 41.54008 | 35.72772 | -2.159483 | 5.580175 | 0.2321903
39.82375 | 39.346 | 41.52205 | 35.72107 | -2.176049 | 5.569716 | 0.231266
39.83375 | 39.334 | 41.50419 | 35.7144 | -2.170188 | 5.559446 | 0.230347
39.84374 | 39.3161 | 41.48652 | 35.70771 | -2.170418 | 5.549371 | 0.2294343
39.85374 | 39.2508 | 41.469 | 35.701 | -2.218203 | 5.539473 | 0.228526
39.86374 | 39.2897 | 41.45166 | 35.69428 | -2.16196 | 5.529761 | 0.227623
39.87374 | 39.2217 | 41.43449 | 35.68753 | -2.212789 | 5.520235 | 0.2267253
39.88374 | 39.242 | 41.41749 | 35.68076 | -2.175487 | 5.510891 | 0.2258328
39.89373 | 39.2151 | 41.40068 | 35.67399 | -2.185575 | 5.501743 | 0.2249465
39.90373 | 39.1995 | 41.38401 | 35.66718 | -2.184512 | 5.492765 | 0.2240645
39.91373 | 39.1826 | 41.36752 | 35.66036 | -2.184919 | 5.483971 | 0.2231877
39.92373 | 39.1534 | 41.35119 | 35.65352 | -2.197793 | 5.475358 | 0.2223161
39.93373 | 39.1426 | 41.33503 | 35.64666 | -2.192434 | 5.466925 | 0.2214496
39.94373 | 39.138 | 41.31904 | 35.63978 | -2.181043 | 5.458674 | 0.2205883
39.95372 | 39.0791 | 41.30323 | 35.63289 | -2.224133 | 5.45061 | 0.2197329
39.96372 | 39.1014 | 41.28757 | 35.62597 | -2.186174 | 5.442718 | 0.2188818
39.97372 | 39.0667 | 41.27208 | 35.61904 | -2.205379 | 5.435004 | 0.2180357
39.98372 | 39.0194 | 41.25675 | 35.61209 | -2.237348 | 5.427468 | 0.2171946
39.99372 | 39.0085 | 41.24158 | 35.60511 | -2.233082 | 5.420111 | 0.2163586
40.00371 | 38.9878 | 41.22659 | 35.59813 | -2.238794 | 5.412937 | 0.2155284
40.01371 | 38.9557 | 41.21175 | 35.59112 | -2.256054 | 5.405934 | 0.2147023
40.02371 | 38.9573 | 41.19708 | 35.58409 | -2.239776 | 5.399106 | 0.2138812
40.03371 | 38.9133 | 41.18256 | 35.57704 | -2.269261 | 5.392454 | 0.2130649
40.04371 | 38.9034 | 41.16821 | 35.56998 | -2.264806 | 5.385977 | 0.2122536
40.05371 | 38.8627 | 41.15401 | 35.56289 | -2.291312 | 5.379675 | 0.2114471
40.0637 | 38.8685 | 41.13999 | 35.55579 | -2.271493 | 5.373553 | 0.2106463
40.0737 | 38.8231 | 41.12612 | 35.54867 | -2.30302 | 5.3676 | 0.2098494
40.0837 | 38.8094 | 41.11241 | 35.54153 | -2.303007 | 5.361819 | 0.2090574
40.0937 | 38.7897 | 41.09885 | 35.53437 | -2.309152 | 5.356212 | 0.2082701
40.1037 | 38.7618 | 41.08546 | 35.52719 | -2.323656 | 5.350777 | 0.2074876
40.11369 | 38.7576 | 41.07223 | 35.52 | -2.314631 | 5.345518 | 0.2067105
40.12369 | 38.715 | 41.05915 | 35.51279 | -2.344151 | 5.340427 | 0.2059373
40.13369 | 38.7054 | 41.04623 | 35.50555 | -2.340828 | 5.335507 | 0.2051688
40.14369 | 38.6653 | 41.03346 | 35.4983 | -2.368163 | 5.330758 | 0.2044049
40.15369 | 38.6395 | 41.02085 | 35.49103 | -2.381354 | 5.32618 | 0.2036456
40.16369 | 38.6195 | 41.0084 | 35.48374 | -2.388901 | 5.321772 | 0.2028909
40.17368 | 38.5942 | 40.99612 | 35.47644 | -2.401917 | 5.317538 | 0.2021414
40.18368 | 38.6187 | 40.98398 | 35.46911 | -2.365276 | 5.31347 | 0.2013958
40.19368 | 38.5471 | 40.97199 | 35.46177 | -2.42489 | 5.309571 | 0.2006546
40.20368 | 38.5508 | 40.96016 | 35.4544 | -2.409359 | 5.30584 | 0.1999179
40.21368 | 38.5367 | 40.94848 | 35.44702 | -2.411783 | 5.302278 | 0.1991857
40.22367 | 38.5052 | 40.93697 | 35.43963 | -2.43177 | 5.298886 | 0.1984586
40.23367 | 38.4989 | 40.9256 | 35.43221 | -2.426702 | 5.295661 | 0.1977351
40.24367 | 38.4697 | 40.91439 | 35.42477 | -2.444687 | 5.292603 | 0.197016
40.25367 | 38.4563 | 40.90333 | 35.41731 | -2.447026 | 5.289713 | 0.1963012
40.26367 | 38.4552 | 40.89242 | 35.40984 | -2.43722 | 5.286992 | 0.1955907
40.27367 | 38.4209 | 40.88166 | 35.40234 | -2.460765 | 5.284436 | 0.1948844
40.28366 | 38.4176 | 40.87107 | 35.39484 | -2.453471 | 5.282048 | 0.1941832
40.29366 | 38.3994 | 40.86062 | 35.38731 | -2.46122 | 5.279824 | 0.1934854
40.30366 | 38.3853 | 40.85032 | 35.37976 | -2.465022 | 5.277768 | 0.1927919
40.31366 | 38.3573 | 40.84018 | 35.3722 | -2.482876 | 5.275878 | 0.1921025
40.32366 | 38.335 | 40.83018 | 35.36461 | -2.495181 | 5.274153 | 0.1914172
40.33365 | 38.3405 | 40.82035 | 35.35701 | -2.479847 | 5.272596 | 0.1907367
40.34365 | 38.3106 | 40.81066 | 35.34939 | -2.500055 | 5.271202 | 0.1900597
40.35365 | 38.3167 | 40.80111 | 35.34175 | -2.484415 | 5.269974 | 0.1893867
40.36365 | 38.3229 | 40.79172 | 35.3341 | -2.468825 | 5.268912 | 0.1887177
40.37365 | 38.2357 | 40.78249 | 35.32642 | -2.546785 | 5.268014 | 0.1880527
40.38365 | 38.2617 | 40.7734 | 35.31872 | -2.511697 | 5.267281 | 0.1873917
40.39364 | 38.2244 | 40.76447 | 35.31102 | -2.540067 | 5.266713 | 0.1867353
40.40364 | 38.284 | 40.75568 | 35.30329 | -2.471679 | 5.266309 | 0.1860822
40.41364 | 38.2173 | 40.74704 | 35.29554 | -2.529742 | 5.266069 | 0.185433
40.42364 | 38.2319 | 40.73855 | 35.28777 | -2.506654 | 5.265995 | 0.1847876
40.43364 | 38.2135 | 40.73022 | 35.27999 | -2.516717 | 5.266084 | 0.1841461
40.44363 | 38.1761 | 40.72204 | 35.27219 | -2.545937 | 5.266337 | 0.1835091
40.45363 | 38.1886 | 40.714 | 35.26437 | -2.525398 | 5.266755 | 0.1828752
40.46363 | 38.1643 | 40.70611 | 35.25653 | -2.541809 | 5.267336 | 0.182245
40.47363 | 38.1854 | 40.69837 | 35.24867 | -2.51297 | 5.268082 | 0.1816186
40.48363 | 38.1607 | 40.69078 | 35.24079 | -2.530081 | 5.268991 | 0.180996
40.49363 | 38.1454 | 40.68334 | 35.2329 | -2.53794 | 5.270064 | 0.180377
40.50362 | 38.1375 | 40.67606 | 35.225 | -2.538558 | 5.271301 | 0.1797623
40.51362 | 38.1419 | 40.66892 | 35.21706 | -2.527016 | 5.272701 | 0.1791506
40.52362 | 38.1102 | 40.66192 | 35.20912 | -2.551724 | 5.274265 | 0.1785425
40.53362 | 38.1354 | 40.65508 | 35.20115 | -2.519681 | 5.275992 | 0.177938
40.54362 | 38.1199 | 40.64839 | 35.19317 | -2.528487 | 5.277884 | 0.1773371
40.55361 | 38.1194 | 40.64185 | 35.18517 | -2.52245 | 5.279939 | 0.1767403
40.56361 | 38.0969 | 40.63546 | 35.17715 | -2.538556 | 5.282158 | 0.1761465
40.57361 | 38.0991 | 40.62921 | 35.16911 | -2.530109 | 5.28454 | 0.1755561
40.58361 | 38.0818 | 40.62311 | 35.16106 | -2.541312 | 5.287086 | 0.1749692
40.59361 | 38.0812 | 40.61716 | 35.15298 | -2.535964 | 5.289795 | 0.1743857
40.60361 | 38.097 | 40.61137 | 35.14489 | -2.514365 | 5.292669 | 0.1738056
40.6136 | 38.0945 | 40.60572 | 35.13679 | -2.511221 | 5.295703 | 0.1732295
40.6236 | 38.0837 | 40.60022 | 35.12866 | -2.516521 | 5.298904 | 0.1726562
40.6336 | 38.0695 | 40.59487 | 35.12052 | -2.52537 | 5.302268 | 0.1720863
40.6436 | 38.0518 | 40.58967 | 35.11235 | -2.537869 | 5.305797 | 0.1715197
40.6536 | 38.0578 | 40.58462 | 35.10417 | -2.526817 | 5.309489 | 0.1709563
40.66359 | 38.0342 | 40.57972 | 35.09598 | -2.54552 | 5.313342 | 0.1703969
40.67359 | 38.0788 | 40.57497 | 35.08776 | -2.496167 | 5.317363 | 0.1698401
40.68359 | 38.0628 | 40.57036 | 35.07953 | -2.507563 | 5.321547 | 0.1692865
40.69359 | 38.0368 | 40.56591 | 35.07128 | -2.52911 | 5.325896 | 0.1687361
40.70359 | 38.0445 | 40.56161 | 35.06301 | -2.517105 | 5.330409 | 0.1681889
40.71359 | 38.0384 | 40.55745 | 35.05472 | -2.519052 | 5.335087 | 0.1676449
40.72358 | 38.0444 | 40.55345 | 35.04642 | -2.509052 | 5.339924 | 0.1671046
40.73358 | 38.0481 | 40.5496 | 35.0381 | -2.501498 | 5.344932 | 0.1665668
40.74358 | 38.0282 | 40.54589 | 35.02976 | -2.517695 | 5.350103 | 0.1660321
40.75358 | 38.0551 | 40.54234 | 35.0214 | -2.487241 | 5.35544 | 0.1655005
40.76358 | 38.038 | 40.53894 | 35.01303 | -2.500938 | 5.360941 | 0.164972
40.77357 | 38.0508 | 40.53569 | 35.00464 | -2.484889 | 5.366602 | 0.164447
40.78357 | 38.0354 | 40.53259 | 34.99623 | -2.497187 | 5.372434 | 0.1639245
40.79357 | 38.0502 | 40.52964 | 34.9878 | -2.479436 | 5.378431 | 0.163405
40.80357 | 38.0495 | 40.52684 | 34.97935 | -2.477337 | 5.384594 | 0.1628884
40.81357 | 38.0379 | 40.52419 | 34.97089 | -2.486288 | 5.390923 | 0.1623748
40.82357 | 38.0593 | 40.52169 | 34.96241 | -2.462392 | 5.397417 | 0.1618641
40.83356 | 38.0388 | 40.51935 | 34.95392 | -2.480548 | 5.404071 | 0.1613568
40.84356 | 38.055 | 40.51715 | 34.9454 | -2.462154 | 5.410898 | 0.1608519
40.85356 | 38.0648 | 40.51511 | 34.93687 | -2.450312 | 5.417891 | 0.1603499
40.86356 | 38.0467 | 40.51322 | 34.92832 | -2.466522 | 5.425051 | 0.1598507
40.87356 | 38.1091 | 40.51148 | 34.91975 | -2.402384 | 5.432378 | 0.1593544
40.88355 | 38.0805 | 40.5099 | 34.91117 | -2.429396 | 5.43986 | 0.1588613
40.89355 | 38.1 | 40.50846 | 34.90257 | -2.408463 | 5.447521 | 0.1583706
40.90355 | 38.1018 | 40.50718 | 34.89395 | -2.405382 | 5.455348 | 0.1578826
40.91355 | 38.067 | 40.50605 | 34.88531 | -2.439054 | 5.463343 | 0.1573973
40.92355 | 38.1078 | 40.50508 | 34.87666 | -2.397278 | 5.471505 | 0.1569148
40.93355 | 38.0915 | 40.50426 | 34.86799 | -2.412757 | 5.479836 | 0.156435
40.94354 | 38.0999 | 40.50359 | 34.85931 | -2.403689 | 5.488325 | 0.1559583
40.95354 | 38.0915 | 40.50307 | 34.8506 | -2.411574 | 5.496992 | 0.1554839
40.96354 | 38.088 | 40.50272 | 34.84187 | -2.414719 | 5.505832 | 0.155012
40.97354 | 38.0975 | 40.50251 | 34.83313 | -2.405012 | 5.514836 | 0.1545429
40.98354 | 38.0748 | 40.50246 | 34.82438 | -2.427659 | 5.524008 | 0.1540764
40.99353 | 38.084 | 40.50256 | 34.81561 | -2.418561 | 5.533339 | 0.1536129
41.00353 | 38.0949 | 40.50282 | 34.80682 | -2.407916 | 5.542849 | 0.1531515
41.01353 | 38.0708 | 40.50322 | 34.79801 | -2.432424 | 5.552525 | 0.1526927
41.02353 | 38.1135 | 40.50379 | 34.78918 | -2.39029 | 5.562374 | 0.1522365
41.03353 | 38.0839 | 40.50451 | 34.78034 | -2.42061 | 5.572392 | 0.1517828
41.04353 | 38.0891 | 40.50539 | 34.77147 | -2.416286 | 5.58258 | 0.1513316
41.05352 | 38.1238 | 40.50642 | 34.76261 | -2.382616 | 5.592927 | 0.1508834
41.06352 | 38.1085 | 40.5076 | 34.75371 | -2.399103 | 5.603456 | 0.1504372
41.07352 | 38.1292 | 40.50895 | 34.7448 | -2.379746 | 5.614154 | 0.1499934
41.08352 | 38.0855 | 40.51044 | 34.73587 | -2.424945 | 5.625024 | 0.1495521
41.09352 | 38.1432 | 40.5121 | 34.72692 | -2.3689 | 5.636064 | 0.1491133
41.10351 | 38.1325 | 40.51391 | 34.71797 | -2.38141 | 5.647264 | 0.1486773
41.11351 | 38.1136 | 40.51588 | 34.70899 | -2.402278 | 5.658645 | 0.1482433
41.12351 | 38.1718 | 40.518 | 34.69999 | -2.346203 | 5.670199 | 0.1478117
41.13351 | 38.1214 | 40.52028 | 34.69098 | -2.398885 | 5.681924 | 0.1473824
41.14351 | 38.1621 | 40.52272 | 34.68195 | -2.360624 | 5.693821 | 0.1469555
41.15351 | 38.1511 | 40.52532 | 34.6729 | -2.37422 | 5.705888 | 0.1465309
41.1635 | 38.1684 | 40.52806 | 34.66385 | -2.359665 | 5.71811 | 0.1461091
41.1735 | 38.1926 | 40.53098 | 34.65476 | -2.338376 | 5.730522 | 0.1456892
41.1835 | 38.19 | 40.53405 | 34.64567 | -2.344045 | 5.743107 | 0.1452716
41.1935 | 38.2203 | 40.53727 | 34.63655 | -2.316972 | 5.755863 | 0.1448563
41.2035 | 38.2256 | 40.54066 | 34.62742 | -2.315057 | 5.768793 | 0.1444432
41.21349 | 38.2303 | 40.5442 | 34.61828 | -2.313897 | 5.781882 | 0.1440328
41.22349 | 38.2848 | 40.5479 | 34.60912 | -2.263098 | 5.795156 | 0.1436243
41.23349 | 38.2644 | 40.55176 | 34.59994 | -2.287359 | 5.808604 | 0.1432179
41.24349 | 38.2965 | 40.55578 | 34.59074 | -2.259277 | 5.822224 | 0.1428138
41.25349 | 38.3005 | 40.55995 | 34.58152 | -2.259455 | 5.836018 | 0.1424119
41.26349 | 38.3031 | 40.56429 | 34.57229 | -2.26119 | 5.849984 | 0.1420122
41.27348 | 38.3462 | 40.56878 | 34.56305 | -2.22258 | 5.86411 | 0.1416151
41.28348 | 38.3388 | 40.57343 | 34.55379 | -2.234634 | 5.878424 | 0.1412197
41.29348 | 38.3962 | 40.57825 | 34.54451 | -2.182046 | 5.89291 | 0.1408265
41.30348 | 38.3551 | 40.58322 | 34.53521 | -2.228118 | 5.90757 | 0.1404354
41.31348 | 38.3876 | 40.58835 | 34.5259 | -2.200749 | 5.922403 | 0.1400465
41.32347 | 38.3856 | 40.59363 | 34.51658 | -2.208033 | 5.937395 | 0.1396601
41.33347 | 38.3759 | 40.59908 | 34.50723 | -2.223182 | 5.952575 | 0.1392753
41.34347 | 38.4406 | 40.60469 | 34.49787 | -2.16409 | 5.967929 | 0.1388927
41.35347 | 38.4277 | 40.61046 | 34.48849 | -2.182756 | 5.983455 | 0.1385122
41.36347 | 38.435 | 40.61638 | 34.47909 | -2.181382 | 5.999155 | 0.1381337
41.37347 | 38.4496 | 40.62247 | 34.46968 | -2.172867 | 6.015029 | 0.1377573
41.38346 | 38.4608 | 40.62871 | 34.46026 | -2.167906 | 6.03106 | 0.1373833
41.39346 | 38.482 | 40.63511 | 34.45082 | -2.153109 | 6.047281 | 0.1370109
41.40346 | 38.5014 | 40.64167 | 34.44136 | -2.14027 | 6.063673 | 0.1366406
41.41346 | 38.5112 | 40.64839 | 34.43188 | -2.137191 | 6.08024 | 0.1362723
41.42346 | 38.5309 | 40.65527 | 34.42239 | -2.124369 | 6.096978 | 0.1359061
41.43345 | 38.5074 | 40.6623 | 34.41288 | -2.1549 | 6.113873 | 0.1355421
41.44345 | 38.5589 | 40.6695 | 34.40336 | -2.110596 | 6.130957 | 0.1351798
41.45345 | 38.537 | 40.67685 | 34.39382 | -2.13985 | 6.148213 | 0.1348195
41.46345 | 38.5621 | 40.68436 | 34.38426 | -2.122261 | 6.165642 | 0.1344611
41.47345 | 38.6121 | 40.69203 | 34.37468 | -2.079931 | 6.183242 | 0.1341047
41.48344 | 38.5891 | 40.69985 | 34.3651 | -2.110751 | 6.200997 | 0.1337506
41.49344 | 38.6025 | 40.70783 | 34.3555 | -2.105335 | 6.21894 | 0.133398
41.50344 | 38.5818 | 40.71598 | 34.34587 | -2.134176 | 6.237055 | 0.1330474
41.51344 | 38.6273 | 40.72427 | 34.33624 | -2.096974 | 6.25534 | 0.1326987
41.52344 | 38.6194 | 40.73273 | 34.32658 | -2.113329 | 6.273796 | 0.1323519
41.53344 | 38.6756 | 40.74134 | 34.31691 | -2.065738 | 6.292421 | 0.132007
41.54343 | 38.6832 | 40.7501 | 34.30723 | -2.066896 | 6.311198 | 0.1316643
41.55343 | 38.6484 | 40.75902 | 34.29753 | -2.110617 | 6.330163 | 0.1313231
41.56343 | 38.6968 | 40.76809 | 34.28781 | -2.071292 | 6.349296 | 0.1309839
41.57343 | 38.7023 | 40.77732 | 34.27808 | -2.075023 | 6.368598 | 0.1306464
41.58343 | 38.7025 | 40.78671 | 34.26833 | -2.084206 | 6.388067 | 0.1303109
41.59342 | 38.7403 | 40.79623 | 34.25857 | -2.055934 | 6.407684 | 0.1299775
41.60342 | 38.7558 | 40.80592 | 34.24879 | -2.050124 | 6.427489 | 0.1296456
41.61342 | 38.7567 | 40.81577 | 34.23899 | -2.059066 | 6.447458 | 0.1293155
41.62342 | 38.7738 | 40.82576 | 34.22918 | -2.051959 | 6.467593 | 0.1289873
41.63342 | 38.7867 | 40.8359 | 34.21935 | -2.049204 | 6.487893 | 0.1286608
41.64342 | 38.8287 | 40.8462 | 34.20951 | -2.017498 | 6.508356 | 0.1283362
41.65341 | 38.852 | 40.85663 | 34.19965 | -2.004632 | 6.528964 | 0.1280136
41.66341 | 38.8558 | 40.86723 | 34.18978 | -2.011425 | 6.549754 | 0.1276926
41.67341 | 38.846 | 40.87797 | 34.17989 | -2.031966 | 6.570705 | 0.1273733
41.68341 | 38.858 | 40.88885 | 34.16998 | -2.030853 | 6.591818 | 0.1270557
41.69341 | 38.9027 | 40.89989 | 34.16006 | -1.997187 | 6.61309 | 0.1267399
41.7034 | 38.8949 | 40.91106 | 34.15013 | -2.016156 | 6.634502 | 0.1264262
41.7134 | 38.9592 | 40.92238 | 34.14017 | -1.96318 | 6.656092 | 0.126114
41.7234 | 38.9194 | 40.93385 | 34.1302 | -2.014447 | 6.677839 | 0.1258034
41.7334 | 38.9395 | 40.94546 | 34.12022 | -2.005956 | 6.699742 | 0.1254946
41.7434 | 38.9565 | 40.95721 | 34.11022 | -2.000707 | 6.721801 | 0.1251875
41.7534 | 38.9719 | 40.9691 | 34.1002 | -1.997199 | 6.744013 | 0.1248821
41.76339 | 39.0036 | 40.98112 | 34.09018 | -1.977516 | 6.766356 | 0.1245788
41.77339 | 39.0086 | 40.99328 | 34.08014 | -1.984685 | 6.788873 | 0.1242768
41.78339 | 39.0256 | 41.00559 | 34.07007 | -1.97999 | 6.81154 | 0.1239765
41.79339 | 39.0438 | 41.01803 | 34.06 | -1.974229 | 6.834356 | 0.1236779
41.80339 | 39.0291 | 41.0306 | 34.0499 | -2.001503 | 6.85732 | 0.123381
41.81338 | 39.0974 | 41.0433 | 34.0398 | -1.945897 | 6.880406 | 0.123086
41.82338 | 39.0761 | 41.05614 | 34.02968 | -1.980036 | 6.903662 | 0.1227924
41.83338 | 39.1118 | 41.0691 | 34.01954 | -1.957302 | 6.927058 | 0.1225005
41.84338 | 39.1371 | 41.0822 | 34.00939 | -1.945098 | 6.950598 | 0.1222102
41.85338 | 39.1169 | 41.09542 | 33.99922 | -1.978519 | 6.974277 | 0.1219216
41.86338 | 39.1921 | 41.10877 | 33.98904 | -1.916666 | 6.998095 | 0.1216346
41.87337 | 39.1595 | 41.12222 | 33.97885 | -1.962724 | 7.022027 | 0.1213495
41.88337 | 39.2449 | 41.13581 | 33.96863 | -1.890912 | 7.046113 | 0.1210657
41.89337 | 39.2187 | 41.14952 | 33.9584 | -1.930824 | 7.070337 | 0.1207836
41.90337 | 39.2432 | 41.16335 | 33.94816 | -1.920149 | 7.094687 | 0.1205031
41.91337 | 39.2607 | 41.17729 | 33.9379 | -1.916595 | 7.119171 | 0.1202241
41.92336 | 39.2687 | 41.19134 | 33.92764 | -1.922638 | 7.143756 | 0.1199471
41.93336 | 39.298 | 41.20551 | 33.91735 | -1.907506 | 7.168489 | 0.1196713
41.94336 | 39.3266 | 41.21978 | 33.90704 | -1.893185 | 7.193346 | 0.1193972
41.95336 | 39.327 | 41.23417 | 33.89672 | -1.907169 | 7.218323 | 0.1191246
41.96336 | 39.3335 | 41.24866 | 33.88639 | -1.915159 | 7.243418 | 0.1188535
41.97336 | 39.3461 | 41.26325 | 33.87604 | -1.917152 | 7.268629 | 0.1185841
41.98335 | 39.3788 | 41.27793 | 33.86568 | -1.89913 | 7.293928 | 0.1183164
41.99335 | 39.3848 | 41.29272 | 33.85531 | -1.90792 | 7.319364 | 0.1180501
42.00335 | 39.3886 | 41.30761 | 33.84491 | -1.919005 | 7.344907 | 0.1177853
42.01335 | 39.3951 | 41.32258 | 33.8345 | -1.927483 | 7.370557 | 0.117522
42.02335 | 39.3952 | 41.33765 | 33.82408 | -1.942453 | 7.396311 | 0.1172602
42.03334 | 39.4374 | 41.35279 | 33.81365 | -1.915394 | 7.42214 | 0.1170002
42.04334 | 39.4434 | 41.36803 | 33.8032 | -1.924633 | 7.44809 | 0.1167415
42.05334 | 39.453 | 41.38335 | 33.79273 | -1.930354 | 7.474136 | 0.1164843
42.06334 | 39.4925 | 41.39875 | 33.78225 | -1.906254 | 7.500273 | 0.1162286
42.07334 | 39.4708 | 41.41423 | 33.77176 | -1.94343 | 7.526499 | 0.1159744
42.08334 | 39.5213 | 41.42978 | 33.76125 | -1.908477 | 7.55281 | 0.1157217
42.09333 | 39.5035 | 41.44538 | 33.75073 | -1.941879 | 7.579178 | 0.1154707
42.10333 | 39.526 | 41.46106 | 33.74019 | -1.935062 | 7.605651 | 0.115221
42.11333 | 39.5545 | 41.47681 | 33.72964 | -1.922307 | 7.632199 | 0.1149727
42.12333 | 39.5347 | 41.49261 | 33.71907 | -1.957912 | 7.65882 | 0.1147259
42.13333 | 39.5912 | 41.50847 | 33.70848 | -1.917273 | 7.685509 | 0.1144805
42.14332 | 39.5888 | 41.52436 | 33.6979 | -1.935565 | 7.712232 | 0.1142368
42.15332 | 39.5724 | 41.54033 | 33.68728 | -1.967926 | 7.739048 | 0.1139943
42.16332 | 39.5996 | 41.55633 | 33.67666 | -1.956732 | 7.765922 | 0.1137533
42.17332 | 39.603 | 41.57238 | 33.66602 | -1.96938 | 7.792851 | 0.1135137
42.18332 | 39.638 | 41.58846 | 33.65536 | -1.950464 | 7.819828 | 0.1132755
42.19332 | 39.6309 | 41.60458 | 33.64469 | -1.973681 | 7.846851 | 0.1130388
42.20331 | 39.6413 | 41.62071 | 33.63402 | -1.979412 | 7.87389 | 0.1128037
42.21331 | 39.6658 | 41.63688 | 33.62332 | -1.971083 | 7.900993 | 0.1125697
42.22331 | 39.6898 | 41.65308 | 33.61261 | -1.963275 | 7.92813 | 0.1123372
42.23331 | 39.7464 | 41.66928 | 33.60188 | -1.922884 | 7.955296 | 0.1121061
42.24331 | 39.7242 | 41.6855 | 33.59114 | -1.961304 | 7.982487 | 0.1118763
42.2533 | 39.7337 | 41.70172 | 33.5804 | -1.968017 | 8.009672 | 0.1116482
42.2633 | 39.7627 | 41.71795 | 33.56963 | -1.955249 | 8.036899 | 0.1114211
42.2733 | 39.7951 | 41.73418 | 33.55885 | -1.939078 | 8.064137 | 0.1111955
42.2833 | 39.8561 | 41.7504 | 33.54805 | -1.894302 | 8.091382 | 0.1109712
42.2933 | 39.842 | 41.76661 | 33.53724 | -1.924614 | 8.118628 | 0.1107483
42.3033 | 39.8587 | 41.78281 | 33.52641 | -1.924111 | 8.145871 | 0.1105267
42.31329 | 39.8882 | 41.79896 | 33.51559 | -1.910761 | 8.173069 | 0.1103066
42.32329 | 39.934 | 41.81511 | 33.50473 | -1.881111 | 8.200291 | 0.1100877
42.33329 | 39.9479 | 41.83123 | 33.49387 | -1.883331 | 8.227494 | 0.1098701
42.34329 | 39.9554 | 41.84731 | 33.48299 | -1.891913 | 8.254673 | 0.1096539
42.35329 | 39.9753 | 41.86336 | 33.47209 | -1.888056 | 8.281825 | 0.1094389
42.36328 | 39.9914 | 41.87933 | 33.46119 | -1.887934 | 8.308914 | 0.1092254
42.37328 | 39.9976 | 41.89528 | 33.45027 | -1.897677 | 8.335991 | 0.109013
42.38328 | 40.0528 | 41.91116 | 33.43934 | -1.858363 | 8.363024 | 0.108802
42.39328 | 40.0304 | 41.92698 | 33.42839 | -1.896584 | 8.390004 | 0.1085922
42.40328 | 40.0727 | 41.94274 | 33.41743 | -1.870036 | 8.416928 | 0.1083836
42.41328 | 40.0487 | 41.95841 | 33.40645 | -1.909714 | 8.44379 | 0.1081764
42.42327 | 40.0707 | 41.974 | 33.39547 | -1.903297 | 8.470558 | 0.1079706
42.43327 | 40.1136 | 41.98951 | 33.38447 | -1.87591 | 8.497279 | 0.1077658
42.44327 | 40.1153 | 42.00493 | 33.37345 | -1.889629 | 8.523918 | 0.1075623
42.45327 | 40.1367 | 42.02025 | 33.36242 | -1.88355 | 8.550473 | 0.10736
42.46327 | 40.1149 | 42.03547 | 33.35137 | -1.920567 | 8.576935 | 0.107159
42.47326 | 40.1523 | 42.05056 | 33.34033 | -1.898258 | 8.603274 | 0.1069594
42.48326 | 40.1608 | 42.06555 | 33.32925 | -1.904749 | 8.629534 | 0.1067608
42.49326 | 40.1972 | 42.08042 | 33.31817 | -1.883215 | 8.655683 | 0.1065634
42.50326 | 40.1868 | 42.09515 | 33.30707 | -1.908353 | 8.681715 | 0.1063672
42.51326 | 40.2036 | 42.10975 | 33.29596 | -1.906155 | 8.707623 | 0.1061722
42.52326 | 40.1958 | 42.12422 | 33.28483 | -1.928415 | 8.733402 | 0.1059784
42.53325 | 40.2489 | 42.13851 | 33.27371 | -1.889613 | 8.75902 | 0.1057859
42.54325 | 40.2496 | 42.15267 | 33.26256 | -1.903069 | 8.784519 | 0.1055944
42.55325 | 40.2863 | 42.16666 | 33.25139 | -1.880364 | 8.809869 | 0.1054041
42.56325 | 40.267 | 42.18049 | 33.24021 | -1.91349 | 8.835063 | 0.105215
42.57325 | 40.2734 | 42.19414 | 33.22902 | -1.920741 | 8.860093 | 0.1050269
42.58324 | 40.2926 | 42.2076 | 33.21783 | -1.914998 | 8.88493 | 0.1048402
42.59324 | 40.3293 | 42.22088 | 33.20661 | -1.891579 | 8.909614 | 0.1046545
42.60324 | 40.3435 | 42.23396 | 33.19538 | -1.890465 | 8.934115 | 0.1044698
42.61324 | 40.3053 | 42.24685 | 33.18414 | -1.941548 | 8.958426 | 0.1042863
42.62324 | 40.336 | 42.25952 | 33.17288 | -1.923524 | 8.982541 | 0.1041038
42.63324 | 40.3532 | 42.27198 | 33.16161 | -1.918782 | 9.00645 | 0.1039225
42.64323 | 40.4065 | 42.28421 | 33.15034 | -1.877706 | 9.030126 | 0.1037424
42.65323 | 40.3746 | 42.29621 | 33.13904 | -1.921612 | 9.053607 | 0.1035632
42.66323 | 40.3798 | 42.30798 | 33.12773 | -1.928182 | 9.076863 | 0.1033851
42.67323 | 40.3808 | 42.31951 | 33.11641 | -1.938707 | 9.099887 | 0.1032081
42.68323 | 40.4261 | 42.33078 | 33.10508 | -1.904682 | 9.122673 | 0.103032
42.69322 | 40.4485 | 42.34179 | 33.09374 | -1.893289 | 9.145191 | 0.1028572
42.70322 | 40.4683 | 42.35254 | 33.08238 | -1.884242 | 9.167477 | 0.1026833
42.71322 | 40.4363 | 42.36302 | 33.07101 | -1.926722 | 9.189504 | 0.1025104
42.72322 | 40.4788 | 42.37323 | 33.05962 | -1.894425 | 9.211265 | 0.1023384
42.73322 | 40.5164 | 42.38314 | 33.04822 | -1.86674 | 9.232749 | 0.1021675
42.74322 | 40.5111 | 42.39276 | 33.03681 | -1.881664 | 9.253954 | 0.1019976
42.75321 | 40.5461 | 42.40208 | 33.0254 | -1.855981 | 9.274852 | 0.1018289
42.76321 | 40.5418 | 42.4111 | 33.01396 | -1.869298 | 9.295474 | 0.1016609
42.77321 | 40.5418 | 42.4198 | 33.00251 | -1.878002 | 9.315794 | 0.1014939
42.78321 | 40.5768 | 42.42819 | 32.99105 | -1.851386 | 9.335805 | 0.1013278
42.79321 | 40.6021 | 42.43624 | 32.97958 | -1.834143 | 9.355502 | 0.1011627
42.8032 | 40.6058 | 42.44396 | 32.9681 | -1.838158 | 9.374856 | 0.1009987
42.8132 | 40.6023 | 42.45134 | 32.9566 | -1.849042 | 9.393902 | 0.1008355
42.8232 | 40.633 | 42.45838 | 32.94509 | -1.825376 | 9.41261 | 0.1006731
42.8332 | 40.6256 | 42.46506 | 32.93357 | -1.839457 | 9.430977 | 0.1005117
42.8432 | 40.6597 | 42.47138 | 32.92203 | -1.811677 | 9.448994 | 0.1003511
42.8532 | 40.6781 | 42.47733 | 32.91048 | -1.799229 | 9.466654 | 0.1001915
42.86319 | 40.6672 | 42.4829 | 32.89893 | -1.815703 | 9.483937 | 0.1000328
42.87319 | 40.6931 | 42.4881 | 32.88736 | -1.795002 | 9.500867 | 0.09987491
42.88319 | 40.6861 | 42.49291 | 32.87577 | -1.806815 | 9.517422 | 0.09971782
42.89319 | 40.7286 | 42.49733 | 32.86418 | -1.768734 | 9.533596 | 0.09956158
42.90319 | 40.7608 | 42.50135 | 32.85257 | -1.740553 | 9.549381 | 0.09940615
42.91318 | 40.7282 | 42.50497 | 32.84096 | -1.776766 | 9.564758 | 0.0992517
42.92318 | 40.7684 | 42.50817 | 32.82932 | -1.73977 | 9.579751 | 0.09909792
42.93318 | 40.7566 | 42.51096 | 32.81767 | -1.754357 | 9.594337 | 0.09894491
42.94318 | 40.8087 | 42.51332 | 32.80602 | -1.70462 | 9.608512 | 0.09879269
42.95318 | 40.8101 | 42.51526 | 32.79435 | -1.705156 | 9.62227 | 0.09864124
42.96318 | 40.7813 | 42.51676 | 32.78266 | -1.735457 | 9.635604 | 0.09849056
42.97317 | 40.8128 | 42.51782 | 32.77098 | -1.705018 | 9.648498 | 0.09834076
42.98317 | 40.8116 | 42.51844 | 32.75927 | -1.706835 | 9.660971 | 0.09819158
42.99317 | 40.8614 | 42.5186 | 32.74755 | -1.6572 | 9.673003 | 0.0980431
43.00317 | 40.8361 | 42.51831 | 32.73582 | -1.682211 | 9.684592 | 0.09789533
43.01317 | 40.8417 | 42.51756 | 32.72408 | -1.675862 | 9.695733 | 0.09774827
43.02316 | 40.8752 | 42.51635 | 32.71234 | -1.641148 | 9.706407 | 0.09760205
43.03316 | 40.8609 | 42.51466 | 32.70057 | -1.653763 | 9.716634 | 0.09745635
43.04316 | 40.8771 | 42.5125 | 32.68879 | -1.635403 | 9.726397 | 0.09731134
43.05316 | 40.903 | 42.50986 | 32.677 | -1.606864 | 9.735693 | 0.09716696
43.06316 | 40.9226 | 42.50674 | 32.6652 | -1.584142 | 9.744516 | 0.09702323
43.07316 | 40.9001 | 42.50313 | 32.65339 | -1.603033 | 9.752862 | 0.09688012
43.08315 | 40.9165 | 42.49904 | 32.64158 | -1.582536 | 9.760721 | 0.09673779
43.09315 | 40.9484 | 42.49444 | 32.62974 | -1.546039 | 9.768103 | 0.09659591
43.10315 | 40.9644 | 42.48934 | 32.61789 | -1.524944 | 9.774997 | 0.09645461
43.11315 | 40.9353 | 42.48375 | 32.60603 | -1.548447 | 9.7814 | 0.09631392
43.12315 | 40.9541 | 42.47764 | 32.59416 | -1.523543 | 9.787306 | 0.09617378
43.13314 | 40.9674 | 42.47104 | 32.58229 | -1.503637 | 9.792711 | 0.09603433
43.14314 | 40.9959 | 42.46391 | 32.5704 | -1.468014 | 9.797621 | 0.09589529
43.15314 | 40.9811 | 42.45627 | 32.55849 | -1.475174 | 9.802025 | 0.09575677
43.16314 | 40.9631 | 42.44812 | 32.54658 | -1.48502 | 9.805925 | 0.09561878
43.17314 | 40.9411 | 42.43944 | 32.53465 | -1.498342 | 9.809313 | 0.09548129
43.18314 | 40.9689 | 42.43024 | 32.52271 | -1.461344 | 9.812192 | 0.09534429
43.19313 | 40.9905 | 42.42053 | 32.51077 | -1.430033 | 9.814556 | 0.0952079
43.20313 | 40.9644 | 42.41028 | 32.49881 | -1.445885 | 9.816406 | 0.09507186
43.21313 | 40.929 | 42.39951 | 32.48683 | -1.47051 | 9.81774 | 0.09493624
43.22313 | 40.9565 | 42.3882 | 32.47485 | -1.431705 | 9.818555 | 0.09480108
43.23313 | 40.9551 | 42.37637 | 32.46285 | -1.421269 | 9.81885 | 0.09466634
43.24312 | 40.9727 | 42.36402 | 32.45086 | -1.391315 | 9.818625 | 0.09453216
43.25312 | 40.9344 | 42.35112 | 32.43884 | -1.416716 | 9.817878 | 0.09439824
43.26312 | 40.9537 | 42.33768 | 32.42681 | -1.383985 | 9.816609 | 0.0942647
43.27312 | 40.9576 | 42.32372 | 32.41477 | -1.366119 | 9.814817 | 0.09413156
43.28312 | 40.9507 | 42.30922 | 32.40272 | -1.358519 | 9.812501 | 0.09399875
43.29312 | 40.9711 | 42.29418 | 32.39066 | -1.323085 | 9.809661 | 0.09386631
43.30311 | 40.9548 | 42.27863 | 32.3786 | -1.323831 | 9.806301 | 0.09373434
43.31311 | 40.9578 | 42.26253 | 32.36651 | -1.30473 | 9.802415 | 0.09360255
43.32311 | 40.9818 | 42.24589 | 32.35442 | -1.264095 | 9.798007 | 0.09347108
43.33311 | 40.9727 | 42.22873 | 32.34231 | -1.256027 | 9.793076 | 0.09333991
43.34311 | 40.9767 | 42.21103 | 32.33019 | -1.234327 | 9.787624 | 0.09320903
43.3531 | 40.973 | 42.19281 | 32.31808 | -1.219815 | 9.781657 | 0.09307854
43.3631 | 40.9971 | 42.17405 | 32.30594 | -1.176955 | 9.775166 | 0.09294818
43.3731 | 41.0062 | 42.15477 | 32.29379 | -1.148567 | 9.768157 | 0.09281809
43.3831 | 41.0044 | 42.13495 | 32.28163 | -1.130552 | 9.760632 | 0.0926882
43.3931 | 41.043 | 42.11461 | 32.26946 | -1.071612 | 9.752592 | 0.09255857
43.4031 | 40.9894 | 42.09375 | 32.25728 | -1.10435 | 9.74404 | 0.09242912
43.41309 | 41.0885 | 42.07239 | 32.2451 | -0.9838879 | 9.734987 | 0.09230002
43.42309 | 41.0803 | 42.05049 | 32.2329 | -0.9701869 | 9.725418 | 0.09217097
43.43309 | 41.0715 | 42.02807 | 32.22069 | -0.9565703 | 9.715343 | 0.0920421
43.44309 | 41.085 | 42.00514 | 32.20846 | -0.9201406 | 9.704765 | 0.09191339
43.45309 | 41.1206 | 41.9817 | 32.19623 | -0.8611002 | 9.693687 | 0.09178482
43.46308 | 41.1215 | 41.95778 | 32.184 | -0.836281 | 9.682128 | 0.09165653
43.47308 | 41.1362 | 41.93333 | 32.17174 | -0.7971317 | 9.670062 | 0.09152822
43.48308 | 41.1438 | 41.90838 | 32.15948 | -0.7645807 | 9.657504 | 0.09140004
43.49308 | 41.1555 | 41.88293 | 32.1472 | -0.7274339 | 9.644461 | 0.09127196
43.50308 | 41.1968 | 41.85699 | 32.13492 | -0.6601937 | 9.630934 | 0.09114397
43.51308 | 41.1747 | 41.83056 | 32.12262 | -0.6558646 | 9.616929 | 0.09101607
43.52307 | 41.2256 | 41.80368 | 32.11033 | -0.5780763 | 9.602462 | 0.09088836
43.53307 | 41.2013 | 41.77628 | 32.09801 | -0.5749819 | 9.587512 | 0.09076059
43.54307 | 41.249 | 41.74841 | 32.08568 | -0.4994102 | 9.572095 | 0.09063285
43.55307 | 41.2457 | 41.72007 | 32.07335 | -0.4743671 | 9.556216 | 0.09050516
43.56307 | 41.2597 | 41.69126 | 32.061 | -0.4315561 | 9.53988 | 0.0903775
43.57306 | 41.2886 | 41.66201 | 32.04865 | -0.3734119 | 9.523108 | 0.09024998
43.58306 | 41.2893 | 41.63228 | 32.03629 | -0.3429814 | 9.505872 | 0.09012234
43.59306 | 41.3401 | 41.6021 | 32.02391 | -0.2619981 | 9.488194 | 0.08999471
43.60306 | 41.3137 | 41.57147 | 32.01152 | -0.2577676 | 9.470078 | 0.08986706
43.61306 | 41.3368 | 41.54039 | 31.99913 | -0.2035941 | 9.451529 | 0.08973939
43.62306 | 41.3516 | 41.50889 | 31.98672 | -0.1572853 | 9.432555 | 0.08961168
43.63305 | 41.3524 | 41.47698 | 31.97431 | -0.124576 | 9.413178 | 0.08948406
43.64305 | 41.3594 | 41.44461 | 31.96189 | -0.08521103 | 9.393368 | 0.08935627
43.65305 | 41.3423 | 41.41183 | 31.94945 | -0.0695254 | 9.373146 | 0.08922843
43.66305 | 41.3876 | 41.37863 | 31.937 | 0.008973725 | 9.352522 | 0.08910051
43.67305 | 41.3439 | 41.34502 | 31.92455 | -0.001118961 | 9.331498 | 0.08897252
43.68304 | 41.3613 | 41.31104 | 31.91209 | 0.05025803 | 9.310103 | 0.08884457
43.69304 | 41.3592 | 41.27664 | 31.89962 | 0.08256236 | 9.288302 | 0.08871642
43.70304 | 41.3558 | 41.24184 | 31.88713 | 0.1139582 | 9.26612 | 0.08858815
43.71304 | 41.3495 | 41.20666 | 31.87464 | 0.142836 | 9.243566 | 0.0884598
43.72304 | 41.3558 | 41.17111 | 31.86213 | 0.1846912 | 9.220643 | 0.08833133
43.73304 | 41.3466 | 41.13518 | 31.84962 | 0.2114178 | 9.197359 | 0.08820274
43.74303 | 41.3659 | 41.09893 | 31.83711 | 0.2669728 | 9.173744 | 0.08807416
43.75303 | 41.3326 | 41.06228 | 31.82458 | 0.2703205 | 9.149758 | 0.0879453
43.76303 | 41.3413 | 41.02528 | 31.81203 | 0.3160196 | 9.125431 | 0.08781631
43.77303 | 41.3295 | 40.98794 | 31.79948 | 0.3415629 | 9.100769 | 0.0876872
43.78303 | 41.3409 | 40.95026 | 31.78692 | 0.3906438 | 9.075779 | 0.08755792
43.79302 | 41.3225 | 40.91228 | 31.77436 | 0.4102196 | 9.05049 | 0.08742863
43.80302 | 41.2963 | 40.87394 | 31.76178 | 0.4223556 | 9.024864 | 0.08729905
43.81302 | 41.3296 | 40.83529 | 31.74919 | 0.4943088 | 8.99893 | 0.08716929
43.82302 | 41.2842 | 40.79632 | 31.73659 | 0.4878753 | 8.972692 | 0.08703938
43.83302 | 41.3147 | 40.75706 | 31.72399 | 0.5576437 | 8.946162 | 0.08690929
43.84302 | 41.2852 | 40.71749 | 31.71137 | 0.5677089 | 8.919344 | 0.08677903
43.85301 | 41.2955 | 40.67767 | 31.69875 | 0.6178254 | 8.892272 | 0.08664872
43.86301 | 41.2585 | 40.63754 | 31.68612 | 0.6209645 | 8.864899 | 0.08651811
43.87301 | 41.2781 | 40.59712 | 31.67347 | 0.6809808 | 8.837258 | 0.08638729
43.88301 | 41.2898 | 40.55643 | 31.66082 | 0.7333658 | 8.809358 | 0.08625631
43.89301 | 41.2659 | 40.51549 | 31.64816 | 0.7504127 | 8.781205 | 0.08612512
43.903 | 41.2293 | 40.47432 | 31.6355 | 0.7549754 | 8.752832 | 0.08599388
43.913 | 41.2787 | 40.43287 | 31.62282 | 0.8458277 | 8.724192 | 0.08586231
43.923 | 41.2407 | 40.39118 | 31.61013 | 0.8495214 | 8.69532 | 0.08573054
43.933 | 41.2552 | 40.34925 | 31.59743 | 0.9059504 | 8.666221 | 0.08559858
43.943 | 41.2039 | 40.30709 | 31.58472 | 0.8968078 | 8.636904 | 0.08546642
43.953 | 41.2315 | 40.26471 | 31.57201 | 0.9667859 | 8.607374 | 0.08533406
43.96299 | 41.2254 | 40.22216 | 31.55929 | 1.003237 | 8.577668 | 0.08520164
43.97299 | 41.1927 | 40.17936 | 31.54656 | 1.013338 | 8.547734 | 0.08506888
43.98299 | 41.1945 | 40.13636 | 31.53382 | 1.05814 | 8.517607 | 0.08493593
43.99299 | 41.1976 | 40.09316 | 31.52107 | 1.104437 | 8.487295 | 0.08480278
44.00299 | 41.1862 | 40.04978 | 31.50831 | 1.13642 | 8.456805 | 0.08466943
44.01298 | 41.1373 | 40.00626 | 31.49555 | 1.131043 | 8.426172 | 0.08453601
44.02298 | 41.1273 | 39.96252 | 31.48277 | 1.164783 | 8.395342 | 0.08440227
44.03298 | 41.1592 | 39.91861 | 31.46999 | 1.24059 | 8.364355 | 0.08426833
44.04298 | 41.1211 | 39.87454 | 31.45719 | 1.246559 | 8.333214 | 0.08413419
44.05298 | 41.106 | 39.83032 | 31.44439 | 1.275683 | 8.301927 | 0.08399987
44.06298 | 41.1154 | 39.78594 | 31.43158 | 1.329457 | 8.270499 | 0.08386536
44.07297 | 41.0728 | 39.74147 | 31.41877 | 1.331328 | 8.23897 | 0.08373079
44.08297 | 41.1116 | 39.69682 | 31.40594 | 1.414779 | 8.207282 | 0.08359591
44.09297 | 41.0202 | 39.65204 | 31.39311 | 1.36816 | 8.175473 | 0.08346085
44.10297 | 41.082 | 39.60713 | 31.38026 | 1.474865 | 8.143548 | 0.08332561
44.11297 | 41.0307 | 39.56211 | 31.36741 | 1.468587 | 8.111514 | 0.08319019
44.12296 | 41.0023 | 39.51702 | 31.35456 | 1.485277 | 8.079409 | 0.08305474
44.13296 | 41.0124 | 39.47178 | 31.34169 | 1.540615 | 8.047176 | 0.08291898
44.14296 | 40.989 | 39.42644 | 31.32881 | 1.562556 | 8.014849 | 0.08278307
44.15296 | 40.9794 | 39.38101 | 31.31593 | 1.598388 | 7.982439 | 0.082647
44.16296 | 40.9746 | 39.33549 | 31.30303 | 1.63911 | 7.949948 | 0.08251077
44.17296 | 40.9109 | 39.28989 | 31.29013 | 1.621013 | 7.917383 | 0.08237439
44.18295 | 40.96 | 39.24425 | 31.27723 | 1.715749 | 7.884781 | 0.082238
44.19295 | 40.869 | 39.1985 | 31.26431 | 1.670501 | 7.852085 | 0.08210135
44.20295 | 40.8971 | 39.15268 | 31.25139 | 1.744418 | 7.81933 | 0.08196455
44.21295 | 40.8715 | 39.1068 | 31.23845 | 1.764697 | 7.786523 | 0.08182763
44.22295 | 40.8702 | 39.06087 | 31.22551 | 1.809331 | 7.753669 | 0.08169057
44.23294 | 40.8417 | 39.01493 | 31.21257 | 1.826768 | 7.720806 | 0.08155354
44.24294 | 40.8145 | 38.9689 | 31.19961 | 1.845596 | 7.687873 | 0.08141626
44.25294 | 40.8086 | 38.92284 | 31.18665 | 1.885764 | 7.654908 | 0.08127889
44.26294 | 40.8033 | 38.87673 | 31.17367 | 1.926567 | 7.621917 | 0.0811414
44.27294 | 40.754 | 38.8306 | 31.16069 | 1.923399 | 7.588904 | 0.08100383
44.28294 | 40.7624 | 38.78444 | 31.1477 | 1.977957 | 7.555873 | 0.08086616
44.29293 | 40.684 | 38.73831 | 31.13472 | 1.945688 | 7.522863 | 0.08072856
44.30293 | 40.7595 | 38.69212 | 31.12172 | 2.067382 | 7.489812 | 0.08059075
44.31293 | 40.6874 | 38.64591 | 31.1087 | 2.041486 | 7.456758 | 0.08045286
44.32293 | 40.6869 | 38.5997 | 31.09568 | 2.087196 | 7.423706 | 0.08031492
44.33293 | 40.6565 | 38.55349 | 31.08266 | 2.10301 | 7.390658 | 0.08017693
44.34292 | 40.624 | 38.50733 | 31.06963 | 2.116675 | 7.357653 | 0.08003903
44.35292 | 40.6208 | 38.46112 | 31.05659 | 2.159679 | 7.324629 | 0.07990095
44.36292 | 40.5889 | 38.41493 | 31.04354 | 2.173973 | 7.291623 | 0.07976285
44.37292 | 40.5681 | 38.36875 | 31.03048 | 2.199351 | 7.25864 | 0.07962473
44.38292 | 40.589 | 38.32259 | 31.01742 | 2.266412 | 7.225683 | 0.07948658
44.39292 | 40.5423 | 38.27645 | 31.00435 | 2.265849 | 7.192755 | 0.07934843
44.40291 | 40.5163 | 38.23039 | 30.99128 | 2.285914 | 7.159895 | 0.07921042
44.41291 | 40.5185 | 38.1843 | 30.97819 | 2.334195 | 7.127039 | 0.07907228
44.42291 | 40.496 | 38.13826 | 30.9651 | 2.357741 | 7.094225 | 0.07893415
44.43291 | 40.4639 | 38.09225 | 30.952 | 2.371651 | 7.061454 | 0.07879605
44.44291 | 40.4289 | 38.04628 | 30.93889 | 2.382619 | 7.028733 | 0.07865798
44.4529 | 40.4497 | 38.00041 | 30.92579 | 2.449293 | 6.9961 | 0.07852008
44.4629 | 40.4062 | 37.95453 | 30.91266 | 2.45167 | 6.963484 | 0.0783821
44.4729 | 40.3796 | 37.90871 | 30.89953 | 2.470894 | 6.930927 | 0.07824417
44.4829 | 40.3715 | 37.86293 | 30.8864 | 2.508565 | 6.898431 | 0.0781063
44.4929 | 40.3346 | 37.81722 | 30.87325 | 2.517379 | 6.865999 | 0.07796851
44.5029 | 40.334 | 37.77157 | 30.8601 | 2.562431 | 6.833636 | 0.0778308
44.51289 | 40.2817 | 37.72602 | 30.84696 | 2.555676 | 6.801373 | 0.07769331
44.52289 | 40.2571 | 37.6805 | 30.83379 | 2.576598 | 6.769153 | 0.07755578
44.53289 | 40.2499 | 37.63505 | 30.82062 | 2.614853 | 6.737007 | 0.07741835
44.54289 | 40.2073 | 37.58967 | 30.80744 | 2.617634 | 6.704942 | 0.07728103
44.55289 | 40.1975 | 37.54436 | 30.79426 | 2.653142 | 6.672957 | 0.07714384
44.56288 | 40.1769 | 37.49918 | 30.78108 | 2.677719 | 6.641096 | 0.0770069
44.57288 | 40.1696 | 37.45403 | 30.76788 | 2.715569 | 6.609281 | 0.07686997
44.58288 | 40.1345 | 37.40896 | 30.75467 | 2.725539 | 6.577554 | 0.07673318
44.59288 | 40.103 | 37.36398 | 30.74146 | 2.739023 | 6.545919 | 0.07659654
44.60288 | 40.0802 | 37.31908 | 30.72824 | 2.761121 | 6.514376 | 0.07646006
44.61288 | 40.0757 | 37.27427 | 30.71502 | 2.80143 | 6.48293 | 0.07632375
44.62287 | 40.0322 | 37.2296 | 30.7018 | 2.802603 | 6.451612 | 0.07618775
44.63287 | 40.0087 | 37.18497 | 30.68856 | 2.823727 | 6.420362 | 0.0760518
44.64287 | 39.9828 | 37.14044 | 30.67531 | 2.842355 | 6.389215 | 0.07591603
44.65287 | 40.0118 | 37.09601 | 30.66206 | 2.915787 | 6.358171 | 0.07578047
44.66287 | 39.9068 | 37.05168 | 30.6488 | 2.855119 | 6.327232 | 0.07564511
44.67286 | 39.9295 | 37.00749 | 30.63555 | 2.922007 | 6.296431 | 0.07551009
44.68286 | 39.9098 | 36.96337 | 30.62228 | 2.946435 | 6.265708 | 0.07537517
44.69286 | 39.88 | 36.91934 | 30.609 | 2.960659 | 6.235096 | 0.07524047
44.70286 | 39.8508 | 36.87542 | 30.59572 | 2.975376 | 6.204597 | 0.07510601
44.71286 | 39.8123 | 36.83161 | 30.58243 | 2.980685 | 6.174212 | 0.07497179
44.72286 | 39.8371 | 36.78792 | 30.56913 | 3.049185 | 6.143943 | 0.07483782
44.73285 | 39.7862 | 36.74437 | 30.55585 | 3.041832 | 6.113818 | 0.07470424
44.74285 | 39.7664 | 36.70089 | 30.54254 | 3.065508 | 6.083784 | 0.07457078
44.75285 | 39.7477 | 36.65753 | 30.52922 | 3.090171 | 6.05387 | 0.0744376
44.76285 | 39.7282 | 36.61428 | 30.5159 | 3.113919 | 6.024075 | 0.0743047
44.77285 | 39.6819 | 36.57115 | 30.50257 | 3.11075 | 5.994404 | 0.07417209
44.78284 | 39.6852 | 36.52818 | 30.48925 | 3.157022 | 5.964884 | 0.07403989
44.79284 | 39.6256 | 36.48528 | 30.47592 | 3.140317 | 5.935459 | 0.07390787
44.80284 | 39.6333 | 36.44251 | 30.46257 | 3.190792 | 5.906161 | 0.07377614
44.81284 | 39.5608 | 36.39985 | 30.44922 | 3.160947 | 5.876988 | 0.07364472
44.82284 | 39.5716 | 36.35732 | 30.43586 | 3.214279 | 5.847944 | 0.07351363
44.83283 | 39.5037 | 36.31495 | 30.42251 | 3.188747 | 5.819056 | 0.07338301
44.84283 | 39.5323 | 36.27267 | 30.40915 | 3.259632 | 5.79027 | 0.07325256
44.85283 | 39.4341 | 36.23051 | 30.39577 | 3.203593 | 5.761614 | 0.07312246
44.86283 | 39.4092 | 36.18847 | 30.38239 | 3.220727 | 5.733089 | 0.07299269
44.87283 | 39.4048 | 36.14656 | 30.36901 | 3.258237 | 5.704694 | 0.07286327
44.88283 | 39.3825 | 36.10478 | 30.35561 | 3.277718 | 5.676434 | 0.07273419
44.89282 | 39.3153 | 36.06317 | 30.34223 | 3.252131 | 5.648333 | 0.07260563
44.90282 | 39.3039 | 36.02164 | 30.32883 | 3.282256 | 5.620339 | 0.07247728
44.91282 | 39.2852 | 35.98025 | 30.31542 | 3.304953 | 5.592479 | 0.07234931
44.92282 | 39.2467 | 35.93898 | 30.30201 | 3.307719 | 5.564754 | 0.07222171
44.93282 | 39.1695 | 35.89784 | 30.28859 | 3.271655 | 5.537165 | 0.0720945
44.94281 | 39.195 | 35.85688 | 30.27517 | 3.33812 | 5.509738 | 0.07196779
44.95281 | 39.2018 | 35.81601 | 30.26174 | 3.385794 | 5.482421 | 0.07184135
44.96281 | 39.0784 | 35.77526 | 30.24831 | 3.303136 | 5.45524 | 0.0717153
44.97281 | 39.0851 | 35.73465 | 30.23487 | 3.350446 | 5.428197 | 0.07158966
44.98281 | 39.0784 | 35.69418 | 30.22142 | 3.384224 | 5.401291 | 0.07146442
44.99281 | 39.0285 | 35.65383 | 30.20797 | 3.374669 | 5.374523 | 0.07133959
45.0028 | 38.9996 | 35.61366 | 30.19452 | 3.385941 | 5.347919 | 0.07121531
45.0128 | 38.9642 | 35.57358 | 30.18106 | 3.390619 | 5.321427 | 0.07109131
45.0228 | 38.9736 | 35.53364 | 30.16759 | 3.439964 | 5.295073 | 0.07096774
45.0328 | 38.8803 | 35.49382 | 30.15412 | 3.386475 | 5.268859 | 0.07084459
45.0428 | 38.9034 | 35.45415 | 30.14064 | 3.449252 | 5.242783 | 0.07072188
45.05279 | 38.8706 | 35.41464 | 30.12717 | 3.455955 | 5.216871 | 0.07059972
45.06279 | 38.8543 | 35.37524 | 30.11369 | 3.479064 | 5.191073 | 0.07047789
45.07279 | 38.7953 | 35.33596 | 30.10019 | 3.459338 | 5.165413 | 0.07035649
45.08279 | 38.7545 | 35.29682 | 30.08669 | 3.457677 | 5.139893 | 0.07023554
45.09279 | 38.7806 | 35.25782 | 30.07319 | 3.522782 | 5.114513 | 0.07011504
45.10279 | 38.7293 | 35.21895 | 30.05968 | 3.510352 | 5.089271 | 0.069995
45.11278 | 38.674 | 35.18025 | 30.04618 | 3.49375 | 5.064192 | 0.06987554
45.12278 | 38.6744 | 35.14165 | 30.03266 | 3.532751 | 5.039228 | 0.06975642
45.13278 | 38.6708 | 35.10318 | 30.01914 | 3.567618 | 5.014403 | 0.06963776
45.14278 | 38.5898 | 35.06485 | 30.00561 | 3.52495 | 4.989716 | 0.06951957
45.15278 | 38.5824 | 35.02665 | 29.99208 | 3.555748 | 4.965169 | 0.06940184
45.16277 | 38.583 | 34.98863 | 29.97856 | 3.594375 | 4.940783 | 0.06928471
45.17277 | 38.5217 | 34.9507 | 29.96502 | 3.571005 | 4.916512 | 0.06916795
45.18277 | 38.4757 | 34.9129 | 29.95147 | 3.5628 | 4.892379 | 0.06905166
45.19277 | 38.4651 | 34.87524 | 29.93792 | 3.589862 | 4.868384 | 0.06893585
45.20277 | 38.4586 | 34.83771 | 29.92436 | 3.620891 | 4.844527 | 0.06882053
45.21277 | 38.3783 | 34.80031 | 29.9108 | 3.577986 | 4.820807 | 0.0687057
45.22276 | 38.3821 | 34.76309 | 29.89725 | 3.619012 | 4.797247 | 0.06859146
45.23276 | 38.374 | 34.72596 | 29.88368 | 3.648042 | 4.773801 | 0.06847761
45.24276 | 38.3087 | 34.68896 | 29.87011 | 3.619739 | 4.750491 | 0.06836426
45.25276 | 38.284 | 34.6521 | 29.85653 | 3.631903 | 4.727318 | 0.0682514
45.26276 | 38.2688 | 34.61536 | 29.84294 | 3.653436 | 4.70428 | 0.06813904
45.27275 | 38.2609 | 34.5788 | 29.82937 | 3.6821 | 4.681401 | 0.0680273
45.28275 | 38.1681 | 34.54233 | 29.81578 | 3.625771 | 4.658634 | 0.06791594
45.29275 | 38.1893 | 34.50599 | 29.80218 | 3.683309 | 4.636002 | 0.06780509
45.30275 | 38.1414 | 34.46978 | 29.78858 | 3.671617 | 4.613505 | 0.06769475
45.31275 | 38.1291 | 34.43371 | 29.77498 | 3.695394 | 4.591142 | 0.06758492
45.32275 | 38.0752 | 34.39776 | 29.76137 | 3.677443 | 4.568912 | 0.0674756
45.33274 | 38.0317 | 34.36197 | 29.74777 | 3.669725 | 4.546837 | 0.0673669
45.34274 | 38.0598 | 34.32629 | 29.73415 | 3.733514 | 4.524873 | 0.06725861
45.35274 | 37.9725 | 34.29072 | 29.72053 | 3.681775 | 4.503041 | 0.06715083
45.36274 | 37.9328 | 34.25529 | 29.70691 | 3.677507 | 4.481341 | 0.06704358
45.37274 | 37.9444 | 34.21999 | 29.69328 | 3.724411 | 4.459773 | 0.06693684
45.38273 | 37.8866 | 34.18485 | 29.67966 | 3.701754 | 4.438356 | 0.06683072
45.39273 | 37.8315 | 34.1498 | 29.66602 | 3.681703 | 4.417049 | 0.06672502
45.40273 | 37.847 | 34.11487 | 29.65238 | 3.732126 | 4.395873 | 0.06661985
45.41273 | 37.8185 | 34.08008 | 29.63874 | 3.738424 | 4.374824 | 0.06651518
45.42273 | 37.7454 | 34.0454 | 29.62509 | 3.699997 | 4.353905 | 0.06641106
45.43273 | 37.7165 | 34.01086 | 29.61143 | 3.705643 | 4.333115 | 0.06630746
45.44272 | 37.7367 | 33.97647 | 29.59779 | 3.760231 | 4.312473 | 0.06620449
45.45272 | 37.6144 | 33.94217 | 29.58413 | 3.67223 | 4.291936 | 0.06610194
45.46272 | 37.6371 | 33.908 | 29.57047 | 3.729104 | 4.271528 | 0.06599993
45.47272 | 37.5968 | 33.87394 | 29.5568 | 3.722856 | 4.251245 | 0.06589844
45.48272 | 37.5632 | 33.84001 | 29.54313 | 3.723185 | 4.231089 | 0.06579747
45.49271 | 37.4955 | 33.80624 | 29.52947 | 3.689259 | 4.211076 | 0.06569715
45.50271 | 37.4798 | 33.77255 | 29.51579 | 3.707246 | 4.191168 | 0.06559726
45.51271 | 37.4716 | 33.73899 | 29.50211 | 3.732611 | 4.171384 | 0.06549789
45.52271 | 37.4 | 33.70554 | 29.48842 | 3.694456 | 4.151724 | 0.06539907
45.53271 | 37.337 | 33.67222 | 29.47473 | 3.664781 | 4.132186 | 0.06530077
45.54271 | 37.3564 | 33.63901 | 29.46104 | 3.717387 | 4.112771 | 0.06520301
45.5527 | 37.2926 | 33.60596 | 29.44736 | 3.686641 | 4.093496 | 0.06510588
45.5627 | 37.2482 | 33.57299 | 29.43366 | 3.675211 | 4.074322 | 0.06500919
45.5727 | 37.2287 | 33.54014 | 29.41995 | 3.688562 | 4.05527 | 0.06491303
45.5827 | 37.2348 | 33.5074 | 29.40625 | 3.727397 | 4.036337 | 0.06481741
45.5927 | 37.1099 | 33.47478 | 29.39254 | 3.635116 | 4.017523 | 0.06472233
45.60269 | 37.1052 | 33.44232 | 29.37884 | 3.662883 | 3.998849 | 0.06462787
45.61269 | 37.1168 | 33.40993 | 29.36512 | 3.706871 | 3.980271 | 0.06453386
45.62269 | 37.0234 | 33.37765 | 29.35141 | 3.645747 | 3.961807 | 0.06444039
45.63269 | 36.9636 | 33.34549 | 29.33768 | 3.618106 | 3.943464 | 0.06434745
45.64269 | 37.0272 | 33.31345 | 29.32396 | 3.713751 | 3.925236 | 0.06425505
45.65269 | 36.9143 | 33.28152 | 29.31023 | 3.632781 | 3.907127 | 0.06416319
45.66268 | 36.8755 | 33.24973 | 29.29651 | 3.62577 | 3.889146 | 0.06407195
45.67268 | 36.8697 | 33.21802 | 29.28278 | 3.651679 | 3.871263 | 0.06398116
45.68268 | 36.8221 | 33.18642 | 29.26904 | 3.635677 | 3.853493 | 0.06389092
45.69268 | 36.7222 | 33.15494 | 29.2553 | 3.567264 | 3.835835 | 0.06380121
45.70268 | 36.7433 | 33.12356 | 29.24156 | 3.619742 | 3.818291 | 0.06371203
45.71267 | 36.7087 | 33.09232 | 29.22782 | 3.61638 | 3.800874 | 0.06362348
45.72267 | 36.6398 | 33.06116 | 29.21407 | 3.57864 | 3.783551 | 0.06353538
45.73267 | 36.6179 | 33.03011 | 29.20032 | 3.587792 | 3.766339 | 0.06344782
45.74267 | 36.623 | 32.99917 | 29.18657 | 3.623831 | 3.749241 | 0.06336079
45.75267 | 36.5185 | 32.96833 | 29.17281 | 3.550169 | 3.732247 | 0.0632743
45.76267 | 36.5021 | 32.9376 | 29.15905 | 3.5645 | 3.715362 | 0.06318835
45.77266 | 36.4836 | 32.907 | 29.1453 | 3.576596 | 3.698601 | 0.06310302
45.78266 | 36.4547 | 32.87648 | 29.13153 | 3.578217 | 3.68193 | 0.06301814
45.79266 | 36.3487 | 32.84607 | 29.11777 | 3.502634 | 3.665366 | 0.06293379
45.80266 | 36.3975 | 32.81575 | 29.104 | 3.581747 | 3.648907 | 0.06284999
45.81266 | 36.3404 | 32.78554 | 29.09022 | 3.554857 | 3.632555 | 0.06276672
45.82265 | 36.2543 | 32.75547 | 29.07646 | 3.498835 | 3.616322 | 0.06268407
45.83265 | 36.2739 | 32.72546 | 29.06268 | 3.54844 | 3.600177 | 0.06260187
45.84265 | 36.2492 | 32.69556 | 29.0489 | 3.553644 | 3.584135 | 0.0625202
45.85265 | 36.136 | 32.66575 | 29.03512 | 3.470247 | 3.568196 | 0.06243908
45.86265 | 36.1555 | 32.63605 | 29.02133 | 3.519451 | 3.552359 | 0.06235847
45.87265 | 36.1445 | 32.60645 | 29.00754 | 3.538054 | 3.536624 | 0.06227841
45.88264 | 36.0429 | 32.57697 | 28.99377 | 3.46593 | 3.521004 | 0.06219896
45.89264 | 36.0582 | 32.54756 | 28.97997 | 3.510637 | 3.505469 | 0.06211996
45.90264 | 36.0408 | 32.51825 | 28.96618 | 3.522545 | 3.490034 | 0.0620415
45.91264 | 35.9719 | 32.48904 | 28.95238 | 3.482857 | 3.474697 | 0.06196357
45.92264 | 35.9426 | 32.45993 | 28.93858 | 3.482672 | 3.459458 | 0.06188618
45.93263 | 35.9189 | 32.43094 | 28.9248 | 3.487963 | 3.444332 | 0.06180938
45.94263 | 35.9052 | 32.40201 | 28.91099 | 3.503187 | 3.429289 | 0.06173305
45.95263 | 35.811 | 32.37318 | 28.89719 | 3.437816 | 3.414341 | 0.06165724
45.96263 | 35.8366 | 32.34445 | 28.88338 | 3.492151 | 3.399489 | 0.06158197
45.97263 | 35.7846 | 32.31581 | 28.86957 | 3.468792 | 3.384732 | 0.06150723
45.98263 | 35.7494 | 32.28726 | 28.85576 | 3.462141 | 3.370069 | 0.06143301
45.99262 | 35.705 | 32.25883 | 28.84196 | 3.446169 | 3.355515 | 0.06135941
46.00262 | 35.6875 | 32.23047 | 28.82814 | 3.457033 | 3.341039 | 0.06128625
46.01262 | 35.6403 | 32.20219 | 28.81432 | 3.438106 | 3.326657 | 0.06121363
46.02262 | 35.5969 | 32.17401 | 28.8005 | 3.422888 | 3.312366 | 0.06114152
46.03262 | 35.5893 | 32.14592 | 28.78668 | 3.443381 | 3.298166 | 0.06106995
46.04261 | 35.5314 | 32.11794 | 28.77287 | 3.413456 | 3.284071 | 0.06099898
46.05261 | 35.4792 | 32.09003 | 28.75905 | 3.38917 | 3.270053 | 0.06092846
46.06261 | 35.4928 | 32.0622 | 28.74522 | 3.430595 | 3.256124 | 0.06085846
46.07261 | 35.42 | 32.03447 | 28.73139 | 3.385533 | 3.242284 | 0.060789
46.08261 | 35.389 | 32.00682 | 28.71756 | 3.382183 | 3.228533 | 0.06072005
46.09261 | 35.384 | 31.97925 | 28.70373 | 3.404747 | 3.214869 | 0.06065163
46.1026 | 35.3329 | 31.9518 | 28.68991 | 3.381097 | 3.201306 | 0.06058381
46.1126 | 35.2549 | 31.92441 | 28.67608 | 3.330489 | 3.187816 | 0.06051644
46.1226 | 35.2632 | 31.8971 | 28.66224 | 3.366096 | 3.174412 | 0.06044959
46.1326 | 35.2239 | 31.86988 | 28.64841 | 3.354018 | 3.161093 | 0.06038326
46.1426 | 35.1375 | 31.84274 | 28.63457 | 3.294757 | 3.14786 | 0.06031747
46.15259 | 35.1329 | 31.81571 | 28.62074 | 3.317185 | 3.134723 | 0.06025225
46.16259 | 35.1189 | 31.78874 | 28.6069 | 3.330158 | 3.121658 | 0.0601875
46.17259 | 35.0188 | 31.76185 | 28.59305 | 3.256948 | 3.108675 | 0.06012325
46.18259 | 35.0173 | 31.73504 | 28.57921 | 3.282256 | 3.095775 | 0.06005955
46.19259 | 34.9906 | 31.70832 | 28.56536 | 3.282283 | 3.082958 | 0.05999634
46.20259 | 34.8898 | 31.68167 | 28.55152 | 3.208129 | 3.070222 | 0.05993367
46.21258 | 34.8952 | 31.65513 | 28.53768 | 3.240069 | 3.057579 | 0.05987157
46.22258 | 34.8356 | 31.62865 | 28.52383 | 3.206955 | 3.045004 | 0.05980993
46.23258 | 34.7818 | 31.60224 | 28.50998 | 3.179562 | 3.032508 | 0.05974881
46.24258 | 34.7832 | 31.57591 | 28.49613 | 3.207291 | 3.020092 | 0.05968821
46.25258 | 34.7302 | 31.54966 | 28.48228 | 3.180542 | 3.007755 | 0.05962813
46.26257 | 34.6367 | 31.52351 | 28.46844 | 3.113189 | 2.995508 | 0.05956862
46.27257 | 34.6761 | 31.49742 | 28.45458 | 3.178684 | 2.983326 | 0.05950957
46.28257 | 34.5937 | 31.4714 | 28.44072 | 3.122304 | 2.971221 | 0.05945104
46.29257 | 34.5288 | 31.44545 | 28.42687 | 3.083347 | 2.959193 | 0.05939302
46.30257 | 34.5315 | 31.41959 | 28.41301 | 3.111914 | 2.947242 | 0.05933551
46.31257 | 34.4903 | 31.39379 | 28.39915 | 3.096507 | 2.935365 | 0.05927853
46.32256 | 34.3976 | 31.3681 | 28.3853 | 3.029499 | 2.923575 | 0.05922211
46.33256 | 34.4567 | 31.34246 | 28.37144 | 3.114243 | 2.911848 | 0.05916616
46.34256 | 34.3449 | 31.31689 | 28.35758 | 3.028013 | 2.900195 | 0.05911072
46.35256 | 34.2953 | 31.29139 | 28.34372 | 3.00391 | 2.888615 | 0.05905579
46.36256 | 34.2855 | 31.26597 | 28.32986 | 3.019535 | 2.877109 | 0.05900137
46.37255 | 34.2354 | 31.24064 | 28.31601 | 2.994761 | 2.865686 | 0.05894752
46.38255 | 34.1969 | 31.21536 | 28.30214 | 2.981542 | 2.854323 | 0.05889413
46.39255 | 34.1758 | 31.19015 | 28.28828 | 2.985652 | 2.843031 | 0.05884126
46.40255 | 34.1529 | 31.16501 | 28.27441 | 2.98789 | 2.831811 | 0.05878889
46.41255 | 34.0785 | 31.13994 | 28.26054 | 2.938558 | 2.820661 | 0.05873704
46.42255 | 34.0624 | 31.11494 | 28.24668 | 2.947457 | 2.809581 | 0.05868571
46.43254 | 34.0447 | 31.09004 | 28.23282 | 2.95466 | 2.798581 | 0.05863493
46.44254 | 33.9474 | 31.06518 | 28.21896 | 2.882221 | 2.787639 | 0.05858461
46.45254 | 33.9728 | 31.04039 | 28.20509 | 2.932412 | 2.776766 | 0.0585348
46.46254 | 33.9393 | 31.01566 | 28.19122 | 2.923636 | 2.76596 | 0.05848551
46.47254 | 33.8346 | 30.99101 | 28.17735 | 2.843592 | 2.755222 | 0.05843673
46.48253 | 33.8686 | 30.96644 | 28.16349 | 2.902156 | 2.744562 | 0.0583885
46.49253 | 33.8168 | 30.94192 | 28.14962 | 2.874879 | 2.733957 | 0.05834074
46.50253 | 33.7449 | 30.91746 | 28.13575 | 2.827435 | 2.723419 | 0.05829348
46.51253 | 33.7645 | 30.89308 | 28.12188 | 2.871425 | 2.712946 | 0.05824674
46.52253 | 33.663 | 30.86875 | 28.10801 | 2.79425 | 2.702538 | 0.0582005
46.53253 | 33.6683 | 30.84449 | 28.09414 | 2.82381 | 2.692195 | 0.05815478
46.54252 | 33.6167 | 30.82032 | 28.08028 | 2.796381 | 2.681926 | 0.05810961
46.55252 | 33.59 | 30.79619 | 28.06641 | 2.793812 | 2.67171 | 0.0580649
46.56252 | 33.5438 | 30.77212 | 28.05254 | 2.77168 | 2.661559 | 0.0580207
46.57252 | 33.4929 | 30.74812 | 28.03867 | 2.744784 | 2.651469 | 0.05797701
46.58252 | 33.5023 | 30.72417 | 28.0248 | 2.778125 | 2.641443 | 0.05793383
46.59251 | 33.4279 | 30.70032 | 28.01094 | 2.72758 | 2.631488 | 0.0578912
46.60251 | 33.392 | 30.6765 | 27.99707 | 2.715497 | 2.621584 | 0.05784903
46.61251 | 33.3911 | 30.65275 | 27.9832 | 2.738352 | 2.611742 | 0.05780737
46.62251 | 33.2984 | 30.62905 | 27.96933 | 2.669346 | 2.601961 | 0.05776622
46.63251 | 33.2899 | 30.60542 | 27.95546 | 2.684479 | 2.59224 | 0.05772558
46.64251 | 33.2733 | 30.58185 | 27.94158 | 2.691452 | 2.582578 | 0.05768545
46.6525 | 33.1734 | 30.55836 | 27.92773 | 2.615041 | 2.572985 | 0.05764587
46.6625 | 33.1912 | 30.53491 | 27.91386 | 2.656294 | 2.563442 | 0.05760675
46.6725 | 33.1083 | 30.51151 | 27.89999 | 2.596788 | 2.553958 | 0.05756814
46.6825 | 33.1183 | 30.48818 | 27.88612 | 2.630123 | 2.544531 | 0.05753004
46.6925 | 33.0574 | 30.4649 | 27.87225 | 2.592499 | 2.535162 | 0.05749245
46.70249 | 33.0003 | 30.44171 | 27.85839 | 2.558592 | 2.525861 | 0.0574554
46.71249 | 32.9745 | 30.41855 | 27.84452 | 2.555952 | 2.516607 | 0.05741882
46.72249 | 32.9434 | 30.39544 | 27.83065 | 2.547955 | 2.507409 | 0.05738275
46.73249 | 32.9016 | 30.3724 | 27.81679 | 2.529201 | 2.498267 | 0.05734719
46.74249 | 32.8653 | 30.34941 | 27.80292 | 2.51589 | 2.48918 | 0.05731214
46.75249 | 32.8344 | 30.32648 | 27.78905 | 2.507923 | 2.480149 | 0.05727759
46.76248 | 32.7851 | 30.30362 | 27.7752 | 2.481477 | 2.471182 | 0.05724359
46.77248 | 32.7562 | 30.2808 | 27.76133 | 2.475398 | 2.462261 | 0.05721006
46.78248 | 32.7144 | 30.25804 | 27.74747 | 2.456365 | 2.453393 | 0.05717704
46.79248 | 32.6643 | 30.23532 | 27.7336 | 2.428975 | 2.44458 | 0.05714452
46.80248 | 32.6103 | 30.21267 | 27.71974 | 2.397632 | 2.435819 | 0.05711252
46.81247 | 32.6305 | 30.19009 | 27.70589 | 2.440412 | 2.427121 | 0.05708105
46.82247 | 32.511 | 30.16754 | 27.69202 | 2.34346 | 2.418466 | 0.05705006
46.83247 | 32.5627 | 30.14504 | 27.67816 | 2.417655 | 2.409864 | 0.05701959
46.84247 | 32.4649 | 30.1226 | 27.6643 | 2.342297 | 2.401313 | 0.05698961
46.85247 | 32.4477 | 30.10021 | 27.65044 | 2.347486 | 2.392815 | 0.05696015
46.86247 | 32.3922 | 30.07788 | 27.63658 | 2.314322 | 2.384367 | 0.0569312
46.87246 | 32.3466 | 30.05562 | 27.62273 | 2.290982 | 2.375981 | 0.05690278
46.88246 | 32.3183 | 30.03339 | 27.60888 | 2.284915 | 2.367634 | 0.05687484
46.89246 | 32.2789 | 30.0112 | 27.59502 | 2.267695 | 2.359338 | 0.05684742
46.90246 | 32.245 | 29.98907 | 27.58116 | 2.255925 | 2.351091 | 0.05682051
46.91246 | 32.2217 | 29.967 | 27.56731 | 2.254704 | 2.342894 | 0.0567941
46.92245 | 32.1418 | 29.94499 | 27.55347 | 2.19681 | 2.334754 | 0.05676823
46.93245 | 32.1604 | 29.92301 | 27.53961 | 2.237388 | 2.326654 | 0.05674284
46.94245 | 32.0896 | 29.90108 | 27.52576 | 2.188516 | 2.318603 | 0.05671797
46.95245 | 32.0455 | 29.87921 | 27.51191 | 2.166294 | 2.3106 | 0.0566936
46.96245 | 32.0211 | 29.85738 | 27.49806 | 2.163723 | 2.302645 | 0.05666975
46.97245 | 31.9672 | 29.8356 | 27.48421 | 2.131603 | 2.294737 | 0.05664641
46.98244 | 31.9962 | 29.81389 | 27.47038 | 2.182312 | 2.286883 | 0.0566236
46.99244 | 31.8584 | 29.79221 | 27.45653 | 2.066195 | 2.279069 | 0.05660128
47.00244 | 31.8804 | 29.77057 | 27.44269 | 2.109829 | 2.271301 | 0.05657948
47.01244 | 31.8464 | 29.74898 | 27.42885 | 2.097416 | 2.263579 | 0.05655818
47.02244 | 31.784 | 29.72744 | 27.415 | 2.056555 | 2.255903 | 0.0565374
47.03243 | 31.7621 | 29.70597 | 27.40118 | 2.056126 | 2.24828 | 0.05651715
47.04243 | 31.7018 | 29.68453 | 27.38734 | 2.01727 | 2.240694 | 0.05649739
47.05243 | 31.7045 | 29.66313 | 27.3735 | 2.041368 | 2.233153 | 0.05647815
47.06243 | 31.6511 | 29.64178 | 27.35966 | 2.00932 | 2.225657 | 0.05645942
47.07243 | 31.6137 | 29.62047 | 27.34583 | 1.993226 | 2.218204 | 0.0564412
47.08243 | 31.5975 | 29.59921 | 27.332 | 1.998285 | 2.210796 | 0.0564235
47.09242 | 31.5502 | 29.57802 | 27.31818 | 1.972178 | 2.203438 | 0.05640633
47.10242 | 31.5105 | 29.55685 | 27.30435 | 1.953647 | 2.196117 | 0.05638966
47.11242 | 31.4713 | 29.53573 | 27.29052 | 1.93557 | 2.188838 | 0.0563735
47.12242 | 31.4424 | 29.51465 | 27.27669 | 1.927749 | 2.181602 | 0.05635786
47.13242 | 31.3895 | 29.49362 | 27.26287 | 1.895883 | 2.174408 | 0.05634273
47.14241 | 31.3696 | 29.47265 | 27.24906 | 1.896953 | 2.167263 | 0.05632814
47.15241 | 31.3516 | 29.4517 | 27.23523 | 1.899899 | 2.160153 | 0.05631404
47.16241 | 31.2797 | 29.4308 | 27.22141 | 1.848901 | 2.153085 | 0.05630047
47.17241 | 31.2932 | 29.40994 | 27.2076 | 1.88326 | 2.146058 | 0.05628741
47.18241 | 31.1929 | 29.38912 | 27.19378 | 1.803775 | 2.139071 | 0.05627486
47.19241 | 31.1895 | 29.36835 | 27.17996 | 1.821147 | 2.132126 | 0.05626284
47.2024 | 31.1385 | 29.34764 | 27.16616 | 1.790857 | 2.125227 | 0.05625135
47.2124 | 31.1164 | 29.32696 | 27.15235 | 1.789444 | 2.118362 | 0.05624037
47.2224 | 31.0654 | 29.30631 | 27.13854 | 1.759089 | 2.111536 | 0.0562299
47.2324 | 31.0499 | 29.28571 | 27.12474 | 1.764192 | 2.10475 | 0.05621995
47.2424 | 30.9819 | 29.26515 | 27.11093 | 1.716753 | 2.098003 | 0.05621052
47.25239 | 30.9961 | 29.24465 | 27.09714 | 1.751453 | 2.091302 | 0.05620162
47.26239 | 30.9056 | 29.22417 | 27.08334 | 1.681431 | 2.084633 | 0.05619323
47.27239 | 30.892 | 29.20373 | 27.06954 | 1.688269 | 2.078002 | 0.05618536
47.28239 | 30.8533 | 29.18333 | 27.05575 | 1.669965 | 2.07141 | 0.05617802
47.29239 | 30.8017 | 29.16298 | 27.04195 | 1.638721 | 2.064855 | 0.05617119
47.30239 | 30.7976 | 29.14266 | 27.02816 | 1.654937 | 2.058339 | 0.05616489
47.31238 | 30.7202 | 29.12241 | 27.01438 | 1.597792 | 2.051865 | 0.05615911
47.32238 | 30.6999 | 29.10217 | 27.0006 | 1.597728 | 2.045423 | 0.05615385
47.33238 | 30.6911 | 29.08198 | 26.98681 | 1.609124 | 2.039018 | 0.05614912
47.34238 | 30.5932 | 29.06182 | 26.97303 | 1.53138 | 2.032649 | 0.05614491
47.35238 | 30.5798 | 29.0417 | 26.95925 | 1.538097 | 2.026316 | 0.05614122
47.36237 | 30.5552 | 29.02164 | 26.94548 | 1.533555 | 2.020026 | 0.05613807
47.37237 | 30.4889 | 29.00161 | 26.9317 | 1.487294 | 2.013766 | 0.05613542
47.38237 | 30.5124 | 28.9816 | 26.91793 | 1.530795 | 2.007541 | 0.05613331
47.39237 | 30.3861 | 28.96164 | 26.90416 | 1.424457 | 2.001352 | 0.05613172
47.40237 | 30.4254 | 28.94172 | 26.89039 | 1.483681 | 1.995198 | 0.05613065
47.41237 | 30.3748 | 28.92183 | 26.87662 | 1.452968 | 1.989079 | 0.05613011
47.42236 | 30.2967 | 28.902 | 26.86287 | 1.394696 | 1.983 | 0.0561301
47.43236 | 30.3132 | 28.88219 | 26.84911 | 1.431007 | 1.976951 | 0.05613062
47.44236 | 30.2401 | 28.86242 | 26.83535 | 1.37768 | 1.970935 | 0.05613166
47.45236 | 30.2349 | 28.84268 | 26.8216 | 1.392217 | 1.964953 | 0.05613323
47.46236 | 30.2068 | 28.82298 | 26.80784 | 1.383816 | 1.959005 | 0.05613532
47.47235 | 30.134 | 28.80334 | 26.79411 | 1.330659 | 1.953097 | 0.05613794
47.48235 | 30.1214 | 28.78372 | 26.78036 | 1.337685 | 1.947216 | 0.0561411
47.49235 | 30.0901 | 28.76413 | 26.76661 | 1.325975 | 1.941368 | 0.05614478
47.50235 | 30.0465 | 28.74457 | 26.75287 | 1.301928 | 1.935553 | 0.05614898
47.51235 | 30.0646 | 28.72505 | 26.73913 | 1.339546 | 1.929771 | 0.05615373
47.52235 | 29.9582 | 28.70557 | 26.72539 | 1.252627 | 1.924021 | 0.05615899
47.53234 | 29.9511 | 28.68615 | 26.71167 | 1.264954 | 1.918309 | 0.05616478
47.54234 | 29.926 | 28.66674 | 26.69794 | 1.259264 | 1.912623 | 0.05617111
47.55234 | 29.8784 | 28.64736 | 26.68421 | 1.231039 | 1.906969 | 0.05617797
47.56234 | 29.8902 | 28.62802 | 26.67049 | 1.26218 | 1.901347 | 0.05618535
47.57234 | 29.8092 | 28.60871 | 26.65677 | 1.200485 | 1.895756 | 0.05619327
47.58233 | 29.795 | 28.58946 | 26.64306 | 1.205537 | 1.890202 | 0.0562017
47.59233 | 29.7832 | 28.57023 | 26.62934 | 1.212973 | 1.884673 | 0.05621068
47.60233 | 29.7341 | 28.55103 | 26.61563 | 1.183074 | 1.879175 | 0.05622019
47.61233 | 29.7196 | 28.53186 | 26.60192 | 1.187742 | 1.873708 | 0.05623023
47.62233 | 29.6536 | 28.51272 | 26.58821 | 1.140876 | 1.868271 | 0.0562408
47.63233 | 29.6315 | 28.49362 | 26.57451 | 1.137875 | 1.862864 | 0.05625191
47.64232 | 29.6434 | 28.47458 | 26.56082 | 1.168822 | 1.857493 | 0.05626354
47.65232 | 29.5497 | 28.45555 | 26.54712 | 1.094155 | 1.852145 | 0.0562757
47.66232 | 29.5868 | 28.43655 | 26.53343 | 1.150254 | 1.846828 | 0.05628839
47.67232 | 29.4958 | 28.41758 | 26.51974 | 1.07822 | 1.84154 | 0.05630162
47.68232 | 29.4936 | 28.39865 | 26.50605 | 1.094953 | 1.836281 | 0.05631539
47.69231 | 29.4628 | 28.37977 | 26.49238 | 1.083035 | 1.831056 | 0.05632967
47.70231 | 29.3921 | 28.3609 | 26.4787 | 1.031202 | 1.825855 | 0.05634449
47.71231 | 29.4106 | 28.34206 | 26.46502 | 1.068537 | 1.820682 | 0.05635985
47.72231 | 29.3345 | 28.32326 | 26.45135 | 1.01124 | 1.815538 | 0.05637574
47.73231 | 29.3302 | 28.30449 | 26.43768 | 1.02571 | 1.810422 | 0.05639216
47.74231 | 29.3055 | 28.28575 | 26.42401 | 1.019748 | 1.805335 | 0.05640912
47.7523 | 29.259 | 28.26706 | 26.41036 | 0.9919364 | 1.800279 | 0.05642659
47.7623 | 29.2307 | 28.24839 | 26.3967 | 0.9823112 | 1.795247 | 0.05644461
47.7723 | 29.1824 | 28.22975 | 26.38304 | 0.9526541 | 1.790243 | 0.05646315
47.7823 | 29.1614 | 28.21113 | 26.36939 | 0.9502656 | 1.785266 | 0.05648223
47.7923 | 29.1491 | 28.19255 | 26.35574 | 0.9565464 | 1.780315 | 0.05650185
47.80229 | 29.0928 | 28.17402 | 26.3421 | 0.9187769 | 1.775397 | 0.05652196
47.81229 | 29.0673 | 28.1555 | 26.32846 | 0.9117952 | 1.7705 | 0.05654263
47.82229 | 29.0242 | 28.13702 | 26.31482 | 0.8871826 | 1.765631 | 0.05656384
47.83229 | 28.9824 | 28.11856 | 26.30119 | 0.8638395 | 1.760787 | 0.05658558
47.84229 | 28.9773 | 28.10013 | 26.28756 | 0.8771653 | 1.755971 | 0.05660785
47.85229 | 28.9129 | 28.08174 | 26.27393 | 0.831161 | 1.75118 | 0.05663064
47.86228 | 28.9249 | 28.06339 | 26.26032 | 0.8615075 | 1.74642 | 0.05665394
47.87228 | 28.8219 | 28.04506 | 26.2467 | 0.7768436 | 1.74168 | 0.0566778
47.88228 | 28.852 | 28.02675 | 26.23308 | 0.825248 | 1.736968 | 0.05670218
47.89228 | 28.7655 | 28.00848 | 26.21947 | 0.7570242 | 1.732279 | 0.05672709
47.90228 | 28.7759 | 27.99023 | 26.20586 | 0.7856693 | 1.727617 | 0.05675254
47.91227 | 28.735 | 27.97203 | 26.19227 | 0.762967 | 1.722984 | 0.05677848
47.92227 | 28.6743 | 27.95385 | 26.17867 | 0.7204543 | 1.718371 | 0.05680497
47.93227 | 28.6919 | 27.93569 | 26.16507 | 0.7562108 | 1.713784 | 0.05683199
47.94227 | 28.6219 | 27.91756 | 26.15148 | 0.7043395 | 1.70922 | 0.05685954
47.95227 | 28.6152 | 27.89946 | 26.13789 | 0.7157377 | 1.704682 | 0.05688761
47.96227 | 28.5924 | 27.88139 | 26.12431 | 0.7110084 | 1.700167 | 0.05691621
47.97226 | 28.5205 | 27.86337 | 26.11074 | 0.6571308 | 1.695682 | 0.05694531
47.98226 | 28.5225 | 27.84536 | 26.09717 | 0.6771433 | 1.691217 | 0.05697496
47.99226 | 28.4905 | 27.82737 | 26.08359 | 0.6631272 | 1.686775 | 0.05700513
48.00226 | 28.4614 | 27.80942 | 26.07003 | 0.6519826 | 1.682356 | 0.05703582
48.01226 | 28.4522 | 27.79149 | 26.05646 | 0.6607097 | 1.677962 | 0.05706703
48.02225 | 28.3727 | 27.77361 | 26.04292 | 0.5990894 | 1.673596 | 0.05709873
48.03225 | 28.3919 | 27.75574 | 26.02936 | 0.6361615 | 1.669247 | 0.05713099
48.04225 | 28.2988 | 27.7379 | 26.01581 | 0.560903 | 1.664924 | 0.05716376
48.05225 | 28.351 | 27.72008 | 26.00226 | 0.6309193 | 1.660621 | 0.05719705
48.06225 | 28.2594 | 27.70229 | 25.98872 | 0.5571053 | 1.656343 | 0.05723086
48.07224 | 28.2684 | 27.68455 | 25.9752 | 0.5838473 | 1.652091 | 0.05726514
48.08224 | 28.251 | 27.66682 | 25.96166 | 0.5841795 | 1.647857 | 0.05729998
48.09224 | 28.1882 | 27.64912 | 25.94813 | 0.5390841 | 1.643647 | 0.05733533
48.10224 | 28.1904 | 27.63144 | 25.93461 | 0.5589629 | 1.639457 | 0.0573712
48.11224 | 28.127 | 27.61379 | 25.92109 | 0.513212 | 1.635291 | 0.05740758
48.12224 | 28.1156 | 27.59616 | 25.90757 | 0.5194364 | 1.631146 | 0.05744446
48.13223 | 28.1024 | 27.57859 | 25.89408 | 0.523814 | 1.627028 | 0.05748182
48.14223 | 28.052 | 27.56102 | 25.88057 | 0.4909835 | 1.622927 | 0.05751972
48.15223 | 28.0576 | 27.54347 | 25.86707 | 0.5141264 | 1.618848 | 0.05755813
48.16223 | 27.9871 | 27.52596 | 25.85357 | 0.4611424 | 1.61479 | 0.05759705
48.17223 | 27.9783 | 27.50847 | 25.84008 | 0.4698321 | 1.610754 | 0.05763648
48.18222 | 27.9433 | 27.49102 | 25.8266 | 0.4522781 | 1.606743 | 0.05767636
48.19222 | 27.9098 | 27.47358 | 25.81312 | 0.4362151 | 1.602749 | 0.05771678
48.20222 | 27.8902 | 27.45617 | 25.79964 | 0.4340258 | 1.598776 | 0.0577577
48.21222 | 27.8559 | 27.43879 | 25.78617 | 0.4171105 | 1.594824 | 0.05779912
48.22222 | 27.8342 | 27.42143 | 25.7727 | 0.4127692 | 1.590892 | 0.05784105
48.23222 | 27.7984 | 27.4041 | 25.75923 | 0.394302 | 1.586981 | 0.05788346
48.24221 | 27.7535 | 27.38681 | 25.74579 | 0.3666918 | 1.583095 | 0.05792632
48.25221 | 27.7487 | 27.36953 | 25.73233 | 0.3791733 | 1.579225 | 0.05796972
48.26221 | 27.6974 | 27.35227 | 25.71888 | 0.345129 | 1.575375 | 0.05801361
48.27221 | 27.693 | 27.33504 | 25.70544 | 0.3579593 | 1.571545 | 0.05805798
48.28221 | 27.649 | 27.31784 | 25.692 | 0.3311642 | 1.567735 | 0.05810284
48.2922 | 27.623 | 27.30067 | 25.67858 | 0.3223267 | 1.563949 | 0.05814814
48.3022 | 27.581 | 27.28352 | 25.66515 | 0.2974811 | 1.560179 | 0.05819397
48.3122 | 27.5676 | 27.26639 | 25.65172 | 0.3012104 | 1.556428 | 0.05824027
48.3222 | 27.5146 | 27.24929 | 25.6383 | 0.2653149 | 1.552697 | 0.05828705
48.3322 | 27.508 | 27.23221 | 25.62489 | 0.2757941 | 1.548986 | 0.05833431
48.3422 | 27.4834 | 27.21515 | 25.61148 | 0.2682487 | 1.545293 | 0.05838204
48.35219 | 27.4346 | 27.19814 | 25.59808 | 0.2364616 | 1.541624 | 0.05843019
48.36219 | 27.4284 | 27.18113 | 25.58468 | 0.2472668 | 1.53797 | 0.05847886
48.37219 | 27.3467 | 27.16415 | 25.57129 | 0.1825473 | 1.534335 | 0.058528
48.38219 | 27.373 | 27.1472 | 25.5579 | 0.2258037 | 1.530718 | 0.05857759
48.39219 | 27.3102 | 27.13026 | 25.54452 | 0.1799355 | 1.52712 | 0.05862766
48.40218 | 27.2996 | 27.11337 | 25.53115 | 0.1862262 | 1.523545 | 0.05867812
48.41218 | 27.2829 | 27.09649 | 25.51778 | 0.1864097 | 1.519984 | 0.0587291
48.42218 | 27.2219 | 27.07963 | 25.50441 | 0.1422689 | 1.516442 | 0.05878053
48.43218 | 27.2246 | 27.0628 | 25.49105 | 0.161804 | 1.512918 | 0.05883241
48.44218 | 27.1665 | 27.04598 | 25.47769 | 0.1205153 | 1.509412 | 0.05888473
48.45218 | 27.1737 | 27.0292 | 25.46434 | 0.1445027 | 1.505924 | 0.0589375
48.46217 | 27.107 | 27.01245 | 25.451 | 0.09454974 | 1.502458 | 0.05899066
48.47217 | 27.1087 | 26.99571 | 25.43766 | 0.1129897 | 1.499006 | 0.05904431
48.48217 | 27.0585 | 26.97899 | 25.42432 | 0.07950599 | 1.495571 | 0.0590984
48.49217 | 27.0616 | 26.9623 | 25.41099 | 0.09929878 | 1.492155 | 0.05915292
48.50217 | 26.9938 | 26.94563 | 25.39767 | 0.04816825 | 1.488755 | 0.05920787
48.51216 | 27.0093 | 26.929 | 25.38436 | 0.08029771 | 1.485377 | 0.05926319
48.52216 | 26.9518 | 26.91238 | 25.37105 | 0.03942039 | 1.482013 | 0.05931899
48.53216 | 26.9186 | 26.89578 | 25.35774 | 0.02282004 | 1.478666 | 0.05937521
48.54216 | 26.9196 | 26.8792 | 25.34444 | 0.04039648 | 1.475335 | 0.05943184
48.55216 | 26.8681 | 26.86265 | 25.33114 | 0.005449907 | 1.472022 | 0.05948889
48.56216 | 26.871 | 26.84612 | 25.31785 | 0.02488037 | 1.468726 | 0.05954635
48.57215 | 26.8123 | 26.82963 | 25.30457 | -0.01732853 | 1.46545 | 0.05960416
48.58215 | 26.8114 | 26.81314 | 25.29129 | -0.001743944 | 1.462188 | 0.05966242
48.59215 | 26.7915 | 26.79668 | 25.27802 | -0.005182057 | 1.458942 | 0.05972108
48.60215 | 26.746 | 26.78024 | 25.26475 | -0.034243 | 1.455713 | 0.05978014
48.61215 | 26.7516 | 26.76383 | 25.25149 | -0.01222597 | 1.4525 | 0.05983959
48.62214 | 26.6681 | 26.74745 | 25.23824 | -0.07934834 | 1.449306 | 0.05989937
48.63214 | 26.7348 | 26.73108 | 25.22499 | 0.00372343 | 1.446126 | 0.05995958
48.64214 | 26.6052 | 26.71473 | 25.21175 | -0.1095269 | 1.442961 | 0.06002018
48.65214 | 26.6651 | 26.6984 | 25.19851 | -0.0332998 | 1.439813 | 0.06008115
48.66214 | 26.5813 | 26.6821 | 25.18527 | -0.1007952 | 1.436681 | 0.06014249
48.67214 | 26.5996 | 26.66581 | 25.17204 | -0.06621246 | 1.433565 | 0.06020419
48.68213 | 26.5518 | 26.64957 | 25.15883 | -0.09776797 | 1.430468 | 0.06026619
48.69213 | 26.5319 | 26.63333 | 25.14562 | -0.1014294 | 1.427383 | 0.06032861
48.70213 | 26.4907 | 26.61711 | 25.13241 | -0.1264129 | 1.424314 | 0.06039138
48.71213 | 26.4886 | 26.60092 | 25.1192 | -0.1123181 | 1.42126 | 0.0604545
48.72213 | 26.4498 | 26.58475 | 25.106 | -0.1349451 | 1.418222 | 0.06051796
48.73212 | 26.431 | 26.56861 | 25.09283 | -0.13761 | 1.415202 | 0.06058169
48.74212 | 26.4389 | 26.55248 | 25.07964 | -0.1135805 | 1.412195 | 0.06064581
48.75212 | 26.3482 | 26.53637 | 25.06646 | -0.1881725 | 1.409202 | 0.06071027
48.76212 | 26.4013 | 26.52029 | 25.05329 | -0.1189861 | 1.406225 | 0.06077504
48.77212 | 26.2952 | 26.50422 | 25.04012 | -0.2090212 | 1.403263 | 0.06084013
48.78212 | 26.3404 | 26.48818 | 25.02696 | -0.1477777 | 1.400316 | 0.06090552
48.79211 | 26.2601 | 26.47217 | 25.01381 | -0.2120714 | 1.397386 | 0.06097117
48.80211 | 26.2833 | 26.45617 | 25.00067 | -0.1728706 | 1.394468 | 0.06103717
48.81211 | 26.2112 | 26.44019 | 24.98752 | -0.2289909 | 1.391565 | 0.06110347
48.82211 | 26.2244 | 26.42423 | 24.97439 | -0.1998325 | 1.388677 | 0.06117005
48.83211 | 26.1671 | 26.4083 | 24.96126 | -0.2411951 | 1.385803 | 0.06123692
48.8421 | 26.1774 | 26.39239 | 24.94814 | -0.2149946 | 1.382946 | 0.061304
48.8521 | 26.122 | 26.3765 | 24.93503 | -0.2544991 | 1.380101 | 0.06137141
48.8621 | 26.1053 | 26.36062 | 24.92192 | -0.2553246 | 1.377271 | 0.06143909
48.8721 | 26.0731 | 26.34477 | 24.90881 | -0.2716709 | 1.374454 | 0.06150702
48.8821 | 26.0556 | 26.32894 | 24.89571 | -0.273338 | 1.371651 | 0.0615752
48.8921 | 26.0622 | 26.31313 | 24.88262 | -0.2509258 | 1.368863 | 0.06164363
48.90209 | 25.9675 | 26.29735 | 24.86955 | -0.32985 | 1.366091 | 0.06171222
48.91209 | 26.0375 | 26.28158 | 24.85647 | -0.244079 | 1.36333 | 0.06178112
48.92209 | 25.9157 | 26.26583 | 24.84339 | -0.3501286 | 1.360584 | 0.06185024
48.93209 | 25.9937 | 26.2501 | 24.83033 | -0.2563987 | 1.357851 | 0.06191957
48.94209 | 25.8623 | 26.23439 | 24.81727 | -0.3720893 | 1.355131 | 0.06198912
48.95208 | 25.9152 | 26.21872 | 24.80423 | -0.3035158 | 1.352428 | 0.06205878
48.96208 | 25.8576 | 26.20305 | 24.79118 | -0.3454474 | 1.349736 | 0.06212872
48.97208 | 25.8383 | 26.1874 | 24.77814 | -0.3490984 | 1.347057 | 0.06219885
48.98208 | 25.8198 | 26.17177 | 24.76511 | -0.3519705 | 1.344392 | 0.06226916
48.99208 | 25.7997 | 26.15616 | 24.75208 | -0.3564622 | 1.34174 | 0.06233964
49.00208 | 25.7741 | 26.14057 | 24.73906 | -0.3664741 | 1.339101 | 0.06241029
49.01207 | 25.7485 | 26.12502 | 24.72606 | -0.3765213 | 1.336478 | 0.06248102
49.02207 | 25.7303 | 26.10947 | 24.71306 | -0.3791731 | 1.333865 | 0.06255196
49.03207 | 25.6799 | 26.09394 | 24.70006 | -0.414045 | 1.331266 | 0.06262305
49.04207 | 25.705 | 26.07844 | 24.68706 | -0.3734365 | 1.328679 | 0.06269427
49.05207 | 25.622 | 26.06295 | 24.67408 | -0.4409479 | 1.326105 | 0.06276561
49.06206 | 25.6442 | 26.04749 | 24.66111 | -0.4032944 | 1.323546 | 0.06283699
49.07206 | 25.6043 | 26.03205 | 24.64814 | -0.427746 | 1.320999 | 0.06290855
49.08206 | 25.5878 | 26.01662 | 24.63517 | -0.4288165 | 1.318463 | 0.06298021
49.09206 | 25.5731 | 26.00121 | 24.62221 | -0.4281056 | 1.315939 | 0.06305195
49.10206 | 25.5419 | 25.98582 | 24.60926 | -0.443916 | 1.31343 | 0.06312377
49.11206 | 25.5127 | 25.97044 | 24.59632 | -0.4577443 | 1.310931 | 0.06319566
49.12205 | 25.4953 | 25.95511 | 24.58339 | -0.4598088 | 1.308449 | 0.06326754
49.13205 | 25.48 | 25.93978 | 24.57046 | -0.4597766 | 1.305975 | 0.06333954
49.14205 | 25.4563 | 25.92446 | 24.55754 | -0.4681637 | 1.303514 | 0.06341157
49.15205 | 25.3838 | 25.90917 | 24.54462 | -0.5253701 | 1.301066 | 0.06348364
49.16205 | 25.4336 | 25.8939 | 24.53171 | -0.4602957 | 1.298629 | 0.06355572
49.17204 | 25.3453 | 25.87866 | 24.51882 | -0.5333556 | 1.296207 | 0.06362773
49.18204 | 25.3881 | 25.86342 | 24.50593 | -0.4753195 | 1.293794 | 0.06369983
49.19204 | 25.3045 | 25.8482 | 24.49304 | -0.5437024 | 1.291394 | 0.06377191
49.20204 | 25.3302 | 25.833 | 24.48016 | -0.5028044 | 1.289005 | 0.06384397
49.21204 | 25.2589 | 25.81783 | 24.46728 | -0.5589253 | 1.286629 | 0.063916
49.22204 | 25.2763 | 25.80267 | 24.45441 | -0.5263651 | 1.284263 | 0.06398799
49.23203 | 25.2233 | 25.78754 | 24.44157 | -0.5642387 | 1.281912 | 0.06405984
49.24203 | 25.2335 | 25.77242 | 24.42871 | -0.5389163 | 1.279571 | 0.0641317
49.25203 | 25.1931 | 25.75731 | 24.41587 | -0.5642125 | 1.277241 | 0.06420348
49.26203 | 25.1909 | 25.74223 | 24.40303 | -0.5513274 | 1.274922 | 0.06427517
49.27203 | 25.1674 | 25.72716 | 24.3902 | -0.5597609 | 1.272615 | 0.06434677
49.28202 | 25.13 | 25.71213 | 24.37739 | -0.5821281 | 1.270322 | 0.06441818
49.29202 | 25.1193 | 25.6971 | 24.36457 | -0.5777987 | 1.268037 | 0.06448954
49.30202 | 25.1023 | 25.68209 | 24.35176 | -0.579788 | 1.265764 | 0.06456076
49.31202 | 25.0703 | 25.6671 | 24.33896 | -0.5967958 | 1.263503 | 0.06463183
49.32202 | 25.1061 | 25.65212 | 24.32617 | -0.546022 | 1.261252 | 0.06470274
49.33202 | 25.0255 | 25.63717 | 24.31338 | -0.6116665 | 1.259013 | 0.06477348
49.34201 | 25.0582 | 25.62224 | 24.30061 | -0.5640441 | 1.256787 | 0.06484396
49.35201 | 24.9798 | 25.60733 | 24.28784 | -0.6275253 | 1.254569 | 0.06491431
49.36201 | 24.9974 | 25.59242 | 24.27508 | -0.5950246 | 1.252363 | 0.06498446
49.37201 | 24.9582 | 25.57754 | 24.26232 | -0.6193421 | 1.250167 | 0.06505437
49.38201 | 24.9669 | 25.56268 | 24.24957 | -0.5957777 | 1.247983 | 0.06512406
49.392 | 24.9424 | 25.54785 | 24.23684 | -0.6054461 | 1.245811 | 0.06519342
49.402 | 24.9143 | 25.53302 | 24.22411 | -0.6187178 | 1.243648 | 0.06526258
49.412 | 24.9182 | 25.51821 | 24.21138 | -0.6000075 | 1.241495 | 0.06533147
49.422 | 24.8888 | 25.50342 | 24.19866 | -0.6146152 | 1.239354 | 0.06540007
49.432 | 24.8565 | 25.48864 | 24.18595 | -0.6321408 | 1.237223 | 0.06546836
49.442 | 24.8766 | 25.47388 | 24.17325 | -0.5972841 | 1.235102 | 0.06553633
49.45199 | 24.8044 | 25.45916 | 24.16056 | -0.6547602 | 1.232994 | 0.06560391
49.46199 | 24.8557 | 25.44444 | 24.14787 | -0.5887391 | 1.230894 | 0.0656712
49.47199 | 24.7642 | 25.42974 | 24.13519 | -0.6655358 | 1.228805 | 0.06573814
49.48199 | 24.8094 | 25.41505 | 24.12252 | -0.6056502 | 1.226726 | 0.0658047
49.49199 | 24.7343 | 25.40038 | 24.10985 | -0.6660822 | 1.224657 | 0.06587087
49.50198 | 24.76 | 25.38575 | 24.09721 | -0.6257463 | 1.2226 | 0.06593658
49.51198 | 24.7243 | 25.37111 | 24.08456 | -0.6468134 | 1.220552 | 0.06600193
49.52198 | 24.6977 | 25.3565 | 24.07192 | -0.658798 | 1.218514 | 0.06606685
49.53198 | 24.6806 | 25.3419 | 24.05928 | -0.6613001 | 1.216485 | 0.06613132
49.54198 | 24.6602 | 25.32732 | 24.04666 | -0.6671196 | 1.214467 | 0.06619533
49.55198 | 24.6228 | 25.31276 | 24.03404 | -0.6899564 | 1.212459 | 0.06625886
49.56197 | 24.649 | 25.29822 | 24.02144 | -0.6492249 | 1.210463 | 0.06632185
49.57197 | 24.5706 | 25.2837 | 24.00884 | -0.7130964 | 1.208474 | 0.06638438
49.58197 | 24.6383 | 25.26919 | 23.99624 | -0.630885 | 1.206496 | 0.0664464
49.59197 | 24.507 | 25.25469 | 23.98366 | -0.7476909 | 1.204527 | 0.06650788
49.60197 | 24.5632 | 25.24021 | 23.97108 | -0.677014 | 1.202568 | 0.06656881
49.61196 | 24.5165 | 25.22577 | 23.95852 | -0.7092685 | 1.200621 | 0.06662912
49.62196 | 24.4986 | 25.21133 | 23.94596 | -0.7127257 | 1.198681 | 0.0666889
49.63196 | 24.4881 | 25.1969 | 23.9334 | -0.7087998 | 1.196751 | 0.06674809
49.64196 | 24.4367 | 25.18249 | 23.92085 | -0.7457911 | 1.19483 | 0.06680667
49.65196 | 24.4431 | 25.1681 | 23.90832 | -0.7249993 | 1.192919 | 0.06686462
49.66196 | 24.4081 | 25.15372 | 23.89578 | -0.7456242 | 1.191017 | 0.06692193
49.67195 | 24.3932 | 25.13938 | 23.88327 | -0.7461805 | 1.189127 | 0.06697853
49.68195 | 24.3832 | 25.12504 | 23.87076 | -0.7418391 | 1.187244 | 0.06703452
49.69195 | 24.3337 | 25.11071 | 23.85825 | -0.7770146 | 1.185371 | 0.06708981
49.70195 | 24.3138 | 25.09641 | 23.84576 | -0.7826068 | 1.183507 | 0.06714441
49.71195 | 24.3215 | 25.08212 | 23.83327 | -0.7606159 | 1.181652 | 0.06719829
49.72194 | 24.275 | 25.06786 | 23.8208 | -0.7928556 | 1.179808 | 0.06725139
49.73194 | 24.2893 | 25.0536 | 23.80832 | -0.7642979 | 1.177971 | 0.06730379
49.74194 | 24.2309 | 25.03936 | 23.79586 | -0.8084567 | 1.176144 | 0.06735544
49.75194 | 24.2355 | 25.02513 | 23.7834 | -0.789632 | 1.174325 | 0.06740631
49.76194 | 24.1998 | 25.01092 | 23.77095 | -0.8111239 | 1.172516 | 0.06745639
49.77194 | 24.2092 | 24.99673 | 23.75851 | -0.7875323 | 1.170715 | 0.06750566
49.78193 | 24.1466 | 24.98257 | 23.74609 | -0.8359711 | 1.168925 | 0.06755406
49.79193 | 24.1824 | 24.96841 | 23.73367 | -0.7860124 | 1.167143 | 0.06760168
49.80193 | 24.1052 | 24.95427 | 23.72125 | -0.8490699 | 1.165369 | 0.06764845
49.81193 | 24.1283 | 24.94014 | 23.70885 | -0.8118438 | 1.163604 | 0.06769437
49.82193 | 24.0888 | 24.92603 | 23.69645 | -0.8372338 | 1.161848 | 0.0677394
49.83192 | 24.0824 | 24.91195 | 23.68407 | -0.8295544 | 1.160102 | 0.06778349
49.84192 | 24.087 | 24.89788 | 23.67169 | -0.8108769 | 1.158363 | 0.06782673
49.85192 | 24.0267 | 24.88382 | 23.65931 | -0.8571157 | 1.156633 | 0.06786905
49.86192 | 24.0379 | 24.86977 | 23.64695 | -0.8318708 | 1.154912 | 0.06791044
49.87192 | 23.9942 | 24.85574 | 23.63459 | -0.8615418 | 1.153199 | 0.06795087
49.88192 | 23.9881 | 24.84173 | 23.62224 | -0.853629 | 1.151495 | 0.06799035
49.89191 | 23.9982 | 24.82775 | 23.60992 | -0.8295461 | 1.149801 | 0.06802883
49.90191 | 23.9666 | 24.81377 | 23.59759 | -0.8471654 | 1.148113 | 0.06806634
49.91191 | 23.9369 | 24.7998 | 23.58526 | -0.8629006 | 1.146434 | 0.06810287
49.92191 | 23.9547 | 24.78585 | 23.57295 | -0.8311517 | 1.144764 | 0.06813838
49.93191 | 23.8727 | 24.77192 | 23.56064 | -0.8992187 | 1.143101 | 0.06817287
49.9419 | 23.9297 | 24.75802 | 23.54836 | -0.8283156 | 1.141449 | 0.0682063
49.9519 | 23.8605 | 24.74411 | 23.53607 | -0.8836145 | 1.139804 | 0.0682387
49.9619 | 23.8524 | 24.73023 | 23.52379 | -0.8778291 | 1.138166 | 0.06827005
49.9719 | 23.8592 | 24.71636 | 23.51152 | -0.8571595 | 1.136537 | 0.06830032
49.9819 | 23.8094 | 24.70251 | 23.49926 | -0.8931057 | 1.134916 | 0.06832952
49.9919 | 23.8295 | 24.68867 | 23.48701 | -0.8591676 | 1.133303 | 0.06835762
50.00189 | 23.7713 | 24.67486 | 23.47477 | -0.903559 | 1.1317 | 0.0683846
50.01189 | 23.8043 | 24.66105 | 23.46254 | -0.8567524 | 1.130103 | 0.06841047
50.02189 | 23.7249 | 24.64726 | 23.45031 | -0.9223612 | 1.128514 | 0.06843523
50.03189 | 23.7494 | 24.63349 | 23.43809 | -0.884086 | 1.126934 | 0.06845886
50.04189 | 23.7056 | 24.61973 | 23.42588 | -0.914126 | 1.125361 | 0.06848133
50.05188 | 23.6997 | 24.606 | 23.4137 | -0.9062956 | 1.123798 | 0.06850264
50.06188 | 23.6761 | 24.59227 | 23.4015 | -0.9161669 | 1.122241 | 0.0685228
50.07188 | 23.6686 | 24.57855 | 23.38932 | -0.9099536 | 1.120691 | 0.06854179
50.08188 | 23.6459 | 24.56486 | 23.37715 | -0.9189559 | 1.11915 | 0.0685596
50.09188 | 23.6191 | 24.55117 | 23.36498 | -0.9320737 | 1.117616 | 0.06857622
50.10188 | 23.6159 | 24.53751 | 23.35282 | -0.921607 | 1.116091 | 0.06859164
50.11187 | 23.5666 | 24.52387 | 23.34069 | -0.9572691 | 1.114574 | 0.06860583
50.12187 | 23.5881 | 24.51023 | 23.32855 | -0.9221332 | 1.113064 | 0.06861884
50.13187 | 23.5211 | 24.49661 | 23.31642 | -0.9755126 | 1.111561 | 0.06863063
50.14187 | 23.5516 | 24.48301 | 23.3043 | -0.9314073 | 1.110066 | 0.06864119
50.15187 | 23.4916 | 24.46942 | 23.29219 | -0.9778173 | 1.108578 | 0.06865052
50.16186 | 23.4829 | 24.45586 | 23.2801 | -0.9729563 | 1.107099 | 0.0686586
50.17186 | 23.4851 | 24.4423 | 23.268 | -0.957197 | 1.105627 | 0.06866545
50.18186 | 23.4321 | 24.42875 | 23.25592 | -0.9966529 | 1.104162 | 0.06867105
50.19186 | 23.4568 | 24.41522 | 23.24384 | -0.9584241 | 1.102704 | 0.0686754
50.20186 | 23.3924 | 24.40171 | 23.23178 | -1.00931 | 1.101254 | 0.06867849
50.21186 | 23.4072 | 24.38821 | 23.21972 | -0.981012 | 1.099811 | 0.06868032
50.22185 | 23.3661 | 24.37474 | 23.20768 | -1.008643 | 1.098377 | 0.06868088
50.23185 | 23.3498 | 24.36127 | 23.19564 | -1.011474 | 1.096949 | 0.06868017
50.24185 | 23.352 | 24.34782 | 23.18361 | -0.9958216 | 1.095529 | 0.06867819
50.25185 | 23.3169 | 24.33438 | 23.17159 | -1.017484 | 1.094115 | 0.06867494
50.26185 | 23.2953 | 24.32096 | 23.15958 | -1.025661 | 1.092709 | 0.0686704
50.27184 | 23.2813 | 24.30757 | 23.14759 | -1.026267 | 1.091311 | 0.0686646
50.28184 | 23.2896 | 24.29417 | 23.1356 | -1.004575 | 1.089919 | 0.06865751
50.29184 | 23.2131 | 24.2808 | 23.12361 | -1.067697 | 1.088534 | 0.06864914
50.30184 | 23.2652 | 24.26744 | 23.11164 | -1.002235 | 1.087157 | 0.06863949
50.31184 | 23.2075 | 24.25409 | 23.09967 | -1.046588 | 1.085786 | 0.06862855
50.32184 | 23.1915 | 24.24076 | 23.08772 | -1.049256 | 1.084423 | 0.06861633
50.33183 | 23.2029 | 24.22745 | 23.07578 | -1.024552 | 1.083067 | 0.06860284
50.34183 | 23.1371 | 24.21415 | 23.06384 | -1.07705 | 1.081718 | 0.06858806
50.35183 | 23.1805 | 24.20086 | 23.05192 | -1.020363 | 1.080375 | 0.06857201
50.36183 | 23.1009 | 24.18759 | 23.04 | -1.08669 | 1.07904 | 0.06855467
50.37183 | 23.1319 | 24.17433 | 23.02809 | -1.042433 | 1.077711 | 0.06853606
50.38182 | 23.1207 | 24.1611 | 23.0162 | -1.040405 | 1.076391 | 0.06851618
50.39182 | 23.0531 | 24.14788 | 23.00431 | -1.094777 | 1.075076 | 0.06849503
50.40182 | 23.1173 | 24.13467 | 22.99242 | -1.017365 | 1.073768 | 0.06847261
50.41182 | 23.0374 | 24.12147 | 22.98055 | -1.084068 | 1.072467 | 0.06844893
50.42182 | 23.0734 | 24.10829 | 22.96869 | -1.034885 | 1.071173 | 0.06842398
50.43182 | 23.0215 | 24.09512 | 22.95684 | -1.073618 | 1.069885 | 0.06839778
50.44181 | 23.0024 | 24.08198 | 22.945 | -1.079579 | 1.068605 | 0.06837036
50.45181 | 23.0277 | 24.06884 | 22.93317 | -1.041141 | 1.067331 | 0.06834166
50.46181 | 22.9784 | 24.05572 | 22.92134 | -1.077318 | 1.066063 | 0.06831173
50.47181 | 23.008 | 24.04261 | 22.90953 | -1.034611 | 1.064802 | 0.06828056
50.48181 | 22.9656 | 24.02952 | 22.89772 | -1.063918 | 1.063548 | 0.06824817
50.4918 | 22.9464 | 24.01645 | 22.88594 | -1.070053 | 1.062301 | 0.06821459
50.5018 | 22.9626 | 24.00339 | 22.87415 | -1.04079 | 1.06106 | 0.06817977
50.5118 | 22.9291 | 23.99034 | 22.86237 | -1.061241 | 1.059825 | 0.06814373
50.5218 | 22.9309 | 23.97731 | 22.8506 | -1.046408 | 1.058597 | 0.0681065
50.5318 | 22.9138 | 23.96429 | 22.83885 | -1.05049 | 1.057376 | 0.06806808
50.5418 | 22.9072 | 23.95129 | 22.8271 | -1.044086 | 1.056161 | 0.06802848
50.55179 | 22.89 | 23.93831 | 22.81537 | -1.048311 | 1.054953 | 0.06798775
50.56179 | 22.8823 | 23.92534 | 22.80364 | -1.043037 | 1.053751 | 0.06794581
50.57179 | 22.8699 | 23.91238 | 22.79192 | -1.042478 | 1.052555 | 0.06790272
50.58179 | 22.8533 | 23.89943 | 22.78021 | -1.046134 | 1.051365 | 0.06785848
50.59179 | 22.8459 | 23.8865 | 22.76851 | -1.040605 | 1.050182 | 0.06781311
50.60178 | 22.8256 | 23.8736 | 22.75683 | -1.048004 | 1.049006 | 0.06776667
50.61178 | 22.8068 | 23.8607 | 22.74515 | -1.053904 | 1.047836 | 0.06771907
50.62178 | 22.8079 | 23.84782 | 22.73348 | -1.03992 | 1.046671 | 0.06767036
50.63178 | 22.7982 | 23.83495 | 22.72182 | -1.03675 | 1.045513 | 0.06762056
50.64178 | 22.7852 | 23.8221 | 22.71016 | -1.036896 | 1.044361 | 0.06756969
50.65178 | 22.756 | 23.80926 | 22.69852 | -1.053256 | 1.043216 | 0.06751775
50.66177 | 22.7573 | 23.79644 | 22.6869 | -1.039144 | 1.042078 | 0.06746481
50.67177 | 22.7375 | 23.78363 | 22.67528 | -1.046134 | 1.040944 | 0.06741078
50.68177 | 22.7149 | 23.77084 | 22.66367 | -1.055939 | 1.039817 | 0.06735571
50.69177 | 22.7162 | 23.75806 | 22.65206 | -1.041859 | 1.038696 | 0.06729963
50.70177 | 22.6736 | 23.74529 | 22.64047 | -1.071694 | 1.037581 | 0.06724255
50.71176 | 22.6802 | 23.73256 | 22.6289 | -1.052356 | 1.036473 | 0.06718453
50.72176 | 22.6457 | 23.71982 | 22.61733 | -1.074121 | 1.03537 | 0.06712549
50.73176 | 22.6599 | 23.7071 | 22.60576 | -1.047201 | 1.034274 | 0.06706548
50.74176 | 22.6441 | 23.6944 | 22.59421 | -1.050295 | 1.033183 | 0.06700453
50.75176 | 22.5923 | 23.68171 | 22.58266 | -1.089405 | 1.032098 | 0.06694265
50.76176 | 22.6056 | 23.66903 | 22.57113 | -1.063429 | 1.031019 | 0.06687984
50.77175 | 22.5726 | 23.65638 | 22.55962 | -1.083781 | 1.029947 | 0.0668162
50.78175 | 22.5703 | 23.64374 | 22.5481 | -1.073436 | 1.02888 | 0.06675161
50.79175 | 22.5746 | 23.63111 | 22.5366 | -1.056505 | 1.027819 | 0.06668614
50.80175 | 22.5073 | 23.61849 | 22.52511 | -1.11119 | 1.026764 | 0.06661982
50.81175 | 22.5318 | 23.60589 | 22.51362 | -1.074089 | 1.025714 | 0.06655266
50.82174 | 22.5076 | 23.59332 | 22.50216 | -1.085716 | 1.024672 | 0.06648474
50.83174 | 22.4943 | 23.58075 | 22.4907 | -1.086445 | 1.023634 | 0.06641594
50.84174 | 22.4894 | 23.56819 | 22.47924 | -1.07879 | 1.022602 | 0.06634635
50.85174 | 22.4363 | 23.55565 | 22.4678 | -1.119349 | 1.021576 | 0.06627598
50.86174 | 22.4525 | 23.54312 | 22.45636 | -1.090624 | 1.020555 | 0.06620485
50.87174 | 22.4375 | 23.53061 | 22.44494 | -1.093113 | 1.01954 | 0.06613298
50.88173 | 22.4028 | 23.51813 | 22.43354 | -1.115331 | 1.018532 | 0.06606045
50.89173 | 22.412 | 23.50565 | 22.42213 | -1.09365 | 1.017529 | 0.06598713
50.90173 | 22.3837 | 23.49318 | 22.41074 | -1.109485 | 1.016531 | 0.06591312
50.91173 | 22.3666 | 23.48073 | 22.39936 | -1.114135 | 1.015539 | 0.06583844
50.92173 | 22.3732 | 23.4683 | 22.38798 | -1.0951 | 1.014553 | 0.06576309
50.93172 | 22.3342 | 23.45589 | 22.37663 | -1.121692 | 1.013573 | 0.06568717
50.94172 | 22.3394 | 23.44349 | 22.36528 | -1.104087 | 1.012598 | 0.06561055
50.95172 | 22.3096 | 23.4311 | 22.35394 | -1.121498 | 1.011628 | 0.06553333
50.96172 | 22.3123 | 23.41872 | 22.3426 | -1.106423 | 1.010664 | 0.06545551
50.97172 | 22.2828 | 23.40636 | 22.33128 | -1.123564 | 1.009705 | 0.06537711
50.98172 | 22.2799 | 23.39402 | 22.31997 | -1.114119 | 1.008752 | 0.06529816
50.99171 | 22.2634 | 23.3817 | 22.30868 | -1.118303 | 1.007806 | 0.06521874
51.00171 | 22.2535 | 23.36939 | 22.29739 | -1.115889 | 1.006864 | 0.06513872
51.01171 | 22.2331 | 23.35709 | 22.2861 | -1.12399 | 1.005927 | 0.06505819
51.02171 | 22.2197 | 23.34481 | 22.27483 | -1.125107 | 1.004996 | 0.06497717
51.03171 | 22.2054 | 23.33254 | 22.26357 | -1.127138 | 1.00407 | 0.06489569
51.0417 | 22.2085 | 23.3203 | 22.25233 | -1.111798 | 1.003151 | 0.06481383
51.0517 | 22.172 | 23.30806 | 22.24109 | -1.13606 | 1.002236 | 0.06473144
51.0617 | 22.194 | 23.29584 | 22.22986 | -1.101837 | 1.001326 | 0.06464865
51.0717 | 22.1536 | 23.28363 | 22.21864 | -1.13003 | 1.000422 | 0.06456544
51.0817 | 22.1513 | 23.27144 | 22.20743 | -1.120138 | 0.9995231 | 0.06448185
51.0917 | 22.1443 | 23.25926 | 22.19623 | -1.114961 | 0.9986295 | 0.0643979
51.10169 | 22.1165 | 23.24711 | 22.18506 | -1.130612 | 0.9977421 | 0.06431367
51.11169 | 22.1251 | 23.23497 | 22.17388 | -1.109866 | 0.9968591 | 0.06422903
51.12169 | 22.1099 | 23.22284 | 22.16271 | -1.112935 | 0.9959814 | 0.06414407
51.13169 | 22.0828 | 23.21072 | 22.15155 | -1.12792 | 0.9951089 | 0.0640588
51.14169 | 22.0934 | 23.19862 | 22.1404 | -1.10522 | 0.9942417 | 0.06397326
51.15168 | 22.0772 | 23.18655 | 22.12928 | -1.109347 | 0.9933805 | 0.06388753
51.16168 | 22.0591 | 23.17448 | 22.11815 | -1.115378 | 0.9925236 | 0.06380146
51.17168 | 22.05 | 23.16242 | 22.10704 | -1.112424 | 0.991672 | 0.06371517
51.18168 | 22.0164 | 23.15039 | 22.09593 | -1.133985 | 0.9908255 | 0.06362865
51.19168 | 22.0368 | 23.13836 | 22.08484 | -1.101562 | 0.9899842 | 0.06354193
51.20168 | 22.0162 | 23.12635 | 22.07375 | -1.110154 | 0.989148 | 0.06345503
51.21167 | 22.0048 | 23.11437 | 22.06269 | -1.109574 | 0.988318 | 0.06336804
51.22167 | 22.0031 | 23.1024 | 22.05162 | -1.099297 | 0.9874918 | 0.06328081
51.23167 | 21.9704 | 23.09044 | 22.04057 | -1.120036 | 0.9866711 | 0.06319345
51.24167 | 21.9849 | 23.07849 | 22.02953 | -1.09359 | 0.9858552 | 0.06310596
51.25167 | 21.9554 | 23.06656 | 22.0185 | -1.11116 | 0.9850446 | 0.06301839
51.26166 | 21.9422 | 23.05466 | 22.00749 | -1.112456 | 0.9842396 | 0.06293079
51.27166 | 21.9398 | 23.04276 | 21.99648 | -1.102957 | 0.9834389 | 0.06284304
51.28166 | 21.9285 | 23.03087 | 21.98547 | -1.102373 | 0.9826433 | 0.06275522
51.29166 | 21.9235 | 23.019 | 21.97448 | -1.095504 | 0.9818525 | 0.06266736
51.30166 | 21.9059 | 23.00715 | 21.96351 | -1.101252 | 0.981067 | 0.06257946
51.31166 | 21.8923 | 22.99531 | 21.95254 | -1.103014 | 0.9802862 | 0.06249156
51.32165 | 21.8883 | 22.9835 | 21.94159 | -1.095205 | 0.9795115 | 0.06240373
51.33165 | 21.8738 | 22.9717 | 21.93064 | -1.097898 | 0.9787404 | 0.06231583
51.34165 | 21.8421 | 22.95991 | 21.9197 | -1.117807 | 0.9779744 | 0.06222796
51.35165 | 21.8627 | 22.94813 | 21.90878 | -1.085432 | 0.9772134 | 0.06214014
51.36165 | 21.8259 | 22.93637 | 21.89786 | -1.110473 | 0.9764576 | 0.06205237
51.37164 | 21.8312 | 22.92464 | 21.88697 | -1.093441 | 0.9757068 | 0.06196475
51.38164 | 21.8256 | 22.91291 | 21.87607 | -1.087313 | 0.9749608 | 0.06187713
51.39164 | 21.7955 | 22.9012 | 21.86519 | -1.1057 | 0.9742192 | 0.06178961
51.40164 | 21.8029 | 22.8895 | 21.85432 | -1.086603 | 0.9734825 | 0.06170219
51.41164 | 21.7736 | 22.87782 | 21.84346 | -1.104221 | 0.9727504 | 0.0616149
51.42163 | 21.7601 | 22.86617 | 21.83262 | -1.106067 | 0.9720244 | 0.06152782
51.43163 | 21.7782 | 22.85452 | 21.82177 | -1.076317 | 0.9713021 | 0.06144081
51.44163 | 21.7322 | 22.84288 | 21.81094 | -1.110683 | 0.9705847 | 0.06135396
51.45163 | 21.7356 | 22.83126 | 21.80012 | -1.095664 | 0.969872 | 0.06126728
51.46163 | 21.7334 | 22.81966 | 21.78932 | -1.086261 | 0.969164 | 0.06118079
51.47163 | 21.7123 | 22.80807 | 21.77852 | -1.095774 | 0.9684608 | 0.06109449
51.48162 | 21.7051 | 22.79651 | 21.76774 | -1.091413 | 0.967763 | 0.06100849
51.49162 | 21.6986 | 22.78496 | 21.75697 | -1.086357 | 0.9670692 | 0.06092262
51.50162 | 21.6647 | 22.77342 | 21.7462 | -1.108717 | 0.9663801 | 0.06083697
51.51162 | 21.6581 | 22.76189 | 21.73545 | -1.103793 | 0.9656958 | 0.06075157
51.52162 | 21.672 | 22.75038 | 21.7247 | -1.078384 | 0.9650161 | 0.06066642
51.53161 | 21.6335 | 22.7389 | 21.71398 | -1.105402 | 0.9643417 | 0.06058161
51.54161 | 21.6344 | 22.72743 | 21.70326 | -1.093025 | 0.9636714 | 0.06049699
51.55161 | 21.6275 | 22.71596 | 21.69255 | -1.088463 | 0.9630056 | 0.06041266
51.56161 | 21.6073 | 22.70452 | 21.68184 | -1.097218 | 0.9623445 | 0.06032861
51.57161 | 21.605 | 22.69309 | 21.67115 | -1.088088 | 0.9616881 | 0.06024487
51.58161 | 21.5941 | 22.68167 | 21.66048 | -1.087573 | 0.9610362 | 0.06016144
51.5916 | 21.5853 | 22.67029 | 21.64982 | -1.084986 | 0.9603895 | 0.06007841
51.6016 | 21.5791 | 22.6589 | 21.63916 | -1.079804 | 0.9597467 | 0.05999563
51.6116 | 21.5644 | 22.64754 | 21.62851 | -1.083137 | 0.9591086 | 0.05991319
51.6216 | 21.5541 | 22.63619 | 21.61788 | -1.082086 | 0.958475 | 0.0598311
51.6316 | 21.5489 | 22.62485 | 21.60726 | -1.07595 | 0.957846 | 0.05974936
51.64159 | 21.5298 | 22.61354 | 21.59665 | -1.083742 | 0.957222 | 0.05966807
51.65159 | 21.5324 | 22.60224 | 21.58605 | -1.069838 | 0.9566019 | 0.05958707
51.66159 | 21.5067 | 22.59095 | 21.57546 | -1.084251 | 0.9559865 | 0.05950645
51.67159 | 21.4995 | 22.57968 | 21.56488 | -1.080179 | 0.9553755 | 0.05942622
51.68159 | 21.4922 | 22.56842 | 21.55431 | -1.076222 | 0.954769 | 0.05934638
51.69159 | 21.4833 | 22.55718 | 21.54375 | -1.073882 | 0.9541669 | 0.05926695
51.70158 | 21.4777 | 22.54597 | 21.53321 | -1.068269 | 0.9535699 | 0.059188
51.71158 | 21.4702 | 22.53476 | 21.52267 | -1.06456 | 0.9529768 | 0.05910939
51.72158 | 21.4408 | 22.52357 | 21.51215 | -1.082767 | 0.9523881 | 0.0590312
51.73158 | 21.4486 | 22.51239 | 21.50163 | -1.06379 | 0.9518039 | 0.05895345
51.74158 | 21.4268 | 22.50123 | 21.49113 | -1.074429 | 0.951224 | 0.05887612
51.75157 | 21.4223 | 22.4901 | 21.48065 | -1.067795 | 0.9506491 | 0.05879931
51.76157 | 21.4127 | 22.47897 | 21.47016 | -1.066266 | 0.9500782 | 0.05872288
51.77157 | 21.3722 | 22.46785 | 21.45969 | -1.095652 | 0.9495115 | 0.05864689
51.78157 | 21.4038 | 22.45675 | 21.44923 | -1.052955 | 0.9489492 | 0.05857136
51.79157 | 21.3839 | 22.44567 | 21.43879 | -1.061773 | 0.9483913 | 0.0584963
51.80157 | 21.3426 | 22.43461 | 21.42835 | -1.092007 | 0.9478378 | 0.0584217
51.81156 | 21.3691 | 22.42357 | 21.41793 | -1.054468 | 0.9472891 | 0.05834764
51.82156 | 21.3372 | 22.41253 | 21.40752 | -1.075334 | 0.9467442 | 0.05827399
51.83156 | 21.3054 | 22.40152 | 21.39711 | -1.096115 | 0.9462037 | 0.05820082
51.84156 | 21.32 | 22.39051 | 21.38672 | -1.070513 | 0.9456674 | 0.05812814
51.85156 | 21.3034 | 22.37953 | 21.37634 | -1.076126 | 0.9451355 | 0.05805594
51.86155 | 21.2791 | 22.36857 | 21.36597 | -1.089467 | 0.9446084 | 0.0579843
51.87155 | 21.2887 | 22.35761 | 21.35561 | -1.068912 | 0.944085 | 0.05791309
51.88155 | 21.2713 | 22.34667 | 21.34526 | -1.075373 | 0.943566 | 0.05784238
51.89155 | 21.2631 | 22.33575 | 21.33493 | -1.07265 | 0.9430512 | 0.05777217
51.90155 | 21.247 | 22.32484 | 21.3246 | -1.077843 | 0.9425407 | 0.05770247
51.91155 | 21.2422 | 22.31395 | 21.31428 | -1.071752 | 0.9420343 | 0.05763327
51.92154 | 21.2226 | 22.30309 | 21.30399 | -1.080488 | 0.9415328 | 0.05756466
51.93154 | 21.2145 | 22.29223 | 21.2937 | -1.077728 | 0.9410349 | 0.05749648
51.94154 | 21.2078 | 22.28138 | 21.28341 | -1.073585 | 0.9405413 | 0.05742882
51.95154 | 21.1951 | 22.27056 | 21.27314 | -1.075457 | 0.9400519 | 0.05736167
51.96154 | 21.2048 | 22.25975 | 21.26288 | -1.054945 | 0.9395667 | 0.05729505
51.97153 | 21.1776 | 22.24896 | 21.25264 | -1.07136 | 0.9390862 | 0.05722901
51.98153 | 21.1624 | 22.23818 | 21.24241 | -1.07578 | 0.9386093 | 0.05716342
51.99153 | 21.1505 | 22.22742 | 21.23218 | -1.076916 | 0.9381367 | 0.05709836
52.00153 | 21.1416 | 22.21667 | 21.22197 | -1.075068 | 0.937668 | 0.05703381
52.01153 | 21.1423 | 22.20594 | 21.21176 | -1.063636 | 0.9372039 | 0.05696979
52.02153 | 21.1213 | 22.19522 | 21.20157 | -1.073919 | 0.9367437 | 0.0569063
52.03152 | 21.115 | 22.18453 | 21.1914 | -1.069529 | 0.936288 | 0.05684339
52.04152 | 21.1177 | 22.17384 | 21.18123 | -1.056145 | 0.9358362 | 0.05678095
52.05152 | 21.0831 | 22.16318 | 21.17107 | -1.080076 | 0.9353885 | 0.05671903
52.06152 | 21.0909 | 22.15252 | 21.16092 | -1.061623 | 0.9349446 | 0.05665764
52.07152 | 21.0702 | 22.14189 | 21.15078 | -1.071686 | 0.9345051 | 0.05659677
52.08151 | 21.0556 | 22.13128 | 21.14067 | -1.075676 | 0.93407 | 0.05653648
52.09151 | 21.0685 | 22.12067 | 21.13056 | -1.05217 | 0.9336387 | 0.05647666
52.10151 | 21.0307 | 22.11008 | 21.12045 | -1.079381 | 0.9332114 | 0.05641737
52.11151 | 21.0365 | 22.09951 | 21.11036 | -1.063008 | 0.9327883 | 0.0563586
52.12151 | 21.0237 | 22.08895 | 21.10028 | -1.06525 | 0.9323691 | 0.05630035
52.13151 | 20.999 | 22.07841 | 21.09021 | -1.079408 | 0.931954 | 0.05624262
52.1415 | 21.0016 | 22.06789 | 21.08016 | -1.066293 | 0.9315435 | 0.05618546
52.1515 | 20.9841 | 22.05738 | 21.07012 | -1.073283 | 0.9311363 | 0.05612876
52.1615 | 20.9593 | 22.04689 | 21.06008 | -1.087589 | 0.9307333 | 0.05607258
52.1715 | 20.9711 | 22.03641 | 21.05006 | -1.06531 | 0.9303344 | 0.05601692
52.1815 | 20.9496 | 22.02595 | 21.04005 | -1.076348 | 0.9299396 | 0.05596177
52.19149 | 20.9429 | 22.01551 | 21.03006 | -1.072612 | 0.929549 | 0.05590719
52.20149 | 20.9291 | 22.00508 | 21.02007 | -1.075981 | 0.9291621 | 0.05585305
52.21149 | 20.9187 | 21.99467 | 21.01009 | -1.075966 | 0.9287792 | 0.05579942
52.22149 | 20.918 | 21.98427 | 21.00012 | -1.066267 | 0.9284003 | 0.05574629
52.23149 | 20.8989 | 21.97388 | 20.99016 | -1.074983 | 0.9280253 | 0.05569367
52.24149 | 20.8825 | 21.96352 | 20.98022 | -1.081016 | 0.9276544 | 0.05564154
52.25148 | 20.8937 | 21.95317 | 20.9703 | -1.059475 | 0.9272878 | 0.05558996
52.26148 | 20.8627 | 21.94284 | 20.96038 | -1.080139 | 0.9269248 | 0.05553882
52.27148 | 20.8738 | 21.93252 | 20.95046 | -1.058719 | 0.9265658 | 0.05548817
52.28148 | 20.8571 | 21.92221 | 20.94057 | -1.065115 | 0.9262107 | 0.055438
52.29148 | 20.8539 | 21.91193 | 20.93068 | -1.058026 | 0.9258595 | 0.05538831
52.30147 | 20.8505 | 21.90166 | 20.92081 | -1.051164 | 0.9255126 | 0.05533915
52.31147 | 20.8346 | 21.89141 | 20.91095 | -1.056807 | 0.9251694 | 0.05529042
52.32147 | 20.821 | 21.88117 | 20.90109 | -1.060166 | 0.92483 | 0.05524216
52.33147 | 20.8123 | 21.87094 | 20.89125 | -1.058641 | 0.9244945 | 0.05519436
52.34147 | 20.8069 | 21.86073 | 20.88142 | -1.053831 | 0.924163 | 0.05514703
52.35147 | 20.8047 | 21.85054 | 20.8716 | -1.045838 | 0.9238354 | 0.05510015
52.36146 | 20.7959 | 21.84037 | 20.8618 | -1.04447 | 0.9235119 | 0.05505377
52.37146 | 20.7892 | 21.83021 | 20.85201 | -1.041008 | 0.9231921 | 0.05500781
52.38146 | 20.7845 | 21.82006 | 20.84222 | -1.035562 | 0.9228761 | 0.05496228
52.39146 | 20.743 | 21.80993 | 20.83245 | -1.066931 | 0.922564 | 0.0549172
52.40146 | 20.7955 | 21.79982 | 20.82269 | -1.004316 | 0.9222557 | 0.05487255
52.41145 | 20.7559 | 21.78973 | 20.81295 | -1.033827 | 0.9219518 | 0.05482839
52.42145 | 20.7357 | 21.77964 | 20.80321 | -1.043943 | 0.9216512 | 0.0547846
52.43145 | 20.7649 | 21.76958 | 20.79348 | -1.004676 | 0.9213547 | 0.05474123
52.44145 | 20.7343 | 21.75952 | 20.78376 | -1.025224 | 0.921062 | 0.05469828
52.45145 | 20.7184 | 21.74949 | 20.77406 | -1.031088 | 0.920773 | 0.05465574
52.46145 | 20.7368 | 21.73947 | 20.76437 | -1.002667 | 0.9204879 | 0.05461361
52.47144 | 20.716 | 21.72947 | 20.75469 | -1.013472 | 0.920207 | 0.05457192
52.48144 | 20.6935 | 21.71948 | 20.74502 | -1.025983 | 0.9199295 | 0.05453058
52.49144 | 20.6917 | 21.70951 | 20.73536 | -1.01781 | 0.9196558 | 0.05448964
52.50144 | 20.6908 | 21.69955 | 20.72572 | -1.008752 | 0.919386 | 0.05444908
52.51144 | 20.6741 | 21.68961 | 20.71608 | -1.01551 | 0.9191202 | 0.0544089
52.52143 | 20.6804 | 21.67969 | 20.70647 | -0.9992931 | 0.9188581 | 0.05436913
52.53143 | 20.6606 | 21.66978 | 20.69685 | -1.009182 | 0.9185998 | 0.05432969
52.54143 | 20.6457 | 21.65989 | 20.68725 | -1.014187 | 0.9183453 | 0.05429061
52.55143 | 20.647 | 21.65001 | 20.67766 | -1.003008 | 0.9180943 | 0.05425189
52.56143 | 20.6431 | 21.64014 | 20.66808 | -0.9970438 | 0.9178473 | 0.05421352
52.57143 | 20.6245 | 21.6303 | 20.65852 | -1.005796 | 0.9176042 | 0.0541755
52.58142 | 20.6397 | 21.62047 | 20.64897 | -0.9807729 | 0.9173649 | 0.05413785
52.59142 | 20.6157 | 21.61066 | 20.63943 | -0.994956 | 0.9171293 | 0.05410049
52.60142 | 20.598 | 21.60085 | 20.62989 | -1.002855 | 0.9168976 | 0.05406347
52.61142 | 20.6066 | 21.59107 | 20.62037 | -0.9844689 | 0.9166692 | 0.05402676
52.62142 | 20.5924 | 21.5813 | 20.61086 | -0.9888988 | 0.9164448 | 0.05399036
52.63141 | 20.5983 | 21.57155 | 20.60138 | -0.9732542 | 0.9162246 | 0.05395432
52.64141 | 20.5787 | 21.56181 | 20.59189 | -0.9831149 | 0.9160074 | 0.05391854
52.65141 | 20.56 | 21.55209 | 20.58241 | -0.9920915 | 0.9157943 | 0.05388305
52.66141 | 20.5764 | 21.54238 | 20.57295 | -0.9659838 | 0.9155849 | 0.05384785
52.67141 | 20.5517 | 21.53269 | 20.5635 | -0.9809918 | 0.9153795 | 0.05381293
52.68141 | 20.5597 | 21.52301 | 20.55406 | -0.9633148 | 0.9151773 | 0.05377829
52.6914 | 20.5478 | 21.51336 | 20.54464 | -0.9655634 | 0.9149794 | 0.05374395
52.7014 | 20.5254 | 21.50372 | 20.53522 | -0.9783179 | 0.914785 | 0.05370984
52.7114 | 20.5487 | 21.49409 | 20.52582 | -0.9453878 | 0.9145942 | 0.05367598
52.7214 | 20.5337 | 21.48447 | 20.51642 | -0.950773 | 0.9144069 | 0.05364238
52.7314 | 20.5228 | 21.47487 | 20.50704 | -0.9520741 | 0.9142237 | 0.05360903
52.74139 | 20.5303 | 21.4653 | 20.49768 | -0.9350002 | 0.9140442 | 0.05357594
52.75139 | 20.5136 | 21.45573 | 20.48832 | -0.9421321 | 0.9138682 | 0.05354306
52.76139 | 20.5322 | 21.44618 | 20.47897 | -0.9139795 | 0.9136959 | 0.05351039
52.77139 | 20.5198 | 21.43664 | 20.46964 | -0.9168426 | 0.9135274 | 0.05347795
52.78139 | 20.504 | 21.42712 | 20.46031 | -0.923121 | 0.9133625 | 0.05344571
52.79139 | 20.5118 | 21.41761 | 20.451 | -0.9058149 | 0.9132014 | 0.05341369
52.80138 | 20.4954 | 21.40813 | 20.44171 | -0.9127338 | 0.9130441 | 0.05338189
52.81138 | 20.4856 | 21.39866 | 20.43242 | -0.9130586 | 0.9128902 | 0.05335026
52.82138 | 20.5082 | 21.3892 | 20.42314 | -0.8809988 | 0.91274 | 0.05331881
52.83138 | 20.4881 | 21.37975 | 20.41387 | -0.8916546 | 0.9125935 | 0.05328754
52.84138 | 20.4998 | 21.37033 | 20.40462 | -0.8705257 | 0.9124507 | 0.05325644
52.85137 | 20.4839 | 21.36092 | 20.39538 | -0.8770217 | 0.9123117 | 0.05322554
52.86137 | 20.4765 | 21.35152 | 20.38615 | -0.8750237 | 0.9121762 | 0.05319477
52.87137 | 20.4823 | 21.34214 | 20.37693 | -0.8598411 | 0.9120444 | 0.05316415
52.88137 | 20.4633 | 21.33277 | 20.36772 | -0.8694738 | 0.9119161 | 0.05313369
52.89137 | 20.4796 | 21.32342 | 20.35853 | -0.8438221 | 0.9117916 | 0.05310336
52.90137 | 20.4824 | 21.31409 | 20.34934 | -0.8316858 | 0.9116708 | 0.05307317
52.91136 | 20.4611 | 21.30477 | 20.34018 | -0.843674 | 0.9115535 | 0.05304314
52.92136 | 20.4736 | 21.29547 | 20.33102 | -0.8218684 | 0.91144 | 0.0530132
52.93136 | 20.4636 | 21.28618 | 20.32186 | -0.8225783 | 0.9113303 | 0.05298338
52.94136 | 20.4542 | 21.2769 | 20.31273 | -0.8227035 | 0.911224 | 0.05295367
52.95136 | 20.462 | 21.26764 | 20.3036 | -0.8056439 | 0.9111212 | 0.05292407
52.96135 | 20.4406 | 21.25841 | 20.29449 | -0.8178091 | 0.9110224 | 0.05289459
52.97135 | 20.4415 | 21.24918 | 20.28539 | -0.8076801 | 0.9109268 | 0.05286518
52.98135 | 20.4383 | 21.23997 | 20.2763 | -0.8016666 | 0.9108351 | 0.05283586
52.99135 | 20.4293 | 21.23077 | 20.26721 | -0.8014685 | 0.910747 | 0.05280661
53.00135 | 20.4422 | 21.22159 | 20.25815 | -0.7793859 | 0.9106627 | 0.05277745
53.01135 | 20.4205 | 21.21242 | 20.24909 | -0.7919182 | 0.9105816 | 0.05274835
53.02134 | 20.4195 | 21.20328 | 20.24005 | -0.7837752 | 0.9105044 | 0.05271935
53.03134 | 20.4251 | 21.19414 | 20.23102 | -0.7690383 | 0.9104307 | 0.05269038
53.04134 | 20.4004 | 21.18502 | 20.22199 | -0.7846167 | 0.9103607 | 0.05266146
53.05134 | 20.4062 | 21.17591 | 20.21298 | -0.7697104 | 0.9102943 | 0.05263259
53.06134 | 20.4098 | 21.16682 | 20.20398 | -0.7570195 | 0.9102315 | 0.05260376
53.07133 | 20.4018 | 21.15775 | 20.19501 | -0.7559529 | 0.9101723 | 0.05257499
53.08133 | 20.4116 | 21.14869 | 20.18603 | -0.7370924 | 0.9101167 | 0.05254624
53.09133 | 20.3815 | 21.13965 | 20.17707 | -0.7581473 | 0.9100647 | 0.0525175
53.10133 | 20.3995 | 21.13062 | 20.16811 | -0.7311174 | 0.9100163 | 0.05248879
53.11133 | 20.3827 | 21.1216 | 20.15917 | -0.7389027 | 0.9099715 | 0.0524601
53.12133 | 20.3905 | 21.1126 | 20.15024 | -0.7221034 | 0.9099304 | 0.05243142
53.13132 | 20.3747 | 21.10363 | 20.14133 | -0.7289283 | 0.9098929 | 0.05240278
53.14132 | 20.3584 | 21.09466 | 20.13243 | -0.7362593 | 0.9098588 | 0.05237411
53.15132 | 20.3698 | 21.08571 | 20.12353 | -0.7159056 | 0.9098283 | 0.05234544
53.16132 | 20.3803 | 21.07677 | 20.11465 | -0.6964672 | 0.9098015 | 0.05231676
53.17132 | 20.343 | 21.06784 | 20.10578 | -0.7248441 | 0.9097783 | 0.05228807
53.18131 | 20.3638 | 21.05895 | 20.09693 | -0.6951451 | 0.9097587 | 0.05225939
53.19131 | 20.3627 | 21.05005 | 20.08808 | -0.6873523 | 0.9097427 | 0.05223067
53.20131 | 20.3378 | 21.04117 | 20.07924 | -0.7033747 | 0.9097302 | 0.05220192
53.21131 | 20.3444 | 21.03231 | 20.07042 | -0.6879123 | 0.9097213 | 0.05217314
53.22131 | 20.3323 | 21.02347 | 20.0616 | -0.6911651 | 0.9097159 | 0.05214432
53.23131 | 20.3412 | 21.01463 | 20.0528 | -0.6734332 | 0.9097142 | 0.05211548
53.2413 | 20.3293 | 21.00583 | 20.04402 | -0.6765253 | 0.9097161 | 0.05208662
53.2513 | 20.3276 | 20.99702 | 20.03524 | -0.6694237 | 0.9097216 | 0.05205768
53.2613 | 20.3261 | 20.98824 | 20.02648 | -0.6621373 | 0.9097306 | 0.0520287
53.2713 | 20.3151 | 20.97947 | 20.01772 | -0.6643661 | 0.9097431 | 0.05199967
53.2813 | 20.3061 | 20.97071 | 20.00898 | -0.66461 | 0.9097592 | 0.05197058
53.29129 | 20.3095 | 20.96198 | 20.00026 | -0.6524778 | 0.909779 | 0.05194145
53.30129 | 20.2848 | 20.95325 | 19.99154 | -0.6684522 | 0.9098024 | 0.05191224
53.31129 | 20.3038 | 20.94454 | 19.98283 | -0.6407416 | 0.9098293 | 0.05188296
53.32129 | 20.2873 | 20.93585 | 19.97413 | -0.6485463 | 0.9098598 | 0.05185362
53.33129 | 20.2726 | 20.92717 | 19.96545 | -0.6545659 | 0.9098937 | 0.0518242
53.34129 | 20.2858 | 20.9185 | 19.95677 | -0.6327008 | 0.9099313 | 0.0517947
53.35128 | 20.2619 | 20.90986 | 19.94812 | -0.6479595 | 0.9099724 | 0.05176516
53.36128 | 20.262 | 20.90122 | 19.93947 | -0.6392247 | 0.9100172 | 0.0517355
53.37128 | 20.2746 | 20.89261 | 19.93083 | -0.6180051 | 0.9100656 | 0.05170577
53.38128 | 20.2476 | 20.884 | 19.92221 | -0.6364005 | 0.9101174 | 0.05167594
53.39128 | 20.2434 | 20.87541 | 19.91359 | -0.6320111 | 0.9101729 | 0.05164602
53.40127 | 20.2508 | 20.86685 | 19.905 | -0.6160453 | 0.9102318 | 0.05161604
53.41127 | 20.2378 | 20.85829 | 19.89641 | -0.6204862 | 0.9102945 | 0.05158593
53.42127 | 20.2295 | 20.84974 | 19.88783 | -0.6202421 | 0.9103606 | 0.05155573
53.43127 | 20.2261 | 20.84121 | 19.87926 | -0.6151132 | 0.9104303 | 0.05152543
53.44127 | 20.2345 | 20.8327 | 19.8707 | -0.5981994 | 0.9105036 | 0.05149502
53.45127 | 20.213 | 20.8242 | 19.86216 | -0.6112007 | 0.9105806 | 0.05146451
53.46126 | 20.1915 | 20.81573 | 19.85363 | -0.6242256 | 0.9106609 | 0.05143392
53.47126 | 20.2109 | 20.80726 | 19.84511 | -0.5963571 | 0.9107449 | 0.0514032
53.48126 | 20.2035 | 20.7988 | 19.8366 | -0.5953037 | 0.9108325 | 0.05137235
53.49126 | 20.1878 | 20.79037 | 19.8281 | -0.6025653 | 0.9109235 | 0.0513414
53.50126 | 20.1835 | 20.78194 | 19.81961 | -0.5984422 | 0.9110183 | 0.05131034
53.51125 | 20.1767 | 20.77354 | 19.81115 | -0.5968427 | 0.9111167 | 0.05127919
53.52125 | 20.1671 | 20.76515 | 19.80268 | -0.5980494 | 0.9112183 | 0.05124788
53.53125 | 20.175 | 20.75677 | 19.79423 | -0.5817715 | 0.9113237 | 0.05121646
53.54125 | 20.1561 | 20.74841 | 19.78579 | -0.5923088 | 0.9114328 | 0.05118491
53.55125 | 20.158 | 20.74006 | 19.77736 | -0.5820612 | 0.9115455 | 0.05115324
53.56125 | 20.137 | 20.73173 | 19.76895 | -0.5947282 | 0.9116613 | 0.05112145
53.57124 | 20.1449 | 20.72342 | 19.76055 | -0.5785192 | 0.9117812 | 0.05108955
53.58124 | 20.1335 | 20.71512 | 19.75215 | -0.5816166 | 0.9119044 | 0.05105749
53.59124 | 20.1157 | 20.70683 | 19.74377 | -0.591129 | 0.912031 | 0.05102532
53.60124 | 20.1211 | 20.69856 | 19.7354 | -0.5774568 | 0.9121615 | 0.050993
53.61124 | 20.0985 | 20.6903 | 19.72704 | -0.5917996 | 0.9122957 | 0.05096055
53.62123 | 20.0868 | 20.68207 | 19.7187 | -0.5952654 | 0.9124329 | 0.050928
53.63123 | 20.0932 | 20.67384 | 19.71037 | -0.5806384 | 0.9125742 | 0.05089528
53.64123 | 20.0691 | 20.66563 | 19.70204 | -0.5965264 | 0.912719 | 0.05086242
53.65123 | 20.0695 | 20.65743 | 19.69373 | -0.5879293 | 0.9128672 | 0.05082943
53.66123 | 20.0516 | 20.64925 | 19.68543 | -0.5976474 | 0.9130191 | 0.05079629
53.67123 | 20.0485 | 20.64108 | 19.67714 | -0.5925803 | 0.9131744 | 0.05076302
53.68122 | 20.0435 | 20.63294 | 19.66887 | -0.5894368 | 0.9133335 | 0.05072964
53.69122 | 20.0154 | 20.6248 | 19.66061 | -0.6093999 | 0.913496 | 0.05069608
53.70122 | 20.0289 | 20.61668 | 19.65235 | -0.5877782 | 0.9136623 | 0.05066238
53.71122 | 20.0139 | 20.60857 | 19.64411 | -0.5946715 | 0.9138321 | 0.05062853
53.72122 | 19.9746 | 20.60048 | 19.63588 | -0.6258799 | 0.9140054 | 0.05059454
53.73121 | 20.0068 | 20.59241 | 19.62767 | -0.5856114 | 0.9141822 | 0.05056043
53.74121 | 19.9922 | 20.58435 | 19.61946 | -0.5921499 | 0.9143627 | 0.05052614
53.75121 | 19.9598 | 20.5763 | 19.61126 | -0.6165034 | 0.9145469 | 0.05049171
53.76121 | 19.955 | 20.56827 | 19.60308 | -0.6132719 | 0.9147346 | 0.05045713
53.77121 | 19.951 | 20.56026 | 19.59491 | -0.6092555 | 0.9149259 | 0.0504224
53.78121 | 19.9376 | 20.55225 | 19.58675 | -0.6146542 | 0.9151209 | 0.05038751
53.7912 | 19.922 | 20.54428 | 19.5786 | -0.6222758 | 0.9153191 | 0.0503525
53.8012 | 19.9066 | 20.5363 | 19.57047 | -0.6297045 | 0.9155212 | 0.05031731
53.8112 | 19.9258 | 20.52835 | 19.56234 | -0.6025483 | 0.915727 | 0.05028197
53.8212 | 19.8814 | 20.52041 | 19.55422 | -0.6390071 | 0.9159363 | 0.05024647
53.8312 | 19.898 | 20.51248 | 19.54612 | -0.6144809 | 0.9161492 | 0.05021081
53.84119 | 19.8821 | 20.50458 | 19.53804 | -0.6224777 | 0.9163655 | 0.05017504
53.85119 | 19.8475 | 20.49668 | 19.52996 | -0.6491816 | 0.9165857 | 0.05013907
53.86119 | 19.8751 | 20.4888 | 19.52189 | -0.6137005 | 0.9168094 | 0.05010294
53.87119 | 19.8501 | 20.48093 | 19.51383 | -0.6308345 | 0.9170368 | 0.05006665
53.88119 | 19.834 | 20.47308 | 19.50579 | -0.6390834 | 0.9172677 | 0.0500302
53.89119 | 19.8451 | 20.46525 | 19.49775 | -0.6201475 | 0.9175023 | 0.04999359
53.90118 | 19.8108 | 20.45743 | 19.48974 | -0.6466343 | 0.9177403 | 0.04995686
53.91118 | 19.8185 | 20.44963 | 19.48173 | -0.6311283 | 0.9179821 | 0.04991992
53.92118 | 19.7966 | 20.44184 | 19.47373 | -0.6452374 | 0.9182276 | 0.04988282
53.93118 | 19.783 | 20.43406 | 19.46574 | -0.6510615 | 0.9184766 | 0.04984556
53.94118 | 19.7685 | 20.4263 | 19.45776 | -0.6578006 | 0.9187294 | 0.04980813
53.95117 | 19.7644 | 20.41856 | 19.44981 | -0.6541625 | 0.9189855 | 0.04977058
53.96117 | 19.76 | 20.41083 | 19.44185 | -0.6508317 | 0.9192454 | 0.04973282
53.97117 | 19.7401 | 20.40312 | 19.43391 | -0.6630158 | 0.9195091 | 0.04969489
53.98117 | 19.7182 | 20.39542 | 19.42598 | -0.677215 | 0.9197763 | 0.04965679
53.99117 | 19.7242 | 20.38773 | 19.41806 | -0.6635292 | 0.9200472 | 0.04961852
54.00117 | 19.7192 | 20.38006 | 19.41016 | -0.6608584 | 0.9203218 | 0.04958008
54.01116 | 19.6876 | 20.37241 | 19.40227 | -0.6848103 | 0.9205997 | 0.04954151
54.02116 | 19.6884 | 20.36477 | 19.39439 | -0.6763695 | 0.9208815 | 0.04950272
54.03116 | 19.6832 | 20.35714 | 19.38651 | -0.6739437 | 0.921167 | 0.04946376
54.04116 | 19.6586 | 20.34953 | 19.37865 | -0.6909329 | 0.9214562 | 0.04942463
54.05116 | 19.6648 | 20.34194 | 19.3708 | -0.6771372 | 0.921749 | 0.04938532
54.06115 | 19.6322 | 20.33436 | 19.36297 | -0.7021639 | 0.9220451 | 0.04934587
54.07115 | 19.6414 | 20.3268 | 19.35515 | -0.6853982 | 0.9223453 | 0.0493062
54.08115 | 19.6195 | 20.31925 | 19.34733 | -0.6997473 | 0.9226491 | 0.04926635
54.09115 | 19.6077 | 20.31171 | 19.33953 | -0.7040116 | 0.9229567 | 0.04922633
54.10115 | 19.5966 | 20.30419 | 19.33174 | -0.7075907 | 0.9232677 | 0.04918612
54.11115 | 19.5825 | 20.29668 | 19.32396 | -0.714185 | 0.9235826 | 0.04914572
54.12114 | 19.5749 | 20.2892 | 19.3162 | -0.7143016 | 0.9239007 | 0.04910519
54.13114 | 19.5718 | 20.28173 | 19.30844 | -0.7099257 | 0.9242229 | 0.04906442
54.14114 | 19.5514 | 20.27426 | 19.30069 | -0.722865 | 0.9245489 | 0.04902347
54.15114 | 19.5571 | 20.26682 | 19.29296 | -0.7097192 | 0.9248786 | 0.04898233
54.16114 | 19.5341 | 20.25939 | 19.28524 | -0.7252882 | 0.9252118 | 0.048941
54.17113 | 19.544 | 20.25198 | 19.27753 | -0.7079799 | 0.9255486 | 0.04889953
54.18113 | 19.521 | 20.24458 | 19.26983 | -0.723579 | 0.9258893 | 0.04885782
54.19113 | 19.502 | 20.23719 | 19.26214 | -0.735193 | 0.9262336 | 0.04881591
54.20113 | 19.5049 | 20.22982 | 19.25447 | -0.724922 | 0.9265816 | 0.04877381
54.21113 | 19.511 | 20.22247 | 19.2468 | -0.7114661 | 0.9269335 | 0.04873151
54.22113 | 19.4821 | 20.21513 | 19.23915 | -0.7330252 | 0.9272893 | 0.04868902
54.23112 | 19.4773 | 20.20781 | 19.23151 | -0.7305064 | 0.9276481 | 0.04864637
54.24112 | 19.4756 | 20.2005 | 19.22388 | -0.7248954 | 0.9280111 | 0.04860348
54.25112 | 19.4672 | 20.1932 | 19.21626 | -0.725999 | 0.9283776 | 0.04856038
54.26112 | 19.4487 | 20.18592 | 19.20865 | -0.7372179 | 0.9287481 | 0.04851708
54.27112 | 19.4273 | 20.17865 | 19.20106 | -0.751352 | 0.9291226 | 0.04847357
54.28111 | 19.441 | 20.17141 | 19.19348 | -0.7304079 | 0.9295 | 0.0484299
54.29111 | 19.4385 | 20.16417 | 19.1859 | -0.7256716 | 0.9298817 | 0.04838598
54.30111 | 19.4035 | 20.15695 | 19.17834 | -0.7534506 | 0.9302675 | 0.04834185
54.31111 | 19.4146 | 20.14974 | 19.17079 | -0.7351443 | 0.9306567 | 0.04829751
54.32111 | 19.403 | 20.14255 | 19.16325 | -0.7395527 | 0.9310495 | 0.04825296
54.33111 | 19.3967 | 20.13538 | 19.15572 | -0.7386763 | 0.9314463 | 0.04820819
54.3411 | 19.3863 | 20.12822 | 19.14821 | -0.7419221 | 0.9318465 | 0.04816325
54.3511 | 19.3731 | 20.12108 | 19.14071 | -0.7479756 | 0.9322508 | 0.04811804
54.3611 | 19.3782 | 20.11394 | 19.13321 | -0.7357441 | 0.9326589 | 0.04807262
54.3711 | 19.3709 | 20.10683 | 19.12573 | -0.7359277 | 0.9330711 | 0.04802698
54.3811 | 19.3505 | 20.09973 | 19.11826 | -0.7492258 | 0.9334865 | 0.04798112
54.39109 | 19.3577 | 20.09265 | 19.11081 | -0.7349462 | 0.9339057 | 0.04793507
54.40109 | 19.3315 | 20.08557 | 19.10336 | -0.7540745 | 0.934329 | 0.04788875
54.41109 | 19.3299 | 20.07852 | 19.09592 | -0.7486177 | 0.9347561 | 0.04784221
54.42109 | 19.3374 | 20.07148 | 19.08849 | -0.7340758 | 0.935187 | 0.04779544
54.43109 | 19.2904 | 20.06445 | 19.08108 | -0.7740488 | 0.9356218 | 0.04774844
54.44109 | 19.313 | 20.05744 | 19.07368 | -0.7444368 | 0.9360604 | 0.0477012
54.45108 | 19.2914 | 20.05045 | 19.06629 | -0.7590468 | 0.9365024 | 0.04765378
54.46108 | 19.298 | 20.04346 | 19.05891 | -0.7454646 | 0.9369487 | 0.04760608
54.47108 | 19.2838 | 20.0365 | 19.05154 | -0.7526975 | 0.9373988 | 0.04755814
54.48108 | 19.2667 | 20.02955 | 19.04418 | -0.7628451 | 0.9378527 | 0.04750996
54.49108 | 19.2769 | 20.02261 | 19.03684 | -0.7457078 | 0.9383105 | 0.04746154
54.50107 | 19.2647 | 20.01569 | 19.02951 | -0.7509924 | 0.9387718 | 0.04741293
54.51107 | 19.2481 | 20.00878 | 19.02218 | -0.7606849 | 0.9392373 | 0.04736403
54.52107 | 19.2455 | 20.00189 | 19.01487 | -0.7563924 | 0.9397067 | 0.04731488
54.53107 | 19.2392 | 19.99501 | 19.00757 | -0.7558146 | 0.9401799 | 0.04726548
54.54107 | 19.2313 | 19.98815 | 19.00028 | -0.7568519 | 0.9406571 | 0.04721584
54.55107 | 19.2376 | 19.9813 | 18.993 | -0.7437041 | 0.9411381 | 0.04716595
54.56106 | 19.2125 | 19.97448 | 18.98574 | -0.761978 | 0.9416225 | 0.04711586
54.57106 | 19.1928 | 19.96766 | 18.97848 | -0.77486 | 0.9421113 | 0.04706546
54.58106 | 19.2071 | 19.96086 | 18.97124 | -0.7537571 | 0.9426042 | 0.04701482
54.59106 | 19.1871 | 19.95407 | 18.964 | -0.7669689 | 0.9431008 | 0.04696391
54.60106 | 19.1875 | 19.9473 | 18.95678 | -0.7597956 | 0.9436014 | 0.04691275
54.61105 | 19.1785 | 19.94054 | 18.94958 | -0.762044 | 0.9441052 | 0.04686138
54.62105 | 19.161 | 19.9338 | 18.94238 | -0.7728005 | 0.9446137 | 0.04680971
54.63105 | 19.1605 | 19.92707 | 18.93519 | -0.766572 | 0.945126 | 0.04675777
54.64105 | 19.1654 | 19.92036 | 18.92801 | -0.7549585 | 0.9456423 | 0.04670557
54.65105 | 19.1537 | 19.91366 | 18.92084 | -0.7599599 | 0.9461627 | 0.04665311
54.66105 | 19.1455 | 19.90698 | 18.91369 | -0.7614761 | 0.9466869 | 0.04660039
54.67104 | 19.1398 | 19.90031 | 18.90655 | -0.7605137 | 0.9472144 | 0.04654745
54.68104 | 19.1491 | 19.89366 | 18.89942 | -0.7445598 | 0.9477466 | 0.04649418
54.69104 | 19.1241 | 19.88702 | 18.8923 | -0.7629207 | 0.9482827 | 0.04644066
54.70104 | 19.1224 | 19.8804 | 18.88519 | -0.7579965 | 0.9488228 | 0.04638687
54.71104 | 19.1262 | 19.87379 | 18.87809 | -0.7475873 | 0.949367 | 0.0463328
54.72103 | 19.1207 | 19.8672 | 18.87101 | -0.7464996 | 0.9499145 | 0.04627852
54.73103 | 19.1094 | 19.86062 | 18.86393 | -0.7512201 | 0.9504666 | 0.04622391
54.74103 | 19.1038 | 19.85406 | 18.85686 | -0.7502554 | 0.9510226 | 0.04616904
54.75103 | 19.0737 | 19.84751 | 18.84981 | -0.7738058 | 0.9515828 | 0.04611388
54.76103 | 19.1009 | 19.84097 | 18.84277 | -0.740071 | 0.9521469 | 0.04605846
54.77102 | 19.0909 | 19.83446 | 18.83574 | -0.7435577 | 0.9527146 | 0.04600281
54.78102 | 19.0746 | 19.82795 | 18.82872 | -0.7533528 | 0.9532869 | 0.04594683
54.79102 | 19.0848 | 19.82146 | 18.82171 | -0.7366627 | 0.9538631 | 0.04589058
54.80102 | 19.0669 | 19.81499 | 18.81471 | -0.7480875 | 0.9544434 | 0.04583404
54.81102 | 19.0677 | 19.80853 | 18.80772 | -0.7408272 | 0.9550279 | 0.04577723
54.82102 | 19.048 | 19.80208 | 18.80075 | -0.7540818 | 0.9556163 | 0.04572014
54.83101 | 19.0531 | 19.79566 | 18.79379 | -0.7425578 | 0.9562083 | 0.04566283
54.84101 | 19.057 | 19.78924 | 18.78683 | -0.7322423 | 0.956805 | 0.04560518
54.85101 | 19.0599 | 19.78284 | 18.77989 | -0.7229416 | 0.9574057 | 0.04554726
54.86101 | 19.0282 | 19.77646 | 18.77296 | -0.7482558 | 0.9580105 | 0.04548905
54.87101 | 19.0372 | 19.77008 | 18.76603 | -0.7328848 | 0.9586194 | 0.04543056
54.881 | 19.006 | 19.76374 | 18.75913 | -0.7577353 | 0.9592319 | 0.04537185
54.891 | 19.0329 | 19.75739 | 18.75223 | -0.7244942 | 0.959849 | 0.0453128
54.901 | 18.9971 | 19.75107 | 18.74534 | -0.753968 | 0.9604704 | 0.04525347
54.911 | 18.9994 | 19.74476 | 18.73847 | -0.7453568 | 0.9610959 | 0.04519386
54.921 | 18.9939 | 19.73846 | 18.7316 | -0.7445604 | 0.9617255 | 0.04513397
54.931 | 18.9866 | 19.73218 | 18.72475 | -0.7455789 | 0.9623593 | 0.04507379
54.94099 | 18.9709 | 19.72592 | 18.71791 | -0.7550188 | 0.9629968 | 0.0450134
54.95099 | 18.9817 | 19.71967 | 18.71108 | -0.7379671 | 0.9636388 | 0.04495267
54.96099 | 18.9674 | 19.71343 | 18.70425 | -0.7460303 | 0.964285 | 0.04489165
54.97099 | 18.9567 | 19.70721 | 18.69744 | -0.7505085 | 0.9649356 | 0.04483035
54.98099 | 18.9554 | 19.701 | 18.69064 | -0.7456017 | 0.9655904 | 0.04476877
54.99098 | 18.9325 | 19.69482 | 18.68386 | -0.7623158 | 0.9662486 | 0.04470698
55.00098 | 18.9536 | 19.68864 | 18.67708 | -0.7350388 | 0.9669118 | 0.04464485
55.01098 | 18.933 | 19.68248 | 18.67031 | -0.7494766 | 0.9675792 | 0.04458243
55.02098 | 18.9285 | 19.67633 | 18.66356 | -0.7478292 | 0.9682507 | 0.04451973
55.03098 | 18.9227 | 19.6702 | 18.65681 | -0.7474968 | 0.9689265 | 0.04445676
55.04098 | 18.9195 | 19.66408 | 18.65008 | -0.7445795 | 0.9696067 | 0.04439351
55.05097 | 18.9149 | 19.65798 | 18.64336 | -0.743083 | 0.9702903 | 0.04433005
55.06097 | 18.9008 | 19.6519 | 18.63665 | -0.7510955 | 0.970979 | 0.04426625
55.07097 | 18.8808 | 19.64582 | 18.62995 | -0.7650228 | 0.9716719 | 0.04420218
55.08097 | 18.8996 | 19.63977 | 18.62326 | -0.7401652 | 0.9723693 | 0.04413783
55.09097 | 18.8691 | 19.63372 | 18.61658 | -0.7646224 | 0.9730708 | 0.04407321
55.10096 | 18.8871 | 19.6277 | 18.60992 | -0.7406004 | 0.9737758 | 0.04400838
55.11096 | 18.8804 | 19.62169 | 18.60326 | -0.7412876 | 0.9744861 | 0.04394321
55.12096 | 18.8832 | 19.61569 | 18.59661 | -0.7324897 | 0.9752007 | 0.04387778
55.13096 | 18.8584 | 19.60971 | 18.58998 | -0.7513065 | 0.9759194 | 0.04381208
55.14096 | 18.8662 | 19.60374 | 18.58335 | -0.7375383 | 0.9766425 | 0.04374611
55.15096 | 18.8638 | 19.59779 | 18.57674 | -0.7339854 | 0.9773703 | 0.04367988
55.16095 | 18.8688 | 19.59185 | 18.57014 | -0.723053 | 0.9781013 | 0.04361345
55.17095 | 18.8644 | 19.58593 | 18.56355 | -0.7215297 | 0.9788376 | 0.04354669
55.18095 | 18.8496 | 19.58002 | 18.55696 | -0.7304216 | 0.9795785 | 0.04347967
55.19095 | 18.8567 | 19.57413 | 18.55039 | -0.7174283 | 0.9803236 | 0.04341239
55.20095 | 18.8545 | 19.56825 | 18.54383 | -0.7137498 | 0.981073 | 0.04334485
55.21094 | 18.85 | 19.56239 | 18.53729 | -0.7123922 | 0.9818262 | 0.04327712
55.22094 | 18.8372 | 19.55654 | 18.53075 | -0.7193434 | 0.9825842 | 0.04320908
55.23094 | 18.8331 | 19.55071 | 18.52422 | -0.7176103 | 0.9833474 | 0.04314078
55.24094 | 18.8462 | 19.54489 | 18.5177 | -0.6986918 | 0.9841147 | 0.04307223
55.25094 | 18.8302 | 19.53909 | 18.5112 | -0.7088883 | 0.9848864 | 0.04300343
55.26094 | 18.8237 | 19.5333 | 18.5047 | -0.7095995 | 0.9856623 | 0.04293438
55.27093 | 18.8361 | 19.52753 | 18.49822 | -0.6914321 | 0.9864426 | 0.04286516
55.28093 | 18.8254 | 19.52177 | 18.49175 | -0.6963732 | 0.9872275 | 0.04279563
55.29093 | 18.8348 | 19.51603 | 18.48529 | -0.6812297 | 0.9880172 | 0.04272586
55.30093 | 18.8073 | 19.5103 | 18.47883 | -0.7030012 | 0.9888114 | 0.04265585
55.31093 | 18.8243 | 19.50459 | 18.47239 | -0.680288 | 0.9896105 | 0.04258561
55.32092 | 18.8196 | 19.49889 | 18.46597 | -0.6792949 | 0.9904127 | 0.0425152
55.33092 | 18.815 | 19.49321 | 18.45955 | -0.6782114 | 0.9912206 | 0.04244449
55.34092 | 18.8098 | 19.48754 | 18.45314 | -0.6777433 | 0.9920334 | 0.04237355
55.35092 | 18.8062 | 19.48189 | 18.44674 | -0.6756894 | 0.99285 | 0.04230239
55.36092 | 18.7995 | 19.47625 | 18.44035 | -0.676751 | 0.9936716 | 0.042231
55.37092 | 18.8003 | 19.47063 | 18.43397 | -0.6703276 | 0.9944978 | 0.0421594
55.38091 | 18.7907 | 19.46502 | 18.42761 | -0.6743249 | 0.9953278 | 0.04208764
55.39091 | 18.7702 | 19.45943 | 18.42125 | -0.6892316 | 0.9961632 | 0.0420156
55.40091 | 18.791 | 19.45385 | 18.41491 | -0.6628534 | 0.9970033 | 0.04194335
55.41091 | 18.7718 | 19.44829 | 18.40857 | -0.6764902 | 0.997848 | 0.04187089
55.42091 | 18.7778 | 19.44274 | 18.40225 | -0.6649421 | 0.9986974 | 0.04179822
55.4309 | 18.7711 | 19.43721 | 18.39594 | -0.6661146 | 0.9995506 | 0.04172542
55.4409 | 18.7678 | 19.4317 | 18.38963 | -0.6638966 | 1.000409 | 0.04165235
55.4509 | 18.7643 | 19.42619 | 18.38334 | -0.6618937 | 1.001273 | 0.04157908
55.4609 | 18.7597 | 19.42071 | 18.37706 | -0.6610058 | 1.002141 | 0.04150561
55.4709 | 18.7416 | 19.41523 | 18.37079 | -0.6736331 | 1.003014 | 0.04143196
55.4809 | 18.768 | 19.40978 | 18.36453 | -0.6417754 | 1.003891 | 0.04135811
55.49089 | 18.7526 | 19.40434 | 18.35828 | -0.6517385 | 1.004773 | 0.04128415
55.50089 | 18.7327 | 19.39891 | 18.35204 | -0.666211 | 1.00566 | 0.04120994
55.51089 | 18.7587 | 19.3935 | 18.34581 | -0.6347988 | 1.006552 | 0.04113555
55.52089 | 18.725 | 19.3881 | 18.33959 | -0.6631016 | 1.007448 | 0.04106098
55.53089 | 18.7398 | 19.38272 | 18.33338 | -0.6429195 | 1.00835 | 0.04098624
55.54088 | 18.7371 | 19.37736 | 18.32719 | -0.640258 | 1.009255 | 0.04091141
55.55088 | 18.6954 | 19.37201 | 18.321 | -0.6766062 | 1.010166 | 0.04083634
55.56088 | 18.724 | 19.36667 | 18.31483 | -0.6426696 | 1.011082 | 0.0407611
55.57088 | 18.7044 | 19.36135 | 18.30866 | -0.6569481 | 1.012003 | 0.04068571
55.58088 | 18.7107 | 19.35604 | 18.3025 | -0.6453418 | 1.012929 | 0.04061016
55.59088 | 18.7128 | 19.35075 | 18.29636 | -0.6379506 | 1.013859 | 0.04053446
55.60087 | 18.6879 | 19.34548 | 18.29023 | -0.6575799 | 1.014794 | 0.04045869
55.61087 | 18.7018 | 19.34022 | 18.2841 | -0.6384192 | 1.015734 | 0.0403827
55.62087 | 18.6963 | 19.33497 | 18.27799 | -0.6386735 | 1.016679 | 0.04030657
55.63087 | 18.6815 | 19.32974 | 18.27188 | -0.6482431 | 1.017629 | 0.0402303
55.64087 | 18.6817 | 19.32453 | 18.26579 | -0.6428279 | 1.018584 | 0.0401539
55.65086 | 18.6756 | 19.31933 | 18.25971 | -0.6437332 | 1.019543 | 0.04007744
55.66086 | 18.6655 | 19.31415 | 18.25364 | -0.6486484 | 1.020508 | 0.04000078
55.67086 | 18.6783 | 19.30898 | 18.24758 | -0.6306788 | 1.021478 | 0.039924
55.68086 | 18.6624 | 19.30382 | 18.24152 | -0.6414245 | 1.022454 | 0.03984711
55.69086 | 18.6446 | 19.29869 | 18.23548 | -0.6540854 | 1.023434 | 0.0397701
55.70086 | 18.6566 | 19.29356 | 18.22945 | -0.6369616 | 1.024419 | 0.03969298
55.71085 | 18.635 | 19.28846 | 18.22343 | -0.6534582 | 1.025408 | 0.03961582
55.72085 | 18.6287 | 19.28336 | 18.21742 | -0.654665 | 1.026403 | 0.03953849
55.73085 | 18.6445 | 19.27829 | 18.21142 | -0.633787 | 1.027403 | 0.03946106
55.74085 | 18.6003 | 19.27322 | 18.20543 | -0.6729243 | 1.028409 | 0.03938354
55.75085 | 18.647 | 19.26818 | 18.19945 | -0.6211768 | 1.029419 | 0.03930592
55.76084 | 18.621 | 19.26315 | 18.19349 | -0.6421498 | 1.030434 | 0.0392283
55.77084 | 18.5969 | 19.25813 | 18.18753 | -0.6612329 | 1.031454 | 0.03915051
55.78084 | 18.6238 | 19.25313 | 18.18158 | -0.6293314 | 1.03248 | 0.03907265
55.79084 | 18.6026 | 19.24815 | 18.17564 | -0.6455452 | 1.033511 | 0.03899471
55.80084 | 18.6103 | 19.24317 | 18.16971 | -0.6328744 | 1.034547 | 0.0389167
55.81084 | 18.6047 | 19.23822 | 18.16379 | -0.6335188 | 1.035589 | 0.03883862
55.82083 | 18.5785 | 19.23328 | 18.15789 | -0.6547837 | 1.036634 | 0.03876055
55.83083 | 18.6121 | 19.22836 | 18.15199 | -0.6162589 | 1.037686 | 0.03868235
55.84083 | 18.5871 | 19.22345 | 18.1461 | -0.6363493 | 1.038743 | 0.03860409
55.85083 | 18.5814 | 19.21856 | 18.14022 | -0.6371553 | 1.039806 | 0.03852579
55.86083 | 18.5834 | 19.21368 | 18.13436 | -0.6302766 | 1.040873 | 0.03844743
55.87082 | 18.571 | 19.20882 | 18.1285 | -0.6378183 | 1.041945 | 0.03836911
55.88082 | 18.5673 | 19.20397 | 18.12266 | -0.6366704 | 1.043023 | 0.03829068
55.89082 | 18.5821 | 19.19914 | 18.11682 | -0.617038 | 1.044107 | 0.0382122
55.90082 | 18.5532 | 19.19432 | 18.11099 | -0.641121 | 1.045196 | 0.0381337
55.91082 | 18.5869 | 19.18952 | 18.10517 | -0.6026192 | 1.04629 | 0.03805517
55.92082 | 18.5676 | 19.18473 | 18.09937 | -0.6171331 | 1.04739 | 0.03797661
55.93081 | 18.5539 | 19.17997 | 18.09358 | -0.6260673 | 1.048494 | 0.03789811
55.94081 | 18.5809 | 19.17521 | 18.08779 | -0.594312 | 1.049604 | 0.03781952
55.95081 | 18.5546 | 19.17047 | 18.08201 | -0.6158722 | 1.05072 | 0.03774092
55.96081 | 18.5489 | 19.16575 | 18.07624 | -0.6168479 | 1.051841 | 0.03766231
55.97081 | 18.5762 | 19.16104 | 18.07049 | -0.5848392 | 1.052968 | 0.0375837
55.9808 | 18.543 | 19.15635 | 18.06475 | -0.6133505 | 1.054099 | 0.03750516
55.9908 | 18.5593 | 19.15167 | 18.05901 | -0.5923727 | 1.055237 | 0.03742656
56.0008 | 18.5469 | 19.14701 | 18.05328 | -0.6001105 | 1.05638 | 0.03734795
56.0108 | 18.5384 | 19.14236 | 18.04757 | -0.6039637 | 1.057529 | 0.03726937
56.0208 | 18.5384 | 19.13773 | 18.04186 | -0.5993325 | 1.058683 | 0.03719079
56.0308 | 18.5389 | 19.13312 | 18.03616 | -0.5942168 | 1.059843 | 0.03711224
56.04079 | 18.5132 | 19.12852 | 18.03048 | -0.6153213 | 1.061007 | 0.03703378
56.05079 | 18.5477 | 19.12394 | 18.0248 | -0.5762368 | 1.062178 | 0.03695528
56.06079 | 18.5095 | 19.11937 | 18.01914 | -0.6098678 | 1.063355 | 0.03687681
56.07079 | 18.5255 | 19.11481 | 18.01348 | -0.5893145 | 1.064537 | 0.03679837
56.08079 | 18.5302 | 19.11028 | 18.00783 | -0.5800767 | 1.065725 | 0.03671998
56.09078 | 18.5146 | 19.10576 | 18.0022 | -0.5911591 | 1.066918 | 0.0366417
56.10078 | 18.5134 | 19.10125 | 17.99657 | -0.5878526 | 1.068117 | 0.03656339
56.11078 | 18.5149 | 19.09676 | 17.99095 | -0.5818617 | 1.069322 | 0.03648513
56.12078 | 18.5041 | 19.09229 | 17.98535 | -0.5881864 | 1.070533 | 0.03640692
56.13078 | 18.5137 | 19.08783 | 17.97975 | -0.5741268 | 1.07175 | 0.03632877
56.14078 | 18.4949 | 19.08338 | 17.97416 | -0.5884828 | 1.072972 | 0.03625068
56.15077 | 18.4834 | 19.07896 | 17.96859 | -0.5955591 | 1.074199 | 0.03617274
56.16077 | 18.4969 | 19.07455 | 17.96302 | -0.5776464 | 1.075433 | 0.03609478
56.17077 | 18.4937 | 19.07015 | 17.95746 | -0.5764496 | 1.076672 | 0.0360169
56.18077 | 18.4631 | 19.06577 | 17.95191 | -0.6026684 | 1.077918 | 0.03593909
56.19077 | 18.4691 | 19.0614 | 17.94637 | -0.5923029 | 1.079169 | 0.03586136
56.20076 | 18.4434 | 19.05706 | 17.94085 | -0.6136576 | 1.080426 | 0.03578378
56.21076 | 18.459 | 19.05272 | 17.93533 | -0.5937236 | 1.081689 | 0.03570622
56.22076 | 18.4559 | 19.04841 | 17.92982 | -0.5925053 | 1.082958 | 0.03562874
56.23076 | 18.4613 | 19.0441 | 17.92432 | -0.5828029 | 1.084233 | 0.03555136
56.24076 | 18.439 | 19.03982 | 17.91883 | -0.6008162 | 1.085514 | 0.03547407
56.25076 | 18.4439 | 19.03555 | 17.91335 | -0.5916453 | 1.086801 | 0.03539688
56.26075 | 18.4174 | 19.03129 | 17.90788 | -0.6138945 | 1.088093 | 0.03531986
56.27075 | 18.44 | 19.02706 | 17.90242 | -0.5870552 | 1.089392 | 0.03524288
56.28075 | 18.4107 | 19.02283 | 17.89697 | -0.6121317 | 1.090697 | 0.03516601
56.29075 | 18.4222 | 19.01862 | 17.89153 | -0.5964241 | 1.092009 | 0.03508924
56.30075 | 18.4317 | 19.01443 | 17.88609 | -0.5827323 | 1.093326 | 0.03501259
56.31074 | 18.3845 | 19.01026 | 17.88068 | -0.6257605 | 1.094648 | 0.03493614
56.32074 | 18.4149 | 19.0061 | 17.87526 | -0.5912004 | 1.095978 | 0.03485973
56.33074 | 18.4046 | 19.00196 | 17.86986 | -0.5973562 | 1.097313 | 0.03478344
56.34074 | 18.3836 | 18.99783 | 17.86447 | -0.6142279 | 1.098655 | 0.03470728
56.35074 | 18.3723 | 18.99372 | 17.85908 | -0.6214155 | 1.100003 | 0.03463125
56.36074 | 18.3929 | 18.98962 | 17.85371 | -0.5967191 | 1.101358 | 0.03455535
56.37073 | 18.3808 | 18.98554 | 17.84835 | -0.6047425 | 1.102717 | 0.03447966
56.38073 | 18.3809 | 18.98148 | 17.84299 | -0.6005779 | 1.104084 | 0.03440404
56.39073 | 18.3709 | 18.97743 | 17.83764 | -0.6065293 | 1.105457 | 0.03432855
56.40073 | 18.3725 | 18.9734 | 17.83231 | -0.6008965 | 1.106836 | 0.03425321
56.41073 | 18.3793 | 18.96938 | 17.82698 | -0.5900798 | 1.108222 | 0.03417802
56.42072 | 18.3564 | 18.96538 | 17.82167 | -0.6089831 | 1.109613 | 0.03410305
56.43072 | 18.375 | 18.9614 | 17.81636 | -0.5863982 | 1.111011 | 0.03402816
56.44072 | 18.3765 | 18.95743 | 17.81106 | -0.5809295 | 1.112416 | 0.03395342
56.45072 | 18.3625 | 18.95348 | 17.80577 | -0.5909767 | 1.113827 | 0.03387884
56.46072 | 18.3567 | 18.94954 | 17.80049 | -0.5928403 | 1.115245 | 0.03380442
56.47072 | 18.3485 | 18.94562 | 17.79522 | -0.5971194 | 1.116669 | 0.03373016
56.48071 | 18.3671 | 18.94172 | 17.78996 | -0.5746189 | 1.118098 | 0.03365614
56.49071 | 18.3439 | 18.93783 | 17.78471 | -0.5939304 | 1.119536 | 0.03358221
56.50071 | 18.3434 | 18.93396 | 17.77947 | -0.590558 | 1.120979 | 0.03350845
56.51071 | 18.3611 | 18.9301 | 17.77424 | -0.5690018 | 1.12243 | 0.03343486
56.52071 | 18.3396 | 18.92626 | 17.76901 | -0.5866616 | 1.123887 | 0.03336145
56.5307 | 18.3485 | 18.92244 | 17.7638 | -0.5739414 | 1.125349 | 0.03328829
56.5407 | 18.3584 | 18.91863 | 17.7586 | -0.5602336 | 1.126819 | 0.03321523
56.5507 | 18.3441 | 18.91484 | 17.7534 | -0.5707418 | 1.128296 | 0.03314235
56.5607 | 18.356 | 18.91107 | 17.74822 | -0.5550658 | 1.129779 | 0.03306965
56.5707 | 18.3405 | 18.90731 | 17.74304 | -0.566807 | 1.131269 | 0.03299714
56.5807 | 18.3435 | 18.90356 | 17.73787 | -0.5600632 | 1.132766 | 0.03292481
56.59069 | 18.3673 | 18.89984 | 17.73272 | -0.5325401 | 1.134268 | 0.03285275
56.60069 | 18.3411 | 18.89613 | 17.72757 | -0.5550295 | 1.135779 | 0.03278081
56.61069 | 18.342 | 18.89243 | 17.72243 | -0.5504349 | 1.137296 | 0.03270905
56.62069 | 18.3567 | 18.88876 | 17.7173 | -0.5320566 | 1.13882 | 0.03263749
56.63069 | 18.3376 | 18.88509 | 17.71218 | -0.5474946 | 1.140351 | 0.03256613
56.64068 | 18.3428 | 18.88145 | 17.70707 | -0.5386527 | 1.141887 | 0.03249504
56.65068 | 18.3333 | 18.87782 | 17.70197 | -0.5445233 | 1.143432 | 0.03242408
56.66068 | 18.3352 | 18.87421 | 17.69687 | -0.5390102 | 1.144984 | 0.03235331
56.67068 | 18.3383 | 18.87061 | 17.69179 | -0.5323134 | 1.146543 | 0.03228275
56.68068 | 18.3297 | 18.86703 | 17.68671 | -0.537333 | 1.148108 | 0.0322124
56.69068 | 18.3214 | 18.86347 | 17.68165 | -0.5420689 | 1.149681 | 0.03214225
56.70067 | 18.3429 | 18.85992 | 17.67659 | -0.517025 | 1.151259 | 0.03207239
56.71067 | 18.3324 | 18.85639 | 17.67154 | -0.5239936 | 1.152846 | 0.03200266
56.72067 | 18.3281 | 18.85288 | 17.66651 | -0.5247787 | 1.15444 | 0.03193314
56.73067 | 18.3463 | 18.84938 | 17.66148 | -0.5030802 | 1.156041 | 0.03186383
56.74067 | 18.323 | 18.8459 | 17.65645 | -0.5228982 | 1.157649 | 0.03179474
56.75066 | 18.33 | 18.84244 | 17.65145 | -0.512436 | 1.159263 | 0.03172594
56.76066 | 18.3263 | 18.83899 | 17.64644 | -0.5126868 | 1.160886 | 0.03165728
56.77066 | 18.3174 | 18.83555 | 17.64145 | -0.5181542 | 1.162516 | 0.03158884
56.78066 | 18.3388 | 18.83214 | 17.63646 | -0.493338 | 1.164153 | 0.03152062
56.79066 | 18.3274 | 18.82874 | 17.63149 | -0.5013384 | 1.165797 | 0.03145262
56.80066 | 18.3319 | 18.82536 | 17.62652 | -0.4934551 | 1.167449 | 0.03138484
56.81065 | 18.3091 | 18.82199 | 17.62157 | -0.5128919 | 1.169107 | 0.03131736
56.82065 | 18.3161 | 18.81864 | 17.61662 | -0.5025418 | 1.170773 | 0.03125003
56.83065 | 18.3337 | 18.81531 | 17.61168 | -0.4816082 | 1.172447 | 0.03118292
56.84065 | 18.3283 | 18.81199 | 17.60675 | -0.4836914 | 1.174128 | 0.03111605
56.85065 | 18.3179 | 18.80869 | 17.60182 | -0.4907911 | 1.175817 | 0.0310494
56.86064 | 18.3387 | 18.80541 | 17.59692 | -0.4667106 | 1.177512 | 0.03098304
56.87064 | 18.3285 | 18.80214 | 17.59201 | -0.4736435 | 1.179215 | 0.03091685
56.88064 | 18.3213 | 18.79889 | 17.58712 | -0.477593 | 1.180927 | 0.03085089
56.89064 | 18.3543 | 18.79566 | 17.58223 | -0.4413593 | 1.182646 | 0.03078517
56.90064 | 18.3399 | 18.79244 | 17.57735 | -0.4525423 | 1.184372 | 0.03071967
56.91064 | 18.3342 | 18.78924 | 17.57248 | -0.4550419 | 1.186106 | 0.03065441
56.92063 | 18.3531 | 18.78606 | 17.56763 | -0.4329614 | 1.187847 | 0.03058944
56.93063 | 18.3291 | 18.78289 | 17.56277 | -0.4537945 | 1.189596 | 0.03052465
56.94063 | 18.3515 | 18.77974 | 17.55793 | -0.4282443 | 1.191354 | 0.0304601
56.95063 | 18.3549 | 18.77661 | 17.5531 | -0.4217109 | 1.193119 | 0.03039578
56.96063 | 18.3371 | 18.77349 | 17.54827 | -0.4363943 | 1.194892 | 0.0303317
56.97062 | 18.3352 | 18.7704 | 17.54346 | -0.4351977 | 1.196671 | 0.03026791
56.98062 | 18.3436 | 18.76731 | 17.53865 | -0.4237147 | 1.198459 | 0.0302043
56.99062 | 18.3295 | 18.76425 | 17.53385 | -0.4347485 | 1.200256 | 0.03014094
57.00062 | 18.3608 | 18.7612 | 17.52906 | -0.4003992 | 1.20206 | 0.03007781
57.01062 | 18.3493 | 18.75817 | 17.52428 | -0.4088667 | 1.203872 | 0.03001493
57.02062 | 18.334 | 18.75515 | 17.51951 | -0.4211513 | 1.205693 | 0.02995228
57.03061 | 18.3635 | 18.75216 | 17.51475 | -0.3886558 | 1.207519 | 0.02988994
57.04061 | 18.3383 | 18.74917 | 17.50999 | -0.4108741 | 1.209356 | 0.02982777
57.05061 | 18.329 | 18.74621 | 17.50524 | -0.4172093 | 1.2112 | 0.02976585
57.06061 | 18.3664 | 18.74326 | 17.5005 | -0.3768615 | 1.213053 | 0.02970417
57.07061 | 18.3422 | 18.74033 | 17.49577 | -0.3981307 | 1.214914 | 0.02964274
57.0806 | 18.3458 | 18.73742 | 17.49106 | -0.39162 | 1.216781 | 0.02958162
57.0906 | 18.3497 | 18.73452 | 17.48634 | -0.3848232 | 1.218658 | 0.02952067
57.1006 | 18.3305 | 18.73164 | 17.48164 | -0.4011436 | 1.220544 | 0.02945997
57.1106 | 18.3526 | 18.72878 | 17.47694 | -0.3761809 | 1.222437 | 0.02939951
57.1206 | 18.3235 | 18.72594 | 17.47226 | -0.4024354 | 1.224339 | 0.0293393
57.1306 | 18.3326 | 18.72311 | 17.46758 | -0.390507 | 1.22625 | 0.02927933
57.14059 | 18.3389 | 18.7203 | 17.46291 | -0.3813985 | 1.228167 | 0.02921967
57.15059 | 18.334 | 18.7175 | 17.45825 | -0.3835044 | 1.230094 | 0.02916019
57.16059 | 18.3257 | 18.71473 | 17.4536 | -0.3890274 | 1.23203 | 0.02910096
57.17059 | 18.3438 | 18.71197 | 17.44895 | -0.3681677 | 1.233974 | 0.02904197
57.18059 | 18.3274 | 18.70922 | 17.44432 | -0.381825 | 1.235927 | 0.02898323
57.19058 | 18.3371 | 18.7065 | 17.43969 | -0.3694025 | 1.237886 | 0.02892479
57.20058 | 18.3391 | 18.70379 | 17.43507 | -0.3646944 | 1.239856 | 0.02886655
57.21058 | 18.3208 | 18.7011 | 17.43046 | -0.3803035 | 1.241835 | 0.02880854
57.22058 | 18.3412 | 18.69843 | 17.42586 | -0.35723 | 1.243822 | 0.02875079
57.23058 | 18.3392 | 18.69577 | 17.42126 | -0.3565736 | 1.245818 | 0.02869328
57.24058 | 18.3192 | 18.69313 | 17.41668 | -0.3739349 | 1.247823 | 0.02863602
57.25057 | 18.3355 | 18.69052 | 17.4121 | -0.355016 | 1.249834 | 0.02857906
57.26057 | 18.3386 | 18.68791 | 17.40753 | -0.3493118 | 1.251857 | 0.02852229
57.27057 | 18.3199 | 18.68533 | 17.40297 | -0.3654251 | 1.253888 | 0.02846576
57.28057 | 18.3344 | 18.68276 | 17.39842 | -0.3483557 | 1.255928 | 0.02840948
57.29057 | 18.3278 | 18.6802 | 17.39387 | -0.3524038 | 1.257977 | 0.02835345
57.30056 | 18.3187 | 18.67767 | 17.38934 | -0.358972 | 1.260033 | 0.02829772
57.31056 | 18.3405 | 18.67516 | 17.38481 | -0.334655 | 1.2621 | 0.02824218
57.32056 | 18.3239 | 18.67266 | 17.38029 | -0.3487557 | 1.264176 | 0.02818688
57.33056 | 18.3306 | 18.67017 | 17.37578 | -0.3395739 | 1.266261 | 0.02813183
57.34056 | 18.3436 | 18.66771 | 17.37128 | -0.3241095 | 1.268355 | 0.02807703
57.35056 | 18.3275 | 18.66526 | 17.36678 | -0.3377628 | 1.270459 | 0.02802247
57.36055 | 18.3345 | 18.66284 | 17.3623 | -0.3283362 | 1.272569 | 0.02796821
57.37055 | 18.3431 | 18.66042 | 17.35782 | -0.3173247 | 1.274691 | 0.02791414
57.38055 | 18.3188 | 18.65803 | 17.35335 | -0.339231 | 1.276823 | 0.02786031
57.39055 | 18.3447 | 18.65565 | 17.34888 | -0.3109549 | 1.278963 | 0.02780673
57.40055 | 18.3367 | 18.6533 | 17.34443 | -0.3165965 | 1.281113 | 0.02775339
57.41054 | 18.3342 | 18.65096 | 17.33999 | -0.3167583 | 1.28327 | 0.02770035
57.42054 | 18.3484 | 18.64863 | 17.33555 | -0.3002349 | 1.285439 | 0.0276475
57.43054 | 18.3384 | 18.64633 | 17.33112 | -0.3079301 | 1.287617 | 0.0275949
57.44054 | 18.3292 | 18.64404 | 17.3267 | -0.3148425 | 1.289805 | 0.02754253
57.45054 | 18.3518 | 18.64177 | 17.32228 | -0.2899733 | 1.292003 | 0.02749041
57.46054 | 18.3315 | 18.63952 | 17.31787 | -0.3080214 | 1.294209 | 0.02743852
57.47053 | 18.3586 | 18.63729 | 17.31348 | -0.2786899 | 1.296424 | 0.02738693
57.48053 | 18.3555 | 18.63507 | 17.30909 | -0.2795739 | 1.29865 | 0.02733553
57.49053 | 18.3488 | 18.63288 | 17.30471 | -0.2840761 | 1.300886 | 0.02728437
57.50053 | 18.3569 | 18.6307 | 17.30033 | -0.2737962 | 1.303132 | 0.02723345
57.51053 | 18.3652 | 18.62853 | 17.29596 | -0.2633343 | 1.305388 | 0.02718278
57.52052 | 18.3455 | 18.62639 | 17.29161 | -0.2808927 | 1.307651 | 0.02713239
57.53052 | 18.3608 | 18.62427 | 17.28726 | -0.2634667 | 1.309926 | 0.02708218
57.54052 | 18.3545 | 18.62216 | 17.28291 | -0.2676589 | 1.312212 | 0.02703222
57.55052 | 18.3638 | 18.62007 | 17.27858 | -0.2562693 | 1.314507 | 0.0269825
57.56052 | 18.3748 | 18.618 | 17.27425 | -0.2431978 | 1.316813 | 0.02693301
57.57052 | 18.348 | 18.61594 | 17.26993 | -0.2679445 | 1.319129 | 0.02688376
57.58051 | 18.377 | 18.61391 | 17.26562 | -0.2369105 | 1.321451 | 0.02683479
57.59051 | 18.3449 | 18.61189 | 17.26132 | -0.2669935 | 1.323787 | 0.02678601
57.60051 | 18.3528 | 18.60989 | 17.25702 | -0.2570948 | 1.326133 | 0.02673747
57.61051 | 18.3561 | 18.60791 | 17.25274 | -0.2518144 | 1.32849 | 0.02668915
57.62051 | 18.3582 | 18.60595 | 17.24845 | -0.2477522 | 1.330856 | 0.02664108
57.6305 | 18.3494 | 18.60401 | 17.24419 | -0.2546105 | 1.333231 | 0.02659329
57.6405 | 18.3677 | 18.60209 | 17.23992 | -0.2343851 | 1.335619 | 0.02654568
57.6505 | 18.3676 | 18.60018 | 17.23566 | -0.232578 | 1.338017 | 0.0264983
57.6605 | 18.3473 | 18.59829 | 17.23141 | -0.2509894 | 1.340425 | 0.02645115
57.6705 | 18.3671 | 18.59642 | 17.22717 | -0.2293192 | 1.342844 | 0.02640424
57.6805 | 18.3452 | 18.59457 | 17.22294 | -0.2493675 | 1.345274 | 0.02635755
57.69049 | 18.3496 | 18.59274 | 17.21871 | -0.2431363 | 1.347712 | 0.02631114
57.70049 | 18.3607 | 18.59092 | 17.21449 | -0.2302218 | 1.350163 | 0.02626492
57.71049 | 18.3499 | 18.58913 | 17.21028 | -0.2392258 | 1.352625 | 0.02621892
57.72049 | 18.3565 | 18.58735 | 17.20608 | -0.2308484 | 1.355097 | 0.02617315
57.73049 | 18.3501 | 18.58559 | 17.20188 | -0.2354897 | 1.357581 | 0.0261276
57.74048 | 18.3438 | 18.58385 | 17.1977 | -0.2400514 | 1.360072 | 0.02608233
57.75048 | 18.3421 | 18.58213 | 17.19352 | -0.2400301 | 1.362578 | 0.02603724
57.76048 | 18.35 | 18.58043 | 17.18934 | -0.2304275 | 1.365094 | 0.02599237
57.77048 | 18.3395 | 18.57874 | 17.18517 | -0.2392437 | 1.367621 | 0.02594773
57.78048 | 18.3565 | 18.57708 | 17.18102 | -0.2205787 | 1.370159 | 0.02590331
57.79048 | 18.3535 | 18.57543 | 17.17686 | -0.2219326 | 1.372709 | 0.02585912
57.80047 | 18.3623 | 18.57381 | 17.17272 | -0.211507 | 1.375267 | 0.02581519
57.81047 | 18.3571 | 18.5722 | 17.16859 | -0.2150987 | 1.377839 | 0.02577143
57.82047 | 18.3587 | 18.57061 | 17.16446 | -0.2119092 | 1.380422 | 0.0257279
57.83047 | 18.3617 | 18.56904 | 17.16034 | -0.2073389 | 1.383017 | 0.02568459
57.84047 | 18.3614 | 18.56749 | 17.15622 | -0.2060875 | 1.385623 | 0.02564149
57.85046 | 18.3648 | 18.56596 | 17.15212 | -0.2011568 | 1.388238 | 0.02559866
57.86046 | 18.3814 | 18.56444 | 17.14802 | -0.1830434 | 1.390867 | 0.02555601
57.87046 | 18.3718 | 18.56295 | 17.14393 | -0.1911493 | 1.393507 | 0.02551357
57.88046 | 18.3767 | 18.56147 | 17.13984 | -0.1847745 | 1.396159 | 0.02547134
57.89046 | 18.3855 | 18.56002 | 17.13577 | -0.1745188 | 1.398823 | 0.02542933
57.90046 | 18.378 | 18.55858 | 17.1317 | -0.1805822 | 1.401499 | 0.02538753
57.91045 | 18.3734 | 18.55717 | 17.12764 | -0.1837665 | 1.404183 | 0.02534599
57.92045 | 18.392 | 18.55577 | 17.12358 | -0.1637686 | 1.406882 | 0.02530462
57.93045 | 18.3919 | 18.55439 | 17.11953 | -0.16249 | 1.409593 | 0.02526346
57.94045 | 18.3889 | 18.55303 | 17.11549 | -0.1641309 | 1.412316 | 0.02522251
57.95045 | 18.3979 | 18.55169 | 17.11146 | -0.1537912 | 1.415051 | 0.02518178
57.96044 | 18.401 | 18.55037 | 17.10744 | -0.1493723 | 1.417796 | 0.02514129
57.97044 | 18.4241 | 18.54907 | 17.10342 | -0.1249716 | 1.420555 | 0.02510097
57.98044 | 18.4157 | 18.54779 | 17.0994 | -0.1320904 | 1.423326 | 0.02506085
57.99044 | 18.4239 | 18.54653 | 17.0954 | -0.1226287 | 1.426109 | 0.02502095
58.00044 | 18.4325 | 18.54529 | 17.0914 | -0.1127866 | 1.428905 | 0.02498125
58.01044 | 18.4149 | 18.54406 | 17.08741 | -0.1291644 | 1.431713 | 0.02494176
58.02043 | 18.4336 | 18.54286 | 17.08343 | -0.109263 | 1.434531 | 0.0249025
58.03043 | 18.4363 | 18.54168 | 17.07945 | -0.1053801 | 1.437364 | 0.02486342
58.04043 | 18.4362 | 18.54052 | 17.07548 | -0.104317 | 1.440209 | 0.02482453
58.05043 | 18.4438 | 18.53937 | 17.07152 | -0.09557387 | 1.443068 | 0.02478585
58.06043 | 18.4436 | 18.53825 | 17.06756 | -0.09465051 | 1.445938 | 0.02474737
58.07042 | 18.437 | 18.53715 | 17.06362 | -0.1001482 | 1.448819 | 0.02470912
58.08042 | 18.456 | 18.53606 | 17.05968 | -0.08006476 | 1.451715 | 0.02467104
58.09042 | 18.4534 | 18.535 | 17.05574 | -0.0816012 | 1.454624 | 0.02463315
58.10042 | 18.4583 | 18.53396 | 17.05182 | -0.07565774 | 1.457546 | 0.02459546
58.11042 | 18.4738 | 18.53293 | 17.0479 | -0.05913437 | 1.46048 | 0.02455797
58.12041 | 18.4623 | 18.53193 | 17.04399 | -0.06963225 | 1.463425 | 0.02452071
58.13041 | 18.4667 | 18.53095 | 17.04008 | -0.06424923 | 1.466386 | 0.0244836
58.14041 | 18.4898 | 18.52999 | 17.03618 | -0.04018636 | 1.46936 | 0.02444669
58.15041 | 18.4801 | 18.52904 | 17.03229 | -0.04894388 | 1.472347 | 0.02440998
58.16041 | 18.4789 | 18.52812 | 17.0284 | -0.04922155 | 1.475348 | 0.02437345
58.17041 | 18.4916 | 18.52722 | 17.02452 | -0.03561967 | 1.478361 | 0.02433711
58.1804 | 18.489 | 18.52634 | 17.02065 | -0.03733918 | 1.481385 | 0.024301
58.1904 | 18.491 | 18.52548 | 17.01679 | -0.03447805 | 1.484426 | 0.02426504
58.2004 | 18.508 | 18.52464 | 17.01293 | -0.01663756 | 1.48748 | 0.02422927
58.2104 | 18.4761 | 18.52382 | 17.00908 | -0.04771764 | 1.490547 | 0.02419369
58.2204 | 18.4997 | 18.52302 | 17.00523 | -0.02331813 | 1.493628 | 0.02415829
58.23039 | 18.5044 | 18.52224 | 17.0014 | -0.01784027 | 1.49672 | 0.02412312
58.24039 | 18.4963 | 18.52148 | 16.99757 | -0.02518212 | 1.499829 | 0.02408809
58.25039 | 18.5298 | 18.52074 | 16.99374 | 0.00905514 | 1.502952 | 0.02405324
58.26039 | 18.5136 | 18.52003 | 16.98992 | -0.00642824 | 1.506088 | 0.02401858
58.27039 | 18.5109 | 18.51933 | 16.98611 | -0.008432597 | 1.509238 | 0.0239841
58.28039 | 18.5365 | 18.51866 | 16.98231 | 0.01784217 | 1.512403 | 0.02394979
58.29038 | 18.5323 | 18.518 | 16.97851 | 0.0142954 | 1.515578 | 0.02391571
58.30038 | 18.5358 | 18.51737 | 16.97472 | 0.01842824 | 1.518771 | 0.02388176
58.31038 | 18.5515 | 18.51676 | 16.97093 | 0.03474021 | 1.521977 | 0.02384799
58.32038 | 18.5382 | 18.51617 | 16.96716 | 0.02203096 | 1.525199 | 0.0238144
58.33038 | 18.5497 | 18.5156 | 16.96338 | 0.03410057 | 1.528434 | 0.02378099
58.34037 | 18.5742 | 18.51505 | 16.95962 | 0.05914844 | 1.531681 | 0.02374777
58.35037 | 18.5499 | 18.51452 | 16.95586 | 0.03537562 | 1.534945 | 0.02371471
58.36037 | 18.575 | 18.51402 | 16.95211 | 0.06098149 | 1.538225 | 0.02368181
58.37037 | 18.5822 | 18.51353 | 16.94837 | 0.06866607 | 1.541518 | 0.02364908
58.38037 | 18.556 | 18.51307 | 16.94463 | 0.04292925 | 1.544827 | 0.02361653
58.39037 | 18.6069 | 18.51263 | 16.94089 | 0.09427092 | 1.54815 | 0.02358414
58.40036 | 18.6085 | 18.51221 | 16.93717 | 0.09629058 | 1.551485 | 0.02355196
58.41036 | 18.5964 | 18.51181 | 16.93345 | 0.08458916 | 1.554838 | 0.02351991
58.42036 | 18.6283 | 18.51143 | 16.92974 | 0.1168663 | 1.558206 | 0.02348803
58.43036 | 18.6303 | 18.51108 | 16.92603 | 0.1192215 | 1.56159 | 0.02345631
58.44036 | 18.6177 | 18.51075 | 16.92233 | 0.106955 | 1.564988 | 0.02342475
58.45035 | 18.6546 | 18.51043 | 16.91864 | 0.1441665 | 1.568398 | 0.02339339
58.46035 | 18.6484 | 18.51014 | 16.91495 | 0.1382564 | 1.571827 | 0.02336217
58.47035 | 18.6413 | 18.50988 | 16.91127 | 0.1314245 | 1.575271 | 0.0233311
58.48035 | 18.6737 | 18.50963 | 16.9076 | 0.1640705 | 1.578731 | 0.0233002
58.49035 | 18.6722 | 18.50941 | 16.90393 | 0.1627946 | 1.582207 | 0.02326945
58.50035 | 18.6714 | 18.5092 | 16.90027 | 0.1621967 | 1.585697 | 0.02323886
58.51034 | 18.6842 | 18.50902 | 16.89661 | 0.1751762 | 1.589201 | 0.02320846
58.52034 | 18.6755 | 18.50887 | 16.89296 | 0.1666338 | 1.592723 | 0.02317818
58.53034 | 18.6857 | 18.50873 | 16.88932 | 0.1769692 | 1.596262 | 0.02314807
58.54034 | 18.7028 | 18.50862 | 16.88568 | 0.1941822 | 1.599816 | 0.0231181
58.55034 | 18.6855 | 18.50853 | 16.88205 | 0.1769729 | 1.603386 | 0.02308829
58.56033 | 18.7221 | 18.50846 | 16.87843 | 0.2136408 | 1.606969 | 0.02305866
58.57033 | 18.719 | 18.50841 | 16.87481 | 0.2105866 | 1.610571 | 0.02302915
58.58033 | 18.7 | 18.50839 | 16.8712 | 0.1916099 | 1.61419 | 0.0229998
58.59033 | 18.7356 | 18.50839 | 16.86759 | 0.2272103 | 1.617825 | 0.02297059
58.60033 | 18.7301 | 18.50841 | 16.86399 | 0.2216882 | 1.621477 | 0.02294153
58.61033 | 18.7244 | 18.50846 | 16.8604 | 0.2159433 | 1.625145 | 0.02291262
58.62032 | 18.746 | 18.50852 | 16.85681 | 0.2374756 | 1.628826 | 0.02288388
58.63032 | 18.7405 | 18.50862 | 16.85323 | 0.231885 | 1.632527 | 0.02285526
58.64032 | 18.7307 | 18.50873 | 16.84966 | 0.2219716 | 1.636245 | 0.02282679
58.65032 | 18.7667 | 18.50887 | 16.84609 | 0.2578349 | 1.63998 | 0.02279845
58.66032 | 18.7472 | 18.50902 | 16.84252 | 0.2381753 | 1.643731 | 0.02277026
58.67031 | 18.7472 | 18.50921 | 16.83897 | 0.2379926 | 1.647496 | 0.02274224
58.68031 | 18.7512 | 18.50941 | 16.83542 | 0.2417871 | 1.651282 | 0.02271434
58.69031 | 18.7542 | 18.50964 | 16.83187 | 0.2445573 | 1.655085 | 0.02268657
58.70031 | 18.762 | 18.50989 | 16.82833 | 0.2521052 | 1.658905 | 0.02265894
58.71031 | 18.7789 | 18.51017 | 16.8248 | 0.2687286 | 1.662743 | 0.02263144
58.72031 | 18.7741 | 18.51047 | 16.82127 | 0.2636297 | 1.666597 | 0.02260409
58.7303 | 18.787 | 18.51079 | 16.81775 | 0.2762068 | 1.670466 | 0.0225769
58.7403 | 18.778 | 18.51114 | 16.81423 | 0.2668601 | 1.674356 | 0.02254981
58.7503 | 18.7901 | 18.51151 | 16.81072 | 0.2785897 | 1.678264 | 0.02252286
58.7603 | 18.7895 | 18.5119 | 16.80722 | 0.2775951 | 1.68219 | 0.02249604
58.7703 | 18.809 | 18.51232 | 16.80372 | 0.2966777 | 1.686133 | 0.02246935
58.78029 | 18.8073 | 18.51276 | 16.80023 | 0.2945362 | 1.69009 | 0.02244282
58.79029 | 18.8071 | 18.51323 | 16.79674 | 0.2938716 | 1.694068 | 0.02241639
58.80029 | 18.8177 | 18.51372 | 16.79326 | 0.3039805 | 1.698067 | 0.02239009
58.81029 | 18.8135 | 18.51423 | 16.78979 | 0.2992676 | 1.702082 | 0.02236391
58.82029 | 18.8248 | 18.51477 | 16.78632 | 0.310028 | 1.706117 | 0.02233787
58.83029 | 18.8267 | 18.51533 | 16.78285 | 0.3113668 | 1.710169 | 0.02231195
58.84028 | 18.8281 | 18.51592 | 16.7794 | 0.3121804 | 1.714236 | 0.02228618
58.85028 | 18.8438 | 18.51653 | 16.77595 | 0.3272692 | 1.718325 | 0.0222605
58.86028 | 18.8443 | 18.51717 | 16.7725 | 0.3271334 | 1.722434 | 0.02223496
58.87028 | 18.8561 | 18.51783 | 16.76906 | 0.3382731 | 1.726561 | 0.02220953
58.88028 | 18.8623 | 18.51851 | 16.76562 | 0.3437879 | 1.730707 | 0.02218422
58.89027 | 18.8627 | 18.51922 | 16.76219 | 0.343479 | 1.734868 | 0.02215906
58.90027 | 18.8736 | 18.51996 | 16.75877 | 0.3536443 | 1.739052 | 0.02213399
58.91027 | 18.8808 | 18.52071 | 16.75535 | 0.360085 | 1.743255 | 0.02210903
58.92027 | 18.8727 | 18.5215 | 16.75194 | 0.3512007 | 1.747477 | 0.0220842
58.93027 | 18.8989 | 18.52231 | 16.74853 | 0.3765914 | 1.751719 | 0.02205948
58.94027 | 18.9018 | 18.52314 | 16.74513 | 0.3786567 | 1.755981 | 0.02203488
58.95026 | 18.8947 | 18.524 | 16.74173 | 0.3706977 | 1.760257 | 0.02201041
58.96026 | 18.9176 | 18.52489 | 16.73834 | 0.3927128 | 1.764558 | 0.02198604
58.97026 | 18.9159 | 18.5258 | 16.73496 | 0.3901024 | 1.768878 | 0.02196177
58.98026 | 18.9184 | 18.52673 | 16.73158 | 0.3916664 | 1.773219 | 0.02193762
58.99026 | 18.9167 | 18.52769 | 16.7282 | 0.3890051 | 1.777579 | 0.02191358
59.00025 | 18.9344 | 18.52868 | 16.72484 | 0.4057191 | 1.781955 | 0.02188967
59.01025 | 18.9361 | 18.52969 | 16.72147 | 0.4064064 | 1.786355 | 0.02186584
59.02025 | 18.9533 | 18.53073 | 16.71811 | 0.4225679 | 1.790776 | 0.02184212
59.03025 | 18.9583 | 18.5318 | 16.71476 | 0.4265036 | 1.795217 | 0.02181851
59.04025 | 18.9671 | 18.53289 | 16.71141 | 0.4342133 | 1.799678 | 0.021795
59.05025 | 18.9603 | 18.534 | 16.70807 | 0.4262971 | 1.80416 | 0.0217716
59.06024 | 18.9759 | 18.53514 | 16.70474 | 0.4407558 | 1.808659 | 0.02174832
59.07024 | 18.9889 | 18.53631 | 16.70141 | 0.4525871 | 1.813182 | 0.02172513
59.08024 | 18.9901 | 18.53751 | 16.69808 | 0.452592 | 1.817727 | 0.02170204
59.09024 | 19.0012 | 18.53873 | 16.69476 | 0.4624707 | 1.822293 | 0.02167904
59.10024 | 19.0083 | 18.53998 | 16.69144 | 0.4683228 | 1.826879 | 0.02165615
59.11023 | 19.007 | 18.54125 | 16.68813 | 0.4657498 | 1.831483 | 0.02163338
59.12023 | 19.0119 | 18.54255 | 16.68483 | 0.4693487 | 1.836112 | 0.02161068
59.13023 | 19.0334 | 18.54388 | 16.68153 | 0.489521 | 1.840762 | 0.02158808
59.14023 | 19.0197 | 18.54523 | 16.67823 | 0.4744664 | 1.845435 | 0.02156558
59.15023 | 19.033 | 18.54662 | 16.67494 | 0.4863848 | 1.850129 | 0.02154318
59.16023 | 19.056 | 18.54802 | 16.67166 | 0.5079762 | 1.854844 | 0.02152087
59.17022 | 19.0469 | 18.54946 | 16.66838 | 0.497442 | 1.859577 | 0.02149867
59.18022 | 19.059 | 18.55092 | 16.66511 | 0.5080791 | 1.864337 | 0.02147654
59.19022 | 19.0844 | 18.55241 | 16.66184 | 0.5319889 | 1.869118 | 0.02145451
59.20022 | 19.0785 | 18.55393 | 16.65857 | 0.5245713 | 1.873922 | 0.02143257
59.21022 | 19.0985 | 18.55547 | 16.65531 | 0.5430263 | 1.878748 | 0.02141072
59.22021 | 19.1005 | 18.55704 | 16.65206 | 0.5434552 | 1.883592 | 0.02138897
59.23021 | 19.0961 | 18.55865 | 16.64881 | 0.5374548 | 1.888463 | 0.0213673
59.24021 | 19.1264 | 18.56027 | 16.64557 | 0.5661267 | 1.893357 | 0.02134571
59.25021 | 19.1233 | 18.56193 | 16.64233 | 0.5613707 | 1.898274 | 0.02132421
59.26021 | 19.1171 | 18.56361 | 16.6391 | 0.5534865 | 1.903213 | 0.0213028
59.27021 | 19.1466 | 18.56533 | 16.63587 | 0.5812747 | 1.908176 | 0.02128147
59.2802 | 19.1472 | 18.56706 | 16.63265 | 0.5801358 | 1.913157 | 0.02126025
59.2902 | 19.149 | 18.56883 | 16.62943 | 0.5801674 | 1.918166 | 0.02123909
59.3002 | 19.1598 | 18.57063 | 16.62621 | 0.5891705 | 1.923198 | 0.02121801
59.3102 | 19.1608 | 18.57245 | 16.623 | 0.5883452 | 1.928254 | 0.02119701
59.3202 | 19.1769 | 18.57431 | 16.6198 | 0.6025914 | 1.933334 | 0.02117609
59.33019 | 19.2016 | 18.57619 | 16.6166 | 0.6254104 | 1.938432 | 0.02115528
59.34019 | 19.1927 | 18.5781 | 16.61341 | 0.6145991 | 1.943559 | 0.02113452
59.35019 | 19.1964 | 18.58004 | 16.61022 | 0.6163587 | 1.94871 | 0.02111384
59.36019 | 19.2249 | 18.58201 | 16.60703 | 0.6428896 | 1.953886 | 0.02109324
59.37019 | 19.2178 | 18.58401 | 16.60385 | 0.6337912 | 1.959085 | 0.02107272
59.38019 | 19.2281 | 18.58604 | 16.60068 | 0.6420637 | 1.964309 | 0.02105227
59.39018 | 19.2433 | 18.58809 | 16.59751 | 0.6552086 | 1.969552 | 0.02103192
59.40018 | 19.2332 | 18.59018 | 16.59434 | 0.6430222 | 1.974825 | 0.02101161
59.41018 | 19.2584 | 18.59229 | 16.59118 | 0.6661064 | 1.980123 | 0.02099139
59.42018 | 19.2628 | 18.59444 | 16.58802 | 0.6683612 | 1.985445 | 0.02097124
59.43018 | 19.2578 | 18.59661 | 16.58487 | 0.6611858 | 1.990793 | 0.02095115
59.44017 | 19.2802 | 18.59882 | 16.58173 | 0.6813828 | 1.99616 | 0.02093116
59.45017 | 19.2803 | 18.60105 | 16.57858 | 0.6792478 | 2.001558 | 0.02091122
59.46017 | 19.2721 | 18.60332 | 16.57544 | 0.6687828 | 2.006981 | 0.02089135
59.47017 | 19.3046 | 18.60561 | 16.57231 | 0.6989875 | 2.01243 | 0.02087155
59.48017 | 19.3178 | 18.60794 | 16.56918 | 0.709862 | 2.017905 | 0.02085181
59.49017 | 19.2941 | 18.61029 | 16.56606 | 0.683806 | 2.023405 | 0.02083215
59.50016 | 19.3387 | 18.61268 | 16.56294 | 0.7260217 | 2.028926 | 0.02081257
59.51016 | 19.3433 | 18.6151 | 16.55982 | 0.7282046 | 2.034478 | 0.02079303
59.52016 | 19.3304 | 18.61754 | 16.55671 | 0.7128567 | 2.040056 | 0.02077356
59.53016 | 19.3714 | 18.62002 | 16.55361 | 0.751378 | 2.045661 | 0.02075415
59.54016 | 19.3675 | 18.62253 | 16.55051 | 0.7449684 | 2.051292 | 0.02073481
59.55015 | 19.3623 | 18.62507 | 16.54741 | 0.73723 | 2.056944 | 0.02071555
59.56015 | 19.3993 | 18.62764 | 16.54432 | 0.771658 | 2.062628 | 0.02069633
59.57015 | 19.3922 | 18.63025 | 16.54123 | 0.7619546 | 2.068339 | 0.02067717
59.58015 | 19.3897 | 18.63288 | 16.53814 | 0.7568198 | 2.074077 | 0.02065807
59.59015 | 19.4184 | 18.63555 | 16.53507 | 0.7828533 | 2.079843 | 0.02063903
59.60015 | 19.4235 | 18.63824 | 16.53199 | 0.7852553 | 2.085635 | 0.02062005
59.61014 | 19.4057 | 18.64097 | 16.52892 | 0.764728 | 2.091449 | 0.02060114
59.62014 | 19.4451 | 18.64373 | 16.52585 | 0.8013663 | 2.097296 | 0.02058228
59.63014 | 19.4573 | 18.64653 | 16.52279 | 0.8107726 | 2.103171 | 0.02056347
59.64014 | 19.4513 | 18.64935 | 16.51973 | 0.8019466 | 2.109074 | 0.02054472
59.65014 | 19.4851 | 18.65221 | 16.51668 | 0.8328882 | 2.115005 | 0.02052602
59.66013 | 19.4836 | 18.6551 | 16.51363 | 0.8285002 | 2.120958 | 0.02050739
59.67013 | 19.4954 | 18.65802 | 16.51059 | 0.8373771 | 2.126945 | 0.0204888
59.68013 | 19.5172 | 18.66098 | 16.50755 | 0.8562212 | 2.132961 | 0.02047026
59.69013 | 19.5203 | 18.66397 | 16.50451 | 0.8563324 | 2.139005 | 0.02045177
59.70013 | 19.5398 | 18.66699 | 16.50148 | 0.8728109 | 2.145077 | 0.02043334
59.71013 | 19.5557 | 18.67004 | 16.49845 | 0.8856561 | 2.151179 | 0.02041495
59.72012 | 19.5439 | 18.67313 | 16.49543 | 0.8707711 | 2.157304 | 0.02039664
59.73012 | 19.5785 | 18.67625 | 16.49241 | 0.9022511 | 2.163462 | 0.02037835
59.74012 | 19.5964 | 18.6794 | 16.48939 | 0.9169958 | 2.169651 | 0.02036011
59.75012 | 19.5821 | 18.68259 | 16.48638 | 0.8995074 | 2.17587 | 0.02034192
59.76012 | 19.5932 | 18.68581 | 16.48337 | 0.9073857 | 2.182118 | 0.02032378
59.77011 | 19.6212 | 18.68907 | 16.48037 | 0.9321346 | 2.188387 | 0.0203057
59.78011 | 19.6265 | 18.69236 | 16.47737 | 0.9341449 | 2.194695 | 0.02028765
59.79011 | 19.6442 | 18.69568 | 16.47438 | 0.9485214 | 2.201032 | 0.02026964
59.80011 | 19.6601 | 18.69904 | 16.47139 | 0.9610636 | 2.207399 | 0.02025167
59.81011 | 19.664 | 18.70243 | 16.4684 | 0.9615713 | 2.213797 | 0.02023375
59.82011 | 19.6782 | 18.70586 | 16.46541 | 0.9723446 | 2.220225 | 0.02021587
59.8301 | 19.6984 | 18.70931 | 16.46244 | 0.9890867 | 2.226678 | 0.02019806
59.8401 | 19.6898 | 18.71281 | 16.45946 | 0.976991 | 2.233167 | 0.02018026
59.8501 | 19.7199 | 18.71634 | 16.45649 | 1.00356 | 2.239687 | 0.0201625
59.8601 | 19.7201 | 18.71991 | 16.45352 | 1.000194 | 2.246238 | 0.02014479
59.8701 | 19.7218 | 18.72351 | 16.45056 | 0.9982932 | 2.252821 | 0.02012711
59.88009 | 19.7504 | 18.72714 | 16.4476 | 1.023263 | 2.259426 | 0.02010949
59.89009 | 19.7338 | 18.73081 | 16.44465 | 1.002991 | 2.266072 | 0.02009189
59.90009 | 19.7583 | 18.73452 | 16.44169 | 1.023784 | 2.272749 | 0.02007433
59.91009 | 19.7617 | 18.73826 | 16.43874 | 1.023441 | 2.279457 | 0.0200568
59.92009 | 19.7716 | 18.74204 | 16.4358 | 1.029562 | 2.286198 | 0.02003931
59.93009 | 19.7879 | 18.74585 | 16.43286 | 1.042047 | 2.292971 | 0.02002185
59.94008 | 19.7942 | 18.7497 | 16.42993 | 1.0445 | 2.29977 | 0.02000444
59.95008 | 19.8098 | 18.75359 | 16.42699 | 1.056213 | 2.306608 | 0.01998705
59.96008 | 19.8139 | 18.75751 | 16.42406 | 1.05639 | 2.313478 | 0.01996969
59.97008 | 19.8192 | 18.76147 | 16.42114 | 1.05773 | 2.320381 | 0.01995237
59.98008 | 19.8366 | 18.76547 | 16.41821 | 1.071133 | 2.327317 | 0.01993507
59.99007 | 19.86 | 18.7695 | 16.4153 | 1.090504 | 2.33428 | 0.01991783
60.00007 | 19.8583 | 18.77357 | 16.41238 | 1.084733 | 2.341282 | 0.01990059
60.01007 | 19.8661 | 18.77767 | 16.40947 | 1.088425 | 2.348318 | 0.01988339
60.02007 | 19.89 | 18.78182 | 16.40657 | 1.108181 | 2.355388 | 0.01986621
60.03007 | 19.8906 | 18.786 | 16.40366 | 1.104599 | 2.362491 | 0.01984906
60.04007 | 19.9029 | 18.79022 | 16.40076 | 1.112679 | 2.369628 | 0.01983194
60.05006 | 19.9251 | 18.79447 | 16.39787 | 1.130625 | 2.376792 | 0.01981486
60.06006 | 19.9197 | 18.79877 | 16.39497 | 1.12093 | 2.383998 | 0.01979779
60.07006 | 19.9256 | 18.8031 | 16.39208 | 1.122497 | 2.391237 | 0.01978075
60.08006 | 19.9582 | 18.80747 | 16.3892 | 1.150726 | 2.398512 | 0.01976373
60.09006 | 19.9719 | 18.81188 | 16.38632 | 1.160016 | 2.405821 | 0.01974673
60.10005 | 19.9721 | 18.81633 | 16.38344 | 1.155772 | 2.413158 | 0.01972978
60.11005 | 20.0017 | 18.82081 | 16.38056 | 1.180886 | 2.420537 | 0.01971283
60.12005 | 19.998 | 18.82534 | 16.37769 | 1.17266 | 2.427951 | 0.0196959
60.13005 | 20.0085 | 18.8299 | 16.37482 | 1.178596 | 2.435401 | 0.01967899
60.14005 | 20.0477 | 18.83451 | 16.37196 | 1.213193 | 2.442886 | 0.0196621
60.15005 | 20.0447 | 18.83915 | 16.3691 | 1.205551 | 2.450407 | 0.01964524
60.16004 | 20.0572 | 18.84383 | 16.36624 | 1.213373 | 2.457957 | 0.01962841
60.17004 | 20.0713 | 18.84855 | 16.36339 | 1.222752 | 2.46555 | 0.01961158
60.18004 | 20.0739 | 18.85331 | 16.36053 | 1.220591 | 2.473179 | 0.01959477
60.19004 | 20.1001 | 18.85811 | 16.35769 | 1.241991 | 2.480845 | 0.01957798
60.20004 | 20.115 | 18.86295 | 16.35484 | 1.25205 | 2.488547 | 0.0195612
60.21003 | 20.1052 | 18.86783 | 16.352 | 1.237374 | 2.496279 | 0.01954445
60.22003 | 20.123 | 18.87275 | 16.34916 | 1.250254 | 2.504054 | 0.01952771
60.23003 | 20.1556 | 18.87771 | 16.34633 | 1.277893 | 2.511867 | 0.01951098
60.24003 | 20.147 | 18.88271 | 16.3435 | 1.264291 | 2.519717 | 0.01949426
60.25003 | 20.1676 | 18.88775 | 16.34067 | 1.279848 | 2.527605 | 0.01947756
60.26003 | 20.1824 | 18.89283 | 16.33784 | 1.289565 | 2.535531 | 0.01946087
60.27002 | 20.1885 | 18.89795 | 16.33502 | 1.290546 | 2.543486 | 0.01944421
60.28002 | 20.2128 | 18.90312 | 16.3322 | 1.309681 | 2.551487 | 0.01942755
60.29002 | 20.2438 | 18.90833 | 16.32939 | 1.335474 | 2.559526 | 0.01941089
60.30002 | 20.2252 | 18.91357 | 16.32658 | 1.311626 | 2.567604 | 0.01939425
60.31002 | 20.2599 | 18.91886 | 16.32377 | 1.341036 | 2.575719 | 0.01937761
60.32001 | 20.2601 | 18.92419 | 16.32096 | 1.33591 | 2.583866 | 0.01936101
60.33001 | 20.2566 | 18.92956 | 16.31816 | 1.327036 | 2.59206 | 0.01934439
60.34001 | 20.2982 | 18.93498 | 16.31536 | 1.363221 | 2.600292 | 0.01932779
60.35001 | 20.3152 | 18.94044 | 16.31256 | 1.374763 | 2.608564 | 0.01931119
60.36001 | 20.3001 | 18.94594 | 16.30977 | 1.354163 | 2.616875 | 0.0192946
60.37001 | 20.3319 | 18.95148 | 16.30698 | 1.38042 | 2.625225 | 0.01927801
60.38 | 20.3559 | 18.95706 | 16.30419 | 1.39884 | 2.633607 | 0.01926145
60.39 | 20.3382 | 18.96269 | 16.30141 | 1.375512 | 2.642037 | 0.01924487
60.4 | 20.3751 | 18.96836 | 16.29862 | 1.406741 | 2.650507 | 0.01922831
60.41 | 20.3898 | 18.97407 | 16.29584 | 1.415726 | 2.659017 | 0.01921174
60.42 | 20.3941 | 18.97983 | 16.29307 | 1.414268 | 2.667568 | 0.01919518
60.42999 | 20.419 | 18.98563 | 16.2903 | 1.433373 | 2.676151 | 0.01917864
60.43999 | 20.4372 | 18.99147 | 16.28753 | 1.445728 | 2.684783 | 0.01916209
60.44999 | 20.4214 | 18.99736 | 16.28476 | 1.424039 | 2.693455 | 0.01914554
60.45999 | 20.476 | 19.00329 | 16.282 | 1.472707 | 2.702169 | 0.01912899
60.46999 | 20.4572 | 19.00927 | 16.27923 | 1.44793 | 2.710925 | 0.01911244
60.47999 | 20.4584 | 19.01529 | 16.27647 | 1.443109 | 2.719721 | 0.0190959
60.48998 | 20.4902 | 19.02135 | 16.27372 | 1.468849 | 2.728551 | 0.01907937
60.49998 | 20.5068 | 19.02746 | 16.27097 | 1.479339 | 2.737431 | 0.01906282
60.50998 | 20.4927 | 19.03362 | 16.26822 | 1.459084 | 2.746353 | 0.01904628
60.51998 | 20.5286 | 19.03982 | 16.26547 | 1.488785 | 2.755317 | 0.01902973
60.52998 | 20.5349 | 19.04606 | 16.26272 | 1.48884 | 2.764323 | 0.01901318
60.53997 | 20.5283 | 19.05234 | 16.25998 | 1.475956 | 2.773363 | 0.01899665
60.54997 | 20.5726 | 19.05868 | 16.25724 | 1.513921 | 2.782455 | 0.01898009
60.55997 | 20.5578 | 19.06506 | 16.25451 | 1.49274 | 2.791589 | 0.01896354
60.56997 | 20.5802 | 19.07149 | 16.25177 | 1.508714 | 2.800766 | 0.01894698
60.57997 | 20.5981 | 19.07796 | 16.24904 | 1.520141 | 2.809987 | 0.01893042
60.58997 | 20.602 | 19.08448 | 16.24631 | 1.517523 | 2.81925 | 0.01891386
60.59996 | 20.5968 | 19.09104 | 16.24359 | 1.505765 | 2.828549 | 0.0188973
60.60996 | 20.6241 | 19.09765 | 16.24087 | 1.526454 | 2.8379 | 0.01888073
60.61996 | 20.6352 | 19.1043 | 16.23814 | 1.530897 | 2.847294 | 0.01886415
60.62996 | 20.6209 | 19.11101 | 16.23543 | 1.509894 | 2.856733 | 0.01884757
60.63996 | 20.6648 | 19.11776 | 16.23271 | 1.547043 | 2.866216 | 0.01883098
60.64995 | 20.6614 | 19.12455 | 16.23 | 1.536852 | 2.875734 | 0.0188144
60.65995 | 20.66 | 19.13139 | 16.22729 | 1.528608 | 2.885306 | 0.0187978
60.66995 | 20.6837 | 19.13828 | 16.22458 | 1.545416 | 2.894923 | 0.01878119
60.67995 | 20.6858 | 19.14522 | 16.22187 | 1.540578 | 2.904584 | 0.01876458
60.68995 | 20.6976 | 19.15221 | 16.21917 | 1.545391 | 2.91429 | 0.01874795
60.69995 | 20.7215 | 19.15924 | 16.21647 | 1.562257 | 2.924043 | 0.01873133
60.70994 | 20.7327 | 19.16632 | 16.21377 | 1.566382 | 2.93383 | 0.01871471
60.71994 | 20.7308 | 19.17345 | 16.21108 | 1.557352 | 2.943672 | 0.01869806
60.72994 | 20.7433 | 19.18063 | 16.20838 | 1.562675 | 2.95356 | 0.01868141
60.73994 | 20.7521 | 19.18785 | 16.20569 | 1.564248 | 2.963495 | 0.01866475
60.74994 | 20.7693 | 19.19513 | 16.203 | 1.574174 | 2.973474 | 0.01864808
60.75993 | 20.7849 | 19.20244 | 16.20032 | 1.582458 | 2.983491 | 0.01863141
60.76993 | 20.7888 | 19.20981 | 16.19764 | 1.578987 | 2.993563 | 0.01861473
60.77993 | 20.7832 | 19.21723 | 16.19495 | 1.565966 | 3.003682 | 0.01859803
60.78993 | 20.8113 | 19.2247 | 16.19227 | 1.586597 | 3.013848 | 0.01858132
60.79993 | 20.8128 | 19.23222 | 16.1896 | 1.580579 | 3.02406 | 0.01856461
60.80993 | 20.8363 | 19.23979 | 16.18692 | 1.596511 | 3.03432 | 0.01854788
60.81992 | 20.8421 | 19.2474 | 16.18425 | 1.594702 | 3.044616 | 0.01853116
60.82992 | 20.8352 | 19.25506 | 16.18158 | 1.580135 | 3.05497 | 0.01851441
60.83992 | 20.853 | 19.26278 | 16.17891 | 1.590219 | 3.065371 | 0.01849766
60.84992 | 20.8651 | 19.27055 | 16.17625 | 1.594553 | 3.07582 | 0.01848089
60.85992 | 20.8649 | 19.27836 | 16.17358 | 1.586538 | 3.086316 | 0.01846411
60.86991 | 20.8888 | 19.28622 | 16.17092 | 1.60258 | 3.09685 | 0.01844734
60.87991 | 20.8978 | 19.29414 | 16.16826 | 1.603664 | 3.107442 | 0.01843054
60.88991 | 20.9026 | 19.3021 | 16.16561 | 1.600498 | 3.118083 | 0.01841373
60.89991 | 20.9041 | 19.31012 | 16.16295 | 1.593982 | 3.128771 | 0.01839691
60.90991 | 20.9333 | 19.31819 | 16.1603 | 1.615115 | 3.139508 | 0.01838008
60.91991 | 20.9143 | 19.3263 | 16.15765 | 1.587997 | 3.150294 | 0.01836324
60.9299 | 20.9453 | 19.33446 | 16.155 | 1.610836 | 3.161118 | 0.01834641
60.9399 | 20.9502 | 19.34268 | 16.15235 | 1.607517 | 3.172001 | 0.01832954
60.9499 | 20.9417 | 19.35095 | 16.14971 | 1.590747 | 3.182934 | 0.01831267
60.9599 | 20.9668 | 19.35927 | 16.14706 | 1.607526 | 3.193915 | 0.01829578
60.9699 | 20.9623 | 19.36765 | 16.14442 | 1.594653 | 3.204945 | 0.01827889
60.97989 | 20.9632 | 19.37606 | 16.14179 | 1.587139 | 3.216013 | 0.018262
60.98989 | 20.9906 | 19.38454 | 16.13915 | 1.606064 | 3.227142 | 0.01824508
60.99989 | 21.0058 | 19.39306 | 16.13651 | 1.612736 | 3.238321 | 0.01822815
61.00989 | 20.9995 | 19.40164 | 16.13388 | 1.597858 | 3.24955 | 0.01821121
61.01989 | 21.0296 | 19.41027 | 16.13125 | 1.619327 | 3.260829 | 0.01819426
61.02989 | 21.0206 | 19.41896 | 16.12862 | 1.601645 | 3.272157 | 0.0181773
61.03988 | 21.0495 | 19.42768 | 16.126 | 1.62182 | 3.283525 | 0.01816035
61.04988 | 21.0515 | 19.43647 | 16.12337 | 1.615033 | 3.294954 | 0.01814337
61.05988 | 21.0472 | 19.44531 | 16.12075 | 1.601895 | 3.306433 | 0.01812638
61.06988 | 21.0608 | 19.4542 | 16.11812 | 1.606604 | 3.317963 | 0.01810937
61.07988 | 21.0864 | 19.46314 | 16.1155 | 1.623261 | 3.329543 | 0.01809236
61.08987 | 21.097 | 19.47212 | 16.11289 | 1.624878 | 3.341159 | 0.01807536
61.09987 | 21.0904 | 19.48117 | 16.11027 | 1.60923 | 3.35284 | 0.01805833
61.10987 | 21.1146 | 19.49027 | 16.10766 | 1.624329 | 3.364573 | 0.01804129
61.11987 | 21.1219 | 19.49942 | 16.10504 | 1.622476 | 3.376356 | 0.01802424
61.12987 | 21.132 | 19.50863 | 16.10243 | 1.62337 | 3.38819 | 0.01800718
61.13987 | 21.1583 | 19.51789 | 16.09982 | 1.640411 | 3.400075 | 0.01799012
61.14986 | 21.1451 | 19.52719 | 16.09722 | 1.617909 | 3.412001 | 0.01797306
61.15986 | 21.1566 | 19.53656 | 16.09461 | 1.620044 | 3.423988 | 0.01795597
61.16986 | 21.1923 | 19.54597 | 16.09201 | 1.646326 | 3.436028 | 0.01793888
61.17986 | 21.1959 | 19.55544 | 16.0894 | 1.640456 | 3.448118 | 0.01792178
61.18986 | 21.2189 | 19.56497 | 16.0868 | 1.653932 | 3.460261 | 0.01790467
61.19985 | 21.2217 | 19.57454 | 16.08421 | 1.647164 | 3.472443 | 0.01788757
61.20985 | 21.2321 | 19.58417 | 16.08161 | 1.647934 | 3.484688 | 0.01787045
61.21985 | 21.2336 | 19.59385 | 16.07901 | 1.63975 | 3.496985 | 0.01785332
61.22985 | 21.2794 | 19.60359 | 16.07642 | 1.675813 | 3.509334 | 0.01783619
61.23985 | 21.2538 | 19.61338 | 16.07382 | 1.640423 | 3.521735 | 0.01781905
61.24985 | 21.2656 | 19.62322 | 16.07123 | 1.642379 | 3.534188 | 0.0178019
61.25984 | 21.2927 | 19.63311 | 16.06864 | 1.659592 | 3.54668 | 0.01778476
61.26984 | 21.3071 | 19.64306 | 16.06606 | 1.664041 | 3.559236 | 0.0177676
61.27984 | 21.3094 | 19.65306 | 16.06347 | 1.656337 | 3.571845 | 0.01775044
61.28984 | 21.3229 | 19.66312 | 16.06088 | 1.65978 | 3.584505 | 0.01773327
61.29984 | 21.3298 | 19.67323 | 16.0583 | 1.656569 | 3.597218 | 0.0177161
61.30983 | 21.3418 | 19.68339 | 16.05572 | 1.658414 | 3.60997 | 0.01769894
61.31983 | 21.366 | 19.6936 | 16.05314 | 1.672396 | 3.622786 | 0.01768176
61.32983 | 21.3665 | 19.70388 | 16.05056 | 1.662624 | 3.635655 | 0.01766458
61.33983 | 21.362 | 19.7142 | 16.04798 | 1.647799 | 3.648576 | 0.01764739
61.34983 | 21.3924 | 19.72458 | 16.0454 | 1.66782 | 3.661549 | 0.0176302
61.35982 | 21.3938 | 19.735 | 16.04283 | 1.658799 | 3.674562 | 0.01761303
61.36982 | 21.3989 | 19.74549 | 16.04025 | 1.653413 | 3.687639 | 0.01759584
61.37982 | 21.4117 | 19.75603 | 16.03768 | 1.655674 | 3.700768 | 0.01757864
61.38982 | 21.4174 | 19.76662 | 16.03511 | 1.650782 | 3.71395 | 0.01756145
61.39982 | 21.42 | 19.77726 | 16.03254 | 1.642736 | 3.727184 | 0.01754426
61.40982 | 21.4412 | 19.78796 | 16.02997 | 1.653236 | 3.74047 | 0.01752706
61.41981 | 21.4367 | 19.79871 | 16.0274 | 1.637995 | 3.753794 | 0.01750988
61.42981 | 21.423 | 19.80951 | 16.02483 | 1.613489 | 3.767184 | 0.01749269
61.43981 | 21.4725 | 19.82037 | 16.02227 | 1.65213 | 3.780626 | 0.0174755
61.44981 | 21.4745 | 19.83128 | 16.0197 | 1.643218 | 3.794119 | 0.01745831
61.45981 | 21.471 | 19.84225 | 16.01714 | 1.628753 | 3.807665 | 0.01744112
61.4698 | 21.4756 | 19.85325 | 16.01458 | 1.622346 | 3.821249 | 0.01742395
61.4798 | 21.49 | 19.86433 | 16.01202 | 1.625675 | 3.834898 | 0.01740677
61.4898 | 21.5006 | 19.87545 | 16.00946 | 1.625151 | 3.848598 | 0.01738959
61.4998 | 21.526 | 19.88663 | 16.0069 | 1.639375 | 3.862351 | 0.01737242
61.5098 | 21.5151 | 19.89785 | 16.00434 | 1.617246 | 3.876154 | 0.01735525
61.5198 | 21.5087 | 19.90914 | 16.00179 | 1.599564 | 3.89001 | 0.01733808
61.52979 | 21.5427 | 19.92046 | 15.99924 | 1.622241 | 3.903902 | 0.01732094
61.53979 | 21.5524 | 19.93184 | 15.99668 | 1.620555 | 3.91786 | 0.01730379
61.54979 | 21.5337 | 19.94328 | 15.99413 | 1.590416 | 3.931869 | 0.01728664
61.55979 | 21.5767 | 19.95477 | 15.99158 | 1.621926 | 3.945928 | 0.0172695
61.56979 | 21.5743 | 19.96632 | 15.98902 | 1.607984 | 3.960039 | 0.01725237
61.57978 | 21.5649 | 19.9779 | 15.98648 | 1.587001 | 3.974186 | 0.01723526
61.58978 | 21.5807 | 19.98954 | 15.98393 | 1.591156 | 3.988398 | 0.01721814
61.59978 | 21.6093 | 20.00124 | 15.98138 | 1.608059 | 4.00266 | 0.01720104
61.60978 | 21.6055 | 20.01299 | 15.97883 | 1.59251 | 4.016973 | 0.01718394
61.61978 | 21.6446 | 20.02479 | 15.97629 | 1.619811 | 4.031335 | 0.01716685
61.62978 | 21.6209 | 20.03664 | 15.97374 | 1.584261 | 4.045748 | 0.01714977
61.63977 | 21.6253 | 20.04853 | 15.9712 | 1.576772 | 4.060196 | 0.01713272
61.64977 | 21.6677 | 20.06048 | 15.96866 | 1.607221 | 4.074708 | 0.01711566
61.65977 | 21.6546 | 20.07248 | 15.96611 | 1.582119 | 4.089269 | 0.01709862
61.66977 | 21.6529 | 20.08453 | 15.96357 | 1.568368 | 4.103879 | 0.01708158
61.67977 | 21.6759 | 20.09663 | 15.96103 | 1.579267 | 4.118538 | 0.01706456
61.68976 | 21.7028 | 20.10877 | 15.95849 | 1.594028 | 4.133231 | 0.01704757
61.69976 | 21.6843 | 20.12097 | 15.95595 | 1.563327 | 4.147988 | 0.01703058
61.70976 | 21.7182 | 20.13322 | 15.95342 | 1.584978 | 4.162793 | 0.0170136
61.71976 | 21.7168 | 20.14552 | 15.95088 | 1.571281 | 4.177645 | 0.01699663
61.72976 | 21.7175 | 20.15787 | 15.94834 | 1.559634 | 4.192546 | 0.01697968
61.73976 | 21.7386 | 20.17026 | 15.9458 | 1.568339 | 4.207494 | 0.01696275
61.74975 | 21.7521 | 20.18269 | 15.94327 | 1.569409 | 4.222474 | 0.01694585
61.75975 | 21.7692 | 20.19518 | 15.94074 | 1.574019 | 4.237515 | 0.01692894
61.76975 | 21.7884 | 20.20772 | 15.9382 | 1.580681 | 4.252604 | 0.01691206
61.77975 | 21.7753 | 20.2203 | 15.93567 | 1.554997 | 4.267738 | 0.01689519
61.78975 | 21.7816 | 20.23293 | 15.93314 | 1.548666 | 4.282919 | 0.01687834
61.79974 | 21.8219 | 20.2456 | 15.93061 | 1.576301 | 4.29813 | 0.01686153
61.80974 | 21.8162 | 20.25832 | 15.92808 | 1.557877 | 4.313402 | 0.01684471
61.81974 | 21.8175 | 20.27109 | 15.92555 | 1.546409 | 4.328718 | 0.01682792
61.82974 | 21.8456 | 20.28391 | 15.92302 | 1.561694 | 4.344079 | 0.01681114
61.83974 | 21.8623 | 20.29676 | 15.92049 | 1.565535 | 4.359484 | 0.01679439
61.84974 | 21.8448 | 20.30967 | 15.91796 | 1.535132 | 4.374934 | 0.01677766
61.85973 | 21.8855 | 20.3226 | 15.91543 | 1.562897 | 4.390411 | 0.01676096
61.86973 | 21.8929 | 20.33559 | 15.9129 | 1.557306 | 4.405946 | 0.01674427
61.87973 | 21.8767 | 20.34863 | 15.91038 | 1.528072 | 4.421524 | 0.0167276
61.88973 | 21.8976 | 20.3617 | 15.90785 | 1.535895 | 4.437144 | 0.01671095
61.89973 | 21.9177 | 20.37482 | 15.90532 | 1.542876 | 4.452806 | 0.01669432
61.90972 | 21.9262 | 20.38797 | 15.9028 | 1.538228 | 4.468494 | 0.01667774
61.91972 | 21.9329 | 20.40117 | 15.90028 | 1.531726 | 4.484238 | 0.01666116
61.92972 | 21.9443 | 20.41442 | 15.89775 | 1.529883 | 4.500022 | 0.01664461
61.93972 | 21.9506 | 20.4277 | 15.89523 | 1.5229 | 4.515846 | 0.01662808
61.94972 | 21.9625 | 20.44102 | 15.8927 | 1.521477 | 4.531709 | 0.01661157
61.95972 | 21.9716 | 20.45439 | 15.89018 | 1.517215 | 4.547612 | 0.01659509
61.96971 | 21.9734 | 20.46777 | 15.88766 | 1.505626 | 4.563537 | 0.01657865
61.97971 | 22.0007 | 20.48121 | 15.88514 | 1.519487 | 4.579515 | 0.01656222
61.98971 | 21.982 | 20.49469 | 15.88261 | 1.48731 | 4.595531 | 0.01654581
61.99971 | 22.0023 | 20.5082 | 15.88009 | 1.494096 | 4.611583 | 0.01652944
62.00971 | 22.0204 | 20.52175 | 15.87757 | 1.498646 | 4.627671 | 0.01651309
62.0197 | 22.0053 | 20.53533 | 15.87505 | 1.469973 | 4.643779 | 0.01649678
62.0297 | 22.0167 | 20.54895 | 15.87253 | 1.467752 | 4.659938 | 0.01648048
62.0397 | 22.0394 | 20.5626 | 15.87001 | 1.476796 | 4.67613 | 0.01646421
62.0497 | 22.0429 | 20.57629 | 15.86749 | 1.466607 | 4.692356 | 0.01644797
62.0597 | 22.0413 | 20.59001 | 15.86497 | 1.451287 | 4.708613 | 0.01643176
62.0697 | 22.062 | 20.60377 | 15.86245 | 1.458231 | 4.724904 | 0.01641558
62.07969 | 22.0803 | 20.61754 | 15.85993 | 1.462756 | 4.741212 | 0.01639944
62.08969 | 22.055 | 20.63136 | 15.85741 | 1.423638 | 4.757566 | 0.01638331
62.09969 | 22.0763 | 20.64521 | 15.85489 | 1.431089 | 4.77395 | 0.01636722
62.10969 | 22.0944 | 20.65909 | 15.85237 | 1.43531 | 4.790364 | 0.01635115
62.11969 | 22.0948 | 20.673 | 15.84986 | 1.421802 | 4.806807 | 0.01633512
62.12968 | 22.1 | 20.68692 | 15.84734 | 1.41308 | 4.823261 | 0.01631913
62.13968 | 22.1163 | 20.70088 | 15.84482 | 1.415417 | 4.839759 | 0.01630315
62.14968 | 22.1095 | 20.71487 | 15.8423 | 1.394627 | 4.856283 | 0.01628721
62.15968 | 22.1219 | 20.72889 | 15.83978 | 1.393011 | 4.872833 | 0.0162713
62.16968 | 22.136 | 20.74293 | 15.83727 | 1.39307 | 4.889408 | 0.01625541
62.17968 | 22.1296 | 20.75699 | 15.83475 | 1.372605 | 4.906007 | 0.01623957
62.18967 | 22.1332 | 20.77106 | 15.83223 | 1.362136 | 4.922608 | 0.01622376
62.19967 | 22.1656 | 20.78518 | 15.82972 | 1.38042 | 4.939257 | 0.01620798
62.20967 | 22.154 | 20.79931 | 15.8272 | 1.354693 | 4.955917 | 0.01619222
62.21967 | 22.159 | 20.81346 | 15.82468 | 1.34554 | 4.972604 | 0.0161765
62.22967 | 22.1863 | 20.82763 | 15.82216 | 1.358667 | 4.98931 | 0.01616081
62.23966 | 22.1836 | 20.84181 | 15.81965 | 1.34179 | 5.006018 | 0.01614517
62.24966 | 22.1738 | 20.85602 | 15.81713 | 1.317781 | 5.022761 | 0.01612955
62.25966 | 22.2075 | 20.87025 | 15.81461 | 1.337255 | 5.039521 | 0.01611396
62.26966 | 22.196 | 20.88449 | 15.81209 | 1.311513 | 5.056296 | 0.01609841
62.27966 | 22.1976 | 20.89874 | 15.80958 | 1.298856 | 5.073086 | 0.01608288
62.28966 | 22.2275 | 20.91301 | 15.80706 | 1.314485 | 5.089891 | 0.01606739
62.29965 | 22.2245 | 20.92728 | 15.80454 | 1.297215 | 5.106691 | 0.01605195
62.30965 | 22.1994 | 20.94158 | 15.80202 | 1.25782 | 5.12352 | 0.01603653
62.31965 | 22.2475 | 20.95589 | 15.79951 | 1.291613 | 5.14036 | 0.01602114
62.32965 | 22.2227 | 20.9702 | 15.79699 | 1.252497 | 5.15721 | 0.01600579
62.33965 | 22.2184 | 20.98453 | 15.79447 | 1.233873 | 5.174069 | 0.01599047
62.34964 | 22.2575 | 20.99885 | 15.79195 | 1.258655 | 5.190918 | 0.01597519
62.35964 | 22.259 | 21.01318 | 15.78943 | 1.245817 | 5.20779 | 0.01595994
62.36964 | 22.2438 | 21.02753 | 15.78691 | 1.216273 | 5.224668 | 0.01594473
62.37964 | 22.2577 | 21.04187 | 15.78439 | 1.215825 | 5.24155 | 0.01592954
62.38964 | 22.2711 | 21.05622 | 15.78188 | 1.214875 | 5.258435 | 0.01591439
62.39964 | 22.2491 | 21.07058 | 15.77936 | 1.178524 | 5.275321 | 0.01589928
62.40963 | 22.2887 | 21.08491 | 15.77684 | 1.203785 | 5.292192 | 0.01588422
62.41963 | 22.2722 | 21.09927 | 15.77432 | 1.172934 | 5.309079 | 0.01586917
62.42963 | 22.2623 | 21.11362 | 15.7718 | 1.148684 | 5.325964 | 0.01585416
62.43963 | 22.3029 | 21.12796 | 15.76928 | 1.174937 | 5.342847 | 0.01583919
62.44963 | 22.2873 | 21.1423 | 15.76676 | 1.144996 | 5.359724 | 0.01582424
62.45962 | 22.2804 | 21.15663 | 15.76424 | 1.123774 | 5.376579 | 0.01580935
62.46962 | 22.292 | 21.17095 | 15.76172 | 1.121045 | 5.393445 | 0.01579448
62.47962 | 22.3004 | 21.18528 | 15.75919 | 1.115125 | 5.410302 | 0.01577964
62.48962 | 22.2935 | 21.19959 | 15.75667 | 1.093915 | 5.427149 | 0.01576484
62.49962 | 22.3066 | 21.21388 | 15.75415 | 1.092715 | 5.443986 | 0.01575007
62.50962 | 22.3091 | 21.22817 | 15.75163 | 1.080929 | 5.46081 | 0.01573534
62.51961 | 22.3134 | 21.24243 | 15.7491 | 1.070971 | 5.477604 | 0.01572066
62.52961 | 22.312 | 21.25669 | 15.74658 | 1.055313 | 5.4944 | 0.01570599
62.53961 | 22.3267 | 21.27093 | 15.74406 | 1.055773 | 5.511179 | 0.01569136
62.54961 | 22.348 | 21.28515 | 15.74153 | 1.062851 | 5.52794 | 0.01567676
62.55961 | 22.3006 | 21.29935 | 15.73901 | 1.001249 | 5.544682 | 0.0156622
62.5696 | 22.3511 | 21.31352 | 15.73648 | 1.037582 | 5.561387 | 0.01564769
62.5796 | 22.352 | 21.32768 | 15.73396 | 1.024324 | 5.578086 | 0.0156332
62.5896 | 22.3276 | 21.34181 | 15.73143 | 0.9857899 | 5.59476 | 0.01561874
62.5996 | 22.3492 | 21.35592 | 15.7289 | 0.9932807 | 5.611411 | 0.01560431
62.6096 | 22.3618 | 21.37 | 15.72638 | 0.9918002 | 5.628033 | 0.01558992
62.6196 | 22.3358 | 21.38405 | 15.72385 | 0.9517478 | 5.644628 | 0.01557557
62.62959 | 22.3474 | 21.39806 | 15.72132 | 0.9493393 | 5.661177 | 0.01556126
62.63959 | 22.3691 | 21.41205 | 15.71879 | 0.9570491 | 5.677711 | 0.01554697
62.64959 | 22.357 | 21.42601 | 15.71626 | 0.9309927 | 5.694211 | 0.01553271
62.65959 | 22.3763 | 21.43993 | 15.71373 | 0.936371 | 5.710678 | 0.01551849
62.66959 | 22.3511 | 21.45381 | 15.7112 | 0.8972872 | 5.727107 | 0.01550429
62.67958 | 22.3615 | 21.46765 | 15.70867 | 0.8938549 | 5.743482 | 0.01549015
62.68958 | 22.3788 | 21.48145 | 15.70614 | 0.8973485 | 5.759835 | 0.01547603
62.69958 | 22.3705 | 21.49522 | 15.70361 | 0.8752845 | 5.776146 | 0.01546193
62.70958 | 22.3667 | 21.50894 | 15.70107 | 0.8577637 | 5.792414 | 0.01544788
62.71958 | 22.3731 | 21.52261 | 15.69854 | 0.850488 | 5.808638 | 0.01543385
62.72958 | 22.3632 | 21.53624 | 15.69601 | 0.8269583 | 5.824816 | 0.01541985
62.73957 | 22.3821 | 21.54981 | 15.69347 | 0.8322917 | 5.84093 | 0.0154059
62.74957 | 22.3708 | 21.56334 | 15.69094 | 0.8074618 | 5.85701 | 0.01539197
62.75957 | 22.3677 | 21.57682 | 15.6884 | 0.7908841 | 5.873039 | 0.01537807
62.76957 | 22.3587 | 21.59024 | 15.68586 | 0.7684592 | 5.889015 | 0.01536421
62.77957 | 22.3795 | 21.60361 | 15.68332 | 0.7758907 | 5.904936 | 0.01535037
62.78956 | 22.3769 | 21.61691 | 15.68079 | 0.7599922 | 5.920785 | 0.01533658
62.79956 | 22.353 | 21.63016 | 15.67825 | 0.7228399 | 5.936591 | 0.0153228
62.80956 | 22.3766 | 21.64335 | 15.67571 | 0.7332489 | 5.952336 | 0.01530906
62.81956 | 22.3704 | 21.65648 | 15.67316 | 0.7139196 | 5.968021 | 0.01529535
62.82956 | 22.3669 | 21.66954 | 15.67062 | 0.6973556 | 5.983641 | 0.01528167
62.83956 | 22.3721 | 21.68254 | 15.66808 | 0.6895577 | 5.999195 | 0.01526801
62.84955 | 22.3641 | 21.69546 | 15.66554 | 0.6686407 | 6.014667 | 0.0152544
62.85955 | 22.3771 | 21.70832 | 15.66299 | 0.6687814 | 6.030085 | 0.01524081
62.86955 | 22.358 | 21.72111 | 15.66045 | 0.6368929 | 6.045433 | 0.01522725
62.87955 | 22.3817 | 21.73382 | 15.6579 | 0.6478793 | 6.060706 | 0.01521371
62.88955 | 22.3815 | 21.74646 | 15.65535 | 0.6350411 | 6.075905 | 0.01520021
62.89954 | 22.3511 | 21.75901 | 15.65281 | 0.5920922 | 6.091014 | 0.01518674
62.90954 | 22.3771 | 21.77149 | 15.65026 | 0.6056108 | 6.106058 | 0.01517329
62.91954 | 22.3554 | 21.78389 | 15.64771 | 0.5715101 | 6.121022 | 0.01515988
62.92954 | 22.3653 | 21.79621 | 15.64516 | 0.5690926 | 6.135904 | 0.01514648
62.93954 | 22.3962 | 21.80844 | 15.64261 | 0.5877609 | 6.150701 | 0.01513312
62.94954 | 22.3485 | 21.82058 | 15.64005 | 0.5279154 | 6.165413 | 0.01511978
62.95953 | 22.3808 | 21.83263 | 15.6375 | 0.5481713 | 6.180021 | 0.01510649
62.96953 | 22.3818 | 21.84459 | 15.63495 | 0.5372055 | 6.194555 | 0.0150932
62.97953 | 22.3573 | 21.85647 | 15.63239 | 0.5008325 | 6.208998 | 0.01507995
62.98953 | 22.3662 | 21.86825 | 15.62983 | 0.4979544 | 6.223346 | 0.01506672
62.99953 | 22.3862 | 21.87993 | 15.62727 | 0.5062726 | 6.237599 | 0.01505352
63.00952 | 22.3908 | 21.8915 | 15.62472 | 0.4993007 | 6.251741 | 0.01504036
63.01952 | 22.3419 | 21.90298 | 15.62216 | 0.4389178 | 6.265797 | 0.0150272
63.02952 | 22.4052 | 21.91436 | 15.6196 | 0.4908369 | 6.279752 | 0.01501408
63.03952 | 22.3569 | 21.92564 | 15.61704 | 0.4312611 | 6.293603 | 0.01500098
63.04952 | 22.3712 | 21.93681 | 15.61447 | 0.4343904 | 6.30735 | 0.01498791
63.05952 | 22.3546 | 21.94787 | 15.61191 | 0.4067278 | 6.32099 | 0.01497485
63.06951 | 22.3715 | 21.95881 | 15.60934 | 0.4126869 | 6.334507 | 0.01496184
63.07951 | 22.374 | 21.96965 | 15.60678 | 0.4043465 | 6.347927 | 0.01494884
63.08951 | 22.3496 | 21.98038 | 15.60421 | 0.36922 | 6.361234 | 0.01493587
63.09951 | 22.3745 | 21.99099 | 15.60164 | 0.3835089 | 6.374427 | 0.01492291
63.10951 | 22.3464 | 22.00148 | 15.59907 | 0.3449158 | 6.387503 | 0.01490998
63.1195 | 22.3555 | 22.01185 | 15.5965 | 0.343652 | 6.400448 | 0.01489709
63.1295 | 22.352 | 22.0221 | 15.59393 | 0.3299003 | 6.413285 | 0.01488421
63.1395 | 22.3562 | 22.03223 | 15.59136 | 0.3239715 | 6.426001 | 0.01487134
63.1495 | 22.3377 | 22.04223 | 15.58878 | 0.2954679 | 6.438592 | 0.01485851
63.1595 | 22.3564 | 22.05211 | 15.58621 | 0.3042914 | 6.451057 | 0.01484569
63.1695 | 22.3549 | 22.06186 | 15.58363 | 0.2930434 | 6.463395 | 0.0148329
63.17949 | 22.3049 | 22.07146 | 15.58105 | 0.2334365 | 6.475591 | 0.01482013
63.18949 | 22.3617 | 22.08095 | 15.57847 | 0.2807521 | 6.487668 | 0.01480738
63.19949 | 22.3172 | 22.0903 | 15.57589 | 0.2269029 | 6.499611 | 0.01479465
63.20949 | 22.2939 | 22.09951 | 15.57331 | 0.1943891 | 6.51142 | 0.01478194
63.21949 | 22.3333 | 22.10859 | 15.57073 | 0.2247144 | 6.523091 | 0.01476925
63.22948 | 22.3294 | 22.11751 | 15.56814 | 0.2118906 | 6.534609 | 0.0147566
63.23948 | 22.2915 | 22.1263 | 15.56556 | 0.165197 | 6.546002 | 0.01474395
63.24948 | 22.3077 | 22.13495 | 15.56297 | 0.1727478 | 6.557251 | 0.01473132
63.25948 | 22.3036 | 22.14346 | 15.56038 | 0.1601428 | 6.568358 | 0.01471871
63.26948 | 22.279 | 22.15181 | 15.55779 | 0.1271861 | 6.579317 | 0.01470612
63.27948 | 22.3135 | 22.16002 | 15.5552 | 0.1534772 | 6.59013 | 0.01469355
63.28947 | 22.2729 | 22.16807 | 15.55261 | 0.1048273 | 6.600783 | 0.01468101
63.29947 | 22.2834 | 22.17598 | 15.55001 | 0.1074221 | 6.611295 | 0.01466848
63.30947 | 22.2688 | 22.18373 | 15.54742 | 0.08507094 | 6.621655 | 0.01465596
63.31947 | 22.2765 | 22.19132 | 15.54482 | 0.08517504 | 6.63186 | 0.01464347
63.32947 | 22.2611 | 22.19876 | 15.54222 | 0.06233614 | 6.64191 | 0.01463099
63.33946 | 22.2467 | 22.20604 | 15.53963 | 0.04066367 | 6.651793 | 0.01461854
63.34946 | 22.251 | 22.21316 | 15.53702 | 0.03784475 | 6.661526 | 0.01460609
63.35946 | 22.2579 | 22.22011 | 15.53442 | 0.0377881 | 6.671098 | 0.01459367
63.36946 | 22.2054 | 22.2269 | 15.53182 | -0.02150486 | 6.680507 | 0.01458126
63.37946 | 22.2461 | 22.23353 | 15.52921 | 0.01256735 | 6.689753 | 0.01456886
63.38946 | 22.224 | 22.23999 | 15.5266 | -0.01599328 | 6.698834 | 0.01455648
63.39945 | 22.2146 | 22.24628 | 15.524 | -0.03167734 | 6.707736 | 0.01454414
63.40945 | 22.2192 | 22.2524 | 15.52139 | -0.03319963 | 6.716481 | 0.01453179
63.41945 | 22.2047 | 22.25835 | 15.51877 | -0.05365057 | 6.725057 | 0.01451946
63.42945 | 22.1994 | 22.26413 | 15.51616 | -0.0647293 | 6.733461 | 0.01450715
63.43945 | 22.203 | 22.26973 | 15.51355 | -0.06673391 | 6.741693 | 0.01449485
63.44944 | 22.1953 | 22.27516 | 15.51093 | -0.07985718 | 6.749743 | 0.01448258
63.45944 | 22.1757 | 22.28041 | 15.50831 | -0.1047084 | 6.757624 | 0.01447031
63.46944 | 22.1765 | 22.28548 | 15.50569 | -0.1089827 | 6.76533 | 0.01445806
63.47944 | 22.1874 | 22.29038 | 15.50307 | -0.1029765 | 6.772858 | 0.01444582
63.48944 | 22.1643 | 22.29509 | 15.50045 | -0.1307899 | 6.780206 | 0.01443359
63.49944 | 22.1339 | 22.29962 | 15.49783 | -0.1657203 | 6.787373 | 0.01442138
63.50943 | 22.1649 | 22.30396 | 15.4952 | -0.1390636 | 6.794352 | 0.0144092
63.51943 | 22.1574 | 22.30813 | 15.49257 | -0.1507263 | 6.801155 | 0.01439701
63.52943 | 22.146 | 22.3121 | 15.48994 | -0.1661035 | 6.807774 | 0.01438484
63.53943 | 22.1449 | 22.31589 | 15.48731 | -0.170994 | 6.814207 | 0.01437268
63.54943 | 22.1206 | 22.3195 | 15.48468 | -0.1988963 | 6.820455 | 0.01436054
63.55942 | 22.1353 | 22.32291 | 15.48205 | -0.187606 | 6.826508 | 0.01434842
63.56942 | 22.1205 | 22.32613 | 15.47941 | -0.2056299 | 6.83238 | 0.0143363
63.57942 | 22.1343 | 22.32916 | 15.47678 | -0.1948625 | 6.838063 | 0.0143242
63.58942 | 22.1028 | 22.332 | 15.47414 | -0.2292029 | 6.843555 | 0.0143121
63.59942 | 22.1148 | 22.33465 | 15.47149 | -0.2198504 | 6.848856 | 0.01430002
63.60942 | 22.1104 | 22.3371 | 15.46885 | -0.2267039 | 6.853964 | 0.01428795
63.61941 | 22.0873 | 22.33936 | 15.46621 | -0.2520603 | 6.858875 | 0.0142759
63.62941 | 22.118 | 22.34142 | 15.46356 | -0.223423 | 6.863596 | 0.01426386
63.63941 | 22.0894 | 22.34329 | 15.46092 | -0.2538902 | 6.868123 | 0.01425182
63.64941 | 22.0754 | 22.34496 | 15.45827 | -0.2695599 | 6.872455 | 0.0142398
63.65941 | 22.0911 | 22.34643 | 15.45561 | -0.2553311 | 6.87659 | 0.01422779
63.6694 | 22.0686 | 22.3477 | 15.45296 | -0.2791032 | 6.880525 | 0.01421579
63.6794 | 22.0859 | 22.34878 | 15.45031 | -0.262877 | 6.884266 | 0.0142038
63.6894 | 22.0617 | 22.34965 | 15.44765 | -0.2879513 | 6.88781 | 0.01419182
63.6994 | 22.0761 | 22.35033 | 15.44499 | -0.274225 | 6.891154 | 0.01417985
63.7094 | 22.0467 | 22.3508 | 15.44233 | -0.3040971 | 6.894299 | 0.01416789
63.7194 | 22.0422 | 22.35107 | 15.43967 | -0.3088687 | 6.897246 | 0.01415594
63.72939 | 22.0512 | 22.35114 | 15.43701 | -0.299938 | 6.899989 | 0.01414401
63.73939 | 22.0252 | 22.351 | 15.43434 | -0.325805 | 6.902534 | 0.01413208
63.74939 | 22.0351 | 22.35067 | 15.43167 | -0.3155689 | 6.904878 | 0.01412016
63.75939 | 22.0211 | 22.35013 | 15.429 | -0.3290301 | 6.907022 | 0.01410825
63.76939 | 22.0169 | 22.34939 | 15.42633 | -0.332488 | 6.908964 | 0.01409635
63.77938 | 22.0111 | 22.34844 | 15.42366 | -0.3373429 | 6.910702 | 0.01408447
63.78938 | 21.9759 | 22.34729 | 15.42098 | -0.3713927 | 6.912239 | 0.01407258
63.79938 | 21.9917 | 22.34594 | 15.4183 | -0.354239 | 6.913575 | 0.01406071
63.80938 | 21.964 | 22.34438 | 15.41562 | -0.3803807 | 6.914709 | 0.01404884
63.81938 | 21.981 | 22.34262 | 15.41294 | -0.3616179 | 6.91564 | 0.01403698
63.82938 | 21.9529 | 22.34065 | 15.41026 | -0.38775 | 6.916367 | 0.01402514
63.83937 | 21.9485 | 22.33848 | 15.40757 | -0.3899807 | 6.916893 | 0.01401331
63.84937 | 21.9339 | 22.3361 | 15.40489 | -0.4022041 | 6.917216 | 0.01400148
63.85937 | 21.9318 | 22.33352 | 15.4022 | -0.4017232 | 6.917336 | 0.01398965
63.86937 | 21.9053 | 22.33074 | 15.39951 | -0.4254384 | 6.917255 | 0.01397784
63.87937 | 21.9031 | 22.32775 | 15.39681 | -0.4246484 | 6.91697 | 0.01396603
63.88936 | 21.8999 | 22.32456 | 15.39412 | -0.4246581 | 6.916485 | 0.01395425
63.89936 | 21.8802 | 22.32116 | 15.39142 | -0.4409609 | 6.915797 | 0.01394245
63.90936 | 21.8654 | 22.31756 | 15.38872 | -0.452159 | 6.914907 | 0.01393067
63.91936 | 21.8541 | 22.31375 | 15.38602 | -0.4596545 | 6.913816 | 0.01391889
63.92936 | 21.8466 | 22.30975 | 15.38332 | -0.4631464 | 6.912523 | 0.01390712
63.93936 | 21.8206 | 22.30554 | 15.38061 | -0.4849361 | 6.911031 | 0.01389536
63.94935 | 21.8218 | 22.30113 | 15.3779 | -0.4793271 | 6.909339 | 0.01388362
63.95935 | 21.8158 | 22.29651 | 15.37519 | -0.4807129 | 6.907447 | 0.01387187
63.96935 | 21.7917 | 22.2917 | 15.37248 | -0.4999963 | 6.905354 | 0.01386013
63.97935 | 21.7934 | 22.28668 | 15.36977 | -0.4932787 | 6.903062 | 0.0138484
63.98935 | 21.7677 | 22.28146 | 15.36705 | -0.5137606 | 6.900572 | 0.01383667
63.99934 | 21.7676 | 22.27605 | 15.36434 | -0.5084481 | 6.897887 | 0.01382496
64.00934 | 21.7379 | 22.27043 | 15.36162 | -0.5325317 | 6.895003 | 0.01381325
64.01934 | 21.756 | 22.26462 | 15.35889 | -0.508616 | 6.891922 | 0.01380154
64.02934 | 21.7149 | 22.2586 | 15.35617 | -0.5437033 | 6.888646 | 0.01378984
64.03934 | 21.7181 | 22.25239 | 15.35344 | -0.5342926 | 6.885174 | 0.01377815
64.04934 | 21.7083 | 22.24599 | 15.35071 | -0.5376862 | 6.881509 | 0.01376646
64.05933 | 21.7017 | 22.23939 | 15.34798 | -0.5376894 | 6.877653 | 0.01375479
64.06933 | 21.6622 | 22.23259 | 15.34525 | -0.5703927 | 6.873601 | 0.01374311
64.07933 | 21.6641 | 22.2256 | 15.34251 | -0.5615015 | 6.869358 | 0.01373144
64.08933 | 21.6641 | 22.21842 | 15.33977 | -0.5543174 | 6.864923 | 0.01371978
64.09933 | 21.6391 | 22.21104 | 15.33703 | -0.5719416 | 6.860299 | 0.01370812
64.10932 | 21.6268 | 22.20348 | 15.33429 | -0.5766813 | 6.85549 | 0.01369648
64.11932 | 21.6411 | 22.19572 | 15.33155 | -0.5546244 | 6.85049 | 0.01368483
64.12932 | 21.6088 | 22.18778 | 15.3288 | -0.5789779 | 6.845302 | 0.01367319
64.13932 | 21.5968 | 22.17964 | 15.32605 | -0.5828432 | 6.839928 | 0.01366156
64.14932 | 21.5891 | 22.17132 | 15.3233 | -0.5822227 | 6.834371 | 0.01364993
64.15932 | 21.5844 | 22.16282 | 15.32055 | -0.5784153 | 6.828629 | 0.0136383
64.16931 | 21.552 | 22.15413 | 15.31779 | -0.6021321 | 6.822711 | 0.01362669
64.17931 | 21.5671 | 22.14526 | 15.31504 | -0.5781571 | 6.816606 | 0.01361508
64.18931 | 21.5488 | 22.1362 | 15.31228 | -0.5874005 | 6.810321 | 0.01360347
64.19931 | 21.5291 | 22.12696 | 15.30951 | -0.5978625 | 6.803858 | 0.01359187
64.20931 | 21.5225 | 22.11754 | 15.30675 | -0.5950444 | 6.797217 | 0.01358027
64.2193 | 21.503 | 22.10796 | 15.30398 | -0.6049576 | 6.790406 | 0.01356868
64.2293 | 21.492 | 22.09818 | 15.30121 | -0.6061848 | 6.783415 | 0.01355709
64.2393 | 21.4757 | 22.08824 | 15.29844 | -0.6125363 | 6.77625 | 0.01354551
64.2493 | 21.4911 | 22.07811 | 15.29567 | -0.5870132 | 6.768913 | 0.01353392
64.2593 | 21.4537 | 22.06782 | 15.29289 | -0.6141174 | 6.761406 | 0.01352235
64.2693 | 21.4455 | 22.05735 | 15.29011 | -0.6118496 | 6.753729 | 0.01351078
64.27929 | 21.435 | 22.04672 | 15.28733 | -0.6117228 | 6.745893 | 0.01349922
64.28929 | 21.4234 | 22.03592 | 15.28455 | -0.6125176 | 6.737883 | 0.01348766
64.29929 | 21.4124 | 22.02494 | 15.28176 | -0.6125448 | 6.729709 | 0.0134761
64.30929 | 21.401 | 22.01381 | 15.27897 | -0.6128065 | 6.721371 | 0.01346454
64.31929 | 21.3879 | 22.0025 | 15.27618 | -0.6146048 | 6.712872 | 0.01345299
64.32928 | 21.3577 | 21.99105 | 15.27339 | -0.6333518 | 6.704221 | 0.01344146
64.33928 | 21.3727 | 21.97943 | 15.27059 | -0.606727 | 6.695404 | 0.01342991
64.34928 | 21.3534 | 21.96764 | 15.26779 | -0.6142429 | 6.68643 | 0.01341837
64.35928 | 21.3163 | 21.9557 | 15.26499 | -0.639401 | 6.677301 | 0.01340684
64.36928 | 21.3146 | 21.9436 | 15.26219 | -0.6290038 | 6.668019 | 0.0133953
64.37928 | 21.3185 | 21.93135 | 15.25938 | -0.6128522 | 6.658585 | 0.01338378
64.38927 | 21.2824 | 21.91896 | 15.25658 | -0.6365615 | 6.649011 | 0.01337226
64.39927 | 21.2758 | 21.90641 | 15.25377 | -0.630607 | 6.639279 | 0.01336074
64.40927 | 21.2668 | 21.8937 | 15.25095 | -0.6269032 | 6.6294 | 0.01334922
64.41927 | 21.2638 | 21.88085 | 15.24814 | -0.6170525 | 6.619377 | 0.01333771
64.42927 | 21.2306 | 21.86786 | 15.24532 | -0.6372551 | 6.609209 | 0.0133262
64.43926 | 21.2357 | 21.85473 | 15.2425 | -0.619028 | 6.598911 | 0.0133147
64.44926 | 21.2076 | 21.84145 | 15.23968 | -0.6338453 | 6.588464 | 0.0133032
64.45926 | 21.2125 | 21.82802 | 15.23685 | -0.6155226 | 6.577878 | 0.0132917
64.46926 | 21.1894 | 21.81446 | 15.23402 | -0.6250612 | 6.567157 | 0.0132802
64.47926 | 21.1838 | 21.80076 | 15.23119 | -0.6169636 | 6.556302 | 0.0132687
64.48926 | 21.1528 | 21.78693 | 15.22836 | -0.6341317 | 6.545315 | 0.01325721
64.49925 | 21.1742 | 21.77298 | 15.22553 | -0.5987832 | 6.534211 | 0.01324573
64.50925 | 21.1153 | 21.75889 | 15.22269 | -0.6435867 | 6.522964 | 0.01323424
64.51925 | 21.1196 | 21.74466 | 15.21985 | -0.6250615 | 6.511592 | 0.01322275
64.52925 | 21.1062 | 21.73031 | 15.217 | -0.6241075 | 6.500093 | 0.01321127
64.53925 | 21.0958 | 21.71583 | 15.21416 | -0.6200285 | 6.488472 | 0.01319979
64.54924 | 21.0999 | 21.70124 | 15.21131 | -0.6013409 | 6.476742 | 0.01318832
64.55924 | 21.0627 | 21.68652 | 15.20846 | -0.6238163 | 6.46488 | 0.01317685
64.56924 | 21.0749 | 21.67167 | 15.20561 | -0.5967726 | 6.452902 | 0.01316537
64.57924 | 21.0425 | 21.65671 | 15.20275 | -0.61421 | 6.440808 | 0.0131539
64.58924 | 21.0393 | 21.64163 | 15.19989 | -0.6023319 | 6.4286 | 0.01314243
64.59924 | 21.0283 | 21.62644 | 15.19703 | -0.5981395 | 6.416281 | 0.01313097
64.60923 | 21.0142 | 21.61115 | 15.19417 | -0.5969498 | 6.403865 | 0.01311951
64.61923 | 21.0092 | 21.59573 | 15.1913 | -0.5865346 | 6.391328 | 0.01310805
64.62923 | 20.9802 | 21.58021 | 15.18843 | -0.6000114 | 6.378687 | 0.01309659
64.63923 | 20.9873 | 21.56458 | 15.18556 | -0.5772805 | 6.36594 | 0.01308513
64.64923 | 20.9587 | 21.54885 | 15.18268 | -0.5901457 | 6.353092 | 0.01307367
64.65922 | 20.9454 | 21.53302 | 15.17981 | -0.5876238 | 6.340156 | 0.01306222
64.66922 | 20.9408 | 21.51708 | 15.17692 | -0.5762849 | 6.327109 | 0.01305077
64.67922 | 20.9307 | 21.50105 | 15.17404 | -0.5703476 | 6.313967 | 0.01303932
64.68922 | 20.9027 | 21.48491 | 15.17116 | -0.582213 | 6.300729 | 0.01302786
64.69922 | 20.9106 | 21.46868 | 15.16827 | -0.558083 | 6.287399 | 0.01301641
64.70921 | 20.8859 | 21.45238 | 15.16538 | -0.5664768 | 6.273993 | 0.01300498
64.71921 | 20.8604 | 21.43596 | 15.16248 | -0.5755621 | 6.260484 | 0.01299353
64.72921 | 20.8723 | 21.41946 | 15.15959 | -0.5471586 | 6.246889 | 0.01298208
64.73921 | 20.8581 | 21.40287 | 15.15669 | -0.5447675 | 6.233209 | 0.01297063
64.74921 | 20.8432 | 21.38619 | 15.15379 | -0.5429903 | 6.219445 | 0.01295919
64.75921 | 20.8184 | 21.36943 | 15.15088 | -0.5510294 | 6.2056 | 0.01294774
64.7692 | 20.8219 | 21.3526 | 15.14798 | -0.5307031 | 6.19169 | 0.01293631
64.7792 | 20.7994 | 21.33568 | 15.14507 | -0.5362804 | 6.17769 | 0.01292487
64.7892 | 20.7716 | 21.31868 | 15.14215 | -0.5470798 | 6.163614 | 0.01291343
64.7992 | 20.7677 | 21.3016 | 15.13924 | -0.533903 | 6.149464 | 0.01290199
64.8092 | 20.7625 | 21.28445 | 15.13632 | -0.5219512 | 6.135243 | 0.01289055
64.81919 | 20.7314 | 21.26724 | 15.1334 | -0.5358439 | 6.120965 | 0.01287912
64.82919 | 20.7232 | 21.24995 | 15.13047 | -0.5267492 | 6.106607 | 0.01286768
64.83919 | 20.7151 | 21.23259 | 15.12755 | -0.5174857 | 6.092182 | 0.01285624
64.84919 | 20.6895 | 21.21515 | 15.12462 | -0.5256543 | 6.077692 | 0.0128448
64.85919 | 20.6692 | 21.19766 | 15.12169 | -0.5284584 | 6.06314 | 0.01283336
64.86919 | 20.6706 | 21.1801 | 15.11875 | -0.5094983 | 6.048527 | 0.01282192
64.87918 | 20.6424 | 21.16249 | 15.11581 | -0.5200942 | 6.033869 | 0.0128105
64.88918 | 20.6239 | 21.14481 | 15.11287 | -0.5209131 | 6.019141 | 0.01279906
64.89918 | 20.6266 | 21.12707 | 15.10993 | -0.5004735 | 6.004357 | 0.01278762
64.90918 | 20.6051 | 21.10928 | 15.10698 | -0.5041778 | 5.989519 | 0.01277618
64.91918 | 20.5705 | 21.09143 | 15.10403 | -0.5209272 | 5.97463 | 0.01276474
64.92917 | 20.566 | 21.07354 | 15.10108 | -0.5075416 | 5.959705 | 0.01275332
64.93917 | 20.5458 | 21.05559 | 15.09813 | -0.5097865 | 5.944717 | 0.01274188
64.94917 | 20.5212 | 21.03758 | 15.09517 | -0.5163826 | 5.929683 | 0.01273044
64.95917 | 20.4905 | 21.01953 | 15.09221 | -0.5290306 | 5.914603 | 0.012719
64.96917 | 20.4928 | 21.00143 | 15.08924 | -0.508633 | 5.899481 | 0.01270756
64.97917 | 20.4664 | 20.98329 | 15.08628 | -0.5168902 | 5.884317 | 0.01269612
64.98916 | 20.4402 | 20.96512 | 15.08331 | -0.5249224 | 5.869127 | 0.0126847
64.99916 | 20.4384 | 20.9469 | 15.08034 | -0.5084965 | 5.853885 | 0.01267326
65.00916 | 20.4144 | 20.92863 | 15.07736 | -0.5142305 | 5.838606 | 0.01266182
65.01916 | 20.3885 | 20.91033 | 15.07438 | -0.5218274 | 5.823293 | 0.01265037
65.02916 | 20.3843 | 20.89199 | 15.0714 | -0.5076874 | 5.807946 | 0.01263893
65.03915 | 20.3698 | 20.87363 | 15.06842 | -0.503831 | 5.792582 | 0.0126275
65.04915 | 20.3388 | 20.85522 | 15.06543 | -0.5164236 | 5.777173 | 0.01261606
65.05915 | 20.3146 | 20.83678 | 15.06244 | -0.5221846 | 5.761736 | 0.01260462
65.06915 | 20.3165 | 20.81832 | 15.05945 | -0.5018157 | 5.746271 | 0.01259317
65.07915 | 20.3018 | 20.79982 | 15.05646 | -0.4980183 | 5.730781 | 0.01258173
65.08915 | 20.2529 | 20.78129 | 15.05346 | -0.5283944 | 5.715268 | 0.01257028
65.09914 | 20.2593 | 20.76276 | 15.05046 | -0.5034627 | 5.699746 | 0.01255885
65.10914 | 20.2432 | 20.74419 | 15.04745 | -0.5009896 | 5.684189 | 0.0125474
65.11914 | 20.2202 | 20.72559 | 15.04444 | -0.5053934 | 5.668612 | 0.01253595
65.12914 | 20.2163 | 20.70698 | 15.04143 | -0.4906758 | 5.653017 | 0.0125245
65.13914 | 20.2003 | 20.68834 | 15.03842 | -0.4880399 | 5.637406 | 0.01251305
65.14913 | 20.1829 | 20.6697 | 15.03541 | -0.4868032 | 5.621795 | 0.01250161
65.15913 | 20.1678 | 20.65103 | 15.03239 | -0.483232 | 5.606155 | 0.01249016
65.16913 | 20.153 | 20.63235 | 15.02936 | -0.4793457 | 5.590502 | 0.01247871
65.17913 | 20.1537 | 20.61365 | 15.02634 | -0.4599453 | 5.574839 | 0.01246725
65.18913 | 20.1299 | 20.59493 | 15.02331 | -0.4650323 | 5.559166 | 0.0124558
65.19913 | 20.1218 | 20.57621 | 15.02028 | -0.4544083 | 5.543485 | 0.01244434
65.20912 | 20.0996 | 20.55749 | 15.01725 | -0.4578918 | 5.527812 | 0.0124329
65.21912 | 20.079 | 20.53875 | 15.01421 | -0.4597489 | 5.512118 | 0.01242144
65.22912 | 20.0771 | 20.52 | 15.01117 | -0.4428992 | 5.49642 | 0.01240998
65.23912 | 20.0478 | 20.50124 | 15.00813 | -0.4534429 | 5.480719 | 0.01239852
65.24912 | 20.0471 | 20.48248 | 15.00508 | -0.4353823 | 5.465017 | 0.01238706
65.25911 | 20.0282 | 20.46374 | 15.00203 | -0.4355365 | 5.449329 | 0.01237561
65.26911 | 20.0138 | 20.44497 | 14.99898 | -0.4311698 | 5.433626 | 0.01236415
65.27911 | 19.9902 | 20.4262 | 14.99592 | -0.4360024 | 5.417926 | 0.01235268
65.28911 | 19.988 | 20.40744 | 14.99286 | -0.4194352 | 5.402229 | 0.01234122
65.29911 | 19.9794 | 20.38867 | 14.9898 | -0.4092685 | 5.386536 | 0.01232975
65.30911 | 19.9532 | 20.3699 | 14.98674 | -0.4167049 | 5.370849 | 0.01231828
65.3191 | 19.925 | 20.35116 | 14.98367 | -0.4261633 | 5.355183 | 0.01230683
65.3291 | 19.932 | 20.33241 | 14.9806 | -0.4004081 | 5.339511 | 0.01229536
65.3391 | 19.9151 | 20.31366 | 14.97753 | -0.3985586 | 5.323847 | 0.01228389
65.3491 | 19.8891 | 20.29492 | 14.97445 | -0.4058163 | 5.308193 | 0.01227242
65.3591 | 19.8683 | 20.27618 | 14.97137 | -0.407882 | 5.292551 | 0.01226095
65.36909 | 19.8579 | 20.25748 | 14.96829 | -0.3995751 | 5.276935 | 0.01224948
65.37909 | 19.8356 | 20.23876 | 14.9652 | -0.40316 | 5.261318 | 0.01223801
65.38909 | 19.8066 | 20.22006 | 14.96211 | -0.4134557 | 5.245715 | 0.01222653
65.39909 | 19.7971 | 20.20136 | 14.95902 | -0.4042641 | 5.230127 | 0.01221506
65.40909 | 19.792 | 20.18269 | 14.95593 | -0.3906858 | 5.214556 | 0.01220358
65.41909 | 19.7648 | 20.16402 | 14.95283 | -0.3992215 | 5.199002 | 0.0121921
65.42908 | 19.7501 | 20.14539 | 14.94973 | -0.3952906 | 5.183482 | 0.01218064
65.43908 | 19.7434 | 20.12676 | 14.94662 | -0.3833573 | 5.167965 | 0.01216916
65.44908 | 19.7121 | 20.10814 | 14.94352 | -0.3960413 | 5.152468 | 0.01215768
65.45908 | 19.6931 | 20.08954 | 14.9404 | -0.396443 | 5.136993 | 0.0121462
65.46908 | 19.6749 | 20.07096 | 14.93729 | -0.3960641 | 5.12154 | 0.01213472
65.47907 | 19.6693 | 20.05242 | 14.93418 | -0.3831226 | 5.106124 | 0.01212325
65.48907 | 19.6375 | 20.03388 | 14.93105 | -0.3963837 | 5.090717 | 0.01211176
65.49907 | 19.635 | 20.01537 | 14.92793 | -0.3803667 | 5.075336 | 0.01210028
65.50907 | 19.5987 | 19.99687 | 14.9248 | -0.3981713 | 5.059979 | 0.0120888
65.51907 | 19.5715 | 19.9784 | 14.92167 | -0.4068996 | 5.044648 | 0.01207731
65.52907 | 19.5558 | 19.95995 | 14.91854 | -0.4041518 | 5.029345 | 0.01206583
65.53906 | 19.5492 | 19.94155 | 14.91541 | -0.3923489 | 5.014087 | 0.01205436
65.54906 | 19.5359 | 19.92315 | 14.91227 | -0.3872513 | 4.99884 | 0.01204287
65.55906 | 19.4963 | 19.90478 | 14.90913 | -0.4084796 | 4.983623 | 0.01203139
65.56906 | 19.5042 | 19.88644 | 14.90598 | -0.3822354 | 4.968436 | 0.01201991
65.57906 | 19.4756 | 19.86812 | 14.90283 | -0.3925187 | 4.95328 | 0.01200842
65.58905 | 19.4514 | 19.84985 | 14.89968 | -0.398448 | 4.938169 | 0.01199695
65.59905 | 19.4324 | 19.83159 | 14.89653 | -0.3991886 | 4.923077 | 0.01198547
65.60905 | 19.4251 | 19.81336 | 14.89337 | -0.3882601 | 4.908018 | 0.01197398
65.61905 | 19.4025 | 19.79516 | 14.89021 | -0.3926612 | 4.892993 | 0.0119625
65.62905 | 19.3842 | 19.77699 | 14.88704 | -0.3927939 | 4.878002 | 0.01195101
65.63905 | 19.3552 | 19.75886 | 14.88387 | -0.4036587 | 4.863046 | 0.01193953
65.64904 | 19.3492 | 19.74078 | 14.88071 | -0.3915781 | 4.848145 | 0.01192806
65.65904 | 19.3108 | 19.72271 | 14.87753 | -0.4119088 | 4.833262 | 0.01191658
65.66904 | 19.3026 | 19.70467 | 14.87435 | -0.4020728 | 4.818415 | 0.0119051
65.67904 | 19.2812 | 19.68667 | 14.87117 | -0.4054658 | 4.8036 | 0.01189362
65.68904 | 19.2746 | 19.6687 | 14.86799 | -0.394099 | 4.788829 | 0.01188214
65.69903 | 19.2447 | 19.65079 | 14.8648 | -0.40609 | 4.774115 | 0.01187067
65.70903 | 19.2376 | 19.63289 | 14.86161 | -0.3952949 | 4.759422 | 0.01185919
65.71903 | 19.2156 | 19.61504 | 14.85842 | -0.3994364 | 4.744769 | 0.01184772
65.72903 | 19.1954 | 19.59721 | 14.85522 | -0.4018143 | 4.730155 | 0.01183624
65.73903 | 19.1795 | 19.57943 | 14.85202 | -0.3999304 | 4.715582 | 0.01182477
65.74903 | 19.1725 | 19.56168 | 14.84882 | -0.3891846 | 4.701051 | 0.0118133
65.75902 | 19.1284 | 19.54399 | 14.84562 | -0.4155944 | 4.686576 | 0.01180184
65.76902 | 19.1226 | 19.52633 | 14.84241 | -0.4037264 | 4.672129 | 0.01179037
65.77902 | 19.1095 | 19.5087 | 14.83919 | -0.3991981 | 4.657725 | 0.01177891
65.78902 | 19.0911 | 19.49111 | 14.83598 | -0.400009 | 4.643364 | 0.01176744
65.79902 | 19.0511 | 19.47356 | 14.83276 | -0.4224613 | 4.629047 | 0.01175598
65.80901 | 19.0478 | 19.45607 | 14.82954 | -0.4082714 | 4.614788 | 0.01174453
65.81901 | 19.0234 | 19.4386 | 14.82631 | -0.4152049 | 4.600559 | 0.01173307
65.82901 | 19.0081 | 19.42118 | 14.82308 | -0.413081 | 4.586376 | 0.01172161
65.83901 | 18.993 | 19.4038 | 14.81985 | -0.4107991 | 4.572238 | 0.01171016
65.84901 | 18.9793 | 19.38646 | 14.81662 | -0.40716 | 4.558146 | 0.01169871
65.85901 | 18.9583 | 19.36916 | 14.81338 | -0.4108628 | 4.544099 | 0.01168726
65.869 | 18.9456 | 19.35193 | 14.81014 | -0.4063267 | 4.530113 | 0.01167583
65.879 | 18.9373 | 19.33472 | 14.80689 | -0.3974166 | 4.51616 | 0.01166439
65.889 | 18.9139 | 19.31755 | 14.80364 | -0.403651 | 4.502254 | 0.01165295
65.899 | 18.8897 | 19.30043 | 14.80039 | -0.4107296 | 4.488396 | 0.01164151
65.909 | 18.8881 | 19.28335 | 14.79714 | -0.3952528 | 4.474586 | 0.01163008
65.91899 | 18.8597 | 19.26634 | 14.79388 | -0.4066374 | 4.460837 | 0.01161866
65.92899 | 18.843 | 19.24935 | 14.79062 | -0.4063506 | 4.447124 | 0.01160724
65.93899 | 18.8206 | 19.23241 | 14.78735 | -0.4118095 | 4.433459 | 0.01159582
65.94899 | 18.8221 | 19.21551 | 14.78409 | -0.3934139 | 4.419843 | 0.0115844
65.95899 | 18.8026 | 19.19866 | 14.78081 | -0.3960646 | 4.406277 | 0.01157299
65.96899 | 18.7839 | 19.18186 | 14.77754 | -0.3979622 | 4.392761 | 0.01156158
65.97898 | 18.7872 | 19.16512 | 14.77426 | -0.3779218 | 4.379307 | 0.01155019
65.98898 | 18.7652 | 19.14841 | 14.77098 | -0.3832126 | 4.36589 | 0.01153879
65.99898 | 18.7609 | 19.13175 | 14.7677 | -0.37085 | 4.352524 | 0.01152739
66.00898 | 18.7375 | 19.11513 | 14.76441 | -0.3776349 | 4.339208 | 0.011516
66.01898 | 18.7388 | 19.09857 | 14.76112 | -0.3597674 | 4.325943 | 0.01150462
66.02897 | 18.7165 | 19.08206 | 14.75783 | -0.3655641 | 4.312742 | 0.01149325
66.03897 | 18.7018 | 19.06559 | 14.75453 | -0.3637923 | 4.29958 | 0.01148187
66.04897 | 18.7095 | 19.04917 | 14.75123 | -0.3396685 | 4.286468 | 0.0114705
66.05897 | 18.6757 | 19.03279 | 14.74793 | -0.357093 | 4.273409 | 0.01145914
66.06897 | 18.6705 | 19.01647 | 14.74462 | -0.3459661 | 4.260401 | 0.01144778
66.07897 | 18.6351 | 19.00019 | 14.74131 | -0.3650882 | 4.247445 | 0.01143643
66.08896 | 18.6424 | 18.98398 | 14.738 | -0.341575 | 4.234554 | 0.0114251
66.09896 | 18.6264 | 18.96779 | 14.73468 | -0.3413946 | 4.221703 | 0.01141376
66.10896 | 18.5993 | 18.95166 | 14.73136 | -0.3523637 | 4.208904 | 0.01140242
66.11896 | 18.6085 | 18.93558 | 14.72803 | -0.3270811 | 4.196157 | 0.0113911
66.12896 | 18.5896 | 18.91955 | 14.72471 | -0.3299492 | 4.183464 | 0.01137978
66.13895 | 18.5694 | 18.90358 | 14.72138 | -0.3341819 | 4.170836 | 0.01136847
66.14895 | 18.5664 | 18.88765 | 14.71804 | -0.3212489 | 4.158248 | 0.01135717
66.15895 | 18.5427 | 18.87177 | 14.71471 | -0.3290654 | 4.145713 | 0.01134587
66.16895 | 18.5188 | 18.85593 | 14.71137 | -0.3371318 | 4.133232 | 0.01133458
66.17895 | 18.5115 | 18.84015 | 14.70802 | -0.3286483 | 4.120804 | 0.01132329
66.18895 | 18.4961 | 18.82442 | 14.70467 | -0.3283152 | 4.108429 | 0.01131202
66.19894 | 18.4823 | 18.80875 | 14.70133 | -0.3264468 | 4.096119 | 0.01130076
66.20894 | 18.4473 | 18.79311 | 14.69797 | -0.3458139 | 4.083852 | 0.0112895
66.21894 | 18.4269 | 18.77753 | 14.69462 | -0.3506311 | 4.071638 | 0.01127824
66.22894 | 18.4304 | 18.762 | 14.69125 | -0.331599 | 4.059477 | 0.011267
66.23894 | 18.4108 | 18.74652 | 14.68789 | -0.3357171 | 4.047371 | 0.01125576
66.24893 | 18.3815 | 18.7311 | 14.68453 | -0.3496004 | 4.035329 | 0.01124455
66.25893 | 18.3733 | 18.71572 | 14.68116 | -0.3424196 | 4.02333 | 0.01123333
66.26893 | 18.362 | 18.70039 | 14.67778 | -0.3383893 | 4.011385 | 0.01122212
66.27893 | 18.3319 | 18.68511 | 14.67441 | -0.3532096 | 3.999494 | 0.01121092
66.28893 | 18.3263 | 18.66988 | 14.67102 | -0.3435805 | 3.987656 | 0.01119973
66.29893 | 18.3113 | 18.6547 | 14.66764 | -0.3434021 | 3.975873 | 0.01118855
66.30892 | 18.2912 | 18.63959 | 14.66426 | -0.3483894 | 3.964155 | 0.01117739
66.31892 | 18.2722 | 18.62451 | 14.66087 | -0.3523127 | 3.95248 | 0.01116622
66.32892 | 18.2663 | 18.60949 | 14.65747 | -0.3431865 | 3.940859 | 0.01115507
66.33892 | 18.2421 | 18.59451 | 14.65408 | -0.3524109 | 3.929292 | 0.01114393
66.34892 | 18.2145 | 18.57959 | 14.65067 | -0.3650864 | 3.917779 | 0.0111328
66.35891 | 18.2031 | 18.56473 | 14.64727 | -0.3616271 | 3.906331 | 0.01112169
66.36891 | 18.1833 | 18.5499 | 14.64387 | -0.3666035 | 3.894926 | 0.01111058
66.37891 | 18.1696 | 18.53513 | 14.64046 | -0.3655313 | 3.883575 | 0.01109948
66.38891 | 18.1645 | 18.52041 | 14.63704 | -0.3559097 | 3.872279 | 0.01108839
66.39891 | 18.1362 | 18.50574 | 14.63363 | -0.3695384 | 3.861036 | 0.01107731
66.40891 | 18.1218 | 18.49112 | 14.6302 | -0.3693182 | 3.849847 | 0.01106624
66.4189 | 18.1114 | 18.47656 | 14.62678 | -0.3651627 | 3.838723 | 0.0110552
66.4289 | 18.1063 | 18.46204 | 14.62336 | -0.3557435 | 3.827642 | 0.01104415
66.4389 | 18.0803 | 18.44758 | 14.61993 | -0.3672753 | 3.816615 | 0.01103312
66.4489 | 18.0673 | 18.43316 | 14.61649 | -0.3658568 | 3.805642 | 0.0110221
66.4589 | 18.0388 | 18.41879 | 14.61306 | -0.3799891 | 3.794722 | 0.01101109
66.46889 | 18.0336 | 18.40449 | 14.60962 | -0.3708861 | 3.783867 | 0.01100011
66.47889 | 18.0173 | 18.39022 | 14.60617 | -0.3729193 | 3.773055 | 0.01098912
66.48889 | 17.9919 | 18.376 | 14.60273 | -0.3841026 | 3.762297 | 0.01097815
66.49889 | 17.9724 | 18.36184 | 14.59928 | -0.3894368 | 3.751592 | 0.01096719
66.50889 | 17.9687 | 18.34772 | 14.59582 | -0.3790206 | 3.740941 | 0.01095625
66.51889 | 17.9456 | 18.33365 | 14.59237 | -0.3880545 | 3.730343 | 0.01094532
66.52888 | 17.9287 | 18.31965 | 14.58891 | -0.3909527 | 3.719809 | 0.01093441
66.53888 | 17.9208 | 18.30569 | 14.58545 | -0.3848868 | 3.709318 | 0.0109235
66.54888 | 17.9076 | 18.29177 | 14.58198 | -0.3841708 | 3.69888 | 0.01091261
66.55888 | 17.8802 | 18.2779 | 14.57851 | -0.3977049 | 3.688495 | 0.01090173
66.56888 | 17.8876 | 18.26409 | 14.57503 | -0.3764885 | 3.678164 | 0.01089086
66.57887 | 17.8586 | 18.25034 | 14.57156 | -0.3917374 | 3.667897 | 0.01088002
66.58887 | 17.8461 | 18.23662 | 14.56808 | -0.3905183 | 3.657669 | 0.01086919
66.59887 | 17.8265 | 18.22295 | 14.5646 | -0.3964507 | 3.647496 | 0.01085836
66.60887 | 17.8172 | 18.20933 | 14.56111 | -0.3921327 | 3.637377 | 0.01084755
66.61887 | 17.8013 | 18.19576 | 14.55762 | -0.3944639 | 3.627309 | 0.01083676
66.62887 | 17.7782 | 18.18224 | 14.55412 | -0.4040445 | 3.617294 | 0.01082598
66.63886 | 17.7658 | 18.16879 | 14.55063 | -0.4029887 | 3.607343 | 0.01081522
66.64886 | 17.7542 | 18.15537 | 14.54713 | -0.4011675 | 3.597433 | 0.01080447
66.65886 | 17.7397 | 18.14199 | 14.54363 | -0.4022947 | 3.587575 | 0.01079374
66.66886 | 17.7189 | 18.12867 | 14.54012 | -0.409771 | 3.577769 | 0.01078302
66.67886 | 17.7255 | 18.1154 | 14.53661 | -0.3898953 | 3.568014 | 0.01077231
66.68885 | 17.6964 | 18.10218 | 14.5331 | -0.4057823 | 3.558322 | 0.01076164
66.69885 | 17.6842 | 18.089 | 14.52958 | -0.4048036 | 3.548671 | 0.01075096
66.70885 | 17.6777 | 18.07587 | 14.52606 | -0.3981742 | 3.539073 | 0.0107403
66.71885 | 17.6631 | 18.06279 | 14.52254 | -0.3996929 | 3.529526 | 0.01072966
66.72885 | 17.644 | 18.04976 | 14.51901 | -0.4057594 | 3.52003 | 0.01071904
66.73885 | 17.6286 | 18.03677 | 14.51548 | -0.4081739 | 3.510586 | 0.01070843
66.74884 | 17.6229 | 18.02385 | 14.51195 | -0.4009489 | 3.501202 | 0.01069784
66.75884 | 17.5955 | 18.01096 | 14.50841 | -0.4154593 | 3.49186 | 0.01068727
66.76884 | 17.5676 | 17.99812 | 14.50487 | -0.430517 | 3.482568 | 0.0106767
66.77884 | 17.5538 | 17.98533 | 14.50133 | -0.4315259 | 3.473331 | 0.01066616
66.78884 | 17.5535 | 17.97258 | 14.49778 | -0.419079 | 3.464142 | 0.01065563
66.79883 | 17.5344 | 17.95989 | 14.49423 | -0.425491 | 3.455011 | 0.01064513
66.80883 | 17.5107 | 17.94724 | 14.49068 | -0.4365379 | 3.445922 | 0.01063464
66.81883 | 17.5124 | 17.93463 | 14.48712 | -0.4222325 | 3.436884 | 0.01062416
66.82883 | 17.486 | 17.92207 | 14.48356 | -0.4360728 | 3.427895 | 0.0106137
66.83883 | 17.4621 | 17.90956 | 14.48 | -0.4474603 | 3.418957 | 0.01060326
66.84883 | 17.4508 | 17.89709 | 14.47643 | -0.4462947 | 3.410069 | 0.01059284
66.85882 | 17.44 | 17.88469 | 14.47287 | -0.4446871 | 3.401238 | 0.01058244
66.86882 | 17.4184 | 17.87231 | 14.46929 | -0.4539141 | 3.392449 | 0.01057205
66.87882 | 17.3887 | 17.85999 | 14.46572 | -0.471287 | 3.383709 | 0.01056168
66.88882 | 17.3923 | 17.84771 | 14.46214 | -0.4554064 | 3.375019 | 0.01055133
66.89882 | 17.3668 | 17.83547 | 14.45855 | -0.4686708 | 3.366377 | 0.01054099
66.90881 | 17.3424 | 17.82329 | 14.45497 | -0.480893 | 3.357793 | 0.01053068
66.91881 | 17.3186 | 17.81115 | 14.45138 | -0.4925493 | 3.349249 | 0.01052038
66.92881 | 17.3248 | 17.79905 | 14.44779 | -0.4742509 | 3.340754 | 0.0105101
66.93881 | 17.3009 | 17.787 | 14.44419 | -0.4860976 | 3.332308 | 0.01049984
66.94881 | 17.2835 | 17.77499 | 14.44059 | -0.4914894 | 3.32391 | 0.01048959
66.95881 | 17.2713 | 17.76303 | 14.43699 | -0.4917265 | 3.31556 | 0.01047937
66.9688 | 17.263 | 17.75112 | 14.43338 | -0.4881199 | 3.307267 | 0.01046917
66.9788 | 17.2392 | 17.73925 | 14.42977 | -0.5000465 | 3.299013 | 0.01045898
66.9888 | 17.2224 | 17.72742 | 14.42616 | -0.5050173 | 3.290807 | 0.01044881
66.9988 | 17.2135 | 17.71563 | 14.42254 | -0.5021325 | 3.282649 | 0.01043866
67.0088 | 17.2004 | 17.70389 | 14.41893 | -0.5034921 | 3.274539 | 0.01042853
67.01879 | 17.1846 | 17.69221 | 14.41531 | -0.5076071 | 3.266483 | 0.01041843
67.02879 | 17.1629 | 17.68055 | 14.41168 | -0.5176548 | 3.258467 | 0.01040833
67.03879 | 17.1564 | 17.66895 | 14.40805 | -0.5125459 | 3.250498 | 0.01039826
67.04879 | 17.1325 | 17.65738 | 14.40442 | -0.5248808 | 3.242575 | 0.01038821
67.05879 | 17.1196 | 17.64586 | 14.40078 | -0.5262591 | 3.2347 | 0.01037817
67.06879 | 17.112 | 17.63438 | 14.39714 | -0.522381 | 3.226871 | 0.01036815
67.07878 | 17.102 | 17.62296 | 14.3935 | -0.520957 | 3.219096 | 0.01035817
67.08878 | 17.0893 | 17.61156 | 14.38986 | -0.5222646 | 3.211359 | 0.01034819
67.09878 | 17.0691 | 17.60022 | 14.38621 | -0.5311155 | 3.203669 | 0.01033824
67.10878 | 17.0577 | 17.58891 | 14.38256 | -0.5312087 | 3.196024 | 0.0103283
67.11878 | 17.048 | 17.57764 | 14.3789 | -0.5296446 | 3.188426 | 0.01031838
67.12877 | 17.0289 | 17.56643 | 14.37525 | -0.5375339 | 3.18088 | 0.01030849
67.13877 | 17.0204 | 17.55525 | 14.37158 | -0.5348542 | 3.173373 | 0.01029862
67.14877 | 17.002 | 17.54412 | 14.36792 | -0.5421167 | 3.16591 | 0.01028876
67.15877 | 16.9946 | 17.53302 | 14.36425 | -0.538421 | 3.158493 | 0.01027892
67.16877 | 16.9656 | 17.52197 | 14.36058 | -0.556367 | 3.151121 | 0.0102691
67.17877 | 16.9683 | 17.51095 | 14.3569 | -0.542655 | 3.143794 | 0.01025931
67.18876 | 16.9336 | 17.49999 | 14.35323 | -0.5663946 | 3.136518 | 0.01024954
67.19876 | 16.9285 | 17.48907 | 14.34955 | -0.560565 | 3.129279 | 0.01023978
67.20876 | 16.9161 | 17.47818 | 14.34586 | -0.5620765 | 3.122086 | 0.01023005
67.21876 | 16.9059 | 17.46733 | 14.34217 | -0.5614288 | 3.114936 | 0.01022033
67.22876 | 16.8864 | 17.45652 | 14.33848 | -0.5701221 | 3.10783 | 0.01021064
67.23875 | 16.8732 | 17.44577 | 14.33479 | -0.5725666 | 3.100775 | 0.01020097
67.24875 | 16.8622 | 17.43504 | 14.33109 | -0.5728407 | 3.093756 | 0.01019132
67.25875 | 16.8391 | 17.42436 | 14.32739 | -0.5852554 | 3.086782 | 0.01018169
67.26875 | 16.8324 | 17.41371 | 14.32369 | -0.5813103 | 3.07985 | 0.01017207
67.27875 | 16.8147 | 17.4031 | 14.31998 | -0.5884049 | 3.072962 | 0.01016248
67.28875 | 16.8093 | 17.39254 | 14.31627 | -0.5832397 | 3.066117 | 0.01015291
67.29874 | 16.7816 | 17.38202 | 14.31256 | -0.6004245 | 3.059321 | 0.01014337
67.30874 | 16.7717 | 17.37154 | 14.30884 | -0.5998383 | 3.052562 | 0.01013384
67.31874 | 16.7514 | 17.36109 | 14.30512 | -0.6096913 | 3.045845 | 0.01012433
67.32874 | 16.7401 | 17.35068 | 14.3014 | -0.6105837 | 3.03917 | 0.01011484
67.33874 | 16.7161 | 17.34032 | 14.29767 | -0.6242153 | 3.032538 | 0.01010538
67.34873 | 16.7068 | 17.33 | 14.29395 | -0.6231957 | 3.025954 | 0.01009594
67.35873 | 16.7098 | 17.3197 | 14.29021 | -0.6099048 | 3.019405 | 0.01008652
67.36873 | 16.6897 | 17.30945 | 14.28648 | -0.6197526 | 3.012898 | 0.01007711
67.37873 | 16.6692 | 17.29924 | 14.28274 | -0.6300389 | 3.006434 | 0.01006773
67.38873 | 16.6576 | 17.28906 | 14.279 | -0.6314632 | 3.00001 | 0.01005837
67.39873 | 16.6545 | 17.27893 | 14.27525 | -0.6244256 | 2.993627 | 0.01004903
67.40872 | 16.6315 | 17.26884 | 14.2715 | -0.6373362 | 2.987292 | 0.01003972
67.41872 | 16.6114 | 17.25877 | 14.26775 | -0.6473746 | 2.980992 | 0.01003042
67.42872 | 16.6092 | 17.24875 | 14.264 | -0.6395504 | 2.974732 | 0.01002114
67.43872 | 16.5915 | 17.23876 | 14.26024 | -0.647264 | 2.968514 | 0.01001189
67.44872 | 16.5706 | 17.22881 | 14.25648 | -0.6582149 | 2.962335 | 0.01000265
67.45871 | 16.5546 | 17.21891 | 14.25272 | -0.6643126 | 2.956203 | 0.009993447
67.46871 | 16.5437 | 17.20904 | 14.24895 | -0.6653376 | 2.950105 | 0.009984254
67.47871 | 16.5333 | 17.1992 | 14.24518 | -0.6658996 | 2.944048 | 0.009975083
67.48871 | 16.516 | 17.1894 | 14.2414 | -0.6733981 | 2.938029 | 0.009965934
67.49871 | 16.5003 | 17.17963 | 14.23763 | -0.6793333 | 2.932051 | 0.009956805
67.50871 | 16.496 | 17.16991 | 14.23384 | -0.6739053 | 2.926113 | 0.009947698
67.5187 | 16.4825 | 17.16022 | 14.23007 | -0.6777229 | 2.920219 | 0.00993862
67.5287 | 16.4564 | 17.15057 | 14.22628 | -0.694167 | 2.914359 | 0.009929556
67.5387 | 16.4544 | 17.14095 | 14.22249 | -0.6865472 | 2.908538 | 0.009920512
67.5487 | 16.4443 | 17.13136 | 14.2187 | -0.6870632 | 2.902756 | 0.00991149
67.5587 | 16.4232 | 17.12181 | 14.2149 | -0.6986146 | 2.897013 | 0.009902488
67.56869 | 16.3976 | 17.11231 | 14.2111 | -0.7147113 | 2.891314 | 0.009893518
67.57869 | 16.4024 | 17.10283 | 14.2073 | -0.7004338 | 2.885647 | 0.009884559
67.58869 | 16.3894 | 17.09339 | 14.2035 | -0.7039915 | 2.88002 | 0.009875622
67.59869 | 16.3622 | 17.08398 | 14.19969 | -0.7217846 | 2.87443 | 0.009866705
67.60869 | 16.34 | 17.07461 | 14.19588 | -0.7346126 | 2.868879 | 0.009857811
67.61869 | 16.3445 | 17.06528 | 14.19206 | -0.7207753 | 2.863365 | 0.009848937
67.62868 | 16.3442 | 17.05598 | 14.18825 | -0.711782 | 2.857894 | 0.009840094
67.63868 | 16.3086 | 17.04671 | 14.18443 | -0.7381137 | 2.852456 | 0.009831263
67.64868 | 16.3075 | 17.03748 | 14.1806 | -0.72998 | 2.847055 | 0.009822453
67.65868 | 16.3061 | 17.02828 | 14.17678 | -0.7221804 | 2.841691 | 0.009813664
67.66868 | 16.2916 | 17.01911 | 14.17295 | -0.727515 | 2.836364 | 0.009804897
67.67867 | 16.2561 | 17.00999 | 14.16912 | -0.7538927 | 2.83108 | 0.00979616
67.68867 | 16.261 | 17.00089 | 14.16528 | -0.7398948 | 2.825827 | 0.009787435
67.69867 | 16.2525 | 16.99183 | 14.16144 | -0.7393309 | 2.820611 | 0.009778731
67.70867 | 16.2307 | 16.9828 | 14.1576 | -0.7521004 | 2.815432 | 0.009770048
67.71867 | 16.2142 | 16.9738 | 14.15375 | -0.7596032 | 2.810289 | 0.009761386
67.72867 | 16.2157 | 16.96484 | 14.1499 | -0.7491396 | 2.805182 | 0.009752746
67.73866 | 16.1869 | 16.95592 | 14.14606 | -0.7690176 | 2.800116 | 0.009744135
67.74866 | 16.1811 | 16.94702 | 14.1422 | -0.7659196 | 2.795081 | 0.009735536
67.75866 | 16.181 | 16.93815 | 14.13835 | -0.7571547 | 2.790083 | 0.009726959
67.76866 | 16.1677 | 16.92932 | 14.13448 | -0.7616226 | 2.78512 | 0.009718403
67.77866 | 16.1507 | 16.92052 | 14.13062 | -0.7698229 | 2.780192 | 0.009709867
67.78865 | 16.1275 | 16.91176 | 14.12676 | -0.7842644 | 2.775305 | 0.009701361
67.79865 | 16.1315 | 16.90303 | 14.12289 | -0.7715295 | 2.770448 | 0.009692868
67.80865 | 16.1222 | 16.89433 | 14.11902 | -0.7721265 | 2.765626 | 0.009684395
67.81865 | 16.1063 | 16.88566 | 14.11514 | -0.7793555 | 2.760839 | 0.009675944
67.82865 | 16.0833 | 16.87702 | 14.11126 | -0.7937166 | 2.756087 | 0.009667512
67.83865 | 16.0801 | 16.86841 | 14.10738 | -0.78831 | 2.75137 | 0.009659103
67.84864 | 16.065 | 16.85984 | 14.1035 | -0.7948438 | 2.746693 | 0.009650721
67.85864 | 16.0523 | 16.8513 | 14.09961 | -0.7989995 | 2.742045 | 0.009642353
67.86864 | 16.039 | 16.84279 | 14.09572 | -0.8037872 | 2.737431 | 0.009634005
67.87864 | 16.0225 | 16.83431 | 14.09183 | -0.8118053 | 2.732851 | 0.009625678
67.88864 | 16.0221 | 16.82586 | 14.08793 | -0.8037552 | 2.728306 | 0.009617371
67.89863 | 16.0034 | 16.81744 | 14.08404 | -0.8140441 | 2.723799 | 0.009609093
67.90863 | 15.9985 | 16.80906 | 14.08013 | -0.8105557 | 2.719321 | 0.009600829
67.91863 | 15.983 | 16.8007 | 14.07623 | -0.817698 | 2.714877 | 0.009592584
67.92863 | 15.9746 | 16.79237 | 14.07232 | -0.8177708 | 2.710466 | 0.009584359
67.93863 | 15.9565 | 16.78407 | 14.06841 | -0.8275744 | 2.706089 | 0.009576156
67.94863 | 15.9539 | 16.77581 | 14.0645 | -0.8219081 | 2.701745 | 0.009567972
67.95862 | 15.9525 | 16.76758 | 14.06058 | -0.8150802 | 2.697438 | 0.009559817
67.96862 | 15.9316 | 16.75938 | 14.05666 | -0.8277761 | 2.693162 | 0.009551675
67.97862 | 15.92 | 16.7512 | 14.05274 | -0.8311976 | 2.688915 | 0.009543552
67.98862 | 15.9138 | 16.74305 | 14.04881 | -0.8292538 | 2.684705 | 0.00953545
67.99862 | 15.9042 | 16.73494 | 14.04489 | -0.8307356 | 2.680523 | 0.009527368
68.00861 | 15.8854 | 16.72686 | 14.04096 | -0.8414583 | 2.676381 | 0.009519314
68.01861 | 15.8741 | 16.7188 | 14.03702 | -0.8447014 | 2.672267 | 0.009511272
68.02861 | 15.883 | 16.71077 | 14.03309 | -0.8277738 | 2.668185 | 0.009503251
68.03861 | 15.8708 | 16.70278 | 14.02915 | -0.8319752 | 2.664134 | 0.009495249
68.04861 | 15.8478 | 16.69481 | 14.0252 | -0.8470052 | 2.660115 | 0.009487268
68.0586 | 15.845 | 16.68687 | 14.02126 | -0.841873 | 2.656133 | 0.009479313
68.0686 | 15.8429 | 16.67896 | 14.01731 | -0.8360612 | 2.652178 | 0.009471372
68.0786 | 15.8335 | 16.67108 | 14.01336 | -0.8375786 | 2.648255 | 0.009463449
68.0886 | 15.814 | 16.66323 | 14.00941 | -0.8492251 | 2.644364 | 0.009455547
68.0986 | 15.8201 | 16.6554 | 14.00545 | -0.8352998 | 2.640504 | 0.009447664
68.1086 | 15.8053 | 16.6476 | 14.00149 | -0.8423024 | 2.636675 | 0.009439801
68.11859 | 15.7913 | 16.63984 | 13.99753 | -0.8485416 | 2.632881 | 0.009431966
68.12859 | 15.7806 | 16.6321 | 13.99356 | -0.8515009 | 2.629114 | 0.009424141
68.13859 | 15.7815 | 16.62439 | 13.98959 | -0.8428889 | 2.625378 | 0.009416336
68.14859 | 15.7572 | 16.6167 | 13.98562 | -0.8595049 | 2.621673 | 0.009408552
68.15859 | 15.7473 | 16.60905 | 13.98165 | -0.8617486 | 2.617999 | 0.009400786
68.16858 | 15.7444 | 16.60143 | 13.97768 | -0.8570277 | 2.614359 | 0.009393047
68.17858 | 15.7362 | 16.59383 | 13.9737 | -0.8576271 | 2.610746 | 0.00938532
68.18858 | 15.7343 | 16.58625 | 13.96971 | -0.8519539 | 2.607163 | 0.009377612
68.19858 | 15.7165 | 16.57871 | 13.96573 | -0.8622082 | 2.60361 | 0.009369923
68.20858 | 15.7049 | 16.57119 | 13.96174 | -0.86629 | 2.600088 | 0.009362253
68.21858 | 15.7039 | 16.5637 | 13.95775 | -0.859799 | 2.596596 | 0.009354601
68.22857 | 15.6916 | 16.55624 | 13.95376 | -0.8646426 | 2.593137 | 0.009346978
68.23857 | 15.6767 | 16.54881 | 13.94976 | -0.8721058 | 2.589704 | 0.009339365
68.24857 | 15.6775 | 16.5414 | 13.94576 | -0.8638961 | 2.586301 | 0.00933177
68.25857 | 15.6611 | 16.53401 | 13.94176 | -0.8729132 | 2.582928 | 0.009324195
68.26857 | 15.6491 | 16.52666 | 13.93776 | -0.8775572 | 2.579584 | 0.009316638
68.27856 | 15.6346 | 16.51933 | 13.93375 | -0.8847348 | 2.576273 | 0.009309107
68.28856 | 15.6292 | 16.51203 | 13.92974 | -0.8828318 | 2.572987 | 0.009301588
68.29856 | 15.6253 | 16.50476 | 13.92573 | -0.8794556 | 2.569731 | 0.009294087
68.30856 | 15.6114 | 16.49751 | 13.92171 | -0.8861055 | 2.566504 | 0.009286604
68.31856 | 15.6042 | 16.49028 | 13.9177 | -0.8860817 | 2.563306 | 0.009279139
68.32856 | 15.5999 | 16.48308 | 13.91368 | -0.8831841 | 2.560137 | 0.009271692
68.33855 | 15.5957 | 16.47592 | 13.90966 | -0.8802197 | 2.557 | 0.009264272
68.34855 | 15.5806 | 16.46877 | 13.90563 | -0.8881743 | 2.553888 | 0.009256862
68.35855 | 15.5684 | 16.46165 | 13.9016 | -0.8932545 | 2.550805 | 0.009249471
68.36855 | 15.5666 | 16.45456 | 13.89757 | -0.8879609 | 2.54775 | 0.009242097
68.37855 | 15.5548 | 16.44749 | 13.89353 | -0.8926925 | 2.544724 | 0.009234741
68.38854 | 15.5462 | 16.44046 | 13.8895 | -0.8942571 | 2.541728 | 0.00922741
68.39854 | 15.5353 | 16.43344 | 13.88546 | -0.8981402 | 2.538759 | 0.00922009
68.40854 | 15.5306 | 16.42645 | 13.88142 | -0.8958485 | 2.535816 | 0.009212787
68.41854 | 15.5166 | 16.41948 | 13.87737 | -0.9028825 | 2.532903 | 0.009205503
68.42854 | 15.5003 | 16.41254 | 13.87333 | -0.9122415 | 2.530016 | 0.009198235
68.43854 | 15.5013 | 16.40563 | 13.86928 | -0.9043258 | 2.527158 | 0.009190986
68.44853 | 15.4989 | 16.39874 | 13.86523 | -0.8998418 | 2.52433 | 0.00918376
68.45853 | 15.4842 | 16.39188 | 13.86117 | -0.9076761 | 2.521527 | 0.009176545
68.46853 | 15.4728 | 16.38504 | 13.85711 | -0.9122353 | 2.518751 | 0.009169347
68.47853 | 15.4705 | 16.37822 | 13.85305 | -0.9077193 | 2.516003 | 0.009162167
68.48853 | 15.4631 | 16.37143 | 13.84899 | -0.9083281 | 2.513282 | 0.009155003
68.49852 | 15.4508 | 16.36467 | 13.84493 | -0.913868 | 2.510591 | 0.009147864
68.50852 | 15.4376 | 16.35793 | 13.84086 | -0.9203261 | 2.507924 | 0.009140734
68.51852 | 15.4332 | 16.35121 | 13.83679 | -0.9180087 | 2.505285 | 0.009133621
68.52852 | 15.4279 | 16.34452 | 13.83272 | -0.9166154 | 2.502672 | 0.009126526
68.53852 | 15.4144 | 16.33785 | 13.82864 | -0.9234468 | 2.500086 | 0.009119446
68.54852 | 15.4079 | 16.3312 | 13.82456 | -0.9233024 | 2.497527 | 0.009112384
68.55851 | 15.3974 | 16.32459 | 13.82049 | -0.9271885 | 2.494997 | 0.009105345
68.56851 | 15.3924 | 16.31799 | 13.8164 | -0.9255922 | 2.492492 | 0.009098316
68.57851 | 15.3874 | 16.31142 | 13.81232 | -0.9240199 | 2.490012 | 0.009091302
68.58851 | 15.3794 | 16.30487 | 13.80823 | -0.9254716 | 2.487559 | 0.009084306
68.59851 | 15.3775 | 16.29835 | 13.80414 | -0.9208471 | 2.485133 | 0.009077325
68.6085 | 15.3675 | 16.29185 | 13.80005 | -0.9243528 | 2.482735 | 0.009070367
68.6185 | 15.3622 | 16.28538 | 13.79595 | -0.9231758 | 2.480361 | 0.009063419
68.6285 | 15.3562 | 16.27892 | 13.79185 | -0.9227225 | 2.478013 | 0.009056487
68.6385 | 15.3553 | 16.27249 | 13.78775 | -0.9171926 | 2.475691 | 0.009049571
68.6485 | 15.336 | 16.26609 | 13.78365 | -0.9300863 | 2.473395 | 0.00904267
68.6585 | 15.333 | 16.2597 | 13.77954 | -0.9267033 | 2.471124 | 0.009035785
68.66849 | 15.3355 | 16.25335 | 13.77544 | -0.91785 | 2.468882 | 0.009028924
68.67849 | 15.3328 | 16.24701 | 13.77133 | -0.9142136 | 2.466663 | 0.00902207
68.68849 | 15.318 | 16.2407 | 13.76722 | -0.9227005 | 2.46447 | 0.009015232
68.69849 | 15.3065 | 16.23441 | 13.7631 | -0.9279105 | 2.462302 | 0.009008408
68.70849 | 15.3108 | 16.22814 | 13.75898 | -0.9173435 | 2.46016 | 0.009001602
68.71848 | 15.3027 | 16.22191 | 13.75487 | -0.9192055 | 2.458045 | 0.008994817
68.72848 | 15.3049 | 16.21568 | 13.75074 | -0.9107847 | 2.455954 | 0.00898804
68.73848 | 15.2834 | 16.20949 | 13.74662 | -0.9260862 | 2.453887 | 0.008981278
68.74848 | 15.2987 | 16.20331 | 13.74249 | -0.904611 | 2.451846 | 0.008974531
68.75848 | 15.2918 | 16.19716 | 13.73836 | -0.9053583 | 2.44983 | 0.008967799
68.76848 | 15.2772 | 16.19103 | 13.73423 | -0.9138284 | 2.447839 | 0.008961082
68.77847 | 15.2562 | 16.18493 | 13.7301 | -0.9287269 | 2.445875 | 0.008954387
68.78847 | 15.2708 | 16.17884 | 13.72596 | -0.9080417 | 2.443933 | 0.008947698
68.79847 | 15.2635 | 16.17278 | 13.72182 | -0.9092794 | 2.442016 | 0.008941026
68.80847 | 15.2572 | 16.16674 | 13.71768 | -0.9095394 | 2.440125 | 0.008934366
68.81847 | 15.2439 | 16.16072 | 13.71354 | -0.9168216 | 2.438257 | 0.008927722
68.82846 | 15.2331 | 16.15473 | 13.70939 | -0.9216326 | 2.436417 | 0.008921098
68.83846 | 15.2393 | 16.14876 | 13.70525 | -0.9094589 | 2.434598 | 0.008914483
68.84846 | 15.2294 | 16.14281 | 13.7011 | -0.9134082 | 2.432805 | 0.008907881
68.85846 | 15.2141 | 16.13688 | 13.69694 | -0.9227786 | 2.431035 | 0.008901294
68.86846 | 15.2262 | 16.13097 | 13.69279 | -0.9047723 | 2.429291 | 0.008894719
68.87846 | 15.2094 | 16.12509 | 13.68863 | -0.915687 | 2.427569 | 0.008888159
68.88845 | 15.2065 | 16.11923 | 13.68447 | -0.9127296 | 2.425874 | 0.008881619
68.89845 | 15.1948 | 16.11339 | 13.68031 | -0.9185891 | 2.424202 | 0.008875087
68.90845 | 15.1895 | 16.10757 | 13.67615 | -0.918069 | 2.422553 | 0.008868568
68.91845 | 15.1911 | 16.10177 | 13.67198 | -0.910672 | 2.420929 | 0.008862064
68.92845 | 15.1725 | 16.096 | 13.66781 | -0.9234955 | 2.419328 | 0.008855571
68.93844 | 15.1703 | 16.09025 | 13.66365 | -0.9199477 | 2.417753 | 0.008849098
68.94844 | 15.1634 | 16.08451 | 13.65947 | -0.9211143 | 2.416199 | 0.008842633
68.95844 | 15.1614 | 16.07881 | 13.6553 | -0.9174052 | 2.414672 | 0.008836181
68.96844 | 15.1465 | 16.07311 | 13.65112 | -0.9266144 | 2.413165 | 0.008829741
68.97844 | 15.1397 | 16.06745 | 13.64694 | -0.9277473 | 2.411684 | 0.008823316
68.98844 | 15.1418 | 16.0618 | 13.64276 | -0.9199993 | 2.410225 | 0.008816901
68.99843 | 15.1325 | 16.05618 | 13.63858 | -0.9236796 | 2.408791 | 0.008810507
69.00843 | 15.112 | 16.05058 | 13.63439 | -0.9385766 | 2.407381 | 0.00880412
69.01843 | 15.118 | 16.04499 | 13.6302 | -0.9269918 | 2.405991 | 0.008797745
69.02843 | 15.1076 | 16.03943 | 13.62601 | -0.9318321 | 2.404628 | 0.008791382
69.03843 | 15.0923 | 16.03389 | 13.62182 | -0.9415903 | 2.403285 | 0.008785032
69.04842 | 15.0876 | 16.02838 | 13.61763 | -0.9407767 | 2.401968 | 0.0087787
69.05842 | 15.0813 | 16.02288 | 13.61343 | -0.9415791 | 2.400674 | 0.008772374
69.06842 | 15.0792 | 16.0174 | 13.60923 | -0.938201 | 2.399401 | 0.008766061
69.07842 | 15.0708 | 16.01195 | 13.60503 | -0.9411451 | 2.398152 | 0.008759759
69.08842 | 15.0487 | 16.00651 | 13.60083 | -0.9578089 | 2.396925 | 0.008753469
69.09842 | 15.0428 | 16.0011 | 13.59663 | -0.958295 | 2.395723 | 0.008747192
69.10841 | 15.0549 | 15.99571 | 13.59242 | -0.9408059 | 2.394543 | 0.008740933
69.11841 | 15.0261 | 15.99033 | 13.58821 | -0.9642327802 | 2.393385 | 0.008734678
69.12841 | 15.0279 | 15.98498 | 13.584 | -0.9570804 | 2.39225 | 0.008728436
69.13841 | 15.0213 | 15.97965 | 13.57979 | -0.958349 | 2.391138 | 0.008722205
69.14841 | 15.0126 | 15.97434 | 13.57557 | -0.961738 | 2.390049 | 0.008715986
69.1584 | 14.9986 | 15.96905 | 13.57136 | -0.970453 | 2.388983 | 0.008709784
69.1684 | 14.9941 | 15.96378 | 13.56714 | -0.9696834 | 2.387939 | 0.008703588
69.1784 | 14.9866 | 15.95853 | 13.56292 | -0.9719344 | 2.386917 | 0.008697401
69.1884 | 14.9907 | 15.95331 | 13.5587 | -0.9626056 | 2.385918 | 0.008691227
69.1984 | 14.9746 | 15.9481 | 13.55447 | -0.9734973 | 2.384941 | 0.008685064
69.2084 | 14.9667 | 15.94291 | 13.55024 | -0.9762097 | 2.383987 | 0.008678912
69.21839 | 14.9675 | 15.93775 | 13.54602 | -0.9702473 | 2.383056 | 0.008672776
69.22839 | 14.9496 | 15.9326 | 13.54179 | -0.9830005 | 2.382146 | 0.008666646
69.23839 | 14.9593 | 15.92747 | 13.53755 | -0.9681738 | 2.381258 | 0.008660525
69.24839 | 14.9482 | 15.92237 | 13.53332 | -0.9741675 | 2.380393 | 0.008654416
69.25839 | 14.9391 | 15.91728 | 13.52908 | -0.9781813 | 2.37955 | 0.008648316
69.26838 | 14.9427 | 15.91222 | 13.52485 | -0.9695205 | 2.37873 | 0.008642234
69.27838 | 14.9402 | 15.90717 | 13.52061 | -0.9669749 | 2.377931 | 0.008636156
69.28838 | 14.9242 | 15.90215 | 13.51637 | -0.9779492 | 2.377154 | 0.008630088
69.29838 | 14.9292 | 15.89714 | 13.51212 | -0.9679439 | 2.376399 | 0.00862403
69.30838 | 14.9202 | 15.89216 | 13.50788 | -0.9719587 | 2.375666 | 0.008617983
69.31838 | 14.9281 | 15.88719 | 13.50363 | -0.9590934 | 2.374955 | 0.008611945
69.32837 | 14.9215 | 15.88225 | 13.49938 | -0.9607531 | 2.374266 | 0.008605923
69.33837 | 14.9091 | 15.87733 | 13.49513 | -0.968228 | 2.373598 | 0.008599905
69.34837 | 14.9226 | 15.87242 | 13.49088 | -0.9498226 | 2.372953 | 0.008593897
69.35837 | 14.901 | 15.86754 | 13.48662 | -0.9665373 | 2.372329 | 0.008587898
69.36837 | 14.9015 | 15.86267 | 13.48236 | -0.9611722 | 2.371727 | 0.00858191
69.37836 | 14.9049 | 15.85783 | 13.47811 | -0.9529314 | 2.371147 | 0.008575936
69.38836 | 14.9084 | 15.85301 | 13.47385 | -0.9446058 | 2.370588 | 0.008569966
69.39836 | 14.902 | 15.8482 | 13.46959 | -0.9462001 | 2.37005 | 0.008564006
69.40836 | 14.8971 | 15.84341 | 13.46532 | -0.9463141 | 2.369535 | 0.008558054
69.41836 | 14.8966 | 15.83865 | 13.46106 | -0.9420481 | 2.369041 | 0.008552112
69.42836 | 14.8963 | 15.8339 | 13.45679 | -0.9376017 | 2.368568 | 0.008546179
69.43835 | 14.8925 | 15.82918 | 13.45252 | -0.9366798 | 2.368117 | 0.008540261
69.44835 | 14.8902 | 15.82447 | 13.44825 | -0.9342728 | 2.367687 | 0.008534346
69.45835 | 14.8867 | 15.81979 | 13.44398 | -0.9330857 | 2.367279 | 0.00852844
69.46835 | 14.8961 | 15.81512 | 13.4397 | -0.9190182 | 2.366892 | 0.008522542
69.47835 | 14.8882 | 15.81047 | 13.43543 | -0.9222702 | 2.366526 | 0.008516654
69.48834 | 14.8819 | 15.80585 | 13.43115 | -0.9239467 | 2.366182 | 0.00851078
69.49834 | 14.8741 | 15.80124 | 13.42687 | -0.9271379 | 2.365859 | 0.008504908
69.50834 | 14.8892 | 15.79665 | 13.42259 | -0.907449 | 2.365557 | 0.008499045
69.51834 | 14.8855 | 15.79208 | 13.41831 | -0.9065795 | 2.365276 | 0.008493191
69.52834 | 14.8728 | 15.78753 | 13.41403 | -0.9147296 | 2.365017 | 0.008487345
69.53834 | 14.8814 | 15.783 | 13.40974 | -0.9015993 | 2.364778 | 0.008481507
69.54833 | 14.8701 | 15.77849 | 13.40546 | -0.908393 | 2.364561 | 0.008475683
69.55833 | 14.8733 | 15.774 | 13.40117 | -0.9007017 | 2.364365 | 0.008469862
69.56833 | 14.8711 | 15.76953 | 13.39688 | -0.8984298 | 2.36419 | 0.008464048
69.57833 | 14.8699 | 15.76508 | 13.39258 | -0.8951774 | 2.364036 | 0.008458243
69.58833 | 14.8692 | 15.76064 | 13.38829 | -0.8914443 | 2.363903 | 0.008452446
69.59832 | 14.8691 | 15.75624 | 13.384 | -0.8871353 | 2.363791 | 0.008446662
69.60832 | 14.8679 | 15.75184 | 13.3797 | -0.8839412 | 2.3637 | 0.00844088
69.61832 | 14.8544 | 15.74747 | 13.3754 | -0.8930666 | 2.36363 | 0.008435106
69.62832 | 14.8613 | 15.74311 | 13.3711 | -0.8818114 | 2.363581 | 0.008429339
69.63832 | 14.8516 | 15.73878 | 13.3668 | -0.8871756 | 2.363552 | 0.008423581
69.64832 | 14.856 | 15.73446 | 13.3625 | -0.8784591 | 2.363545 | 0.008417829
69.65831 | 14.8467 | 15.73017 | 13.3582 | -0.8834662 | 2.363558 | 0.008412091
69.66831 | 14.8566 | 15.72589 | 13.35389 | -0.8692885 | 2.363592 | 0.008406355
69.67831 | 14.8496 | 15.72163 | 13.34958 | -0.87203 | 2.363647 | 0.008400626
69.68831 | 14.8506 | 15.71739 | 13.34527 | -0.8667908 | 2.363723 | 0.008394904
69.69831 | 14.8412 | 15.71317 | 13.34096 | -0.8719711 | 2.363819 | 0.008389189
69.7083 | 14.8489 | 15.70897 | 13.33665 | -0.8600748 | 2.363937 | 0.008383487
69.7183 | 14.8462 | 15.70479 | 13.33234 | -0.8585936 | 2.364075 | 0.008377787
69.7283 | 14.8368 | 15.70063 | 13.32803 | -0.8638318 | 2.364233 | 0.008372094
69.7383 | 14.839 | 15.69649 | 13.32371 | -0.8574892 | 2.364413 | 0.008366407
69.7483 | 14.8369 | 15.69237 | 13.31939 | -0.8554658 | 2.364613 | 0.008360728
69.7583 | 14.834 | 15.68826 | 13.31507 | -0.8542619 | 2.364833 | 0.008355055
69.76829 | 14.8249 | 15.68418 | 13.31076 | -0.8592813 | 2.365075 | 0.008349395
69.77829 | 14.827 | 15.68012 | 13.30644 | -0.8531158 | 2.365336 | 0.008343735
69.78829 | 14.8248 | 15.67607 | 13.30211 | -0.8512695 | 2.365619 | 0.008338083
69.79829 | 14.8198 | 15.67204 | 13.29779 | -0.8522425 | 2.365922 | 0.008332437
69.80829 | 14.8107 | 15.66803 | 13.29346 | -0.8573347 | 2.366246 | 0.008326799
69.81828 | 14.8174 | 15.66405 | 13.28914 | -0.8466505 | 2.36659 | 0.008321171
69.82828 | 14.8122 | 15.66008 | 13.28481 | -0.8478811 | 2.366954 | 0.008315545
69.83828 | 14.8059 | 15.65613 | 13.28048 | -0.8502311 | 2.36734 | 0.008309924
69.84828 | 14.8027 | 15.6522 | 13.27615 | -0.8495003 | 2.367745 | 0.008304311
69.85828 | 14.7968 | 15.64829 | 13.27182 | -0.8514888 | 2.368172 | 0.008298703
69.86828 | 14.7908 | 15.6444 | 13.26749 | -0.8535966 | 2.368618 | 0.008293103
69.87827 | 14.7922 | 15.64053 | 13.26315 | -0.8483274 | 2.369085 | 0.008287514
69.88827 | 14.7801 | 15.63667 | 13.25882 | -0.8565736 | 2.369573 | 0.008281925
69.89827 | 14.7752 | 15.63284 | 13.25448 | -0.857639 | 2.370081 | 0.008276342
69.90827 | 14.7672 | 15.62902 | 13.25014 | -0.8618236 | 2.370609 | 0.008270766
69.91827 | 14.7843 | 15.62523 | 13.2458 | -0.8409277 | 2.371159 | 0.008265195
69.92826 | 14.768 | 15.62145 | 13.24147 | -0.8534546 | 2.371727 | 0.008259637
69.93826 | 14.757 | 15.6177 | 13.23713 | -0.8606971 | 2.372317 | 0.008254079
69.94826 | 14.7543 | 15.61396 | 13.23278 | -0.8596588 | 2.372928 | 0.008248525
69.95826 | 14.7569 | 15.61024 | 13.22844 | -0.8533397 | 2.373558 | 0.008242979
69.96826 | 14.757 | 15.60654 | 13.22409 | -0.8495398 | 2.374209 | 0.008237438
69.97826 | 14.7489 | 15.60286 | 13.21975 | -0.8539593 | 2.374881 | 0.008231902
69.98825 | 14.7453 | 15.5992 | 13.2154 | -0.8539017 | 2.375572 | 0.008226379
69.99825 | 14.7433 | 15.59556 | 13.21106 | -0.8522597 | 2.376284 | 0.008220856
70.00825 | 14.749 | 15.59194 | 13.20671 | -0.842937 | 2.377016 | 0.008215337
70.01825 | 14.7373 | 15.58833 | 13.20235 | -0.8510335 | 2.377769 | 0.008209825
70.02825 | 14.7327 | 15.58475 | 13.198 | -0.8520495 | 2.378543 | 0.008204317
70.03824 | 14.7394 | 15.58119 | 13.19365 | -0.8417883 | 2.379335 | 0.008198822
70.04824 | 14.7433 | 15.57764 | 13.1893 | -0.8343427 | 2.380149 | 0.008193325
70.05824 | 14.7364 | 15.57412 | 13.18495 | -0.8377166 | 2.380984 | 0.008187835
70.06824 | 14.7321 | 15.57061 | 13.18059 | -0.8385098 | 2.381838 | 0.00818235
70.07824 | 14.7365 | 15.56712 | 13.17623 | -0.8306223 | 2.382713 | 0.00817687
70.08824 | 14.733 | 15.56365 | 13.17187 | -0.8306541 | 2.383608 | 0.008171396
70.09823 | 14.7409 | 15.56021 | 13.16752 | -0.8193084 | 2.384523 | 0.008165933
70.10823 | 14.728 | 15.55678 | 13.16316 | -0.8287795 | 2.385459 | 0.008160468
70.11823 | 14.7443 | 15.55337 | 13.1588 | -0.8090689 | 2.386415 | 0.00815501
70.12823 | 14.7331 | 15.54998 | 13.15444 | -0.8168783 | 2.387392 | 0.008149557
70.13823 | 14.7409 | 15.54661 | 13.15007 | -0.8057072 | 2.388389 | 0.008144109
70.14822 | 14.7318 | 15.54326 | 13.14572 | -0.8114587 | 2.389405 | 0.008138672
70.15822 | 14.7298 | 15.53993 | 13.14135 | -0.8101267 | 2.390443 | 0.008133234
70.16822 | 14.7394 | 15.53661 | 13.13698 | -0.7972133 | 2.391501 | 0.008127801
70.17822 | 14.7347 | 15.53332 | 13.13262 | -0.7986202 | 2.392579 | 0.008122374
70.18822 | 14.7362 | 15.53005 | 13.12825 | -0.793846 | 2.393678 | 0.008116952
70.19822 | 14.7348 | 15.52679 | 13.12388 | -0.7919921 | 2.394797 | 0.008111535
70.20821 | 14.745 | 15.52356 | 13.11952 | -0.7785603 | 2.395935 | 0.008106128
70.21821 | 14.7344 | 15.52034 | 13.11515 | -0.7859447 | 2.397095 | 0.00810072
70.22821 | 14.7366 | 15.51715 | 13.11078 | -0.780549 | 2.398275 | 0.008095319
70.23821 | 14.7449 | 15.51397 | 13.10641 | -0.7690726 | 2.399475 | 0.008089921
70.24821 | 14.7484 | 15.51082 | 13.10204 | -0.7624158 | 2.400696 | 0.008084529
70.2582 | 14.7513 | 15.50768 | 13.09767 | -0.756382 | 2.401936 | 0.008079147
70.2682 | 14.7368 | 15.50457 | 13.09329 | -0.7677654 | 2.403199 | 0.008073764
70.2782 | 14.7473 | 15.50147 | 13.08892 | -0.7541667 | 2.40448 | 0.008068387
70.2882 | 14.7493 | 15.49839 | 13.08454 | -0.7490892 | 2.405783 | 0.008063014
70.2982 | 14.7535 | 15.49533 | 13.08017 | -0.7418301 | 2.407105 | 0.008057646
70.3082 | 14.7481 | 15.49229 | 13.07579 | -0.744192 | 2.408449 | 0.008052283
70.31819 | 14.7493 | 15.48928 | 13.07142 | -0.7399759 | 2.409811 | 0.00804693
70.32819 | 14.7578 | 15.48628 | 13.06704 | -0.7284755 | 2.411194 | 0.008041576
70.33819 | 14.771 | 15.4833 | 13.06266 | -0.7122971 | 2.4126 | 0.008036228
70.34819 | 14.7504 | 15.48034 | 13.05828 | -0.7299363 | 2.414024 | 0.008030884
70.35819 | 14.7607 | 15.4774 | 13.0539 | -0.7166975 | 2.41547 | 0.008025545
70.36818 | 14.7697 | 15.47448 | 13.04953 | -0.7047803 | 2.416935 | 0.008020216
70.37818 | 14.7761 | 15.47158 | 13.04514 | -0.695479 | 2.41842 | 0.008014886
70.38818 | 14.7704 | 15.4687 | 13.04076 | -0.6982997 | 2.419928 | 0.008009561
70.39818 | 14.768 | 15.46584 | 13.03638 | -0.6978382 | 2.421454 | 0.00800424
70.40818 | 14.7639 | 15.463 | 13.032 | -0.6990989 | 2.423003 | 0.007998924
70.41818 | 14.7787 | 15.46018 | 13.02761 | -0.6814772 | 2.424571 | 0.007993614
70.42817 | 14.7732 | 15.45738 | 13.02323 | -0.6841796 | 2.426158 | 0.007988312
70.43817 | 14.7816 | 15.4546 | 13.01885 | -0.6729989 | 2.427768 | 0.007983011
70.44817 | 14.763 | 15.45184 | 13.01446 | -0.6888385 | 2.429398 | 0.007977714
70.45817 | 14.783 | 15.4491 | 13.01008 | -0.6660981 | 2.431049 | 0.007972421
70.46817 | 14.7814 | 15.44638 | 13.00569 | -0.664978 | 2.43272 | 0.007967133
70.47816 | 14.7802 | 15.44368 | 13.00131 | -0.6634805 | 2.43441 | 0.007961856
70.48816 | 14.7706 | 15.441 | 12.99692 | -0.6704007 | 2.436123 | 0.007956577
70.49816 | 14.7828 | 15.43834 | 12.99253 | -0.655541 | 2.437857 | 0.007951304
70.50816 | 14.7894 | 15.4357 | 12.98814 | -0.6463014 | 2.439611 | 0.007946034
70.51816 | 14.7822 | 15.43308 | 12.98376 | -0.6508821 | 2.441385 | 0.007940769
70.52816 | 14.7865 | 15.43048 | 12.97937 | -0.6439831 | 2.443181 | 0.007935508
70.53815 | 14.7718 | 15.42791 | 12.97498 | -0.6561072 | 2.444995 | 0.007930258
70.54815 | 14.7727 | 15.42535 | 12.97059 | -0.6526488 | 2.446832 | 0.007925007
70.55815 | 14.7917 | 15.42281 | 12.9662 | -0.6311108 | 2.44869 | 0.007919761
70.56815 | 14.7777 | 15.42029 | 12.96181 | -0.6425933 | 2.450568 | 0.007914519
70.57815 | 14.7729 | 15.4178 | 12.95742 | -0.6448963 | 2.452468 | 0.007909281
70.58814 | 14.7839 | 15.41532 | 12.95303 | -0.6314222 | 2.454386 | 0.007904054
70.59814 | 14.7814 | 15.41287 | 12.94864 | -0.6314662 | 2.456327 | 0.007898825
70.60814 | 14.7858 | 15.41043 | 12.94425 | -0.6246308 | 2.458289 | 0.007893602
70.61814 | 14.7792 | 15.40802 | 12.93986 | -0.6288159 | 2.460272 | 0.007888382
70.62814 | 14.785 | 15.40562 | 12.93546 | -0.6206217 | 2.462275 | 0.007883168
70.63814 | 14.7852 | 15.40325 | 12.93107 | -0.6180481 | 2.4643 | 0.007877958
70.64813 | 14.7883 | 15.4009 | 12.92668 | -0.6125976 | 2.466344 | 0.007872757
70.65813 | 14.7912 | 15.39857 | 12.92229 | -0.6073654 | 2.46841 | 0.007867556
70.66813 | 14.7782 | 15.39625 | 12.91789 | -0.6180541 | 2.470498 | 0.007862359
70.67813 | 14.7875 | 15.39396 | 12.9135 | -0.6064636 | 2.472607 | 0.007857168
70.68813 | 14.7873 | 15.39169 | 12.90911 | -0.6043941 | 2.474737 | 0.00785198
70.69812 | 14.7868 | 15.38945 | 12.90472 | -0.6026476 | 2.476885 | 0.007846802
70.70812 | 14.776 | 15.38722 | 12.90032 | -0.6112197 | 2.479057 | 0.007841623
70.71812 | 14.7977 | 15.38501 | 12.89593 | -0.5873129 | 2.481251 | 0.007836449
70.72812 | 14.7931 | 15.38283 | 12.89153 | -0.5897271 | 2.483465 | 0.00783128
70.73812 | 14.7874 | 15.38066 | 12.88714 | -0.5932623 | 2.4857 | 0.007826115
70.74812 | 14.7877 | 15.37852 | 12.88274 | -0.5908186 | 2.487957 | 0.007820954
70.75811 | 14.7977 | 15.3764 | 12.87835 | -0.5786983 | 2.490233 | 0.007815804
70.76811 | 14.7998 | 15.3743 | 12.87395 | -0.574497 | 2.492533 | 0.007810652
70.77811 | 14.7858 | 15.37222 | 12.86956 | -0.5864171 | 2.494853 | 0.007805505
70.78811 | 14.7934 | 15.37016 | 12.86516 | -0.5767581 | 2.497195 | 0.007800363
70.79811 | 14.7947 | 15.36812 | 12.86077 | -0.5734205 | 2.499559 | 0.007795225
70.8081 | 14.7866 | 15.36611 | 12.85638 | -0.5795065 | 2.501941 | 0.007790097
70.8181 | 14.7922 | 15.36411 | 12.85198 | -0.5719119 | 2.504348 | 0.007784968
70.8281 | 14.7854 | 15.36214 | 12.84758 | -0.5767386 | 2.506775 | 0.007779844
70.8381 | 14.7868 | 15.36019 | 12.84319 | -0.5733869 | 2.509225 | 0.007774724
70.8481 | 14.7971 | 15.35826 | 12.83879 | -0.5611567 | 2.511696 | 0.007769609
70.8581 | 14.7958 | 15.35635 | 12.8344 | -0.5605481 | 2.514188 | 0.007764498
70.86809 | 14.8005 | 15.35446 | 12.83 | -0.5539631 | 2.5167 | 0.007759397
70.87809 | 14.7887 | 15.3526 | 12.82561 | -0.5638979 | 2.519236 | 0.007754295
70.88809 | 14.7981 | 15.35075 | 12.82121 | -0.5526543 | 2.521793 | 0.007749198
70.89809 | 14.806 | 15.34893 | 12.81682 | -0.5429326 | 2.524372 | 0.007744105
70.90809 | 14.8052 | 15.34713 | 12.81242 | -0.5419327 | 2.526973 | 0.007739018
70.91808 | 14.8048 | 15.34536 | 12.80803 | -0.5405565 | 2.529593 | 0.007733939
70.92808 | 14.8005 | 15.3436 | 12.80363 | -0.5431006 | 2.532238 | 0.00772886
70.93808 | 14.8055 | 15.34187 | 12.79924 | -0.5363666 | 2.534904 | 0.007723785
70.94808 | 14.8212 | 15.34015 | 12.79484 | -0.5189545 | 2.537592 | 0.007718716
70.95808 | 14.818 | 15.33846 | 12.79045 | -0.5204646 | 2.540302 | 0.00771365
70.96808 | 14.8106 | 15.3368 | 12.78605 | -0.5261969 | 2.543035 | 0.00770859
70.97807 | 14.8248 | 15.33515 | 12.78166 | -0.5103529 | 2.545786 | 0.007703538
70.98807 | 14.834 | 15.33353 | 12.77727 | -0.4995297 | 2.548562 | 0.007698487
70.99807 | 14.8358 | 15.33193 | 12.77287 | -0.4961287 | 2.551361 | 0.007693439
71.00807 | 14.8436 | 15.33035 | 12.76848 | -0.4867502 | 2.554181 | 0.007688397
71.01807 | 14.8313 | 15.32879 | 12.76409 | -0.4974938 | 2.557024 | 0.007683358
71.02806 | 14.8526 | 15.32726 | 12.7597 | -0.4746616 | 2.559886 | 0.00767833
71.03806 | 14.8581 | 15.32575 | 12.7553 | -0.4676504 | 2.562773 | 0.007673302
71.04806 | 14.8618 | 15.32426 | 12.75091 | -0.4624618 | 2.565683 | 0.007668277
71.05806 | 14.8526 | 15.3228 | 12.74652 | -0.4701959 | 2.568615 | 0.007663257
71.06806 | 14.8545 | 15.32135 | 12.74213 | -0.4668527 | 2.571569 | 0.007658242
71.07806 | 14.8687 | 15.31993 | 12.73773 | -0.4512321 | 2.574546 | 0.007653231
71.08805 | 14.8762 | 15.31854 | 12.73335 | -0.4423353 | 2.577541 | 0.00764823
71.09805 | 14.8735 | 15.31716 | 12.72895 | -0.443661 | 2.580563 | 0.00764323
71.10805 | 14.8765 | 15.31581 | 12.72456 | -0.4393086 | 2.583607 | 0.007638232
71.11805 | 14.8854 | 15.31448 | 12.72017 | -0.4290802 | 2.586675 | 0.00763324
71.12805 | 14.889 | 15.31317 | 12.71578 | -0.4241737 | 2.589763 | 0.007628252
71.13804 | 14.8912 | 15.31189 | 12.7114 | -0.4206923 | 2.592873 | 0.007623275
71.14804 | 14.8863 | 15.31063 | 12.70701 | -0.424333 | 2.596008 | 0.007618295
71.15804 | 14.8975 | 15.3094 | 12.70262 | -0.4118964 | 2.599165 | 0.007613322
71.16804 | 14.8958 | 15.30818 | 12.69823 | -0.4123837 | 2.602346 | 0.007608352
71.17804 | 14.9058 | 15.30699 | 12.69384 | -0.4011938 | 2.605549 | 0.007603388
71.18804 | 14.8952 | 15.30583 | 12.68945 | -0.4106278 | 2.608776 | 0.007598428
71.19803 | 14.8958 | 15.30469 | 12.68507 | -0.4088861 | 2.612022 | 0.007593477
71.20803 | 14.9092 | 15.30357 | 12.68068 | -0.3943669 | 2.615295 | 0.007588525
71.21803 | 14.8992 | 15.30247 | 12.6763 | -0.4032713 | 2.61859 | 0.00758358
71.22803 | 14.9074 | 15.3014 | 12.67191 | -0.3939994 | 2.621909 | 0.007578638
71.23803 | 14.9025 | 15.30035 | 12.66753 | -0.3978511 | 2.625251 | 0.007573701
71.24802 | 14.9179 | 15.29933 | 12.66315 | -0.3814279 | 2.628613 | 0.007568774
71.25802 | 14.9119 | 15.29833 | 12.65876 | -0.3864272 | 2.632001 | 0.007563845
71.26802 | 14.9166 | 15.29735 | 12.65438 | -0.3807508 | 2.635413 | 0.007558922
71.27802 | 14.9192 | 15.2964 | 12.65 | -0.3771988 | 2.638849 | 0.007554004
71.28802 | 14.9179 | 15.29547 | 12.64561 | -0.3775698 | 2.642307 | 0.007549089
71.29801 | 14.9336 | 15.29457 | 12.64124 | -0.3609654 | 2.645785 | 0.007544184
71.30801 | 14.9318 | 15.29369 | 12.63686 | -0.3618869 | 2.649292 | 0.007539281
71.31801 | 14.922 | 15.29283 | 12.63248 | -0.3708295 | 2.65282 | 0.00753438
71.32801 | 14.9234 | 15.292 | 12.6281 | -0.3685995 | 2.656374 | 0.007529485
71.33801 | 14.9418 | 15.29119 | 12.62372 | -0.349391 | 2.65995 | 0.007524594
71.34801 | 14.9517 | 15.29041 | 12.61934 | -0.33871 | 2.663552 | 0.007519707
71.358 | 14.9522 | 15.28965 | 12.61497 | -0.3374512 | 2.667171 | 0.00751483
71.368 | 14.9502 | 15.28892 | 12.61059 | -0.3387179 | 2.670819 | 0.007509954
71.378 | 14.9621 | 15.28821 | 12.60621 | -0.3261108 | 2.674493 | 0.007505081
71.388 | 14.9778 | 15.28753 | 12.60184 | -0.3097252 | 2.678187 | 0.007500214
71.398 | 14.9811 | 15.28687 | 12.59746 | -0.305768 | 2.681909 | 0.00749535
71.40799 | 14.9849 | 15.28623 | 12.59309 | -0.3013329 | 2.685649 | 0.007490497
71.41799 | 14.9851 | 15.28562 | 12.58872 | -0.3005237 | 2.689417 | 0.007485642
71.42799 | 15.0046 | 15.28504 | 12.58435 | -0.2804396 | 2.69321 | 0.007480794
71.43799 | 15.0132 | 15.28448 | 12.57998 | -0.2712809 | 2.697027 | 0.007475948
71.44799 | 15.0073 | 15.28395 | 12.57561 | -0.2766471 | 2.700869 | 0.007471109
71.45799 | 15.0161 | 15.28344 | 12.57124 | -0.2673388 | 2.704735 | 0.007466274
71.46798 | 15.013 | 15.28296 | 12.56687 | -0.2699565 | 2.708621 | 0.007461448
71.47798 | 15.0379 | 15.2825 | 12.56251 | -0.2445989 | 2.712536 | 0.007456621
71.48798 | 15.0374 | 15.28207 | 12.55814 | -0.244667 | 2.716476 | 0.007451801
71.49798 | 15.0489 | 15.28166 | 12.55377 | -0.2327605 | 2.72044 | 0.007446983
71.50798 | 15.0469 | 15.28128 | 12.54941 | -0.2343799 | 2.724429 | 0.007442172
71.51797 | 15.0556 | 15.28093 | 12.54505 | -0.2253255 | 2.728439 | 0.007437369
71.52797 | 15.0654 | 15.2806 | 12.54069 | -0.2151965 | 2.732478 | 0.007432567
71.53797 | 15.0727 | 15.28029 | 12.53632 | -0.2075931 | 2.736542 | 0.007427768
71.54797 | 15.0701 | 15.28002 | 12.53196 | -0.209916 | 2.74063 | 0.007422975
71.55797 | 15.0691 | 15.27976 | 12.5276 | -0.210665 | 2.744744 | 0.007418185
71.56797 | 15.077 | 15.27954 | 12.52324 | -0.2025401 | 2.748883 | 0.007413402
71.57796 | 15.0758 | 15.27934 | 12.51889 | -0.2035417 | 2.753043 | 0.007408627
71.58796 | 15.0827 | 15.27917 | 12.51453 | -0.1964693 | 2.757232 | 0.007403852
71.59796 | 15.0856 | 15.27902 | 12.51018 | -0.1934234 | 2.761447 | 0.007399082
71.60796 | 15.0869 | 15.2789 | 12.50582 | -0.1920042 | 2.765687 | 0.007394316
71.61796 | 15.095 | 15.27881 | 12.50147 | -0.1838114 | 2.769953 | 0.007389555
71.62795 | 15.1026 | 15.27874 | 12.49712 | -0.1761449 | 2.774239 | 0.007384804
71.63795 | 15.1058 | 15.27871 | 12.49277 | -0.1729058 | 2.778557 | 0.007380052
71.64795 | 15.1015 | 15.27869 | 12.48842 | -0.1771932 | 2.782899 | 0.007375305
71.65795 | 15.1133 | 15.27871 | 12.48407 | -0.1654076 | 2.787267 | 0.007370563
71.66795 | 15.1124 | 15.27875 | 12.47972 | -0.1663489 | 2.791661 | 0.007365825
71.67795 | 15.1236 | 15.27882 | 12.47538 | -0.1552174 | 2.796081 | 0.007361092
71.68794 | 15.1233 | 15.27891 | 12.47103 | -0.1556127 | 2.800522 | 0.007356369
71.69794 | 15.1277 | 15.27904 | 12.46669 | -0.1513357 | 2.804994 | 0.007351645
71.70794 | 15.1275 | 15.27919 | 12.46235 | -0.1516861 | 2.809493 | 0.007346926
71.71794 | 15.1353 | 15.27936 | 12.458 | -0.1440637 | 2.814017 | 0.007342212
71.72794 | 15.1456 | 15.27957 | 12.45366 | -0.1339689 | 2.818567 | 0.007337502
71.73793 | 15.151 | 15.2798 | 12.44933 | -0.1288016 | 2.82314 | 0.007332801
71.74793 | 15.1624 | 15.28006 | 12.44499 | -0.1176625 | 2.827743 | 0.007328101
71.75793 | 15.1685 | 15.28035 | 12.44065 | -0.1118504 | 2.832373 | 0.007323405
71.76793 | 15.1797 | 15.28067 | 12.43632 | -0.1009665 | 2.837029 | 0.007318714
71.77793 | 15.1814 | 15.28101 | 12.43199 | -0.09961097 | 2.841712 | 0.007314028
71.78793 | 15.1905 | 15.28138 | 12.42765 | -0.09088319 | 2.846421 | 0.007309346
71.79792 | 15.2073 | 15.28178 | 12.42333 | -0.07448326 | 2.851153 | 0.007304674
71.80792 | 15.2142 | 15.28221 | 12.419 | -0.0680121 | 2.855917 | 0.007300001
71.81792 | 15.223 | 15.28267 | 12.41467 | -0.05966913 | 2.860707 | 0.007295333
71.82792 | 15.2221 | 15.28315 | 12.41034 | -0.06105444 | 2.865524 | 0.00729067
71.83792 | 15.2232 | 15.28367 | 12.40601 | -0.06046854 | 2.870368 | 0.007286012
71.84791 | 15.2489 | 15.28421 | 12.40169 | -0.03531081 | 2.875235 | 0.007281363
71.85791 | 15.254 | 15.28478 | 12.39737 | -0.03078213 | 2.880134 | 0.007276713
71.86791 | 15.2634 | 15.28538 | 12.39305 | -0.02198239 | 2.88506 | 0.007272069
71.87791 | 15.2704 | 15.28601 | 12.38873 | -0.01561157 | 2.890014 | 0.007267429
71.88791 | 15.278 | 15.28667 | 12.38441 | -0.008669635 | 2.894995 | 0.007262794
71.89791 | 15.298 | 15.28736 | 12.3801 | 0.01064308 | 2.900004 | 0.007258164
71.9079 | 15.3018 | 15.28807 | 12.37578 | 0.01372714 | 2.905035 | 0.007253543
71.9179 | 15.3066 | 15.28882 | 12.37147 | 0.01778145 | 2.910099 | 0.007248922
71.9279 | 15.3066 | 15.28959 | 12.36716 | 0.01700618 | 2.915191 | 0.007244305
71.9379 | 15.3298 | 15.2904 | 12.36285 | 0.03940132 | 2.920311 | 0.007239693
71.9479 | 15.338 | 15.29123 | 12.35854 | 0.04676725 | 2.925459 | 0.007235087
71.95789 | 15.332 | 15.2921 | 12.35424 | 0.03990367 | 2.93063 | 0.007230489
71.96789 | 15.3457 | 15.29299 | 12.34993 | 0.05270995 | 2.935834 | 0.007225891
71.97789 | 15.3429 | 15.29391 | 12.34563 | 0.04898623 | 2.941067 | 0.007221298
71.98789 | 15.3671 | 15.29487 | 12.34132 | 0.07223246 | 2.946328 | 0.007216709
71.99789 | 15.3779 | 15.29585 | 12.33702 | 0.08204849 | 2.951617 | 0.007212126
72.00789 | 15.3859 | 15.29687 | 12.33272 | 0.08903436 | 2.956935 | 0.007207547
72.01788 | 15.3828 | 15.29791 | 12.32843 | 0.08489094 | 2.962276 | 0.007202977
72.02788 | 15.3966 | 15.29898 | 12.32413 | 0.09761608 | 2.967651 | 0.007198407
72.03788 | 15.4106 | 15.30009 | 12.31984 | 0.1105109 | 2.973055 | 0.007193842
72.04788 | 15.4193 | 15.30122 | 12.31555 | 0.118075 | 2.978487 | 0.007189282
72.05788 | 15.4222 | 15.30239 | 12.31126 | 0.1198082 | 2.983949 | 0.007184726
72.06787 | 15.4268 | 15.30359 | 12.30697349 | 0.1232118 | 2.989435 | 0.00718018
72.07787 | 15.4299 | 15.30482 | 12.30269 | 0.1250834 | 2.994954 | 0.007175634
72.08787 | 15.4341 | 15.30608 | 12.2984 | 0.1280239 | 3.000503 | 0.007171093
72.09787 | 15.4521 | 15.30737 | 12.29412 | 0.1447332 | 3.006082 | 0.007166555
72.10787 | 15.4561 | 15.30869 | 12.28984 | 0.1474113 | 3.01169 | 0.007162024
72.11787 | 15.4599 | 15.31004 | 12.28556 | 0.1498581 | 3.017327 | 0.007157496
72.12786 | 15.4712 | 15.31143 | 12.28128 | 0.1597744 | 3.022989 | 0.007152977
72.13786 | 15.4787 | 15.31284 | 12.27701 | 0.1658582 | 3.028686 | 0.00714846
72.14786 | 15.4897 | 15.31429 | 12.27273 | 0.1754103 | 3.034412 | 0.007143946
72.15786 | 15.4841 | 15.31577 | 12.26846 | 0.1683303 | 3.040168 | 0.007139437
72.16786 | 15.4879 | 15.31728 | 12.26419 | 0.1706188 | 3.045955 | 0.007134933
72.17785 | 15.5029 | 15.31882 | 12.25993 | 0.1840763 | 3.051765 | 0.007130439
72.18785 | 15.5045 | 15.3204 | 12.25566 | 0.1841004 | 3.057612 | 0.007125944
72.19785 | 15.5068 | 15.32201 | 12.2514 | 0.1847923 | 3.063489 | 0.007121454
72.20785 | 15.5045 | 15.32365 | 12.24714 | 0.1808518 | 3.069396 | 0.007116968
72.21785 | 15.5132 | 15.32532 | 12.24287 | 0.1878788 | 3.075334 | 0.007112488
72.22785 | 15.5256 | 15.32703 | 12.23862 | 0.1985732 | 3.081302 | 0.007108012
72.23784 | 15.5356 | 15.32876 | 12.23436 | 0.2068366 | 3.087295 | 0.007103546
72.24784 | 15.5297 | 15.33053 | 12.23011 | 0.1991656 | 3.093325 | 0.007099078
72.25784 | 15.5424 | 15.33234 | 12.22586 | 0.2100616 | 3.099385 | 0.007094617
72.26784 | 15.5503 | 15.33418 | 12.22161 | 0.2161248 | 3.105477 | 0.00709016
72.27784 | 15.5526 | 15.33605 | 12.21736 | 0.2165547 | 3.111599 | 0.007085707
72.28783 | 15.5661 | 15.33795 | 12.21312 | 0.2281532 | 3.117747 | 0.007081264
72.29783 | 15.5677 | 15.33988 | 12.20888 | 0.2278164 | 3.123932 | 0.007076821
72.30783 | 15.5721 | 15.34185 | 12.20463 | 0.2302473 | 3.130147 | 0.007072382
72.31783 | 15.5861 | 15.34386 | 12.20039 | 0.2422424 | 3.136396 | 0.007067949
72.32783 | 15.5939 | 15.3459 | 12.19616 | 0.2480049 | 3.142675 | 0.00706352
72.33783 | 15.5978 | 15.34797 | 12.19192 | 0.2498337 | 3.148985 | 0.007059096
72.34782 | 15.6014 | 15.35007 | 12.18769 | 0.2513301 | 3.155322 | 0.007054681
72.35782 | 15.6161 | 15.35221 | 12.18346 | 0.2638917 | 3.161695 | 0.007050267
72.36782 | 15.6297 | 15.35438 | 12.17923 | 0.2753173 | 3.168103 | 0.007045856
72.37782 | 15.6462 | 15.35659 | 12.17501 | 0.2896107 | 3.17454 | 0.007041451
72.38782 | 15.6474 | 15.35883 | 12.17078 | 0.2885668 | 3.181012 | 0.007037051
72.39781 | 15.6612 | 15.36111 | 12.16657 | 0.3000933 | 3.187507 | 0.007032659
72.40781 | 15.6574 | 15.36342 | 12.16235 | 0.2939816 | 3.194043 | 0.007028268
72.41781 | 15.6754 | 15.36576 | 12.15813 | 0.3096353 | 3.200611 | 0.007023881
72.42781 | 15.6914 | 15.36815 | 12.15392 | 0.3232541 | 3.207211 | 0.007019499
72.43781 | 15.692 | 15.37056 | 12.1497 | 0.321438 | 3.213844 | 0.007015123
72.44781 | 15.6963 | 15.37301 | 12.14549 | 0.3232865 | 3.220509 | 0.00701075
72.4578 | 15.7026 | 15.3755 | 12.14129 | 0.3271022 | 3.227202 | 0.007006387
72.4678 | 15.7093 | 15.37802 | 12.13708 | 0.3312801 | 3.233933 | 0.007002024
72.4778 | 15.7128 | 15.38058 | 12.13288 | 0.3322225 | 3.240698 | 0.006997666
72.4878 | 15.7341 | 15.38317 | 12.12868 | 0.3509293 | 3.247496 | 0.006993312
72.4978 | 15.7361 | 15.3858 | 12.12448 | 0.3503002 | 3.254328 | 0.006988963
72.50779 | 15.7301 | 15.38846 | 12.12029 | 0.3416378 | 3.261186 | 0.006984624
72.51779 | 15.7472 | 15.39116 | 12.1161 | 0.356037 | 3.268084 | 0.006980284
72.52779 | 15.7573 | 15.3939 | 12.11191 | 0.3634001 | 3.275016 | 0.00697595
72.53779 | 15.7621 | 15.39667 | 12.10772 | 0.3654271 | 3.281982 | 0.00697162
72.54779 | 15.7685 | 15.39948 | 12.10353 | 0.3690169 | 3.288982 | 0.006967295
72.55779 | 15.7617 | 15.40233 | 12.09935 | 0.3593712 | 3.296015 | 0.006962974
72.56778 | 15.7786 | 15.40521 | 12.09517 | 0.373391 | 3.303076 | 0.006958662
72.57778 | 15.7855 | 15.40813 | 12.091 | 0.3773711 | 3.310178 | 0.006954351
72.58778 | 15.7879 | 15.41108 | 12.08682 | 0.376815 | 3.317314 | 0.006950045
72.59778 | 15.7841 | 15.41408 | 12.08265 | 0.370022 | 3.324484 | 0.006945743
72.60778 | 15.7932 | 15.41711 | 12.07848 | 0.3760938 | 3.331687 | 0.006941446
72.61777 | 15.8096 | 15.42017 | 12.07431 | 0.3894285 | 3.33892 | 0.006937158
72.62777 | 15.8166 | 15.42328 | 12.07015 | 0.3933238 | 3.346194 | 0.006932871
72.63777 | 15.8233 | 15.42642 | 12.06599 | 0.3968806 | 3.353504 | 0.006928588
72.64777 | 15.8273 | 15.4296 | 12.06183 | 0.3977003 | 3.360848 | 0.00692431
72.65777 | 15.8272 | 15.43282 | 12.05767 | 0.394382 | 3.368228 | 0.006920036
72.66777 | 15.8455 | 15.43607 | 12.05352 | 0.4094264 | 3.375642 | 0.006915768
72.67776 | 15.8548 | 15.43936 | 12.04937 | 0.4154354 | 3.383085 | 0.006911508
72.68776 | 15.8607 | 15.4427 | 12.04522 | 0.418003 | 3.390571 | 0.006907249
72.69776 | 15.8672 | 15.44607 | 12.04107 | 0.4211326 | 3.398092 | 0.006902994
72.70776 | 15.863 | 15.44948 | 12.03693 | 0.4135236 | 3.405649 | 0.006898744
72.71776 | 15.8831 | 15.45292 | 12.03279 | 0.4301763 | 3.413241 | 0.006894499
72.72775 | 15.8926 | 15.45641 | 12.02865 | 0.4361933 | 3.420862 | 0.006890263
72.73775 | 15.905 | 15.45993 | 12.02452 | 0.4450682 | 3.428527 | 0.006886027
72.74775 | 15.9158 | 15.4635 | 12.02039 | 0.4523046 | 3.436227 | 0.006881796
72.75775 | 15.9135 | 15.4671 | 12.01626 | 0.4464015 | 3.443964 | 0.00687757
72.76775 | 15.9398 | 15.47074 | 12.01213 | 0.4690594 | 3.451737 | 0.006873348
72.77775 | 15.9459 | 15.47442 | 12.00801 | 0.4714777 | 3.459547 | 0.006869131
72.78774 | 15.9609 | 15.47814 | 12.00389 | 0.4827602 | 3.467385 | 0.006864923
72.79774 | 15.9689 | 15.4819 | 11.99977 | 0.4869998 | 3.475268 | 0.006860715
72.80774 | 15.9638 | 15.4857 | 11.99566 | 0.4780995 | 3.483188 | 0.006856512
72.81774 | 15.9995 | 15.48954 | 11.99154 | 0.5099594 | 3.491144 | 0.006852314
72.82774 | 16.0101 | 15.49342 | 11.98743 | 0.516679 | 3.499138 | 0.00684812
72.83773 | 16.0071 | 15.49734 | 11.98333 | 0.5097626 | 3.507161 | 0.006843935
72.84773 | 16.0282 | 15.5013 | 11.97923 | 0.526902 | 3.515229 | 0.006839751
72.85773 | 16.0201 | 15.5053 | 11.97513 | 0.5148011 | 3.523335 | 0.006835572
72.86773 | 16.0522 | 15.50934 | 11.97103 | 0.5428596 | 3.531478 | 0.006831397
72.87773 | 16.0686 | 15.51342 | 11.96694 | 0.5551776 | 3.539659 | 0.006827227
72.88773 | 16.0803 | 15.51755 | 11.96285 | 0.5627547 | 3.547877 | 0.006823061
72.89772 | 16.0877 | 15.52171 | 11.95876 | 0.5659946 | 3.556126 | 0.006818904
72.90772 | 16.0879 | 15.52591 | 11.95468 | 0.5619902 | 3.56442 | 0.006814748
72.91772 | 16.1038 | 15.53016 | 11.95059 | 0.5736439 | 3.572752 | 0.006810596
72.92772 | 16.1178 | 15.53444 | 11.94651 | 0.5833565 | 3.581123 | 0.00680645
72.93772 | 16.1307 | 15.53877 | 11.94244 | 0.5919277 | 3.589532 | 0.006802307
72.94771 | 16.1377 | 15.54314 | 11.93837 | 0.5945613 | 3.597972 | 0.006798174
72.95771 | 16.1352 | 15.54755 | 11.9343 | 0.5876492 | 3.606458 | 0.006794041
72.96771 | 16.1473 | 15.55201 | 11.93023 | 0.595295 | 3.614983 | 0.006789912
72.97771 | 16.1577 | 15.5565 | 11.92617 | 0.601199 | 3.623547 | 0.006785788
72.98771 | 16.169 | 15.56104 | 11.92211 | 0.6079609 | 3.632149 | 0.006781669
72.99771 | 16.1779 | 15.56562 | 11.91805 | 0.6122806 | 3.640791 | 0.006777555
73.0077 | 16.1841 | 15.57024 | 11.914 | 0.6138621 | 3.649464 | 0.00677345
73.0177 | 16.1914 | 15.5749 | 11.90995 | 0.6164965 | 3.658184 | 0.006769344
73.0277 | 16.2014 | 15.57961 | 11.9059 | 0.6217885 | 3.666944 | 0.006765244
73.0377 | 16.2135 | 15.58436 | 11.90186 | 0.6291381 | 3.675743 | 0.006761147
73.0477 | 16.2206 | 15.58916 | 11.89782 | 0.631444 | 3.684582 | 0.006757056
73.05769 | 16.2226 | 15.59399 | 11.89378 | 0.628612 | 3.693452 | 0.006752973
73.06769 | 16.2297 | 15.59887 | 11.88975 | 0.6308319 | 3.70237 | 0.006748892
73.07769 | 16.2422 | 15.60379 | 11.88572 | 0.6384085 | 3.711329 | 0.006744814
73.08769 | 16.2478 | 15.60876 | 11.88169 | 0.6390419 | 3.720328 | 0.006740741
73.09769 | 16.2538 | 15.61377 | 11.87767 | 0.6400314 | 3.729367 | 0.006736672
73.10769 | 16.2706 | 15.61882 | 11.87364 | 0.6517771 | 3.738446 | 0.006732609
73.11768 | 16.2761 | 15.62392 | 11.86963 | 0.6521841 | 3.747557 | 0.006728554
73.12768 | 16.2889 | 15.62906 | 11.86562 | 0.6598419 | 3.756718 | 0.006724499
73.13768 | 16.3059 | 15.63424 | 11.8616 | 0.6716556 | 3.765919 | 0.006720449
73.14768 | 16.3077 | 15.63947 | 11.8576 | 0.6682251 | 3.775161 | 0.006716404
73.15768 | 16.3288 | 15.64475 | 11.85359 | 0.6840502 | 3.784444 | 0.006712363
73.16767 | 16.3223 | 15.65006 | 11.8496 | 0.6722359 | 3.79376 | 0.006708331
73.17767 | 16.3475 | 15.65543 | 11.8456 | 0.6920718 | 3.803125 | 0.006704299
73.18767 | 16.3596 | 15.66084 | 11.84161 | 0.6987631 | 3.812531 | 0.006700272
73.19767 | 16.3671 | 15.66629 | 11.83761 | 0.7008093 | 3.82198 | 0.006696249
73.20767 | 16.3705 | 15.67179 | 11.83363 | 0.6987102 | 3.83147 | 0.006692231
73.21767 | 16.3777 | 15.67733 | 11.82964 | 0.700366 | 3.841001 | 0.006688217
73.22766 | 16.3986 | 15.68292 | 11.82567 | 0.7156819 | 3.850565 | 0.006684212
73.23766 | 16.4178 | 15.68855 | 11.82169 | 0.729247 | 3.86018 | 0.006680208
73.24766 | 16.4219 | 15.69423 | 11.81772 | 0.7276666 | 3.869837 | 0.006676208
73.25766 | 16.4406 | 15.69996 | 11.81375 | 0.7406405 | 3.879536 | 0.006672212
73.26766 | 16.4396 | 15.70573 | 11.80979 | 0.7338679 | 3.889278 | 0.006668222
73.27765 | 16.4517 | 15.71154 | 11.80583 | 0.7401555 | 3.899053 | 0.006664239
73.28765 | 16.4755 | 15.71741 | 11.80187 | 0.7580916 | 3.908879 | 0.006660257
73.29765 | 16.4736 | 15.72332 | 11.79791 | 0.7502809 | 3.918748 | 0.00665628
73.30765 | 16.4932 | 15.72928 | 11.79396 | 0.7639241 | 3.92866 | 0.006652307
73.31765 | 16.4989 | 15.73528 | 11.79002 | 0.7636205 | 3.938615 | 0.006648338
73.32765 | 16.5044 | 15.74133 | 11.78607 | 0.7630706 | 3.948612 | 0.006644375
73.33764 | 16.5145 | 15.74742 | 11.78214 | 0.7670798 | 3.958643 | 0.006640419
73.34764 | 16.5309 | 15.75356 | 11.7782 | 0.7773358 | 3.968727 | 0.006636464
73.35764 | 16.544 | 15.75975 | 11.77427 | 0.7842454 | 3.978854 | 0.006632514
73.36764 | 16.5485 | 15.76599 | 11.77034 | 0.7825078 | 3.989024 | 0.006628568
73.37764 | 16.5583 | 15.77228 | 11.76641 | 0.7860225 | 3.999238 | 0.006624626
73.38763 | 16.5677 | 15.7786 | 11.7625 | 0.7890973 | 4.009485 | 0.006620692
73.39763 | 16.5846 | 15.78498 | 11.75858 | 0.7996179 | 4.019786 | 0.00661676
73.40763 | 16.5971 | 15.79141 | 11.75467 | 0.8056899 | 4.030131 | 0.006612832
73.41763 | 16.6015 | 15.79789 | 11.75076 | 0.8036129 | 4.040522 | 0.006608908
73.42763 | 16.6119 | 15.80441 | 11.74685 | 0.8074896 | 4.050955 | 0.006604989
73.43763 | 16.6256 | 15.81098 | 11.74295 | 0.8146181 | 4.061433 | 0.006601074
73.44762 | 16.6387 | 15.81759 | 11.73905 | 0.8211065 | 4.071943 | 0.006597167
73.45762 | 16.6439 | 15.82426 | 11.73516 | 0.8196392 | 4.082508 | 0.006593262
73.46762 | 16.6524 | 15.83098 | 11.73127 | 0.8214231 | 4.093119 | 0.006589359
73.47762 | 16.6603 | 15.83774 | 11.72738 | 0.8225582 | 4.103774 | 0.006585463
73.48762 | 16.6816 | 15.84456 | 11.7235 | 0.8370449 | 4.114474 | 0.006581569
73.49761 | 16.692 | 15.85141 | 11.71962 | 0.8405894 | 4.125208 | 0.006577685
73.50761 | 16.7011 | 15.85832 | 11.71575 | 0.8427787 | 4.135998 | 0.006573801
73.51761 | 16.7161 | 15.86528 | 11.71188 | 0.8508186 | 4.146832 | 0.006569922
73.52761 | 16.7293 | 15.87229 | 11.70801 | 0.85701 | 4.157712 | 0.006566046
73.53761 | 16.7311 | 15.87935 | 11.70415 | 0.8517518 | 4.168637 | 0.006562176
73.54761 | 16.7514 | 15.88646 | 11.70029 | 0.8649443 | 4.179607 | 0.006558309
73.5576 | 16.7683 | 15.89361 | 11.69644 | 0.8746941 | 4.190612 | 0.00655445
73.5676 | 16.7675 | 15.90081 | 11.69259 | 0.8666878 | 4.201673 | 0.006550593
73.5776 | 16.7772 | 15.90807 | 11.68874 | 0.8691318 | 4.21278 | 0.00654674
73.5876 | 16.7834 | 15.91537 | 11.6849 | 0.8680261 | 4.223932 | 0.006542891
73.5976 | 16.7956 | 15.92273 | 11.68106 | 0.87287 | 4.235131 | 0.006539046
73.60759 | 16.8205 | 15.93013 | 11.67723 | 0.8903716 | 4.246363 | 0.00653521
73.61759 | 16.8291 | 15.93758 | 11.6734 | 0.8915158 | 4.257653 | 0.006531374
73.62759 | 16.8377 | 15.94509 | 11.66957 | 0.8926095 | 4.26899 | 0.006527543
73.63759 | 16.8469 | 15.95265 | 11.66575 | 0.8942532 | 4.280372 | 0.006523715
73.64759 | 16.854 | 15.96025 | 11.66193 | 0.8937465 | 4.291801 | 0.006519892
73.65759 | 16.8693 | 15.96791 | 11.65812 | 0.9013891 | 4.303276 | 0.006516074
73.66758 | 16.8787 | 15.97561 | 11.65431 | 0.9030886 | 4.314786 | 0.006512263
73.67758 | 16.8908 | 15.98337 | 11.65051 | 0.9074304 | 4.326354 | 0.006508453
73.68758 | 16.8986 | 15.99118 | 11.64671 | 0.9074245 | 4.337965 | 0.006504648
73.69758 | 16.9013 | 15.99904 | 11.64291 | 0.9022644 | 4.349625 | 0.006500846
73.70758 | 16.9082 | 16.00695 | 11.63912 | 0.9012528 | 4.361334 | 0.00649705
73.71757 | 16.9226 | 16.0149 | 11.63533 | 0.9076981 | 4.373077 | 0.00649326
73.72757 | 16.9396 | 16.02292 | 11.63155 | 0.9166845 | 4.384879 | 0.006489472
73.73757 | 16.9513 | 16.03098 | 11.62777 | 0.9203197 | 4.396727 | 0.006485688
73.74757 | 16.9543 | 16.0391 | 11.62399 | 0.9152031 | 4.408623 | 0.006481908
73.75757 | 16.9486 | 16.04726 | 11.62022 | 0.9013352 | 4.420566 | 0.006478132
73.76757 | 16.9786 | 16.05548 | 11.61645 | 0.9231158 | 4.432557 | 0.006474362
73.77756 | 16.983 | 16.06375 | 11.61269 | 0.9192528 | 4.444582 | 0.006470598
73.78756 | 16.9978 | 16.07207 | 11.60894 | 0.9257299 | 4.456667 | 0.006466836
73.79756 | 17.0087 | 16.08044 | 11.60518 | 0.9282556 | 4.468799 | 0.006463077
73.80756 | 17.0035 | 16.08887 | 11.60143 | 0.9146291 | 4.480979 | 0.006459324
73.81756 | 17.0114 | 16.09735 | 11.59769 | 0.9140504 | 4.493207 | 0.006455573
73.82755 | 17.0159 | 16.10587 | 11.59395 | 0.9100282 | 4.50547 | 0.006451832
73.83755 | 17.0358 | 16.11445 | 11.59021 | 0.9213454 | 4.517793 | 0.00644809
73.84755 | 17.0424 | 16.12309 | 11.58648 | 0.9193105 | 4.530164 | 0.006444354
73.85755 | 17.0541 | 16.13178 | 11.58275 | 0.9223237 | 4.542582 | 0.006440621
73.86755 | 17.06 | 16.14052 | 11.57903 | 0.919484 | 4.555048 | 0.006436892
73.87755 | 17.0752 | 16.14931 | 11.57531 | 0.9258921 | 4.567562 | 0.006433168
73.88754 | 17.0893 | 16.15814 | 11.5716 | 0.931156 | 4.580113 | 0.006429452
73.89754 | 17.0914 | 16.16704 | 11.56789 | 0.9243591 | 4.592723 | 0.006425736
73.90754 | 17.1071 | 16.17599 | 11.56419 | 0.9311094 | 4.605381 | 0.006422024
73.91754 | 17.1069 | 16.18499 | 11.56049 | 0.921907 | 4.618088 | 0.006418317
73.92754 | 17.1124 | 16.19405 | 11.55679 | 0.9183519 | 4.630843 | 0.006414614
73.93753 | 17.132 | 16.20315 | 11.5531 | 0.9288528 | 4.643633 | 0.006410919
73.94753 | 17.1302 | 16.21231 | 11.54942 | 0.9178919 | 4.656485 | 0.006407225
73.95753 | 17.1461 | 16.22152 | 11.54573 | 0.924578 | 4.669384 | 0.006403534
73.96753 | 17.1521 | 16.23079 | 11.54206 | 0.9213114 | 4.682332 | 0.006399848
73.97753 | 17.1647 | 16.24011 | 11.53838 | 0.9245915 | 4.695329 | 0.006396166
73.98753 | 17.1706 | 16.24948 | 11.53472 | 0.921119 | 4.708373 | 0.006392489
73.99752 | 17.1803 | 16.2589 | 11.53106 | 0.9214028 | 4.721453 | 0.006388819
74.00752 | 17.1977 | 16.26838 | 11.5274 | 0.9293233 | 4.734596 | 0.006385149
74.01752 | 17.2009 | 16.27791 | 11.52374 | 0.9229918 | 4.747785 | 0.006381484
74.02752 | 17.2109 | 16.28749 | 11.52009 | 0.9234057 | 4.761025 | 0.006377824
74.03752 | 17.2045 | 16.29713 | 11.51645 | 0.9073677 | 4.774311 | 0.006374167
74.04751 | 17.2288 | 16.30682 | 11.51281 | 0.921985 | 4.787634 | 0.006370518
74.05751 | 17.2393 | 16.31656 | 11.50917 | 0.9227396 | 4.801019 | 0.00636687
74.06751 | 17.2437 | 16.32636 | 11.50554 | 0.917341 | 4.814452 | 0.006363226
74.07751 | 17.2512 | 16.33621 | 11.50192 | 0.9149894 | 4.827933 | 0.006359586
74.08751 | 17.2669 | 16.34612 | 11.4983 | 0.9207836 | 4.841464 | 0.006355951
74.09751 | 17.2599 | 16.35607 | 11.49468 | 0.9038252 | 4.855042 | 0.00635232
74.1075 | 17.2904 | 16.36608 | 11.49107 | 0.9243227 | 4.868656 | 0.006348696
74.1175 | 17.3011 | 16.37614 | 11.48747 | 0.924957 | 4.882333 | 0.006345073
74.1275 | 17.3115 | 16.38626 | 11.48386 | 0.9252375 | 4.896058 | 0.006341454
74.1375 | 17.3101 | 16.39643 | 11.48027 | 0.9136652 | 4.909831 | 0.00633784
74.1475 | 17.3179 | 16.40666 | 11.47667 | 0.9112388 | 4.923653 | 0.006334229
74.15749 | 17.331 | 16.41693 | 11.47309 | 0.9140696 | 4.93751 | 0.006330627
74.16749 | 17.3482 | 16.42726 | 11.46951 | 0.9209365 | 4.951429 | 0.006327025
74.17749 | 17.3597 | 16.43765 | 11.46593 | 0.9220503 | 4.965397 | 0.006323427
74.18749 | 17.3674 | 16.44809 | 11.46236 | 0.9193101 | 4.979413 | 0.006319833
74.19749 | 17.3742 | 16.45858 | 11.45879 | 0.9156173 | 4.993478 | 0.006316244
74.20749 | 17.3899 | 16.46913 | 11.45523 | 0.9207707 | 5.007591 | 0.006312659
74.21748 | 17.4034 | 16.47972 | 11.45167 | 0.9236804 | 5.021739 | 0.006309081
74.22748 | 17.4196 | 16.49037 | 11.44812 | 0.9292277 | 5.035948 | 0.006305505
74.23748 | 17.4247 | 16.50108 | 11.44457 | 0.9236209 | 5.050207 | 0.006301932
74.24748 | 17.4444 | 16.51184 | 11.44103 | 0.9325606 | 5.064514 | 0.006298363
74.25748 | 17.447 | 16.52265 | 11.43749 | 0.9243475 | 5.078868 | 0.006294799
74.26747 | 17.4483 | 16.53351 | 11.43396 | 0.9147917 | 5.093257 | 0.006291243
74.27747 | 17.4714 | 16.54443 | 11.43043 | 0.926972 | 5.107708 | 0.006287686
74.28747 | 17.4889 | 16.5554 | 11.42691 | 0.9334989 | 5.122208 | 0.006284135
74.29747 | 17.4927 | 16.56643 | 11.42339 | 0.926273 | 5.136755 | 0.006280587
74.30747 | 17.5067 | 16.57751 | 11.41988 | 0.9291937 | 5.151351 | 0.006277044
74.31747 | 17.5164 | 16.58864 | 11.41637 | 0.9277618 | 5.165994 | 0.006273505
74.32746 | 17.5229 | 16.59981 | 11.41287 | 0.9230879 | 5.180671 | 0.006269973
74.33746 | 17.5475 | 16.61105 | 11.40937 | 0.9364499 | 5.19541 | 0.006266442
74.34746 | 17.5521 | 16.62234 | 11.40588 | 0.9297594 | 5.210196 | 0.006262916
74.35746 | 17.568 | 16.63368 | 11.40239 | 0.9343159 | 5.22503 | 0.006259393
74.36746 | 17.5788 | 16.64508 | 11.39891 | 0.9337203 | 5.239912 | 0.006255875
74.37745 | 17.5783 | 16.65652 | 11.39544 | 0.9217829 | 5.254826 | 0.006252364
74.38745 | 17.5885 | 16.66802 | 11.39197 | 0.920481 | 5.269803 | 0.006248854
74.39745 | 17.6096 | 16.67957 | 11.3885 | 0.9300277 | 5.284827 | 0.006245348
74.40745 | 17.6195 | 16.69118 | 11.38504 | 0.9283217 | 5.299897 | 0.006241847
74.41745 | 17.6336 | 16.70284 | 11.38158 | 0.930764 | 5.315015 | 0.006238349
74.42745 | 17.6334 | 16.71455 | 11.37813 | 0.9188538 | 5.330179 | 0.006234856
74.43744 | 17.6371 | 16.7263 | 11.37469 | 0.9108034 | 5.345376 | 0.006231371
74.44744 | 17.6514 | 16.73811 | 11.37125 | 0.9132899 | 5.360633 | 0.006227885
74.45744 | 17.6621 | 16.74998 | 11.36781 | 0.9121242 | 5.375937 | 0.006224404
74.46744 | 17.6793 | 16.76189 | 11.36438 | 0.9174067 | 5.391288 | 0.006220928
74.47744 | 17.6847 | 16.77386 | 11.36096 | 0.9108381 | 5.406685 | 0.006217455
74.48743 | 17.6884 | 16.78587 | 11.35754 | 0.9025295 | 5.422113 | 0.006213991
74.49743 | 17.7032 | 16.79794 | 11.35413 | 0.9052584 | 5.437601 | 0.006210527
74.50743 | 17.7074 | 16.81006 | 11.35072 | 0.8973361 | 5.453136 | 0.006207067
74.51743 | 17.7218 | 16.82224 | 11.34732 | 0.8995626 | 5.468716 | 0.006203611
74.52743 | 17.7251 | 16.83446 | 11.34392 | 0.8906385 | 5.484342 | 0.006200159
74.53743 | 17.741 | 16.84674 | 11.34053 | 0.8942639 | 5.500012 | 0.006196711
74.54742 | 17.7411 | 16.85905 | 11.33714 | 0.8820505 | 5.515713 | 0.006193272
74.55742 | 17.7421 | 16.87143 | 11.33376 | 0.8706748 | 5.531474 | 0.006189833
74.56742 | 17.756 | 16.88385 | 11.33039 | 0.8721498 | 5.547279 | 0.006186398
74.57742 | 17.774 | 16.89633 | 11.32701 | 0.877674 | 5.563129 | 0.006182967
74.58742 | 17.7821 | 16.90885 | 11.32365 | 0.8732484 | 5.579023 | 0.00617954
74.59741 | 17.7833 | 16.92141 | 11.32029 | 0.8618858 | 5.594946 | 0.006176121
74.60741 | 17.7962 | 16.93404 | 11.31694 | 0.8621622 | 5.610928 | 0.006172703
74.61741 | 17.7988 | 16.94671 | 11.31359 | 0.8520883 | 5.626954 | 0.006169289
74.62741 | 17.7998 | 16.95943 | 11.31024 | 0.840366 | 5.643023 | 0.006165879
74.63741 | 17.8268 | 16.9722 | 11.30691 | 0.8545953 | 5.659136 | 0.006162473
74.6474 | 17.8305 | 16.98501 | 11.30358 | 0.8454905 | 5.675273 | 0.006159075
74.6574 | 17.8333 | 16.99788 | 11.30025 | 0.8354223 | 5.691472 | 0.006155678
74.6674 | 17.8407 | 17.01079 | 11.29693 | 0.8299069 | 5.707712 | 0.006152284
74.6774 | 17.853 | 17.02376 | 11.29361 | 0.8292434 | 5.723995 | 0.006148895
74.6874 | 17.8517 | 17.03677 | 11.2903 | 0.8149319 | 5.740321 | 0.00614551
74.6974 | 17.861 | 17.04983 | 11.287 | 0.8111739 | 5.756687 | 0.006142129
74.70739 | 17.8854 | 17.06292 | 11.2837 | 0.822481 | 5.773079 | 0.006138756
74.71739 | 17.8824 | 17.07607 | 11.28041 | 0.8063293 | 5.789528 | 0.006135383
74.72739 | 17.8947 | 17.08927 | 11.27712 | 0.8054303 | 5.806019 | 0.006132015
74.73739 | 17.8999 | 17.10251 | 11.27384 | 0.7973851 | 5.82255 | 0.006128651
74.74739 | 17.9034 | 17.11581 | 11.27056 | 0.787594 | 5.839121 | 0.00612529
74.75738 | 17.9236 | 17.12913 | 11.26729 | 0.7944705 | 5.855716 | 0.006121938
74.76738 | 17.9202 | 17.14251 | 11.26403 | 0.7776887 | 5.872366 | 0.006118587
74.77738 | 17.9389 | 17.15594 | 11.26077 | 0.7829619 | 5.889057 | 0.006115239
74.78738 | 17.9434 | 17.16941 | 11.25751 | 0.7739905 | 5.905785 | 0.006111895
74.79738 | 17.951 | 17.18293 | 11.25426 | 0.7680743 | 5.922554 | 0.006108556
74.80738 | 17.957 | 17.19649 | 11.25102 | 0.760514 | 5.93936 | 0.00610522
74.81737 | 17.9767 | 17.21008 | 11.24779 | 0.7666232 | 5.956188 | 0.006101893
74.82737 | 17.977 | 17.22372 | 11.24456 | 0.7532765 | 5.973069 | 0.006098566
74.83737 | 17.9896 | 17.23741 | 11.24133 | 0.7521858 | 5.989989 | 0.006095243
74.84737 | 17.995 | 17.25115 | 11.23811 | 0.7438532 | 6.006945 | 0.006091925
74.85737 | 18.0117 | 17.26492 | 11.2349 | 0.7467775 | 6.023938 | 0.006088611
74.86736 | 18.0161 | 17.27872 | 11.23169 | 0.7373794 | 6.040944 | 0.006085303
74.87736 | 18.0284 | 17.29258 | 11.22849 | 0.7358209 | 6.058009 | 0.006081997
74.88736 | 18.0424 | 17.30648 | 11.22529 | 0.7359199 | 6.07511 | 0.006078695
74.89736 | 18.0478 | 17.32042 | 11.2221 | 0.7273794 | 6.092245 | 0.006075397
74.90736 | 18.049 | 17.3344 | 11.21892 | 0.7145987 | 6.109414 | 0.006072103
74.91736 | 18.0602 | 17.34842 | 11.21574 | 0.7117773 | 6.126618 | 0.006068813
74.92735 | 18.0731 | 17.36247 | 11.21257 | 0.7106301 | 6.143838 | 0.006065531
74.93735 | 18.086 | 17.37657 | 11.2094 | 0.7094301 | 6.161109 | 0.006062249
74.94735 | 18.1046 | 17.39071 | 11.20624 | 0.7138916 | 6.178413 | 0.006058972
74.95735 | 18.108 | 17.40489 | 11.20308 | 0.7031145 | 6.195749 | 0.006055698
74.96735 | 18.1218 | 17.4191 | 11.19993 | 0.7027002 | 6.213116 | 0.006052429
74.97734 | 18.1304 | 17.43334 | 11.19679 | 0.6970615 | 6.230499 | 0.006049167
74.98734 | 18.1385 | 17.44763 | 11.19365 | 0.6908728 | 6.247929 | 0.006045907
74.99734 | 18.148 | 17.46195 | 11.19052 | 0.6860478 | 6.265389 | 0.00604265
75.00734 | 18.1686 | 17.47631 | 11.18739 | 0.6922867 | 6.28288 | 0.006039397
75.01734 | 18.1697 | 17.49071 | 11.18427 | 0.6789898 | 6.3004 | 0.006036148
75.02734 | 18.1743 | 17.50514 | 11.18116 | 0.6691586 | 6.317949 | 0.006032904
75.03733 | 18.1959 | 17.51959 | 11.17805 | 0.6763068 | 6.335509 | 0.006029667
75.04733 | 18.2046 | 17.53409 | 11.17495 | 0.6705073 | 6.353114 | 0.00602643
75.05733 | 18.2201 | 17.54863 | 11.17186 | 0.6714734 | 6.370748 | 0.006023198
75.06733 | 18.2313 | 17.56319 | 11.16877 | 0.6681072 | 6.388408 | 0.00601997
75.07733 | 18.247 | 17.57779 | 11.16568 | 0.6692091 | 6.406093 | 0.006016746
75.08732 | 18.2482 | 17.59241 | 11.16261 | 0.655793 | 6.423788 | 0.006013529
75.09732 | 18.2596 | 17.60707 | 11.15953 | 0.6525317 | 6.441525 | 0.006010313
75.10732 | 18.2722 | 17.62176 | 11.15647 | 0.6504394 | 6.459286 | 0.006007101
75.11732 | 18.2847 | 17.63648 | 11.15341 | 0.6482179 | 6.477071 | 0.006003893
75.12732 | 18.2928 | 17.65123 | 11.15035 | 0.6415662 | 6.49488 | 0.006000689
75.13732 | 18.3105 | 17.66601 | 11.14731 | 0.6444857 | 6.512712 | 0.00599749
75.14731 | 18.2995 | 17.68081 | 11.14427 | 0.6186919 | 6.530547 | 0.005994297
75.15731 | 18.3235 | 17.69564 | 11.14123 | 0.6278552 | 6.548423 | 0.005991105
75.16731 | 18.3327 | 17.71051 | 11.1382 | 0.6221921 | 6.566319 | 0.005987918
75.17731 | 18.3397 | 17.7254 | 11.13518 | 0.6143028 | 6.584235 | 0.005984734
75.18731 | 18.34 | 17.74031 | 11.13216 | 0.5996872 | 6.602171 | 0.005981555
75.1973 | 18.3585 | 17.75524 | 11.12915 | 0.6032612 | 6.620108 | 0.005978382
75.2073 | 18.3651 | 17.7702 | 11.12615 | 0.5948963 | 6.638081 | 0.005975211
75.2173 | 18.3723 | 17.78519 | 11.12315 | 0.5871082 | 6.656071 | 0.005972043
75.2273 | 18.3789 | 17.8002 | 11.12016 | 0.5786962 | 6.674079 | 0.00596888
75.2373 | 18.3893 | 17.81524 | 11.11717 | 0.574062 | 6.692103 | 0.005965721
75.2473 | 18.3811 | 17.83029 | 11.11419 | 0.5508068 | 6.710141 | 0.005962565
75.25729 | 18.392 | 17.84536 | 11.11122 | 0.5466447 | 6.728178 | 0.005959417
75.26729 | 18.3975 | 17.86045 | 11.10825 | 0.5370476 | 6.746246 | 0.00595627
75.27729 | 18.3996 | 17.87557 | 11.10529 | 0.5240308 | 6.764327 | 0.005953126
75.28729 | 18.4072 | 17.8907 | 11.10233 | 0.5164953 | 6.782421 | 0.005949986
75.29729 | 18.402 | 17.90586 | 11.09938 | 0.4961424 | 6.800526 | 0.005946851
75.30728 | 18.4208 | 17.92101 | 11.09644 | 0.4997862 | 6.818625 | 0.005943723
75.31728 | 18.409 | 17.9362 | 11.09351 | 0.4727979 | 6.836753 | 0.005940595
75.32728 | 18.427 | 17.9514 | 11.09058 | 0.4755953 | 6.854889 | 0.005937472
75.33728 | 18.4283 | 17.96662 | 11.08765 | 0.4616766 | 6.873035 | 0.005934352
75.34728 | 18.4293 | 17.98186 | 11.08474 | 0.4474449 | 6.891187 | 0.005931237
75.35728 | 18.4302 | 17.9971 | 11.08183 | 0.4330993 | 6.909347 | 0.005928125
75.36727 | 18.4327 | 18.01234 | 11.07892 | 0.420356 | 6.927495 | 0.00592502
75.37727 | 18.4373 | 18.02761 | 11.07603 | 0.4096862 | 6.945667 | 0.005921917
75.38727 | 18.4316 | 18.04289 | 11.07313 | 0.3887052 | 6.963843 | 0.005918817
75.39727 | 18.4508 | 18.05819 | 11.07025 | 0.3926145 | 6.982023 | 0.005915721
75.40727 | 18.4483 | 18.07349 | 11.06737 | 0.3748141 | 7.000206 | 0.005912628
75.41726 | 18.4468 | 18.08878 | 11.0645 | 0.3580201 | 7.018373 | 0.005909544
75.42726 | 18.453 | 18.1041 | 11.06163 | 0.3489043 | 7.036559 | 0.005906459
75.43726 | 18.4502 | 18.11942 | 11.05877 | 0.3307811 | 7.054745 | 0.005903379
75.44726 | 18.459 | 18.13475 | 11.05592 | 0.3242523 | 7.072931 | 0.005900302
75.45726 | 18.4637 | 18.15008 | 11.05307 | 0.3136191 | 7.091114 | 0.00589723
75.46726 | 18.4761 | 18.16542 | 11.05023 | 0.3106815 | 7.109296 | 0.005894161
75.47725 | 18.471 | 18.18074 | 11.0474 | 0.2902569 | 7.127455 | 0.005891099
75.48725 | 18.4808 | 18.19609 | 11.04457 | 0.2847137 | 7.14563 | 0.005888038
75.49725 | 18.4785 | 18.21143 | 11.04175 | 0.2670701 | 7.163798 | 0.005884981
75.50725 | 18.4797 | 18.22677 | 11.03893 | 0.2529259 | 7.18196 | 0.005881927
75.51725 | 18.4764 | 18.24212 | 11.03612 | 0.2342827 | 7.200115 | 0.005878878
75.52724 | 18.4964 | 18.25744 | 11.03332 | 0.238956 | 7.218244 | 0.005875835
75.53724 | 18.4998 | 18.27278 | 11.03053 | 0.2270174 | 7.236382 | 0.005872794
75.54724 | 18.5056 | 18.28812 | 11.02774 | 0.2174819 | 7.254509 | 0.005869755
75.55724 | 18.5115 | 18.30345 | 11.02496 | 0.2080517 | 7.272625 | 0.005866721
75.56724 | 18.5189 | 18.31877 | 11.02218 | 0.2001261 | 7.29073 | 0.00586369
75.57724 | 18.5179 | 18.33409 | 11.01941 | 0.1838078 | 7.308821 | 0.005860664
75.58723 | 18.5249 | 18.34939 | 11.01665 | 0.1755118 | 7.32688 | 0.005857644
75.59723 | 18.5369 | 18.36469 | 11.01389 | 0.1722099 | 7.344941 | 0.005854625
75.60723 | 18.5431 | 18.37998 | 11.01114 | 0.1631173 | 7.362987 | 0.005851609
75.61723 | 18.5393 | 18.39526 | 11.0084 | 0.1440356 | 7.381015 | 0.005848598
75.62723 | 18.5567 | 18.41053 | 11.00566 | 0.1461652 | 7.399025 | 0.005845589
75.63722 | 18.5633 | 18.42578 | 11.00294 | 0.1375235 | 7.416997 | 0.005842589
75.64722 | 18.5756 | 18.44102 | 11.00021 | 0.1345799 | 7.434967 | 0.005839588
75.65722 | 18.5829 | 18.45625 | 10.9975 | 0.1266521 | 7.452914 | 0.005836591
75.66722 | 18.5962 | 18.47146 | 10.99479 | 0.1247402 | 7.47084 | 0.005833598
75.67722 | 18.6039 | 18.48666 | 10.99208 | 0.1172449 | 7.488741 | 0.005830609
75.68722 | 18.6162 | 18.50183 | 10.98939 | 0.1143682 | 7.506618 | 0.005827623
75.69721 | 18.6233 | 18.51697 | 10.9867 | 0.1063257 | 7.524451 | 0.005824644
75.70721 | 18.6324 | 18.53211 | 10.98402 | 0.1002888 | 7.542274 | 0.005821665
75.71721 | 18.6367 | 18.54723 | 10.98134 | 0.08947372 | 7.560069 | 0.005818691
75.72721 | 18.6524 | 18.56232 | 10.97867 | 0.09008145 | 7.577835 | 0.00581572
75.73721 | 18.6557 | 18.57739 | 10.976 | 0.0783127 | 7.59557 | 0.005812753
75.7472 | 18.6704 | 18.59241 | 10.97335 | 0.07798712 | 7.613253 | 0.005809792
75.7572 | 18.6884 | 18.60743 | 10.9707 | 0.08096973 | 7.630923 | 0.005806831
75.7672 | 18.6959 | 18.62242 | 10.96806 | 0.07347941 | 7.64856 | 0.005803875
75.7772 | 18.6968 | 18.63738 | 10.96542 | 0.05941794 | 7.666161 | 0.005800922
75.7872 | 18.6968 | 18.65231 | 10.96279 | 0.04448606 | 7.683726 | 0.005797972
75.7972 | 18.7214 | 18.66722 | 10.96017 | 0.05418476 | 7.701253 | 0.005795027
75.80719 | 18.7296 | 18.68207 | 10.95755 | 0.04752987 | 7.718725 | 0.005792087
75.81719 | 18.729 | 18.69691 | 10.95494 | 0.0320943 | 7.736173 | 0.005789148
75.82719 | 18.7512 | 18.71171 | 10.95234 | 0.03949336 | 7.75358 | 0.005786213
75.83719 | 18.7496 | 18.72647 | 10.94974 | 0.0231276 | 7.770945 | 0.005783281
75.84719 | 18.7541 | 18.7412 | 10.94716 | 0.01289913 | 7.788265 | 0.005780353
75.85718 | 18.7594 | 18.75588 | 10.94458 | 0.003522706 | 7.805525 | 0.005777431
75.86718 | 18.762 | 18.77053 | 10.942 | -0.008528501 | 7.822755 | 0.00577451
75.87718 | 18.7813 | 18.78514 | 10.93943 | -0.003839865 | 7.839938 | 0.005771592
75.88718 | 18.7767 | 18.79971 | 10.93687 | -0.02300896 | 7.857072 | 0.005768678
75.89718 | 18.7905 | 18.81423 | 10.93431 | -0.02373492 | 7.874156 | 0.005765767
75.90718 | 18.7841 | 18.82872 | 10.93176 | -0.04461697 | 7.891189 | 0.00576286
75.91717 | 18.7949 | 18.84314 | 10.92923 | -0.04823909 | 7.908153 | 0.005759959
75.92717 | 18.7934 | 18.85753 | 10.92669 | -0.06412927 | 7.925081 | 0.005757058
75.93717 | 18.7935 | 18.87187 | 10.92416 | -0.07837083 | 7.941953 | 0.005754161
75.94717 | 18.8063 | 18.88616 | 10.92164 | -0.07986241 | 7.958769 | 0.005751267
75.95717 | 18.8048 | 18.9004 | 10.91913 | -0.09560463 | 7.975528 | 0.005748377
75.96716 | 18.7985 | 18.91458 | 10.91662 | -0.1160759 | 7.992207 | 0.005745493
75.97716 | 18.8064 | 18.92872 | 10.91412 | -0.1223171 | 8.008851 | 0.005742609
75.98716 | 18.8072 | 18.9428 | 10.91163 | -0.1355992 | 8.02543 | 0.005739729
75.99716 | 18.8083 | 18.95683 | 10.90914 | -0.1485263 | 8.041946 | 0.005736852
76.00716 | 18.8038 | 18.97079 | 10.90666 | -0.1669912 | 8.058393 | 0.005733979
76.01716 | 18.8156 | 18.9847 | 10.90419 | -0.169103 | 8.074781 | 0.005731108
76.02715 | 18.8193 | 18.99854 | 10.90173 | -0.1792417 | 8.091085 | 0.005728244
76.03715 | 18.8137 | 19.01233 | 10.89927 | -0.1986327 | 8.107338 | 0.00572538
76.04715 | 18.8177 | 19.02606 | 10.89682 | -0.2083622 | 8.123522 | 0.00572252
76.05715 | 18.8252 | 19.03973 | 10.89437 | -0.2145287 | 8.139636 | 0.005719663
76.06715 | 18.8178 | 19.05333 | 10.89193 | -0.2355289 | 8.155677 | 0.005716809
76.07714 | 18.8095 | 19.06685 | 10.88951 | -0.2573511 | 8.171631 | 0.005713961
76.08714 | 18.8197 | 19.08032 | 10.88708 | -0.2606191 | 8.187526 | 0.005711113
76.09714 | 18.8169 | 19.09372 | 10.88467 | -0.2768183 | 8.203345 | 0.005708269
76.10714 | 18.8293 | 19.10705 | 10.88226 | -0.2777473 | 8.219086 | 0.005705428
76.11714 | 18.8334 | 19.12031 | 10.87985 | -0.2869057 | 8.23475 | 0.00570259
76.12714 | 18.8251 | 19.13349 | 10.87746 | -0.3083916 | 8.250335 | 0.005699755
76.13713 | 18.8282 | 19.14659 | 10.87507 | -0.3183904 | 8.265823 | 0.005696926
76.14713 | 18.8223 | 19.15963 | 10.87269 | -0.3373275 | 8.281245 | 0.005694098
76.15713 | 18.8445 | 19.17259 | 10.87031 | -0.3280878 | 8.296583 | 0.005691273
76.16713 | 18.8442 | 19.18547 | 10.86795 | -0.3412712 | 8.311837 | 0.00568845
76.17713 | 18.849 | 19.19827 | 10.86559 | -0.3492745 | 8.327004 | 0.005685631
76.18712 | 18.8458 | 19.21098 | 10.86323 | -0.3651846 | 8.342068 | 0.005682818
76.19712 | 18.842 | 19.22363 | 10.86089 | -0.3816275 | 8.35706 | 0.005680005
76.20712 | 18.848 | 19.23619 | 10.85855 | -0.3881863 | 8.371961 | 0.005677195
76.21712 | 18.8499 | 19.24866 | 10.85622 | -0.3987612 | 8.386772 | 0.005674388
76.22712 | 18.8557 | 19.26105 | 10.85389 | -0.4053502 | 8.401489 | 0.005671584
76.23712 | 18.8575 | 19.27335 | 10.85157 | -0.4158531 | 8.416113 | 0.005668783
76.24711 | 18.8749 | 19.28556 | 10.84926 | -0.4106551 | 8.430626 | 0.005665988
76.25711 | 18.8625 | 19.29768 | 10.84696 | -0.4351803 | 8.445058 | 0.005663193
76.26711 | 18.8707 | 19.30972 | 10.84466 | -0.4390156 | 8.459393 | 0.005660401
76.27711 | 18.8749 | 19.32166 | 10.84237 | -0.4467586 | 8.473629 | 0.005657612
76.28711 | 18.8808 | 19.33351 | 10.84009 | -0.452708 | 8.487764 | 0.005654826
76.2971 | 18.8726 | 19.34525 | 10.83782 | -0.4726504 | 8.501782 | 0.005652046
76.3071 | 18.8797 | 19.35691 | 10.83555 | -0.4772109 | 8.515714 | 0.005649266
76.3171 | 18.8764 | 19.36847 | 10.83329 | -0.4920733 | 8.529541 | 0.005646488
76.3271 | 18.8785 | 19.37994 | 10.83103 | -0.5014389 | 8.543263 | 0.005643714
76.3371 | 18.8859 | 19.3913 | 10.82879 | -0.5054034 | 8.556877 | 0.005640942
76.3471 | 18.8929 | 19.40257 | 10.82655 | -0.5096689 | 8.570385 | 0.005638173
76.35709 | 18.8907 | 19.41372 | 10.82431 | -0.5230201 | 8.58377 | 0.00563541
76.36709 | 18.8876 | 19.42478 | 10.82209 | -0.5371804 | 8.597058 | 0.005632647
76.37709 | 18.8921 | 19.43574 | 10.81987 | -0.5436364 | 8.610235 | 0.005629887
76.38709 | 18.8944 | 19.44659 | 10.81766 | -0.5521859 | 8.623299 | 0.00562713
76.39709 | 18.9033 | 19.45733 | 10.81546 | -0.554029 | 8.636248 | 0.005624375
76.40708 | 18.9011 | 19.46795 | 10.81326 | -0.5668549 | 8.649071 | 0.005621626
76.41708 | 18.9003 | 19.47848 | 10.81107 | -0.5781812 | 8.66179 | 0.005618876
76.42708 | 18.8915 | 19.4889 | 10.80889 | -0.5973976 | 8.674391 | 0.00561613
76.43708 | 18.9023 | 19.4992 | 10.80672 | -0.5969027 | 8.686874 | 0.005613386
76.44708 | 18.9032 | 19.5094 | 10.80455 | -0.606195 | 8.699237 | 0.005610645
76.45708 | 18.9123 | 19.51947 | 10.80239 | -0.6071741 | 8.711479 | 0.005607906
76.46707 | 18.9068 | 19.52943 | 10.80024 | -0.6226286 | 8.723588 | 0.005605174
76.47707 | 18.9147 | 19.53928 | 10.79809 | -0.6245766 | 8.735585 | 0.00560244
76.48707 | 18.9114 | 19.54901 | 10.79595 | -0.6376078 | 8.747457 | 0.00559971
76.49707 | 18.9241 | 19.55862 | 10.79382 | -0.6345211 | 8.759205 | 0.005596982
76.50707 | 18.923 | 19.56811 | 10.79169 | -0.6451143 | 8.770825 | 0.005594257
76.51706 | 18.9205 | 19.57748 | 10.78958 | -0.6569785 | 8.782307 | 0.005591537
76.52706 | 18.9129 | 19.58673 | 10.78747 | -0.6738306 | 8.793672 | 0.005588817
76.53706 | 18.9243 | 19.59586 | 10.78537 | -0.6715609 | 8.804907 | 0.0055861
76.54706 | 18.9221 | 19.60487 | 10.78327 | -0.682767 | 8.816011 | 0.005583385
76.55706 | 18.93 | 19.61375 | 10.78118 | -0.6837492 | 8.826984 | 0.005580672
76.56706 | 18.9284 | 19.6225 | 10.7791 | -0.6941048 | 8.837823 | 0.005577963
76.57705 | 18.9367 | 19.63113 | 10.77703 | -0.6944259 | 8.848518 | 0.005575258
76.58705 | 18.9309 | 19.63963 | 10.77497 | -0.7087286 | 8.859089 | 0.005572553
76.59705 | 18.9376 | 19.648 | 10.77291 | -0.7104029 | 8.869525 | 0.005569851
76.60705 | 18.9329 | 19.65625 | 10.77086 | -0.7233468 | 8.879823 | 0.005567151
76.61705 | 18.942 | 19.66436 | 10.76881 | -0.7223603 | 8.889983 | 0.005564453
76.62704 | 18.9414 | 19.67234 | 10.76678 | -0.7309353 | 8.899996 | 0.005561761
76.63704 | 18.9435 | 19.68019 | 10.76475 | -0.7366859 | 8.909878 | 0.005559069
76.64704 | 18.9373 | 19.6879 | 10.76273 | -0.7506034 | 8.919621 | 0.005556378
76.65704 | 18.935 | 19.69549 | 10.76071 | -0.7604862 | 8.929221 | 0.00555369
76.66704 | 18.9408 | 19.70293 | 10.7587 | -0.7621341 | 8.938679 | 0.005551005
76.67704 | 18.9375 | 19.71025 | 10.7567 | -0.7727466 | 8.947994 | 0.005548322
76.68703 | 18.9386 | 19.71742 | 10.75471 | -0.7788151 | 8.957156 | 0.005545644
76.69703 | 18.938 | 19.72445 | 10.75273 | -0.7864539 | 8.966182 | 0.005542965
76.70703 | 18.9388 | 19.73135 | 10.75075 | -0.7925539 | 8.975063 | 0.005540289
76.71703 | 18.9341 | 19.73812 | 10.74878 | -0.8040157 | 8.983798 | 0.005537615
76.72703 | 18.9326 | 19.74474 | 10.74682 | -0.8121373 | 8.992385 | 0.005534944
76.73702 | 18.9289 | 19.75121 | 10.74486 | -0.8223106 | 9.000815 | 0.005532277
76.74702 | 18.9339 | 19.75755 | 10.74291 | -0.8236506 | 9.009106 | 0.00552961
76.75702 | 18.9199 | 19.76375 | 10.74097 | -0.8438485 | 9.017248 | 0.005526946
76.76702 | 18.9178 | 19.7698 | 10.73904 | -0.8520037 | 9.025239 | 0.005524283
76.77702 | 18.9099 | 19.77571 | 10.73711 | -0.8658144 | 9.033079 | 0.005521622
76.78702 | 18.9215 | 19.78148 | 10.7352 | -0.859982 | 9.040768 | 0.005518964
76.79701 | 18.9128 | 19.7871 | 10.73329 | -0.8742997 | 9.048298 | 0.005516311
76.80701 | 18.9116 | 19.79258 | 10.73138 | -0.8809768 | 9.055681 | 0.005513657
76.81701 | 18.903 | 19.79791 | 10.72949 | -0.8949088 | 9.062913 | 0.005511005
76.82701 | 18.8916 | 19.80309 | 10.7276 | -0.9114937 | 9.069989 | 0.005508356
76.83701 | 18.8925 | 19.80813 | 10.72571 | -0.9156312 | 9.076911 | 0.005505708
76.847 | 18.8879 | 19.81302 | 10.72384 | -0.9251175 | 9.083672 | 0.005503065
76.857 | 18.8935 | 19.81776 | 10.72198 | -0.9242591 | 9.090283 | 0.005500422
76.867 | 18.895 | 19.82235 | 10.72012 | -0.9273529 | 9.096739 | 0.005497781
76.877 | 18.8963 | 19.8268 | 10.71826 | -0.9304969 | 9.103038 | 0.005495142
76.887 | 18.8801 | 19.83109 | 10.71642 | -0.9509924 | 9.10918 | 0.005492505
76.897 | 18.8819 | 19.83524 | 10.71458 | -0.9533362 | 9.115164 | 0.00548987
76.90699 | 18.8856 | 19.83923 | 10.71275 | -0.9536267 | 9.120985 | 0.005487239
76.91699 | 18.8796 | 19.84307 | 10.71093 | -0.9634696 | 9.126652 | 0.005484608
76.92699 | 18.8721 | 19.84676 | 10.70912 | -0.9746629 | 9.132163 | 0.005481979
76.93699 | 18.8816 | 19.8503 | 10.70731 | -0.9687031 | 9.137513 | 0.005479352
76.94699 | 18.8854 | 19.85369 | 10.70551 | -0.9682916 | 9.142704 | 0.005476727
76.95698 | 18.8867 | 19.85692 | 10.70372 | -0.9702247 | 9.14773 | 0.005474107
76.96698 | 18.885 | 19.86001 | 10.70194 | -0.9750083 | 9.152601 | 0.005471486
76.97698 | 18.8814 | 19.86294 | 10.70016 | -0.98154 | 9.157313 | 0.005468866
76.98698 | 18.8906 | 19.86572 | 10.69839 | -0.9751177 | 9.161863 | 0.005466249
76.99698 | 18.8829 | 19.86834 | 10.69663 | -0.9854423 | 9.166253 | 0.005463634
77.00698 | 18.8763 | 19.87081 | 10.69487 | -0.9945145 | 9.170482 | 0.00546102
77.01697 | 18.8737 | 19.87313 | 10.69313 | -0.9994298 | 9.174546 | 0.005458411
77.02697 | 18.8841 | 19.87529 | 10.69139 | -0.9911932 | 9.178452 | 0.005455802
77.03697 | 18.8815 | 19.8773 | 10.68965 | -0.995803 | 9.182196 | 0.005453194
77.04697 | 18.8843 | 19.87916 | 10.68793 | -0.9948594 | 9.18578 | 0.005450587
77.05697 | 18.8832 | 19.88086 | 10.68621 | -0.9976604 | 9.189201 | 0.005447983
77.06696 | 18.8758 | 19.88241 | 10.6845 | -1.006606 | 9.192458 | 0.005445383
77.07696 | 18.879 | 19.8838 | 10.6828 | -1.0048 | 9.195556 | 0.005442783
77.08696 | 18.8766 | 19.88504 | 10.68111 | -1.008438 | 9.198492 | 0.005440184
77.09696 | 18.8675 | 19.88612 | 10.67942 | -1.018622 | 9.201266 | 0.005437587
77.10696 | 18.8705 | 19.88705 | 10.67774 | -1.016552 | 9.203878 | 0.005434991
77.11696 | 18.8657 | 19.88783 | 10.67607 | -1.022128 | 9.206329 | 0.005432398
77.12695 | 18.8687 | 19.88845 | 10.6744 | -1.019749 | 9.208616 | 0.005429809
77.13695 | 18.8608 | 19.88892 | 10.67275 | -1.028117 | 9.210743 | 0.005427219
77.14695 | 18.8688 | 19.88923 | 10.6711 | -1.02043 | 9.212709 | 0.00542463
77.15695 | 18.8526 | 19.88939 | 10.66945 | -1.036789 | 9.214513 | 0.005422044
77.16695 | 18.8569 | 19.88939 | 10.66782 | -1.032494 | 9.216155 | 0.005419459
77.17694 | 18.8574 | 19.88925 | 10.66619 | -1.031847 | 9.217635 | 0.005416878
77.18694 | 18.8487 | 19.88895 | 10.66457 | -1.040245 | 9.218956 | 0.005414297
77.19694 | 18.856 | 19.88849 | 10.66296 | -1.032491 | 9.220116 | 0.005411717
77.20694 | 18.8522 | 19.88788 | 10.66136 | -1.035684 | 9.221116 | 0.005409139
77.21694 | 18.8537 | 19.88712 | 10.65976 | -1.033423 | 9.221955 | 0.005406562
77.22694 | 18.8459 | 19.88621 | 10.65817 | -1.040311 | 9.222634 | 0.005403987
77.23693 | 18.844 | 19.88515 | 10.65659 | -1.041147 | 9.223154 | 0.005401416
77.24693 | 18.8432 | 19.88393 | 10.65502 | -1.040731 | 9.223514 | 0.005398845
77.25693 | 18.8493 | 19.88256 | 10.65345 | -1.033262 | 9.223715 | 0.005396275
77.26693 | 18.8379 | 19.88104 | 10.65189 | -1.043145 | 9.223759 | 0.005393706
77.27693 | 18.8326 | 19.87938 | 10.65034 | -1.046775 | 9.223643 | 0.005391139
77.28692 | 18.8444 | 19.87756 | 10.6488 | -1.033158 | 9.223371 | 0.005388576
77.29692 | 18.837 | 19.87559 | 10.64726 | -1.038588 | 9.222941 | 0.005386012
77.30692 | 18.8431 | 19.87347 | 10.64573 | -1.030369 | 9.222353 | 0.00538345
77.31692 | 18.8499 | 19.8712 | 10.64421 | -1.021303 | 9.22161 | 0.00538089
77.32692 | 18.832 | 19.86879 | 10.6427 | -1.036786 | 9.22071 | 0.005378331
77.33692 | 18.8307 | 19.86622 | 10.64119 | -1.035523 | 9.219655 | 0.005375773
77.34691 | 18.8272 | 19.86352 | 10.63969 | -1.036315 | 9.218448 | 0.00537322
77.35691 | 18.824 | 19.86066 | 10.6382 | -1.036657 | 9.217083 | 0.005370665
77.36691 | 18.8199 | 19.85765 | 10.63672 | -1.037754 | 9.215565 | 0.005368112
77.37691 | 18.8182 | 19.8545 | 10.63524 | -1.036304 | 9.213895 | 0.005365561
77.38691 | 18.8158 | 19.85121 | 10.63378 | -1.03541 | 9.212071 | 0.005363011
77.3969 | 18.8048 | 19.84777 | 10.63232 | -1.042975 | 9.210098 | 0.005360464
77.4069 | 18.8136 | 19.84419 | 10.63086 | -1.030592 | 9.20797 | 0.005357917
77.4169 | 18.8032 | 19.84047 | 10.62942 | -1.037268 | 9.205695 | 0.005355372
77.4269 | 18.7956 | 19.8366 | 10.62798 | -1.041001 | 9.203268 | 0.005352828
77.4369 | 18.7904 | 19.83259 | 10.62655 | -1.042192 | 9.200692 | 0.005350285
77.4469 | 18.7825 | 19.82844 | 10.62513 | -1.045943 | 9.197968 | 0.005347744
77.45689 | 18.77 | 19.82416 | 10.62371 | -1.054158 | 9.195099 | 0.005345206
77.46689 | 18.769 | 19.81973 | 10.62231 | -1.050729 | 9.192081 | 0.005342668
77.47689 | 18.7683 | 19.81516 | 10.62091 | -1.046862 | 9.188916 | 0.005340131
77.48689 | 18.7563 | 19.81046 | 10.61951 | -1.054157 | 9.185606 | 0.005337596
77.49689 | 18.7533 | 19.80561 | 10.61813 | -1.052315 | 9.182151 | 0.005335062
77.50688 | 18.7511 | 19.80064 | 10.61675 | -1.049542 | 9.178557 | 0.005332532
77.51688 | 18.7507 | 19.79553 | 10.61538 | -1.04483 | 9.174818 | 0.00533
77.52688 | 18.747 | 19.79028 | 10.61402 | -1.043283 | 9.170934 | 0.005327471
77.53688 | 18.7384 | 19.7849 | 10.61267 | -1.046502 | 9.16691 | 0.005324942
77.54688 | 18.7327 | 19.77939 | 10.61132 | -1.046689 | 9.162748 | 0.005322415
77.55688 | 18.7418 | 19.77374 | 10.60998 | -1.031945 | 9.158445 | 0.005319889
77.56687 | 18.7284 | 19.76798 | 10.60865 | -1.039576 | 9.154009 | 0.005317368
77.57687 | 18.7332 | 19.76207 | 10.60733 | -1.028872 | 9.149431 | 0.005314845
77.58687 | 18.7284 | 19.75604 | 10.60601 | -1.027638 | 9.144717 | 0.005312323
77.59687 | 18.7318 | 19.74988 | 10.6047 | -1.018078 | 9.139868 | 0.005309803
77.60687 | 18.731 | 19.74359 | 10.6034 | -1.012591 | 9.134884 | 0.005307284
77.61686 | 18.7335 | 19.73718 | 10.60211 | -1.003684 | 9.129773 | 0.00530477
77.62686 | 18.7313 | 19.73065 | 10.60082 | -0.9993468 | 9.124524 | 0.005302254
77.63686 | 18.7338 | 19.72399 | 10.59954 | -0.9901856 | 9.119144 | 0.005299739
77.64686 | 18.7205 | 19.7172 | 10.59827 | -0.9967014 | 9.113634 | 0.005297225
77.65686 | 18.7353 | 19.7103 | 10.59701 | -0.9749971 | 9.107995 | 0.005294713
77.66686 | 18.7305 | 19.70327 | 10.59575 | -0.9727707 | 9.102227 | 0.005292202
77.67685 | 18.7242 | 19.69613 | 10.5945 | -0.9719336 | 9.096339 | 0.005289696
77.68685 | 18.73 | 19.68887 | 10.59326 | -0.9588707 | 9.090319 | 0.005287188
77.69685 | 18.7218 | 19.68149 | 10.59203 | -0.959691 | 9.084175 | 0.005284681
77.70685 | 18.734 | 19.67399 | 10.59081 | -0.9399949 | 9.077907 | 0.005282176
77.71685 | 18.7244 | 19.66638 | 10.58959 | -0.9419846 | 9.071517 | 0.005279672
77.72684 | 18.7291 | 19.65867 | 10.58838 | -0.9295685 | 9.065012 | 0.005277171
77.73684 | 18.7181 | 19.65083 | 10.58718 | -0.9327316 | 9.058381 | 0.00527467
77.74684 | 18.7151 | 19.64288 | 10.58598 | -0.9277842 | 9.051631 | 0.00527217
77.75684 | 18.7212 | 19.63483 | 10.58479 | -0.9136255 | 9.044762 | 0.005269671
77.76684 | 18.716 | 19.62666 | 10.58361 | -0.9106589 | 9.037778 | 0.005267174
77.77684 | 18.7151 | 19.61838 | 10.58244 | -0.9032849 | 9.030679 | 0.005264678
77.78683 | 18.6995 | 19.61001 | 10.58128 | -0.9105121 | 9.023472 | 0.005262185
77.79683 | 18.7003 | 19.60153 | 10.58012 | -0.9012259 | 9.016145 | 0.005259692
77.80683 | 18.7022 | 19.59294 | 10.57897 | -0.8907355 | 9.008707 | 0.005257199
77.81683 | 18.6946 | 19.58424 | 10.57783 | -0.8896423 | 9.001158 | 0.005254708
77.82683 | 18.6853 | 19.57545 | 10.5767 | -0.8901483 | 8.993501 | 0.005252219
77.83682 | 18.6754 | 19.56656 | 10.57557 | -0.8911614 | 8.985742 | 0.005249733
77.84682 | 18.6758 | 19.55757 | 10.57445 | -0.8817673 | 8.97787 | 0.005247246
77.85682 | 18.6671 | 19.54848 | 10.57334 | -0.8813753 | 8.969892 | 0.005244761
77.86682 | 18.6621 | 19.53929 | 10.57223 | -0.8771874 | 8.96181 | 0.005242276
77.87682 | 18.6639 | 19.53 | 10.57114 | -0.8661043 | 8.953626 | 0.005239793
77.88682 | 18.6575 | 19.52063 | 10.57005 | -0.8631266 | 8.94534 | 0.005237311
77.89681 | 18.6368 | 19.51117 | 10.56897 | -0.874366 | 8.936962 | 0.005234833
77.90681 | 18.6406 | 19.5016 | 10.5679 | -0.8610039 | 8.928476 | 0.005232354
77.91681 | 18.6296 | 19.49195 | 10.56683 | -0.8623525 | 8.919893 | 0.005229876
77.92681 | 18.6261 | 19.48221 | 10.56577 | -0.8561121 | 8.911214 | 0.0052274
77.93681 | 18.6183 | 19.47238 | 10.56472 | -0.8540849 | 8.90244 | 0.005224924
77.9468 | 18.6031 | 19.46248 | 10.56368 | -0.8593799 | 8.89358 | 0.005222453
77.9568 | 18.6139 | 19.45248 | 10.56264 | -0.8385819 | 8.88462 | 0.00521998
77.9668 | 18.598 | 19.4424 | 10.56161 | -0.8444001 | 8.875569 | 0.005217508
77.9768 | 18.5996 | 19.43224 | 10.56059 | -0.8326354 | 8.866428 | 0.005215039
77.9868 | 18.5941 | 19.42199 | 10.55958 | -0.8278899 | 8.857198 | 0.00521257
77.99679 | 18.593 | 19.41167 | 10.55857 | -0.8186745 | 8.84789 | 0.005210105
78.00679 | 18.5726 | 19.40127 | 10.55758 | -0.8286713 | 8.838487 | 0.005207639
78.01679 | 18.5784 | 19.39079 | 10.55659 | -0.8123916 | 8.829 | 0.005205174
78.02679 | 18.5787 | 19.38024 | 10.5556 | -0.8015363 | 8.81943 | 0.00520271
78.03679 | 18.5741 | 19.36961 | 10.55463 | -0.7955071 | 8.809779 | 0.005200248
78.04679 | 18.5627 | 19.3589 | 10.55366 | -0.796204 | 8.800046 | 0.005197787
78.05678 | 18.5699 | 19.34814 | 10.5527 | -0.7782429 | 8.790247 | 0.00519533
78.06678 | 18.5689 | 19.3373 | 10.55175 | -0.7683986 | 8.780358 | 0.005192872
78.07678 | 18.5663 | 19.32639 | 10.5508 | -0.7600853 | 8.770392 | 0.005190415
78.08678 | 18.5602 | 19.31541 | 10.54986 | -0.7552051 | 8.760353 | 0.00518796
78.09678 | 18.5546 | 19.30436 | 10.54893 | -0.7497578 | 8.750238 | 0.005185505
78.10677 | 18.5516 | 19.29326 | 10.54801 | -0.7416573 | 8.740062 | 0.005183055
78.11677 | 18.5382 | 19.28208 | 10.5471 | -0.7438819 | 8.729804 | 0.005180603
78.12677 | 18.5384 | 19.27084 | 10.54619 | -0.7324444 | 8.719476 | 0.005178153
78.13677 | 18.5442 | 19.25955 | 10.54529 | -0.7153463 | 8.709081 | 0.005175704
78.14677 | 18.5321 | 19.24819 | 10.5444 | -0.7160875 | 8.698617 | 0.005173256
78.15677 | 18.5232 | 19.23677 | 10.54351 | -0.7135727 | 8.68809 | 0.00517081
78.16676 | 18.5218 | 19.22531 | 10.54264 | -0.7035101 | 8.677506 | 0.005168368
78.17676 | 18.5218 | 19.21378 | 10.54177 | -0.6919819 | 8.66685 | 0.005165924
78.18676 | 18.5067 | 19.2022 | 10.5409 | -0.6954997 | 8.656133 | 0.005163482
78.19676 | 18.5003 | 19.19056 | 10.54005 | -0.6902639 | 8.645355 | 0.005161041
78.20676 | 18.5037 | 19.17888 | 10.5392 | -0.6751762 | 8.634517 | 0.005158602
78.21675 | 18.4898 | 19.16715 | 10.53836 | -0.6773509 | 8.623633 | 0.005156166
78.22675 | 18.4765 | 19.15536 | 10.53753 | -0.6788642 | 8.612682 | 0.005153729
78.23675 | 18.4721 | 19.14353 | 10.5367 | -0.6714299 | 8.601675 | 0.005151294
78.24675 | 18.4746 | 19.13165 | 10.53589 | -0.6570488 | 8.590614 | 0.00514886
78.25675 | 18.4607 | 19.11972 | 10.53508 | -0.6590231 | 8.579501 | 0.005146427
78.26675 | 18.4476 | 19.10775 | 10.53427 | -0.6601532 | 8.568336 | 0.005143996
78.27674 | 18.4596 | 19.09576 | 10.53348 | -0.6361584 | 8.557138 | 0.005141568
78.28674 | 18.4425 | 19.0837 | 10.53269 | -0.6412048 | 8.545874 | 0.00513914
78.29674 | 18.4487 | 19.07161 | 10.53191 | -0.6229112 | 8.534563 | 0.005136713
78.30674 | 18.4388 | 19.05948 | 10.53114 | -0.6206794 | 8.523206 | 0.005134287
78.31674 | 18.4332 | 19.04731 | 10.53037 | -0.6141096 | 8.511804 | 0.005131862
78.32673 | 18.4288 | 19.03512 | 10.52962 | -0.6063159 | 8.50037 | 0.005129442
78.33673 | 18.424 | 19.02288 | 10.52887 | -0.5988752 | 8.488882 | 0.00512702
78.34673 | 18.4163 | 19.0106 | 10.52812 | -0.5943001 | 8.477352 | 0.0051246
78.35673 | 18.4153 | 18.99829 | 10.52739 | -0.5829932 | 8.465783 | 0.005122181
78.36673 | 18.4151 | 18.98596 | 10.52666 | -0.5708554 | 8.454176 | 0.005119764
78.37673 | 18.3976 | 18.97359 | 10.52594 | -0.5759866 | 8.44253 | 0.005117348
78.38672 | 18.4085 | 18.9612 | 10.52523 | -0.5527012 | 8.430859 | 0.005114936
78.39672 | 18.3993 | 18.94878 | 10.52452 | -0.549477 | 8.419143 | 0.005112523
78.40672 | 18.3913 | 18.93633 | 10.52382 | -0.5450252 | 8.407392 | 0.005110111
78.41672 | 18.3956 | 18.92385 | 10.52313 | -0.5282492 | 8.395609 | 0.005107701
78.42672 | 18.3907 | 18.91135 | 10.52245 | -0.5206487 | 8.383795 | 0.005105292
78.43671 | 18.3916 | 18.89884 | 10.52177 | -0.5072366 | 8.37196 | 0.005102887
78.44671 | 18.3772 | 18.88629 | 10.5211 | -0.5090926 | 8.360087 | 0.005100481
78.45671 | 18.3764 | 18.87373 | 10.52044 | -0.4973266 | 8.348185 | 0.005098076
78.46671 | 18.3693 | 18.86114 | 10.51979 | -0.4918422 | 8.336257 | 0.005095674
78.47671 | 18.3676 | 18.84854 | 10.51914 | -0.4809384 | 8.324302 | 0.005093272
78.48671 | 18.3535 | 18.83592 | 10.5185 | -0.4824188 | 8.312324 | 0.005090872
78.4967 | 18.3494 | 18.82329 | 10.51787 | -0.4738943 | 8.300333 | 0.005088475
78.5067 | 18.3451 | 18.81064 | 10.51725 | -0.4655431 | 8.288308 | 0.005086078
78.5167 | 18.3387 | 18.79798 | 10.51663 | -0.4592786 | 8.276263 | 0.005083682
78.5267 | 18.3357 | 18.7853 | 10.51602 | -0.4496011 | 8.264197 | 0.005081288
78.5367 | 18.3326 | 18.77261 | 10.51542 | -0.4400121 | 8.252113 | 0.005078895
78.54669 | 18.3246 | 18.75992 | 10.51483 | -0.4353246 | 8.240022 | 0.005076506
78.55669 | 18.3076 | 18.74722 | 10.51424 | -0.4396156 | 8.227903 | 0.005074117
78.56669 | 18.3095 | 18.7345 | 10.51366 | -0.4249981 | 8.215768 | 0.005071728
78.57669 | 18.3029 | 18.72177 | 10.51309 | -0.4188733 | 8.203618 | 0.005069341
78.58669 | 18.3014 | 18.70904 | 10.51252 | -0.4076428 | 8.191456 | 0.005066956
78.59669 | 18.2909 | 18.69631 | 10.51196 | -0.4054063 | 8.17928 | 0.005064572
78.60668 | 18.2925 | 18.68358 | 10.51141 | -0.3910782 | 8.167104 | 0.005062192
78.61668 | 18.2814 | 18.67083 | 10.51087 | -0.3894336 | 8.154906 | 0.005059811
78.62668 | 18.282 | 18.65809 | 10.51033 | -0.3760871 | 8.142698 | 0.005057432
78.63668 | 18.2828 | 18.64534 | 10.5098 | -0.3625398 | 8.130482 | 0.005055054
78.64668 | 18.2778 | 18.63259 | 10.50928 | -0.3547931 | 8.118259 | 0.005052678
78.65667 | 18.2739 | 18.61986 | 10.50877 | -0.3459589 | 8.106041 | 0.005050306
78.66667 | 18.259 | 18.60711 | 10.50826 | -0.3481137 | 8.093805 | 0.005047932
78.67667 | 18.269 | 18.59437 | 10.50776 | -0.3253712 | 8.081565 | 0.005045561
78.68667 | 18.2589 | 18.58163 | 10.50727 | -0.3227334 | 8.069322 | 0.00504319
78.69667 | 18.2519 | 18.5689 | 10.50678 | -0.3169991 | 8.057075 | 0.005040822
78.70667 | 18.255 | 18.55617 | 10.50631 | -0.301171 | 8.044827 | 0.005038455
78.71666 | 18.2459 | 18.54346 | 10.50584 | -0.2975603 | 8.032589 | 0.005036091
78.72666 | 18.2386 | 18.53075 | 10.50537 | -0.2921451 | 8.020339 | 0.005033728
78.73666 | 18.2273 | 18.51804 | 10.50492 | -0.2907379 | 8.008091 | 0.005031365
78.74666 | 18.2294 | 18.50534 | 10.50447 | -0.2759403 | 7.995844 | 0.005029004
78.75666 | 18.2222 | 18.49265 | 10.50403 | -0.2704518 | 7.9836 | 0.005026645
78.76665 | 18.2201 | 18.47999 | 10.50359 | -0.2598869 | 7.971371 | 0.005024289
78.77665 | 18.1973 | 18.46732 | 10.50316 | -0.2700209 | 7.959135 | 0.005021933
78.78665 | 18.1982 | 18.45467 | 10.50274 | -0.2564672 | 7.946903 | 0.005019579
78.79665 | 18.1831 | 18.44203 | 10.50233 | -0.2589273 | 7.934679 | 0.005017226
78.80665 | 18.1771 | 18.4294 | 10.50193 | -0.2523007 | 7.92246 | 0.005014874
78.81665 | 18.1637 | 18.41679 | 10.50153 | -0.2530885 | 7.910249 | 0.005012524
78.82664 | 18.1603 | 18.4042 | 10.50114 | -0.2439044 | 7.898058 | 0.005010178
78.83664 | 18.141 | 18.39163 | 10.50075 | -0.2506255 | 7.885865 | 0.005007832
78.84664 | 18.1337 | 18.37906 | 10.50038 | -0.245363 | 7.873682 | 0.005005487
78.85664 | 18.1232 | 18.36652 | 10.50001 | -0.2433174 | 7.861508 | 0.005003143
78.86664 | 18.0998 | 18.35399 | 10.49964 | -0.2541914 | 7.849347 | 0.005000801
78.87663 | 18.0973 | 18.3415 | 10.49929 | -0.2441968 | 7.83721 | 0.004998463
78.88663 | 18.0816 | 18.32901 | 10.49894 | -0.2474097 | 7.825073 | 0.004996124
78.89663 | 18.0794 | 18.31654 | 10.4986 | -0.2371431 | 7.81295 | 0.004993787
78.90663 | 18.0657 | 18.3041 | 10.49827 | -0.2383984 | 7.800842 | 0.004991452
78.91663 | 18.0539 | 18.29168 | 10.49794 | -0.2377758 | 7.788748 | 0.004989118
78.92663 | 18.0417 | 18.27928 | 10.49762 | -0.2375756 | 7.77667 | 0.004986786
78.93662 | 18.0432 | 18.26691 | 10.49731 | -0.2237116 | 7.764621 | 0.004984458
78.94662 | 18.0258 | 18.25456 | 10.497 | -0.2287585 | 7.752576 | 0.004982128
78.95662 | 18.0158 | 18.24223 | 10.4967 | -0.2264308 | 7.740549 | 0.004979801
78.96662 | 18.0163 | 18.22993 | 10.49641 | -0.2136286 | 7.72854 | 0.004977475
78.97662 | 18.002 | 18.21765 | 10.49613 | -0.2156516 | 7.71655 | 0.004975151
78.98661 | 17.9962 | 18.20541 | 10.49585 | -0.2092134 | 7.704591 | 0.004972831
78.99661 | 17.9929 | 18.19319 | 10.49558 | -0.2002904 | 7.69264 | 0.00497051
79.00661 | 17.9821 | 18.18099 | 10.49532 | -0.1988949 | 7.68071 | 0.004968191
79.01661 | 17.9836 | 18.16883 | 10.49506 | -0.1852278 | 7.668802 | 0.004965873
79.02661 | 17.9728 | 18.15669 | 10.49481 | -0.1838893 | 7.656914 | 0.004963557
79.03661 | 17.9705 | 18.14458 | 10.49457 | -0.1740804 | 7.64505 | 0.004961243
79.0466 | 17.9624 | 18.13251 | 10.49433 | -0.1701129 | 7.633219 | 0.004958932
79.0566 | 17.9646 | 18.12046 | 10.49411 | -0.1558641 | 7.621401 | 0.004956622
79.0666 | 17.9581 | 18.10845 | 10.49389 | -0.1503466 | 7.609607 | 0.004954312
79.0766 | 17.9413 | 18.09646 | 10.49367 | -0.1551601 | 7.597836 | 0.004952005
79.0866 | 17.9418 | 18.0845 | 10.49346 | -0.1427049 | 7.586091 | 0.004949698
79.09659 | 17.9306 | 18.07259 | 10.49326 | -0.1419943 | 7.574382 | 0.004947396
79.10659 | 17.9201 | 18.0607 | 10.49307 | -0.1406046 | 7.562688 | 0.004945093
79.11659 | 17.9118 | 18.04885 | 10.49289 | -0.1370482 | 7.55102 | 0.004942793
79.12659 | 17.9077 | 18.03703 | 10.49271 | -0.1293255 | 7.539378 | 0.004940493
79.13659 | 17.9018 | 18.02524 | 10.49253 | -0.1234366 | 7.527764 | 0.004938195
79.14659 | 17.8937 | 18.01348 | 10.49237 | -0.1197828 | 7.516178 | 0.004935899
79.15658 | 17.8875 | 18.00178 | 10.49221 | -0.1142755 | 7.504631 | 0.004933607
79.16658 | 17.8797 | 17.99009 | 10.49206 | -0.1103918 | 7.493101 | 0.004931314
79.17658 | 17.878 | 17.97844 | 10.49192 | -0.1004436 | 7.481599 | 0.004929023
79.18658 | 17.8672 | 17.96683 | 10.49178 | -0.09963148 | 7.470127 | 0.004926733
79.19658 | 17.8632 | 17.95526 | 10.49165 | -0.09205584 | 7.458684 | 0.004924446
79.20657 | 17.855 | 17.94373 | 10.49152 | -0.08873075 | 7.447285 | 0.004922162
79.21657 | 17.8476 | 17.93223 | 10.49141 | -0.08462909 | 7.435903 | 0.004919877
79.22657 | 17.8423 | 17.92076 | 10.4913 | -0.07846473 | 7.424551 | 0.004917594
79.23657 | 17.8331 | 17.90934 | 10.49119 | -0.07623881 | 7.41323 | 0.004915313
79.24657 | 17.8325 | 17.89795 | 10.4911 | -0.06545001 | 7.40194 | 0.004913033
79.25657 | 17.8274 | 17.8866 | 10.49101 | -0.05920013 | 7.390682 | 0.004910756
79.26656 | 17.8273 | 17.8753 | 10.49092 | -0.04799968 | 7.379467 | 0.004908482
79.27656 | 17.8167 | 17.86403 | 10.49085 | -0.04732724 | 7.368272 | 0.004906208
79.28656 | 17.8118 | 17.85279 | 10.49078 | -0.0409942 | 7.357111 | 0.004903935
79.29656 | 17.8148 | 17.8416 | 10.49072 | -0.0268007 | 7.345982 | 0.004901664
79.30656 | 17.8085 | 17.83045 | 10.49066 | -0.02194682 | 7.334886 | 0.004899394
79.31655 | 17.7987 | 17.81934 | 10.49061 | -0.0206431 | 7.323833 | 0.004897129
79.32655 | 17.7868 | 17.80827 | 10.49057 | -0.02146926 | 7.312803 | 0.004894863
79.33655 | 17.7897 | 17.79724 | 10.49054 | -0.007535937 | 7.301807 | 0.004892599
79.34655 | 17.7781 | 17.78624 | 10.49051 | -0.00814277 | 7.290845 | 0.004890336
79.35655 | 17.7683 | 17.77529 | 10.49049 | -0.006990095 | 7.279916 | 0.004888075
79.36655 | 17.7653 | 17.76438 | 10.49047 | 0.0009209805 | 7.269022 | 0.004885816
79.37654 | 17.7597 | 17.75352 | 10.49046 | 0.006180557 | 7.258173 | 0.004883561
79.38654 | 17.7496 | 17.74269 | 10.49046 | 0.006909571 | 7.247348 | 0.004881304
79.39654 | 17.7355 | 17.7319 | 10.49047 | 0.00359732 | 7.236558 | 0.004879051
79.40654 | 17.7344 | 17.72116 | 10.49048 | 0.01324357 | 7.225802 | 0.004876798
79.41654 | 17.7199 | 17.71045 | 10.4905 | 0.009448048 | 7.215081 | 0.004874547
79.42653 | 17.7071 | 17.6998 | 10.49052 | 0.007300306 | 7.204406 | 0.0048723
79.43653 | 17.6891 | 17.68918 | 10.49055 | -7.907767e-05 | 7.193756 | 0.004870052
79.44653 | 17.6829 | 17.6786 | 10.49059 | 0.004299587 | 7.183141 | 0.004867806
79.45653 | 17.6715 | 17.66806 | 10.49064 | 0.003436028 | 7.172562 | 0.004865562
79.46653 | 17.6643 | 17.65757 | 10.49069 | 0.006730283 | 7.162018 | 0.00486332
79.47653 | 17.6625 | 17.64712 | 10.49075 | 0.01538221 | 7.15151 | 0.004861079
79.48652 | 17.6374 | 17.63672 | 10.49081 | 0.0006772989 | 7.141052 | 0.004858842
79.49652 | 17.6327 | 17.62636 | 10.49088 | 0.006344224 | 7.130616 | 0.004856604
79.50652 | 17.6263 | 17.61603 | 10.49096 | 0.01026988 | 7.120214 | 0.004854368
79.51652 | 17.6095 | 17.60575 | 10.49105 | 0.003752193 | 7.10985 | 0.004852134
79.52652 | 17.5918 | 17.59551 | 10.49114 | -0.003708159 | 7.099521 | 0.004849902
79.53651 | 17.5833 | 17.58532 | 10.49124 | -0.002020316 | 7.089238 | 0.004847673
79.54651 | 17.5669 | 17.57517 | 10.49134 | -0.008265724 | 7.078981 | 0.004845444
79.55651 | 17.5571 | 17.56505 | 10.49145 | -0.007953164 | 7.06876 | 0.004843216
79.56651 | 17.549 | 17.55498 | 10.49157 | -0.005982626 | 7.058574 | 0.004840991
79.57651 | 17.5414 | 17.54496 | 10.49169 | -0.003555263 | 7.048425 | 0.004838766
79.58651 | 17.5337 | 17.53497 | 10.49182 | -0.001270145 | 7.038312 | 0.004836544
79.5965 | 17.5187 | 17.52504 | 10.49196 | -0.006336968 | 7.028244 | 0.004834325
79.6065 | 17.5161 | 17.51514 | 10.4921 | 0.0009628613 | 7.018203 | 0.004832106
79.6165 | 17.5041 | 17.50528 | 10.49225 | -0.001178953 | 7.008198 | 0.004829888
79.6265 | 17.4926 | 17.49546 | 10.49241 | -0.002863055 | 6.998228 | 0.004827672
79.6365 | 17.4819 | 17.48569 | 10.49257 | -0.003789335 | 6.988293 | 0.004825458
79.64649 | 17.4707 | 17.47597 | 10.49274 | -0.005267341 | 6.978405 | 0.004823248
79.65649 | 17.471 | 17.46628 | 10.49291 | 0.004722235 | 6.968542 | 0.004821037
79.66649 | 17.4657 | 17.45663 | 10.4931 | 0.009069959 | 6.958715 | 0.004818828
79.67649 | 17.4593 | 17.44702 | 10.49328 | 0.01227539 | 6.948923 | 0.00481662
79.68649 | 17.4516 | 17.43746 | 10.49348 | 0.01413939 | 6.939167 | 0.004814414
79.69649 | 17.4484 | 17.42794 | 10.49368 | 0.02046186 | 6.929445 | 0.00481221
79.70648 | 17.4413 | 17.41847 | 10.49389 | 0.02283404 | 6.919768 | 0.004810009
79.71648 | 17.4355 | 17.40903 | 10.4941 | 0.0264739 | 6.910117 | 0.004807808
79.72648 | 17.4293 | 17.39963 | 10.49432 | 0.02967161 | 6.900501 | 0.004805608
79.73648 | 17.4152 | 17.39027 | 10.49455 | 0.02492947 | 6.890919 | 0.004803411
79.74648 | 17.4071 | 17.38095 | 10.49478 | 0.02614609 | 6.881372 | 0.004801215
79.75647 | 17.4091 | 17.37169 | 10.49502 | 0.03741231 | 6.87187 | 0.004799022
79.76647 | 17.4026 | 17.36245 | 10.49526 | 0.04014776 | 6.862391 | 0.004796829
79.77647 | 17.3973 | 17.35326 | 10.49552 | 0.04404234 | 6.852947 | 0.004794638
79.78647 | 17.3899 | 17.3441 | 10.49577 | 0.04579776 | 6.843536 | 0.004792448
79.79647 | 17.3882 | 17.33499 | 10.49604 | 0.05321243 | 6.83416 | 0.00479026
79.80647 | 17.381 | 17.32591 | 10.49631 | 0.05508727 | 6.824817 | 0.004788074
79.81646 | 17.3731 | 17.31688 | 10.49658 | 0.05621551 | 6.815515 | 0.004785891
79.82646 | 17.3641 | 17.30789 | 10.49687 | 0.05621154 | 6.806238 | 0.004783708
79.83646 | 17.3523 | 17.29893 | 10.49716 | 0.05336827 | 6.796995 | 0.004781526
79.84646 | 17.3398 | 17.29001 | 10.49745 | 0.04978626 | 6.787784 | 0.004779346
79.85646 | 17.334 | 17.28113 | 10.49775 | 0.052866 | 6.778606 | 0.004777168
79.86645 | 17.3264 | 17.2723 | 10.49806 | 0.05409803 | 6.769469 | 0.004774994
79.87645 | 17.3198 | 17.2635 | 10.49837 | 0.05630052 | 6.760355 | 0.004772818
79.88645 | 17.3154 | 17.25473 | 10.49869 | 0.06066538 | 6.751273 | 0.004770645
79.89645 | 17.3063 | 17.24601 | 10.49902 | 0.06029238 | 6.742222 | 0.004768473
79.90645 | 17.2963 | 17.23732 | 10.49935 | 0.05898277 | 6.733202 | 0.004766302
79.91645 | 17.2879 | 17.22866 | 10.49969 | 0.05923544 | 6.724214 | 0.004764134
79.92644 | 17.2738 | 17.22006 | 10.50003 | 0.05374244 | 6.715266 | 0.004761968
79.93644 | 17.2602 | 17.21148 | 10.50038 | 0.0487219 | 6.706338 | 0.004759803
79.94644 | 17.245 | 17.20294 | 10.50074 | 0.04206484 | 6.697441 | 0.004757639
79.95644 | 17.2354 | 17.19443 | 10.5011 | 0.04097148 | 6.688575 | 0.004755476
79.96644 | 17.2237 | 17.18596 | 10.50147 | 0.037743 | 6.679738 | 0.004753316
79.97643 | 17.2207 | 17.17753 | 10.50184 | 0.04317029 | 6.670939 | 0.004751159
79.98643 | 17.2053 | 17.16913 | 10.50222 | 0.03617136 | 6.66216 | 0.004749001
79.99643 | 17.2035 | 17.16076 | 10.50261 | 0.04273708 | 6.65341 | 0.004746845
80.00643 | 17.1863 | 17.15243 | 10.503 | 0.03386893 | 6.644688 | 0.00474469
80.01643 | 17.176 | 17.14413 | 10.5034 | 0.03186621 | 6.635995 | 0.004742537
80.02643 | 17.1669 | 17.13587 | 10.5038 | 0.03103025 | 6.627329 | 0.004740385
80.03642 | 17.1499 | 17.12765 | 10.50421 | 0.02225272 | 6.6187 | 0.004738237
80.04642 | 17.1437 | 17.11945 | 10.50463 | 0.0242499 | 6.610089 | 0.004736089
80.05642 | 17.1187 | 17.11129 | 10.50505 | 0.007414911 | 6.601504 | 0.004733942
80.06642 | 17.1116 | 17.10315 | 10.50547 | 0.008447097 | 6.592947 | 0.004731797
80.07642 | 17.1072 | 17.09505 | 10.50591 | 0.0121476 | 6.584415 | 0.004729653
80.08641 | 17.099 | 17.08699 | 10.50635 | 0.01200827 | 6.575918 | 0.004727513
80.09641 | 17.09 | 17.07895 | 10.50679 | 0.01104592 | 6.567437 | 0.004725373
80.10641 | 17.0776 | 17.07095 | 10.50724 | 0.006652065 | 6.558982 | 0.004723233
80.11641 | 17.0714 | 17.06297 | 10.5077 | 0.008428055 | 6.550552 | 0.004721096
80.12641 | 17.0594 | 17.05503 | 10.50816 | 0.004373863 | 6.542146 | 0.004718959
80.13641 | 17.0356 | 17.04711 | 10.50863 | -0.01150952 | 6.533763 | 0.004716825
80.1464 | 17.0293 | 17.03923 | 10.5091 | -0.009930572 | 6.525413 | 0.004714694
80.1564 | 17.0102 | 17.03137 | 10.50958 | -0.02117294 | 6.517077 | 0.004712562
80.1664 | 17 | 17.02354 | 10.51007 | -0.02354345 | 6.508764 | 0.004710432
80.1764 | 16.9928 | 17.01574 | 10.51056 | -0.02294282 | 6.500475 | 0.004708304
80.1864 | 16.9877 | 17.00797 | 10.51106 | -0.02026998 | 6.492207 | 0.004706176
80.19639 | 16.9722 | 17.00023 | 10.51156 | -0.02803171 | 6.483969 | 0.004704053
80.20639 | 16.9582 | 16.99251 | 10.51207 | -0.0343128 | 6.475743 | 0.004701929
80.21639 | 16.9552 | 16.98482 | 10.51258 | -0.02962028 | 6.467539 | 0.004699806
80.22639 | 16.9419 | 16.97715 | 10.5131 | -0.03525378 | 6.459355 | 0.004697685
80.23639 | 16.9232 | 16.96951 | 10.51363 | -0.04631358 | 6.451192 | 0.004695565
80.24639 | 16.9095 | 16.9619 | 10.51416 | -0.05239849 | 6.443048 | 0.004693447
80.25638 | 16.9061 | 16.95432 | 10.51469 | -0.04821542 | 6.434931 | 0.004691332
80.26638 | 16.888 | 16.94675 | 10.51524 | -0.05874946 | 6.426825 | 0.004689217
80.27638 | 16.8786 | 16.93921 | 10.51578 | -0.0606073 | 6.418737 | 0.004687104
80.28638 | 16.873 | 16.93169 | 10.51634 | -0.05868948 | 6.410668 | 0.004684991
80.29638 | 16.8641 | 16.92419 | 10.51689 | -0.0600941 | 6.402616 | 0.004682881
80.30637 | 16.8525 | 16.91673 | 10.51746 | -0.06423041 | 6.394591 | 0.004680773
80.31637 | 16.8408 | 16.90928 | 10.51803 | -0.06847986 | 6.386573 | 0.004678665
80.32637 | 16.8349 | 16.90185 | 10.5186 | -0.06695143 | 6.378571 | 0.004676558
80.33637 | 16.821 | 16.89444 | 10.51918 | -0.07344494 | 6.370586 | 0.004674453
80.34637 | 16.8132 | 16.88706 | 10.51977 | -0.07385861 | 6.362616 | 0.00467235
80.35637 | 16.8034 | 16.87969 | 10.52036 | -0.07629315 | 6.35466 | 0.004670248
80.36636 | 16.7868 | 16.87235 | 10.52096 | -0.08555405 | 6.346727 | 0.004668149
80.37636 | 16.7797 | 16.86503 | 10.52156 | -0.08532861 | 6.338801 | 0.00466605
80.38636 | 16.7738 | 16.85772 | 10.52217 | -0.08392132 | 6.330888 | 0.004663952
80.39636 | 16.7598 | 16.85043 | 10.52278 | -0.09063304 | 6.322988 | 0.004661855
80.40636 | 16.7596 | 16.84316 | 10.5234 | -0.08356321 | 6.315102 | 0.00465976
80.41635 | 16.7466 | 16.83592 | 10.52402 | -0.08931801 | 6.307235 | 0.004657668
80.42635 | 16.7425 | 16.82868 | 10.52465 | -0.08618295 | 6.299373 | 0.004655576
80.43635 | 16.7305 | 16.82146 | 10.52529 | -0.09096484 | 6.291522 | 0.004653485
80.44635 | 16.7238 | 16.81426 | 10.52593 | -0.09046334 | 6.283683 | 0.004651396
80.45635 | 16.7157 | 16.80708 | 10.52657 | -0.0913773 | 6.275854 | 0.004649308
80.46635 | 16.698 | 16.79991 | 10.52722 | -0.1019073 | 6.268035 | 0.004647221
80.47634 | 16.6866 | 16.79276 | 10.52788 | -0.1061587 | 6.260233 | 0.004645138
80.48634 | 16.686 | 16.78562 | 10.52854 | -0.09961792 | 6.252434 | 0.004643054
80.49634 | 16.6742 | 16.77849 | 10.52921 | -0.1042912 | 6.244643 | 0.004640971
80.50634 | 16.6747 | 16.77138 | 10.52988 | -0.09667799 | 6.23686 | 0.00463889
80.51634 | 16.6631 | 16.76428 | 10.53056 | -0.1011783 | 6.229086 | 0.00463681
80.52633 | 16.6554 | 16.7572 | 10.53124 | -0.1018014 | 6.22133 | 0.004634734
80.53633 | 16.6463 | 16.75013 | 10.53192 | -0.1038266 | 6.21357 | 0.004632657
80.54633 | 16.6293 | 16.74306 | 10.53262 | -0.1137627 | 6.205816 | 0.004630581
80.55633 | 16.6277 | 16.73601 | 10.53331 | -0.1083108 | 6.198069 | 0.004628507
80.56633 | 16.62 | 16.72897 | 10.53402 | -0.1089697 | 6.190327 | 0.004626434
80.57633 | 16.5971 | 16.72194 | 10.53472 | -0.1248389 | 6.182591 | 0.004624362
80.58632 | 16.6 | 16.71492 | 10.53544 | -0.1149248 | 6.174867 | 0.004622294
80.59632 | 16.5797 | 16.70791 | 10.53615 | -0.1282134 | 6.16714 | 0.004620225
80.60632 | 16.5754 | 16.70091 | 10.53688 | -0.1255109 | 6.159417 | 0.004618158
80.61632 | 16.5604 | 16.69392 | 10.5376 | -0.1335172 | 6.151697 | 0.004616091
80.62632 | 16.5519 | 16.68693 | 10.53834 | -0.1350312 | 6.143981 | 0.004614027
80.63631 | 16.5353 | 16.67996 | 10.53907 | -0.1446598 | 6.136274 | 0.004611965
80.64631 | 16.5214 | 16.67299 | 10.53982 | -0.1515889 | 6.128563 | 0.004609903
80.65631 | 16.505 | 16.66602 | 10.54056 | -0.1610243 | 6.120853 | 0.004607842
80.66631 | 16.5 | 16.65907 | 10.54132 | -0.1590667 | 6.113145 | 0.004605782
80.67631 | 16.4784 | 16.65211 | 10.54207 | -0.1737146 | 6.105437 | 0.004603723
80.68631 | 16.4692 | 16.64517 | 10.54284 | -0.1759681 | 6.09773 | 0.004601666
80.6963 | 16.4561 | 16.63823 | 10.5436 | -0.1821326 | 6.09003 | 0.004599613
80.7063 | 16.4408 | 16.6313 | 10.54438 | -0.1904952 | 6.082323 | 0.004597558
80.7163 | 16.4278 | 16.62436 | 10.54515 | -0.1965617 | 6.074614 | 0.004595505
80.7263 | 16.4141 | 16.61743 | 10.54593 | -0.2033323 | 6.066905 | 0.004593453
80.7363 | 16.3995 | 16.61051 | 10.54672 | -0.2110058 | 6.059194 | 0.004591403
80.74629 | 16.3854 | 16.60359 | 10.54751 | -0.218189 | 6.051488 | 0.004589355
80.75629 | 16.377 | 16.59667 | 10.54831 | -0.2196673 | 6.043772 | 0.004587308
80.76629 | 16.3681 | 16.58975 | 10.54911 | -0.2216479 | 6.036054 | 0.004585261
80.77629 | 16.3485 | 16.58283 | 10.54991 | -0.2343295 | 6.028332 | 0.004583215
80.78629 | 16.3377 | 16.57591 | 10.55073 | -0.2382123 | 6.020606 | 0.004581171
80.79629 | 16.3232 | 16.569 | 10.55154 | -0.2457957 | 6.012876 | 0.004579128
80.80628 | 16.3121 | 16.56209 | 10.55236 | -0.2499857 | 6.005149 | 0.004577088
80.81628 | 16.3029 | 16.55517 | 10.55318 | -0.2522693 | 5.99741 | 0.004575048
80.82628 | 16.2878 | 16.54825 | 10.55401 | -0.2604518 | 5.989666 | 0.004573009
80.83628 | 16.2778 | 16.54133 | 10.55485 | -0.2635336 | 5.981915 | 0.004570971
80.84628 | 16.2649 | 16.53441 | 10.55569 | -0.2695137 | 5.974159 | 0.004568934
80.85627 | 16.2571 | 16.5275 | 10.55653 | -0.2703986 | 5.966404 | 0.004566901
80.86627 | 16.2517 | 16.52057 | 10.55738 | -0.2688748 | 5.958634 | 0.004564867
80.87627 | 16.2463 | 16.51365 | 10.55823 | -0.2673481 | 5.950857 | 0.004562834
80.88627 | 16.2253 | 16.50672 | 10.55908 | -0.281418 | 5.943072 | 0.004560802
80.89627 | 16.2215 | 16.49978 | 10.55995 | -0.2782847 | 5.93528 | 0.004558772
80.90627 | 16.2122 | 16.49285 | 10.56081 | -0.2806482 | 5.927479 | 0.004556743
80.91626 | 16.2007 | 16.48591 | 10.56168 | -0.2852135 | 5.919677 | 0.004554717
80.92626 | 16.1884 | 16.47897 | 10.56256 | -0.2905668 | 5.911858 | 0.00455269
80.93626 | 16.1772 | 16.47202 | 10.56344 | -0.2948161 | 5.90403 | 0.004550665
80.94626 | 16.1744 | 16.46506 | 10.56432 | -0.2906605 | 5.896192 | 0.00454864
80.95626 | 16.1708 | 16.4581 | 10.56521 | -0.2872988 | 5.888344 | 0.004546617
80.96625 | 16.1677 | 16.45114 | 10.5661 | -0.283437 | 5.880493 | 0.004544597
80.97625 | 16.158 | 16.44416 | 10.567 | -0.2861627 | 5.872624 | 0.004542577
80.98625 | 16.1454 | 16.43718 | 10.5679 | -0.2917813 | 5.864743 | 0.004540557
80.99625 | 16.136 | 16.43019 | 10.5688 | -0.2941931 | 5.856851 | 0.004538539
81.00625 | 16.1297 | 16.4232 | 10.56971 | -0.2934974 | 5.848948 | 0.004536522
81.01625 | 16.1215 | 16.41619 | 10.57063 | -0.2946939 | 5.841032 | 0.004534506
81.02624 | 16.1097 | 16.40919 | 10.57155 | -0.2994887 | 5.833111 | 0.004532493
81.03624 | 16.1052 | 16.40217 | 10.57247 | -0.2969685 | 5.82517 | 0.00453048
81.04624 | 16.0996 | 16.39514 | 10.5734 | -0.2955396 | 5.817216 | 0.004528468
81.05624 | 16.091 | 16.3881 | 10.57433 | -0.2971015 | 5.809248 | 0.004526456
81.06624 | 16.0817 | 16.38105 | 10.57526 | -0.2993542 | 5.801268 | 0.004524446
81.07623 | 16.0711 | 16.374 | 10.5762 | -0.3029037 | 5.79328 | 0.004522439
81.08623 | 16.0563 | 16.36694 | 10.57714 | -0.3106365 | 5.785271 | 0.004520432
81.09623 | 16.0444 | 16.35986 | 10.57809 | -0.3154584 | 5.777247 | 0.004518426
81.10623 | 16.0385 | 16.35277 | 10.57905 | -0.3142704 | 5.769209 | 0.004516421
81.11623 | 16.0329 | 16.34567 | 10.58 | -0.3127713 | 5.761155 | 0.004514416
81.12623 | 16.0269 | 16.33856 | 10.58096 | -0.3116606 | 5.753086 | 0.004512413
81.13622 | 16.0136 | 16.33145 | 10.58193 | -0.3178455 | 5.745009 | 0.004510414
81.14622 | 15.9996 | 16.32431 | 10.58289 | -0.3247118 | 5.736909 | 0.004508413
81.15622 | 15.9881 | 16.31717 | 10.58387 | -0.3290665 | 5.728793 | 0.004506414
81.16622 | 15.9817 | 16.31001 | 10.58484 | -0.3283081 | 5.72066 | 0.004504416
81.17622 | 15.9686 | 16.30284 | 10.58582 | -0.334238 | 5.712511 | 0.004502418
81.18621 | 15.9577 | 16.29566 | 10.58681 | -0.3379612 | 5.704353 | 0.004500424
81.19621 | 15.9489 | 16.28846 | 10.5878 | -0.3395648 | 5.69617 | 0.00449843
81.20621 | 15.943 | 16.28126 | 10.58879 | -0.338255 | 5.68797 | 0.004496436
81.21621 | 15.9386 | 16.27403 | 10.58979 | -0.335432 | 5.679752 | 0.004494443
81.22621 | 15.9303 | 16.2668 | 10.59079 | -0.3364955 | 5.671517 | 0.004492452
81.2362 | 15.9213 | 16.25955 | 10.59179 | -0.3382514 | 5.663272 | 0.004490464
81.2462 | 15.9104 | 16.25229 | 10.5928 | -0.3418864 | 5.655001 | 0.004488474
81.2562 | 15.9064 | 16.24501 | 10.59381 | -0.3386069 | 5.646711 | 0.004486487
81.2662 | 15.8945 | 16.23771 | 10.59482 | -0.3432128 | 5.638404 | 0.0044845
81.2762 | 15.8917 | 16.2304 | 10.59584 | -0.3387039 | 5.630077 | 0.004482514
81.2862 | 15.8807 | 16.22308 | 10.59687 | -0.3423802 | 5.621732 | 0.00448053
81.29619 | 15.8688 | 16.21575 | 10.59789 | -0.3469485 | 5.613376 | 0.004478548
81.30619 | 15.8597 | 16.20839 | 10.59892 | -0.3486942 | 5.604993 | 0.004476566
81.31619 | 15.8623 | 16.20102 | 10.59996 | -0.3387241 | 5.59659 | 0.004474585
81.32619 | 15.8466 | 16.19364 | 10.601 | -0.3470389 | 5.588169 | 0.004472604
81.33619 | 15.8383 | 16.18624 | 10.60204 | -0.3479373 | 5.579727 | 0.004470626
81.34618 | 15.83 | 16.17883 | 10.60308 | -0.3488271 | 5.571274 | 0.004468649
81.35618 | 15.8173 | 16.17139 | 10.60413 | -0.3540933 | 5.562793 | 0.004466673
81.36618 | 15.807 | 16.16394 | 10.60519 | -0.3569434 | 5.554292 | 0.004464697
81.37618 | 15.7965 | 16.15648 | 10.60624 | -0.3599776 | 5.545772 | 0.004462723
81.38618 | 15.789 | 16.14899 | 10.6073 | -0.3599944 | 5.537231 | 0.004460749
81.39618 | 15.7628 | 16.14149 | 10.60837 | -0.3786946 | 5.528669 | 0.004458777
81.40617 | 15.7559 | 16.13399 | 10.60943 | -0.3780856 | 5.520096 | 0.004456808
81.41617 | 15.745 | 16.12645 | 10.6105 | -0.3814522 | 5.511494 | 0.004454838
81.42617 | 15.7247 | 16.1189 | 10.61158 | -0.3942018 | 5.502871 | 0.004452869
81.43617 | 15.7159 | 16.11133 | 10.61266 | -0.3954343 | 5.494228 | 0.004450901
81.44617 | 15.7055 | 16.10375 | 10.61374 | -0.3982493 | 5.485564 | 0.004448934
81.45616 | 15.6897 | 16.09615 | 10.61482 | -0.4064547 | 5.476888 | 0.004446971
81.46616 | 15.6679 | 16.08854 | 10.61591 | -0.4206351 | 5.468182 | 0.004445006
81.47616 | 15.6656 | 16.0809 | 10.617 | -0.4152982 | 5.459456 | 0.004443042
81.48616 | 15.6443 | 16.07324 | 10.61809 | -0.4289436 | 5.450708 | 0.00444108
81.49616 | 15.6305 | 16.06557 | 10.61919 | -0.4350712 | 5.44194 | 0.004439119
81.50616 | 15.6214 | 16.05788 | 10.62029 | -0.4364814 | 5.433151 | 0.004437158
81.51615 | 15.6036 | 16.05018 | 10.6214 | -0.4465831 | 5.42435 | 0.004435201
81.52615 | 15.5862 | 16.04246 | 10.62251 | -0.4562562 | 5.415517 | 0.004433243
81.53615 | 15.575 | 16.03471 | 10.62362 | -0.4597144 | 5.406666 | 0.004431286
81.54615 | 15.5672 | 16.02695 | 10.62473 | -0.4597518 | 5.397791 | 0.00442933
81.55615 | 15.5554 | 16.01917 | 10.62585 | -0.4637744 | 5.388898 | 0.004427376
81.56614 | 15.546 | 16.01138 | 10.62697 | -0.465385 | 5.37999 | 0.004425424
81.57614 | 15.5358 | 16.00357 | 10.62809 | -0.46777 | 5.371053 | 0.004423471
81.58614 | 15.5236 | 15.99574 | 10.62922 | -0.4721373 | 5.362095 | 0.00442152
81.59614 | 15.5129 | 15.98789 | 10.63035 | -0.4749867 | 5.353116 | 0.004419569
81.60614 | 15.4955 | 15.98002 | 10.63149 | -0.4845178 | 5.344115 | 0.00441762
81.61614 | 15.4831 | 15.97213 | 10.63262 | -0.4890315 | 5.335094 | 0.004415672
81.62613 | 15.476 | 15.96423 | 10.63376 | -0.4882346 | 5.32606 | 0.004413726
81.63613 | 15.4693 | 15.95631 | 10.6349 | -0.4870121 | 5.316997 | 0.00441178
81.64613 | 15.4644 | 15.94837 | 10.63605 | -0.4839719 | 5.307913 | 0.004409835
81.65613 | 15.4537 | 15.94041 | 10.6372 | -0.4867138 | 5.298808 | 0.004407891
81.66613 | 15.4421 | 15.93244 | 10.63835 | -0.4903378 | 5.289681 | 0.004405948
81.67612 | 15.4338 | 15.92445 | 10.6395 | -0.4906541 | 5.280546 | 0.004404008
81.68612 | 15.4294 | 15.91644 | 10.64066 | -0.4870404 | 5.271376 | 0.004402068
81.69612 | 15.4131 | 15.90841 | 10.64182 | -0.4953111 | 5.262188 | 0.004400128
81.70612 | 15.4075 | 15.90036 | 10.64299 | -0.4928645 | 5.25298 | 0.004398189
81.71612 | 15.4065 | 15.8923 | 10.64415 | -0.4857998 | 5.24375 | 0.004396252
81.72612 | 15.405 | 15.88422 | 10.64532 | -0.479218 | 5.234501 | 0.004394315
81.73611 | 15.3999 | 15.87613 | 10.64649 | -0.4762265 | 5.22524 | 0.004392382
81.74611 | 15.3861 | 15.86801 | 10.64767 | -0.481912 | 5.215952 | 0.004390448
81.75611 | 15.3878 | 15.85988 | 10.64885 | -0.4720758 | 5.20664 | 0.004388514
81.76611 | 15.385 | 15.85173 | 10.65003 | -0.4667267 | 5.197312 | 0.004386582
81.77611 | 15.3789 | 15.84356 | 10.65121 | -0.4646563 | 5.18796 | 0.004384651
81.7861 | 15.3825 | 15.83538 | 10.6524 | -0.4528814 | 5.178602 | 0.004382723
81.7961 | 15.3693 | 15.82718 | 10.65359 | -0.4578791 | 5.169213 | 0.004380794
81.8061 | 15.3768 | 15.81896 | 10.65478 | -0.4421602 | 5.159804 | 0.004378866
81.8161 | 15.365 | 15.81072 | 10.65597 | -0.4457245 | 5.150376 | 0.004376939
81.8261 | 15.3678 | 15.80247 | 10.65717 | -0.4346726 | 5.140929 | 0.004375013
81.8361 | 15.3584 | 15.7942 | 10.65837 | -0.435804 | 5.131463 | 0.004373088
81.84609 | 15.3585 | 15.78593 | 10.65957 | -0.4274272 | 5.121987 | 0.004371167
81.85609 | 15.3548 | 15.77763 | 10.66077 | -0.4228255 | 5.112482 | 0.004369244
81.86609 | 15.3533 | 15.76931 | 10.66198 | -0.4160084 | 5.10296 | 0.004367323
81.87609 | 15.3579 | 15.76098 | 10.66319 | -0.4030753 | 5.093419 | 0.004365402
81.88609 | 15.35 | 15.75263 | 10.6644 | -0.4026262 | 5.083859 | 0.004363483
81.89608 | 15.3366 | 15.74427 | 10.66562 | -0.40767 | 5.074291 | 0.004361566
81.90608 | 15.3277 | 15.73589 | 10.66683 | -0.4081901 | 5.064695 | 0.004359649
81.91608 | 15.3261 | 15.72749 | 10.66805 | -0.4013946 | 5.055082 | 0.004357733
81.92608 | 15.3102 | 15.71908 | 10.66928 | -0.4088805 | 5.045447 | 0.004355818
81.93608 | 15.3117 | 15.71066 | 10.6705 | -0.3989552 | 5.035799 | 0.004353904
81.94608 | 15.3091 | 15.70221 | 10.67173 | -0.3931148 | 5.026134 | 0.004351992
81.95607 | 15.2942 | 15.69377 | 10.67296 | -0.3995681 | 5.016461 | 0.00435008
81.96607 | 15.2909 | 15.6853 | 10.67419 | -0.3943989 | 5.006762 | 0.004348169
81.97607 | 15.2863 | 15.67681 | 10.67542 | -0.3905148 | 4.997045 | 0.00434626
81.98607 | 15.2736 | 15.66832 | 10.67666 | -0.3947173 | 4.987313 | 0.004344351
81.99607 | 15.2591 | 15.65981 | 10.6779 | -0.4007055 | 4.977565 | 0.004342443
82.00606 | 15.2504 | 15.65129 | 10.67914 | -0.4008906 | 4.967812 | 0.00434054
82.01606 | 15.2459 | 15.64275 | 10.68038 | -0.3968515 | 4.958032 | 0.004338634
82.02606 | 15.2355 | 15.6342 | 10.68163 | -0.3986993 | 4.948236 | 0.00433673
82.03606 | 15.2237 | 15.62563 | 10.68287 | -0.4019336 | 4.938424 | 0.004334826
82.04606 | 15.2173 | 15.61706 | 10.68412 | -0.3997551 | 4.928598 | 0.004332924
82.05606 | 15.2072 | 15.60846 | 10.68538 | -0.4012615 | 4.918754 | 0.004331023
82.06605 | 15.1995 | 15.59987 | 10.68663 | -0.4003688 | 4.908911 | 0.004329124
82.07605 | 15.1909 | 15.59125 | 10.68788 | -0.4003504 | 4.899038 | 0.004327224
82.08605 | 15.1784 | 15.58262 | 10.68914 | -0.4042247 | 4.889156 | 0.004325326
82.09605 | 15.165 | 15.57398 | 10.6904 | -0.4089823 | 4.879256 | 0.004323429
82.10605 | 15.146 | 15.56533 | 10.69167 | -0.4193326 | 4.869345 | 0.004321533
82.11604 | 15.1476 | 15.55668 | 10.69293 | -0.409078 | 4.85943 | 0.004319642
82.12604 | 15.1273 | 15.548 | 10.69419 | -0.4207031 | 4.84949 | 0.004317748
82.13604 | 15.1255 | 15.53932 | 10.69546 | -0.4138176 | 4.839539 | 0.004315855
82.14604 | 15.1107 | 15.53062 | 10.69673 | -0.4199216 | 4.829574 | 0.004313963
82.15604 | 15.1046 | 15.52191 | 10.69801 | -0.4173148 | 4.819597 | 0.004312073
82.16604 | 15.0974 | 15.5132 | 10.69928 | -0.4157978 | 4.809608 | 0.004310183
82.17603 | 15.0817 | 15.50448 | 10.70055 | -0.4227791 | 4.799617 | 0.004308296
82.18603 | 15.0674 | 15.49574 | 10.70183 | -0.428342 | 4.789604 | 0.004306409
82.19603 | 15.0506 | 15.487 | 10.70311 | -0.4363956 | 4.77958 | 0.004304522
82.20603 | 15.0489 | 15.47824 | 10.70439 | -0.4293398 | 4.769545 | 0.004302637
82.21603 | 15.0359 | 15.46947 | 10.70568 | -0.4335746 | 4.759498 | 0.004300753
82.22602 | 15.0283 | 15.46071 | 10.70696 | -0.4324132 | 4.749455 | 0.004298873
82.23602 | 15.0149 | 15.45193 | 10.70825 | -0.4370309 | 4.739388 | 0.004296991
82.24602 | 15.0123 | 15.44314 | 10.70953 | -0.4308399 | 4.729311 | 0.00429511
82.25602 | 15.0086 | 15.43434 | 10.71082 | -0.4257409 | 4.719223 | 0.004293231
82.26602 | 14.9958 | 15.42553 | 10.71212 | -0.4297342 | 4.709127 | 0.004291352
82.27602 | 14.9877 | 15.41672 | 10.71341 | -0.4290196 | 4.699021 | 0.004289474
82.28601 | 14.9766 | 15.4079 | 10.7147 | -0.4313028 | 4.688912 | 0.004287598
82.29601 | 14.9619 | 15.39907 | 10.716 | -0.4371738 | 4.678789 | 0.004285723
82.30601 | 14.9607 | 15.39024 | 10.7173 | -0.429538 | 4.668657 | 0.004283849
82.31601 | 14.9523 | 15.3814 | 10.7186 | -0.4290957 | 4.658517 | 0.004281975
82.32601 | 14.95 | 15.37255 | 10.7199 | -0.4225473 | 4.648369 | 0.004280103
82.336 | 14.9424 | 15.36371 | 10.7212 | -0.4213051 | 4.638227 | 0.004278235
82.346 | 14.9411 | 15.35484 | 10.7225 | -0.4137446 | 4.628064 | 0.004276365
82.356 | 14.9367 | 15.34598 | 10.72381 | -0.4092787 | 4.617894 | 0.004274496
82.366 | 14.932 | 15.33711 | 10.72512 | -0.4051076 | 4.607718 | 0.004272628
82.376 | 14.9212 | 15.32823 | 10.72643 | -0.4070315 | 4.597535 | 0.004270761
82.386 | 14.9057 | 15.31935 | 10.72774 | -0.4136503 | 4.587346 | 0.004268896
82.39599 | 14.9079 | 15.31047 | 10.72905 | -0.4025736 | 4.577161 | 0.004267032
82.40599 | 14.9011 | 15.30158 | 10.73036 | -0.4004842 | 4.566961 | 0.004265168
82.41599 | 14.8927 | 15.29269 | 10.73167 | -0.3999906 | 4.556756 | 0.004263307
82.42599 | 14.896 | 15.28379 | 10.73299 | -0.3877932 | 4.546545 | 0.004261445
82.43599 | 14.8857 | 15.27489 | 10.7343 | -0.3891927 | 4.53633 | 0.004259585
82.44598 | 14.8794 | 15.266 | 10.73562 | -0.3865978 | 4.52612 | 0.004257728
82.45598 | 14.8768 | 15.25709 | 10.73694 | -0.3802911 | 4.515896 | 0.00425587
82.46598 | 14.8682 | 15.24818 | 10.73826 | -0.3799821 | 4.505669 | 0.004254014
82.47598 | 14.8608 | 15.23927 | 10.73958 | -0.3784704 | 4.495438 | 0.004252157
82.48598 | 14.841 | 15.23036 | 10.7409 | -0.3893568 | 4.485204 | 0.004250303
82.49598 | 14.8431 | 15.22144 | 10.74223 | -0.3783414 | 4.474966 | 0.004248449
82.50597 | 14.837 | 15.21253 | 10.74355 | -0.3755331 | 4.464736 | 0.004246598
82.51597 | 14.8295 | 15.20361 | 10.74488 | -0.374115 | 4.454494 | 0.004244746
82.52597 | 14.8269 | 15.1947 | 10.7462 | -0.3677958 | 4.44425 | 0.004242896
82.53597 | 14.8185 | 15.18578 | 10.74753 | -0.367276 | 4.434004 | 0.004241047
82.54597 | 14.8186 | 15.17686 | 10.74886 | -0.3582556 | 4.423756 | 0.004239198
82.55596 | 14.8089 | 15.16794 | 10.75019 | -0.3590436 | 4.413518 | 0.004237354
82.56596 | 14.7988 | 15.15902 | 10.75152 | -0.360223 | 4.403268 | 0.004235508
82.57596 | 14.7895 | 15.1501 | 10.75285 | -0.360603 | 4.393018 | 0.004233663
82.58596 | 14.7775 | 15.14118 | 10.75418 | -0.3636832 | 4.382767 | 0.00423182
82.59596 | 14.7739 | 15.13226 | 10.75552 | -0.3583647 | 4.372516 | 0.004229977
82.60596 | 14.7666 | 15.12335 | 10.75685 | -0.3567467 | 4.362266 | 0.004228136
82.61595 | 14.7582 | 15.11444 | 10.75819 | -0.3562394 | 4.352026 | 0.004226297
82.62595 | 14.7543 | 15.10552 | 10.75952 | -0.3512248 | 4.341777 | 0.004224458
82.63595 | 14.747 | 15.09661 | 10.76086 | -0.3496119 | 4.331529 | 0.004222619
82.64595 | 14.7376 | 15.0877 | 10.7622 | -0.3501013 | 4.321282 | 0.004220782
82.65595 | 14.7324 | 15.07879 | 10.76354 | -0.3463933 | 4.311037 | 0.004218946
82.66594 | 14.7209 | 15.0699 | 10.76488 | -0.3489995 | 4.300807 | 0.004217114
82.67594 | 14.7055 | 15.061 | 10.76622 | -0.3554973 | 4.290566 | 0.00421528
82.68594 | 14.6987 | 15.0521 | 10.76756 | -0.3533979 | 4.280328 | 0.004213448
82.69594 | 14.6927 | 15.0432 | 10.7689 | -0.3505019 | 4.270092 | 0.004211616
82.70594 | 14.6801 | 15.03431 | 10.77024 | -0.3542099 | 4.25986 | 0.004209786
82.71594 | 14.679 | 15.02542 | 10.77158 | -0.3464215 | 4.249631 | 0.004207956
82.72593 | 14.6669 | 15.01655 | 10.77293 | -0.349646 | 4.239415 | 0.00420613
82.73593 | 14.6556 | 15.00767 | 10.77427 | -0.3520663 | 4.229193 | 0.004204303
82.74593 | 14.6466 | 14.99879 | 10.77561 | -0.3521913 | 4.218975 | 0.004202477
82.75593 | 14.6345 | 14.98992 | 10.77696 | -0.3554212 | 4.208762 | 0.004200652
82.76593 | 14.6256 | 14.98106 | 10.7783 | -0.3554564 | 4.198553 | 0.004198829
82.77592 | 14.6152 | 14.97221 | 10.77965 | -0.3570054 | 4.188359 | 0.004197008
82.78592 | 14.599 | 14.96335 | 10.781 | -0.3643519 | 4.178161 | 0.004195187
82.79592 | 14.5931 | 14.9545 | 10.78234 | -0.3614038 | 4.167968 | 0.004193367
82.80592 | 14.5842 | 14.94566 | 10.78369 | -0.361462 | 4.15778 | 0.004191548
82.81592 | 14.574 | 14.93683 | 10.78504 | -0.3628267 | 4.147599 | 0.004189729
82.82592 | 14.5658 | 14.928 | 10.78639 | -0.3621981 | 4.137424 | 0.004187913
82.83591 | 14.5626 | 14.91918 | 10.78773 | -0.3565846 | 4.127265 | 0.004186098
82.84591 | 14.5496 | 14.91037 | 10.78908 | -0.3607697 | 4.117103 | 0.004184284
82.85591 | 14.531 | 14.90156 | 10.79043 | -0.3705624 | 4.106949 | 0.00418247
82.86591 | 14.5216 | 14.89276 | 10.79178 | -0.3711625 | 4.096801 | 0.004180658
82.87591 | 14.5056 | 14.88397 | 10.79313 | -0.37837 | 4.086661 | 0.004178846
82.8859 | 14.5003 | 14.87519 | 10.79448 | -0.3748945 | 4.076539 | 0.004177038
82.8959 | 14.4946 | 14.86642 | 10.79583 | -0.3718185 | 4.066414 | 0.00417523
82.9059 | 14.4922 | 14.85765 | 10.79718 | -0.3654507 | 4.056298 | 0.004173422
82.9159 | 14.4821 | 14.84889 | 10.79853 | -0.3667918 | 4.046191 | 0.004171615
82.9259 | 14.4668 | 14.84014 | 10.79988 | -0.3733417 | 4.036092 | 0.004169809
82.9359 | 14.4562 | 14.8314 | 10.80123 | -0.3752008 | 4.026002 | 0.004168005
82.94589 | 14.4452 | 14.82268 | 10.80258 | -0.3774777 | 4.015931 | 0.004166203
82.95589 | 14.4306 | 14.81396 | 10.80393 | -0.3833556 | 4.00586 | 0.004164401
82.96589 | 14.4242 | 14.80524 | 10.80528 | -0.3810429 | 3.995798 | 0.0041626
82.97589 | 14.4175 | 14.79654 | 10.80663 | -0.3790405 | 3.985747 | 0.0041608
82.98589 | 14.4095 | 14.78785 | 10.80798 | -0.3783481 | 3.975705 | 0.004159001
82.99588 | 14.4027 | 14.77917 | 10.80933 | -0.3764742 | 3.965683 | 0.004157206
83.00588 | 14.393 | 14.7705 | 10.81068 | -0.3775029 | 3.955663 | 0.004155409
83.01588 | 14.3879 | 14.76184 | 10.81204 | -0.3739419 | 3.945653 | 0.004153614
83.02588 | 14.3834 | 14.75319 | 10.81339 | -0.369792 | 3.935654 | 0.00415182
83.03588 | 14.3715 | 14.74455 | 10.81474 | -0.3730534 | 3.925667 | 0.004150026
83.04588 | 14.3598 | 14.73593 | 10.81609 | -0.3761263 | 3.915691 | 0.004148234
83.05587 | 14.3538 | 14.72732 | 10.81744 | -0.3735185 | 3.905736 | 0.004146445
83.06587 | 14.3411 | 14.71871 | 10.81879 | -0.3776142 | 3.895784 | 0.004144656
83.07587 | 14.3428 | 14.71012 | 10.82014 | -0.3673219 | 3.885843 | 0.004142867
83.08587 | 14.3335 | 14.70154 | 10.82149 | -0.3680417 | 3.875915 | 0.00414108
83.09587 | 14.3295 | 14.69297 | 10.82283 | -0.363474 | 3.866 | 0.004139294
83.10586 | 14.3273 | 14.68443 | 10.82418 | -0.3571266 | 3.856107 | 0.00413751
83.11586 | 14.3212 | 14.67588 | 10.82553 | -0.354684 | 3.846217 | 0.004135726
83.12586 | 14.3148 | 14.66735 | 10.82688 | -0.3525537 | 3.83634 | 0.004133944
83.13586 | 14.3054 | 14.65884 | 10.82823 | -0.3534365 | 3.826477 | 0.004132162
83.14586 | 14.2938 | 14.65033 | 10.82958 | -0.3565326 | 3.816627 | 0.004130382
83.15586 | 14.2935 | 14.64184 | 10.83092 | -0.3483416 | 3.80679 | 0.004128602
83.16585 | 14.2834 | 14.63337 | 10.83227 | -0.3499726 | 3.796978 | 0.004126826
83.17585 | 14.2841 | 14.62491 | 10.83361 | -0.3408093 | 3.78717 | 0.004125049
83.18585 | 14.2813 | 14.61646 | 10.83496 | -0.3351596 | 3.777376 | 0.004123272
83.19585 | 14.2729 | 14.60802 | 10.83631 | -0.3351237 | 3.767596 | 0.004121498
83.20585 | 14.2757 | 14.5996 | 10.83765 | -0.3239019 | 3.757831 | 0.004119724
83.21584 | 14.2706 | 14.5912 | 10.83899 | -0.3206024 | 3.74809 | 0.004117953
83.22584 | 14.2707 | 14.58281 | 10.84034 | -0.3121096 | 3.738355 | 0.004116182
83.23584 | 14.2615 | 14.57443 | 10.84168 | -0.3129311 | 3.728635 | 0.004114412
83.24584 | 14.2637 | 14.56607 | 10.84302 | -0.3023673 | 3.718931 | 0.004112643
83.25584 | 14.2605 | 14.55772 | 10.84437 | -0.2972184 | 3.709241 | 0.004110875
83.26584 | 14.2503 | 14.54938 | 10.84571 | -0.2990845 | 3.699568 | 0.004109108
83.27583 | 14.25 | 14.54107 | 10.84705 | -0.291074 | 3.68992 | 0.004107344
83.28583 | 14.2577 | 14.53277 | 10.84839 | -0.2750708 | 3.680278 | 0.00410558
83.29583 | 14.254 | 14.52448 | 10.84973 | -0.2704826 | 3.670652 | 0.004103816
83.30583 | 14.2584 | 14.51621 | 10.85107 | -0.2578103 | 3.661043 | 0.004102054
83.31583 | 14.2536 | 14.50795 | 10.8524 | -0.2543535 | 3.65145 | 0.004100293
83.32582 | 14.2389 | 14.49972 | 10.85374 | -0.2608208 | 3.641884 | 0.004098535
83.33582 | 14.2411 | 14.4915 | 10.85507 | -0.250396 | 3.632324 | 0.004096776
83.34582 | 14.2421 | 14.48329 | 10.85641 | -0.2411872 | 3.622782 | 0.004095019
83.35582 | 14.2322 | 14.47509 | 10.85774 | -0.2428946 | 3.613256 | 0.004093262
83.36582 | 14.2278 | 14.46692 | 10.85908 | -0.2391185 | 3.603748 | 0.004091507
83.37582 | 14.2232 | 14.45876 | 10.86041 | -0.2355588 | 3.594258 | 0.004089753
83.38581 | 14.2189 | 14.45062 | 10.86174 | -0.2317235 | 3.584794 | 0.004088002
83.39581 | 14.2139 | 14.4425 | 10.86307 | -0.2285968 | 3.575338 | 0.00408625
83.40581 | 14.1999 | 14.43439 | 10.8644 | -0.2344871 | 3.5659 | 0.0040845
83.41581 | 14.1902 | 14.42629 | 10.86573 | -0.2360944 | 3.55648 | 0.00408275
83.42581 | 14.1847 | 14.41822 | 10.86706 | -0.2335185 | 3.547078 | 0.004081002
83.4358 | 14.1806 | 14.41017 | 10.86839 | -0.2295678 | 3.537703 | 0.004079256
83.4458 | 14.1632 | 14.40213 | 10.86971 | -0.2389261 | 3.528338 | 0.00407751
83.4558 | 14.1567 | 14.3941 | 10.87104 | -0.2374021 | 3.518991 | 0.004075765
83.4658 | 14.1554 | 14.3861 | 10.87236 | -0.2306956 | 3.509662 | 0.004074021
83.4758 | 14.1444 | 14.37811 | 10.87368 | -0.2337065 | 3.500352 | 0.004072278
83.4858 | 14.1322 | 14.37014 | 10.875 | -0.2379352 | 3.491061 | 0.004070537
83.49579 | 14.1262 | 14.36219 | 10.87632 | -0.2359894 | 3.481798 | 0.004068799
83.50579 | 14.1128 | 14.35425 | 10.87764 | -0.2414531 | 3.472545 | 0.004067059
83.51579 | 14.1094 | 14.34634 | 10.87896 | -0.2369351 | 3.463311 | 0.004065321
83.52579 | 14.1071 | 14.33844 | 10.88028 | -0.2313351 | 3.454096 | 0.004063584
83.53579 | 14.095 | 14.33055 | 10.88159 | -0.2355531 | 3.4449 | 0.004061848
83.54578 | 14.089 | 14.3227 | 10.8829 | -0.2336969 | 3.435733 | 0.004060115
83.55578 | 14.0825 | 14.31485 | 10.88422 | -0.2323514 | 3.426577 | 0.004058382
83.56578 | 14.0733 | 14.30702 | 10.88553 | -0.2337242 | 3.41744 | 0.004056649
83.57578 | 14.0608 | 14.29922 | 10.88684 | -0.2384154 | 3.408323 | 0.004054918
83.58578 | 14.0536 | 14.29143 | 10.88815 | -0.2378252 | 3.399225 | 0.004053188
83.59578 | 14.0471 | 14.28365 | 10.88945 | -0.2365534 | 3.390148 | 0.004051459
83.60577 | 14.0472 | 14.27591 | 10.89076 | -0.2287076 | 3.381099 | 0.004049733
83.61577 | 14.0327 | 14.26817 | 10.89206 | -0.2354732 | 3.372062 | 0.004048007
83.62577 | 14.0279 | 14.26046 | 10.89337 | -0.2325575 | 3.363045 | 0.004046281
83.63577 | 14.0112 | 14.25276 | 10.89467 | -0.2415604 | 3.354049 | 0.004044557
83.64577 | 14.0092 | 14.24508 | 10.89597 | -0.2358824 | 3.345072 | 0.004042833
83.65576 | 13.9967 | 14.23743 | 10.89726 | -0.2407308 | 3.336125 | 0.004041113
83.66576 | 13.9865 | 14.22979 | 10.89856 | -0.2432906 | 3.32719 | 0.004039392
83.67576 | 13.9842 | 14.22217 | 10.89986 | -0.2379697 | 3.318275 | 0.004037672
83.68576 | 13.9682 | 14.21457 | 10.90115 | -0.2463677 | 3.309381 | 0.004035953
83.69576 | 13.9691 | 14.20698 | 10.90244 | -0.2378849 | 3.300508 | 0.004034236
83.70576 | 13.9557 | 14.19942 | 10.90373 | -0.2437214 | 3.291656 | 0.004032519
83.71575 | 13.945 | 14.19188 | 10.90502 | -0.2468846 | 3.282833 | 0.004030806
83.72575 | 13.9423 | 14.18436 | 10.90631 | -0.2420596 | 3.274023 | 0.004029092
83.73575 | 13.9235 | 14.17685 | 10.90759 | -0.253354 | 3.265233 | 0.004027379
83.74575 | 13.9114 | 14.16937 | 10.90888 | -0.257968 | 3.256465 | 0.004025667
83.75575 | 13.9135 | 14.1619 | 10.91016 | -0.2484012 | 3.247718 | 0.004023957
83.76574 | 13.9028 | 14.15446 | 10.91144 | -0.2516613 | 3.239001 | 0.004022248
83.77574 | 13.8926 | 14.14703 | 10.91272 | -0.2544334 | 3.230296 | 0.00402054
83.78574 | 13.8942 | 14.13963 | 10.91399 | -0.2454254 | 3.221613 | 0.004018832
83.79574 | 13.8775 | 14.13224 | 10.91527 | -0.2547371 | 3.212952 | 0.004017126
83.80574 | 13.8674 | 14.12487 | 10.91654 | -0.2574682 | 3.204312 | 0.004015421
83.81574 | 13.858 | 14.11752 | 10.91781 | -0.2595192 | 3.195693 | 0.004013717
83.82573 | 13.854 | 14.1102 | 10.91908 | -0.2561967 | 3.187104 | 0.004012017
83.83573 | 13.8413 | 14.10289 | 10.92035 | -0.261587 | 3.178529 | 0.004010315
83.84573 | 13.8409 | 14.0956 | 10.92161 | -0.2546971 | 3.169976 | 0.004008615
83.85573 | 13.8365 | 14.08833 | 10.92288 | -0.2518272 | 3.161444 | 0.004006915
83.86573 | 13.8224 | 14.08108 | 10.92414 | -0.2586768 | 3.152934 | 0.004005217
83.87572 | 13.8098 | 14.07385 | 10.9254 | -0.2640533 | 3.144454 | 0.004003521
83.88572 | 13.7967 | 14.06664 | 10.92665 | -0.2699428 | 3.135987 | 0.004001825
83.89572 | 13.7956 | 14.05945 | 10.92791 | -0.263852 | 3.127543 | 0.00400013
83.90572 | 13.7817 | 14.05228 | 10.92916 | -0.270581 | 3.11912 | 0.003998436
83.91572 | 13.7753 | 14.04513 | 10.93041 | -0.2698302 | 3.11072 | 0.003996744
83.92572 | 13.768 | 14.038 | 10.93166 | -0.2699994 | 3.102342 | 0.003995052
83.93571 | 13.7576 | 14.0309 | 10.93291 | -0.2732951 | 3.093993 | 0.003993364
83.94571 | 13.7587 | 14.0238 | 10.93415 | -0.265104 | 3.085659 | 0.003991675
83.95571 | 13.7411 | 14.01673 | 10.9354 | -0.2756328 | 3.077347 | 0.003989987
83.96571 | 13.7386 | 14.00968 | 10.93664 | -0.2710816 | 3.069057 | 0.0039883
83.97571 | 13.7333 | 14.00265 | 10.93788 | -0.2693505 | 3.060789 | 0.003986614
83.9857 | 13.7291 | 13.99565 | 10.93911 | -0.2665461 | 3.052551 | 0.00398493
83.9957 | 13.724 | 13.98865 | 10.94034 | -0.2646549 | 3.044328 | 0.003983246
84.0057 | 13.7193 | 13.98168 | 10.94158 | -0.2623836 | 3.036127 | 0.003981564
84.0157 | 13.7092 | 13.97473 | 10.9428 | -0.2655325 | 3.027948 | 0.003979882
84.0257 | 13.7067 | 13.9678 | 10.94403 | -0.2611013 | 3.019791 | 0.003978202
84.0357 | 13.7093 | 13.96089 | 10.94526 | -0.25159 | 3.011657 | 0.003976523
84.04569 | 13.6962 | 13.95401 | 10.94648 | -0.2578054 | 3.003553 | 0.003974848
84.05569 | 13.7007 | 13.94713 | 10.9477 | -0.2464341 | 2.995463 | 0.00397317
84.06569 | 13.6952 | 13.94028 | 10.94892 | -0.245083 | 2.987396 | 0.003971495
84.07569 | 13.6833 | 13.93345 | 10.95013 | -0.2501517 | 2.979351 | 0.003969819
84.08569 | 13.6833 | 13.92664 | 10.95134 | -0.2433405 | 2.971329 | 0.003968146
84.09568 | 13.6759 | 13.91986 | 10.95255 | -0.2439559 | 2.963337 | 0.003966475
84.10568 | 13.6702 | 13.91308 | 10.95376 | -0.2428844 | 2.955359 | 0.003964803
84.11568 | 13.665 | 13.90633 | 10.95497 | -0.2413332 | 2.947404 | 0.003963133
84.12568 | 13.6643 | 13.8996 | 10.95617 | -0.2353018 | 2.939472 | 0.003961464
84.13568 | 13.6569 | 13.89289 | 10.95737 | -0.2359904 | 2.931562 | 0.003959796
84.14568 | 13.6546 | 13.8862 | 10.95857 | -0.2315988 | 2.923674 | 0.003958129
84.15567 | 13.6458 | 13.87953 | 10.95976 | -0.2337335 | 2.915816 | 0.003956466
84.16567 | 13.64 | 13.87288 | 10.96095 | -0.2328818 | 2.907974 | 0.003954801
84.17567 | 13.6417 | 13.86625 | 10.96214 | -0.2245499 | 2.900153 | 0.003953137
84.18567 | 13.6315 | 13.85964 | 10.96333 | -0.2281374 | 2.892355 | 0.003951475
84.19567 | 13.6277 | 13.85305 | 10.96452 | -0.2253455 | 2.88458 | 0.003949813
84.20566 | 13.6263 | 13.84648 | 10.9657 | -0.2201793 | 2.876834 | 0.003948154
84.21566 | 13.6248 | 13.83993 | 10.96688 | -0.2151266 | 2.869104 | 0.003946494
84.22566 | 13.612 | 13.83339 | 10.96805 | -0.2213936 | 2.861396 | 0.003944837
84.23566 | 13.6131 | 13.82688 | 10.96923 | -0.2137806 | 2.85371 | 0.00394318
84.24566 | 13.6143 | 13.82039 | 10.9704 | -0.2060871 | 2.846047 | 0.003941524
84.25566 | 13.6124 | 13.81391 | 10.97157 | -0.2015133 | 2.838406 | 0.003939869
84.26565 | 13.6057 | 13.80747 | 10.97273 | -0.201767 | 2.830797 | 0.003938218
84.27565 | 13.6058 | 13.80103 | 10.97389 | -0.1952337 | 2.823203 | 0.003936565
84.28565 | 13.5988 | 13.79462 | 10.97505 | -0.1958162 | 2.815626 | 0.003934913
84.29565 | 13.5979 | 13.78822 | 10.97621 | -0.1903219 | 2.808076 | 0.003933263
84.30565 | 13.5924 | 13.78185 | 10.97737 | -0.1894451 | 2.800547 | 0.003931614
84.31564 | 13.5862 | 13.77549 | 10.97852 | -0.1892946 | 2.793047 | 0.003929967
84.32564 | 13.5876 | 13.76916 | 10.97967 | -0.1815582 | 2.785564 | 0.00392832
84.33564 | 13.5846 | 13.76284 | 10.98081 | -0.1782408 | 2.778102 | 0.003926674
84.34564 | 13.571 | 13.75654 | 10.98195 | -0.1855429 | 2.770663 | 0.003925029
84.35564 | 13.5644 | 13.75026 | 10.98309 | -0.1858644 | 2.763246 | 0.003923385
84.36564 | 13.5625 | 13.74401 | 10.98423 | -0.1815053 | 2.755852 | 0.003921742
84.37563 | 13.5552 | 13.73777 | 10.98536 | -0.182574 | 2.748489 | 0.003920103
84.38563 | 13.5382 | 13.73155 | 10.9865 | -0.1933535 | 2.741139 | 0.003918463
84.39563 | 13.5361 | 13.72535 | 10.98762 | -0.189252 | 2.733811 | 0.003916823
84.40563 | 13.5235 | 13.71917 | 10.98875 | -0.1956701 | 2.726506 | 0.003915185
84.41563 | 13.5128 | 13.71301 | 10.98987 | -0.200207 | 2.719222 | 0.003913547
84.42562 | 13.5115 | 13.70687 | 10.99099 | -0.1953689 | 2.711968 | 0.003911912
84.43562 | 13.4998 | 13.70074 | 10.9921 | -0.2009434 | 2.704728 | 0.003910277
84.44562 | 13.4894 | 13.69464 | 10.99322 | -0.2052385 | 2.697512 | 0.003908643
84.45562 | 13.4812 | 13.68855 | 10.99433 | -0.2073508 | 2.690317 | 0.00390701
84.46562 | 13.4747 | 13.68248 | 10.99543 | -0.207784 | 2.683145 | 0.003905378
84.47562 | 13.4561 | 13.67643 | 10.99654 | -0.220334 | 2.675993 | 0.003903747
84.48561 | 13.4421 | 13.67041 | 10.99764 | -0.2283125 | 2.668874 | 0.00390212
84.49561 | 13.4412 | 13.6644 | 10.99873 | -0.2231997 | 2.661766 | 0.003900492
84.50561 | 13.4365 | 13.65841 | 10.99983 | -0.2219088 | 2.654683 | 0.003898864
84.51561 | 13.4254 | 13.65243 | 11.00092 | -0.2270335 | 2.647619 | 0.003897238
84.52561 | 13.419 | 13.64648 | 11.002 | -0.22748 | 2.64058 | 0.003895612
84.5356 | 13.4178 | 13.64055 | 11.00309 | -0.2227476 | 2.633566 | 0.003893989
84.5456 | 13.4089 | 13.63463 | 11.00417 | -0.2257298 | 2.626569 | 0.003892366
84.5556 | 13.4018 | 13.62873 | 11.00525 | -0.2269305 | 2.619594 | 0.003890743
84.5656 | 13.3936 | 13.62285 | 11.00632 | -0.2292496 | 2.61264 | 0.003889123
84.5756 | 13.3884 | 13.61699 | 11.00739 | -0.2285873 | 2.605709 | 0.003887503
84.58559 | 13.394 | 13.61115 | 11.00846 | -0.2171506 | 2.598807 | 0.003885887
84.59559 | 13.3809 | 13.60532 | 11.00952 | -0.224425 | 2.591919 | 0.003884269
84.60559 | 13.3807 | 13.59952 | 11.01058 | -0.2188177 | 2.585052 | 0.003882652
84.61559 | 13.3842 | 13.59373 | 11.01164 | -0.2095285 | 2.578207 | 0.003881036
84.62559 | 13.3841 | 13.58796 | 11.01269 | -0.2038575 | 2.571384 | 0.003879422
84.63559 | 13.3805 | 13.5822 | 11.01374 | -0.2017047 | 2.564582 | 0.003877808
84.64558 | 13.371 | 13.57648 | 11.01479 | -0.2054755 | 2.557808 | 0.003876196
84.65558 | 13.3821 | 13.57076 | 11.01583 | -0.1886588 | 2.551049 | 0.003874586
84.66558 | 13.3637 | 13.56506 | 11.01688 | -0.2013583 | 2.54431 | 0.003872975
84.67558 | 13.3683 | 13.55938 | 11.01791 | -0.1910792 | 2.537596 | 0.003871366
84.68558 | 13.37 | 13.55371 | 11.01895 | -0.1837145 | 2.530899 | 0.003869758
84.69557 | 13.3682 | 13.54808 | 11.01997 | -0.1798766 | 2.524234 | 0.003868153
84.70557 | 13.3699 | 13.54245 | 11.021 | -0.1725491 | 2.517582 | 0.003866547
84.71557 | 13.3552 | 13.53684 | 11.02202 | -0.1816393 | 2.510951 | 0.003864942
84.72557 | 13.3536 | 13.53125 | 11.02304 | -0.1776472 | 2.504341 | 0.003863339
84.73557 | 13.3441 | 13.52567 | 11.02406 | -0.1815727 | 2.497753 | 0.003861736
84.74557 | 13.342 | 13.52012 | 11.02507 | -0.1781157 | 2.491185 | 0.003860134
84.75556 | 13.3279 | 13.51458 | 11.02608 | -0.1866814 | 2.484645 | 0.003858534
84.76556 | 13.3381 | 13.50906 | 11.02708 | -0.1709594 | 2.47812 | 0.003856934
84.77556 | 13.3286 | 13.50355 | 11.02808 | -0.1749546 | 2.471616 | 0.003855336
84.78556 | 13.3247 | 13.49807 | 11.02908 | -0.1733672 | 2.465132 | 0.003853738
84.79556 | 13.3118 | 13.4926 | 11.03008 | -0.1807968 | 2.458669 | 0.003852143
84.80555 | 13.3009 | 13.48715 | 11.0310644 | -0.1862491 | 2.452234 | 0.003850549
84.81555 | 13.3023 | 13.48171 | 11.03205 | -0.1794131 | 2.445813 | 0.003848955
84.82555 | 13.2973 | 13.47629 | 11.03303 | -0.1789943 | 2.439413 | 0.003847362
84.83555 | 13.2859 | 13.47089 | 11.03401 | -0.1849923 | 2.433034 | 0.00384577
84.84555 | 13.2757 | 13.46551 | 11.03499 | -0.1898073 | 2.426675 | 0.003844179
84.85555 | 13.2675 | 13.46014 | 11.03596 | -0.1926391 | 2.420336 | 0.003842589
84.86554 | 13.2629 | 13.45479 | 11.03693 | -0.1918931 | 2.414025 | 0.003841001
84.87554 | 13.2618 | 13.44946 | 11.03789 | -0.1876586 | 2.407728 | 0.003839413
84.88554 | 13.2614 | 13.44414 | 11.03885 | -0.1827407 | 2.401451 | 0.003837826
84.89554 | 13.2555 | 13.43884 | 11.03981 | -0.1833394 | 2.395195 | 0.00383624
84.90554 | 13.2513 | 13.43355 | 11.04076 | -0.1822546 | 2.388959 | 0.003834655
84.91553 | 13.2427 | 13.42829 | 11.04171 | -0.1855941 | 2.382752 | 0.003833075
84.92553 | 13.2306 | 13.42304 | 11.04265 | -0.1924424 | 2.376557 | 0.003831492
84.93553 | 13.2331 | 13.41781 | 11.0436 | -0.184707 | 2.370382 | 0.00382991
84.94553 | 13.2316 | 13.41259 | 11.04453 | -0.180988 | 2.364227 | 0.00382833
84.95553 | 13.2299 | 13.40739 | 11.04547 | -0.1774853 | 2.358092 | 0.003826751
84.96553 | 13.2356 | 13.4022 | 11.0464 | -0.1665986 | 2.351978 | 0.003825172
84.97552 | 13.2221 | 13.39703 | 11.04732 | -0.1749334 | 2.345889 | 0.003823596
84.98552 | 13.2181 | 13.39188 | 11.04824 | -0.1737788 | 2.339814 | 0.00382202
84.99552 | 13.224 | 13.38674 | 11.04916 | -0.1627406 | 2.33376 | 0.003820445
85.00552 | 13.216 | 13.38162 | 11.05007 | -0.1656181 | 2.327725 | 0.003818871
85.01552 | 13.2039 | 13.37651 | 11.05098 | -0.1726115 | 2.32171 | 0.003817297
85.02551 | 13.2021 | 13.37143 | 11.05189 | -0.1693257 | 2.31572 | 0.003815727
85.03551 | 13.2011 | 13.36635 | 11.05279 | -0.1652507 | 2.309745 | 0.003814156
85.04551 | 13.1981 | 13.36129 | 11.05369 | -0.1631916 | 2.303789 | 0.003812587
85.05551 | 13.2037 | 13.35625 | 11.05458 | -0.1525477 | 2.297853 | 0.003811018
85.06551 | 13.1965 | 13.35122 | 11.05547 | -0.1547198 | 2.291936 | 0.00380945
85.07551 | 13.1925 | 13.34621 | 11.05636 | -0.1537072 | 2.286039 | 0.003807883
85.0855 | 13.1904 | 13.34121 | 11.05724 | -0.1508149 | 2.280167 | 0.003806319
85.0955 | 13.1866 | 13.33623 | 11.05812 | -0.1496331 | 2.274309 | 0.003804754
85.1055 | 13.1789 | 13.33127 | 11.05899 | -0.1523667 | 2.26847 | 0.003803191
85.1155 | 13.173 | 13.32632 | 11.05986 | -0.1533154 | 2.26265 | 0.003801628
85.1255 | 13.1742 | 13.32138 | 11.06073 | -0.1471793 | 2.25685 | 0.003800067
85.13549 | 13.1722 | 13.31646 | 11.06159 | -0.1442629 | 2.251074 | 0.003798508
85.14549 | 13.1653 | 13.31156 | 11.06245 | -0.1462571 | 2.245312 | 0.003796949
85.15549 | 13.1644 | 13.30667 | 11.0633 | -0.1422662 | 2.239569 | 0.00379539
85.16549 | 13.1618 | 13.30179 | 11.06415 | -0.1399902 | 2.233845 | 0.003793833
85.17549 | 13.1544 | 13.29693 | 11.065 | -0.142529 | 2.22814 | 0.003792277
85.18549 | 13.1435 | 13.29208 | 11.06584 | -0.1485826 | 2.222454 | 0.003790722
85.19548 | 13.1372 | 13.28726 | 11.06667 | -0.1500557 | 2.216793 | 0.003789169
85.20548 | 13.1281 | 13.28244 | 11.06751 | -0.1543387 | 2.211144 | 0.003787616
85.21548 | 13.1251 | 13.27764 | 11.06834 | -0.1525364 | 2.205515 | 0.003786064
85.22548 | 13.1208 | 13.27285 | 11.06916 | -0.1520486 | 2.199904 | 0.003784513
85.23548 | 13.1127 | 13.26808 | 11.06998 | -0.1553751 | 2.194312 | 0.003782963
85.24547 | 13.1081 | 13.26332 | 11.0708 | -0.155221 | 2.188744 | 0.003781416
85.25547 | 13.0954 | 13.25858 | 11.07161 | -0.1631762 | 2.183189 | 0.003779868
85.26547 | 13.0932 | 13.25385 | 11.07242 | -0.1606459 | 2.177652 | 0.003778321
85.27547 | 13.0865 | 13.24913 | 11.07322 | -0.1626297 | 2.172134 | 0.003776775
85.28547 | 13.0701 | 13.24443 | 11.07402 | -0.1743278 | 2.166634 | 0.00377523
85.29547 | 13.0662 | 13.23974 | 11.07481 | -0.1735399 | 2.161152 | 0.003773687
85.30546 | 13.0534 | 13.23507 | 11.0756 | -0.1816705 | 2.155695 | 0.003772145
85.31546 | 13.0552 | 13.23041 | 11.07639 | -0.1752106 | 2.15025 | 0.003770604
85.32546 | 13.05 | 13.22576 | 11.07717 | -0.1757646 | 2.144823 | 0.003769063
85.33546 | 13.0533 | 13.22113 | 11.07795 | -0.1678325 | 2.139414 | 0.003767523
85.34546 | 13.0424 | 13.21651 | 11.07872 | -0.174114 | 2.134023 | 0.003765985
85.35545 | 13.0329 | 13.21191 | 11.07949 | -0.1790138 | 2.128656 | 0.003764449
85.36545 | 13.021 | 13.20732 | 11.08026 | -0.1863229 | 2.123301 | 0.003762913
85.37545 | 13.0281 | 13.20275 | 11.08102 | -0.1746454 | 2.117964 | 0.003761377
85.38545 | 13.0215 | 13.19818 | 11.08178 | -0.1766814 | 2.112645 | 0.003759843
85.39545 | 13.0194 | 13.19363 | 11.08253 | -0.1742309 | 2.107344 | 0.00375831
85.40545 | 13.0181 | 13.18909 | 11.08328 | -0.1709937 | 2.10206 | 0.003756778
85.41544 | 13.0167 | 13.18457 | 11.08402 | -0.1678743 | 2.096799 | 0.003755248
85.42544 | 13.012 | 13.18006 | 11.08476 | -0.1680638 | 2.091551 | 0.003753718
85.43544 | 13.0127 | 13.17557 | 11.08549 | -0.1628665 | 2.08632 | 0.003752189
85.44544 | 12.9923 | 13.17108 | 11.08623 | -0.1787823 | 2.081107 | 0.00375066
85.45544 | 13.0003 | 13.16661 | 11.08695 | -0.1663112 | 2.075911 | 0.003749133
85.46543 | 12.9987 | 13.16216 | 11.08767 | -0.1634573 | 2.070737 | 0.003747609
85.47543 | 12.9909 | 13.15771 | 11.08839 | -0.1668123 | 2.065576 | 0.003746084
85.48543 | 12.9861 | 13.15328 | 11.0891 | -0.16718 | 2.060432 | 0.00374456
85.49543 | 12.9791 | 13.14886 | 11.08981 | -0.1697607 | 2.055305 | 0.003743037
85.50543 | 12.97 | 13.14445 | 11.09052 | -0.174454 | 2.050195 | 0.003741515
85.51543 | 12.9778 | 13.14006 | 11.09122 | -0.16226 | 2.045103 | 0.003739994
85.52542 | 12.9598 | 13.13568 | 11.09191 | -0.175883 | 2.040032 | 0.003738476
85.53542 | 12.9615 | 13.13131 | 11.0926 | -0.1698142 | 2.034974 | 0.003736957
85.54542 | 12.9528 | 13.12696 | 11.09329 | -0.174158 | 2.029932 | 0.00373544
85.55542 | 12.9461 | 13.12261 | 11.09397 | -0.1765143 | 2.024907 | 0.003733923
85.56542 | 12.937 | 13.11828 | 11.09465 | -0.181283 | 2.019899 | 0.003732407
85.57541 | 12.9324 | 13.11397 | 11.09532 | -0.1815682 | 2.014913 | 0.003730894
85.58541 | 12.9259 | 13.10966 | 11.09599 | -0.1837615 | 2.009939 | 0.00372938
85.59541 | 12.9277 | 13.10537 | 11.09666 | -0.177667 | 2.004981 | 0.003727868
85.60541 | 12.9154 | 13.10108 | 11.09732 | -0.1856848 | 2.00004 | 0.003726356
85.61541 | 12.9038 | 13.09681 | 11.09797 | -0.1930146 | 1.995115 | 0.003724845
85.62541 | 12.9107 | 13.09256 | 11.09863 | -0.1818564 | 1.990207 | 0.003723336
85.6354 | 12.9058 | 13.08831 | 11.09927 | -0.1825144 | 1.98532 | 0.003721829
85.6454 | 12.8973 | 13.08408 | 11.09992 | -0.1867801 | 1.980444 | 0.003720321
85.6554 | 12.8939 | 13.07986 | 11.10055 | -0.1859577 | 1.975585 | 0.003718815
85.6654 | 12.8936 | 13.07565 | 11.10119 | -0.1820472 | 1.970742 | 0.00371731
85.6754 | 12.8853 | 13.07145 | 11.10182 | -0.1861485 | 1.965916 | 0.003715805
85.68539 | 12.897 | 13.06727 | 11.10244 | -0.1702654 | 1.96111 | 0.003714303
85.69539 | 12.891 | 13.06309 | 11.10306 | -0.1720899 | 1.956315 | 0.003712801
85.70539 | 12.8878 | 13.05893 | 11.10368 | -0.171126 | 1.951537 | 0.0037113
85.71539 | 12.8781 | 13.05477 | 11.10429 | -0.1766736 | 1.946774 | 0.003709799
85.72539 | 12.8701 | 13.05063 | 11.1049 | -0.1805327 | 1.942028 | 0.0037083
85.73539 | 12.8803 | 13.0465 | 11.1055 | -0.1662032 | 1.937297 | 0.003706802
85.74538 | 12.8742 | 13.04239 | 11.1061 | -0.1681892 | 1.932587 | 0.003705307
85.75538 | 12.8751 | 13.03828 | 11.10669 | -0.1631822 | 1.927888 | 0.00370381
85.76538 | 12.8656 | 13.03419 | 11.10728 | -0.1685866 | 1.923205 | 0.003702315
85.77538 | 12.8569 | 13.0301 | 11.10786 | -0.1732022 | 1.918537 | 0.003700821
85.78538 | 12.8446 | 13.02603 | 11.10844 | -0.1814289 | 1.913885 | 0.003699328
85.79537 | 12.8487 | 13.02197 | 11.10902 | -0.1732706 | 1.909253 | 0.003697837
85.80537 | 12.8377 | 13.01792 | 11.10959 | -0.1802194 | 1.904632 | 0.003696346
85.81537 | 12.8325 | 13.01388 | 11.11016 | -0.1813791 | 1.900026 | 0.003694856
85.82537 | 12.8186 | 13.00985 | 11.11072 | -0.19125 | 1.895436 | 0.003693367
85.83537 | 12.8141 | 13.00583 | 11.11128 | -0.1917313 | 1.890861 | 0.003691879
85.84537 | 12.8062 | 13.00182 | 11.11183 | -0.1956237 | 1.886301 | 0.003690392
85.85536 | 12.7983 | 12.99783 | 11.11238 | -0.1995307 | 1.881761 | 0.003688908
85.86536 | 12.7845 | 12.99384 | 11.11292 | -0.2093443 | 1.877232 | 0.003687422
85.87536 | 12.781 | 12.98987 | 11.11347 | -0.2088688 | 1.872718 | 0.003685939
85.88536 | 12.7789 | 12.9859 | 11.114 | -0.2070038 | 1.868219 | 0.003684456
85.89536 | 12.7782 | 12.98195 | 11.11453 | -0.2037494 | 1.863735 | 0.003682974
85.90535 | 12.7719 | 12.97801 | 11.11506 | -0.2061092 | 1.85927 | 0.003681494
85.91535 | 12.7654 | 12.97408 | 11.11558 | -0.2086757 | 1.854816 | 0.003680014
85.92535 | 12.7516 | 12.97015 | 11.1161 | -0.2185525 | 1.850376 | 0.003678535
85.93535 | 12.7605 | 12.96624 | 11.11661 | -0.2057396 | 1.845951 | 0.003677057
85.94535 | 12.7549 | 12.96234 | 11.11712 | -0.2074372 | 1.841542 | 0.003675581
85.95535 | 12.7567 | 12.95844 | 11.11762 | -0.2017447 | 1.837146 | 0.003674105
85.96534 | 12.7585 | 12.95457 | 11.11812 | -0.1960664 | 1.83277 | 0.003672631
85.97534 | 12.7537 | 12.95069 | 11.11862 | -0.1969944 | 1.828404 | 0.003671158
85.98534 | 12.7468 | 12.94683 | 11.11911 | -0.2000325 | 1.824053 | 0.003669685
85.99534 | 12.7461 | 12.94298 | 11.1196 | -0.1968806 | 1.819716 | 0.003668214
86.00534 | 12.7474 | 12.93914 | 11.12008 | -0.1917388 | 1.815393 | 0.003666742
86.01533 | 12.7553 | 12.93531 | 11.12056 | -0.1800105 | 1.811089 | 0.003665274
86.02533 | 12.7433 | 12.93149 | 11.12103 | -0.1881883 | 1.806795 | 0.003663805
86.03533 | 12.744 | 12.92768 | 11.1215 | -0.1836761 | 1.802516 | 0.003662337
86.04533 | 12.7379 | 12.92387 | 11.12196 | -0.1859735 | 1.79825 | 0.00366087
86.05533 | 12.7372 | 12.92008 | 11.12242 | -0.1828808 | 1.793999 | 0.003659405
86.06533 | 12.7276 | 12.9163 | 11.12288 | -0.1886977 | 1.789762 | 0.00365794
86.07532 | 12.7215 | 12.91253 | 11.12333 | -0.1910281 | 1.785543 | 0.003656478
86.08532 | 12.7347 | 12.90876 | 11.12378 | -0.1740641 | 1.781334 | 0.003655015
86.09532 | 12.7254 | 12.90501 | 11.12422 | -0.17961 | 1.777139 | 0.003653553
86.10532 | 12.7177 | 12.90127 | 11.12466 | -0.1835652 | 1.772957 | 0.003652093
86.11532 | 12.7156 | 12.89753 | 11.12509 | -0.1819299 | 1.76879 | 0.003650633
86.12531 | 12.7161 | 12.89381 | 11.12552 | -0.1777075 | 1.76464 | 0.003649175
86.13531 | 12.7188 | 12.89009 | 11.12594 | -0.1712911 | 1.760501 | 0.003647717
86.14531 | 12.7206 | 12.88638 | 11.12636 | -0.1657839 | 1.756375 | 0.003646261
86.15531 | 12.7127 | 12.88269 | 11.12678 | -0.169986 | 1.752262 | 0.003644805
86.16531 | 12.7211 | 12.879 | 11.12719 | -0.1578973 | 1.748163 | 0.00364335
86.17531 | 12.7189 | 12.87532 | 11.1276 | -0.1564178 | 1.744078 | 0.003641896
86.1853 | 12.7141 | 12.87165 | 11.128 | -0.1575511 | 1.74001 | 0.003640446
86.1953 | 12.7148 | 12.86799 | 11.1284 | -0.1531899 | 1.735952 | 0.003638994
86.2053 | 12.7107 | 12.86434 | 11.12879 | -0.1536378 | 1.731907 | 0.003637543
86.2153 | 12.7234 | 12.86069 | 11.12918 | -0.1372945 | 1.727875 | 0.003636093
86.2253 | 12.7124 | 12.85706 | 11.12957 | -0.1446604 | 1.723857 | 0.003634645
86.23529 | 12.7083 | 12.85344 | 11.12995 | -0.1451388 | 1.719856 | 0.003633198
86.24529 | 12.7112 | 12.84982 | 11.13033 | -0.1386224 | 1.715864 | 0.003631751
86.25529 | 12.7101 | 12.84622 | 11.1307 | -0.136115 | 1.711885 | 0.003630305
86.26529 | 12.7038 | 12.84262 | 11.13107 | -0.1388163 | 1.70792 | 0.00362886
86.27529 | 12.6929 | 12.83903 | 11.13143 | -0.1461266 | 1.703967 | 0.003627417
86.28529 | 12.68 | 12.83545 | 11.13179 | -0.1554454 | 1.700028 | 0.003625974
86.29528 | 12.6818 | 12.83188 | 11.13215 | -0.1500765 | 1.696105 | 0.003624534
86.30528 | 12.6757 | 12.82831 | 11.1325 | -0.1526128 | 1.692191 | 0.003623093
86.31528 | 12.6738 | 12.82476 | 11.13285 | -0.1509576 | 1.688291 | 0.003621653
86.32528 | 12.668 | 12.82121 | 11.13319 | -0.1532111 | 1.684403 | 0.003620214
86.33528 | 12.6597 | 12.81767 | 11.13353 | -0.1579732 | 1.680528 | 0.003618776
86.34527 | 12.6445 | 12.81415 | 11.13386 | -0.169647 | 1.676669 | 0.003617341
86.35527 | 12.6422 | 12.81063 | 11.13419 | -0.1684261 | 1.672819 | 0.003615904
86.36527 | 12.6401 | 12.80711 | 11.13452 | -0.1670135 | 1.668982 | 0.00361447
86.37527 | 12.6255 | 12.80361 | 11.13484 | -0.1781093 | 1.665157 | 0.003613036
86.38527 | 12.6219 | 12.80011 | 11.13516 | -0.1782135 | 1.661345 | 0.003611603
86.39527 | 12.6207 | 12.79663 | 11.13547 | -0.175926 | 1.657546 | 0.003610171
86.40526 | 12.6246 | 12.79315 | 11.13578 | -0.1685502 | 1.653762 | 0.003608742
86.41526 | 12.615 | 12.78968 | 11.13608 | -0.1746793 | 1.649988 | 0.003607312
86.42526 | 12.6148 | 12.78622 | 11.13639 | -0.1714166 | 1.646225 | 0.003605883
86.43526 | 12.6085 | 12.78276 | 11.13668 | -0.174262 | 1.642475 | 0.003604455
86.44526 | 12.6177 | 12.77932 | 11.13698 | -0.1616156 | 1.638737 | 0.003603028
86.45525 | 12.6117 | 12.77588 | 11.13726 | -0.1641806 | 1.635015 | 0.003601602
86.46525 | 12.6193 | 12.77245 | 11.13755 | -0.1531505 | 1.631302 | 0.003600177
86.47525 | 12.6209 | 12.76903 | 11.13783 | -0.1481284 | 1.6276 | 0.003598753
86.48525 | 12.6229 | 12.76561 | 11.13811 | -0.1427142 | 1.623911 | 0.00359733
86.49525 | 12.6339 | 12.76221 | 11.13838 | -0.1283082 | 1.620234 | 0.003595908
86.50525 | 12.6342 | 12.75881 | 11.13865 | -0.12461 | 1.616568 | 0.003594486
86.51524 | 12.6387 | 12.75542 | 11.13891 | -0.1167232 | 1.612919 | 0.003593068
86.52524 | 12.6396 | 12.75204 | 11.13917 | -0.1124408 | 1.609277 | 0.003591649
86.53524 | 12.6273 | 12.74867 | 11.13943 | -0.121367 | 1.605648 | 0.003590231
86.54524 | 12.6394 | 12.7453 | 11.13968 | -0.1059004 | 1.60203 | 0.003588813
86.55524 | 12.654 | 12.74194 | 11.13993 | -0.08794187 | 1.598424 | 0.003587397
86.56523 | 12.6525 | 12.73859 | 11.14017 | -0.0860934 | 1.594833 | 0.003585982
86.57523 | 12.6465 | 12.73525 | 11.14042 | -0.08875009 | 1.59125 | 0.003584568
86.58523 | 12.6412 | 12.73191 | 11.14065 | -0.09071457 | 1.587679 | 0.003583154
86.59523 | 12.6512 | 12.72859 | 11.14089 | -0.0773867 | 1.584119 | 0.003581742
86.60523 | 12.6423 | 12.72527 | 11.14111 | -0.08296657 | 1.580571 | 0.00358033
86.61523 | 12.6403 | 12.72195 | 11.14134 | -0.08165409 | 1.577035 | 0.003578919
86.62522 | 12.6318 | 12.71865 | 11.14156 | -0.08685361 | 1.573515 | 0.003577512
86.63522 | 12.6429 | 12.71536 | 11.14178 | -0.0724563 | 1.570001 | 0.003576104
86.64522 | 12.6325 | 12.71207 | 11.14199 | -0.07956654 | 1.566499 | 0.003574696
86.65522 | 12.633 | 12.70878 | 11.1422 | -0.07578387 | 1.563007 | 0.003573289
86.66522 | 12.6209 | 12.70551 | 11.14241 | -0.08460963 | 1.559528 | 0.003571883
86.67521 | 12.6168 | 12.70224 | 11.14261 | -0.0854444 | 1.556061 | 0.003570479
86.68521 | 12.6158 | 12.69899 | 11.14281 | -0.08318583 | 1.552605 | 0.003569075
86.69521 | 12.6111 | 12.69573 | 11.14301 | -0.08463293 | 1.549159 | 0.003567673
86.70521 | 12.6017 | 12.69249 | 11.1432 | -0.09078818 | 1.545724 | 0.003566271
86.71521 | 12.6131 | 12.68925 | 11.14339 | -0.07614997 | 1.542299 | 0.003564869
86.72521 | 12.6082 | 12.68602 | 11.14357 | -0.07782101 | 1.538887 | 0.00356347
86.7352 | 12.5909 | 12.6828 | 11.14375 | -0.09190155 | 1.535488 | 0.003562073
86.7452 | 12.5989 | 12.67959 | 11.14393 | -0.08068605 | 1.532097 | 0.003560674
86.7552 | 12.5897 | 12.67638 | 11.1441 | -0.08667795 | 1.528717 | 0.003559277
86.7652 | 12.6062 | 12.67318 | 11.14427 | -0.06697799 | 1.525349 | 0.003557881
86.7752 | 12.5943 | 12.66998 | 11.14444 | -0.07568442 | 1.52199 | 0.003556486
86.78519 | 12.5902 | 12.6668 | 11.1446 | -0.07660037 | 1.518645 | 0.003555092
86.79519 | 12.5811 | 12.66362 | 11.14476 | -0.08252119 | 1.515307 | 0.003553699
86.80519 | 12.5808 | 12.66045 | 11.14492 | -0.07964942 | 1.511981 | 0.003552306
86.81519 | 12.5834 | 12.65728 | 11.14507 | -0.07388471 | 1.508665 | 0.003550915
86.82519 | 12.5934 | 12.65413 | 11.14522 | -0.06072712 | 1.50536 | 0.003549524
86.83519 | 12.5818 | 12.65098 | 11.14536 | -0.06917676 | 1.502066 | 0.003548135
86.84518 | 12.5778 | 12.64784 | 11.1455 | -0.07003658 | 1.498785 | 0.003546748
86.85518 | 12.5843 | 12.6447 | 11.14564 | -0.06040145 | 1.495512 | 0.003545361
86.86518 | 12.5699 | 12.64157 | 11.14578 | -0.07167245 | 1.492249 | 0.003543974
86.87518 | 12.5709 | 12.63845 | 11.14591 | -0.06755038 | 1.488996 | 0.003542588
86.88518 | 12.5641 | 12.63533 | 11.14604 | -0.07123485 | 1.485753 | 0.003541203
86.89517 | 12.5759 | 12.63223 | 11.14617 | -0.05633 | 1.482524 | 0.00353982
86.90517 | 12.5628 | 12.62913 | 11.14629 | -0.06632924 | 1.479302 | 0.003538437
86.91517 | 12.5677 | 12.62604 | 11.14641 | -0.05833636 | 1.476092 | 0.003537055
86.92517 | 12.5589 | 12.62295 | 11.14652 | -0.06404958 | 1.47289 | 0.003535674
86.93517 | 12.5622 | 12.61987 | 11.14664 | -0.05766906 | 1.469698 | 0.003534294
86.94517 | 12.5504 | 12.6168 | 11.14675 | -0.0663964 | 1.466518 | 0.003532915
86.95516 | 12.545 | 12.61373 | 11.14685 | -0.06873445 | 1.463351 | 0.003531538
86.96516 | 12.5424 | 12.61068 | 11.14696 | -0.06827565 | 1.46019 | 0.003530161
86.97516 | 12.5334 | 12.60762 | 11.14706 | -0.07422383 | 1.457039 | 0.003528784
86.98516 | 12.5402 | 12.60458 | 11.14715 | -0.06437895 | 1.453898 | 0.003527409
86.99516 | 12.5326 | 12.60154 | 11.14725 | -0.06894099 | 1.450767 | 0.003526035
87.00515 | 12.518 | 12.59851 | 11.14734 | -0.08051292 | 1.447649 | 0.003524661
87.01515 | 12.513 | 12.59549 | 11.14743 | -0.08248875 | 1.444538 | 0.003523289
87.02515 | 12.5067 | 12.59247 | 11.14751 | -0.08577157 | 1.441436 | 0.003521917
87.03515 | 12.5119 | 12.58946 | 11.1476 | -0.07756114 | 1.438345 | 0.003520546
87.04515 | 12.5036 | 12.58646 | 11.14768 | -0.08285765 | 1.435263 | 0.003519176
87.05515 | 12.4865 | 12.58346 | 11.14775 | -0.09696106 | 1.432191 | 0.003517808
87.06514 | 12.4995 | 12.58047 | 11.14783 | -0.08097422 | 1.429131 | 0.003516441
87.07514 | 12.4958 | 12.57749 | 11.1479 | -0.08169133 | 1.426078 | 0.003515074
87.08514 | 12.4946 | 12.57452 | 11.14797 | -0.07991533 | 1.423035 | 0.003513708
87.09514 | 12.4816 | 12.57155 | 11.14803 | -0.08994609 | 1.420002 | 0.003512343
87.10514 | 12.4775 | 12.56858 | 11.1481 | -0.09108379 | 1.416977 | 0.003510978
87.11513 | 12.4787 | 12.56563 | 11.14816 | -0.08693114 | 1.413966 | 0.003509616
87.12513 | 12.4802 | 12.56268 | 11.14821 | -0.08248242 | 1.41096 | 0.003508253
87.13513 | 12.4782 | 12.55974 | 11.14827 | -0.08154052 | 1.407965 | 0.003506891
87.14513 | 12.4846 | 12.55681 | 11.14832 | -0.0722055 | 1.404978 | 0.003505531
87.15513 | 12.478 | 12.55388 | 11.14837 | -0.07587728 | 1.402001 | 0.003504171
87.16513 | 12.4801 | 12.55096 | 11.14842 | -0.07085584 | 1.399033 | 0.003502812
87.17512 | 12.4612 | 12.54805 | 11.14846 | -0.08684515 | 1.396079 | 0.003501456
87.18512 | 12.4612 | 12.54514 | 11.14851 | -0.08393731 | 1.39313 | 0.003500099
87.19512 | 12.4769 | 12.54224 | 11.14855 | -0.06533627 | 1.39019 | 0.003498743
87.20512 | 12.4602 | 12.53934 | 11.14859 | -0.07914212 | 1.387259 | 0.003497388
87.21512 | 12.4604 | 12.53645 | 11.14862 | -0.07605362 | 1.384336 | 0.003496034
87.22511 | 12.4579 | 12.53358 | 11.14865 | -0.07567584 | 1.381426 | 0.003494681
87.23511 | 12.4794 | 12.5307 | 11.14869 | -0.05130207 | 1.378523 | 0.003493329
87.24511 | 12.4617 | 12.52784 | 11.14872 | -0.066135 | 1.375628 | 0.003491977
87.25511 | 12.4412 | 12.52497 | 11.14874 | -0.08377492 | 1.372743 | 0.003490627
87.26511 | 12.423 | 12.52212 | 11.14877 | -0.09912137 | 1.369866 | 0.003489277
87.27511 | 12.4582 | 12.51927 | 11.14879 | -0.06107487 | 1.366998 | 0.003487928
87.2851 | 12.4535 | 12.51644 | 11.14881 | -0.06293887 | 1.364143 | 0.003486582
87.2951 | 12.4321 | 12.51361 | 11.14883 | -0.08150592 | 1.361293 | 0.003485235
87.3051 | 12.437 | 12.51078 | 11.14884 | -0.07377977 | 1.358452 | 0.003483889
87.3151 | 12.4538 | 12.50796 | 11.14886 | -0.05416039 | 1.35562 | 0.003482544
87.3251 | 12.4275 | 12.50515 | 11.14887 | -0.07764789 | 1.352796 | 0.003481199
87.33509 | 12.437 | 12.50234 | 11.14888 | -0.06534493 | 1.349984 | 0.003479857
87.34509 | 12.4183 | 12.49955 | 11.14889 | -0.08124605 | 1.347178 | 0.003478515
87.35509 | 12.438 | 12.49675 | 11.1489 | -0.05875405 | 1.344381 | 0.003477173
87.36509 | 12.4184 | 12.49397 | 11.1489 | -0.07556892 | 1.341592 | 0.003475833
87.37509 | 12.4271 | 12.49119 | 11.1489 | -0.06409061 | 1.338812 | 0.003474493
87.38509 | 12.4407 | 12.48842 | 11.14891 | -0.04771914 | 1.33604 | 0.003473154
87.39508 | 12.433 | 12.48566 | 11.14891 | -0.05265722 | 1.333279 | 0.003471817
87.40508 | 12.4061 | 12.4829 | 11.1489 | -0.07679949 | 1.330525 | 0.00347048
87.41508 | 12.4228 | 12.48015 | 11.1489 | -0.05734859 | 1.327778 | 0.003469144
87.42508 | 12.4011 | 12.4774 | 11.1489 | -0.07630468 | 1.325041 | 0.003467809
87.43508 | 12.4126 | 12.47467 | 11.14889 | -0.06206754 | 1.322311 | 0.003466475
87.44507 | 12.4237 | 12.47194 | 11.14888 | -0.04824005 | 1.319593 | 0.003465142
87.45507 | 12.402 | 12.46922 | 11.14887 | -0.06721678 | 1.31688 | 0.00346381
87.46507 | 12.4071 | 12.4665 | 11.14886 | -0.05940054 | 1.314176 | 0.003462478
87.47507 | 12.4046 | 12.46379 | 11.14885 | -0.05919108 | 1.311479 | 0.003461147
87.48507 | 12.3969 | 12.46109 | 11.14884 | -0.06418867 | 1.308792 | 0.003459817
87.49507 | 12.3893 | 12.45839 | 11.14882 | -0.06909325 | 1.306112 | 0.003458488
87.50506 | 12.3544 | 12.45571 | 11.14881 | -0.1013073 | 1.303443 | 0.003457162
87.51506 | 12.3692 | 12.45303 | 11.14879 | -0.08382599 | 1.30078 | 0.003455834
87.52506 | 12.3688 | 12.45035 | 11.14877 | -0.0815514 | 1.298124 | 0.003454508
87.53506 | 12.3595 | 12.44768 | 11.14875 | -0.08818396 | 1.295477 | 0.003453182
87.54506 | 12.3439 | 12.44502 | 11.14873 | -0.1011236 | 1.292838 | 0.003451858
87.55505 | 12.3261 | 12.44237 | 11.14871 | -0.1162728 | 1.290209 | 0.003450535
87.56505 | 12.3178 | 12.43973 | 11.14869 | -0.1219265 | 1.287586 | 0.003449212
87.57505 | 12.3118 | 12.43709 | 11.14867 | -0.1252872 | 1.284971 | 0.00344789
87.58505 | 12.2897 | 12.43446 | 11.14864 | -0.1447551 | 1.282364 | 0.003446569
87.59505 | 12.2766 | 12.43183 | 11.14862 | -0.1552301 | 1.279765 | 0.003445249
87.60505 | 12.2737 | 12.42921 | 11.1486 | -0.1555122 | 1.277173 | 0.00344393
87.61504 | 12.2763 | 12.4266 | 11.14857 | -0.150304 | 1.274592 | 0.003442613
87.62504 | 12.2606 | 12.424 | 11.14854 | -0.1634004 | 1.272016 | 0.003441295
87.63504 | 12.257 | 12.4214 | 11.14852 | -0.164404 | 1.269448 | 0.003439978
87.64504 | 12.238 | 12.41881 | 11.14849 | -0.1808149 | 1.266888 | 0.003438663
87.65504 | 12.2462 | 12.41623 | 11.14846 | -0.1700329 | 1.264336 | 0.003437348
87.66503 | 12.2199 | 12.41366 | 11.14843 | -0.1937607 | 1.261793 | 0.003436035
87.67503 | 12.2332 | 12.41109 | 11.1484 | -0.1778932 | 1.259256 | 0.003434722
87.68503 | 12.2179 | 12.40853 | 11.14837 | -0.190633 | 1.256726 | 0.003433409
87.69503 | 12.2254 | 12.40598 | 11.14834 | -0.1805802 | 1.254205 | 0.003432098
87.70503 | 12.2316 | 12.40343 | 11.14831 | -0.1718347 | 1.25169 | 0.003430787
87.71503 | 12.225 | 12.4009 | 11.14828 | -0.1758966 | 1.249183 | 0.003429478
87.72502 | 12.2192 | 12.39837 | 11.14825 | -0.1791682 | 1.246686 | 0.00342817
87.73502 | 12.2141 | 12.39584 | 11.14822 | -0.1817449 | 1.244195 | 0.003426862
87.74502 | 12.2135 | 12.39333 | 11.14819 | -0.179829 | 1.24171 | 0.003425555
87.75502 | 12.217 | 12.39082 | 11.14816 | -0.1738205 | 1.239234 | 0.003424249
87.76502 | 12.2269 | 12.38832 | 11.14813 | -0.1614196 | 1.236764 | 0.003422944
87.77501 | 12.2274 | 12.38583 | 11.1481 | -0.1584286 | 1.234304 | 0.00342164
87.78501 | 12.226 | 12.38334 | 11.14807 | -0.1573426 | 1.23185 | 0.003420337
87.79501 | 12.2361 | 12.38086 | 11.14804 | -0.1447642 | 1.229402 | 0.003419034
87.80501 | 12.2302 | 12.37839 | 11.14801 | -0.1481934 | 1.226962 | 0.003417732
87.81501 | 12.2362 | 12.37593 | 11.14798 | -0.1397302 | 1.224529 | 0.003416431
87.82501 | 12.235 | 12.37347 | 11.14796 | -0.1384747 | 1.222104 | 0.00341513
87.835 | 12.2372 | 12.37103 | 11.14793 | -0.1338293 | 1.219688 | 0.003413832
87.845 | 12.2453 | 12.36859 | 11.1479 | -0.123289 | 1.217276 | 0.003412534
87.855 | 12.2467 | 12.36616 | 11.14787 | -0.1194566 | 1.214872 | 0.003411236
87.865 | 12.248 | 12.36373 | 11.14785 | -0.115732 | 1.212476 | 0.00340994
87.875 | 12.2539 | 12.36132 | 11.14782 | -0.1074151 | 1.210086 | 0.003408644
87.88499 | 12.2579 | 12.35891 | 11.1478 | -0.1010084 | 1.207705 | 0.00340735
87.89499 | 12.2471 | 12.35651 | 11.14777 | -0.1094072 | 1.20533 | 0.003406056
87.90499 | 12.241 | 12.35411 | 11.14775 | -0.113114 | 1.202961 | 0.003404763
87.91499 | 12.2397 | 12.35173 | 11.14773 | -0.1120285 | 1.200599 | 0.00340347
87.92499 | 12.2463 | 12.34935 | 11.1477 | -0.1030511 | 1.198245 | 0.003402179
87.93498 | 12.232 | 12.34698 | 11.14768 | -0.1149841 | 1.195899 | 0.003400889
87.94498 | 12.2399 | 12.34462 | 11.14766 | -0.1047227 | 1.193559 | 0.003399599
87.95498 | 12.2409 | 12.34227 | 11.14765 | -0.1013694 | 1.191225 | 0.00339831
87.96498 | 12.2264 | 12.33992 | 11.14763 | -0.1135242 | 1.188898 | 0.003397022
87.97498 | 12.2148 | 12.33759 | 11.14761 | -0.1227872 | 1.186578 | 0.003395734
87.98498 | 12.2268 | 12.33526 | 11.1476 | -0.1084582 | 1.184264 | 0.003394448
87.99497 | 12.2057 | 12.33294 | 11.14759 | -0.1272398 | 1.18196 | 0.003393164
88.00497 | 12.208 | 12.33063 | 11.14758 | -0.1226274 | 1.17966 | 0.003391878
88.01497 | 12.2116 | 12.32832 | 11.14757 | -0.1167232 | 1.177367 | 0.003390594
88.02497 | 12.2024 | 12.32603 | 11.14756 | -0.1236275 | 1.175081 | 0.003389311
88.03497 | 12.1912 | 12.32374 | 11.14755 | -0.13254 | 1.172801 | 0.003388029
88.04496 | 12.1995 | 12.32146 | 11.14755 | -0.1219631 | 1.170531 | 0.003386749
88.05496 | 12.1799 | 12.31919 | 11.14754 | -0.1392926 | 1.168264 | 0.003385468
88.06496 | 12.1771 | 12.31693 | 11.14754 | -0.1398305 | 1.166005 | 0.003384188
88.07496 | 12.1784 | 12.31468 | 11.14754 | -0.1362769 | 1.163752 | 0.003382909
88.08496 | 12.1698 | 12.31243 | 11.14755 | -0.1426318 | 1.161505 | 0.003381631
88.09496 | 12.1601 | 12.3102 | 11.14755 | -0.1500955 | 1.159265 | 0.003380354
88.10495 | 12.1733 | 12.30797 | 11.14756 | -0.1346699 | 1.157034 | 0.003379079
88.11495 | 12.161 | 12.30575 | 11.14757 | -0.1447509 | 1.154807 | 0.003377803
88.12495 | 12.1486 | 12.30354 | 11.14758 | -0.1549406 | 1.152587 | 0.003376529
88.13495 | 12.1526 | 12.30134 | 11.14759 | -0.1487391 | 1.150373 | 0.003375255
88.14495 | 12.1425 | 12.29915 | 11.14761 | -0.1566465 | 1.148165 | 0.003373981
88.15494 | 12.1295 | 12.29696 | 11.14763 | -0.1674648 | 1.145966 | 0.00337271
88.16494 | 12.1407 | 12.29479 | 11.14765 | -0.15409 | 1.143771 | 0.003371439
88.17494 | 12.1326 | 12.29262 | 11.14767 | -0.1600242 | 1.141583 | 0.003370168
88.18494 | 12.1397 | 12.29047 | 11.1477 | -0.1507673 | 1.139401 | 0.003368899
88.19494 | 12.1459 | 12.28832 | 11.14773 | -0.1424197 | 1.137225 | 0.003367629
88.20494 | 12.129 | 12.28618 | 11.14776 | -0.157181 | 1.135055 | 0.003366361
88.21493 | 12.1154 | 12.28405 | 11.14779 | -0.1686537 | 1.132894 | 0.003365096
88.22493 | 12.1411 | 12.28193 | 11.14783 | -0.1408334 | 1.130737 | 0.003363829
88.23493 | 12.124 | 12.27982 | 11.14787 | -0.1558225 | 1.128587 | 0.003362564
88.24493 | 12.1262 | 12.27772 | 11.14792 | -0.1515208 | 1.126442 | 0.003361299
88.25493 | 12.1445 | 12.27563 | 11.14796 | -0.1311286 | 1.124304 | 0.003360035
88.26492 | 12.1347 | 12.27355 | 11.14802 | -0.1388478 | 1.122173 | 0.003358773
88.27492 | 12.1328 | 12.27147 | 11.14807 | -0.1386744 | 1.120047 | 0.00335751
88.28492 | 12.1285 | 12.26941 | 11.14813 | -0.1409106 | 1.117927 | 0.003356249
88.29492 | 12.1167 | 12.26736 | 11.14819 | -0.1506564 | 1.115813 | 0.003354988
88.30492 | 12.1281 | 12.26531 | 11.14825 | -0.1372119 | 1.113705 | 0.003353728
88.31492 | 12.1273 | 12.26328 | 11.14832 | -0.135977 | 1.111604 | 0.003352469
88.32491 | 12.1204 | 12.26125 | 11.14839 | -0.1408538 | 1.10951 | 0.003351213
88.33491 | 12.1299 | 12.25924 | 11.14847 | -0.1293385 | 1.10742 | 0.003349955
88.34491 | 12.1201 | 12.25723 | 11.14855 | -0.137133 | 1.105336 | 0.003348699
88.35491 | 12.1189 | 12.25524 | 11.14863 | -0.1363375 | 1.103258 | 0.003347443
88.36491 | 12.1098 | 12.25325 | 11.14872 | -0.1434519 | 1.101186 | 0.003346188
88.3749 | 12.1192 | 12.25128 | 11.14881 | -0.1320783 | 1.099122 | 0.003344935
88.3849 | 12.1082 | 12.24931 | 11.14891 | -0.141113 | 1.097062 | 0.003343681
88.3949 | 12.1133 | 12.24736 | 11.14901 | -0.1340577 | 1.095007 | 0.003342429
88.4049 | 12.1136 | 12.24541 | 11.14911 | -0.1318127 | 1.092959 | 0.003341177
88.4149 | 12.1203 | 12.24348 | 11.14922 | -0.1231779 | 1.090916 | 0.003339926
88.4249 | 12.1086 | 12.24155 | 11.14934 | -0.1329536 | 1.088879 | 0.003338676
88.43489 | 12.1125 | 12.23964 | 11.14945 | -0.1271414 | 1.08685 | 0.003337428
88.44489 | 12.1074 | 12.23774 | 11.14958 | -0.1303378 | 1.084825 | 0.00333618
88.45489 | 12.107 | 12.23584 | 11.1497 | -0.1288448 | 1.082805 | 0.003334932
88.46489 | 12.0963 | 12.23396 | 11.14984 | -0.1376623 | 1.080791 | 0.003333686
88.47489 | 12.1119 | 12.23209 | 11.14998 | -0.1201906 | 1.078783 | 0.00333244
88.48488 | 12.1316 | 12.23023 | 11.15012 | -0.09863137 | 1.076782 | 0.003331195
88.49488 | 12.1212 | 12.22838 | 11.15027 | -0.1071811 | 1.074785 | 0.003329951
88.50488 | 12.1073 | 12.22654 | 11.15042 | -0.1192417 | 1.072794 | 0.003328707
88.51488 | 12.1108 | 12.22471 | 11.15058 | -0.1139131 | 1.070808 | 0.003327464
88.52488 | 12.1101 | 12.2229 | 11.15074 | -0.1127957 | 1.068828 | 0.003326222
88.53488 | 12.1083 | 12.22109 | 11.15091 | -0.1127892 | 1.066854 | 0.003324981
88.54487 | 12.1269 | 12.2193 | 11.15109 | -0.09239558 | 1.064887 | 0.003323743
88.55487 | 12.1215 | 12.21751 | 11.15127 | -0.09601147 | 1.062923 | 0.003322503
88.56487 | 12.1125 | 12.21574 | 11.15145 | -0.1032385 | 1.060965 | 0.003321264
88.57487 | 12.1305 | 12.21398 | 11.15164 | -0.08347693 | 1.059013 | 0.003320026
88.58487 | 12.1187 | 12.21223 | 11.15184 | -0.09352677 | 1.057066 | 0.003318789
88.59486 | 12.0976 | 12.21049 | 11.15205 | -0.1128898 | 1.055126 | 0.003317553
88.60486 | 12.124 | 12.20876 | 11.15226 | -0.08476262 | 1.05319 | 0.003316317
88.61486 | 12.1153 | 12.20705 | 11.15247 | -0.09174708 | 1.05126 | 0.003315082
88.62486 | 12.1169 | 12.20534 | 11.1527 | -0.08844324 | 1.049334 | 0.003313848
88.63486 | 12.1177 | 12.20365 | 11.15292 | -0.08595107 | 1.047414 | 0.003312615
88.64486 | 12.1125 | 12.20197 | 11.15316 | -0.08947085 | 1.0455 | 0.003311383
88.65485 | 12.1163 | 12.2003 | 11.1534 | -0.08400414 | 1.043592 | 0.003310153
88.66485 | 12.1095 | 12.19865 | 11.15365 | -0.08914775 | 1.041688 | 0.003308922
88.67485 | 12.1022 | 12.197 | 11.15391 | -0.09480353 | 1.03979 | 0.003307692
88.68485 | 12.106 | 12.19537 | 11.15417 | -0.08937129 | 1.037897 | 0.003306463
88.69485 | 12.1035 | 12.19375 | 11.15444 | -0.09025134 | 1.036008 | 0.003305234
88.70484 | 12.1027 | 12.19215 | 11.15471 | -0.0894452 | 1.034127 | 0.003304007
88.71484 | 12.103 | 12.19055 | 11.155 | -0.08754994 | 1.03225 | 0.00330278
88.72484 | 12.1002 | 12.18897 | 11.15529 | -0.08876714 | 1.030377 | 0.003301554
88.73484 | 12.1058 | 12.1874 | 11.15559 | -0.08159686 | 1.02851 | 0.003300329
88.74484 | 12.0871 | 12.18584 | 11.15589 | -0.09873913 | 1.026648 | 0.003299104
88.75484 | 12.0906 | 12.18429 | 11.15621 | -0.09369416 | 1.024791 | 0.00329788
88.76483 | 12.0958 | 12.18276 | 11.15653 | -0.08696365 | 1.022941 | 0.003296659
88.77483 | 12.0872 | 12.18124 | 11.15685 | -0.09404398 | 1.021094 | 0.003295437
88.78483 | 12.0823 | 12.17974 | 11.15719 | -0.09743792 | 1.019253 | 0.003294215
88.79483 | 12.1014 | 12.17824 | 11.15753 | -0.07684446 | 1.017417 | 0.003292995
88.80483 | 12.0816 | 12.17676 | 11.15789 | -0.09516417 | 1.015585 | 0.003291775
88.81482 | 12.0774 | 12.1753 | 11.15825 | -0.09789821 | 1.01376 | 0.003290557
88.82482 | 12.0832 | 12.17384 | 11.15862 | -0.09064423 | 1.011939 | 0.003289338
88.83482 | 12.064 | 12.1724 | 11.15899 | -0.1084038 | 1.010122 | 0.003288121
88.84482 | 12.0735 | 12.17098 | 11.15938 | -0.09747681 | 1.008311 | 0.003286904
88.85482 | 12.0715 | 12.16956 | 11.15977 | -0.09806326 | 1.006504 | 0.003285688
88.86482 | 12.0718 | 12.16816 | 11.16018 | -0.09636337 | 1.004703 | 0.003284473
88.87481 | 12.061 | 12.16678 | 11.16059 | -0.1057792 | 1.002908 | 0.00328326
88.88481 | 12.0512 | 12.16541 | 11.16101 | -0.1142068 | 1.001117 | 0.003282047
88.89481 | 12.0435 | 12.16405 | 11.16144 | -0.1205482 | 0.9993297 | 0.003280834
88.90481 | 12.0532 | 12.1627 | 11.16188 | -0.1095038 | 0.9975478 | 0.003279622
88.91481 | 12.0416 | 12.16137 | 11.16232 | -0.1197734 | 0.9957708 | 0.00327841
88.9248 | 12.0497 | 12.16006 | 11.16278 | -0.1103578 | 0.9939997 | 0.0032772
88.9348 | 12.0549 | 12.15876 | 11.16325 | -0.1038561 | 0.9922326 | 0.00327599
88.9448 | 12.054 | 12.15747 | 11.16372 | -0.1034681 | 0.9904696 | 0.003274781
88.9548 | 12.0342 | 12.15619 | 11.16421 | -0.1219948 | 0.9887118 | 0.003273573
88.9648 | 12.0499 | 12.15494 | 11.16471 | -0.1050361 | 0.9869587 | 0.003272366
88.9748 | 12.037 | 12.15369 | 11.16521 | -0.1166921 | 0.9852104 | 0.003271159
88.98479 | 12.0494 | 12.15246 | 11.16573 | -0.103065 | 0.9834696 | 0.003269955
88.99479 | 12.0644 | 12.15125 | 11.16625 | -0.08685 | 0.9817303 | 0.00326875
89.00479 | 12.057 | 12.15005 | 11.16679 | -0.09305042 | 0.9799962 | 0.003267545
89.01479 | 12.0468 | 12.14887 | 11.16733 | -0.1020663 | 0.9782672 | 0.003266342
89.02479 | 12.0589 | 12.1477 | 11.16789 | -0.08879685 | 0.9765425 | 0.003265139
89.03478 | 12.0356 | 12.14654 | 11.16846 | -0.1109432 | 0.9748235 | 0.003263937
89.04478 | 12.0557 | 12.1454 | 11.16903 | -0.08970398 | 0.9731079 | 0.003262736
89.05478 | 12.0361 | 12.14428 | 11.16962 | -0.1081804 | 0.9713969 | 0.003261535
89.06478 | 12.0565 | 12.14317 | 11.17022 | -0.08667254 | 0.9696909 | 0.003260336
89.07478 | 12.0521 | 12.14208 | 11.17083 | -0.08998015 | 0.9679893 | 0.003259136
89.08478 | 12.0451 | 12.141 | 11.17145 | -0.09590317 | 0.966292 | 0.003257938
89.09477 | 12.0296 | 12.13994 | 11.17209 | -0.1103441 | 0.9646019 | 0.003256742
89.10477 | 12.0415 | 12.1389 | 11.17273 | -0.09739915 | 0.962914 | 0.003255546
89.11477 | 12.0168 | 12.13787 | 11.17339 | -0.1210702 | 0.9612305 | 0.003254349
89.12477 | 12.0069 | 12.13686 | 11.17405 | -0.1299574 | 0.9595516 | 0.003253154
89.13477 | 12.045 | 12.13586 | 11.17473 | -0.09086081 | 0.9578771 | 0.00325196
89.14476 | 12.0384 | 12.13488 | 11.17542 | -0.09648095 | 0.9562083 | 0.003250766
89.15476 | 12.0211 | 12.13392 | 11.17612 | -0.1128171 | 0.9545428 | 0.003249574
89.16476 | 12.0272 | 12.13297 | 11.17684 | -0.1057699 | 0.9528817 | 0.003248381
89.17476 | 11.9983 | 12.13204 | 11.17757 | -0.1337393 | 0.9512251 | 0.00324719
89.18476 | 11.998 | 12.13113 | 11.17831 | -0.1331255 | 0.9495729 | 0.003245999
89.19476 | 11.996 | 12.13023 | 11.17906 | -0.1342286 | 0.9479252 | 0.003244809
89.20475 | 12.0222 | 12.12935 | 11.17982 | -0.10715 | 0.9462839 | 0.003243622
89.21475 | 12.0284 | 12.12849 | 11.1806 | -0.1000871 | 0.9446448 | 0.003242433
89.22475 | 12.0085 | 12.12764 | 11.18139 | -0.1191415 | 0.9430101 | 0.003241245
89.23475 | 12.0019 | 12.12681 | 11.18219 | -0.1249132 | 0.9413798 | 0.003240058
89.24475 | 12.0132 | 12.126 | 11.18301 | -0.1128024 | 0.9397538 | 0.003238872
89.25474 | 11.9617 | 12.12521 | 11.18384 | -0.1635097 | 0.9381337 | 0.003237687
89.26474 | 12.0061 | 12.12443 | 11.18468 | -0.1183336 | 0.9365158 | 0.003236502
89.27474 | 12.0257 | 12.12368 | 11.18554 | -0.09797575 | 0.9349027 | 0.003235318
89.28474 | 12.0011 | 12.12294 | 11.18641 | -0.1218359 | 0.9332939 | 0.003234135
89.29474 | 11.9817 | 12.12221 | 11.18729 | -0.1405142 | 0.9316897 | 0.003232953
89.30474 | 12.0002 | 12.12151 | 11.18819 | -0.1213104 | 0.9300893 | 0.00323177
89.31473 | 11.9593 | 12.12083 | 11.1891 | -0.1615255 | 0.9284948 | 0.003230591
89.32473 | 11.992 | 12.12016 | 11.19003 | -0.1281583 | 0.9269029 | 0.003229411
89.33473 | 11.9628 | 12.11951 | 11.19097 | -0.1567095 | 0.9253151 | 0.003228231
89.34473 | 12.0012 | 12.11888 | 11.19192 | -0.1176793 | 0.9237316 | 0.003227053
89.35473 | 11.9548 | 12.11827 | 11.19289 | -0.1634679 | 0.9221522 | 0.003225874
89.36472 | 11.9421 | 12.11768 | 11.19387 | -0.1755759 | 0.9205785 | 0.003224698
89.37472 | 12.0011 | 12.1171 | 11.19487 | -0.1160022 | 0.9190073 | 0.003223521
89.38472 | 11.9263 | 12.11655 | 11.19588 | -0.1902477 | 0.9174403 | 0.003222345
89.39472 | 11.9663 | 12.11601 | 11.19691 | -0.1497124 | 0.9158775 | 0.00322117
89.40472 | 11.9689 | 12.1155 | 11.19796 | -0.1465964 | 0.9143187 | 0.003219995
89.41472 | 11.9447 | 12.115 | 11.19902 | -0.1702999 | 0.912764 | 0.003218822
89.42471 | 11.9318 | 12.11452 | 11.20009 | -0.1827234 | 0.9112149 | 0.003217651
89.43471 | 11.9604 | 12.11407 | 11.20118 | -0.1536661 | 0.9096683 | 0.003216478
89.44471 | 11.9448 | 12.11363 | 11.20229 | -0.1688292 | 0.9081262 | 0.003215307
89.45471 | 11.9453 | 12.11321 | 11.20341 | -0.1679118 | 0.9065878 | 0.003214136
89.46471 | 11.9768 | 12.11281 | 11.20455 | -0.136014 | 0.9050528 | 0.003212966
89.4747 | 11.9324 | 12.11244 | 11.2057 | -0.1800371 | 0.9035237 | 0.003211797
89.4847 | 11.9507 | 12.11208 | 11.20687 | -0.1613803 | 0.9019971 | 0.003210629
89.4947 | 11.9451 | 12.11174 | 11.20806 | -0.166644 | 0.9004745 | 0.003209461
89.5047 | 11.9663 | 12.11143 | 11.20926 | -0.1451284 | 0.8989559 | 0.003208294
89.5147 | 11.9573 | 12.11113 | 11.21049 | -0.1538334 | 0.8974412 | 0.003207128
89.5247 | 11.9682 | 12.11086 | 11.21172 | -0.1426594 | 0.8959305 | 0.003205962
89.53469 | 11.9531 | 12.11061 | 11.21298 | -0.157507 | 0.8944256 | 0.003204799
89.54469 | 11.9444 | 12.11038 | 11.21425 | -0.1659751 | 0.8929227 | 0.003203635
89.55469 | 11.9721 | 12.11016 | 11.21554 | -0.1380645 | 0.8914237 | 0.003202471
89.56469 | 11.9438 | 12.10998 | 11.21685 | -0.1661753 | 0.8899285 | 0.003201308
89.57469 | 11.9813 | 12.10981 | 11.21817 | -0.1285076 | 0.8884372 | 0.003200146
89.58468 | 11.9571 | 12.10966 | 11.21951 | -0.1525612 | 0.8869507 | 0.003198986
89.59468 | 11.9826 | 12.10954 | 11.22087 | -0.1269376 | 0.8854675 | 0.003197825
89.60468 | 11.9206 | 12.10944 | 11.22225 | -0.1888354 | 0.8839878 | 0.003196665
89.61468 | 11.9548 | 12.10935 | 11.22365 | -0.1545548 | 0.8825113 | 0.003195506
89.62468 | 11.9616 | 12.1093 | 11.22506 | -0.1476969 | 0.8810391 | 0.003194348
89.63468 | 11.9474 | 12.10926 | 11.2265 | -0.161862 | 0.8795712 | 0.00319319
89.64467 | 11.9688 | 12.10925 | 11.22795 | -0.1404491 | 0.878108 | 0.003192035
89.65467 | 11.923 | 12.10926 | 11.22942 | -0.1862587 | 0.8766471 | 0.003190878
89.66467 | 11.9499 | 12.10929 | 11.23091 | -0.1593912 | 0.8751899 | 0.003189723
89.67467 | 11.9168 | 12.10935 | 11.23242 | -0.1925467 | 0.8737366 | 0.003188568
89.68467 | 11.9383 | 12.10943 | 11.23395 | -0.1711253 | 0.8722869 | 0.003187414
89.69466 | 11.9412 | 12.10953 | 11.2355 | -0.168327 | 0.8708423 | 0.003186261
89.70466 | 11.9239 | 12.10965 | 11.23707 | -0.1857522 | 0.8694 | 0.003185109
89.71466 | 11.9245 | 12.1098 | 11.23866 | -0.1853009 | 0.8679614 | 0.003183957
89.72466 | 11.9332 | 12.10997 | 11.24026 | -0.1767733 | 0.8665265 | 0.003182805
89.73466 | 11.9053 | 12.11017 | 11.24189 | -0.2048696 | 0.8650952 | 0.003181655
89.74466 | 11.9128 | 12.11039 | 11.24354 | -0.1975898 | 0.8636676 | 0.003180505
89.75465 | 11.9182 | 12.11063 | 11.24521 | -0.1924339 | 0.862245 | 0.003179357
89.76465 | 11.9234 | 12.1109 | 11.2469 | -0.1875025 | 0.8608246 | 0.003178209
89.77465 | 11.9359 | 12.1112 | 11.24861 | -0.1752955 | 0.8594079 | 0.003177061
89.78465 | 11.9159 | 12.11151 | 11.25034 | -0.1956132 | 0.8579947 | 0.003175914
89.79465 | 11.9325 | 12.11186 | 11.2521 | -0.1793556 | 0.8565851 | 0.003174768
89.80464 | 11.9192 | 12.11222 | 11.25387 | -0.1930224 | 0.8551805 | 0.003173623
89.81464 | 11.9287 | 12.11261 | 11.25566 | -0.1839147 | 0.8537781 | 0.003172478
89.82464 | 11.9337 | 12.11303 | 11.25748 | -0.1793322 | 0.8523792 | 0.003171334
89.83464 | 11.9414 | 12.11348 | 11.25932 | -0.1720751 | 0.8509838 | 0.003170191
89.84464 | 11.9441 | 12.11394 | 11.26118 | -0.1698435 | 0.849592 | 0.003169048
89.85464 | 11.9417 | 12.11444 | 11.26307 | -0.1727375 | 0.8482037 | 0.003167906
89.86463 | 11.9318 | 12.11496 | 11.26497 | -0.1831568 | 0.8468202 | 0.003166766
89.87463 | 11.9515 | 12.1155 | 11.2669 | -0.1640027 | 0.8454389 | 0.003165625
89.88463 | 11.9672 | 12.11607 | 11.26885 | -0.1488747 | 0.8440611 | 0.003164485
89.89463 | 11.9848 | 12.11667 | 11.27082 | -0.131873 | 0.8426867 | 0.003163346
89.90463 | 11.9895 | 12.1173 | 11.27282 | -0.1277978 | 0.8413158 | 0.003162207
89.91462 | 11.9978 | 12.11795 | 11.27484 | -0.1201484 | 0.8399496 | 0.003161071
89.92462 | 11.9994 | 12.11863 | 11.27688 | -0.1192266 | 0.8385855 | 0.003159933
89.93462 | 12.0278 | 12.11933 | 11.27895 | -0.09153182 | 0.837225 | 0.003158797
89.94462 | 12.0304 | 12.12006 | 11.28104 | -0.08966407 | 0.8358677 | 0.003157661
89.95462 | 12.0651 | 12.12082 | 11.28315 | -0.05572362 | 0.8345139 | 0.003156526
89.96462 | 12.0688 | 12.12161 | 11.28529 | -0.05281059 | 0.8331635 | 0.003155391
89.97461 | 12.0667 | 12.12242 | 11.28745 | -0.0557244 | 0.8318178 | 0.003154259
89.98461 | 12.0839 | 12.12327 | 11.28964 | -0.03936682 | 0.8304741 | 0.003153126
89.99461 | 12.0831 | 12.12414 | 11.29185 | -0.0410372 | 0.8291338 | 0.003151994