## Summary
Parameter | MoO2_P21c_fixed P 21/c | MoC_0.75 F m -3 m
Sample | M21-Mo2C-MMT1-SM_Cui_powder.dat | M21-Mo2C-MMT1-SM_Cui_powder.dat
Method | GSAS-II | GSAS-II
Phase name | MoO2_P21c_fixed P 21/c | MoC_0.75 F m -3 m
COD / MP ID | manual | manual
Formula | Mo4 O8 | Mo4 C3.00
Space group
Space group # | 14 | 225
Crystal system | monoclinic | cubic
a (Å) | 5.54083 | 4.282
b (Å) | 4.86854 | 4.282
c (Å) | 5.64137 | 4.282
α (°) | 90 | 90
β (°) | 120.175 | 90
γ (°) | 90 | 90
Volume (A^3) | 131.55883 | 78.51271
da/a0 (%) | 0 | 0
db/b0 (%) | 0 | 0
dc/c0 (%) | 0 | 0
dV/V0 (%) | 0 | 0
Weight fraction (%) | 44.6 | 55.4
GSAS-II mass weight fraction (%) | 45.6 | 54.4
Weight fraction ± (%) | 35.49 | 35.49
Weight fraction error source | integrated_phase_area_diagonal_covariance+binary_closure | integrated_phase_area_diagonal_covariance+binary_closure
Weight fraction propagated sigma (%) | 35.49 | 35.49
Weight fraction systematic floor (%) | 1 | 1.109
Weight fraction method | integrated_phase_pattern_area | integrated_phase_pattern_area
Integrated phase fraction (%) | 44.6 | 55.4
Integrated - wt fraction (percentage points) | -1.03 | 1.03
Integrated phase fraction method | primary_quant_from_refined_phase_envelope | primary_quant_from_refined_phase_envelope
Crystallite size (nm) | 1000 | 1000
Crystallite size source | gsas_hap_size | gsas_hap_size
Scale factor | 0.08603 | 0.12522
Scale factor sigma | 0.08415225 | 0.13174417
Scale factor sigma (%) | 97.816 | 105.208
Scale factor sigma source | gsas_covariance | gsas_covariance
Scale * phase mass value | 44.02678396 | 52.56758489
Legacy mass-weighted scale value | 44.02678396 | 52.56758489
U (Caglioti) | -0.33144 | -0.33144
V (Caglioti) | -0.0002 | -0.0002
W (Caglioti) | -0.05396 | -0.05396
X (Lorentzian) | 0.84344 | 0.84344
Y (Lorentzian) | 6.60899 | 6.60899
η at strongest | 1 | 1
FWHM (°) | 6.9805 | 7.2387
FWHM reference 2theta (deg) | 26.1362 | 36.5543
FWHM reference hkl | [1, 1, 1] | [1, 1, 1]
N reflections | 47 | 5
Seeded by | gsas2 | gsas2
Zero shift (°) | 0.19378 | 0.19378
Rwp (%) | 7.06 | 7.06
Rp (%) | 5.76 | 5.76
χ² | 5.764 | 5.764
GoF | 2.401 | 2.401

## Plot Data
2theta | Y_obs | Y_calc | Background | Residual | MoO2_P21c_fixed P 21/c | MoC_0.75 F m -3 m | MoO2_P21c_fixed P 21/c peak 2θ | MoO2_P21c_fixed P 21/c [hkl] | MoC_0.75 F m -3 m peak 2θ | MoC_0.75 F m -3 m [hkl]
20.00736 | 57.9551 | 52.80622 | 52.6816 | 5.148878 | 0.09135216 | 0.03327145 | 25.836 | [011] | 36.308 | [111]
20.01735 | 57.9493 | 52.85531 | 52.73039 | 5.093995 | 0.09160751 | 0.03330581 | 25.922 | [111] | 42.173 | [200]
20.02735 | 57.9274 | 52.90387 | 52.77867 | 5.023526 | 0.09186425 | 0.03334025 | 31.696 | [102] | 61.168 | [220]
20.03735 | 57.889 | 52.95188 | 52.82638 | 4.93712 | 0.09212215 | 0.03337475 | 36.829 | [002] | 73.257 | [311]
20.04735 | 57.876 | 52.99933 | 52.87354 | 4.876672 | 0.09238121 | 0.03340931 | 36.895 | [020] | 77.093 | [222]
20.05735 | 57.8363 | 53.04622 | 52.92013 | 4.790082 | 0.09264145 | 0.03344392 | 37.078 | [202]
20.06735 | 57.7828 | 53.09256 | 52.96617 | 4.690245 | 0.09290287 | 0.03347859 | 37.131 | [111]
20.07734 | 57.7599 | 53.13829 | 53.01162 | 4.621605 | 0.09316522 | 0.03351328 | 37.522 | [200]
20.08734 | 57.7142 | 53.18353 | 53.05655 | 4.530668 | 0.09342901 | 0.03354807 | 41.378 | [012]
20.09734 | 57.6893 | 53.22822 | 53.10095 | 4.461078 | 0.09369401 | 0.03358291 | 42.007 | [210]
20.10734 | 57.6351 | 53.27237 | 53.14479 | 4.362731 | 0.09396021 | 0.03361781 | 49.414 | [122]
20.11734 | 57.6268 | 53.31597 | 53.18809 | 4.310826 | 0.09422763 | 0.03365277 | 49.716 | [102]
20.12733 | 57.5704 | 53.359 | 53.23081 | 4.211402 | 0.09449602 | 0.03368774 | 52.959 | [113]
20.13733 | 57.5622 | 53.40153 | 53.27304 | 4.160671 | 0.09476589 | 0.03372282 | 53.1 | [213]
20.14733 | 57.5317 | 53.44353 | 53.31473 | 4.088174 | 0.09503701 | 0.03375795 | 53.118 | [022]
20.15733 | 57.4684 | 53.48499 | 53.35589 | 3.983409 | 0.09530937 | 0.03379314 | 53.305 | [222]
20.16733 | 57.4258 | 53.52593 | 53.39652 | 3.899872 | 0.09558299 | 0.03382839 | 53.639 | [220]
20.17733 | 57.4139 | 53.56634 | 53.43662 | 3.847562 | 0.09585787 | 0.03386369 | 53.77 | [211]
20.18732 | 57.3694 | 53.60619 | 53.47615 | 3.763215 | 0.09613375 | 0.03389902 | 54.001 | [311]
20.19732 | 57.3411 | 53.64555 | 53.51521 | 3.695549 | 0.09641117 | 0.03393444 | 57.688 | [300]
20.20732 | 57.3195 | 53.6844 | 53.55374 | 3.635102 | 0.09668987 | 0.03396993 | 59.94 | [013]
20.21732 | 57.2496 | 53.72273 | 53.59175 | 3.526872 | 0.09696988 | 0.03400547 | 60.074 | [131]
20.22732 | 57.2499 | 53.76054 | 53.62925 | 3.489356 | 0.09725118 | 0.03404106 | 60.329 | [313]
20.23731 | 57.2209 | 53.79781 | 53.6662 | 3.423088 | 0.0975335 | 0.03407669 | 63.492 | [122]
20.24731 | 57.1649 | 53.83461 | 53.70268 | 3.330292 | 0.09781746 | 0.0341124 | 66.211 | [204]
20.25731 | 57.1131 | 53.8709 | 53.73865 | 3.242203 | 0.0981027 | 0.03414818 | 66.625 | [131]
20.26731 | 57.0941 | 53.90668 | 53.77411 | 3.187418 | 0.0983893 | 0.03418402 | 67.09 | [202]
20.27731 | 57.0632 | 53.94196 | 53.80907 | 3.121235 | 0.09867722 | 0.03421991 | 67.577 | [402]
20.28731 | 57.0296 | 53.97675 | 53.84353 | 3.052852 | 0.09896653 | 0.03425587 | 69.251 | [104]
20.2973 | 57.012 | 54.011 | 53.87745 | 3.000999 | 0.09925688 | 0.03429185 | 69.571 | [304]
20.3073 | 56.963 | 54.04479 | 53.91092 | 2.918207 | 0.09954889 | 0.03432793 | 72.783 | [113]
20.3173 | 56.9513 | 54.07809 | 53.94389 | 2.873208 | 0.09984228 | 0.03436407 | 73.658 | [311]
20.3273 | 56.9491 | 54.1109 | 53.97636 | 2.838198 | 0.1001371 | 0.03440026 | 78.281 | [224]
20.3373 | 56.8847 | 54.14322 | 54.00835 | 2.741476 | 0.1004332 | 0.03443652 | 78.354 | [133]
20.34729 | 56.8592 | 54.17503 | 54.03983 | 2.68417 | 0.1007305 | 0.0344728 | 78.362 | [004]
20.35729 | 56.813 | 54.20638 | 54.07085 | 2.606616 | 0.1010295 | 0.03450918 | 78.523 | [040]
20.36729 | 56.7637 | 54.23726 | 54.10138 | 2.526442 | 0.1013299 | 0.03454562 | 78.973 | [404]
20.37729 | 56.7568 | 54.26765 | 54.13144 | 2.489146 | 0.1016318 | 0.03458212 | 79.104 | [222]
20.38729 | 56.7488 | 54.29757 | 54.16102 | 2.451226 | 0.101935 | 0.03461869 | 79.208 | [331]
20.39729 | 56.6925 | 54.32702 | 54.19012 | 2.36548 | 0.1022398 | 0.03465531 | 79.561 | [422]
20.40728 | 56.6618 | 54.35597 | 54.21873 | 2.305834 | 0.1025456 | 0.03469196 | 80.067 | [400]
20.41728 | 56.656 | 54.38447 | 54.24689 | 2.271527 | 0.1028533 | 0.03472871 | 81.141 | [124]
20.42728 | 56.6479 | 54.41251 | 54.27459 | 2.235387 | 0.1031624 | 0.03476551 | 84.238 | [033]
20.43728 | 56.583 | 54.44009 | 54.30181 | 2.142911 | 0.1034731 | 0.03480238 | 84.577 | [333]
20.44728 | 56.5478 | 54.4672 | 54.32858 | 2.080597 | 0.1037852 | 0.03483932 | 88.363 | [302]
20.45727 | 56.5047 | 54.49383 | 54.35486 | 2.010869 | 0.1040985 | 0.03487627 | 89.633 | [215]
20.46727 | 56.503 | 54.52003 | 54.3807 | 1.982972 | 0.1044136 | 0.03491333 | 89.82 | [315]
20.47727 | 56.4713 | 54.54577 | 54.40609 | 1.92553 | 0.1047303 | 0.03495045 | 89.916 | [024]
20.48727 | 56.4308 | 54.57106 | 54.43102 | 1.859741 | 0.1050485 | 0.03498763
20.49727 | 56.3918 | 54.5959 | 54.4555 | 1.795903 | 0.1053682 | 0.03502488
20.50727 | 56.3904 | 54.62029 | 54.47954 | 1.770113 | 0.1056895 | 0.03506219
20.51726 | 56.3593 | 54.64421 | 54.5031 | 1.715092 | 0.1060121 | 0.03509952
20.52726 | 56.3267 | 54.66771 | 54.52623 | 1.658992 | 0.1063365 | 0.03513696
20.53726 | 56.3297 | 54.69077 | 54.54893 | 1.638933 | 0.1066625 | 0.03517446
20.54726 | 56.2491 | 54.71339 | 54.57118 | 1.535714 | 0.1069902 | 0.03521202
20.55726 | 56.2371 | 54.73557 | 54.593 | 1.501531 | 0.1073194 | 0.03524964
20.56725 | 56.2197 | 54.75729 | 54.61436 | 1.462406 | 0.1076499 | 0.03528729
20.57725 | 56.2028 | 54.77861 | 54.6353 | 1.424191 | 0.1079824 | 0.03532505
20.58725 | 56.1694 | 54.79949 | 54.65581 | 1.369906 | 0.1083165 | 0.03536286
20.59725 | 56.1192 | 54.81995 | 54.6759 | 1.29925 | 0.1086523 | 0.03540075
20.60725 | 56.1023 | 54.83998 | 54.69555 | 1.262321 | 0.1089897 | 0.03543869
20.61725 | 56.1285 | 54.85959 | 54.71478 | 1.268915 | 0.1093288 | 0.0354767
20.62724 | 56.0379 | 54.87875 | 54.73357 | 1.15915 | 0.1096693 | 0.03551474
20.63724 | 55.9933 | 54.89751 | 54.75195 | 1.095785 | 0.1100117 | 0.03555288
20.64724 | 55.9895 | 54.91586 | 54.76991 | 1.073638 | 0.1103559 | 0.03559109
20.65724 | 55.97 | 54.93379 | 54.78746 | 1.036206 | 0.1107018 | 0.03562936
20.66724 | 55.9479 | 54.95131 | 54.80459 | 0.9965879 | 0.1110494 | 0.03566769
20.67723 | 55.9112 | 54.9684 | 54.8213 | 0.9427973 | 0.1113984 | 0.03570606
20.68723 | 55.8767 | 54.9851 | 54.83761 | 0.8915983 | 0.1117496 | 0.03574452
20.69723 | 55.8595 | 55.00139 | 54.85351 | 0.8581061 | 0.1121024 | 0.03578306
20.70723 | 55.8269 | 55.01728 | 54.869 | 0.8096186 | 0.1124571 | 0.03582165
20.71723 | 55.7996 | 55.03277 | 54.88409 | 0.7668336 | 0.1128136 | 0.03586032
20.72723 | 55.7705 | 55.04785 | 54.89878 | 0.7226491 | 0.1131718 | 0.03589905
20.73722 | 55.742 | 55.06252 | 54.91305 | 0.6794773 | 0.1135315 | 0.03593781
20.74722 | 55.679 | 55.07681 | 54.92694 | 0.602187 | 0.1138934 | 0.03597667
20.75722 | 55.6848 | 55.09071 | 54.94044 | 0.5940907 | 0.1142571 | 0.03601561
20.76722 | 55.6626 | 55.10421 | 54.95354 | 0.5583865 | 0.1146227 | 0.0360546
20.77722 | 55.6018 | 55.11733 | 54.96624 | 0.4844724 | 0.1149901 | 0.03609367
20.78721 | 55.5653 | 55.13004 | 54.97855 | 0.4352586 | 0.115359 | 0.03613276
20.79721 | 55.5754 | 55.14238 | 54.99048 | 0.4330177 | 0.1157302 | 0.03617196
20.80721 | 55.5066 | 55.15434 | 55.00202 | 0.3522606 | 0.1161033 | 0.03621123
20.81721 | 55.4828 | 55.16591 | 55.01319 | 0.3168853 | 0.1164783 | 0.03625057
20.82721 | 55.4669 | 55.17711 | 55.02397 | 0.2897896 | 0.1168552 | 0.03628997
20.83721 | 55.4057 | 55.18793 | 55.03436 | 0.2177715 | 0.1172341 | 0.03632944
20.8472 | 55.3867 | 55.19836 | 55.04438 | 0.1883393 | 0.1176145 | 0.03636894
20.8572 | 55.3608 | 55.20843 | 55.05402 | 0.15237 | 0.1179973 | 0.03640854
20.8672 | 55.3276 | 55.21813 | 55.0633 | 0.1094723 | 0.1183821 | 0.03644822
20.8772 | 55.3004 | 55.22746 | 55.0722 | 0.07294403 | 0.1187688 | 0.03648796
20.8872 | 55.2637 | 55.23642 | 55.08073 | 0.02728329 | 0.1191576 | 0.03652778
20.89719 | 55.2602 | 55.245 | 55.08889 | 0.01519645 | 0.119548 | 0.03656762
20.90719 | 55.2256 | 55.25324 | 55.09669 | -0.02763566 | 0.1199408 | 0.03660757
20.91719 | 55.1593 | 55.26111 | 55.10412 | -0.1018063 | 0.1203357 | 0.03664759
20.92719 | 55.1387 | 55.26862 | 55.1112 | -0.1299173 | 0.1207326 | 0.03668768
20.93719 | 55.1109 | 55.27577 | 55.11791 | -0.1648709 | 0.1211316 | 0.03672784
20.94719 | 55.09 | 55.28257 | 55.12427 | -0.1925689 | 0.1215327 | 0.03676807
20.95718 | 55.0453 | 55.28901 | 55.13026 | -0.243707 | 0.1219355 | 0.03680833
20.96718 | 55.0052 | 55.2951 | 55.13591 | -0.2899002 | 0.1223408 | 0.0368487
20.97718 | 55.0001 | 55.30084 | 55.14121 | -0.3007436 | 0.1227483 | 0.03688914
20.98718 | 54.9529 | 55.30624 | 55.14615 | -0.3533394 | 0.1231579 | 0.03692965
20.99718 | 54.9619 | 55.31129 | 55.15075 | -0.3493893 | 0.1235696 | 0.03697023
21.00717 | 54.8987 | 55.31599 | 55.155 | -0.4172909 | 0.1239832 | 0.03701084
21.01717 | 54.8564 | 55.32036 | 55.1589 | -0.4639555 | 0.1243993 | 0.03705156
21.02717 | 54.8433 | 55.32438 | 55.16247 | -0.4810801 | 0.1248177 | 0.03709236
21.03717 | 54.8053 | 55.32807 | 55.1657 | -0.5227667 | 0.1252383 | 0.03713323
21.04717 | 54.8004 | 55.33142 | 55.16858 | -0.5310172 | 0.1256611 | 0.03717416
21.05717 | 54.7403 | 55.33443 | 55.17113 | -0.5941334 | 0.1260863 | 0.03721517
21.06716 | 54.7292 | 55.33711 | 55.17335 | -0.6079149 | 0.1265132 | 0.03725621
21.07716 | 54.701 | 55.33947 | 55.17523 | -0.6384687 | 0.1269429 | 0.03729736
21.08716 | 54.6709 | 55.34149 | 55.17678 | -0.670594 | 0.1273749 | 0.03733858
21.09716 | 54.653 | 55.34319 | 55.178 | -0.6901927 | 0.1278091 | 0.03737989
21.10716 | 54.6183 | 55.34457 | 55.1789 | -0.7262667 | 0.1282458 | 0.03742126
21.11715 | 54.5846 | 55.34562 | 55.17947 | -0.7610169 | 0.1286844 | 0.03746265
21.12715 | 54.5479 | 55.34635 | 55.17972 | -0.7984472 | 0.1291258 | 0.03750417
21.13715 | 54.5287 | 55.34676 | 55.17964 | -0.8180585 | 0.1295696 | 0.03754576
21.14715 | 54.4953 | 55.34685 | 55.17925 | -0.8515524 | 0.1300157 | 0.03758742
21.15715 | 54.4765 | 55.34663 | 55.17854 | -0.870131 | 0.1304644 | 0.03762915
21.16715 | 54.4415 | 55.3461 | 55.17751 | -0.9045959 | 0.1309154 | 0.03767096
21.17714 | 54.4243 | 55.34525 | 55.17617 | -0.9209501 | 0.1313685 | 0.0377128
21.18714 | 54.4166 | 55.34409 | 55.17451 | -0.9274938 | 0.1318245 | 0.03775476
21.19714 | 54.3685 | 55.34263 | 55.17255 | -0.9741293 | 0.132283 | 0.03779679
21.20714 | 54.3369 | 55.34086 | 55.17028 | -1.003959 | 0.132744 | 0.03783889
21.21714 | 54.3099 | 55.33878 | 55.16769 | -1.028883 | 0.1332076 | 0.03788107
21.22713 | 54.2841 | 55.33641 | 55.16481 | -1.052308 | 0.1336733 | 0.03792328
21.23713 | 54.2392 | 55.33373 | 55.16162 | -1.09453 | 0.134142 | 0.03796561
21.24713 | 54.2198 | 55.33075 | 55.15813 | -1.110953 | 0.1346132 | 0.03800802
21.25713 | 54.1817 | 55.32748 | 55.15434 | -1.145778 | 0.1350871 | 0.0380505
21.26713 | 54.1634 | 55.32391 | 55.15025 | -1.160508 | 0.1355637 | 0.03809305
21.27713 | 54.1273 | 55.32004 | 55.14587 | -1.192745 | 0.1360428 | 0.03813568
21.28712 | 54.093 | 55.31589 | 55.14119 | -1.222894 | 0.1365242 | 0.03817834
21.29712 | 54.0941 | 55.31145 | 55.13622 | -1.217348 | 0.1370087 | 0.03822112
21.30712 | 54.0312 | 55.30671 | 55.13095 | -1.275515 | 0.137496 | 0.03826398
21.31712 | 53.9932 | 55.30169 | 55.1254 | -1.308495 | 0.1379859 | 0.03830691
21.32712 | 53.9988 | 55.29639 | 55.11956 | -1.29759 | 0.1384787 | 0.03834992
21.33711 | 53.9381 | 55.29081 | 55.11344 | -1.352708 | 0.1389737 | 0.03839297
21.34711 | 53.9027 | 55.28494 | 55.10703 | -1.382239 | 0.1394719 | 0.03843613
21.35711 | 53.8781 | 55.27879 | 55.10034 | -1.40069 | 0.139973 | 0.03847937
21.36711 | 53.8494 | 55.27236 | 55.09336 | -1.422964 | 0.140477 | 0.03852269
21.37711 | 53.8136 | 55.26566 | 55.08611 | -1.452062 | 0.1409837 | 0.03856609
21.38711 | 53.7772 | 55.25868 | 55.07858 | -1.481485 | 0.1414934 | 0.03860956
21.3971 | 53.7505 | 55.25144 | 55.07078 | -1.500943 | 0.1420054 | 0.03865306
21.4071 | 53.7321 | 55.24392 | 55.06271 | -1.511823 | 0.1425209 | 0.0386967
21.4171 | 53.6767 | 55.23613 | 55.05435 | -1.559434 | 0.1430393 | 0.0387404
21.4271 | 53.6399 | 55.22808 | 55.04573 | -1.588177 | 0.1435607 | 0.03878419
21.4371 | 53.6311 | 55.21975 | 55.03684 | -1.588654 | 0.1440851 | 0.03882805
21.44709 | 53.5574 | 55.21118 | 55.02769 | -1.653776 | 0.1446119 | 0.03887195
21.45709 | 53.5621 | 55.20233 | 55.01827 | -1.640227 | 0.1451423 | 0.03891597
21.46709 | 53.5189 | 55.19322 | 55.00858 | -1.674317 | 0.1456757 | 0.03896008
21.47709 | 53.4837 | 55.18385 | 54.99863 | -1.700149 | 0.1462122 | 0.03900426
21.48709 | 53.4629 | 55.17422 | 54.98842 | -1.711323 | 0.1467519 | 0.03904852
21.49709 | 53.424 | 55.16434 | 54.97795 | -1.740341 | 0.1472946 | 0.03909286
21.50708 | 53.3813 | 55.15422 | 54.96724 | -1.772915 | 0.14784 | 0.03913723
21.51708 | 53.3743 | 55.14383 | 54.95626 | -1.769527 | 0.1483891 | 0.03918173
21.52708 | 53.3279 | 55.13319 | 54.94502 | -1.805288 | 0.1489414 | 0.03922631
21.53708 | 53.2857 | 55.1223 | 54.93353 | -1.8366 | 0.1494969 | 0.03927098
21.54708 | 53.2905 | 55.11116 | 54.92179 | -1.820664 | 0.1500556 | 0.03931572
21.55707 | 53.2525 | 55.09979 | 54.90982 | -1.847295 | 0.1506171 | 0.03936049
21.56707 | 53.2129 | 55.08817 | 54.89758 | -1.875269 | 0.1511824 | 0.0394054
21.57707 | 53.2088 | 55.0763 | 54.8851 | -1.867501 | 0.151751 | 0.03945038
21.58707 | 53.1593 | 55.06419 | 54.87237 | -1.904892 | 0.152323 | 0.03949545
21.59707 | 53.1184 | 55.05184 | 54.85941 | -1.933444 | 0.1528984 | 0.0395406
21.60706 | 53.1253 | 55.03927 | 54.84621 | -1.913971 | 0.1534766 | 0.03958579
21.61706 | 53.0959 | 55.02645 | 54.83276 | -1.930549 | 0.1540588 | 0.0396311
21.62706 | 53.042 | 55.01339 | 54.81907 | -1.971393 | 0.1546445 | 0.03967649
21.63706 | 53.0417 | 55.0001 | 54.80515 | -1.958403 | 0.1552336 | 0.03972197
21.64706 | 53.0252 | 54.98658 | 54.79099 | -1.961382 | 0.1558262 | 0.03976753
21.65706 | 53 | 54.97283 | 54.7766 | -1.972832 | 0.1564224 | 0.03981318
21.66705 | 52.9721 | 54.95887 | 54.76199 | -1.986767 | 0.1570216 | 0.03985886
21.67705 | 52.9474 | 54.94466 | 54.74713 | -1.997262 | 0.1576249 | 0.03990467
21.68705 | 52.9255 | 54.93023 | 54.73205 | -2.004732 | 0.1582319 | 0.03995056
21.69705 | 52.886 | 54.91558 | 54.71674 | -2.029578 | 0.1588425 | 0.03999654
21.70705 | 52.8655 | 54.9007 | 54.7012 | -2.035203 | 0.1594568 | 0.0400426
21.71704 | 52.836 | 54.88562 | 54.68546 | -2.049622 | 0.1600742 | 0.0400887
21.72704 | 52.8201 | 54.87031 | 54.66948 | -2.050207 | 0.1606959 | 0.04013493
21.73704 | 52.8043 | 54.85478 | 54.65327 | -2.050476 | 0.1613214 | 0.04018125
21.74704 | 52.7839 | 54.83903 | 54.63685 | -2.055128 | 0.1619507 | 0.04022765
21.75704 | 52.7579 | 54.82307 | 54.62021 | -2.065166 | 0.1625838 | 0.04027414
21.76704 | 52.7411 | 54.80689 | 54.60335 | -2.065792 | 0.1632208 | 0.04032071
21.77703 | 52.6984 | 54.79052 | 54.58629 | -2.092123 | 0.163861 | 0.04036732
21.78703 | 52.6687 | 54.77393 | 54.56901 | -2.105227749 | 0.1645059 | 0.04041406
21.79703 | 52.6745 | 54.75712 | 54.55151 | -2.082625 | 0.1651546 | 0.04046089
21.80703 | 52.6117 | 54.74011 | 54.5338 | -2.128415 | 0.1658073 | 0.0405078
21.81703 | 52.592 | 54.7229 | 54.51588 | -2.1309 | 0.1664641 | 0.0405548
21.82702 | 52.5813 | 54.7055 | 54.49777 | -2.124199 | 0.1671242 | 0.04060184
21.83702 | 52.5766 | 54.68788 | 54.47944 | -2.111279 | 0.1677891 | 0.04064901
21.84702 | 52.5388 | 54.67006 | 54.4609 | -2.131258 | 0.1684581 | 0.04069628
21.85702 | 52.5218 | 54.65204 | 54.44216 | -2.130238 | 0.1691313 | 0.04074363
21.86702 | 52.4696 | 54.63382 | 54.42322 | -2.164221 | 0.1698086 | 0.04079106
21.87702 | 52.4781 | 54.61541 | 54.40408 | -2.137307 | 0.1704902 | 0.04083858
21.88701 | 52.4253 | 54.59682 | 54.38476 | -2.171517 | 0.1711753 | 0.04088615
21.89701 | 52.4093 | 54.57802 | 54.36522 | -2.168716 | 0.1718654 | 0.04093385
21.90701 | 52.3821 | 54.55902 | 54.34548 | -2.176923 | 0.1725598 | 0.04098164
21.91701 | 52.3815 | 54.53984 | 54.32555 | -2.158339 | 0.1732586 | 0.04102951
21.92701 | 52.3329 | 54.52047 | 54.30543 | -2.187567 | 0.1739618 | 0.04107748
21.937 | 52.3302 | 54.50093 | 54.28513 | -2.170727 | 0.1746687 | 0.04112549
21.947 | 52.3104 | 54.48118 | 54.26463 | -2.170781 | 0.1753808 | 0.04117363
21.957 | 52.2834 | 54.46125 | 54.24393 | -2.177851 | 0.1760973 | 0.04122187
21.967 | 52.2477 | 54.44114 | 54.22305 | -2.193438 | 0.1768185 | 0.04127019
21.977 | 52.2401 | 54.42084 | 54.20198 | -2.180744 | 0.1775441 | 0.0413186
21.987 | 52.2259 | 54.40037 | 54.18073 | -2.174469 | 0.1782745 | 0.0413671
21.99699 | 52.175 | 54.37974 | 54.15931 | -2.204736 | 0.1790087 | 0.04141565
22.00699 | 52.1716 | 54.35891 | 54.13769 | -2.187306 | 0.1797484 | 0.04146434
22.01699 | 52.1611 | 54.3379 | 54.11589 | -2.176799 | 0.1804928 | 0.04151312
22.02699 | 52.112 | 54.31672 | 54.09391 | -2.204718 | 0.1812419 | 0.04156198
22.03699 | 52.1197 | 54.29536 | 54.07176 | -2.175663 | 0.1819959 | 0.04161094
22.04698 | 52.0904 | 54.27386 | 54.04944 | -2.183459 | 0.1827539 | 0.04165994
22.05698 | 52.0661 | 54.25216 | 54.02694 | -2.186063 | 0.1835177 | 0.04170908
22.06698 | 52.0347 | 54.2303 | 54.00425 | -2.195597 | 0.1842863 | 0.04175831
22.07698 | 52.0251 | 54.20826 | 53.9814 | -2.183165 | 0.1850601 | 0.04180764
22.08698 | 51.9922 | 54.18607 | 53.95837 | -2.193866 | 0.1858386 | 0.04185706
22.09698 | 51.9885 | 54.1637 | 53.93517 | -2.175202 | 0.1866225 | 0.04190657
22.10697 | 51.952 | 54.1412 | 53.91183 | -2.189198 | 0.1874104 | 0.04195612
22.11697 | 51.9231 | 54.11851 | 53.8883 | -2.195409 | 0.1882044 | 0.04200582
22.12697 | 51.9186 | 54.09566 | 53.8646 | -2.177059 | 0.1890036 | 0.04205561
22.13697 | 51.9032 | 54.07265 | 53.84074 | -2.16945 | 0.189808 | 0.0421055
22.14697 | 51.8526 | 54.04948 | 53.81671 | -2.196883 | 0.1906177 | 0.04215548
22.15696 | 51.8469 | 54.02618 | 53.79255 | -2.179283 | 0.191432 | 0.0422055
22.16696 | 51.8232 | 54.0027 | 53.7682 | -2.179505 | 0.1922524 | 0.04225567
22.17696 | 51.7971 | 53.97907 | 53.74369 | -2.181972 | 0.1930782 | 0.04230592
22.18696 | 51.7806 | 53.95529 | 53.71902 | -2.174687 | 0.1939095 | 0.04235629
22.19696 | 51.7462 | 53.93135 | 53.6942 | -2.185151 | 0.1947464 | 0.04240674
22.20696 | 51.7407 | 53.90726 | 53.66922 | -2.166565 | 0.1955887 | 0.04245729
22.21695 | 51.7113 | 53.88305 | 53.64411 | -2.171754 | 0.1964359 | 0.04250788
22.22695 | 51.6889 | 53.85867 | 53.61882 | -2.169772 | 0.1972896 | 0.04255862
22.23695 | 51.6521 | 53.83414 | 53.59339 | -2.182044 | 0.1981489 | 0.04260945
22.24695 | 51.6494 | 53.80947 | 53.5678 | -2.160072 | 0.1990141 | 0.04266038
22.25695 | 51.6069 | 53.78466 | 53.54206 | -2.177756 | 0.199885 | 0.04271142
22.26694 | 51.6037 | 53.75972 | 53.5162 | -2.156024 | 0.2007609 | 0.04276249
22.27694 | 51.5674 | 53.73463 | 53.49017 | -2.167225 | 0.2016436 | 0.04281371
22.28694 | 51.5602 | 53.70939 | 53.46399 | -2.149188 | 0.2025323 | 0.04286503
22.29694 | 51.5314 | 53.68401 | 53.43767 | -2.152612 | 0.2034269 | 0.04291645
22.30694 | 51.5214 | 53.6585 | 53.4112 | -2.137099 | 0.2043277 | 0.04296796
22.31694 | 51.4835 | 53.63285 | 53.3846 | -2.149351 | 0.2052346 | 0.04301958
22.32693 | 51.4746 | 53.60709 | 53.35788 | -2.132495 | 0.2061468 | 0.04307124
22.33693 | 51.4372 | 53.58118 | 53.33099 | -2.143979 | 0.2070661 | 0.04312305
22.34693 | 51.4175 | 53.55513 | 53.30397 | -2.137633 | 0.2079916 | 0.04317495
22.35693 | 51.4065 | 53.52896 | 53.2768 | -2.122455 | 0.2089236 | 0.04322697
22.36693 | 51.3804 | 53.50265 | 53.24951 | -2.122249 | 0.2098619 | 0.04327908
22.37692 | 51.362 | 53.47624 | 53.2221 | -2.114241 | 0.2108058 | 0.04333123
22.38692 | 51.3529 | 53.44968 | 53.19454 | -2.09678 | 0.2117571 | 0.04338355
22.39692 | 51.3214 | 53.42299 | 53.16684 | -2.101594 | 0.212715 | 0.04343595
22.40692 | 51.3241 | 53.39618 | 53.13902 | -2.072084 | 0.2136795 | 0.04348847
22.41692 | 51.2886 | 53.36925 | 53.11106 | -2.080651 | 0.2146506 | 0.04354107
22.42692 | 51.2399 | 53.3422 | 53.08297 | -2.102296 | 0.2156286 | 0.04359379
22.43691 | 51.2524 | 53.31505 | 53.05479 | -2.062648 | 0.2166124 | 0.04364655
22.44691 | 51.2196 | 53.28775 | 53.02645 | -2.068154 | 0.2176041 | 0.04369947
22.45691 | 51.2152 | 53.26034 | 52.99799 | -2.045142 | 0.2186027 | 0.04375248
22.46691 | 51.1875 | 53.23281 | 52.9694 | -2.045313 | 0.2196082 | 0.0438056
22.47691 | 51.1534 | 53.20517 | 52.94069 | -2.051769 | 0.2206209 | 0.04385882
22.4869 | 51.1537 | 53.17744 | 52.91189 | -2.023739 | 0.2216397 | 0.04391209
22.4969 | 51.1451 | 53.14957 | 52.88294 | -2.004467 | 0.2226666 | 0.04396552
22.5069 | 51.0995 | 53.12158 | 52.85386 | -2.022084 | 0.2237009 | 0.04401905
22.5169 | 51.0849 | 53.09349 | 52.82468 | -2.008591 | 0.2247424 | 0.04407268
22.5269 | 51.054 | 53.06529 | 52.79537 | -2.011288 | 0.2257914 | 0.04412642
22.5369 | 51.0453 | 53.03698 | 52.76595 | -1.991676 | 0.2268478 | 0.04418026
22.54689 | 51.0008 | 53.00859 | 52.73644 | -2.007787 | 0.2279107 | 0.04423415
22.55689 | 51.0044 | 52.98006 | 52.70679 | -1.975663 | 0.2289822 | 0.0442882
22.56689 | 50.9708 | 52.95143 | 52.67703 | -1.980634 | 0.2300614 | 0.04434236
22.57689 | 50.9457 | 52.9227 | 52.64716 | -1.977003 | 0.2311484 | 0.04439662
22.58689 | 50.9492 | 52.89387 | 52.61717 | -1.944669 | 0.2322432 | 0.04445098
22.59688 | 50.9081 | 52.86496 | 52.58711 | -1.956862 | 0.2333446 | 0.0445054
22.60688 | 50.872 | 52.83593 | 52.55691 | -1.963928 | 0.2344552 | 0.04455998
22.61688 | 50.8687 | 52.80679 | 52.52661 | -1.938094 | 0.2355738 | 0.04461466
22.62688 | 50.8514 | 52.77756 | 52.49619 | -1.926163 | 0.2367006 | 0.04466945
22.63688 | 50.817 | 52.74824 | 52.46568 | -1.931236 | 0.2378355 | 0.04472435
22.64688 | 50.7727 | 52.71881 | 52.43506 | -1.946113 | 0.2389787 | 0.04477936
22.65687 | 50.7765 | 52.68933 | 52.40436 | -1.912826 | 0.2401291 | 0.04483442
22.66687 | 50.759 | 52.65972 | 52.37354 | -1.900717 | 0.241289 | 0.04488963
22.67687 | 50.7349 | 52.63002 | 52.34261 | -1.895116 | 0.2424575 | 0.04494496
22.68687 | 50.7049 | 52.60022 | 52.31159 | -1.895325 | 0.2436345 | 0.0450004
22.69687 | 50.6775 | 52.57034 | 52.28047 | -1.892844 | 0.2448202 | 0.04505594
22.70686 | 50.6649 | 52.54041 | 52.24928 | -1.875505 | 0.2460134 | 0.04511155
22.71686 | 50.6235 | 52.51035 | 52.21797 | -1.886849 | 0.2472166 | 0.04516731
22.72686 | 50.6261 | 52.48021 | 52.18656 | -1.854107 | 0.2484287 | 0.04522318
22.73686 | 50.5971 | 52.44998 | 52.15505 | -1.85288 | 0.2496499 | 0.04527916
22.74686 | 50.5784 | 52.41967 | 52.12345 | -1.84127 | 0.2508801 | 0.04533526
22.75686 | 50.546 | 52.38928 | 52.09177 | -1.843277 | 0.2521194 | 0.04539146
22.76685 | 50.5306 | 52.35883 | 52.06002 | -1.828233 | 0.2533668 | 0.04544772
22.77685 | 50.5135 | 52.32828 | 52.02815 | -1.814778 | 0.2546247 | 0.04550414
22.78685 | 50.4675 | 52.29764 | 51.99619 | -1.830144 | 0.2558921 | 0.04556068
22.79685 | 50.4484 | 52.26693 | 51.96415 | -1.818533 | 0.257169 | 0.04561733
22.80685 | 50.4316 | 52.23614 | 51.93201 | -1.804544 | 0.2584555 | 0.04567408
22.81684 | 50.422 | 52.20531 | 51.89983 | -1.78331 | 0.2597505 | 0.0457309
22.82684 | 50.389 | 52.17437 | 51.86753 | -1.785371 | 0.2610565 | 0.04578789
22.83684 | 50.3644 | 52.14336 | 51.83514 | -1.778958 | 0.2623724 | 0.04584498
22.84684 | 50.3295 | 52.11227 | 51.80267 | -1.782772 | 0.2636982 | 0.0459022
22.85684 | 50.3344 | 52.08112 | 51.77012 | -1.746715 | 0.2650342 | 0.04595952
22.86684 | 50.2909 | 52.04989 | 51.73749 | -1.758988 | 0.2663803 | 0.04601695
22.87683 | 50.2806 | 52.01862 | 51.70481 | -1.738023 | 0.2677354 | 0.04607445
22.88683 | 50.2478 | 51.98726 | 51.67202 | -1.739458 | 0.2691022 | 0.04613211
22.89683 | 50.2262 | 51.95583 | 51.63916 | -1.729627 | 0.2704795 | 0.04618989
22.90683 | 50.2068 | 51.92433 | 51.60621 | -1.717529 | 0.2718674 | 0.04624779
22.91683 | 50.1851 | 51.89277 | 51.5732 | -1.707667 | 0.2732659 | 0.0463058
22.92682 | 50.1639 | 51.86117 | 51.54013 | -1.697272 | 0.2746738 | 0.04636387
22.93682 | 50.1633 | 51.82948 | 51.50697 | -1.666184 | 0.2760941 | 0.04642211
22.94682 | 50.1365 | 51.79773 | 51.47373 | -1.661233 | 0.2775253 | 0.04648047
22.95682 | 50.1097 | 51.76592 | 51.44042 | -1.656222 | 0.2789677 | 0.04653895
22.96682 | 50.0934 | 51.73405 | 51.40703 | -1.640651 | 0.2804213 | 0.04659754
22.97682 | 50.0941 | 51.70212 | 51.37358 | -1.608022 | 0.2818863 | 0.04665625
22.98681 | 50.0534 | 51.67017 | 51.34009 | -1.616768 | 0.2833612 | 0.04671501
22.99681 | 50.0301 | 51.63813 | 51.3065 | -1.608025 | 0.2848492 | 0.04677396
23.00681 | 50.0199 | 51.60603 | 51.27285 | -1.586128 | 0.2863488 | 0.04683302
23.01681 | 50.0485 | 51.57388 | 51.23912 | -1.525375 | 0.2878602 | 0.0468922
23.02681 | 49.9858 | 51.54167 | 51.20534 | -1.55587 | 0.2893835 | 0.0469515
23.0368 | 49.9699 | 51.50945 | 51.17152 | -1.539545 | 0.2909174 | 0.04701086
23.0468 | 49.9804 | 51.47714 | 51.1376 | -1.496737 | 0.2924649 | 0.0470704
23.0568 | 49.9758 | 51.44478 | 51.10362 | -1.468979 | 0.2940247 | 0.04713006
23.0668 | 49.9364 | 51.41237 | 51.06958 | -1.475971 | 0.2955969 | 0.04718984
23.0768 | 49.8888 | 51.37992 | 51.03548 | -1.491116 | 0.2971817 | 0.04724974
23.0868 | 49.8917 | 51.34741 | 51.00133 | -1.455714 | 0.298779 | 0.04730976
23.09679 | 49.9023 | 51.3149 | 50.96714 | -1.412599 | 0.3003876 | 0.04736984
23.10679 | 49.8835 | 51.28231 | 50.93287 | -1.398806 | 0.3020106 | 0.0474301
23.11679 | 49.844 | 51.24967 | 50.89853 | -1.40567 | 0.3036467 | 0.04749048
23.12679 | 49.8251 | 51.21699 | 50.86414 | -1.391891 | 0.305296 | 0.04755099
23.13679 | 49.85 | 51.18427 | 50.8297 | -1.33427 | 0.3069585 | 0.04761162
23.14678 | 49.7883 | 51.15154 | 50.79524 | -1.363242 | 0.3086329 | 0.04767231
23.15678 | 49.7865 | 51.11874 | 50.76068 | -1.33224 | 0.3103225 | 0.04773318
23.16678 | 49.7667 | 51.0859 | 50.72608 | -1.319201 | 0.3120257 | 0.04779418
23.17678 | 49.7359 | 51.05302 | 50.69143 | -1.317123 | 0.3137429 | 0.0478553
23.18678 | 49.7276 | 51.02011 | 50.65672 | -1.29251 | 0.315474 | 0.04791655
23.19678 | 49.699 | 50.98716 | 50.62196 | -1.28816 | 0.3172193 | 0.04797792
23.20677 | 49.6732 | 50.95421 | 50.58719 | -1.281009 | 0.3189768 | 0.04803935
23.21677 | 49.6709 | 50.92119 | 50.55234 | -1.250291 | 0.3207508 | 0.04810098
23.22677 | 49.67 | 50.88814 | 50.51744 | -1.218141 | 0.3225394 | 0.04816272
23.23677 | 49.6049 | 50.85506 | 50.48249 | -1.250159 | 0.3243427 | 0.04822459
23.24677 | 49.6017 | 50.82195 | 50.4475 | -1.220247 | 0.3261611 | 0.04828659
23.25676 | 49.5948 | 50.78884 | 50.4125 | -1.194039 | 0.3279923 | 0.04834865
23.26676 | 49.5889 | 50.75567 | 50.37742 | -1.166768 | 0.3298407 | 0.0484109
23.27676 | 49.5204 | 50.72247 | 50.34229 | -1.202071 | 0.3317044 | 0.04847328
23.28676 | 49.5182 | 50.68925 | 50.30713 | -1.171047 | 0.3335836 | 0.04853579
23.29676 | 49.4871 | 50.656 | 50.27192 | -1.168897 | 0.3354785 | 0.04859842
23.30676 | 49.5025 | 50.62272 | 50.23667 | -1.120222 | 0.3373893 | 0.04866119
23.31675 | 49.4814 | 50.58946 | 50.20142 | -1.108058 | 0.3393142 | 0.04872402
23.32675 | 49.4177 | 50.55614 | 50.16609 | -1.138438 | 0.3412571 | 0.04878703
23.33675 | 49.4175 | 50.5228 | 50.13073 | -1.105296 | 0.3432163 | 0.04885018
23.34675 | 49.4077 | 50.48943 | 50.09533 | -1.081733 | 0.3451921 | 0.04891347
23.35675 | 49.391 | 50.45605 | 50.05989 | -1.065051 | 0.3471845 | 0.04897688
23.36674 | 49.3654 | 50.42268 | 50.02445 | -1.057284 | 0.3491917 | 0.04904035
23.37674 | 49.3297 | 50.38927 | 49.98894 | -1.059566 | 0.3512179 | 0.04910403
23.38674 | 49.3113 | 50.35583 | 49.9534 | -1.044531 | 0.3532614 | 0.04916783
23.39674 | 49.3081 | 50.32238 | 49.91783 | -1.014281 | 0.3553224 | 0.04923176
23.40674 | 49.2954 | 50.28892 | 49.88222 | -0.9935154 | 0.3574009 | 0.04929583
23.41674 | 49.2449 | 50.25544 | 49.84658 | -1.010537 | 0.3594971 | 0.04936003
23.42673 | 49.2575 | 50.22198 | 49.81095 | -0.9644784 | 0.3616091 | 0.04942429
23.43673 | 49.2213 | 50.18848 | 49.77525 | -0.9671752 | 0.3637414 | 0.04948876
23.44673 | 49.2102 | 50.15496 | 49.73952 | -0.9447612 | 0.365892 | 0.04955336
23.45673 | 49.1682 | 50.12144 | 49.70376 | -0.9532374 | 0.3680612 | 0.0496181
23.46673 | 49.1816 | 50.0879 | 49.66797 | -0.9063048 | 0.370249 | 0.04968296
23.47672 | 49.1386 | 50.0544 | 49.6322 | -0.915798 | 0.3724536 | 0.0497479
23.48672 | 49.1409 | 50.02085 | 49.59636 | -0.8799507 | 0.3746795 | 0.04981303
23.49672 | 49.1051 | 49.9873 | 49.56049 | -0.8821976 | 0.3769248 | 0.04987831
23.50672 | 49.0818 | 49.95374 | 49.52461 | -0.8719395 | 0.3791895 | 0.04994371
23.51672 | 49.0587 | 49.92018 | 49.48869 | -0.8614774 | 0.381474 | 0.05000926
23.52672 | 49.0241 | 49.88661 | 49.45276 | -0.8625124 | 0.3837784 | 0.05007494
23.53671 | 49.0217 | 49.85308 | 49.41684 | -0.8313789 | 0.3861008 | 0.0501407
23.54671 | 49.0175 | 49.81951 | 49.38086 | -0.8020107 | 0.3884457 | 0.05020665
23.55671 | 48.9917 | 49.78594 | 49.34486 | -0.7942425 | 0.3908112 | 0.05027274
23.56671 | 48.963 | 49.75238 | 49.30884 | -0.7893751 | 0.3931976 | 0.05033897
23.57671 | 48.9462 | 49.71881 | 49.2728 | -0.7726096 | 0.395605 | 0.05040534
23.5867 | 48.9246 | 49.68528 | 49.23678 | -0.7606804 | 0.3980313 | 0.05047179
23.5967 | 48.9166 | 49.65172 | 49.2007 | -0.7351214 | 0.4004815 | 0.05053844
23.6067 | 48.8847 | 49.61817 | 49.16461 | -0.7334671 | 0.4029534 | 0.05060522
23.6167 | 48.8453 | 49.58462 | 49.1285 | -0.7393185 | 0.4054472 | 0.05067215
23.6267 | 48.8361 | 49.55108 | 49.09237 | -0.7149765 | 0.4079633 | 0.05073922
23.6367 | 48.8242 | 49.51754 | 49.05623 | -0.6933421 | 0.4105018 | 0.05080644
23.64669 | 48.8105 | 49.48405 | 49.02012 | -0.6735498 | 0.4130605 | 0.05087372
23.65669 | 48.7834 | 49.45053 | 48.98395 | -0.6671334 | 0.4156446 | 0.05094121
23.66669 | 48.7731 | 49.41703 | 48.94777 | -0.6439275 | 0.4182518 | 0.05100885
23.67669 | 48.7209 | 49.38353 | 48.91157 | -0.662633 | 0.4208825 | 0.05107662
23.68669 | 48.7185 | 49.35005 | 48.87537 | -0.6315509 | 0.4235369 | 0.05114455
23.69668 | 48.6981 | 49.31662 | 48.83919 | -0.6185155 | 0.4262125 | 0.05121253
23.70668 | 48.6706 | 49.28316 | 48.80297 | -0.612561 | 0.428915 | 0.05128074
23.71668 | 48.6579 | 49.24972 | 48.76673 | -0.5918217 | 0.4316419 | 0.0513491
23.72668 | 48.6474 | 49.2163 | 48.73049 | -0.5688985 | 0.4343935 | 0.0514176
23.73668 | 48.5855 | 49.18289 | 48.69424 | -0.5973926 | 0.4371702 | 0.05148625
23.74668 | 48.6037 | 49.1495 | 48.65798 | -0.5458047 | 0.4399721 | 0.05155503
23.75667 | 48.5729 | 49.11617 | 48.62175 | -0.5432688 | 0.4427963 | 0.05162389
23.76667 | 48.5581 | 49.08282 | 48.58548 | -0.5247201 | 0.4456496 | 0.05169297
23.77667 | 48.5312 | 49.04949 | 48.5492 | -0.5182922 | 0.4485289 | 0.0517622
23.78667 | 48.528 | 49.01619 | 48.51292 | -0.4881862 | 0.4514346 | 0.05183158
23.79667 | 48.4954 | 48.9829 | 48.47664 | -0.4875031 | 0.4543669 | 0.0519011
23.80666 | 48.4528 | 48.94968 | 48.44038 | -0.4968771 | 0.4573233 | 0.0519707
23.81666 | 48.4378 | 48.91644 | 48.40409 | -0.4786426 | 0.4603099 | 0.05204052
23.82666 | 48.429 | 48.88323 | 48.3678 | -0.4542339 | 0.463324 | 0.05211049
23.83666 | 48.3927 | 48.85005 | 48.33151 | -0.4573518 | 0.466366 | 0.05218061
23.84666 | 48.4036 | 48.8169 | 48.29521 | -0.4132973 | 0.469436 | 0.05225087
23.85666 | 48.3617 | 48.78377 | 48.25892 | -0.4220714 | 0.4725346 | 0.05232129
23.86665 | 48.3413 | 48.75071 | 48.22266 | -0.4094083 | 0.4756589 | 0.05239179
23.87665 | 48.3159 | 48.71764 | 48.18636 | -0.4017425 | 0.4788152 | 0.05246251
23.88665 | 48.292 | 48.68461 | 48.15007 | -0.3926081 | 0.482001 | 0.05253338
23.89665 | 48.2725 | 48.65161 | 48.11379 | -0.3791061 | 0.4852164 | 0.05260441
23.90665 | 48.2614 | 48.61864 | 48.0775 | -0.3572375 | 0.4884619 | 0.05267559
23.91664 | 48.2432 | 48.58574 | 48.04125 | -0.3425363 | 0.4917346 | 0.05274684
23.92664 | 48.2288 | 48.55284 | 48.00498 | -0.3240373 | 0.4950411 | 0.05281832
23.93664 | 48.186 | 48.51997 | 47.96871 | -0.3339745 | 0.4983787 | 0.05288996
23.94664 | 48.1591 | 48.48715 | 47.93244 | -0.328049 | 0.5017477 | 0.05296176
23.95664 | 48.1497 | 48.45436 | 47.89618 | -0.3046616 | 0.5051483 | 0.05303369
23.96664 | 48.1454 | 48.42161 | 47.85993 | -0.2762133 | 0.508581 | 0.0531058
23.97663 | 48.1082 | 48.38894 | 47.82372 | -0.2807378 | 0.5120427 | 0.05317798
23.98663 | 48.1036 | 48.35627 | 47.78748 | -0.2526706 | 0.5155405 | 0.0532504
23.99663 | 48.0925 | 48.32365 | 47.75125 | -0.2311454 | 0.5190714 | 0.05332296
24.00663 | 48.0523 | 48.29106 | 47.71503 | -0.2387631 | 0.5226358 | 0.0533957
24.01663 | 48.0422 | 48.25852 | 47.67882 | -0.2163248 | 0.526234 | 0.05346857
24.02662 | 48.0142 | 48.22606 | 47.64266 | -0.2118638 | 0.5298628 | 0.05354154
24.03662 | 47.9975 | 48.19362 | 47.60647 | -0.1961162 | 0.5335298 | 0.05361474
24.04662 | 48.0043 | 48.16122 | 47.5703 | -0.156915 | 0.5372314 | 0.0536881
24.05662 | 47.9808 | 48.12886 | 47.53413 | -0.1480619 | 0.5409685 | 0.05376162
24.06662 | 47.966 | 48.09656 | 47.49798 | -0.1305575 | 0.5447413 | 0.0538353
24.07662 | 47.9327 | 48.0643 | 47.46184 | -0.1316029 | 0.5485503 | 0.05390914
24.08661 | 47.9149 | 48.03213 | 47.42576 | -0.1172311 | 0.5523918 | 0.05398307
24.09661 | 47.9111 | 47.99998 | 47.38965 | -0.08887859 | 0.556274 | 0.05405723
24.10661 | 47.9093 | 47.96788 | 47.35355 | -0.05857875 | 0.5601934 | 0.05413155
24.11661 | 47.8507 | 47.93583 | 47.31748 | -0.08513243 | 0.5641505 | 0.05420603
24.12661 | 47.8576 | 47.90384 | 47.28141 | -0.04624067 | 0.5681456 | 0.05428068
24.1366 | 47.849 | 47.87194 | 47.24541 | -0.02293637 | 0.5721751 | 0.05435542
24.1466 | 47.8451 | 47.84006 | 47.20938 | 0.005043446 | 0.5762475 | 0.0544304
24.1566 | 47.7909 | 47.80823 | 47.17337 | -0.01733406 | 0.5803591 | 0.05450554
24.1666 | 47.786 | 47.77647 | 47.13738 | 0.009529974 | 0.5845104 | 0.05458084
24.1766 | 47.7756 | 47.74477 | 47.10141 | 0.03083463 | 0.5887018 | 0.05465631
24.1866 | 47.7609 | 47.71312 | 47.06546 | 0.04777902 | 0.5929336 | 0.05473194
24.19659 | 47.7594 | 47.68157 | 47.02956 | 0.07783033 | 0.5972023 | 0.05480767
24.20659 | 47.7392 | 47.65005 | 46.99365 | 0.08915107 | 0.6015164 | 0.05488364
24.21659 | 47.7221 | 47.61859 | 46.95776 | 0.1035086 | 0.6058724 | 0.05495978
24.22659 | 47.6951 | 47.5872 | 46.92189 | 0.1079019 | 0.6102706 | 0.05503608
24.23659 | 47.681 | 47.55587 | 46.88605 | 0.12513 | 0.6147114 | 0.05511255
24.24658 | 47.6504 | 47.52464 | 46.85026 | 0.1257605 | 0.619191 | 0.05518911
24.25658 | 47.6545 | 47.49344 | 46.81446 | 0.1610554 | 0.6237185 | 0.05526593
24.26658 | 47.6117 | 47.46232 | 46.77869 | 0.149382 | 0.62829 | 0.0553429
24.27658 | 47.6035 | 47.43126 | 46.74293 | 0.1722397 | 0.6329059 | 0.05542005
24.28658 | 47.6054 | 47.40027 | 46.70721 | 0.2051271 | 0.6375668 | 0.05549737
24.29658 | 47.5794 | 47.36936 | 46.67151 | 0.2100436 | 0.642273 | 0.05557486
24.30657 | 47.5643 | 47.33854 | 46.63587 | 0.2257571 | 0.6470204 | 0.05565245
24.31657 | 47.5417 | 47.30777 | 46.60022 | 0.2339286 | 0.6518186 | 0.05573029
24.32657 | 47.517 | 47.27707 | 46.5646 | 0.2399262 | 0.6566636 | 0.0558083
24.33657 | 47.4882 | 47.24645 | 46.52901 | 0.2417488 | 0.6615558 | 0.05588648
24.34657 | 47.4827 | 47.2159 | 46.49344 | 0.2667954 | 0.6664957 | 0.05596483
24.35656 | 47.4555 | 47.18546 | 46.45794 | 0.2700355 | 0.6714781 | 0.05604328
24.36656 | 47.4491 | 47.15507 | 46.42244 | 0.2940275 | 0.6765146 | 0.05612199
24.37656 | 47.4541 | 47.12476 | 46.38696 | 0.3293407 | 0.6816003 | 0.05620087
24.38656 | 47.3997 | 47.09453 | 46.35151 | 0.3051741 | 0.6867355 | 0.05627993
24.39656 | 47.3971 | 47.06437 | 46.31609 | 0.3327267 | 0.6919208 | 0.05635916
24.40656 | 47.3701 | 47.0343 | 46.28071 | 0.3357976 | 0.6971566 | 0.05643858
24.41655 | 47.3476 | 47.00434 | 46.24539 | 0.3432557 | 0.7024383 | 0.05651808
24.42655 | 47.3455 | 46.97444 | 46.21007 | 0.3710604 | 0.7077765 | 0.05659785
24.43655 | 47.3055 | 46.94462 | 46.17478 | 0.3608803 | 0.7131667 | 0.0566778
24.44655 | 47.3002 | 46.91489 | 46.13952 | 0.3853147 | 0.7186094 | 0.05675792
24.45655 | 47.3077 | 46.88524 | 46.10429 | 0.4224626 | 0.7241049 | 0.05683822
24.46654 | 47.278 | 46.85571 | 46.06914 | 0.4222932 | 0.7296485 | 0.05691863
24.47654 | 47.2493 | 46.82623 | 46.03398 | 0.4230652 | 0.7352514 | 0.05699929
24.48654 | 47.2457 | 46.79685 | 45.99886 | 0.4488477 | 0.7409087 | 0.05708014
24.49654 | 47.2207 | 46.76756 | 45.96378 | 0.45314 | 0.7466207 | 0.05716116
24.50654 | 47.2072 | 46.73836 | 45.92873 | 0.4688409 | 0.7523882 | 0.05724238
24.51654 | 47.1916 | 46.70925 | 45.89372 | 0.4823495 | 0.7582115 | 0.05732378
24.52653 | 47.1651 | 46.68026 | 45.85877 | 0.4848357 | 0.7640855 | 0.05740527
24.53653 | 47.1488 | 46.65134 | 45.82383 | 0.4974572 | 0.7700218 | 0.05748704
24.54653 | 47.1538 | 46.62252 | 45.78893 | 0.5312835 | 0.7760155 | 0.05756899
24.55653 | 47.1339 | 46.59379 | 45.75407 | 0.5401139 | 0.7820669 | 0.05765112
24.56653 | 47.1056 | 46.56515 | 45.71924 | 0.5404475 | 0.7881764 | 0.05773344
24.57652 | 47.0555 | 46.53665 | 45.68449 | 0.5188548 | 0.7943384 | 0.05781587
24.58652 | 47.0546 | 46.50821 | 45.64974 | 0.546392 | 0.8005657 | 0.05789856
24.59652 | 47.0556 | 46.47987 | 45.61504 | 0.5757293 | 0.8068529 | 0.05798144
24.60652 | 47.0364 | 46.45163 | 45.58037 | 0.5847662 | 0.8132001 | 0.0580645
24.61652 | 47.0008 | 46.4235 | 45.54574 | 0.5773016 | 0.8196079 | 0.05814776
24.62652 | 46.9917 | 46.39547 | 45.51116 | 0.5962349 | 0.8260765 | 0.05823122
24.63651 | 46.9655 | 46.36756 | 45.47665 | 0.5979366 | 0.8326005 | 0.05831477
24.64651 | 46.9358 | 46.33974 | 45.44215 | 0.5960626 | 0.8391925 | 0.0583986
24.65651 | 46.9448 | 46.31202 | 45.40769 | 0.6327837 | 0.8458469 | 0.05848263
24.66651 | 46.891 | 46.2844 | 45.37327 | 0.606599 | 0.8525641 | 0.05856683
24.67651 | 46.8828 | 46.25689 | 45.3389 | 0.6259076 | 0.8593446 | 0.05865124
24.6865 | 46.8615 | 46.22952 | 45.3046 | 0.6319814 | 0.8661819 | 0.05873576
24.6965 | 46.8469 | 46.20223 | 45.27032 | 0.6446744 | 0.8730899 | 0.05882055
24.7065 | 46.8159 | 46.17504 | 45.23607 | 0.6408584 | 0.8800623 | 0.05890553
24.7165 | 46.8118 | 46.14797 | 45.20188 | 0.6638325 | 0.8870995 | 0.05899072
24.7265 | 46.7891 | 46.121 | 45.16773 | 0.6680959 | 0.894202 | 0.05907609
24.7365 | 46.7574 | 46.09415 | 45.13362 | 0.6632478 | 0.9013701 | 0.05916167
24.74649 | 46.7364 | 46.06744 | 45.0996 | 0.6689606 | 0.908597 | 0.05924736
24.75649 | 46.7193 | 46.04081 | 45.06558 | 0.6784875 | 0.9158972 | 0.05933332
24.76649 | 46.7157 | 46.0143 | 45.03162 | 0.7014007 | 0.923264 | 0.05941948
24.77649 | 46.6973 | 45.9879 | 44.9977 | 0.7093994 | 0.9306979 | 0.05950585
24.78649 | 46.6885 | 45.96162 | 44.96383 | 0.726883 | 0.9381989 | 0.05959241
24.79648 | 46.6408 | 45.93548 | 44.93004 | 0.7053245 | 0.9457602 | 0.05967908
24.80648 | 46.647 | 45.90942 | 44.89626 | 0.7375759 | 0.9533966 | 0.05976605
24.81648 | 46.6394 | 45.88349 | 44.86254 | 0.7559102 | 0.9611011 | 0.05985322
24.82648 | 46.6167 | 45.85767 | 44.82886 | 0.7590266 | 0.9688741 | 0.05994059
24.83648 | 46.6152 | 45.83198 | 44.79523 | 0.7832249 | 0.9767156 | 0.06002815
24.84648 | 46.575 | 45.8064 | 44.76165 | 0.768604 | 0.9846259 | 0.06011593
24.85647 | 46.5741 | 45.78096 | 44.72816 | 0.7931379 | 0.9925976 | 0.06020381
24.86647 | 46.5641 | 45.75562 | 44.69468 | 0.8084776 | 1.000646 | 0.06029199
24.87647 | 46.5579 | 45.7304 | 44.66126 | 0.8274967 | 1.008764 | 0.06038038
24.88647 | 46.515 | 45.70531 | 44.62789 | 0.8096946 | 1.016951 | 0.06046898
24.89647 | 46.506 | 45.68033 | 44.59456 | 0.825671 | 1.025208 | 0.06055777
24.90646 | 46.5098 | 45.6555 | 44.56133 | 0.8543016 | 1.033525 | 0.06064669
24.91646 | 46.495 | 45.63077 | 44.52811 | 0.8642336 | 1.041921 | 0.0607359
24.92646 | 46.4951 | 45.60616 | 44.49494 | 0.8889427 | 1.050387 | 0.06082532
24.93646 | 46.4423 | 45.58167 | 44.46183 | 0.8606288 | 1.058923 | 0.06091495
24.94646 | 46.4435 | 45.55731 | 44.42878 | 0.8861912 | 1.067528 | 0.06100479
24.95645 | 46.4447 | 45.53309 | 44.39581 | 0.9116056 | 1.076194 | 0.06109475
24.96645 | 46.4155 | 45.50898 | 44.36286 | 0.9065203 | 1.084939 | 0.06118502
24.97645 | 46.4192 | 45.48499 | 44.32996 | 0.9342107 | 1.093753 | 0.06127549
24.98645 | 46.3704 | 45.46112 | 44.29712 | 0.9092767 | 1.102636 | 0.06136617
24.99645 | 46.3612 | 45.43738 | 44.26434 | 0.923818 | 1.111588 | 0.06145708
25.00645 | 46.356 | 45.41377 | 44.23161 | 0.9422346 | 1.120609 | 0.06154819
25.01644 | 46.3391 | 45.3903 | 44.19897 | 0.9488027 | 1.12969 | 0.06163943
25.02644 | 46.3079 | 45.36693 | 44.16635 | 0.9409697 | 1.138848 | 0.06173096
25.03644 | 46.2803 | 45.34369 | 44.13379 | 0.9366118 | 1.148074 | 0.06182273
25.04644 | 46.2731 | 45.32057 | 44.10129 | 0.9525292 | 1.157368 | 0.06191469
25.05644 | 46.2401 | 45.29758 | 44.06884 | 0.9425219 | 1.166729 | 0.06200689
25.06643 | 46.2513 | 45.27473 | 44.03649 | 0.9765671 | 1.176147 | 0.06209921
25.07643 | 46.2224 | 45.25199 | 44.00416 | 0.970411 | 1.18564 | 0.06219184
25.08643 | 46.183 | 45.22937 | 43.97189 | 0.9536308 | 1.195199 | 0.06228468
25.09643 | 46.1576 | 45.20687 | 43.93967 | 0.950727 | 1.204823 | 0.06237776
25.10643 | 46.1405 | 45.1845 | 43.90752 | 0.9559996 | 1.214511 | 0.06247104
25.11643 | 46.1263 | 45.16225 | 43.87542 | 0.9640493 | 1.224263 | 0.06256455
25.12642 | 46.1034 | 45.14015 | 43.84342 | 0.9632541 | 1.234068 | 0.06265819
25.13642 | 46.0763 | 45.11814 | 43.81144 | 0.9581592 | 1.243945 | 0.06275214
25.14642 | 46.0622 | 45.09626 | 43.77953 | 0.965943 | 1.253882 | 0.06284632
25.15642 | 46.0351 | 45.07449 | 43.74767 | 0.9606059 | 1.26388 | 0.06294073
25.16642 | 46.0048 | 45.05285 | 43.71588 | 0.9519488 | 1.273936 | 0.06303536
25.17641 | 45.9919 | 45.03135 | 43.68418 | 0.9605515 | 1.28404 | 0.06313011
25.18641 | 45.9624 | 45.00994 | 43.65251 | 0.9524567 | 1.294212 | 0.06322519
25.19641 | 45.9328 | 44.98866 | 43.6209 | 0.9441443 | 1.304439 | 0.0633205
25.20641 | 45.921 | 44.96748 | 43.58935 | 0.9535155 | 1.31472 | 0.06341604
25.21641 | 45.9104 | 44.94643 | 43.55786 | 0.9639711 | 1.325054 | 0.0635118
25.22641 | 45.8685 | 44.92549 | 43.52644 | 0.9430123 | 1.33544 | 0.0636078
25.2364 | 45.8515 | 44.90468 | 43.49511 | 0.9468192 | 1.345866 | 0.06370393
25.2464 | 45.7983 | 44.88396 | 43.46381 | 0.9143354 | 1.356351 | 0.06380038
25.2564 | 45.8103 | 44.86336 | 43.43258 | 0.9469411 | 1.366882 | 0.06389707
25.2664 | 45.778 | 44.84286 | 43.40141 | 0.9351375 | 1.377459 | 0.06399399
25.2764 | 45.7389 | 44.82247 | 43.3703 | 0.9164264 | 1.388079 | 0.06409115
25.28639 | 45.7494 | 44.80221 | 43.33929 | 0.9471889 | 1.39873 | 0.06418844
25.29639 | 45.7085 | 44.78203 | 43.30832 | 0.9264677 | 1.409431 | 0.06428606
25.30639 | 45.6771 | 44.76196 | 43.2774 | 0.9151438 | 1.42017 | 0.06438392
25.31639 | 45.6756 | 44.74198 | 43.24656 | 0.9336192 | 1.430944 | 0.06448201
25.32639 | 45.6431 | 44.7221 | 43.21577 | 0.9209959 | 1.441751 | 0.06458034
25.33639 | 45.6046 | 44.70232 | 43.18506 | 0.9022759 | 1.452589 | 0.06467891
25.34638 | 45.6007 | 44.68266 | 43.15444 | 0.9180413 | 1.463444 | 0.06477762
25.35638 | 45.5722 | 44.66307 | 43.12385 | 0.9091344 | 1.474337 | 0.06487667
25.36638 | 45.5674 | 44.64356 | 43.09333 | 0.9238373 | 1.485253 | 0.06497596
25.37638 | 45.5211 | 44.62415 | 43.06288 | 0.8969529 | 1.496189 | 0.06507549
25.38638 | 45.5114 | 44.60482 | 43.0325 | 0.906583 | 1.507143 | 0.06517526
25.39637 | 45.4765 | 44.58559 | 43.00221 | 0.8909113 | 1.518102 | 0.06527518
25.40637 | 45.4842 | 44.56642 | 42.97196 | 0.917779 | 1.529084 | 0.06537543
25.41637 | 45.4635 | 44.54733 | 42.94178 | 0.9161698 | 1.540075 | 0.06547594
25.42637 | 45.4392 | 44.52831 | 42.91167 | 0.9108862 | 1.551072 | 0.06557668
25.43637 | 45.4056 | 44.50937 | 42.88162 | 0.8962315 | 1.562071 | 0.06567768
25.44637 | 45.3849 | 44.49049 | 42.85164 | 0.8944086 | 1.573071 | 0.06577892
25.45636 | 45.3777 | 44.4717 | 42.82176 | 0.9060015 | 1.584055 | 0.0658803
25.46636 | 45.3712 | 44.45295 | 42.79192 | 0.9182521 | 1.595043 | 0.06598205
25.47636 | 45.3407 | 44.43426 | 42.76215 | 0.9064445 | 1.606019 | 0.06608402
25.48636 | 45.3346 | 44.41562 | 42.73245 | 0.9189817 | 1.616981 | 0.06618626
25.49636 | 45.3099 | 44.39703 | 42.70282 | 0.9128677 | 1.627924 | 0.06628875
25.50635 | 45.2699 | 44.37851 | 42.67329 | 0.8913891 | 1.638833 | 0.06639138
25.51635 | 45.2784 | 44.36002 | 42.64379 | 0.9183835 | 1.649727 | 0.06649438
25.52635 | 45.2801 | 44.34156 | 42.61437 | 0.9385379 | 1.660591 | 0.06659762
25.53635 | 45.2402 | 44.32314 | 42.58502 | 0.9170562 | 1.67142 | 0.06670112
25.54635 | 45.2291 | 44.30476 | 42.55574 | 0.9243426 | 1.68221 | 0.06680488
25.55635 | 45.2152 | 44.2864 | 42.52653 | 0.928801 | 1.692957 | 0.06690889
25.56634 | 45.2057 | 44.26808 | 42.49742 | 0.9376168 | 1.703645 | 0.06701306
25.57634 | 45.1939 | 44.24977 | 42.46836 | 0.9441318 | 1.714292 | 0.06711758
25.58634 | 45.186 | 44.23147 | 42.43936 | 0.954532 | 1.724882 | 0.06722234
25.59634 | 45.162 | 44.21318 | 42.41044 | 0.948821 | 1.735411 | 0.0673274
25.60634 | 45.1617 | 44.1949 | 42.38159 | 0.9668043 | 1.745873 | 0.06743271
25.61633 | 45.1373 | 44.17663 | 42.35284 | 0.9606674 | 1.756254 | 0.06753815
25.62633 | 45.1294 | 44.15835 | 42.32413 | 0.971052 | 1.76657 | 0.067644
25.63633 | 45.1284 | 44.14006 | 42.2955 | 0.9883446 | 1.776804 | 0.06775009
25.64633 | 45.1263 | 44.12175 | 42.26694 | 1.00455 | 1.786953 | 0.06785644
25.65633 | 45.1005 | 44.10343 | 42.23845 | 0.9970727 | 1.79701 | 0.06796304
25.66633 | 45.0931 | 44.08508 | 42.21004 | 1.008018 | 1.806972 | 0.06806995
25.67632 | 45.0842 | 44.06673 | 42.18173 | 1.017472 | 1.816823 | 0.06817698
25.68632 | 45.0874 | 44.04832 | 42.15346 | 1.039077 | 1.826577 | 0.0682844
25.69632 | 45.0781 | 44.02988 | 42.12527 | 1.048219 | 1.83622 | 0.0683921
25.70632 | 45.0683 | 44.0114 | 42.09715 | 1.056904 | 1.845745 | 0.06850006
25.71632 | 45.0719 | 43.99286 | 42.06911 | 1.079036 | 1.855149 | 0.06860827
25.72631 | 45.0608 | 43.9743 | 42.04117 | 1.086503 | 1.864415 | 0.06871668
25.73631 | 45.0503 | 43.95565 | 42.01327 | 1.094646 | 1.873558 | 0.06882544
25.74631 | 45.0452 | 43.93695 | 41.98545 | 1.108251 | 1.882563 | 0.06893448
25.75631 | 45.0481 | 43.91817 | 41.95771 | 1.129926 | 1.891424 | 0.0690438
25.76631 | 45.0574 | 43.89933 | 41.93004 | 1.158073 | 1.900137 | 0.0691534
25.77631 | 45.0363 | 43.8804 | 41.90244 | 1.155898 | 1.908695 | 0.06926326
25.7863 | 45.0367 | 43.86141 | 41.87495 | 1.175288 | 1.917086 | 0.06937331
25.7963 | 45.0298 | 43.84231 | 41.84751 | 1.187486 | 1.92532 | 0.06948373
25.8063 | 45.0317 | 43.82312 | 41.82014 | 1.208578 | 1.933384 | 0.06959443
25.8163 | 45.0046 | 43.80383 | 41.79285 | 1.200768 | 1.941273 | 0.06970542
25.8263 | 45.0501 | 43.78444 | 41.76564 | 1.265663 | 1.948981 | 0.06981668
25.83629 | 45.0203 | 43.76495 | 41.73853 | 1.255346 | 1.956497 | 0.06992811
25.84629 | 45.0249 | 43.74534 | 41.71147 | 1.279562 | 1.963829 | 0.07003994
25.85629 | 45.0056 | 43.7256 | 41.68448 | 1.279997 | 1.970967 | 0.07015206
25.86629 | 45.0042 | 43.70575 | 41.65758 | 1.298455 | 1.977903 | 0.07026444
25.87629 | 45.0169 | 43.68576 | 41.63075 | 1.331141 | 1.984634 | 0.07037713
25.88629 | 45.0079 | 43.66564 | 41.604 | 1.342259 | 1.991155 | 0.0704901
25.89628 | 45.0179 | 43.64541 | 41.57735 | 1.372493 | 1.997455 | 0.07060323
25.90628 | 44.9856 | 43.62501 | 41.55075 | 1.360589 | 2.003543 | 0.07071679
25.91628 | 45.0005 | 43.60447 | 41.52423 | 1.39603 | 2.009407 | 0.07083063
25.92628 | 44.9859 | 43.58378 | 41.49779 | 1.402121 | 2.015043 | 0.07094474
25.93628 | 45.0026 | 43.56293 | 41.47143 | 1.439666 | 2.020447 | 0.07105916
25.94627 | 44.976 | 43.54195 | 41.44517 | 1.434046 | 2.02561 | 0.07117375
25.95627 | 44.975 | 43.52079 | 41.41896 | 1.454209 | 2.030539 | 0.07128874
25.96627 | 44.9571 | 43.49946 | 41.39284 | 1.457636 | 2.035224 | 0.07140406
25.97627 | 44.944 | 43.47797 | 41.36679 | 1.466031 | 2.039661 | 0.07151965
25.98627 | 44.9371 | 43.4563 | 41.34082 | 1.480798 | 2.043849 | 0.07163553
25.99627 | 44.9189 | 43.43446 | 41.31493 | 1.484438 | 2.047783 | 0.07175172
26.00626 | 44.9181 | 43.41247 | 41.28914 | 1.505634 | 2.051456 | 0.07186809
26.01626 | 44.8896 | 43.39027 | 41.26341 | 1.499332 | 2.054874 | 0.07198487
26.02626 | 44.8671 | 43.36789 | 41.23776 | 1.499212 | 2.058029 | 0.07210197
26.03626 | 44.8267 | 43.34532 | 41.21218 | 1.481377 | 2.06092 | 0.07221936
26.04626 | 44.8254 | 43.32257 | 41.18669 | 1.502828 | 2.063544 | 0.07233706
26.05625 | 44.8029 | 43.29965 | 41.1613 | 1.503246 | 2.065896 | 0.07245493
26.06625 | 44.7965 | 43.27652 | 41.13597 | 1.519977 | 2.067981 | 0.07257323
26.07625 | 44.721 | 43.2532 | 41.11072 | 1.467799 | 2.069793 | 0.07269184
26.08625 | 44.7286 | 43.22968 | 41.08554 | 1.498915 | 2.071331 | 0.07281076
26.09625 | 44.6777 | 43.20597 | 41.06045 | 1.471726 | 2.072594 | 0.07292998
26.10625 | 44.6631 | 43.18207 | 41.03544 | 1.481031 | 2.073581 | 0.07304952
26.11624 | 44.6051 | 43.15799 | 41.01053 | 1.447108 | 2.07429 | 0.07316924
26.12624 | 44.6065 | 43.13369 | 40.98568 | 1.472805 | 2.074723 | 0.0732894
26.13624 | 44.5429 | 43.1092 | 40.96091 | 1.433699 | 2.074878 | 0.07340987
26.14624 | 44.5309 | 43.08451 | 40.93622 | 1.446389 | 2.074755 | 0.07353065
26.15624 | 44.4651 | 43.05962 | 40.91162 | 1.405476 | 2.074355 | 0.07365175
26.16623 | 44.453 | 43.03457 | 40.88712 | 1.418433 | 2.073678 | 0.07377304
26.17623 | 44.4106 | 43.00929 | 40.86267 | 1.401309 | 2.072724 | 0.07389478
26.18623 | 44.3535 | 42.98382 | 40.83831 | 1.36968 | 2.071495 | 0.07401683
26.19623 | 44.3323 | 42.95816 | 40.81403 | 1.374144 | 2.06999 | 0.0741392
26.20623 | 44.2926 | 42.9323 | 40.78983 | 1.360299 | 2.068212 | 0.07426188
26.21623 | 44.2435 | 42.90626 | 40.76571 | 1.337244 | 2.066161 | 0.0743849
26.22622 | 44.2096 | 42.88005 | 40.7417 | 1.329551 | 2.063843 | 0.07450812
26.23622 | 44.166 | 42.85363 | 40.71774 | 1.31237 | 2.061254 | 0.07463177
26.24622 | 44.1261 | 42.82703 | 40.69387 | 1.299073 | 2.058398 | 0.07475576
26.25622 | 44.0971 | 42.80024 | 40.67008 | 1.296858 | 2.055278 | 0.07488008
26.26622 | 44.0472 | 42.77328 | 40.64638 | 1.273921 | 2.051897 | 0.07500471
26.27621 | 44.023 | 42.74617 | 40.62278 | 1.276834 | 2.048261 | 0.07512956
26.28621 | 43.9884 | 42.71885 | 40.59923 | 1.269546 | 2.044365 | 0.07525486
26.29621 | 43.9343 | 42.69137 | 40.57578 | 1.242929 | 2.040216 | 0.07538049
26.30621 | 43.8993 | 42.66372 | 40.5524 | 1.235578 | 2.035817 | 0.07550645
26.31621 | 43.8728 | 42.63591 | 40.52911 | 1.23689 | 2.031172 | 0.07563275
26.32621 | 43.8214 | 42.60794 | 40.50589 | 1.213462 | 2.026284 | 0.07575938
26.3362 | 43.7985 | 42.57984 | 40.48279 | 1.21866 | 2.021163 | 0.07588622
26.3462 | 43.7468 | 42.55156 | 40.45975 | 1.195239 | 2.015802 | 0.07601352
26.3562 | 43.711 | 42.52314 | 40.43679 | 1.187864 | 2.010209 | 0.07614117
26.3662 | 43.6985 | 42.49457 | 40.41391 | 1.203934 | 2.00439 | 0.07626915
26.3762 | 43.642 | 42.46586 | 40.39111 | 1.176142 | 1.998348 | 0.07639747
26.38619 | 43.6228 | 42.43704 | 40.36843 | 1.185755 | 1.992094 | 0.07652601
26.39619 | 43.6052 | 42.40807 | 40.3458 | 1.197127 | 1.98562 | 0.07665502
26.40619 | 43.5405 | 42.37898 | 40.32325 | 1.161524 | 1.978938 | 0.07678437
26.41619 | 43.5237 | 42.34976 | 40.30079 | 1.17394 | 1.972051 | 0.07691408
26.42619 | 43.5002 | 42.32043 | 40.27842 | 1.179772 | 1.964965 | 0.07704413
26.43619 | 43.4431 | 42.29099 | 40.25613 | 1.152114 | 1.957685 | 0.07717452
26.44618 | 43.429 | 42.26147 | 40.23394 | 1.167532 | 1.950222 | 0.07730514
26.45618 | 43.4087 | 42.23182 | 40.21182 | 1.176879 | 1.942568 | 0.07743624
26.46618 | 43.3776 | 42.20208 | 40.18978 | 1.175521 | 1.934734 | 0.07756769
26.47618 | 43.3537 | 42.17225 | 40.16782 | 1.181453 | 1.926727 | 0.07769949
26.48618 | 43.3243 | 42.14233 | 40.14595 | 1.181968 | 1.91855 | 0.07783164
26.49617 | 43.2975 | 42.11237 | 40.12418 | 1.185133 | 1.910219 | 0.07796403
26.50617 | 43.2692 | 42.0823 | 40.10248 | 1.186901 | 1.901721 | 0.0780969
26.51617 | 43.2345 | 42.05216 | 40.08086 | 1.182337 | 1.893069 | 0.07823013
26.52617 | 43.2151 | 42.02196 | 40.05933 | 1.193136 | 1.884271 | 0.07836372
26.53617 | 43.1828 | 41.99171 | 40.03788 | 1.191093 | 1.87533 | 0.07849767
26.54617 | 43.1541 | 41.9614 | 40.01652 | 1.192701 | 1.866251 | 0.07863198
26.55616 | 43.1535 | 41.93107 | 39.99526 | 1.222425 | 1.857051 | 0.07876653
26.56616 | 43.1082 | 41.90068 | 39.97406 | 1.207521 | 1.847715 | 0.07890158
26.57616 | 43.101 | 41.87025 | 39.95295 | 1.230753 | 1.838258 | 0.07903699
26.58616 | 43.0503 | 41.83979 | 39.93193 | 1.210515 | 1.828686 | 0.07917277
26.59616 | 43.0334 | 41.8093 | 39.91099 | 1.224102 | 1.819002 | 0.07930892
26.60615 | 43.0059 | 41.77882 | 39.89015 | 1.227079 | 1.809224 | 0.0794453
26.61615 | 42.9911 | 41.7483 | 39.86938 | 1.2428 | 1.799336 | 0.07958219
26.62615 | 42.9504 | 41.71777 | 39.8487 | 1.23263 | 1.789354 | 0.07971946
26.63615 | 42.936 | 41.68724 | 39.8281 | 1.248765 | 1.779281 | 0.0798571
26.64615 | 42.9146 | 41.6567 | 39.80758 | 1.257901 | 1.769122 | 0.07999511
26.65615 | 42.8657 | 41.62617 | 39.78715 | 1.239529 | 1.758885 | 0.08013351
26.66614 | 42.8749 | 41.59569 | 39.76683 | 1.279215 | 1.748585 | 0.08027215
26.67614 | 42.8266 | 41.56518 | 39.74657 | 1.261416 | 1.738203 | 0.0804113
26.68614 | 42.8095 | 41.5347 | 39.7264 | 1.274797 | 1.727756 | 0.08055081
26.69614 | 42.7841 | 41.50425 | 39.70631 | 1.279853 | 1.717248 | 0.08069076
26.70614 | 42.7614 | 41.47382 | 39.68631 | 1.287578 | 1.706685 | 0.08083107
26.71613 | 42.7145 | 41.44346 | 39.66641 | 1.271039 | 1.696081 | 0.0809716
26.72613 | 42.704 | 41.41311 | 39.64658 | 1.290891 | 1.68542 | 0.0811127
26.73613 | 42.6792 | 41.3828 | 39.62683 | 1.296399 | 1.674717 | 0.08125417
26.74613 | 42.6689 | 41.35254 | 39.60717 | 1.316359 | 1.663975 | 0.08139601
26.75613 | 42.6587 | 41.32233 | 39.5876 | 1.336366 | 1.6532 | 0.08153826
26.76613 | 42.6069 | 41.29218 | 39.56811 | 1.314717 | 1.642396 | 0.08168093
26.77612 | 42.6084 | 41.26212 | 39.54872 | 1.346278 | 1.631576 | 0.08182381
26.78612 | 42.5618 | 41.2321 | 39.5294 | 1.329704 | 1.620724 | 0.08196725
26.79612 | 42.5466 | 41.20214 | 39.51017 | 1.344461 | 1.609855 | 0.0821111
26.80612 | 42.5324 | 41.17225 | 39.49103 | 1.360147 | 1.598971 | 0.08225532
26.81612 | 42.5104 | 41.14244 | 39.47197 | 1.367956 | 1.588077 | 0.08239996
26.82611 | 42.4934 | 41.11274 | 39.45301 | 1.380656 | 1.577188 | 0.08254488
26.83611 | 42.4731 | 41.0831 | 39.43412 | 1.390002 | 1.566285 | 0.0826903
26.84611 | 42.4308 | 41.05354 | 39.41532 | 1.377262 | 1.555381 | 0.08283615
26.85611 | 42.4273 | 41.02407 | 39.3966 | 1.403232 | 1.544482 | 0.08298241
26.86611 | 42.4093 | 40.99469 | 39.37797 | 1.414609 | 1.533589 | 0.0831291
26.87611 | 42.3635 | 40.96541 | 39.35943 | 1.39809 | 1.522706 | 0.08327615
26.8861 | 42.3738 | 40.93626 | 39.34099 | 1.437541 | 1.511848 | 0.08342349
26.8961 | 42.3317 | 40.90718 | 39.32262 | 1.42452 | 1.500993 | 0.0835714
26.9061 | 42.3189 | 40.87821 | 39.30433 | 1.440694 | 1.490158 | 0.08371972
26.9161 | 42.3085 | 40.84934 | 39.28613 | 1.45916 | 1.479344 | 0.08386845
26.9261 | 42.2647 | 40.82058 | 39.26801 | 1.444116 | 1.468553 | 0.0840176
26.93609 | 42.2619 | 40.79197 | 39.25 | 1.46993 | 1.4578 | 0.08416703
26.94609 | 42.2515 | 40.76344 | 39.23206 | 1.488057 | 1.447066 | 0.08431702
26.95609 | 42.2114 | 40.73503 | 39.2142 | 1.476367 | 1.436363 | 0.08446744
26.96609 | 42.2132 | 40.70674 | 39.19643 | 1.506455 | 1.425693 | 0.08461827
26.97609 | 42.1726 | 40.67858 | 39.17875 | 1.494022 | 1.41506 | 0.08476955
26.98609 | 42.1545 | 40.65054 | 39.16115 | 1.503964 | 1.404464 | 0.08492124
26.99608 | 42.1502 | 40.62265 | 39.14366 | 1.527551 | 1.39392 | 0.08507321
27.00608 | 42.1172 | 40.59486 | 39.12623 | 1.522339 | 1.383406 | 0.08522578
27.01608 | 42.1093 | 40.5672 | 39.10889 | 1.542095 | 1.372936 | 0.08537877
27.02608 | 42.0876 | 40.53968 | 39.09164 | 1.547919 | 1.362513 | 0.08553218
27.03608 | 42.0631 | 40.51229 | 39.07447 | 1.55081 | 1.352136 | 0.08568605
27.04607 | 42.0491 | 40.48506 | 39.0574 | 1.564038 | 1.341818 | 0.0858402
27.05607 | 42.0279 | 40.45794 | 39.04041 | 1.569956 | 1.331541 | 0.08599493
27.06607 | 42.0154 | 40.43096 | 39.0235 | 1.584435 | 1.321316 | 0.08615012
27.07607 | 42.0022 | 40.40413 | 39.00668 | 1.598074 | 1.311144 | 0.08630575
27.08607 | 41.9727 | 40.37743 | 38.98994 | 1.595273 | 1.301027 | 0.08646181
27.09607 | 41.9528 | 40.35087 | 38.97329 | 1.601928 | 1.290966 | 0.08661833
27.10606 | 41.9298 | 40.32449 | 38.95674 | 1.605314 | 1.280972 | 0.08677512
27.11606 | 41.9218 | 40.29822 | 38.94026 | 1.623581 | 1.271027 | 0.08693255
27.12606 | 41.8978 | 40.2721 | 38.92387 | 1.625703 | 1.261141 | 0.08709042
27.13606 | 41.886 | 40.24612 | 38.90756 | 1.639877 | 1.251315 | 0.08724874
27.14606 | 41.8525 | 40.2203 | 38.89134 | 1.632203 | 1.24155 | 0.08740749
27.15605 | 41.8366 | 40.19464 | 38.87522 | 1.641956 | 1.231858 | 0.08756659
27.16605 | 41.8192 | 40.16912 | 38.85917 | 1.650084 | 1.222218 | 0.08772626
27.17605 | 41.7967 | 40.14374 | 38.84321 | 1.652963 | 1.212643 | 0.08788642
27.18605 | 41.7682 | 40.11851 | 38.82733 | 1.64969 | 1.203132 | 0.08804705
27.19605 | 41.7475 | 40.09343 | 38.81154 | 1.654065 | 1.193686 | 0.08820814
27.20605 | 41.7327 | 40.06851 | 38.79584 | 1.664189 | 1.184306 | 0.08836966
27.21604 | 41.7099 | 40.04377 | 38.78023 | 1.666133 | 1.175003 | 0.08853151
27.22604 | 41.6947 | 40.01915 | 38.7647 | 1.675551 | 1.165756 | 0.08869401
27.23604 | 41.6554 | 39.99469 | 38.74925 | 1.660715 | 1.156577 | 0.08885695
27.24604 | 41.6446 | 39.97038 | 38.73389 | 1.674224 | 1.147465 | 0.08902038
27.25604 | 41.6261 | 39.94622 | 38.71861 | 1.679879 | 1.138422 | 0.08918428
27.26603 | 41.5942 | 39.92224 | 38.70344 | 1.671956 | 1.129455 | 0.08934851
27.27603 | 41.5648 | 39.8984 | 38.68834 | 1.666402 | 1.120549 | 0.08951337
27.28603 | 41.5479 | 39.87471 | 38.67332 | 1.673192 | 1.111712 | 0.08967871
27.29603 | 41.534 | 39.85117 | 38.65839 | 1.682826 | 1.102944 | 0.08984454
27.30603 | 41.4873 | 39.82779 | 38.64354 | 1.659506 | 1.094245 | 0.09001085
27.31603 | 41.4795 | 39.80457 | 38.62878 | 1.674929 | 1.085616 | 0.09017765
27.32602 | 41.4371 | 39.78153 | 38.61412 | 1.655574 | 1.077065 | 0.09034477
27.33602 | 41.4269 | 39.75861 | 38.59953 | 1.668285 | 1.068576 | 0.09051254
27.34602 | 41.39 | 39.73586 | 38.58502 | 1.654141 | 1.060156 | 0.09068081
27.35602 | 41.3599 | 39.71326 | 38.5706 | 1.646641 | 1.051806 | 0.09084959
27.36602 | 41.3556 | 39.69081 | 38.55627 | 1.664785 | 1.043526 | 0.09101885
27.37601 | 41.3025 | 39.66855 | 38.54204 | 1.633951 | 1.035324 | 0.09118844
27.38601 | 41.2907 | 39.64642 | 38.52787 | 1.644284 | 1.027184 | 0.09135869
27.39601 | 41.2766 | 39.62444 | 38.5138 | 1.652161 | 1.019113 | 0.09152946
27.40601 | 41.2412 | 39.60262 | 38.4998 | 1.638582 | 1.011112 | 0.09170073
27.41601 | 41.23 | 39.58095 | 38.4859 | 1.649049 | 1.00318 | 0.09187251
27.42601 | 41.2107 | 39.55944 | 38.47208 | 1.65126 | 0.9953175 | 0.09204478
27.436 | 41.1619 | 39.5381 | 38.45836 | 1.623796 | 0.9875317 | 0.09221742
27.446 | 41.1474 | 39.5169 | 38.4447 | 1.630497 | 0.9798073 | 0.09239072
27.456 | 41.1353 | 39.49585 | 38.43114 | 1.639445 | 0.9721514 | 0.09256454
27.466 | 41.0911 | 39.47496 | 38.41766 | 1.616139 | 0.964564 | 0.09273888
27.476 | 41.0972 | 39.45422 | 38.40426 | 1.642978 | 0.9570448 | 0.09291376
27.48599 | 41.0707 | 39.43366 | 38.39097 | 1.637044 | 0.9496016 | 0.09308896
27.49599 | 41.0788 | 39.41322 | 38.37774 | 1.665577 | 0.9422179 | 0.09326486
27.50599 | 41.0332 | 39.39294 | 38.3646 | 1.640257 | 0.9349016 | 0.0934413
27.51599 | 41.0053 | 39.37281 | 38.35154 | 1.632485 | 0.9276524 | 0.09361824
27.52599 | 41.0157 | 39.35284 | 38.33857 | 1.662861 | 0.9204698 | 0.09379573
27.53599 | 40.9804 | 39.33301 | 38.32569 | 1.647386 | 0.9133537 | 0.09397375
27.54598 | 40.962 | 39.31336 | 38.3129 | 1.648639 | 0.9063104 | 0.09415212
27.55598 | 40.9455 | 39.29384 | 38.30018 | 1.651661 | 0.8993259 | 0.09433121
27.56598 | 40.9453 | 39.27447 | 38.28755 | 1.670833 | 0.8924067 | 0.09451085
27.57598 | 40.9207 | 39.25524 | 38.275 | 1.665455 | 0.8855522 | 0.09469101
27.58598 | 40.894 | 39.23617 | 38.26254 | 1.657828 | 0.8787623 | 0.09487173
27.59597 | 40.8743 | 39.21727 | 38.25017 | 1.657032 | 0.8720432 | 0.09505281
27.60597 | 40.8448 | 39.19849 | 38.23788 | 1.646307 | 0.8653811 | 0.09523461
27.61597 | 40.8481 | 39.17987 | 38.22567 | 1.668233 | 0.8587823 | 0.09541696
27.62597 | 40.7979 | 39.16139 | 38.21354 | 1.636512 | 0.8522464 | 0.09559987
27.63597 | 40.8001 | 39.14306 | 38.2015 | 1.657044 | 0.8457728 | 0.09578332
27.64597 | 40.7764 | 39.12487 | 38.18954 | 1.651529 | 0.8393612 | 0.09596734
27.65596 | 40.7579 | 39.10685 | 38.17768 | 1.65105 | 0.8330174 | 0.09615174
27.66596 | 40.7467 | 39.08896 | 38.16589 | 1.657744 | 0.8267283 | 0.09633687
27.67596 | 40.7003 | 39.07121 | 38.15419 | 1.629092 | 0.8205 | 0.09652257
27.68596 | 40.6754 | 39.0536 | 38.14256 | 1.621796 | 0.8143319 | 0.09670883
27.69596 | 40.6708 | 39.03614 | 38.13103 | 1.634655 | 0.8082233 | 0.09689567
27.70595 | 40.6596 | 39.01885 | 38.11958 | 1.640754 | 0.80218 | 0.09708288
27.71595 | 40.6316 | 39.00167 | 38.10821 | 1.629927 | 0.7961895 | 0.09727085
27.72595 | 40.6095 | 38.98464 | 38.09693 | 1.624858 | 0.7902573 | 0.09745941
27.73595 | 40.5984 | 38.96775 | 38.08572 | 1.630646 | 0.784383 | 0.09764853
27.74595 | 40.5713 | 38.95101 | 38.0746 | 1.620293 | 0.778566 | 0.09783823
27.75595 | 40.5495 | 38.9344 | 38.06357 | 1.6151 | 0.7728059 | 0.09802853
27.76594 | 40.5478 | 38.91795 | 38.05262 | 1.629849 | 0.7671078 | 0.09821922
27.77594 | 40.5226 | 38.90162 | 38.04175 | 1.620976 | 0.7614599 | 0.09841068
27.78594 | 40.4884 | 38.88544 | 38.03097 | 1.602963 | 0.7558676 | 0.09860273
27.79594 | 40.4971 | 38.86939 | 38.02026 | 1.627711 | 0.7503302 | 0.09879537
27.80594 | 40.4844 | 38.85348 | 38.00964 | 1.630922 | 0.7448473 | 0.0989886
27.81593 | 40.4455 | 38.83772 | 37.99912 | 1.607778 | 0.7394244 | 0.09918225
27.82593 | 40.4484 | 38.82209 | 37.98866 | 1.626314 | 0.734049 | 0.09937669
27.83593 | 40.4201 | 38.80659 | 37.97829 | 1.613513 | 0.7287265 | 0.09957172
27.84593 | 40.3878 | 38.79122 | 37.968 | 1.596577 | 0.7234566 | 0.09976733
27.85593 | 40.3998 | 38.77599 | 37.95779 | 1.623805 | 0.7182388 | 0.09996361
27.86593 | 40.3549 | 38.7609 | 37.94767 | 1.593999 | 0.7130726 | 0.1001605
27.87592 | 40.3711 | 38.74596 | 37.93764 | 1.625143 | 0.7079624 | 0.1003577
27.88592 | 40.3415 | 38.73113 | 37.92768 | 1.610369 | 0.7028978 | 0.1005558
27.89592 | 40.2983 | 38.71644 | 37.9178 | 1.581862 | 0.6978834 | 0.1007545
27.90592 | 40.3056 | 38.70188 | 37.90801 | 1.603722 | 0.6929187 | 0.1009538
27.91592 | 40.2571 | 38.68745 | 37.89829 | 1.56965 | 0.6880032 | 0.1011538
27.92591 | 40.2585 | 38.67317 | 37.88867 | 1.585333 | 0.6831411 | 0.1013541
27.93591 | 40.2547 | 38.659 | 37.87912 | 1.595699 | 0.6783225 | 0.1015553
27.94591 | 40.2212 | 38.64497 | 37.86966 | 1.576235 | 0.6735518 | 0.1017571
27.95591 | 40.2103 | 38.63106 | 37.86027 | 1.57924 | 0.6688284 | 0.1019596
27.96591 | 40.2055 | 38.61728 | 37.85097 | 1.588217 | 0.6641517 | 0.1021627
27.97591 | 40.1664 | 38.60363 | 37.84175 | 1.562765 | 0.6595216 | 0.1023664
27.9859 | 40.1538 | 38.59013 | 37.83262 | 1.563671 | 0.6549422 | 0.1025706
27.9959 | 40.1344 | 38.57674 | 37.82356 | 1.557664 | 0.6504034 | 0.1027756
28.0059 | 40.1144 | 38.56347 | 37.81458 | 1.550929 | 0.6459097 | 0.1029813
28.0159 | 40.0923 | 38.55033 | 37.80568 | 1.541968 | 0.6414601 | 0.1031876
28.0259 | 40.0841 | 38.53732 | 37.79687 | 1.546781 | 0.6370552 | 0.1033946
28.03589 | 40.0573 | 38.52444 | 37.78814 | 1.532856 | 0.6326985 | 0.103602
28.04589 | 40.0481 | 38.51168 | 37.77949 | 1.536418 | 0.6283804 | 0.1038103
28.05589 | 40.0165 | 38.49904 | 37.77092 | 1.517457 | 0.6241051 | 0.1040192
28.06589 | 40.0057 | 38.48653 | 37.76243 | 1.519171 | 0.6198722 | 0.1042288
28.07589 | 39.9891 | 38.47414 | 37.75402 | 1.514962 | 0.6156813 | 0.1044391
28.08589 | 39.9506 | 38.46187 | 37.74569 | 1.488731 | 0.6115318 | 0.10465
28.09588 | 39.951 | 38.44974 | 37.73745 | 1.501265 | 0.6074276 | 0.1048615
28.10588 | 39.9074 | 38.43771 | 37.72928 | 1.469689 | 0.6033599 | 0.1050738
28.11588 | 39.8868 | 38.42581 | 37.72119 | 1.460992 | 0.5993325 | 0.1052867
28.12588 | 39.8862 | 38.41403 | 37.71318 | 1.472175 | 0.5953449 | 0.1055004
28.13588 | 39.8591 | 38.40236 | 37.70525 | 1.456737 | 0.5913968 | 0.1057147
28.14587 | 39.8284 | 38.39083 | 37.69741 | 1.437568 | 0.5874915 | 0.1059295
28.15587 | 39.8122 | 38.37941 | 37.68964 | 1.432791 | 0.5836209 | 0.1061452
28.16587 | 39.7606 | 38.3681 | 37.68195 | 1.392496 | 0.5797886 | 0.1063616
28.17587 | 39.7635 | 38.35692 | 37.67434 | 1.406582 | 0.5759941 | 0.1065787
28.18587 | 39.7386 | 38.34585 | 37.66682 | 1.392751 | 0.5722371 | 0.1067965
28.19586 | 39.6925 | 38.33491 | 37.65937 | 1.357592 | 0.5685206 | 0.1070148
28.20586 | 39.6775 | 38.32407 | 37.652 | 1.353427 | 0.5648372 | 0.107234
28.21586 | 39.6536 | 38.31335 | 37.64471 | 1.340245 | 0.56119 | 0.1074539
28.22586 | 39.6357 | 38.30275 | 37.6375 | 1.332948 | 0.5575787 | 0.1076746
28.23586 | 39.6175 | 38.29226 | 37.63037 | 1.325236 | 0.5540029 | 0.1078959
28.24586 | 39.5729 | 38.28189 | 37.62331 | 1.291008 | 0.5504623 | 0.1081179
28.25585 | 39.5701 | 38.27164 | 37.61634 | 1.298457 | 0.5469598 | 0.1083405
28.26585 | 39.5339 | 38.2615 | 37.60945 | 1.272402 | 0.5434883 | 0.108564
28.27585 | 39.5103 | 38.25147 | 37.60263 | 1.258833 | 0.5400508 | 0.1087882
28.28585 | 39.4973 | 38.24155 | 37.59589 | 1.255751 | 0.536647 | 0.1090132
28.29585 | 39.4615 | 38.23174 | 37.58923 | 1.229757 | 0.5332765 | 0.1092389
28.30584 | 39.4513 | 38.22206 | 37.58265 | 1.229241 | 0.5299427 | 0.1094651
28.31584 | 39.4312 | 38.21248 | 37.57615 | 1.218723 | 0.5266378 | 0.1096923
28.32584 | 39.4124 | 38.20301 | 37.56972 | 1.209395 | 0.5233651 | 0.1099201
28.33584 | 39.4057 | 38.19364 | 37.56337 | 1.212055 | 0.5201244 | 0.1101488
28.34584 | 39.3769 | 38.18439 | 37.5571 | 1.192506 | 0.5169153 | 0.1103782
28.35584 | 39.3562 | 38.17525 | 37.55091 | 1.180947 | 0.5137374 | 0.1106084
28.36583 | 39.3465 | 38.16623 | 37.5448 | 1.180269 | 0.5105936 | 0.1108391
28.37583 | 39.3244 | 38.15731 | 37.53876 | 1.167092 | 0.5074772 | 0.1110707
28.38583 | 39.3086 | 38.14849 | 37.5328 | 1.160106 | 0.5043911 | 0.1113032
28.39583 | 39.294 | 38.13979 | 37.52692 | 1.154213 | 0.501335 | 0.1115364
28.40583 | 39.2661 | 38.13119 | 37.52111 | 1.134912 | 0.4983086 | 0.1117704
28.41582 | 39.271 | 38.12271 | 37.51539 | 1.148295 | 0.4953144 | 0.1120049
28.42582 | 39.2495 | 38.11432 | 37.50973 | 1.13518 | 0.4923462 | 0.1122404
28.43582 | 39.2182 | 38.10604 | 37.50416 | 1.112159 | 0.4894068 | 0.1124767
28.44582 | 39.2279 | 38.09787 | 37.49866 | 1.130032 | 0.4864958 | 0.1127138
28.45582 | 39.1833 | 38.0898 | 37.49324 | 1.093499 | 0.4836129 | 0.1129517
28.46582 | 39.1844 | 38.08184 | 37.48789 | 1.102562 | 0.4807579 | 0.1131904
28.47581 | 39.1445 | 38.07399 | 37.48263 | 1.070512 | 0.4779331 | 0.1134296
28.48581 | 39.1413 | 38.06623 | 37.47743 | 1.075065 | 0.4751327 | 0.1136699
28.49581 | 39.1371 | 38.05858 | 37.47231 | 1.078515 | 0.4723593 | 0.113911
28.50581 | 39.1007 | 38.05104 | 37.46727 | 1.049662 | 0.4696126 | 0.1141528
28.51581 | 39.103 | 38.04359 | 37.46231 | 1.059405 | 0.4668922 | 0.1143955
28.5258 | 39.0868 | 38.03626 | 37.45742 | 1.050539 | 0.4642006 | 0.1146388
28.5358 | 39.0433 | 38.02902 | 37.45261 | 1.014278 | 0.4615321 | 0.1148831
28.5458 | 39.0263 | 38.02188 | 37.44787 | 1.004415 | 0.4588893 | 0.1151282
28.5558 | 39.027 | 38.01485 | 37.4432 | 1.012151 | 0.4562716 | 0.1153741
28.5658 | 39.0001 | 38.00791 | 37.43861 | 0.9921855 | 0.4536791 | 0.1156209
28.5758 | 38.9996 | 38.00108 | 37.4341 | 0.9985195 | 0.4511113 | 0.1158686
28.58579 | 38.9906 | 37.99435 | 37.42967 | 0.9962466 | 0.4485705 | 0.1161168
28.59579 | 38.9677 | 37.98772 | 37.4253 | 0.9799806 | 0.4460514 | 0.1163661
28.60579 | 38.9585 | 37.98118 | 37.42101 | 0.9773151 | 0.4435563 | 0.1166162
28.61579 | 38.9271 | 37.97475 | 37.4168 | 0.9523506 | 0.4410849 | 0.1168672
28.62579 | 38.9313 | 37.96841 | 37.41266 | 0.9628872 | 0.4386371 | 0.117119
28.63578 | 38.8948 | 37.96218 | 37.40859 | 0.9326192 | 0.4362151 | 0.1173714
28.64578 | 38.8767 | 37.95604 | 37.4046 | 0.9206596 | 0.4338135 | 0.117625
28.65578 | 38.8612 | 37.95 | 37.40068 | 0.9112024 | 0.4314347 | 0.1178794
28.66578 | 38.867 | 37.94405 | 37.39684 | 0.9229478 | 0.4290784 | 0.1181346
28.67578 | 38.8369 | 37.9382 | 37.39307 | 0.8986964 | 0.4267445 | 0.1183908
28.68578 | 38.831 | 37.93245 | 37.38937 | 0.8985485 | 0.4244325 | 0.1186478
28.69577 | 38.8217 | 37.9268 | 37.38575 | 0.8948988 | 0.4221447 | 0.1189055
28.70577 | 38.8063 | 37.92124 | 37.3822 | 0.885059 | 0.4198763 | 0.1191642
28.71577 | 38.7935 | 37.91578 | 37.37872 | 0.8777237 | 0.4176291 | 0.1194239
28.72577 | 38.7763 | 37.91041 | 37.37532 | 0.8658933 | 0.4154033 | 0.1196845
28.73577 | 38.7622 | 37.90513 | 37.37199 | 0.8570681 | 0.4131984 | 0.1199459
28.74576 | 38.7422 | 37.89996 | 37.36873 | 0.8422434 | 0.4110163 | 0.120208
28.75576 | 38.7293 | 37.89487 | 37.36555 | 0.8344298 | 0.4088527 | 0.1204712
28.76576 | 38.7157 | 37.88988 | 37.36243 | 0.8258224 | 0.4067094 | 0.1207354
28.77576 | 38.7046 | 37.88498 | 37.35939 | 0.8196217 | 0.4045861 | 0.1210005
28.78576 | 38.6893 | 37.88017 | 37.35642 | 0.809128 | 0.4024828 | 0.1212665
28.79576 | 38.6643 | 37.87546 | 37.35353 | 0.7888415 | 0.4003992 | 0.1215334
28.80575 | 38.6698 | 37.87084 | 37.3507 | 0.7989581 | 0.3983371 | 0.1218009
28.81575 | 38.6601 | 37.86631 | 37.34795 | 0.7937873 | 0.3962923 | 0.1220697
28.82575 | 38.657 | 37.86188 | 37.34527 | 0.7951248 | 0.3942667 | 0.1223394
28.83575 | 38.6323 | 37.85753 | 37.34266 | 0.7747709 | 0.3922599 | 0.12261
28.84575 | 38.6015 | 37.85327 | 37.34012 | 0.748226 | 0.3902719 | 0.1228816
28.85574 | 38.6058 | 37.84911 | 37.33766 | 0.7566863 | 0.3883043 | 0.1231538
28.86574 | 38.5984 | 37.84504 | 37.33526 | 0.7533603 | 0.3863532 | 0.1234273
28.87574 | 38.5731 | 37.84106 | 37.33293 | 0.7320442 | 0.3844203 | 0.1237017
28.88574 | 38.5876 | 37.83716 | 37.33068 | 0.7504384 | 0.3825053 | 0.1239771
28.89574 | 38.546 | 37.83336 | 37.3285 | 0.7126432 | 0.3806081 | 0.1242535
28.90574 | 38.5507 | 37.82964 | 37.32638 | 0.7210588 | 0.3787287 | 0.1245308
28.91573 | 38.5388 | 37.82602 | 37.32434 | 0.7127821 | 0.3768684 | 0.1248088
28.92573 | 38.4998 | 37.82248 | 37.32237 | 0.6773206 | 0.3750236 | 0.1250881
28.93573 | 38.499 | 37.81903 | 37.32046 | 0.6799708 | 0.373196 | 0.1253683
28.94573 | 38.4822 | 37.81567 | 37.31863 | 0.6665332 | 0.3713853 | 0.1256496
28.95573 | 38.4582 | 37.81239 | 37.31687 | 0.6458081 | 0.3695913 | 0.1259318
28.96572 | 38.4589 | 37.80921 | 37.31518 | 0.6496923 | 0.3678161 | 0.1262148
28.97572 | 38.4391 | 37.80611 | 37.31355 | 0.632993 | 0.3660552 | 0.126499
28.98572 | 38.4448 | 37.80309 | 37.312 | 0.6417072 | 0.3643106 | 0.1267842
28.99572 | 38.4042 | 37.80017 | 37.31051 | 0.6040349 | 0.3625822 | 0.1270705
29.00572 | 38.3738 | 37.79732 | 37.3091 | 0.5764767 | 0.3608697 | 0.1273577
29.01572 | 38.3687 | 37.79457 | 37.30775 | 0.5741327 | 0.3591731 | 0.127646
29.02571 | 38.3714 | 37.7919 | 37.30647 | 0.5795007 | 0.3574938 | 0.127935
29.03571 | 38.3372 | 37.78931 | 37.30526 | 0.5478863 | 0.3558283 | 0.1282254
29.04571 | 38.3245 | 37.78681 | 37.30412 | 0.537687 | 0.3541782 | 0.1285168
29.05571 | 38.3043 | 37.7844 | 37.30304 | 0.5199031 | 0.3525434 | 0.1288092
29.06571 | 38.2867 | 37.78207 | 37.30204 | 0.504635 | 0.3509236 | 0.1291027
29.0757 | 38.2962 | 37.77982 | 37.3011 | 0.5163808 | 0.3493203 | 0.1293969
29.0857 | 38.2504 | 37.77765 | 37.30023 | 0.4727451 | 0.3477302 | 0.1296924
29.0957 | 38.2341 | 37.77557 | 37.29943 | 0.4585261 | 0.3461548 | 0.1299891
29.1057 | 38.2163 | 37.77358 | 37.2987 | 0.442724 | 0.3445938 | 0.1302868
29.1157 | 38.1986 | 37.77166 | 37.29803 | 0.426939 | 0.3430473 | 0.1305855
29.1257 | 38.195 | 37.76983 | 37.29743 | 0.4251716 | 0.341515 | 0.1308854
29.13569 | 38.1743 | 37.76808 | 37.2969 | 0.4062201 | 0.3399983 | 0.131186
29.14569 | 38.1636 | 37.76641 | 37.29643 | 0.3971884 | 0.3384941 | 0.131488
29.15569 | 38.1486 | 37.76482 | 37.29603 | 0.3837752 | 0.3370037 | 0.1317911
29.16569 | 38.1205 | 37.76332 | 37.2957 | 0.3571805 | 0.335527 | 0.1320953
29.17569 | 38.1255 | 37.7619 | 37.29543 | 0.3636047 | 0.3340638 | 0.1324006
29.18568 | 38.1035 | 37.76055 | 37.29523 | 0.3429468 | 0.3326156 | 0.1327068
29.19568 | 38.0769 | 37.75929 | 37.2951 | 0.3176097 | 0.3311793 | 0.1330143
29.20568 | 38.0924 | 37.75811 | 37.29503 | 0.3342923 | 0.3297561 | 0.1333229
29.21568 | 38.068 | 37.75701 | 37.29503 | 0.3109949 | 0.3283461 | 0.1336327
29.22568 | 38.0516 | 37.75598 | 37.29509 | 0.2956177 | 0.326949 | 0.1339436
29.23568 | 38.0365 | 37.75504 | 37.29522 | 0.2814611 | 0.3255648 | 0.1342557
29.24567 | 38.0224 | 37.75418 | 37.29541 | 0.2682244 | 0.3241946 | 0.1345685
29.25567 | 38.0275 | 37.75339 | 37.29567 | 0.2741097 | 0.3228357 | 0.1348829
29.26567 | 37.9996 | 37.75268 | 37.296 | 0.2469163 | 0.3214893 | 0.1351983
29.27567 | 37.9823 | 37.75206 | 37.29639 | 0.2302445 | 0.3201554 | 0.135515
29.28567 | 37.9947 | 37.75151 | 37.29684 | 0.2431946 | 0.3188337 | 0.1358328
29.29566 | 37.9647 | 37.75103 | 37.29736 | 0.2136664 | 0.3175254 | 0.1361514
29.30566 | 37.9593 | 37.75064 | 37.29794 | 0.2086611 | 0.3162279 | 0.1364716
29.31566 | 37.9489 | 37.75032 | 37.29859 | 0.1985785 | 0.3149424 | 0.1367929
29.32566 | 37.9372 | 37.75008 | 37.2993 | 0.1871187 | 0.3136687 | 0.1371155
29.33566 | 37.9372 | 37.74992 | 37.30007 | 0.1872822 | 0.3124067 | 0.1374392
29.34566 | 37.9232 | 37.74983 | 37.30091 | 0.1733691 | 0.3111564 | 0.1377641
29.35565 | 37.8939 | 37.74982 | 37.30181 | 0.1440797 | 0.3099188 | 0.1380899
29.36565 | 37.9034 | 37.74989 | 37.30278 | 0.1535143 | 0.3086915 | 0.1384172
29.37565 | 37.8672 | 37.75003 | 37.30381 | 0.1171731 | 0.3074755 | 0.1387458
29.38565 | 37.8593 | 37.75024 | 37.3049 | 0.1090564 | 0.3062707 | 0.1390755
29.39565 | 37.8682 | 37.75054 | 37.30605 | 0.1176645 | 0.3050771 | 0.1394065
29.40564 | 37.8406 | 37.7509 | 37.30727 | 0.08969787 | 0.3038957 | 0.1397384
29.41564 | 37.8329 | 37.75134 | 37.30855 | 0.08155616 | 0.302724 | 0.1400719
29.42564 | 37.8002 | 37.75186 | 37.30989 | 0.04833995 | 0.3015633 | 0.1404067
29.43564 | 37.8044 | 37.75245 | 37.31129 | 0.05194951 | 0.3004132 | 0.1407426
29.44564 | 37.7919 | 37.75312 | 37.31276 | 0.03878499 | 0.2992739 | 0.1410799
29.45564 | 37.7706 | 37.75385 | 37.31429 | 0.01674669 | 0.2981451 | 0.1414184
29.46563 | 37.7531 | 37.75466 | 37.31588 | -0.001564414 | 0.2970282 | 0.1417579
29.47563 | 37.747 | 37.75555 | 37.31753 | -0.008549327 | 0.2959203 | 0.1420989
29.48563 | 37.7436 | 37.75651 | 37.31924 | -0.01290736 | 0.2948227 | 0.1424413
29.49563 | 37.7237 | 37.75754 | 37.32102 | -0.0338381 | 0.2937354 | 0.1427849
29.50563 | 37.7064 | 37.75864 | 37.32285 | -0.05224143 | 0.2926582 | 0.1431299
29.51562 | 37.6958 | 37.75982 | 37.32475 | -0.06401574 | 0.2915921 | 0.1434758
29.52562 | 37.6918 | 37.76106 | 37.3267 | -0.06926329 | 0.290535 | 0.1438233
29.53562 | 37.67 | 37.76238 | 37.32872 | -0.09238265 | 0.2894878 | 0.1441722
29.54562 | 37.6543 | 37.76377 | 37.3308 | -0.1094735 | 0.2884504 | 0.1445224
29.55562 | 37.6406 | 37.76524 | 37.33294 | -0.1246358 | 0.2874227 | 0.144874
29.56562 | 37.6386 | 37.76677 | 37.33514 | -0.128169 | 0.2864047 | 0.1452269
29.57561 | 37.6176 | 37.76837 | 37.33739 | -0.1507716 | 0.2853973 | 0.1455808
29.58561 | 37.591 | 37.77005 | 37.33971 | -0.1790461 | 0.2843983 | 0.1459363
29.59561 | 37.5846 | 37.77179 | 37.34209 | -0.1871912 | 0.2834088 | 0.1462933
29.60561 | 37.5783 | 37.77361 | 37.34453 | -0.1953063 | 0.2824287 | 0.1466516
29.61561 | 37.5675 | 37.77549 | 37.34702 | -0.2079913 | 0.2814578 | 0.1470113
29.6256 | 37.5647 | 37.77744 | 37.34957 | -0.2127439 | 0.2804971 | 0.147372
29.6356 | 37.5501 | 37.77947 | 37.35219 | -0.2293679 | 0.2795446 | 0.1477345
29.6456 | 37.524 | 37.78156 | 37.35486 | -0.2575611 | 0.2786011 | 0.1480984
29.6556 | 37.5324 | 37.78372 | 37.35759 | -0.2513232 | 0.2776667 | 0.1484636
29.6656 | 37.5004 | 37.78595 | 37.36038 | -0.285554 | 0.2767411 | 0.1488303
29.6756 | 37.5016 | 37.78825 | 37.36323 | -0.2866532 | 0.2758245 | 0.1491984
29.68559 | 37.5053 | 37.79062 | 37.36613 | -0.2853183 | 0.2749175 | 0.1495676
29.69559 | 37.4534 | 37.79305 | 37.3691 | -0.3396538 | 0.2740184 | 0.1499386
29.70559 | 37.4835 | 37.79556 | 37.37212 | -0.312057 | 0.2731278 | 0.150311
29.71559 | 37.4733 | 37.79813 | 37.3752 | -0.3248277 | 0.2722459 | 0.1506848
29.72559 | 37.4459 | 37.80077 | 37.37833 | -0.3548659 | 0.2713726 | 0.1510601
29.73558 | 37.4457 | 37.80347 | 37.38152 | -0.3577683 | 0.2705086 | 0.1514365
29.74558 | 37.4202 | 37.80624 | 37.38477 | -0.3860402 | 0.269652 | 0.1518147
29.75558 | 37.4164 | 37.80908 | 37.38808 | -0.3926788 | 0.2688039 | 0.1521944
29.76558 | 37.4153 | 37.81198 | 37.39144 | -0.3966839 | 0.267964 | 0.1525757
29.77558 | 37.4019 | 37.81496 | 37.39486 | -0.413055 | 0.2671323 | 0.1529584
29.78558 | 37.4044 | 37.81799 | 37.39834 | -0.4135921 | 0.2663088 | 0.1533426
29.79557 | 37.3889 | 37.82109 | 37.40187 | -0.4321919 | 0.2654943 | 0.1537279
29.80557 | 37.3794 | 37.82426 | 37.40546 | -0.4448602 | 0.2646869 | 0.1541151
29.81557 | 37.3822 | 37.82749 | 37.4091 | -0.4452937 | 0.2638875 | 0.1545039
29.82557 | 37.3766 | 37.83079 | 37.4128 | -0.4541924 | 0.2630961 | 0.1548942
29.83557 | 37.3513 | 37.83416 | 37.41656 | -0.4828558 | 0.2623125 | 0.155286
29.84556 | 37.3573 | 37.83758 | 37.42036 | -0.4802803 | 0.2615375 | 0.1556791
29.85556 | 37.3513 | 37.84107 | 37.42423 | -0.4897727 | 0.2607695 | 0.156074
29.86556 | 37.3421 | 37.84463 | 37.42815 | -0.5025292 | 0.2600092 | 0.1564705
29.87556 | 37.3472 | 37.84825 | 37.43212 | -0.5010497 | 0.2592566 | 0.1568686
29.88556 | 37.3109 | 37.85193 | 37.43615 | -0.5410338 | 0.2585116 | 0.1572683
29.89556 | 37.3115 | 37.85568 | 37.44024 | -0.5441815 | 0.2577741 | 0.1576696
29.90555 | 37.2972 | 37.85949 | 37.44437 | -0.5622886 | 0.2570448 | 0.1580721
29.91555 | 37.2854 | 37.86336 | 37.44856 | -0.5779625 | 0.2563223 | 0.1584765
29.92555 | 37.2852 | 37.8673 | 37.45281 | -0.5820993 | 0.2556072 | 0.1588826
29.93555 | 37.2586 | 37.8713 | 37.45711 | -0.6126987 | 0.2548994 | 0.1592904
29.94555 | 37.2587 | 37.87536 | 37.46146 | -0.6166606 | 0.254199 | 0.1596997
29.95554 | 37.2551 | 37.87948 | 37.46586 | -0.6243804 | 0.2535065 | 0.1601104
29.96554 | 37.2323 | 37.88367 | 37.47032 | -0.6513663 | 0.2528205 | 0.160523
29.97554 | 37.2218 | 37.88791 | 37.47483 | -0.6661139 | 0.2521416 | 0.1609373
29.98554 | 37.2097 | 37.89222 | 37.4794 | -0.6825232 | 0.2514699 | 0.1613534
29.99554 | 37.1947 | 37.89659 | 37.48402 | -0.7018937 | 0.2508053 | 0.161771
30.00554 | 37.1968 | 37.90103 | 37.48869 | -0.7042253 | 0.2501476 | 0.1621904
30.01553 | 37.1847 | 37.90551 | 37.4934 | -0.7208133 | 0.2494976 | 0.1626111
30.02553 | 37.1617 | 37.91007 | 37.49818 | -0.7483665 | 0.2488539 | 0.1630339
30.03553 | 37.1644 | 37.91468 | 37.503 | -0.7502801 | 0.2482171 | 0.1634583
30.04553 | 37.1461 | 37.91935 | 37.50788 | -0.7732539 | 0.2475871 | 0.1638846
30.05553 | 37.1364 | 37.92409 | 37.51281 | -0.7876878 | 0.246964 | 0.1643125
30.06552 | 37.1114 | 37.92888 | 37.51779 | -0.8174767 | 0.2463482 | 0.1647418
30.07552 | 37.1323 | 37.93373 | 37.52282 | -0.80143 | 0.2457385 | 0.1651733
30.08552 | 37.1086 | 37.93864 | 37.5279 | -0.8300427 | 0.2451355 | 0.1656065
30.09552 | 37.1014 | 37.94361 | 37.53303 | -0.8422146 | 0.2445392 | 0.1660415
30.10552 | 37.1123 | 37.94865 | 37.53822 | -0.8363455 | 0.2439495 | 0.1664783
30.11552 | 37.088 | 37.95374 | 37.54345 | -0.8657351 | 0.2433663 | 0.1669169
30.12551 | 37.0972 | 37.95888 | 37.54873 | -0.8616783 | 0.2427903 | 0.1673568
30.13551 | 37.09 | 37.96408 | 37.55407 | -0.8740848 | 0.2422202 | 0.1677991
30.14551 | 37.0615 | 37.96935 | 37.55945 | -0.9078494 | 0.2416565 | 0.168243
30.15551 | 37.0806 | 37.97467 | 37.56488 | -0.894072 | 0.2410992 | 0.1686889
30.16551 | 37.0588 | 37.98005 | 37.57037 | -0.9212523 | 0.2405483 | 0.1691366
30.1755 | 37.0685 | 37.98548 | 37.57589 | -0.9169846 | 0.2400042 | 0.1695857
30.1855 | 37.0588 | 37.99098 | 37.58148 | -0.9321798 | 0.2394659 | 0.1700372
30.1955 | 37.0429 | 37.99653 | 37.58711 | -0.9536319 | 0.2389339 | 0.1704904
30.2055 | 37.0374 | 38.00214 | 37.59279 | -0.9647411 | 0.2384082 | 0.1709457
30.2155 | 37.034 | 38.00781 | 37.59852 | -0.9738068 | 0.2378886 | 0.1714027
30.2255 | 37.0143 | 38.01353 | 37.60429 | -0.9992291 | 0.2373752 | 0.1718618
30.23549 | 37.0042 | 38.0193 | 37.61011 | -1.015102 | 0.2368684 | 0.1723222
30.24549 | 37.011 | 38.02514 | 37.61598 | -1.014136 | 0.2363672 | 0.172785
30.25549 | 37.0028 | 38.03103 | 37.6219 | -1.028227 | 0.2358721 | 0.1732498
30.26549 | 36.982 | 38.03697 | 37.62787 | -1.054973 | 0.235383 | 0.1737165
30.27549 | 36.9796 | 38.04297 | 37.63389 | -1.063374 | 0.2348998 | 0.1741852
30.28548 | 36.995 | 38.04903 | 37.63995 | -1.054025 | 0.2344232 | 0.1746554
30.29548 | 36.9696 | 38.05514 | 37.64606 | -1.085537 | 0.2339519 | 0.1751281
30.30548 | 36.9617 | 38.0613 | 37.65221 | -1.099604 | 0.2334867 | 0.1756027
30.31548 | 36.9678 | 38.06752 | 37.65842 | -1.099725 | 0.2330272 | 0.1760793
30.32548 | 36.9605 | 38.0738 | 37.66467 | -1.113301 | 0.2325736 | 0.176558
30.33548 | 36.9464 | 38.08013 | 37.67097 | -1.133731 | 0.2321258 | 0.1770387
30.34547 | 36.9451 | 38.08651 | 37.6773 | -1.141408 | 0.2316842 | 0.177521
30.35547 | 36.9253 | 38.09295 | 37.68369 | -1.167646 | 0.2312479 | 0.1780058
30.36547 | 36.9247 | 38.09944 | 37.69013 | -1.174737 | 0.2308173 | 0.1784926
30.37547 | 36.9355 | 38.10598 | 37.69661 | -1.170482 | 0.2303924 | 0.1789815
30.38547 | 36.8985 | 38.11258 | 37.70313 | -1.21408 | 0.2299732 | 0.1794726
30.39546 | 36.9137 | 38.11922 | 37.7097 | -1.205525 | 0.22956 | 0.1799652
30.40546 | 36.8971 | 38.12593 | 37.71632 | -1.228829 | 0.229152 | 0.1804604
30.41546 | 36.8919 | 38.13269 | 37.72298 | -1.240785 | 0.2287495 | 0.1809578
30.42546 | 36.8965 | 38.13949 | 37.72968 | -1.242994 | 0.2283526 | 0.1814572
30.43546 | 36.8843 | 38.14636 | 37.73644 | -1.262055 | 0.2279612 | 0.1819589
30.44546 | 36.8869 | 38.15327 | 37.74323 | -1.266368 | 0.2275753 | 0.1824626
30.45545 | 36.8781 | 38.16023 | 37.75006 | -1.282126 | 0.2271952 | 0.1829681
30.46545 | 36.8739 | 38.16724 | 37.75695 | -1.293343 | 0.2268202 | 0.1834763
30.47545 | 36.8689 | 38.17431 | 37.76387 | -1.305411 | 0.2264505 | 0.1839866
30.48545 | 36.8699 | 38.18143 | 37.77084 | -1.31153 | 0.2260863 | 0.1844992
30.49545 | 36.8549 | 38.1886 | 37.77786 | -1.3337 | 0.2257273 | 0.1850139
30.50544 | 36.8737 | 38.19581 | 37.78491 | -1.322114 | 0.225374 | 0.1855305
30.51544 | 36.8565 | 38.20309 | 37.79201 | -1.346585 | 0.2250257 | 0.1860497
30.52544 | 36.8574 | 38.21041 | 37.79915 | -1.353007 | 0.2246826 | 0.1865712
30.53544 | 36.8387 | 38.21778 | 37.80634 | -1.379079 | 0.2243448 | 0.187095
30.54544 | 36.8565 | 38.2252 | 37.81357 | -1.368702 | 0.2240122 | 0.1876211
30.55544 | 36.8503 | 38.23267 | 37.82084 | -1.382374 | 0.2236847 | 0.1881495
30.56543 | 36.8233 | 38.24019 | 37.82815 | -1.416888 | 0.2233627 | 0.1886796
30.57543 | 36.8416 | 38.24776 | 37.8355 | -1.406159 | 0.2230456 | 0.1892128
30.58543 | 36.8438 | 38.25538 | 37.8429 | -1.411579 | 0.2227334 | 0.1897481
30.59543 | 36.8304 | 38.26305 | 37.85034 | -1.432648 | 0.2224265 | 0.1902859
30.60543 | 36.827 | 38.27077 | 37.85782 | -1.443766 | 0.2221244 | 0.190826
30.61542 | 36.8282 | 38.27853 | 37.86533 | -1.450325 | 0.2218278 | 0.1913679
30.62542 | 36.8176 | 38.28634 | 37.87289 | -1.46874 | 0.2215359 | 0.1919128
30.63542 | 36.8133 | 38.2942 | 37.88049 | -1.480904 | 0.2212488 | 0.1924601
30.64542 | 36.7961 | 38.30212 | 37.88814 | -1.506015 | 0.2209667 | 0.1930099
30.65542 | 36.8068 | 38.31007 | 37.89582 | -1.503274 | 0.2206896 | 0.193562
30.66542 | 36.7949 | 38.31808 | 37.90355 | -1.523181 | 0.2204173 | 0.1941167
30.67541 | 36.77 | 38.32613 | 37.9113 | -1.556127 | 0.2201501 | 0.1946731
30.68541 | 36.7951 | 38.33423 | 37.91911 | -1.539128 | 0.2198874 | 0.1952327
30.69541 | 36.7692 | 38.34238 | 37.92695 | -1.573177 | 0.2196296 | 0.1957948
30.70541 | 36.7593 | 38.35057 | 37.93484 | -1.591272 | 0.2193765 | 0.1963594
30.71541 | 36.7681 | 38.35881 | 37.94276 | -1.590714 | 0.2191282 | 0.1969265
30.7254 | 36.7431 | 38.36709 | 37.95071 | -1.623994 | 0.2188847 | 0.1974956
30.7354 | 36.7615 | 38.37543 | 37.95871 | -1.613929 | 0.2186458 | 0.1980679
30.7454 | 36.7645 | 38.38381 | 37.96675 | -1.619309 | 0.2184115 | 0.1986427
30.7554 | 36.7455 | 38.39224 | 37.97483 | -1.646736 | 0.2181818 | 0.1992201
30.7654 | 36.7502 | 38.40071 | 37.98295 | -1.650508 | 0.2179567 | 0.1998001
30.7754 | 36.7457 | 38.40922 | 37.99111 | -1.663525 | 0.2177362 | 0.2003827
30.78539 | 36.7479 | 38.41778 | 37.99929 | -1.669879 | 0.2175203 | 0.2009674
30.79539 | 36.7433 | 38.42639 | 38.00752 | -1.683087 | 0.2173088 | 0.2015553
30.80539 | 36.744 | 38.43504 | 38.01579 | -1.691039 | 0.2171018 | 0.2021459
30.81539 | 36.748 | 38.44374 | 38.0241 | -1.695736 | 0.2168992 | 0.2027392
30.82539 | 36.74 | 38.45248 | 38.03244 | -1.712478 | 0.216701 | 0.2033351
30.83538 | 36.7467 | 38.46125 | 38.04081 | -1.714555 | 0.2165074 | 0.2039333
30.84538 | 36.7474 | 38.47008 | 38.04923 | -1.722685 | 0.216318 | 0.2045346
30.85538 | 36.7295 | 38.47896 | 38.05769 | -1.749458 | 0.2161328 | 0.2051389
30.86538 | 36.7376 | 38.48788 | 38.06618 | -1.750275 | 0.215952 | 0.2057458
30.87538 | 36.7495 | 38.49684 | 38.07471 | -1.747336 | 0.2157753 | 0.2063555
30.88538 | 36.7176 | 38.50584 | 38.08327 | -1.78824 | 0.2156029 | 0.2069681
30.89537 | 36.7487 | 38.51488 | 38.09186 | -1.766177 | 0.2154349 | 0.2075828
30.90537 | 36.7412 | 38.52397 | 38.1005 | -1.782767 | 0.2152708 | 0.208201
30.91537 | 36.7456 | 38.5331 | 38.10917 | -1.787499 | 0.2151109 | 0.208822
30.92537 | 36.7527 | 38.54227 | 38.11787 | -1.789574 | 0.2149549 | 0.2094459
30.93537 | 36.7458 | 38.55149 | 38.12661 | -1.805691 | 0.2148031 | 0.2100727
30.94536 | 36.7653 | 38.56074 | 38.13538 | -1.79544 | 0.2146554 | 0.2107019
30.95536 | 36.7651 | 38.57004 | 38.14419 | -1.804941 | 0.2145115 | 0.2113345
30.96536 | 36.758 | 38.57938 | 38.15304 | -1.821383 | 0.2143715 | 0.2119701
30.97536 | 36.7651 | 38.58877 | 38.16192 | -1.823666 | 0.2142354 | 0.2126086
30.98536 | 36.7418 | 38.59819 | 38.17084 | -1.856391 | 0.2141032 | 0.2132501
30.99536 | 36.8019 | 38.60766 | 38.17979 | -1.805756 | 0.2139748 | 0.2138946
31.00535 | 36.7811 | 38.61715 | 38.18876 | -1.836053 | 0.2138503 | 0.2145416
31.01535 | 36.7763 | 38.6267 | 38.19778 | -1.8504 | 0.2137293 | 0.2151921
31.02535 | 36.8009 | 38.63629 | 38.20683 | -1.835387 | 0.2136121 | 0.2158458
31.03535 | 36.7803 | 38.64591 | 38.21591 | -1.865614 | 0.2134986 | 0.2165025
31.04535 | 36.7724 | 38.65558 | 38.22503 | -1.883181 | 0.2133886 | 0.2171623
31.05534 | 36.8235 | 38.66528 | 38.23417 | -1.841778 | 0.2132823 | 0.2178245
31.06534 | 36.7837 | 38.67502 | 38.24335 | -1.891325 | 0.2131794 | 0.2184906
31.07534 | 36.8182 | 38.68481 | 38.25257 | -1.86661 | 0.21308 | 0.2191598
31.08534 | 36.8097 | 38.69463 | 38.26182 | -1.884935 | 0.212984 | 0.2198321
31.09534 | 36.807 | 38.7045 | 38.2711 | -1.897498 | 0.2128914 | 0.2205077
31.10534 | 36.8324 | 38.7144 | 38.28041 | -1.882001 | 0.2128021 | 0.2211864
31.11533 | 36.812 | 38.72433 | 38.28975 | -1.912331 | 0.2127162 | 0.2218678
31.12533 | 36.8309 | 38.73431 | 38.29912 | -1.90341 | 0.2126335 | 0.222553
31.13533 | 36.836 | 38.74433 | 38.30853 | -1.908327 | 0.212554 | 0.2232415
31.14533 | 36.835 | 38.75438 | 38.31797 | -1.919381 | 0.2124776 | 0.2239334
31.15533 | 36.8389 | 38.76447 | 38.32744 | -1.925573 | 0.2124043 | 0.2246285
31.16532 | 36.84 | 38.77459 | 38.33693 | -1.934593 | 0.2123342 | 0.2253263
31.17532 | 36.8332 | 38.78476 | 38.34646 | -1.951559 | 0.2122669 | 0.2260281
31.18532 | 36.8626 | 38.79496 | 38.35603 | -1.932363 | 0.2122026 | 0.2267333
31.19532 | 36.8464 | 38.8052 | 38.36562 | -1.958803 | 0.2121412 | 0.2274419
31.20532 | 36.8535 | 38.81548 | 38.37524 | -1.96198 | 0.2120827 | 0.2281539
31.21532 | 36.8641 | 38.82579 | 38.3849 | -1.961693 | 0.2120269 | 0.2288693
31.22531 | 36.8535 | 38.83613 | 38.39457 | -1.982632 | 0.211974 | 0.2295876
31.23531 | 36.8679 | 38.84652 | 38.40428 | -1.978617 | 0.2119236 | 0.23031
31.24531 | 36.8763 | 38.85694 | 38.41403 | -1.980637 | 0.2118759 | 0.2310359
31.25531 | 36.8716 | 38.86739 | 38.4238 | -1.995793 | 0.2118307 | 0.2317654
31.26531 | 36.8716 | 38.87788 | 38.4336 | -2.006284 | 0.2117881 | 0.2324984
31.2753 | 36.8924 | 38.8884 | 38.44342 | -1.996 | 0.2117479 | 0.2332342
31.2853 | 36.8839 | 38.89896 | 38.45328 | -2.01506 | 0.2117101 | 0.2339744
31.2953 | 36.8877 | 38.90956 | 38.46316 | -2.021856 | 0.2116747 | 0.2347182
31.3053 | 36.8854 | 38.92019 | 38.47308 | -2.034785 | 0.2116414 | 0.2354656
31.3153 | 36.8858 | 38.93085 | 38.48302 | -2.045049 | 0.2116105 | 0.2362169
31.3253 | 36.8878 | 38.94155 | 38.49299 | -2.053746 | 0.2115816 | 0.2369715
31.33529 | 36.882 | 38.95227 | 38.50298 | -2.070267 | 0.211555 | 0.2377294
31.34529 | 36.9097 | 38.96303 | 38.51301 | -2.053331 | 0.2115303 | 0.2384916
31.35529 | 36.8906 | 38.97383 | 38.52306 | -2.083229 | 0.2115077 | 0.2392577
31.36529 | 36.9095 | 38.98466 | 38.53315 | -2.07516 | 0.2114869 | 0.2400276
31.37529 | 36.9005 | 38.99552 | 38.54325 | -2.095023 | 0.2114681 | 0.2408012
31.38528 | 36.9308 | 39.00641 | 38.55338 | -2.075609 | 0.211451 | 0.241578
31.39528 | 36.9204 | 39.01734 | 38.56354 | -2.096937 | 0.2114356 | 0.2423594
31.40528 | 36.9196 | 39.0283 | 38.57373 | -2.108697 | 0.2114219 | 0.2431446
31.41528 | 36.9449 | 39.03929 | 38.58395 | -2.09439 | 0.2114099 | 0.2439338
31.42528 | 36.9391 | 39.05031 | 38.59419 | -2.111214 | 0.2113993 | 0.244727
31.43528 | 36.9494 | 39.06137 | 38.60445 | -2.111969 | 0.2113903 | 0.2455241
31.44527 | 36.9523 | 39.07244 | 38.61474 | -2.120145 | 0.2113827 | 0.2463244
31.45527 | 36.9462 | 39.08356 | 38.62506 | -2.137362 | 0.2113765 | 0.2471295
31.46527 | 36.9676 | 39.09471 | 38.6354 | -2.127111 | 0.2113715 | 0.2479387
31.47527 | 36.9662 | 39.10589 | 38.64577 | -2.139689 | 0.2113678 | 0.2487519
31.48527 | 36.9864 | 39.1171 | 38.65616 | -2.130699 | 0.2113653 | 0.2495693
31.49526 | 36.9841 | 39.12833 | 38.66657 | -2.144227 | 0.2113639 | 0.25039
31.50526 | 36.9843 | 39.1396 | 38.67702 | -2.155296 | 0.2113635 | 0.2512156
31.51526 | 36.9864 | 39.15089 | 38.68749 | -2.164495 | 0.2113641 | 0.2520455
31.52526 | 37.0031 | 39.16222 | 38.69798 | -2.159123 | 0.2113657 | 0.2528795
31.53526 | 36.9953 | 39.17358 | 38.7085 | -2.178281 | 0.2113682 | 0.2537178
31.54525 | 37.0136 | 39.18496 | 38.71903 | -2.171356 | 0.2113714 | 0.2545595
31.55525 | 37.013 | 39.19637 | 38.72959 | -2.183372 | 0.2113754 | 0.2554063
31.56525 | 37.0075 | 39.20782 | 38.74018 | -2.200316 | 0.2113801 | 0.2562575
31.57525 | 37.0304 | 39.21929 | 38.75079 | -2.188888 | 0.2113855 | 0.2571131
31.58525 | 37.0298 | 39.23079 | 38.76142 | -2.200989 | 0.2113914 | 0.257973
31.59525 | 37.0188 | 39.24232 | 38.77208 | -2.223517 | 0.2113978 | 0.2588373
31.60524 | 37.0334 | 39.25386 | 38.78275 | -2.220462 | 0.2114047 | 0.2597053
31.61524 | 37.0323 | 39.26545 | 38.79346 | -2.233146 | 0.211412 | 0.2605786
31.62524 | 37.0473 | 39.27706 | 38.80418 | -2.229757 | 0.2114197 | 0.2614564
31.63524 | 37.0516 | 39.2887 | 38.81493 | -2.237096 | 0.2114277 | 0.2623387
31.64524 | 37.0474 | 39.30036 | 38.8257 | -2.252961 | 0.2114359 | 0.2632256
31.65523 | 37.0715 | 39.31204 | 38.83648 | -2.240542 | 0.2114444 | 0.2641162
31.66523 | 37.0617 | 39.32376 | 38.84729 | -2.26206 | 0.211453 | 0.2650123
31.67523 | 37.0762 | 39.33551 | 38.85813 | -2.259305 | 0.2114617 | 0.2659131
31.68523 | 37.0843 | 39.34728 | 38.86899 | -2.262976 | 0.2114705 | 0.2668186
31.69523 | 37.0902 | 39.35907 | 38.87987 | -2.268873 | 0.2114793 | 0.2677288
31.70523 | 37.1155 | 39.3709 | 38.89076 | -2.255396 | 0.211488 | 0.2686438
31.71522 | 37.0981 | 39.38273 | 38.90167 | -2.284633 | 0.2114968 | 0.2695626
31.72522 | 37.1383 | 39.39461 | 38.91261 | -2.256307 | 0.2115053 | 0.2704872
31.73522 | 37.1286 | 39.40651 | 38.92358 | -2.277906 | 0.2115138 | 0.2714166
31.74522 | 37.1411 | 39.41843 | 38.93456 | -2.27733 | 0.211522 | 0.272351
31.75522 | 37.148 | 39.43038 | 38.94556 | -2.282379 | 0.21153 | 0.2732902
31.76521 | 37.1532 | 39.44234 | 38.95657 | -2.28914 | 0.2115378 | 0.2742334
31.77521 | 37.1711 | 39.45434 | 38.96761 | -2.283238 | 0.2115452 | 0.2751826
31.78521 | 37.1781 | 39.46636 | 38.97867 | -2.28826 | 0.2115524 | 0.2761369
31.79521 | 37.1954 | 39.47841 | 38.98975 | -2.283006 | 0.2115592 | 0.2770961
31.80521 | 37.2043 | 39.49048 | 39.00085 | -2.286177 | 0.2115656 | 0.2780607
31.81521 | 37.2111 | 39.50257 | 39.01197 | -2.29147 | 0.2115716 | 0.27903
31.8252 | 37.2149 | 39.51468 | 39.02309 | -2.299776 | 0.2115772 | 0.2800038
31.8352 | 37.2308 | 39.52682 | 39.03425 | -2.296017 | 0.2115824 | 0.2809837
31.8452 | 37.2382 | 39.53898 | 39.04543 | -2.300781 | 0.2115871 | 0.2819688
31.8552 | 37.2329 | 39.55117 | 39.05662 | -2.318269 | 0.2115913 | 0.2829593
31.8652 | 37.2646 | 39.56338 | 39.06783 | -2.298779 | 0.211595 | 0.283955
31.87519 | 37.2494 | 39.5756 | 39.07905 | -2.3262 | 0.2115982 | 0.2849552
31.88519 | 37.2913 | 39.58786 | 39.09029 | -2.296556 | 0.2116009 | 0.2859617
31.89519 | 37.2812 | 39.60013 | 39.10156 | -2.318934 | 0.211603 | 0.2869736
31.90519 | 37.2989 | 39.61243 | 39.11284 | -2.313535 | 0.2116047 | 0.287991
31.91519 | 37.3 | 39.62476 | 39.12414 | -2.324758 | 0.2116057 | 0.2890138
31.92519 | 37.301 | 39.6371 | 39.13545 | -2.336103 | 0.2116063 | 0.2900423
31.93518 | 37.3166 | 39.64946 | 39.14678 | -2.332857 | 0.2116063 | 0.2910753
31.94518 | 37.3272 | 39.66185 | 39.15813 | -2.334646 | 0.2116058 | 0.292115
31.95518 | 37.3328 | 39.67426 | 39.16949 | -2.341456 | 0.2116047 | 0.2931603
31.96518 | 37.3477 | 39.68669 | 39.18087 | -2.338988 | 0.2116031 | 0.2942113
31.97518 | 37.351 | 39.69914 | 39.19227 | -2.348141 | 0.2116011 | 0.2952681
31.98517 | 37.3693 | 39.7116 | 39.20368 | -2.342303 | 0.2115985 | 0.2963295
31.99517 | 37.3866 | 39.7241 | 39.21511 | -2.337499 | 0.2115954 | 0.2973979
32.00517 | 37.3909 | 39.73662 | 39.22655 | -2.345716 | 0.2115918 | 0.2984721
32.01517 | 37.4007 | 39.74915 | 39.23801 | -2.348453 | 0.2115878 | 0.2995523
32.02517 | 37.397 | 39.76171 | 39.24949 | -2.364712 | 0.2115833 | 0.3006383
32.03517 | 37.4242 | 39.77429 | 39.26098 | -2.350091 | 0.2115785 | 0.3017305
32.04516 | 37.432 | 39.78688 | 39.27248 | -2.354878 | 0.2115732 | 0.3028275
32.05516 | 37.4407 | 39.7995 | 39.284 | -2.358798 | 0.2115675 | 0.3039317
32.06516 | 37.455 | 39.81214 | 39.29553 | -2.357139 | 0.2115615 | 0.3050421
32.07516 | 37.4711 | 39.8248 | 39.30709 | -2.353699 | 0.2115552 | 0.3061586
32.08516 | 37.484 | 39.83748 | 39.31865 | -2.35348 | 0.2115487 | 0.3072814
32.09515 | 37.4929 | 39.85017 | 39.33022 | -2.357268 | 0.2115419 | 0.3084092
32.10515 | 37.4984 | 39.86289 | 39.34181 | -2.364489 | 0.2115348 | 0.3095445
32.11515 | 37.5119 | 39.87563 | 39.35342 | -2.36373 | 0.2115276 | 0.3106862
32.12515 | 37.5362 | 39.88839 | 39.36504 | -2.35219 | 0.2115202 | 0.3118342
32.13515 | 37.5303 | 39.90117 | 39.37667 | -2.370871 | 0.2115127 | 0.3129887
32.14515 | 37.5561 | 39.91397 | 39.38832 | -2.35787 | 0.2115052 | 0.3141497
32.15514 | 37.5722 | 39.92678 | 39.39996 | -2.354577 | 0.2114977 | 0.3153161
32.16514 | 37.5783 | 39.93962 | 39.41164 | -2.361316 | 0.2114902 | 0.3164902
32.17514 | 37.5809 | 39.95247 | 39.42332 | -2.371574 | 0.2114827 | 0.3176709
32.18514 | 37.584 | 39.96535 | 39.43502 | -2.381351 | 0.2114754 | 0.3188583
32.19514 | 37.6157 | 39.97825 | 39.44673 | -2.362548 | 0.2114682 | 0.3200525
32.20513 | 37.6092 | 39.99115 | 39.45844 | -2.381951 | 0.2114613 | 0.3212523
32.21513 | 37.6419 | 40.00409 | 39.47017 | -2.362185 | 0.2114546 | 0.32246
32.22513 | 37.6449 | 40.01704 | 39.48192 | -2.372139 | 0.2114483 | 0.3236747
32.23513 | 37.6619 | 40.03001 | 39.49367 | -2.368111 | 0.2114423 | 0.3248963
32.24513 | 37.6592 | 40.043 | 39.50544 | -2.383803 | 0.2114367 | 0.3261248
32.25513 | 37.6888 | 40.05601 | 39.51722 | -2.367213 | 0.2114316 | 0.3273604
32.26512 | 37.7118 | 40.06903 | 39.529 | -2.357229 | 0.2114271 | 0.3286019
32.27512 | 37.7088 | 40.08208 | 39.5408 | -2.373276 | 0.2114232 | 0.3298518
32.28512 | 37.7385 | 40.09514 | 39.55261 | -2.356642 | 0.2114199 | 0.3311088
32.29512 | 37.7671 | 40.10823 | 39.56444 | -2.341127 | 0.2114172 | 0.3323731
32.30512 | 37.779 | 40.12133 | 39.57627 | -2.34233 | 0.2114154 | 0.3336447
32.31511 | 37.7875 | 40.13444 | 39.5881 | -2.346938 | 0.2114144 | 0.3349224
32.32511 | 37.8219 | 40.14758 | 39.59995 | -2.325678 | 0.2114143 | 0.3362087
32.33511 | 37.8269 | 40.16074 | 39.61182 | -2.333836 | 0.2114151 | 0.3375025
32.34511 | 37.8499 | 40.17391 | 39.62369 | -2.324012 | 0.2114169 | 0.3388038
32.35511 | 37.8819 | 40.18711 | 39.63557 | -2.305206 | 0.2114198 | 0.3401128
32.36511 | 37.8862 | 40.20032 | 39.64747 | -2.314119 | 0.2114238 | 0.3414293
32.3751 | 37.8915 | 40.21354 | 39.65935 | -2.322036 | 0.2114289 | 0.3427523
32.3851 | 37.915 | 40.22678 | 39.67127 | -2.311785 | 0.2114354 | 0.3440842
32.3951 | 37.9454 | 40.24005 | 39.68318 | -2.294651 | 0.2114431 | 0.3454241
32.4051 | 37.9477 | 40.25334 | 39.69511 | -2.305636 | 0.2114523 | 0.3467717
32.4151 | 37.9653 | 40.26664 | 39.70705 | -2.301338 | 0.2114628 | 0.3481273
32.42509 | 37.983 | 40.27994 | 39.71898 | -2.296944 | 0.2114748 | 0.3494894
32.43509 | 38.0031 | 40.29328 | 39.73093 | -2.290182 | 0.2114884 | 0.3508612
32.44509 | 38.0258 | 40.30664 | 39.74289 | -2.280838 | 0.2115036 | 0.3522407
32.45509 | 38.0341 | 40.32001 | 39.75486 | -2.285911 | 0.2115205 | 0.3536289
32.46509 | 38.0503 | 40.3334 | 39.76684 | -2.283102 | 0.2115391 | 0.3550248
32.47509 | 38.0874 | 40.34681 | 39.77882 | -2.25941 | 0.2115596 | 0.3564295
32.48508 | 38.081 | 40.36022 | 39.7908 | -2.279223 | 0.2115819 | 0.3578407
32.49508 | 38.107 | 40.37367 | 39.8028 | -2.266666 | 0.2116061 | 0.3592619
32.50508 | 38.1055 | 40.38713 | 39.8148 | -2.281627 | 0.2116323 | 0.3606917
32.51508 | 38.1335 | 40.40061 | 39.82681 | -2.267105 | 0.2116605 | 0.3621299
32.52508 | 38.1655 | 40.4141 | 39.83883 | -2.248601 | 0.2116908 | 0.3635768
32.53507 | 38.1859 | 40.4276 | 39.85085 | -2.2417 | 0.2117233 | 0.365031
32.54507 | 38.1916 | 40.44113 | 39.86288 | -2.24953 | 0.211758 | 0.3664953
32.55507 | 38.2217 | 40.45468 | 39.87491 | -2.232977 | 0.211795 | 0.3679684
32.56507 | 38.2407 | 40.46824 | 39.88696 | -2.227542 | 0.2118343 | 0.3694505
32.57507 | 38.2529 | 40.48182 | 39.89901 | -2.228924 | 0.211876 | 0.3709415
32.58507 | 38.2775 | 40.49542 | 39.91106 | -2.217923 | 0.2119201 | 0.3724415
32.59506 | 38.3037 | 40.50902 | 39.92311 | -2.205325 | 0.2119667 | 0.3739492
32.60506 | 38.3165 | 40.52266 | 39.93517 | -2.206158 | 0.212016 | 0.3754674
32.61506 | 38.3381 | 40.53631 | 39.94724 | -2.198207 | 0.2120678 | 0.376995
32.62506 | 38.3632 | 40.54997 | 39.95932 | -2.186774 | 0.2121223 | 0.3785318
32.63506 | 38.3992 | 40.56366 | 39.9714 | -2.164458 | 0.2121795 | 0.380078
32.64505 | 38.3979 | 40.57734 | 39.98347 | -2.179445 | 0.2122394 | 0.3816321
32.65505 | 38.4247 | 40.59106 | 39.99556 | -2.166362 | 0.2123022 | 0.3831973
32.66505 | 38.4448 | 40.6048 | 40.00766 | -2.159996 | 0.2123679 | 0.3847721
32.67505 | 38.4656 | 40.61855 | 40.01975 | -2.152947 | 0.2124365 | 0.3863566
32.68505 | 38.5085 | 40.63231 | 40.03186 | -2.123815 | 0.2125081 | 0.3879508
32.69505 | 38.5136 | 40.6461 | 40.04396 | -2.132499 | 0.2125828 | 0.3895549
32.70504 | 38.5367 | 40.65989 | 40.05606 | -2.123186 | 0.2126604 | 0.3911672
32.71504 | 38.5562 | 40.6737 | 40.06817 | -2.117503 | 0.2127412 | 0.3927911
32.72504 | 38.5672 | 40.68754 | 40.08029 | -2.120337 | 0.2128252 | 0.3944251
32.73504 | 38.6251 | 40.70139 | 40.09241 | -2.076288 | 0.2129125 | 0.3960693
32.74504 | 38.6284 | 40.71525 | 40.10453 | -2.086855 | 0.2130029 | 0.3977237
32.75503 | 38.6702 | 40.72912 | 40.11664 | -2.058924 | 0.2130967 | 0.3993867
32.76503 | 38.6891 | 40.74302 | 40.12877 | -2.053924 | 0.2131938 | 0.4010618
32.77503 | 38.7103 | 40.75694 | 40.1409 | -2.04664 | 0.2132944 | 0.4027474
32.78503 | 38.7499 | 40.77087 | 40.15303 | -2.020973 | 0.2133984 | 0.4044435
32.79503 | 38.7707 | 40.78482 | 40.16517 | -2.014122 | 0.2135059 | 0.4061502
32.80503 | 38.772 | 40.79879 | 40.1773 | -2.026787 | 0.2136169 | 0.4078677
32.81502 | 38.8154 | 40.81275 | 40.18943 | -1.997354 | 0.2137314 | 0.4095942
32.82502 | 38.8198 | 40.82675 | 40.20157 | -2.006952 | 0.2138496 | 0.4113334
32.83502 | 38.8706 | 40.84077 | 40.21371 | -1.970165 | 0.2139714 | 0.4130835
32.84502 | 38.875 | 40.85479 | 40.22585 | -1.979795 | 0.214097 | 0.4148446
32.85502 | 38.883 | 40.86884 | 40.238 | -1.985841 | 0.2142263 | 0.416617
32.86501 | 38.9314 | 40.88289 | 40.25013 | -1.951488 | 0.2143592 | 0.4183988
32.87501 | 38.9391 | 40.89697 | 40.26228 | -1.957866 | 0.2144961 | 0.4201937
32.88501 | 38.9776 | 40.91106 | 40.27442 | -1.93346 | 0.2146368 | 0.4220001
32.89501 | 39.0049 | 40.92517 | 40.28657 | -1.92027 | 0.2147814 | 0.4238179
32.90501 | 39.0102 | 40.9393 | 40.29872 | -1.929096 | 0.2149299 | 0.4256474
32.91501 | 39.0551 | 40.95344 | 40.31087 | -1.898337 | 0.2150824 | 0.4274885
32.925 | 39.0771 | 40.96758 | 40.323 | -1.890481 | 0.2152387 | 0.4293396
32.935 | 39.097 | 40.98175 | 40.33515 | -1.884754 | 0.2153991 | 0.4312042
32.945 | 39.1477 | 40.99594 | 40.3473 | -1.848243 | 0.2155637 | 0.4330811
32.955 | 39.1292 | 41.01015 | 40.35945 | -1.880948 | 0.2157323 | 0.43497
32.965 | 39.1889 | 41.02437 | 40.37159 | -1.835468 | 0.2159051 | 0.4368711
32.97499 | 39.2087 | 41.03859 | 40.38373 | -1.829891 | 0.2160818 | 0.4387826
32.98499 | 39.229 | 41.05284 | 40.39587 | -1.823843 | 0.2162629 | 0.4407084
32.99499 | 39.2663 | 41.06711 | 40.40802 | -1.80081 | 0.2164482 | 0.4426466
33.00499 | 39.2862 | 41.08139 | 40.42016 | -1.795194 | 0.2166378 | 0.4445974
33.01499 | 39.3055 | 41.09569 | 40.4323 | -1.790193 | 0.2168316 | 0.4465609
33.02499 | 39.3263 | 41.11001 | 40.44444 | -1.783707 | 0.2170298 | 0.4485372
33.03498 | 39.3826 | 41.12432 | 40.45657 | -1.741723 | 0.2172321 | 0.4505244
33.04498 | 39.3901 | 41.13867 | 40.4687 | -1.748569 | 0.2174389 | 0.4525266
33.05498 | 39.4225 | 41.15303 | 40.48084 | -1.73053 | 0.2176502 | 0.4545419
33.06498 | 39.4449 | 41.16741 | 40.49297 | -1.722507 | 0.2178659 | 0.4565704
33.07498 | 39.4698 | 41.1818 | 40.5051 | -1.711999 | 0.2180861 | 0.4586122
33.08497 | 39.4883 | 41.19619 | 40.51722 | -1.707893 | 0.2183105 | 0.4606654
33.09497 | 39.5198 | 41.21062 | 40.52934 | -1.690816 | 0.2185397 | 0.4627342
33.10497 | 39.5445 | 41.22505 | 40.54146 | -1.680555 | 0.2187734 | 0.4648166
33.11497 | 39.5682 | 41.23951 | 40.55358 | -1.671309 | 0.2190117 | 0.4669128
33.12497 | 39.5948 | 41.25398 | 40.5657 | -1.659178 | 0.2192546 | 0.4690229
33.13497 | 39.6089 | 41.26846 | 40.57781 | -1.659563 | 0.219502 | 0.4711469
33.14496 | 39.6228 | 41.28295 | 40.58991 | -1.660149 | 0.2197539 | 0.4732829
33.15496 | 39.6539 | 41.29746 | 40.60202 | -1.643564 | 0.2200108 | 0.4754353
33.16496 | 39.6793 | 41.312 | 40.61412 | -1.632695 | 0.2202723 | 0.477602
33.17496 | 39.7092 | 41.32654 | 40.62622 | -1.617342 | 0.2205386 | 0.4797831
33.18496 | 39.736 | 41.3411 | 40.63831 | -1.605103 | 0.2208096 | 0.4819788
33.19495 | 39.7937 | 41.35567 | 40.65039 | -1.561966 | 0.2210851 | 0.484187
33.20495 | 39.7849 | 41.37026 | 40.66248 | -1.585358 | 0.2213657 | 0.4864122
33.21495 | 39.8205 | 41.38487 | 40.67456 | -1.564366 | 0.2216511 | 0.4886523
33.22495 | 39.8606 | 41.39949 | 40.68664 | -1.538889 | 0.2219414 | 0.4909076
33.23495 | 39.8747 | 41.41413 | 40.69871 | -1.539427 | 0.2222366 | 0.493178
33.24495 | 39.8992 | 41.42878 | 40.71078 | -1.529581 | 0.2225367 | 0.4954637
33.25494 | 39.9536 | 41.44344 | 40.72283 | -1.489835 | 0.2228414 | 0.4977627
33.26494 | 39.9839 | 41.45812 | 40.73489 | -1.47422 | 0.2231514 | 0.5000794
33.27494 | 40.0033 | 41.47282 | 40.74694 | -1.469519 | 0.2234664 | 0.5024118
33.28494 | 40.0314 | 41.48753 | 40.75899 | -1.456134 | 0.2237863 | 0.5047601
33.29494 | 40.0666 | 41.50226 | 40.77103 | -1.435665 | 0.2241113 | 0.5071243
33.30493 | 40.0878 | 41.517 | 40.78305 | -1.429196 | 0.2244411 | 0.5095023
33.31493 | 40.1465 | 41.53176 | 40.79508 | -1.385257 | 0.2247762 | 0.5118988
33.32493 | 40.161 | 41.54653 | 40.80711 | -1.385533 | 0.2251165 | 0.5143117
33.33493 | 40.1932 | 41.56133 | 40.81912 | -1.368125 | 0.2254618 | 0.5167411
33.34493 | 40.2439 | 41.57613 | 40.83113 | -1.332232 | 0.2258124 | 0.5191872
33.35493 | 40.2504 | 41.59096 | 40.84314 | -1.340555 | 0.2261681 | 0.52165
33.36492 | 40.2898 | 41.60578 | 40.85512 | -1.315978 | 0.2265287 | 0.5241274
33.37492 | 40.325 | 41.62063 | 40.86711 | -1.295632 | 0.2268949 | 0.5266242
33.38492 | 40.3575 | 41.6355 | 40.8791 | -1.278001 | 0.2272663 | 0.5291382
33.39492 | 40.4005 | 41.65039 | 40.89107 | -1.249886 | 0.227643 | 0.5316695
33.40492 | 40.4354 | 41.66529 | 40.90304 | -1.229886 | 0.228025 | 0.5342184
33.41491 | 40.451 | 41.68019 | 40.91499 | -1.229186 | 0.2284119 | 0.5367823
33.42491 | 40.4998 | 41.69512 | 40.92695 | -1.195318 | 0.2288046 | 0.5393666
33.43491 | 40.5436 | 41.71006 | 40.93889 | -1.166464 | 0.2292027 | 0.5419688
33.44491 | 40.561 | 41.72503 | 40.95083 | -1.164027 | 0.2296062 | 0.5445891
33.45491 | 40.6175 | 41.74 | 40.96276 | -1.122505 | 0.2300151 | 0.5472276
33.46491 | 40.6423 | 41.755 | 40.97468 | -1.112699 | 0.2304295 | 0.5498845
33.4749 | 40.694 | 41.76999 | 40.98659 | -1.075993 | 0.230849 | 0.5525574
33.4849 | 40.7221 | 41.78502 | 40.99849 | -1.062919 | 0.2312743 | 0.5552516
33.4949 | 40.7451 | 41.80006 | 41.01039 | -1.05496 | 0.2317053 | 0.5579646
33.5049 | 40.7917 | 41.81512 | 41.02228 | -1.023417 | 0.2321418 | 0.5606966
33.5149 | 40.825 | 41.83019 | 41.03416 | -1.005189 | 0.2325839 | 0.5634479
33.52489 | 40.8779 | 41.84526 | 41.04602 | -0.9673632 | 0.2330312 | 0.5662158
33.53489 | 40.8985 | 41.86037 | 41.05788 | -0.9618679 | 0.2334845 | 0.5690058
33.54489 | 40.9215 | 41.87549 | 41.06973 | -0.9539887 | 0.2339435 | 0.5718155
33.55489 | 41.001 | 41.89063 | 41.08157 | -0.8896256 | 0.2344083 | 0.5746452
33.56489 | 41.0035 | 41.90578 | 41.09341 | -0.9022786 | 0.2348788 | 0.5774947
33.57489 | 41.0472 | 41.92095 | 41.10523 | -0.8737478 | 0.235355 | 0.5803644
33.58488 | 41.0866 | 41.93612 | 41.11703 | -0.8495178 | 0.2358366 | 0.5832513
33.59488 | 41.1116 | 41.95132 | 41.12883 | -0.8397195 | 0.2363244 | 0.5861619
33.60488 | 41.1544 | 41.96654 | 41.14063 | -0.8121377 | 0.2368181 | 0.5890932
33.61488 | 41.1894 | 41.98177 | 41.15241 | -0.7923722 | 0.2373176 | 0.5920453
33.62488 | 41.2269 | 41.99702 | 41.16418 | -0.7701233 | 0.2378231 | 0.5950185
33.63487 | 41.2463 | 42.01228 | 41.17593 | -0.7659756 | 0.238334 | 0.5980099
33.64487 | 41.2783 | 42.02756 | 41.18768 | -0.7492599 | 0.2388513 | 0.6010257
33.65487 | 41.313 | 42.04286 | 41.19942 | -0.7298609 | 0.2393747 | 0.6040631
33.66487 | 41.3473 | 42.05818 | 41.21115 | -0.7108785 | 0.239904 | 0.6071222
33.67487 | 41.3949 | 42.07351 | 41.22287 | -0.6786131 | 0.2404395 | 0.6102032
33.68487 | 41.4362 | 42.08886 | 41.23458 | -0.6526645 | 0.240981 | 0.6133064
33.69486 | 41.4526 | 42.10422 | 41.24626 | -0.6516178 | 0.2415281 | 0.6164289
33.70486 | 41.4892 | 42.1196 | 41.25794 | -0.6304034 | 0.2420819 | 0.6195768
33.71486 | 41.5381 | 42.13501 | 41.26962 | -0.5969061 | 0.2426419 | 0.6227475
33.72486 | 41.5883 | 42.15043 | 41.28128 | -0.5621261 | 0.2432081 | 0.625941
33.73486 | 41.6142 | 42.16586 | 41.29293 | -0.5516634 | 0.2437805 | 0.6291577
33.74485 | 41.6409 | 42.1813 | 41.30455 | -0.5404028 | 0.2443586 | 0.6323944
33.75485 | 41.6897 | 42.19678 | 41.31617 | -0.507075 | 0.2449437 | 0.6356577
33.76485 | 41.7346 | 42.21226 | 41.32779 | -0.4776649 | 0.2455351 | 0.6389447
33.77485 | 41.7637 | 42.22777 | 41.33938 | -0.4640725 | 0.2461328 | 0.6422556
33.78485 | 41.8182 | 42.2433 | 41.35097 | -0.425098 | 0.246737 | 0.6455906
33.79485 | 41.8473 | 42.25884 | 41.36254 | -0.4115414 | 0.2473477 | 0.6489497
33.80484 | 41.8954 | 42.27439 | 41.37409 | -0.3789872 | 0.2479642 | 0.65233
33.81484 | 41.9043 | 42.28997 | 41.38564 | -0.3856667 | 0.2485878 | 0.6557384
33.82484 | 41.9543 | 42.30556 | 41.39717 | -0.3512644 | 0.2492181 | 0.6591715
33.83484 | 42.0139 | 42.32118 | 41.4087 | -0.3072805 | 0.2498549 | 0.6626298
33.84484 | 42.0351 | 42.33681 | 41.4202 | -0.3017149 | 0.2504983 | 0.6661133
33.85483 | 42.0785 | 42.35245 | 41.43169 | -0.2739522 | 0.2511478 | 0.6696187
33.86483 | 42.1205 | 42.36812 | 41.44317 | -0.247624 | 0.2518047 | 0.6731535
33.87483 | 42.1564 | 42.38381 | 41.45463 | -0.2274145 | 0.2524683 | 0.6767142
33.88483 | 42.1917 | 42.39952 | 41.46608 | -0.207824 | 0.2531386 | 0.6803011
33.89483 | 42.2221 | 42.41525 | 41.47752 | -0.1931525 | 0.2538159 | 0.6839143
33.90483 | 42.2621 | 42.431 | 41.48895 | -0.1689002 | 0.2544999 | 0.6875541
33.91482 | 42.3035 | 42.44675 | 41.50034 | -0.1432515 | 0.2551902 | 0.6912172
33.92482 | 42.326 | 42.46254 | 41.51174 | -0.136538 | 0.2558881 | 0.6949108
33.93482 | 42.373 | 42.47834 | 41.52312 | -0.105344 | 0.2565931 | 0.6986318
33.94482 | 42.4163 | 42.49417 | 41.53448 | -0.07786975 | 0.257305 | 0.7023802
33.95482 | 42.4513 | 42.51002 | 41.54583 | -0.05871534 | 0.258024 | 0.7061563
33.96481 | 42.4972 | 42.52587 | 41.55716 | -0.02866512 | 0.2587494 | 0.7099567
33.97481 | 42.5328 | 42.54175 | 41.56848 | -0.008950722 | 0.2594827 | 0.7137888
33.98481 | 42.5559 | 42.55766 | 41.57978 | -0.001756703 | 0.2602232 | 0.7176495
33.99481 | 42.5942 | 42.57358 | 41.59107 | 0.02061702 | 0.2609709 | 0.7215387
34.00481 | 42.6467 | 42.58953 | 41.60235 | 0.05717007 | 0.261726 | 0.7254568
34.01481 | 42.6806 | 42.6055 | 41.61361 | 0.07510238 | 0.2624883 | 0.7294041
34.0248 | 42.7195 | 42.62147 | 41.62484 | 0.09802974 | 0.2632573 | 0.7333768
34.0348 | 42.7758 | 42.63748 | 41.63606 | 0.1383203 | 0.2640345 | 0.7373828
34.0448 | 42.7976 | 42.65351 | 41.64727 | 0.1440896 | 0.2648191 | 0.7414188
34.0548 | 42.851 | 42.66956 | 41.65847 | 0.1814376 | 0.2656113 | 0.7454847
34.0648 | 42.8999 | 42.68564 | 41.66964 | 0.2142639 | 0.266411 | 0.7495812
34.07479 | 42.9497 | 42.70172 | 41.68079 | 0.2479847 | 0.2672175 | 0.753704
34.08479 | 42.9936 | 42.71783 | 41.69194 | 0.2757676 | 0.2680325 | 0.7578617
34.09479 | 43.0312 | 42.73397 | 41.70307 | 0.2972285 | 0.2688552 | 0.7620504
34.10479 | 43.0767 | 42.75013 | 41.71418 | 0.3265673 | 0.2696857 | 0.7662704
34.11479 | 43.1347 | 42.76632 | 41.72527 | 0.3683835 | 0.270524 | 0.7705221
34.12479 | 43.1585 | 42.78252 | 41.73635 | 0.3759774 | 0.2713701 | 0.7748055
34.13478 | 43.2114 | 42.79873 | 41.7474 | 0.4126654 | 0.2722233 | 0.779116
34.14478 | 43.2437 | 42.81499 | 41.75844 | 0.4287136 | 0.2730853 | 0.7834637
34.15478 | 43.2926 | 42.83126 | 41.76946 | 0.4613387 | 0.2739553 | 0.7878441
34.16478 | 43.3362 | 42.84756 | 41.78047 | 0.4886406 | 0.2748334 | 0.7922572
34.17478 | 43.3805 | 42.86388 | 41.79146 | 0.5166191 | 0.2757196 | 0.7967035
34.18477 | 43.4281 | 42.88021 | 41.80242 | 0.5478901 | 0.276613 | 0.8011787
34.19477 | 43.453 | 42.89658 | 41.81337 | 0.5564211 | 0.2775156 | 0.8056918
34.20477 | 43.5082 | 42.91297 | 41.82431 | 0.595228 | 0.2784265 | 0.8102389
34.21477 | 43.5435 | 42.92939 | 41.83522 | 0.6141107 | 0.2793457 | 0.8148201
34.22477 | 43.5957 | 42.94583 | 41.84612 | 0.649869 | 0.2802733 | 0.8194358
34.23477 | 43.6345 | 42.9623 | 41.857 | 0.6722027 | 0.2812094 | 0.824086
34.24476 | 43.6814 | 42.97877 | 41.86785 | 0.7026279 | 0.282153 | 0.8287667
34.25476 | 43.7155 | 42.99529 | 41.8787 | 0.7202119 | 0.2831061 | 0.833487
34.26476 | 43.7505 | 43.01183 | 41.88952 | 0.7386705 | 0.2840678 | 0.8382428
34.27476 | 43.7993 | 43.0284 | 41.90032 | 0.7709037 | 0.2850383 | 0.8430344
34.28476 | 43.8434 | 43.04499 | 41.91111 | 0.7984113 | 0.2860174 | 0.847862
34.29475 | 43.8848 | 43.06159 | 41.92186 | 0.8232095 | 0.2870044 | 0.8527211
34.30475 | 43.89 | 43.07823 | 41.93261 | 0.8117652 | 0.2880013 | 0.8576215
34.31475 | 43.9441 | 43.09491 | 41.94334 | 0.8491945 | 0.289007 | 0.8625588
34.32475 | 43.9881 | 43.1116 | 41.95405 | 0.8764974 | 0.2900217 | 0.8675331
34.33475 | 44.0309 | 43.12833 | 41.96474 | 0.9025735 | 0.2910455 | 0.8725449
34.34475 | 44.0592 | 43.14508 | 41.9754 | 0.9141229 | 0.2920784 | 0.8775942
34.35474 | 44.1047 | 43.16184 | 41.98604 | 0.942862 | 0.2931194 | 0.8826761
34.36474 | 44.1556 | 43.17864 | 41.99667 | 0.9769569 | 0.2941707 | 0.8878015
34.37474 | 44.1943 | 43.19548 | 42.00728 | 0.998824 | 0.2952313 | 0.8929654
34.38474 | 44.2239 | 43.21234 | 42.01787 | 1.011563 | 0.2963013 | 0.8981681
34.39474 | 44.2696 | 43.22923 | 42.02843 | 1.040375 | 0.2973806 | 0.9034098
34.40473 | 44.3098 | 43.24613 | 42.03897 | 1.063675 | 0.2984684 | 0.9086857
34.41473 | 44.383 | 43.26307 | 42.0495 | 1.119929 | 0.2995669 | 0.9140063
34.42473 | 44.4177 | 43.28004 | 42.06 | 1.137655 | 0.300675 | 0.9193665
34.43473 | 44.4635 | 43.29705 | 42.07049 | 1.166452 | 0.3017928 | 0.9247671
34.44473 | 44.4881 | 43.31408 | 42.08095 | 1.17402 | 0.3029203 | 0.9302081
34.45473 | 44.5568 | 43.33114 | 42.09139 | 1.225658 | 0.3040577 | 0.9356898
34.46472 | 44.6098 | 43.34822 | 42.10181 | 1.261584 | 0.3052039 | 0.9412069
34.47472 | 44.6672 | 43.36534 | 42.11221 | 1.301863 | 0.3063612 | 0.9467707
34.48472 | 44.6809 | 43.38249 | 42.12258 | 1.298412 | 0.3075285 | 0.952376
34.49472 | 44.756 | 43.39967 | 42.13294 | 1.35633 | 0.308706 | 0.958023
34.50472 | 44.7808 | 43.41688 | 42.14328 | 1.363918 | 0.3098936 | 0.9637122
34.51471 | 44.8652 | 43.43411 | 42.15358 | 1.431093 | 0.3110904 | 0.969438
34.52471 | 44.8827 | 43.45138 | 42.16387 | 1.431319 | 0.3122986 | 0.975212
34.53471 | 44.9222 | 43.46869 | 42.17414 | 1.453514 | 0.3135173 | 0.9810289
34.54471 | 44.9971 | 43.48602 | 42.18439 | 1.511077 | 0.3147465 | 0.986889
34.55471 | 45.0229 | 43.50339 | 42.19461 | 1.519509 | 0.3159863 | 0.9927924
34.56471 | 45.0748 | 43.52079 | 42.20481 | 1.554009 | 0.3172366 | 0.9987394
34.5747 | 45.1196 | 43.53821 | 42.21498 | 1.581394 | 0.3184965 | 1.004725
34.5847 | 45.1598 | 43.55567 | 42.22514 | 1.604129 | 0.3197684 | 1.01076
34.5947 | 45.2292 | 43.57317 | 42.23528 | 1.656032 | 0.3210512 | 1.016839
34.6047 | 45.245 | 43.5907 | 42.24539 | 1.654302 | 0.3223449 | 1.022964
34.6147 | 45.2962 | 43.60826 | 42.25548 | 1.687939 | 0.3236497 | 1.029133
34.62469 | 45.3475 | 43.62584 | 42.26553 | 1.72166 | 0.3249643 | 1.035342
34.63469 | 45.3869 | 43.64347 | 42.27558 | 1.74343 | 0.3262914 | 1.041602
34.64469 | 45.4277 | 43.66113 | 42.2856 | 1.766566 | 0.3276298 | 1.047907
34.65469 | 45.4704 | 43.67883 | 42.29559 | 1.791569 | 0.3289795 | 1.054259
34.66469 | 45.54 | 43.69656 | 42.30557 | 1.843437 | 0.3303407 | 1.060657
34.67469 | 45.5754 | 43.71433 | 42.31551 | 1.86107 | 0.3317134 | 1.067101
34.68468 | 45.5969 | 43.73211 | 42.32543 | 1.864789 | 0.3330963 | 1.073585
34.69468 | 45.6784 | 43.74995 | 42.33533 | 1.928453 | 0.3344924 | 1.080123
34.70468 | 45.7178 | 43.76782 | 42.34521 | 1.949981 | 0.3359001 | 1.086709
34.71468 | 45.7381 | 43.78572 | 42.35506 | 1.952375 | 0.3373198 | 1.093342
34.72468 | 45.8054 | 43.80367 | 42.36489 | 2.001734 | 0.3387514 | 1.100022
34.73467 | 45.8321 | 43.82162 | 42.37469 | 2.010476 | 0.3401937 | 1.106742
34.74467 | 45.9082 | 43.83964 | 42.38447 | 2.068564 | 0.3416494 | 1.113518
34.75467 | 45.9361 | 43.85768 | 42.39423 | 2.078415 | 0.3431174 | 1.120342
34.76467 | 45.9637 | 43.87577 | 42.40396 | 2.08793 | 0.3445977 | 1.127215
34.77467 | 46.0583 | 43.89389 | 42.41366 | 2.164409 | 0.3460904 | 1.134136
34.78467 | 46.0744 | 43.91205 | 42.42335 | 2.162352 | 0.3475955 | 1.141106
34.79466 | 46.136 | 43.93022 | 42.43299 | 2.205776 | 0.3491117 | 1.148118
34.80466 | 46.1985 | 43.94846 | 42.44263 | 2.250044 | 0.3506421 | 1.155186
34.81466 | 46.2616 | 43.96672 | 42.45223 | 2.294876 | 0.3521852 | 1.162304
34.82466 | 46.3075 | 43.98503 | 42.46182 | 2.322471 | 0.3537412 | 1.169471
34.83466 | 46.3606 | 44.00337 | 42.47137 | 2.357228 | 0.3553101 | 1.176688
34.84465 | 46.423 | 44.02173 | 42.4809 | 2.401266 | 0.3568904 | 1.183947
34.85465 | 46.485 | 44.04015 | 42.4904 | 2.444848 | 0.3584854 | 1.191264
34.86465 | 46.5239 | 44.05861 | 42.49988 | 2.465293 | 0.3600937 | 1.198631
34.87465 | 46.5589 | 44.0771 | 42.50934 | 2.4818 | 0.3617153 | 1.206048
34.88465 | 46.6305 | 44.09563 | 42.51877 | 2.534868 | 0.3633504 | 1.213515
34.89464 | 46.6936 | 44.11418 | 42.52816 | 2.579417 | 0.3649971 | 1.221026
34.90464 | 46.7165 | 44.13279 | 42.53754 | 2.58371 | 0.3666592 | 1.228594
34.91464 | 46.7664 | 44.15144 | 42.54689 | 2.614964 | 0.368335 | 1.236213
34.92464 | 46.8316 | 44.17012 | 42.55621 | 2.66148 | 0.3700245 | 1.243883
34.93464 | 46.8484 | 44.18884 | 42.56551 | 2.659557 | 0.371728 | 1.251604
34.94464 | 46.916 | 44.2076 | 42.57478 | 2.708396 | 0.3734454 | 1.259376
34.95463 | 46.9429 | 44.22638 | 42.58402 | 2.716516 | 0.3751752 | 1.26719
34.96463 | 46.9661 | 44.24522 | 42.59324 | 2.720877 | 0.3769208 | 1.275064
34.97463 | 47.0651 | 44.2641 | 42.60243 | 2.801001 | 0.3786808 | 1.282989
34.98463 | 47.0712 | 44.28301 | 42.61159 | 2.788186 | 0.3804551 | 1.290965
34.99463 | 47.1041 | 44.30197 | 42.62073 | 2.802132 | 0.3822439 | 1.298991
35.00462 | 47.2063 | 44.32094 | 42.62984 | 2.885358 | 0.3840455 | 1.307062
35.01462 | 47.1878 | 44.33997 | 42.63892 | 2.847826 | 0.3858635 | 1.315191
35.02462 | 47.2976 | 44.35904 | 42.64798 | 2.938557 | 0.3876963 | 1.323371
35.03462 | 47.2855 | 44.37815 | 42.65701 | 2.907349 | 0.3895439 | 1.331602
35.04462 | 47.3596 | 44.3973 | 42.66601 | 2.962302 | 0.3914066 | 1.339884
35.05462 | 47.4342 | 44.41648 | 42.67498 | 3.017717 | 0.3932843 | 1.348216
35.06461 | 47.4198 | 44.43569 | 42.68392 | 2.984112 | 0.3951752 | 1.356592
35.07461 | 47.4916 | 44.45495 | 42.69284 | 3.03665 | 0.3970833 | 1.365026
35.08461 | 47.5433 | 44.47425 | 42.70173 | 3.069051 | 0.3990068 | 1.373511
35.09461 | 47.5413 | 44.49359 | 42.7106 | 3.047713 | 0.4009459 | 1.382046
35.10461 | 47.6023 | 44.51296 | 42.71943 | 3.089337 | 0.4029004 | 1.390631
35.1146 | 47.6238 | 44.53236 | 42.72823 | 3.091443 | 0.4048686 | 1.399258
35.1246 | 47.6911 | 44.55181 | 42.73701 | 3.139292 | 0.4068546 | 1.407943
35.1346 | 47.7305 | 44.5713 | 42.74576 | 3.159204 | 0.4088564 | 1.416678
35.1446 | 47.7076 | 44.59082 | 42.75448 | 3.116779 | 0.4108743 | 1.425463
35.1546 | 47.7895 | 44.61038 | 42.76318 | 3.179118 | 0.4129082 | 1.434296
35.1646 | 47.8313 | 44.62998 | 42.77184 | 3.201319 | 0.4149583 | 1.443178
35.17459 | 47.835 | 44.6496 | 42.78047 | 3.185404 | 0.4170226 | 1.452101
35.18459 | 47.9146 | 44.66927 | 42.78908 | 3.245334 | 0.4191053 | 1.46108
35.19459 | 47.9071 | 44.68897 | 42.79766 | 3.218127 | 0.4212046 | 1.470107
35.20459 | 47.9929 | 44.70871 | 42.80621 | 3.284186 | 0.4233203 | 1.479183
35.21459 | 48.0395 | 44.72849 | 42.81473 | 3.311009 | 0.4254528 | 1.488305
35.22458 | 48.0413 | 44.74828 | 42.82322 | 3.293018 | 0.4275999 | 1.497465
35.23458 | 48.142 | 44.76813 | 42.83168 | 3.373873 | 0.429766 | 1.50668
35.24458 | 48.143 | 44.78801 | 42.84011 | 3.354994 | 0.4319491 | 1.515942
35.25458 | 48.2255 | 44.80792 | 42.84852 | 3.417584 | 0.4341492 | 1.525247
35.26458 | 48.2659 | 44.82786 | 42.85689 | 3.438039 | 0.4363665 | 1.5346
35.27458 | 48.2754 | 44.84784 | 42.86524 | 3.427562 | 0.4386011 | 1.543996
35.28457 | 48.3769 | 44.86783 | 42.87355 | 3.509074 | 0.4408507 | 1.553427
35.29457 | 48.3685 | 44.88787 | 42.88183 | 3.480634 | 0.4431201 | 1.562911
35.30457 | 48.4411 | 44.90794 | 42.89009 | 3.533164 | 0.445407 | 1.572438
35.31457 | 48.4939 | 44.92804 | 42.89832 | 3.565865 | 0.4477116 | 1.582006
35.32457 | 48.4999 | 44.94816 | 42.90651 | 3.551736 | 0.4500339 | 1.591616
35.33456 | 48.6026 | 44.9683 | 42.91467 | 3.634298 | 0.4523715 | 1.601258
35.34456 | 48.6135 | 44.98849 | 42.92281 | 3.625013 | 0.4547295 | 1.610949
35.35456 | 48.6711 | 45.0087 | 42.93091 | 3.6624 | 0.4571055 | 1.620679
35.36456 | 48.7161 | 45.02894 | 42.93899 | 3.687162 | 0.4594996 | 1.630448
35.37456 | 48.7471 | 45.0492 | 42.94704 | 3.697898 | 0.4619119 | 1.640254
35.38456 | 48.81 | 45.06949 | 42.95505 | 3.74051 | 0.4643425 | 1.650097
35.39455 | 48.831 | 45.08978 | 42.96303 | 3.741218 | 0.4667888 | 1.659967
35.40455 | 48.8824 | 45.11012 | 42.97098 | 3.772283 | 0.4692561 | 1.669881
35.41455 | 48.9204 | 45.13047 | 42.9789 | 3.789926 | 0.4717419 | 1.679829
35.42455 | 48.948 | 45.15085 | 42.98679 | 3.797149 | 0.4742464 | 1.68981
35.43455 | 49.019 | 45.17125 | 42.99466 | 3.847751 | 0.4767697 | 1.699823
35.44454 | 49.0319 | 45.19164 | 43.00248 | 3.840255 | 0.4793088 | 1.709858
35.45454 | 49.0827 | 45.21208 | 43.01028 | 3.870622 | 0.4818695 | 1.719932
35.46454 | 49.1261 | 45.23253 | 43.01804 | 3.893572 | 0.4844491 | 1.730035
35.47454 | 49.1279 | 45.25299 | 43.02578 | 3.874906 | 0.4870477 | 1.740166
35.48454 | 49.2104 | 45.27347 | 43.03349 | 3.936927 | 0.4896653 | 1.750323
35.49454 | 49.2337 | 45.29397 | 43.04116 | 3.939734 | 0.492302 | 1.760505
35.50453 | 49.27 | 45.31445 | 43.04879 | 3.955552 | 0.4949552 | 1.7707
35.51453 | 49.3235 | 45.33496 | 43.0564 | 3.988538 | 0.4976304 | 1.780929
35.52453 | 49.3148 | 45.35549 | 43.06398 | 3.959315 | 0.5003248 | 1.791178
35.53453 | 49.3878 | 45.37602 | 43.07153 | 4.011784 | 0.5030386 | 1.801448
35.54453 | 49.409 | 45.39655 | 43.07904 | 4.012448 | 0.5057718 | 1.811736
35.55452 | 49.4752 | 45.41707 | 43.08652 | 4.058128 | 0.5085218 | 1.822031
35.56452 | 49.5093 | 45.43762 | 43.09397 | 4.071684 | 0.511294 | 1.832351
35.57452 | 49.5059 | 45.45816 | 43.10139 | 4.04774 | 0.5140858 | 1.842685
35.58452 | 49.5862 | 45.4787 | 43.10878 | 4.107495 | 0.5168972 | 1.853031
35.59452 | 49.5895 | 45.49925 | 43.11613 | 4.090253 | 0.5197281 | 1.863388
35.60452 | 49.6483 | 45.51979 | 43.12345 | 4.128515 | 0.5225789 | 1.873753
35.61451 | 49.6762 | 45.5403 | 43.13074 | 4.135902 | 0.5254465 | 1.884116
35.62451 | 49.7227 | 45.56082 | 43.13799 | 4.161877 | 0.5283367 | 1.894494
35.63451 | 49.7659 | 45.58134 | 43.14522 | 4.18456 | 0.5312468 | 1.904875
35.64451 | 49.747 | 45.60185 | 43.15241 | 4.145155 | 0.5341766 | 1.915259
35.65451 | 49.8317 | 45.62234 | 43.15957 | 4.209363 | 0.5371263 | 1.925642
35.6645 | 49.8509 | 45.64279 | 43.16669 | 4.208106 | 0.5400929 | 1.936012
35.6745 | 49.8793 | 45.66325 | 43.17378 | 4.216046 | 0.5430823 | 1.946389
35.6845 | 49.9381 | 45.68369 | 43.18084 | 4.254405 | 0.5460916 | 1.95676
35.6945 | 49.9466 | 45.70411 | 43.18787 | 4.242486 | 0.5491207 | 1.967122
35.7045 | 49.9927 | 45.72451 | 43.19487 | 4.26819 | 0.5521698 | 1.977474
35.7145 | 50.002 | 45.74488 | 43.20183 | 4.25712 | 0.5552387 | 1.987814
35.72449 | 50.0738 | 45.7652 | 43.20875 | 4.308599 | 0.5583243 | 1.998129
35.73449 | 50.0819 | 45.78551 | 43.21564 | 4.296387 | 0.5614329 | 2.008437
35.74449 | 50.127 | 45.80579 | 43.2225 | 4.321208 | 0.5645613 | 2.018726
35.75449 | 50.1836 | 45.82604 | 43.22933 | 4.357564 | 0.5677096 | 2.028993
35.76449 | 50.1929 | 45.84624 | 43.23613 | 4.346659 | 0.5708777 | 2.039237
35.77448 | 50.2657 | 45.86639 | 43.24288 | 4.399312 | 0.5740623 | 2.049444
35.78448 | 50.2563 | 45.88651 | 43.24961 | 4.369789 | 0.5772699 | 2.059633
35.79448 | 50.3112 | 45.90659 | 43.2563 | 4.404611 | 0.580497 | 2.06979
35.80448 | 50.3558 | 45.92662 | 43.26296 | 4.429181 | 0.5837438 | 2.079914
35.81448 | 50.375 | 45.9466 | 43.26959 | 4.428401 | 0.5870101 | 2.090002
35.82448 | 50.4262 | 45.96653 | 43.27618 | 4.459675 | 0.590296 | 2.100051
35.83447 | 50.4321 | 45.98637 | 43.28273 | 4.445725 | 0.5935979 | 2.110047
35.84447 | 50.4804 | 46.00619 | 43.28925 | 4.474213 | 0.5969224 | 2.120011
35.85447 | 50.519 | 46.02594 | 43.29574 | 4.493063 | 0.6002663 | 2.129928
35.86447 | 50.5469 | 46.04562 | 43.3022 | 4.501278 | 0.6036292 | 2.139796
35.87447 | 50.5477 | 46.06524 | 43.30862 | 4.48246 | 0.6070113 | 2.149611
35.88446 | 50.5769 | 46.08477 | 43.315 | 4.492131 | 0.6104089 | 2.159362
35.89446 | 50.6192 | 46.10424 | 43.32135 | 4.514956 | 0.6138288 | 2.169066
35.90446 | 50.6131 | 46.12364 | 43.32767 | 4.489458 | 0.6172673 | 2.178708
35.91446 | 50.6776 | 46.14296 | 43.33395 | 4.534639 | 0.6207243 | 2.188287
35.92446 | 50.6456 | 46.1622 | 43.3402 | 4.483403 | 0.6241999 | 2.1978
35.93446 | 50.7015 | 46.18135 | 43.34641 | 4.520152 | 0.6276939 | 2.207244
35.94445 | 50.7082 | 46.20039 | 43.35258 | 4.507809 | 0.6312025 | 2.216606
35.95445 | 50.7266 | 46.21936 | 43.35873 | 4.507238 | 0.6347326 | 2.225903
35.96445 | 50.7544 | 46.23824 | 43.36483 | 4.516163 | 0.6382805 | 2.235122
35.97445 | 50.7532 | 46.25701 | 43.37091 | 4.496186 | 0.641846 | 2.24426
35.98445 | 50.7886 | 46.27569 | 43.37695 | 4.51291 | 0.6454291 | 2.253314
35.99444 | 50.7948 | 46.29424 | 43.38294 | 4.500558 | 0.6490255 | 2.262273
36.00444 | 50.8289 | 46.3127 | 43.38891 | 4.516195 | 0.6526429 | 2.271151
36.01444 | 50.8588 | 46.33106 | 43.39484 | 4.527744 | 0.656277 | 2.279935
36.02444 | 50.8739 | 46.34929 | 43.40074 | 4.524606 | 0.6599281 | 2.288624
36.03444 | 50.8894 | 46.36741 | 43.4066 | 4.521987 | 0.6635952 | 2.297214
36.04444 | 50.9252 | 46.38541 | 43.41243 | 4.53979 | 0.6672785 | 2.305702
36.05443 | 50.9487 | 46.40327 | 43.41822 | 4.545434 | 0.6709738 | 2.314077
36.06443 | 50.9607 | 46.42101 | 43.42397 | 4.539689 | 0.6746885 | 2.322352
36.07443 | 50.9824 | 46.43863 | 43.42969 | 4.543775 | 0.6784187 | 2.330516
36.08443 | 51.0045 | 46.4561 | 43.43537 | 4.548395 | 0.6821637 | 2.338567
36.09443 | 51.0179 | 46.47345 | 43.44102 | 4.544454 | 0.6859236 | 2.3465
36.10442 | 51.061 | 46.49063 | 43.44663 | 4.570371 | 0.6896942 | 2.354305
36.11442 | 51.0546 | 46.50768 | 43.45221 | 4.546916 | 0.6934826 | 2.361996
36.12442 | 51.0834 | 46.52459 | 43.45775 | 4.558808 | 0.6972848 | 2.369561
36.13442 | 51.0949 | 46.54135 | 43.46325 | 4.553552 | 0.7011004 | 2.376998
36.14442 | 51.1179 | 46.55795 | 43.46872 | 4.55995 | 0.704929 | 2.384302
36.15442 | 51.128 | 46.57439 | 43.47415 | 4.553606 | 0.7087704 | 2.391473
36.16441 | 51.17 | 46.59066 | 43.47954 | 4.57934 | 0.7126202 | 2.398499
36.17441 | 51.1593 | 46.60678 | 43.4849 | 4.552522 | 0.7164858 | 2.405392
36.18441 | 51.1911 | 46.62273 | 43.49022 | 4.568371 | 0.7203628 | 2.412142
36.19441 | 51.2034 | 46.63851 | 43.49551 | 4.564892 | 0.7242511 | 2.418746
36.20441 | 51.2348 | 46.65411 | 43.50076 | 4.580686 | 0.72815 | 2.425203
36.2144 | 51.2426 | 46.66953 | 43.50597 | 4.573074 | 0.732055 | 2.431501
36.2244 | 51.2421 | 46.68477 | 43.51115 | 4.557326 | 0.7359738 | 2.437653
36.2344 | 51.2847 | 46.69984 | 43.51629 | 4.584862 | 0.739902 | 2.443649
36.2444 | 51.2671 | 46.71472 | 43.52139 | 4.552384 | 0.743839 | 2.449486
36.2544 | 51.3124 | 46.7294 | 43.52646 | 4.582995 | 0.7477842 | 2.455162
36.2644 | 51.3081 | 46.7439 | 43.53149 | 4.5642 | 0.7517372 | 2.460674
36.27439 | 51.3166 | 46.75819 | 43.53648 | 4.558414 | 0.7556933 | 2.466016
36.28439 | 51.349 | 46.77229 | 43.54143 | 4.576712 | 0.7596603 | 2.471194
36.29439 | 51.3673 | 46.78619 | 43.54635 | 4.581111 | 0.7636335 | 2.476203
36.30439 | 51.3394 | 46.79989 | 43.55124 | 4.539514 | 0.7676123 | 2.481038
36.31439 | 51.4007 | 46.81338 | 43.55608 | 4.587323 | 0.7715961 | 2.4857
36.32438 | 51.3847 | 46.82664 | 43.56088 | 4.558055 | 0.7755805 | 2.49018
36.33438 | 51.4161 | 46.83971 | 43.56566 | 4.576386 | 0.7795726 | 2.494486
36.34438 | 51.4189 | 46.85257 | 43.57039 | 4.566331 | 0.7835679 | 2.498612
36.35438 | 51.4596 | 46.86521 | 43.57509 | 4.594393 | 0.7875658 | 2.502555
36.36438 | 51.4972 | 46.87763 | 43.57974 | 4.619575 | 0.7915655 | 2.506315
36.37438 | 51.4674 | 46.88982 | 43.58437 | 4.577578 | 0.7955666 | 2.509889
36.38437 | 51.5273 | 46.90178 | 43.58895 | 4.625517 | 0.7995644 | 2.513273
36.39437 | 51.5249 | 46.91353 | 43.59349 | 4.611369 | 0.8035659 | 2.516472
36.40437 | 51.5689 | 46.92505 | 43.598 | 4.643851 | 0.8075667 | 2.51948
36.41437 | 51.5745 | 46.93634 | 43.60247 | 4.638163 | 0.811566 | 2.522298
36.42437 | 51.5891 | 46.94739 | 43.60691 | 4.641707 | 0.815563 | 2.524923
36.43436 | 51.645 | 46.9582 | 43.6113 | 4.686796 | 0.8195531 | 2.527352
36.44436 | 51.6315 | 46.96879 | 43.61566 | 4.66271 | 0.8235434 | 2.52959
36.45436 | 51.6643 | 46.97914 | 43.61998 | 4.685163 | 0.8275291 | 2.531631
36.46436 | 51.6648 | 46.98925 | 43.62426 | 4.675554 | 0.8315096 | 2.533477
36.47436 | 51.6761 | 46.99911 | 43.6285 | 4.676987 | 0.835484 | 2.535126
36.48436 | 51.7102 | 47.00874 | 43.63271 | 4.701462 | 0.8394514 | 2.536577
36.49435 | 51.6867 | 47.01811 | 43.63687 | 4.66859 | 0.8434072 | 2.537828
36.50435 | 51.7392 | 47.02725 | 43.641 | 4.711954 | 0.8473584 | 2.538883
36.51435 | 51.7219 | 47.03614 | 43.6451 | 4.685765 | 0.8513002 | 2.539738
36.52435 | 51.7252 | 47.04478 | 43.64915 | 4.680423 | 0.8552317 | 2.540394
36.53435 | 51.7523 | 47.05317 | 43.65317 | 4.69913 | 0.8591521 | 2.540851
36.54434 | 51.7369 | 47.06131 | 43.65714 | 4.675594 | 0.8630567 | 2.541109
36.55434 | 51.7455 | 47.0692 | 43.66108 | 4.676301 | 0.8669522 | 2.541168
36.56434 | 51.736 | 47.07684 | 43.66498 | 4.659159 | 0.8708339 | 2.541027
36.57434 | 51.7495 | 47.08423 | 43.66884 | 4.665269 | 0.8747007 | 2.540688
36.58434 | 51.7333 | 47.09137 | 43.67267 | 4.641932 | 0.878552 | 2.54015
36.59434 | 51.7359 | 47.09825 | 43.67645 | 4.637648 | 0.8823868 | 2.539414
36.60433 | 51.7557 | 47.10488 | 43.68019 | 4.650824 | 0.8862003 | 2.538482
36.61433 | 51.7115 | 47.11125 | 43.6839 | 4.600247 | 0.8899991 | 2.537351
36.62433 | 51.7191 | 47.11738 | 43.68757 | 4.601724 | 0.8937785 | 2.536025
36.63433 | 51.7065 | 47.12324 | 43.6912 | 4.583256 | 0.8975376 | 2.534504
36.64433 | 51.6801 | 47.12886 | 43.69479 | 4.551241 | 0.9012752 | 2.532789
36.65432 | 51.6999 | 47.13421 | 43.69834 | 4.565687 | 0.9049869 | 2.530882
36.66432 | 51.6814 | 47.13932 | 43.70186 | 4.542081 | 0.9086789 | 2.528781
36.67432 | 51.6715 | 47.14417 | 43.70533 | 4.52733 | 0.9123465 | 2.52649
36.68432 | 51.6715 | 47.14877 | 43.70877 | 4.522732 | 0.915989 | 2.524009
36.69432 | 51.6753 | 47.15311 | 43.71217 | 4.522188 | 0.919605 | 2.521339
36.70432 | 51.6712 | 47.1572 | 43.71553 | 4.513996 | 0.9231937 | 2.518484
36.71431 | 51.6585 | 47.16104 | 43.71884 | 4.497461 | 0.9267504 | 2.515446
36.72431 | 51.649 | 47.16463 | 43.72212 | 4.484375 | 0.9302814 | 2.512221
36.73431 | 51.6721 | 47.16796 | 43.72536 | 4.504139 | 0.933782 | 2.508815
36.74431 | 51.6242 | 47.17105 | 43.72857 | 4.453153 | 0.9372512 | 2.505229
36.75431 | 51.6476 | 47.17388 | 43.73173 | 4.473718 | 0.9406879 | 2.501466
36.7643 | 51.6502 | 47.17647 | 43.73485 | 4.473734 | 0.9440879 | 2.49753
36.7743 | 51.6225 | 47.17881 | 43.73793 | 4.443694 | 0.9474567 | 2.493416
36.7843 | 51.6483 | 47.1809 | 43.74098 | 4.467402 | 0.95079 | 2.48913
36.7943 | 51.6293 | 47.18274 | 43.74398 | 4.446555 | 0.9540868 | 2.484675
36.8043 | 51.6412 | 47.18435 | 43.74695 | 4.456853 | 0.9573459 | 2.480052
36.8143 | 51.6277 | 47.18571 | 43.74988 | 4.441994 | 0.9605665 | 2.475264
36.82429 | 51.6426 | 47.18682 | 43.75276 | 4.455778 | 0.9637444 | 2.470318
36.83429 | 51.6235 | 47.1877 | 43.75561 | 4.435801 | 0.9668847 | 2.465207
36.84429 | 51.6213 | 47.18834 | 43.75841 | 4.432963 | 0.9699835 | 2.459939
36.85429 | 51.6185 | 47.18874 | 43.76118 | 4.429763 | 0.9730397 | 2.454514
36.86429 | 51.6072 | 47.1889 | 43.76391 | 4.418299 | 0.9760522 | 2.448938
36.87428 | 51.5986 | 47.18883 | 43.7666 | 4.40977 | 0.979017 | 2.443216
36.88428 | 51.5883 | 47.18853 | 43.76925 | 4.399773 | 0.9819393 | 2.437342
36.89428 | 51.583 | 47.18799 | 43.77186 | 4.395008 | 0.984815 | 2.431322
36.90428 | 51.5847 | 47.18723 | 43.77442 | 4.397471 | 0.9876431 | 2.425161
36.91428 | 51.5713 | 47.18624 | 43.77695 | 4.385063 | 0.9904226 | 2.418861
36.92428 | 51.5774 | 47.18502 | 43.77944 | 4.39238 | 0.9931528 | 2.412424
36.93427 | 51.5621 | 47.18358 | 43.78189 | 4.378519 | 0.9958298 | 2.40586
36.94427 | 51.5683 | 47.18192 | 43.7843 | 4.386382 | 0.9984582 | 2.399159
36.95427 | 51.545 | 47.18004 | 43.78667 | 4.364965 | 1.001034 | 2.392331
36.96427 | 51.5557 | 47.17793 | 43.789 | 4.377765 | 1.003557 | 2.385378
36.97427 | 51.5275 | 47.17562 | 43.79129 | 4.351882 | 1.006026 | 2.378302
36.98426 | 51.5197 | 47.17309 | 43.79354 | 4.346609 | 1.008438 | 2.371117
36.99426 | 51.517 | 47.17035 | 43.79575 | 4.346651 | 1.010796 | 2.363807
37.00426 | 51.5291 | 47.1674 | 43.79791 | 4.361703 | 1.013098 | 2.356385
37.01426 | 51.4827 | 47.16424 | 43.80004 | 4.318462 | 1.015342 | 2.348853
37.02426 | 51.4636 | 47.16087 | 43.80213 | 4.302726 | 1.017528 | 2.341214
37.03426 | 51.4736 | 47.15731 | 43.80418 | 4.316294 | 1.019655 | 2.333471
37.04425 | 51.4346 | 47.15354 | 43.80619 | 4.281059 | 1.02172 | 2.325635
37.05425 | 51.4215 | 47.14957 | 43.80815 | 4.271926 | 1.023727 | 2.317693
37.06425 | 51.4093 | 47.14541 | 43.81008 | 4.263889 | 1.025672 | 2.309657
37.07425 | 51.3723 | 47.14105 | 43.81197 | 4.231246 | 1.027555 | 2.30153
37.08425 | 51.3636 | 47.1365 | 43.81382 | 4.227095 | 1.029376 | 2.293314
37.09424 | 51.3211 | 47.13177 | 43.81562 | 4.189329 | 1.031131 | 2.28502
37.10424 | 51.3208 | 47.12685 | 43.81738 | 4.193955 | 1.032824 | 2.276636
37.11424 | 51.2925 | 47.12173 | 43.81911 | 4.170765 | 1.034453 | 2.268172
37.12424 | 51.2435 | 47.11644 | 43.82079 | 4.127058 | 1.036016 | 2.259632
37.13424 | 51.2335 | 47.11097 | 43.82244 | 4.12253 | 1.037514 | 2.251018
37.14424 | 51.1836 | 47.10532 | 43.82404 | 4.078281 | 1.038945 | 2.242333
37.15423 | 51.1989 | 47.0995 | 43.8256 | 4.099401 | 1.040307 | 2.233589
37.16423 | 51.1256 | 47.0935 | 43.82712 | 4.032099 | 1.041604 | 2.224772
37.17423 | 51.1344 | 47.08733 | 43.8286 | 4.047069 | 1.042833 | 2.215893
37.18423 | 51.0869 | 47.08099 | 43.83005 | 4.005906 | 1.043994 | 2.206955
37.19423 | 51.0417 | 47.07449 | 43.83144 | 3.967208 | 1.045086 | 2.197961
37.20422 | 51.0299 | 47.06783 | 43.8328 | 3.962068 | 1.046108 | 2.188922
37.21422 | 50.9891 | 47.061 | 43.83412 | 3.928096 | 1.047061 | 2.179823
37.22422 | 50.9585 | 47.05402 | 43.8354 | 3.90448 | 1.047944 | 2.170678
37.23422 | 50.9457 | 47.04688 | 43.83663 | 3.898822 | 1.048758 | 2.161486
37.24422 | 50.8838 | 47.03958 | 43.83783 | 3.844219 | 1.049501 | 2.152252
37.25422 | 50.89 | 47.03213 | 43.83898 | 3.857866 | 1.050173 | 2.142978
37.26421 | 50.8211 | 47.02455 | 43.8401 | 3.796554 | 1.050773 | 2.133677
37.27421 | 50.7941 | 47.0168 | 43.84117 | 3.777297 | 1.051303 | 2.124332
37.28421 | 50.7441 | 47.00892 | 43.8422 | 3.735184 | 1.051762 | 2.114954
37.29421 | 50.7258 | 47.00089 | 43.84319 | 3.724913 | 1.052149 | 2.105548
37.30421 | 50.6616 | 46.99272 | 43.84414 | 3.668882 | 1.052465 | 2.096114
37.3142 | 50.6485 | 46.98442 | 43.84505 | 3.66408 | 1.052709 | 2.086665
37.3242 | 50.6075 | 46.97598 | 43.84591 | 3.631521 | 1.052881 | 2.077184
37.3342 | 50.5611 | 46.96741 | 43.84674 | 3.593694 | 1.052982 | 2.067684
37.3442 | 50.529 | 46.9587 | 43.84752 | 3.570298 | 1.053011 | 2.058167
37.3542 | 50.4949 | 46.94987 | 43.84827 | 3.54503 | 1.052968 | 2.048634
37.3642 | 50.4739 | 46.94091 | 43.84897 | 3.532987 | 1.052853 | 2.039088
37.37419 | 50.4187 | 46.93184 | 43.84963 | 3.486859 | 1.052668 | 2.029541
37.38419 | 50.3897 | 46.92264 | 43.85025 | 3.467062 | 1.05241 | 2.019976
37.39419 | 50.3144 | 46.91332 | 43.85083 | 3.401083 | 1.052082 | 2.010405
37.40419 | 50.2851 | 46.90388 | 43.85137 | 3.38122 | 1.051682 | 2.00083
37.41419 | 50.2406 | 46.89433 | 43.85186 | 3.346273 | 1.051211 | 1.991252
37.42418 | 50.2001 | 46.88467 | 43.85232 | 3.315427 | 1.050671 | 1.981684
37.43418 | 50.1549 | 46.8749 | 43.85273 | 3.280002 | 1.050059 | 1.972108
37.44418 | 50.1238 | 46.86502 | 43.8531 | 3.258784 | 1.049377 | 1.962535
37.45418 | 50.0722 | 46.85503 | 43.85343 | 3.217172 | 1.048626 | 1.952968
37.46418 | 50.0429 | 46.84494 | 43.85372 | 3.197964 | 1.047804 | 1.943408
37.47418 | 49.9628 | 46.83474 | 43.85397 | 3.128057 | 1.046914 | 1.933858
37.48417 | 49.9592 | 46.82446 | 43.85418 | 3.134739 | 1.045956 | 1.924327
37.49417 | 49.9002 | 46.81407 | 43.85434 | 3.086128 | 1.044929 | 1.9148
37.50417 | 49.8871 | 46.80359 | 43.85447 | 3.083513 | 1.043834 | 1.905287
37.51417 | 49.8123 | 46.79301 | 43.85455 | 3.01929 | 1.042672 | 1.895791
37.52417 | 49.7615 | 46.78234 | 43.85459 | 2.979159 | 1.041442 | 1.886311
37.53416 | 49.7388 | 46.7716 | 43.85459 | 2.967204 | 1.040148 | 1.876862
37.54416 | 49.6594 | 46.76075 | 43.85454 | 2.898648 | 1.038787 | 1.867422
37.55416 | 49.6374 | 46.74982 | 43.85446 | 2.887577 | 1.03736 | 1.858004
37.56416 | 49.5793 | 46.73881 | 43.85433 | 2.840489 | 1.035868 | 1.848609
37.57416 | 49.5414 | 46.72772 | 43.85417 | 2.813682 | 1.034313 | 1.83924
37.58416 | 49.4768 | 46.71655 | 43.85396 | 2.760253 | 1.032694 | 1.829896
37.59415 | 49.4331 | 46.70531 | 43.85371 | 2.727791 | 1.031014 | 1.820589
37.60415 | 49.3996 | 46.69399 | 43.85341 | 2.705615 | 1.02927 | 1.811302
37.61415 | 49.36 | 46.68259 | 43.85308 | 2.677412 | 1.027465 | 1.802044
37.62415 | 49.3273 | 46.67112 | 43.8527 | 2.65618 | 1.025599 | 1.792818
37.63415 | 49.2437 | 46.65958 | 43.85229 | 2.584118 | 1.023673 | 1.783624
37.64414 | 49.2296 | 46.64799 | 43.85183 | 2.581612 | 1.02169 | 1.774472
37.65414 | 49.173 | 46.63632 | 43.85133 | 2.536683 | 1.019646 | 1.765346
37.66414 | 49.1528 | 46.62458 | 43.85078 | 2.528218 | 1.017545 | 1.756255
37.67414 | 49.0826 | 46.61279 | 43.8502 | 2.469815 | 1.015386 | 1.747202
37.68414 | 49.0525 | 46.60093 | 43.84957 | 2.451572 | 1.013172 | 1.738185
37.69414 | 49.0057 | 46.58901 | 43.8489 | 2.416688 | 1.010902 | 1.729207
37.70413 | 48.9591 | 46.57705 | 43.84819 | 2.38205 | 1.00858 | 1.720277
37.71413 | 48.9302 | 46.56502 | 43.84744 | 2.365178 | 1.006202 | 1.711379
37.72413 | 48.8757 | 46.55294 | 43.84665 | 2.32276 | 1.003772 | 1.702521
37.73413 | 48.8572 | 46.54081 | 43.84581 | 2.316393 | 1.00129 | 1.693706
37.74413 | 48.8006 | 46.52862 | 43.84493 | 2.271977 | 0.9987561 | 1.684933
37.75412 | 48.7552 | 46.5164 | 43.84402 | 2.238797 | 0.9961752 | 1.676212
37.76412 | 48.7351 | 46.50412 | 43.84305 | 2.230976 | 0.9935426 | 1.667527
37.77412 | 48.651 | 46.4918 | 43.84205 | 2.159201 | 0.9908616 | 1.658887
37.78412 | 48.6221 | 46.47943 | 43.84101 | 2.142669 | 0.9881334 | 1.650292
37.79412 | 48.5498 | 46.46702 | 43.83992 | 2.082779 | 0.9853587 | 1.641743
37.80412 | 48.5155 | 46.45457 | 43.83879 | 2.06093 | 0.9825386 | 1.633241
37.81411 | 48.4604 | 46.44209 | 43.83762 | 2.018307 | 0.9796768 | 1.624796
37.82411 | 48.4177 | 46.42956 | 43.83641 | 1.988135 | 0.9767685 | 1.616389
37.83411 | 48.3784 | 46.417 | 43.83515 | 1.961399 | 0.9738178 | 1.608031
37.84411 | 48.3139 | 46.4044 | 43.83386 | 1.909498 | 0.9708253 | 1.599721
37.85411 | 48.2652 | 46.39177 | 43.83252 | 1.87343 | 0.9677922 | 1.591461
37.8641 | 48.2209 | 46.37912 | 43.83114 | 1.841781 | 0.9647225 | 1.583259
37.8741 | 48.1495 | 46.36642 | 43.82971 | 1.783075 | 0.961611 | 1.575099
37.8841 | 48.12 | 46.3537 | 43.82825 | 1.766298 | 0.9584617 | 1.56699
37.8941 | 48.0361 | 46.34095 | 43.82674 | 1.695149 | 0.9552756 | 1.558932
37.9041 | 47.9996 | 46.32817 | 43.82519 | 1.671427 | 0.9520537 | 1.550925
37.9141 | 47.9474 | 46.31537 | 43.8236 | 1.632029 | 0.9487971 | 1.54297
37.92409 | 47.9005 | 46.30256 | 43.82197 | 1.597943 | 0.9455098 | 1.535075
37.93409 | 47.8363 | 46.28971 | 43.8203 | 1.546592 | 0.9421865 | 1.527225
37.94409 | 47.7991 | 46.27684 | 43.81858 | 1.522262 | 0.9388312 | 1.519427
37.95409 | 47.7493 | 46.26395 | 43.81682 | 1.485352 | 0.9354451 | 1.511682
37.96409 | 47.6831 | 46.25104 | 43.81502 | 1.432061 | 0.932029 | 1.50399
37.97408 | 47.6432 | 46.23813 | 43.81318 | 1.405075 | 0.9285876 | 1.496359
37.98408 | 47.5861 | 46.22518 | 43.81129 | 1.360918 | 0.9251146 | 1.488774
37.99408 | 47.5503 | 46.21222 | 43.80937 | 1.338076 | 0.9216146 | 1.481244
38.00408 | 47.4742 | 46.19925 | 43.8074 | 1.274949 | 0.9180886 | 1.473766
38.01408 | 47.4564 | 46.18627 | 43.80539 | 1.270134 | 0.9145375 | 1.466343
38.02408 | 47.3803 | 46.17327 | 43.80333 | 1.207032 | 0.9109622 | 1.458975
38.03407 | 47.3326 | 46.16027 | 43.80124 | 1.172328 | 0.9073673 | 1.451667
38.04407 | 47.2921 | 46.14725 | 43.7991 | 1.144846 | 0.9037466 | 1.444407
38.05407 | 47.2206 | 46.13423 | 43.79692 | 1.086373 | 0.9001046 | 1.437202
38.06407 | 47.2082 | 46.12119 | 43.7947 | 1.087009 | 0.8964422 | 1.430051
38.07407 | 47.0859 | 46.10815 | 43.79243 | 0.9777507 | 0.8927603 | 1.422955
38.08406 | 47.0988 | 46.09511 | 43.79013 | 1.003686 | 0.8890634 | 1.415921
38.09406 | 47.0328 | 46.08206 | 43.78778 | 0.950739 | 0.8853454 | 1.408934
38.10406 | 46.9766 | 46.069 | 43.78539 | 0.907596 | 0.8816105 | 1.402002
38.11406 | 46.944 | 46.05594 | 43.78296 | 0.8880564 | 0.8778598 | 1.395125
38.12406 | 46.8774 | 46.04288 | 43.78048 | 0.8345187 | 0.8740941 | 1.388303
38.13405 | 46.8227 | 46.02983 | 43.77797 | 0.7928687 | 0.870318 | 1.381544
38.14405 | 46.7486 | 46.01677 | 43.77541 | 0.7318332 | 0.866525 | 1.374831
38.15405 | 46.727 | 46.0037 | 43.77281 | 0.7232975 | 0.8627196 | 1.368173
38.16405 | 46.671 | 45.99064 | 43.77017 | 0.6803606 | 0.8589025 | 1.36157
38.17405 | 46.6114 | 45.97758 | 43.76748 | 0.6338218 | 0.8550749 | 1.355022
38.18405 | 46.575 | 45.96452 | 43.76475 | 0.6104806 | 0.8512372 | 1.348528
38.19404 | 46.516 | 45.95148 | 43.76199 | 0.564523 | 0.8473944 | 1.342096
38.20404 | 46.4988 | 45.93843 | 43.75918 | 0.5603742 | 0.8435395 | 1.335711
38.21404 | 46.3843 | 45.92538 | 43.75632 | 0.4589207 | 0.8396771 | 1.329381
38.22404 | 46.3901 | 45.91234 | 43.75343 | 0.4777618 | 0.8358079 | 1.323105
38.23404 | 46.3054 | 45.8993 | 43.75049 | 0.4060966 | 0.8319328 | 1.316883
38.24403 | 46.2495 | 45.88629 | 43.74751 | 0.363212 | 0.8280563 | 1.310721
38.25403 | 46.1942 | 45.87327 | 43.74449 | 0.3209327 | 0.8241716 | 1.304608
38.26403 | 46.1306 | 45.86025 | 43.74142 | 0.2703454 | 0.8202832 | 1.298548
38.27403 | 46.0824 | 45.84725 | 43.73832 | 0.2351493 | 0.8163918 | 1.292542
38.28403 | 46.0113 | 45.83426 | 43.73517 | 0.177044 | 0.8124981 | 1.286589
38.29403 | 45.973 | 45.82127 | 43.73198 | 0.1517289 | 0.8086029 | 1.28069
38.30402 | 45.9151 | 45.80831 | 43.72875 | 0.1067905 | 0.8047109 | 1.27485
38.31402 | 45.848 | 45.79535 | 43.72547 | 0.05265436 | 0.8008146 | 1.269058
38.32402 | 45.8059 | 45.78239 | 43.72216 | 0.0235068 | 0.7969187 | 1.263318
38.33402 | 45.7345 | 45.76945 | 43.7188 | -0.03495256 | 0.7930239 | 1.257632
38.34402 | 45.7066 | 45.75652 | 43.7154 | -0.04992435 | 0.7891308 | 1.251998
38.35401 | 45.6191 | 45.74362 | 43.71196 | -0.1245215 | 0.7852439 | 1.246421
38.36401 | 45.5803 | 45.73072 | 43.70847 | -0.1504191 | 0.7813562 | 1.240892
38.37401 | 45.5335 | 45.71783 | 43.70494 | -0.1843305 | 0.777472 | 1.235415
38.38401 | 45.5033 | 45.70496 | 43.70137 | -0.2016558 | 0.773592 | 1.22999
38.39401 | 45.4231 | 45.6921 | 43.69776 | -0.2689957 | 0.7697167 | 1.224617
38.40401 | 45.3916 | 45.67925 | 43.69411 | -0.2876504 | 0.7658467 | 1.219295
38.414 | 45.3195 | 45.66643 | 43.69042 | -0.3469333 | 0.7619863 | 1.21403
38.424 | 45.3094 | 45.65362 | 43.68668 | -0.3442187 | 0.7581285 | 1.208811
38.434 | 45.2111 | 45.64082 | 43.6829 | -0.4297199 | 0.7542776 | 1.203643
38.444 | 45.1743 | 45.62804 | 43.67908 | -0.4537371 | 0.7504341 | 1.198525
38.454 | 45.1186 | 45.61527 | 43.67521 | -0.496671 | 0.7465986 | 1.193459
38.46399 | 45.0483 | 45.60253 | 43.67131 | -0.5542343 | 0.7427753 | 1.188447
38.47399 | 45.0198 | 45.5898 | 43.66736 | -0.570002 | 0.738957 | 1.183481
38.48399 | 44.9263 | 45.57709 | 43.66337 | -0.6507869 | 0.735148 | 1.178565
38.49399 | 44.9144 | 45.56439 | 43.65934 | -0.6499893 | 0.7313488 | 1.173698
38.50399 | 44.8221 | 45.55171 | 43.65527 | -0.7296097 | 0.72756 | 1.168881
38.51399 | 44.7744 | 45.53905 | 43.65115 | -0.7646479 | 0.7237817 | 1.164113
38.52398 | 44.7431 | 45.52642 | 43.647 | -0.7833169 | 0.7200182 | 1.159399
38.53398 | 44.6451 | 45.51379 | 43.6428 | -0.8686917 | 0.7162625 | 1.15473
38.54398 | 44.6401 | 45.50119 | 43.63856 | -0.8610853 | 0.7125187 | 1.150109
38.55398 | 44.5724 | 45.4886 | 43.63427 | -0.9161975 | 0.7087871 | 1.145536
38.56398 | 44.484 | 45.47603 | 43.62995 | -0.9920287 | 0.7050681 | 1.141012
38.57397 | 44.4701 | 45.46349 | 43.62559 | -0.9933915 | 0.7013659 | 1.13654
38.58397 | 44.3973 | 45.45096 | 43.62118 | -1.053661 | 0.6976732 | 1.132111
38.59397 | 44.3579 | 45.43845 | 43.61673 | -1.08055 | 0.6939943 | 1.12773
38.60397 | 44.273 | 45.42596 | 43.61223 | -1.152958 | 0.6903292 | 1.123396
38.61397 | 44.2243 | 45.41349 | 43.6077 | -1.189185 | 0.6866786 | 1.119109
38.62397 | 44.2101 | 45.40103 | 43.60312 | -1.190933 | 0.6830425 | 1.11487
38.63396 | 44.1182 | 45.38861 | 43.59851 | -1.270412 | 0.679425 | 1.11068
38.64396 | 44.0823 | 45.3762 | 43.59385 | -1.293899 | 0.6758191 | 1.106534
38.65396 | 44.0142 | 45.36381 | 43.58914 | -1.349605 | 0.6722286 | 1.102433
38.66396 | 43.9336 | 45.35143 | 43.5844 | -1.417832 | 0.6686538 | 1.098379
38.67396 | 43.9357 | 45.33908 | 43.57961 | -1.403378 | 0.6650951 | 1.09437
38.68395 | 43.8301 | 45.32676 | 43.57479 | -1.496658 | 0.6615561 | 1.090411
38.69395 | 43.8025 | 45.31444 | 43.56992 | -1.511944 | 0.6580301 | 1.086493
38.70395 | 43.7629 | 45.30215 | 43.56501 | -1.539251 | 0.6545208 | 1.08262
38.71395 | 43.6862 | 45.28988 | 43.56006 | -1.603678 | 0.6510284 | 1.078792
38.72395 | 43.7135 | 45.27762 | 43.55506 | -1.564124 | 0.6475531 | 1.075009
38.73395 | 43.6045 | 45.26539 | 43.55003 | -1.660891 | 0.6440952 | 1.07127
38.74394 | 43.5707 | 45.25319 | 43.54495 | -1.68249 | 0.6406583 | 1.067579
38.75394 | 43.559 | 45.241 | 43.53983 | -1.681996 | 0.6372356 | 1.063928
38.76394 | 43.4395 | 45.22882 | 43.53467 | -1.789323 | 0.6338308 | 1.060321
38.77394 | 43.469 | 45.21667 | 43.52947 | -1.747669 | 0.630444 | 1.056757
38.78394 | 43.355 | 45.20454 | 43.52422 | -1.849536 | 0.6270754 | 1.053237
38.79393 | 43.3476 | 45.19243 | 43.51894 | -1.844834 | 0.6237285 | 1.049763
38.80393 | 43.2843 | 45.18034 | 43.51361 | -1.89604 | 0.6203967 | 1.046329
38.81393 | 43.2447 | 45.16827 | 43.50824 | -1.923566 | 0.6170836 | 1.042938
38.82393 | 43.186 | 45.15621 | 43.50283 | -1.970211 | 0.6137893 | 1.039589
38.83393 | 43.1568 | 45.14418 | 43.49738 | -1.987376 | 0.6105138 | 1.036282
38.84393 | 43.0728 | 45.13216 | 43.49189 | -2.059361 | 0.6072574 | 1.033017
38.85392 | 43.0336 | 45.12018 | 43.48636 | -2.086577 | 0.6040235 | 1.029798
38.86392 | 42.9628 | 45.1082 | 43.48078 | -2.1454 | 0.6008053 | 1.026616
38.87392 | 42.9066 | 45.09624 | 43.47516 | -2.189642 | 0.5976065 | 1.023477
38.88392 | 42.8861 | 45.0843 | 43.4695 | -2.198204 | 0.5944269 | 1.020378
38.89392 | 42.8079 | 45.07238 | 43.4638 | -2.264485 | 0.5912669 | 1.017321
38.90391 | 42.7722 | 45.0605 | 43.45806 | -2.288296 | 0.5881296 | 1.014307
38.91391 | 42.7194 | 45.04861 | 43.45227 | -2.329214 | 0.5850087 | 1.011331
38.92391 | 42.6553 | 45.03675 | 43.44645 | -2.381452 | 0.5819075 | 1.008395
38.93391 | 42.6323 | 45.02491 | 43.44058 | -2.392607 | 0.578826 | 1.0055
38.94391 | 42.5761 | 45.01308 | 43.43467 | -2.436981 | 0.5757643 | 1.002645
38.95391 | 42.5256 | 45.00127 | 43.42872 | -2.475674 | 0.5727224 | 0.9998291
38.9639 | 42.4668 | 44.98949655 | 43.42274 | -2.522697 | 0.5697033 | 0.9970564
38.9739 | 42.448 | 44.97773 | 43.4167 | -2.529725 | 0.5667011 | 0.9943202
38.9839 | 42.3608 | 44.96597 | 43.41063 | -2.605172 | 0.5637189 | 0.9916232
38.9939 | 42.3581 | 44.95424 | 43.40451 | -2.596137 | 0.5607567 | 0.9889653
39.0039 | 42.3105 | 44.94252 | 43.39836 | -2.632019 | 0.5578144 | 0.9863464
39.01389 | 42.2626 | 44.93083 | 43.39217 | -2.66823 | 0.5548951 | 0.9837687
39.02389 | 42.2321 | 44.91915 | 43.38593 | -2.687047 | 0.5519927 | 0.981227
39.03389 | 42.1668 | 44.90748 | 43.37965 | -2.740682 | 0.5491105 | 0.9787239
39.04389 | 42.1298 | 44.89583 | 43.37333 | -2.766033 | 0.5462482 | 0.9762589
39.05389 | 42.077 | 44.8842 | 43.36696 | -2.807201 | 0.5434059 | 0.9738319
39.06389 | 42.055 | 44.87259 | 43.36056 | -2.817586 | 0.5405836 | 0.971443
39.07388 | 41.9877 | 44.861 | 43.35412 | -2.873299 | 0.5377841 | 0.9690939
39.08388 | 41.9303 | 44.84942 | 43.34764 | -2.919118 | 0.5350018 | 0.9667801
39.09388 | 41.9368 | 44.83785 | 43.34111 | -2.901052 | 0.5322395 | 0.9645038
39.10388 | 41.8717 | 44.8263 | 43.33454 | -2.954603 | 0.5294971 | 0.9622645
39.11388 | 41.8261 | 44.81477 | 43.32793 | -2.988669 | 0.5267746 | 0.9600624
39.12387 | 41.796 | 44.80326 | 43.32129 | -3.007263 | 0.5240747 | 0.9578994
39.13387 | 41.7418 | 44.79176 | 43.3146 | -3.049961 | 0.521392 | 0.9557709
39.14387 | 41.7182 | 44.78027 | 43.30787 | -3.062075 | 0.5187292 | 0.953679
39.15387 | 41.6469 | 44.7688 | 43.30109 | -3.121904 | 0.5160861 | 0.9516236
39.16387 | 41.6068 | 44.75735 | 43.29428 | -3.150548 | 0.5134628 | 0.9496044
39.17387 | 41.5756 | 44.74591 | 43.28743 | -3.170307 | 0.5108592 | 0.9476213
39.18386 | 41.5869 | 44.73449 | 43.28054 | -3.147592 | 0.5082779 | 0.9456763
39.19386 | 41.5229 | 44.72308 | 43.2736 | -3.200181 | 0.5057136 | 0.9437652
39.20386 | 41.4978 | 44.71168 | 43.26663 | -3.213884 | 0.5031689 | 0.9418897
39.21386 | 41.4596 | 44.7003 | 43.25961 | -3.240701 | 0.5006437 | 0.9400499
39.22386 | 41.4153 | 44.68893 | 43.25255 | -3.273633 | 0.498138 | 0.9382454
39.23385 | 41.3618 | 44.67759 | 43.24546 | -3.31579 | 0.4956542 | 0.9364781
39.24385 | 41.3569 | 44.66625 | 43.23832 | -3.309349 | 0.4931872 | 0.9347439
39.25385 | 41.2909 | 44.65492 | 43.23114 | -3.364022 | 0.4907396 | 0.9330449
39.26385 | 41.2702 | 44.64361 | 43.22392 | -3.373409 | 0.4883112 | 0.9313809
39.27385 | 41.2541 | 44.63231 | 43.21666 | -3.378209 | 0.485902 | 0.9297517
39.28385 | 41.1936 | 44.62102 | 43.20935 | -3.427422 | 0.4835119 | 0.9281572
39.29384 | 41.1713 | 44.60976 | 43.20202 | -3.43846 | 0.4811431 | 0.9265992
39.30384 | 41.1129 | 44.5985 | 43.19463 | -3.485599 | 0.4787911 | 0.9250736
39.31384 | 41.069 | 44.58725 | 43.18721 | -3.518251 | 0.4764578 | 0.9235823
39.32384 | 41.045 | 44.57602 | 43.17975 | -3.531015 | 0.4741435 | 0.9221252
39.33384 | 40.9804 | 44.56479 | 43.17224 | -3.584392 | 0.4718479 | 0.9207021
39.34383 | 40.9736 | 44.55359 | 43.1647 | -3.579993 | 0.4695732 | 0.9193144
39.35383 | 40.9092 | 44.54239 | 43.15712 | -3.633194 | 0.4673148 | 0.9179592
39.36383 | 40.9061 | 44.53121 | 43.14949 | -3.625107 | 0.465075 | 0.9166376
39.37383 | 40.86 | 44.52003 | 43.14183 | -3.660032 | 0.4628537 | 0.9153498
39.38383 | 40.7983 | 44.50887 | 43.13412 | -3.710568 | 0.4606507 | 0.9140955
39.39383 | 40.7769 | 44.49772 | 43.12638 | -3.720816 | 0.458466 | 0.9128746
39.40382 | 40.7086 | 44.48659 | 43.1186 | -3.777986 | 0.4563016 | 0.9116882
39.41382 | 40.7019 | 44.47546 | 43.11077 | -3.773556 | 0.4541533 | 0.9105338
39.42382 | 40.6394 | 44.46434 | 43.1029 | -3.824938 | 0.4520229 | 0.9094125
39.43382 | 40.5974 | 44.45323 | 43.095 | -3.85583 | 0.4499105 | 0.9083243
39.44382 | 40.5825 | 44.44213 | 43.08705 | -3.859633 | 0.447816 | 0.9072692
39.45381 | 40.5314 | 44.43106 | 43.07907 | -3.899657 | 0.4457413 | 0.9062479
39.46381 | 40.5063 | 44.41998 | 43.07104 | -3.913681 | 0.4436822 | 0.9052583
39.47381 | 40.441 | 44.40892 | 43.06297 | -3.967916 | 0.4416409 | 0.9043015
39.48381 | 40.4183 | 44.39786 | 43.05487 | -3.97956 | 0.439617 | 0.9033773
39.49381 | 40.3679 | 44.38681 | 43.04672 | -4.018914 | 0.4376105 | 0.9024855
39.50381 | 40.3257 | 44.37578 | 43.03853 | -4.050079 | 0.4356213 | 0.9016263
39.5138 | 40.322 | 44.36476 | 43.03031 | -4.042764 | 0.4336513 | 0.9008003
39.5238 | 40.2479 | 44.35375 | 43.02204 | -4.105847 | 0.4316966 | 0.9000057
39.5338 | 40.2262 | 44.34274 | 43.01374 | -4.11654 | 0.4297589 | 0.8992434
39.5438 | 40.2112 | 44.33174 | 43.00539 | -4.120543 | 0.4278382 | 0.8985133
39.5538 | 40.1673 | 44.32075 | 42.997 | -4.153454 | 0.4259344 | 0.8978152
39.56379 | 40.1273 | 44.30979 | 42.98859 | -4.182486 | 0.4240492 | 0.89715
39.57379 | 40.0867 | 44.29882 | 42.98012 | -4.212116 | 0.4221789 | 0.8965159
39.58379 | 40.0551 | 44.28785 | 42.97162 | -4.232754 | 0.4203252 | 0.8959137
39.59379 | 40.0468 | 44.2769 | 42.96307 | -4.230102 | 0.418488 | 0.8953433
39.60379 | 39.9866 | 44.26596 | 42.95449 | -4.279358 | 0.4166672 | 0.8948047
39.61379 | 39.9596 | 44.25502 | 42.94586 | -4.295422 | 0.4148628 | 0.8942978
39.62378 | 39.9628 | 44.24411 | 42.93721 | -4.281306 | 0.4130764 | 0.8938232
39.63378 | 39.9124 | 44.23319 | 42.9285 | -4.320787 | 0.4113044 | 0.8933796
39.64378 | 39.8759 | 44.22228 | 42.91976 | -4.346376 | 0.4095484 | 0.8929675
39.65378 | 39.8308 | 44.21137 | 42.91098 | -4.380573 | 0.4078084 | 0.8925869
39.66378 | 39.8143 | 44.20048 | 42.90216 | -4.386178 | 0.4060842 | 0.8922379
39.67377 | 39.8038 | 44.1896 | 42.8933 | -4.385802 | 0.4043775 | 0.8919206
39.68377 | 39.7322 | 44.17872 | 42.8844 | -4.446523 | 0.4026848 | 0.8916342
39.69377 | 39.7188 | 44.16785 | 42.87546 | -4.449051 | 0.4010076 | 0.8913792
39.70377 | 39.6998 | 44.15699 | 42.86649 | -4.457187 | 0.399346 | 0.8911555
39.71377 | 39.6786 | 44.14613 | 42.85747 | -4.467531 | 0.3976998 | 0.8909631
39.72377 | 39.6181 | 44.13528 | 42.84841 | -4.517181 | 0.3960689 | 0.8908019
39.73376 | 39.6143 | 44.12445 | 42.83932 | -4.51015 | 0.3944548 | 0.8906719
39.74376 | 39.5587 | 44.11362 | 42.83019 | -4.554915 | 0.3928542 | 0.8905729
39.75376 | 39.5508 | 44.10279 | 42.82101 | -4.551987 | 0.3912687 | 0.8905051
39.76376 | 39.5097 | 44.09197 | 42.8118 | -4.582266 | 0.389698 | 0.8904683
39.77376 | 39.4659 | 44.08115 | 42.80255 | -4.615253 | 0.3881422 | 0.8904626
39.78375 | 39.4666 | 44.07036 | 42.79327 | -4.603756 | 0.3866027 | 0.8904878
39.79375 | 39.4369 | 44.05956 | 42.78394 | -4.622656 | 0.3850763 | 0.8905441
39.80375 | 39.3749 | 44.04876 | 42.77457 | -4.673862 | 0.3835645 | 0.8906312
39.81375 | 39.3806 | 44.03797 | 42.76516 | -4.657375 | 0.3820672 | 0.8907491
39.82375 | 39.346 | 44.02719 | 42.75571 | -4.681194 | 0.3805842 | 0.8908982
39.83375 | 39.334 | 44.01642 | 42.74623 | -4.68242 | 0.3791156 | 0.8910781
39.84374 | 39.3161 | 44.00566 | 42.73671 | -4.689563 | 0.3776626 | 0.8912892
39.85374 | 39.2508 | 43.9949 | 42.72715 | -4.744101 | 0.3762223 | 0.8915309
39.86374 | 39.2897 | 43.98415 | 42.71755 | -4.694446 | 0.3747959 | 0.8918035
39.87374 | 39.2217 | 43.9734 | 42.70791 | -4.751697 | 0.3733835 | 0.8921069
39.88374 | 39.242 | 43.96265 | 42.69823 | -4.720654 | 0.371985 | 0.8924411
39.89373 | 39.2151 | 43.95193 | 42.68852 | -4.736827 | 0.3706016 | 0.8928055
39.90373 | 39.1995 | 43.9412 | 42.67876 | -4.741696 | 0.3692304 | 0.8932014
39.91373 | 39.1826 | 43.93047 | 42.66897 | -4.747871 | 0.3678728 | 0.8936279
39.92373 | 39.1534 | 43.91975 | 42.65914 | -4.766352 | 0.3665287 | 0.8940853
39.93373 | 39.1426 | 43.90904 | 42.64927 | -4.766438 | 0.365198 | 0.8945734
39.94373 | 39.138 | 43.89833 | 42.63936 | -4.76033 | 0.3638806 | 0.8950924
39.95372 | 39.0791 | 43.88764 | 42.62942 | -4.808539 | 0.3625778 | 0.8956415
39.96372 | 39.1014 | 43.87694 | 42.61943 | -4.775543 | 0.3612867 | 0.8962218
39.97372 | 39.0667 | 43.86625 | 42.60941 | -4.799552 | 0.3600087 | 0.896833
39.98372 | 39.0194 | 43.85557 | 42.59935 | -4.836167 | 0.3587436 | 0.897475
39.99372 | 39.0085 | 43.84489 | 42.58925 | -4.836387 | 0.3574914 | 0.8981477
40.00371 | 38.9878 | 43.83422 | 42.57912 | -4.846423 | 0.3562532 | 0.8988504
40.01371 | 38.9557 | 43.82355 | 42.56894 | -4.867854 | 0.3550265 | 0.8995846
40.02371 | 38.9573 | 43.81289 | 42.55873 | -4.855591 | 0.3538123 | 0.9003495
40.03371 | 38.9133 | 43.80223 | 42.54848 | -4.888933 | 0.3526106 | 0.9011452
40.04371 | 38.9034 | 43.79158 | 42.53819 | -4.88818 | 0.3514214 | 0.9019717
40.05371 | 38.8627 | 43.78093 | 42.52786 | -4.918232 | 0.3502445 | 0.9028289
40.0637 | 38.8685 | 43.7703 | 42.5175 | -4.9018 | 0.3490811 | 0.9037163
40.0737 | 38.8231 | 43.75966 | 42.5071 | -4.936563 | 0.3479286 | 0.9046351
40.0837 | 38.8094 | 43.74903 | 42.49666 | -4.939631 | 0.3467883 | 0.9055846
40.0937 | 38.7897 | 43.7384 | 42.48618 | -4.948704 | 0.3456599 | 0.9065651
40.1037 | 38.7618 | 43.72778 | 42.47566 | -4.965982 | 0.3445435 | 0.9075764
40.11369 | 38.7576 | 43.71718 | 42.46512 | -4.959576 | 0.3434399 | 0.9086173
40.12369 | 38.715 | 43.70656 | 42.45453 | -4.991564 | 0.342347 | 0.9096902
40.13369 | 38.7054 | 43.69596 | 42.4439 | -4.990557 | 0.3412658 | 0.9107939
40.14369 | 38.6653 | 43.68536 | 42.43323 | -5.020055 | 0.3401962 | 0.9119284
40.15369 | 38.6395 | 43.67476 | 42.42253 | -5.035258 | 0.339138 | 0.9130939
40.16369 | 38.6195 | 43.66417 | 42.41178 | -5.044666 | 0.3380913 | 0.9142902
40.17368 | 38.5942 | 43.65359 | 42.40102 | -5.05939 | 0.3370569 | 0.9155163
40.18368 | 38.6187 | 43.64301 | 42.3902 | -5.024307 | 0.3360328 | 0.9167745
40.19368 | 38.5471 | 43.63243 | 42.37935 | -5.08533 | 0.3350197 | 0.9180635
40.20368 | 38.5508 | 43.62186 | 42.36846 | -5.071057 | 0.3340178 | 0.9193834
40.21368 | 38.5367 | 43.61129 | 42.35753 | -5.074589 | 0.3330268 | 0.9207344
40.22367 | 38.5052 | 43.60074 | 42.34657 | -5.095537 | 0.3320477 | 0.9221149
40.23367 | 38.4989 | 43.59018 | 42.33557 | -5.091278 | 0.3310785 | 0.9235277
40.24367 | 38.4697 | 43.57962 | 42.32453 | -5.109924 | 0.33012 | 0.9249715
40.25367 | 38.4563 | 43.56908 | 42.31346 | -5.112775 | 0.3291722 | 0.9264464
40.26367 | 38.4552 | 43.55853 | 42.30234 | -5.103331 | 0.3282349 | 0.9279522
40.27367 | 38.4209 | 43.54799 | 42.29119 | -5.127091 | 0.3273081 | 0.9294891
40.28366 | 38.4176 | 43.53747 | 42.28002 | -5.119867 | 0.3263927 | 0.9310554
40.29366 | 38.3994 | 43.52694 | 42.2688 | -5.127536 | 0.3254866 | 0.9326544
40.30366 | 38.3853 | 43.51641 | 42.25754 | -5.13111 | 0.3245908 | 0.9342844
40.31366 | 38.3573 | 43.50589 | 42.24624 | -5.148589 | 0.3237052 | 0.9359455
40.32366 | 38.335 | 43.49537 | 42.2349 | -5.160372 | 0.3228296 | 0.9376377
40.33365 | 38.3405 | 43.48487 | 42.22355 | -5.14437 | 0.3219649 | 0.9393593
40.34365 | 38.3106 | 43.47436 | 42.21214 | -5.163762 | 0.3211093 | 0.9411137
40.35365 | 38.3167 | 43.46386 | 42.2007 | -5.147159 | 0.3202634 | 0.9428992
40.36365 | 38.3229 | 43.45336 | 42.18922 | -5.13046 | 0.3194273 | 0.9447157
40.37365 | 38.2357 | 43.44287 | 42.1777 | -5.207165 | 0.3186009 | 0.9465634
40.38365 | 38.2617 | 43.43237 | 42.16615 | -5.170675 | 0.3177841 | 0.9484424
40.39364 | 38.2244 | 43.4219 | 42.15457 | -5.197499 | 0.3169775 | 0.95035
40.40364 | 38.284 | 43.41142 | 42.14295 | -5.127417 | 0.3161796 | 0.9522912
40.41364 | 38.2173 | 43.40094 | 42.13129 | -5.18364 | 0.3153909 | 0.9542635
40.42364 | 38.2319 | 43.39047 | 42.11959 | -5.158567 | 0.3146115 | 0.9562669
40.43364 | 38.2135 | 43.38 | 42.10785 | -5.166498 | 0.3138413 | 0.9583016
40.44363 | 38.1761 | 43.36954 | 42.0961 | -5.193444 | 0.3130809 | 0.9603656
40.45363 | 38.1886 | 43.35908 | 42.08429 | -5.170483 | 0.3123287 | 0.9624625
40.46363 | 38.1643 | 43.34863 | 42.07245 | -5.184326 | 0.3115855 | 0.9645906
40.47363 | 38.1854 | 43.33817 | 42.06057 | -5.152774 | 0.3108511 | 0.9667498
40.48363 | 38.1607 | 43.32773 | 42.04866 | -5.167025 | 0.3101254 | 0.9689402
40.49363 | 38.1454 | 43.31728 | 42.03671 | -5.171881 | 0.3094083 | 0.9711617
40.50362 | 38.1375 | 43.30685 | 42.02474 | -5.169351 | 0.3087005 | 0.973412
40.51362 | 38.1419 | 43.29641 | 42.01272 | -5.154514 | 0.3080006 | 0.9756954
40.52362 | 38.1102 | 43.28598 | 42.00066 | -5.175781 | 0.307309 | 0.9780102
40.53362 | 38.1354 | 43.27555 | 41.98857 | -5.140152 | 0.3066257 | 0.9803559
40.54362 | 38.1199 | 43.26513 | 41.97644 | -5.145226 | 0.3059506 | 0.9827329
40.55361 | 38.1194 | 43.25471 | 41.96429 | -5.135315 | 0.3052844 | 0.9851385
40.56361 | 38.0969 | 43.2443 | 41.95209 | -5.147397 | 0.3046255 | 0.9875773
40.57361 | 38.0991 | 43.23388 | 41.93986 | -5.134782 | 0.3039746 | 0.9900471
40.58361 | 38.0818 | 43.22347 | 41.92759 | -5.141671 | 0.3033315 | 0.9925479
40.59361 | 38.0812 | 43.21306 | 41.91529 | -5.131863 | 0.3026963 | 0.9950797
40.60361 | 38.097 | 43.20266 | 41.90295 | -5.105658 | 0.3020687 | 0.9976422
40.6136 | 38.0945 | 43.19227 | 41.89059 | -5.097768 | 0.3014494 | 1.000233
40.6236 | 38.0837 | 43.18187 | 41.87818 | -5.09817 | 0.3008369 | 1.002857
40.6336 | 38.0695 | 43.17147 | 41.86573 | -5.101974 | 0.300232 | 1.005512
40.6436 | 38.0518 | 43.16108 | 41.85325 | -5.109282 | 0.2996342 | 1.008198
40.6536 | 38.0578 | 43.15069 | 41.84074 | -5.092893 | 0.2990438 | 1.010914
40.66359 | 38.0342 | 43.14032 | 41.8282 | -5.106117 | 0.2984612 | 1.013658
40.67359 | 38.0788 | 43.12993 | 41.81561 | -5.051134 | 0.297885 | 1.016435
40.68359 | 38.0628 | 43.11955 | 41.80299 | -5.056753 | 0.2973158 | 1.019243
40.69359 | 38.0368 | 43.10917 | 41.79034 | -5.072374 | 0.2967534 | 1.022081
40.70359 | 38.0445 | 43.0988 | 41.77765 | -5.054298 | 0.2961979 | 1.02495
40.71359 | 38.0384 | 43.08842 | 41.76493 | -5.050024 | 0.2956491 | 1.027848
40.72358 | 38.0444 | 43.07806 | 41.75218 | -5.033663 | 0.2951074 | 1.030774
40.73358 | 38.0481 | 43.06769 | 41.73939 | -5.019593 | 0.2945717 | 1.033733
40.74358 | 38.0282 | 43.05732 | 41.72656 | -5.029125 | 0.2940424 | 1.036721
40.75358 | 38.0551 | 43.04696 | 41.7137 | -4.991859 | 0.2935194 | 1.03974
40.76358 | 38.038 | 43.03659 | 41.7008 | -4.998594 | 0.2930027 | 1.042788
40.77357 | 38.0508 | 43.02624 | 41.68789 | -4.975441 | 0.2924926 | 1.045863
40.78357 | 38.0354 | 43.01588 | 41.67492 | -4.980479 | 0.2919881 | 1.048971
40.79357 | 38.0502 | 43.00552 | 41.66192 | -4.955319 | 0.2914895 | 1.052108
40.80357 | 38.0495 | 42.99516 | 41.64889 | -4.945659 | 0.2909967 | 1.055274
40.81357 | 38.0379 | 42.9848 | 41.63582 | -4.9469 | 0.2905097 | 1.058469
40.82357 | 38.0593 | 42.97444 | 41.62272 | -4.915141 | 0.2900283 | 1.061693
40.83356 | 38.0388 | 42.96409 | 41.6096 | -4.925293 | 0.289553 | 1.064943
40.84356 | 38.055 | 42.95374 | 41.59643 | -4.898736 | 0.2890826 | 1.068225
40.85356 | 38.0648 | 42.94338 | 41.58322 | -4.878578 | 0.2886176 | 1.071535
40.86356 | 38.0467 | 42.93302 | 41.56999 | -4.88632 | 0.2881579 | 1.074874
40.87356 | 38.1091 | 42.92266 | 41.55672 | -4.813561 | 0.2877033 | 1.078241
40.88355 | 38.0805 | 42.91231 | 41.54343 | -4.831813 | 0.2872542 | 1.081633
40.89355 | 38.1 | 42.90195 | 41.53009 | -4.801952 | 0.2868096 | 1.085056
40.90355 | 38.1018 | 42.89159 | 41.51672 | -4.789791 | 0.2863699 | 1.088506
40.91355 | 38.067 | 42.88123 | 41.50331 | -4.814229 | 0.285935 | 1.091984
40.92355 | 38.1078 | 42.87086 | 41.48987 | -4.763065 | 0.2855046 | 1.095489
40.93355 | 38.0915 | 42.8605 | 41.4764 | -4.768999 | 0.2850789 | 1.099022
40.94354 | 38.0999 | 42.85014 | 41.46291 | -4.75024 | 0.284658 | 1.102576
40.95354 | 38.0915 | 42.83977 | 41.44937 | -4.74827 | 0.284241 | 1.106162
40.96354 | 38.088 | 42.8294 | 41.43579 | -4.741396 | 0.2838283 | 1.109773
40.97354 | 38.0975 | 42.81902 | 41.42219 | -4.72152 | 0.2834197 | 1.113412
40.98354 | 38.0748 | 42.80864 | 41.40855 | -4.73384 | 0.2830152 | 1.117075
40.99353 | 38.084 | 42.79827 | 41.39489 | -4.714268 | 0.282615 | 1.120761
41.00353 | 38.0949 | 42.78788 | 41.38119 | -4.692981 | 0.2822182 | 1.124475
41.01353 | 38.0708 | 42.77749 | 41.36745 | -4.706689 | 0.2818252 | 1.128215
41.02353 | 38.1135 | 42.76709 | 41.35368 | -4.653593 | 0.2814357 | 1.131979
41.03353 | 38.0839 | 42.75669 | 41.33987 | -4.672792 | 0.2810498 | 1.135767
41.04353 | 38.0891 | 42.74629 | 41.32604 | -4.657185 | 0.2806673 | 1.13958
41.05352 | 38.1238 | 42.73588 | 41.31218 | -4.612084 | 0.2802884 | 1.143412
41.06352 | 38.1085 | 42.72547 | 41.29828 | -4.616965 | 0.2799124 | 1.147272
41.07352 | 38.1292 | 42.71504 | 41.28435 | -4.58584 | 0.2795395 | 1.151154
41.08352 | 38.0855 | 42.70461 | 41.27038 | -4.619109 | 0.2791695 | 1.15506
41.09352 | 38.1432 | 42.69417 | 41.25638 | -4.550969 | 0.2788025 | 1.158987
41.10351 | 38.1325 | 42.68373 | 41.24236 | -4.551233 | 0.2784386 | 1.162933
41.11351 | 38.1136 | 42.67328 | 41.2283 | -4.559678 | 0.2780769 | 1.166903
41.12351 | 38.1718 | 42.66281 | 41.2142 | -4.491014 | 0.2777179 | 1.170896
41.13351 | 38.1214 | 42.65234 | 41.20007 | -4.530941 | 0.2773613 | 1.174908
41.14351 | 38.1621 | 42.64186 | 41.18591 | -4.479758 | 0.2770071 | 1.178941
41.15351 | 38.1511 | 42.63137 | 41.17172 | -4.480265 | 0.2766551 | 1.182994
41.1635 | 38.1684 | 42.62087 | 41.15751 | -4.452473 | 0.2763056 | 1.187062
41.1735 | 38.1926 | 42.61036 | 41.14325 | -4.417758 | 0.2759578 | 1.191153
41.1835 | 38.19 | 42.59983 | 41.12896 | -4.409832 | 0.275612 | 1.195262
41.1935 | 38.2203 | 42.58929 | 41.11464 | -4.368994 | 0.2752679 | 1.199389
41.2035 | 38.2256 | 42.57874 | 41.10028 | -4.353143 | 0.2749256 | 1.203534
41.21349 | 38.2303 | 42.56819 | 41.08591 | -4.337889 | 0.2745853 | 1.207691
41.22349 | 38.2848 | 42.55761 | 41.0715 | -4.272811 | 0.2742461 | 1.211869
41.23349 | 38.2644 | 42.54702 | 41.05705 | -4.282618 | 0.2739084 | 1.216063
41.24349 | 38.2965 | 42.53641 | 41.04257 | -4.239911 | 0.2735719 | 1.220272
41.25349 | 38.3005 | 42.52579 | 41.02806 | -4.225287 | 0.2732367 | 1.224496
41.26349 | 38.3031 | 42.51515 | 41.01351 | -4.212048 | 0.2729026 | 1.228733
41.27348 | 38.3462 | 42.5045 | 40.99895 | -4.158302 | 0.2725698 | 1.23298
41.28348 | 38.3388 | 42.49383 | 40.98435 | -4.155028 | 0.2722376 | 1.237244
41.29348 | 38.3962 | 42.48314 | 40.96971 | -4.086936 | 0.2719063 | 1.241521
41.30348 | 38.3551 | 42.47242 | 40.95504 | -4.117324 | 0.2715756 | 1.245809
41.31348 | 38.3876 | 42.46169 | 40.94034 | -4.074094 | 0.2712455 | 1.250108
41.32347 | 38.3856 | 42.45095 | 40.92562 | -4.065353 | 0.2709163 | 1.254413
41.33347 | 38.3759 | 42.44018 | 40.91086 | -4.064281 | 0.2705871 | 1.258732
41.34347 | 38.4406 | 42.42939 | 40.89607 | -3.988787 | 0.2702583 | 1.263059
41.35347 | 38.4277 | 42.41857 | 40.88125 | -3.99087 | 0.2699297 | 1.267395
41.36347 | 38.435 | 42.40773 | 40.86639 | -3.972731 | 0.2696013 | 1.271739
41.37347 | 38.4496 | 42.39687 | 40.85151 | -3.947267 | 0.2692729 | 1.276089
41.38346 | 38.4608 | 42.38599 | 40.8366 | -3.925189 | 0.2689447 | 1.280441
41.39346 | 38.482 | 42.37508 | 40.82166 | -3.893075 | 0.2686161 | 1.284802
41.40346 | 38.5014 | 42.36413 | 40.80668 | -3.862734 | 0.2682872 | 1.289168
41.41346 | 38.5112 | 42.35317 | 40.79167 | -3.841966 | 0.267958 | 1.293537
41.42346 | 38.5309 | 42.34217 | 40.77663 | -3.81127 | 0.2676284 | 1.297909
41.43345 | 38.5074 | 42.33116 | 40.76158 | -3.823756 | 0.2672986 | 1.302279
41.44345 | 38.5589 | 42.3201 | 40.74648 | -3.761201 | 0.2669679 | 1.306654
41.45345 | 38.537 | 42.30902 | 40.73135 | -3.772016 | 0.2666365 | 1.311029
41.46345 | 38.5621 | 42.2979 | 40.71619 | -3.735798 | 0.2663044 | 1.315404
41.47345 | 38.6121 | 42.28675 | 40.701 | -3.674649 | 0.2659714 | 1.319777
41.48344 | 38.5891 | 42.27558 | 40.68579 | -3.686476 | 0.2656378 | 1.324144
41.49344 | 38.6025 | 42.26436 | 40.67054 | -3.661859 | 0.2653029 | 1.328512
41.50344 | 38.5818 | 42.25311 | 40.65526 | -3.671306 | 0.2649669 | 1.332875
41.51344 | 38.6273 | 42.24182 | 40.63995 | -3.614517 | 0.2646298 | 1.337233
41.52344 | 38.6194 | 42.23049 | 40.62461 | -3.61109 | 0.2642914 | 1.341585
41.53344 | 38.6756 | 42.21913 | 40.60924 | -3.543525 | 0.2639517 | 1.345929
41.54343 | 38.6832 | 42.20773 | 40.59386 | -3.524533 | 0.263611 | 1.350262
41.55343 | 38.6484 | 42.19629 | 40.57843 | -3.547889 | 0.2632685 | 1.354589
41.56343 | 38.6968 | 42.1848 | 40.56297 | -3.488003 | 0.2629245 | 1.358907
41.57343 | 38.7023 | 42.17328 | 40.54748 | -3.470975 | 0.2625789 | 1.363213
41.58343 | 38.7025 | 42.1617 | 40.53197 | -3.459204 | 0.2622316 | 1.367507
41.59342 | 38.7403 | 42.1501 | 40.51643 | -3.409801 | 0.261883 | 1.371783
41.60342 | 38.7558 | 42.13844 | 40.50086 | -3.38264 | 0.2615322 | 1.37605
41.61342 | 38.7567 | 42.12673 | 40.48525 | -3.370032 | 0.2611796 | 1.380301
41.62342 | 38.7738 | 42.11498 | 40.46962 | -3.341177 | 0.2608251 | 1.384535
41.63342 | 38.7867 | 42.10317 | 40.45395 | -3.316473 | 0.2604686 | 1.388752
41.64342 | 38.8287 | 42.09132 | 40.43826 | -3.26262 | 0.2601102 | 1.39295
41.65341 | 38.852 | 42.07943 | 40.42255 | -3.227427 | 0.25975 | 1.397124
41.66341 | 38.8558 | 42.06747 | 40.4068 | -3.211671 | 0.2593874 | 1.401281
41.67341 | 38.846 | 42.05546 | 40.39102 | -3.209461 | 0.2590225 | 1.405417
41.68341 | 38.858 | 42.0434 | 40.37521 | -3.185397 | 0.2586555 | 1.409529
41.69341 | 38.9027 | 42.03128 | 40.35938 | -3.128578 | 0.2582862 | 1.413616
41.7034 | 38.8949 | 42.01911 | 40.34353 | -3.124214 | 0.2579149 | 1.417674
41.7134 | 38.9592 | 42.00688 | 40.32763 | -3.047681 | 0.257541 | 1.421709
41.7234 | 38.9194 | 41.99459 | 40.31171 | -3.075188 | 0.2571646 | 1.425717
41.7334 | 38.9395 | 41.98224 | 40.29575 | -3.042735 | 0.2567858 | 1.429695
41.7434 | 38.9565 | 41.96982 | 40.27977 | -3.013322 | 0.2564046 | 1.433642
41.7534 | 38.9719 | 41.95735 | 40.26377 | -2.985445 | 0.2560208 | 1.437559
41.76339 | 39.0036 | 41.94482 | 40.24774 | -2.941218 | 0.2556348 | 1.441438
41.77339 | 39.0086 | 41.93221 | 40.23168 | -2.923614 | 0.255246 | 1.445288
41.78339 | 39.0256 | 41.91954 | 40.21559 | -2.893943 | 0.2548545 | 1.449102
41.79339 | 39.0438 | 41.90681 | 40.19947 | -2.863006 | 0.2544603 | 1.45288
41.80339 | 39.0291 | 41.894 | 40.18332 | -2.864899 | 0.2540636 | 1.45662
41.81338 | 39.0974 | 41.88114 | 40.16715 | -2.783736 | 0.2536645 | 1.460317
41.82338 | 39.0761 | 41.86819 | 40.15095 | -2.79209 | 0.2532623 | 1.463978
41.83338 | 39.1118 | 41.85517 | 40.13472 | -2.743372 | 0.2528575 | 1.467598
41.84338 | 39.1371 | 41.84208 | 40.11846 | -2.704981 | 0.2524498 | 1.471175
41.85338 | 39.1169 | 41.82892 | 40.10217 | -2.712015 | 0.2520394 | 1.474709
41.86338 | 39.1921 | 41.81567 | 40.08585 | -2.623575 | 0.2516263 | 1.478197
41.87337 | 39.1595 | 41.80237 | 40.06952 | -2.642871 | 0.2512108 | 1.481636
41.88337 | 39.2449 | 41.78898 | 40.05315 | -2.544076 | 0.250792 | 1.485031
41.89337 | 39.2187 | 41.7755 | 40.03675 | -2.556802 | 0.2503705 | 1.488377
41.90337 | 39.2432 | 41.76195 | 40.02033 | -2.518748 | 0.2499461 | 1.491673
41.91337 | 39.2607 | 41.74831 | 40.00388 | -2.487612 | 0.249519 | 1.494918
41.92336 | 39.2687 | 41.73461 | 39.98741 | -2.465908 | 0.2490894 | 1.498107
41.93336 | 39.298 | 41.72081 | 39.9709 | -2.422807 | 0.2486565 | 1.501246
41.94336 | 39.3266 | 41.70692 | 39.95437 | -2.380321 | 0.2482209 | 1.50433
41.95336 | 39.327 | 41.69295 | 39.93781 | -2.365949 | 0.2477824 | 1.507359
41.96336 | 39.3335 | 41.67889 | 39.92122 | -2.345391 | 0.2473411 | 1.51033
41.97336 | 39.3461 | 41.66474 | 39.9046 | -2.318644 | 0.246897 | 1.513243
41.98335 | 39.3788 | 41.65052 | 39.88798 | -2.271723 | 0.2464505 | 1.516093
41.99335 | 39.3848 | 41.6362 | 39.87131 | -2.251397 | 0.2460007 | 1.518886
42.00335 | 39.3886 | 41.62178 | 39.85462 | -2.23318 | 0.2455483 | 1.521617
42.01335 | 39.3951 | 41.60727 | 39.83789 | -2.212172 | 0.2450929 | 1.524285
42.02335 | 39.3952 | 41.59267 | 39.82114 | -2.197469 | 0.2446349 | 1.526889
42.03334 | 39.4374 | 41.57799 | 39.80439 | -2.140587 | 0.2441745 | 1.529426
42.04334 | 39.4434 | 41.5632 | 39.78759 | -2.119795 | 0.243711 | 1.531899
42.05334 | 39.453 | 41.54831 | 39.77076 | -2.095307 | 0.2432447 | 1.534305
42.06334 | 39.4925 | 41.53332 | 39.7539 | -2.040822 | 0.2427757 | 1.536642
42.07334 | 39.4708 | 41.51824 | 39.73702 | -2.047438 | 0.2423041 | 1.53891
42.08334 | 39.5213 | 41.50306 | 39.72012 | -1.981756 | 0.2418298 | 1.541108
42.09333 | 39.5035 | 41.48779 | 39.7032 | -1.984288 | 0.2413534 | 1.543232
42.10333 | 39.526 | 41.4724 | 39.68624 | -1.946405 | 0.2408738 | 1.545286
42.11333 | 39.5545 | 41.45692 | 39.66926 | -1.90242 | 0.2403917 | 1.547267
42.12333 | 39.5347 | 41.44133 | 39.65225 | -1.906632 | 0.239907 | 1.549174
42.13333 | 39.5912 | 41.42564 | 39.63522 | -1.834441 | 0.2394199 | 1.551006
42.14332 | 39.5888 | 41.40986 | 39.61817 | -1.821062 | 0.2389306 | 1.55276
42.15332 | 39.5724 | 41.39396 | 39.60109 | -1.821562 | 0.2384385 | 1.554438
42.16332 | 39.5996 | 41.37796 | 39.58397 | -1.778356 | 0.2379439 | 1.55604
42.17332 | 39.603 | 41.36184 | 39.56684 | -1.758845 | 0.237447 | 1.557563
42.18332 | 39.638 | 41.34563 | 39.54967 | -1.707626 | 0.2369477 | 1.559006
42.19332 | 39.6309 | 41.3293 | 39.53248 | -1.698399 | 0.236446 | 1.56037
42.20331 | 39.6413 | 41.31288 | 39.51529 | -1.671581 | 0.2359426 | 1.561651
42.21331 | 39.6658 | 41.29634 | 39.49805 | -1.630537 | 0.2354364 | 1.562853
42.22331 | 39.6898 | 41.27968 | 39.48078 | -1.589884 | 0.2349281 | 1.563972
42.23331 | 39.7464 | 41.26292 | 39.4635 | -1.516522 | 0.2344175 | 1.565009
42.24331 | 39.7242 | 41.24605 | 39.44618 | -1.521848 | 0.2339049 | 1.565962
42.2533 | 39.7337 | 41.22908 | 39.42886 | -1.495381 | 0.2333906 | 1.566831
42.2633 | 39.7627 | 41.21199 | 39.4115 | -1.449286 | 0.2328739 | 1.567616
42.2733 | 39.7951 | 41.19478 | 39.39411 | -1.399679 | 0.2323551 | 1.568316
42.2833 | 39.8561 | 41.17746 | 39.37669 | -1.32136 | 0.2318344 | 1.568931
42.2933 | 39.842 | 41.16003 | 39.35926 | -1.318028 | 0.2313118 | 1.56946
42.3033 | 39.8587 | 41.14248 | 39.34179 | -1.283784 | 0.2307873 | 1.569902
42.31329 | 39.8882 | 41.12484 | 39.32433 | -1.236644 | 0.2302616 | 1.570257
42.32329 | 39.934 | 41.10707 | 39.30681 | -1.173074 | 0.2297336 | 1.570526
42.33329 | 39.9479 | 41.08919 | 39.28928 | -1.14129 | 0.2292038 | 1.570707
42.34329 | 39.9554 | 41.07119 | 39.27172 | -1.115792 | 0.2286724 | 1.570801
42.35329 | 39.9753 | 41.05308 | 39.25413 | -1.077781 | 0.2281394 | 1.570807
42.36328 | 39.9914 | 41.03487 | 39.23654 | -1.043475 | 0.2276054 | 1.570725
42.37328 | 39.9976 | 41.01654 | 39.21891 | -1.018936 | 0.2270694 | 1.570554
42.38328 | 40.0528 | 40.99808 | 39.20126 | -0.9452839 | 0.2265319 | 1.570295
42.39328 | 40.0304 | 40.97952 | 39.18358 | -0.9491177 | 0.225993 | 1.569948
42.40328 | 40.0727 | 40.96084 | 39.16587 | -0.8881378 | 0.2254527 | 1.569512
42.41328 | 40.0487 | 40.94204 | 39.14815 | -0.893344 | 0.2249112 | 1.568987
42.42327 | 40.0707 | 40.92316 | 39.13041 | -0.8524557 | 0.2243689 | 1.568375
42.43327 | 40.1136 | 40.90414 | 39.11264 | -0.7905352 | 0.223825 | 1.567673
42.44327 | 40.1153 | 40.885 | 39.09484 | -0.7697014 | 0.2232799 | 1.566883
42.45327 | 40.1367 | 40.86575 | 39.07702 | -0.7290548 | 0.2227337 | 1.566004
42.46327 | 40.1149 | 40.8464 | 39.05917 | -0.7314954 | 0.2221865 | 1.565037
42.47326 | 40.1523 | 40.82694 | 39.04132 | -0.6746432 | 0.2216388 | 1.563983
42.48326 | 40.1608 | 40.80736 | 39.02343 | -0.6465595 | 0.2210897 | 1.56284
42.49326 | 40.1972 | 40.78766 | 39.00552 | -0.590464 | 0.2205398 | 1.561609
42.50326 | 40.1868 | 40.76786 | 38.98758 | -0.5810575 | 0.2199891 | 1.560291
42.51326 | 40.2036 | 40.74794 | 38.96962 | -0.5443399 | 0.2194376 | 1.558886
42.52326 | 40.1958 | 40.72791 | 38.95163 | -0.5321122 | 0.2188854 | 1.557394
42.53325 | 40.2489 | 40.70779 | 38.93364 | -0.4588947 | 0.2183331 | 1.555818
42.54325 | 40.2496 | 40.68755 | 38.91561 | -0.4379479 | 0.2177797 | 1.554154
42.55325 | 40.2863 | 40.66719 | 38.89756 | -0.3808924 | 0.2172258 | 1.552405
42.56325 | 40.267 | 40.64673 | 38.87949 | -0.3797288 | 0.2166715 | 1.550571
42.57325 | 40.2734 | 40.62616 | 38.86139 | -0.3527578 | 0.2161167 | 1.548652
42.58324 | 40.2926 | 40.6055 | 38.84329 | -0.3129006 | 0.2155621 | 1.546651
42.59324 | 40.3293 | 40.58472 | 38.82514 | -0.2554168 | 0.2150066 | 1.544566
42.60324 | 40.3435 | 40.56383 | 38.80698 | -0.2203277 | 0.214451 | 1.542397
42.61324 | 40.3053 | 40.54283 | 38.78879 | -0.237534 | 0.2138951 | 1.540146
42.62324 | 40.336 | 40.52174 | 38.77058 | -0.1857364 | 0.2133391 | 1.537814
42.63324 | 40.3532 | 40.50054 | 38.75235 | -0.1473359 | 0.212783 | 1.535401
42.64323 | 40.4065 | 40.47925 | 38.73412 | -0.07275459 | 0.2122275 | 1.532911
42.65323 | 40.3746 | 40.45785 | 38.71584 | -0.08325094 | 0.2116714 | 1.530339
42.66323 | 40.3798 | 40.43635 | 38.69754 | -0.05654675 | 0.2111154 | 1.527688
42.67323 | 40.3808 | 40.41474 | 38.67922 | -0.03394337 | 0.2105595 | 1.52496
42.68323 | 40.4261 | 40.39304 | 38.66088 | 0.03305868 | 0.2100039 | 1.522155
42.69322 | 40.4485 | 40.37126 | 38.64254 | 0.0772363 | 0.209449 | 1.519277
42.70322 | 40.4683 | 40.34937 | 38.62415 | 0.1189323 | 0.2088939 | 1.51632
42.71322 | 40.4363 | 40.32738 | 38.60575 | 0.1089235 | 0.2083391 | 1.51329
42.72322 | 40.4788 | 40.30529 | 38.58732 | 0.1735092 | 0.2077847 | 1.510186
42.73322 | 40.5164 | 40.28311 | 38.56887 | 0.2332884 | 0.2072308 | 1.50701
42.74322 | 40.5111 | 40.26084 | 38.5504 | 0.2502598 | 0.2066774 | 1.503762
42.75321 | 40.5461 | 40.2385 | 38.53193 | 0.3075999 | 0.2061251 | 1.500447
42.76321 | 40.5418 | 40.21605 | 38.51342 | 0.3257525 | 0.2055728 | 1.49706
42.77321 | 40.5418 | 40.19351 | 38.49488 | 0.3482939 | 0.2050212 | 1.493604
42.78321 | 40.5768 | 40.17088 | 38.47633 | 0.4059231 | 0.2044703 | 1.49008
42.79321 | 40.6021 | 40.14816 | 38.45775 | 0.4539389 | 0.2039202 | 1.48649
42.8032 | 40.6058 | 40.12538 | 38.43917 | 0.4804173 | 0.2033713 | 1.482839
42.8132 | 40.6023 | 40.1025 | 38.42056 | 0.4998026 | 0.2028228 | 1.479119
42.8232 | 40.633 | 40.07953 | 38.40192 | 0.5534708 | 0.2022752 | 1.475337
42.8332 | 40.6256 | 40.05648 | 38.38326 | 0.569121 | 0.2017285 | 1.471493
42.8432 | 40.6597 | 40.03335 | 38.36458 | 0.6263514 | 0.2011828 | 1.467587
42.8532 | 40.6781 | 40.01014 | 38.34588 | 0.6679614 | 0.2006382 | 1.463622
42.86319 | 40.6672 | 39.98687 | 38.32718 | 0.6803259 | 0.2000951 | 1.459602
42.87319 | 40.6931 | 39.96351 | 38.30844 | 0.7295905 | 0.1995526 | 1.455521
42.88319 | 40.6861 | 39.94007 | 38.28967 | 0.7460305 | 0.1990113 | 1.451383
42.89319 | 40.7286 | 39.91656 | 38.27089 | 0.8120446 | 0.1984712 | 1.447191
42.90319 | 40.7608 | 39.89297 | 38.25209 | 0.8678318 | 0.1979323 | 1.442944
42.91318 | 40.7282 | 39.86933 | 38.23329 | 0.8588669 | 0.1973953 | 1.438648
42.92318 | 40.7684 | 39.8456 | 38.21445 | 0.9227958 | 0.196859 | 1.434297
42.93318 | 40.7566 | 39.82181 | 38.19559 | 0.9347937 | 0.1963241 | 1.429896
42.94318 | 40.8087 | 39.79794 | 38.17671 | 1.010759 | 0.1957906 | 1.425445
42.95318 | 40.8101 | 39.77401 | 38.1578 | 1.036091 | 0.1952585 | 1.420946
42.96318 | 40.7813 | 39.75001 | 38.13888 | 1.031287 | 0.1947279 | 1.416402
42.97317 | 40.8128 | 39.72598 | 38.11996 | 1.086824 | 0.1941994 | 1.411815
42.98317 | 40.8116 | 39.70185 | 38.101 | 1.109747 | 0.1936719 | 1.407179
42.99317 | 40.8614 | 39.67767 | 38.08202 | 1.183732 | 0.193146 | 1.4025
43.00317 | 40.8361 | 39.65342 | 38.06302 | 1.182676 | 0.1926217 | 1.397778
43.01317 | 40.8417 | 39.62912 | 38.04401 | 1.212579 | 0.192099 | 1.393016
43.02316 | 40.8752 | 39.60479 | 38.02499 | 1.270414 | 0.1915786 | 1.388219
43.03316 | 40.8609 | 39.58037 | 38.00593 | 1.28053 | 0.1910593 | 1.38338
43.04316 | 40.8771 | 39.5559 | 37.98686 | 1.3212 | 0.1905419 | 1.378502
43.05316 | 40.903 | 39.53138 | 37.96776 | 1.371624 | 0.1900262 | 1.373589
43.06316 | 40.9226 | 39.5068 | 37.94865 | 1.4158 | 0.1895123 | 1.36864
43.07316 | 40.9001 | 39.48217 | 37.92952 | 1.417926 | 0.1890002 | 1.363658
43.08315 | 40.9165 | 39.45752 | 37.91038 | 1.458977 | 0.1884906 | 1.358649
43.09315 | 40.9484 | 39.4328 | 37.89121 | 1.515601 | 0.1879823 | 1.353603
43.10315 | 40.9644 | 39.40803 | 37.87203 | 1.556372 | 0.187476 | 1.348527
43.11315 | 40.9353 | 39.38321 | 37.85282 | 1.552089 | 0.1869716 | 1.343422
43.12315 | 40.9541 | 39.35835 | 37.83359 | 1.59575 | 0.1864693 | 1.338289
43.13314 | 40.9674 | 39.33347 | 37.81437 | 1.633929 | 0.1859694 | 1.333134
43.14314 | 40.9959 | 39.30852 | 37.79511 | 1.687375 | 0.185471 | 1.327948
43.15314 | 40.9811 | 39.28354 | 37.77583 | 1.697562 | 0.1849748 | 1.322738
43.16314 | 40.9631 | 39.25851 | 37.75653 | 1.704589 | 0.1844805 | 1.317504
43.17314 | 40.9411 | 39.23345 | 37.73721 | 1.707653 | 0.1839884 | 1.312248
43.18314 | 40.9689 | 39.20834 | 37.71787 | 1.760555 | 0.1834985 | 1.306971
43.19313 | 40.9905 | 39.18323 | 37.69854 | 1.807268 | 0.1830112 | 1.301679
43.20313 | 40.9644 | 39.15806 | 37.67917 | 1.806341 | 0.1825255 | 1.296363
43.21313 | 40.929 | 39.13285 | 37.65978 | 1.796147 | 0.1820421 | 1.291028
43.22313 | 40.9565 | 39.10761 | 37.64038 | 1.848886 | 0.1815608 | 1.285677
43.23313 | 40.9551 | 39.08234 | 37.62095 | 1.872756 | 0.1810818 | 1.28031
43.24312 | 40.9727 | 39.05707 | 37.60153 | 1.915631 | 0.1806055 | 1.274933
43.25312 | 40.9344 | 39.03174 | 37.58207 | 1.902661 | 0.180131 | 1.269537
43.26312 | 40.9537 | 39.00638 | 37.5626 | 1.947318 | 0.1796587 | 1.264128
43.27312 | 40.9576 | 38.981 | 37.5431 | 1.976603 | 0.1791888 | 1.258706
43.28312 | 40.9507 | 38.95559 | 37.52359 | 1.995114 | 0.1787212 | 1.253274
43.29312 | 40.9711 | 38.93015 | 37.50406 | 2.040949 | 0.1782558 | 1.247832
43.30311 | 40.9548 | 38.90472 | 37.48454 | 2.050083 | 0.1777933 | 1.242386
43.31311 | 40.9578 | 38.87923 | 37.46497 | 2.078566 | 0.1773327 | 1.236927
43.32311 | 40.9818 | 38.85373 | 37.4454 | 2.12807 | 0.1768745 | 1.23146
43.33311 | 40.9727 | 38.82821 | 37.4258 | 2.144494 | 0.1764186 | 1.225988
43.34311 | 40.9767 | 38.80266 | 37.40619 | 2.174039 | 0.1759652 | 1.220509
43.3531 | 40.973 | 38.77712 | 37.38658 | 2.195878 | 0.1755145 | 1.215031
43.3631 | 40.9971 | 38.75154 | 37.36693 | 2.245559 | 0.1750659 | 1.209545
43.3731 | 41.0062 | 38.72594 | 37.34727 | 2.280258 | 0.1746197 | 1.204055
43.3831 | 41.0044 | 38.70033 | 37.32759 | 2.304073 | 0.1741759 | 1.198563
43.3931 | 41.043 | 38.6747 | 37.30789 | 2.368303 | 0.1737346 | 1.19307
43.4031 | 40.9894 | 38.64905 | 37.28818 | 2.340348 | 0.1732957 | 1.187577
43.41309 | 41.0885 | 38.62342 | 37.26847 | 2.46508 | 0.1728597 | 1.182089
43.42309 | 41.0803 | 38.59775 | 37.24873 | 2.482551 | 0.1724258 | 1.176597
43.43309 | 41.0715 | 38.57207 | 37.22897 | 2.499433 | 0.1719943 | 1.171107
43.44309 | 41.085 | 38.54637 | 37.20919 | 2.538627 | 0.1715653 | 1.165619
43.45309 | 41.1206 | 38.52067 | 37.1894 | 2.599931 | 0.1711388 | 1.160134
43.46308 | 41.1215 | 38.49498 | 37.16961 | 2.626518 | 0.1707153 | 1.154659
43.47308 | 41.1362 | 38.46926 | 37.14978 | 2.66694 | 0.1702938 | 1.149184
43.48308 | 41.1438 | 38.44353 | 37.12994 | 2.70027 | 0.1698749 | 1.143713
43.49308 | 41.1555 | 38.41779 | 37.11009 | 2.737706 | 0.1694584 | 1.138249
43.50308 | 41.1968 | 38.39205 | 37.09022 | 2.80475 | 0.1690445 | 1.132791
43.51308 | 41.1747 | 38.3663 | 37.07033 | 2.808398 | 0.168633 | 1.12734
43.52307 | 41.2256 | 38.34057 | 37.05045 | 2.885027 | 0.1682246 | 1.121903
43.53307 | 41.2013 | 38.31482 | 37.03053 | 2.886485 | 0.1678182 | 1.116469
43.54307 | 41.249 | 38.28905 | 37.01059 | 2.959946 | 0.1674144 | 1.111044
43.55307 | 41.2457 | 38.26329 | 36.99065 | 2.982411 | 0.1670131 | 1.105629
43.56307 | 41.2597 | 38.23752 | 36.97068 | 3.022179 | 0.1666143 | 1.100224
43.57306 | 41.2886 | 38.21178 | 36.95072 | 3.076822 | 0.1662185 | 1.094835
43.58306 | 41.2893 | 38.18601 | 36.93073 | 3.103292 | 0.1658248 | 1.089452
43.59306 | 41.3401 | 38.16024 | 36.91072 | 3.179862 | 0.1654336 | 1.084081
43.60306 | 41.3137 | 38.13447 | 36.8907 | 3.179233 | 0.165045 | 1.078722
43.61306 | 41.3368 | 38.1087 | 36.87066 | 3.228103 | 0.1646589 | 1.073376
43.62306 | 41.3516 | 38.08293 | 36.85061 | 3.268671 | 0.1642754 | 1.068044
43.63305 | 41.3524 | 38.05719 | 36.83056 | 3.295213 | 0.1638948 | 1.06273
43.64305 | 41.3594 | 38.03142 | 36.81048 | 3.327977 | 0.1635163 | 1.057425
43.65305 | 41.3423 | 38.00566 | 36.79038 | 3.336639 | 0.1631404 | 1.052135
43.66305 | 41.3876 | 37.9799 | 36.77027 | 3.407698 | 0.162767 | 1.046861
43.67305 | 41.3439 | 37.95415 | 36.75015 | 3.389753 | 0.1623961 | 1.041601
43.68304 | 41.3613 | 37.92842 | 36.73003 | 3.432878 | 0.1620282 | 1.036363
43.69304 | 41.3592 | 37.90268 | 36.70988 | 3.456524 | 0.1616623 | 1.031136
43.70304 | 41.3558 | 37.87693 | 36.68971 | 3.478865 | 0.1612991 | 1.025925
43.71304 | 41.3495 | 37.8512 | 36.66953 | 3.4983 | 0.1609383 | 1.020732
43.72304 | 41.3558 | 37.82547 | 36.64933 | 3.53033 | 0.1605801 | 1.015555
43.73304 | 41.3466 | 37.79975 | 36.62913 | 3.546853 | 0.1602244 | 1.010397
43.74303 | 41.3659 | 37.77406 | 36.60892 | 3.591843 | 0.1598715 | 1.005262
43.75303 | 41.3326 | 37.74835 | 36.58869 | 3.584252 | 0.1595208 | 1.00014
43.76303 | 41.3413 | 37.72265 | 36.56844 | 3.618653 | 0.1591726 | 0.9950362
43.77303 | 41.3295 | 37.69695 | 36.54817 | 3.632547 | 0.158827 | 0.9899518
43.78303 | 41.3409 | 37.67127 | 36.5279 | 3.669632 | 0.1584838 | 0.9848867
43.79302 | 41.3225 | 37.64562 | 36.50763 | 3.676883 | 0.1581434 | 0.9798459
43.80302 | 41.2963 | 37.61995 | 36.48732 | 3.67635 | 0.1578052 | 0.9748199
43.81302 | 41.3296 | 37.59429 | 36.46701 | 3.735308 | 0.1574695 | 0.9698141
43.82302 | 41.2842 | 37.56864 | 36.44668 | 3.715557 | 0.1571362 | 0.9648285
43.83302 | 41.3147 | 37.543 | 36.42634 | 3.771695 | 0.1568055 | 0.9598635
43.84302 | 41.2852 | 37.51738 | 36.40598 | 3.767824 | 0.1564771 | 0.9549191
43.85301 | 41.2955 | 37.49178 | 36.38563 | 3.803716 | 0.1561516 | 0.9500004
43.86301 | 41.2585 | 37.46618 | 36.36525 | 3.792323 | 0.1558282 | 0.9450981
43.87301 | 41.2781 | 37.44058 | 36.34486 | 3.837519 | 0.1555073 | 0.9402172
43.88301 | 41.2898 | 37.415 | 36.32445 | 3.874804 | 0.1551888 | 0.9353578
43.89301 | 41.2659 | 37.38942 | 36.30403 | 3.876477 | 0.1548727 | 0.9305201
43.903 | 41.2293 | 37.36389 | 36.28362 | 3.865413 | 0.1545594 | 0.925709
43.913 | 41.2787 | 37.33834 | 36.26317 | 3.940362 | 0.1542482 | 0.9209151
43.923 | 41.2407 | 37.3128 | 36.24272 | 3.9279 | 0.1539394 | 0.9161434
43.933 | 41.2552 | 37.28728 | 36.22225 | 3.967924 | 0.153633 | 0.9113941
43.943 | 41.2039 | 37.26176 | 36.20177 | 3.942137 | 0.153329 | 0.9066671
43.953 | 41.2315 | 37.23626 | 36.18127 | 3.995236 | 0.1530274 | 0.9019628
43.96299 | 41.2254 | 37.2108 | 36.16079 | 4.014597 | 0.1527285 | 0.8972858
43.97299 | 41.1927 | 37.18533 | 36.14027 | 4.007369 | 0.1524317 | 0.892627
43.98299 | 41.1945 | 37.15987 | 36.11974 | 4.034629 | 0.1521372 | 0.887991
43.99299 | 41.1976 | 37.13442 | 36.0992 | 4.063175 | 0.1518451 | 0.8833782
44.00299 | 41.1862 | 37.10899 | 36.07865 | 4.077207 | 0.1515554 | 0.8787885
44.01298 | 41.1373 | 37.0836 | 36.0581 | 4.0537 | 0.1512683 | 0.8742263
44.02298 | 41.1273 | 37.0582 | 36.03753 | 4.069105 | 0.1509833 | 0.8696831
44.03298 | 41.1592 | 37.0328 | 36.01694 | 4.126395 | 0.1507006 | 0.865163
44.04298 | 41.1211 | 37.00743 | 35.99634 | 4.113671 | 0.1504202 | 0.8606665
44.05298 | 41.106 | 36.98207 | 35.97573 | 4.123933 | 0.1501422 | 0.8561932
44.06298 | 41.1154 | 36.95672 | 35.95511 | 4.15868 | 0.1498664 | 0.8517438
44.07297 | 41.0728 | 36.93141 | 35.9345 | 4.141387 | 0.1495933 | 0.847322
44.08297 | 41.1116 | 36.9061 | 35.91385 | 4.205504 | 0.1493221 | 0.8429195
44.09297 | 41.0202 | 36.88079 | 35.8932 | 4.139407 | 0.1490533 | 0.8385407
44.10297 | 41.082 | 36.85551 | 35.87253 | 4.226495 | 0.1487867 | 0.8341854
44.11297 | 41.0307 | 36.83023 | 35.85186 | 4.200467 | 0.1485224 | 0.829854
44.12296 | 41.0023 | 36.805 | 35.83119 | 4.197298 | 0.1482607 | 0.8255517
44.13296 | 41.0124 | 36.77976 | 35.81049 | 4.232641 | 0.1480009 | 0.8212677
44.14296 | 40.989 | 36.75453 | 35.78978 | 4.234468 | 0.1477434 | 0.8170073
44.15296 | 40.9794 | 36.72932 | 35.76906 | 4.250079 | 0.1474881 | 0.8127706
44.16296 | 40.9746 | 36.70412 | 35.74833 | 4.270476 | 0.147235 | 0.8085577
44.17296 | 40.9109 | 36.67894 | 35.72759 | 4.231956 | 0.1469842 | 0.8043686
44.18295 | 40.96 | 36.6538 | 35.70686 | 4.306196 | 0.1467358 | 0.8002072
44.19295 | 40.869 | 36.62865 | 35.6861 | 4.240346 | 0.1464894 | 0.7960655
44.20295 | 40.8971 | 36.60352 | 35.66533 | 4.293579 | 0.1462452 | 0.7919475
44.21295 | 40.8715 | 36.5784 | 35.64455 | 4.293097 | 0.1460031 | 0.787853
44.22295 | 40.8702 | 36.5533 | 35.62375 | 4.3169 | 0.1457633 | 0.7837822
44.23294 | 40.8417 | 36.52824 | 35.60297 | 4.313461 | 0.1455258 | 0.7797397
44.24294 | 40.8145 | 36.50317 | 35.58216 | 4.311331 | 0.1452903 | 0.7757161
44.25294 | 40.8086 | 36.47811 | 35.56134 | 4.330486 | 0.1450569 | 0.7717161
44.26294 | 40.8033 | 36.45308 | 35.54051 | 4.350225 | 0.1448257 | 0.7677395
44.27294 | 40.754 | 36.42805 | 35.51967 | 4.325948 | 0.1445966 | 0.7637865
44.28294 | 40.7624 | 36.40305 | 35.49882 | 4.359355 | 0.1443697 | 0.7598568
44.29293 | 40.684 | 36.37808 | 35.47798 | 4.305921 | 0.144145 | 0.7559544
44.30293 | 40.7595 | 36.3531 | 35.45711 | 4.406396 | 0.1439223 | 0.7520714
44.31293 | 40.6874 | 36.32814 | 35.43623 | 4.359255 | 0.1437017 | 0.7482115
44.32293 | 40.6869 | 36.3032 | 35.41534 | 4.383698 | 0.1434832 | 0.7443751
44.33293 | 40.6565 | 36.27827 | 35.39445 | 4.378225 | 0.1432667 | 0.7405617
44.34292 | 40.624 | 36.25339 | 35.37356 | 4.370611 | 0.1430526 | 0.7367751
44.35292 | 40.6208 | 36.22849 | 35.35265 | 4.392306 | 0.1428403 | 0.7330077
44.36292 | 40.5889 | 36.20361 | 35.33172 | 4.385285 | 0.14263 | 0.7292634
44.37292 | 40.5681 | 36.17875 | 35.31079 | 4.389348 | 0.1424218 | 0.7255418
44.38292 | 40.589 | 36.1539 | 35.28985 | 4.435095 | 0.1422157 | 0.7218431
44.39292 | 40.5423 | 36.12907 | 35.2689 | 4.413226 | 0.1420116 | 0.718167
44.40291 | 40.5163 | 36.10428 | 35.24796 | 4.412016 | 0.1418097 | 0.7145172
44.41291 | 40.5185 | 36.07948 | 35.22699 | 4.439015 | 0.1416097 | 0.7108865
44.42291 | 40.496 | 36.0547 | 35.20601 | 4.441298 | 0.1414116 | 0.7072781
44.43291 | 40.4639 | 36.02993 | 35.18503 | 4.433965 | 0.1412156 | 0.7036922
44.44291 | 40.4289 | 36.00518 | 35.16403 | 4.423716 | 0.1410215 | 0.7001285
44.4529 | 40.4497 | 35.98047 | 35.14305 | 4.469227 | 0.1408297 | 0.6965906
44.4629 | 40.4062 | 35.95575 | 35.12204 | 4.450446 | 0.1406396 | 0.6930714
44.4729 | 40.3796 | 35.93105 | 35.10102 | 4.448549 | 0.1404515 | 0.6895742
44.4829 | 40.3715 | 35.90636 | 35.08 | 4.465137 | 0.1402653 | 0.6860989
44.4929 | 40.3346 | 35.88169 | 35.05896 | 4.452909 | 0.1400811 | 0.6826456
44.5029 | 40.334 | 35.85704 | 35.03792 | 4.476965 | 0.1398989 | 0.679214
44.51289 | 40.2817 | 35.83242 | 35.01689 | 4.44928 | 0.1397187 | 0.6758073
44.52289 | 40.2571 | 35.8078 | 34.99584 | 4.449304 | 0.1395404 | 0.672419
44.53289 | 40.2499 | 35.78319 | 34.97477 | 4.466713 | 0.1393639 | 0.6690521
44.54289 | 40.2073 | 35.75859 | 34.9537 | 4.448706 | 0.1391894 | 0.6657066
44.55289 | 40.1975 | 35.73402 | 34.93262 | 4.463483 | 0.1390167 | 0.6623824
44.56288 | 40.1769 | 35.70948 | 34.91155 | 4.467421 | 0.1388462 | 0.6590825
44.57288 | 40.1696 | 35.68493 | 34.89046 | 4.484667 | 0.1386773 | 0.6558006
44.58288 | 40.1345 | 35.6604 | 34.86935 | 4.474097 | 0.1385104 | 0.6525396
44.59288 | 40.103 | 35.63589 | 34.84824 | 4.467112 | 0.1383453 | 0.6492994
44.60288 | 40.0802 | 35.61139 | 34.82713 | 4.468812 | 0.1381821 | 0.6460801
44.61288 | 40.0757 | 35.5869 | 34.806 | 4.488796 | 0.1380207 | 0.6428814
44.62287 | 40.0322 | 35.56246 | 34.78489 | 4.46974 | 0.1378614 | 0.6397063
44.63287 | 40.0087 | 35.53801 | 34.76375 | 4.470693 | 0.1377037 | 0.6365486
44.64287 | 39.9828 | 35.51357 | 34.74261 | 4.469231 | 0.1375479 | 0.6334112
44.65287 | 40.0118 | 35.48915 | 34.72146 | 4.522654 | 0.1373939 | 0.6302941
44.66287 | 39.9068 | 35.46474 | 34.7003 | 4.442061 | 0.1372418 | 0.6271971
44.67286 | 39.9295 | 35.44037 | 34.67916 | 4.489129 | 0.1370916 | 0.6241232
44.68286 | 39.9098 | 35.41599 | 34.65798 | 4.493806 | 0.1369431 | 0.621066
44.69286 | 39.88 | 35.39163 | 34.63681 | 4.488368 | 0.1367963 | 0.6180287
44.70286 | 39.8508 | 35.36728 | 34.61562 | 4.483515 | 0.1366514 | 0.6150111
44.71286 | 39.8123 | 35.34295 | 34.59443 | 4.469347 | 0.1365083 | 0.6120131
44.72286 | 39.8371 | 35.31864 | 34.57323 | 4.518464 | 0.1363669 | 0.6090345
44.73285 | 39.7862 | 35.29436 | 34.55205 | 4.491841 | 0.1362275 | 0.606078
44.74285 | 39.7664 | 35.27007 | 34.53084 | 4.496328 | 0.1360897 | 0.603138
44.75285 | 39.7477 | 35.2458 | 34.50963 | 4.5019 | 0.1359536 | 0.6002172
44.76285 | 39.7282 | 35.22154 | 34.48841 | 4.506657 | 0.1358194 | 0.5973153
44.77285 | 39.6819 | 35.1973 | 34.46718 | 4.4846 | 0.1356868 | 0.5944323
44.78284 | 39.6852 | 35.1731 | 34.44597 | 4.512104 | 0.1355562 | 0.5915709
44.79284 | 39.6256 | 35.14888 | 34.42473 | 4.476716 | 0.1354271 | 0.5887254
44.80284 | 39.6333 | 35.12469 | 34.40349 | 4.508615 | 0.1352998 | 0.5858984
44.81284 | 39.5608 | 35.1005 | 34.38224 | 4.460299 | 0.1351741 | 0.5830899
44.82284 | 39.5716 | 35.07633 | 34.36098 | 4.495268 | 0.1350503 | 0.5802998
44.83283 | 39.5037 | 35.0522 | 34.33974 | 4.451498 | 0.1349282 | 0.5775305
44.84283 | 39.5323 | 35.02806 | 34.31848 | 4.504238 | 0.1348077 | 0.5747767
44.85283 | 39.4341 | 35.00394 | 34.29721 | 4.430164 | 0.134689 | 0.5720408
44.86283 | 39.4092 | 34.97982 | 34.27593 | 4.429376 | 0.1345719 | 0.5693229
44.87283 | 39.4048 | 34.95573 | 34.25465 | 4.449073 | 0.1344565 | 0.5666227
44.88283 | 39.3825 | 34.93164 | 34.23336 | 4.450855 | 0.1343428 | 0.5639402
44.89282 | 39.3153 | 34.9076 | 34.21209 | 4.4077 | 0.1342308 | 0.5612778
44.90282 | 39.3039 | 34.88355 | 34.1908 | 4.420354 | 0.1341204 | 0.5586303
44.91282 | 39.2852 | 34.85951 | 34.16949 | 4.425694 | 0.1340117 | 0.5560002
44.92282 | 39.2467 | 34.83548 | 34.14819 | 4.41122 | 0.1339047 | 0.5533871
44.93282 | 39.1695 | 34.81147 | 34.12688 | 4.358032 | 0.1337993 | 0.5507913
44.94281 | 39.195 | 34.78749 | 34.10558 | 4.407506 | 0.1336956 | 0.5482149
44.95281 | 39.2018 | 34.76351 | 34.08426 | 4.438289 | 0.1335935 | 0.5456528
44.96281 | 39.0784 | 34.73954 | 34.06294 | 4.338859 | 0.133493 | 0.5431076
44.97281 | 39.0851 | 34.71559 | 34.04161 | 4.369515 | 0.1333942 | 0.540579
44.98281 | 39.0784 | 34.69164 | 34.02028 | 4.386757 | 0.1332969 | 0.538067
44.99281 | 39.0285 | 34.66771 | 33.99894 | 4.360785 | 0.1332013 | 0.5355714
45.0028 | 38.9996 | 34.64382 | 33.97762 | 4.355776 | 0.1331074 | 0.5330946
45.0128 | 38.9642 | 34.61992 | 33.95628 | 4.344276 | 0.133015 | 0.5306315
45.0228 | 38.9736 | 34.59604 | 33.93493 | 4.377563 | 0.1329242 | 0.5281846
45.0328 | 38.8803 | 34.57216 | 33.91358 | 4.308136 | 0.132835 | 0.5257537
45.0428 | 38.9034 | 34.5483 | 33.89222 | 4.355096 | 0.1327474 | 0.5233387
45.05279 | 38.8706 | 34.52448 | 33.87088 | 4.346118 | 0.1326615 | 0.5209418
45.06279 | 38.8543 | 34.50065 | 33.84951 | 4.35365 | 0.1325771 | 0.5185582
45.07279 | 38.7953 | 34.47683 | 33.82815 | 4.318469 | 0.1324942 | 0.5161903
45.08279 | 38.7545 | 34.45303 | 33.80677 | 4.301474 | 0.132413 | 0.5138378
45.09279 | 38.7806 | 34.42923 | 33.7854 | 4.351366 | 0.1323333 | 0.5115006
45.10279 | 38.7293 | 34.40546 | 33.76402 | 4.323845 | 0.1322551 | 0.5091788
45.11278 | 38.674 | 34.38171 | 33.74266 | 4.292286 | 0.1321786 | 0.5068743
45.12278 | 38.6744 | 34.35796 | 33.72128 | 4.316438 | 0.1321036 | 0.5045826
45.13278 | 38.6708 | 34.33422 | 33.69989 | 4.336576 | 0.1320301 | 0.5023059
45.14278 | 38.5898 | 34.3105 | 33.6785 | 4.279301 | 0.1319582 | 0.500044
45.15278 | 38.5824 | 34.28679 | 33.6571 | 4.295613 | 0.1318878 | 0.4977969
45.16277 | 38.583 | 34.26311 | 33.63573 | 4.319888 | 0.131819 | 0.4955665
45.17277 | 38.5217 | 34.23943 | 33.61433 | 4.282273 | 0.1317517 | 0.4933485
45.18277 | 38.4757 | 34.21575 | 33.59292 | 4.259946 | 0.1316859 | 0.491145
45.19277 | 38.4651 | 34.1921 | 33.57152 | 4.273005 | 0.1316216 | 0.4889558
45.20277 | 38.4586 | 34.16845 | 33.55011 | 4.290151 | 0.1315589 | 0.4867808
45.21277 | 38.3783 | 34.14482 | 33.5287 | 4.233483 | 0.1314977 | 0.4846206
45.22276 | 38.3821 | 34.12122 | 33.50731 | 4.26088 | 0.131438 | 0.4824759
45.23276 | 38.374 | 34.09761 | 33.48589 | 4.276387 | 0.1313798 | 0.480343
45.24276 | 38.3087 | 34.07402 | 33.46447 | 4.234681 | 0.1313231 | 0.4782239
45.25276 | 38.284 | 34.05044 | 33.44305 | 4.233562 | 0.1312679 | 0.4761186
45.26276 | 38.2688 | 34.02687 | 33.42163 | 4.24193 | 0.1312142 | 0.4740269
45.27275 | 38.2609 | 34.00334 | 33.40023 | 4.257562 | 0.1311621 | 0.4719508
45.28275 | 38.1681 | 33.9798 | 33.3788 | 4.188304 | 0.1311114 | 0.4698861
45.29275 | 38.1893 | 33.95627 | 33.35737 | 4.233034 | 0.1310621 | 0.4678347
45.30275 | 38.1414 | 33.93275 | 33.33594 | 4.20865 | 0.1310144 | 0.4657967
45.31275 | 38.1291 | 33.90925 | 33.31451 | 4.219854 | 0.1309681 | 0.4637717
45.32275 | 38.0752 | 33.88575 | 33.29307 | 4.189445 | 0.1309234 | 0.4617599
45.33274 | 38.0317 | 33.8623 | 33.27166 | 4.1694 | 0.1308801 | 0.4597632
45.34274 | 38.0598 | 33.83883 | 33.25022 | 4.220966 | 0.1308383 | 0.4577773
45.35274 | 37.9725 | 33.81538 | 33.22878 | 4.157119 | 0.1307979 | 0.455804
45.36274 | 37.9328 | 33.79194 | 33.20734 | 4.14086 | 0.130759 | 0.4538431
45.37274 | 37.9444 | 33.76851 | 33.1859 | 4.175888 | 0.1307215 | 0.4518952
45.38273 | 37.8866 | 33.74512 | 33.16447 | 4.141479 | 0.1306856 | 0.449962
45.39273 | 37.8315 | 33.72172 | 33.14303 | 4.109782 | 0.130651 | 0.448039
45.40273 | 37.847 | 33.69833 | 33.12158 | 4.148672 | 0.1306179 | 0.4461284
45.41273 | 37.8185 | 33.67495 | 33.10013 | 4.143549 | 0.1305863 | 0.44423
45.42273 | 37.7454 | 33.65159 | 33.07869 | 4.093814 | 0.1305561 | 0.4423437
45.43273 | 37.7165 | 33.62823 | 33.05724 | 4.088266 | 0.1305274 | 0.4404695
45.44272 | 37.7367 | 33.60492 | 33.03581 | 4.131783 | 0.1305001 | 0.4386091
45.45272 | 37.6144 | 33.58159 | 33.01436 | 4.03281 | 0.1304743 | 0.4367588
45.46272 | 37.6371 | 33.55828 | 32.99291 | 4.078825 | 0.1304498 | 0.4349203
45.47272 | 37.5968 | 33.53497 | 32.97145 | 4.061827 | 0.1304268 | 0.4330935
45.48272 | 37.5632 | 33.51168 | 32.95 | 4.051517 | 0.1304053 | 0.4312784
45.49271 | 37.4955 | 33.48843 | 32.92857 | 4.007071 | 0.1303852 | 0.4294765
45.50271 | 37.4798 | 33.46516 | 32.90711 | 4.014637 | 0.1303665 | 0.4276844
45.51271 | 37.4716 | 33.44191 | 32.88566 | 4.029689 | 0.1303492 | 0.4259036
45.52271 | 37.4 | 33.41867 | 32.8642 | 3.98133 | 0.1303334 | 0.4241342
45.53271 | 37.337 | 33.39544 | 32.84275 | 3.941558 | 0.1303189 | 0.422376
45.54271 | 37.3564 | 33.37223 | 32.82129 | 3.984173 | 0.1303059 | 0.4206289
45.5527 | 37.2926 | 33.34905 | 32.79986 | 3.943553 | 0.1302943 | 0.4188946
45.5627 | 37.2482 | 33.32586 | 32.7784 | 3.922344 | 0.1302841 | 0.4171695
45.5727 | 37.2287 | 33.30268 | 32.75695 | 3.926023 | 0.1302753 | 0.4154554
45.5827 | 37.2348 | 33.27951 | 32.73549 | 3.955289 | 0.130268 | 0.4137521
45.5927 | 37.1099 | 33.25636 | 32.71404 | 3.853543 | 0.130262 | 0.4120595
45.60269 | 37.1052 | 33.23324 | 32.6926 | 3.871961 | 0.1302575 | 0.4103792
45.61269 | 37.1168 | 33.21011 | 32.67115 | 3.906691 | 0.1302543 | 0.4087079
45.62269 | 37.0234 | 33.18699 | 32.64969 | 3.836408 | 0.1302526 | 0.407047
45.63269 | 36.9636 | 33.16389 | 32.62824 | 3.799712 | 0.1302522 | 0.4053966
45.64269 | 37.0272 | 33.1408 | 32.60679 | 3.886405 | 0.1302533 | 0.4037566
45.65269 | 36.9143 | 33.11771 | 32.58533 | 3.796585 | 0.1302558 | 0.4021268
45.66268 | 36.8755 | 33.09467 | 32.5639 | 3.78083 | 0.1302596 | 0.4005088
45.67268 | 36.8697 | 33.07161 | 32.54245 | 3.798086 | 0.1302649 | 0.3988994
45.68268 | 36.8221 | 33.04857 | 32.521 | 3.773529 | 0.1302715 | 0.3973
45.69268 | 36.7222 | 33.02554 | 32.49955 | 3.69666 | 0.1302796 | 0.3957106
45.70268 | 36.7433 | 33.00252 | 32.4781 | 3.740779 | 0.130289 | 0.3941311
45.71267 | 36.7087 | 32.97954 | 32.45667 | 3.729163 | 0.1302998 | 0.392563
45.72267 | 36.6398 | 32.95654 | 32.43523 | 3.683257 | 0.130312 | 0.3910031
45.73267 | 36.6179 | 32.93356 | 32.41378 | 3.68434 | 0.1303256 | 0.3894529
45.74267 | 36.623 | 32.91059 | 32.39234 | 3.71241 | 0.1303406 | 0.3879123
45.75267 | 36.5185 | 32.88763 | 32.37089 | 3.630867 | 0.130357 | 0.3863813
45.76267 | 36.5021 | 32.86469 | 32.34945 | 3.637413 | 0.1303748 | 0.3848597
45.77266 | 36.4836 | 32.84178 | 32.32803 | 3.641823 | 0.1303939 | 0.3833491
45.78266 | 36.4547 | 32.81886 | 32.30659 | 3.635844 | 0.1304144 | 0.3818463
45.79266 | 36.3487 | 32.79595 | 32.28516 | 3.552753 | 0.1304363 | 0.3803528
45.80266 | 36.3975 | 32.77305 | 32.26372 | 3.62445 | 0.1304596 | 0.3788685
45.81266 | 36.3404 | 32.75017 | 32.24229 | 3.590234 | 0.1304843 | 0.3773934
45.82265 | 36.2543 | 32.72732 | 32.22088 | 3.526983 | 0.1305104 | 0.3759287
45.83265 | 36.2739 | 32.70446 | 32.19945 | 3.569443 | 0.1305378 | 0.3744717
45.84265 | 36.2492 | 32.68161 | 32.17802 | 3.567591 | 0.1305666 | 0.3730235
45.85265 | 36.136 | 32.65877 | 32.15659 | 3.477226 | 0.1305968 | 0.3715843
45.86265 | 36.1555 | 32.63595 | 32.13517 | 3.519549 | 0.1306284 | 0.3701539
45.87265 | 36.1445 | 32.61314 | 32.11375 | 3.53136 | 0.1306614 | 0.3687323
45.88264 | 36.0429 | 32.59036 | 32.09235 | 3.452536 | 0.1306957 | 0.3673206
45.89264 | 36.0582 | 32.56758 | 32.07093 | 3.490622 | 0.1307314 | 0.3659163
45.90264 | 36.0408 | 32.5448 | 32.04951 | 3.495996 | 0.1307685 | 0.3645205
45.91264 | 35.9719 | 32.52204 | 32.0281 | 3.449858 | 0.130807 | 0.3631332
45.92264 | 35.9426 | 32.49929 | 32.00669 | 3.443307 | 0.1308469 | 0.3617544
45.93263 | 35.9189 | 32.47658 | 31.98531 | 3.442321 | 0.1308881 | 0.3603852
45.94263 | 35.9052 | 32.45385 | 31.9639 | 3.451346 | 0.1309307 | 0.3590231
45.95263 | 35.811 | 32.43114 | 31.9425 | 3.379859 | 0.1309747 | 0.3576692
45.96263 | 35.8366 | 32.40844 | 31.9211 | 3.428159 | 0.1310201 | 0.3563235
45.97263 | 35.7846 | 32.38575 | 31.8997 | 3.398847 | 0.1310669 | 0.3549859
45.98263 | 35.7494 | 32.36308 | 31.87831 | 3.386322 | 0.131115 | 0.3536565
45.99262 | 35.705 | 32.34044 | 31.85694 | 3.364562 | 0.1311645 | 0.3523363
46.00262 | 35.6875 | 32.31779 | 31.83555 | 3.369713 | 0.1312154 | 0.3510228
46.01262 | 35.6403 | 32.29515 | 31.81416 | 3.345151 | 0.1312677 | 0.3497172
46.02262 | 35.5969 | 32.27252 | 31.79278 | 3.324377 | 0.1313214 | 0.3484194
46.03262 | 35.5893 | 32.24991 | 31.7714 | 3.339391 | 0.1313764 | 0.3471295
46.04261 | 35.5314 | 32.22733 | 31.75005 | 3.304069 | 0.1314328 | 0.3458485
46.05261 | 35.4792 | 32.20474 | 31.72868 | 3.274458 | 0.1314906 | 0.344574
46.06261 | 35.4928 | 32.18217 | 31.70731 | 3.310634 | 0.1315498 | 0.3433071
46.07261 | 35.42 | 32.1596 | 31.68594 | 3.260398 | 0.1316104 | 0.3420477
46.08261 | 35.389 | 32.13705 | 31.66458 | 3.251949 | 0.1316724 | 0.3407959
46.09261 | 35.384 | 32.11451 | 31.64322 | 3.269488 | 0.1317357 | 0.3395516
46.1026 | 35.3329 | 32.09201 | 31.62189 | 3.240892 | 0.1318004 | 0.3383158
46.1126 | 35.2549 | 32.06949 | 31.60054 | 3.185405 | 0.1318665 | 0.3370862
46.1226 | 35.2632 | 32.04699 | 31.5792 | 3.216207 | 0.131934 | 0.3358639
46.1326 | 35.2239 | 32.0245 | 31.55785 | 3.199395 | 0.1320029 | 0.3346489
46.1426 | 35.1375 | 32.00203 | 31.53651 | 3.135471 | 0.1320732 | 0.3334411
46.15259 | 35.1329 | 31.97959 | 31.5152 | 3.153312 | 0.1321449 | 0.3322415
46.16259 | 35.1189 | 31.95714 | 31.49387 | 3.161763 | 0.132218 | 0.3310479
46.17259 | 35.0188 | 31.9347 | 31.47254 | 3.084102 | 0.1322924 | 0.3298614
46.18259 | 35.0173 | 31.91227 | 31.45122 | 3.105027 | 0.1323683 | 0.3286818
46.19259 | 34.9906 | 31.88986 | 31.42991 | 3.10074 | 0.1324456 | 0.3275092
46.20259 | 34.8898 | 31.86746 | 31.40859 | 3.02234 | 0.1325243 | 0.3263435
46.21258 | 34.8952 | 31.84509 | 31.3873 | 3.050106 | 0.1326043 | 0.3251858
46.22258 | 34.8356 | 31.82272 | 31.366 | 3.012881 | 0.1326857 | 0.3240337
46.23258 | 34.7818 | 31.80036 | 31.3447 | 2.981443 | 0.1327686 | 0.3228884
46.24258 | 34.7832 | 31.77801 | 31.32341 | 3.005192 | 0.1328529 | 0.3217498
46.25258 | 34.7302 | 31.75567 | 31.30211 | 2.974529 | 0.1329386 | 0.3206178
46.26257 | 34.6367 | 31.73337 | 31.28085 | 2.90333 | 0.1330256 | 0.3194935
46.27257 | 34.6761 | 31.71106 | 31.25957 | 2.965041 | 0.1331141 | 0.3183748
46.28257 | 34.5937 | 31.68876 | 31.23829 | 2.904939 | 0.133204 | 0.3172625
46.29257 | 34.5288 | 31.66648 | 31.21702 | 2.862325 | 0.1332954 | 0.3161567
46.30257 | 34.5315 | 31.6442 | 31.19576 | 2.887297 | 0.1333881 | 0.3150573
46.31257 | 34.4903 | 31.62194 | 31.1745 | 2.868356 | 0.1334823 | 0.3139643
46.32256 | 34.3976 | 31.59972 | 31.15326 | 2.797881 | 0.1335777 | 0.3128788
46.33256 | 34.4567 | 31.57749 | 31.13201 | 2.879214 | 0.1336748 | 0.3117983
46.34256 | 34.3449 | 31.55527 | 31.11077 | 2.789635 | 0.1337732 | 0.3107242
46.35256 | 34.2953 | 31.53306 | 31.08953 | 2.762243 | 0.133873 | 0.3096563
46.36256 | 34.2855 | 31.51086 | 31.06829 | 2.774637 | 0.1339743 | 0.3085945
46.37255 | 34.2354 | 31.4887 | 31.04709 | 2.746697 | 0.1340769 | 0.3075399
46.38255 | 34.1969 | 31.46653 | 31.02586 | 2.730365 | 0.134181 | 0.3064903
46.39255 | 34.1758 | 31.44438 | 31.00465 | 2.73142 | 0.1342866 | 0.3054468
46.40255 | 34.1529 | 31.42224 | 30.98343 | 2.730663 | 0.1343936 | 0.3044092
46.41255 | 34.0785 | 31.40011 | 30.96223 | 2.678392 | 0.1345021 | 0.3033776
46.42255 | 34.0624 | 31.37799 | 30.94103 | 2.684408 | 0.1346119 | 0.3023519
46.43254 | 34.0447 | 31.35591 | 30.91986 | 2.688788 | 0.1347232 | 0.3013333
46.44254 | 33.9474 | 31.33382 | 30.89867 | 2.613577 | 0.1348359 | 0.3003193
46.45254 | 33.9728 | 31.31175 | 30.87749 | 2.661054 | 0.1349502 | 0.299311
46.46254 | 33.9393 | 31.28968 | 30.85631 | 2.649616 | 0.1350658 | 0.2983085
46.47254 | 33.8346 | 31.26763 | 30.83514 | 2.566966 | 0.135183 | 0.2973117
46.48253 | 33.8686 | 31.24562 | 30.814 | 2.62298 | 0.1353014 | 0.2963215
46.49253 | 33.8168 | 31.2236 | 30.79284 | 2.593203 | 0.1354215 | 0.295336
46.50253 | 33.7449 | 31.20159 | 30.77169 | 2.543313 | 0.135543 | 0.2943561
46.51253 | 33.7645 | 31.17959 | 30.75054 | 2.584909 | 0.135666 | 0.2933817
46.52253 | 33.663 | 31.15761 | 30.72941 | 2.505391 | 0.1357904 | 0.2924128
46.53253 | 33.6683 | 31.13564 | 30.70827 | 2.532661 | 0.1359163 | 0.2914493
46.54252 | 33.6167 | 31.11371 | 30.68717 | 2.502994 | 0.1360436 | 0.2904925
46.55252 | 33.59 | 31.09176 | 30.66605 | 2.498236 | 0.1361724 | 0.2895397
46.56252 | 33.5438 | 31.06984 | 30.64494 | 2.473965 | 0.1363028 | 0.2885927
46.57252 | 33.4929 | 31.04792 | 30.62384 | 2.44498 | 0.1364346 | 0.2876506
46.58252 | 33.5023 | 31.02602 | 30.60274 | 2.476281 | 0.1365679 | 0.2867141
46.59251 | 33.4279 | 31.00415 | 30.58167 | 2.423746 | 0.1367026 | 0.2857837
46.60251 | 33.392 | 30.98228 | 30.56058 | 2.40972 | 0.1368389 | 0.2848575
46.61251 | 33.3911 | 30.96042 | 30.53951 | 2.430681 | 0.1369767 | 0.2839365
46.62251 | 33.2984 | 30.93857 | 30.51844 | 2.359827 | 0.1371159 | 0.2830207
46.63251 | 33.2899 | 30.91674 | 30.49737 | 2.37316 | 0.1372567 | 0.28211
46.64251 | 33.2733 | 30.89492 | 30.47632 | 2.378378 | 0.137399 | 0.2812043
46.6525 | 33.1734 | 30.87314 | 30.45529 | 2.300262 | 0.1375427 | 0.2803045
46.6625 | 33.1912 | 30.85135 | 30.43425 | 2.339853 | 0.137688 | 0.2794089
46.6725 | 33.1083 | 30.82957 | 30.41322 | 2.27873 | 0.1378348 | 0.2785183
46.6825 | 33.1183 | 30.80781 | 30.39219 | 2.310493 | 0.1379832 | 0.2776326
46.6925 | 33.0574 | 30.78606 | 30.37117 | 2.271342 | 0.1381331 | 0.2767518
46.70249 | 33.0003 | 30.76434 | 30.35018 | 2.235956 | 0.1382843 | 0.2758767
46.71249 | 32.9745 | 30.74262 | 30.32918 | 2.231877 | 0.1384373 | 0.2750056
46.72249 | 32.9434 | 30.72092 | 30.30819 | 2.222484 | 0.1385917 | 0.2741393
46.73249 | 32.9016 | 30.69922 | 30.2872 | 2.202377 | 0.1387478 | 0.2732778
46.74249 | 32.8653 | 30.67754 | 30.26622 | 2.187756 | 0.1389053 | 0.272421
46.75249 | 32.8344 | 30.65588 | 30.24525 | 2.17852 | 0.1390644 | 0.2715689
46.76248 | 32.7851 | 30.63425 | 30.2243 | 2.150849 | 0.1392249 | 0.2707224
46.77248 | 32.7562 | 30.61261 | 30.20335 | 2.143585 | 0.1393871 | 0.2698796
46.78248 | 32.7144 | 30.59099 | 30.1824 | 2.123407 | 0.1395509 | 0.2690414
46.79248 | 32.6643 | 30.56939 | 30.16146 | 2.094914 | 0.1397162 | 0.2682079
46.80248 | 32.6103 | 30.54779 | 30.14053 | 2.062508 | 0.1398831 | 0.2673789
46.81247 | 32.6305 | 30.52624 | 30.11963 | 2.104265 | 0.1400514 | 0.2665552
46.82247 | 32.511 | 30.50467 | 30.09871 | 2.006329 | 0.1402215 | 0.2657352
46.83247 | 32.5627 | 30.48312 | 30.07781 | 2.079579 | 0.1403931 | 0.2649197
46.84247 | 32.4649 | 30.46159 | 30.05691 | 2.003314 | 0.1405663 | 0.2641086
46.85247 | 32.4477 | 30.44006 | 30.03602 | 2.007635 | 0.1407411 | 0.2633019
46.86247 | 32.3922 | 30.41856 | 30.01514 | 1.973641 | 0.1409175 | 0.2624996
46.87246 | 32.3466 | 30.39709 | 29.99429 | 1.949512 | 0.1410954 | 0.2617025
46.88246 | 32.3183 | 30.37561 | 29.97343 | 1.942689 | 0.1412749 | 0.2609088
46.89246 | 32.2789 | 30.35415 | 29.95257 | 1.924751 | 0.1414561 | 0.2601194
46.90246 | 32.245 | 30.3327 | 29.93173 | 1.912298 | 0.141639 | 0.2593343
46.91246 | 32.2217 | 30.31127 | 29.91089 | 1.910431 | 0.1418234 | 0.2585535
46.92245 | 32.1418 | 30.28987 | 29.89009 | 1.851928 | 0.1420093 | 0.2577776
46.93245 | 32.1604 | 30.26847 | 29.86927 | 1.891931 | 0.1421969 | 0.2570051
46.94245 | 32.0896 | 30.24708 | 29.84846 | 1.842519 | 0.1423862 | 0.2562368
46.95245 | 32.0455 | 30.22571 | 29.82766 | 1.819793 | 0.1425772 | 0.2554726
46.96245 | 32.0211 | 30.20435 | 29.80687 | 1.816751 | 0.1427698 | 0.2547125
46.97245 | 31.9672 | 30.18301 | 29.78608 | 1.784195 | 0.142964 | 0.2539564
46.98244 | 31.9962 | 30.1617 | 29.76533 | 1.834502 | 0.1431597 | 0.2532051
46.99244 | 31.8584 | 30.14038 | 29.74457 | 1.718015 | 0.1433572 | 0.2524571
47.00244 | 31.8804 | 30.11909 | 29.72382 | 1.761313 | 0.1435564 | 0.2517132
47.01244 | 31.8464 | 30.0978 | 29.70307 | 1.748597 | 0.1437572 | 0.2509731
47.02244 | 31.784 | 30.07654 | 29.68234 | 1.707465 | 0.1439598 | 0.250237
47.03243 | 31.7621 | 30.0553 | 29.66163 | 1.706796 | 0.1441638 | 0.2495056
47.04243 | 31.7018 | 30.03407 | 29.64092 | 1.667734 | 0.1443696 | 0.2487773
47.05243 | 31.7045 | 30.01284 | 29.62021 | 1.691656 | 0.1445772 | 0.2480529
47.06243 | 31.6511 | 29.99164 | 29.59952 | 1.659463 | 0.1447864 | 0.2473323
47.07243 | 31.6137 | 29.97045 | 29.57883 | 1.643254 | 0.1449974 | 0.2466155
47.08243 | 31.5975 | 29.94927 | 29.55816 | 1.64823 | 0.14521 | 0.2459025
47.09242 | 31.5502 | 29.92813 | 29.53751 | 1.62207 | 0.1454242 | 0.245194
47.10242 | 31.5105 | 29.90699 | 29.51686 | 1.603515 | 0.1456402 | 0.2444885
47.11242 | 31.4713 | 29.88586 | 29.49621 | 1.585444 | 0.145858 | 0.2437868
47.12242 | 31.4424 | 29.86474 | 29.47558 | 1.577658 | 0.1460775 | 0.2430887
47.13242 | 31.3895 | 29.84364 | 29.45495 | 1.545857 | 0.1462987 | 0.2423943
47.14241 | 31.3696 | 29.82258 | 29.43436 | 1.547018 | 0.1465215 | 0.2417042
47.15241 | 31.3516 | 29.80151 | 29.41375 | 1.550086 | 0.1467462 | 0.2410171
47.16241 | 31.2797 | 29.78046 | 29.39316 | 1.499237 | 0.1469726 | 0.2403336
47.17241 | 31.2932 | 29.75943 | 29.37257 | 1.533772 | 0.1472008 | 0.2396536
47.18241 | 31.1929 | 29.73841 | 29.352 | 1.454492 | 0.1474307 | 0.2389772
47.19241 | 31.1895 | 29.7174 | 29.33144 | 1.472096 | 0.1476624 | 0.2383043
47.2024 | 31.1385 | 29.69644 | 29.31091 | 1.442063 | 0.1478956 | 0.2376356
47.2124 | 31.1164 | 29.67546 | 29.29036 | 1.440935 | 0.1481309 | 0.2369698
47.2224 | 31.0654 | 29.65451 | 29.26983 | 1.410891 | 0.1483679 | 0.2363074
47.2324 | 31.0499 | 29.63357 | 29.24931 | 1.416331 | 0.1486067 | 0.2356484
47.2424 | 30.9819 | 29.61264 | 29.2288 | 1.369255 | 0.1488473 | 0.2349929
47.25239 | 30.9961 | 29.59176 | 29.20833 | 1.404342 | 0.1490894 | 0.2343414
47.26239 | 30.9056 | 29.57087 | 29.18784 | 1.334734 | 0.1493336 | 0.2336926
47.27239 | 30.892 | 29.54999 | 29.16736 | 1.342009 | 0.1495795 | 0.2330472
47.28239 | 30.8533 | 29.52913 | 29.1469 | 1.324169 | 0.1498273 | 0.2324051
47.29239 | 30.8017 | 29.50829 | 29.12644 | 1.293412 | 0.1500769 | 0.2317664
47.30239 | 30.7976 | 29.48746 | 29.106 | 1.310139 | 0.1503284 | 0.231131
47.31238 | 30.7202 | 29.46667 | 29.08559 | 1.253528 | 0.1505814 | 0.2304994
47.32238 | 30.6999 | 29.44588 | 29.06517 | 1.254022 | 0.1508365 | 0.2298705
47.33238 | 30.6911 | 29.4251 | 29.04476 | 1.266 | 0.1510934 | 0.2292448
47.34238 | 30.5932 | 29.40434 | 29.02436 | 1.188861 | 0.1513522 | 0.2286223
47.35238 | 30.5798 | 29.38359 | 29.00398 | 1.196205 | 0.1516128 | 0.228003
47.36237 | 30.5552 | 29.36289 | 28.98362 | 1.192313 | 0.151875 | 0.2273875
47.37237 | 30.4889 | 29.34218 | 28.96326 | 1.146724 | 0.1521394 | 0.2267746
47.38237 | 30.5124 | 29.32148 | 28.94291 | 1.190919 | 0.1524056 | 0.2261648
47.39237 | 30.3861 | 29.3008 | 28.92257 | 1.085297 | 0.1526737 | 0.2255581
47.40237 | 30.4254 | 29.28014 | 28.90224 | 1.145258 | 0.1529437 | 0.2249545
47.41237 | 30.3748 | 29.2595 | 28.88193 | 1.115303 | 0.1532155 | 0.224354
47.42236 | 30.2967 | 29.23889 | 28.86164 | 1.05781 | 0.153489 | 0.2237571
47.43236 | 30.3132 | 29.21828 | 28.84135 | 1.094921 | 0.1537646 | 0.2231627
47.44236 | 30.2401 | 29.19769 | 28.82107 | 1.042415 | 0.1540422 | 0.2225713
47.45236 | 30.2349 | 29.17711 | 28.8008 | 1.057792 | 0.1543217 | 0.2219829
47.46236 | 30.2068 | 29.15655 | 28.78055 | 1.050252 | 0.1546031 | 0.2213975
47.47235 | 30.134 | 29.13603 | 28.76032 | 0.9979743 | 0.1548861 | 0.2208157
47.48235 | 30.1214 | 29.1155 | 28.74009 | 1.0059 | 0.1551713 | 0.2202364
47.49235 | 30.0901 | 29.09499 | 28.71987 | 0.995109 | 0.1554585 | 0.2196598
47.50235 | 30.0465 | 29.0745 | 28.69967 | 0.9720007 | 0.1557476 | 0.2190862
47.51235 | 30.0646 | 29.05402 | 28.67947 | 1.010575 | 0.1560387 | 0.2185155
47.52235 | 29.9582 | 29.03357 | 28.65929 | 0.9246324 | 0.1563317 | 0.2179476
47.53234 | 29.9511 | 29.01315 | 28.63914 | 0.937952 | 0.1566264 | 0.2173832
47.54234 | 29.926 | 28.99273 | 28.61898 | 0.9332746 | 0.1569233 | 0.216821
47.55234 | 29.8784 | 28.97232 | 28.59884 | 0.9060799 | 0.1572222 | 0.2162617
47.56234 | 29.8902 | 28.95193 | 28.5787 | 0.9382677 | 0.1575231 | 0.2157052
47.57234 | 29.8092 | 28.93156 | 28.55858 | 0.8776381 | 0.157826 | 0.2151515
47.58233 | 29.795 | 28.91123 | 28.5385 | 0.8837707 | 0.1581305 | 0.2146011
47.59233 | 29.7832 | 28.89089 | 28.5184 | 0.892306 | 0.1584374 | 0.214053
47.60233 | 29.7341 | 28.87058 | 28.49832 | 0.8635238 | 0.1587462 | 0.2135075
47.61233 | 29.7196 | 28.85028 | 28.47825 | 0.869324 | 0.1590571 | 0.2129648
47.62233 | 29.6536 | 28.82999 | 28.4582 | 0.8236065 | 0.1593699 | 0.2124249
47.63233 | 29.6315 | 28.80973 | 28.43816 | 0.8217712 | 0.1596848 | 0.2118876
47.64232 | 29.6434 | 28.7895 | 28.41815 | 0.8538981 | 0.1600014 | 0.2113535
47.65232 | 29.5497 | 28.76927 | 28.39813 | 0.7804273 | 0.1603203 | 0.2108215
47.66232 | 29.5868 | 28.74906 | 28.37813 | 0.8377387 | 0.1606413 | 0.2102922
47.67232 | 29.4958 | 28.72887 | 28.35814 | 0.7669323 | 0.1609643 | 0.2097655
47.68232 | 29.4936 | 28.70869 | 28.33816 | 0.7849079 | 0.1612893 | 0.2092415
47.69231 | 29.4628 | 28.68855 | 28.31822 | 0.7742453 | 0.1616161 | 0.2087206
47.70231 | 29.3921 | 28.66841 | 28.29827 | 0.723685 | 0.1619453 | 0.2082017
47.71231 | 29.4106 | 28.64829 | 28.27833 | 0.7623066 | 0.1622765 | 0.2076854
47.72231 | 29.3345 | 28.62819 | 28.25841 | 0.7063101 | 0.1626098 | 0.2071717
47.73231 | 29.3302 | 28.6081 | 28.2385 | 0.7220954 | 0.1629451 | 0.2066605
47.74231 | 29.3055 | 28.58804 | 28.2186 | 0.7174626 | 0.1632826 | 0.2061518
47.7523 | 29.259 | 28.56801 | 28.19874 | 0.6909915 | 0.1636218 | 0.2056462
47.7623 | 29.2307 | 28.54798 | 28.17887 | 0.6827222 | 0.1639634 | 0.2051425
47.7723 | 29.1824 | 28.52797 | 28.15902 | 0.6544347 | 0.1643071 | 0.2046413
47.7823 | 29.1614 | 28.50797 | 28.13918 | 0.6534287 | 0.1646529 | 0.2041426
47.7923 | 29.1491 | 28.488 | 28.11935 | 0.6611044 | 0.1650008 | 0.2036464
47.80229 | 29.0928 | 28.46806 | 28.09955 | 0.6247417 | 0.1653504 | 0.2031531
47.81229 | 29.0673 | 28.44812 | 28.07976 | 0.6191804 | 0.1657026 | 0.2026617
47.82229 | 29.0242 | 28.4282 | 28.05997 | 0.5960007 | 0.1660568 | 0.2021727
47.83229 | 28.9824 | 28.4083 | 28.0402 | 0.5741024 | 0.1664132 | 0.2016862
47.84229 | 28.9773 | 28.38841 | 28.02044 | 0.5888855 | 0.1667717 | 0.201202
47.85229 | 28.9129 | 28.36855 | 28.0007 | 0.54435 | 0.1671323 | 0.2007202
47.86228 | 28.9249 | 28.34872 | 27.98099 | 0.5761759 | 0.1674947 | 0.2002412
47.87228 | 28.8219 | 28.3289 | 27.96127 | 0.493003 | 0.1678597 | 0.1997641
47.88228 | 28.852 | 28.30909 | 27.94157 | 0.5429113 | 0.1682267 | 0.1992893
47.89228 | 28.7655 | 28.2893 | 27.92189 | 0.4762008 | 0.1685959 | 0.1988168
47.90228 | 28.7759 | 28.26953 | 27.90221 | 0.5063715 | 0.1689673 | 0.1983467
47.91227 | 28.735 | 28.2498 | 27.88258 | 0.4852035 | 0.1693405 | 0.1978793
47.92227 | 28.6743 | 28.23006 | 27.86293 | 0.4442364 | 0.1697162 | 0.1974137
47.93227 | 28.6919 | 28.21035 | 27.84331 | 0.4815503 | 0.170094 | 0.1969504
47.94227 | 28.6219 | 28.19065 | 27.82369 | 0.4312452 | 0.1704741 | 0.1964893
47.95227 | 28.6152 | 28.17098 | 27.80409 | 0.444221 | 0.1708563 | 0.1960305
47.96227 | 28.5924 | 28.15132 | 27.78451 | 0.4410778 | 0.1712407 | 0.1955739
47.97226 | 28.5205 | 28.1317 | 27.76496 | 0.3887958 | 0.1716269 | 0.19512
47.98226 | 28.5225 | 28.11209 | 27.7454 | 0.4104142 | 0.1720156 | 0.1946678
47.99226 | 28.4905 | 28.09249 | 27.72586 | 0.3980135 | 0.1724066 | 0.1942178
48.00226 | 28.4614 | 28.07291 | 27.70634 | 0.3884935 | 0.1727998 | 0.19377
48.01226 | 28.4522 | 28.05335 | 27.68683 | 0.3988542 | 0.1731951 | 0.1933244
48.02225 | 28.3727 | 28.03382 | 27.66735 | 0.3388761 | 0.1735923 | 0.1928813
48.03225 | 28.3919 | 28.0143 | 27.64787 | 0.3775981 | 0.173992 | 0.19244
48.04225 | 28.2988 | 27.9948 | 27.6284 | 0.3040008 | 0.1743939 | 0.1920007
48.05225 | 28.351 | 27.97532 | 27.60895 | 0.3756839 | 0.1747981 | 0.1915637
48.06225 | 28.2594 | 27.95585 | 27.58952 | 0.3035476 | 0.1752045 | 0.1911287
48.07224 | 28.2684 | 27.93643 | 27.57012 | 0.3319724 | 0.1756127 | 0.1906962
48.08224 | 28.251 | 27.917 | 27.55071 | 0.333997 | 0.1760235 | 0.1902654
48.09224 | 28.1882 | 27.8976 | 27.53132 | 0.2906021 | 0.1764365 | 0.1898366
48.10224 | 28.1904 | 27.87821 | 27.51195 | 0.3121875 | 0.1768518 | 0.18941
48.11224 | 28.127 | 27.85885 | 27.49259 | 0.2681532 | 0.1772693 | 0.1889853
48.12224 | 28.1156 | 27.8395 | 27.47325 | 0.2760992 | 0.177689 | 0.1885628
48.13223 | 28.1024 | 27.82019 | 27.45394 | 0.2822062 | 0.1781104 | 0.1881426
48.14223 | 28.052 | 27.80089 | 27.43463 | 0.2511126 | 0.1785346 | 0.1877241
48.15223 | 28.0576 | 27.7816 | 27.41533 | 0.2759993 | 0.1789609 | 0.1873075
48.16223 | 27.9871 | 27.76233 | 27.39605 | 0.2247661 | 0.1793896 | 0.186893
48.17223 | 27.9783 | 27.74309 | 27.37679 | 0.235213 | 0.1798204 | 0.1864804
48.18222 | 27.9433 | 27.72388 | 27.35756 | 0.2194207 | 0.180253 | 0.1860703
48.19222 | 27.9098 | 27.70467 | 27.33832 | 0.2051277 | 0.1806883 | 0.1856616
48.20222 | 27.8902 | 27.68549 | 27.3191 | 0.2047147 | 0.1811259 | 0.185255
48.21222 | 27.8559 | 27.66632 | 27.2999 | 0.1895816 | 0.1815656 | 0.1848502
48.22222 | 27.8342 | 27.64717 | 27.28072 | 0.1870285 | 0.1820076 | 0.1844474
48.23222 | 27.7984 | 27.62804 | 27.26155 | 0.1703552 | 0.1824519 | 0.1840466
48.24221 | 27.7535 | 27.60896 | 27.24241 | 0.1445427 | 0.1828979 | 0.183648
48.25221 | 27.7487 | 27.58987 | 27.22327 | 0.1588292 | 0.1833466 | 0.1832509
48.26221 | 27.6974 | 27.5708 | 27.20415 | 0.1265954 | 0.1837976 | 0.1828557
48.27221 | 27.693 | 27.55176 | 27.18505 | 0.1412413 | 0.1842507 | 0.1824624
48.28221 | 27.649 | 27.53273 | 27.16596 | 0.1162669 | 0.1847061 | 0.182071
48.2922 | 27.623 | 27.51375 | 27.1469 | 0.1092533 | 0.1851633 | 0.1816818
48.3022 | 27.581 | 27.49476 | 27.12784 | 0.08623832 | 0.1856231 | 0.1812941
48.3122 | 27.5676 | 27.4758 | 27.1088 | 0.09180292 | 0.1860852 | 0.1809082
48.3222 | 27.5146 | 27.45685 | 27.08978 | 0.05774706 | 0.1865495 | 0.1805242
48.3322 | 27.508 | 27.43793 | 27.07077 | 0.0700708 | 0.187016 | 0.180142
48.3422 | 27.4834 | 27.41903 | 27.05178 | 0.06437401 | 0.1874848 | 0.1797616
48.35219 | 27.4346 | 27.40016 | 27.03282 | 0.03443785 | 0.1879553 | 0.1793833
48.36219 | 27.4284 | 27.3813 | 27.01387 | 0.04710003 | 0.1884284 | 0.1790065
48.37219 | 27.3467 | 27.36246 | 26.99492 | -0.01575842 | 0.1889038 | 0.1786315
48.38219 | 27.373 | 27.34364 | 26.976 | 0.02936255 | 0.1893814 | 0.1782582
48.39219 | 27.3102 | 27.32484 | 26.95709 | -0.01463716 | 0.1898612 | 0.1778867
48.40218 | 27.2996 | 27.30608 | 26.93822 | -0.006476312 | 0.1903428 | 0.1775173
48.41218 | 27.2829 | 27.28732 | 26.91934 | -0.00441736 | 0.190827 | 0.1771493
48.42218 | 27.2219 | 27.26858 | 26.90048 | -0.0466792 | 0.1913134 | 0.1767831
48.43218 | 27.2246 | 27.24986 | 26.88164 | -0.02526175 | 0.191802 | 0.1764186
48.44218 | 27.1665 | 27.23117 | 26.86282 | -0.06466517 | 0.1922927 | 0.1760557
48.45218 | 27.1737 | 27.21249 | 26.84401 | -0.03878935 | 0.1927857 | 0.1756946
48.46217 | 27.107 | 27.19385 | 26.82524 | -0.08685309 | 0.1932803 | 0.1753356
48.47217 | 27.1087 | 27.17522 | 26.80646 | -0.06651904 | 0.1937776 | 0.1749779
48.48217 | 27.0585 | 27.15661 | 26.78771 | -0.0981059 | 0.1942771 | 0.1746219
48.49217 | 27.0616 | 27.13801 | 26.76897 | -0.07641371 | 0.1947787 | 0.1742675
48.50217 | 26.9938 | 27.11944 | 26.75025 | -0.1256425 | 0.1952824 | 0.1739149
48.51216 | 27.0093 | 27.10091 | 26.73156 | -0.09161084 | 0.1957879 | 0.1735642
48.52216 | 26.9518 | 27.08238 | 26.71287 | -0.1305816 | 0.1962959 | 0.1732148
48.53216 | 26.9186 | 27.06387 | 26.6942 | -0.1452735 | 0.1968061 | 0.1728671
48.54216 | 26.9196 | 27.04539 | 26.67555 | -0.1257864 | 0.1973184 | 0.172521
48.55216 | 26.8681 | 27.02692 | 26.65691 | -0.1588205 | 0.1978328 | 0.1721766
48.56216 | 26.871 | 27.00848 | 26.63829 | -0.1374757 | 0.1983494 | 0.1718337
48.57215 | 26.8123 | 26.99007 | 26.61971 | -0.1777704 | 0.1988675 | 0.1714928
48.58215 | 26.8114 | 26.97167 | 26.60113 | -0.160268 | 0.1993882 | 0.1711532
48.59215 | 26.7915 | 26.95329 | 26.58256 | -0.1617867 | 0.1999111 | 0.1708151
48.60215 | 26.746 | 26.93493 | 26.56401 | -0.1889266 | 0.200436 | 0.1704787
48.61215 | 26.7516 | 26.91659 | 26.54548 | -0.1649879 | 0.2009629 | 0.1701438
48.62214 | 26.6681 | 26.89829 | 26.52699 | -0.2301887 | 0.2014914 | 0.1698108
48.63214 | 26.7348 | 26.87999 | 26.50849 | -0.1451925 | 0.2020225 | 0.169479
48.64214 | 26.6052 | 26.86172 | 26.49001 | -0.2565176 | 0.2025556 | 0.1691488
48.65214 | 26.6651 | 26.84346 | 26.47155 | -0.1783641 | 0.2030908 | 0.1688202
48.66214 | 26.5813 | 26.82523 | 26.45311 | -0.2439319 | 0.2036279 | 0.168493
48.67214 | 26.5996 | 26.80702 | 26.43469 | -0.2074212 | 0.2041671 | 0.1681675
48.68213 | 26.5518 | 26.78885 | 26.4163 | -0.2370502 | 0.2047077 | 0.1678438
48.69213 | 26.5319 | 26.77068 | 26.39791 | -0.2387822 | 0.2052509 | 0.1675212
48.70213 | 26.4907 | 26.75254 | 26.37954 | -0.2618359 | 0.205796 | 0.1672002
48.71213 | 26.4886 | 26.73441 | 26.36119 | -0.2458108 | 0.2063431 | 0.1668806
48.72213 | 26.4498 | 26.71631 | 26.34285 | -0.2665075 | 0.2068922 | 0.1665627
48.73212 | 26.431 | 26.69824 | 26.32455 | -0.2672437 | 0.2074427 | 0.1662464
48.74212 | 26.4389 | 26.68018 | 26.30626 | -0.2412833 | 0.2079956 | 0.1659313
48.75212 | 26.3482 | 26.66214 | 26.28798 | -0.3139445 | 0.2085504 | 0.1656177
48.76212 | 26.4013 | 26.64413 | 26.26971 | -0.2428272 | 0.2091071 | 0.1653055
48.77212 | 26.2952 | 26.62613 | 26.25147 | -0.3309316 | 0.2096658 | 0.1649949
48.78212 | 26.3404 | 26.60816 | 26.23325 | -0.2677575 | 0.2102263 | 0.1646856
48.79211 | 26.2601 | 26.59022 | 26.21506 | -0.3301232 | 0.2107881 | 0.1643782
48.80211 | 26.2833 | 26.57229 | 26.19687 | -0.2889925 | 0.2113523 | 0.1640718
48.81211 | 26.2112 | 26.55438 | 26.1787 | -0.3431835 | 0.2119184 | 0.1637669
48.82211 | 26.2244 | 26.5365 | 26.16055 | -0.3120961 | 0.2124863 | 0.1634634
48.83211 | 26.1671 | 26.51863 | 26.14241 | -0.3515305 | 0.213056 | 0.1631613
48.8421 | 26.1774 | 26.5008 | 26.12432 | -0.3234045 | 0.2136269 | 0.1628609
48.8521 | 26.122 | 26.48298 | 26.10622 | -0.3609823 | 0.2142002 | 0.1625617
48.8621 | 26.1053 | 26.46518 | 26.08814 | -0.3598819 | 0.2147752 | 0.1622638
48.8721 | 26.0731 | 26.4474 | 26.07008 | -0.3743033 | 0.215352 | 0.1619673
48.8821 | 26.0556 | 26.42965 | 26.05204 | -0.3740465 | 0.2159305 | 0.1616722
48.8921 | 26.0622 | 26.41191 | 26.03402 | -0.3497114 | 0.2165107 | 0.1613785
48.90209 | 25.9675 | 26.39422 | 26.01604 | -0.426716 | 0.2170921 | 0.1610864
48.91209 | 26.0375 | 26.37652 | 25.99805 | -0.3390246 | 0.2176757 | 0.1607954
48.92209 | 25.9157 | 26.35886 | 25.98009 | -0.4431551 | 0.218261 | 0.1605058
48.93209 | 25.9937 | 26.34121 | 25.96214 | -0.3475075 | 0.2188479 | 0.1602175
48.94209 | 25.8623 | 26.32358 | 25.94421 | -0.4612817 | 0.2194365 | 0.1599305
48.95208 | 25.9152 | 26.306 | 25.92632 | -0.3907955 | 0.2200261 | 0.1596452
48.96208 | 25.8576 | 26.28841 | 25.90843 | -0.4308135 | 0.2206179 | 0.1593609
48.97208 | 25.8383 | 26.27085 | 25.89056 | -0.4325535 | 0.2212113 | 0.159078
48.98208 | 25.8198 | 26.25332 | 25.87271 | -0.4335154 | 0.2218063 | 0.1587964
48.99208 | 25.7997 | 26.2358 | 25.85488 | -0.4360993 | 0.2224028 | 0.158516
49.00208 | 25.7741 | 26.21831 | 25.83707 | -0.4442051 | 0.2230008 | 0.158237
49.01207 | 25.7485 | 26.20085 | 25.81929 | -0.4523504 | 0.2235998 | 0.1579596
49.02207 | 25.7303 | 26.1834 | 25.80152 | -0.4531001 | 0.2242009 | 0.1576832
49.03207 | 25.6799 | 26.16597 | 25.78376 | -0.4860719 | 0.2248035 | 0.157408
49.04207 | 25.705 | 26.14857 | 25.76602 | -0.4435658 | 0.2254075 | 0.1571342
49.05207 | 25.622 | 26.13118 | 25.74831 | -0.5091816 | 0.226013 | 0.1568616
49.06206 | 25.6442 | 26.11384 | 25.73063 | -0.4696368 | 0.2266193 | 0.1565906
49.07206 | 25.6043 | 26.0965 | 25.71295 | -0.4921967 | 0.2272276 | 0.1563205
49.08206 | 25.5878 | 26.07918 | 25.69529 | -0.4913787 | 0.2278373 | 0.1560518
49.09206 | 25.5731 | 26.06188 | 25.67765 | -0.4887828 | 0.2284484 | 0.1557843
49.10206 | 25.5419 | 26.04461 | 25.66003 | -0.502709 | 0.2290609 | 0.155518
49.11206 | 25.5127 | 26.02736 | 25.64243 | -0.5146572 | 0.2296748 | 0.155253
49.12205 | 25.4953 | 26.01014 | 25.62487 | -0.5148448 | 0.2302893 | 0.1549894
49.13205 | 25.48 | 25.99294 | 25.6073 | -0.5129373 | 0.2309058 | 0.1547269
49.14205 | 25.4563 | 25.97575 | 25.58976 | -0.519452 | 0.2315235 | 0.1544656
49.15205 | 25.3838 | 25.95859 | 25.57224 | -0.5747887 | 0.2321426 | 0.1542055
49.16205 | 25.4336 | 25.94145 | 25.55474 | -0.5078477 | 0.2327629 | 0.1539466
49.17204 | 25.3453 | 25.92435 | 25.53727 | -0.5790459 | 0.2333838 | 0.1536891
49.18204 | 25.3881 | 25.90725 | 25.51981 | -0.5191491 | 0.2340066 | 0.1534327
49.19204 | 25.3045 | 25.89017 | 25.50237 | -0.5856746 | 0.2346306 | 0.1531774
49.20204 | 25.3302 | 25.87312 | 25.48494 | -0.5429223 | 0.2352557 | 0.1529233
49.21204 | 25.2589 | 25.85609 | 25.46754 | -0.5971922 | 0.2358821 | 0.1526704
49.22204 | 25.2763 | 25.83908 | 25.45016 | -0.5627844 | 0.2365096 | 0.1524187
49.23203 | 25.2233 | 25.82212 | 25.43281 | -0.5988157 | 0.2371376 | 0.1521684
49.24203 | 25.2335 | 25.80515 | 25.41547 | -0.5716523 | 0.2377674 | 0.151919
49.25203 | 25.1931 | 25.78821 | 25.39814 | -0.5951112 | 0.2383983 | 0.1516708
49.26203 | 25.1909 | 25.77129 | 25.38084 | -0.5803924 | 0.2390304 | 0.1514238
49.27203 | 25.1674 | 25.7544 | 25.36355 | -0.5869959 | 0.2396634 | 0.151178
49.28202 | 25.13 | 25.73754 | 25.34631 | -0.6075385 | 0.2402969 | 0.1509335
49.29202 | 25.1193 | 25.72069 | 25.32906 | -0.6013865 | 0.2409322 | 0.1506899
49.30202 | 25.1023 | 25.70386 | 25.31184 | -0.601557 | 0.2415684 | 0.1504475
49.31202 | 25.0703 | 25.68705 | 25.29464 | -0.6167497 | 0.2422057 | 0.1502062
49.32202 | 25.1061 | 25.67026 | 25.27745 | -0.5641648 | 0.242844 | 0.149966
49.33202 | 25.0255 | 25.6535 | 25.26029 | -0.6280023 | 0.2434833 | 0.149727
49.34201 | 25.0582 | 25.63678 | 25.24317 | -0.5785789 | 0.2441229 | 0.1494893
49.35201 | 24.9798 | 25.62006 | 25.22604 | -0.6402612 | 0.2447642 | 0.1492526
49.36201 | 24.9974 | 25.60337 | 25.20894 | -0.6059658 | 0.2454064 | 0.1490169
49.37201 | 24.9582 | 25.58669 | 25.19186 | -0.6284929 | 0.2460495 | 0.1487823
49.38201 | 24.9669 | 25.57004 | 25.1748 | -0.6031425 | 0.2466936 | 0.1485489
49.392 | 24.9424 | 25.55343 | 25.15778 | -0.6110311 | 0.247338 | 0.1483167
49.402 | 24.9143 | 25.53683 | 25.14076 | -0.6225256 | 0.247984 | 0.1480855
49.412 | 24.9182 | 25.52024 | 25.12376 | -0.6020425 | 0.2486307 | 0.1478553
49.422 | 24.8888 | 25.50368 | 25.10678 | -0.6148821 | 0.2492786 | 0.1476262
49.432 | 24.8565 | 25.48714 | 25.08982 | -0.630644 | 0.2499271 | 0.1473982
49.442 | 24.8766 | 25.47063 | 25.07288 | -0.5940286 | 0.2505767 | 0.1471713
49.45199 | 24.8044 | 25.45415 | 25.05598 | -0.6497522 | 0.2512264 | 0.1469457
49.46199 | 24.8557 | 25.43768 | 25.03908 | -0.5819819 | 0.2518776 | 0.1467209
49.47199 | 24.7642 | 25.42123 | 25.02221 | -0.6570342 | 0.2525298 | 0.1464972
49.48199 | 24.8094 | 25.40481 | 25.00535 | -0.5954091 | 0.2531827 | 0.1462745
49.49199 | 24.7343 | 25.38841 | 24.98852 | -0.6541066 | 0.2538365 | 0.1460529
49.50198 | 24.76 | 25.37204 | 24.97172 | -0.6120432 | 0.2544905 | 0.1458326
49.51198 | 24.7243 | 25.35569 | 24.95493 | -0.631386 | 0.255146 | 0.1456131
49.52198 | 24.6977 | 25.33935 | 24.93815 | -0.6416516 | 0.2558023 | 0.1453946
49.53198 | 24.6806 | 25.32304 | 24.9214 | -0.6424399 | 0.2564595 | 0.1451772
49.54198 | 24.6602 | 25.30675 | 24.90467 | -0.646551 | 0.2571175 | 0.1449608
49.55198 | 24.6228 | 25.29048 | 24.88796 | -0.6676848 | 0.2577763 | 0.1447454
49.56197 | 24.649 | 25.27426 | 24.87129 | -0.6252577 | 0.2584352 | 0.1445313
49.57197 | 24.5706 | 25.25804 | 24.85462 | -0.6874371 | 0.2590957 | 0.1443179
49.58197 | 24.6383 | 25.24184 | 24.83798 | -0.6035393 | 0.259757 | 0.1441056
49.59197 | 24.507 | 25.22566 | 24.82135 | -0.7186645 | 0.2604191 | 0.1438944
49.60197 | 24.5632 | 25.20951 | 24.80475 | -0.6463125 | 0.261082 | 0.1436841
49.61196 | 24.5165 | 25.1934 | 24.78818 | -0.6768995 | 0.2617451 | 0.143475
49.62196 | 24.4986 | 25.17729 | 24.77162 | -0.6786934 | 0.2624097 | 0.1432667
49.63196 | 24.4881 | 25.16121 | 24.75508 | -0.6731103 | 0.2630751 | 0.1430594
49.64196 | 24.4367 | 25.14515 | 24.73856 | -0.7084502 | 0.2637414 | 0.1428532
49.65196 | 24.4431 | 25.12911 | 24.72206 | -0.6860131 | 0.2644085 | 0.1426479
49.66196 | 24.4081 | 25.1131 | 24.70558 | -0.704999 | 0.2650765 | 0.1424436
49.67195 | 24.3932 | 25.09712 | 24.68914 | -0.7039241 | 0.2657447 | 0.1422404
49.68195 | 24.3832 | 25.08116 | 24.6727 | -0.6979563 | 0.2664144 | 0.1420381
49.69195 | 24.3337 | 25.06521 | 24.65629 | -0.7315116 | 0.267085 | 0.1418367
49.70195 | 24.3138 | 25.04929 | 24.6399 | -0.7354901 | 0.2677565 | 0.1416363
49.71195 | 24.3215 | 25.03339 | 24.62353 | -0.711892 | 0.2684289 | 0.1414369
49.72194 | 24.275 | 25.01753 | 24.60719 | -0.7425329 | 0.2691015 | 0.1412386
49.73194 | 24.2893 | 25.00168 | 24.59086 | -0.7123812 | 0.2697757 | 0.1410411
49.74194 | 24.2309 | 24.98585 | 24.57456 | -0.7549528 | 0.2704508 | 0.1408445
49.75194 | 24.2355 | 24.97005 | 24.55827 | -0.7345478 | 0.2711269 | 0.1406489
49.76194 | 24.1998 | 24.95427 | 24.54201 | -0.7544663 | 0.271804 | 0.1404542
49.77194 | 24.2092 | 24.93851 | 24.52577 | -0.7293081 | 0.272482 | 0.1402605
49.78193 | 24.1466 | 24.92279 | 24.50956 | -0.7761892 | 0.2731604 | 0.1400679312
49.79193 | 24.1824 | 24.90708 | 24.49336 | -0.7246781 | 0.2738404 | 0.1398761
49.80193 | 24.1052 | 24.89139 | 24.47718 | -0.7861905 | 0.2745215 | 0.1396852
49.81193 | 24.1283 | 24.87573 | 24.46103 | -0.7474265 | 0.2752036 | 0.1394952
49.82193 | 24.0888 | 24.86009 | 24.44489 | -0.7712862 | 0.2758869 | 0.1393061
49.83192 | 24.0824 | 24.84449 | 24.4288 | -0.7620852 | 0.2765705 | 0.1391182
49.84192 | 24.087 | 24.82889 | 24.41271 | -0.7418923 | 0.2772559 | 0.138931
49.85192 | 24.0267 | 24.81332 | 24.39664 | -0.7866231 | 0.2779424 | 0.1387446
49.86192 | 24.0379 | 24.79778 | 24.38059 | -0.7598778 | 0.2786301 | 0.1385593
49.87192 | 23.9942 | 24.78226 | 24.36456 | -0.7880564 | 0.279319 | 0.1383748
49.88192 | 23.9881 | 24.76676 | 24.34856 | -0.7786589 | 0.2800091 | 0.1381912
49.89191 | 23.9982 | 24.7513 | 24.33259 | -0.7531008 | 0.2806998 | 0.1380088
49.90191 | 23.9666 | 24.73585 | 24.31663 | -0.7692513 | 0.2813924 | 0.137827
49.91191 | 23.9369 | 24.72043 | 24.30069 | -0.7835258 | 0.2820863 | 0.1376461
49.92191 | 23.9547 | 24.70502 | 24.28478 | -0.7503244 | 0.2827815 | 0.1374661
49.93191 | 23.8727 | 24.68965 | 24.26888 | -0.8169472 | 0.2834781 | 0.137287
49.9419 | 23.9297 | 24.67431 | 24.25303 | -0.7446095 | 0.2841754 | 0.137109
49.9519 | 23.8605 | 24.65898 | 24.23717 | -0.7984808 | 0.2848747 | 0.1369317
49.9619 | 23.8524 | 24.64368 | 24.22135 | -0.7912763 | 0.2855755 | 0.1367552
49.9719 | 23.8592 | 24.6284 | 24.20554 | -0.7691963 | 0.2862778 | 0.1365797
49.9819 | 23.8094 | 24.61314 | 24.18975 | -0.8037406 | 0.2869816 | 0.136405
49.9919 | 23.8295 | 24.59791 | 24.17399 | -0.7684094 | 0.2876869 | 0.1362312
50.00189 | 23.7713 | 24.58272 | 24.15827 | -0.8114181 | 0.2883932 | 0.1360584
50.01189 | 23.8043 | 24.56754 | 24.14255 | -0.763236 | 0.2891017 | 0.1358863
50.02189 | 23.7249 | 24.55238 | 24.12685 | -0.8274786 | 0.2898119 | 0.135715
50.03189 | 23.7494 | 24.53725 | 24.11118 | -0.7878459 | 0.2905238 | 0.1355447
50.04189 | 23.7056 | 24.52214 | 24.09553 | -0.816538 | 0.2912374 | 0.1353752
50.05188 | 23.6997 | 24.50707 | 24.07991 | -0.8073699 | 0.2919521 | 0.1352067
50.06188 | 23.6761 | 24.49201 | 24.0643 | -0.8159117 | 0.2926693 | 0.1350389
50.07188 | 23.6686 | 24.47698 | 24.04872 | -0.8083784 | 0.2933884 | 0.1348719
50.08188 | 23.6459 | 24.46197 | 24.03316 | -0.8160702 | 0.2941093 | 0.1347058
50.09188 | 23.6191 | 24.44699 | 24.01761 | -0.827887 | 0.2948322 | 0.1345405
50.10188 | 23.6159 | 24.43203 | 24.0021 | -0.8161289 | 0.2955571 | 0.134376
50.11187 | 23.5666 | 24.41711 | 23.98662 | -0.850511 | 0.2962833 | 0.1342126
50.12187 | 23.5881 | 24.4022 | 23.97114 | -0.8141033 | 0.2970123 | 0.1340498
50.13187 | 23.5211 | 24.38732 | 23.95569 | -0.866221 | 0.2977434 | 0.1338878
50.14187 | 23.5516 | 24.37246 | 23.94026 | -0.8208641 | 0.2984766 | 0.1337267
50.15187 | 23.4916 | 24.35763 | 23.92485 | -0.8660326 | 0.2992121 | 0.1335664
50.16186 | 23.4829 | 24.34284 | 23.90949 | -0.8599415 | 0.2999491 | 0.1334071
50.17186 | 23.4851 | 24.32806 | 23.89412 | -0.8429611 | 0.3006891 | 0.1332484
50.18186 | 23.4321 | 24.31331 | 23.87878 | -0.8812063 | 0.3014315 | 0.1330906
50.19186 | 23.4568 | 24.29858 | 23.86347 | -0.8417773 | 0.3021763 | 0.1329335
50.20186 | 23.3924 | 24.28387 | 23.84817 | -0.8914741 | 0.3029235 | 0.1327773
50.21186 | 23.4072 | 24.2692 | 23.8329 | -0.8619967 | 0.3036733 | 0.1326219
50.22185 | 23.3661 | 24.25456 | 23.81767 | -0.8884598 | 0.3044248 | 0.1324674
50.23185 | 23.3498 | 24.23993 | 23.80244 | -0.8901343 | 0.3051797 | 0.1323136
50.24185 | 23.352 | 24.22533 | 23.78724 | -0.8733349 | 0.3059372 | 0.1321606
50.25185 | 23.3169 | 24.21076 | 23.77206 | -0.8938616 | 0.3066975 | 0.1320084
50.26185 | 23.2953 | 24.19621 | 23.7569 | -0.9009145 | 0.3074605 | 0.1318569
50.27184 | 23.2813 | 24.18171 | 23.74178 | -0.9004081 | 0.3082256 | 0.1317064
50.28184 | 23.2896 | 24.16721 | 23.72666 | -0.8776136 | 0.3089943 | 0.1315566
50.29184 | 23.2131 | 24.15275 | 23.71157 | -0.9396455 | 0.3097659 | 0.1314075
50.30184 | 23.2652 | 24.1383 | 23.6965 | -0.8731038 | 0.3105405 | 0.1312593
50.31184 | 23.2075 | 24.12389 | 23.68146 | -0.9163888 | 0.3113182 | 0.1311118
50.32184 | 23.1915 | 24.1095 | 23.66644 | -0.9180003 | 0.3120989 | 0.130965
50.33183 | 23.2029 | 24.09515 | 23.65145 | -0.8922529 | 0.312882 | 0.1308192
50.34183 | 23.1371 | 24.08082 | 23.63647 | -0.9437179 | 0.313669 | 0.1306741
50.35183 | 23.1805 | 24.06651 | 23.62152 | -0.8860097 | 0.3144593 | 0.1305297
50.36183 | 23.1009 | 24.05223 | 23.60659 | -0.9513285 | 0.315253 | 0.1303861
50.37183 | 23.1319 | 24.03797 | 23.59168 | -0.9060742 | 0.31605 | 0.1302432
50.38182 | 23.1207 | 24.02376 | 23.57681 | -0.9030612 | 0.3168496 | 0.1301012
50.39182 | 23.0531 | 24.00956 | 23.56195 | -0.9564612 | 0.3176536 | 0.1299599
50.40182 | 23.1173 | 23.99539 | 23.54711 | -0.8780883 | 0.318461 | 0.1298193
50.41182 | 23.0374 | 23.98124 | 23.53229 | -0.9438427 | 0.3192721 | 0.1296795
50.42182 | 23.0734 | 23.96712 | 23.5175 | -0.8937244 | 0.3200868 | 0.1295404
50.43182 | 23.0215 | 23.95303 | 23.50273 | -0.9315336 | 0.3209052 | 0.1294021
50.44181 | 23.0024 | 23.93898 | 23.48799 | -0.9365844 | 0.3217267 | 0.1292647
50.45181 | 23.0277 | 23.92495 | 23.47327 | -0.8972486 | 0.3225527 | 0.1291279
50.46181 | 22.9784 | 23.91094 | 23.45857 | -0.9325405 | 0.3233826 | 0.1289918
50.47181 | 23.008 | 23.89696 | 23.44389 | -0.8889601 | 0.3242165 | 0.1288565
50.48181 | 22.9656 | 23.88301 | 23.42923 | -0.9174075 | 0.3250544 | 0.1287219
50.4918 | 22.9464 | 23.8691 | 23.41461 | -0.9226966 | 0.3258955 | 0.1285882
50.5018 | 22.9626 | 23.8552 | 23.4 | -0.8925998 | 0.3267416 | 0.1284551
50.5118 | 22.9291 | 23.84133 | 23.38542 | -0.912231 | 0.3275918 | 0.1283227
50.5218 | 22.9309 | 23.82749 | 23.37085 | -0.8965904 | 0.3284464 | 0.1281911
50.5318 | 22.9138 | 23.81368 | 23.35631 | -0.8998778 | 0.3293052 | 0.1280602
50.5418 | 22.9072 | 23.79989 | 23.3418 | -0.8926935 | 0.3301685 | 0.12793
50.55179 | 22.89 | 23.78615 | 23.32732 | -0.8961513 | 0.3310352 | 0.1278007
50.56179 | 22.8823 | 23.77242 | 23.31284 | -0.8901237 | 0.3319074 | 0.1276719
50.57179 | 22.8699 | 23.75872 | 23.2984 | -0.8888245 | 0.332784 | 0.1275439
50.58179 | 22.8533 | 23.74505 | 23.28397 | -0.8917539 | 0.3336653 | 0.1274166
50.59179 | 22.8459 | 23.73141 | 23.26957 | -0.8855119 | 0.3345513 | 0.1272901
50.60178 | 22.8256 | 23.71781 | 23.25521 | -0.8922121 | 0.335441 | 0.1271643
50.61178 | 22.8068 | 23.70423 | 23.24085 | -0.8974274 | 0.3363364 | 0.1270392
50.62178 | 22.8079 | 23.69067 | 23.22652 | -0.8827716 | 0.3372367 | 0.1269148
50.63178 | 22.7982 | 23.67714 | 23.21221 | -0.8789447 | 0.3381419 | 0.126791
50.64178 | 22.7852 | 23.66365 | 23.19793 | -0.8784467 | 0.3390521 | 0.126668
50.65178 | 22.756 | 23.65018 | 23.18366 | -0.8941778 | 0.3399672 | 0.1265457
50.66177 | 22.7573 | 23.63675 | 23.16944 | -0.8794513 | 0.3408865 | 0.1264242
50.67177 | 22.7375 | 23.62334 | 23.15523 | -0.8858407 | 0.3418119 | 0.1263033
50.68177 | 22.7149 | 23.60996 | 23.14103 | -0.8950593 | 0.3427424 | 0.1261831
50.69177 | 22.7162 | 23.59661 | 23.12687 | -0.8804071 | 0.3436782 | 0.1260636
50.70177 | 22.6736 | 23.58328 | 23.11272 | -0.9096844 | 0.3446193 | 0.1259448
50.71176 | 22.6802 | 23.57 | 23.09861 | -0.8898043 | 0.3455648 | 0.1258268
50.72176 | 22.6457 | 23.55674 | 23.08451 | -0.9110405 | 0.3465166 | 0.1257094
50.73176 | 22.6599 | 23.54351 | 23.07044 | -0.8836063 | 0.347474 | 0.1255927
50.74176 | 22.6441 | 23.5303 | 23.05639 | -0.8862017 | 0.3484368 | 0.1254767
50.75176 | 22.5923 | 23.51713 | 23.04236 | -0.9248268 | 0.3494053 | 0.1253613
50.76176 | 22.6056 | 23.50398 | 23.02836 | -0.8983818 | 0.3503794 | 0.1252467
50.77175 | 22.5726 | 23.49088 | 23.01439 | -0.9182797 | 0.3513582 | 0.1251328
50.78175 | 22.5703 | 23.47779 | 23.00043 | -0.9074944 | 0.3523437 | 0.1250195
50.79175 | 22.5746 | 23.46474 | 22.9865 | -0.890139 | 0.3533351 | 0.1249069
50.80175 | 22.5073 | 23.45171 | 22.97259 | -0.9444137 | 0.3543323 | 0.1247949
50.81175 | 22.5318 | 23.43872 | 22.9587 | -0.9069185 | 0.3553354 | 0.1246837
50.82174 | 22.5076 | 23.42577 | 22.94485 | -0.9181665 | 0.3563434 | 0.1245732
50.83174 | 22.4943 | 23.41283 | 22.93101 | -0.9185317 | 0.3573585 | 0.1244633
50.84174 | 22.4894 | 23.39993 | 22.91719 | -0.9105272 | 0.3583797 | 0.124354
50.85174 | 22.4363 | 23.38705 | 22.9034 | -0.9507531 | 0.3594069 | 0.1242455
50.86174 | 22.4525 | 23.37421 | 22.88963 | -0.9217094 | 0.3604403 | 0.1241376
50.87174 | 22.4375 | 23.3614 | 22.87589 | -0.9238962 | 0.36148 | 0.1240303
50.88173 | 22.4028 | 23.34863 | 22.86218 | -0.9458263 | 0.3625249 | 0.1239239
50.89173 | 22.412 | 23.33587 | 22.84848 | -0.9238742 | 0.3635771 | 0.123818
50.90173 | 22.3837 | 23.32315 | 22.8348 | -0.9394528 | 0.3646357 | 0.1237127
50.91173 | 22.3666 | 23.31046 | 22.82115 | -0.9438621 | 0.3657008 | 0.1236081
50.92173 | 22.3732 | 23.2978 | 22.80753 | -0.9246022 | 0.3667723 | 0.1235042
50.93172 | 22.3342 | 23.28519 | 22.79394 | -0.9509857 | 0.3678492 | 0.123401
50.94172 | 22.3394 | 23.27259 | 22.78036 | -0.9331875 | 0.3689338 | 0.1232984
50.95172 | 22.3096 | 23.26002 | 22.7668 | -0.9504202 | 0.370025 | 0.1231965
50.96172 | 22.3123 | 23.24748 | 22.75327 | -0.9351839 | 0.3711228 | 0.1230952
50.97172 | 22.2828 | 23.23498 | 22.73976 | -0.9521787 | 0.3722273 | 0.1229945
50.98172 | 22.2799 | 23.2225 | 22.72627 | -0.9426046 | 0.3733386 | 0.1228945
50.99171 | 22.2634 | 23.21007 | 22.71282 | -0.9466741 | 0.3744555 | 0.1227952
51.00171 | 22.2535 | 23.19766 | 22.69939 | -0.9441624 | 0.3755804 | 0.1226965
51.01171 | 22.2331 | 23.18528 | 22.68597 | -0.9521819 | 0.3767122 | 0.1225985
51.02171 | 22.2197 | 23.17293 | 22.67258 | -0.9532327 | 0.3778508 | 0.1225011
51.03171 | 22.2054 | 23.16061 | 22.65921 | -0.9552149 | 0.3789965 | 0.1224043
51.0417 | 22.2085 | 23.14834 | 22.64588 | -0.9398409 | 0.3801479 | 0.1223082
51.0517 | 22.172 | 23.13609 | 22.63257 | -0.9640859 | 0.3813076 | 0.1222127
51.0617 | 22.194 | 23.12386 | 22.61927 | -0.9298624 | 0.3824743 | 0.1221178
51.0717 | 22.1536 | 23.11167 | 22.606 | -0.9580705 | 0.3836482 | 0.1220237
51.0817 | 22.1513 | 23.09951 | 22.59275 | -0.9482103 | 0.3848292 | 0.1219301
51.0917 | 22.1443 | 23.08738 | 22.57953 | -0.9430816 | 0.3860173 | 0.1218371
51.10169 | 22.1165 | 23.0753 | 22.56634 | -0.9587968 | 0.3872116 | 0.1217449
51.11169 | 22.1251 | 23.06323 | 22.55316 | -0.9381315 | 0.3884142 | 0.1216532
51.12169 | 22.1099 | 23.0512 | 22.54001 | -0.9412981 | 0.3896242 | 0.1215621
51.13169 | 22.0828 | 23.0392 | 22.52688 | -0.9563964 | 0.3908415 | 0.1214717
51.14169 | 22.0934 | 23.02723 | 22.51378 | -0.9338266 | 0.3920661 | 0.1213819
51.15168 | 22.0772 | 23.0153 | 22.50071 | -0.9381006 | 0.393297 | 0.1212928
51.16168 | 22.0591 | 23.00339 | 22.48765 | -0.9442946 | 0.3945364 | 0.1212042
51.17168 | 22.05 | 22.99152 | 22.47462 | -0.9415206 | 0.3957833 | 0.1211163
51.18168 | 22.0164 | 22.97968 | 22.46161 | -0.9632785 | 0.3970377 | 0.121029
51.19168 | 22.0368 | 22.96787 | 22.44863 | -0.9310686 | 0.3982997 | 0.1209423
51.20168 | 22.0162 | 22.95609 | 22.43567 | -0.9398906 | 0.3995691 | 0.1208563
51.21167 | 22.0048 | 22.94436 | 22.42274 | -0.9395566 | 0.4008449 | 0.1207709
51.22167 | 22.0031 | 22.93264 | 22.40983 | -0.9295429 | 0.4021295 | 0.120686
51.23167 | 21.9704 | 22.92096 | 22.39694 | -0.9505613 | 0.4034218 | 0.1206018
51.24167 | 21.9849 | 22.90931 | 22.38407 | -0.924412 | 0.4047216 | 0.1205182
51.25167 | 21.9554 | 22.89769 | 22.37123 | -0.9422949 | 0.4060292 | 0.1204353
51.26166 | 21.9422 | 22.88612 | 22.35843 | -0.9439216 | 0.4073431 | 0.120353
51.27166 | 21.9398 | 22.87457 | 22.34563 | -0.934769 | 0.408666 | 0.1202712
51.28166 | 21.9285 | 22.86305 | 22.33286 | -0.9345487 | 0.4099967 | 0.12019
51.29166 | 21.9235 | 22.85156 | 22.32012 | -0.9280608 | 0.4113351 | 0.1201095
51.30166 | 21.9059 | 22.84011 | 22.30739 | -0.9342052 | 0.4126814 | 0.1200296
51.31166 | 21.8923 | 22.82868 | 22.2947 | -0.936382 | 0.4140354 | 0.1199502
51.32165 | 21.8883 | 22.8173 | 22.28204 | -0.9290026 | 0.4153958 | 0.1198716
51.33165 | 21.8738 | 22.80594 | 22.26939 | -0.9321442 | 0.4167654 | 0.1197935
51.34165 | 21.8421 | 22.79462 | 22.25676 | -0.9525182 | 0.4181429 | 0.1197159
51.35165 | 21.8627 | 22.78332 | 22.24416 | -0.9206247 | 0.4195281 | 0.119639
51.36165 | 21.8259 | 22.77206 | 22.23158 | -0.9461636 | 0.4209213 | 0.1195627
51.37164 | 21.8312 | 22.76085 | 22.21904 | -0.9296463 | 0.4223209 | 0.1194871
51.38164 | 21.8256 | 22.74965 | 22.20651 | -0.9240502 | 0.4237298 | 0.119412
51.39164 | 21.7955 | 22.73849 | 22.194 | -0.9429867 | 0.4251465 | 0.1193375
51.40164 | 21.8029 | 22.72736 | 22.18152 | -0.9244556 | 0.4265712 | 0.1192636
51.41164 | 21.7736 | 22.71626 | 22.16906 | -0.9426572 | 0.4280038 | 0.1191902
51.42163 | 21.7601 | 22.7052 | 22.15664 | -0.9451023 | 0.4294428 | 0.1191176
51.43163 | 21.7782 | 22.69417 | 22.14423 | -0.9159689 | 0.4308912 | 0.1190455
51.44163 | 21.7322 | 22.68317 | 22.13185 | -0.950968 | 0.4323475 | 0.1189739
51.45163 | 21.7356 | 22.6722 | 22.11948 | -0.9365997 | 0.4338117 | 0.118903
51.46163 | 21.7334 | 22.66126 | 22.10715 | -0.9278639 | 0.4352838 | 0.1188326
51.47163 | 21.7123 | 22.65036 | 22.09483 | -0.9380608 | 0.4367638 | 0.1187629
51.48162 | 21.7051 | 22.6395 | 22.08256 | -0.934401 | 0.4382503 | 0.1186938
51.49162 | 21.6986 | 22.62866 | 22.07029 | -0.930063 | 0.4397461 | 0.1186252
51.50162 | 21.6647 | 22.61786 | 22.05805 | -0.9531574 | 0.4412498 | 0.1185572
51.51162 | 21.6581 | 22.60708 | 22.04583 | -0.9489845 | 0.4427614 | 0.1184898
51.52162 | 21.672 | 22.59634 | 22.03364 | -0.9243441 | 0.4442809 | 0.118423
51.53161 | 21.6335 | 22.58565 | 22.02148 | -0.952147 | 0.4458068 | 0.1183568
51.54161 | 21.6344 | 22.57497 | 22.00934 | -0.9405716 | 0.447342 | 0.1182912
51.55161 | 21.6275 | 22.56433 | 21.99722 | -0.9368288 | 0.448885 | 0.1182261
51.56161 | 21.6073 | 22.55372 | 21.98512 | -0.9464185 | 0.4504359 | 0.1181617
51.57161 | 21.605 | 22.54314 | 21.97305 | -0.9381406 | 0.4519946 | 0.1180978
51.58161 | 21.5941 | 22.5326 | 21.961 | -0.9384953 | 0.4535611 | 0.1180344
51.5916 | 21.5853 | 22.52209 | 21.94899 | -0.936793 | 0.4551339 | 0.1179718
51.6016 | 21.5791 | 22.51161 | 21.93699 | -0.9325126 | 0.456716 | 0.1179096
51.6116 | 21.5644 | 22.50116 | 21.92501 | -0.9367646 | 0.4583057 | 0.117848
51.6216 | 21.5541 | 22.49075 | 21.91306 | -0.936649 | 0.4599032 | 0.117787
51.6316 | 21.5489 | 22.48037 | 21.90113 | -0.9314657 | 0.4615084 | 0.1177266
51.64159 | 21.5298 | 22.47003 | 21.88924 | -0.9402252 | 0.4631197 | 0.1176668
51.65159 | 21.5324 | 22.45971 | 21.87736 | -0.9273066 | 0.4647402 | 0.1176076
51.66159 | 21.5067 | 22.44942 | 21.8655 | -0.9427204 | 0.4663682 | 0.1175489
51.67159 | 21.4995 | 22.43917 | 21.85367 | -0.9396663 | 0.4680039 | 0.1174908
51.68159 | 21.4922 | 22.42894 | 21.84186 | -0.9367444 | 0.4696469 | 0.1174332
51.69159 | 21.4833 | 22.41875 | 21.83008 | -0.9354548 | 0.4712976 | 0.1173763
51.70158 | 21.4777 | 22.40861 | 21.81833 | -0.9309075 | 0.472954 | 0.1173199
51.71158 | 21.4702 | 22.39848 | 21.8066 | -0.9282822 | 0.4746196 | 0.1172641
51.72158 | 21.4408 | 22.38839 | 21.79489 | -0.9475889 | 0.4762925 | 0.1172088
51.73158 | 21.4486 | 22.37833 | 21.7832 | -0.9297277 | 0.4779728 | 0.1171542
51.74158 | 21.4268 | 22.3683 | 21.77154 | -0.9414986 | 0.4796605 | 0.1171
51.75157 | 21.4223 | 22.35831 | 21.75991 | -0.9360113 | 0.4813536 | 0.1170465
51.76157 | 21.4127 | 22.34835 | 21.7483 | -0.9356459 | 0.4830557 | 0.1169936
51.77157 | 21.3722 | 22.33841 | 21.73671 | -0.9662124 | 0.4847648 | 0.1169412
51.78157 | 21.4038 | 22.32851 | 21.72514 | -0.9247107 | 0.4864812 | 0.1168893
51.79157 | 21.3839 | 22.31864 | 21.7136 | -0.9347407 | 0.4882045 | 0.1168381
51.80157 | 21.3426 | 22.3088 | 21.70208 | -0.9662024 | 0.4899349 | 0.1167873
51.81156 | 21.3691 | 22.29901 | 21.6906 | -0.9299054 | 0.4916703 | 0.1167372
51.82156 | 21.3372 | 22.28923 | 21.67913 | -0.9520303 | 0.4934144 | 0.1166877
51.83156 | 21.3054 | 22.27949 | 21.66768 | -0.9740867 | 0.4951654 | 0.1166387
51.84156 | 21.32 | 22.26977 | 21.65626 | -0.9497745 | 0.496923 | 0.1165902
51.85156 | 21.3034 | 22.26009 | 21.64486 | -0.9566937 | 0.4986874 | 0.1165423
51.86155 | 21.2791 | 22.25045 | 21.6335 | -0.9713537 | 0.5004565 | 0.116495
51.87155 | 21.2887 | 22.24084 | 21.62215 | -0.9521353 | 0.502234 | 0.1164483
51.88155 | 21.2713 | 22.23125 | 21.61083 | -0.9599482 | 0.504018 | 0.1164021
51.89155 | 21.2631 | 22.22169 | 21.59953 | -0.9585921 | 0.5058084 | 0.1163564
51.90155 | 21.247 | 22.21217 | 21.58825 | -0.965167 | 0.507605 | 0.1163114
51.91155 | 21.2422 | 22.20267 | 21.577 | -0.9604728 | 0.5094079 | 0.1162668
51.92154 | 21.2226 | 22.19322 | 21.56578 | -0.970619 | 0.5112152 | 0.1162229
51.93154 | 21.2145 | 22.18379 | 21.55458 | -0.9692863 | 0.5130303 | 0.1161795
51.94154 | 21.2078 | 22.17438 | 21.5434 | -0.9665844 | 0.5148515 | 0.1161367
51.95154 | 21.1951 | 22.16501 | 21.53224 | -0.9699129 | 0.5166784 | 0.1160944
51.96154 | 21.2048 | 22.15567 | 21.52111 | -0.950872 | 0.5185112 | 0.1160527
51.97153 | 21.1776 | 22.14637 | 21.51001 | -0.9687708 | 0.5203479 | 0.1160116
51.98153 | 21.1624 | 22.13709 | 21.49893 | -0.9746905 | 0.522192 | 0.115971
51.99153 | 21.1505 | 22.12784 | 21.48787 | -0.9773403 | 0.5240416 | 0.1159309
52.00153 | 21.1416 | 22.11862 | 21.47683 | -0.9770202 | 0.5258966 | 0.1158914
52.01153 | 21.1423 | 22.10943 | 21.46582 | -0.9671301 | 0.5277569 | 0.1158525
52.02153 | 21.1213 | 22.10027 | 21.45483 | -0.9789699 | 0.5296224 | 0.1158141
52.03152 | 21.115 | 22.09115 | 21.44388 | -0.9761485 | 0.5314912 | 0.1157763
52.04152 | 21.1177 | 22.08205 | 21.43294 | -0.9643476 | 0.5333668 | 0.115739
52.05152 | 21.0831 | 22.07298 | 21.42203 | -0.9898762 | 0.5352472 | 0.1157023
52.06152 | 21.0909 | 22.06393 | 21.41114 | -0.9730342 | 0.5371325 | 0.1156662
52.07152 | 21.0702 | 22.05492 | 21.40027 | -0.9847215 | 0.5390223 | 0.1156305
52.08151 | 21.0556 | 22.04595 | 21.38944 | -0.9903469 | 0.5409148 | 0.1155955
52.09151 | 21.0685 | 22.03699 | 21.37862 | -0.9684923 | 0.5428135 | 0.115561
52.10151 | 21.0307 | 22.02807 | 21.36782 | -0.9973666 | 0.5447165 | 0.1155271
52.11151 | 21.0365 | 22.01917 | 21.35705 | -0.9826696 | 0.5466237 | 0.1154937
52.12151 | 21.0237 | 22.0103 | 21.34631 | -0.9866013 | 0.5485348 | 0.1154608
52.13151 | 20.999 | 22.00146 | 21.33558 | -1.002462 | 0.5504498 | 0.1154285
52.1415 | 21.0016 | 21.99266 | 21.3249 | -0.9910588 | 0.5523667 | 0.1153968
52.1515 | 20.9841 | 21.98388 | 21.31422 | -0.9997755 | 0.554289 | 0.1153656
52.1615 | 20.9593 | 21.97512 | 21.30357 | -1.01582 | 0.5562148 | 0.115335
52.1715 | 20.9711 | 21.96639 | 21.29294 | -0.9952928 | 0.5581438 | 0.1153049
52.1815 | 20.9496 | 21.95769 | 21.28234 | -1.008093 | 0.5600761 | 0.1152753
52.19149 | 20.9429 | 21.94903 | 21.27177 | -1.00613 | 0.5620095 | 0.1152464
52.20149 | 20.9291 | 21.94039 | 21.26122 | -1.011285 | 0.5639476 | 0.115218
52.21149 | 20.9187 | 21.93177 | 21.25069 | -1.013068 | 0.5658884 | 0.1151901
52.22149 | 20.918 | 21.92318 | 21.24018 | -1.005178 | 0.5678317 | 0.1151627
52.23149 | 20.8989 | 21.91461 | 21.2297 | -1.015714 | 0.5697775 | 0.1151359
52.24149 | 20.8825 | 21.90608 | 21.21924 | -1.023578 | 0.5717254 | 0.1151097
52.25148 | 20.8937 | 21.89758 | 21.20882 | -1.003877 | 0.5736735 | 0.115084
52.26148 | 20.8627 | 21.88909 | 21.19841 | -1.026393 | 0.5756255 | 0.1150589
52.27148 | 20.8738 | 21.88064 | 21.18802 | -1.006836 | 0.5775791 | 0.1150343
52.28148 | 20.8571 | 21.8722 | 21.17766 | -1.015105 | 0.5795342 | 0.1150103
52.29148 | 20.8539 | 21.8638 | 21.16732 | -1.0099 | 0.5814908 | 0.1149867
52.30147 | 20.8505 | 21.85543 | 21.15702 | -1.004929 | 0.5834466 | 0.1149638
52.31147 | 20.8346 | 21.84707 | 21.14673 | -1.012475 | 0.5854053 | 0.1149414
52.32147 | 20.821 | 21.83875 | 21.13646 | -1.017746 | 0.5873648 | 0.1149196
52.33147 | 20.8123 | 21.83044 | 21.12622 | -1.018142 | 0.589325 | 0.1148983
52.34147 | 20.8069 | 21.82216 | 21.116 | -1.015264 | 0.5912856 | 0.1148775
52.35147 | 20.8047 | 21.81391 | 21.10581 | -1.00921 | 0.5932465 | 0.1148573
52.36146 | 20.7959 | 21.80569 | 21.09565 | -1.009789 | 0.5952054 | 0.1148377
52.37146 | 20.7892 | 21.79748 | 21.0855 | -1.008284 | 0.5971661 | 0.1148186
52.38146 | 20.7845 | 21.7893 | 21.07538 | -1.004803 | 0.5991266 | 0.1148
52.39146 | 20.743 | 21.78115 | 21.06528 | -1.038146 | 0.6010865 | 0.114782
52.40146 | 20.7955 | 21.77301 | 21.0552 | -0.9775128 | 0.6030456 | 0.1147646
52.41145 | 20.7559 | 21.76491 | 21.04516 | -1.009011 | 0.6050018 | 0.1147476
52.42145 | 20.7357 | 21.75682 | 21.03513 | -1.021125 | 0.6069589 | 0.1147313
52.43145 | 20.7649 | 21.74876 | 21.02513 | -0.9838612 | 0.6089145 | 0.1147155
52.44145 | 20.7343 | 21.74072 | 21.01515 | -1.006421 | 0.6108686 | 0.1147002
52.45145 | 20.7184 | 21.7327 | 21.0052 | -1.014303 | 0.6128209 | 0.1146855
52.46145 | 20.7368 | 21.72471 | 20.99526 | -0.9879071 | 0.614771 | 0.1146713
52.47144 | 20.716 | 21.71674 | 20.98537 | -1.000742 | 0.6167171 | 0.1146577
52.48144 | 20.6935 | 21.70879 | 20.97548 | -1.01529 | 0.6186626 | 0.1146446
52.49144 | 20.6917 | 21.70086 | 20.96562 | -1.00916 | 0.6206054 | 0.1146321
52.50144 | 20.6908 | 21.69295 | 20.95579 | -1.002152 | 0.6225453 | 0.1146201
52.51144 | 20.6741 | 21.68506 | 20.94597 | -1.010965 | 0.6244819 | 0.1146087
52.52143 | 20.6804 | 21.67721 | 20.9362 | -0.9968064 | 0.6264132 | 0.1145978
52.53143 | 20.6606 | 21.66936 | 20.92643 | -1.008761 | 0.6283429 | 0.1145874
52.54143 | 20.6457 | 21.66154 | 20.91669 | -1.015836 | 0.6302687 | 0.1145777
52.55143 | 20.647 | 21.65373 | 20.90697 | -1.006731 | 0.6321904 | 0.1145684
52.56143 | 20.6431 | 21.64595 | 20.89728 | -1.002846 | 0.6341078 | 0.1145597
52.57143 | 20.6245 | 21.63818 | 20.88761 | -1.013681 | 0.6360205 | 0.1145516
52.58142 | 20.6397 | 21.63044 | 20.87797 | -0.9907434 | 0.6379266 | 0.114544
52.59142 | 20.6157 | 21.62272 | 20.86835 | -1.007017 | 0.6398295 | 0.114537
52.60142 | 20.598 | 21.61501 | 20.85875 | -1.01701 | 0.641727 | 0.1145305
52.61142 | 20.6066 | 21.60732 | 20.84918 | -1.000721 | 0.6436189 | 0.1145245
52.62142 | 20.5924 | 21.59965 | 20.83963 | -1.007251 | 0.645505 | 0.1145191
52.63141 | 20.5983 | 21.59201 | 20.83011 | -0.9937061 | 0.6473831 | 0.1145143
52.64141 | 20.5787 | 21.58437 | 20.82061 | -1.005672 | 0.6492568 | 0.11451
52.65141 | 20.56 | 21.57676 | 20.81113 | -1.016755 | 0.6511239 | 0.1145063
52.66141 | 20.5764 | 21.56916 | 20.80167 | -0.9927561 | 0.6529841 | 0.1145031
52.67141 | 20.5517 | 21.56157 | 20.79224 | -1.009874 | 0.6548372 | 0.1145004
52.68141 | 20.5597 | 21.55401 | 20.78283 | -0.9943088 | 0.6566829 | 0.1144983
52.6914 | 20.5478 | 21.54647 | 20.77345 | -0.9986677 | 0.6585192 | 0.1144968
52.7014 | 20.5254 | 21.53894 | 20.76409 | -1.013535 | 0.6603494 | 0.1144958
52.7114 | 20.5487 | 21.53142 | 20.75475 | -0.9827189 | 0.6621713 | 0.1144954
52.7214 | 20.5337 | 21.52392 | 20.74544 | -0.9902183 | 0.6639849 | 0.1144955
52.7314 | 20.5228 | 21.51643 | 20.73615 | -0.9936331 | 0.6657898 | 0.1144961
52.74139 | 20.5303 | 21.50897 | 20.72689 | -0.9786706 | 0.667584 | 0.1144974
52.75139 | 20.5136 | 21.50152 | 20.71765 | -0.9879155 | 0.6693706 | 0.1144991
52.76139 | 20.5322 | 21.49408 | 20.70843 | -0.961875 | 0.6711478 | 0.1145015
52.77139 | 20.5198 | 21.48665 | 20.69923 | -0.9668489 | 0.6729152 | 0.1145043
52.78139 | 20.504 | 21.47924 | 20.69006 | -0.9752369 | 0.6746726 | 0.1145078
52.79139 | 20.5118 | 21.47184 | 20.68091 | -0.9600386 | 0.6764196 | 0.1145118
52.80138 | 20.4954 | 21.46446 | 20.67179 | -0.969061 | 0.6781541 | 0.1145163
52.81138 | 20.4856 | 21.45709 | 20.66269 | -0.9714894 | 0.6798797 | 0.1145214
52.82138 | 20.5082 | 21.44973 | 20.65361 | -0.9415308 | 0.6815941 | 0.114527
52.83138 | 20.4881 | 21.44238 | 20.64455 | -0.9542848 | 0.6832972 | 0.1145332
52.84138 | 20.4998 | 21.43505 | 20.63552 | -0.9352512 | 0.6849886 | 0.11454
52.85137 | 20.4839 | 21.42774 | 20.62652 | -0.943837 | 0.6866664 | 0.1145473
52.86137 | 20.4765 | 21.42043 | 20.61754 | -0.9439273 | 0.6883337 | 0.1145552
52.87137 | 20.4823 | 21.41313 | 20.60858 | -0.9308291 | 0.6899885 | 0.1145636
52.88137 | 20.4633 | 21.40584 | 20.59964 | -0.9425422 | 0.6916305 | 0.1145726
52.89137 | 20.4796 | 21.39857 | 20.59072 | -0.9189662 | 0.6932595 | 0.1145822
52.90137 | 20.4824 | 21.3913 | 20.58183 | -0.9089008 | 0.6948751 | 0.1145923
52.91136 | 20.4611 | 21.38405 | 20.57297 | -0.922953 | 0.6964755 | 0.114603
52.92136 | 20.4736 | 21.37681 | 20.56413 | -0.9032081 | 0.6980638 | 0.1146142
52.93136 | 20.4636 | 21.36957 | 20.55531 | -0.9059731 | 0.699638 | 0.114626
52.94136 | 20.4542 | 21.36235 | 20.54651 | -0.9081477 | 0.7011978 | 0.1146383
52.95136 | 20.462 | 21.35513 | 20.53774 | -0.8931315 | 0.702743 | 0.1146512
52.96135 | 20.4406 | 21.34793 | 20.529 | -0.9073315 | 0.7042718 | 0.1146647
52.97135 | 20.4415 | 21.34073 | 20.52027 | -0.899233 | 0.7057869 | 0.1146787
52.98135 | 20.4383 | 21.33354 | 20.51156 | -0.8952429 | 0.7072865 | 0.1146933
52.99135 | 20.4293 | 21.32636 | 20.50288 | -0.897061 | 0.7087706 | 0.1147085
53.00135 | 20.4422 | 21.31919 | 20.49422 | -0.876987 | 0.7102386 | 0.1147242
53.01135 | 20.4205 | 21.31202 | 20.48559 | -0.8915206 | 0.7116904 | 0.1147405
53.02134 | 20.4195 | 21.30487 | 20.47699 | -0.8853687 | 0.7131244 | 0.1147573
53.03134 | 20.4251 | 21.29772 | 20.4684 | -0.8726167 | 0.714543 | 0.1147747
53.04134 | 20.4004 | 21.29057 | 20.45983 | -0.8901716 | 0.7159447 | 0.1147927
53.05134 | 20.4062 | 21.28343 | 20.45129 | -0.877233 | 0.7173291 | 0.1148112
53.06134 | 20.4098 | 21.2763 | 20.44277 | -0.8665007 | 0.7186961 | 0.1148304
53.07133 | 20.4018 | 21.26918 | 20.43429 | -0.8673815 | 0.720044 | 0.11485
53.08133 | 20.4116 | 21.26206 | 20.42582 | -0.850461 | 0.7213753 | 0.1148703
53.09133 | 20.3815 | 21.25495 | 20.41737 | -0.8734459 | 0.7226884 | 0.1148911
53.10133 | 20.3995 | 21.24784 | 20.40894 | -0.8483361 | 0.723983 | 0.1149125
53.11133 | 20.3827 | 21.24073 | 20.40054 | -0.8580313 | 0.7252589 | 0.1149344
53.12133 | 20.3905 | 21.23363 | 20.39216 | -0.8431313 | 0.7265159 | 0.114957
53.13132 | 20.3747 | 21.22654 | 20.38381 | -0.8518429 | 0.7277525 | 0.11498
53.14132 | 20.3584 | 21.21945 | 20.37548 | -0.8610516 | 0.728971 | 0.1150037
53.15132 | 20.3698 | 21.21236 | 20.36717 | -0.8425643 | 0.7301698 | 0.115028
53.16132 | 20.3803 | 21.20528 | 20.35888 | -0.8249809 | 0.7313488 | 0.1150528
53.17132 | 20.343 | 21.1982 | 20.35061 | -0.8552009 | 0.7325078 | 0.1150782
53.18131 | 20.3638 | 21.19113 | 20.34238 | -0.8273314 | 0.7336453 | 0.1151041
53.19131 | 20.3627 | 21.18406 | 20.33416 | -0.8213578 | 0.7347635 | 0.1151306
53.20131 | 20.3378 | 21.17699 | 20.32597 | -0.8391871 | 0.735861 | 0.1151578
53.21131 | 20.3444 | 21.16992 | 20.3178 | -0.825519 | 0.7369375 | 0.1151855
53.22131 | 20.3323 | 21.16285 | 20.30965 | -0.8305533 | 0.737993 | 0.1152137
53.23131 | 20.3412 | 21.15579 | 20.30152 | -0.8145899 | 0.7390271 | 0.1152426
53.2413 | 20.3293 | 21.14874 | 20.29342 | -0.8194355 | 0.7400387 | 0.115272
53.2513 | 20.3276 | 21.14168 | 20.28534 | -0.8140758 | 0.7410296 | 0.115302
53.2613 | 20.3261 | 21.13462 | 20.27729 | -0.8085177 | 0.7419987 | 0.1153326
53.2713 | 20.3151 | 21.12756 | 20.26925 | -0.8124609 | 0.7429456 | 0.1153638
53.2813 | 20.3061 | 21.12051 | 20.26124 | -0.8144053 | 0.7438703 | 0.1153955
53.29129 | 20.3095 | 21.11346 | 20.25326 | -0.8039577 | 0.7447716 | 0.1154278
53.30129 | 20.2848 | 21.1064 | 20.24529 | -0.8216039 | 0.7456513 | 0.1154608
53.31129 | 20.3038 | 21.09935 | 20.23735 | -0.7955507 | 0.7465081 | 0.1154943
53.32129 | 20.2873 | 21.0923 | 20.22943 | -0.8049978 | 0.747342 | 0.1155284
53.33129 | 20.2726 | 21.08525 | 20.22153 | -0.8126452 | 0.7481528 | 0.1155631
53.34129 | 20.2858 | 21.07819 | 20.21365 | -0.7923927 | 0.7489403 | 0.1155983
53.35128 | 20.2619 | 21.07115 | 20.20581 | -0.8092472 | 0.7497036 | 0.1156342
53.36128 | 20.262 | 21.06409 | 20.19798 | -0.8020944 | 0.7504442 | 0.1156706
53.37128 | 20.2746 | 21.05704 | 20.19017 | -0.7824411 | 0.751161 | 0.1157076
53.38128 | 20.2476 | 21.04999 | 20.18239 | -0.8023872 | 0.751854 | 0.1157453
53.39128 | 20.2434 | 21.04293 | 20.17463 | -0.7995327 | 0.7525231 | 0.1157835
53.40127 | 20.2508 | 21.03588 | 20.16689 | -0.7850843 | 0.7531673 | 0.1158223
53.41127 | 20.2378 | 21.02883 | 20.15918 | -0.7910278 | 0.753788 | 0.1158617
53.42127 | 20.2295 | 21.02177 | 20.15148 | -0.7922702 | 0.7543844 | 0.1159017
53.43127 | 20.2261 | 21.01471 | 20.14381 | -0.7886113 | 0.7549562 | 0.1159423
53.44127 | 20.2345 | 21.00765 | 20.13616 | -0.773151 | 0.7555035 | 0.1159835
53.45127 | 20.213 | 21.00059 | 20.12854 | -0.7875893 | 0.7560261 | 0.1160253
53.46126 | 20.1915 | 20.99353 | 20.12094 | -0.8020329 | 0.7565235 | 0.1160677
53.47126 | 20.2109 | 20.98647 | 20.11336 | -0.7755677 | 0.7569965 | 0.1161107
53.48126 | 20.2035 | 20.9794 | 20.1058 | -0.7759006 | 0.7574445 | 0.1161543
53.49126 | 20.1878 | 20.97233 | 20.09827 | -0.7845316 | 0.7578675 | 0.1161985
53.50126 | 20.1835 | 20.96526 | 20.09075 | -0.7817605 | 0.7582653 | 0.1162433
53.51125 | 20.1767 | 20.95819 | 20.08327 | -0.7814945 | 0.7586377 | 0.1162886
53.52125 | 20.1671 | 20.95112 | 20.0758 | -0.784019 | 0.7589851 | 0.1163346
53.53125 | 20.175 | 20.94404 | 20.06835 | -0.7690412 | 0.7593072 | 0.1163813
53.54125 | 20.1561 | 20.93696 | 20.06093 | -0.780861 | 0.7596039 | 0.1164285
53.55125 | 20.158 | 20.92988 | 20.05353 | -0.7718784 | 0.7598751 | 0.1164763
53.56125 | 20.137 | 20.92279 | 20.04615 | -0.7857933 | 0.7601209 | 0.1165248
53.57124 | 20.1449 | 20.91571 | 20.0388 | -0.7708126 | 0.7603409 | 0.1165738
53.58124 | 20.1335 | 20.90862 | 20.03146 | -0.7751222 | 0.7605356 | 0.1166235
53.59124 | 20.1157 | 20.90153 | 20.02415 | -0.7858291 | 0.7607047 | 0.1166737
53.60124 | 20.1211 | 20.89443 | 20.01686 | -0.7733333 | 0.7608482 | 0.1167247
53.61124 | 20.0985 | 20.88733 | 20.00959 | -0.7888347 | 0.7609661 | 0.1167762
53.62123 | 20.0868 | 20.88024 | 20.00235 | -0.7934404 | 0.7610582 | 0.1168282
53.63123 | 20.0932 | 20.87314 | 19.99513 | -0.7799362 | 0.7611247 | 0.116881
53.64123 | 20.0691 | 20.86603 | 19.98793 | -0.7969291 | 0.7611656 | 0.1169344
53.65123 | 20.0695 | 20.85892 | 19.98075 | -0.7894191 | 0.7611808 | 0.1169884
53.66123 | 20.0516 | 20.85181 | 19.97359 | -0.8002063 | 0.7611703 | 0.117043
53.67123 | 20.0485 | 20.84469 | 19.96646 | -0.7961905 | 0.7611342 | 0.1170982
53.68122 | 20.0435 | 20.83758 | 19.95935 | -0.7940789 | 0.7610725 | 0.117154
53.69122 | 20.0154 | 20.83046 | 19.95226 | -0.8150573 | 0.7609851 | 0.1172105
53.70122 | 20.0289 | 20.82333 | 19.94519 | -0.7944329 | 0.7608722 | 0.1172676
53.71122 | 20.0139 | 20.81621 | 19.93815 | -0.8023055 | 0.7607337 | 0.1173254
53.72122 | 19.9746 | 20.80908 | 19.93112 | -0.8344753 | 0.7605697 | 0.1173837
53.73121 | 20.0068 | 20.80195 | 19.92413 | -0.7951494 | 0.7603804 | 0.1174427
53.74121 | 19.9922 | 20.79481 | 19.91715 | -0.8026135 | 0.7601655 | 0.1175023
53.75121 | 19.9598 | 20.78767 | 19.91019 | -0.8278749 | 0.7599252 | 0.1175626
53.76121 | 19.955 | 20.78053 | 19.90325 | -0.8255335 | 0.7596596 | 0.1176235
53.77121 | 19.951 | 20.77339 | 19.89634 | -0.8223894 | 0.7593687 | 0.117685
53.78121 | 19.9376 | 20.76624 | 19.88944 | -0.8286427 | 0.7590527 | 0.1177472
53.7912 | 19.922 | 20.7591 | 19.88258 | -0.8371005 | 0.7587119 | 0.11781
53.8012 | 19.9066 | 20.75195 | 19.87573 | -0.8453487 | 0.7583457 | 0.1178734
53.8112 | 19.9258 | 20.74479 | 19.8689 | -0.8189943 | 0.7579546 | 0.1179375
53.8212 | 19.8814 | 20.73764 | 19.8621 | -0.8562375 | 0.7575386 | 0.1180023
53.8312 | 19.898 | 20.73048 | 19.85531 | -0.8324785 | 0.7570978 | 0.1180677
53.84119 | 19.8821 | 20.72332 | 19.84856 | -0.8412242 | 0.7566328 | 0.1181336
53.85119 | 19.8475 | 20.71616 | 19.84182 | -0.8686607 | 0.7561428 | 0.1182003
53.86119 | 19.8751 | 20.709 | 19.8351 | -0.8338951 | 0.7556284 | 0.1182677
53.87119 | 19.8501 | 20.70183 | 19.8284 | -0.8517275 | 0.7550896 | 0.1183357
53.88119 | 19.834 | 20.69466 | 19.82173 | -0.860658 | 0.7545265 | 0.1184043
53.89119 | 19.8451 | 20.68749 | 19.81507 | -0.8423866 | 0.7539393 | 0.1184736
53.90118 | 19.8108 | 20.68032 | 19.80845 | -0.8695207 | 0.7533287 | 0.1185435
53.91118 | 19.8185 | 20.67315 | 19.80184 | -0.8546461 | 0.7526937 | 0.1186141
53.92118 | 19.7966 | 20.66597 | 19.79525 | -0.86937 | 0.752035 | 0.1186853
53.93118 | 19.783 | 20.65879 | 19.78868 | -0.8757925 | 0.7513526 | 0.1187573
53.94118 | 19.7685 | 20.65161 | 19.78214 | -0.8831137 | 0.7506468 | 0.1188299
53.95117 | 19.7644 | 20.64444 | 19.77562 | -0.8800412 | 0.7499185 | 0.118903
53.96117 | 19.76 | 20.63726 | 19.76912 | -0.8772603 | 0.7491663 | 0.118977
53.97117 | 19.7401 | 20.63008 | 19.76264 | -0.8899786 | 0.748391 | 0.1190515
53.98117 | 19.7182 | 20.6229 | 19.75618 | -0.9046962 | 0.7475929 | 0.1191268
53.99117 | 19.7242 | 20.61571 | 19.74974 | -0.8915132 | 0.7467722 | 0.1192027
54.00117 | 19.7192 | 20.60853 | 19.74332 | -0.8893297 | 0.7459289 | 0.1192793
54.01116 | 19.6876 | 20.60135 | 19.73693 | -0.9137532 | 0.7450641 | 0.1193565
54.02116 | 19.6884 | 20.59417 | 19.73056 | -0.9057694 | 0.7441764 | 0.1194344
54.03116 | 19.6832 | 20.58699 | 19.72421 | -0.9037855 | 0.7432666 | 0.119513
54.04116 | 19.6586 | 20.5798 | 19.71787 | -0.9212017 | 0.7423349 | 0.1195923
54.05116 | 19.6648 | 20.57262 | 19.71156 | -0.9078185 | 0.7413817 | 0.1196723
54.06115 | 19.6322 | 20.56544 | 19.70528 | -0.9332428 | 0.740408 | 0.1197529
54.07115 | 19.6414 | 20.55826 | 19.69901 | -0.9168606 | 0.7394121 | 0.1198342
54.08115 | 19.6195 | 20.55108 | 19.69277 | -0.9315792 | 0.7383951 | 0.1199163
54.09115 | 19.6077 | 20.5439 | 19.68654 | -0.9361989 | 0.7373573 | 0.119999
54.10115 | 19.5966 | 20.53672 | 19.68034 | -0.9401198 | 0.7362987 | 0.1200824
54.11115 | 19.5825 | 20.52954 | 19.67416 | -0.9470421 | 0.7352198 | 0.1201665
54.12114 | 19.5749 | 20.52237 | 19.668 | -0.947473 | 0.7341217 | 0.1202512
54.13114 | 19.5718 | 20.5152 | 19.66186 | -0.9433985 | 0.7330024 | 0.1203367
54.14114 | 19.5514 | 20.50803 | 19.65574 | -0.956626 | 0.7318633 | 0.1204229
54.15114 | 19.5571 | 20.50086 | 19.64964 | -0.9437556 | 0.7307046 | 0.1205097
54.16114 | 19.5341 | 20.49369 | 19.64356 | -0.9595875 | 0.7295265 | 0.1205973
54.17113 | 19.544 | 20.48653 | 19.63751 | -0.9425292 | 0.7283305 | 0.1206855
54.18113 | 19.521 | 20.47937 | 19.63148 | -0.9583663 | 0.7271142 | 0.1207745
54.19113 | 19.502 | 20.47221 | 19.62546 | -0.9702063 | 0.7258792 | 0.1208642
54.20113 | 19.5049 | 20.46505 | 19.61947 | -0.9601495 | 0.7246257 | 0.1209546
54.21113 | 19.511 | 20.4579 | 19.6135 | -0.946896 | 0.7233539 | 0.1210457
54.22113 | 19.4821 | 20.45075 | 19.60754 | -0.9686459 | 0.722064 | 0.1211376
54.23112 | 19.4773 | 20.44361 | 19.60162 | -0.9663068 | 0.7207576 | 0.12123
54.24112 | 19.4756 | 20.43646 | 19.59571 | -0.9608645 | 0.7194323 | 0.1213233
54.25112 | 19.4672 | 20.42933 | 19.58982 | -0.9621263 | 0.7180897 | 0.1214172
54.26112 | 19.4487 | 20.42219 | 19.58395 | -0.9734925 | 0.71673 | 0.1215119
54.27112 | 19.4273 | 20.41506 | 19.5781 | -0.9877633 | 0.7153533 | 0.1216074
54.28111 | 19.441 | 20.40795 | 19.57228 | -0.9669459 | 0.7139614 | 0.1217034
54.29111 | 19.4385 | 20.40083 | 19.56647 | -0.9623265 | 0.7125518 | 0.1218003
54.30111 | 19.4035 | 20.39371 | 19.56069 | -0.9902124 | 0.7111259 | 0.1218979
54.31111 | 19.4146 | 20.3866 | 19.55492 | -0.9720036 | 0.7096842 | 0.1219962
54.32111 | 19.403 | 20.3795 | 19.54918 | -0.9765007 | 0.7082269 | 0.1220953
54.33111 | 19.3967 | 20.3724 | 19.54345 | -0.9757035 | 0.706754 | 0.1221951
54.3411 | 19.3863 | 20.36532 | 19.53776 | -0.9790196 | 0.7052675 | 0.1222955
54.3511 | 19.3731 | 20.35823 | 19.53207 | -0.985135 | 0.7037646 | 0.1223968
54.3611 | 19.3782 | 20.35116 | 19.52641 | -0.9729569 | 0.7022471 | 0.1224988
54.3711 | 19.3709 | 20.34409 | 19.52077 | -0.9731857 | 0.7007151 | 0.1226016
54.3811 | 19.3505 | 20.33702 | 19.51515 | -0.9865215 | 0.699169 | 0.1227051
54.39109 | 19.3577 | 20.32997 | 19.50955 | -0.9722716 | 0.6976105 | 0.1228092
54.40109 | 19.3315 | 20.32292 | 19.50397 | -0.9914221 | 0.6960368 | 0.1229142
54.41109 | 19.3299 | 20.31588 | 19.49841 | -0.9859804 | 0.6944497 | 0.12302
54.42109 | 19.3374 | 20.30885 | 19.49287 | -0.9714466 | 0.6928494 | 0.1231265
54.43109 | 19.2904 | 20.30182 | 19.48735 | -1.011421 | 0.6912363 | 0.1232337
54.44109 | 19.313 | 20.2948 | 19.48185 | -0.9818038 | 0.6896105 | 0.1233418
54.45108 | 19.2914 | 20.2878 | 19.47638 | -0.9964022 | 0.6879739 | 0.1234505
54.46108 | 19.298 | 20.2808 | 19.47092 | -0.9828026 | 0.6863236 | 0.12356
54.47108 | 19.2838 | 20.27381 | 19.46548 | -0.990012 | 0.6846614 | 0.1236704
54.48108 | 19.2667 | 20.26683 | 19.46006 | -1.000131 | 0.6829876 | 0.1237815
54.49108 | 19.2769 | 20.25986 | 19.45466 | -0.9829591 | 0.6813024 | 0.1238933
54.50107 | 19.2647 | 20.2529 | 19.44929 | -0.9882041 | 0.6796077 | 0.1240059
54.51107 | 19.2481 | 20.24595 | 19.44393 | -0.9978522 | 0.6779006 | 0.1241192
54.52107 | 19.2455 | 20.23901 | 19.43859 | -0.9935106 | 0.6761828 | 0.1242335
54.53107 | 19.2392 | 20.23208 | 19.43328 | -0.9928794 | 0.6744547 | 0.1243484
54.54107 | 19.2313 | 20.22516 | 19.42798 | -0.993859 | 0.6727165 | 0.1244643
54.55107 | 19.2376 | 20.21825 | 19.4227 | -0.9806496 | 0.6709684 | 0.1245808
54.56106 | 19.2125 | 20.21136 | 19.41745 | -0.998858 | 0.6692125 | 0.124698
54.57106 | 19.1928 | 20.20447 | 19.41221 | -1.011671 | 0.6674455 | 0.1248162
54.58106 | 19.2071 | 20.1976 | 19.40699 | -0.9904957 | 0.6656694 | 0.124935
54.59106 | 19.1871 | 20.19073 | 19.40179 | -1.003632 | 0.6638845 | 0.1250548
54.60106 | 19.1875 | 20.18388 | 19.39661 | -0.9963808 | 0.6620909 | 0.1251753
54.61105 | 19.1785 | 20.17705 | 19.39146 | -0.9985484 | 0.6602908 | 0.1252965
54.62105 | 19.161 | 20.17022 | 19.38632 | -1.009222 | 0.6584809 | 0.1254186
54.63105 | 19.1605 | 20.16341 | 19.3812 | -1.002908 | 0.6566631 | 0.1255416
54.64105 | 19.1654 | 20.15661 | 19.3761 | -0.9912068 | 0.6548377 | 0.1256654
54.65105 | 19.1537 | 20.14982 | 19.37102 | -0.996119 | 0.6530049 | 0.1257899
54.66105 | 19.1455 | 20.14304 | 19.36596 | -0.9975446 | 0.651165 | 0.1259153
54.67104 | 19.1398 | 20.13629 | 19.36093 | -0.9964906 | 0.6493202 | 0.1260414
54.68104 | 19.1491 | 20.12954 | 19.35591 | -0.9804435 | 0.6474668 | 0.1261684
54.69104 | 19.1241 | 20.12281 | 19.35091 | -0.9987105 | 0.645607 | 0.1262963
54.70104 | 19.1224 | 20.11609 | 19.34593 | -0.9936918 | 0.6437411 | 0.1264249
54.71104 | 19.1262 | 20.10939 | 19.34096 | -0.9831875 | 0.6418693 | 0.1265545
54.72103 | 19.1207 | 20.1027 | 19.33603 | -0.9820045 | 0.6399936 | 0.1266847
54.73103 | 19.1094 | 20.09603 | 19.3311 | -0.9866297 | 0.6381107 | 0.1268158
54.74103 | 19.1038 | 20.08937 | 19.3262 | -0.98557 | 0.6362225 | 0.1269479
54.75103 | 19.0737 | 20.08273 | 19.32132 | -1.009026 | 0.6343293 | 0.1270807
54.76103 | 19.1009 | 20.0761 | 19.31645 | -0.9751966 | 0.6324314 | 0.1272144
54.77102 | 19.0909 | 20.06949 | 19.31161 | -0.9785901 | 0.6305309 | 0.1273488
54.78102 | 19.0746 | 20.06289 | 19.30678 | -0.9882926 | 0.6286241 | 0.1274842
54.79102 | 19.0848 | 20.05631 | 19.30198 | -0.9715113 | 0.6267133 | 0.1276205
54.80102 | 19.0669 | 20.04975 | 19.29719 | -0.9828462 | 0.6247985 | 0.1277576
54.81102 | 19.0677 | 20.0432 | 19.29242 | -0.9754976 | 0.6228802 | 0.1278956
54.82102 | 19.048 | 20.03667 | 19.28767 | -0.9886657 | 0.6209585 | 0.1280344
54.83101 | 19.0531 | 20.03016 | 19.28295 | -0.9770572 | 0.6190355 | 0.128174
54.84101 | 19.057 | 20.02366 | 19.27824 | -0.9666592 | 0.6171075 | 0.1283145
54.85101 | 19.0599 | 20.01718 | 19.27355 | -0.9572784 | 0.6151768 | 0.128456
54.86101 | 19.0282 | 20.01071 | 19.26887 | -0.982515 | 0.6132435 | 0.1285983
54.87101 | 19.0372 | 20.00427 | 19.26422 | -0.9670691 | 0.6113079 | 0.1287415
54.881 | 19.006 | 19.99785 | 19.25959 | -0.9918475 | 0.6093721 | 0.1288854
54.891 | 19.0329 | 19.99144 | 19.25497 | -0.9585374 | 0.6074323 | 0.1290304
54.901 | 18.9971 | 19.98505 | 19.25038 | -0.9879454 | 0.6054909 | 0.1291762
54.911 | 18.9994 | 19.97867 | 19.2458 | -0.9792717 | 0.6035478 | 0.1293229
54.921 | 18.9939 | 19.97232 | 19.24124 | -0.9784165 | 0.6016035 | 0.1294706
54.931 | 18.9866 | 19.96598 | 19.2367 | -0.9793799 | 0.599658 | 0.1296191
54.94099 | 18.9709 | 19.95967 | 19.23219 | -0.9887683 | 0.5977134 | 0.1297684
54.95099 | 18.9817 | 19.95337 | 19.22768 | -0.9716695 | 0.5957662 | 0.1299187
54.96099 | 18.9674 | 19.94709 | 19.2232 | -0.9796897 | 0.5938184 | 0.13007
54.97099 | 18.9567 | 19.94083 | 19.21874 | -0.9841294 | 0.5918703 | 0.1302221
54.98099 | 18.9554 | 19.93459 | 19.21429 | -0.9791883 | 0.5899219 | 0.1303752
54.99098 | 18.9325 | 19.92837 | 19.20987 | -0.9958731 | 0.5879754 | 0.130529
55.00098 | 18.9536 | 19.92217 | 19.20546 | -0.9685715 | 0.5860271 | 0.1306839
55.01098 | 18.933 | 19.91599 | 19.20107 | -0.9829897 | 0.5840792 | 0.1308397
55.02098 | 18.9285 | 19.90983 | 19.1967 | -0.981328 | 0.5821319 | 0.1309965
55.03098 | 18.9227 | 19.90369 | 19.19235 | -0.9809865 | 0.5801852 | 0.1311542
55.04098 | 18.9195 | 19.89757 | 19.18801 | -0.9780653 | 0.5782393 | 0.1313128
55.05097 | 18.9149 | 19.89147 | 19.1837 | -0.9765709 | 0.5762966 | 0.1314722
55.06097 | 18.9008 | 19.88539 | 19.17941 | -0.9845908 | 0.574353 | 0.1316327
55.07097 | 18.8808 | 19.87933 | 19.17513 | -0.9985315 | 0.5724108 | 0.1317942
55.08097 | 18.8996 | 19.87329 | 19.17087 | -0.9736931 | 0.57047 | 0.1319566
55.09097 | 18.8691 | 19.86728 | 19.16662 | -0.9981757 | 0.568531 | 0.1321199
55.10096 | 18.8871 | 19.86129 | 19.16241 | -0.9741855 | 0.5665958 | 0.1322841
55.11096 | 18.8804 | 19.85531 | 19.1582 | -0.9749105 | 0.5646606 | 0.1324493
55.12096 | 18.8832 | 19.84936 | 19.15401 | -0.9661569 | 0.5627275 | 0.1326156
55.13096 | 18.8584 | 19.84342 | 19.14985 | -0.9850249 | 0.5607967 | 0.1327828
55.14096 | 18.8662 | 19.83751 | 19.1457 | -0.9713145 | 0.5588685 | 0.1329509
55.15096 | 18.8638 | 19.83163 | 19.14156 | -0.9678258 | 0.5569427 | 0.1331201
55.16095 | 18.8688 | 19.82576 | 19.13745 | -0.9569649 | 0.5550216 | 0.1332901
55.17095 | 18.8644 | 19.81992 | 19.13336 | -0.9555201 | 0.5531015 | 0.1334612
55.18095 | 18.8496 | 19.8141 | 19.12928 | -0.9644974 | 0.5511844 | 0.1336333
55.19095 | 18.8567 | 19.8083 | 19.12522 | -0.951597 | 0.5492705 | 0.1338064
55.20095 | 18.8545 | 19.80252 | 19.12118 | -0.9480188 | 0.5473598 | 0.1339804
55.21094 | 18.85 | 19.79677 | 19.11716 | -0.9467689 | 0.5454546 | 0.1341553
55.22094 | 18.8372 | 19.79104 | 19.11315 | -0.9538357 | 0.5435509 | 0.1343314
55.23094 | 18.8331 | 19.78533 | 19.10917 | -0.9522251 | 0.5416508 | 0.1345085
55.24094 | 18.8462 | 19.77964 | 19.1052 | -0.9334372 | 0.5397545 | 0.1346866
55.25094 | 18.8302 | 19.77397 | 19.10124 | -0.9437721 | 0.5378622 | 0.1348657
55.26094 | 18.8237 | 19.76833 | 19.09731 | -0.9446299 | 0.5359739 | 0.1350459
55.27093 | 18.8361 | 19.76272 | 19.0934 | -0.9266163 | 0.5340917 | 0.1352268
55.28093 | 18.8254 | 19.75712 | 19.0895 | -0.9317202 | 0.5322118 | 0.135409
55.29093 | 18.8348 | 19.75155 | 19.08562 | -0.9167472 | 0.5303363 | 0.1355922
55.30093 | 18.8073 | 19.746 | 19.08176 | -0.9386974 | 0.5284653 | 0.1357765
55.31093 | 18.8243 | 19.74047 | 19.07791 | -0.916171 | 0.5265989 | 0.1359618
55.32092 | 18.8196 | 19.73497 | 19.07409 | -0.9153734 | 0.524739 | 0.1361479
55.33092 | 18.815 | 19.72949 | 19.07028 | -0.9144938 | 0.5228822 | 0.1363353
55.34092 | 18.8098 | 19.72404 | 19.06648 | -0.9142378 | 0.5210302 | 0.1365237
55.35092 | 18.8062 | 19.71861 | 19.06271 | -0.9124054 | 0.5191833 | 0.1367132
55.36092 | 18.7995 | 19.7132 | 19.05895 | -0.9136967 | 0.5173414 | 0.1369038
55.37092 | 18.8003 | 19.70781 | 19.05521 | -0.9075117 | 0.5155048 | 0.1370954
55.38091 | 18.7907 | 19.70246 | 19.05149 | -0.9117559 | 0.5136753 | 0.1372879
55.39091 | 18.7702 | 19.69712 | 19.04779 | -0.9269186 | 0.5118494 | 0.1374816
55.40091 | 18.791 | 19.69181 | 19.0441 | -0.9008053 | 0.510029 | 0.1376765
55.41091 | 18.7718 | 19.68652 | 19.04043 | -0.914716 | 0.5082141 | 0.1378724
55.42091 | 18.7778 | 19.68125 | 19.03678 | -0.9034508 | 0.506405 | 0.1380694
55.4309 | 18.7711 | 19.67601 | 19.03314 | -0.9049149 | 0.5046033 | 0.1382673
55.4409 | 18.7678 | 19.6708 | 19.02953 | -0.9029979 | 0.5028057 | 0.1384665
55.4509 | 18.7643 | 19.66561 | 19.02592 | -0.9013051 | 0.501014 | 0.1386668
55.4609 | 18.7597 | 19.66044 | 19.02234 | -0.9007367 | 0.4992282 | 0.1388682
55.4709 | 18.7416 | 19.65529 | 19.01877 | -0.9136925 | 0.4974485 | 0.1390707
55.4809 | 18.768 | 19.65017 | 19.01522 | -0.8821727 | 0.495675 | 0.1392743
55.49089 | 18.7526 | 19.64508 | 19.01169 | -0.8924823 | 0.4939094 | 0.1394789
55.50089 | 18.7327 | 19.64001 | 19.00818 | -0.9073113 | 0.4921483 | 0.1396848
55.51089 | 18.7587 | 19.63496 | 19.00468 | -0.8762648 | 0.4903936 | 0.1398918
55.52089 | 18.725 | 19.62994 | 19.0012 | -0.9049428 | 0.4886453 | 0.1400999
55.53089 | 18.7398 | 19.62495 | 18.99773 | -0.8851454 | 0.4869034 | 0.1403092
55.54088 | 18.7371 | 19.61998 | 18.99429 | -0.8828774 | 0.4851698 | 0.1405194
55.55088 | 18.6954 | 19.61503 | 18.99086 | -0.9196292 | 0.4834411 | 0.1407309
55.56088 | 18.724 | 19.61011 | 18.98744 | -0.8861056 | 0.481719 | 0.1409437
55.57088 | 18.7044 | 19.60521 | 18.98405 | -0.9008067 | 0.4800037 | 0.1411575
55.58088 | 18.7107 | 19.60033 | 18.98066 | -0.8896325 | 0.4782951 | 0.1413726
55.59088 | 18.7128 | 19.59548 | 18.9773 | -0.882683 | 0.4765933 | 0.1415888
55.60087 | 18.6879 | 19.59066 | 18.97396 | -0.9027631 | 0.4749001 | 0.1418059
55.61087 | 18.7018 | 19.58586 | 18.97063 | -0.8840631 | 0.4732121 | 0.1420245
55.62087 | 18.6963 | 19.58109 | 18.96731 | -0.8847879 | 0.4715312 | 0.1422442
55.63087 | 18.6815 | 19.57634 | 18.96402 | -0.8948375 | 0.4698572 | 0.1424652
55.64087 | 18.6817 | 19.57161 | 18.96073 | -0.889912 | 0.4681903 | 0.1426873
55.65086 | 18.6756 | 19.56692 | 18.95747 | -0.8913159 | 0.4665321 | 0.1429103
55.66086 | 18.6655 | 19.56224 | 18.95423 | -0.8967401 | 0.4648795 | 0.1431349
55.67086 | 18.6783 | 19.55759 | 18.95099 | -0.8792891 | 0.4632341 | 0.1433607
55.68086 | 18.6624 | 19.55296 | 18.94778 | -0.8905629 | 0.4615959 | 0.1435876
55.69086 | 18.6446 | 19.54836 | 18.94458 | -0.9037617 | 0.4599649 | 0.1438158
55.70086 | 18.6566 | 19.54379 | 18.9414 | -0.8871853 | 0.4583413 | 0.1440451
55.71085 | 18.635 | 19.53924 | 18.93824 | -0.9042384 | 0.4567266 | 0.1442756
55.72085 | 18.6287 | 19.53471 | 18.93509 | -0.9060118 | 0.4551177 | 0.1445074
55.73085 | 18.6445 | 19.53021 | 18.93195 | -0.8857102 | 0.4535163 | 0.1447405
55.74085 | 18.6003 | 19.52573 | 18.92884 | -0.9254334 | 0.4519222 | 0.1449749
55.75085 | 18.647 | 19.52128 | 18.92574 | -0.8742816 | 0.4503357 | 0.1452105
55.76084 | 18.621 | 19.51686 | 18.92265 | -0.895859 | 0.4487582 | 0.1454471
55.77084 | 18.5969 | 19.51246 | 18.91959 | -0.9155569 | 0.4471866 | 0.1456852
55.78084 | 18.6238 | 19.50808 | 18.91653 | -0.8842798 | 0.4456227 | 0.1459246
55.79084 | 18.6026 | 19.50373 | 18.9135 | -0.9011276 | 0.4440663 | 0.1461653
55.80084 | 18.6103 | 19.4994 | 18.91048 | -0.8891002 | 0.4425175 | 0.1464072
55.81084 | 18.6047 | 19.4951 | 18.90747 | -0.8903978 | 0.4409763 | 0.1466505
55.82083 | 18.5785 | 19.49082 | 18.90449 | -0.9123244 | 0.4394444 | 0.1468947
55.83083 | 18.6121 | 19.48657 | 18.90151 | -0.8744717 | 0.4379186 | 0.1471406
55.84083 | 18.5871 | 19.48234 | 18.89856 | -0.8952437 | 0.4364004 | 0.1473876
55.85083 | 18.5814 | 19.47814 | 18.89561 | -0.8967408 | 0.43489 | 0.1476362
55.86083 | 18.5834 | 19.47396 | 18.89269 | -0.8905624 | 0.4333872 | 0.1478858
55.87082 | 18.571 | 19.46981 | 18.88978 | -0.8988132 | 0.4318937 | 0.1481367
55.88082 | 18.5673 | 19.46568 | 18.88689 | -0.8983846 | 0.4304065 | 0.1483891
55.89082 | 18.5821 | 19.46158 | 18.88401 | -0.8794807 | 0.428927 | 0.1486428
55.90082 | 18.5532 | 19.4575 | 18.88115 | -0.9043016 | 0.4274553 | 0.1488979
55.91082 | 18.5869 | 19.45345 | 18.8783 | -0.8665473 | 0.4259914 | 0.1491543
55.92082 | 18.5676 | 19.44942 | 18.87547 | -0.8818177 | 0.4245353 | 0.1494121
55.93081 | 18.5539 | 19.44542 | 18.87266 | -0.8915168 | 0.4230885 | 0.149671
55.94081 | 18.5809 | 19.44144 | 18.86986 | -0.8605366 | 0.421648 | 0.1499315
55.95081 | 18.5546 | 19.43748 | 18.86707 | -0.882881 | 0.4202153 | 0.1501934
55.96081 | 18.5489 | 19.43355 | 18.8643 | -0.8846501 | 0.4187905 | 0.1504566
55.97081 | 18.5762 | 19.42964 | 18.86155 | -0.8534438 | 0.4173735 | 0.1507212
55.9808 | 18.543 | 19.42577 | 18.85881 | -0.8827659 | 0.4159657 | 0.150987
55.9908 | 18.5593 | 19.42191 | 18.85609 | -0.8626087 | 0.4145644 | 0.1512544
56.0008 | 18.5469 | 19.41808 | 18.85338 | -0.8711761 | 0.4131709 | 0.1515232
56.0108 | 18.5384 | 19.41427 | 18.85069 | -0.8758679 | 0.4117853 | 0.1517934
56.0208 | 18.5384 | 19.41048 | 18.84801 | -0.8720843 | 0.4104075 | 0.1520651
56.0308 | 18.5389 | 19.40673 | 18.84535 | -0.8678251 | 0.4090376 | 0.1523382
56.04079 | 18.5132 | 19.40299 | 18.8427 | -0.8897941 | 0.4076769 | 0.1526124
56.05079 | 18.5477 | 19.39928 | 18.84007 | -0.8515836 | 0.4063226 | 0.1528883
56.06079 | 18.5095 | 19.3956 | 18.83746 | -0.8860976 | 0.4049762 | 0.1531657
56.07079 | 18.5255 | 19.39194 | 18.83485 | -0.8664359 | 0.4036377 | 0.1534445
56.08079 | 18.5302 | 19.3883 | 18.83227 | -0.8580985 | 0.4023071 | 0.1537248
56.09078 | 18.5146 | 19.38469 | 18.8297 | -0.870089 | 0.4009856 | 0.1540062
56.10078 | 18.5134 | 19.3811 | 18.82714 | -0.8677 | 0.3996705 | 0.1542894
56.11078 | 18.5149 | 19.37754 | 18.8246 | -0.8626353 | 0.3983634 | 0.1545741
56.12078 | 18.5041 | 19.37399 | 18.82207 | -0.8698947 | 0.397064 | 0.1548603
56.13078 | 18.5137 | 19.37048 | 18.81956 | -0.8567782 | 0.3957725 | 0.1551479
56.14078 | 18.4949 | 19.36699 | 18.81706 | -0.8720858 | 0.3944888 | 0.1554371
56.15077 | 18.4834 | 19.36352 | 18.81458 | -0.8801209 | 0.3932141 | 0.1557274
56.16077 | 18.4969 | 19.36008 | 18.81211 | -0.8631766 | 0.391946 | 0.1560196
56.17077 | 18.4937 | 19.35666 | 18.80966 | -0.8629562 | 0.3906857 | 0.1563133
56.18077 | 18.4631 | 19.35326 | 18.80722 | -0.8901598 | 0.3894331 | 0.1566085
56.19077 | 18.4691 | 19.34989 | 18.80479 | -0.8807872 | 0.3881883 | 0.1569052
56.20076 | 18.4434 | 19.34654 | 18.80239 | -0.9031418 | 0.3869525 | 0.1572032
56.21076 | 18.459 | 19.34322 | 18.79999 | -0.8842169 | 0.3857232 | 0.157503
56.22076 | 18.4559 | 19.33992 | 18.79761 | -0.8840158 | 0.3845016 | 0.1578044
56.23076 | 18.4613 | 19.33664 | 18.79524 | -0.8753384 | 0.3832878 | 0.1581073
56.24076 | 18.439 | 19.33338 | 18.79289 | -0.8943847 | 0.3820817 | 0.1584118
56.25076 | 18.4439 | 19.33015 | 18.79055 | -0.8862546 | 0.3808833 | 0.1587179
56.26075 | 18.4174 | 19.32695 | 18.78823 | -0.9095515 | 0.3796939 | 0.1590253
56.27075 | 18.44 | 19.32377 | 18.78592 | -0.8837685 | 0.3785108 | 0.1593345
56.28075 | 18.4107 | 19.32061 | 18.78363 | -0.9099091 | 0.3773354 | 0.1596454
56.29075 | 18.4222 | 19.31747 | 18.78135 | -0.8952732 | 0.3761676 | 0.1599579
56.30075 | 18.4317 | 19.31436 | 18.77908 | -0.8826606 | 0.3750075 | 0.1602719
56.31074 | 18.3845 | 19.31127 | 18.77683 | -0.9267745 | 0.3738561 | 0.1605873
56.32074 | 18.4149 | 19.30821 | 18.77459 | -0.8933087 | 0.3727112 | 0.1609047
56.33074 | 18.4046 | 19.30517 | 18.77237 | -0.9005662 | 0.3715738 | 0.1612236
56.34074 | 18.3836 | 19.30215 | 18.77016 | -0.9185468 | 0.370444 | 0.1615442
56.35074 | 18.3723 | 19.29915 | 18.76796 | -0.9268507 | 0.3693217 | 0.1618665
56.36074 | 18.3929 | 19.29618 | 18.76578 | -0.9032777 | 0.368207 | 0.1621904
56.37073 | 18.3808 | 19.29323 | 18.76361 | -0.912431 | 0.3671011 | 0.1625157
56.38073 | 18.3809 | 19.2903 | 18.76146 | -0.9094042 | 0.3660013 | 0.162843
56.39073 | 18.3709 | 19.2874 | 18.75932 | -0.9165003 | 0.3649091 | 0.1631719
56.40073 | 18.3725 | 19.28452 | 18.75719 | -0.9120194 | 0.3638243 | 0.1635026
56.41073 | 18.3793 | 19.28166 | 18.75508 | -0.9023615 | 0.3627469 | 0.163835
56.42072 | 18.3564 | 19.27883 | 18.75298 | -0.9224293 | 0.3616781 | 0.1641687
56.43072 | 18.375 | 19.27602 | 18.7509 | -0.901017 | 0.3606156 | 0.1645045
56.44072 | 18.3765 | 19.27323 | 18.74883 | -0.8967275 | 0.3595605 | 0.164842
56.45072 | 18.3625 | 19.27046 | 18.74677 | -0.9079607 | 0.3585127 | 0.1651812
56.46072 | 18.3567 | 19.26772 | 18.74472 | -0.9110165 | 0.3574722 | 0.1655222
56.47072 | 18.3485 | 19.265 | 18.74269 | -0.916495 | 0.3564391 | 0.165865
56.48071 | 18.3671 | 19.2623 | 18.74068 | -0.8951988 | 0.3554144 | 0.1662092
56.49071 | 18.3439 | 19.25962 | 18.73867 | -0.9157223 | 0.3543958 | 0.1665554
56.50071 | 18.3434 | 19.25697 | 18.73668 | -0.9135683 | 0.3533846 | 0.1669035
56.51071 | 18.3611 | 19.25434 | 18.7347 | -0.8932367 | 0.3523805 | 0.1672533
56.52071 | 18.3396 | 19.25173 | 18.73274 | -0.9121275 | 0.3513837 | 0.1676049
56.5307 | 18.3485 | 19.24914 | 18.73079 | -0.9006432 | 0.350395 | 0.167958
56.5407 | 18.3584 | 19.24658 | 18.72885 | -0.8881786 | 0.3494126 | 0.1683133
56.5507 | 18.3441 | 19.24404 | 18.72693 | -0.8999361 | 0.3484373 | 0.1686704
56.5607 | 18.356 | 19.24152 | 18.72502 | -0.8855158 | 0.3474691 | 0.1690293
56.5707 | 18.3405 | 19.23902 | 18.72312 | -0.8985177 | 0.3465081 | 0.16939
56.5807 | 18.3435 | 19.23654 | 18.72123 | -0.8930416 | 0.3455541 | 0.1697526
56.59069 | 18.3673 | 19.23409 | 18.71937 | -0.8667899 | 0.3446081 | 0.1701167
56.60069 | 18.3411 | 19.23166 | 18.71751 | -0.8905578 | 0.3436682 | 0.170483
56.61069 | 18.342 | 19.22925 | 18.71566 | -0.8872475 | 0.3427354 | 0.1708512
56.62069 | 18.3567 | 19.22686 | 18.71383 | -0.8701591 | 0.3418095 | 0.1712213
56.63069 | 18.3376 | 19.22449 | 18.71201 | -0.8868925 | 0.3408907 | 0.1715933
56.64068 | 18.3428 | 19.22215 | 18.7102 | -0.8793499 | 0.3399796 | 0.1719667
56.65068 | 18.3333 | 19.21983 | 18.70841 | -0.8865268 | 0.3390746 | 0.1723426
56.66068 | 18.3352 | 19.21753 | 18.70663 | -0.8823253 | 0.3381765 | 0.1727203
56.67068 | 18.3383 | 19.21525 | 18.70486 | -0.8769454 | 0.3372853 | 0.1730999
56.68068 | 18.3297 | 19.21299 | 18.7031 | -0.883287 | 0.3364009 | 0.1734815
56.69068 | 18.3214 | 19.21075 | 18.70136 | -0.8893501 | 0.3355234 | 0.1738651
56.70067 | 18.3429 | 19.20854 | 18.69963 | -0.8656368 | 0.3346535 | 0.1742502
56.71067 | 18.3324 | 19.20634 | 18.69792 | -0.8739426 | 0.3337896 | 0.1746376
56.72067 | 18.3281 | 19.20417 | 18.69621 | -0.8760699 | 0.3329324 | 0.1750271
56.73067 | 18.3463 | 19.20202 | 18.69452 | -0.8557183 | 0.332082 | 0.1754185
56.74067 | 18.323 | 19.19989 | 18.69284 | -0.8768882 | 0.3312383 | 0.175812
56.75066 | 18.33 | 19.19778 | 18.69117 | -0.8677811 | 0.3304021 | 0.176207
56.76066 | 18.3263 | 19.19569 | 18.68952 | -0.8693931 | 0.3295717 | 0.1766045
56.77066 | 18.3174 | 19.19363 | 18.68787 | -0.8762262 | 0.328748 | 0.177004
56.78066 | 18.3388 | 19.19158 | 18.68624 | -0.8527802 | 0.3279309 | 0.1774056
56.79066 | 18.3274 | 19.18956 | 18.68463 | -0.8621553 | 0.3271204 | 0.1778092
56.80066 | 18.3319 | 19.18755 | 18.68302 | -0.8556513 | 0.3263165 | 0.1782148
56.81065 | 18.3091 | 19.18557 | 18.68143 | -0.87647 | 0.3255199 | 0.1786222
56.82065 | 18.3161 | 19.18361 | 18.67985 | -0.8675076 | 0.3247291 | 0.179032
56.83065 | 18.3337 | 19.18167 | 18.67828 | -0.847966 | 0.3239447 | 0.1794439
56.84065 | 18.3283 | 19.17975 | 18.67672 | -0.8514451 | 0.3231668 | 0.1798579
56.85065 | 18.3179 | 19.17784 | 18.67518 | -0.8599448 | 0.3223954 | 0.180274
56.86064 | 18.3387 | 19.17597 | 18.67364 | -0.837267 | 0.3216312 | 0.1806919
56.87064 | 18.3285 | 19.17411 | 18.67212 | -0.8456076 | 0.3208726 | 0.1811121
56.88064 | 18.3213 | 19.17227 | 18.67061 | -0.8509691 | 0.3201204 | 0.1815347
56.89064 | 18.3543 | 19.17045 | 18.66912 | -0.8161507 | 0.3193745 | 0.1819592
56.90064 | 18.3399 | 19.16865 | 18.66763 | -0.8287529 | 0.318635 | 0.1823861
56.91064 | 18.3342 | 19.16688 | 18.66616 | -0.8326754 | 0.3179018 | 0.1828151
56.92063 | 18.3531 | 19.16512 | 18.6647 | -0.8120199 | 0.3171756 | 0.1832459
56.93063 | 18.3291 | 19.16338 | 18.66325 | -0.8342829 | 0.3164549 | 0.1836793
56.94063 | 18.3515 | 19.16167 | 18.66181 | -0.8101661 | 0.3157405 | 0.1841149
56.95063 | 18.3549 | 19.15997 | 18.66038 | -0.8050694 | 0.3150323 | 0.1845528
56.96063 | 18.3371 | 19.15829 | 18.65897 | -0.8211928 | 0.3143303 | 0.1849928
56.97062 | 18.3352 | 19.15664 | 18.65757 | -0.8214378 | 0.3136351 | 0.1854347
56.98062 | 18.3436 | 19.155 | 18.65618 | -0.8114011 | 0.3129453 | 0.1858793
56.99062 | 18.3295 | 19.15338 | 18.6548 | -0.8238844 | 0.3122617 | 0.1863261
57.00062 | 18.3608 | 19.15179 | 18.65343 | -0.7909875 | 0.3115842 | 0.1867752
57.01062 | 18.3493 | 19.15021 | 18.65207 | -0.8009105 | 0.3109128 | 0.1872266
57.02062 | 18.334 | 19.14865 | 18.65073 | -0.8146532 | 0.3102474 | 0.1876803
57.03061 | 18.3635 | 19.14712 | 18.64939 | -0.7836171 | 0.3095886 | 0.1881359
57.04061 | 18.3383 | 19.1456 | 18.64807 | -0.8072992 | 0.3089352 | 0.1885942
57.05061 | 18.329 | 19.1441 | 18.64676 | -0.8151009 | 0.3082878 | 0.1890549
57.06061 | 18.3664 | 19.14262 | 18.64546 | -0.7762221 | 0.3076464 | 0.1895179
57.07061 | 18.3422 | 19.14116 | 18.64417 | -0.7989629 | 0.3070109 | 0.1899832
57.0806 | 18.3458 | 19.13972 | 18.64289 | -0.7939245 | 0.3063818 | 0.1904505
57.0906 | 18.3497 | 19.1383 | 18.64163 | -0.7886041 | 0.3057581 | 0.1909206
57.1006 | 18.3305 | 19.1369 | 18.64037 | -0.8064031 | 0.3051402 | 0.1913931
57.1106 | 18.3526 | 19.13552 | 18.63913 | -0.7829214 | 0.3045282 | 0.191868
57.1206 | 18.3235 | 19.13416 | 18.63789 | -0.8106589 | 0.3039219 | 0.1923454
57.1306 | 18.3326 | 19.13282 | 18.63667 | -0.8002157 | 0.3033215 | 0.1928252
57.14059 | 18.3389 | 19.13149 | 18.63546 | -0.7925929 | 0.3027274 | 0.1933069
57.15059 | 18.334 | 19.13019 | 18.63426 | -0.7961879 | 0.3021385 | 0.1937916
57.16059 | 18.3257 | 19.1289 | 18.63307 | -0.803202 | 0.3015553 | 0.1942787
57.17059 | 18.3438 | 19.12764 | 18.63189 | -0.783835 | 0.3009778 | 0.1947683
57.18059 | 18.3274 | 19.12639 | 18.63072 | -0.798987 | 0.3004059 | 0.1952604
57.19058 | 18.3371 | 19.12516 | 18.62956 | -0.7880592 | 0.2998403 | 0.1957545
57.20058 | 18.3391 | 19.12395 | 18.62842 | -0.7848489 | 0.2992797 | 0.1962516
57.21058 | 18.3208 | 19.12276 | 18.62728 | -0.8019575 | 0.2987247 | 0.1967512
57.22058 | 18.3412 | 19.12158 | 18.62616 | -0.7803848 | 0.2981754 | 0.1972534
57.23058 | 18.3392 | 19.12043 | 18.62504 | -0.7812308 | 0.2976315 | 0.1977581
57.24058 | 18.3192 | 19.1193 | 18.62394 | -0.8000955 | 0.2970933 | 0.1982655
57.25057 | 18.3355 | 19.11818 | 18.62284 | -0.78268 | 0.296561 | 0.1987748
57.26057 | 18.3386 | 19.11708 | 18.62176 | -0.7784818 | 0.2960338 | 0.1992873
57.27057 | 18.3199 | 19.116 | 18.62069 | -0.7961022 | 0.295512 | 0.1998024
57.28057 | 18.3344 | 19.11494 | 18.61963 | -0.780541 | 0.2949957 | 0.2003201
57.29057 | 18.3278 | 19.1139 | 18.61857 | -0.7860983 | 0.2944848 | 0.2008404
57.30056 | 18.3187 | 19.11287 | 18.61753 | -0.794175 | 0.2939798 | 0.2013629
57.31056 | 18.3405 | 19.11187 | 18.6165 | -0.7713689 | 0.2934797 | 0.2018885
57.32056 | 18.3239 | 19.11088 | 18.61548 | -0.7869811 | 0.292985 | 0.2024168
57.33056 | 18.3306 | 19.10991 | 18.61447 | -0.7793115 | 0.2924955 | 0.2029477
57.34056 | 18.3436 | 19.10896 | 18.61347 | -0.7653602 | 0.2920114 | 0.2034814
57.35056 | 18.3275 | 19.10803 | 18.61248 | -0.7805269 | 0.2915327 | 0.2040178
57.36055 | 18.3345 | 19.10711 | 18.6115 | -0.7726128 | 0.2910597 | 0.2045564
57.37055 | 18.3431 | 19.10622 | 18.61053 | -0.7631156 | 0.2905915 | 0.2050982
57.38055 | 18.3188 | 19.10534 | 18.60957 | -0.7865364 | 0.2901285 | 0.2056428
57.39055 | 18.3447 | 19.10448 | 18.60861 | -0.7597752 | 0.2896707 | 0.2061902
57.40055 | 18.3367 | 19.10363 | 18.60767 | -0.7669319 | 0.2892181 | 0.2067403
57.41054 | 18.3342 | 19.10281 | 18.60674 | -0.7686074 | 0.2887712 | 0.2072927
57.42054 | 18.3484 | 19.102 | 18.60582 | -0.7535996 | 0.2883289 | 0.2078484
57.43054 | 18.3384 | 19.10121 | 18.60491 | -0.7628097 | 0.2878918 | 0.208407
57.44054 | 18.3292 | 19.10044 | 18.60401 | -0.7712375 | 0.2874598 | 0.2089683
57.45054 | 18.3518 | 19.09968 | 18.60312 | -0.747883 | 0.2870329 | 0.2095326
57.46054 | 18.3315 | 19.09895 | 18.60224 | -0.7674461 | 0.286611 | 0.2100997
57.47053 | 18.3586 | 19.09823 | 18.60136 | -0.7396276 | 0.2861948 | 0.2106691
57.48053 | 18.3555 | 19.09753 | 18.6005 | -0.7420257 | 0.285783 | 0.2112419
57.49053 | 18.3488 | 19.09684 | 18.59965 | -0.7480414 | 0.2853763 | 0.2118177
57.50053 | 18.3569 | 19.09617 | 18.5988 | -0.7392745 | 0.2849745 | 0.2123963
57.51053 | 18.3652 | 19.09552 | 18.59797 | -0.730325 | 0.2845778 | 0.2129779
57.52052 | 18.3455 | 19.09489 | 18.59715 | -0.7493934 | 0.2841863 | 0.2135619
57.53052 | 18.3608 | 19.09428 | 18.59633 | -0.7334786 | 0.2837995 | 0.2141494
57.54052 | 18.3545 | 19.09368 | 18.59552 | -0.7391809 | 0.2834175 | 0.2147399
57.55052 | 18.3638 | 19.0931 | 18.59473 | -0.7293005 | 0.2830405 | 0.2153333
57.56052 | 18.3748 | 19.09254 | 18.59394 | -0.7177373 | 0.2826682 | 0.2159298
57.57052 | 18.348 | 19.09199 | 18.59316 | -0.7439912 | 0.2823009 | 0.2165293
57.58051 | 18.377 | 19.09146 | 18.59239 | -0.7144627 | 0.2819388 | 0.2171312
57.59051 | 18.3449 | 19.09095 | 18.59163 | -0.7460506 | 0.2815811 | 0.2177368
57.60051 | 18.3528 | 19.09046 | 18.59088 | -0.7376556 | 0.2812282 | 0.2183454
57.61051 | 18.3561 | 19.08998 | 18.59014 | -0.7338776 | 0.2808801 | 0.2189571
57.62051 | 18.3582 | 19.08952 | 18.58941 | -0.7313164 | 0.2805368 | 0.2195719
57.6305 | 18.3494 | 19.08907 | 18.58868 | -0.7396725 | 0.2801985 | 0.2201892
57.6405 | 18.3677 | 19.08864 | 18.58797 | -0.720945 | 0.2798646 | 0.2208102
57.6505 | 18.3676 | 19.08823 | 18.58726 | -0.7206343 | 0.2795355 | 0.2214344
57.6605 | 18.3473 | 19.08784 | 18.58657 | -0.7405403 | 0.279211 | 0.2220617
57.6705 | 18.3671 | 19.08746 | 18.58588 | -0.7203629 | 0.2788912 | 0.2226921
57.6805 | 18.3452 | 19.0871 | 18.5852 | -0.7419023 | 0.278576 | 0.2233258
57.69049 | 18.3496 | 19.08676 | 18.58453 | -0.7371586 | 0.2782658 | 0.223962
57.70049 | 18.3607 | 19.08643 | 18.58387 | -0.725731 | 0.2779599 | 0.224602
57.71049 | 18.3499 | 19.08612 | 18.58322 | -0.73622 | 0.2776586 | 0.2252453
57.72049 | 18.3565 | 19.08583 | 18.58257 | -0.7293255 | 0.2773618 | 0.2258918
57.73049 | 18.3501 | 19.08555 | 18.58194 | -0.7354474 | 0.2770697 | 0.2265416
57.74048 | 18.3438 | 19.08529 | 18.58131 | -0.7414859 | 0.2767823 | 0.227194
57.75048 | 18.3421 | 19.08504 | 18.58069 | -0.7429405 | 0.2764992 | 0.2278503
57.76048 | 18.35 | 19.08481 | 18.58008 | -0.7348115 | 0.2762206 | 0.22851
57.77048 | 18.3395 | 19.0846 | 18.57948 | -0.7450987 | 0.2759465 | 0.2291729
57.78048 | 18.3565 | 19.0844 | 18.57889 | -0.727902 | 0.2756768 | 0.2298392
57.79048 | 18.3535 | 19.08422 | 18.5783 | -0.7307216 | 0.2754117 | 0.2305088
57.80047 | 18.3623 | 19.08406 | 18.57773 | -0.7217575 | 0.2751511 | 0.2311811
57.81047 | 18.3571 | 19.08391 | 18.57716 | -0.7268093 | 0.2748948 | 0.2318575
57.82047 | 18.3587 | 19.08378 | 18.5766 | -0.7250772 | 0.2746429 | 0.2325372
57.83047 | 18.3617 | 19.08366 | 18.57605 | -0.7219611 | 0.2743954 | 0.2332204
57.84047 | 18.3614 | 19.08356 | 18.5755 | -0.7221609 | 0.2741522 | 0.233907
57.85046 | 18.3648 | 19.08348 | 18.57497 | -0.7186767 | 0.2739136 | 0.2345964
57.86046 | 18.3814 | 19.08341 | 18.57444 | -0.7020084 | 0.2736791 | 0.2352899
57.87046 | 18.3718 | 19.08336 | 18.57392 | -0.7115559 | 0.2734489 | 0.2359868
57.88046 | 18.3767 | 19.08332 | 18.57341 | -0.7066192 | 0.273223 | 0.2366873
57.89046 | 18.3855 | 19.0833 | 18.57291 | -0.6977983 | 0.2730014 | 0.2373912
57.90046 | 18.378 | 19.08329 | 18.57241 | -0.705293 | 0.2727841 | 0.2380987
57.91045 | 18.3734 | 19.0833 | 18.57192 | -0.7099034 | 0.2725712 | 0.2388089
57.92045 | 18.392 | 19.08333 | 18.57144 | -0.6913295 | 0.2723623 | 0.2395235
57.93045 | 18.3919 | 19.08337 | 18.57097 | -0.6914712 | 0.2721577 | 0.2402416
57.94045 | 18.3889 | 19.08343 | 18.57051 | -0.6945285 | 0.2719572 | 0.2409633
57.95045 | 18.3979 | 19.0835 | 18.57005 | -0.6856013 | 0.2717609 | 0.2416886
57.96044 | 18.401 | 19.08359 | 18.5696 | -0.6825895 | 0.271569 | 0.2424168
57.97044 | 18.4241 | 19.08369 | 18.56916 | -0.6595932 | 0.271381 | 0.2431494
57.98044 | 18.4157 | 19.08381 | 18.56873 | -0.6681123 | 0.2711972 | 0.2438856
57.99044 | 18.4239 | 19.08395 | 18.5683 | -0.6600468 | 0.2710175 | 0.2446254
58.00044 | 18.4325 | 19.0841 | 18.56789 | -0.6515966 | 0.2708418 | 0.2453689
58.01044 | 18.4149 | 19.08426 | 18.56748 | -0.6693616 | 0.2706703 | 0.2461162
58.02043 | 18.4336 | 19.08444 | 18.56707 | -0.6508417 | 0.2705029 | 0.2468664
58.03043 | 18.4363 | 19.08464 | 18.56668 | -0.6483372 | 0.2703394 | 0.247621
58.04043 | 18.4362 | 19.08485 | 18.56629 | -0.6486478 | 0.27018 | 0.2483794
58.05043 | 18.4438 | 19.08507 | 18.56591 | -0.6412735 | 0.2700246 | 0.2491416
58.06043 | 18.4436 | 19.08531 | 18.56553 | -0.6417144 | 0.2698732 | 0.2499075
58.07042 | 18.437 | 19.08557 | 18.56517 | -0.6485699 | 0.2697258 | 0.2506765
58.08042 | 18.456 | 19.08584 | 18.56481 | -0.6298408 | 0.2695823 | 0.25145
58.09042 | 18.4534 | 19.08613 | 18.56446 | -0.6327265 | 0.2694428 | 0.2522273
58.10042 | 18.4583 | 19.08643 | 18.56411 | -0.6281272 | 0.2693071 | 0.2530085
58.11042 | 18.4738 | 19.08674 | 18.56377 | -0.6129429 | 0.2691754 | 0.2537935
58.12041 | 18.4623 | 19.08707 | 18.56344 | -0.6247726 | 0.2690477 | 0.2545814
58.13041 | 18.4667 | 19.08742 | 18.56312 | -0.6207178 | 0.2689237 | 0.2553742
58.14041 | 18.4898 | 19.08778 | 18.5628 | -0.5979777 | 0.2688036 | 0.2561708
58.15041 | 18.4801 | 19.08815 | 18.56249 | -0.6080523 | 0.2686873 | 0.2569714
58.16041 | 18.4789 | 19.08854 | 18.56219 | -0.6096416 | 0.2685749 | 0.2577759
58.17041 | 18.4916 | 19.08895 | 18.56189 | -0.5973455 | 0.2684662 | 0.2585844
58.1804 | 18.489 | 19.08936 | 18.56161 | -0.6003636 | 0.2683615 | 0.259396
58.1904 | 18.491 | 19.0898 | 18.56132 | -0.5987967 | 0.2682604 | 0.2602124
58.2004 | 18.508 | 19.09024 | 18.56105 | -0.5822442 | 0.2681631 | 0.2610328
58.2104 | 18.4761 | 19.09071 | 18.56078 | -0.6146062 | 0.2680694 | 0.2618572
58.2204 | 18.4997 | 19.09118 | 18.56052 | -0.5914826 | 0.2679795 | 0.2626856
58.23039 | 18.5044 | 19.09167 | 18.56026 | -0.5872729 | 0.2678934 | 0.2635173
58.24039 | 18.4963 | 19.09218 | 18.56001 | -0.595878 | 0.2678109 | 0.2643538
58.25039 | 18.5298 | 19.0927 | 18.55977 | -0.5628974 | 0.267732 | 0.2651944
58.26039 | 18.5136 | 19.09323 | 18.55954 | -0.579631 | 0.2676568 | 0.2660391
58.27039 | 18.5109 | 19.09378 | 18.55931 | -0.5828789 | 0.2675851 | 0.2668878
58.28039 | 18.5365 | 19.09434 | 18.55908 | -0.5578408 | 0.2675171 | 0.2677407
58.29038 | 18.5323 | 19.09492 | 18.55887 | -0.5626164 | 0.2674528 | 0.2685969
58.30038 | 18.5358 | 19.09551 | 18.55866 | -0.5597066 | 0.2673919 | 0.269458
58.31038 | 18.5515 | 19.09611 | 18.55845 | -0.5446108 | 0.2673346 | 0.2703234
58.32038 | 18.5382 | 19.09673 | 18.55826 | -0.5585291 | 0.2672808 | 0.2711929
58.33038 | 18.5497 | 19.09736 | 18.55806 | -0.5476612 | 0.2672305 | 0.2720666
58.34037 | 18.5742 | 19.09801 | 18.55788 | -0.5238067 | 0.2671838 | 0.2729436
58.35037 | 18.5499 | 19.09867 | 18.5577 | -0.5487665 | 0.2671405 | 0.2738257
58.36037 | 18.575 | 19.09934 | 18.55753 | -0.5243403 | 0.2671006 | 0.274712
58.37037 | 18.5822 | 19.10003 | 18.55736 | -0.5178278 | 0.2670642 | 0.2756026
58.38037 | 18.556 | 19.10073 | 18.5572 | -0.544729 | 0.2670311 | 0.2764975
58.39037 | 18.6069 | 19.10144 | 18.55705 | -0.4945439 | 0.2670015 | 0.2773966
58.40036 | 18.6085 | 19.10217 | 18.5569 | -0.4936718 | 0.2669753 | 0.2782991
58.41036 | 18.5964 | 19.10291 | 18.55675 | -0.5065139 | 0.2669523 | 0.2792068
58.42036 | 18.6283 | 19.10367 | 18.55662 | -0.4753695 | 0.2669327 | 0.2801189
58.43036 | 18.6303 | 19.10444 | 18.55649 | -0.4741387 | 0.2669164 | 0.2810353
58.44036 | 18.6177 | 19.10522 | 18.55636 | -0.4875213 | 0.2669034 | 0.281956
58.45035 | 18.6546 | 19.10602 | 18.55624 | -0.4514165 | 0.2668937 | 0.2828802
58.46035 | 18.6484 | 19.10683 | 18.55613 | -0.4584259 | 0.2668872 | 0.2838096
58.47035 | 18.6413 | 19.10765 | 18.55602 | -0.4663486 | 0.2668839 | 0.2847435
58.48035 | 18.6737 | 19.10848 | 18.55592 | -0.4347845 | 0.2668838 | 0.2856817
58.49035 | 18.6722 | 19.10933 | 18.55582 | -0.4371336 | 0.2668869 | 0.2866243
58.50035 | 18.6714 | 19.1102 | 18.55573 | -0.438796 | 0.2668931 | 0.2875714
58.51034 | 18.6842 | 19.11107 | 18.55565 | -0.4268706 | 0.2669025 | 0.2885221
58.52034 | 18.6755 | 19.11196 | 18.55557 | -0.436459 | 0.266915 | 0.289478
58.53034 | 18.6857 | 19.11286 | 18.55549 | -0.4271606 | 0.2669306 | 0.2904385
58.54034 | 18.7028 | 19.11377 | 18.55542 | -0.410975 | 0.2669492 | 0.2914033
58.55034 | 18.6855 | 19.1147 | 18.55536 | -0.4292024 | 0.2669709 | 0.2923727
58.56033 | 18.7221 | 19.11564 | 18.5553 | -0.3935417 | 0.2669955 | 0.2933457
58.57033 | 18.719 | 19.11659 | 18.55525 | -0.3975948 | 0.2670232 | 0.2943241
58.58033 | 18.7 | 19.11756 | 18.5552 | -0.4175606 | 0.2670538 | 0.295307
58.59033 | 18.7356 | 19.11854 | 18.55516 | -0.3829392 | 0.2670873 | 0.2962945
58.60033 | 18.7301 | 19.11953 | 18.55512 | -0.3894303 | 0.2671238 | 0.2972865
58.61033 | 18.7244 | 19.12053 | 18.55509 | -0.3961341 | 0.2671631 | 0.2982831
58.62032 | 18.746 | 19.12155 | 18.55506 | -0.3755495 | 0.2672053 | 0.2992833
58.63032 | 18.7405 | 19.12258 | 18.55504 | -0.3820784 | 0.2672504 | 0.300289
58.64032 | 18.7307 | 19.12362 | 18.55502 | -0.3929197 | 0.2672982 | 0.3012993
58.65032 | 18.7667 | 19.12467 | 18.55501 | -0.3579733 | 0.2673489 | 0.3023142
58.66032 | 18.7472 | 19.12574 | 18.555 | -0.3785394 | 0.2674023 | 0.3033337
58.67031 | 18.7472 | 19.12682 | 18.555 | -0.3796166 | 0.2674584 | 0.3043569
58.68031 | 18.7512 | 19.12791 | 18.555 | -0.3767071 | 0.2675172 | 0.3053857
58.69031 | 18.7542 | 19.12901 | 18.55501 | -0.3748098 | 0.2675787 | 0.306419
58.70031 | 18.762 | 19.13012 | 18.55502 | -0.3681245 | 0.2676428 | 0.3074571
58.71031 | 18.7789 | 19.13125 | 18.55504 | -0.3523513 | 0.2677096 | 0.3084998
58.72031 | 18.7741 | 19.13239 | 18.55506 | -0.3582901 | 0.2677789 | 0.3095471
58.7303 | 18.787 | 19.13354 | 18.55509 | -0.3465397 | 0.2678507 | 0.3105982
58.7403 | 18.778 | 19.1347 | 18.55512 | -0.3567023 | 0.2679252 | 0.3116549
58.7503 | 18.7901 | 19.13588 | 18.55516 | -0.3457767 | 0.2680021 | 0.3127163
58.7603 | 18.7895 | 19.13706 | 18.5552 | -0.3475628 | 0.2680814 | 0.3137824
58.7703 | 18.809 | 19.13826 | 18.55524 | -0.3292606 | 0.2681632 | 0.3148532
58.78029 | 18.8073 | 19.13947 | 18.55529 | -0.3321688 | 0.2682473 | 0.3159277
58.79029 | 18.8071 | 19.14069 | 18.55535 | -0.3335898 | 0.2683339 | 0.3170079
58.80029 | 18.8177 | 19.14192 | 18.55541 | -0.3242223 | 0.2684229 | 0.3180928
58.81029 | 18.8135 | 19.14317 | 18.55547 | -0.3296662 | 0.2685141 | 0.3191825
58.82029 | 18.8248 | 19.14442 | 18.55554 | -0.3196215 | 0.2686076 | 0.320277
58.83029 | 18.8267 | 19.14569 | 18.55561 | -0.3189881 | 0.2687033 | 0.3213761
58.84028 | 18.8281 | 19.14696 | 18.55568 | -0.3188646 | 0.2688012 | 0.3224789
58.85028 | 18.8438 | 19.14825 | 18.55576 | -0.3044536 | 0.2689013 | 0.3235876
58.86028 | 18.8443 | 19.14955 | 18.55585 | -0.3052536 | 0.2690036 | 0.324701
58.87028 | 18.8561 | 19.15086 | 18.55594 | -0.2947647 | 0.2691079 | 0.3258191
58.88028 | 18.8623 | 19.15219 | 18.55603 | -0.2898867 | 0.2692144 | 0.326942
58.89027 | 18.8627 | 19.15352 | 18.55613 | -0.2908183 | 0.2693228 | 0.3280685
58.90027 | 18.8736 | 19.15486 | 18.55623 | -0.281262 | 0.2694332 | 0.3292009
58.91027 | 18.8808 | 19.15622 | 18.55633 | -0.2754165 | 0.2695456 | 0.3303381
58.92027 | 18.8727 | 19.15758 | 18.55644 | -0.2848816 | 0.26966 | 0.33148
58.93027 | 18.8989 | 19.15896 | 18.55655 | -0.2600573 | 0.2697762 | 0.3326268
58.94027 | 18.9018 | 19.16034 | 18.55667 | -0.2585436 | 0.2698943 | 0.3337782
58.95026 | 18.8947 | 19.16174 | 18.55679 | -0.2670389 | 0.2700141 | 0.3349333
58.96026 | 18.9176 | 19.16315 | 18.55692 | -0.2455459 | 0.2701358 | 0.3360944
58.97026 | 18.9159 | 19.16456 | 18.55704 | -0.2486633 | 0.2702592 | 0.3372601
58.98026 | 18.9184 | 19.16599 | 18.55718 | -0.2475908 | 0.2703843 | 0.3384307
58.99026 | 18.9167 | 19.16743 | 18.55731 | -0.2507285 | 0.2705111 | 0.339606
59.00025 | 18.9344 | 19.16887 | 18.55745 | -0.2344748 | 0.2706393 | 0.3407849
59.01025 | 18.9361 | 19.17033 | 18.55759 | -0.2342325 | 0.2707693 | 0.3419697
59.02025 | 18.9533 | 19.1718 | 18.55774 | -0.2185001 | 0.2709007 | 0.3431593
59.03025 | 18.9583 | 19.17328 | 18.55789 | -0.2149774 | 0.2710337 | 0.3443535
59.04025 | 18.9671 | 19.17476 | 18.55804 | -0.2076645 | 0.2711682 | 0.3455525
59.05025 | 18.9603 | 19.17626 | 18.5582 | -0.2159613 | 0.271304 | 0.3467564
59.06024 | 18.9759 | 19.17777 | 18.55836 | -0.2018662 | 0.2714411 | 0.3479638
59.07024 | 18.9889 | 19.17928 | 18.55853 | -0.190382 | 0.2715797 | 0.3491771
59.08024 | 18.9901 | 19.18081 | 18.55869 | -0.1907072 | 0.2717195 | 0.3503951
59.09024 | 19.0012 | 19.18234 | 18.55886 | -0.1811417 | 0.2718605 | 0.3516178
59.10024 | 19.0083 | 19.18389 | 18.55904 | -0.1755853 | 0.2720028 | 0.3528453
59.11023 | 19.007 | 19.18544 | 18.55921 | -0.1784366 | 0.2721461 | 0.3540762
59.12023 | 19.0119 | 19.187 | 18.55939 | -0.1750985 | 0.2722906 | 0.3553131
59.13023 | 19.0334 | 19.18857 | 18.55958 | -0.1551692 | 0.2724361 | 0.3565546
59.14023 | 19.0197 | 19.19015 | 18.55977 | -0.1704489 | 0.2725827 | 0.3578008
59.15023 | 19.033 | 19.19174 | 18.55996 | -0.1587372 | 0.2727303 | 0.3590516
59.16023 | 19.056 | 19.19333 | 18.56015 | -0.1373343 | 0.2728787 | 0.3603072
59.17022 | 19.0469 | 19.19494 | 18.56034 | -0.1480378 | 0.2730279 | 0.3615657
59.18022 | 19.059 | 19.19655 | 18.56054 | -0.1375519 | 0.2731781 | 0.3628304
59.19022 | 19.0844 | 19.19817 | 18.56075 | -0.1137743 | 0.273329 | 0.3640999
59.20022 | 19.0785 | 19.1998 | 18.56095 | -0.1213049 | 0.2734807 | 0.3653739
59.21022 | 19.0985 | 19.20144 | 18.56116 | -0.1029441 | 0.2736331 | 0.3666528
59.22021 | 19.1005 | 19.20309 | 18.56137 | -0.1025889 | 0.2737858 | 0.3679343
59.23021 | 19.0961 | 19.20474 | 18.56158 | -0.1086438 | 0.2739394 | 0.369222
59.24021 | 19.1264 | 19.20641 | 18.5618 | -0.08000641 | 0.2740935 | 0.3705142
59.25021 | 19.1233 | 19.20808 | 18.56202 | -0.08477687 | 0.2742481 | 0.371811
59.26021 | 19.1171 | 19.20975 | 18.56224 | -0.09265495 | 0.2744031 | 0.3731122
59.27021 | 19.1466 | 19.21144 | 18.56246 | -0.06484056 | 0.2745585 | 0.374418
59.2802 | 19.1472 | 19.21313 | 18.56269 | -0.06593201 | 0.2747142 | 0.3757269
59.2902 | 19.149 | 19.21483 | 18.56292 | -0.06583238 | 0.2748702 | 0.3770415
59.3002 | 19.1598 | 19.21654 | 18.56315 | -0.05673997 | 0.2750265 | 0.3783605
59.3102 | 19.1608 | 19.21825 | 18.56339 | -0.05745465 | 0.2751829 | 0.3796839
59.3202 | 19.1769 | 19.21998 | 18.56363 | -0.04307635 | 0.2753395 | 0.3810117
59.33019 | 19.2016 | 19.2217 | 18.56386 | -0.02010326 | 0.275496 | 0.3823426
59.34019 | 19.1927 | 19.22344 | 18.56411 | -0.03073855 | 0.2756526 | 0.3836791
59.35019 | 19.1964 | 19.22518 | 18.56435 | -0.0287805 | 0.2758093 | 0.3850198
59.36019 | 19.2249 | 19.22693 | 18.5646 | -0.00202904 | 0.2759658 | 0.3863648
59.37019 | 19.2178 | 19.22868 | 18.56485 | -0.01088394 | 0.2761223 | 0.3877141
59.38019 | 19.2281 | 19.23045 | 18.5651 | -0.002345156 | 0.2762785 | 0.3890675
59.39018 | 19.2433 | 19.23221 | 18.56535 | 0.01108921 | 0.2764343 | 0.3904238
59.40018 | 19.2332 | 19.23398 | 18.56561 | -0.0007841986 | 0.27659 | 0.3917856
59.41018 | 19.2584 | 19.23576 | 18.56587 | 0.02263641 | 0.2767453 | 0.3931515
59.42018 | 19.2628 | 19.23755 | 18.56613 | 0.02525125 | 0.2769003 | 0.3945215
59.43018 | 19.2578 | 19.23934 | 18.56639 | 0.01846041 | 0.2770547 | 0.3958955
59.44017 | 19.2802 | 19.24113 | 18.56665 | 0.03906574 | 0.2772085 | 0.3972722
59.45017 | 19.2803 | 19.24294 | 18.56692 | 0.03736391 | 0.2773619 | 0.3986542
59.46017 | 19.2721 | 19.24474 | 18.56719 | 0.02735674 | 0.2775146 | 0.4000402
59.47017 | 19.3046 | 19.24656 | 18.56746 | 0.05804447 | 0.2776667 | 0.4014301
59.48017 | 19.3178 | 19.24837 | 18.56773 | 0.06942716 | 0.277818 | 0.4028237
59.49017 | 19.2941 | 19.2502 | 18.56801 | 0.04390486 | 0.2779685 | 0.4042213
59.50016 | 19.3387 | 19.25202 | 18.56828 | 0.08667966 | 0.278118 | 0.4056213
59.51016 | 19.3433 | 19.25385 | 18.56856 | 0.08944794 | 0.2782668 | 0.4070264
59.52016 | 19.3304 | 19.25569 | 18.56884 | 0.07471178 | 0.2784146 | 0.4084351
59.53016 | 19.3714 | 19.25753 | 18.56912 | 0.1138712 | 0.2785614 | 0.4098475
59.54016 | 19.3675 | 19.25937 | 18.5694 | 0.1081265 | 0.2787071 | 0.4112635
59.55015 | 19.3623 | 19.26122 | 18.56969 | 0.1010794 | 0.2788515 | 0.4126817
59.56015 | 19.3993 | 19.26307 | 18.56997 | 0.1362265 | 0.278995 | 0.4141048
59.57015 | 19.3922 | 19.26493 | 18.57026 | 0.1272699 | 0.2791371 | 0.4155313
59.58015 | 19.3897 | 19.26679 | 18.57055 | 0.1229096 | 0.279278 | 0.4169613
59.59015 | 19.4184 | 19.26865 | 18.57084 | 0.1497457 | 0.2794174 | 0.4183946
59.60015 | 19.4235 | 19.27052 | 18.57113 | 0.1529785 | 0.2795556 | 0.4198312
59.61014 | 19.4057 | 19.27239 | 18.57143 | 0.1333098 | 0.279692 | 0.4212697
59.62014 | 19.4451 | 19.27426 | 18.57172 | 0.1708363 | 0.2798271 | 0.4227128
59.63014 | 19.4573 | 19.27614 | 18.57202 | 0.1811598 | 0.2799606 | 0.4241589
59.64014 | 19.4513 | 19.27802 | 18.57232 | 0.1732805 | 0.2800925 | 0.4256082
59.65014 | 19.4851 | 19.2799 | 18.57262 | 0.2051985 | 0.2802227 | 0.4270605
59.66013 | 19.4836 | 19.28178 | 18.57292 | 0.2018159 | 0.280351 | 0.4285143
59.67013 | 19.4954 | 19.28367 | 18.57322 | 0.2117292 | 0.2804776 | 0.4299725
59.68013 | 19.5172 | 19.28556 | 18.57352 | 0.2316401 | 0.2806024 | 0.4314335
59.69013 | 19.5203 | 19.28745 | 18.57383 | 0.2328492 | 0.2807252 | 0.4328973
59.70013 | 19.5398 | 19.28934 | 18.57413 | 0.2504563 | 0.2808461 | 0.4343637
59.71013 | 19.5557 | 19.29124 | 18.57444 | 0.2644617 | 0.280965 | 0.4358329
59.72012 | 19.5439 | 19.29313 | 18.57475 | 0.2507673 | 0.2810817 | 0.4373032
59.73012 | 19.5785 | 19.29503 | 18.57506 | 0.2834698 | 0.2811963 | 0.4387773
59.74012 | 19.5964 | 19.29693 | 18.57537 | 0.2994709 | 0.2813088 | 0.440254
59.75012 | 19.5821 | 19.29883 | 18.57568 | 0.283271 | 0.281419 | 0.4417329
59.76012 | 19.5932 | 19.30073 | 18.57599 | 0.2924702 | 0.2815269 | 0.4432142
59.77011 | 19.6212 | 19.30263 | 18.5763 | 0.3185704 | 0.2816324 | 0.4446963
59.78011 | 19.6265 | 19.30453 | 18.57661 | 0.3219682 | 0.2817356 | 0.4461818
59.79011 | 19.6442 | 19.30643 | 18.57693 | 0.3377657 | 0.2818363 | 0.4476695
59.80011 | 19.6601 | 19.30834 | 18.57724 | 0.3517627 | 0.2819346 | 0.4491591
59.81011 | 19.664 | 19.31024 | 18.57756 | 0.3537598 | 0.2820302 | 0.4506506
59.82011 | 19.6782 | 19.31214 | 18.57788 | 0.3660569 | 0.2821233 | 0.4521439
59.8301 | 19.6984 | 19.31404 | 18.57819 | 0.3843561 | 0.2822136 | 0.4536376
59.8401 | 19.6898 | 19.31595 | 18.57851 | 0.3738539 | 0.2823013 | 0.4551342
59.8501 | 19.7199 | 19.31785 | 18.57883 | 0.4020522 | 0.2823862 | 0.4566325
59.8601 | 19.7201 | 19.31975 | 18.57915 | 0.4003513 | 0.2824683 | 0.4581322
59.8701 | 19.7218 | 19.32165 | 18.57947 | 0.4001512 | 0.2825476 | 0.4596333
59.88009 | 19.7504 | 19.32355 | 18.57979 | 0.4268542 | 0.2826238 | 0.4611342
59.89009 | 19.7338 | 19.32544 | 18.58011 | 0.4083566 | 0.2826972 | 0.4626377
59.90009 | 19.7583 | 19.32734 | 18.58043 | 0.4309605 | 0.2827676 | 0.4641424
59.91009 | 19.7617 | 19.32923 | 18.58075 | 0.4324659 | 0.282835 | 0.465648
59.92009 | 19.7716 | 19.33113 | 18.58107 | 0.4404732 | 0.2828992 | 0.4671546
59.93009 | 19.7879 | 19.33302 | 18.5814 | 0.4548825 | 0.2829603 | 0.4686619
59.94008 | 19.7942 | 19.3349 | 18.58172 | 0.4592958 | 0.2830181 | 0.4701685
59.95008 | 19.8098 | 19.33679 | 18.58204 | 0.4730095 | 0.2830728 | 0.4716772
59.96008 | 19.8139 | 19.33867 | 18.58236 | 0.4752258 | 0.2831242 | 0.4731863
59.97008 | 19.8192 | 19.34056 | 18.58269 | 0.4786448 | 0.2831723 | 0.4746959
59.98008 | 19.8366 | 19.34243 | 18.58301 | 0.4941667 | 0.283217 | 0.4762057
59.99007 | 19.86 | 19.34431 | 18.58333 | 0.5156935 | 0.2832583 | 0.4777143
60.00007 | 19.8583 | 19.34618 | 18.58366 | 0.5121218 | 0.2832961 | 0.4792243
60.01007 | 19.8661 | 19.34805 | 18.58398 | 0.5180534 | 0.2833305 | 0.4807344
60.02007 | 19.89 | 19.34991 | 18.58431 | 0.5400888 | 0.2833614 | 0.4822442
60.03007 | 19.8906 | 19.35177 | 18.58463 | 0.5388279 | 0.2833886 | 0.4837538
60.04007 | 19.9029 | 19.35363 | 18.58495 | 0.549271 | 0.2834123 | 0.4852631
60.05006 | 19.9251 | 19.35548 | 18.58528 | 0.5696201 | 0.2834323 | 0.4867703
60.06006 | 19.9197 | 19.35733 | 18.5856 | 0.5623718 | 0.2834487 | 0.4882784
60.07006 | 19.9256 | 19.35917 | 18.58592 | 0.566428 | 0.2834614 | 0.4897858
60.08006 | 19.9582 | 19.36101 | 18.58625 | 0.597189 | 0.2834703 | 0.4912922
60.09006 | 19.9719 | 19.36285 | 18.58657 | 0.609055 | 0.2834754 | 0.4927978
60.10005 | 19.9721 | 19.36467 | 18.58689 | 0.6074279 | 0.2834767 | 0.4943006
60.11005 | 20.0017 | 19.3665 | 18.58722 | 0.6352043 | 0.2834742 | 0.4958038
60.12005 | 19.998 | 19.36831 | 18.58754 | 0.6296863 | 0.2834678 | 0.4973055
60.13005 | 20.0085 | 19.37013 | 18.58786 | 0.638374 | 0.2834574 | 0.4988058
60.14005 | 20.0477 | 19.37193 | 18.58818 | 0.6757675 | 0.2834432 | 0.5003045
60.15005 | 20.0447 | 19.37373 | 18.58851 | 0.6709672 | 0.2834249 | 0.5018013
60.16004 | 20.0572 | 19.37553 | 18.58883 | 0.6816749 | 0.2834027 | 0.5032949
60.17004 | 20.0713 | 19.37731 | 18.58915 | 0.6939874 | 0.2833764 | 0.5047878
60.18004 | 20.0739 | 19.37909 | 18.58947 | 0.6948066 | 0.2833461 | 0.5062786
60.19004 | 20.1001 | 19.38087 | 18.58979 | 0.7192325 | 0.2833118 | 0.5077672
60.20004 | 20.115 | 19.38263 | 18.59011 | 0.7323657 | 0.2832733 | 0.5092531
60.21003 | 20.1052 | 19.38439 | 18.59043 | 0.720808 | 0.2832307 | 0.510735
60.22003 | 20.123 | 19.38614 | 18.59074 | 0.7368559 | 0.283184 | 0.5122156
60.23003 | 20.1556 | 19.38789 | 18.59106 | 0.7677113 | 0.2831331 | 0.5136935
60.24003 | 20.147 | 19.38963 | 18.59138 | 0.7573747 | 0.2830781 | 0.5151684
60.25003 | 20.1676 | 19.39135 | 18.5917 | 0.7762461 | 0.2830188 | 0.51664
60.26003 | 20.1824 | 19.39307 | 18.59201 | 0.7893258 | 0.2829553 | 0.5181084
60.27002 | 20.1885 | 19.39478 | 18.59232 | 0.7937156 | 0.2828876 | 0.5195719
60.28002 | 20.2128 | 19.39649 | 18.59264 | 0.8163124 | 0.2828156 | 0.5210332
60.29002 | 20.2438 | 19.39818 | 18.59295 | 0.845618 | 0.2827394 | 0.5224908
60.30002 | 20.2252 | 19.39987 | 18.59326 | 0.8253327 | 0.2826588 | 0.5239444
60.31002 | 20.2599 | 19.40154 | 18.59358 | 0.8583567 | 0.282574 | 0.5253939
60.32001 | 20.2601 | 19.40321 | 18.59389 | 0.8568917 | 0.282485 | 0.5268378
60.33001 | 20.2566 | 19.40487 | 18.5942 | 0.8517347 | 0.2823915 | 0.5282788
60.34001 | 20.2982 | 19.40651 | 18.5945 | 0.891688 | 0.2822938 | 0.5297148
60.35001 | 20.3152 | 19.40815 | 18.59481 | 0.9070504 | 0.2821916 | 0.531147
60.36001 | 20.3001 | 19.40978 | 18.59512 | 0.8903235 | 0.2820852 | 0.5325739
60.37001 | 20.3319 | 19.41139 | 18.59542 | 0.920507 | 0.2819744 | 0.5339958
60.38 | 20.3559 | 19.413 | 18.59573 | 0.9429033 | 0.2818594 | 0.5354105
60.39 | 20.3382 | 19.41459 | 18.59603 | 0.9236083 | 0.2817399 | 0.5368219
60.4 | 20.3751 | 19.41618 | 18.59633 | 0.9589244 | 0.2816161 | 0.5382277
60.41 | 20.3898 | 19.41775 | 18.59663 | 0.9720516 | 0.2814879 | 0.5396279
60.42 | 20.3941 | 19.41931 | 18.59693 | 0.9747903 | 0.2813553 | 0.5410223
60.42999 | 20.419 | 19.42086 | 18.59723 | 0.9981421 | 0.2812185 | 0.5424093
60.43999 | 20.4372 | 19.4224 | 18.59753 | 1.014804 | 0.2810772 | 0.5437915
60.44999 | 20.4214 | 19.42392 | 18.59782 | 0.9974783 | 0.2809316 | 0.5451673
60.45999 | 20.476 | 19.42544 | 18.59812 | 1.050565 | 0.2807816 | 0.5465367
60.46999 | 20.4572 | 19.42694 | 18.59841 | 1.030263 | 0.2806273 | 0.5478994
60.47999 | 20.4584 | 19.42843 | 18.5987 | 1.029975 | 0.2804686 | 0.5492552
60.48998 | 20.4902 | 19.4299 | 18.59899 | 1.0603 | 0.2803057 | 0.5506027
60.49998 | 20.5068 | 19.43136 | 18.59928 | 1.075437 | 0.2801384 | 0.5519443
60.50998 | 20.4927 | 19.43281 | 18.59957 | 1.059888 | 0.2799667 | 0.5532786
60.51998 | 20.5286 | 19.43425 | 18.59985 | 1.094351 | 0.2797908 | 0.5546054
60.52998 | 20.5349 | 19.43567 | 18.60014 | 1.099229 | 0.2796105 | 0.5559244
60.53997 | 20.5283 | 19.43708 | 18.60042 | 1.091221 | 0.2794262 | 0.5572343
60.54997 | 20.5726 | 19.43847 | 18.6007 | 1.134126 | 0.2792373 | 0.5585375
60.55997 | 20.5578 | 19.43986 | 18.60098 | 1.117945 | 0.2790443 | 0.5598323
60.56997 | 20.5802 | 19.44122 | 18.60126 | 1.138978 | 0.278847 | 0.5611188
60.57997 | 20.5981 | 19.44257 | 18.60153 | 1.155526 | 0.2786454 | 0.5623968
60.58997 | 20.602 | 19.44391 | 18.60181 | 1.158089 | 0.2784397 | 0.563666
60.59996 | 20.5968 | 19.44523 | 18.60208 | 1.151568 | 0.2782299 | 0.564925
60.60996 | 20.6241 | 19.44654 | 18.60235 | 1.17756 | 0.2780158 | 0.5661762
60.61996 | 20.6352 | 19.44783 | 18.60262 | 1.187368 | 0.2777976 | 0.5674182
60.62996 | 20.6209 | 19.44911 | 18.60288 | 1.171791 | 0.2775752 | 0.5686507
60.63996 | 20.6648 | 19.45037 | 18.60315 | 1.21443 | 0.2773487 | 0.5698734
60.64995 | 20.6614 | 19.45161 | 18.60341 | 1.209786 | 0.2771183 | 0.5710853
60.65995 | 20.66 | 19.45284 | 18.60367 | 1.207157 | 0.2768837 | 0.5722883
60.66995 | 20.6837 | 19.45406 | 18.60393 | 1.229643 | 0.276645 | 0.5734813
60.67995 | 20.6858 | 19.45525 | 18.60419 | 1.230547 | 0.2764023 | 0.5746639
60.68995 | 20.6976 | 19.45643 | 18.60444 | 1.241166 | 0.2761557 | 0.5758361
60.69995 | 20.7215 | 19.4576 | 18.60469 | 1.263903 | 0.275905 | 0.5769974
60.70994 | 20.7327 | 19.45874 | 18.60495 | 1.273957 | 0.2756507 | 0.5781469
60.71994 | 20.7308 | 19.45987 | 18.60519 | 1.270927 | 0.2753923 | 0.5792865
60.72994 | 20.7433 | 19.46099 | 18.60544 | 1.282315 | 0.27513 | 0.5804149
60.73994 | 20.7521 | 19.46208 | 18.60568 | 1.29002 | 0.2748638 | 0.581532
60.74994 | 20.7693 | 19.46316 | 18.60593 | 1.306142 | 0.2745939 | 0.5826375
60.75993 | 20.7849 | 19.46422 | 18.60617 | 1.320683 | 0.2743204 | 0.5837303
60.76993 | 20.7888 | 19.46526 | 18.6064 | 1.323541 | 0.2740429 | 0.5848122
60.77993 | 20.7832 | 19.46628 | 18.60664 | 1.316917 | 0.2737617 | 0.5858821
60.78993 | 20.8113 | 19.46729 | 18.60687 | 1.344012 | 0.2734769 | 0.5869399
60.79993 | 20.8128 | 19.46828 | 18.6071 | 1.344524 | 0.2731884 | 0.5879852
60.80993 | 20.8363 | 19.46924 | 18.60733 | 1.367056 | 0.2728963 | 0.589018
60.81992 | 20.8421 | 19.47019 | 18.60756 | 1.371906 | 0.2726009 | 0.5900371
60.82992 | 20.8352 | 19.47113 | 18.60778 | 1.364075 | 0.2723018 | 0.5910443
60.83992 | 20.853 | 19.47204 | 18.608 | 1.380963 | 0.2719991 | 0.5920385
60.84992 | 20.8651 | 19.47293 | 18.60822 | 1.39217 | 0.271693 | 0.5930195
60.85992 | 20.8649 | 19.4738 | 18.60843 | 1.391096 | 0.2713835 | 0.5939872
60.86991 | 20.8888 | 19.47466 | 18.60865 | 1.414142 | 0.2710709 | 0.5949404
60.87991 | 20.8978 | 19.47549 | 18.60886 | 1.422307 | 0.2707547 | 0.5958809
60.88991 | 20.9026 | 19.47631 | 18.60907 | 1.426292 | 0.2704353 | 0.5968075
60.89991 | 20.9041 | 19.4771 | 18.60927 | 1.426997 | 0.2701125 | 0.5977203
60.90991 | 20.9333 | 19.47788 | 18.60947 | 1.455421 | 0.2697866 | 0.5986189
60.91991 | 20.9143 | 19.47863 | 18.60967 | 1.435666 | 0.2694575 | 0.5995031
60.9299 | 20.9453 | 19.47937 | 18.60987 | 1.465932 | 0.2691256 | 0.6003721
60.9399 | 20.9502 | 19.48008 | 18.61006 | 1.470117 | 0.2687903 | 0.6012275
60.9499 | 20.9417 | 19.48078 | 18.61026 | 1.460923 | 0.268452 | 0.6020681
60.9599 | 20.9668 | 19.48145 | 18.61045 | 1.48535 | 0.2681107 | 0.6028937
60.9699 | 20.9623 | 19.4821 | 18.61063 | 1.480197 | 0.2677665 | 0.6037045
60.97989 | 20.9632 | 19.48273 | 18.61081 | 1.480466 | 0.2674197 | 0.6044993
60.98989 | 20.9906 | 19.48334 | 18.61099 | 1.507256 | 0.2670698 | 0.6052796
60.99989 | 21.0058 | 19.48393 | 18.61117 | 1.521866 | 0.266717 | 0.6060445
61.00989 | 20.9995 | 19.4845 | 18.61135 | 1.514998 | 0.2663615 | 0.6067938
61.01989 | 21.0296 | 19.48505 | 18.61152 | 1.544551 | 0.2660033 | 0.6075274
61.02989 | 21.0206 | 19.48557 | 18.61169 | 1.535026 | 0.2656424 | 0.6082453
61.03988 | 21.0495 | 19.48608 | 18.61185 | 1.563422 | 0.2652793 | 0.6089465
61.04988 | 21.0515 | 19.48656 | 18.61201 | 1.56494 | 0.2649133 | 0.6096324
61.05988 | 21.0472 | 19.48702 | 18.61217 | 1.560179 | 0.2645447 | 0.610302
61.06988 | 21.0608 | 19.48746 | 18.61233 | 1.573341 | 0.2641737 | 0.6109555
61.07988 | 21.0864 | 19.48788 | 18.61248 | 1.598524 | 0.2638003 | 0.6115924
61.08987 | 21.097 | 19.48827 | 18.61263 | 1.60873 | 0.2634249 | 0.6122123
61.09987 | 21.0904 | 19.48864 | 18.61278 | 1.601757 | 0.2630468 | 0.6128161
61.10987 | 21.1146 | 19.48899 | 18.61292 | 1.625607 | 0.2626664 | 0.6134032
61.11987 | 21.1219 | 19.48932 | 18.61306 | 1.632579 | 0.2622838 | 0.6139735
61.12987 | 21.132 | 19.48963 | 18.6132 | 1.642373 | 0.261899 | 0.6145268
61.13987 | 21.1583 | 19.48991 | 18.61333 | 1.66839 | 0.2615122 | 0.615063
61.14986 | 21.1451 | 19.49017 | 18.61346 | 1.65493 | 0.2611236 | 0.6155816
61.15986 | 21.1566 | 19.49041 | 18.61359 | 1.666192 | 0.2607327 | 0.6160835
61.16986 | 21.1923 | 19.49062 | 18.61372 | 1.701677 | 0.2603398 | 0.616568
61.17986 | 21.1959 | 19.49082 | 18.61384 | 1.705084 | 0.2599449 | 0.6170352
61.18986 | 21.2189 | 19.49099 | 18.61395 | 1.727914 | 0.2595482 | 0.6174848
61.19985 | 21.2217 | 19.49113 | 18.61407 | 1.730567 | 0.2591501 | 0.6179165
61.20985 | 21.2321 | 19.49126 | 18.61418 | 1.740843 | 0.2587498 | 0.6183308
61.21985 | 21.2336 | 19.49136 | 18.61428 | 1.742242 | 0.2583478 | 0.6187275
61.22985 | 21.2794 | 19.49144 | 18.61439 | 1.787964 | 0.2579442 | 0.6191064
61.23985 | 21.2538 | 19.49149 | 18.61449 | 1.762309 | 0.2575389 | 0.6194673
61.24985 | 21.2656 | 19.49152 | 18.61458 | 1.774077 | 0.2571321 | 0.6198104
61.25984 | 21.2927 | 19.49153 | 18.61467 | 1.801168 | 0.2567242 | 0.6201351
61.26984 | 21.3071 | 19.49152 | 18.61476 | 1.815582 | 0.2563144 | 0.6204421
61.27984 | 21.3094 | 19.49148 | 18.61485 | 1.817919 | 0.2559032 | 0.6207311
61.28984 | 21.3229 | 19.49142 | 18.61493 | 1.831479 | 0.2554906 | 0.6210019
61.29984 | 21.3298 | 19.49134 | 18.61501 | 1.838463 | 0.2550767 | 0.6212544
61.30983 | 21.3418 | 19.49123 | 18.61508 | 1.85057 | 0.254662 | 0.6214883
61.31983 | 21.366 | 19.4911 | 18.61515 | 1.8749 | 0.2542456 | 0.6217043
61.32983 | 21.3665 | 19.49095 | 18.61522 | 1.875554 | 0.2538281 | 0.621902
61.33983 | 21.362 | 19.49077 | 18.61528 | 1.871231 | 0.2534095 | 0.6220813
61.34983 | 21.3924 | 19.49057 | 18.61534 | 1.901831 | 0.2529898 | 0.6222422
61.35982 | 21.3938 | 19.49035 | 18.61539 | 1.903454 | 0.2525695 | 0.6223845
61.36982 | 21.3989 | 19.4901 | 18.61544 | 1.908801 | 0.2521478 | 0.6225086
61.37982 | 21.4117 | 19.48983 | 18.61549 | 1.92187 | 0.2517252 | 0.6226142
61.38982 | 21.4174 | 19.48954 | 18.61553 | 1.927864 | 0.2513018 | 0.6227013
61.39982 | 21.42 | 19.48922 | 18.61557 | 1.93078 | 0.2508775 | 0.6227699
61.40982 | 21.4412 | 19.48888 | 18.61561 | 1.95232 | 0.2504524 | 0.6228201
61.41981 | 21.4367 | 19.48852 | 18.61564 | 1.948182 | 0.2500271 | 0.6228516
61.42981 | 21.423 | 19.48813 | 18.61567 | 1.934868 | 0.2496006 | 0.6228647
61.43981 | 21.4725 | 19.48772 | 18.61569 | 1.984777 | 0.2491736 | 0.6228594
61.44981 | 21.4745 | 19.48729 | 18.61571 | 1.98721 | 0.2487459 | 0.6228355
61.45981 | 21.471 | 19.48683 | 18.61572 | 1.984165 | 0.2483177 | 0.6227931
61.4698 | 21.4756 | 19.48636 | 18.61573 | 1.989243 | 0.2478895 | 0.6227323
61.4798 | 21.49 | 19.48585 | 18.61574 | 2.004145 | 0.2474603 | 0.6226531
61.4898 | 21.5006 | 19.48533 | 18.61574 | 2.01527 | 0.2470309 | 0.6225553
61.4998 | 21.526 | 19.48478 | 18.61574 | 2.041217 | 0.246601 | 0.6224392
61.5098 | 21.5151 | 19.48421 | 18.61574 | 2.030888 | 0.2461708 | 0.6223047
61.5198 | 21.5087 | 19.48362 | 18.61573 | 2.025081 | 0.2457403 | 0.6221518
61.52979 | 21.5427 | 19.483 | 18.61571 | 2.059697 | 0.2453101 | 0.6219807
61.53979 | 21.5524 | 19.48236 | 18.61569 | 2.070035 | 0.2448792 | 0.6217913
61.54979 | 21.5337 | 19.4817 | 18.61567 | 2.051997 | 0.2444483 | 0.6215835
61.55979 | 21.5767 | 19.48102 | 18.61564 | 2.095681 | 0.2440172 | 0.6213576
61.56979 | 21.5743 | 19.48031 | 18.61561 | 2.093988 | 0.2435861 | 0.6211135
61.57978 | 21.5649 | 19.47958 | 18.61558 | 2.085316 | 0.2431554 | 0.6208517
61.58978 | 21.5807 | 19.47883 | 18.61554 | 2.101868 | 0.2427243 | 0.6205715
61.59978 | 21.6093 | 19.47806 | 18.61549 | 2.131242 | 0.2422933 | 0.6202733
61.60978 | 21.6055 | 19.47726 | 18.61544 | 2.128238 | 0.2418624 | 0.6199572
61.61978 | 21.6446 | 19.47644 | 18.61539 | 2.168156 | 0.2414317 | 0.6196233
61.62978 | 21.6209 | 19.4756 | 18.61533 | 2.145296 | 0.2410012 | 0.6192715
61.63977 | 21.6253 | 19.47474 | 18.61527 | 2.150558 | 0.2405713 | 0.6189025
61.64977 | 21.6677 | 19.47386 | 18.6152 | 2.193842 | 0.2401413 | 0.6185154
61.65977 | 21.6546 | 19.47295 | 18.61513 | 2.181648 | 0.2397117 | 0.6181108
61.66977 | 21.6529 | 19.47202 | 18.61505 | 2.180876 | 0.2392824 | 0.6176887
61.67977 | 21.6759 | 19.47108 | 18.61497 | 2.204825 | 0.2388535 | 0.6172492
61.68976 | 21.7028 | 19.47011 | 18.61489 | 2.232695 | 0.2384254 | 0.6167929
61.69976 | 21.6843 | 19.46911 | 18.6148 | 2.215187 | 0.2379974 | 0.6163189
61.70976 | 21.7182 | 19.4681 | 18.6147 | 2.2501 | 0.2375699 | 0.6158278
61.71976 | 21.7168 | 19.46707 | 18.6146 | 2.249734 | 0.237143 | 0.6153197
61.72976 | 21.7175 | 19.46601 | 18.6145 | 2.25149 | 0.2367166 | 0.6147946
61.73976 | 21.7386 | 19.46493 | 18.61439 | 2.273667 | 0.2362908 | 0.6142528
61.74975 | 21.7521 | 19.46384 | 18.61428 | 2.288263 | 0.2358662 | 0.6136948
61.75975 | 21.7692 | 19.46272 | 18.61416 | 2.306481 | 0.2354418 | 0.6131196
61.76975 | 21.7884 | 19.46158 | 18.61403 | 2.326819 | 0.2350181 | 0.6125279
61.77975 | 21.7753 | 19.46042 | 18.61391 | 2.314878 | 0.2345952 | 0.6119199
61.78975 | 21.7816 | 19.45924 | 18.61377 | 2.322358 | 0.234173 | 0.6112956
61.79974 | 21.8219 | 19.45804 | 18.61364 | 2.363856 | 0.2337521 | 0.6106558
61.80974 | 21.8162 | 19.45682 | 18.61349 | 2.359375 | 0.2333316 | 0.6099994
61.81974 | 21.8175 | 19.45559 | 18.61335 | 2.361915 | 0.2329121 | 0.609327
61.82974 | 21.8456 | 19.45433 | 18.61319 | 2.391274 | 0.2324934 | 0.608639
61.83974 | 21.8623 | 19.45305 | 18.61304 | 2.409253 | 0.2320757 | 0.6079352
61.84974 | 21.8448 | 19.45175 | 18.61287 | 2.393051 | 0.2316589 | 0.607216
61.85973 | 21.8855 | 19.45043 | 18.61271 | 2.435068 | 0.2312436 | 0.606482
61.86973 | 21.8929 | 19.4491 | 18.61253 | 2.443804 | 0.2308289 | 0.6057322
61.87973 | 21.8767 | 19.44774 | 18.61236 | 2.42896 | 0.2304153 | 0.6049672
61.88973 | 21.8976 | 19.44636 | 18.61217 | 2.451235 | 0.2300028 | 0.6041873
61.89973 | 21.9177 | 19.44497 | 18.61199 | 2.472729 | 0.2295914 | 0.6033926
61.90972 | 21.9262 | 19.44356 | 18.6118 | 2.48264 | 0.2291815 | 0.6025839
61.91972 | 21.9329 | 19.44213 | 18.6116 | 2.49077 | 0.2287724 | 0.60176
61.92972 | 21.9443 | 19.44068 | 18.61139 | 2.503619 | 0.2283646 | 0.6009218
61.93972 | 21.9506 | 19.43921 | 18.61119 | 2.511386 | 0.2279579 | 0.6000692
61.94972 | 21.9625 | 19.43773 | 18.61097 | 2.524771 | 0.2275525 | 0.5992025
61.95972 | 21.9716 | 19.43623 | 18.61076 | 2.535374 | 0.2271484 | 0.598322
61.96971 | 21.9734 | 19.43471 | 18.61053 | 2.538693 | 0.226746 | 0.5974285
61.97971 | 22.0007 | 19.43317 | 18.6103 | 2.567531 | 0.2263445 | 0.5965206
61.98971 | 21.982 | 19.43161 | 18.61007 | 2.550387 | 0.2259444 | 0.5955991
61.99971 | 22.0023 | 19.43004 | 18.60983 | 2.572259 | 0.2255457 | 0.5946645
62.00971 | 22.0204 | 19.42845 | 18.60959 | 2.591949 | 0.2251483 | 0.5937166
62.0197 | 22.0053 | 19.42685 | 18.60934 | 2.578454 | 0.2247528 | 0.5927568
62.0297 | 22.0167 | 19.42522 | 18.60908 | 2.591477 | 0.2243583 | 0.5917831
62.0397 | 22.0394 | 19.42358 | 18.60882 | 2.615817 | 0.2239653 | 0.5907968
62.0497 | 22.0429 | 19.42193 | 18.60855 | 2.620973 | 0.2235738 | 0.5897981
62.0597 | 22.0413 | 19.42025 | 18.60828 | 2.621046 | 0.2231837 | 0.588787
62.0697 | 22.062 | 19.41857 | 18.60801 | 2.643434 | 0.2227953 | 0.5877638
62.07969 | 22.0803 | 19.41686 | 18.60773 | 2.663436 | 0.2224087 | 0.5867296
62.08969 | 22.055 | 19.41514 | 18.60744 | 2.639856 | 0.2220233 | 0.5856826
62.09969 | 22.0763 | 19.41341 | 18.60715 | 2.662892 | 0.2216395 | 0.5846239
62.10969 | 22.0944 | 19.41166 | 18.60685 | 2.682742 | 0.2212573 | 0.5835537
62.11969 | 22.0948 | 19.40989 | 18.60654 | 2.684908 | 0.2208768 | 0.5824723
62.12968 | 22.1 | 19.40811 | 18.60623 | 2.691887 | 0.2204982 | 0.5813808
62.13968 | 22.1163 | 19.40632 | 18.60592 | 2.709983 | 0.220121 | 0.5802772
62.14968 | 22.1095 | 19.40451 | 18.6056 | 2.704993 | 0.2197454 | 0.5791629
62.15968 | 22.1219 | 19.40268 | 18.60527 | 2.719218 | 0.2193715 | 0.5780381
62.16968 | 22.136 | 19.40084 | 18.60494 | 2.735158 | 0.2189993 | 0.5769026
62.17968 | 22.1296 | 19.39899 | 18.6046 | 2.730611 | 0.2186288 | 0.575757
62.18967 | 22.1332 | 19.39712 | 18.60426 | 2.736076 | 0.2182604 | 0.5746025
62.19967 | 22.1656 | 19.39524 | 18.60391 | 2.770357 | 0.2178934 | 0.5734369
62.20967 | 22.154 | 19.39335 | 18.60356 | 2.760652 | 0.2175282 | 0.5722615
62.21967 | 22.159 | 19.39144 | 18.6032 | 2.76756 | 0.2171648 | 0.5710766
62.22967 | 22.1863 | 19.38952 | 18.60283 | 2.796782 | 0.2168031 | 0.5698823
62.23966 | 22.1836 | 19.38759 | 18.60246 | 2.796014 | 0.2164436 | 0.5686799
62.24966 | 22.1738 | 19.38564 | 18.60209 | 2.788162 | 0.2160856 | 0.5674674
62.25966 | 22.2075 | 19.38368 | 18.6017 | 2.823822 | 0.2157294 | 0.566246
62.26966 | 22.196 | 19.3817 | 18.60131 | 2.814295 | 0.2153751 | 0.5650159
62.27966 | 22.1976 | 19.37972 | 18.60092 | 2.817881 | 0.2150226 | 0.5637774
62.28966 | 22.2275 | 19.37772 | 18.60052 | 2.849778 | 0.2146719 | 0.5625304
62.29965 | 22.2245 | 19.37571 | 18.60011 | 2.848786 | 0.2143235 | 0.5612766
62.30965 | 22.1994 | 19.37369 | 18.5997 | 2.825708 | 0.2139766 | 0.5600135
62.31965 | 22.2475 | 19.37166 | 18.59928 | 2.875841 | 0.2136316 | 0.5587426
62.32965 | 22.2227 | 19.36961 | 18.59886 | 2.853086 | 0.2132886 | 0.5574641
62.33965 | 22.2184 | 19.36756 | 18.59843 | 2.850842 | 0.2129474 | 0.5561781
62.34964 | 22.2575 | 19.36549 | 18.598 | 2.892008 | 0.2126085 | 0.5548861
62.35964 | 22.259 | 19.36341 | 18.59756 | 2.895587 | 0.2122712 | 0.5535857
62.36964 | 22.2438 | 19.36132 | 18.59711 | 2.882477 | 0.2119359 | 0.5522784
62.37964 | 22.2577 | 19.35922 | 18.59666 | 2.898477 | 0.2116025 | 0.5509643
62.38964 | 22.2711 | 19.35711 | 18.5962 | 2.913988 | 0.211271 | 0.5496436
62.39964 | 22.2491 | 19.35499 | 18.59573 | 2.89411 | 0.2109415 | 0.5483164
62.40963 | 22.2887 | 19.35286 | 18.59526 | 2.93584 | 0.2106144 | 0.5469843
62.41963 | 22.2722 | 19.35072 | 18.59478 | 2.921482 | 0.2102888 | 0.5456448
62.42963 | 22.2623 | 19.34857 | 18.5943 | 2.913734 | 0.2099653 | 0.5442994
62.43963 | 22.3029 | 19.3464 | 18.59381 | 2.956495 | 0.2096437 | 0.5429481
62.44963 | 22.2873 | 19.34423 | 18.59332 | 2.943067 | 0.2093242 | 0.5415914
62.45962 | 22.2804 | 19.34205 | 18.59282 | 2.938345 | 0.2090069 | 0.5402307
62.46962 | 22.292 | 19.33986 | 18.59231 | 2.952136 | 0.2086914 | 0.5388632
62.47962 | 22.3004 | 19.33766 | 18.5918 | 2.962735 | 0.2083778 | 0.5374906
62.48962 | 22.2935 | 19.33546 | 18.59128 | 2.958044 | 0.2080663 | 0.5361128
62.49962 | 22.3066 | 19.33324 | 18.59075 | 2.973362 | 0.2077568 | 0.5347304
62.50962 | 22.3091 | 19.33101 | 18.59022 | 2.978088 | 0.2074493 | 0.5333437
62.51961 | 22.3134 | 19.32878 | 18.58968 | 2.98462 | 0.2071442 | 0.5319536
62.52961 | 22.312 | 19.32654 | 18.58914 | 2.985464 | 0.2068407 | 0.5305578
62.53961 | 22.3267 | 19.32428 | 18.58859 | 3.002415 | 0.2065394 | 0.529158
62.54961 | 22.348 | 19.32202 | 18.58803 | 3.025975 | 0.20624 | 0.527754
62.55961 | 22.3006 | 19.31976 | 18.58747 | 2.980843 | 0.2059427 | 0.5263463
62.5696 | 22.3511 | 19.31748 | 18.5869 | 3.033616 | 0.2056477 | 0.5249363
62.5796 | 22.352 | 19.3152 | 18.58632 | 3.0368 | 0.2053545 | 0.5235214
62.5896 | 22.3276 | 19.31291 | 18.58574 | 3.014691 | 0.2050634 | 0.522103
62.5996 | 22.3492 | 19.31061 | 18.58515 | 3.038589 | 0.2047742 | 0.5206814
62.6096 | 22.3618 | 19.3083 | 18.58456 | 3.053495 | 0.2044872 | 0.5192567
62.6196 | 22.3358 | 19.30599 | 18.58396 | 3.029809 | 0.2042021 | 0.5178291
62.62959 | 22.3474 | 19.30367 | 18.58335 | 3.043726 | 0.2039194 | 0.5164001
62.63959 | 22.3691 | 19.30135 | 18.58274 | 3.067754 | 0.2036385 | 0.514967
62.64959 | 22.357 | 19.29901 | 18.58212 | 3.057988 | 0.2033597 | 0.5135314
62.65959 | 22.3763 | 19.29667 | 18.5815 | 3.079628 | 0.2030829 | 0.5120934
62.66959 | 22.3511 | 19.29432 | 18.58086 | 3.056776 | 0.2028081 | 0.5106532
62.67958 | 22.3615 | 19.29197 | 18.58023 | 3.069526 | 0.2025357 | 0.5092129
62.68958 | 22.3788 | 19.28961 | 18.57958 | 3.089186 | 0.202265 | 0.5077686
62.69958 | 22.3705 | 19.28725 | 18.57893 | 3.083253 | 0.2019964 | 0.5063226
62.70958 | 22.3667 | 19.28488 | 18.57827 | 3.081825 | 0.2017298 | 0.5048748
62.71958 | 22.3731 | 19.2825 | 18.57761 | 3.090603 | 0.2014653 | 0.5034255
62.72958 | 22.3632 | 19.28011 | 18.57694 | 3.083087 | 0.2012029 | 0.5019748
62.73957 | 22.3821 | 19.27773 | 18.57626 | 3.104375 | 0.2009427 | 0.5005242
62.74957 | 22.3708 | 19.27533 | 18.57557 | 3.09547 | 0.2006843 | 0.499071
62.75957 | 22.3677 | 19.27293 | 18.57488 | 3.094771 | 0.200428 | 0.4976168
62.76957 | 22.3587 | 19.27052 | 18.57419 | 3.088177 | 0.2001737 | 0.4961617
62.77957 | 22.3795 | 19.26811 | 18.57348 | 3.111389 | 0.1999215 | 0.4947058
62.78956 | 22.3769 | 19.2657 | 18.57277 | 3.111203 | 0.1996716 | 0.4932506
62.79956 | 22.353 | 19.26327 | 18.57206 | 3.089725 | 0.1994234 | 0.4917935
62.80956 | 22.3766 | 19.26085 | 18.57133 | 3.115752 | 0.1991772 | 0.4903359
62.81956 | 22.3704 | 19.25842 | 18.57061 | 3.111984 | 0.1989331 | 0.488878
62.82956 | 22.3669 | 19.25598 | 18.56987 | 3.11092 | 0.1986911 | 0.4874199
62.83956 | 22.3721 | 19.25354 | 18.56913 | 3.118561 | 0.198451 | 0.4859618
62.84955 | 22.3641 | 19.2511 | 18.56838 | 3.113005 | 0.1982132 | 0.4845051
62.85955 | 22.3771 | 19.24865 | 18.56762 | 3.128455 | 0.1979772 | 0.4830471
62.86955 | 22.358 | 19.24619 | 18.56686 | 3.111809 | 0.1977432 | 0.4815895
62.87955 | 22.3817 | 19.24373 | 18.56609 | 3.137968 | 0.1975112 | 0.4801321
62.88955 | 22.3815 | 19.24127 | 18.56531 | 3.140231 | 0.1972812 | 0.4786753
62.89954 | 22.3511 | 19.2388 | 18.56453 | 3.112296 | 0.1970535 | 0.4772204
62.90954 | 22.3771 | 19.23633 | 18.56374 | 3.140767 | 0.1968275 | 0.4757648
62.91954 | 22.3554 | 19.23386 | 18.56294 | 3.121542 | 0.1966035 | 0.4743099
62.92954 | 22.3653 | 19.23138 | 18.56214 | 3.133921 | 0.1963815 | 0.472856
62.93954 | 22.3962 | 19.2289 | 18.56133 | 3.167304 | 0.1961615 | 0.471403
62.94954 | 22.3485 | 19.22641 | 18.56052 | 3.12209 | 0.1959434 | 0.4699512
62.95953 | 22.3808 | 19.22392 | 18.55969 | 3.156878 | 0.1957276 | 0.4685019
62.96953 | 22.3818 | 19.22143 | 18.55886 | 3.160371 | 0.1955135 | 0.4670525
62.97953 | 22.3573 | 19.21893 | 18.55803 | 3.138368 | 0.1953014 | 0.4656044
62.98953 | 22.3662 | 19.21643 | 18.55718 | 3.149768 | 0.1950913 | 0.4641578
62.99953 | 22.3862 | 19.21393 | 18.55633 | 3.172272 | 0.1948831 | 0.4627127
63.00952 | 22.3908 | 19.21142 | 18.55548 | 3.179376 | 0.194677 | 0.4612707
63.01952 | 22.3419 | 19.20891 | 18.55461 | 3.132986 | 0.1944728 | 0.459829
63.02952 | 22.4052 | 19.2064 | 18.55374 | 3.198799 | 0.1942704 | 0.458389
63.03952 | 22.3569 | 19.20388 | 18.55286 | 3.153015 | 0.19407 | 0.4569511
63.04952 | 22.3712 | 19.20137 | 18.55198 | 3.169834 | 0.1938715 | 0.455515
63.05952 | 22.3546 | 19.19884 | 18.55109 | 3.155756 | 0.193675 | 0.4540811
63.06951 | 22.3715 | 19.19632 | 18.55019 | 3.175178 | 0.1934806 | 0.4526506
63.07951 | 22.374 | 19.19379 | 18.54929 | 3.180206 | 0.1932879 | 0.451221
63.08951 | 22.3496 | 19.19126 | 18.54837 | 3.158336 | 0.1930971 | 0.4497937
63.09951 | 22.3745 | 19.18873 | 18.54745 | 3.185769 | 0.1929082 | 0.4483687
63.10951 | 22.3464 | 19.1862 | 18.54653 | 3.160204 | 0.1927212 | 0.4469462
63.1195 | 22.3555 | 19.18366 | 18.5456 | 3.171839 | 0.1925363 | 0.4455277
63.1295 | 22.352 | 19.18112 | 18.54466 | 3.17088 | 0.1923531 | 0.4441102
63.1395 | 22.3562 | 19.17858 | 18.54371 | 3.177622 | 0.1921718 | 0.4426955
63.1495 | 22.3377 | 19.17603 | 18.54276 | 3.161667 | 0.1919924 | 0.4412835
63.1595 | 22.3564 | 19.17349 | 18.5418 | 3.182915 | 0.1918148 | 0.4398743
63.1695 | 22.3549 | 19.17094 | 18.54083 | 3.183964 | 0.1916391 | 0.4384679
63.17949 | 22.3049 | 19.16839 | 18.53986 | 3.136513 | 0.1914655 | 0.4370659
63.18949 | 22.3617 | 19.16583 | 18.53887 | 3.195867 | 0.1912935 | 0.4356654
63.19949 | 22.3172 | 19.16328 | 18.53789 | 3.153923 | 0.1911234 | 0.434268
63.20949 | 22.2939 | 19.16072 | 18.53689 | 3.133181 | 0.1909551 | 0.4328738
63.21949 | 22.3333 | 19.15816 | 18.53589 | 3.175141 | 0.1907886 | 0.4314826
63.22948 | 22.3294 | 19.1556 | 18.53488 | 3.173801 | 0.1906242 | 0.4300961
63.23948 | 22.2915 | 19.15304 | 18.53386 | 3.138465 | 0.1904614 | 0.4287115
63.24948 | 22.3077 | 19.15047 | 18.53284 | 3.157231 | 0.1903004 | 0.4273303
63.25948 | 22.3036 | 19.1479 | 18.53181 | 3.155698 | 0.1901413 | 0.4259525
63.26948 | 22.279 | 19.14533 | 18.53077 | 3.133668 | 0.189984 | 0.4245781
63.27948 | 22.3135 | 19.14276 | 18.52973 | 3.170739 | 0.1898284 | 0.4232072
63.28947 | 22.2729 | 19.14019 | 18.52867 | 3.132709 | 0.1896748 | 0.4218412
63.29947 | 22.2834 | 19.13762 | 18.52762 | 3.145784 | 0.1895229 | 0.4204774
63.30947 | 22.2688 | 19.13504 | 18.52655 | 3.13376 | 0.1893727 | 0.4191173
63.31947 | 22.2765 | 19.13246 | 18.52548 | 3.144038 | 0.1892244 | 0.4177609
63.32947 | 22.2611 | 19.12988 | 18.5244 | 3.131218 | 0.1890778 | 0.4164083
63.33946 | 22.2467 | 19.1273 | 18.52331 | 3.119396 | 0.1889331 | 0.4150608
63.34946 | 22.251 | 19.12472 | 18.52222 | 3.126279 | 0.18879 | 0.4137158
63.35946 | 22.2579 | 19.12214 | 18.52111 | 3.135763 | 0.1886487 | 0.4123747
63.36946 | 22.2054 | 19.11955 | 18.52 | 3.085848 | 0.1885091 | 0.4110375
63.37946 | 22.2461 | 19.11696 | 18.51889 | 3.129135 | 0.1883713 | 0.4097042
63.38946 | 22.224 | 19.11438 | 18.51777 | 3.109624 | 0.1882352 | 0.408375
63.39945 | 22.2146 | 19.11179 | 18.51664 | 3.102811 | 0.188101 | 0.4070511
63.40945 | 22.2192 | 19.1092 | 18.5155 | 3.110002 | 0.1879684 | 0.40573
63.41945 | 22.2047 | 19.10661 | 18.51435 | 3.098095 | 0.1878375 | 0.4044129
63.42945 | 22.1994 | 19.10401 | 18.5132 | 3.095389 | 0.1877084 | 0.4031001
63.43945 | 22.203 | 19.10142 | 18.51204 | 3.101584 | 0.1875809 | 0.4017914
63.44944 | 22.1953 | 19.09882 | 18.51088 | 3.096478 | 0.1874553 | 0.4004882
63.45944 | 22.1757 | 19.09622 | 18.50971 | 3.079475 | 0.1873313 | 0.399188
63.46944 | 22.1765 | 19.09363 | 18.50852 | 3.082874 | 0.1872089 | 0.3978921
63.47944 | 22.1874 | 19.09103 | 18.50734 | 3.096374 | 0.1870883 | 0.3966004
63.48944 | 22.1643 | 19.08842 | 18.50614 | 3.075876 | 0.1869693 | 0.3953132
63.49944 | 22.1339 | 19.08582 | 18.50494 | 3.048078 | 0.186852 | 0.3940303
63.50943 | 22.1649 | 19.08322 | 18.50373 | 3.081679 | 0.1867365 | 0.392753
63.51943 | 22.1574 | 19.08062 | 18.50251 | 3.076784 | 0.1866226 | 0.3914789
63.52943 | 22.146 | 19.07801 | 18.50129 | 3.06799 | 0.1865104 | 0.3902092
63.53943 | 22.1449 | 19.0754 | 18.50006 | 3.069497 | 0.1863998 | 0.3889441
63.54943 | 22.1206 | 19.07279 | 18.49882 | 3.047805 | 0.1862908 | 0.3876834
63.55942 | 22.1353 | 19.07019 | 18.49758 | 3.065112 | 0.1861837 | 0.3864285
63.56942 | 22.1205 | 19.06758 | 18.49632 | 3.052922 | 0.186078 | 0.3851769
63.57942 | 22.1343 | 19.06497 | 18.49506 | 3.069333 | 0.185974 | 0.3839299
63.58942 | 22.1028 | 19.06235 | 18.49379 | 3.040446 | 0.1858717 | 0.3826874
63.59942 | 22.1148 | 19.05974 | 18.49252 | 3.055059 | 0.185771 | 0.3814496
63.60942 | 22.1104 | 19.05713 | 18.49124 | 3.053274 | 0.1856719 | 0.3802164
63.61941 | 22.0873 | 19.05451 | 18.48995 | 3.032787 | 0.1855746 | 0.3789892
63.62941 | 22.118 | 19.0519 | 18.48865 | 3.066103 | 0.1854787 | 0.3777653
63.63941 | 22.0894 | 19.04928 | 18.48735 | 3.040121 | 0.1853845 | 0.3765461
63.64941 | 22.0754 | 19.04666 | 18.48604 | 3.02874 | 0.1852919 | 0.3753316
63.65941 | 22.0911 | 19.04404 | 18.48472 | 3.047059 | 0.185201 | 0.3741218
63.6694 | 22.0686 | 19.04142 | 18.48339 | 3.027177 | 0.1851117 | 0.3729179
63.6794 | 22.0859 | 19.0388 | 18.48206 | 3.047099 | 0.1850239 | 0.3717175
63.6894 | 22.0617 | 19.03618 | 18.48072 | 3.025521 | 0.1849377 | 0.3705219
63.6994 | 22.0761 | 19.03356 | 18.47937 | 3.042545 | 0.1848532 | 0.3693311
63.7094 | 22.0467 | 19.03093 | 18.47802 | 3.015769 | 0.1847702 | 0.3681451
63.7194 | 22.0422 | 19.0283 | 18.47665 | 3.013895 | 0.1846888 | 0.3669638
63.72939 | 22.0512 | 19.02568 | 18.47528 | 3.025519 | 0.1846091 | 0.3657889
63.73939 | 22.0252 | 19.02305 | 18.47391 | 3.002146 | 0.1845309 | 0.3646173
63.74939 | 22.0351 | 19.02043 | 18.47252 | 3.014674 | 0.1844542 | 0.3634505
63.75939 | 22.0211 | 19.0178 | 18.47113 | 3.003304 | 0.1843792 | 0.3622885
63.76939 | 22.0169 | 19.01517 | 18.46973 | 3.001734 | 0.1843057 | 0.3611313
63.77938 | 22.0111 | 19.01254 | 18.46832 | 2.998563 | 0.1842339 | 0.3599802
63.78938 | 21.9759 | 19.00991 | 18.46691 | 2.965995 | 0.1841635 | 0.3588327
63.79938 | 21.9917 | 19.00727 | 18.46549 | 2.984428 | 0.1840947 | 0.3576901
63.80938 | 21.964 | 19.00464 | 18.46406 | 2.959362 | 0.1840275 | 0.3565524
63.81938 | 21.981 | 19.002 | 18.46262 | 2.978998 | 0.1839618 | 0.3554196
63.82938 | 21.9529 | 18.99937 | 18.46118 | 2.953534 | 0.1838977 | 0.3542916
63.83937 | 21.9485 | 18.99673 | 18.45973 | 2.951768 | 0.1838352 | 0.3531696
63.84937 | 21.9339 | 18.99409 | 18.45827 | 2.939806 | 0.1837742 | 0.3520514
63.85937 | 21.9318 | 18.99145 | 18.4568 | 2.940345 | 0.1837148 | 0.3509381
63.86937 | 21.9053 | 18.98881 | 18.45533 | 2.916485 | 0.1836569 | 0.3498296
63.87937 | 21.9031 | 18.98617 | 18.45385 | 2.916926 | 0.1836005 | 0.3487261
63.88936 | 21.8999 | 18.98353 | 18.45236 | 2.916365 | 0.1835458 | 0.3476285
63.89936 | 21.8802 | 18.98089 | 18.45086 | 2.899308 | 0.1834925 | 0.3465348
63.90936 | 21.8654 | 18.97825 | 18.44936 | 2.887152 | 0.1834407 | 0.3454459
63.91936 | 21.8541 | 18.9756 | 18.44785 | 2.878497 | 0.1833905 | 0.344362
63.92936 | 21.8466 | 18.97296 | 18.44633 | 2.873643 | 0.1833419 | 0.3432829
63.93936 | 21.8206 | 18.97031 | 18.44481 | 2.85029 | 0.1832948 | 0.3422088
63.94935 | 21.8218 | 18.96766 | 18.44328 | 2.854135 | 0.1832492 | 0.3411405
63.95935 | 21.8158 | 18.96502 | 18.44173 | 2.850784 | 0.1832051 | 0.3400761
63.96935 | 21.7917 | 18.96237 | 18.44019 | 2.829334 | 0.1831626 | 0.3390167
63.97935 | 21.7934 | 18.95972 | 18.43863 | 2.833685 | 0.1831215 | 0.3379621
63.98935 | 21.7677 | 18.95706 | 18.43707 | 2.810637 | 0.1830821 | 0.3369124
63.99934 | 21.7676 | 18.95441 | 18.4355 | 2.813187 | 0.1830441 | 0.3358686
64.00934 | 21.7379 | 18.95176 | 18.43392 | 2.786141 | 0.1830077 | 0.3348287
64.01934 | 21.756 | 18.9491 | 18.43234 | 2.806896 | 0.1829728 | 0.3337937
64.02934 | 21.7149 | 18.94645 | 18.43074 | 2.768452 | 0.1829393 | 0.3327635
64.03934 | 21.7181 | 18.94379 | 18.42914 | 2.774309 | 0.1829074 | 0.3317381
64.04934 | 21.7083 | 18.94113 | 18.42754 | 2.767168 | 0.1828771 | 0.3307177
64.05933 | 21.7017 | 18.93848 | 18.42592 | 2.763224 | 0.1828482 | 0.3297031
64.06933 | 21.6622 | 18.93582 | 18.4243 | 2.726385 | 0.1828209 | 0.3286924
64.07933 | 21.6641 | 18.93315 | 18.42267 | 2.730946 | 0.1827951 | 0.3276865
64.08933 | 21.6641 | 18.93049 | 18.42103 | 2.733609 | 0.1827708 | 0.3266855
64.09933 | 21.6391 | 18.92783 | 18.41939 | 2.711272 | 0.182748 | 0.3256893
64.10932 | 21.6268 | 18.92517 | 18.41774 | 2.701635 | 0.1827267 | 0.3246989
64.11932 | 21.6411 | 18.9225 | 18.41608 | 2.718601 | 0.1827069 | 0.3237123
64.12932 | 21.6088 | 18.91983 | 18.41441 | 2.688968 | 0.1826886 | 0.3227306
64.13932 | 21.5968 | 18.91716 | 18.41274 | 2.679636 | 0.1826719 | 0.3217537
64.14932 | 21.5891 | 18.91449 | 18.41106 | 2.674605 | 0.1826566 | 0.3207816
64.15932 | 21.5844 | 18.91182 | 18.40937 | 2.672576 | 0.1826428 | 0.3198143
64.16931 | 21.552 | 18.90916 | 18.40767 | 2.642845 | 0.1826306 | 0.3188527
64.17931 | 21.5671 | 18.90648 | 18.40597 | 2.660617 | 0.1826199 | 0.317895
64.18931 | 21.5488 | 18.90381 | 18.40426 | 2.644991 | 0.1826106 | 0.316942
64.19931 | 21.5291 | 18.90113 | 18.40254 | 2.627967 | 0.1826029 | 0.3159938
64.20931 | 21.5225 | 18.89846 | 18.40081 | 2.624043 | 0.1825967 | 0.3150503
64.2193 | 21.503 | 18.89578 | 18.39908 | 2.607218 | 0.1825919 | 0.3141125
64.2293 | 21.492 | 18.8931 | 18.39734 | 2.598897 | 0.1825887 | 0.3131785
64.2393 | 21.4757 | 18.89042 | 18.39559 | 2.585277 | 0.182587 | 0.3122492
64.2493 | 21.4911 | 18.88774 | 18.39383 | 2.603358 | 0.1825867 | 0.3113246
64.2593 | 21.4537 | 18.88506 | 18.39207 | 2.568641 | 0.182588 | 0.3104047
64.2693 | 21.4455 | 18.88238 | 18.39029 | 2.563125 | 0.1825908 | 0.3094896
64.27929 | 21.435 | 18.87969 | 18.38852 | 2.555307 | 0.1825951 | 0.30858
64.28929 | 21.4234 | 18.87701 | 18.38673 | 2.546394 | 0.1826008 | 0.3076741
64.29929 | 21.4124 | 18.87432 | 18.38494 | 2.538082 | 0.1826081 | 0.306773
64.30929 | 21.401 | 18.87163 | 18.38314 | 2.529371 | 0.1826169 | 0.3058765
64.31929 | 21.3879 | 18.86894 | 18.38133 | 2.518961 | 0.1826272 | 0.3049846
64.32928 | 21.3577 | 18.86625 | 18.37951 | 2.49145 | 0.1826389 | 0.3040982
64.33928 | 21.3727 | 18.86356 | 18.37769 | 2.509143 | 0.1826522 | 0.3032156
64.34928 | 21.3534 | 18.86086 | 18.37586 | 2.492537 | 0.1826669 | 0.3023375
64.35928 | 21.3163 | 18.85817 | 18.37402 | 2.458133 | 0.1826832 | 0.3014641
64.36928 | 21.3146 | 18.85547 | 18.37217 | 2.45913 | 0.1827009 | 0.3005952
64.37928 | 21.3185 | 18.85277 | 18.37032 | 2.465729 | 0.1827201 | 0.2997309
64.38927 | 21.2824 | 18.85007 | 18.36846 | 2.432326 | 0.1827408 | 0.2988719
64.39927 | 21.2758 | 18.84737 | 18.36659 | 2.428427 | 0.1827631 | 0.2980167
64.40927 | 21.2668 | 18.84467 | 18.36472 | 2.42213 | 0.1827868 | 0.2971661
64.41927 | 21.2638 | 18.84197 | 18.36283 | 2.421834 | 0.1828119 | 0.2963199
64.42927 | 21.2306 | 18.83926 | 18.36094 | 2.39134 | 0.1828386 | 0.2954782
64.43926 | 21.2357 | 18.83656 | 18.35905 | 2.399144 | 0.1828668 | 0.2946418
64.44926 | 21.2076 | 18.83385 | 18.35714 | 2.373753 | 0.1828964 | 0.2938091
64.45926 | 21.2125 | 18.83114 | 18.35523 | 2.381363 | 0.1829275 | 0.2929809
64.46926 | 21.1894 | 18.82843 | 18.35331 | 2.360974 | 0.1829602 | 0.2921571
64.47926 | 21.1838 | 18.82571 | 18.35138 | 2.358088 | 0.1829943 | 0.2913377
64.48926 | 21.1528 | 18.823 | 18.34945 | 2.329802 | 0.1830298 | 0.2905228
64.49925 | 21.1742 | 18.82028 | 18.3475 | 2.353915 | 0.1830669 | 0.2897131
64.50925 | 21.1153 | 18.81757 | 18.34555 | 2.297733 | 0.1831054 | 0.2889069
64.51925 | 21.1196 | 18.81485 | 18.3436 | 2.304752 | 0.1831454 | 0.2881052
64.52925 | 21.1062 | 18.81213 | 18.34163 | 2.294073 | 0.1831869 | 0.2873078
64.53925 | 21.0958 | 18.8094 | 18.33966 | 2.286395 | 0.1832299 | 0.2865147
64.54924 | 21.0999 | 18.80668 | 18.33768 | 2.293217 | 0.1832743 | 0.2857268
64.55924 | 21.0627 | 18.80396 | 18.3357 | 2.258742 | 0.1833202 | 0.2849425
64.56924 | 21.0749 | 18.80123 | 18.3337 | 2.273669 | 0.1833675 | 0.2841624
64.57924 | 21.0425 | 18.7985 | 18.3317 | 2.243998 | 0.1834164 | 0.2833867
64.58924 | 21.0393 | 18.79577 | 18.32969 | 2.243529 | 0.1834667 | 0.2826152
64.59924 | 21.0283 | 18.79304 | 18.32767 | 2.235261 | 0.1835184 | 0.281848
64.60923 | 21.0142 | 18.79031 | 18.32565 | 2.223892 | 0.1835716 | 0.2810858
64.61923 | 21.0092 | 18.78757 | 18.32362 | 2.221627 | 0.1836263 | 0.2803271
64.62923 | 20.9802 | 18.78484 | 18.32158 | 2.195364 | 0.1836824 | 0.2795726
64.63923 | 20.9873 | 18.7821 | 18.31953 | 2.205203 | 0.18374 | 0.2788223
64.64923 | 20.9587 | 18.77936 | 18.31748 | 2.179344 | 0.183799 | 0.2780762
64.65922 | 20.9454 | 18.77662 | 18.31542 | 2.168783 | 0.1838595 | 0.2773351
64.66922 | 20.9408 | 18.77387 | 18.31335 | 2.166927 | 0.1839214 | 0.2765973
64.67922 | 20.9307 | 18.77113 | 18.31128 | 2.159573 | 0.1839847 | 0.2758637
64.68922 | 20.9027 | 18.76838 | 18.3092 | 2.134321 | 0.1840496 | 0.2751343
64.69922 | 20.9106 | 18.76563 | 18.30711 | 2.14497 | 0.1841158 | 0.274409
64.70921 | 20.8859 | 18.76288 | 18.30501 | 2.123019 | 0.1841834 | 0.2736885
64.71921 | 20.8604 | 18.76013 | 18.3029 | 2.100272 | 0.1842525 | 0.2729714
64.72921 | 20.8723 | 18.75737 | 18.30079 | 2.114926 | 0.184323 | 0.2722584
64.73921 | 20.8581 | 18.75462 | 18.29867 | 2.103483 | 0.184395 | 0.2715494
64.74921 | 20.8432 | 18.75186 | 18.29655 | 2.091342 | 0.1844683 | 0.2708445
64.75921 | 20.8184 | 18.7491 | 18.29441 | 2.069302 | 0.1845431 | 0.2701436
64.7692 | 20.8219 | 18.74634 | 18.29227 | 2.075562 | 0.1846192 | 0.2694474
64.7792 | 20.7994 | 18.74357 | 18.29012 | 2.055826 | 0.1846968 | 0.2687545
64.7892 | 20.7716 | 18.74081 | 18.28797 | 2.030792 | 0.1847757 | 0.2680657
64.7992 | 20.7677 | 18.73804 | 18.2858 | 2.02966 | 0.1848561 | 0.2673808
64.8092 | 20.7625 | 18.73527 | 18.28363 | 2.02723 | 0.1849379 | 0.2666998
64.81919 | 20.7314 | 18.7325 | 18.28146 | 1.998899 | 0.1850209 | 0.2660236
64.82919 | 20.7232 | 18.72973 | 18.27927 | 1.993473 | 0.1851055 | 0.2653506
64.83919 | 20.7151 | 18.72695 | 18.27708 | 1.988149 | 0.1851914 | 0.2646814
64.84919 | 20.6895 | 18.72417 | 18.27488 | 1.965327 | 0.1852787 | 0.2640162
64.85919 | 20.6692 | 18.72139 | 18.27267 | 1.947807 | 0.1853673 | 0.2633549
64.86919 | 20.6706 | 18.71861 | 18.27046 | 1.951989 | 0.1854573 | 0.2626974
64.87918 | 20.6424 | 18.71583 | 18.26824 | 1.92657 | 0.1855486 | 0.2620444
64.88918 | 20.6239 | 18.71304 | 18.26601 | 1.910856 | 0.1856413 | 0.2613946
64.89918 | 20.6266 | 18.71026 | 18.26377 | 1.916344 | 0.1857353 | 0.2607487
64.90918 | 20.6051 | 18.70747 | 18.26153 | 1.897634 | 0.1858307 | 0.2601065
64.91918 | 20.5705 | 18.70467 | 18.25928 | 1.865826 | 0.1859274 | 0.2594682
64.92917 | 20.566 | 18.70188 | 18.25702 | 1.864118 | 0.1860253 | 0.2588345
64.93917 | 20.5458 | 18.69909 | 18.25476 | 1.846714 | 0.1861247 | 0.2582037
64.94917 | 20.5212 | 18.69629 | 18.25248 | 1.824913 | 0.1862253 | 0.2575766
64.95917 | 20.4905 | 18.69349 | 18.25021 | 1.797014 | 0.1863273 | 0.2569533
64.96917 | 20.4928 | 18.69068 | 18.24792 | 1.802117 | 0.1864305 | 0.2563335
64.97917 | 20.4664 | 18.68788 | 18.24562 | 1.778522 | 0.186535 | 0.2557177
64.98916 | 20.4402 | 18.68507 | 18.24333 | 1.755127 | 0.1866407 | 0.2551063
64.99916 | 20.4384 | 18.68226 | 18.24102 | 1.756137 | 0.1867478 | 0.2544978
65.00916 | 20.4144 | 18.67945 | 18.2387 | 1.734948 | 0.1868561 | 0.253893
65.01916 | 20.3885 | 18.67664 | 18.23638 | 1.711863 | 0.1869657 | 0.2532918
65.02916 | 20.3843 | 18.67382 | 18.23405 | 1.710479 | 0.1870765 | 0.2526943
65.03915 | 20.3698 | 18.67101 | 18.23172 | 1.698795 | 0.1871885 | 0.252101
65.04915 | 20.3388 | 18.66818 | 18.22937 | 1.670616 | 0.1873018 | 0.2515106
65.05915 | 20.3146 | 18.66536 | 18.22702 | 1.649239 | 0.1874163 | 0.2509239
65.06915 | 20.3165 | 18.66254 | 18.22466 | 1.653965 | 0.1875321 | 0.2503408
65.07915 | 20.3018 | 18.65971 | 18.2223 | 1.642093 | 0.187649 | 0.2497612
65.08915 | 20.2529 | 18.65688 | 18.21992 | 1.596023 | 0.1877671 | 0.2491852
65.09914 | 20.2593 | 18.65405 | 18.21755 | 1.605253 | 0.1878862 | 0.2486133
65.10914 | 20.2432 | 18.65121 | 18.21516 | 1.591988 | 0.1880067 | 0.2480443
65.11914 | 20.2202 | 18.64837 | 18.21277 | 1.571826 | 0.1881283 | 0.2474789
65.12914 | 20.2163 | 18.64553 | 18.21037 | 1.570766 | 0.1882511 | 0.2469169
65.13914 | 20.2003 | 18.64269 | 18.20796 | 1.557608 | 0.188375 | 0.2463584
65.14913 | 20.1829 | 18.63985 | 18.20555 | 1.54305 | 0.1884999 | 0.245804
65.15913 | 20.1678 | 18.637 | 18.20312 | 1.530798 | 0.1886261 | 0.2452524
65.16913 | 20.153 | 18.63415 | 18.20069 | 1.518848 | 0.1887533 | 0.2447043
65.17913 | 20.1537 | 18.6313 | 18.19826 | 1.5224 | 0.1888817 | 0.2441596
65.18913 | 20.1299 | 18.62845 | 18.19582 | 1.501455 | 0.1890111 | 0.2436183
65.19913 | 20.1218 | 18.62559 | 18.19337 | 1.496212 | 0.1891416 | 0.2430804
65.20912 | 20.0996 | 18.62273 | 18.19091 | 1.476869 | 0.189273 | 0.2425464
65.21912 | 20.079 | 18.61987 | 18.18845 | 1.459132 | 0.1894056 | 0.2420152
65.22912 | 20.0771 | 18.617 | 18.18598 | 1.460097 | 0.1895393 | 0.2414875
65.23912 | 20.0478 | 18.61413 | 18.1835 | 1.433665 | 0.1896739 | 0.240963
65.24912 | 20.0471 | 18.61126 | 18.18101 | 1.435836 | 0.1898096 | 0.2404419
65.25911 | 20.0282 | 18.60839 | 18.17852 | 1.419806 | 0.1899461 | 0.2399246
65.26911 | 20.0138 | 18.60552 | 18.17602 | 1.408282 | 0.1900837 | 0.2394101
65.27911 | 19.9902 | 18.60264 | 18.17352 | 1.38756 | 0.1902223 | 0.2388989
65.28911 | 19.988 | 18.59976 | 18.17101 | 1.388241 | 0.1903619 | 0.238391
65.29911 | 19.9794 | 18.59687 | 18.16849 | 1.382525 | 0.1905024 | 0.2378863
65.30911 | 19.9532 | 18.59399 | 18.16596 | 1.359212 | 0.1906438 | 0.2373848
65.3191 | 19.925 | 18.5911 | 18.16343 | 1.333898 | 0.190786 | 0.2368872
65.3291 | 19.932 | 18.58821 | 18.16089 | 1.34379 | 0.1909292 | 0.2363922
65.3391 | 19.9151 | 18.58531 | 18.15834 | 1.329785 | 0.1910733 | 0.2359004
65.3491 | 19.8891 | 18.58242 | 18.15579 | 1.306683 | 0.1912183 | 0.2354118
65.3591 | 19.8683 | 18.57952 | 18.15323 | 1.288784 | 0.1913641 | 0.2349265
65.36909 | 19.8579 | 18.57662 | 18.15066 | 1.281284 | 0.1915106 | 0.2344447
65.37909 | 19.8356 | 18.57371 | 18.14809 | 1.26189 | 0.1916581 | 0.2339657
65.38909 | 19.8066 | 18.5708 | 18.1455 | 1.2358 | 0.1918064 | 0.2334898
65.39909 | 19.7971 | 18.56789 | 18.14292 | 1.229212 | 0.1919554 | 0.233017
65.40909 | 19.792 | 18.56497 | 18.14032 | 1.227027 | 0.1921052 | 0.2325473
65.41909 | 19.7648 | 18.56206 | 18.13772 | 1.202745 | 0.1922558 | 0.2320808
65.42908 | 19.7501 | 18.55914 | 18.13511 | 1.190963 | 0.1924069 | 0.2316177
65.43908 | 19.7434 | 18.55621 | 18.1325 | 1.187186 | 0.192559 | 0.2311574
65.44908 | 19.7121 | 18.55329 | 18.12987 | 1.158813 | 0.1927117 | 0.2307
65.45908 | 19.6931 | 18.55036 | 18.12725 | 1.142743 | 0.1928651 | 0.2302458
65.46908 | 19.6749 | 18.54742 | 18.12461 | 1.127476 | 0.1930192 | 0.2297946
65.47907 | 19.6693 | 18.54449 | 18.12197 | 1.124809 | 0.1931738 | 0.2293468
65.48907 | 19.6375 | 18.54155 | 18.11932 | 1.095948 | 0.1933292 | 0.2289016
65.49907 | 19.635 | 18.53861 | 18.11667 | 1.09639 | 0.1934851 | 0.2284595
65.50907 | 19.5987 | 18.53566 | 18.114 | 1.063036 | 0.1936417 | 0.2280203
65.51907 | 19.5715 | 18.53272 | 18.11133 | 1.038784 | 0.1937988 | 0.2275841
65.52907 | 19.5558 | 18.52976 | 18.10866 | 1.026035 | 0.1939566 | 0.2271509
65.53906 | 19.5492 | 18.52681 | 18.10598 | 1.022387 | 0.1941146 | 0.2267211
65.54906 | 19.5359 | 18.52386 | 18.10329 | 1.012045 | 0.1942734 | 0.2262938
65.55906 | 19.4963 | 18.52089 | 18.10059 | 0.975406 | 0.1944326 | 0.2258695
65.56906 | 19.5042 | 18.51793 | 18.09789 | 0.9862703 | 0.1945924 | 0.225448
65.57906 | 19.4756 | 18.51496 | 18.09518 | 0.9606378 | 0.1947525 | 0.2250295
65.58905 | 19.4514 | 18.51199 | 18.09247 | 0.9394056 | 0.194913 | 0.2246143
65.59905 | 19.4324 | 18.50902 | 18.08974 | 0.9233797 | 0.195074 | 0.2242016
65.60905 | 19.4251 | 18.50604 | 18.08702 | 0.9190571 | 0.1952355 | 0.2237917
65.61905 | 19.4025 | 18.50306 | 18.08428 | 0.8994378 | 0.1953973 | 0.2233847
65.62905 | 19.3842 | 18.50008 | 18.08154 | 0.8841218 | 0.1955595 | 0.2229806
65.63905 | 19.3552 | 18.49709 | 18.07879 | 0.8581092 | 0.195722 | 0.2225793
65.64904 | 19.3492 | 18.4941 | 18.07604 | 0.8550971 | 0.1958846 | 0.2221812
65.65904 | 19.3108 | 18.49111 | 18.07328 | 0.8196912 | 0.1960477 | 0.2217856
65.66904 | 19.3026 | 18.48811 | 18.07051 | 0.8144888 | 0.1962111 | 0.2213928
65.67904 | 19.2812 | 18.48511 | 18.06773 | 0.7960899 | 0.1963747 | 0.2210028
65.68904 | 19.2746 | 18.48211 | 18.06495 | 0.7924944 | 0.1965386 | 0.2206155
65.69903 | 19.2447 | 18.4791 | 18.06217 | 0.7655994 | 0.1967024 | 0.2202315
65.70903 | 19.2376 | 18.47609 | 18.05937 | 0.7615109 | 0.1968667 | 0.2198498
65.71903 | 19.2156 | 18.47307 | 18.05657 | 0.742526 | 0.1970311 | 0.2194708
65.72903 | 19.1954 | 18.47006 | 18.05377 | 0.7253445 | 0.1971956 | 0.2190946
65.73903 | 19.1795 | 18.46703 | 18.05095 | 0.7124667 | 0.1973602 | 0.2187212
65.74903 | 19.1725 | 18.46401 | 18.04813 | 0.7084924 | 0.197525 | 0.2183505
65.75902 | 19.1284 | 18.46098 | 18.04531 | 0.6674187 | 0.1976896 | 0.2179829
65.76902 | 19.1226 | 18.45795 | 18.04248 | 0.6646516 | 0.1978545 | 0.2176175
65.77902 | 19.1095 | 18.45491 | 18.03964 | 0.6545882 | 0.1980193 | 0.2172549
65.78902 | 19.0911 | 18.45187 | 18.03679 | 0.6392284 | 0.1981842 | 0.216895
65.79902 | 19.0511 | 18.44883 | 18.03394 | 0.6022723 | 0.1983491 | 0.2165378
65.80901 | 19.0478 | 18.44578 | 18.03109 | 0.6020169 | 0.1985137 | 0.2161835
65.81901 | 19.0234 | 18.44273 | 18.02822 | 0.5806683 | 0.1986784 | 0.2158316
65.82901 | 19.0081 | 18.43968 | 18.02535 | 0.5684234 | 0.198843 | 0.2154823
65.83901 | 18.993 | 18.43662 | 18.02247 | 0.5563822 | 0.1990076 | 0.2151356
65.84901 | 18.9793 | 18.43356 | 18.01959 | 0.5457448 | 0.1991719 | 0.2147916
65.85901 | 18.9583 | 18.43049 | 18.0167 | 0.5278112 | 0.1993361 | 0.2144502
65.869 | 18.9456 | 18.42742 | 18.01381 | 0.5181784 | 0.1994999 | 0.2141118
65.879 | 18.9373 | 18.42435 | 18.01091 | 0.5129526 | 0.1996637 | 0.2137755
65.889 | 18.9139 | 18.42127 | 18.008 | 0.4926304 | 0.1998272 | 0.2134419
65.899 | 18.8897 | 18.41819 | 18.00509 | 0.4715124 | 0.1999905 | 0.2131108
65.909 | 18.8881 | 18.4151 | 18.00217 | 0.472998 | 0.2001535 | 0.2127823
65.91899 | 18.8597 | 18.41202 | 17.99924 | 0.4476846 | 0.200316 | 0.2124567
65.92899 | 18.843 | 18.40892 | 17.99631 | 0.4340782 | 0.2004783 | 0.2121333
65.93899 | 18.8206 | 18.40582 | 17.99337 | 0.4147757 | 0.2006402 | 0.2118125
65.94899 | 18.8221 | 18.40272 | 17.99043 | 0.4193773 | 0.2008018 | 0.2114941
65.95899 | 18.8026 | 18.39962 | 17.98748 | 0.4029828 | 0.2009629 | 0.2111783
65.96899 | 18.7839 | 18.39651 | 17.98452 | 0.3873924 | 0.2011237 | 0.210865
65.97898 | 18.7872 | 18.3934 | 17.98156 | 0.3938028 | 0.2012837 | 0.2105545
65.98898 | 18.7652 | 18.39028 | 17.97859 | 0.3749203 | 0.2014435 | 0.2102463
65.99898 | 18.7609 | 18.38716 | 17.97561 | 0.3737421 | 0.2016027 | 0.2099404
66.00898 | 18.7375 | 18.38403 | 17.97263 | 0.3534678 | 0.2017614 | 0.2096372
66.01898 | 18.7388 | 18.3809 | 17.96965 | 0.3578979 | 0.2019195 | 0.2093361
66.02897 | 18.7165 | 18.37777 | 17.96666 | 0.3387286 | 0.2020768 | 0.2090381
66.03897 | 18.7018 | 18.37463 | 17.96366 | 0.3271668 | 0.2022337 | 0.2087421
66.04897 | 18.7095 | 18.37149 | 17.96065 | 0.3380092 | 0.20239 | 0.2084486
66.05897 | 18.6757 | 18.36834 | 17.95764 | 0.3073557 | 0.2025456 | 0.2081575
66.06897 | 18.6705 | 18.36519 | 17.95462 | 0.3053066 | 0.2027004 | 0.2078686
66.07897 | 18.6351 | 18.36204 | 17.9516 | 0.2730614 | 0.2028546 | 0.2075825
66.08896 | 18.6424 | 18.35888 | 17.94858 | 0.2835175 | 0.2030078 | 0.2072989
66.09896 | 18.6264 | 18.35572 | 17.94554 | 0.2706809 | 0.2031605 | 0.2070174
66.10896 | 18.5993 | 18.35255 | 17.9425 | 0.2467487 | 0.2033123 | 0.2067383
66.11896 | 18.6085 | 18.34938 | 17.93945 | 0.2591207 | 0.2034633 | 0.2064616
66.12896 | 18.5896 | 18.3462 | 17.9364 | 0.243397 | 0.2036135 | 0.2061873
66.13895 | 18.5694 | 18.34303 | 17.93335 | 0.2263745 | 0.2037627 | 0.2059156
66.14895 | 18.5664 | 18.33984 | 17.93028 | 0.2265595 | 0.203911 | 0.205646
66.15895 | 18.5427 | 18.33665 | 17.92721 | 0.2060489 | 0.2040585 | 0.2053787
66.16895 | 18.5188 | 18.33346 | 17.92414 | 0.1853426 | 0.204205 | 0.2051138
66.17895 | 18.5115 | 18.33026 | 17.92106 | 0.1812408 | 0.2043505 | 0.2048512
66.18895 | 18.4961 | 18.32706 | 17.91797 | 0.1690433 | 0.204495 | 0.2045909
66.19894 | 18.4823 | 18.32385 | 17.91488 | 0.1584471 | 0.2046384 | 0.2043332
66.20894 | 18.4473 | 18.32064 | 17.91178 | 0.1266585 | 0.2047809 | 0.2040776
66.21894 | 18.4269 | 18.31743 | 17.90868 | 0.1094744 | 0.2049222 | 0.2038242
66.22894 | 18.4304 | 18.31421 | 17.90557 | 0.1161947 | 0.2050625 | 0.2035732
66.23894 | 18.4108 | 18.31098 | 17.90245 | 0.09981952 | 0.2052016 | 0.2033244
66.24893 | 18.3815 | 18.30775 | 17.89934 | 0.07374561 | 0.2053395 | 0.2030782
66.25893 | 18.3733 | 18.30452 | 17.89621 | 0.06877946 | 0.2054763 | 0.202834
66.26893 | 18.362 | 18.30128 | 17.89308 | 0.06071782 | 0.2056119 | 0.2025921
66.27893 | 18.3319 | 18.29804 | 17.88994 | 0.03386075 | 0.2057462 | 0.2023524
66.28893 | 18.3263 | 18.29479 | 17.8868 | 0.03150824 | 0.2058794 | 0.2021149
66.29893 | 18.3113 | 18.29154 | 17.88365 | 0.01976029 | 0.2060112 | 0.2018798
66.30892 | 18.2912 | 18.28829 | 17.8805 | 0.002913679 | 0.2061416 | 0.201647
66.31892 | 18.2722 | 18.28503 | 17.87734 | -0.01282509 | 0.2062709 | 0.2014163
66.32892 | 18.2663 | 18.28176 | 17.87417 | -0.01545924 | 0.2063988 | 0.2011878
66.33892 | 18.2421 | 18.27849 | 17.871 | -0.03638878 | 0.2065253 | 0.2009616
66.34892 | 18.2145 | 18.27521 | 17.86783 | -0.06071366 | 0.2066504 | 0.2007375
66.35891 | 18.2031 | 18.27194 | 17.86465 | -0.06883717 | 0.206774 | 0.2005158
66.36891 | 18.1833 | 18.26865 | 17.86146 | -0.08535275 | 0.2068962 | 0.2002962
66.37891 | 18.1696 | 18.26536 | 17.85827 | -0.09576365 | 0.207017 | 0.2000787
66.38891 | 18.1645 | 18.26207 | 17.85507 | -0.09756986 | 0.2071363 | 0.1998634
66.39891 | 18.1362 | 18.25877 | 17.85187 | -0.1225714 | 0.2072541 | 0.1996503
66.40891 | 18.1218 | 18.25547 | 17.84866 | -0.1336682 | 0.2073704 | 0.1994393
66.4189 | 18.1114 | 18.25216 | 17.84545 | -0.1407636 | 0.207485 | 0.1992307
66.4289 | 18.1063 | 18.24885 | 17.84223 | -0.142551 | 0.2075981 | 0.1990241
66.4389 | 18.0803 | 18.24553 | 17.839 | -0.1652336 | 0.2077096 | 0.1988196
66.4489 | 18.0673 | 18.24221 | 17.83577 | -0.1749115 | 0.2078195 | 0.1986173
66.4589 | 18.0388 | 18.23888 | 17.83254 | -0.2000846 | 0.2079278 | 0.1984171
66.46889 | 18.0336 | 18.23556 | 17.8293 | -0.2019563 | 0.2080343 | 0.1982192
66.47889 | 18.0173 | 18.23222 | 17.82606 | -0.2149199 | 0.2081392 | 0.1980232
66.48889 | 17.9919 | 18.22888 | 17.82281 | -0.2369787 | 0.2082424 | 0.1978294
66.49889 | 17.9724 | 18.22553 | 17.81955 | -0.2531327 | 0.2083439 | 0.1976377
66.50889 | 17.9687 | 18.22218 | 17.81629 | -0.2534819 | 0.2084436 | 0.1974481
66.51889 | 17.9456 | 18.21883 | 17.81302 | -0.2732264 | 0.2085416 | 0.1972606
66.52888 | 17.9287 | 18.21547 | 17.80976 | -0.2867693 | 0.2086377 | 0.1970754
66.53888 | 17.9208 | 18.2121 | 17.80648 | -0.2913042 | 0.2087321 | 0.1968921
66.54888 | 17.9076 | 18.20873 | 17.8032 | -0.3011342 | 0.2088246 | 0.1967109
66.55888 | 17.8802 | 18.20536 | 17.79991 | -0.3251593 | 0.2089153 | 0.1965317
66.56888 | 17.8876 | 18.20198 | 17.79662 | -0.3143797 | 0.2090041 | 0.1963547
66.57887 | 17.8586 | 18.1986 | 17.79333 | -0.3399985 | 0.209091 | 0.1961799
66.58887 | 17.8461 | 18.19521 | 17.79003 | -0.3491092 | 0.209176 | 0.1960069
66.59887 | 17.8265 | 18.19182 | 17.78672 | -0.365315 | 0.2092592 | 0.1958361
66.60887 | 17.8172 | 18.18842 | 17.78341 | -0.371216 | 0.2093404 | 0.1956672
66.61887 | 17.8013 | 18.18501 | 17.78009 | -0.3837121 | 0.2094196 | 0.1955005
66.62887 | 17.7782 | 18.1816 | 17.77677 | -0.4034034 | 0.2094969 | 0.1953357
66.63886 | 17.7658 | 18.17819 | 17.77345 | -0.4123933 | 0.2095721 | 0.1951732
66.64886 | 17.7542 | 18.17477 | 17.77012 | -0.4205748 | 0.2096453 | 0.1950126
66.65886 | 17.7397 | 18.17135 | 17.76678 | -0.4316515 | 0.2097166 | 0.1948539
66.66886 | 17.7189 | 18.16792 | 17.76344 | -0.4490234 | 0.2097858 | 0.1946973
66.67886 | 17.7255 | 18.16449 | 17.76009 | -0.4389904 | 0.2098529 | 0.1945428
66.68885 | 17.6964 | 18.16106 | 17.75675 | -0.464656 | 0.2099179 | 0.1943903
66.69885 | 17.6842 | 18.15761 | 17.75339 | -0.4734132 | 0.2099809 | 0.1942398
66.70885 | 17.6777 | 18.15417 | 17.75003 | -0.4764657 | 0.2100418 | 0.1940912
66.71885 | 17.6631 | 18.15071 | 17.74667 | -0.4876132 | 0.2101006 | 0.1939446
66.72885 | 17.644 | 18.14726 | 17.7433 | -0.5032559 | 0.2101572 | 0.1938001
66.73885 | 17.6286 | 18.14379 | 17.73992 | -0.5151938 | 0.2102117 | 0.1936575
66.74884 | 17.6229 | 18.14033 | 17.73655 | -0.5174303 | 0.210264 | 0.193517
66.75884 | 17.5955 | 18.13686 | 17.73317 | -0.5413584 | 0.2103142 | 0.1933784
66.76884 | 17.5676 | 18.13338 | 17.72978 | -0.5657818 | 0.2103622 | 0.1932417
66.77884 | 17.5538 | 18.1299 | 17.72639 | -0.5761003 | 0.210408 | 0.1931071
66.78884 | 17.5535 | 18.12641 | 17.72299 | -0.5729139 | 0.2104516 | 0.1929744
66.79883 | 17.5344 | 18.12293 | 17.71959 | -0.5885262 | 0.2104929 | 0.1928438
66.80883 | 17.5107 | 18.11943 | 17.71618 | -0.6087302 | 0.210532 | 0.192715
66.81883 | 17.5124 | 18.11593 | 17.71277 | -0.6035294 | 0.2105689 | 0.1925881
66.82883 | 17.486 | 18.11242 | 17.70936 | -0.6264237 | 0.2106036 | 0.1924632
66.83883 | 17.4621 | 18.10891 | 17.70594 | -0.6468133 | 0.210636 | 0.1923403
66.84883 | 17.4508 | 18.1054 | 17.70251 | -0.6545981 | 0.2106661 | 0.1922193
66.85882 | 17.44 | 18.10188 | 17.69909 | -0.6618816 | 0.2106939 | 0.1921004
66.86882 | 17.4184 | 18.09836 | 17.69565 | -0.6799568 | 0.2107194 | 0.1919833
66.87882 | 17.3887 | 18.09483 | 17.69222 | -0.7061272 | 0.2107427 | 0.1918681
66.88882 | 17.3923 | 18.09129 | 17.68877 | -0.6989929 | 0.2107636 | 0.1917548
66.89882 | 17.3668 | 18.08775 | 17.68533 | -0.7209538 | 0.2107822 | 0.1916434
66.90881 | 17.3424 | 18.08421 | 17.68188 | -0.7418135 | 0.2107985 | 0.1915341
66.91881 | 17.3186 | 18.08066 | 17.67843 | -0.7620649 | 0.2108125 | 0.1914266
66.92881 | 17.3248 | 18.07711 | 17.67497 | -0.7523117 | 0.2108241 | 0.191321
66.93881 | 17.3009 | 18.07355 | 17.6715 | -0.7726537 | 0.2108334 | 0.1912173
66.94881 | 17.2835 | 18.06999 | 17.66804 | -0.786491 | 0.2108403 | 0.1911155
66.95881 | 17.2713 | 18.06642 | 17.66456 | -0.7951236 | 0.2108449 | 0.1910156
66.9688 | 17.263 | 18.06286 | 17.66109 | -0.7998551 | 0.2108471 | 0.1909178
66.9788 | 17.2392 | 18.05928 | 17.65761 | -0.8200784 | 0.2108469 | 0.1908216
66.9888 | 17.2224 | 18.0557 | 17.65413 | -0.8332971 | 0.2108444 | 0.1907274
66.9988 | 17.2135 | 18.05211 | 17.65064 | -0.8386111 | 0.2108395 | 0.1906351
67.0088 | 17.2004 | 18.04852 | 17.64714 | -0.8481205 | 0.2108322 | 0.1905447
67.01879 | 17.1846 | 18.04493 | 17.64365 | -0.8603289 | 0.2108225 | 0.1904562
67.02879 | 17.1629 | 18.04133 | 17.64015 | -0.8784291 | 0.2108104 | 0.1903695
67.03879 | 17.1564 | 18.03772 | 17.63664 | -0.8813248 | 0.210796 | 0.1902847
67.04879 | 17.1325 | 18.03412 | 17.63314 | -0.9016159 | 0.2107791 | 0.1902018
67.05879 | 17.1196 | 18.0305 | 17.62962 | -0.9109025 | 0.2107599 | 0.1901207
67.06879 | 17.112 | 18.02688 | 17.6261 | -0.9148846 | 0.2107382 | 0.1900415
67.07878 | 17.102 | 18.02327 | 17.62259 | -0.9212658 | 0.2107142 | 0.1899642
67.08878 | 17.0893 | 18.01964 | 17.61906 | -0.9303389 | 0.2106878 | 0.1898888
67.09878 | 17.0691 | 18.01601 | 17.61553 | -0.9469075 | 0.210659 | 0.1898151
67.10878 | 17.0577 | 18.01237 | 17.612 | -0.9546718 | 0.2106277 | 0.1897434
67.11878 | 17.048 | 18.00873 | 17.60846 | -0.9607315 | 0.2105941 | 0.1896734
67.12877 | 17.0289 | 18.00509 | 17.60493 | -0.9761906 | 0.2105581 | 0.1896055
67.13877 | 17.0204 | 18.00144 | 17.60138 | -0.9810416 | 0.2105196 | 0.1895392
67.14877 | 17.002 | 17.99779 | 17.59783 | -0.9957883 | 0.2104788 | 0.1894748
67.15877 | 16.9946 | 17.99413 | 17.59428 | -0.9995307 | 0.2104356 | 0.1894123
67.16877 | 16.9656 | 17.99047 | 17.59073 | -1.024869 | 0.2103899 | 0.1893516
67.17877 | 16.9683 | 17.9868 | 17.58717 | -1.018502 | 0.2103419 | 0.1892927
67.18876 | 16.9336 | 17.98314 | 17.58361 | -1.049536 | 0.2102916 | 0.1892357
67.19876 | 16.9285 | 17.97946 | 17.58004 | -1.050961 | 0.2102388 | 0.1891805
67.20876 | 16.9161 | 17.97578 | 17.57647 | -1.059682 | 0.2101836 | 0.1891271
67.21876 | 16.9059 | 17.9721 | 17.5729 | -1.066199 | 0.2101261 | 0.1890756
67.22876 | 16.8864 | 17.96841 | 17.56932 | -1.082012 | 0.2100662 | 0.1890258
67.23875 | 16.8732 | 17.96472 | 17.56574 | -1.091524 | 0.2100039 | 0.188978
67.24875 | 16.8622 | 17.96103 | 17.56216 | -1.098828 | 0.2099393 | 0.1889319
67.25875 | 16.8391 | 17.95733 | 17.55857 | -1.118229 | 0.2098723 | 0.1888876
67.26875 | 16.8324 | 17.95362 | 17.55498 | -1.121225 | 0.2098029 | 0.1888451
67.27875 | 16.8147 | 17.94992 | 17.55138 | -1.135217 | 0.2097312 | 0.1888045
67.28875 | 16.8093 | 17.94621 | 17.54778 | -1.136906 | 0.2096571 | 0.1887657
67.29874 | 16.7816 | 17.94249 | 17.54418 | -1.160894 | 0.2095808 | 0.1887287
67.30874 | 16.7717 | 17.93877 | 17.54058 | -1.167074 | 0.2095021 | 0.1886935
67.31874 | 16.7514 | 17.93505 | 17.53697 | -1.183651 | 0.2094211 | 0.1886601
67.32874 | 16.7401 | 17.93132 | 17.53336 | -1.191223 | 0.2093377 | 0.1886285
67.33874 | 16.7161 | 17.92759 | 17.52974 | -1.211492 | 0.2092521 | 0.1885987
67.34873 | 16.7068 | 17.92386 | 17.52613 | -1.217061 | 0.2091642 | 0.1885707
67.35873 | 16.7098 | 17.92012 | 17.5225 | -1.210322 | 0.209074 | 0.1885445
67.36873 | 16.6897 | 17.91638 | 17.51888 | -1.226679 | 0.2089814 | 0.1885201
67.37873 | 16.6692 | 17.91263 | 17.51525 | -1.243433 | 0.2088867 | 0.1884975
67.38873 | 16.6576 | 17.90888 | 17.51162 | -1.251283 | 0.2087896 | 0.1884766
67.39873 | 16.6545 | 17.90513 | 17.50798 | -1.250629 | 0.2086903 | 0.1884576
67.40872 | 16.6315 | 17.90138 | 17.50435 | -1.269876 | 0.2085889 | 0.1884404
67.41872 | 16.6114 | 17.89761 | 17.5007 | -1.286215 | 0.2084851 | 0.1884249
67.42872 | 16.6092 | 17.89385 | 17.49706 | -1.284651 | 0.2083791 | 0.1884113
67.43872 | 16.5915 | 17.89008 | 17.49341 | -1.298583 | 0.2082709 | 0.1883994
67.44872 | 16.5706 | 17.88631 | 17.48976 | -1.315711 | 0.2081605 | 0.1883893
67.45871 | 16.5546 | 17.88254 | 17.48611 | -1.32794 | 0.2080481 | 0.188381
67.46871 | 16.5437 | 17.87876 | 17.48245 | -1.335062 | 0.2079333 | 0.1883745
67.47871 | 16.5333 | 17.87498 | 17.47879 | -1.34168 | 0.2078164 | 0.1883697
67.48871 | 16.516 | 17.87119 | 17.47513 | -1.355195 | 0.2076974 | 0.1883668
67.49871 | 16.5003 | 17.86741 | 17.47146 | -1.367107 | 0.2075762 | 0.1883656
67.50871 | 16.496 | 17.86361 | 17.4678 | -1.367615 | 0.2074528 | 0.1883662
67.5187 | 16.4825 | 17.85982 | 17.46413 | -1.377324 | 0.2073275 | 0.1883686
67.5287 | 16.4564 | 17.85603 | 17.46045 | -1.399626 | 0.2072 | 0.1883727
67.5387 | 16.4544 | 17.85222 | 17.45678 | -1.397825 | 0.2070704 | 0.1883787
67.5487 | 16.4443 | 17.84842 | 17.4531 | -1.40412 | 0.2069387 | 0.1883864
67.5587 | 16.4232 | 17.84461 | 17.44941 | -1.421413 | 0.206805 | 0.1883958
67.56869 | 16.3976 | 17.84081 | 17.44573 | -1.443206 | 0.2066693 | 0.1884071
67.57869 | 16.4024 | 17.83699 | 17.44204 | -1.434593 | 0.2065315 | 0.1884201
67.58869 | 16.3894 | 17.83318 | 17.43835 | -1.443776 | 0.2063917 | 0.1884349
67.59869 | 16.3622 | 17.82936 | 17.43466 | -1.467157 | 0.2062499 | 0.1884515
67.60869 | 16.34 | 17.82553 | 17.43096 | -1.485535 | 0.2061061 | 0.1884698
67.61869 | 16.3445 | 17.82171 | 17.42726 | -1.47721 | 0.2059604 | 0.1884899
67.62868 | 16.3442 | 17.81789 | 17.42356 | -1.473686 | 0.2058128 | 0.1885118
67.63868 | 16.3086 | 17.81406 | 17.41986 | -1.505455 | 0.2056632 | 0.1885355
67.64868 | 16.3075 | 17.81022 | 17.41615 | -1.502722 | 0.2055116 | 0.1885609
67.65868 | 16.3061 | 17.80639 | 17.41244 | -1.500286 | 0.2053582 | 0.1885881
67.66868 | 16.2916 | 17.80255 | 17.40873 | -1.510947 | 0.2052028 | 0.188617
67.67867 | 16.2561 | 17.79871 | 17.40502 | -1.54261 | 0.2050458 | 0.1886477
67.68867 | 16.261 | 17.79487 | 17.4013 | -1.533866 | 0.2048867 | 0.1886802
67.69867 | 16.2525 | 17.79102 | 17.39758 | -1.53852 | 0.2047258 | 0.1887145
67.70867 | 16.2307 | 17.78717 | 17.39386 | -1.556471 | 0.2045631 | 0.1887505
67.71867 | 16.2142 | 17.78332 | 17.39013 | -1.56912 | 0.2043986 | 0.1887883
67.72867 | 16.2157 | 17.77947 | 17.38641 | -1.563766 | 0.2042323 | 0.1888279
67.73866 | 16.1869 | 17.77561 | 17.38268 | -1.588714 | 0.2040644 | 0.1888692
67.74866 | 16.1811 | 17.77176 | 17.37895 | -1.590656 | 0.2038946 | 0.1889123
67.75866 | 16.181 | 17.7679 | 17.37522 | -1.586896 | 0.2037231 | 0.1889571
67.76866 | 16.1677 | 17.76403 | 17.37148 | -1.596333 | 0.2035498 | 0.1890038
67.77866 | 16.1507 | 17.76017 | 17.36774 | -1.609468 | 0.2033749 | 0.1890522
67.78865 | 16.1275 | 17.75631 | 17.364 | -1.628805 | 0.2031984 | 0.1891022
67.79865 | 16.1315 | 17.75244 | 17.36026 | -1.620936 | 0.2030201 | 0.1891541
67.80865 | 16.1222 | 17.74857 | 17.35652 | -1.626365 | 0.2028402 | 0.1892078
67.81865 | 16.1063 | 17.74469 | 17.35277 | -1.638392 | 0.2026587 | 0.1892633
67.82865 | 16.0833 | 17.74082 | 17.34902 | -1.657518 | 0.2024756 | 0.1893205
67.83865 | 16.0801 | 17.73694 | 17.34527 | -1.656841 | 0.2022908 | 0.1893795
67.84864 | 16.065 | 17.73307 | 17.34152 | -1.668066 | 0.2021047 | 0.1894402
67.85864 | 16.0523 | 17.72919 | 17.33777 | -1.676886 | 0.2019169 | 0.1895028
67.86864 | 16.039 | 17.7253 | 17.33401 | -1.686304 | 0.2017276 | 0.1895671
67.87864 | 16.0225 | 17.72142 | 17.33025 | -1.69892 | 0.2015367 | 0.1896332
67.88864 | 16.0221 | 17.71753 | 17.32649 | -1.695434 | 0.2013444 | 0.1897011
67.89863 | 16.0034 | 17.71365 | 17.32273 | -1.710251 | 0.2011508 | 0.1897706
67.90863 | 15.9985 | 17.70976 | 17.31896 | -1.711262 | 0.2009555 | 0.189842
67.91863 | 15.983 | 17.70587 | 17.3152 | -1.722872 | 0.2007588 | 0.1899152
67.92863 | 15.9746 | 17.70198 | 17.31143 | -1.727381 | 0.2005607 | 0.1899901
67.93863 | 15.9565 | 17.69809 | 17.30766 | -1.741588 | 0.2003613 | 0.1900669
67.94863 | 15.9539 | 17.69419 | 17.30389 | -1.740293 | 0.2001604 | 0.1901454
67.95862 | 15.9525 | 17.6903 | 17.30012 | -1.737801 | 0.1999584 | 0.1902256
67.96862 | 15.9316 | 17.6864 | 17.29634 | -1.754804 | 0.1997549 | 0.1903076
67.97862 | 15.92 | 17.68251 | 17.29256 | -1.762506 | 0.1995501 | 0.1903914
67.98862 | 15.9138 | 17.67861 | 17.28879 | -1.764807 | 0.1993439 | 0.190477
67.99862 | 15.9042 | 17.67471 | 17.28501 | -1.770506 | 0.1991365 | 0.1905644
68.00861 | 15.8854 | 17.67081 | 17.28123 | -1.785409 | 0.1989281 | 0.1906535
68.01861 | 15.8741 | 17.66691 | 17.27744 | -1.792806 | 0.1987182 | 0.1907445
68.02861 | 15.883 | 17.663 | 17.27366 | -1.780002 | 0.1985071 | 0.1908372
68.03861 | 15.8708 | 17.6591 | 17.26987 | -1.788298 | 0.1982949 | 0.1909317
68.04861 | 15.8478 | 17.65519 | 17.26608 | -1.807392 | 0.1980814 | 0.191028
68.0586 | 15.845 | 17.65129 | 17.2623 | -1.80629 | 0.197867 | 0.191126
68.0686 | 15.8429 | 17.64738 | 17.25851 | -1.804483 | 0.1976513 | 0.1912259
68.0786 | 15.8335 | 17.64347 | 17.25471 | -1.809975 | 0.1974345 | 0.1913275
68.0886 | 15.814 | 17.63957 | 17.25092 | -1.825566 | 0.1972165 | 0.191431
68.0986 | 15.8201 | 17.63566 | 17.24712 | -1.815557 | 0.1969975 | 0.1915362
68.1086 | 15.8053 | 17.63175 | 17.24333 | -1.826448 | 0.1967775 | 0.1916432
68.11859 | 15.7913 | 17.62784 | 17.23953 | -1.836541 | 0.1965566 | 0.191752
68.12859 | 15.7806 | 17.62393 | 17.23573 | -1.84333 | 0.1963345 | 0.1918626
68.13859 | 15.7815 | 17.62002 | 17.23193 | -1.838519 | 0.1961114 | 0.191975
68.14859 | 15.7572 | 17.61611 | 17.22813 | -1.858907 | 0.1958873 | 0.1920893
68.15859 | 15.7473 | 17.6122 | 17.22433 | -1.864895 | 0.1956623 | 0.1922053
68.16858 | 15.7444 | 17.60829 | 17.22053 | -1.863887 | 0.1954366 | 0.192323
68.17858 | 15.7362 | 17.60437 | 17.21672 | -1.868175 | 0.1952097 | 0.1924426
68.18858 | 15.7343 | 17.60046 | 17.21292 | -1.866162 | 0.194982 | 0.192564
68.19858 | 15.7165 | 17.59655 | 17.20911 | -1.880049 | 0.1947533 | 0.1926873
68.20858 | 15.7049 | 17.59264 | 17.2053 | -1.887736 | 0.1945238 | 0.1928123
68.21858 | 15.7039 | 17.58872 | 17.20149 | -1.884823 | 0.1942935 | 0.1929392
68.22857 | 15.6916 | 17.58481 | 17.19768 | -1.893214 | 0.1940626 | 0.1930677
68.23857 | 15.6767 | 17.5809 | 17.19387 | -1.904201 | 0.1938307 | 0.1931982
68.24857 | 15.6775 | 17.57699 | 17.19006 | -1.899488 | 0.1935979 | 0.1933305
68.25857 | 15.6611 | 17.57307 | 17.18625 | -1.911975 | 0.1933645 | 0.1934646
68.26857 | 15.6491 | 17.56916 | 17.18243 | -1.920062 | 0.1931302 | 0.1936005
68.27856 | 15.6346 | 17.56525 | 17.17862 | -1.930654 | 0.1928955 | 0.1937381
68.28856 | 15.6292 | 17.56134 | 17.1748 | -1.932142 | 0.1926599 | 0.1938778
68.29856 | 15.6253 | 17.55743 | 17.17099 | -1.93213 | 0.1924235 | 0.1940191
68.30856 | 15.6114 | 17.55352 | 17.16717 | -1.942119 | 0.1921866 | 0.1941624
68.31856 | 15.6042 | 17.54961 | 17.16335 | -1.945408 | 0.1919489 | 0.1943074
68.32856 | 15.5999 | 17.5457 | 17.15953 | -1.945797 | 0.1917106 | 0.1944543
68.33855 | 15.5957 | 17.54179 | 17.15572 | -1.946091 | 0.191472 | 0.1946029
68.34855 | 15.5806 | 17.53788 | 17.1519 | -1.957282 | 0.1912325 | 0.1947535
68.35855 | 15.5684 | 17.53397 | 17.14807 | -1.965573 | 0.1909924 | 0.1949059
68.36855 | 15.5666 | 17.53007 | 17.14425 | -1.963465 | 0.1907518 | 0.1950601
68.37855 | 15.5548 | 17.52616 | 17.14043 | -1.971358 | 0.1905107 | 0.1952162
68.38854 | 15.5462 | 17.52226 | 17.13661 | -1.976055 | 0.1902692 | 0.1953739
68.39854 | 15.5353 | 17.51835 | 17.13279 | -1.98305 | 0.190027 | 0.1955337
68.40854 | 15.5306 | 17.51444 | 17.12897 | -1.983845 | 0.1897844 | 0.1956953
68.41854 | 15.5166 | 17.51054 | 17.12514 | -1.993941 | 0.1895412 | 0.1958588
68.42854 | 15.5003 | 17.50664 | 17.12132 | -2.006338 | 0.1892976 | 0.1960242
68.43854 | 15.5013 | 17.50274 | 17.11749 | -2.001436 | 0.1890536 | 0.1961914
68.44853 | 15.4989 | 17.49884 | 17.11367 | -1.999939 | 0.1888094 | 0.1963603
68.45853 | 15.4842 | 17.49494 | 17.10984 | -2.01074 | 0.1885646 | 0.1965312
68.46853 | 15.4728 | 17.49104 | 17.10602 | -2.018241 | 0.1883193 | 0.196704
68.47853 | 15.4705 | 17.48714 | 17.10219 | -2.016644 | 0.1880737 | 0.1968786
68.48853 | 15.4631 | 17.48325 | 17.09836 | -2.020148 | 0.1878278 | 0.1970551
68.49852 | 15.4508 | 17.47936 | 17.09454 | -2.028557 | 0.1875818 | 0.1972334
68.50852 | 15.4376 | 17.47546 | 17.09071 | -2.037863 | 0.1873352 | 0.1974136
68.51852 | 15.4332 | 17.47157 | 17.08689 | -2.038371 | 0.1870882 | 0.1975958
68.52852 | 15.4279 | 17.46768 | 17.08306 | -2.039781 | 0.186841 | 0.1977798
68.53852 | 15.4144 | 17.46379 | 17.07923 | -2.049392 | 0.1865936 | 0.1979658
68.54852 | 15.4079 | 17.4599 | 17.0754 | -2.052004 | 0.1863458 | 0.1981535
68.55851 | 15.3974 | 17.45602 | 17.07158 | -2.058622 | 0.1860981 | 0.1983431
68.56851 | 15.3924 | 17.45214 | 17.06775 | -2.059738 | 0.1858499 | 0.1985347
68.57851 | 15.3874 | 17.44826 | 17.06393 | -2.060855 | 0.1856015 | 0.1987282
68.58851 | 15.3794 | 17.44437 | 17.0601 | -2.064974 | 0.1853529 | 0.1989236
68.59851 | 15.3775 | 17.4405 | 17.05627 | -2.062995 | 0.1851041 | 0.1991209
68.6085 | 15.3675 | 17.43662 | 17.05245 | -2.069122 | 0.1848554 | 0.1993199
68.6185 | 15.3622 | 17.43275 | 17.04862 | -2.070546 | 0.1846063 | 0.199521
68.6285 | 15.3562 | 17.42887 | 17.04479 | -2.072673 | 0.184357 | 0.199724
68.6385 | 15.3553 | 17.425 | 17.04096 | -2.069701 | 0.1841076 | 0.199929
68.6485 | 15.336 | 17.42113 | 17.03714 | -2.085132 | 0.1838581 | 0.2001358
68.6585 | 15.333 | 17.41726 | 17.03331 | -2.084265 | 0.1836086 | 0.2003446
68.66849 | 15.3355 | 17.4134 | 17.02949 | -2.077903 | 0.1833591 | 0.2005551
68.67849 | 15.3328 | 17.40954 | 17.02566 | -2.07674 | 0.1831094 | 0.2007678
68.68849 | 15.318 | 17.40568 | 17.02184 | -2.087679 | 0.1828596 | 0.2009823
68.69849 | 15.3065 | 17.40182 | 17.01801 | -2.09532 | 0.1826098 | 0.2011988
68.70849 | 15.3108 | 17.39796 | 17.01419 | -2.087164 | 0.1823599 | 0.2014173
68.71848 | 15.3027 | 17.39411 | 17.01037 | -2.091414 | 0.1821103 | 0.2016375
68.72848 | 15.3049 | 17.39026 | 17.00654 | -2.085362 | 0.1818604 | 0.2018598
68.73848 | 15.2834 | 17.38641 | 17.00272 | -2.103013 | 0.1816105 | 0.2020841
68.74848 | 15.2987 | 17.38257 | 16.99889 | -2.083866 | 0.1813606 | 0.2023103
68.75848 | 15.2918 | 17.37872 | 16.99507 | -2.086922 | 0.1811108 | 0.2025385
68.76848 | 15.2772 | 17.37488 | 16.99125 | -2.09768 | 0.180861 | 0.2027687
68.77847 | 15.2562 | 17.37104 | 16.98743 | -2.114844 | 0.1806115 | 0.2030005
68.78847 | 15.2708 | 17.36721 | 16.98361 | -2.096408 | 0.1803618 | 0.2032346
68.79847 | 15.2635 | 17.36337 | 16.97979 | -2.099874 | 0.1801122 | 0.2034707
68.80847 | 15.2572 | 17.35954 | 16.97597 | -2.102343 | 0.1798627 | 0.2037087
68.81847 | 15.2439 | 17.35571 | 16.97215 | -2.111815 | 0.1796133 | 0.2039488
68.82846 | 15.2331 | 17.35189 | 16.96834 | -2.118793 | 0.1793643 | 0.2041904
68.83846 | 15.2393 | 17.34807 | 16.96452 | -2.108771 | 0.1791151 | 0.2044344
68.84846 | 15.2294 | 17.34425 | 16.9607 | -2.114851 | 0.1788661 | 0.2046804
68.85846 | 15.2141 | 17.34043 | 16.95689 | -2.126334 | 0.1786172 | 0.2049284
68.86846 | 15.2262 | 17.33662 | 16.95307 | -2.110421 | 0.1783684 | 0.2051784
68.87846 | 15.2094 | 17.33281 | 16.94926 | -2.12341 | 0.1781198 | 0.2054303
68.88845 | 15.2065 | 17.32901 | 16.94545 | -2.122506 | 0.1778717 | 0.2056841
68.89845 | 15.1948 | 17.3252 | 16.94164 | -2.130402 | 0.1776234 | 0.2059401
68.90845 | 15.1895 | 17.3214 | 16.93783 | -2.131901 | 0.1773754 | 0.2061981
68.91845 | 15.1911 | 17.3176 | 16.93402 | -2.126503 | 0.1771276 | 0.2064581
68.92845 | 15.1725 | 17.31381 | 16.93021 | -2.141308 | 0.17688 | 0.2067201
68.93844 | 15.1703 | 17.31002 | 16.9264 | -2.139721 | 0.1766328 | 0.206984
68.94844 | 15.1634 | 17.30623 | 16.9226 | -2.142833 | 0.1763856 | 0.2072501
68.95844 | 15.1614 | 17.30245 | 16.91879 | -2.141048 | 0.1761387 | 0.2075182
68.96844 | 15.1465 | 17.29867 | 16.91499 | -2.152167 | 0.175892 | 0.2077884
68.97844 | 15.1397 | 17.29489 | 16.91118 | -2.155189 | 0.1756456 | 0.2080606
68.98844 | 15.1418 | 17.29111 | 16.90738 | -2.149315 | 0.1753994 | 0.2083349
68.99843 | 15.1325 | 17.28735 | 16.90358 | -2.154848 | 0.1751537 | 0.2086109
69.00843 | 15.112 | 17.28358 | 16.89978 | -2.171581 | 0.1749081 | 0.2088893
69.01843 | 15.118 | 17.27982 | 16.89598 | -2.161817 | 0.1746628 | 0.2091697
69.02843 | 15.1076 | 17.27606 | 16.89219 | -2.168458 | 0.1744178 | 0.2094522
69.03843 | 15.0923 | 17.2723 | 16.88839 | -2.180002 | 0.174173 | 0.2097368
69.04842 | 15.0876 | 17.26855 | 16.8846 | -2.180953 | 0.1739289 | 0.2100232
69.05842 | 15.0813 | 17.26481 | 16.88081 | -2.183505 | 0.1736848 | 0.2103119
69.06842 | 15.0792 | 17.26106 | 16.87702 | -2.181861 | 0.173441 | 0.2106027
69.07842 | 15.0708 | 17.25732 | 16.87323 | -2.18652 | 0.1731975 | 0.2108956
69.08842 | 15.0487 | 17.25358 | 16.86944 | -2.204883 | 0.1729544 | 0.2111906
69.09842 | 15.0428 | 17.24985 | 16.86565 | -2.207051 | 0.1727117 | 0.2114877
69.10841 | 15.0549 | 17.24613 | 16.86187 | -2.191226 | 0.1724695 | 0.2117866
69.11841 | 15.0261 | 17.2424 | 16.85809 | -2.216301 | 0.1722275 | 0.2120878
69.12841 | 15.0279 | 17.23868 | 16.8543 | -2.210781 | 0.1719858 | 0.2123912
69.13841 | 15.0213 | 17.23496 | 16.85052 | -2.213664 | 0.1717445 | 0.2126967
69.14841 | 15.0126 | 17.23125 | 16.84674 | -2.218652 | 0.1715036 | 0.2130044
69.1584 | 14.9986 | 17.22755 | 16.84297 | -2.228948 | 0.1712633 | 0.2133138
69.1684 | 14.9941 | 17.22384 | 16.8392 | -2.229744 | 0.1710231 | 0.2136257
69.1784 | 14.9866 | 17.22014 | 16.83542 | -2.233545 | 0.1707834 | 0.2139397
69.1884 | 14.9907 | 17.21645 | 16.83165 | -2.22575 | 0.170544 | 0.2142558
69.1984 | 14.9746 | 17.21276 | 16.82788 | -2.238159 | 0.1703051 | 0.2145741
69.2084 | 14.9667 | 17.20907 | 16.82411 | -2.242373 | 0.1700666 | 0.2148945
69.21839 | 14.9675 | 17.20539 | 16.82035 | -2.237895 | 0.1698287 | 0.2152168
69.22839 | 14.9496 | 17.20172 | 16.81659 | -2.252118 | 0.169591 | 0.2155415
69.23839 | 14.9593 | 17.19805 | 16.81282 | -2.238745 | 0.1693537 | 0.2158684
69.24839 | 14.9482 | 17.19438 | 16.80906 | -2.246177 | 0.1691169 | 0.2161975
69.25839 | 14.9391 | 17.19071 | 16.8053 | -2.251614 | 0.1688805 | 0.2165287
69.26838 | 14.9427 | 17.18706 | 16.80155 | -2.244358 | 0.1686448 | 0.2168618
69.27838 | 14.9402 | 17.1834 | 16.7978 | -2.243204 | 0.1684093 | 0.2171974
69.28838 | 14.9242 | 17.17976 | 16.79405 | -2.255555 | 0.1681743 | 0.2175352
69.29838 | 14.9292 | 17.17611 | 16.7903 | -2.246911 | 0.1679397 | 0.2178751
69.30838 | 14.9202 | 17.17247 | 16.78655 | -2.252271 | 0.1677055 | 0.2182173
69.31838 | 14.9281 | 17.16884 | 16.7828 | -2.240736 | 0.1674719 | 0.2185616
69.32837 | 14.9215 | 17.16521 | 16.77906 | -2.24371 | 0.1672389 | 0.2189078
69.33837 | 14.9091 | 17.16158 | 16.77532 | -2.252485 | 0.1670062 | 0.2192566
69.34837 | 14.9226 | 17.15796 | 16.77158 | -2.235365 | 0.1667739 | 0.2196076
69.35837 | 14.901 | 17.15435 | 16.76785 | -2.25335 | 0.1665422 | 0.2199608
69.36837 | 14.9015 | 17.15074 | 16.76411 | -2.24924 | 0.1663109 | 0.2203162
69.37836 | 14.9049 | 17.14714 | 16.76038 | -2.242239 | 0.1660803 | 0.2206735
69.38836 | 14.9084 | 17.14354 | 16.75666 | -2.235139 | 0.16585 | 0.2210334
69.39836 | 14.902 | 17.13994 | 16.75293 | -2.237944 | 0.1656202 | 0.2213955
69.40836 | 14.8971 | 17.13636 | 16.7492 | -2.239255 | 0.1653909 | 0.2217599
69.41836 | 14.8966 | 17.13277 | 16.74548 | -2.236171 | 0.1651621 | 0.2221265
69.42836 | 14.8963 | 17.12919 | 16.74176 | -2.232892 | 0.1649338 | 0.2224954
69.43835 | 14.8925 | 17.12562 | 16.73805 | -2.233122 | 0.1647062 | 0.2228661
69.44835 | 14.8902 | 17.12205 | 16.73434 | -2.231854 | 0.1644789 | 0.2232395
69.45835 | 14.8867 | 17.11849 | 16.73062 | -2.231792 | 0.1642522 | 0.2236152
69.46835 | 14.8961 | 17.11493 | 16.72692 | -2.218834 | 0.1640259 | 0.2239931
69.47835 | 14.8882 | 17.11138 | 16.72321 | -2.223183 | 0.1638002 | 0.2243733
69.48834 | 14.8819 | 17.10784 | 16.71951 | -2.22594 | 0.1635752 | 0.2247554
69.49834 | 14.8741 | 17.1043 | 16.71581 | -2.230199 | 0.1633505 | 0.2251402
69.50834 | 14.8892 | 17.10076 | 16.71211 | -2.211564 | 0.1631264 | 0.2255273
69.51834 | 14.8855 | 17.09723 | 16.70842 | -2.211735 | 0.1629027 | 0.2259167
69.52834 | 14.8728 | 17.09371 | 16.70472 | -2.220911 | 0.1626796 | 0.2263083
69.53834 | 14.8814 | 17.09019 | 16.70103 | -2.208793 | 0.1624571 | 0.2267023
69.54833 | 14.8701 | 17.08668 | 16.69735 | -2.216584 | 0.1622353 | 0.2270982
69.55833 | 14.8733 | 17.08318 | 16.69367 | -2.209878 | 0.1620138 | 0.2274968
69.56833 | 14.8711 | 17.07968 | 16.68999 | -2.208577 | 0.1617929 | 0.2278978
69.57833 | 14.8699 | 17.07618 | 16.68631 | -2.206282 | 0.1615725 | 0.228301
69.58833 | 14.8692 | 17.07269 | 16.68263 | -2.203493 | 0.1613527 | 0.2287066
69.59832 | 14.8691 | 17.06921 | 16.67897 | -2.200113 | 0.1611336 | 0.2291142
69.60832 | 14.8679 | 17.06574 | 16.6753 | -2.197836 | 0.1609148 | 0.2295244
69.61832 | 14.8544 | 17.06227 | 16.67163 | -2.207865 | 0.1606967 | 0.2299371
69.62832 | 14.8613 | 17.0588 | 16.66797 | -2.1975 | 0.160479 | 0.230352
69.63832 | 14.8516 | 17.05534 | 16.66431 | -2.203741 | 0.160262 | 0.2307694
69.64832 | 14.856 | 17.05189 | 16.66065 | -2.195888 | 0.1600454 | 0.2311891
69.65831 | 14.8467 | 17.04845 | 16.657 | -2.201745 | 0.1598297 | 0.2316108
69.66831 | 14.8566 | 17.045 | 16.65336 | -2.188405 | 0.1596143 | 0.2320352
69.67831 | 14.8496 | 17.04157 | 16.64971 | -2.19197 | 0.1593995 | 0.232462
69.68831 | 14.8506 | 17.03814 | 16.64607 | -2.187542 | 0.1591853 | 0.2328912
69.69831 | 14.8412 | 17.03472 | 16.64243 | -2.193521 | 0.1589716 | 0.2333228
69.7083 | 14.8489 | 17.03131 | 16.63879 | -2.182409 | 0.1587587 | 0.2337564
69.7183 | 14.8462 | 17.0279 | 16.63516 | -2.1817 | 0.1585461 | 0.2341928
69.7283 | 14.8368 | 17.0245 | 16.63153 | -2.187697 | 0.1583342 | 0.2346316
69.7383 | 14.839 | 17.0211 | 16.62791 | -2.182101 | 0.1581228 | 0.2350728
69.7483 | 14.8369 | 17.01771 | 16.62428 | -2.180811 | 0.157912 | 0.2355164
69.7583 | 14.834 | 17.01433 | 16.62066 | -2.180328 | 0.1577017 | 0.2359624
69.76829 | 14.8249 | 17.01096 | 16.61705 | -2.186055 | 0.1574923 | 0.2364104
69.77829 | 14.827 | 17.00759 | 16.61344 | -2.180585 | 0.1572832 | 0.2368613
69.78829 | 14.8248 | 17.00422 | 16.60983 | -2.179422 | 0.1570747 | 0.2373147
69.79829 | 14.8198 | 17.00087 | 16.60623 | -2.181065 | 0.1568668 | 0.2377704
69.80829 | 14.8107 | 16.99752 | 16.60263 | -2.186815 | 0.1566595 | 0.2382286
69.81828 | 14.8174 | 16.99418 | 16.59903 | -2.176775 | 0.156453 | 0.2386888
69.82828 | 14.8122 | 16.99084 | 16.59544 | -2.178639 | 0.1562468 | 0.2391519
69.83828 | 14.8059 | 16.98751 | 16.59185 | -2.181609 | 0.1560413 | 0.2396174
69.84828 | 14.8027 | 16.98419 | 16.58826 | -2.181486 | 0.1558363 | 0.2400854
69.85828 | 14.7968 | 16.98087 | 16.58468 | -2.18407 | 0.155632 | 0.2405559
69.86828 | 14.7908 | 16.97756 | 16.5811 | -2.186761 | 0.1554282 | 0.2410289
69.87827 | 14.7922 | 16.97426 | 16.57753 | -2.182062 | 0.1552253 | 0.2415038
69.88827 | 14.7801 | 16.97097 | 16.57396 | -2.190867 | 0.1550227 | 0.2419817
69.89827 | 14.7752 | 16.96768 | 16.5704 | -2.192479 | 0.1548207 | 0.2424621
69.90827 | 14.7672 | 16.9644 | 16.56683 | -2.197198 | 0.1546194 | 0.242945
69.91827 | 14.7843 | 16.96112 | 16.56328 | -2.176824 | 0.1544186 | 0.2434304
69.92826 | 14.768 | 16.95786 | 16.55972 | -2.189861 | 0.1542186 | 0.2439178
69.93826 | 14.757 | 16.9546 | 16.55617 | -2.197601 | 0.1540191 | 0.2444081
69.94826 | 14.7543 | 16.95135 | 16.55263 | -2.197049 | 0.1538201 | 0.244901
69.95826 | 14.7569 | 16.9481 | 16.54909 | -2.191203 | 0.1536218 | 0.2453964
69.96826 | 14.757 | 16.94487 | 16.54555 | -2.187865 | 0.153424 | 0.2458943
69.97826 | 14.7489 | 16.94163 | 16.54201 | -2.192735 | 0.1532269 | 0.2463947
69.98825 | 14.7453 | 16.93841 | 16.53849 | -2.193115 | 0.1530306 | 0.2468969
69.99825 | 14.7433 | 16.9352 | 16.53496 | -2.191899 | 0.1528347 | 0.2474024
70.00825 | 14.749 | 16.93199 | 16.53144 | -2.18299 | 0.1526394 | 0.2479106
70.01825 | 14.7373 | 16.92879 | 16.52792 | -2.191489 | 0.1524448 | 0.2484212
70.02825 | 14.7327 | 16.9256 | 16.52441 | -2.192896 | 0.1522507 | 0.2489342
70.03824 | 14.7394 | 16.92241 | 16.52091 | -2.183013 | 0.1520575 | 0.2494491
70.04824 | 14.7433 | 16.91923 | 16.5174 | -2.175934 | 0.1518646 | 0.2499673
70.05824 | 14.7364 | 16.91606 | 16.5139 | -2.179663 | 0.1516724 | 0.250488
70.06824 | 14.7321 | 16.9129 | 16.51041 | -2.1808 | 0.1514809 | 0.2510112
70.07824 | 14.7365 | 16.90974 | 16.50692 | -2.173244 | 0.1512899 | 0.2515371
70.08824 | 14.733 | 16.9066 | 16.50343 | -2.173596 | 0.1510996 | 0.2520655
70.09823 | 14.7409 | 16.90346 | 16.49995 | -2.162559 | 0.1509101 | 0.2525959
70.10823 | 14.728 | 16.90033 | 16.49648 | -2.172327 | 0.150721 | 0.2531295
70.11823 | 14.7443 | 16.8972 | 16.493 | -2.152902 | 0.1505326 | 0.2536656
70.12823 | 14.7331 | 16.89408 | 16.48954 | -2.160985 | 0.1503447 | 0.2542043
70.13823 | 14.7409 | 16.89098 | 16.48607 | -2.150076 | 0.1501575 | 0.2547456
70.14822 | 14.7318 | 16.88788 | 16.48262 | -2.156078 | 0.1499712 | 0.2552889
70.15822 | 14.7298 | 16.88478 | 16.47916 | -2.154985 | 0.1497853 | 0.2558353
70.16822 | 14.7394 | 16.8817 | 16.47572 | -2.142299 | 0.1496 | 0.2563844
70.17822 | 14.7347 | 16.87862 | 16.47227 | -2.143922 | 0.1494153 | 0.256936
70.18822 | 14.7362 | 16.87555 | 16.46883 | -2.139353 | 0.1492313 | 0.2574902
70.19822 | 14.7348 | 16.87249 | 16.4654 | -2.137692 | 0.1490479 | 0.2580471
70.20821 | 14.745 | 16.86944 | 16.46197 | -2.124442 | 0.1488654 | 0.2586059
70.21821 | 14.7344 | 16.8664 | 16.45855 | -2.131997 | 0.1486833 | 0.259168
70.22821 | 14.7366 | 16.86336 | 16.45513 | -2.12676 | 0.1485018 | 0.2597326
70.23821 | 14.7449 | 16.86033 | 16.45171 | -2.115431 | 0.148321 | 0.2602999
70.24821 | 14.7484 | 16.85731 | 16.4483 | -2.108911 | 0.1481409 | 0.2608698
70.2582 | 14.7513 | 16.8543 | 16.4449 | -2.103002 | 0.1479615 | 0.2614417
70.2682 | 14.7368 | 16.8513 | 16.4415 | -2.114498 | 0.1477827 | 0.2620168
70.2782 | 14.7473 | 16.8483 | 16.4381 | -2.101003 | 0.1476045 | 0.2625946
70.2882 | 14.7493 | 16.84532 | 16.43471 | -2.096015 | 0.1474269 | 0.2631749
70.2982 | 14.7535 | 16.84234 | 16.43133 | -2.088837 | 0.14725 | 0.2637579
70.3082 | 14.7481 | 16.83937 | 16.42795 | -2.091266 | 0.1470737 | 0.2643435
70.31819 | 14.7493 | 16.83641 | 16.42458 | -2.087107 | 0.1468983 | 0.2649312
70.32819 | 14.7578 | 16.83345 | 16.42121 | -2.075654 | 0.1467233 | 0.2655221
70.33819 | 14.771 | 16.83051 | 16.41784 | -2.059509 | 0.1465491 | 0.2661156
70.34819 | 14.7504 | 16.82757 | 16.41449 | -2.077173 | 0.1463754 | 0.2667117
70.35819 | 14.7607 | 16.82465 | 16.41113 | -2.063945 | 0.1462025 | 0.2673105
70.36818 | 14.7697 | 16.82173 | 16.40779 | -2.052029 | 0.1460303 | 0.2679113
70.37818 | 14.7761 | 16.81882 | 16.40444 | -2.042718 | 0.1458587 | 0.2685154
70.38818 | 14.7704 | 16.81592 | 16.40111 | -2.045517 | 0.1456877 | 0.2691221
70.39818 | 14.768 | 16.81302 | 16.39777 | -2.045023 | 0.1455174 | 0.2697314
70.40818 | 14.7639 | 16.81014 | 16.39445 | -2.046239 | 0.1453478 | 0.2703435
70.41818 | 14.7787 | 16.80726 | 16.39113 | -2.028563 | 0.1451788 | 0.2709581
70.42817 | 14.7732 | 16.8044 | 16.38781 | -2.0312 | 0.1450106 | 0.2715748
70.43817 | 14.7816 | 16.80154 | 16.3845 | -2.019942 | 0.144843 | 0.2721947
70.44817 | 14.763 | 16.79869 | 16.3812 | -2.035692 | 0.144676 | 0.2728173
70.45817 | 14.783 | 16.79585 | 16.3779 | -2.012852 | 0.1445098 | 0.2734425
70.46817 | 14.7814 | 16.79302 | 16.37461 | -2.011621 | 0.1443441 | 0.2740704
70.47816 | 14.7802 | 16.7902 | 16.37132 | -2.010001 | 0.1441794 | 0.2747003
70.48816 | 14.7706 | 16.78739 | 16.36804 | -2.016788 | 0.1440151 | 0.2753335
70.49816 | 14.7828 | 16.78458 | 16.36476 | -2.001784 | 0.1438516 | 0.2759693
70.50816 | 14.7894 | 16.78179 | 16.36149 | -1.992388 | 0.1436887 | 0.2766078
70.51816 | 14.7822 | 16.779 | 16.35823 | -1.996802 | 0.1435265 | 0.2772489
70.52816 | 14.7865 | 16.77622 | 16.35497 | -1.989725 | 0.1433649 | 0.2778927
70.53815 | 14.7718 | 16.77346 | 16.35172 | -2.00166 | 0.1432042 | 0.2785385
70.54815 | 14.7727 | 16.7707 | 16.34847 | -1.998001 | 0.1430441 | 0.2791876
70.55815 | 14.7917 | 16.76795 | 16.34523 | -1.976251 | 0.1428846 | 0.2798393
70.56815 | 14.7777 | 16.76521 | 16.34199 | -1.98751 | 0.1427259 | 0.2804937
70.57815 | 14.7729 | 16.76248 | 16.33876 | -1.989579 | 0.1425678 | 0.2811506
70.58814 | 14.7839 | 16.75976 | 16.33554 | -1.97586 | 0.1424105 | 0.2818097
70.59814 | 14.7814 | 16.75705 | 16.33232 | -1.975647 | 0.1422538 | 0.2824719
70.60814 | 14.7858 | 16.75434 | 16.32911 | -1.968544 | 0.1420978 | 0.2831369
70.61814 | 14.7792 | 16.75165 | 16.3259 | -1.97245 | 0.1419425 | 0.2838044
70.62814 | 14.785 | 16.74897 | 16.3227 | -1.963965 | 0.1417879 | 0.2844746
70.63814 | 14.7852 | 16.74629 | 16.31951 | -1.96109 | 0.141634 | 0.2851475
70.64813 | 14.7883 | 16.74363 | 16.31632 | -1.955327 | 0.141481 | 0.2858223
70.65813 | 14.7912 | 16.74097 | 16.31314 | -1.94977 | 0.1413285 | 0.2865004
70.66813 | 14.7782 | 16.73832 | 16.30997 | -1.960123 | 0.1411766 | 0.2871811
70.67813 | 14.7875 | 16.73569 | 16.3068 | -1.948186 | 0.1410255 | 0.2878644
70.68813 | 14.7873 | 16.73306 | 16.30363 | -1.945758 | 0.1408752 | 0.2885504
70.69812 | 14.7868 | 16.73044 | 16.30048 | -1.943642 | 0.1407256 | 0.2892383
70.70812 | 14.776 | 16.72783 | 16.29733 | -1.951834 | 0.1405766 | 0.2899295
70.71812 | 14.7977 | 16.72523 | 16.29418 | -1.927535 | 0.1404284 | 0.2906233
70.72812 | 14.7931 | 16.72265 | 16.29104 | -1.929545 | 0.1402808 | 0.2913197
70.73812 | 14.7874 | 16.72007 | 16.28791 | -1.932665 | 0.140134 | 0.2920188
70.74812 | 14.7877 | 16.7175 | 16.28479 | -1.929795 | 0.1399878 | 0.2927204
70.75811 | 14.7977 | 16.71494 | 16.28167 | -1.917237 | 0.1398425 | 0.2934239
70.76811 | 14.7998 | 16.71239 | 16.27856 | -1.912587 | 0.1396978 | 0.2941307
70.77811 | 14.7858 | 16.70985 | 16.27545 | -1.924046 | 0.1395538 | 0.2948401
70.78811 | 14.7934 | 16.70731 | 16.27235 | -1.913915 | 0.1394106 | 0.295552
70.79811 | 14.7947 | 16.70479 | 16.26926 | -1.910093 | 0.139268 | 0.2962666
70.8081 | 14.7866 | 16.70228 | 16.26617 | -1.915684 | 0.1391263 | 0.296983
70.8181 | 14.7922 | 16.69978 | 16.26309 | -1.907583 | 0.1389852 | 0.2977027
70.8281 | 14.7854 | 16.69729 | 16.26002 | -1.911891 | 0.1388448 | 0.2984249
70.8381 | 14.7868 | 16.69481 | 16.25695 | -1.908009 | 0.1387051 | 0.2991497
70.8481 | 14.7971 | 16.69234 | 16.25389 | -1.895237 | 0.1385662 | 0.299877
70.8581 | 14.7958 | 16.68987 | 16.25084 | -1.894075 | 0.138428 | 0.3006069
70.86809 | 14.8005 | 16.68742 | 16.2478 | -1.886925 | 0.1382906 | 0.3013385
70.87809 | 14.7887 | 16.68498 | 16.24476 | -1.896283 | 0.1381538 | 0.3020735
70.88809 | 14.7981 | 16.68255 | 16.24172 | -1.884451 | 0.1380178 | 0.3028109
70.89809 | 14.806 | 16.68013 | 16.2387 | -1.874128 | 0.1378825 | 0.3035508
70.90809 | 14.8052 | 16.67772 | 16.23568 | -1.872516 | 0.1377479 | 0.3042933
70.91808 | 14.8048 | 16.67532 | 16.23266 | -1.870517 | 0.1376141 | 0.3050375
70.92808 | 14.8005 | 16.67292 | 16.22966 | -1.872425 | 0.137481 | 0.3057849
70.93808 | 14.8055 | 16.67054 | 16.22666 | -1.865043 | 0.1373486 | 0.3065349
70.94808 | 14.8212 | 16.66817 | 16.22367 | -1.846971 | 0.137217 | 0.3072872
70.95808 | 14.818 | 16.66581 | 16.22068 | -1.847809 | 0.137086 | 0.308042
70.96808 | 14.8106 | 16.66346 | 16.2177 | -1.852858 | 0.1369558 | 0.3087994
70.97807 | 14.8248 | 16.66112 | 16.21473 | -1.836319 | 0.1368265 | 0.3095584
70.98807 | 14.834 | 16.65879 | 16.21177 | -1.824787 | 0.1366978 | 0.3103205
70.99807 | 14.8358 | 16.65647 | 16.20881 | -1.820666 | 0.1365698 | 0.3110851
71.00807 | 14.8436 | 16.65416 | 16.20586 | -1.810556 | 0.1364425 | 0.3118521
71.01807 | 14.8313 | 16.65185 | 16.20292 | -1.820555 | 0.136316 | 0.3126215
71.02806 | 14.8526 | 16.64957 | 16.19998 | -1.796967 | 0.1361904 | 0.3133925
71.03806 | 14.8581 | 16.64729 | 16.19705 | -1.789187 | 0.1360653 | 0.3141667
71.04806 | 14.8618 | 16.64502 | 16.19413 | -1.783217 | 0.135941 | 0.3149432
71.05806 | 14.8526 | 16.64276 | 16.19122 | -1.790157 | 0.1358174 | 0.3157221
71.06806 | 14.8545 | 16.64051 | 16.18831 | -1.786008 | 0.1356946 | 0.3165033
71.07806 | 14.8687 | 16.63827 | 16.18541 | -1.769569 | 0.1355725 | 0.3172869
71.08805 | 14.8762 | 16.63604 | 16.18252 | -1.759843 | 0.1354513 | 0.3180719
71.09805 | 14.8735 | 16.63382 | 16.17963 | -1.760324 | 0.1353307 | 0.31886
71.10805 | 14.8765 | 16.63162 | 16.17676 | -1.755117 | 0.1352108 | 0.3196506
71.11805 | 14.8854 | 16.62942 | 16.17388 | -1.744019 | 0.1350917 | 0.3204434
71.12805 | 14.889 | 16.62723 | 16.17102 | -1.738232 | 0.1349733 | 0.3212384
71.13804 | 14.8912 | 16.62506 | 16.16817 | -1.733857 | 0.1348558 | 0.3220345
71.14804 | 14.8863 | 16.62289 | 16.16532 | -1.736591 | 0.1347389 | 0.322834
71.15804 | 14.8975 | 16.62073 | 16.16248 | -1.723234 | 0.1346227 | 0.3236357
71.16804 | 14.8958 | 16.61859 | 16.15964 | -1.722789 | 0.1345073 | 0.3244396
71.17804 | 14.9058 | 16.61645 | 16.15682 | -1.710654 | 0.1343926 | 0.3252457
71.18804 | 14.8952 | 16.61433 | 16.154 | -1.719129 | 0.1342787 | 0.326054
71.19803 | 14.8958 | 16.61222 | 16.15119 | -1.716417 | 0.1341656 | 0.3268636
71.20803 | 14.9092 | 16.61011 | 16.14838 | -1.700913 | 0.1340531 | 0.3276761
71.21803 | 14.8992 | 16.60802 | 16.14559 | -1.70882 | 0.1339414 | 0.3284908
71.22803 | 14.9074 | 16.60594 | 16.1428 | -1.698537 | 0.1338304 | 0.3293076
71.23803 | 14.9025 | 16.60386 | 16.14002 | -1.701364 | 0.1337202 | 0.3301265
71.24802 | 14.9179 | 16.6018 | 16.13725 | -1.683904 | 0.1336108 | 0.3309467
71.25802 | 14.9119 | 16.59975 | 16.13448 | -1.687853 | 0.133502 | 0.3317697
71.26802 | 14.9166 | 16.59771 | 16.13172 | -1.681112 | 0.133394 | 0.3325947
71.27802 | 14.9192 | 16.59568 | 16.12897 | -1.676481 | 0.1332867 | 0.3334217
71.28802 | 14.9179 | 16.59366 | 16.12623 | -1.675761 | 0.1331802 | 0.3342508
71.29801 | 14.9336 | 16.59165 | 16.1235 | -1.658054 | 0.1330744 | 0.335081
71.30801 | 14.9318 | 16.58965 | 16.12077 | -1.657855 | 0.1329694 | 0.3359139
71.31801 | 14.922 | 16.58767 | 16.11805 | -1.665666 | 0.132865 | 0.3367488
71.32801 | 14.9234 | 16.58569 | 16.11534 | -1.662288 | 0.1327614 | 0.3375856
71.33801 | 14.9418 | 16.58372 | 16.11264 | -1.641921 | 0.1326586 | 0.3384243
71.34801 | 14.9517 | 16.58176 | 16.10994 | -1.630064 | 0.1325564 | 0.3392648
71.358 | 14.9522 | 16.57982 | 16.10726 | -1.627619 | 0.1324551 | 0.3401064
71.368 | 14.9502 | 16.57788 | 16.10458 | -1.627683 | 0.1323545 | 0.3409506
71.378 | 14.9621 | 16.57596 | 16.10191 | -1.613858 | 0.1322545 | 0.3417966
71.388 | 14.9778 | 16.57404 | 16.09924 | -1.596243 | 0.1321553 | 0.3426444
71.398 | 14.9811 | 16.57214 | 16.09659 | -1.591038 | 0.1320568 | 0.3434939
71.40799 | 14.9849 | 16.57025 | 16.09394 | -1.585346 | 0.1319592 | 0.3443444
71.41799 | 14.9851 | 16.56836 | 16.0913 | -1.583263 | 0.1318621 | 0.3451973
71.42799 | 15.0046 | 16.56649 | 16.08867 | -1.56189 | 0.1317658 | 0.346052
71.43799 | 15.0132 | 16.56463 | 16.08605 | -1.551427 | 0.1316703 | 0.3469082
71.44799 | 15.0073 | 16.56278 | 16.08343 | -1.555476 | 0.1315754 | 0.3477661
71.45799 | 15.0161 | 16.56093 | 16.08083 | -1.544834 | 0.1314813 | 0.3486256
71.46798 | 15.013 | 16.55911 | 16.07823 | -1.546105 | 0.131388 | 0.3494859
71.47798 | 15.0379 | 16.55728 | 16.07564 | -1.519385 | 0.1312953 | 0.3503485
71.48798 | 15.0374 | 16.55547 | 16.07306 | -1.518075 | 0.1312033 | 0.3512126
71.49798 | 15.0489 | 16.55368 | 16.07048 | -1.504775 | 0.1311121 | 0.3520782
71.50798 | 15.0469 | 16.55189 | 16.06792 | -1.504986 | 0.1310215 | 0.3529453
71.51797 | 15.0556 | 16.55011 | 16.06536 | -1.494509 | 0.1309318 | 0.353813
71.52797 | 15.0654 | 16.54834 | 16.06282 | -1.482941 | 0.1308427 | 0.3546829
71.53797 | 15.0727 | 16.54658 | 16.06027 | -1.473883 | 0.1307542 | 0.3555542
71.54797 | 15.0701 | 16.54484 | 16.05774 | -1.474736 | 0.1306665 | 0.3564268
71.55797 | 15.0691 | 16.5431 | 16.05522 | -1.473999 | 0.1305795 | 0.3573008
71.56797 | 15.077 | 16.54137 | 16.0527 | -1.464372 | 0.1304933 | 0.358176
71.57796 | 15.0758 | 16.53966 | 16.0502 | -1.463858 | 0.1304077 | 0.3590516
71.58796 | 15.0827 | 16.53795 | 16.0477 | -1.455252 | 0.1303229 | 0.3599292
71.59796 | 15.0856 | 16.53626 | 16.04521 | -1.450657 | 0.1302387 | 0.3608081
71.60796 | 15.0869 | 16.53457 | 16.04273 | -1.447672 | 0.1301552 | 0.3616881
71.61796 | 15.095 | 16.5329 | 16.04026 | -1.437897 | 0.1300724 | 0.3625692
71.62795 | 15.1026 | 16.53123 | 16.03779 | -1.428635 | 0.1299903 | 0.3634505
71.63795 | 15.1058 | 16.52958 | 16.03534 | -1.423781 | 0.1299089 | 0.3643338
71.64795 | 15.1015 | 16.52794 | 16.03289 | -1.426437 | 0.1298282 | 0.365218
71.65795 | 15.1133 | 16.5263 | 16.03045 | -1.413004 | 0.1297481 | 0.3661033
71.66795 | 15.1124 | 16.52468 | 16.02802 | -1.41228 | 0.1296688 | 0.3669894
71.67795 | 15.1236 | 16.52307 | 16.0256 | -1.399467 | 0.1295901 | 0.3678765
71.68794 | 15.1233 | 16.52147 | 16.02319 | -1.398166 | 0.1295122 | 0.3687635
71.69794 | 15.1277 | 16.51987 | 16.02079 | -1.392174 | 0.1294348 | 0.3696523
71.70794 | 15.1275 | 16.51829 | 16.01839 | -1.390791 | 0.1293581 | 0.3705418
71.71794 | 15.1353 | 16.51672 | 16.01601 | -1.381419 | 0.1292821 | 0.3714321
71.72794 | 15.1456 | 16.51516 | 16.01363 | -1.369557 | 0.1292068 | 0.3723231
71.73793 | 15.151 | 16.51361 | 16.01126 | -1.362607 | 0.1291322 | 0.373214
71.74793 | 15.1624 | 16.51207 | 16.0089 | -1.349665 | 0.1290582 | 0.3741062
71.75793 | 15.1685 | 16.51053 | 16.00655 | -1.342034 | 0.1289848 | 0.3749992
71.76793 | 15.1797 | 16.50901 | 16.00421 | -1.329312 | 0.1289121 | 0.3758926
71.77793 | 15.1814 | 16.5075 | 16.00187 | -1.326101 | 0.1288401 | 0.3767866
71.78793 | 15.1905 | 16.506 | 15.99955 | -1.315499 | 0.1287687 | 0.3776811
71.79792 | 15.2073 | 16.50451 | 15.99724 | -1.297209 | 0.128698 | 0.3785751
71.80792 | 15.2142 | 16.50303 | 15.99493 | -1.288827 | 0.1286279 | 0.3794703
71.81792 | 15.223 | 16.50156 | 15.99263 | -1.278556 | 0.1285584 | 0.3803659
71.82792 | 15.2221 | 16.50009 | 15.99034 | -1.277994 | 0.1284896 | 0.3812618
71.83792 | 15.2232 | 16.49864 | 15.98806 | -1.275442 | 0.1284214 | 0.382158
71.84791 | 15.2489 | 16.4972 | 15.98579 | -1.248302 | 0.1283539 | 0.3830535
71.85791 | 15.254 | 16.49577 | 15.98353 | -1.24177 | 0.1282869 | 0.38395
71.86791 | 15.2634 | 16.49435 | 15.98128 | -1.230947 | 0.1282206 | 0.3848466
71.87791 | 15.2704 | 16.49293 | 15.97904 | -1.222535 | 0.1281548 | 0.3857434
71.88791 | 15.278 | 16.49153 | 15.9768 | -1.213532 | 0.1280897 | 0.3866401
71.89791 | 15.298 | 16.49014 | 15.97458 | -1.192139 | 0.1280252 | 0.3875369
71.9079 | 15.3018 | 16.48876 | 15.97236 | -1.186957 | 0.1279614 | 0.3884326
71.9179 | 15.3066 | 16.48738 | 15.97016 | -1.180783 | 0.1278981 | 0.3893292
71.9279 | 15.3066 | 16.48602 | 15.96796 | -1.179419 | 0.1278354 | 0.3902256
71.9379 | 15.3298 | 16.48466 | 15.96577 | -1.154864 | 0.1277733 | 0.3911218
71.9479 | 15.338 | 16.48332 | 15.96359 | -1.145319 | 0.1277118 | 0.3920176
71.95789 | 15.332 | 16.48199 | 15.96142 | -1.149985 | 0.127651 | 0.3929124
71.96789 | 15.3457 | 16.48066 | 15.95926 | -1.134959 | 0.1275906 | 0.3938076
71.97789 | 15.3429 | 16.47934 | 15.95711 | -1.136443 | 0.1275309 | 0.3947024
71.98789 | 15.3671 | 16.47804 | 15.95497 | -1.110936 | 0.1274717 | 0.3955969
71.99789 | 15.3779 | 16.47674 | 15.95283 | -1.098838 | 0.1274131 | 0.3964907
72.00789 | 15.3859 | 16.47545 | 15.95071 | -1.089549 | 0.1273551 | 0.397384
72.01788 | 15.3828 | 16.47417 | 15.9486 | -1.091372 | 0.1272976 | 0.3982758
72.02788 | 15.3966 | 16.4729 | 15.94649 | -1.076302 | 0.1272407 | 0.3991678
72.03788 | 15.4106 | 16.47164 | 15.9444 | -1.061041 | 0.1271843 | 0.400059
72.04788 | 15.4193 | 16.47039 | 15.94231 | -1.05109 | 0.1271285 | 0.4009495
72.05788 | 15.4222 | 16.46915 | 15.94023 | -1.046947 | 0.1270733 | 0.4018392
72.06787 | 15.4268 | 16.46792 | 15.93817 | -1.041115 | 0.1270186 | 0.4027271
72.07787 | 15.4299 | 16.46669 | 15.93611 | -1.036791 | 0.1269644 | 0.4036149
72.08787 | 15.4341 | 16.46548 | 15.93406 | -1.031376 | 0.1269107 | 0.4045017
72.09787 | 15.4521 | 16.46427 | 15.93202 | -1.01217 | 0.1268575 | 0.4053875
72.10787 | 15.4561 | 16.46307 | 15.93 | -1.006973 | 0.1268049 | 0.4062722
72.11787 | 15.4599 | 16.46188 | 15.92798 | -1.001984 | 0.1267528 | 0.4071557
72.12786 | 15.4712 | 16.46071 | 15.92597 | -0.9895061 | 0.1267013 | 0.4080371
72.13786 | 15.4787 | 16.45954 | 15.92397 | -0.9808354 | 0.1266502 | 0.4089181
72.14786 | 15.4897 | 16.45837 | 15.92198 | -0.9686735 | 0.1265996 | 0.4097977
72.15786 | 15.4841 | 16.45722 | 15.91999 | -0.9731204 | 0.1265495 | 0.410676
72.16786 | 15.4879 | 16.45608 | 15.91802 | -0.9681759 | 0.1264999 | 0.4115528
72.17785 | 15.5029 | 16.45494 | 15.91606 | -0.9520411 | 0.1264508 | 0.4124273
72.18785 | 15.5045 | 16.45381 | 15.91411 | -0.9493138 | 0.1264022 | 0.413301
72.19785 | 15.5068 | 16.4527 | 15.91217 | -0.945895 | 0.1263541 | 0.4141731
72.20785 | 15.5045 | 16.45158 | 15.91023 | -0.9470847 | 0.1263064 | 0.4150434
72.21785 | 15.5132 | 16.45048 | 15.90831 | -0.9372829 | 0.1262592 | 0.4159121
72.22785 | 15.5256 | 16.44939 | 15.9064 | -0.9237894 | 0.1262124 | 0.416779
72.23784 | 15.5356 | 16.44831 | 15.9045 | -0.9127054 | 0.1261662 | 0.417643
72.24784 | 15.5297 | 16.44723 | 15.9026 | -0.9175286 | 0.1261204 | 0.4185061
72.25784 | 15.5424 | 16.44616 | 15.90072 | -0.9037599 | 0.126075 | 0.4193671
72.26784 | 15.5503 | 16.4451 | 15.89884 | -0.8947995 | 0.12603 | 0.420226
72.27784 | 15.5526 | 16.44405 | 15.89698 | -0.8914472 | 0.1259855 | 0.4210829
72.28783 | 15.5661 | 16.443 | 15.89513 | -0.8769037 | 0.1259415 | 0.4219363
72.29783 | 15.5677 | 16.44197 | 15.89328 | -0.8742675 | 0.1258978 | 0.4227887
72.30783 | 15.5721 | 16.44094 | 15.89145 | -0.8688393 | 0.1258546 | 0.4236388
72.31783 | 15.5861 | 16.43992 | 15.88962 | -0.853819 | 0.1258118 | 0.4244865
72.32783 | 15.5939 | 16.43891 | 15.88781 | -0.8450066 | 0.1257694 | 0.4253318
72.33783 | 15.5978 | 16.4379 | 15.886 | -0.8401021 | 0.1257273 | 0.4261746
72.34782 | 15.6014 | 16.43691 | 15.88421 | -0.8355063 | 0.1256858 | 0.427014
72.35782 | 15.6161 | 16.43592 | 15.88242 | -0.8198172 | 0.1256446 | 0.4278516
72.36782 | 15.6297 | 16.43494 | 15.88065 | -0.8052358 | 0.1256037 | 0.4286865
72.37782 | 15.6462 | 16.43396 | 15.87888 | -0.787762 | 0.1255633 | 0.4295186
72.38782 | 15.6474 | 16.433 | 15.87712 | -0.7855957 | 0.1255232 | 0.430348
72.39781 | 15.6612 | 16.43204 | 15.87538 | -0.7708379 | 0.1254836 | 0.4311736
72.40781 | 15.6574 | 16.43109 | 15.87365 | -0.7736866 | 0.1254443 | 0.4319971
72.41781 | 15.6754 | 16.43014 | 15.87192 | -0.7547427 | 0.1254053 | 0.4328175
72.42781 | 15.6914 | 16.42921 | 15.8702 | -0.7378061 | 0.1253667 | 0.4336349
72.43781 | 15.692 | 16.42828 | 15.8685 | -0.7362767 | 0.1253284 | 0.4344491
72.44781 | 15.6963 | 16.42735 | 15.8668 | -0.7310547 | 0.1252905 | 0.4352602
72.4578 | 15.7026 | 16.42644 | 15.86512 | -0.7238407 | 0.1252529 | 0.4360671
72.4678 | 15.7093 | 16.42553 | 15.86345 | -0.7162328 | 0.1252157 | 0.4368715
72.4778 | 15.7128 | 16.42463 | 15.86178 | -0.711832 | 0.1251788 | 0.4376725
72.4878 | 15.7341 | 16.42374 | 15.86013 | -0.6896382 | 0.1251421 | 0.4384699
72.4978 | 15.7361 | 16.42285 | 15.85848 | -0.6867513 | 0.1251059 | 0.4392639
72.50779 | 15.7301 | 16.42197 | 15.85685 | -0.6918722 | 0.1250699 | 0.4400534
72.51779 | 15.7472 | 16.4211 | 15.85522 | -0.6738991 | 0.1250342 | 0.4408401
72.52779 | 15.7573 | 16.42023 | 15.85361 | -0.6629327 | 0.1249988 | 0.441623
72.53779 | 15.7621 | 16.41937 | 15.85201 | -0.6572729 | 0.1249638 | 0.4424021
72.54779 | 15.7685 | 16.41852 | 15.85041 | -0.6500199 | 0.124929 | 0.4431773
72.55779 | 15.7617 | 16.41767 | 15.84883 | -0.6559734 | 0.1248944 | 0.4439486
72.56778 | 15.7786 | 16.41683 | 15.84726 | -0.6382343 | 0.1248602 | 0.4447151
72.57778 | 15.7855 | 16.416 | 15.8457 | -0.6305008 | 0.1248263 | 0.4454783
72.58778 | 15.7879 | 16.41517 | 15.84414 | -0.6272737 | 0.1247926 | 0.4462373
72.59778 | 15.7841 | 16.41435 | 15.8426 | -0.630253 | 0.1247591 | 0.4469922
72.60778 | 15.7932 | 16.41354 | 15.84107 | -0.6203386 | 0.1247259 | 0.4477427
72.61777 | 15.8096 | 16.41273 | 15.83955 | -0.6031313 | 0.124693 | 0.4484882
72.62777 | 15.8166 | 16.41193 | 15.83804 | -0.5953293 | 0.1246603 | 0.44923
72.63777 | 15.8233 | 16.41113 | 15.83654 | -0.5878334 | 0.1246278 | 0.4499673
72.64777 | 15.8273 | 16.41034 | 15.83505 | -0.5830435 | 0.1245956 | 0.4507001
72.65777 | 15.8272 | 16.40956 | 15.83357 | -0.5823597 | 0.1245636 | 0.4514283
72.66777 | 15.8455 | 16.40878 | 15.8321 | -0.5632819 | 0.1245318 | 0.4521519
72.67776 | 15.8548 | 16.40801 | 15.83064 | -0.5532106 | 0.1245003 | 0.4528699
72.68776 | 15.8607 | 16.40724 | 15.82919 | -0.5465445 | 0.1244689 | 0.4535839
72.69776 | 15.8672 | 16.40648 | 15.82775 | -0.5392841 | 0.1244377 | 0.454293
72.70776 | 15.863 | 16.40573 | 15.82633 | -0.5427295 | 0.1244068 | 0.4549972
72.71776 | 15.8831 | 16.40498 | 15.82491 | -0.5218804 | 0.124376 | 0.4556964
72.72775 | 15.8926 | 16.40424 | 15.8235 | -0.5116377 | 0.1243454 | 0.4563898
72.73775 | 15.905 | 16.4035 | 15.82211 | -0.4984999 | 0.124315 | 0.4570788
72.74775 | 15.9158 | 16.40277 | 15.82072 | -0.4869675 | 0.1242848 | 0.4577627
72.75775 | 15.9135 | 16.40204 | 15.81934 | -0.4885405 | 0.1242547 | 0.4584413
72.76775 | 15.9398 | 16.40132 | 15.81798 | -0.4615189 | 0.1242248 | 0.4591145
72.77775 | 15.9459 | 16.4006 | 15.81663 | -0.4547027 | 0.1241951 | 0.4597825
72.78774 | 15.9609 | 16.39989 | 15.81528 | -0.4389923 | 0.1241655 | 0.4604442
72.79774 | 15.9689 | 16.39919 | 15.81395 | -0.4302865 | 0.1241361 | 0.4611012
72.80774 | 15.9638 | 16.39849 | 15.81263 | -0.4346859 | 0.1241068 | 0.4617525
72.81774 | 15.9995 | 16.39779 | 15.81131 | -0.3982903 | 0.1240776 | 0.4623983
72.82774 | 16.0101 | 16.3971 | 15.81001 | -0.3869997 | 0.1240486 | 0.4630384
72.83773 | 16.0071 | 16.39641 | 15.80872 | -0.3893148 | 0.1240198 | 0.4636721
72.84773 | 16.0282 | 16.39573 | 15.80744 | -0.3675342 | 0.123991 | 0.4643006
72.85773 | 16.0201 | 16.39506 | 15.80617 | -0.3749584 | 0.1239623 | 0.4649233
72.86773 | 16.0522 | 16.39439 | 15.80491 | -0.3421875 | 0.1239338 | 0.4655401
72.87773 | 16.0686 | 16.39372 | 15.80367 | -0.3251213 | 0.1239054 | 0.4661508
72.88773 | 16.0803 | 16.39306 | 15.80243 | -0.3127598 | 0.123877 | 0.4667555
72.89772 | 16.0877 | 16.3924 | 15.8012 | -0.3047037 | 0.1238488 | 0.4673536
72.90772 | 16.0879 | 16.39175 | 15.79998 | -0.3038516 | 0.1238207 | 0.4679461
72.91772 | 16.1038 | 16.3911 | 15.79878 | -0.2873039 | 0.1237926 | 0.4685324
72.92772 | 16.1178 | 16.39046 | 15.79758 | -0.2726608 | 0.1237647 | 0.4691124
72.93772 | 16.1307 | 16.38982 | 15.7964 | -0.2591221 | 0.1237368 | 0.4696861
72.94771 | 16.1377 | 16.38919 | 15.79523 | -0.2514885 | 0.123709 | 0.4702528
72.95771 | 16.1352 | 16.38856 | 15.79406 | -0.2533587 | 0.1236812 | 0.4708138
72.96771 | 16.1473 | 16.38793 | 15.79291 | -0.240633 | 0.1236535 | 0.4713681
72.97771 | 16.1577 | 16.38731 | 15.79177 | -0.2296117 | 0.1236259 | 0.471916
72.98771 | 16.169 | 16.38669 | 15.79064 | -0.2176947 | 0.1235983 | 0.4724573
72.99771 | 16.1779 | 16.38608 | 15.78952 | -0.2081817 | 0.1235708 | 0.4729919
73.0077 | 16.1841 | 16.38547 | 15.78841 | -0.2013735 | 0.1235434 | 0.4735194
73.0177 | 16.1914 | 16.38487 | 15.78731 | -0.1934688 | 0.1235159 | 0.4740406
73.0277 | 16.2014 | 16.38427 | 15.78622 | -0.182868 | 0.1234885 | 0.474555
73.0377 | 16.2135 | 16.38367 | 15.78515 | -0.1701713 | 0.1234611 | 0.4750626
73.0477 | 16.2206 | 16.38308 | 15.78408 | -0.1624786 | 0.1234338 | 0.4755633
73.05769 | 16.2226 | 16.38249 | 15.78303 | -0.1598903 | 0.1234065 | 0.4760566
73.06769 | 16.2297 | 16.38191 | 15.78198 | -0.1522053 | 0.1233792 | 0.4765433
73.07769 | 16.2422 | 16.38132 | 15.78095 | -0.1391241 | 0.1233519 | 0.4770232
73.08769 | 16.2478 | 16.38075 | 15.77993 | -0.1329467 | 0.1233247 | 0.4774959
73.09769 | 16.2538 | 16.38017 | 15.77891 | -0.126373 | 0.1232974 | 0.4779615
73.10769 | 16.2706 | 16.3796 | 15.77791 | -0.109003 | 0.1232701 | 0.4784198
73.11768 | 16.2761 | 16.37904 | 15.77692 | -0.1029373 | 0.1232429 | 0.4788706
73.12768 | 16.2889 | 16.37847 | 15.77594 | -0.08957457 | 0.1232156 | 0.4793146
73.13768 | 16.3059 | 16.37792 | 15.77498 | -0.07201543 | 0.1231883 | 0.4797513
73.14768 | 16.3077 | 16.37736 | 15.77402 | -0.06965989 | 0.1231611 | 0.4801807
73.15768 | 16.3288 | 16.37681 | 15.77307 | -0.04800787 | 0.1231338 | 0.4806028
73.16767 | 16.3223 | 16.37626 | 15.77214 | -0.05395979 | 0.1231065 | 0.481017
73.17767 | 16.3475 | 16.37571 | 15.77121 | -0.02821472 | 0.1230791 | 0.4814242
73.18767 | 16.3596 | 16.37517 | 15.7703 | -0.01557291 | 0.1230518 | 0.4818239
73.19767 | 16.3671 | 16.37463 | 15.76939 | -0.00753464 | 0.1230244 | 0.4822162
73.20767 | 16.3705 | 16.3741 | 15.7685 | -0.003599612 | 0.1229969 | 0.4826008
73.21767 | 16.3777 | 16.37357 | 15.76762 | 0.004132062 | 0.1229695 | 0.4829779
73.22766 | 16.3986 | 16.37304 | 15.76675 | 0.02555992 | 0.122942 | 0.483347
73.23766 | 16.4178 | 16.37251 | 15.76589 | 0.04528504 | 0.1229144 | 0.4837089
73.24766 | 16.4219 | 16.37199 | 15.76504 | 0.04990689 | 0.1228869 | 0.4840631
73.25766 | 16.4406 | 16.37147 | 15.76421 | 0.0691256 | 0.1228592 | 0.4844096
73.26766 | 16.4396 | 16.37096 | 15.76338 | 0.06864102 | 0.1228315 | 0.4847484
73.27765 | 16.4517 | 16.37045 | 15.76256 | 0.08125284 | 0.1228038 | 0.4850791
73.28765 | 16.4755 | 16.36994 | 15.76176 | 0.105562 | 0.122776 | 0.4854024
73.29765 | 16.4736 | 16.36943 | 15.76097 | 0.1041681 | 0.1227481 | 0.4857178
73.30765 | 16.4932 | 16.36893 | 15.76018 | 0.1242711 | 0.1227202 | 0.4860254
73.31765 | 16.4989 | 16.36843 | 15.75941 | 0.130471 | 0.1226922 | 0.4863251
73.32765 | 16.5044 | 16.36793 | 15.75865 | 0.1364678 | 0.1226642 | 0.486617
73.33764 | 16.5145 | 16.36744 | 15.7579 | 0.1470612 | 0.1226361 | 0.4869007
73.34764 | 16.5309 | 16.36695 | 15.75716 | 0.163952 | 0.1226079 | 0.4871768
73.35764 | 16.544 | 16.36646 | 15.75644 | 0.1775398 | 0.1225796 | 0.487445
73.36764 | 16.5485 | 16.36598 | 15.75572 | 0.1825246 | 0.1225513 | 0.4877052
73.37764 | 16.5583 | 16.36549 | 15.75501 | 0.1928064 | 0.1225229 | 0.4879574
73.38763 | 16.5677 | 16.36502 | 15.75432 | 0.2026848 | 0.1224944 | 0.4882014
73.39763 | 16.5846 | 16.36454 | 15.75364 | 0.2200607 | 0.1224658 | 0.4884377
73.40763 | 16.5971 | 16.36407 | 15.75296 | 0.2330337 | 0.1224371 | 0.4886659
73.41763 | 16.6015 | 16.3636 | 15.7523 | 0.2379038 | 0.1224084 | 0.4888861
73.42763 | 16.6119 | 16.36313 | 15.75165 | 0.248771 | 0.1223796 | 0.4890983
73.43763 | 16.6256 | 16.36266 | 15.75101 | 0.2629353 | 0.1223506 | 0.4893024
73.44762 | 16.6387 | 16.3622 | 15.75038 | 0.2764962 | 0.1223216 | 0.4894983
73.45762 | 16.6439 | 16.36175 | 15.74977 | 0.2821546 | 0.1222925 | 0.4896863
73.46762 | 16.6524 | 16.36129 | 15.74916 | 0.2911102 | 0.1222633 | 0.4898662
73.47762 | 16.6603 | 16.36084 | 15.74857 | 0.2994628 | 0.122234 | 0.4900381
73.48762 | 16.6816 | 16.36039 | 15.74798 | 0.3212126 | 0.1222047 | 0.4902019
73.49761 | 16.692 | 16.35994 | 15.74741 | 0.3320591 | 0.1221752 | 0.4903575
73.50761 | 16.7011 | 16.3595 | 15.74685 | 0.341603 | 0.1221456 | 0.4905052
73.51761 | 16.7161 | 16.35906 | 15.7463 | 0.3570442 | 0.1221159 | 0.4906447
73.52761 | 16.7293 | 16.35862 | 15.74576 | 0.3706825 | 0.1220862 | 0.4907761
73.53761 | 16.7311 | 16.35818 | 15.74523 | 0.3729178 | 0.1220563 | 0.4908995
73.54761 | 16.7514 | 16.35775 | 15.74471 | 0.3936503 | 0.1220263 | 0.4910148
73.5576 | 16.7683 | 16.35732 | 15.7442 | 0.4109793 | 0.1219963 | 0.491122
73.5676 | 16.7675 | 16.35689 | 15.74371 | 0.410606 | 0.1219661 | 0.4912211
73.5776 | 16.7772 | 16.35647 | 15.74322 | 0.4207298 | 0.1219358 | 0.4913122
73.5876 | 16.7834 | 16.35605 | 15.74275 | 0.4273506 | 0.1219054 | 0.4913952
73.5976 | 16.7956 | 16.35563 | 15.74229 | 0.4399685 | 0.1218749 | 0.4914701
73.60759 | 16.8205 | 16.35522 | 15.74184 | 0.4652831 | 0.1218444 | 0.491537
73.61759 | 16.8291 | 16.3548 | 15.7414 | 0.474295 | 0.1218137 | 0.4915959
73.62759 | 16.8377 | 16.3544 | 15.74097 | 0.483304 | 0.1217829 | 0.4916468
73.63759 | 16.8469 | 16.35399 | 15.74055 | 0.4929101 | 0.121752 | 0.4916896
73.64759 | 16.854 | 16.35359 | 15.74014 | 0.5004132 | 0.121721 | 0.4917245
73.65759 | 16.8693 | 16.35319 | 15.73975 | 0.5161132 | 0.1216899 | 0.4917514
73.66758 | 16.8787 | 16.35279 | 15.73936 | 0.5259098 | 0.1216587 | 0.4917703
73.67758 | 16.8908 | 16.3524 | 15.73899 | 0.5384038 | 0.1216274 | 0.4917813
73.68758 | 16.8986 | 16.35201 | 15.73862 | 0.5465947 | 0.121596 | 0.4917843
73.69758 | 16.9013 | 16.35162 | 15.73827 | 0.5496826 | 0.1215645 | 0.4917794
73.70758 | 16.9082 | 16.35123 | 15.73793 | 0.5569673 | 0.1215329 | 0.4917666
73.71757 | 16.9226 | 16.35085 | 15.7376 | 0.5717485 | 0.1215012 | 0.4917461
73.72757 | 16.9396 | 16.35047 | 15.73729 | 0.589127 | 0.1214694 | 0.4917176
73.73757 | 16.9513 | 16.3501 | 15.73698 | 0.6012022 | 0.1214376 | 0.4916812
73.74757 | 16.9543 | 16.34973 | 15.73668 | 0.6045743 | 0.1214056 | 0.4916371
73.75757 | 16.9486 | 16.34936 | 15.7364 | 0.5992432 | 0.1213735 | 0.4915852
73.76757 | 16.9786 | 16.34899 | 15.73612 | 0.6296088 | 0.1213413 | 0.4915256
73.77756 | 16.983 | 16.34863 | 15.73586 | 0.6343708 | 0.1213091 | 0.4914582
73.78756 | 16.9978 | 16.34827 | 15.73561 | 0.6495298 | 0.1212767 | 0.4913832
73.79756 | 17.0087 | 16.34791 | 15.73537 | 0.6607855 | 0.1212442 | 0.4913005
73.80756 | 17.0035 | 16.34756 | 15.73514 | 0.6559378 | 0.1212117 | 0.4912102
73.81756 | 17.0114 | 16.34721 | 15.73492 | 0.6641867 | 0.1211791 | 0.4911122
73.82755 | 17.0159 | 16.34687 | 15.73472 | 0.6690318 | 0.1211464 | 0.4910068
73.83755 | 17.0358 | 16.34653 | 15.73452 | 0.6892738 | 0.1211136 | 0.4908938
73.84755 | 17.0424 | 16.34619 | 15.73433 | 0.6962122 | 0.1210807 | 0.4907732
73.85755 | 17.0541 | 16.34585 | 15.73416 | 0.7082472 | 0.1210478 | 0.4906452
73.86755 | 17.06 | 16.34552 | 15.734 | 0.7144786 | 0.1210148 | 0.4905098
73.87755 | 17.0752 | 16.34519 | 15.73385 | 0.7300064 | 0.1209817 | 0.4903669
73.88754 | 17.0893 | 16.34487 | 15.7337 | 0.7444302 | 0.1209485 | 0.4902168
73.89754 | 17.0914 | 16.34455 | 15.73357 | 0.7468506 | 0.1209153 | 0.4900594
73.90754 | 17.1071 | 16.34423 | 15.73346 | 0.7628673 | 0.120882 | 0.4898946
73.91754 | 17.1069 | 16.34392 | 15.73335 | 0.7629802 | 0.1208486 | 0.4897226
73.92754 | 17.1124 | 16.34361 | 15.73325 | 0.7687893 | 0.1208151 | 0.4895434
73.93753 | 17.132 | 16.34331 | 15.73317 | 0.7886942 | 0.1207817 | 0.4893573
73.94753 | 17.1302 | 16.343 | 15.73309 | 0.7871956 | 0.1207481 | 0.4891638
73.95753 | 17.1461 | 16.34271 | 15.73303 | 0.803393 | 0.1207145 | 0.4889632
73.96753 | 17.1521 | 16.34241 | 15.73298 | 0.8096864 | 0.1206808 | 0.4887557
73.97753 | 17.1647 | 16.34212 | 15.73294 | 0.8225758 | 0.1206471 | 0.4885412
73.98753 | 17.1706 | 16.34184 | 15.73291 | 0.8287612 | 0.1206133 | 0.4883198
73.99752 | 17.1803 | 16.34156 | 15.73289 | 0.8387421 | 0.1205796 | 0.4880916
74.00752 | 17.1977 | 16.34128 | 15.73288 | 0.8564192 | 0.1205457 | 0.4878565
74.01752 | 17.2009 | 16.34101 | 15.73288 | 0.859892 | 0.1205118 | 0.4876146
74.02752 | 17.2109 | 16.34074 | 15.7329 | 0.8701605 | 0.1204779 | 0.4873659
74.03752 | 17.2045 | 16.34048 | 15.73292 | 0.8640248 | 0.1204439 | 0.4871106
74.04751 | 17.2288 | 16.34022 | 15.73296 | 0.8885843 | 0.12041 | 0.486849
74.05751 | 17.2393 | 16.33996 | 15.733 | 0.8993398 | 0.120376 | 0.4865803
74.06751 | 17.2437 | 16.33971 | 15.73306 | 0.9039908 | 0.120342 | 0.4863053
74.07751 | 17.2512 | 16.33946 | 15.73313 | 0.9117373 | 0.1203079 | 0.4860238
74.08751 | 17.2669 | 16.33922 | 15.73321 | 0.9276792 | 0.1202739 | 0.4857358
74.09751 | 17.2599 | 16.33898 | 15.7333 | 0.9209165 | 0.1202398 | 0.4854415
74.1075 | 17.2904 | 16.33875 | 15.7334 | 0.9516488 | 0.1202058 | 0.4851411
74.1175 | 17.3011 | 16.33852 | 15.73352 | 0.9625767 | 0.1201717 | 0.4848343
74.1275 | 17.3115 | 16.3383 | 15.73364 | 0.9731998 | 0.1201376 | 0.4845211
74.1375 | 17.3101 | 16.33808 | 15.73378 | 0.972018 | 0.1201035 | 0.4842019
74.1475 | 17.3179 | 16.33787 | 15.73392 | 0.9800313 | 0.1200695 | 0.4838766
74.15749 | 17.331 | 16.33766 | 15.73408 | 0.9933395 | 0.1200355 | 0.4835456
74.16749 | 17.3482 | 16.33746 | 15.73425 | 1.010743 | 0.1200014 | 0.4832083
74.17749 | 17.3597 | 16.33726 | 15.73443 | 1.022441 | 0.1199674 | 0.4828651
74.18749 | 17.3674 | 16.33707 | 15.73462 | 1.030335 | 0.1199334 | 0.4825159
74.19749 | 17.3742 | 16.33688 | 15.73482 | 1.037323 | 0.1198995 | 0.4821611
74.20749 | 17.3899 | 16.33669 | 15.73503 | 1.053205 | 0.1198656 | 0.4818005
74.21748 | 17.4034 | 16.33652 | 15.73525 | 1.066883 | 0.1198317 | 0.4814346
74.22748 | 17.4196 | 16.33635 | 15.73548 | 1.083255 | 0.1197979 | 0.4810627
74.23748 | 17.4247 | 16.33618 | 15.73573 | 1.088522 | 0.1197641 | 0.4806853
74.24748 | 17.4444 | 16.33602 | 15.73598 | 1.108383 | 0.1197304 | 0.4803023
74.25748 | 17.447 | 16.33586 | 15.73625 | 1.111139 | 0.1196967 | 0.479914
74.26747 | 17.4483 | 16.33571 | 15.73653 | 1.112589 | 0.1196631 | 0.4795206
74.27747 | 17.4714 | 16.33557 | 15.73682 | 1.135833 | 0.1196296 | 0.4791216
74.28747 | 17.4889 | 16.33543 | 15.73711 | 1.153472 | 0.1195961 | 0.4787174
74.29747 | 17.4927 | 16.33529 | 15.73742 | 1.157405 | 0.1195627 | 0.4783079
74.30747 | 17.5067 | 16.33517 | 15.73775 | 1.171532 | 0.1195294 | 0.4778934
74.31747 | 17.5164 | 16.33505 | 15.73808 | 1.181354 | 0.1194961 | 0.4774738
74.32746 | 17.5229 | 16.33493 | 15.73842 | 1.187969 | 0.119463 | 0.4770496
74.33746 | 17.5475 | 16.33482 | 15.73877 | 1.212678 | 0.11943 | 0.4766201
74.34746 | 17.5521 | 16.33472 | 15.73914 | 1.217382 | 0.119397 | 0.4761857
74.35746 | 17.568 | 16.33462 | 15.73951 | 1.233379 | 0.1193642 | 0.4757466
74.36746 | 17.5788 | 16.33453 | 15.7399 | 1.24427 | 0.1193314 | 0.4753027
74.37745 | 17.5783 | 16.33445 | 15.74029 | 1.243855 | 0.1192989 | 0.4748546
74.38745 | 17.5885 | 16.33437 | 15.7407 | 1.254133 | 0.1192664 | 0.4744015
74.39745 | 17.6096 | 16.33429 | 15.74112 | 1.275305 | 0.119234 | 0.4739438
74.40745 | 17.6195 | 16.33423 | 15.74155 | 1.285271 | 0.1192018 | 0.4734817
74.41745 | 17.6336 | 16.33417 | 15.74199 | 1.29943 | 0.1191697 | 0.4730151
74.42745 | 17.6334 | 16.33412 | 15.74244 | 1.299282 | 0.1191377 | 0.4725442
74.43744 | 17.6371 | 16.33407 | 15.7429 | 1.303028 | 0.1191059 | 0.4720696
74.44744 | 17.6514 | 16.33403 | 15.74337 | 1.317368 | 0.1190743 | 0.4715903
74.45744 | 17.6621 | 16.334 | 15.74385 | 1.3281 | 0.1190427 | 0.4711068
74.46744 | 17.6793 | 16.33397 | 15.74434 | 1.345326 | 0.1190114 | 0.4706192
74.47744 | 17.6847 | 16.33396 | 15.74485 | 1.350745 | 0.1189802 | 0.4701277
74.48743 | 17.6884 | 16.33394 | 15.74536 | 1.354457 | 0.1189493 | 0.4696326
74.49743 | 17.7032 | 16.33394 | 15.74589 | 1.369262 | 0.1189185 | 0.4691333
74.50743 | 17.7074 | 16.33394 | 15.74642 | 1.37346 | 0.1188878 | 0.4686301
74.51743 | 17.7218 | 16.33395 | 15.74697 | 1.387851 | 0.1188574 | 0.4681232
74.52743 | 17.7251 | 16.33397 | 15.74753 | 1.391135 | 0.1188272 | 0.4676126
74.53743 | 17.741 | 16.33399 | 15.74809 | 1.407011 | 0.1187971 | 0.4670983
74.54742 | 17.7411 | 16.33402 | 15.74867 | 1.40708 | 0.1187673 | 0.4665811
74.55742 | 17.7421 | 16.33406 | 15.74926 | 1.408042 | 0.1187377 | 0.4660598
74.56742 | 17.756 | 16.3341 | 15.74986 | 1.421897 | 0.1187083 | 0.4655352
74.57742 | 17.774 | 16.33416 | 15.75047 | 1.439844 | 0.1186791 | 0.4650071
74.58742 | 17.7821 | 16.33422 | 15.75109 | 1.447883 | 0.1186502 | 0.4644758
74.59741 | 17.7833 | 16.33428 | 15.75172 | 1.449015 | 0.1186215 | 0.4639422
74.60741 | 17.7962 | 16.33436 | 15.75236 | 1.46184 | 0.1185931 | 0.4634045
74.61741 | 17.7988 | 16.33444 | 15.75302 | 1.464356 | 0.1185648 | 0.4628638
74.62741 | 17.7998 | 16.33453 | 15.75368 | 1.465265 | 0.1185369 | 0.46232
74.63741 | 17.8268 | 16.33463 | 15.75435 | 1.492166 | 0.1185092 | 0.4617732
74.6474 | 17.8305 | 16.33474 | 15.75503 | 1.49576 | 0.1184818 | 0.4612241
74.6574 | 17.8333 | 16.33485 | 15.75573 | 1.498445 | 0.1184546 | 0.4606716
74.6674 | 17.8407 | 16.33498 | 15.75643 | 1.505722 | 0.1184277 | 0.4601163
74.6774 | 17.853 | 16.33511 | 15.75715 | 1.517892 | 0.1184011 | 0.4595583
74.6874 | 17.8517 | 16.33525 | 15.75787 | 1.516453 | 0.1183748 | 0.4589977
74.6974 | 17.861 | 16.33539 | 15.75861 | 1.525606 | 0.1183487 | 0.4584345
74.70739 | 17.8854 | 16.33555 | 15.75936 | 1.549851 | 0.118323 | 0.4578693
74.71739 | 17.8824 | 16.33571 | 15.76011 | 1.546688 | 0.1182976 | 0.4573011
74.72739 | 17.8947 | 16.33588 | 15.76088 | 1.558817 | 0.1182725 | 0.4567305
74.73739 | 17.8999 | 16.33606 | 15.76166 | 1.563837 | 0.1182477 | 0.4561576
74.74739 | 17.9034 | 16.33625 | 15.76245 | 1.567149 | 0.1182232 | 0.4555824
74.75738 | 17.9236 | 16.33645 | 15.76324 | 1.587152 | 0.1181991 | 0.4550055
74.76738 | 17.9202 | 16.33665 | 15.76405 | 1.583547 | 0.1181753 | 0.4544259
74.77738 | 17.9389 | 16.33687 | 15.76487 | 1.602033 | 0.1181518 | 0.4538442
74.78738 | 17.9434 | 16.33709 | 15.7657 | 1.606311 | 0.1181287 | 0.4532605
74.79738 | 17.951 | 16.33732 | 15.76654 | 1.61368 | 0.1181059 | 0.4526748
74.80738 | 17.957 | 16.33756 | 15.76739 | 1.61944 | 0.1180835 | 0.4520872
74.81737 | 17.9767 | 16.33781 | 15.76825 | 1.638892 | 0.1180615 | 0.4514984
74.82737 | 17.977 | 16.33807 | 15.76912 | 1.638935 | 0.1180398 | 0.4509071
74.83737 | 17.9896 | 16.33833 | 15.77 | 1.651269 | 0.1180185 | 0.4503141
74.84737 | 17.995 | 16.33861 | 15.77089 | 1.656394 | 0.1179976 | 0.4497193
74.85737 | 18.0117 | 16.33889 | 15.77179 | 1.67281 | 0.1179771 | 0.4491231
74.86736 | 18.0161 | 16.33918 | 15.7727 | 1.676918 | 0.1179569 | 0.4485257
74.87736 | 18.0284 | 16.33948 | 15.77362 | 1.688916 | 0.1179372 | 0.4479263
74.88736 | 18.0424 | 16.3398 | 15.77455 | 1.702605 | 0.1179178 | 0.4473254
74.89736 | 18.0478 | 16.34012 | 15.77549 | 1.707685 | 0.1178989 | 0.4467231
74.90736 | 18.049 | 16.34044 | 15.77644 | 1.708556 | 0.1178804 | 0.4461195
74.91736 | 18.0602 | 16.34078 | 15.77741 | 1.719417 | 0.1178623 | 0.4455145
74.92735 | 18.0731 | 16.34113 | 15.77838 | 1.73197 | 0.1178446 | 0.4449089
74.93735 | 18.086 | 16.34149 | 15.77936 | 1.744513 | 0.1178274 | 0.4443016
74.94735 | 18.1046 | 16.34185 | 15.78035 | 1.762747 | 0.1178105 | 0.443693
74.95735 | 18.108 | 16.34223 | 15.78135 | 1.765772 | 0.1177942 | 0.4430834
74.96735 | 18.1218 | 16.34261 | 15.78236 | 1.779187 | 0.1177783 | 0.4424728
74.97734 | 18.1304 | 16.34301 | 15.78338 | 1.787393 | 0.1177628 | 0.4418617
74.98734 | 18.1385 | 16.34341 | 15.78441 | 1.795089 | 0.1177478 | 0.4412491
74.99734 | 18.148 | 16.34382 | 15.78546 | 1.804176 | 0.1177333 | 0.4406357
75.00734 | 18.1686 | 16.34425 | 15.78651 | 1.824353 | 0.1177192 | 0.4400214
75.01734 | 18.1697 | 16.34468 | 15.78757 | 1.82502 | 0.1177056 | 0.4394063
75.02734 | 18.1743 | 16.34512 | 15.78864 | 1.829178 | 0.1176925 | 0.4387905
75.03733 | 18.1959 | 16.34557 | 15.78972 | 1.850327 | 0.1176798 | 0.4381746
75.04733 | 18.2046 | 16.34603 | 15.79081 | 1.858566 | 0.1176677 | 0.4375575
75.05733 | 18.2201 | 16.34651 | 15.79191 | 1.873595 | 0.1176561 | 0.4369398
75.06733 | 18.2313 | 16.34699 | 15.79302 | 1.884314 | 0.1176449 | 0.4363215
75.07733 | 18.247 | 16.34748 | 15.79414 | 1.899523 | 0.1176343 | 0.4357027
75.08732 | 18.2482 | 16.34798 | 15.79527 | 1.900224 | 0.1176242 | 0.4350841
75.09732 | 18.2596 | 16.34849 | 15.79641 | 1.911113 | 0.1176146 | 0.4344644
75.10732 | 18.2722 | 16.34901 | 15.79756 | 1.923193 | 0.1176055 | 0.4338444
75.11732 | 18.2847 | 16.34954 | 15.79872 | 1.935163 | 0.1175969 | 0.433224
75.12732 | 18.2928 | 16.35008 | 15.79988 | 1.942724 | 0.1175889 | 0.4326034
75.13732 | 18.3105 | 16.35063 | 15.80106 | 1.959874 | 0.1175814 | 0.4319825
75.14731 | 18.2995 | 16.35119 | 15.80225 | 1.948315 | 0.1175745 | 0.431362
75.15731 | 18.3235 | 16.35176 | 15.80345 | 1.971745 | 0.1175681 | 0.4307408
75.16731 | 18.3327 | 16.35233 | 15.80465 | 1.980365 | 0.1175623 | 0.4301194
75.17731 | 18.3397 | 16.35292 | 15.80587 | 1.986775 | 0.117557 | 0.429498
75.18731 | 18.34 | 16.35352 | 15.8071 | 1.986475 | 0.1175523 | 0.4288765
75.1973 | 18.3585 | 16.35413 | 15.80833 | 2.004366 | 0.1175481 | 0.4282556
75.2073 | 18.3651 | 16.35475 | 15.80958 | 2.010346 | 0.1175445 | 0.4276342
75.2173 | 18.3723 | 16.35538 | 15.81083 | 2.016916 | 0.1175415 | 0.4270128
75.2273 | 18.3789 | 16.35602 | 15.81209 | 2.022876 | 0.1175391 | 0.4263916
75.2373 | 18.3893 | 16.35667 | 15.81337 | 2.032625 | 0.1175373 | 0.4257705
75.2473 | 18.3811 | 16.35734 | 15.81465 | 2.023765 | 0.117536 | 0.4251495
75.25729 | 18.392 | 16.35801 | 15.81594 | 2.033994 | 0.1175354 | 0.4245295
75.26729 | 18.3975 | 16.35869 | 15.81724 | 2.038813 | 0.1175353 | 0.423909
75.27729 | 18.3996 | 16.35938 | 15.81855 | 2.040222 | 0.1175359 | 0.4232888
75.28729 | 18.4072 | 16.36008 | 15.81987 | 2.047121 | 0.1175371 | 0.422669
75.29729 | 18.402 | 16.36079 | 15.8212 | 2.041209 | 0.1175388 | 0.4220495
75.30728 | 18.4208 | 16.36151 | 15.82254 | 2.059288 | 0.1175412 | 0.421431
75.31728 | 18.409 | 16.36224 | 15.82389 | 2.046755 | 0.1175443 | 0.4208123
75.32728 | 18.427 | 16.36299 | 15.82525 | 2.064013 | 0.1175479 | 0.4201941
75.33728 | 18.4283 | 16.36374 | 15.82661 | 2.06456 | 0.1175522 | 0.4195763
75.34728 | 18.4293 | 16.3645 | 15.82799 | 2.064797 | 0.1175571 | 0.418959
75.35728 | 18.4302 | 16.36528 | 15.82937 | 2.064923 | 0.1175627 | 0.4183423
75.36727 | 18.4327 | 16.36606 | 15.83076 | 2.06664 | 0.1175688 | 0.4177268
75.37727 | 18.4373 | 16.36685 | 15.83217 | 2.070446 | 0.1175757 | 0.4171112
75.38727 | 18.4316 | 16.36766 | 15.83358 | 2.063942 | 0.1175832 | 0.4164962
75.39727 | 18.4508 | 16.36847 | 15.835 | 2.082327 | 0.1175913 | 0.4158819
75.40727 | 18.4483 | 16.3693 | 15.83643 | 2.079002 | 0.1176002 | 0.4152683
75.41726 | 18.4468 | 16.37013 | 15.83787 | 2.076667 | 0.1176096 | 0.4146559
75.42726 | 18.453 | 16.37098 | 15.83932 | 2.082021 | 0.1176198 | 0.4140437
75.43726 | 18.4502 | 16.37184 | 15.84077 | 2.078365 | 0.1176306 | 0.4134323
75.44726 | 18.459 | 16.3727 | 15.84224 | 2.086298 | 0.1176421 | 0.4128216
75.45726 | 18.4637 | 16.37358 | 15.84371 | 2.090121 | 0.1176542 | 0.4122117
75.46726 | 18.4761 | 16.37447 | 15.8452 | 2.101634 | 0.1176671 | 0.4116026
75.47725 | 18.471 | 16.37536 | 15.84669 | 2.095637 | 0.1176806 | 0.4109949
75.48725 | 18.4808 | 16.37627 | 15.84819 | 2.104529 | 0.1176948 | 0.4103875
75.49725 | 18.4785 | 16.37719 | 15.8497 | 2.101311 | 0.1177098 | 0.409781
75.50725 | 18.4797 | 16.37812 | 15.85122 | 2.101582 | 0.1177254 | 0.4091754
75.51725 | 18.4764 | 16.37906 | 15.85274 | 2.097343 | 0.1177417 | 0.4085707
75.52724 | 18.4964 | 16.38 | 15.85428 | 2.116395 | 0.1177587 | 0.4079675
75.53724 | 18.4998 | 16.38096 | 15.85582 | 2.118835 | 0.1177764 | 0.4073647
75.54724 | 18.5056 | 16.38193 | 15.85738 | 2.123665 | 0.1177948 | 0.4067629
75.55724 | 18.5115 | 16.38292 | 15.85894 | 2.128585 | 0.117814 | 0.406162
75.56724 | 18.5189 | 16.38391 | 15.86051 | 2.134994 | 0.1178339 | 0.4055622
75.57724 | 18.5179 | 16.38491 | 15.86209 | 2.132993 | 0.1178544 | 0.4049634
75.58723 | 18.5249 | 16.38592 | 15.86367 | 2.138983 | 0.1178757 | 0.4043661
75.59723 | 18.5369 | 16.38694 | 15.86527 | 2.149962 | 0.1178977 | 0.4037695
75.60723 | 18.5431 | 16.38797 | 15.86688 | 2.15513 | 0.1179205 | 0.4031738
75.61723 | 18.5393 | 16.38901 | 15.86849 | 2.150288 | 0.117944 | 0.4025792
75.62723 | 18.5567 | 16.39006 | 15.87011 | 2.166636 | 0.1179682 | 0.4019857
75.63722 | 18.5633 | 16.39113 | 15.87174 | 2.172174 | 0.1179931 | 0.4013939
75.64722 | 18.5756 | 16.3922 | 15.87338 | 2.183402 | 0.1180188 | 0.4008027
75.65722 | 18.5829 | 16.39328 | 15.87502 | 2.189619 | 0.1180453 | 0.4002125
75.66722 | 18.5962 | 16.39437 | 15.87668 | 2.201826 | 0.1180725 | 0.3996235
75.67722 | 18.6039 | 16.39548 | 15.87834 | 2.208422 | 0.1181004 | 0.3990356
75.68722 | 18.6162 | 16.39659 | 15.88001 | 2.219609 | 0.1181291 | 0.398449
75.69721 | 18.6233 | 16.39771 | 15.88169 | 2.225586 | 0.1181585 | 0.3978645
75.70721 | 18.6324 | 16.39885 | 15.88338 | 2.233553 | 0.1181887 | 0.3972801
75.71721 | 18.6367 | 16.39999 | 15.88507 | 2.236709 | 0.1182196 | 0.396697
75.72721 | 18.6524 | 16.40115 | 15.88678 | 2.251255 | 0.1182513 | 0.396115
75.73721 | 18.6557 | 16.40231 | 15.88849 | 2.253391 | 0.1182838 | 0.3955343
75.7472 | 18.6704 | 16.40348 | 15.89021 | 2.266919 | 0.118317 | 0.3949553
75.7572 | 18.6884 | 16.40467 | 15.89194 | 2.283735 | 0.1183509 | 0.3943769
75.7672 | 18.6959 | 16.40586 | 15.89367 | 2.290041 | 0.1183857 | 0.3937998
75.7772 | 18.6968 | 16.40706 | 15.89542 | 2.289737 | 0.1184212 | 0.393224
75.7872 | 18.6968 | 16.40828 | 15.89717 | 2.288523 | 0.1184575 | 0.3926493
75.7972 | 18.7214 | 16.4095 | 15.89893 | 2.3119 | 0.1184946 | 0.3920759
75.80719 | 18.7296 | 16.41073 | 15.9007 | 2.318867 | 0.1185324 | 0.3915042
75.81719 | 18.729 | 16.41198 | 15.90247 | 2.317024 | 0.118571 | 0.3909333
75.82719 | 18.7512 | 16.41323 | 15.90426 | 2.337971 | 0.1186104 | 0.3903636
75.83719 | 18.7496 | 16.41449 | 15.90605 | 2.335108 | 0.1186506 | 0.3897951
75.84719 | 18.7541 | 16.41576 | 15.90785 | 2.338335 | 0.1186916 | 0.3892279
75.85718 | 18.7594 | 16.41705 | 15.90965 | 2.342354 | 0.1187333 | 0.3886625
75.86718 | 18.762 | 16.41834 | 15.91146 | 2.343662 | 0.1187758 | 0.3880978
75.87718 | 18.7813 | 16.41964 | 15.91329 | 2.36166 | 0.1188191 | 0.3875343
75.88718 | 18.7767 | 16.42095 | 15.91512 | 2.355749 | 0.1188632 | 0.3869721
75.89718 | 18.7905 | 16.42227 | 15.91695 | 2.368228 | 0.1189081 | 0.3864111
75.90718 | 18.7841 | 16.4236 | 15.9188 | 2.360497 | 0.1189538 | 0.3858514
75.91717 | 18.7949 | 16.42494 | 15.92065 | 2.369958 | 0.1190002 | 0.3852935
75.92717 | 18.7934 | 16.42629 | 15.92251 | 2.367109 | 0.1190474 | 0.3847363
75.93717 | 18.7935 | 16.42765 | 15.92437 | 2.365849 | 0.1190955 | 0.3841803
75.94717 | 18.8063 | 16.42902 | 15.92625 | 2.377281 | 0.1191444 | 0.3836255
75.95717 | 18.8048 | 16.4304 | 15.92813 | 2.374403 | 0.119194 | 0.383072
75.96716 | 18.7985 | 16.43178 | 15.93002 | 2.366717 | 0.1192444 | 0.3825203
75.97716 | 18.8064 | 16.43318 | 15.93191 | 2.37322 | 0.1192956 | 0.3819692
75.98716 | 18.8072 | 16.43459 | 15.93382 | 2.372614 | 0.1193476 | 0.3814194
75.99716 | 18.8083 | 16.436 | 15.93573 | 2.372299 | 0.1194005 | 0.3808708
76.00716 | 18.8038 | 16.43743 | 15.93765 | 2.366375 | 0.1194541 | 0.3803234
76.01716 | 18.8156 | 16.43886 | 15.93957 | 2.376741 | 0.1195085 | 0.3797772
76.02715 | 18.8193 | 16.4403 | 15.9415 | 2.379 | 0.1195637 | 0.3792327
76.03715 | 18.8137 | 16.44175 | 15.94344 | 2.371948 | 0.1196197 | 0.3786889
76.04715 | 18.8177 | 16.44321 | 15.94539 | 2.374488 | 0.1196766 | 0.3781463
76.05715 | 18.8252 | 16.44468 | 15.94734 | 2.380518 | 0.1197342 | 0.3776048
76.06715 | 18.8178 | 16.44616 | 15.9493 | 2.371639 | 0.1197926 | 0.3770646
76.07714 | 18.8095 | 16.44765 | 15.95127 | 2.361853 | 0.1198518 | 0.376526
76.08714 | 18.8197 | 16.44914 | 15.95324 | 2.370556 | 0.1199118 | 0.3759881
76.09714 | 18.8169 | 16.45065 | 15.95522 | 2.366251 | 0.1199726 | 0.3754513
76.10714 | 18.8293 | 16.45216 | 15.95721 | 2.377137 | 0.1200342 | 0.3749157
76.11714 | 18.8334 | 16.45369 | 15.95921 | 2.379714 | 0.1200967 | 0.374381
76.12714 | 18.8251 | 16.45522 | 15.96121 | 2.369883 | 0.1201599 | 0.3738476
76.13713 | 18.8282 | 16.45676 | 15.96322 | 2.371444 | 0.1202239 | 0.3733159
76.14713 | 18.8223 | 16.4583 | 15.96523 | 2.363996 | 0.1202887 | 0.3727847
76.15713 | 18.8445 | 16.45986 | 15.96725 | 2.384638 | 0.1203543 | 0.3722546
76.16713 | 18.8442 | 16.46143 | 15.96928 | 2.382773 | 0.1204207 | 0.3717256
76.17713 | 18.849 | 16.463 | 15.97132 | 2.385999 | 0.120488 | 0.3711976
76.18712 | 18.8458 | 16.46458 | 15.97336 | 2.381218 | 0.1205559 | 0.3706712
76.19712 | 18.842 | 16.46617 | 15.9754 | 2.375827 | 0.1206247 | 0.3701454
76.20712 | 18.848 | 16.46777 | 15.97746 | 2.380228 | 0.1206944 | 0.3696206
76.21712 | 18.8499 | 16.46938 | 15.97952 | 2.380521 | 0.1207648 | 0.3690968
76.22712 | 18.8557 | 16.471 | 15.98159 | 2.384705 | 0.120836 | 0.368574
76.23712 | 18.8575 | 16.47262 | 15.98366 | 2.384881 | 0.120908 | 0.3680522
76.24711 | 18.8749 | 16.47425 | 15.98574 | 2.400651 | 0.1209807 | 0.3675319
76.25711 | 18.8625 | 16.47589 | 15.98782 | 2.386612 | 0.1210543 | 0.367012
76.26711 | 18.8707 | 16.47754 | 15.98991 | 2.393164 | 0.1211287 | 0.3664931
76.27711 | 18.8749 | 16.47919 | 15.99201 | 2.395708 | 0.1212038 | 0.3659752
76.28711 | 18.8808 | 16.48086 | 15.99412 | 2.399945 | 0.1212798 | 0.3654581
76.2971 | 18.8726 | 16.48252 | 15.99623 | 2.390075 | 0.1213565 | 0.3649425
76.3071 | 18.8797 | 16.4842 | 15.99834 | 2.395496 | 0.121434 | 0.3644273
76.3171 | 18.8764 | 16.48589 | 16.00047 | 2.39051 | 0.1215123 | 0.363913
76.3271 | 18.8785 | 16.48758 | 16.00259 | 2.390915 | 0.1215914 | 0.3633995
76.3371 | 18.8859 | 16.48929 | 16.00473 | 2.396613 | 0.1216713 | 0.3628869
76.3471 | 18.8929 | 16.491 | 16.00687 | 2.401904 | 0.121752 | 0.3623751
76.35709 | 18.8907 | 16.49271 | 16.00901 | 2.397989 | 0.1218333 | 0.3618647
76.36709 | 18.8876 | 16.49444 | 16.01117 | 2.393165 | 0.1219155 | 0.3613545
76.37709 | 18.8921 | 16.49617 | 16.01332 | 2.395933 | 0.1219985 | 0.3608452
76.38709 | 18.8944 | 16.49791 | 16.01549 | 2.396494 | 0.1220823 | 0.3603365
76.39709 | 18.9033 | 16.49965 | 16.01766 | 2.403648 | 0.1221668 | 0.3598287
76.40708 | 18.9011 | 16.5014 | 16.01983 | 2.399697 | 0.122252 | 0.359322
76.41708 | 18.9003 | 16.50316 | 16.02201 | 2.397136 | 0.1223381 | 0.3588157
76.42708 | 18.8915 | 16.50493 | 16.0242 | 2.386569 | 0.1224249 | 0.35831
76.43708 | 18.9023 | 16.50671 | 16.02639 | 2.395595 | 0.1225125 | 0.357805
76.44708 | 18.9032 | 16.50849 | 16.02859 | 2.394713 | 0.1226009 | 0.3573007
76.45708 | 18.9123 | 16.51027 | 16.03079 | 2.402025 | 0.12269 | 0.3567971
76.46707 | 18.9068 | 16.51207 | 16.03299 | 2.394732 | 0.1227798 | 0.3562946
76.47707 | 18.9147 | 16.51387 | 16.03521 | 2.400831 | 0.1228704 | 0.3557922
76.48707 | 18.9114 | 16.51568 | 16.03743 | 2.395722 | 0.1229618 | 0.3552904
76.49707 | 18.9241 | 16.51749 | 16.03965 | 2.406607 | 0.1230539 | 0.3547892
76.50707 | 18.923 | 16.51931 | 16.04188 | 2.403686 | 0.1231468 | 0.3542886
76.51706 | 18.9205 | 16.52114 | 16.04411 | 2.39936 | 0.1232403 | 0.353789
76.52706 | 18.9129 | 16.52297 | 16.04635 | 2.389926 | 0.1233346 | 0.3532894
76.53706 | 18.9243 | 16.52481 | 16.04859 | 2.399485 | 0.1234297 | 0.3527904
76.54706 | 18.9221 | 16.52666 | 16.05084 | 2.395438 | 0.1235255 | 0.3522918
76.55706 | 18.93 | 16.52852 | 16.0531 | 2.401485 | 0.123622 | 0.3517937
76.56706 | 18.9284 | 16.53037 | 16.05536 | 2.398026 | 0.1237193 | 0.3512961
76.57705 | 18.9367 | 16.53224 | 16.05762 | 2.404462 | 0.1238172 | 0.3507995
76.58705 | 18.9309 | 16.53411 | 16.05989 | 2.396791 | 0.1239159 | 0.3503027
76.59705 | 18.9376 | 16.53599 | 16.06216 | 2.401614 | 0.1240153 | 0.3498064
76.60705 | 18.9329 | 16.53787 | 16.06444 | 2.39503 | 0.1241155 | 0.3493104
76.61705 | 18.942 | 16.53976 | 16.06673 | 2.402241 | 0.1242163 | 0.3488148
76.62704 | 18.9414 | 16.54165 | 16.06901 | 2.399749 | 0.1243178 | 0.34832
76.63704 | 18.9435 | 16.54355 | 16.07131 | 2.399948 | 0.12442 | 0.3478251
76.64704 | 18.9373 | 16.54546 | 16.0736 | 2.391842 | 0.124523 | 0.3473305
76.65704 | 18.935 | 16.54737 | 16.07591 | 2.387631 | 0.1246266 | 0.3468362
76.66704 | 18.9408 | 16.54929 | 16.07821 | 2.391514 | 0.124731 | 0.3463422
76.67704 | 18.9375 | 16.55121 | 16.08052 | 2.386291 | 0.124836 | 0.3458484
76.68703 | 18.9386 | 16.55313 | 16.08284 | 2.385465 | 0.1249416 | 0.3453554
76.69703 | 18.938 | 16.55507 | 16.08516 | 2.382932 | 0.125048 | 0.3448621
76.70703 | 18.9388 | 16.55701 | 16.08748 | 2.381794 | 0.1251551 | 0.344369
76.71703 | 18.9341 | 16.55895 | 16.08981 | 2.375151 | 0.1252628 | 0.343876
76.72703 | 18.9326 | 16.5609 | 16.09214 | 2.371702 | 0.1253712 | 0.3433833
76.73702 | 18.9289 | 16.56285 | 16.09448 | 2.366051 | 0.1254801 | 0.3428912
76.74702 | 18.9339 | 16.56481 | 16.09682 | 2.369093 | 0.1255899 | 0.3423987
76.75702 | 18.9199 | 16.56677 | 16.09916 | 2.353129 | 0.1257002 | 0.3419063
76.76702 | 18.9178 | 16.56874 | 16.10151 | 2.349061 | 0.1258112 | 0.341414
76.77702 | 18.9099 | 16.57071 | 16.10387 | 2.339189 | 0.1259229 | 0.3409218
76.78702 | 18.9215 | 16.57269 | 16.10622 | 2.348811 | 0.1260352 | 0.3404297
76.79701 | 18.9128 | 16.57467 | 16.10858 | 2.338132 | 0.126148 | 0.339938
76.80701 | 18.9116 | 16.57665 | 16.11095 | 2.334945 | 0.1262616 | 0.3394459
76.81701 | 18.903 | 16.57865 | 16.11332 | 2.324354 | 0.1263757 | 0.3389538
76.82701 | 18.8916 | 16.58064 | 16.11569 | 2.310959 | 0.1264905 | 0.3384617
76.83701 | 18.8925 | 16.58264 | 16.11806 | 2.30986 | 0.1266059 | 0.3379696
76.847 | 18.8879 | 16.58464 | 16.12044 | 2.303258 | 0.1267218 | 0.3374779
76.857 | 18.8935 | 16.58665 | 16.12283 | 2.30685 | 0.1268385 | 0.3369856
76.867 | 18.895 | 16.58866 | 16.12521 | 2.306339 | 0.1269557 | 0.3364933
76.877 | 18.8963 | 16.59068 | 16.1276 | 2.305623 | 0.1270735 | 0.3360008
76.887 | 18.8801 | 16.5927 | 16.13 | 2.287403 | 0.1271919 | 0.3355083
76.897 | 18.8819 | 16.59472 | 16.13239 | 2.287179 | 0.1273108 | 0.3350156
76.90699 | 18.8856 | 16.59675 | 16.13479 | 2.288854 | 0.1274302 | 0.3345235
76.91699 | 18.8796 | 16.59878 | 16.1372 | 2.280822 | 0.1275503 | 0.3340305
76.92699 | 18.8721 | 16.60081 | 16.1396 | 2.271288 | 0.127671 | 0.3335373
76.93699 | 18.8816 | 16.60285 | 16.14201 | 2.278749 | 0.1277922 | 0.3330439
76.94699 | 18.8854 | 16.60489 | 16.14443 | 2.280508 | 0.127914 | 0.3325503
76.95698 | 18.8867 | 16.60694 | 16.14684 | 2.279764 | 0.1280362 | 0.3320569
76.96698 | 18.885 | 16.60898 | 16.14926 | 2.276016 | 0.1281591 | 0.3315628
76.97698 | 18.8814 | 16.61104 | 16.15169 | 2.270364 | 0.1282825 | 0.3310684
76.98698 | 18.8906 | 16.61309 | 16.15411 | 2.277509 | 0.1284064 | 0.3305737
76.99698 | 18.8829 | 16.61515 | 16.15654 | 2.267751 | 0.1285308 | 0.3300788
77.00698 | 18.8763 | 16.61721 | 16.15897 | 2.25909 | 0.1286558 | 0.3295835
77.01697 | 18.8737 | 16.61927 | 16.1614 | 2.254427 | 0.1287811 | 0.3290884
77.02697 | 18.8841 | 16.62134 | 16.16384 | 2.26276 | 0.128907 | 0.3285925
77.03697 | 18.8815 | 16.62341 | 16.16628 | 2.25809 | 0.1290335 | 0.3280962
77.04697 | 18.8843 | 16.62548 | 16.16872 | 2.258818 | 0.1291604 | 0.3275996
77.05697 | 18.8832 | 16.62756 | 16.17117 | 2.255642 | 0.1292878 | 0.3271026
77.06696 | 18.8758 | 16.62963 | 16.17361 | 2.246166 | 0.1294155 | 0.3266056
77.07696 | 18.879 | 16.63171 | 16.17606 | 2.247286 | 0.1295439 | 0.3261078
77.08696 | 18.8766 | 16.6338 | 16.17852 | 2.242802 | 0.1296727 | 0.3256095
77.09696 | 18.8675 | 16.63588 | 16.18097 | 2.231617 | 0.1298019 | 0.3251108
77.10696 | 18.8705 | 16.63797 | 16.18343 | 2.232529 | 0.1299316 | 0.3246117
77.11696 | 18.8657 | 16.64006 | 16.18589 | 2.225639 | 0.1300617 | 0.3241121
77.12695 | 18.8687 | 16.64215 | 16.18835 | 2.226549 | 0.1301921 | 0.3236125
77.13695 | 18.8608 | 16.64425 | 16.19081 | 2.216555 | 0.1303231 | 0.3231119
77.14695 | 18.8688 | 16.64634 | 16.19328 | 2.222458 | 0.1304545 | 0.3226108
77.15695 | 18.8526 | 16.64844 | 16.19574 | 2.20416 | 0.1305863 | 0.3221093
77.16695 | 18.8569 | 16.65054 | 16.19821 | 2.20636 | 0.1307185 | 0.3216072
77.17694 | 18.8574 | 16.65264 | 16.20068 | 2.20476 | 0.1308509 | 0.321105
77.18694 | 18.8487 | 16.65474 | 16.20316 | 2.193956 | 0.1309839 | 0.3206018
77.19694 | 18.856 | 16.65685 | 16.20563 | 2.199151 | 0.1311172 | 0.3200981
77.20694 | 18.8522 | 16.65896 | 16.20811 | 2.193244 | 0.1312509 | 0.3195938
77.21694 | 18.8537 | 16.66107 | 16.21059 | 2.192635 | 0.1313849 | 0.3190889
77.22694 | 18.8459 | 16.66318 | 16.21307 | 2.182725 | 0.1315193 | 0.3185834
77.23693 | 18.844 | 16.66528 | 16.21555 | 2.178716 | 0.1316539 | 0.3180778
77.24693 | 18.8432 | 16.6674 | 16.21804 | 2.175803 | 0.131789 | 0.3175711
77.25693 | 18.8493 | 16.66951 | 16.22052 | 2.179789 | 0.1319244 | 0.3170639
77.26693 | 18.8379 | 16.67163 | 16.22301 | 2.166274 | 0.1320601 | 0.3165559
77.27693 | 18.8326 | 16.67374 | 16.2255 | 2.158858 | 0.1321961 | 0.3160474
77.28692 | 18.8444 | 16.67586 | 16.22799 | 2.168542 | 0.1323323 | 0.3155387
77.29692 | 18.837 | 16.67798 | 16.23048 | 2.159024 | 0.1324689 | 0.3150288
77.30692 | 18.8431 | 16.68009 | 16.23297 | 2.163005 | 0.1326058 | 0.3145183
77.31692 | 18.8499 | 16.68221 | 16.23546 | 2.167685 | 0.132743 | 0.3140071
77.32692 | 18.832 | 16.68434 | 16.23796 | 2.147665 | 0.1328804 | 0.3134953
77.33692 | 18.8307 | 16.68646 | 16.24046 | 2.144243 | 0.1330181 | 0.3129828
77.34691 | 18.8272 | 16.68858 | 16.24295 | 2.138624 | 0.1331559 | 0.3124701
77.35691 | 18.824 | 16.6907 | 16.24545 | 2.133301 | 0.1332941 | 0.3119562
77.36691 | 18.8199 | 16.69282 | 16.24795 | 2.127079 | 0.1334324 | 0.3114415
77.37691 | 18.8182 | 16.69494 | 16.25045 | 2.123255 | 0.1335711 | 0.3109262
77.38691 | 18.8158 | 16.69707 | 16.25295 | 2.118732 | 0.1337099 | 0.3104102
77.3969 | 18.8048 | 16.69919 | 16.25545 | 2.10561 | 0.1338487 | 0.309894
77.4069 | 18.8136 | 16.70131 | 16.25795 | 2.112287 | 0.1339879 | 0.3093765
77.4169 | 18.8032 | 16.70344 | 16.26045 | 2.099763 | 0.1341273 | 0.3088583
77.4269 | 18.7956 | 16.70556 | 16.26295 | 2.090039 | 0.1342669 | 0.3083394
77.4369 | 18.7904 | 16.70769 | 16.26546 | 2.082715 | 0.1344066 | 0.3078197
77.4469 | 18.7825 | 16.70981 | 16.26796 | 2.072691 | 0.1345465 | 0.3072993
77.45689 | 18.77 | 16.71193 | 16.27047 | 2.05807 | 0.1346863 | 0.3067787
77.46689 | 18.769 | 16.71405 | 16.27297 | 2.054946 | 0.1348265 | 0.3062568
77.47689 | 18.7683 | 16.71618 | 16.27548 | 2.052124 | 0.1349667 | 0.3057342
77.48689 | 18.7563 | 16.7183 | 16.27798 | 2.038001 | 0.1351071 | 0.3052108
77.49689 | 18.7533 | 16.72042 | 16.28049 | 2.032879 | 0.1352476 | 0.3046866
77.50688 | 18.7511 | 16.72254 | 16.28299 | 2.02856 | 0.135388 | 0.3041622
77.51688 | 18.7507 | 16.72466 | 16.2855 | 2.026039 | 0.1355287 | 0.3036366
77.52688 | 18.747 | 16.72678 | 16.288 | 2.020219 | 0.1356694 | 0.3031101
77.53688 | 18.7384 | 16.7289 | 16.29051 | 2.009499 | 0.1358102 | 0.3025829
77.54688 | 18.7327 | 16.73102 | 16.29301 | 2.001681 | 0.135951 | 0.302055
77.55688 | 18.7418 | 16.73314 | 16.29552 | 2.008663 | 0.1360919 | 0.3015262
77.56687 | 18.7284 | 16.73525 | 16.29802 | 1.993149 | 0.1362327 | 0.3009973
77.57687 | 18.7332 | 16.73737 | 16.30053 | 1.995833 | 0.1363736 | 0.300467
77.58687 | 18.7284 | 16.73948 | 16.30303 | 1.988918 | 0.1365146 | 0.299936
77.59687 | 18.7318 | 16.74159 | 16.30554 | 1.990205 | 0.1366555 | 0.2994042
77.60687 | 18.731 | 16.74371 | 16.30804 | 1.987293 | 0.1367964 | 0.2988716
77.61686 | 18.7335 | 16.74582 | 16.31054 | 1.987685 | 0.1369372 | 0.2983389
77.62686 | 18.7313 | 16.74792 | 16.31304 | 1.983375 | 0.1370781 | 0.2978048
77.63686 | 18.7338 | 16.75003 | 16.31554 | 1.983767 | 0.1372189 | 0.2972699
77.64686 | 18.7205 | 16.75214 | 16.31804 | 1.968361 | 0.1373597 | 0.2967343
77.65686 | 18.7353 | 16.75424 | 16.32055 | 1.981056 | 0.1375004 | 0.296198
77.66686 | 18.7305 | 16.75635 | 16.32304 | 1.974153 | 0.137641 | 0.2956609
77.67685 | 18.7242 | 16.75845 | 16.32554 | 1.965754 | 0.1377814 | 0.2951235
77.68685 | 18.73 | 16.76055 | 16.32804 | 1.969455 | 0.1379218 | 0.2945849
77.69685 | 18.7218 | 16.76264 | 16.33054 | 1.959157 | 0.1380622 | 0.2940455
77.70685 | 18.734 | 16.76474 | 16.33303 | 1.969261 | 0.1382024 | 0.2935054
77.71685 | 18.7244 | 16.76683 | 16.33553 | 1.957568 | 0.1383425 | 0.2929646
77.72684 | 18.7291 | 16.76892 | 16.33802 | 1.960178 | 0.1384823 | 0.2924235
77.73684 | 18.7181 | 16.77101 | 16.34051 | 1.947089 | 0.1386221 | 0.2918812
77.74684 | 18.7151 | 16.7731 | 16.343 | 1.942002 | 0.1387617 | 0.2913381
77.75684 | 18.7212 | 16.77518 | 16.34549 | 1.946017 | 0.1389012 | 0.2907943
77.76684 | 18.716 | 16.77727 | 16.34798 | 1.938734 | 0.1390404 | 0.2902498
77.77684 | 18.7151 | 16.77935 | 16.35046 | 1.935754 | 0.1391795 | 0.2897046
77.78683 | 18.6995 | 16.78142 | 16.35294 | 1.918079 | 0.1393182 | 0.2891592
77.79683 | 18.7003 | 16.7835 | 16.35543 | 1.916804 | 0.1394569 | 0.2886126
77.80683 | 18.7022 | 16.78557 | 16.35791 | 1.916632 | 0.1395953 | 0.2880653
77.81683 | 18.6946 | 16.78764 | 16.36039 | 1.906962 | 0.1397335 | 0.2875173
77.82683 | 18.6853 | 16.78971 | 16.36287 | 1.895595 | 0.1398714 | 0.2869686
77.83682 | 18.6754 | 16.79177 | 16.36534 | 1.883633 | 0.1400089 | 0.2864197
77.84682 | 18.6758 | 16.79383 | 16.36781 | 1.881972 | 0.1401462 | 0.2858697
77.85682 | 18.6671 | 16.79589 | 16.37028 | 1.871214 | 0.1402833 | 0.2853189
77.86682 | 18.6621 | 16.79794 | 16.37275 | 1.864159 | 0.1404201 | 0.2847675
77.87682 | 18.6639 | 16.79999 | 16.37522 | 1.863906 | 0.1405566 | 0.2842155
77.88682 | 18.6575 | 16.80204 | 16.37769 | 1.855458 | 0.1406927 | 0.2836628
77.89681 | 18.6368 | 16.80409 | 16.38015 | 1.832714 | 0.1408284 | 0.2831101
77.90681 | 18.6406 | 16.80613 | 16.38261 | 1.834472 | 0.1409638 | 0.2825561
77.91681 | 18.6296 | 16.80817 | 16.38507 | 1.821433 | 0.1410989 | 0.2820015
77.92681 | 18.6261 | 16.8102 | 16.38752 | 1.815897 | 0.1412337 | 0.2814464
77.93681 | 18.6183 | 16.81223 | 16.38998 | 1.806065 | 0.141368 | 0.2808906
77.9468 | 18.6031 | 16.81426 | 16.39242 | 1.788839 | 0.1415018 | 0.2803349
77.9568 | 18.6139 | 16.81629 | 16.39487 | 1.797614 | 0.1416354 | 0.2797778
77.9668 | 18.598 | 16.81831 | 16.39732 | 1.779693 | 0.1417685 | 0.2792204
77.9768 | 18.5996 | 16.82032 | 16.39976 | 1.779276 | 0.1419012 | 0.2786622
77.9868 | 18.5941 | 16.82234 | 16.4022 | 1.771763 | 0.1420335 | 0.2781036
77.99679 | 18.593 | 16.82435 | 16.40463 | 1.768655 | 0.1421652 | 0.277545
78.00679 | 18.5726 | 16.82635 | 16.40707 | 1.746249 | 0.1422966 | 0.2769852
78.01679 | 18.5784 | 16.82835 | 16.4095 | 1.750048 | 0.1424274 | 0.2764249
78.02679 | 18.5787 | 16.83035 | 16.41193 | 1.748351 | 0.1425578 | 0.2758641
78.03679 | 18.5741 | 16.83234 | 16.41435 | 1.741757 | 0.1426877 | 0.2753028
78.04679 | 18.5627 | 16.83433 | 16.41677 | 1.728369 | 0.1428171 | 0.274741
78.05678 | 18.5699 | 16.83631 | 16.41919 | 1.733586 | 0.1429459 | 0.2741792
78.06678 | 18.5689 | 16.83829 | 16.4216 | 1.730606 | 0.1430742 | 0.2736165
78.07678 | 18.5663 | 16.84027 | 16.42401 | 1.72603 | 0.143202 | 0.2730532
78.08678 | 18.5602 | 16.84224 | 16.42642 | 1.717959 | 0.1433292 | 0.2724895
78.09678 | 18.5546 | 16.84421 | 16.42883 | 1.710392 | 0.1434559 | 0.2719254
78.10677 | 18.5516 | 16.84617 | 16.43122 | 1.705432 | 0.1435819 | 0.2713614
78.11677 | 18.5382 | 16.84813 | 16.43362 | 1.690074 | 0.1437074 | 0.2707964
78.12677 | 18.5384 | 16.85008 | 16.43601 | 1.688322 | 0.1438323 | 0.270231
78.13677 | 18.5442 | 16.85203 | 16.4384 | 1.692174 | 0.1439566 | 0.2696652
78.14677 | 18.5321 | 16.85397 | 16.44079 | 1.678131 | 0.1440802 | 0.269099
78.15677 | 18.5232 | 16.85591 | 16.44317 | 1.667293 | 0.1442033 | 0.2685324
78.16676 | 18.5218 | 16.85784 | 16.44555 | 1.663962 | 0.1443255 | 0.2679661
78.17676 | 18.5218 | 16.85977 | 16.44792 | 1.662035 | 0.1444472 | 0.2673988
78.18676 | 18.5067 | 16.86169 | 16.45029 | 1.645012 | 0.1445683 | 0.2668312
78.19676 | 18.5003 | 16.86361 | 16.45265 | 1.636695 | 0.1446887 | 0.2662632
78.20676 | 18.5037 | 16.86552 | 16.45501 | 1.638183 | 0.1448083 | 0.265695
78.21675 | 18.4898 | 16.86742 | 16.45737 | 1.622378 | 0.1449272 | 0.265127
78.22675 | 18.4765 | 16.86932 | 16.45972 | 1.607177 | 0.1450455 | 0.2645581
78.23675 | 18.4721 | 16.87122 | 16.46207 | 1.600881 | 0.145163 | 0.263989
78.24675 | 18.4746 | 16.87311 | 16.46441 | 1.601491 | 0.1452798 | 0.2634197
78.25675 | 18.4607 | 16.87499 | 16.46675 | 1.585707 | 0.1453959 | 0.26285
78.26675 | 18.4476 | 16.87687 | 16.46908 | 1.570728 | 0.1455112 | 0.2622802
78.27674 | 18.4596 | 16.87874 | 16.47141 | 1.580857 | 0.1456256 | 0.2617106
78.28674 | 18.4425 | 16.88061 | 16.47373 | 1.561889 | 0.1457393 | 0.2611404
78.29674 | 18.4487 | 16.88247 | 16.47605 | 1.566228 | 0.1458523 | 0.2605699
78.30674 | 18.4388 | 16.88433 | 16.47836 | 1.554473 | 0.1459644 | 0.2599992
78.31674 | 18.4332 | 16.88618 | 16.48067 | 1.547023 | 0.1460758 | 0.2594283
78.32673 | 18.4288 | 16.88802 | 16.48297 | 1.540782 | 0.1461862 | 0.2588579
78.33673 | 18.424 | 16.88986 | 16.48527 | 1.534145 | 0.1462959 | 0.2582868
78.34673 | 18.4163 | 16.89169 | 16.48757 | 1.524614 | 0.1464047 | 0.2577155
78.35673 | 18.4153 | 16.89351 | 16.48985 | 1.521789 | 0.1465127 | 0.2571441
78.36673 | 18.4151 | 16.89533 | 16.49214 | 1.519771 | 0.1466198 | 0.2565726
78.37673 | 18.3976 | 16.89714 | 16.49441 | 1.500459 | 0.146726 | 0.256001
78.38672 | 18.4085 | 16.89894 | 16.49668 | 1.509556 | 0.1468313 | 0.25543
78.39672 | 18.3993 | 16.90074 | 16.49895 | 1.498557 | 0.1469357 | 0.2548582
78.40672 | 18.3913 | 16.90254 | 16.50121 | 1.488765 | 0.1470393 | 0.2542865
78.41672 | 18.3956 | 16.90432 | 16.50346 | 1.491279 | 0.1471419 | 0.2537147
78.42672 | 18.3907 | 16.9061 | 16.50571 | 1.4846 | 0.1472436 | 0.2531428
78.43671 | 18.3916 | 16.90787 | 16.50795 | 1.48373 | 0.1473443 | 0.2525715
78.44671 | 18.3772 | 16.90963 | 16.51019 | 1.467565 | 0.1474441 | 0.2519997
78.45671 | 18.3764 | 16.91139 | 16.51242 | 1.465007 | 0.147543 | 0.2514279
78.46671 | 18.3693 | 16.91314 | 16.51465 | 1.456156 | 0.1476409 | 0.2508561
78.47671 | 18.3676 | 16.91489 | 16.51687 | 1.452712 | 0.1477378 | 0.2502844
78.48671 | 18.3535 | 16.91662 | 16.51908 | 1.436875 | 0.1478337 | 0.2497127
78.4967 | 18.3494 | 16.91835 | 16.52128 | 1.431047 | 0.1479286 | 0.2491417
78.5067 | 18.3451 | 16.92008 | 16.52348 | 1.425025 | 0.1480225 | 0.2485702
78.5167 | 18.3387 | 16.92179 | 16.52568 | 1.41691 | 0.1481154 | 0.2479987
78.5267 | 18.3357 | 16.9235 | 16.52786 | 1.412202 | 0.1482073 | 0.2474275
78.5367 | 18.3326 | 16.9252 | 16.53004 | 1.407402 | 0.1482982 | 0.2468563
78.54669 | 18.3246 | 16.92689 | 16.53222 | 1.397711 | 0.1483879 | 0.2462858
78.55669 | 18.3076 | 16.92857 | 16.53438 | 1.379026 | 0.1484767 | 0.245715
78.56669 | 18.3095 | 16.93025 | 16.53654 | 1.379249 | 0.1485644 | 0.2451443
78.57669 | 18.3029 | 16.93192 | 16.5387 | 1.370979 | 0.148651 | 0.2445738
78.58669 | 18.3014 | 16.93358 | 16.54084 | 1.367817 | 0.1487366 | 0.2440034
78.59669 | 18.2909 | 16.93524 | 16.54298 | 1.355663 | 0.1488211 | 0.2434333
78.60668 | 18.2925 | 16.93688 | 16.54511 | 1.355619 | 0.1489044 | 0.242864
78.61668 | 18.2814 | 16.93852 | 16.54724 | 1.342881 | 0.1489866 | 0.2422944
78.62668 | 18.282 | 16.94015 | 16.54936 | 1.341851 | 0.1490678 | 0.241725
78.63668 | 18.2828 | 16.94177 | 16.55147 | 1.341029 | 0.1491479 | 0.2411559
78.64668 | 18.2778 | 16.94338 | 16.55357 | 1.334415 | 0.1492268 | 0.240587
78.65667 | 18.2739 | 16.94499 | 16.55567 | 1.328911 | 0.1493045 | 0.240019
78.66667 | 18.259 | 16.94659 | 16.55775 | 1.312414 | 0.1493811 | 0.2394508
78.67667 | 18.269 | 16.94817 | 16.55983 | 1.320826 | 0.1494566 | 0.2388829
78.68667 | 18.2589 | 16.94975 | 16.56191 | 1.309145 | 0.1495309 | 0.2383153
78.69667 | 18.2519 | 16.95133 | 16.56397 | 1.300574 | 0.1496041 | 0.237748
78.70667 | 18.255 | 16.95289 | 16.56603 | 1.302111 | 0.1496761 | 0.2371811
78.71666 | 18.2459 | 16.95444 | 16.56808 | 1.291458 | 0.1497468 | 0.2366151
78.72666 | 18.2386 | 16.95599 | 16.57012 | 1.282612 | 0.1498165 | 0.236049
78.73666 | 18.2273 | 16.95752 | 16.57216 | 1.269775 | 0.1498849 | 0.2354832
78.74666 | 18.2294 | 16.95905 | 16.57418 | 1.270347 | 0.1499521 | 0.2349179
78.75666 | 18.2222 | 16.96057 | 16.5762 | 1.261628 | 0.1500181 | 0.234353
78.76665 | 18.2201 | 16.96208 | 16.57821 | 1.258019 | 0.1500828 | 0.2337891
78.77665 | 18.1973 | 16.96358 | 16.58021 | 1.233718 | 0.1501464 | 0.233225
78.78665 | 18.1982 | 16.96507 | 16.5822 | 1.233126 | 0.1502087 | 0.2326614
78.79665 | 18.1831 | 16.96656 | 16.58419 | 1.216543 | 0.1502699 | 0.2320984
78.80665 | 18.1771 | 16.96803 | 16.58616 | 1.20907 | 0.1503297 | 0.2315357
78.81665 | 18.1637 | 16.96949 | 16.58813 | 1.194206 | 0.1503883 | 0.2309736
78.82664 | 18.1603 | 16.97095 | 16.59009 | 1.189352 | 0.1504456 | 0.2304125
78.83664 | 18.141 | 16.97239 | 16.59204 | 1.168607 | 0.1505017 | 0.2298514
78.84664 | 18.1337 | 16.97383 | 16.59398 | 1.159871 | 0.1505566 | 0.2292909
78.85664 | 18.1232 | 16.97526 | 16.59591 | 1.147945 | 0.1506101 | 0.2287309
78.86664 | 18.0998 | 16.97667 | 16.59784 | 1.123128 | 0.1506624 | 0.2281714
78.87663 | 18.0973 | 16.97808 | 16.59975 | 1.119223 | 0.1507134 | 0.2276131
78.88663 | 18.0816 | 16.97947 | 16.60166 | 1.102125 | 0.1507631 | 0.2270547
78.89663 | 18.0794 | 16.98086 | 16.60355 | 1.098538 | 0.1508115 | 0.226497
78.90663 | 18.0657 | 16.98224 | 16.60544 | 1.083461 | 0.1508586 | 0.2259399
78.91663 | 18.0539 | 16.98361 | 16.60732 | 1.070293 | 0.1509044 | 0.2253834
78.92663 | 18.0417 | 16.98496 | 16.60919 | 1.056736 | 0.1509489 | 0.2248275
78.93662 | 18.0432 | 16.98631 | 16.61104 | 1.05689 | 0.1509921 | 0.2242729
78.94662 | 18.0258 | 16.98765 | 16.61289 | 1.038153 | 0.151034 | 0.2237183
78.95662 | 18.0158 | 16.98897 | 16.61473 | 1.026826 | 0.1510745 | 0.2231644
78.96662 | 18.0163 | 16.99029 | 16.61657 | 1.02601 | 0.1511137 | 0.2226111
78.97662 | 18.002 | 16.9916 | 16.61839 | 1.010404 | 0.1511516 | 0.2220585
78.98661 | 17.9962 | 16.99289 | 16.62019 | 1.00331 | 0.1511882 | 0.2215072
78.99661 | 17.9929 | 16.99418 | 16.622 | 0.9987246 | 0.1512234 | 0.220956
79.00661 | 17.9821 | 16.99545 | 16.62379 | 0.9866502 | 0.1512573 | 0.2204055
79.01661 | 17.9836 | 16.99671 | 16.62557 | 0.9868863 | 0.1512898 | 0.2198558
79.02661 | 17.9728 | 16.99797 | 16.62734 | 0.9748332 | 0.151321 | 0.2193068
79.03661 | 17.9705 | 16.99921 | 16.6291 | 0.9712909 | 0.1513509 | 0.2187585
79.0466 | 17.9624 | 17.00044 | 16.63085 | 0.9619606 | 0.1513793 | 0.2182116
79.0566 | 17.9646 | 17.00166 | 16.63259 | 0.9629401 | 0.1514065 | 0.2176648
79.0666 | 17.9581 | 17.00287 | 16.63432 | 0.9552305 | 0.1514322 | 0.2171188
79.0766 | 17.9413 | 17.00407 | 16.63604 | 0.937232 | 0.1514566 | 0.2165737
79.0866 | 17.9418 | 17.00526 | 16.63775 | 0.9365446 | 0.1514797 | 0.2160293
79.09659 | 17.9306 | 17.00643 | 16.63944 | 0.9241696 | 0.1515013 | 0.2154862
79.10659 | 17.9201 | 17.0076 | 16.64113 | 0.9125047 | 0.1515216 | 0.2149434
79.11659 | 17.9118 | 17.00875 | 16.64281 | 0.903051 | 0.1515406 | 0.2144015
79.12659 | 17.9077 | 17.00989 | 16.64447 | 0.8978088 | 0.1515581 | 0.2138604
79.13659 | 17.9018 | 17.01102 | 16.64613 | 0.890778 | 0.1515743 | 0.2133201
79.14659 | 17.8937 | 17.01214 | 16.64777 | 0.8815588 | 0.1515891 | 0.2127807
79.15658 | 17.8875 | 17.01325 | 16.6494 | 0.8742522 | 0.1516025 | 0.2122426
79.16658 | 17.8797 | 17.01434 | 16.65102 | 0.8653562 | 0.1516145 | 0.2117049
79.17658 | 17.878 | 17.01543 | 16.65263 | 0.8625719 | 0.1516252 | 0.2111681
79.18658 | 17.8672 | 17.0165 | 16.65423 | 0.8506994 | 0.1516344 | 0.2106323
79.19658 | 17.8632 | 17.01756 | 16.65582 | 0.8456388 | 0.1516423 | 0.2100972
79.20657 | 17.855 | 17.01861 | 16.6574 | 0.8363911 | 0.1516488 | 0.2095636
79.21657 | 17.8476 | 17.01965 | 16.65896 | 0.8279544 | 0.1516539 | 0.2090304
79.22657 | 17.8423 | 17.02067 | 16.66051 | 0.8216297 | 0.1516577 | 0.2084981
79.23657 | 17.8331 | 17.02168 | 16.66206 | 0.8114173 | 0.15166 | 0.2079667
79.24657 | 17.8325 | 17.02268 | 16.66359 | 0.809817 | 0.1516609 | 0.2074362
79.25657 | 17.8274 | 17.02367 | 16.6651 | 0.8037289 | 0.1516605 | 0.2069067
79.26656 | 17.8273 | 17.02465 | 16.66661 | 0.8026541 | 0.1516587 | 0.2063787
79.27656 | 17.8167 | 17.02561 | 16.6681 | 0.7910908 | 0.1516555 | 0.2058511
79.28656 | 17.8118 | 17.02656 | 16.66958 | 0.7852399 | 0.1516508 | 0.2053245
79.29656 | 17.8148 | 17.0275 | 16.67105 | 0.7873016 | 0.1516448 | 0.2047988
79.30656 | 17.8085 | 17.02842 | 16.67251 | 0.7800758 | 0.1516375 | 0.2042742
79.31655 | 17.7987 | 17.02934 | 16.67396 | 0.7693637 | 0.1516287 | 0.203751
79.32655 | 17.7868 | 17.03024 | 16.67539 | 0.7565634 | 0.1516185 | 0.2032283
79.33655 | 17.7897 | 17.03112 | 16.67681 | 0.7585758 | 0.151607 | 0.2027066
79.34655 | 17.7781 | 17.032 | 16.67822 | 0.7461011 | 0.1515941 | 0.2021859
79.35655 | 17.7683 | 17.03286 | 16.67961 | 0.7354394 | 0.1515798 | 0.2016662
79.36655 | 17.7653 | 17.03371 | 16.681 | 0.7315907 | 0.1515641 | 0.2011476
79.37654 | 17.7597 | 17.03454 | 16.68237 | 0.7251559 | 0.151547 | 0.2006305
79.38654 | 17.7496 | 17.03537 | 16.68372 | 0.7142333 | 0.1515285 | 0.2001139
79.39654 | 17.7355 | 17.03618 | 16.68507 | 0.699324 | 0.1515087 | 0.1995984
79.40654 | 17.7344 | 17.03697 | 16.6864 | 0.697428 | 0.1514875 | 0.1990839
79.41654 | 17.7199 | 17.03775 | 16.68772 | 0.6821453 | 0.1514649 | 0.1985704
79.42653 | 17.7071 | 17.03852 | 16.68902 | 0.6685767 | 0.151441 | 0.1980585
79.43653 | 17.6891 | 17.03928 | 16.69032 | 0.6498209 | 0.1514157 | 0.1975472
79.44653 | 17.6829 | 17.04002 | 16.6916 | 0.6428786 | 0.151389 | 0.197037
79.45653 | 17.6715 | 17.04075 | 16.69286 | 0.6307499 | 0.1513609 | 0.1965278
79.46653 | 17.6643 | 17.04147 | 16.69411 | 0.6228349 | 0.1513315 | 0.1960197
79.47653 | 17.6625 | 17.04217 | 16.69535 | 0.6203337 | 0.1513007 | 0.1955128
79.48652 | 17.6374 | 17.04285 | 16.69658 | 0.5945469 | 0.1512686 | 0.1950073
79.49652 | 17.6327 | 17.04353 | 16.69779 | 0.5891733 | 0.1512351 | 0.1945025
79.50652 | 17.6263 | 17.04419 | 16.69899 | 0.5821137 | 0.1512003 | 0.1939988
79.51652 | 17.6095 | 17.04483 | 16.70017 | 0.5646681 | 0.1511641 | 0.1934962
79.52652 | 17.5918 | 17.04546 | 16.70134 | 0.5463365 | 0.1511266 | 0.1929948
79.53651 | 17.5833 | 17.04608 | 16.7025 | 0.5372197 | 0.1510877 | 0.192495
79.54651 | 17.5669 | 17.04668 | 16.70364 | 0.5202165 | 0.1510475 | 0.1919957
79.55651 | 17.5571 | 17.04727 | 16.70477 | 0.5098276 | 0.151006 | 0.1914976
79.56651 | 17.549 | 17.04785 | 16.70588 | 0.501153 | 0.1509631 | 0.1910007
79.57651 | 17.5414 | 17.04841 | 16.70698 | 0.4929929 | 0.1509189 | 0.1905048
79.58651 | 17.5337 | 17.04895 | 16.70807 | 0.4847473 | 0.1508734 | 0.1900101
79.5965 | 17.5187 | 17.04948 | 16.70914 | 0.4692167 | 0.1508266 | 0.189517
79.6065 | 17.5161 | 17.05 | 16.7102 | 0.4661002 | 0.1507784 | 0.1890246
79.6165 | 17.5041 | 17.0505 | 16.71124 | 0.4535984 | 0.150729 | 0.1885334
79.6265 | 17.4926 | 17.05099 | 16.71227 | 0.4416113 | 0.1506782 | 0.1880433
79.6365 | 17.4819 | 17.05146 | 16.71328 | 0.4304391 | 0.1506261 | 0.1875543
79.64649 | 17.4707 | 17.05192 | 16.71428 | 0.4187822 | 0.1505728 | 0.1870671
79.65649 | 17.471 | 17.05236 | 16.71526 | 0.4186398 | 0.1505181 | 0.1865804
79.66649 | 17.4657 | 17.05279 | 16.71623 | 0.4129124 | 0.1504622 | 0.186095
79.67649 | 17.4593 | 17.0532 | 16.71718 | 0.4061001 | 0.1504049 | 0.1856108
79.68649 | 17.4516 | 17.0536 | 16.71812 | 0.398003 | 0.1503464 | 0.1851277
79.69649 | 17.4484 | 17.05398 | 16.71905 | 0.3944211 | 0.1502867 | 0.1846458
79.70648 | 17.4413 | 17.05435 | 16.71995 | 0.3869548 | 0.1502257 | 0.1841656
79.71648 | 17.4355 | 17.0547 | 16.72085 | 0.3808036 | 0.1501634 | 0.183686
79.72648 | 17.4293 | 17.05503 | 16.72172 | 0.3742677 | 0.1500998 | 0.1832077
79.73648 | 17.4152 | 17.05535 | 16.72259 | 0.3598473 | 0.150035 | 0.1827305
79.74648 | 17.4071 | 17.05566 | 16.72343 | 0.3514425 | 0.1499689 | 0.1822546
79.75647 | 17.4091 | 17.05595 | 16.72426 | 0.3531537 | 0.1499017 | 0.1817803
79.76647 | 17.4026 | 17.05622 | 16.72508 | 0.3463802 | 0.1498332 | 0.1813068
79.77647 | 17.3973 | 17.05648 | 16.72588 | 0.3408224 | 0.1497634 | 0.1808345
79.78647 | 17.3899 | 17.05672 | 16.72666 | 0.3331805 | 0.1496924 | 0.1803633
79.79647 | 17.3882 | 17.05695 | 16.72743 | 0.3312545 | 0.1496203 | 0.1798934
79.80647 | 17.381 | 17.05716 | 16.72818 | 0.3238444 | 0.1495469 | 0.1794247
79.81646 | 17.3731 | 17.05735 | 16.72892 | 0.3157506 | 0.1494723 | 0.1789577
79.82646 | 17.3641 | 17.05753 | 16.72964 | 0.3065727 | 0.1493965 | 0.1784914
79.83646 | 17.3523 | 17.05769 | 16.73034 | 0.2946109 | 0.1493195 | 0.1780263
79.84646 | 17.3398 | 17.05783 | 16.73103 | 0.2819653 | 0.1492414 | 0.1775625
79.85646 | 17.334 | 17.05796 | 16.7317 | 0.276036 | 0.149162 | 0.1770998
79.86645 | 17.3264 | 17.05808 | 16.73236 | 0.2683232 | 0.1490816 | 0.1766389
79.87645 | 17.3198 | 17.05817 | 16.73299 | 0.2616267 | 0.1489999 | 0.1761787
79.88645 | 17.3154 | 17.05825 | 16.73362 | 0.2571468 | 0.1489171 | 0.1757198
79.89645 | 17.3063 | 17.05832 | 16.73422 | 0.2479833 | 0.1488331 | 0.175262
79.90645 | 17.2963 | 17.05836 | 16.73481 | 0.2379365 | 0.1487479 | 0.1748055
79.91645 | 17.2879 | 17.05839 | 16.73538 | 0.2295064 | 0.1486617 | 0.1743503
79.92644 | 17.2738 | 17.05841 | 16.73594 | 0.2153931 | 0.1485744 | 0.1738967
79.93644 | 17.2602 | 17.0584 | 16.73647 | 0.2017965 | 0.1484859 | 0.1734439
79.94644 | 17.245 | 17.05838 | 16.73699 | 0.1866169 | 0.1483962 | 0.1729924
79.95644 | 17.2354 | 17.05835 | 16.7375 | 0.1770542 | 0.1483055 | 0.172542
79.96644 | 17.2237 | 17.05829 | 16.73798 | 0.1654086 | 0.1482136 | 0.1720929
79.97643 | 17.2207 | 17.05822 | 16.73845 | 0.16248 | 0.1481208 | 0.1716455
79.98643 | 17.2053 | 17.05813 | 16.73891 | 0.1471686 | 0.1480268 | 0.1711989
79.99643 | 17.2035 | 17.05803 | 16.73934 | 0.1454744 | 0.1479317 | 0.1707535
80.00643 | 17.1863 | 17.0579 | 16.73976 | 0.1283975 | 0.1478356 | 0.1703094
80.01643 | 17.176 | 17.05776 | 16.74016 | 0.118238 | 0.1477383 | 0.1698665
80.02643 | 17.1669 | 17.0576 | 16.74054 | 0.1092959 | 0.14764 | 0.1694249
80.03642 | 17.1499 | 17.05743 | 16.7409 | 0.09247108 | 0.1475408 | 0.1689849
80.04642 | 17.1437 | 17.05724 | 16.74125 | 0.08646402 | 0.1474405 | 0.1685457
80.05642 | 17.1187 | 17.05703 | 16.74158 | 0.0616746 | 0.1473391 | 0.1681078
80.06642 | 17.1116 | 17.0568 | 16.74189 | 0.05480287 | 0.1472366 | 0.1676711
80.07642 | 17.1072 | 17.05655 | 16.74218 | 0.05064889 | 0.1471332 | 0.1672357
80.08641 | 17.099 | 17.05629 | 16.74246 | 0.04271248 | 0.1470289 | 0.1668019
80.09641 | 17.09 | 17.05601 | 16.74271 | 0.0339942 | 0.1469234 | 0.166369
80.10641 | 17.0776 | 17.05571 | 16.74295 | 0.02189391 | 0.146817 | 0.1659372
80.11641 | 17.0714 | 17.05539 | 16.74317 | 0.01601162 | 0.1467096 | 0.1655068
80.12641 | 17.0594 | 17.05505 | 16.74337 | 0.004347416 | 0.1466012 | 0.1650775
80.13641 | 17.0356 | 17.0547 | 16.74356 | -0.01909862 | 0.1464918 | 0.1646496
80.1464 | 17.0293 | 17.05433 | 16.74372 | -0.02502681 | 0.1463816 | 0.1642232
80.1564 | 17.0102 | 17.05394 | 16.74387 | -0.04373636 | 0.1462704 | 0.1637977
80.1664 | 17 | 17.05353 | 16.744 | -0.05352755 | 0.1461582 | 0.1633735
80.1764 | 16.9928 | 17.0531 | 16.7441 | -0.0603003 | 0.146045 | 0.1629504
80.1864 | 16.9877 | 17.05265 | 16.74419 | -0.0649546 | 0.1459309 | 0.1625287
80.19639 | 16.9722 | 17.05219 | 16.74427 | -0.07999087 | 0.1458161 | 0.1621086
80.20639 | 16.9582 | 17.05171 | 16.74432 | -0.09350799 | 0.1457002 | 0.1616893
80.21639 | 16.9552 | 17.05121 | 16.74435 | -0.09600645 | 0.1455834 | 0.1612713
80.22639 | 16.9419 | 17.05069 | 16.74437 | -0.1087861 | 0.1454657 | 0.1608545
80.23639 | 16.9232 | 17.05015 | 16.74436 | -0.126947 | 0.1453471 | 0.1604388
80.24639 | 16.9095 | 17.04959 | 16.74434 | -0.140089 | 0.1452277 | 0.1600245
80.25638 | 16.9061 | 17.04901 | 16.74429 | -0.1429126 | 0.1451075 | 0.1596119
80.26638 | 16.888 | 17.04842 | 16.74423 | -0.1604167 | 0.1449863 | 0.1592
80.27638 | 16.8786 | 17.0478 | 16.74415 | -0.1692017 | 0.1448643 | 0.1587894
80.28638 | 16.873 | 17.04717 | 16.74405 | -0.1741675 | 0.1447414 | 0.15838
80.29638 | 16.8641 | 17.04651 | 16.74392 | -0.1824141 | 0.1446177 | 0.1579718
80.30637 | 16.8525 | 17.04584 | 16.74378 | -0.1933421 | 0.1444933 | 0.1575653
80.31637 | 16.8408 | 17.04515 | 16.74362 | -0.2043502 | 0.144368 | 0.1571596
80.32637 | 16.8349 | 17.04444 | 16.74344 | -0.2095388 | 0.1442419 | 0.1567551
80.33637 | 16.821 | 17.04371 | 16.74324 | -0.2227079 | 0.1441149 | 0.1563519
80.34637 | 16.8132 | 17.04296 | 16.74302 | -0.2297575 | 0.1439872 | 0.1559499
80.35637 | 16.8034 | 17.04219 | 16.74278 | -0.2387876 | 0.1438587 | 0.1555491
80.36636 | 16.7868 | 17.0414 | 16.74252 | -0.2545987 | 0.1437295 | 0.1551499
80.37636 | 16.7797 | 17.04059 | 16.74224 | -0.2608893 | 0.1435995 | 0.1547516
80.38636 | 16.7738 | 17.03976 | 16.74194 | -0.2659602 | 0.1434687 | 0.1543545
80.39636 | 16.7598 | 17.03891 | 16.74162 | -0.2791111 | 0.1433371 | 0.1539586
80.40636 | 16.7596 | 17.03804 | 16.74127 | -0.2784422 | 0.1432048 | 0.1535639
80.41635 | 16.7466 | 17.03715 | 16.74091 | -0.2905541 | 0.143072 | 0.1531709
80.42635 | 16.7425 | 17.03625 | 16.74053 | -0.2937451 | 0.1429382 | 0.1527786
80.43635 | 16.7305 | 17.03532 | 16.74012 | -0.304816 | 0.1428038 | 0.1523876
80.44635 | 16.7238 | 17.03437 | 16.7397 | -0.3105667 | 0.1426686 | 0.1519978
80.45635 | 16.7157 | 17.0334 | 16.73926 | -0.3176972 | 0.1425328 | 0.1516092
80.46635 | 16.698 | 17.03241 | 16.73879 | -0.3344073 | 0.1423962 | 0.1512218
80.47634 | 16.6866 | 17.0314 | 16.7383 | -0.3447981 | 0.1422592 | 0.150836
80.48634 | 16.686 | 17.03037 | 16.7378 | -0.3443674 | 0.1421213 | 0.150451
80.49634 | 16.6742 | 17.02932 | 16.73727 | -0.3551162 | 0.1419827 | 0.1500673
80.50634 | 16.6747 | 17.02824 | 16.73672 | -0.3535445 | 0.1418436 | 0.1496847
80.51634 | 16.6631 | 17.02715 | 16.73615 | -0.3640521 | 0.1417037 | 0.1493033
80.52633 | 16.6554 | 17.02604 | 16.73555 | -0.3706401 | 0.1415634 | 0.1489236
80.53633 | 16.6463 | 17.02491 | 16.73494 | -0.3786063 | 0.1414223 | 0.1485446
80.54633 | 16.6293 | 17.02375 | 16.7343 | -0.3944516 | 0.1412806 | 0.1481668
80.55633 | 16.6277 | 17.02258 | 16.73365 | -0.394876 | 0.1411382 | 0.1477902
80.56633 | 16.62 | 17.02138 | 16.73297 | -0.4013795 | 0.1409953 | 0.1474149
80.57633 | 16.5971 | 17.02016 | 16.73227 | -0.4230619 | 0.1408518 | 0.1470407
80.58632 | 16.6 | 17.01892 | 16.73155 | -0.4189245 | 0.1407078 | 0.146668
80.59632 | 16.5797 | 17.01766 | 16.73081 | -0.4379648 | 0.1405632 | 0.1462962
80.60632 | 16.5754 | 17.01638 | 16.73004 | -0.4409838 | 0.1404179 | 0.1459255
80.61632 | 16.5604 | 17.01508 | 16.72925 | -0.4546815 | 0.1402721 | 0.1455561
80.62632 | 16.5519 | 17.01376 | 16.72844 | -0.4618579 | 0.1401258 | 0.1451878
80.63631 | 16.5353 | 17.01241 | 16.72761 | -0.4771143 | 0.139979 | 0.1448211
80.64631 | 16.5214 | 17.01105 | 16.72676 | -0.4896478 | 0.1398316 | 0.1444552
80.65631 | 16.505 | 17.00966 | 16.72589 | -0.5046598 | 0.1396836 | 0.1440904
80.66631 | 16.5 | 17.00825 | 16.72499 | -0.5082503 | 0.1395352 | 0.1437268
80.67631 | 16.4784 | 17.00682 | 16.72407 | -0.528419 | 0.1393862 | 0.1433644
80.68631 | 16.4692 | 17.00537 | 16.72313 | -0.536166 | 0.1392367 | 0.1430032
80.6963 | 16.4561 | 17.00389 | 16.72216 | -0.5477927 | 0.1390869 | 0.1426434
80.7063 | 16.4408 | 17.0024 | 16.72118 | -0.5615961 | 0.1389364 | 0.1422845
80.7163 | 16.4278 | 17.00088 | 16.72017 | -0.5730776 | 0.1387855 | 0.1419267
80.7263 | 16.4141 | 16.99934 | 16.71913 | -0.5852372 | 0.1386341 | 0.1415701
80.7363 | 16.3995 | 16.99777 | 16.71808 | -0.5982746 | 0.1384822 | 0.1412146
80.74629 | 16.3854 | 16.99619 | 16.717 | -0.6107916 | 0.1383301 | 0.1408606
80.75629 | 16.377 | 16.99458 | 16.7159 | -0.6175848 | 0.1381773 | 0.1405075
80.76629 | 16.3681 | 16.99296 | 16.71478 | -0.6248559 | 0.1380241 | 0.1401554
80.77629 | 16.3485 | 16.9913 | 16.71363 | -0.6428046 | 0.1378705 | 0.1398046
80.78629 | 16.3377 | 16.98963 | 16.71246 | -0.651931 | 0.1377165 | 0.1394548
80.79629 | 16.3232 | 16.98793 | 16.71127 | -0.6647349 | 0.137562 | 0.1391062
80.80628 | 16.3121 | 16.98622 | 16.71005 | -0.6741181 | 0.1374073 | 0.1387591
80.81628 | 16.3029 | 16.98448 | 16.70881 | -0.6815771 | 0.1372521 | 0.1384127
80.82628 | 16.2878 | 16.98271 | 16.70755 | -0.6949135 | 0.1370964 | 0.1380675
80.83628 | 16.2778 | 16.98093 | 16.70626 | -0.7031272 | 0.1369404 | 0.1377234
80.84628 | 16.2649 | 16.97912 | 16.70495 | -0.7142182 | 0.136784 | 0.1373805
80.85627 | 16.2571 | 16.97729 | 16.70362 | -0.7201882 | 0.1366274 | 0.137039
80.86627 | 16.2517 | 16.97543 | 16.70227 | -0.7237336 | 0.1364703 | 0.1366983
80.87627 | 16.2463 | 16.97356 | 16.70088 | -0.7272561 | 0.1363128 | 0.1363587
80.88627 | 16.2253 | 16.97166 | 16.69948 | -0.7463556 | 0.136155 | 0.1360202
80.89627 | 16.2215 | 16.96973 | 16.69805 | -0.748232 | 0.1359969 | 0.1356828
80.90627 | 16.2122 | 16.96779 | 16.6966 | -0.7555854 | 0.1358384 | 0.1353465
80.91626 | 16.2007 | 16.96582 | 16.69513 | -0.7651176 | 0.1356798 | 0.1350117
80.92626 | 16.1884 | 16.96382 | 16.69363 | -0.7754247 | 0.1355207 | 0.1346776
80.93626 | 16.1772 | 16.96181 | 16.6921 | -0.7846084 | 0.1353613 | 0.1343447
80.94626 | 16.1744 | 16.95977 | 16.69055 | -0.7853689 | 0.1352016 | 0.1340128
80.95626 | 16.1708 | 16.95771 | 16.68898 | -0.7869059 | 0.1350416 | 0.133682
80.96625 | 16.1677 | 16.95562 | 16.68739 | -0.7879216 | 0.1348815 | 0.1333527
80.97625 | 16.158 | 16.95351 | 16.68577 | -0.7955117 | 0.1347209 | 0.1330241
80.98625 | 16.1454 | 16.95138 | 16.68412 | -0.8059782 | 0.1345601 | 0.1326966
80.99625 | 16.136 | 16.94922 | 16.68245 | -0.813221 | 0.134399 | 0.1323702
81.00625 | 16.1297 | 16.94704 | 16.68076 | -0.8173402 | 0.1342377 | 0.1320448
81.01625 | 16.1215 | 16.94484 | 16.67904 | -0.8233356 | 0.1340761 | 0.1317206
81.02624 | 16.1097 | 16.94261 | 16.6773 | -0.8329095 | 0.1339144 | 0.1313977
81.03624 | 16.1052 | 16.94036 | 16.67553 | -0.8351572 | 0.1337523 | 0.1310756
81.04624 | 16.0996 | 16.93808 | 16.67374 | -0.8384811 | 0.1335901 | 0.1307545
81.05624 | 16.091 | 16.93578 | 16.67192 | -0.8447809 | 0.1334275 | 0.1304345
81.06624 | 16.0817 | 16.93346 | 16.67008 | -0.8517566 | 0.1332648 | 0.1301156
81.07623 | 16.0711 | 16.93111 | 16.66821 | -0.8600107 | 0.1331021 | 0.129798
81.08623 | 16.0563 | 16.92874 | 16.66632 | -0.8724382 | 0.1329389 | 0.1294812
81.09623 | 16.0444 | 16.92634 | 16.6644 | -0.8819414 | 0.1327756 | 0.1291655
81.10623 | 16.0385 | 16.92392 | 16.66246 | -0.8854204 | 0.1326121 | 0.1288508
81.11623 | 16.0329 | 16.92148 | 16.66049 | -0.8885751 | 0.1324484 | 0.1285371
81.12623 | 16.0269 | 16.91901 | 16.6585 | -0.8921053 | 0.1322846 | 0.1282245
81.13622 | 16.0136 | 16.91651 | 16.65648 | -0.9029136 | 0.1321207 | 0.1279132
81.14622 | 15.9996 | 16.91399 | 16.65444 | -0.9143949 | 0.1319566 | 0.1276027
81.15622 | 15.9881 | 16.91145 | 16.65237 | -0.9233516 | 0.1317922 | 0.1272932
81.16622 | 15.9817 | 16.90888 | 16.65027 | -0.9271836 | 0.1316278 | 0.1269847
81.17622 | 15.9686 | 16.90629 | 16.64815 | -0.937691 | 0.1314631 | 0.1266773
81.18621 | 15.9577 | 16.90368 | 16.64601 | -0.9459762 | 0.1312985 | 0.1263712
81.19621 | 15.9489 | 16.90103 | 16.64383 | -0.9521341 | 0.1311337 | 0.1260658
81.20621 | 15.943 | 16.89837 | 16.64164 | -0.955367 | 0.1309687 | 0.1257614
81.21621 | 15.9386 | 16.89568 | 16.63941 | -0.9570751 | 0.1308035 | 0.1254581
81.22621 | 15.9303 | 16.89296 | 16.63716 | -0.9626581 | 0.1306383 | 0.1251557
81.2362 | 15.9213 | 16.89022 | 16.63489 | -0.9689189 | 0.1304731 | 0.1248547
81.2462 | 15.9104 | 16.88745 | 16.63259 | -0.9770519 | 0.1303077 | 0.1245544
81.2562 | 15.9064 | 16.88466 | 16.63026 | -0.9782597 | 0.1301422 | 0.1242551
81.2662 | 15.8945 | 16.88184 | 16.62791 | -0.9873423 | 0.1299766 | 0.1239568
81.2762 | 15.8917 | 16.879 | 16.62553 | -0.9872996 | 0.1298109 | 0.1236595
81.2862 | 15.8807 | 16.87613 | 16.62312 | -0.9954316 | 0.1296452 | 0.1233632
81.29619 | 15.8688 | 16.87324 | 16.62069 | -1.004441 | 0.1294795 | 0.1230681
81.30619 | 15.8597 | 16.87032 | 16.61823 | -1.010622 | 0.1293136 | 0.1227738
81.31619 | 15.8623 | 16.86738 | 16.61575 | -1.005078 | 0.1291477 | 0.1224804
81.32619 | 15.8466 | 16.86441 | 16.61324 | -1.017808 | 0.1289817 | 0.1221881
81.33619 | 15.8383 | 16.86141 | 16.6107 | -1.023113 | 0.1288157 | 0.1218967
81.34618 | 15.83 | 16.8584 | 16.60814 | -1.028395 | 0.1286497 | 0.1216066
81.35618 | 15.8173 | 16.85535 | 16.60555 | -1.038048 | 0.1284836 | 0.1213172
81.36618 | 15.807 | 16.85228 | 16.60293 | -1.045276 | 0.1283175 | 0.1210287
81.37618 | 15.7965 | 16.84918 | 16.60029 | -1.052678 | 0.1281513 | 0.1207412
81.38618 | 15.789 | 16.84605 | 16.59761 | -1.057053 | 0.1279852 | 0.1204547
81.39618 | 15.7628 | 16.8429 | 16.59492 | -1.080103 | 0.127819 | 0.1201691
81.40617 | 15.7559 | 16.83973 | 16.59219 | -1.083831 | 0.127653 | 0.1198848
81.41617 | 15.745 | 16.83653 | 16.58944 | -1.091529 | 0.1274868 | 0.1196011
81.42617 | 15.7247 | 16.8333 | 16.58666 | -1.1086 | 0.1273206 | 0.1193184
81.43617 | 15.7159 | 16.83005 | 16.58386 | -1.114146 | 0.1271544 | 0.1190367
81.44617 | 15.7055 | 16.82677 | 16.58102 | -1.121266 | 0.1269882 | 0.1187559
81.45616 | 15.6897 | 16.82346 | 16.57816 | -1.133763 | 0.1268223 | 0.1184763
81.46616 | 15.6679 | 16.82013 | 16.57528 | -1.15223 | 0.1266561 | 0.1181974
81.47616 | 15.6656 | 16.81677 | 16.57236 | -1.15117 | 0.1264901 | 0.1179195
81.48616 | 15.6443 | 16.81338 | 16.56942 | -1.169085 | 0.126324 | 0.1176424
81.49616 | 15.6305 | 16.80997 | 16.56645 | -1.179473 | 0.126158 | 0.1173663
81.50616 | 15.6214 | 16.80653 | 16.56345 | -1.185134 | 0.125992 | 0.1170911
81.51615 | 15.6036 | 16.80307 | 16.56043 | -1.199473 | 0.1258263 | 0.1168172
81.52615 | 15.5862 | 16.79958 | 16.55738 | -1.213381 | 0.1256604 | 0.1165438
81.53615 | 15.575 | 16.79606 | 16.5543 | -1.221063 | 0.1254946 | 0.1162714
81.54615 | 15.5672 | 16.79252 | 16.55119 | -1.225318 | 0.1253289 | 0.1159999
81.55615 | 15.5554 | 16.78895 | 16.54805 | -1.233546 | 0.1251632 | 0.1157293
81.56614 | 15.546 | 16.78535 | 16.54489 | -1.239351 | 0.1249978 | 0.1154599
81.57614 | 15.5358 | 16.78173 | 16.5417 | -1.245925 | 0.1248323 | 0.1151912
81.58614 | 15.5236 | 16.77807 | 16.53848 | -1.254473 | 0.1246669 | 0.1149233
81.59614 | 15.5129 | 16.77439 | 16.53524 | -1.261494 | 0.1245015 | 0.1146563
81.60614 | 15.4955 | 16.77069 | 16.53196 | -1.275188 | 0.1243363 | 0.1143903
81.61614 | 15.4831 | 16.76695 | 16.52866 | -1.283854 | 0.1241711 | 0.1141251
81.62613 | 15.476 | 16.7632 | 16.52533 | -1.287198 | 0.1240062 | 0.1138611
81.63613 | 15.4693 | 16.75941 | 16.52197 | -1.29011 | 0.1238413 | 0.1135977
81.64613 | 15.4644 | 16.7556 | 16.51858 | -1.291196 | 0.1236764 | 0.1133352
81.65613 | 15.4537 | 16.75175 | 16.51517 | -1.298054 | 0.1235117 | 0.1130736
81.66613 | 15.4421 | 16.74788 | 16.51172 | -1.305785 | 0.1233471 | 0.1128128
81.67612 | 15.4338 | 16.74399 | 16.50826 | -1.310192 | 0.1231828 | 0.1125532
81.68612 | 15.4294 | 16.74007 | 16.50476 | -1.310668 | 0.1230184 | 0.1122942
81.69612 | 15.4131 | 16.73612 | 16.50123 | -1.323017 | 0.1228542 | 0.1120361
81.70612 | 15.4075 | 16.73214 | 16.49767 | -1.324638 | 0.1226901 | 0.1117789
81.71612 | 15.4065 | 16.72813 | 16.49408 | -1.321632 | 0.1225261 | 0.1115225
81.72612 | 15.405 | 16.7241 | 16.49047 | -1.319098 | 0.1223623 | 0.1112669
81.73611 | 15.3999 | 16.72004 | 16.48683 | -1.320141 | 0.1221988 | 0.1110125
81.74611 | 15.3861 | 16.71595 | 16.48316 | -1.329852 | 0.1220353 | 0.1107587
81.75611 | 15.3878 | 16.71184 | 16.47946 | -1.324035 | 0.121872 | 0.1105058
81.76611 | 15.385 | 16.70769 | 16.47573 | -1.322691 | 0.1217088 | 0.1102536
81.77611 | 15.3789 | 16.70352 | 16.47197 | -1.324618 | 0.1215457 | 0.1100024
81.7861 | 15.3825 | 16.69932 | 16.46819 | -1.316823 | 0.121383 | 0.1097522
81.7961 | 15.3693 | 16.69509 | 16.46437 | -1.325795 | 0.1212203 | 0.1095026
81.8061 | 15.3768 | 16.69084 | 16.46053 | -1.314039 | 0.1210578 | 0.1092539
81.8161 | 15.365 | 16.68655 | 16.45665 | -1.321555 | 0.1208955 | 0.109006
81.8261 | 15.3678 | 16.68224 | 16.45275 | -1.314443 | 0.1207333 | 0.1087589
81.8361 | 15.3584 | 16.6779 | 16.44882 | -1.319503 | 0.1205713 | 0.1085127
81.84609 | 15.3585 | 16.67354 | 16.44486 | -1.31504 | 0.1204097 | 0.1082675
81.85609 | 15.3548 | 16.66914 | 16.44087 | -1.314344 | 0.1202481 | 0.108023
81.86609 | 15.3533 | 16.66472 | 16.43685 | -1.311419 | 0.1200867 | 0.1077791
81.87609 | 15.3579 | 16.66027 | 16.43281 | -1.302367 | 0.1199255 | 0.1075362
81.88609 | 15.35 | 16.65579 | 16.42873 | -1.305786 | 0.1197644 | 0.1072941
81.89608 | 15.3366 | 16.65128 | 16.42462 | -1.314682 | 0.1196038 | 0.107053
81.90608 | 15.3277 | 16.64674 | 16.42049 | -1.319044 | 0.1194432 | 0.1068125
81.91608 | 15.3261 | 16.64218 | 16.41632 | -1.316079 | 0.1192828 | 0.1065728
81.92608 | 15.3102 | 16.63758 | 16.41213 | -1.327385 | 0.1191227 | 0.1063338
81.93608 | 15.3117 | 16.63296 | 16.4079 | -1.321262 | 0.1189627 | 0.1060958
81.94608 | 15.3091 | 16.62831 | 16.40365 | -1.319211 | 0.118803 | 0.1058584
81.95607 | 15.2942 | 16.62364 | 16.39937 | -1.329436 | 0.1186437 | 0.1056221
81.96607 | 15.2909 | 16.61893 | 16.39506 | -1.328028 | 0.1184844 | 0.1053864
81.97607 | 15.2863 | 16.61419 | 16.39071 | -1.327891 | 0.1183254 | 0.1051514
81.98607 | 15.2736 | 16.60943 | 16.38634 | -1.335826 | 0.1181665 | 0.1049173
81.99607 | 15.2591 | 16.60463 | 16.38194 | -1.345532 | 0.118008 | 0.104684
82.00606 | 15.2504 | 16.59981 | 16.37751 | -1.349414 | 0.1178498 | 0.1044516
82.01606 | 15.2459 | 16.59496 | 16.37305 | -1.349062 | 0.1176917 | 0.1042198
82.02606 | 15.2355 | 16.59008 | 16.36856 | -1.354582 | 0.1175339 | 0.1039888
82.03606 | 15.2237 | 16.58517 | 16.36404 | -1.361473 | 0.1173763 | 0.1037585
82.04606 | 15.2173 | 16.58023 | 16.35949 | -1.362935 | 0.1172189 | 0.103529
82.05606 | 15.2072 | 16.57527 | 16.35491 | -1.368068 | 0.1170618 | 0.1033003
82.06605 | 15.1995 | 16.57028 | 16.3503 | -1.370777 | 0.1169052 | 0.1030725
82.07605 | 15.1909 | 16.56525 | 16.34566 | -1.374352 | 0.1167486 | 0.1028453
82.08605 | 15.1784 | 16.5602 | 16.34099 | -1.381798 | 0.1165923 | 0.1026189
82.09605 | 15.165 | 16.55512 | 16.33629 | -1.390116 | 0.1164362 | 0.1023932
82.10605 | 15.146 | 16.55 | 16.33155 | -1.404004 | 0.1162805 | 0.1021682
82.11604 | 15.1476 | 16.54487 | 16.3268 | -1.397268 | 0.1161251 | 0.1019443
82.12604 | 15.1273 | 16.5397 | 16.32201 | -1.412398 | 0.1159699 | 0.1017209
82.13604 | 15.1255 | 16.5345 | 16.31719 | -1.408998 | 0.1158149 | 0.1014982
82.14604 | 15.1107 | 16.52927 | 16.31233 | -1.41857 | 0.1156602 | 0.1012762
82.15604 | 15.1046 | 16.52401 | 16.30745 | -1.419412 | 0.1155058 | 0.101055
82.16604 | 15.0974 | 16.51872 | 16.30254 | -1.421325 | 0.1153517 | 0.1008345
82.17603 | 15.0817 | 16.51341 | 16.2976 | -1.431714 | 0.115198 | 0.100615
82.18603 | 15.0674 | 16.50807 | 16.29263 | -1.440668 | 0.1150444 | 0.100396
82.19603 | 15.0506 | 16.50269 | 16.28762 | -1.452093 | 0.1148912 | 0.1001777
82.20603 | 15.0489 | 16.49729 | 16.28259 | -1.448388 | 0.1147382 | 0.09996011
82.21603 | 15.0359 | 16.49185 | 16.27753 | -1.455954 | 0.1145855 | 0.09974327
82.22602 | 15.0283 | 16.4864 | 16.27244 | -1.458097 | 0.1144333 | 0.09952736
82.23602 | 15.0149 | 16.4809 | 16.26731 | -1.466004 | 0.1142812 | 0.09931196
82.24602 | 15.0123 | 16.47538 | 16.26215 | -1.463081 | 0.1141294 | 0.09909727
82.25602 | 15.0086 | 16.46983 | 16.25697 | -1.46123 | 0.1139779 | 0.09888329
82.26602 | 14.9958 | 16.46425 | 16.25175 | -1.468448 | 0.1138267 | 0.09867003
82.27602 | 14.9877 | 16.45864 | 16.2465 | -1.470937 | 0.1136759 | 0.09845747
82.28601 | 14.9766 | 16.453 | 16.24123 | -1.476402 | 0.1135254 | 0.09824581
82.29601 | 14.9619 | 16.44733 | 16.23592 | -1.485432 | 0.1133752 | 0.09803466
82.30601 | 14.9607 | 16.44163 | 16.23058 | -1.480932 | 0.1132252 | 0.09782421
82.31601 | 14.9523 | 16.4359 | 16.22521 | -1.483602 | 0.1130756 | 0.09761445
82.32601 | 14.95 | 16.43014 | 16.21981 | -1.480143 | 0.1129263 | 0.09740538
82.336 | 14.9424 | 16.42436 | 16.21438 | -1.48196 | 0.1127774 | 0.09719721
82.346 | 14.9411 | 16.41854 | 16.20892 | -1.477441 | 0.1126287 | 0.09698961
82.356 | 14.9367 | 16.41269 | 16.20343 | -1.475992 | 0.1124803 | 0.09678253
82.366 | 14.932 | 16.40681 | 16.19791 | -1.474814 | 0.1123323 | 0.09657629
82.376 | 14.9212 | 16.40091 | 16.19235 | -1.479705 | 0.1121846 | 0.09637059
82.386 | 14.9057 | 16.39497 | 16.18676 | -1.489267 | 0.1120372 | 0.0961657
82.39599 | 14.9079 | 16.389 | 16.18115 | -1.481105 | 0.1118902 | 0.09596155
82.40599 | 14.9011 | 16.38301 | 16.17551 | -1.481907 | 0.1117435 | 0.09575801
82.41599 | 14.8927 | 16.37698 | 16.16983 | -1.484279 | 0.1115971 | 0.09555501
82.42599 | 14.896 | 16.37092 | 16.16412 | -1.474921 | 0.111451 | 0.09535274
82.43599 | 14.8857 | 16.36483 | 16.15838 | -1.479133 | 0.1113052 | 0.09515114
82.44598 | 14.8794 | 16.35872 | 16.15261 | -1.479321 | 0.1111599 | 0.09495047
82.45598 | 14.8768 | 16.35257 | 16.14681 | -1.475773 | 0.1110148 | 0.0947502
82.46598 | 14.8682 | 16.3464 | 16.14097 | -1.478196 | 0.1108701 | 0.09455057
82.47598 | 14.8608 | 16.34019 | 16.13511 | -1.479388 | 0.1107256 | 0.09435162
82.48598 | 14.841 | 16.33395 | 16.12921 | -1.49295 | 0.1105816 | 0.09415331
82.49598 | 14.8431 | 16.32768 | 16.12329 | -1.484581 | 0.1104378 | 0.09395565
82.50597 | 14.837 | 16.32139 | 16.11734 | -1.484389 | 0.1102946 | 0.09375884
82.51597 | 14.8295 | 16.31506 | 16.11135 | -1.485561 | 0.1101515 | 0.09356248
82.52597 | 14.8269 | 16.3087 | 16.10533 | -1.481803 | 0.1100088 | 0.09336676
82.53597 | 14.8185 | 16.30231 | 16.09928 | -1.483814 | 0.1098664 | 0.09317169
82.54597 | 14.8186 | 16.2959 | 16.09319 | -1.477295 | 0.1097244 | 0.09297725
82.55596 | 14.8089 | 16.28945 | 16.08709 | -1.480552 | 0.1095828 | 0.09278364
82.56596 | 14.7988 | 16.28297 | 16.08094 | -1.484173 | 0.1094415 | 0.09259048
82.57596 | 14.7895 | 16.27646 | 16.07477 | -1.486964 | 0.1093005 | 0.09239794
82.58596 | 14.7775 | 16.26992 | 16.06856 | -1.492424 | 0.1091598 | 0.09220604
82.59596 | 14.7739 | 16.26335 | 16.06232 | -1.489454 | 0.1090195 | 0.09201476
82.60596 | 14.7666 | 16.25675 | 16.05605 | -1.490154 | 0.1088796 | 0.09182411
82.61595 | 14.7582 | 16.25013 | 16.04976 | -1.49193 | 0.1087401 | 0.09163427
82.62595 | 14.7543 | 16.24347 | 16.04342 | -1.489169 | 0.1086009 | 0.09144486
82.63595 | 14.747 | 16.23678 | 16.03706 | -1.489778 | 0.108462 | 0.09125607
82.64595 | 14.7376 | 16.23006 | 16.03067 | -1.492457 | 0.1083234 | 0.0910679
82.65595 | 14.7324 | 16.22331 | 16.02424 | -1.490905 | 0.1081852 | 0.09088034
82.66594 | 14.7209 | 16.21653 | 16.01779 | -1.49563 | 0.1080475 | 0.09069357
82.67594 | 14.7055 | 16.20972 | 16.0113 | -1.504218 | 0.1079101 | 0.09050723
82.68594 | 14.6987 | 16.20288 | 16.00478 | -1.504175 | 0.1077729 | 0.09032149
82.69594 | 14.6927 | 16.196 | 15.99823 | -1.503302 | 0.1076361 | 0.09013636
82.70594 | 14.6801 | 16.1891 | 15.99165 | -1.508999 | 0.1074997 | 0.08995184
82.71594 | 14.679 | 16.18216 | 15.98503 | -1.503165 | 0.1073637 | 0.08976791
82.72593 | 14.6669 | 16.17521 | 15.97839 | -1.508308 | 0.1072281 | 0.08958476
82.73593 | 14.6556 | 16.16821 | 15.97172 | -1.512613 | 0.1070927 | 0.08940202
82.74593 | 14.6466 | 16.16119 | 15.96501 | -1.514588 | 0.1069577 | 0.08921988
82.75593 | 14.6345 | 16.15413 | 15.95827 | -1.519633 | 0.1068231 | 0.08903833
82.76593 | 14.6256 | 16.14705 | 15.9515 | -1.521447 | 0.1066888 | 0.08885736
82.77592 | 14.6152 | 16.13994 | 15.94471 | -1.524738 | 0.106555 | 0.08867716
82.78592 | 14.599 | 16.13279 | 15.93787 | -1.533792 | 0.1064214 | 0.08849737
82.79592 | 14.5931 | 16.12561 | 15.93101 | -1.532515 | 0.1062882 | 0.08831815
82.80592 | 14.5842 | 16.11841 | 15.92411 | -1.534208 | 0.1061553 | 0.08813952
82.81592 | 14.574 | 16.11117 | 15.91719 | -1.53717 | 0.1060228 | 0.08796147
82.82592 | 14.5658 | 16.1039 | 15.91023 | -1.538102 | 0.1058907 | 0.08778399
82.83591 | 14.5626 | 16.09661 | 15.90324 | -1.53401 | 0.105759 | 0.08760726
82.84591 | 14.5496 | 16.08928 | 15.89622 | -1.539681 | 0.1056276 | 0.08743092
82.85591 | 14.531 | 16.08192 | 15.88917 | -1.550922 | 0.1054965 | 0.08725516
82.86591 | 14.5216 | 16.07453 | 15.88209 | -1.552932 | 0.1053658 | 0.08707996
82.87591 | 14.5056 | 16.06711 | 15.87497 | -1.561512 | 0.1052354 | 0.08690533
82.8859 | 14.5003 | 16.05967 | 15.86783 | -1.559368 | 0.1051055 | 0.08673143
82.8959 | 14.4946 | 16.05219 | 15.86065 | -1.557587 | 0.1049759 | 0.08655792
82.9059 | 14.4922 | 16.04468 | 15.85344 | -1.552476 | 0.1048466 | 0.08638497
82.9159 | 14.4821 | 16.03713 | 15.8462 | -1.555034 | 0.1047176 | 0.08621258
82.9259 | 14.4668 | 16.02956 | 15.83893 | -1.562761 | 0.104589 | 0.08604073
82.9359 | 14.4562 | 16.02196 | 15.83163 | -1.565759 | 0.1044608 | 0.08586944
82.94589 | 14.4452 | 16.01433 | 15.8243 | -1.569133 | 0.1043331 | 0.08569887
82.95589 | 14.4306 | 16.00667 | 15.81694 | -1.576069 | 0.1042055 | 0.08552868
82.96589 | 14.4242 | 15.99898 | 15.80954 | -1.574776 | 0.1040783 | 0.08535904
82.97589 | 14.4175 | 15.99125 | 15.80211 | -1.573751 | 0.1039515 | 0.08518994
82.98589 | 14.4095 | 15.9835 | 15.79465 | -1.573996 | 0.1038251 | 0.08502138
82.99588 | 14.4027 | 15.97572 | 15.78717 | -1.573019 | 0.1036991 | 0.08485352
83.00588 | 14.393 | 15.9679 | 15.77964 | -1.574904 | 0.1035733 | 0.08468604
83.01588 | 14.3879 | 15.96006 | 15.77209 | -1.572158 | 0.1034479 | 0.0845191
83.02588 | 14.3834 | 15.95218 | 15.76451 | -1.568782 | 0.1033228 | 0.08435269
83.03588 | 14.3715 | 15.94428 | 15.75689 | -1.572775 | 0.1031981 | 0.08418681
83.04588 | 14.3598 | 15.93634 | 15.74924 | -1.576539 | 0.1030737 | 0.08402146
83.05587 | 14.3538 | 15.92838 | 15.74157 | -1.574579 | 0.1029498 | 0.0838568
83.06587 | 14.3411 | 15.92038 | 15.73386 | -1.579282 | 0.1028261 | 0.0836925
83.07587 | 14.3428 | 15.91235 | 15.72612 | -1.569554 | 0.1027028 | 0.08352874
83.08587 | 14.3335 | 15.9043 | 15.71835 | -1.570796 | 0.1025798 | 0.08336549
83.09587 | 14.3295 | 15.89621 | 15.71055 | -1.566708 | 0.1024571 | 0.08320276
83.10586 | 14.3273 | 15.8881 | 15.70272 | -1.560798 | 0.1023349 | 0.08304071
83.11586 | 14.3212 | 15.87995 | 15.69486 | -1.558749 | 0.102213 | 0.08287901
83.12586 | 14.3148 | 15.87177 | 15.68696 | -1.55697 | 0.1020913 | 0.08271783
83.13586 | 14.3054 | 15.86356 | 15.67903 | -1.558161 | 0.10197 | 0.08255716
83.14586 | 14.2938 | 15.85532 | 15.67108 | -1.561522 | 0.1018491 | 0.08239701
83.15586 | 14.2935 | 15.84705 | 15.66309 | -1.553552 | 0.1017285 | 0.08223736
83.16585 | 14.2834 | 15.83876 | 15.65507 | -1.555361 | 0.1016083 | 0.08207838
83.17585 | 14.2841 | 15.83043 | 15.64702 | -1.546332 | 0.1014884 | 0.08191974
83.18585 | 14.2813 | 15.82207 | 15.63894 | -1.540772 | 0.1013688 | 0.08176161
83.19585 | 14.2729 | 15.81368 | 15.63083 | -1.540782 | 0.1012495 | 0.08160398
83.20585 | 14.2757 | 15.80526 | 15.62268 | -1.529562 | 0.1011306 | 0.08144684
83.21584 | 14.2706 | 15.79682 | 15.61452 | -1.52622 | 0.101012 | 0.08129036
83.22584 | 14.2707 | 15.78834 | 15.60631 | -1.51764 | 0.1008938 | 0.08113422
83.23584 | 14.2615 | 15.77983 | 15.59808 | -1.51833 | 0.1007758 | 0.08097857
83.24584 | 14.2637 | 15.77129 | 15.58981 | -1.50759 | 0.1006582 | 0.08082342
83.25584 | 14.2605 | 15.76272 | 15.58151 | -1.50222 | 0.1005409 | 0.08066876
83.26584 | 14.2503 | 15.75412 | 15.57318 | -1.50382 | 0.1004239 | 0.08051458
83.27583 | 14.25 | 15.7455 | 15.56483 | -1.495499 | 0.1003073 | 0.08036105
83.28583 | 14.2577 | 15.73684 | 15.55644 | -1.479139 | 0.100191 | 0.08020785
83.29583 | 14.254 | 15.72815 | 15.54802 | -1.47415 | 0.100075 | 0.08005512
83.30583 | 14.2584 | 15.71943 | 15.53957 | -1.46103 | 0.09995927 | 0.07990288
83.31583 | 14.2536 | 15.71068 | 15.53109 | -1.457081 | 0.09984388 | 0.07975112
83.32582 | 14.2389 | 15.70191 | 15.52258 | -1.463011 | 0.09972891 | 0.07959999
83.33582 | 14.2411 | 15.6931 | 15.51404 | -1.452002 | 0.09961414 | 0.07944918
83.34582 | 14.2421 | 15.68426 | 15.50547 | -1.442164 | 0.09949967 | 0.07929885
83.35582 | 14.2322 | 15.6754 | 15.49686 | -1.443196 | 0.09938552 | 0.07914899
83.36582 | 14.2278 | 15.6665 | 15.48823 | -1.438698 | 0.09927168 | 0.0789996
83.37582 | 14.2232 | 15.65757 | 15.47956 | -1.434371 | 0.09915815 | 0.07885068
83.38581 | 14.2189 | 15.64862 | 15.47088 | -1.429723 | 0.09904504 | 0.07870238
83.39581 | 14.2139 | 15.63964 | 15.46215 | -1.425736 | 0.09893212 | 0.07855438
83.40581 | 14.1999 | 15.63062 | 15.45339 | -1.43072 | 0.09881948 | 0.07840687
83.41581 | 14.1902 | 15.62157 | 15.44461 | -1.431375 | 0.09870716 | 0.07825981
83.42581 | 14.1847 | 15.6125 | 15.43579 | -1.4278 | 0.09859512 | 0.07811321
83.4358 | 14.1806 | 15.6034 | 15.42695 | -1.422805 | 0.0984835 | 0.0779672
83.4458 | 14.1632 | 15.59427 | 15.41808 | -1.431071 | 0.09837206 | 0.07782151
83.4558 | 14.1567 | 15.58511 | 15.40917 | -1.428408 | 0.09826091 | 0.07767628
83.4658 | 14.1554 | 15.57592 | 15.40023 | -1.420515 | 0.09815004 | 0.07753151
83.4758 | 14.1444 | 15.56669 | 15.39127 | -1.422294 | 0.09803947 | 0.07738719
83.4858 | 14.1322 | 15.55744 | 15.38227 | -1.425243 | 0.09792918 | 0.07724332
83.49579 | 14.1262 | 15.54817 | 15.37325 | -1.421972 | 0.0978193 | 0.07710003
83.50579 | 14.1128 | 15.53886 | 15.3642 | -1.426063 | 0.09770957 | 0.07695706
83.51579 | 14.1094 | 15.52952 | 15.35511 | -1.420125 | 0.09760013 | 0.07681452
83.52579 | 14.1071 | 15.52016 | 15.34599 | -1.413058 | 0.09749096 | 0.07667243
83.53579 | 14.095 | 15.51076 | 15.33685 | -1.415761 | 0.09738207 | 0.07653078
83.54578 | 14.089 | 15.50135 | 15.32768 | -1.412345 | 0.09727356 | 0.07638972
83.55578 | 14.0825 | 15.49189 | 15.31848 | -1.409391 | 0.09716521 | 0.07624896
83.56578 | 14.0733 | 15.48241 | 15.30924 | -1.409108 | 0.09705714 | 0.07610863
83.57578 | 14.0608 | 15.4729 | 15.29998 | -1.412096 | 0.09694933 | 0.07596874
83.58578 | 14.0536 | 15.46336 | 15.29068 | -1.409756 | 0.09684179 | 0.07582928
83.59578 | 14.0471 | 15.45379 | 15.28136 | -1.406686 | 0.0967345 | 0.07569026
83.60577 | 14.0472 | 15.4442 | 15.27202 | -1.396998 | 0.0966276 | 0.07555181
83.61577 | 14.0327 | 15.43457 | 15.26264 | -1.401871 | 0.09652084 | 0.07541364
83.62577 | 14.0279 | 15.42492 | 15.25323 | -1.397016 | 0.09641434 | 0.07527591
83.63577 | 14.0112 | 15.41523 | 15.24379 | -1.404032 | 0.09630809 | 0.0751386
83.64577 | 14.0092 | 15.40552 | 15.23432 | -1.39632 | 0.09620209 | 0.07500171
83.65576 | 13.9967 | 15.39579 | 15.22483 | -1.399089 | 0.09609645 | 0.07486538
83.66576 | 13.9865 | 15.38602 | 15.2153 | -1.39952 | 0.09599095 | 0.07472934
83.67576 | 13.9842 | 15.37622 | 15.20574 | -1.392022 | 0.0958857 | 0.07459373
83.68576 | 13.9682 | 15.3664 | 15.19616 | -1.398197 | 0.0957807 | 0.07445854
83.69576 | 13.9691 | 15.35654 | 15.18654 | -1.387443 | 0.09567593 | 0.07432376
83.70576 | 13.9557 | 15.34666 | 15.1769 | -1.390961 | 0.0955714 | 0.07418939
83.71575 | 13.945 | 15.33676 | 15.16724 | -1.39176 | 0.09546723 | 0.07405558
83.72575 | 13.9423 | 15.32682 | 15.15754 | -1.384522 | 0.09536317 | 0.07392205
83.73575 | 13.9235 | 15.31686 | 15.14781 | -1.393356 | 0.09525935 | 0.07378892
83.74575 | 13.9114 | 15.30686 | 15.13805 | -1.395462 | 0.09515575 | 0.07365621
83.75575 | 13.9135 | 15.29684 | 15.12826 | -1.38334 | 0.09505239 | 0.07352391
83.76574 | 13.9028 | 15.2868 | 15.11846 | -1.384001 | 0.09494935 | 0.07339212
83.77574 | 13.8926 | 15.27672 | 15.10862 | -1.384123 | 0.09484643 | 0.07326064
83.78574 | 13.8942 | 15.26662 | 15.09874 | -1.372418 | 0.09474374 | 0.07312955
83.79574 | 13.8775 | 15.25649 | 15.08885 | -1.378986 | 0.09464124 | 0.07299886
83.80574 | 13.8674 | 15.24633 | 15.07892 | -1.378925 | 0.094539 | 0.07286858
83.81574 | 13.858 | 15.23614 | 15.06896 | -1.378138 | 0.09443693 | 0.0727387
83.82573 | 13.854 | 15.22593 | 15.05899 | -1.371933 | 0.09433522 | 0.07260935
83.83573 | 13.8413 | 15.21569 | 15.04898 | -1.374391 | 0.09423359 | 0.07248026
83.84573 | 13.8409 | 15.20542 | 15.03894 | -1.364521 | 0.09413218 | 0.07235157
83.85573 | 13.8365 | 15.19512 | 15.02887 | -1.358624 | 0.09403096 | 0.07222328
83.86573 | 13.8224 | 15.1848 | 15.01877 | -1.3624 | 0.09392994 | 0.07209538
83.87572 | 13.8098 | 15.17446 | 15.00866 | -1.364659 | 0.09382922 | 0.07196798
83.88572 | 13.7967 | 15.16408 | 14.99851 | -1.367382 | 0.0937286 | 0.07184086
83.89572 | 13.7956 | 15.15368 | 14.98833 | -1.358077 | 0.09362818 | 0.07171414
83.90572 | 13.7817 | 15.14324 | 14.97813 | -1.361545 | 0.09352795 | 0.07158779
83.91572 | 13.7753 | 15.13279 | 14.9679 | -1.357486 | 0.09342791 | 0.07146183
83.92572 | 13.768 | 15.1223 | 14.95764 | -1.354301 | 0.09332805 | 0.07133627
83.93571 | 13.7576 | 15.1118 | 14.94736 | -1.3542 | 0.0932285 | 0.07121121
83.94571 | 13.7587 | 15.10126 | 14.93705 | -1.342562 | 0.09312901 | 0.0710864
83.95571 | 13.7411 | 15.0907 | 14.92671 | -1.349597 | 0.09302971 | 0.07096197
83.96571 | 13.7386 | 15.08011 | 14.91634 | -1.341506 | 0.09293058 | 0.07083794
83.97571 | 13.7333 | 15.06949 | 14.90594 | -1.336189 | 0.09283163 | 0.07071426
83.9857 | 13.7291 | 15.05886 | 14.89553 | -1.329756 | 0.09273295 | 0.07059109
83.9957 | 13.724 | 15.04819 | 14.88508 | -1.324186 | 0.09263435 | 0.07046818
84.0057 | 13.7193 | 15.03749 | 14.87461 | -1.31819 | 0.0925359 | 0.07034564
84.0157 | 13.7092 | 15.02677 | 14.86411 | -1.317569 | 0.09243764 | 0.07022347
84.0257 | 13.7067 | 15.01602 | 14.85358 | -1.309321 | 0.09233953 | 0.07010168
84.0357 | 13.7093 | 15.00525 | 14.84303 | -1.295948 | 0.09224159 | 0.06998026
84.04569 | 13.6962 | 14.99446 | 14.83246 | -1.298259 | 0.09214391 | 0.06985935
84.05569 | 13.7007 | 14.98363 | 14.82185 | -1.282935 | 0.09204628699 | 0.06973867
84.06569 | 13.6952 | 14.97278 | 14.81122 | -1.277585 | 0.09194882 | 0.06961835
84.07569 | 13.6833 | 14.96191 | 14.80056 | -1.278609 | 0.0918515 | 0.06949839
84.08569 | 13.6833 | 14.95101 | 14.78987 | -1.267708 | 0.09175433 | 0.0693788
84.09568 | 13.6759 | 14.94009 | 14.77918 | -1.264193 | 0.0916574 | 0.06925967
84.10568 | 13.6702 | 14.92914 | 14.76844 | -1.258941 | 0.09156052 | 0.06914081
84.11568 | 13.665 | 14.91817 | 14.75768 | -1.253165 | 0.09146379 | 0.06902233
84.12568 | 13.6643 | 14.90716 | 14.74689 | -1.242864 | 0.0913672 | 0.06890416
84.13568 | 13.6569 | 14.89614 | 14.73608 | -1.239237 | 0.09127075 | 0.0687864
84.14568 | 13.6546 | 14.88509 | 14.72524 | -1.230486 | 0.09117443 | 0.06866895
84.15567 | 13.6458 | 14.87402 | 14.71439 | -1.228222 | 0.09107835 | 0.06855207
84.16567 | 13.64 | 14.86292 | 14.7035 | -1.222921 | 0.0909823 | 0.06843533
84.17567 | 13.6417 | 14.8518 | 14.69259 | -1.210097 | 0.09088638 | 0.06831895
84.18567 | 13.6315 | 14.84065 | 14.68165 | -1.209148 | 0.09079059 | 0.06820297
84.19567 | 13.6277 | 14.82947 | 14.67069 | -1.201774 | 0.09069492 | 0.06808731
84.20566 | 13.6263 | 14.81829 | 14.65972 | -1.191988 | 0.09059947 | 0.06797206
84.21566 | 13.6248 | 14.80707 | 14.6487 | -1.182266 | 0.09050405 | 0.0678571
84.22566 | 13.612 | 14.79582 | 14.63767 | -1.183821 | 0.09040875 | 0.06774248
84.23566 | 13.6131 | 14.78455 | 14.62661 | -1.171451 | 0.09031357 | 0.06762821
84.24566 | 13.6143 | 14.77326 | 14.61553 | -1.158958 | 0.0902185 | 0.06751429
84.25566 | 13.6124 | 14.76194 | 14.60442 | -1.149541 | 0.09012354 | 0.06740071
84.26565 | 13.6057 | 14.75061 | 14.5933 | -1.144912 | 0.09002879 | 0.06728763
84.27565 | 13.6058 | 14.73925 | 14.58214 | -1.133448 | 0.08993405 | 0.06717474
84.28565 | 13.5988 | 14.72786 | 14.57096 | -1.129061 | 0.08983943 | 0.06706218
84.29565 | 13.5979 | 14.71645 | 14.55976 | -1.118551 | 0.0897449 | 0.06694996
84.30565 | 13.5924 | 14.70502 | 14.54853 | -1.112617 | 0.08965047 | 0.06683808
84.31564 | 13.5862 | 14.69357 | 14.53729 | -1.107372 | 0.08955624 | 0.06672661
84.32564 | 13.5876 | 14.68209 | 14.52602 | -1.094493 | 0.08946202 | 0.0666154
84.33564 | 13.5846 | 14.67059 | 14.51472 | -1.085991 | 0.08936789 | 0.06650453
84.34564 | 13.571 | 14.65907 | 14.5034 | -1.088066 | 0.08927386 | 0.066394
84.35564 | 13.5644 | 14.64752 | 14.49206 | -1.083119 | 0.08917992 | 0.06628379
84.36564 | 13.5625 | 14.63595 | 14.48069 | -1.07345 | 0.08908607 | 0.06617394
84.37563 | 13.5552 | 14.62437 | 14.46931 | -1.069169 | 0.08899241 | 0.06606454
84.38563 | 13.5382 | 14.61276 | 14.4579 | -1.074555 | 0.08889874 | 0.06595533
84.39563 | 13.5361 | 14.60112 | 14.44647 | -1.065019 | 0.08880515 | 0.06584644
84.40563 | 13.5235 | 14.58946 | 14.43501 | -1.065962 | 0.08871164 | 0.06573789
84.41563 | 13.5128 | 14.57778 | 14.42353 | -1.064982 | 0.08861822 | 0.06562966
84.42562 | 13.5115 | 14.56609 | 14.41205 | -1.054592 | 0.08852496 | 0.06552186
84.43562 | 13.4998 | 14.55437 | 14.40052 | -1.054569 | 0.0884317 | 0.06541426
84.44562 | 13.4894 | 14.54263 | 14.38898 | -1.053225 | 0.08833851 | 0.06530698
84.45562 | 13.4812 | 14.53086 | 14.37741 | -1.04966 | 0.0882454 | 0.06520006
84.46562 | 13.4747 | 14.51907 | 14.36583 | -1.044373 | 0.08815236 | 0.06509347
84.47562 | 13.4561 | 14.50727 | 14.35422 | -1.051165 | 0.08805939 | 0.06498716
84.48561 | 13.4421 | 14.49545 | 14.3426 | -1.053349 | 0.08796659 | 0.06488131
84.49561 | 13.4412 | 14.4836 | 14.33095 | -1.0424 | 0.08787376 | 0.06477565
84.50561 | 13.4365 | 14.47173 | 14.31928 | -1.03523 | 0.087781 | 0.06467031
84.51561 | 13.4254 | 14.45984 | 14.30759 | -1.034439 | 0.0876883 | 0.06456528
84.52561 | 13.419 | 14.44793 | 14.29587 | -1.028929 | 0.08759566 | 0.06446057
84.5356 | 13.4178 | 14.43601 | 14.28415 | -1.01821 | 0.08750317 | 0.06435628
84.5456 | 13.4089 | 14.42406 | 14.2724 | -1.015159 | 0.08741066 | 0.0642522
84.5556 | 13.4018 | 14.41209 | 14.26062 | -1.010288 | 0.08731821 | 0.06414842
84.5656 | 13.3936 | 14.4001 | 14.24883 | -1.006498 | 0.08722581 | 0.06404496
84.5756 | 13.3884 | 14.38809 | 14.23701 | -0.9996876 | 0.08713347 | 0.06394181
84.58559 | 13.394 | 14.37607 | 14.22519 | -0.98207 | 0.08704128 | 0.06383906
84.59559 | 13.3809 | 14.36402 | 14.21334 | -0.983121 | 0.08694905 | 0.06373656
84.60559 | 13.3807 | 14.35195 | 14.20146 | -0.9712528 | 0.08685687 | 0.0636343
84.61559 | 13.3842 | 14.33987 | 14.18957 | -0.9556656 | 0.08676474 | 0.06353241
84.62559 | 13.3841 | 14.32776 | 14.17766 | -0.9436595 | 0.08667266 | 0.06343076
84.63559 | 13.3805 | 14.31563 | 14.16572 | -0.9351347 | 0.08658062 | 0.06332948
84.64558 | 13.371 | 14.3035 | 14.15379 | -0.9325033 | 0.08648873 | 0.06322853
84.65558 | 13.3821 | 14.29134 | 14.14182 | -0.9092414 | 0.08639679 | 0.06312782
84.66558 | 13.3637 | 14.27916 | 14.12983 | -0.9154613 | 0.08630489 | 0.06302741
84.67558 | 13.3683 | 14.26696 | 14.11782 | -0.898663 | 0.08621304 | 0.0629273
84.68558 | 13.37 | 14.25475 | 14.1058 | -0.8847467 | 0.08612123 | 0.06282749
84.69557 | 13.3682 | 14.24252 | 14.09377 | -0.8743249 | 0.08602956 | 0.06272811
84.70557 | 13.3699 | 14.23027 | 14.08171 | -0.8603731 | 0.08593784 | 0.0626289
84.71557 | 13.3552 | 14.218 | 14.06963 | -0.8628039 | 0.08584615 | 0.06252997
84.72557 | 13.3536 | 14.20572 | 14.05753 | -0.8521173 | 0.0857545 | 0.06243136
84.73557 | 13.3441 | 14.19341 | 14.04542 | -0.8493135 | 0.08566289 | 0.06233302
84.74557 | 13.342 | 14.18109 | 14.03329 | -0.8390928 | 0.08557131 | 0.06223499
84.75556 | 13.3279 | 14.16877 | 14.02115 | -0.8408674 | 0.08547986 | 0.06213731
84.76556 | 13.3381 | 14.15641 | 14.00898 | -0.8183132 | 0.08538835 | 0.06203988
84.77556 | 13.3286 | 14.14404 | 13.9968 | -0.8154423 | 0.08529688 | 0.06194269
84.78556 | 13.3247 | 14.13166 | 13.9846 | -0.8069552 | 0.08520544 | 0.06184586
84.79556 | 13.3118 | 14.11925 | 13.97239 | -0.8074518 | 0.08511403 | 0.06174924
84.80555 | 13.3009 | 14.10684 | 13.96017 | -0.8059449 | 0.08502275 | 0.06165307
84.81555 | 13.3023 | 14.09441 | 13.94792 | -0.7921097 | 0.08493141 | 0.06155706
84.82555 | 13.2973 | 14.08196 | 13.93566 | -0.7846589 | 0.08484009 | 0.06146134
84.83555 | 13.2859 | 14.06949 | 13.92338 | -0.7835926 | 0.08474881 | 0.0613659
84.84555 | 13.2757 | 14.05701 | 13.91108 | -0.7813109 | 0.08465755 | 0.06127075
84.85555 | 13.2675 | 14.04451 | 13.89877 | -0.7770142 | 0.08456632 | 0.06117588
84.86554 | 13.2629 | 14.03201 | 13.88646 | -0.7691149 | 0.08447521 | 0.06108139
84.87554 | 13.2618 | 14.01949 | 13.87412 | -0.7576884 | 0.08438403 | 0.06098709
84.88554 | 13.2614 | 14.00695 | 13.86176 | -0.7455474 | 0.08429289 | 0.06089306
84.89554 | 13.2555 | 13.99439 | 13.84939 | -0.7388919 | 0.08420176 | 0.06079932
84.90554 | 13.2513 | 13.98182 | 13.83701 | -0.7305221 | 0.08411067 | 0.06070585
84.91553 | 13.2427 | 13.96925 | 13.82462 | -0.7265509 | 0.08401969 | 0.06061276
84.92553 | 13.2306 | 13.95665 | 13.8122 | -0.7260533 | 0.08392864 | 0.06051985
84.93553 | 13.2331 | 13.94404 | 13.79978 | -0.710942 | 0.08383762 | 0.06042722
84.94553 | 13.2316 | 13.93142 | 13.78734 | -0.6998173 | 0.08374662 | 0.06033486
84.95553 | 13.2299 | 13.91878 | 13.77488 | -0.6888792 | 0.08365564 | 0.06024278
84.96553 | 13.2356 | 13.90613 | 13.76241 | -0.670528 | 0.08356469 | 0.06015097
84.97552 | 13.2221 | 13.89348 | 13.74994 | -0.6713766 | 0.08347385 | 0.06005953
84.98552 | 13.2181 | 13.8808 | 13.73745 | -0.6626999 | 0.08338294 | 0.05996826
84.99552 | 13.224 | 13.86811 | 13.72494 | -0.6441106 | 0.08329205 | 0.05987727
85.00552 | 13.216 | 13.85541 | 13.71242 | -0.639409 | 0.08320119 | 0.05978655
85.01552 | 13.2039 | 13.8427 | 13.69989 | -0.6387953 | 0.08311035 | 0.0596961
85.02551 | 13.2021 | 13.82998 | 13.68736 | -0.6278824 | 0.08301963 | 0.05960601
85.03551 | 13.2011 | 13.81725 | 13.6748 | -0.616145 | 0.08292883 | 0.0595161
85.04551 | 13.1981 | 13.8045 | 13.66223 | -0.6063961 | 0.08283806 | 0.05942645
85.05551 | 13.2037 | 13.79174 | 13.64965 | -0.5880359 | 0.08274731 | 0.05933707
85.06551 | 13.1965 | 13.77896 | 13.63706 | -0.5824646 | 0.08265658 | 0.05924796
85.07551 | 13.1925 | 13.76618 | 13.62446 | -0.5736824 | 0.08256587 | 0.05915911
85.0855 | 13.1904 | 13.7534 | 13.61186 | -0.5630023 | 0.08247526 | 0.05907061
85.0955 | 13.1866 | 13.7406 | 13.59923 | -0.553999 | 0.0823846 | 0.05898229
85.1055 | 13.1789 | 13.72779 | 13.5866 | -0.5488853 | 0.08229396 | 0.05889424
85.1155 | 13.173 | 13.71496 | 13.57395 | -0.5419616 | 0.08220334 | 0.05880644
85.1255 | 13.1742 | 13.70213 | 13.5613 | -0.5279281 | 0.08211274 | 0.0587189
85.13549 | 13.1722 | 13.6893 | 13.54864 | -0.5170977 | 0.08202227 | 0.05863171
85.14549 | 13.1653 | 13.67645 | 13.53597 | -0.5111451 | 0.08193171 | 0.0585447
85.15549 | 13.1644 | 13.66358 | 13.52328 | -0.4991833 | 0.08184119 | 0.05845794
85.16549 | 13.1618 | 13.65071 | 13.51059 | -0.4889125 | 0.08175068 | 0.05837144
85.17549 | 13.1544 | 13.63783 | 13.49789 | -0.483433 | 0.0816602 | 0.0582852
85.18549 | 13.1435 | 13.62494 | 13.48518 | -0.4814449 | 0.08156974 | 0.05819921
85.19548 | 13.1372 | 13.61206 | 13.47247 | -0.4748614 | 0.08147939 | 0.05811356
85.20548 | 13.1281 | 13.59916 | 13.45974 | -0.4710569 | 0.08138898 | 0.05802809
85.21548 | 13.1251 | 13.58624 | 13.447 | -0.4611446 | 0.0812986 | 0.05794287
85.22548 | 13.1208 | 13.57332 | 13.43426 | -0.4525246 | 0.08120824 | 0.0578579
85.23548 | 13.1127 | 13.5604 | 13.42151 | -0.4476972 | 0.08111792 | 0.05777319
85.24547 | 13.1081 | 13.54748 | 13.40876 | -0.4393756 | 0.0810277 | 0.0576888
85.25547 | 13.0954 | 13.53453 | 13.39599 | -0.4391341 | 0.08093742 | 0.05760459
85.26547 | 13.0932 | 13.52159 | 13.38322 | -0.4283858 | 0.08084717 | 0.05752062
85.27547 | 13.0865 | 13.50863 | 13.37044 | -0.4221311 | 0.08075695 | 0.05743691
85.28547 | 13.0701 | 13.49567 | 13.35765 | -0.4255702 | 0.08066676 | 0.05735345
85.29547 | 13.0662 | 13.4827 | 13.34486 | -0.4165033 | 0.0805766 | 0.05727023
85.30546 | 13.0534 | 13.46974 | 13.33207 | -0.4163435 | 0.08048655 | 0.05718734
85.31546 | 13.0552 | 13.45677 | 13.31926 | -0.4015653 | 0.08039644 | 0.05710462
85.32546 | 13.05 | 13.44378 | 13.30645 | -0.3937818 | 0.08030637 | 0.05702214
85.33546 | 13.0533 | 13.43079 | 13.29364 | -0.3774932 | 0.08021633 | 0.05693991
85.34546 | 13.0424 | 13.4178 | 13.28082 | -0.3753999 | 0.08012632 | 0.05685792
85.35545 | 13.0329 | 13.40481 | 13.268 | -0.371915 | 0.08003643 | 0.05677626
85.36545 | 13.021 | 13.39181 | 13.25517 | -0.3708128 | 0.0799465 | 0.05669476
85.37545 | 13.0281 | 13.37881 | 13.24234 | -0.3507066 | 0.07985659 | 0.0566135
85.38545 | 13.0215 | 13.3658 | 13.2295 | -0.3442965 | 0.07976672 | 0.05653248
85.39545 | 13.0194 | 13.35278 | 13.21665 | -0.3333829 | 0.07967688 | 0.0564517
85.40545 | 13.0181 | 13.33977 | 13.20381 | -0.3216661 | 0.07958708 | 0.05637117
85.41544 | 13.0167 | 13.32676 | 13.19097 | -0.3100592 | 0.07949741 | 0.05629095
85.42544 | 13.012 | 13.31374 | 13.17812 | -0.3017365 | 0.07940769 | 0.05621089
85.43544 | 13.0127 | 13.30071 | 13.16526 | -0.2880113 | 0.07931801 | 0.05613107
85.44544 | 12.9923 | 13.28768 | 13.1524 | -0.2953839 | 0.07922837 | 0.05605149
85.45544 | 13.0003 | 13.27465 | 13.13954 | -0.2743544 | 0.07913877 | 0.05597214
85.46543 | 12.9987 | 13.26164 | 13.12669 | -0.2629362 | 0.0790493 | 0.0558931
85.47543 | 12.9909 | 13.2486 | 13.11383 | -0.2577036 | 0.07895979 | 0.05581423
85.48543 | 12.9861 | 13.23557 | 13.10096 | -0.2494697 | 0.07887032 | 0.05573559
85.49543 | 12.9791 | 13.22253 | 13.0881 | -0.2434349 | 0.07878089 | 0.05565718
85.50543 | 12.97 | 13.2095 | 13.07523 | -0.2394995 | 0.07869152 | 0.055579
85.51543 | 12.9778 | 13.19646 | 13.06236 | -0.2186636 | 0.07860219 | 0.05550106
85.52542 | 12.9598 | 13.18344 | 13.0495 | -0.2236407 | 0.078513 | 0.05542343
85.53542 | 12.9615 | 13.1704 | 13.03664 | -0.2089049 | 0.07842377 | 0.05534595
85.54542 | 12.9528 | 13.15737 | 13.02377 | -0.2045695 | 0.07833459 | 0.0552687
85.55542 | 12.9461 | 13.14433 | 13.0109 | -0.1982348 | 0.07824546 | 0.05519168
85.56542 | 12.937 | 13.1313 | 12.99803 | -0.1943011 | 0.07815638 | 0.05511489
85.57541 | 12.9324 | 13.11828 | 12.98518 | -0.1858817 | 0.07806744 | 0.0550384
85.58541 | 12.9259 | 13.10525 | 12.97231 | -0.1793508 | 0.07797847 | 0.05496207
85.59541 | 12.9277 | 13.09222 | 12.95945 | -0.1645217 | 0.07788956 | 0.05488596
85.60541 | 12.9154 | 13.07919 | 12.94658 | -0.1637948 | 0.0778007 | 0.05481008
85.61541 | 12.9038 | 13.06617 | 12.93372 | -0.1623703 | 0.0777119 | 0.05473442
85.62541 | 12.9107 | 13.05315 | 12.92087 | -0.1424484 | 0.07762317 | 0.05465899
85.6354 | 12.9058 | 13.04014 | 12.90802 | -0.1343426 | 0.07753459 | 0.05458386
85.6454 | 12.8973 | 13.02713 | 12.89517 | -0.129827 | 0.07744597 | 0.05450888
85.6554 | 12.8939 | 13.01411 | 12.88232 | -0.120215 | 0.07735742 | 0.05443412
85.6654 | 12.8936 | 13.00111 | 12.86948 | -0.1075068 | 0.07726893 | 0.05435959
85.6754 | 12.8853 | 12.9881 | 12.85664 | -0.1028028 | 0.07718051 | 0.05428527
85.68539 | 12.897 | 12.97512 | 12.84381 | -0.07811625 | 0.07709224 | 0.05421125
85.69539 | 12.891 | 12.96212 | 12.83098 | -0.07112145 | 0.07700395 | 0.05413737
85.70539 | 12.8878 | 12.94913 | 12.81815 | -0.06133172 | 0.07691573 | 0.05406372
85.71539 | 12.8781 | 12.93615 | 12.80533 | -0.05804734 | 0.07682758 | 0.05399028
85.72539 | 12.8701 | 12.92317 | 12.79251 | -0.05306863 | 0.0767395 | 0.05391707
85.73539 | 12.8803 | 12.9102 | 12.7797 | -0.0298959 | 0.07665149 | 0.05384407
85.74538 | 12.8742 | 12.89724 | 12.76691 | -0.02304241 | 0.07656365 | 0.05377136
85.75538 | 12.8751 | 12.88428 | 12.75411 | -0.009182547 | 0.0764758 | 0.0536988
85.76538 | 12.8656 | 12.87133 | 12.74132 | -0.005729581 | 0.07638802 | 0.05362645
85.77538 | 12.8569 | 12.85838 | 12.72853 | -0.001483836 | 0.07630032 | 0.05355432
85.78538 | 12.8446 | 12.84545 | 12.71575 | -0.0008456144 | 0.0762127 | 0.0534824
85.79537 | 12.8487 | 12.83253 | 12.70299 | 0.01617183 | 0.07612524 | 0.05341076
85.80537 | 12.8377 | 12.81961 | 12.69023 | 0.01809405 | 0.07603778 | 0.05333927
85.81537 | 12.8325 | 12.80669 | 12.67747 | 0.02580777 | 0.0759504 | 0.053268
85.82537 | 12.8186 | 12.79379 | 12.66473 | 0.02481269 | 0.07586311 | 0.05319693
85.83537 | 12.8141 | 12.78089 | 12.65199 | 0.03320847 | 0.0757759 | 0.05312608
85.84537 | 12.8062 | 12.76801 | 12.63926 | 0.03819481 | 0.07568878 | 0.05305543
85.85536 | 12.7983 | 12.75514 | 12.62655 | 0.04315847 | 0.07560185 | 0.05298508
85.86536 | 12.7845 | 12.74228 | 12.61385 | 0.04222492 | 0.0755149 | 0.05291485
85.87536 | 12.781 | 12.72942 | 12.60115 | 0.05158092 | 0.07542806 | 0.05284484
85.88536 | 12.7789 | 12.71657 | 12.58846 | 0.06232615 | 0.0753413 | 0.05277504
85.89536 | 12.7782 | 12.70374 | 12.57578 | 0.07446028 | 0.07525463 | 0.05270544
85.90535 | 12.7719 | 12.69093 | 12.56313 | 0.08097015 | 0.07516815 | 0.05263611
85.91535 | 12.7654 | 12.67812 | 12.55047 | 0.08728106 | 0.07508167 | 0.05256693
85.92535 | 12.7516 | 12.66532 | 12.53783 | 0.08627985 | 0.0749953 | 0.05249795
85.93535 | 12.7605 | 12.65253 | 12.5252 | 0.1079662 | 0.07490902 | 0.05242918
85.94535 | 12.7549 | 12.63976 | 12.51258 | 0.1151397 | 0.07482285 | 0.05236062
85.95535 | 12.7567 | 12.627 | 12.49997 | 0.1297001 | 0.07473678 | 0.05229225
85.96534 | 12.7585 | 12.61427 | 12.48739 | 0.1442342 | 0.07465089 | 0.05222417
85.97534 | 12.7537 | 12.60153 | 12.47481 | 0.1521673 | 0.07456503 | 0.05215621
85.98534 | 12.7468 | 12.58881 | 12.46225 | 0.1579862 | 0.07447926 | 0.05208846
85.99534 | 12.7461 | 12.57611 | 12.44969 | 0.1699905 | 0.07439361 | 0.05202091
86.00534 | 12.7474 | 12.56342 | 12.43716 | 0.18398 | 0.07430806 | 0.05195356
86.01533 | 12.7553 | 12.55076 | 12.42465 | 0.2045415 | 0.07422271 | 0.05188647
86.02533 | 12.7433 | 12.5381 | 12.41214 | 0.2052001 | 0.07413739 | 0.05181953
86.03533 | 12.744 | 12.52546 | 12.39965 | 0.2185427 | 0.07405217 | 0.05175277
86.04533 | 12.7379 | 12.51283 | 12.38718 | 0.225069 | 0.07396708 | 0.05168622
86.05533 | 12.7372 | 12.50022 | 12.37472 | 0.2369786 | 0.07388209 | 0.05161987
86.06533 | 12.7276 | 12.48763 | 12.36228 | 0.2399712 | 0.07379723 | 0.05155372
86.07532 | 12.7215 | 12.47507 | 12.34987 | 0.2464338 | 0.07371258 | 0.05148783
86.08532 | 12.7347 | 12.46251 | 12.33746 | 0.2721912 | 0.07362795 | 0.05142208
86.09532 | 12.7254 | 12.44997 | 12.32507 | 0.2754304 | 0.07354344 | 0.05135651
86.10532 | 12.7177 | 12.43745 | 12.3127 | 0.2802511 | 0.07345905 | 0.05129114
86.11532 | 12.7156 | 12.42495 | 12.30035 | 0.2906529 | 0.07337478 | 0.05122597
86.12531 | 12.7161 | 12.41248 | 12.28803 | 0.303623 | 0.07329073 | 0.05116105
86.13531 | 12.7188 | 12.40001 | 12.27571 | 0.3187859 | 0.07320671 | 0.05109627
86.14531 | 12.7206 | 12.38757 | 12.26342 | 0.3330288 | 0.07312282 | 0.05103167
86.15531 | 12.7127 | 12.37515 | 12.25114 | 0.3375513 | 0.07303905 | 0.05096728
86.16531 | 12.7211 | 12.36275 | 12.23889 | 0.3583529 | 0.07295542 | 0.05090307
86.17531 | 12.7189 | 12.35037 | 12.22666 | 0.3685334 | 0.07287192 | 0.05083906
86.1853 | 12.7141 | 12.33802 | 12.21446 | 0.37608 | 0.07278863 | 0.0507753
86.1953 | 12.7148 | 12.32568 | 12.20227 | 0.389117 | 0.07270539 | 0.05071166
86.2053 | 12.7107 | 12.31337 | 12.1901 | 0.3973317 | 0.07262229 | 0.05064822
86.2153 | 12.7234 | 12.30108 | 12.17795 | 0.4223237 | 0.07253931 | 0.05058496
86.2253 | 12.7124 | 12.28881 | 12.16583 | 0.4235925 | 0.07245648 | 0.05052191
86.23529 | 12.7083 | 12.27657 | 12.15374 | 0.4317255 | 0.07237386 | 0.05045908
86.24529 | 12.7112 | 12.26435 | 12.14167 | 0.4468469 | 0.07229131 | 0.05039639
86.25529 | 12.7101 | 12.25216 | 12.12961 | 0.457944 | 0.07220889 | 0.05033388
86.26529 | 12.7038 | 12.23998 | 12.11759 | 0.4638164 | 0.07212661 | 0.05027157
86.27529 | 12.6929 | 12.22784 | 12.10558 | 0.4650636 | 0.07204448 | 0.05020944
86.28529 | 12.68 | 12.21571 | 12.0936 | 0.4642853 | 0.07196248 | 0.05014749
86.29528 | 12.6818 | 12.20363 | 12.08166 | 0.478169 | 0.07188073 | 0.05008581
86.30528 | 12.6757 | 12.19156 | 12.06974 | 0.4841385 | 0.07179903 | 0.05002422
86.31528 | 12.6738 | 12.17952 | 12.05784 | 0.4942812 | 0.07171747 | 0.04996283
86.32528 | 12.668 | 12.1675 | 12.04597 | 0.5004967 | 0.07163607 | 0.04990162
86.33528 | 12.6597 | 12.15552 | 12.03412 | 0.5041846 | 0.07155481 | 0.0498406
86.34527 | 12.6445 | 12.14357 | 12.02231 | 0.5009327 | 0.07147378 | 0.0497798
86.35527 | 12.6422 | 12.13164 | 12.01052 | 0.5105642 | 0.07139282 | 0.04971914
86.36527 | 12.6401 | 12.11973 | 11.99876 | 0.5203669 | 0.07131202 | 0.04965865
86.37527 | 12.6255 | 12.10786 | 11.98703 | 0.5176404 | 0.07123136 | 0.04959836
86.38527 | 12.6219 | 12.09602 | 11.97533 | 0.5258842 | 0.07115086 | 0.04953823
86.39527 | 12.6207 | 12.0842 | 11.96365 | 0.5364978 | 0.07107052 | 0.04947829
86.40526 | 12.6246 | 12.07243 | 11.95202 | 0.5521691 | 0.07099043 | 0.04941862
86.41526 | 12.615 | 12.06068 | 11.94041 | 0.5543213 | 0.0709104 | 0.04935903
86.42526 | 12.6148 | 12.04896 | 11.92883 | 0.5658421 | 0.07083053 | 0.0492996
86.43526 | 12.6085 | 12.03727 | 11.91728 | 0.571231 | 0.07075082 | 0.04924038
86.44526 | 12.6177 | 12.02561 | 11.90576 | 0.5920876 | 0.07067127 | 0.04918135
86.45525 | 12.6117 | 12.014 | 11.89429 | 0.5976999 | 0.07059195 | 0.04912248
86.46525 | 12.6193 | 12.00241 | 11.88283 | 0.6168907 | 0.07051272 | 0.04906379
86.47525 | 12.6209 | 11.99085 | 11.87141 | 0.6300479 | 0.07043365 | 0.04900527
86.48525 | 12.6229 | 11.97933 | 11.86003 | 0.6435711 | 0.07035475 | 0.04894691
86.49525 | 12.6339 | 11.96784 | 11.84868 | 0.6660597 | 0.07027602 | 0.04888872
86.50525 | 12.6342 | 11.95639 | 11.83736 | 0.6778134 | 0.07019744 | 0.04883072
86.51524 | 12.6387 | 11.94498 | 11.82609 | 0.6937203 | 0.07011911 | 0.04877298
86.52524 | 12.6396 | 11.9336 | 11.81484 | 0.7060028 | 0.07004087 | 0.04871532
86.53524 | 12.6273 | 11.92225 | 11.80363 | 0.705049 | 0.06996281 | 0.04865783
86.54524 | 12.6394 | 11.91094 | 11.79246 | 0.7284585 | 0.0698849 | 0.04860052
86.55524 | 12.654 | 11.89967 | 11.78132 | 0.7543307 | 0.06980717 | 0.04854337
86.56523 | 12.6525 | 11.88845 | 11.77023 | 0.764054 | 0.06972968 | 0.04848641
86.57523 | 12.6465 | 11.87725 | 11.75917 | 0.7692505 | 0.06965229 | 0.04842961
86.58523 | 12.6412 | 11.86609 | 11.74814 | 0.7751083 | 0.06957507 | 0.04837297
86.59523 | 12.6512 | 11.85497 | 11.73716 | 0.7962271 | 0.06949802 | 0.0483165
86.60523 | 12.6423 | 11.84389 | 11.72621 | 0.7984063 | 0.06942115 | 0.0482602
86.61523 | 12.6403 | 11.83285 | 11.71531 | 0.8074454 | 0.06934445 | 0.04820407
86.62522 | 12.6318 | 11.82187 | 11.70445 | 0.8099331 | 0.06926801 | 0.04814819
86.63522 | 12.6429 | 11.81091 | 11.69363 | 0.8319909 | 0.06919166 | 0.04809239
86.64522 | 12.6325 | 11.79999 | 11.68284 | 0.8325072 | 0.06911548 | 0.04803676
86.65522 | 12.633 | 11.78912 | 11.6721 | 0.8438816 | 0.06903949 | 0.04798129
86.66522 | 12.6209 | 11.77829 | 11.6614 | 0.8426135 | 0.06896367 | 0.04792598
86.67521 | 12.6168 | 11.76751 | 11.65075 | 0.8492918 | 0.0688881 | 0.0478709
86.68521 | 12.6158 | 11.75676 | 11.64013 | 0.8590376 | 0.06881264 | 0.04781591
86.69521 | 12.6111 | 11.74606 | 11.62956 | 0.8650395 | 0.06873736 | 0.04776108
86.70521 | 12.6017 | 11.7354 | 11.61903 | 0.8662969 | 0.06866225 | 0.04770645
86.71521 | 12.6131 | 11.72479 | 11.60855 | 0.8883096 | 0.06858733 | 0.04765198
86.72521 | 12.6082 | 11.71422 | 11.59811 | 0.8939769 | 0.06851259 | 0.04759765
86.7352 | 12.5909 | 11.70371 | 11.58773 | 0.8871878 | 0.0684381 | 0.04754355
86.7452 | 12.5989 | 11.69324 | 11.57738 | 0.9056629 | 0.06836372 | 0.04748955
86.7552 | 12.5897 | 11.68281 | 11.56708 | 0.9068912 | 0.06828952 | 0.0474357
86.7652 | 12.6062 | 11.67243 | 11.55683 | 0.9337721 | 0.06821551 | 0.04738202
86.7752 | 12.5943 | 11.66209 | 11.54662 | 0.9322051 | 0.06814168 | 0.0473285
86.78519 | 12.5902 | 11.65182 | 11.53648 | 0.9383796 | 0.0680681 | 0.04727518
86.79519 | 12.5811 | 11.64158 | 11.52637 | 0.9395154 | 0.06799464 | 0.04722196
86.80519 | 12.5808 | 11.6314 | 11.51631 | 0.9494019 | 0.06792136 | 0.04716893
86.81519 | 12.5834 | 11.62126 | 11.5063 | 0.9621384 | 0.06784826 | 0.04711604
86.82519 | 12.5934 | 11.61118 | 11.49634 | 0.9822245 | 0.06777535 | 0.0470633
86.83519 | 12.5818 | 11.60114 | 11.48643 | 0.9806597 | 0.06770263 | 0.04701071
86.84518 | 12.5778 | 11.59117 | 11.47658 | 0.9866333 | 0.06763017 | 0.04695838
86.85518 | 12.5843 | 11.58123 | 11.46677 | 1.003065 | 0.06755781 | 0.04690609
86.86518 | 12.5699 | 11.57136 | 11.45702 | 0.9985443 | 0.06748565 | 0.04685398
86.87518 | 12.5709 | 11.56153 | 11.44731 | 1.00937 | 0.06741367 | 0.04680202
86.88518 | 12.5641 | 11.55176 | 11.43766 | 1.012343 | 0.06734187 | 0.04675024
86.89517 | 12.5759 | 11.54205 | 11.42808 | 1.033852 | 0.06727034 | 0.04669862
86.90517 | 12.5628 | 11.53238 | 11.41854 | 1.030416 | 0.06719892 | 0.04664712
86.91517 | 12.5677 | 11.52278 | 11.40905 | 1.044924 | 0.06712769 | 0.04659577
86.92517 | 12.5589 | 11.51322 | 11.39962 | 1.045677 | 0.06705665 | 0.04654458
86.93517 | 12.5622 | 11.50373 | 11.39025 | 1.058474 | 0.06698579 | 0.04649353
86.94517 | 12.5504 | 11.49429 | 11.38093 | 1.056114 | 0.06691513 | 0.04644264
86.95516 | 12.545 | 11.48491 | 11.37168 | 1.060087 | 0.06684472 | 0.04639195
86.96516 | 12.5424 | 11.47559 | 11.36247 | 1.066811 | 0.06677443 | 0.04634137
86.97516 | 12.5334 | 11.46632 | 11.35333 | 1.067077 | 0.06670433 | 0.04629093
86.98516 | 12.5402 | 11.45712 | 11.34424 | 1.083085 | 0.06663441 | 0.04624063
86.99516 | 12.5326 | 11.44797 | 11.33521 | 1.084632 | 0.06656471 | 0.04619048
87.00515 | 12.518 | 11.43889 | 11.32625 | 1.07911 | 0.06649524 | 0.04614051
87.01515 | 12.513 | 11.42986 | 11.31735 | 1.083137 | 0.0664259 | 0.04609066
87.02515 | 12.5067 | 11.4209 | 11.3085 | 1.085803 | 0.06635674 | 0.04604097
87.03515 | 12.5119 | 11.41199 | 11.29971 | 1.099906 | 0.06628777 | 0.0459914
87.04515 | 12.5036 | 11.40315 | 11.29099 | 1.100447 | 0.06621897 | 0.04594198
87.05515 | 12.4865 | 11.39437 | 11.28233 | 1.092126 | 0.06615037 | 0.0458927
87.06514 | 12.4995 | 11.38567 | 11.27374 | 1.113832 | 0.06608206 | 0.04584364
87.07514 | 12.4958 | 11.37702 | 11.26521 | 1.118782 | 0.06601384 | 0.04579466
87.08514 | 12.4946 | 11.36843 | 11.25674 | 1.126168 | 0.06594582 | 0.04574582
87.09514 | 12.4816 | 11.35991 | 11.24834 | 1.121689 | 0.06587798 | 0.04569712
87.10514 | 12.4775 | 11.35146 | 11.24 | 1.126044 | 0.06581033 | 0.04564857
87.11513 | 12.4787 | 11.34308 | 11.23173 | 1.135624 | 0.06574293 | 0.0456002
87.12513 | 12.4802 | 11.33475 | 11.22353 | 1.145445 | 0.06567566 | 0.04555193
87.13513 | 12.4782 | 11.3265 | 11.21539 | 1.151699 | 0.06560857 | 0.0455038
87.14513 | 12.4846 | 11.31832 | 11.20732 | 1.166285 | 0.06554167 | 0.04545581
87.15513 | 12.478 | 11.3102 | 11.19932 | 1.167801 | 0.06547496 | 0.04540796
87.16513 | 12.4801 | 11.30215 | 11.19138 | 1.177949 | 0.06540844 | 0.04536026
87.17512 | 12.4612 | 11.29418 | 11.18353 | 1.167018 | 0.06534217 | 0.04531273
87.18512 | 12.4612 | 11.28628 | 11.17573 | 1.174925 | 0.06527602 | 0.0452653
87.19512 | 12.4769 | 11.27844 | 11.16801 | 1.19846 | 0.06521006 | 0.045218
87.20512 | 12.4602 | 11.27068 | 11.16036 | 1.189524 | 0.06514428 | 0.04517084
87.21512 | 12.4604 | 11.26298 | 11.15278 | 1.197415 | 0.06507869 | 0.04512382
87.22511 | 12.4579 | 11.25537 | 11.14528 | 1.202526 | 0.06501334 | 0.04507698
87.23511 | 12.4794 | 11.24783 | 11.13785 | 1.231571 | 0.06494812 | 0.04503024
87.24511 | 12.4617 | 11.24036 | 11.13049 | 1.221341 | 0.06488308 | 0.04498362
87.25511 | 12.4412 | 11.23296 | 11.12321 | 1.208236 | 0.06481823 | 0.04493714
87.26511 | 12.423 | 11.22564 | 11.116 | 1.197356 | 0.06475356 | 0.0448908
87.27511 | 12.4582 | 11.2184 | 11.10887 | 1.2398 | 0.06468908 | 0.04484458
87.2851 | 12.4535 | 11.21124 | 11.10182 | 1.24226 | 0.06462485 | 0.04479855
87.2951 | 12.4321 | 11.20415 | 11.09484 | 1.22795 | 0.06456073 | 0.04475261
87.3051 | 12.437 | 11.19714 | 11.08794 | 1.239861 | 0.06449679 | 0.0447068
87.3151 | 12.4538 | 11.19021 | 11.08111 | 1.263594 | 0.06443304 | 0.04466111
87.3251 | 12.4275 | 11.18335 | 11.07437 | 1.244148 | 0.06436947 | 0.04461556
87.33509 | 12.437 | 11.17659 | 11.06771 | 1.260415 | 0.06430613 | 0.04457019
87.34509 | 12.4183 | 11.16989 | 11.06112 | 1.248408 | 0.06424292 | 0.0445249
87.35509 | 12.438 | 11.16328 | 11.05462 | 1.27472 | 0.06417989 | 0.04447974
87.36509 | 12.4184 | 11.15675 | 11.0482 | 1.26165 | 0.06411704 | 0.04443471
87.37509 | 12.4271 | 11.1503 | 11.04186 | 1.276798 | 0.06405437 | 0.04438981
87.38509 | 12.4407 | 11.14394 | 11.0356 | 1.296762 | 0.06399188 | 0.04434503
87.39508 | 12.433 | 11.13766 | 11.02943 | 1.295336 | 0.06392963 | 0.04430043
87.40508 | 12.4061 | 11.13147 | 11.02334 | 1.274632 | 0.06386749 | 0.04425592
87.41508 | 12.4228 | 11.12536 | 11.01734 | 1.297443 | 0.06380553 | 0.04421152
87.42508 | 12.4011 | 11.11933 | 11.01142 | 1.281768 | 0.06374374 | 0.04416726
87.43508 | 12.4126 | 11.11339 | 11.00559 | 1.299207 | 0.06368213 | 0.04412312
87.44507 | 12.4237 | 11.10755 | 10.99985 | 1.316152 | 0.06362075 | 0.04407914
87.45507 | 12.402 | 11.10178 | 10.99419 | 1.300216 | 0.06355949 | 0.04403526
87.46507 | 12.4071 | 11.09611 | 10.98862 | 1.310991 | 0.0634984 | 0.04399149
87.47507 | 12.4046 | 11.09052 | 10.98314 | 1.314077 | 0.06343748 | 0.04394785
87.48507 | 12.3969 | 11.08503 | 10.97775 | 1.311873 | 0.06337674 | 0.04390432
87.49507 | 12.3893 | 11.07962 | 10.97244 | 1.309678 | 0.06331617 | 0.04386092
87.50506 | 12.3544 | 11.07431 | 10.96724 | 1.280087 | 0.06325583 | 0.04381769
87.51506 | 12.3692 | 11.06909 | 10.96212 | 1.30011 | 0.06319559 | 0.04377454
87.52506 | 12.3688 | 11.06396 | 10.95709 | 1.30484 | 0.06313553 | 0.0437315
87.53506 | 12.3595 | 11.05892 | 10.95216 | 1.300576 | 0.06307563 | 0.04368859
87.54506 | 12.3439 | 11.05398 | 10.94732 | 1.289919 | 0.0630159 | 0.04364579
87.55505 | 12.3261 | 11.04914 | 10.94258 | 1.276962 | 0.06295639 | 0.04360316
87.56505 | 12.3178 | 11.04439 | 10.93793 | 1.273414 | 0.06289699 | 0.04356061
87.57505 | 12.3118 | 11.03973 | 10.93337 | 1.27207 | 0.06283776 | 0.04351817
87.58505 | 12.2897 | 11.03517 | 10.92892 | 1.25453 | 0.06277869 | 0.04347585
87.59505 | 12.2766 | 11.03071 | 10.92455 | 1.245892 | 0.06271979 | 0.04343365
87.60505 | 12.2737 | 11.02634 | 10.92029 | 1.247356 | 0.06266104 | 0.04339156
87.61504 | 12.2763 | 11.02208 | 10.91613 | 1.254216 | 0.06260252 | 0.04334963
87.62504 | 12.2606 | 11.01792 | 10.91207 | 1.242682 | 0.0625441 | 0.04330778
87.63504 | 12.257 | 11.01385 | 10.9081 | 1.243146 | 0.06248584 | 0.04326604
87.64504 | 12.238 | 11.00989 | 10.90424 | 1.22811 | 0.06242773 | 0.04322442
87.65504 | 12.2462 | 11.00603 | 10.90048 | 1.240172 | 0.06236979 | 0.04318291
87.66503 | 12.2199 | 11.00227 | 10.89682 | 1.217628 | 0.06231205 | 0.04314155
87.67503 | 12.2332 | 10.99862 | 10.89326 | 1.234584 | 0.06225442 | 0.04310027
87.68503 | 12.2179 | 10.99506 | 10.88981 | 1.222836 | 0.06219694 | 0.0430591
87.69503 | 12.2254 | 10.99162 | 10.88646 | 1.233783 | 0.06213961 | 0.04301804
87.70503 | 12.2316 | 10.98827 | 10.88322 | 1.243325 | 0.06208244 | 0.04297709
87.71503 | 12.225 | 10.98504 | 10.88008 | 1.239961 | 0.06202542 | 0.04293626
87.72502 | 12.2192 | 10.98191 | 10.87705 | 1.237286 | 0.0619686 | 0.04289557
87.73502 | 12.2141 | 10.97889 | 10.87413 | 1.235207 | 0.06191188 | 0.04285495
87.74502 | 12.2135 | 10.97598 | 10.87131 | 1.237519 | 0.06185531 | 0.04281445
87.75502 | 12.217 | 10.97318 | 10.8686 | 1.243823 | 0.06179889 | 0.04277405
87.76502 | 12.2269 | 10.97048 | 10.86601 | 1.256416 | 0.06174261 | 0.04273376
87.77501 | 12.2274 | 10.9679 | 10.86352 | 1.259496 | 0.06168654 | 0.04269361
87.78501 | 12.226 | 10.96543 | 10.86115 | 1.260566 | 0.06163054 | 0.04265354
87.79501 | 12.2361 | 10.96307 | 10.85889 | 1.273025 | 0.0615747 | 0.04261357
87.80501 | 12.2302 | 10.96083 | 10.85674 | 1.269371 | 0.06151899 | 0.04257371
87.81501 | 12.2362 | 10.9587 | 10.8547 | 1.277502 | 0.06146343 | 0.04253396
87.82501 | 12.235 | 10.95668 | 10.85278 | 1.278319 | 0.06140801 | 0.0424943
87.835 | 12.2372 | 10.95478 | 10.85097 | 1.282419 | 0.06135278 | 0.04245479
87.845 | 12.2453 | 10.953 | 10.84928 | 1.292305 | 0.06129763 | 0.04241535
87.855 | 12.2467 | 10.95133 | 10.84771 | 1.295374 | 0.06124263 | 0.04237601
87.865 | 12.248 | 10.94978 | 10.84625 | 1.298225 | 0.06118775 | 0.04233678
87.875 | 12.2539 | 10.94834 | 10.84491 | 1.305557 | 0.06113301 | 0.04229764
87.88499 | 12.2579 | 10.94703 | 10.84369 | 1.310869 | 0.06107846 | 0.04225865
87.89499 | 12.2471 | 10.94584 | 10.84259 | 1.301262 | 0.06102399 | 0.04221972
87.90499 | 12.241 | 10.94477 | 10.84162 | 1.296234 | 0.06096964 | 0.04218089
87.91499 | 12.2397 | 10.94382 | 10.84076 | 1.295884 | 0.06091542 | 0.04214216
87.92499 | 12.2463 | 10.94299 | 10.84002 | 1.303312 | 0.06086133 | 0.04210353
87.93498 | 12.232 | 10.94228 | 10.83941 | 1.289716 | 0.06080742 | 0.04206503
87.94498 | 12.2399 | 10.9417 | 10.83892 | 1.298197 | 0.06075358 | 0.0420266
87.95498 | 12.2409 | 10.94125 | 10.83856 | 1.299652 | 0.06069987 | 0.04198826
87.96498 | 12.2264 | 10.94092 | 10.83832 | 1.285482 | 0.06064628 | 0.04195003
87.97498 | 12.2148 | 10.94071 | 10.83821 | 1.274085 | 0.06059281 | 0.04191189
87.98498 | 12.2268 | 10.94064 | 10.83823 | 1.286161 | 0.06053946 | 0.04187384
87.99497 | 12.2057 | 10.94069 | 10.83837 | 1.265009 | 0.06048628 | 0.04183593
88.00497 | 12.208 | 10.94087 | 10.83864 | 1.267127 | 0.06043317 | 0.04179808
88.01497 | 12.2116 | 10.94118 | 10.83904 | 1.270416 | 0.06038017 | 0.04176032
88.02497 | 12.2024 | 10.94163 | 10.83958 | 1.260774 | 0.06032729 | 0.04172266
88.03497 | 12.1912 | 10.9422 | 10.84024 | 1.249 | 0.06027452 | 0.04168509
88.04496 | 12.1995 | 10.9429 | 10.84104 | 1.256595 | 0.06022192 | 0.04164764
88.05496 | 12.1799 | 10.94374 | 10.84196 | 1.236156 | 0.06016938 | 0.04161026
88.06496 | 12.1771 | 10.94472 | 10.84303 | 1.232383 | 0.06011694 | 0.04157297
88.07496 | 12.1784 | 10.94583 | 10.84423 | 1.232574 | 0.06006461 | 0.04153576
88.08496 | 12.1698 | 10.94707 | 10.84556 | 1.22273 | 0.0600124 | 0.04149865
88.09496 | 12.1601 | 10.94845 | 10.84703 | 1.21165 | 0.05996028 | 0.04146163
88.10495 | 12.1733 | 10.94997 | 10.84863 | 1.223333 | 0.05990832 | 0.04142474
88.11495 | 12.161 | 10.95162 | 10.85038 | 1.209377 | 0.05985642 | 0.0413879
88.12495 | 12.1486 | 10.95342 | 10.85226 | 1.195181 | 0.05980461 | 0.04135114
88.13495 | 12.1526 | 10.95535 | 10.85429 | 1.197245 | 0.05975291 | 0.04131448
88.14495 | 12.1425 | 10.95743 | 10.85645 | 1.185068 | 0.0597013 | 0.0412779
88.15494 | 12.1295 | 10.95965 | 10.85876 | 1.169852 | 0.05964983 | 0.04124144
88.16494 | 12.1407 | 10.96201 | 10.86121 | 1.178691 | 0.05959842 | 0.04120504
88.17494 | 12.1326 | 10.96451 | 10.8638 | 1.168086 | 0.0595471 | 0.04116872
88.18494 | 12.1397 | 10.96716 | 10.86654 | 1.172536 | 0.05949587 | 0.04113249
88.19494 | 12.1459 | 10.96996 | 10.86942 | 1.175941 | 0.05944473 | 0.04109634
88.20494 | 12.129 | 10.9729 | 10.87245 | 1.1561 | 0.05939369 | 0.04106027
88.21493 | 12.1154 | 10.97598 | 10.87562 | 1.139415 | 0.05934278 | 0.04102433
88.22493 | 12.1411 | 10.97922 | 10.87894 | 1.161879 | 0.05929191 | 0.04098843
88.23493 | 12.124 | 10.98261 | 10.88241 | 1.141394 | 0.05924112 | 0.04095261
88.24493 | 12.1262 | 10.98614 | 10.88603 | 1.140058 | 0.05919042 | 0.04091688
88.25493 | 12.1445 | 10.98983 | 10.88981 | 1.154673 | 0.0591398 | 0.04088122
88.26492 | 12.1347 | 10.99366 | 10.89373 | 1.141039 | 0.05908931 | 0.04084568
88.27492 | 12.1328 | 10.99765 | 10.8978 | 1.135149 | 0.05903885 | 0.04081019
88.28492 | 12.1285 | 11.00179 | 10.90203 | 1.126705 | 0.05898847 | 0.04077478
88.29492 | 12.1167 | 11.00609 | 10.90642 | 1.110607 | 0.05893817 | 0.04073945
88.30492 | 12.1281 | 11.01055 | 10.91095 | 1.117554 | 0.05888794 | 0.04070419
88.31492 | 12.1273 | 11.01516 | 10.91565 | 1.112144 | 0.05883779 | 0.04066901
88.32491 | 12.1204 | 11.01992 | 10.9205 | 1.100482 | 0.05878775 | 0.04063395
88.33491 | 12.1299 | 11.02484 | 10.92551 | 1.105057 | 0.05873774 | 0.04059892
88.34491 | 12.1201 | 11.02993 | 10.93068 | 1.090172 | 0.0586878 | 0.04056398
88.35491 | 12.1189 | 11.03517 | 10.936 | 1.083728 | 0.05863792 | 0.0405291
88.36491 | 12.1098 | 11.04058 | 10.94149 | 1.069223 | 0.05858811 | 0.04049431
88.3749 | 12.1192 | 11.04614 | 10.94714 | 1.073062 | 0.05853841 | 0.04045961
88.3849 | 12.1082 | 11.05187 | 10.95295 | 1.056332 | 0.05848873 | 0.04042496
88.3949 | 12.1133 | 11.05776 | 10.95893 | 1.055538 | 0.05843911 | 0.04039039
88.4049 | 12.1136 | 11.06382 | 10.96508 | 1.04978 | 0.05838955 | 0.04035588
88.4149 | 12.1203 | 11.07004 | 10.97138 | 1.050255 | 0.05834005 | 0.04032145
88.4249 | 12.1086 | 11.07644 | 10.97786 | 1.032164 | 0.0582906 | 0.04028709
88.43489 | 12.1125 | 11.08299 | 10.98449 | 1.029512 | 0.05824127 | 0.04025284
88.44489 | 12.1074 | 11.08971 | 10.9913 | 1.017685 | 0.05819192 | 0.04021863
88.45489 | 12.107 | 11.09661 | 10.99828 | 1.010388 | 0.05814264 | 0.04018447
88.46489 | 12.0963 | 11.10368 | 11.00544 | 0.992621 | 0.05809341 | 0.04015039
88.47489 | 12.1119 | 11.11092 | 11.01276 | 1.000982 | 0.05804423 | 0.04011638
88.48488 | 12.1316 | 11.11832 | 11.02024 | 1.013278 | 0.05799514 | 0.04008246
88.49488 | 12.1212 | 11.12591 | 11.02791 | 0.995293 | 0.05794605 | 0.04004858
88.50488 | 12.1073 | 11.13367 | 11.03575 | 0.9736335 | 0.057897 | 0.04001477
88.51488 | 12.1108 | 11.1416 | 11.04377 | 0.9691984 | 0.057848 | 0.03998103
88.52488 | 12.1101 | 11.14971 | 11.05197 | 0.9603868 | 0.05779904 | 0.03994735
88.53488 | 12.1083 | 11.158 | 11.06034 | 0.9502976 | 0.05775012 | 0.03991374
88.54487 | 12.1269 | 11.16646 | 11.06888 | 0.9604385 | 0.05770128 | 0.03988023
88.55487 | 12.1215 | 11.17511 | 11.07761 | 0.9463914 | 0.05765244 | 0.03984674
88.56487 | 12.1125 | 11.18394 | 11.08652 | 0.9285637 | 0.05760362 | 0.03981332
88.57487 | 12.1305 | 11.19295 | 11.09561 | 0.9375544 | 0.05755485 | 0.03977996
88.58487 | 12.1187 | 11.20214 | 11.10488 | 0.9165625 | 0.0575061 | 0.03974667
88.59486 | 12.0976 | 11.2115 | 11.11433 | 0.8860965 | 0.05745743 | 0.03971346
88.60486 | 12.124 | 11.22106 | 11.12397 | 0.9029365 | 0.05740874 | 0.03968028
88.61486 | 12.1153 | 11.23081 | 11.1338 | 0.8844909 | 0.05736009 | 0.03964717
88.62486 | 12.1169 | 11.24074 | 11.14382 | 0.8761585 | 0.05731146 | 0.03961411
88.63486 | 12.1177 | 11.25086 | 11.15402 | 0.8668384 | 0.05726285 | 0.03958112
88.64486 | 12.1125 | 11.26117 | 11.16441 | 0.8513294 | 0.05721426 | 0.03954818
88.65485 | 12.1163 | 11.27166 | 11.17498 | 0.8446412 | 0.05716576 | 0.03951536
88.66485 | 12.1095 | 11.28235 | 11.18575 | 0.8271517 | 0.05711722 | 0.03948252
88.67485 | 12.1022 | 11.29323 | 11.19671 | 0.8089703 | 0.05706869 | 0.03944976
88.68485 | 12.106 | 11.3043 | 11.20787 | 0.8016959 | 0.05702018 | 0.03941706
88.69485 | 12.1035 | 11.31557 | 11.21922 | 0.7879274 | 0.05697168 | 0.03938441
88.70484 | 12.1027 | 11.32702 | 11.23075 | 0.7756755 | 0.05692324 | 0.03935183
88.71484 | 12.103 | 11.33868 | 11.24249 | 0.7643159 | 0.05687477 | 0.03931929
88.72484 | 12.1002 | 11.35054 | 11.25443 | 0.7496591 | 0.05682631 | 0.03928679
88.73484 | 12.1058 | 11.3626 | 11.26656 | 0.743204 | 0.05677786 | 0.03925436
88.74484 | 12.0871 | 11.37485 | 11.2789 | 0.7122494 | 0.05672942 | 0.03922198
88.75484 | 12.0906 | 11.38731 | 11.29143 | 0.7032944 | 0.05668099 | 0.03918965
88.76483 | 12.0958 | 11.39995 | 11.30416 | 0.6958506 | 0.05663261 | 0.03915741
88.77483 | 12.0872 | 11.41281 | 11.3171 | 0.6743916 | 0.05658418 | 0.03912518
88.78483 | 12.0823 | 11.42587 | 11.33024 | 0.6564288 | 0.05653576 | 0.03909301
88.79483 | 12.1014 | 11.43914 | 11.34359 | 0.6622612 | 0.05648733 | 0.03906089
88.80483 | 12.0816 | 11.45261 | 11.35714 | 0.6289877 | 0.0564389 | 0.0390288
88.81482 | 12.0774 | 11.46628 | 11.37089 | 0.611121 | 0.05639051 | 0.03899678
88.82482 | 12.0832 | 11.48017 | 11.38486 | 0.6030325 | 0.05634208 | 0.0389648
88.83482 | 12.064 | 11.49427 | 11.39904 | 0.5697347 | 0.05629363 | 0.03893286
88.84482 | 12.0735 | 11.50857 | 11.41343 | 0.5649266 | 0.05624518 | 0.03890098
88.85482 | 12.0715 | 11.52309 | 11.42803 | 0.548407 | 0.05619672 | 0.03886914
88.86482 | 12.0718 | 11.53783 | 11.44284 | 0.5339748 | 0.05614825 | 0.03883734
88.87481 | 12.061 | 11.55276 | 11.45785 | 0.508244 | 0.05609982 | 0.03880564
88.88481 | 12.0512 | 11.56792 | 11.47309 | 0.4832834 | 0.05605132 | 0.03877393
88.89481 | 12.0435 | 11.58329 | 11.48855 | 0.4602068 | 0.05600281 | 0.03874227
88.90481 | 12.0532 | 11.59889 | 11.50422 | 0.4543132 | 0.05595428 | 0.03871065
88.91481 | 12.0416 | 11.6147 | 11.52011 | 0.4269012 | 0.05590573 | 0.03867908
88.9248 | 12.0497 | 11.63071 | 11.53621 | 0.418986 | 0.05585721 | 0.03864756
88.9348 | 12.0549 | 11.64697 | 11.55254 | 0.4079343 | 0.05580863 | 0.03861606
88.9448 | 12.054 | 11.66344 | 11.56909 | 0.3905609 | 0.05576002 | 0.03858461
88.9548 | 12.0342 | 11.68014 | 11.58587 | 0.3540647 | 0.05571138 | 0.03855319
88.9648 | 12.0499 | 11.69706 | 11.60287 | 0.3528444 | 0.05566273 | 0.03852182
88.9748 | 12.037 | 11.7142 | 11.6201 | 0.322799 | 0.05561404 | 0.03849049
88.98479 | 12.0494 | 11.73156 | 11.63753 | 0.3178446 | 0.05556538 | 0.03845925
88.99479 | 12.0644 | 11.74915 | 11.65521 | 0.3152455 | 0.05551664 | 0.03842799
89.00479 | 12.057 | 11.76698 | 11.67312 | 0.2900177 | 0.05546786 | 0.03839678
89.01479 | 12.0468 | 11.78504 | 11.69126 | 0.26176 | 0.05541906 | 0.0383656
89.02479 | 12.0589 | 11.80333 | 11.70962 | 0.2555713 | 0.05537022 | 0.03833445
89.03478 | 12.0356 | 11.82183 | 11.72821 | 0.2137689 | 0.05532139 | 0.03830337
89.04478 | 12.0557 | 11.84059 | 11.74704 | 0.2151148 | 0.05527248 | 0.03827229
89.05478 | 12.0361 | 11.85957 | 11.76611 | 0.1765259 | 0.05522353 | 0.03824126
89.06478 | 12.0565 | 11.8788 | 11.78541 | 0.1777013 | 0.05517454 | 0.03821026
89.07478 | 12.0521 | 11.89826 | 11.80496 | 0.1538396 | 0.05512552 | 0.03817928
89.08478 | 12.0451 | 11.91796 | 11.82474 | 0.1271397 | 0.05507645 | 0.03814834
89.09477 | 12.0296 | 11.93788 | 11.84473 | 0.09172042 | 0.05502738 | 0.03811749
89.10477 | 12.0415 | 11.95806 | 11.86499 | 0.08344066 | 0.05497823 | 0.03808662
89.11477 | 12.0168 | 11.97848 | 11.8855 | 0.03831903 | 0.05492903 | 0.03805576
89.12477 | 12.0069 | 11.99915 | 11.90624 | 0.007754282 | 0.05487978 | 0.03802496
89.13477 | 12.045 | 12.02005 | 11.92723 | 0.02494521 | 0.05483048 | 0.03799418
89.14476 | 12.0384 | 12.04119 | 11.94844 | -0.002788116 | 0.05478117 | 0.03796346
89.15476 | 12.0211 | 12.06259 | 11.96992 | -0.04148928 | 0.05473177 | 0.03793273
89.16476 | 12.0272 | 12.08424 | 11.99165 | -0.05703846 | 0.05468232 | 0.03790204
89.17476 | 11.9983 | 12.10614 | 12.01363 | -0.1078369 | 0.05463282 | 0.03787138
89.18476 | 11.998 | 12.12829 | 12.03586 | -0.1302859 | 0.05458326 | 0.03784074
89.19476 | 11.996 | 12.15069 | 12.05834 | -0.1546866 | 0.05453364 | 0.03781013
89.20475 | 12.0222 | 12.17332 | 12.08105 | -0.1511176 | 0.05448402 | 0.03777959
89.21475 | 12.0284 | 12.19623 | 12.10404 | -0.1678254 | 0.05443429 | 0.03774903
89.22475 | 12.0085 | 12.21939 | 12.12729 | -0.2108887 | 0.0543845 | 0.0377185
89.23475 | 12.0019 | 12.24281 | 12.15079 | -0.2409088 | 0.05433465 | 0.037688
89.24475 | 12.0132 | 12.26649 | 12.17454 | -0.253287 | 0.05428475 | 0.03765751
89.25474 | 11.9617 | 12.2904 | 12.19854 | -0.3287005 | 0.0542348 | 0.03762708
89.26474 | 12.0061 | 12.3146 | 12.22282 | -0.3084984 | 0.05418476 | 0.03759664
89.27474 | 12.0257 | 12.33906 | 12.24736 | -0.3133583 | 0.05413466 | 0.03756623
89.28474 | 12.0011 | 12.36378 | 12.27216 | -0.3626813 | 0.05408449 | 0.03753584
89.29474 | 11.9817 | 12.38877 | 12.29723 | -0.4070688 | 0.05403424 | 0.03750547
89.30474 | 12.0002 | 12.41402 | 12.32256 | -0.4138221 | 0.05398393 | 0.03747512
89.31473 | 11.9593 | 12.43952 | 12.34814 | -0.4802169 | 0.05393362 | 0.03744484
89.32473 | 11.992 | 12.46531 | 12.37401 | -0.4733054 | 0.05388317 | 0.03741453
89.33473 | 11.9628 | 12.49136 | 12.40015 | -0.5285637 | 0.05383264 | 0.03738424
89.34473 | 12.0012 | 12.51769 | 12.42656 | -0.5164929 | 0.05378205 | 0.03735398
89.35473 | 11.9548 | 12.54429 | 12.45324 | -0.5894945 | 0.05373138 | 0.03732373
89.36472 | 11.9421 | 12.57114 | 12.48017 | -0.6290427 | 0.05368068 | 0.03729353
89.37472 | 12.0011 | 12.59829 | 12.5074 | -0.5971926 | 0.05362986 | 0.03726331
89.38472 | 11.9263 | 12.62572 | 12.53491 | -0.6994188 | 0.05357896 | 0.03723311
89.39472 | 11.9663 | 12.65342 | 12.56269 | -0.6871226 | 0.05352798 | 0.03720293
89.40472 | 11.9689 | 12.68141 | 12.59076 | -0.7125055 | 0.05347692 | 0.03717278
89.41472 | 11.9447 | 12.70967 | 12.6191 | -0.7649686 | 0.05342578 | 0.03714263
89.42471 | 11.9318 | 12.73818 | 12.6477 | -0.8063847 | 0.05337462 | 0.03711253
89.43471 | 11.9604 | 12.76701 | 12.67661 | -0.8066123 | 0.05332331 | 0.03708241
89.44471 | 11.9448 | 12.79612 | 12.7058 | -0.8513242 | 0.05327193 | 0.0370523
89.45471 | 11.9453 | 12.82552 | 12.73528 | -0.8802218 | 0.05322046 | 0.03702222
89.46471 | 11.9768 | 12.85521 | 12.76505 | -0.8784065 | 0.0531689 | 0.03699214
89.4747 | 11.9324 | 12.88515 | 12.79507 | -0.9527496 | 0.05311731 | 0.0369621
89.4847 | 11.9507 | 12.91541 | 12.82541 | -0.9647123 | 0.05306558 | 0.03693204
89.4947 | 11.9451 | 12.94597 | 12.85605 | -1.000866 | 0.05301377 | 0.03690201
89.5047 | 11.9663 | 12.97681 | 12.88698 | -1.010513 | 0.05296187 | 0.03687198
89.5147 | 11.9573 | 13.00795 | 12.9182 | -1.050653 | 0.05290987 | 0.03684197
89.5247 | 11.9682 | 13.03939 | 12.94972 | -1.071189 | 0.05285779 | 0.03681196
89.53469 | 11.9531 | 13.07109 | 12.9815 | -1.11799 | 0.05280567 | 0.03678199
89.54469 | 11.9444 | 13.10312 | 13.01361 | -1.15872 | 0.0527534 | 0.036752
89.55469 | 11.9721 | 13.13545 | 13.04603 | -1.16335 | 0.05270104 | 0.03672203
89.56469 | 11.9438 | 13.16808 | 13.07874 | -1.224281 | 0.05264859 | 0.03669206
89.57469 | 11.9813 | 13.20101 | 13.11176 | -1.219715 | 0.05259604 | 0.03666209
89.58468 | 11.9571 | 13.23422 | 13.14504 | -1.277118 | 0.05254345 | 0.03663217
89.59468 | 11.9826 | 13.26776 | 13.17867 | -1.28516 | 0.05249071 | 0.03660222
89.60468 | 11.9206 | 13.30161 | 13.2126 | -1.381009 | 0.05243788 | 0.03657228
89.61468 | 11.9548 | 13.33577 | 13.24684 | -1.380966 | 0.05238495 | 0.03654235
89.62468 | 11.9616 | 13.37023 | 13.28139 | -1.408632 | 0.05233192 | 0.03651242
89.63468 | 11.9474 | 13.40501 | 13.31625 | -1.457609 | 0.05227879 | 0.0364825
89.64467 | 11.9688 | 13.44006 | 13.35139 | -1.471264 | 0.05222563 | 0.03645261
89.65467 | 11.923 | 13.47547 | 13.38687 | -1.552467 | 0.0521723 | 0.0364227
89.66467 | 11.9499 | 13.51119 | 13.42267 | -1.561285 | 0.05211888 | 0.03639279
89.67467 | 11.9168 | 13.54722 | 13.45879 | -1.63042 | 0.05206535 | 0.03636289
89.68467 | 11.9383 | 13.58357 | 13.49523 | -1.645274 | 0.05201172 | 0.03633299
89.69466 | 11.9412 | 13.62021 | 13.53195 | -1.67901 | 0.05195804 | 0.03630312
89.70466 | 11.9239 | 13.6572 | 13.56903 | -1.733304 | 0.05190421 | 0.03627323
89.71466 | 11.9245 | 13.69452 | 13.60643 | -1.77002 | 0.05185027 | 0.03624334
89.72466 | 11.9332 | 13.73216 | 13.64415 | -1.79896 | 0.05179623 | 0.03621345
89.73466 | 11.9053 | 13.77013 | 13.6822 | -1.864827 | 0.05174209 | 0.03618356
89.74466 | 11.9128 | 13.80842 | 13.72058 | -1.89562 | 0.05168784 | 0.03615367
89.75465 | 11.9182 | 13.847 | 13.75925 | -1.928803 | 0.05163354 | 0.03612382
89.76465 | 11.9234 | 13.88595 | 13.79828 | -1.962554 | 0.05157908 | 0.03609393
89.77465 | 11.9359 | 13.92524 | 13.83765 | -1.989337 | 0.05152452 | 0.03606405
89.78465 | 11.9159 | 13.96485 | 13.87735 | -2.048953 | 0.05146985 | 0.03603416
89.79465 | 11.9325 | 14.0048 | 13.91738 | -2.072304 | 0.05141507 | 0.03600427
89.80464 | 11.9192 | 14.04505 | 13.95772 | -2.12585 | 0.05136023 | 0.03597441
89.81464 | 11.9287 | 14.08567 | 13.99842 | -2.156974 | 0.05130524 | 0.03594452
89.82464 | 11.9337 | 14.12664 | 14.03947 | -2.192937 | 0.05125014 | 0.03591463
89.83464 | 11.9414 | 14.16794 | 14.08086 | -2.226541 | 0.05119493 | 0.03588474
89.84464 | 11.9441 | 14.20959 | 14.12259 | -2.265487 | 0.05113961 | 0.03585485
89.85464 | 11.9417 | 14.25158 | 14.16467 | -2.309876 | 0.05108418 | 0.03582495
89.86463 | 11.9318 | 14.29387 | 14.20704 | -2.362069 | 0.0510287 | 0.03579508
89.87463 | 11.9515 | 14.33655 | 14.24981 | -2.38505 | 0.05097306 | 0.03576518
89.88463 | 11.9672 | 14.37958 | 14.29293 | -2.41238 | 0.0509173 | 0.03573527
89.89463 | 11.9848 | 14.42296 | 14.33639 | -2.43816 | 0.05086144 | 0.03570536
89.90463 | 11.9895 | 14.46669 | 14.38021 | -2.477191 | 0.05080546 | 0.03567544
89.91462 | 11.9978 | 14.51073 | 14.42434 | -2.512931 | 0.05074943 | 0.03564555
89.92462 | 11.9994 | 14.55517 | 14.46886 | -2.55577 | 0.05069323 | 0.03561563
89.93462 | 12.0278 | 14.59996 | 14.51374 | -2.572165 | 0.05063692 | 0.0355857
89.94462 | 12.0304 | 14.64512 | 14.55898 | -2.614718 | 0.05058051 | 0.03555576
89.95462 | 12.0651 | 14.69063 | 14.60458 | -2.62553 | 0.05052397 | 0.03552582
89.96462 | 12.0688 | 14.7365 | 14.65054 | -2.667703 | 0.05046733 | 0.03549587
89.97461 | 12.0667 | 14.78269 | 14.69682 | -2.715992 | 0.05041064 | 0.03546594
89.98461 | 12.0839 | 14.82929 | 14.7435 | -2.745392 | 0.05035378 | 0.03543598
89.99461 | 12.0831 | 14.87626 | 14.79055 | -2.793157 | 0.0502968 | 0.03540602